## AL4 100bar
Temperature | 20 C |  | 40 C |  | 60 C |  | 80 C
time (min) | Press.(bar) | water (ml) | Press. (bar) | water (ml) | Press. (bar) | water (ml) | pressure (bar) | water (ml)
0 | 0 | 1 | 0 | 1 | 0 | 0 | 0 | 1
10 | 4 | 1 | 5 | 1.3 | 4 | 1.2 | 4 | 1.4
20 | 7 | 1 | 5 | 2 | 4.5 | 2 | 4 | 2.4
30 | 7 | 1 | 5 | 3 | 4.5 | 2.8 | 4 | 3.2
40 | 7 | 1 | 5 | 3.8 | 4.5 | 3.2 | 4 | 4
50 | 7 | 1.4 |  |  | 4.5 | 4.2
60 | 7 | 2.4
70 | 7 | 3.2
80 | 7 | 4
Kabs |  |  |  | Kabs |  |  |  | Kabs |  | Kabs
2.215642e-16 | m2 |  |  | 2.193313e-16 | m2 |  |  | 1.795865e-16 | m2 | 1.600289e-16 | m2
0.2244999 | mD |  |  | 0.2222375 | mD |  |  | 0.181966 | mD | 0.1621493 | mD
Temp© | Kabs(mD) | PRF | PRF (%)
20 | 0.2244999 | 0 | 0
40 | 0.2222375 | 0.01007773 | 1.007773
60 | 0.181966 | 0.1894609 | 18.94609
80 | 0.1621493 | 0.2777311 | 27.77311

## AL4 150bar
Temp. | 20 C |  | 40 C |  | 60 C |  | 80 C
tim(min) | pressure (bar) | water (ml) | pressure (bar) | water (ml) | pressure (bar) | water (ml) | pressure (bar) | water (ml)
0 | 0 | 1 | 0 | 1 | 0 | 1 | 2 | 5
10 | 0 | 1 | 6 | 1.2 | 5 | 1.4 | 4.1 | 5.5
20 | 0 | 1 | 6 | 2 | 5 | 2.2 | 4.1 | 6.5
30 | 1 | 1 | 6 | 2.8 |  |  | 4.1 | 7.5
40 | 1 | 1 | 6 | 3.2
50 | 3 | 1
60 | 4 | 1
70 | 5 | 1
80 | 5 | 1
90 | 6 | 1
100 | 7 | 1
110 | 8 | 1
120 | 8 | 1
130 | 8 | 1
140 | 8 | 1.6
Kabs |  |  |  | Kabs |  |  |  | Kabs |  | Kabs
1.898521e-16 | m2 |  |  | 1.753485e-16 | m2 |  |  | 1.570635e-16 | m2 | 1.548446e-16 | m2
0.1923677 | mD |  |  | 0.1776719 | mD |  |  | 0.1591446 | mD | 0.1568962 | mD
Temp© | Kabs(mD) | PRF | PRF (%)
20 | 0.1923677 | 0.1431281 | 14.31281
40 | 0.1776719 | 0.2085882 | 20.85882
60 | 0.1591446 | 0.291115 | 29.1115
80 | 0.1568962 | 0.3011301 | 30.11301

## AL4 200bar
Temp. | 20 C |  | 40 C |  | 60 C |  | 80 C
tim(min) | pressure (bar) | water (ml) | pressure (bar) | water (ml) | pressure (bar) | water (ml) | pressure (bar) | water (ml)
0 | 1 | 1 | 0 | 0 | 2 | 5 | 2 | 5
10 | 7 | 1.2 | 5 | 1.2 | 5 | 5 | 4.1 | 5.5
20 | 8 | 2 | 6 | 2 | 5 | 5.5 | 4.1 | 6.5
30 | 8 | 3.6 | 6 | 2.8 | 5 | 6 | 4.1 | 7
40 | 8 | 4.4 | 6 | 3.6 | 5 | 6.5 | 4.1
10
Kabs |  |  |  | Kabs |  |  |  | Kabs |  |  | Kabs
1.898521e-16 | m2 |  |  | 1.753485e-16 | m2 |  |  | 1.570635e-16 | m2 |  | 1.548446e-16 | m2
0.1923677 | mD |  |  | 0.1776719 | mD |  |  | 0.1591446 | mD |  | 0.1568962 | mD
Temp© | Kabs(mD) | PRF | PRF (%)
20 | 0.1923677 | 0.1431281 | 14.31281
40 | 0.1776719 | 0.2085882 | 20.85882
60 | 0.1591446 | 0.291115 | 29.1115
80 | 0.1568962 | 0.3011301 | 30.11301

## AL4 final
Temp. |  | 20 |  | 40 |  | 60 |  | 80
Pressure | Kabs | PRF (%) | Kabs | PRF (%) | Kabs | PRF (%) | Kabs | PRF (%)
100 | 0.2244999 | 0 | 0.2222375 | 1.007773 | 0.181966 | 18.94609 | 0.1621493 | 27.77311
150 | 0.1923677 | 14.31281 | 0.1776719 | 20.85882 | 0.1591446 | 29.1115 | 0.1568962 | 30.11301
200 | 0.1923677 | 14.31281 | 0.1776719 | 20.85882 | 0.1591446 | 29.1115 | 0.1568962 | 30.11301

## AL5 100bar
Temperature | 20 C |  | 40 C |  | 60 C |  | 80 C
tim(min) | pressure (bar) | water (ml) | pressure (bar) | water (ml) | pressure (bar) | water (ml) | pressure (bar) | water (ml)
0 | 2 | 5 | 9 | 5.5 | 0 | 5 | 0 | 5
10 | 7 | 5 | 9 | 6 | 7 | 5.5 | 6 | 5.5
20 | 11 | 5 | 9 | 6.5 | 7 | 6.5 | 6 | 6.5
30 | 11 | 5 | 9 | 7 | 7 | 7
40 | 11 | 5 | 9 | 7.5
50 | 11 | 5.5
60 | 11 | 5.5
Kabs |  |  |  | Kabs |  |  |  | Kabs |  | Kabs
1.327291e-16 |  |  |  | 1.09408e-16 |  |  |  | 1.045208e-16 |  | 9.5781e-17
0.1344877 | mD |  |  | 0.1108577 | mD |  |  | 0.1059057 | mD | 0.0970501 | mD
Temp© | Kabs(mD) | PRF | PRF (%)
20 | 0.1344877 | 0 | 0
40 | 0.1108577 | 0.1757042 | 17.57042
60 | 0.1059057 | 0.2125251 | 21.25251
80 | 0.0970501 | 0.2783722 | 27.83722

## AL5 150bar
Temp. | 20 C |  | 40 C |  | 60 C |  | 80 C
time(min) | pressure (bar) | water (ml) | pressure (bar) | water (ml) | pressure (bar) | water (ml) | pressure (bar) | water (ml)
0 | 0 | 1 | 0 | 1 | 0 | 1 | 0 | 1
10 | 5 | 1 | 8 | 1.2 | 7 | 1.2 | 6 | 1.4
20 | 10 | 1 | 9 | 2 | 7 | 2 | 6 | 2.2
30 | 11 | 1 | 9 | 2.8 | 7 | 3 | 6 | 3.2
40 | 11 | 1 | 9 | 3.6
50 | 10 | 1.2
60 | 12 | 1.6
70 | 12 | 2.2
80 | 12 | 3
90
Kabs |  |  |  |  | Kabs |  |  |  | Kabs |  | Kabs
1.206482e-16 |  |  |  |  | 1.09408e-16 |  |  |  | 1.045208e-16 |  | 9.5781e-17
0.1222468 | mD |  |  |  | 0.1108577 | mD |  |  | 0.1059057 | mD | 0.0970501 | mD
Temp© | Kabs(mD) | PRF | PRF (%)
20 | 0.1222468 | 0.09101873 | 9.101873
40 | 0.1108577 | 0.1757042 | 17.57042
60 | 0.1059057 | 0.2125251 | 21.25251
80 | 0.0970501 | 0.2783722 | 27.83722

## AL5 200bar
Temp. | 20 C |  | 40 C |  | 60 C |  | 80 C
tim(min) | pressure (bar) | water (ml) | pressure (bar) | water (ml) | pressure (bar) | water (ml) | pressure (bar) | water (ml)
0 | 2 | 5 | 1 | 5 | 2 | 5 | 2 | 5
10 | 12 | 5.5 | 7 | 5.5 | 7 | 6 | 6 | 5.5
20 | 13 | 6.5 | 9 | 6.5 | 7 | 6.5 | 6 | 6
30 | 13 | 7 | 9 | 7 | 7 | 7.5
Kabs |  |  |  | Kabs |  |  |  | Kabs |  | Kabs
1.105831e-16 |  |  |  | 1.09408e-16 |  |  |  | 1.045208e-16 |  | 9.5781e-17
0.1120483 | mD |  |  | 0.1108577 | mD |  |  | 0.1059057 | mD | 0.0970501 | mD
Temp© | Kabs(mD) | PRF | PRF (%)
20 | 0.1120483 | 0.1668509 | 16.68509
40 | 0.1108577 | 0.1757042 | 17.57042
60 | 0.1059057 | 0.2125251 | 21.25251
80 | 0.0970501 | 0.2783722 | 27.83722

## AL5 final
Temp. |  | 20 |  | 40 |  | 60 |  | 80
Pressure | Kabs | PRF | Kabs | PRF | Kabs | PRF | Kabs | PRF
100 | 0.1344877 | 0 | 0.1108577 | 17.57042 | 0.1059057 | 21.25251 | 0.0970501 | 27.83722
150 | 0.1222468 | 9.101873 | 0.1108577 | 17.57042 | 0.1059057 | 21.25251 | 0.0970501 | 27.83722
200 | 0.1120483 | 16.68509 | 0.1108577 | 17.57042 | 0.1059057 | 21.25251 | 0.0970501 | 27.83722

## AL6 100bar
Temp. | 20 C |  | 40 C |  | 60 C |  | 80 C
time(min) | pressure (bar) | water (ml) | pressure (bar) | water (ml) | pressure (bar) | water (ml) | pressure (bar) | water (ml)
0 | 4 | 1 | 0 | 1 | 2 | 1 | 1 | 1
10 | 11 | 1.1 | 8 | 1.4 | 6.75 | 1.4 | 5.5 | 1.4
20 | 11 | 1.6 | 9 | 2.2 | 6.75 | 2 | 5.5 | 2.2
30 | 11 | 1.8 | 9 | 3 | 6.75 | 2.4
40 | 11 | 2.6 | 9 | 4.8
50 | 11 | 3.6
Kabs |  |  |  | Kabs |  |  |  | Kabs |  | Kabs
1.329463e-16 | m2 |  |  | 1.095871e-16 | m2 |  |  | 1.092542e-16 | m2 | 1.06629e-16 | m2
0.1347078 | mD |  |  | 0.1110391 | mD |  |  | 0.1107018 | mD | 0.1080418 | mD
Temp© | Kabs(mD) | PRF | PRF (%)
20 | 0.1347078 | 0 | 0
40 | 0.1110391 | 0.1757042 | 17.57042
60 | 0.1107018 | 0.178208 | 17.8208
80 | 0.1080418 | 0.1979545 | 19.79545

## AL6 150 bar
Temp. | 20 C |  | 40 C |  | 60 C |  | 80 C
tim(min) | pressure (bar) | water (ml) | pressure (bar) | water (ml) | pressure (bar) | water (ml) | pressure (bar) | water (ml)
0 | 2 | 1 | 7 | 1.2 | 2 | 1 | 1 | 1
10 | 11 | 1.6 | 9 | 1.8 | 4 | 1.5 | 5 | 1.8
20 | 11 | 2.4 | 9 | 2.6 | 6.5 | 2.3 | 5 | 2.6
30 | 11 | 3.2 |  |  | 6.5 | 3.2
40 | 11 | 4
50 | 11 | 5
Kabs |  |  |  | Kabs |  |  |  | Kabs |  | Kabs
1.329463e-16 | m2 |  |  | 1.095871e-16 | m2 |  |  | 1.092542e-16 | m2 | 1.06629e-16 | m2
0.1347078 | mD |  |  | 0.1110391 | mD |  |  | 0.1107018 | mD | 0.1080418 | mD
Temp© | Kabs(mD) | PRF | PRF (%)
20 | 0.1347078 | 0 | 0
40 | 0.1110391 | 0.1757042 | 17.57042
60 | 0.1107018 | 0.178208 | 17.8208
80 | 0.1080418 | 0.1979545 | 19.79545

## AL6 200 bar
Temp. | 20 C |  | 40 C |  | 60 C |  | 80 C
time(min) | pressure (bar) | water (ml) | pressure (bar) | water (ml) | pressure (bar) | water (ml) | pressure (bar) | water (ml)
0 | 0 | 1 | 0 | 1 | 0 | 1 | 0 | 1
10 | 5 | 1 | 7 | 1.2 | 7 | 1.4 | 5.75 | 1.3
20 | 9 | 1 | 9 | 1.8 | 7 | 2.1 | 5.75 | 2.2
30 | 12 | 1 | 9 | 2.2 | 7 | 3 | 5.75 | 3
40 | 12 | 1 | 9 | 3
50 | 12 | 1.4
60 | 12 | 2.2
Kabs |  |  |  | Kabs |  |  |  | Kabs |  | Kabs
1.208457e-16 | m2 |  |  | 1.095871e-16 | m2 |  |  | 1.046919e-16 | m2 | 1.010012e-16 | m2
0.1224469 | mD |  |  | 0.1110391 | mD |  |  | 0.106079 | mD | 0.1023395 | mD
Temp© | Kabs(mD) | PRF | PRF (%)
20 | 0.1224469 | 0.09101873 | 9.101873
40 | 0.1110391 | 0.1757042 | 17.57042
60 | 0.106079 | 0.2125251 | 21.25251
80 | 0.1023395 | 0.2402855 | 24.02855

## Al6 final
Temp. |  | 20 |  | 40 |  | 60 |  | 80
Pressure | Kabs | PRF | Kabs | PRF | Kabs | PRF | Kabs | PRF
100 | 0.1347078 | 0 | 0.1110391 | 17.57042 | 0.1107018 | 17.8208 | 0.1080418 | 19.79545
150 | 0.1347078 | 0 | 0.1110391 | 17.57042 | 0.1107018 | 17.8208 | 0.1080418 | 19.79545
200 | 0.1224469 | 9.101873 | 0.1110391 | 17.57042 | 0.106079 | 21.25251 | 0.1023395 | 24.02855

## 3 in 1 perm vs pres
Temp. | 20 |  | 40 |  | 60 |  | 80 |  | 20 | Samples | AL4 | AL5 | AL6 | average | 40 | Samples | AL4 | AL5 | AL6 | average | Samples | AL4 | AL5 | AL6 | average | Samples | AL4 | AL5 | AL6 | average
Pressure | Kabs | PRF (%) | Kabs | PRF (%) | Kabs | PRF (%) | Kabs | PRF (%) |  | Pressure | Kabs | Kabs | Kabs | Kabs |  | Pressure | Kabs | Kabs | Kabs | Kabs | Pressure | Kabs | Kabs | Kabs | Kabs | Pressure | Kabs | Kabs | Kabs | Kabs
100 | 0.2244999 | 0 | 0.2222375 | 1.007773 | 0.181966 | 18.94609 | 0.1621493 | 27.77311 |  | 100 | 0.2244999 | 0.1344877 | 0.1347078 | 0.1645652 |  | 100 | 0.2222375 | 0.1108577 | 0.1110391 | 0.1480447 | 100 | 0.181966 | 0.1059057 | 0.1107018 | 0.09964338 | 100 | 0.1621493 | 0.0970501 | 0.1080418 | 0.1224137
150 | 0.1923677 | 14.31281 | 0.1776719 | 20.85882 | 0.1591446 | 29.1115 | 0.1568962 | 30.11301 |  | 150 | 0.1923677 | 0.1222468 | 0.1347078 | 0.1497741 |  | 150 | 0.1776719 | 0.1108577 | 0.1110391 | 0.1331895 | 150 | 0.1591446 | 0.1059057 | 0.1107018 | 0.09393804 | 150 | 0.1568962 | 0.0970501 | 0.1080418 | 0.1206627
200 | 0.1923677 | 14.31281 | 0.1776719 | 20.85882 | 0.1591446 | 29.1115 | 0.1568962 | 30.11301 |  | 200 | 0.1923677 | 0.1120483 | 0.1224469 | 0.1422876 |  | 200 | 0.1776719 | 0.1108577 | 0.1110391 | 0.1331895 | 200 | 0.1591446 | 0.1059057 | 0.106079 | 0.09278235 | 200 | 0.1568962 | 0.0970501 | 0.1023395 | 0.1187619
Temp. | 20 |  | 40 |  | 60 |  | 80 |  |  |  | 100 | 150 | 200 |  |  |  | 100 | 150 | 200 |  |  | 100 | 150 | 200 |  |  | 100 | 150 | 200
Pressure | Kabs | PRF | Kabs | PRF | Kabs | PRF | Kabs | PRF |  | min | 0.1344877 | 0.1222468 | 0.1120483 |  |  | min | 0.1108577 | 0.1108577 | 0.1108577 |  | min | 0.1059057 | 0.1059057 | 0.1059057 |  | min | 0.0970501 | 0.0970501 | 0.0970501
100 | 0.1344877 | 0 | 0.1108577 | 17.57042 | 0.1059057 | 21.25251 | 0.0970501 | 27.83722 |  | max | 0.2244999 | 0.1923677 | 0.1923677 |  |  | max | 0.2222375 | 0.1776719 | 0.1776719 |  | max | 0.181966 | 0.1591446 | 0.1591446 |  | max | 0.1621493 | 0.1568962 | 0.1568962
150 | 0.1222468 | 9.101873 | 0.1108577 | 17.57042 | 0.1059057 | 21.25251 | 0.0970501 | 27.83722 |  | average | 0.1645652 | 0.1497741 | 0.1422876 |  |  | average | 0.1480447 | 0.1331895 | 0.1331895 |  | average | 0.1328578 | 0.1252507 | 0.1237098 |  | average | 0.1224137 | 0.1206627 | 0.1187619
200 | 0.1120483 | 16.68509 | 0.1108577 | 17.57042 | 0.1059057 | 21.25251 | 0.0970501 | 27.83722
Temp. | 20 |  | 40 |  | 60 |  | 80 |  |  | average table
Pressure | Kabs | PRF | Kabs | PRF | Kabs | PRF | Kabs | PRF |  | Temp. | 20 |  | 40 |  | 60 |  | 80
100 | 0.1347078 | 0 | 0.1110391 | 17.57042 | 0.1107018 | 17.8208 | 0.1080418 | 19.79545 |  | Pressure | Kabs | PRF (%) | Kabs | PRF (%) | Kabs | PRF (%) | Kabs | PRF (%)
150 | 0.1347078 | 0 | 0.1110391 | 17.57042 | 0.1107018 | 17.8208 | 0.1080418 | 19.79545 |  | 100 | 0.1645652 | 0 | 0.1480447 | 12.04954 | 0.1328578 | 19.3398 | 0.1224137 | 25.13526
200 | 0.1224469 | 9.101873 | 0.1110391 | 17.57042 | 0.106079 | 21.25251 | 0.1023395 | 24.02855 |  | 150 | 0.1497741 | 7.804893 | 0.1331895 | 18.66656 | 0.1252507 | 22.72827 | 0.1206627 | 25.91523
[10 empty] | 200 | 0.1422876 | 13.36659 | 0.1331895 | 18.66656 | 0.1237098 | 23.87217 | 0.1187619 | 27.32626

## 3 in 1 prf vs temp
Temp. |  | 20 |  | 40 |  | 60 |  | 80 | 100 bar | samples | AL4 | AL5 | AL6 | Average | 150 bar | samples | AL4 | AL5 | AL6 | Average | 200 bar | samples | AL4 | AL5 | AL6 | Average
Pressure | Kabs | PRF (%) | Kabs | PRF (%) | Kabs | PRF (%) | Kabs | PRF (%) |  | temp | PRF (%) | PRF (%) | PRF (%) | PRF (%) |  | temp | PRF (%) | PRF (%) | PRF (%) | PRF (%) |  | temp | PRF (%) | PRF (%) | PRF (%) | PRF (%)
100 | 0.2244999 | 0 | 0.2222375 | 1.007773 | 0.181966 | 18.94609 | 0.1621493 | 27.77311 |  | 20 | 0 | 0 | 0 | 0 |  | 20 | 14.31281 | 9.101873 | 0 | 7.804893 |  | 20 | 14.31281 | 16.68509 | 9.101873 | 13.36659
150 | 0.1923677 | 14.31281 | 0.1776719 | 20.85882 | 0.1591446 | 29.1115 | 0.1568962 | 30.11301 |  | 40 | 1.007773 | 17.57042 | 17.57042 | 12.04954 |  | 40 | 20.85882 | 17.57042 | 17.57042 | 18.66656 |  | 40 | 20.85882 | 17.57042 | 17.57042 | 18.66656
200 | 0.1923677 | 14.31281 | 0.1776719 | 20.85882 | 0.1591446 | 29.1115 | 0.1568962 | 30.11301 |  | 60 | 18.94609 | 21.25251 | 17.8208 | 19.3398 |  | 60 | 29.1115 | 21.25251 | 17.8208 | 22.72827 |  | 60 | 29.1115 | 21.25251 | 21.25251 | 23.87217
[10 empty] | 80 | 27.77311 | 27.83722 | 19.79545 | 25.13526 |  | 80 | 30.11301 | 27.83722 | 19.79545 | 25.91523 |  | 80 | 30.11301 | 27.83722 | 24.02855 | 27.32626
Temp. |  | 20 |  | 40 |  | 60 |  | 80
Pressure | Kabs | PRF | Kabs | PRF | Kabs | PRF | Kabs | PRF
100 | 0.1344877 | 0 | 0.1108577 | 17.57042 | 0.1059057 | 21.25251 | 0.0970501 | 27.83722
150 | 0.1222468 | 9.101873 | 0.1108577 | 17.57042 | 0.1059057 | 21.25251 | 0.0970501 | 27.83722
200 | 0.1120483 | 16.68509 | 0.1108577 | 17.57042 | 0.1059057 | 21.25251 | 0.0970501 | 27.83722
Temp. |  | 20 |  | 40 |  | 60 |  | 80
Pressure | Kabs | PRF | Kabs | PRF | Kabs | PRF | Kabs | PRF
100 | 0.1347078 | 0 | 0.1110391 | 17.57042 | 0.1107018 | 17.8208 | 0.1080418 | 19.79545
150 | 0.1347078 | 0 | 0.1110391 | 17.57042 | 0.1107018 | 17.8208 | 0.1080418 | 19.79545
200 | 0.1224469 | 9.101873 | 0.1110391 | 17.57042 | 0.106079 | 21.25251 | 0.1023395 | 24.02855

## 3 in 1 PRF vs pres
Temp. |  | 20 |  | 40 |  | 60 |  | 80 | 20 C | Sample | AL4 | AL5 | AL5 | Average | 40 C | Sample | AL4 | AL5 | AL5 | Average | 60 C | Sample | AL4 | AL5 | AL5 | Average | 80 C | Sample | AL4 | AL5 | AL5 | Average
Pressure | Kabs | PRF (%) | Kabs | PRF (%) | Kabs | PRF (%) | Kabs | PRF (%) |  | press | PRF (%) | PRF (%) | PRF (%) | PRF (%) |  | press | PRF (%) | PRF (%) | PRF (%) | PRF (%) |  | press | PRF (%) | PRF (%) | PRF (%) | PRF (%) |  | press | PRF (%) | PRF (%) | PRF (%) | PRF (%)
100 | 0.2244999 | 0 | 0.2222375 | 1.007773 | 0.181966 | 18.94609 | 0.1621493 | 27.77311 |  | 100 | 0 | 0 | 0 | 0 |  | 100 | 1.007773 | 17.57042 | 17.57042 | 12.04954 |  | 100 | 18.94609 | 21.25251 | 17.8208 | 19.3398 |  | 100 | 27.77311 | 27.83722 | 19.79545 | 25.13526
150 | 0.1923677 | 14.31281 | 0.1776719 | 20.85882 | 0.1591446 | 29.1115 | 0.1568962 | 30.11301 |  | 150 | 14.31281 | 9.101873 | 0 | 7.804893 |  | 150 | 20.85882 | 17.57042 | 17.57042 | 18.66656 |  | 150 | 29.1115 | 21.25251 | 17.8208 | 22.72827 |  | 150 | 30.11301 | 27.83722 | 19.79545 | 25.91523
200 | 0.1923677 | 14.31281 | 0.1776719 | 20.85882 | 0.1591446 | 29.1115 | 0.1568962 | 30.11301 |  | 200 | 14.31281 | 16.68509 | 9.101873 | 13.36659 |  | 200 | 20.85882 | 17.57042 | 17.57042 | 18.66656 |  | 200 | 29.1115 | 21.25251 | 21.25251 | 23.87217 |  | 200 | 30.11301 | 27.83722 | 24.02855 | 27.32626
Temp. |  | 20 |  | 40 |  | 60 |  | 80
Pressure | Kabs | PRF | Kabs | PRF | Kabs | PRF | Kabs | PRF
100 | 0.1344877 | 0 | 0.1108577 | 17.57042 | 0.1059057 | 21.25251 | 0.0970501 | 27.83722
150 | 0.1222468 | 9.101873 | 0.1108577 | 17.57042 | 0.1059057 | 21.25251 | 0.0970501 | 27.83722
200 | 0.1120483 | 16.68509 | 0.1108577 | 17.57042 | 0.1059057 | 21.25251 | 0.0970501 | 27.83722
Temp. |  | 20 |  | 40 |  | 60 |  | 80
Pressure | Kabs | PRF | Kabs | PRF | Kabs | PRF | Kabs | PRF
100 | 0.1347078 | 0 | 0.1110391 | 17.57042 | 0.1107018 | 17.8208 | 0.1080418 | 19.79545
150 | 0.1347078 | 0 | 0.1110391 | 17.57042 | 0.1107018 | 17.8208 | 0.1080418 | 19.79545
200 | 0.1224469 | 9.101873 | 0.1110391 | 17.57042 | 0.106079 | 21.25251 | 0.1023395 | 24.02855