## Foglio1
| E2 | E3 | E4 | E5 |  | Pyrolysis Temperature [°C] |  | Lower heating values [MJ/kmol] |  |  |  | Average Molecular Weight [kg/kmol]
Pyrolysis yields [wt%] | [5 empty] | 500 |  | H2 | 244 |  |  | E2 | E3 | E4 | E5
Solids | 76.8 | 77.5 | 79.7 | 80 |  |  |  | CO | 283.24 |  |  | 14.44024222 | 14.36761734 | 7.83013654 | 8.031827
Gases | 10.8 | 9.6 | 6.8 | 6.7 |  | Heating Rate [°C/min] |  | CH4 | 802.34
Gas composition [wt%] | [5 empty] | 3 |  | C2 | 1437.2 |  |  | Syngas Lower Heating Values LHV [MJ/kg]
H2 | 7.2 | 7.4 | 19.4 | 18.8 | [7 empty] | E2 | E3 | E4 | E5
CO | 58.2 | 56 | 69.4 | 71.6 |  | Pyrolysis time [min] |  | Molecular Weight [kg/kmol] |  |  |  | 23.29945 | 22.2764 | 35.90078 | 34.29672
CO2 | 16.9 | 21.1 | 0.4 | 1 |  | 30 |  | H2 | 2.01588
CH4 | 10.8 | 11.2 | 10.8 | 8.6 |  |  |  | CO | 28.0101 |  |  | Syngas Lower Heating Values LHV [MJ/Nm3]
C2 (ethane) | 6.9 | 4.3 | / | / |  | N2 Flow-rate [L/min] |  | CO2 | 44.0095 |  |  | E2 | E3 | E4 | E5
Gas composition [vol%] | [5 empty] | 1 |  | CH4 | 16.0425 |  |  | 15.01069 | 14.27941 | 12.54163 | 12.28988
H2 | 51.4 | 52.3 | 75.3 | 75 |  |  |  | C2 (ethane) | 30.069
CO | 29.9 | 28.6 | 19.4 | 20.5 |  | Pyrolysis Reactor Room T [°C]
CO2 | 5.5 | 6.9 | 0.1 | 0.2 |  | 34.5 | [5 empty] | Evaluation of CFRP's HHV [MJ/kg]
CH4 | 9.7 | 10 | 5.2 | 4.3 | [7 empty] | on the ultimate analsys basis
C2 | 3.5 | 2.2 | / | / | [7 empty] | CFRP @ in. | E2 | E3 | E4 | E5
[12 empty] | 31.044 | 31.3301 | 31.3808 | 31.6253 | 31.6887
| CFRP @ in. | E2 | E3 | E4 | E5 |  | Mass of CFRP sample [g]
Proximate Analysis [wt%] | [6 empty] | 100 |  |  |  |  | Evaluation of CFRP's LHV [MJ/kg]
Moisture | 0.3 | 0.4 | 0.4 | 0.1 | 0.3 | [6 empty] | on the ultimate analsys basis
Volatiles | 29.7 | 6 | 5.9 | 6.4 | 6.6 | [6 empty] | CFRP @ in. | E2 | E3 | E4 | E5
Fixed Carbon | 69.4 | 93.3 | 93.4 | 92.9 | 92.8 | [6 empty] | 30.44871831 | 31.3301 | 31.3808 | 31.6253 | 31.66665253
Ash | 0.6 | 0.3 | 0.3 | 0.6 | 0.3
Ultimate Analysis [wt%]
C | 85.4 | 95.5 | 95.6 | 96.1 | 96.2 |  |  |  | Gas Fraction from CFRP [g] |  |  |  |  | Enthalpy of Pyrolysis [MJ/kg]
H | 2.7 | <0,1 | <0,1 | <0,1 | 0.1 |  |  |  | E2 | E3 | E4 | E5 |  | 0.7
N | 4.5 | 3.4 | 3.6 | 3.6 | 3.5 |  |  |  | 10.8 | 9.6 | 6.8 | 6.7
S | 1.6 | <0,1 | <0,1 | <0,1 | <0,1
Others | 4.9 | 1.1 | 0.8 | 0.3 | 0.2 |  |  |  | Embodied Energy in Gases [MJ/kg] | [5 empty] | En of Pyro. + Heat Loss + En. To Heat CFRP [MJ/kg]
[9 empty] | E2 | E3 | E4 | E5 |  |  | 115.1936
[9 empty] | 2.516341 | 2.138534 | 2.441253 | 2.29788
[6 empty] | Specific Heat [J/(kg*K)] |  |  | Energy required to heat up the CFRP [MJ/kg]
[6 empty] | 1668.148 |  |  | 0.7765227
[7 empty] | Reactor Dimensions |  |  | Overall Heat Transfer Coeff. [W/m2K]
[7 empty] | Diameter [m] | 0.216 |  | 40
[7 empty] | Length [m] | 1 |  | Heat Losses [MJ/kg]
[7 empty] | Lat. Surface [m2] | 0.339292 |  | 113.7171
Evaluation of Cp in case of an anisotropic carbon fiber/epoxy resin CFRP
Note on C3: Giovanni Vaccaro: Experiment realised with the solid bed of tubular reactor made of residual refractory material instead of SiC
Note on D3: Giovanni Vaccaro: Experiment carried with the same conditions of E2 but without dwell time
Note on E3: Giovanni Vaccaro: Experiment carried using N2 only to purge the reactors befor starting the process. Once the air is removed, no additional inert gas is injected.
Note on F3: Giovanni Vaccaro: Experiment carried without the use of N2 as inert reaction medium. Reactor filled with the natural air present
Note on J3: Giovanni Vaccaro: Taken from: https://en.wikipedia.org/wiki/Heat_of_combustion#cite_note-NIST-6
Note on J9: Giovanni Vaccaro: Taken from: https://webbook.nist.gov/chemistry/
Note on H15: Giovanni Vaccaro: Value extracted from the experiment carried in file:///C:/Users/vacca/OneDrive/Desktop/Energy_and_economic_balance_estimation_of_pyrolysis_plant_for.pdf
Note on N16: Giovanni Vaccaro: Empirical formula extracted from the slides of the course "Utilizzo sostenibile…"
Note on P27: Giovanni Vaccaro: Order of magnitude supposed on the basis of this paper: https://hal.archives-ouvertes.fr/hal-02509638/document
Note on B31: Giovanni Vaccaro: Assumed to be oxygen
Note on K31: Giovanni Vaccaro: Taking into account 100 g of waste
Note on H35: Giovanni Vaccaro: Evalauted thanks to the relations extracted from https://www.ncbi.nlm.nih.gov/pmc/articles/PMC5459023/#:~:text=It%20was%20reported%20%5B42%5D%20that,K)%20at%201230%20%C2%B0C.