## B1_PR_PMB_20_D
Fatigue: 4PB-PR Test (BS EN 12697‑24:2018) Annex D
.
SAMPLE ID | B1-PR
Complex Modulus at 10 Hz [MPa] | 9990 |  | ε0 [μm/m] | 178.98
Test Temperature | 20 °C |  | σ0 [kPa] | 1674
Loading control mode | Strain (On-specimen LVDT) |  | Nf, 50% [-] | 1196129
Strain amplitude [μm/m] | 180 |  | Nf, ER [-] | 1430723
Target temperature (°C) | 20
Frequency (Hz) | 10
Initial stiffness measured at cycle number | 100
Cycle | Complex Modulus | Strain amplitude | Stress amplitude | Phase Lag | Dissipated Energy | ER
| [MPa] | [μm/m] | [MPa] | [deg] | [kJ/m3] | [-]
1 | 10783.743 | 61.426 | 0.662 | 13.56 | 0.011 | 10783.743
2 | 10908.191 | 69.484 | 0.758 | 11.12 | 0.028 | 21816.382
3 | 11280.32 | 80.868 | 0.912 | 8.95 | 0.03 | 33840.96
4 | 11682.523 | 91.519 | 1.069 | 35.98 | 0.154 | 46730.092
5 | 12052.101 | 108.03 | 1.302 | 2.58 | 0.016 | 60260.505
6 | 11619.99 | 125.218 | 1.455 | 7.27 | 0.065 | 69719.94
7 | 11401.86 | 147.252 | 1.679 | 24.91 | 0.284 | 79813.02
8 | 11524.033 | 152.55 | 1.758 | 24.48 | 0.334 | 92192.264
9 | 11576.538 | 157.171 | 1.819 | 23.99 | 0.353 | 104188.842
10 | 11543.028 | 161.172 | 1.86 | 23.21 | 0.363 | 115430.28
11 | 11336.879 | 167.54 | 1.899 | 20.47 | 0.343 | 124705.669
12 | 11246.999 | 171.879 | 1.933 | 19.47 | 0.342 | 134963.988
13 | 11129.473 | 177.12 | 1.971 | 17.79 | 0.329 | 144683.149
14 | 10839.619 | 184.221 | 1.997 | 17.01 | 0.334 | 151754.666
15 | 10636.26 | 185.573 | 1.974 | 13.26 | 0.267 | 159543.9
16 | 10341.032 | 190.363 | 1.969 | 14.88 | 0.303 | 165456.512
17 | 10138.803 | 194.646 | 1.973 | 17.03 | 0.353 | 172359.651
18 | 9895.2 | 197.295 | 1.952 | 18.85 | 0.396 | 178113.6
19 | 9774.812 | 197.971 | 1.935 | 19.68 | 0.409 | 185721.428
20 | 9488.863 | 201.578 | 1.913 | 17.75 | 0.374 | 189777.26
21 | 9455.793 | 196.506 | 1.858 | 17.64 | 0.358 | 198571.653
22 | 9467.823 | 192.843 | 1.826 | 21.25 | 0.408 | 208292.106
23 | 9527.855 | 188.954 | 1.8 | 21.26 | 0.393 | 219140.665
24 | 9498.834 | 186.362 | 1.77 | 21.1 | 0.38 | 227972.016
25 | 9506.909 | 184.953 | 1.758 | 21.26 | 0.373 | 237672.725
26 | 9517.269 | 182.586 | 1.738 | 21.22 | 0.365 | 247448.994
27 | 9498.454 | 182.305 | 1.732 | 21.14 | 0.359 | 256458.258
28 | 9483.643 | 182.135 | 1.727 | 21.29 | 0.36 | 265542.004
29 | 9440.028 | 180.896 | 1.708 | 21.93 | 0.367 | 273760.812
30 | 9450.976 | 180.783 | 1.709 | 21.44 | 0.355 | 283529.28
31 | 9544.443 | 178.867 | 1.707 | 20.88 | 0.342 | 295877.733
32 | 9544.372 | 179.6 | 1.714 | 20.39 | 0.336 | 305419.904
33 | 9520.187 | 179.43 | 1.708 | 19.78 | 0.327 | 314166.171
34 | 9520.677 | 179.656 | 1.71 | 20.13 | 0.332 | 323703.018
35 | 9489.177 | 179.994 | 1.708 | 20.8 | 0.344 | 332121.195
36 | 9473.847 | 179.43 | 1.7 | 21.18 | 0.348 | 341058.492
37 | 9524.424 | 178.416 | 1.699 | 21.1 | 0.343 | 352403.688
38 | 9409.349 | 179.374 | 1.688 | 21.62 | 0.353 | 357555.262
39 | 9527.609 | 178.923 | 1.705 | 20.69 | 0.336 | 371576.751
40 | 9504.194 | 179.543 | 1.706 | 20.49 | 0.337 | 380167.76
41 | 9385.498 | 180.332 | 1.693 | 21.99 | 0.362 | 384805.418
42 | 9482.374 | 178.642 | 1.694 | 22.95 | 0.371 | 398259.708
43 | 9471.743 | 178.416 | 1.69 | 22.39 | 0.362 | 407284.949
44 | 9459.433 | 179.261 | 1.696 | 22.72 | 0.368 | 416215.052
45 | 9458.357 | 178.585 | 1.689 | 21.74 | 0.353 | 425626.065
46 | 9453.387 | 179.43 | 1.696 | 21.4 | 0.348 | 434855.802
47 | 9468.622 | 178.36 | 1.689 | 21.23 | 0.344 | 445025.234 | Criterio 50% Modulo
48 | 9421.22 | 178.98 | 1.686 | 20.63 | 0.335 | 452218.56
49 | 9417.807 | 179.938 | 1.695 | 21.75 | 0.353 | 461472.543 | S0 [MPa] | 9353.021
50 | 9402.587 | 179.938 | 1.692 | 22.24 | 0.363 | 470129.35 | S0, 1/2 [MPa] | 4676.5105
51 | 9471.685 | 178.078 | 1.687 | 21.28 | 0.344 | 483055.935 | Nf [-] | 1196129
52 | 9383.036 | 179.43 | 1.684 | 21.74 | 0.352 | 487917.872
53 | 9440.943 | 180.445 | 1.704 | 22.19 | 0.361 | 500369.979
54 | 9372.708 | 178.923 | 1.677 | 21.33 | 0.349 | 506126.232 | Criterio ER
55 | 9450.617 | 179.092 | 1.693 | 21.83 | 0.351 | 519783.935
56 | 9406.728 | 179.712 | 1.691 | 21.7 | 0.354 | 526776.768 | Wn, MAX | 6035688108.0
57 | 9407.824 | 178.98 | 1.684 | 21.42 | 0.347 | 536245.968 | Nf [-] | 1430723
58 | 9421.083 | 178.416 | 1.681 | 22.24 | 0.358 | 546422.814
59 | 9392.584 | 179.543 | 1.686 | 20.53 | 0.333 | 554162.456
60 | 9323.472 | 179.6 | 1.674 | 21.11 | 0.343 | 559408.32
61 | 9432.143 | 177.909 | 1.678 | 21.92 | 0.35 | 575360.723
62 | 9405.386 | 178.022 | 1.674 | 21.22 | 0.34 | 583133.932
63 | 9390.482 | 179.881 | 1.689 | 21.61 | 0.349 | 591600.366
64 | 9401.12 | 179.769 | 1.69 | 21.39 | 0.348 | 601671.68
65 | 9409.977 | 178.247 | 1.677 | 20.6 | 0.333 | 611648.505
66 | 9417.709 | 178.585 | 1.682 | 21.29 | 0.342 | 621568.794
67 | 9396.054 | 179.261 | 1.684 | 21.62 | 0.349 | 629535.618
68 | 9383.558 | 179.205 | 1.682 | 21.64 | 0.35 | 638081.944
69 | 9439.357 | 178.303 | 1.683 | 19.48 | 0.314 | 651315.633
70 | 9398.498 | 179.43 | 1.686 | 20.53 | 0.333 | 657894.86
71 | 9447.542 | 178.754 | 1.689 | 20.32 | 0.329 | 670775.482
72 | 9371.298 | 179.543 | 1.683 | 20.76 | 0.338 | 674733.456
73 | 9432.762 | 178.923 | 1.688 | 20.11 | 0.326 | 688591.626
74 | 9353.225 | 180.558 | 1.689 | 20.74 | 0.339 | 692138.65
75 | 9367.43 | 179.938 | 1.686 | 21.07 | 0.344 | 702557.25
76 | 9336.538 | 180.332 | 1.684 | 21.58 | 0.351 | 709576.888
77 | 9480.189 | 178.247 | 1.69 | 20.11 | 0.324 | 729974.553
78 | 9431.372 | 178.754 | 1.686 | 19.97 | 0.324 | 735647.016
79 | 9323.252 | 181.177 | 1.689 | 19.6 | 0.322 | 736536.908
80 | 9311.971 | 180.163 | 1.678 | 21.34 | 0.348 | 744957.68
81 | 9362.196 | 179.374 | 1.679 | 20.62 | 0.333 | 758337.876
82 | 9344.684 | 179.43 | 1.677 | 20.98 | 0.339 | 766264.088
83 | 9415.028 | 178.472 | 1.68 | 20.44 | 0.329 | 781447.324
84 | 9334.357 | 180.107 | 1.681 | 21.28 | 0.345 | 784085.988
85 | 9359.051 | 179.938 | 1.684 | 20.69 | 0.336 | 795519.335
86 | 9311.752 | 179.712 | 1.673 | 20.87 | 0.339 | 800810.672
87 | 9406.844 | 179.149 | 1.685 | 20.82 | 0.335 | 818395.428
88 | 9325.851 | 180.332 | 1.682 | 20.84 | 0.34 | 820674.888
89 | 9321.5 | 180.558 | 1.683 | 21.46 | 0.349 | 829613.5
90 | 9384.691 | 178.078 | 1.671 | 22.18 | 0.356 | 844622.19
91 | 9355.446 | 178.867 | 1.673 | 21.54 | 0.345 | 851345.586
92 | 9369.209 | 179.43 | 1.681 | 21.34 | 0.344 | 861967.228
93 | 9309.16 | 180.445 | 1.68 | 21.29 | 0.346 | 865751.88
94 | 9314.046 | 180.107 | 1.678 | 21.51 | 0.349 | 875520.324
95 | 9343.528 | 180.05 | 1.682 | 21.57 | 0.349 | 887635.16
96 | 9316.206 | 179.318 | 1.671 | 21.63 | 0.35 | 894355.776
97 | 9356.696 | 179.543 | 1.68 | 20.68 | 0.333 | 907599.512
98 | 9344.04 | 178.98 | 1.672 | 19.77 | 0.32 | 915715.92
99 | 9302.103 | 180.839 | 1.682 | 21.82 | 0.353 | 920908.197
100 | 9353.021 | 178.98 | 1.674 | 20.51 | 0.332 | 935302.1
101 | 9321.677 | 179.487 | 1.673 | 20.21 | 0.326 | 941489.377
102 | 9351.302 | 179.825 | 1.682 | 20.5 | 0.331 | 953832.804
103 | 9337.062 | 179.825 | 1.679 | 20.81 | 0.338 | 961717.386
104 | 9330.493 | 179.881 | 1.678 | 20.79 | 0.337 | 970371.272
105 | 9359.926 | 179.149 | 1.677 | 20.91 | 0.338 | 982792.23
106 | 9282.467 | 180.445 | 1.675 | 21.28 | 0.345 | 983941.502
107 | 9347.962 | 179.205 | 1.675 | 21.09 | 0.34 | 1000231.934
108 | 9379.466 | 179.543 | 1.684 | 21.2 | 0.342 | 1012982.328
109 | 9291.645 | 180.388 | 1.676 | 21.56 | 0.351 | 1012789.305
110 | 9343.29 | 178.867 | 1.671 | 21.74 | 0.349 | 1027761.9
111 | 9284.646 | 179.769 | 1.669 | 22 | 0.354 | 1030595.706
112 | 9281.658 | 180.05 | 1.671 | 22.1 | 0.356 | 1039545.696
113 | 9330.417 | 179.43 | 1.674 | 21.41 | 0.344 | 1054337.121
114 | 9293.103 | 180.276 | 1.675 | 21.75 | 0.352 | 1059413.742
115 | 9343.391 | 179.036 | 1.673 | 20.83 | 0.335 | 1074489.965
116 | 9326.416 | 179.825 | 1.677 | 21.21 | 0.342 | 1081864.256
117 | 9325.617 | 179.656 | 1.675 | 20.07 | 0.325 | 1091097.189
118 | 9317.911 | 181.065 | 1.687 | 21.53 | 0.35 | 1099513.498
119 | 9277.502 | 180.614 | 1.676 | 22.65 | 0.369 | 1104022.738
120 | 9243.426 | 180.276 | 1.666 | 22.19 | 0.359 | 1109211.12
121 | 9250.343 | 180.219 | 1.667 | 22.27 | 0.358 | 1119291.503
122 | 9278.21 | 180.05 | 1.671 | 22.29 | 0.358 | 1131941.62
123 | 9290.401 | 178.867 | 1.662 | 23.08 | 0.368 | 1142719.323
124 | 9315.162 | 179.036 | 1.668 | 21.77 | 0.347 | 1155080.088
125 | 9293.158 | 179.261 | 1.666 | 23.1 | 0.369 | 1161644.75
126 | 9271.414 | 179.938 | 1.668 | 22.82 | 0.366 | 1168198.164
127 | 9258.07 | 180.332 | 1.67 | 22.72 | 0.365 | 1175774.89
128 | 9301.474 | 179.881 | 1.673 | 22.87 | 0.367 | 1190588.672
129 | 9272.648 | 180.445 | 1.673 | 22.91 | 0.37 | 1196171.592
130 | 9282.099 | 179.543 | 1.667 | 23.06 | 0.37 | 1206672.87
131 | 9292.23 | 179.543 | 1.668 | 23.35 | 0.373 | 1217282.13
132 | 9247.559 | 179.994 | 1.665 | 23.09 | 0.37 | 1220677.788
133 | 9234.156 | 180.388 | 1.666 | 22.99 | 0.369 | 1228142.748
134 | 9249.918 | 179.6 | 1.661 | 22.73 | 0.364 | 1239489.012
135 | 9261.992 | 179.149 | 1.659 | 22.78 | 0.362 | 1250368.92
136 | 9251.216 | 179.656 | 1.662 | 23.69 | 0.377 | 1258165.376
137 | 9279.972 | 179.036 | 1.661 | 22.87 | 0.364 | 1271356.164
138 | 9305.935 | 179.656 | 1.672 | 22.13 | 0.354 | 1284219.03
139 | 9293.415 | 180.67 | 1.679 | 23.56 | 0.38 | 1291784.685
140 | 9226.465 | 180.839 | 1.669 | 23.44 | 0.38 | 1291705.1
141 | 9269.805 | 179.881 | 1.667 | 24.09 | 0.385 | 1307042.505
142 | 9253.946 | 180.05 | 1.666 | 25.24 | 0.403 | 1314060.332
143 | 9301.664 | 179.261 | 1.667 | 24.7 | 0.393 | 1330137.952
144 | 9272.336 | 179.205 | 1.662 | 23.88 | 0.38 | 1335216.384
145 | 9295.914 | 179.543 | 1.669 | 23.75 | 0.378 | 1347907.53
146 | 9264.323 | 179.374 | 1.662 | 24.53 | 0.391 | 1352591.158
147 | 9276.762 | 179.656 | 1.667 | 22.57 | 0.36 | 1363684.014
148 | 9245.064 | 180.388 | 1.668 | 23.79 | 0.381 | 1368269.472
149 | 9312.977 | 178.529 | 1.663 | 20.3 | 0.325 | 1387633.573
150 | 9239.579 | 180.05 | 1.664 | 21.83 | 0.35 | 1385936.85
151 | 9266.095 | 179.825 | 1.666 | 20.18 | 0.325 | 1399180.345
152 | 9266.695 | 179.261 | 1.661 | 21.32 | 0.341 | 1408537.64
153 | 9253.625 | 180.558 | 1.671 | 21.31 | 0.343 | 1415804.625
154 | 9272.395 | 179.149 | 1.661 | 21.34 | 0.343 | 1427948.83
155 | 9284.682 | 179.881 | 1.67 | 21.29 | 0.341 | 1439125.71
156 | 9245.997 | 179.656 | 1.661 | 21.38 | 0.344 | 1442375.532
157 | 9290.803 | 179.43 | 1.667 | 20.55 | 0.329 | 1458656.071
158 | 9231.593 | 181.403 | 1.675 | 21.72 | 0.352 | 1458591.694
159 | 9216.037 | 179.092 | 1.651 | 21.78 | 0.35 | 1465349.883
160 | 9274.397 | 180.558 | 1.675 | 22.89 | 0.365 | 1483903.52
161 | 9229.571 | 180.388 | 1.665 | 23.76 | 0.383 | 1485960.931
162 | 9224.703 | 179.825 | 1.659 | 22.98 | 0.367 | 1494401.886
163 | 9237.654 | 180.107 | 1.664 | 23.05 | 0.368 | 1505737.602
164 | 9248.523 | 179.374 | 1.659 | 22.45 | 0.358 | 1516757.772
165 | 9214.519 | 179.656 | 1.655 | 21.56 | 0.344 | 1520395.635
166 | 9216.96 | 179.994 | 1.659 | 22.52 | 0.359 | 1530015.36
167 | 9230.997 | 179.487 | 1.657 | 22.4 | 0.357 | 1541576.499
168 | 9192.945 | 181.121 | 1.665 | 21.63 | 0.348 | 1544414.76
169 | 9226.613 | 178.923 | 1.651 | 23.17 | 0.369 | 1559297.597
170 | 9228.316 | 180.219 | 1.663 | 23.94 | 0.38 | 1568813.72
171 | 9245.628 | 179.656 | 1.661 | 23.5 | 0.375 | 1581002.388
172 | 9215.266 | 179.656 | 1.656 | 23.54 | 0.375 | 1585025.752
173 | 9246.999 | 179.543 | 1.66 | 23.44 | 0.372 | 1599730.827
174 | 9202.343 | 180.558 | 1.662 | 24.3 | 0.388 | 1601207.682
175 | 9211.742 | 180.05 | 1.659 | 24.14 | 0.385 | 1612054.85
176 | 9224.106 | 179.543 | 1.656 | 23.45 | 0.373 | 1623442.656
177 | 9258.814 | 179.6 | 1.663 | 23.37 | 0.371 | 1638810.078
178 | 9206.331 | 180.107 | 1.658 | 22.24 | 0.356 | 1638726.918
179 | 9197.046 | 180.107 | 1.656 | 23.65 | 0.377 | 1646271.234
180 | 9152.865 | 180.67 | 1.654 | 24.06 | 0.384 | 1647515.7
181 | 9204.502 | 179.149 | 1.649 | 23.29 | 0.368 | 1666014.862
182 | 9153.215 | 180.163 | 1.649 | 23.35 | 0.37 | 1665885.13
183 | 9160.592 | 179.938 | 1.648 | 23.32 | 0.369 | 1676388.336
184 | 9156.078 | 180.05 | 1.649 | 23.88 | 0.378 | 1684718.352
185 | 9280.119 | 178.078 | 1.653 | 20.12 | 0.318 | 1716822.015
186 | 9207.312 | 180.332 | 1.66 | 23.52 | 0.374 | 1712560.032
187 | 9191.782 | 180.163 | 1.656 | 22.15 | 0.355 | 1718863.234
188 | 9168.554 | 180.332 | 1.653 | 24.39 | 0.388 | 1723688.152
189 | 9264.709 | 178.98 | 1.658 | 23.88 | 0.377 | 1751030.001
190 | 9245.916 | 179.036 | 1.655 | 23.4 | 0.371 | 1756724.04
191 | 9219.752 | 180.501 | 1.664 | 23.32 | 0.372 | 1760972.632
192 | 9207.478 | 180.67 | 1.664 | 23.76 | 0.381 | 1767835.776
193 | 9152.048 | 180.445 | 1.651 | 23.96 | 0.383 | 1766345.264
194 | 9222.076 | 179.769 | 1.658 | 24.1 | 0.381 | 1789082.744
195 | 9207.874 | 179.6 | 1.654 | 24.12 | 0.383 | 1795535.43
196 | 9172.967 | 179.938 | 1.651 | 24.33 | 0.386 | 1797901.532
197 | 9220.627 | 179.092 | 1.651 | 21.52 | 0.341 | 1816463.519
198 | 9165.603 | 180.107 | 1.651 | 23.56 | 0.374 | 1814789.394
199 | 9162.091 | 179.543 | 1.645 | 23.38 | 0.37 | 1823256.109
200 | 9174.896 | 179.994 | 1.651 | 23.53 | 0.372 | 1834979.2
201 | 9204.428 | 178.867 | 1.646 | 21.87 | 0.346 | 1850090.028
202 | 9185.181 | 179.318 | 1.647 | 22.13 | 0.35 | 1855406.562
203 | 9147.13 | 179.6 | 1.643 | 23.32 | 0.368 | 1856867.39
204 | 9196.94 | 180.276 | 1.658 | 24.21 | 0.382 | 1876175.76
205 | 9152.324 | 179.6 | 1.644 | 23.03 | 0.366 | 1876226.42
206 | 9165.901 | 180.501 | 1.654 | 24.14 | 0.382 | 1888175.606
207 | 9221.886 | 179.938 | 1.659 | 23.33 | 0.371 | 1908930.402
208 | 9152.634 | 180.558 | 1.653 | 23.39 | 0.374 | 1903747.872
209 | 9180.559 | 178.923 | 1.643 | 23.19 | 0.366 | 1918736.831
210 | 9136.56 | 180.276 | 1.647 | 23.41 | 0.37 | 1918677.6
211 | 9175.877 | 179.543 | 1.647 | 22.7 | 0.359 | 1936110.047
212 | 9179.573 | 179.374 | 1.647 | 23.08 | 0.364 | 1946069.476
213 | 9190.83 | 179.43 | 1.649 | 23.38 | 0.369 | 1957646.79
214 | 9206.106 | 179.318 | 1.651 | 23.57 | 0.372 | 1970106.684
215 | 9153.594 | 180.276 | 1.65 | 23.18 | 0.368 | 1968022.71
216 | 9170.813 | 179.374 | 1.645 | 22.94 | 0.363 | 1980895.608
217 | 9199.925 | 180.107 | 1.657 | 23.12 | 0.366 | 1996383.725
218 | 9169.102 | 180.501 | 1.655 | 23.62 | 0.377 | 1998864.236
219 | 9134.94 | 179.938 | 1.644 | 24.38 | 0.386 | 2000551.86
220 | 9175.138 | 179.149 | 1.644 | 24.38 | 0.382 | 2018530.36
221 | 9221.549 | 178.98 | 1.65 | 23.36 | 0.367 | 2037962.329
222 | 9168.83 | 179.374 | 1.645 | 23.6 | 0.373 | 2035480.26
223 | 9162.445 | 179.769 | 1.647 | 24.34 | 0.383 | 2043225.235
224 | 9135.57 | 179.543 | 1.64 | 24.34 | 0.383 | 2046367.68
225 | 9178.225 | 178.754 | 1.641 | 23.67 | 0.37 | 2065100.625
226 | 9150.756 | 178.923 | 1.637 | 24.19 | 0.378 | 2068070.856
227 | 9177.53 | 179.656 | 1.649 | 24.66 | 0.386 | 2083299.31
228 | 9179.438 | 179.318 | 1.646 | 24.65 | 0.388 | 2092911.864
229 | 9178.333 | 178.36 | 1.637 | 23.58 | 0.369 | 2101838.257
230 | 9193.623 | 178.98 | 1.645 | 23.25 | 0.364 | 2114533.29
231 | 9151.885 | 180.107 | 1.648 | 23.31 | 0.369 | 2114085.435
232 | 9132.71 | 180.332 | 1.647 | 23.3 | 0.37 | 2118788.72
234 | 9130.7 | 180.163 | 1.645 | 23.4 | 0.371 | 2136583.8
235 | 9137.117 | 180.276 | 1.647 | 23.47 | 0.371 | 2147222.495
237 | 9169.755 | 179.881 | 1.649 | 22.64 | 0.359 | 2173231.935
238 | 9146.884 | 180.445 | 1.651 | 22.94 | 0.365 | 2176958.392
240 | 9135.111 | 179.825 | 1.643 | 23.26 | 0.369 | 2192426.64
241 | 9166.018 | 179.6 | 1.646 | 22.81 | 0.36 | 2209010.338
243 | 9147.745 | 179.6 | 1.643 | 22.93 | 0.362 | 2222902.035
244 | 9144.325 | 179.994 | 1.646 | 23.53 | 0.371 | 2231215.3
246 | 9120.647 | 180.896 | 1.65 | 23.85 | 0.379 | 2243679.162
247 | 9154.611 | 180.839 | 1.656 | 23.92 | 0.38 | 2261188.917
249 | 9132.913 | 179.769 | 1.642 | 23.11 | 0.367 | 2274095.337
251 | 9119.266 | 180.896 | 1.65 | 23.27 | 0.369 | 2288935.766
252 | 9138.992 | 179.092 | 1.637 | 22.09 | 0.349 | 2303025.984
254 | 9147.593 | 179.881 | 1.645 | 23.26 | 0.366 | 2323488.622
256 | 9148.701 | 179.487 | 1.642 | 22.8 | 0.36 | 2342067.456
257 | 9144.2 | 179.43 | 1.641 | 22.85 | 0.36 | 2350059.4
259 | 9148.481 | 178.529 | 1.633 | 23.38 | 0.365 | 2369456.579
261 | 9154.067 | 178.754 | 1.636 | 23.13 | 0.361 | 2389211.487
262 | 9150.564 | 178.811 | 1.636 | 23.06 | 0.36 | 2397447.768
264 | 9119.543 | 179.938 | 1.641 | 23.44 | 0.368 | 2407559.352
266 | 9151.475 | 179.149 | 1.639 | 24.28 | 0.38 | 2434292.35
267 | 9151.08 | 179.769 | 1.645 | 22.33 | 0.352 | 2443338.36
269 | 9105.508 | 179.825 | 1.637 | 23.37 | 0.369 | 2449381.652
271 | 9137.618 | 179.769 | 1.643 | 22.72 | 0.357 | 2476294.478
272 | 9088.45 | 180.839 | 1.644 | 23.34 | 0.37 | 2472058.4
274 | 9108.055 | 178.867 | 1.629 | 22.92 | 0.36 | 2495607.07
276 | 9097.292 | 179.543 | 1.633 | 23.43 | 0.366 | 2510852.592
278 | 9146.241 | 179.543 | 1.642 | 23.33 | 0.365 | 2542654.998
280 | 9151.682 | 178.811 | 1.636 | 23.62 | 0.37 | 2562470.96
281 | 9131.512 | 180.05 | 1.644 | 23.7 | 0.372 | 2565954.872
283 | 9089.453 | 179.938 | 1.636 | 23.06 | 0.364 | 2572315.199
285 | 9080.211 | 179.318 | 1.628 | 22.76 | 0.357 | 2587860.135
287 | 9067.44 | 180.163 | 1.634 | 23.16 | 0.363 | 2602355.28
289 | 9131.445 | 178.642 | 1.631 | 24.33 | 0.378 | 2638987.605
290 | 9175.53 | 178.811 | 1.641 | 24.15 | 0.375 | 2660903.7
292 | 9166.988 | 178.416 | 1.636 | 23.93 | 0.373 | 2676760.496
294 | 9108.66 | 179.149 | 1.632 | 24.21 | 0.378 | 2677946.04
296 | 9140.606 | 179.825 | 1.644 | 23 | 0.361 | 2705619.376
298 | 9129.235 | 179.881 | 1.642 | 22.89 | 0.362 | 2720512.03
300 | 9060.706 | 179.43 | 1.626 | 22.28 | 0.351 | 2718211.8
302 | 9092.179 | 178.867 | 1.626 | 22.85 | 0.355 | 2745838.058
304 | 9056.758 | 178.867 | 1.62 | 22.74 | 0.354 | 2753254.432
306 | 9127.954 | 178.529 | 1.63 | 23.66 | 0.365 | 2793153.924
308 | 9148.674 | 177.796 | 1.627 | 23.51 | 0.363 | 2817791.592
310 | 9152.193 | 179.543 | 1.643 | 23.13 | 0.361 | 2837179.83
312 | 9050.846 | 180.05 | 1.63 | 23.24 | 0.367 | 2823863.952
314 | 9114.497 | 178.529 | 1.627 | 22.37 | 0.348 | 2861952.058
316 | 9183.476 | 178.923 | 1.643 | 22.5 | 0.35 | 2901978.416
318 | 9061.7 | 179.374 | 1.625 | 23.22 | 0.365 | 2881620.6
320 | 9084.072 | 179.036 | 1.626 | 23.8 | 0.369 | 2906903.04
322 | 9110.289 | 179.149 | 1.632 | 23.93 | 0.372 | 2933513.058
324 | 9152.153 | 179.205 | 1.64 | 23.35 | 0.364 | 2965297.572
326 | 9101.653 | 179.769 | 1.636 | 23.04 | 0.363 | 2967138.878
328 | 9059.379 | 179.149 | 1.623 | 22.2 | 0.348 | 2971476.312
330 | 9058.809 | 179.487 | 1.626 | 23.96 | 0.372 | 2989406.97
332 | 9127.863 | 179.261 | 1.636 | 22.53 | 0.351 | 3030450.516
334 | 9088.393 | 179.487 | 1.631 | 22.95 | 0.36 | 3035523.262
337 | 9067.153 | 179.487 | 1.627 | 22.65 | 0.355 | 3055630.561
339 | 9119.424 | 179.261 | 1.635 | 23 | 0.358 | 3091484.736
341 | 9138.677 | 178.867 | 1.635 | 22.89 | 0.358 | 3116288.857
343 | 9124.766 | 179.6 | 1.639 | 23.39 | 0.366 | 3129794.738
346 | 9061.143 | 179.656 | 1.628 | 22.38 | 0.353 | 3135155.478
348 | 9097.642 | 179.149 | 1.63 | 22.93 | 0.357 | 3165979.416
350 | 9105.454 | 179.036 | 1.63 | 22.66 | 0.354 | 3186908.9
352 | 9127.62 | 178.191 | 1.626 | 22.27 | 0.346 | 3212922.24
355 | 9124.545 | 178.472 | 1.628 | 22.16 | 0.344 | 3239213.475
357 | 9066.526 | 179.825 | 1.63 | 22.83 | 0.357 | 3236749.782
359 | 9087.368 | 179.43 | 1.631 | 22.2 | 0.348 | 3262365.112
361 | 9063.755 | 180.276 | 1.634 | 22.94 | 0.36 | 3272015.555
364 | 9112.966 | 178.923 | 1.631 | 21.86 | 0.342 | 3317119.624
366 | 9041.099 | 180.219 | 1.629 | 21.4 | 0.337 | 3309042.234
368 | 9072.756 | 179.374 | 1.627 | 22.64 | 0.354 | 3338774.208
372 | 9095.577 | 178.98 | 1.628 | 22.42 | 0.349 | 3383554.644
374 | 9064.5 | 179.43 | 1.626 | 23.42 | 0.365 | 3390123
376 | 9088.214 | 179.261 | 1.629 | 21.77 | 0.34 | 3417168.464
378 | 8990.92 | 179.6 | 1.615 | 21.61 | 0.339 | 3398567.76
380 | 9105.022 | 178.191 | 1.622 | 21.5 | 0.332 | 3459908.36
384 | 9085.073 | 179.092 | 1.627 | 22 | 0.342 | 3488668.032
386 | 9038.338 | 180.445 | 1.631 | 22.7 | 0.356 | 3488798.468
388 | 9035.123 | 179.881 | 1.625 | 22.53 | 0.354 | 3505627.724
390 | 9052.254 | 179.769 | 1.627 | 23.09 | 0.36 | 3530379.06
394 | 9027.548 | 179.43 | 1.62 | 22.61 | 0.353 | 3556853.912
396 | 9058.824 | 178.191 | 1.614 | 21.45 | 0.332 | 3587294.304
398 | 9029.712 | 178.98 | 1.616 | 21.64 | 0.335 | 3593825.376
400 | 9037.439 | 179.43 | 1.622 | 21.75 | 0.338 | 3614975.6
404 | 9054.212 | 178.754 | 1.618 | 22.65 | 0.351 | 3657901.648
406 | 9063.661 | 180.276 | 1.634 | 21.84 | 0.341 | 3679846.366
408 | 9042.534 | 180.163 | 1.629 | 21.88 | 0.345 | 3689353.872
412 | 9028.713 | 179.6 | 1.622 | 21.91 | 0.343 | 3719829.756
414 | 9001.371 | 180.445 | 1.624 | 22.88 | 0.358 | 3726567.594
416 | 9056.387 | 178.754 | 1.619 | 21.69 | 0.337 | 3767456.992
419 | 9036.558 | 179.6 | 1.623 | 21.77 | 0.339 | 3786317.802
421 | 9032.114 | 178.698 | 1.614 | 22.19 | 0.344 | 3802519.994
425 | 8970.856 | 180.219 | 1.617 | 22 | 0.343 | 3812613.8
427 | 9021.181 | 179.149 | 1.616 | 22.3 | 0.346 | 3852044.287
429 | 9044.781 | 178.98 | 1.619 | 22.17 | 0.343 | 3880211.049
432 | 9041.961 | 179.036 | 1.619 | 21.76 | 0.338 | 3906127.152
436 | 9033.01 | 180.05 | 1.626 | 20.55 | 0.322 | 3938392.36
438 | 9032.514 | 180.445 | 1.63 | 22.24 | 0.349 | 3956241.132
441 | 9018.089 | 180.727 | 1.63 | 21.93 | 0.346 | 3976977.249
443 | 9085.373 | 179.261 | 1.629 | 21.45 | 0.336 | 4024820.239
447 | 9064.859 | 178.585 | 1.619 | 21.73 | 0.339 | 4051991.973
450 | 9051.494 | 179.149 | 1.622 | 21.86 | 0.34 | 4073172.3
452 | 9036.925 | 178.98 | 1.617 | 22.04 | 0.342 | 4084690.1
457 | 8988.889 | 180.896 | 1.626 | 22.66 | 0.354 | 4107922.273
459 | 9012.943 | 180.219 | 1.624 | 22.06 | 0.346 | 4136940.837
461 | 9054.499 | 178.642 | 1.618 | 21.65 | 0.337 | 4174124.039
464 | 9048.718 | 179.205 | 1.622 | 22.13 | 0.343 | 4198605.152
468 | 9034.253 | 179.261 | 1.619 | 22.06 | 0.343 | 4228030.404
471 | 9030.694 | 178.585 | 1.613 | 21.55 | 0.334 | 4253456.874
473 | 8969.192 | 179.261 | 1.608 | 21.71 | 0.336 | 4242427.816
476 | 9023.77 | 179.092 | 1.616 | 21.73 | 0.335 | 4295314.52
481 | 9023.031 | 179.712 | 1.622 | 21.95 | 0.341 | 4340077.911
483 | 9061.685 | 178.811 | 1.62 | 20.91 | 0.325 | 4376793.855
486 | 9029.307 | 178.472 | 1.611 | 21.4 | 0.332 | 4388243.202
488 | 8965.225 | 180.501 | 1.618 | 22.38 | 0.348 | 4375029.8
491 | 8987.562 | 179.374 | 1.612 | 21.44 | 0.334 | 4412892.942
496 | 9052.975 | 179.205 | 1.622 | 21.63 | 0.335 | 4490275.6
498 | 9006.155 | 179.994 | 1.621 | 20.88 | 0.327 | 4485065.19
501 | 9020.846 | 179.712 | 1.621 | 20.81 | 0.326 | 4519443.846
506 | 8978.065 | 179.712 | 1.613 | 21.49 | 0.336 | 4542900.89
508 | 9018.262 | 179.092 | 1.615 | 21.22 | 0.329 | 4581277.096
511 | 9009.249 | 179.036 | 1.613 | 20.76 | 0.322 | 4603726.239
514 | 9047.665 | 179.43 | 1.623 | 19.06 | 0.297 | 4650499.81
519 | 8999.141 | 179.938 | 1.619 | 21.18 | 0.332 | 4670554.179
522 | 8987.542 | 179.261 | 1.611 | 19.74 | 0.308 | 4691496.924
524 | 8989.082 | 179.881 | 1.617 | 21.42 | 0.333 | 4710278.968
527 | 8928.51 | 179.994 | 1.607 | 21.96 | 0.342 | 4705324.77
530 | 8937.328 | 180.332 | 1.612 | 21.19 | 0.329 | 4736783.84
535 | 9032.454 | 179.543 | 1.622 | 20.46 | 0.318 | 4832362.89
538 | 8998.166 | 179.994 | 1.62 | 20.48 | 0.321 | 4841013.308
541 | 8999.878 | 179.374 | 1.614 | 20.34 | 0.318 | 4868933.998
547 | 9001.694 | 180.107 | 1.621 | 21.25 | 0.331 | 4923926.618
549 | 9011.475 | 179.656 | 1.619 | 20.9 | 0.327 | 4947299.775
553 | 8996.232 | 180.276 | 1.622 | 20.41 | 0.32 | 4974916.296
555 | 8955.726 | 179.994 | 1.612 | 22.27 | 0.348 | 4970427.93
558 | 8963.804 | 181.065 | 1.623 | 21.6 | 0.338 | 5001802.632
564 | 8957.243 | 180.952 | 1.621 | 20.58 | 0.325 | 5051885.052
566 | 8980.729 | 178.867 | 1.606 | 21.05 | 0.327 | 5083092.614
571 | 9018.618 | 179.205 | 1.616 | 21.55 | 0.333 | 5149630.878
573 | 8934.855 | 179.712 | 1.606 | 21.97 | 0.342 | 5119671.915
579 | 8985.323 | 179.656 | 1.614 | 20.82 | 0.322 | 5202502.017
582 | 8965.701 | 179.487 | 1.609 | 20.97 | 0.326 | 5218037.982
584 | 8980.901 | 179.205 | 1.609 | 20.4 | 0.316 | 5244846.184
588 | 8955.37 | 179.825 | 1.61 | 21.12 | 0.328 | 5265757.56
591 | 8954.94 | 180.445 | 1.616 | 21.15 | 0.33 | 5292369.54
597 | 8957.811 | 179.261 | 1.606 | 22.29 | 0.345 | 5347813.167
600 | 8934.368 | 179.994 | 1.608 | 22.65 | 0.35 | 5360620.8
607 | 8951.753 | 179.825 | 1.61 | 21.09 | 0.327 | 5433714.071
609 | 8951.718 | 179.656 | 1.608 | 21.21 | 0.329 | 5451596.262
611 | 8957.202 | 179.881 | 1.611 | 21.01 | 0.326 | 5472850.422
616 | 8913.134 | 179.712 | 1.602 | 20.43 | 0.318 | 5490490.544
618 | 9000 | 179.6 | 1.616 | 21.3 | 0.329 | 5562000
626 | 8974.999 | 179.6 | 1.612 | 22.01 | 0.342 | 5618349.374
628 | 8960.448 | 178.698 | 1.601 | 21.33 | 0.329 | 5627161.344
630 | 8935.687 | 180.107 | 1.609 | 21.43 | 0.331 | 5629482.81
635 | 9012.982 | 178.191 | 1.606 | 20.8 | 0.32 | 5723243.57
640 | 8875.297 | 179.205 | 1.59 | 21.06 | 0.325 | 5680190.08
645 | 8966.881 | 179.938 | 1.613 | 22.47 | 0.344 | 5783638.245
648 | 8950.535 | 179.6 | 1.608 | 21.23 | 0.33 | 5799946.68
653 | 8949.297 | 180.501 | 1.615 | 22.12 | 0.344 | 5843890.941
658 | 8918.669 | 179.6 | 1.602 | 20.87 | 0.325 | 5868484.202
660 | 8954.019 | 179.205 | 1.605 | 21.38 | 0.329 | 5909652.54
665 | 8974.003 | 179.487 | 1.611 | 20.45 | 0.316 | 5967711.995
668 | 8918.167 | 179.543 | 1.601 | 20.37 | 0.317 | 5957335.556
676 | 8949.952 | 179.487 | 1.606 | 21.89 | 0.337 | 6050167.552
678 | 8939.582 | 179.656 | 1.606 | 21.31 | 0.33 | 6061036.596
681 | 8933.135 | 179.487 | 1.603 | 20.73 | 0.321 | 6083464.935
686 | 8924.691 | 179.994 | 1.606 | 21.92 | 0.339 | 6122338.026
691 | 8918.524 | 180.05 | 1.606 | 21.65 | 0.336 | 6162700.084
697 | 8899.721 | 179.881 | 1.601 | 21.84 | 0.338 | 6203105.537
699 | 8885.524 | 180.558 | 1.604 | 23.39 | 0.361 | 6210981.276
707 | 8902.756 | 180.05 | 1.603 | 21.99 | 0.34 | 6294248.492
710 | 8904.447 | 179.036 | 1.594 | 21.45 | 0.33 | 6322157.37
713 | 8920.117 | 180.276 | 1.608 | 23.13 | 0.355 | 6360043.421
718 | 8931.137 | 179.712 | 1.605 | 22.13 | 0.342 | 6412556.366
721 | 8902.231 | 179.994 | 1.602 | 21.63 | 0.335 | 6418508.551
730 | 8916.233 | 179.712 | 1.602 | 22.32 | 0.344 | 6508850.09
732 | 8859.739 | 181.516 | 1.608 | 22.7 | 0.353 | 6485328.948
735 | 8881.875 | 179.318 | 1.593 | 21.69 | 0.335 | 6528178.125
741 | 8920.128 | 180.783 | 1.613 | 21.8 | 0.336 | 6609814.848
747 | 8888.829 | 180.332 | 1.603 | 21.02 | 0.328 | 6639955.263
752 | 8895.494 | 179.656 | 1.598 | 21.91 | 0.338 | 6689411.488
755 | 8871.418 | 179.6 | 1.593 | 21.97 | 0.338 | 6697920.59
764 | 8869.475 | 180.276 | 1.599 | 22.39 | 0.344 | 6776278.9
767 | 8881.542 | 180.501 | 1.603 | 22.45 | 0.347 | 6812142.714
770 | 8897.513 | 181.008 | 1.611 | 21.86 | 0.34 | 6851085.01
776 | 8875.225 | 179.994 | 1.597 | 22.23 | 0.345 | 6887174.6
779 | 8872.583 | 180.05 | 1.598 | 22.28 | 0.343 | 6911742.157
788 | 8858.71 | 180.558 | 1.6 | 22.09 | 0.341 | 6980663.48
791 | 8805.573 | 182.192 | 1.604 | 21.93 | 0.342 | 6965208.243
794 | 8852.983 | 178.867 | 1.584 | 22.8 | 0.35 | 7029268.502
800 | 8843.475 | 180.276 | 1.594 | 22.56 | 0.344 | 7074780
806 | 8841.626 | 180.05 | 1.592 | 22.11 | 0.34 | 7126350.556
812 | 8828.079 | 180.727 | 1.595 | 22.99 | 0.353 | 7168400.148
815 | 8850.809 | 179.994 | 1.593 | 22.75 | 0.349 | 7213409.335
825 | 8818.339 | 179.994 | 1.587 | 21.54 | 0.331 | 7275129.675
828 | 8840.977 | 180.388 | 1.595 | 21.56 | 0.331 | 7320328.956
831 | 8789.332 | 179.825 | 1.581 | 21.33 | 0.328 | 7303934.892
838 | 8810.434 | 180.219 | 1.588 | 22.15 | 0.338 | 7383143.692
841 | 8831.867 | 179.938 | 1.589 | 22.12 | 0.338 | 7427600.147
851 | 8795.106 | 180.219 | 1.585 | 21.81 | 0.335 | 7484635.206
854 | 8864.667 | 178.585 | 1.583 | 20.49 | 0.312 | 7570425.618
857 | 8849.051 | 179.487 | 1.588 | 21.17 | 0.323 | 7583636.707
864 | 8828.419 | 180.445 | 1.593 | 21.23 | 0.326 | 7627754.016
870 | 8795.002 | 180.219 | 1.585 | 21.93 | 0.337 | 7651651.74
877 | 8831.691 | 179.712 | 1.587 | 22.24 | 0.339 | 7745393.007
881 | 8837.609 | 181.065 | 1.6 | 22 | 0.338 | 7785933.529
891 | 8721.824 | 179.6 | 1.566 | 22.02 | 0.339 | 7771145.184
894 | 8792.691 | 179.487 | 1.578 | 21.79 | 0.328 | 7860665.754
898 | 8757.52 | 180.839 | 1.584 | 21.7 | 0.332 | 7864252.96
905 | 8815.174 | 179.261 | 1.58 | 22.05 | 0.335 | 7977732.47
908 | 8802.322 | 180.388 | 1.588 | 21.71 | 0.332 | 7992508.376
919 | 8793.315 | 180.332 | 1.586 | 21.97 | 0.337 | 8081056.485
922 | 8846.499 | 179.43 | 1.587 | 21.44 | 0.327 | 8156472.078
926 | 8773.244 | 179.994 | 1.579 | 21.36 | 0.327 | 8124023.944
933 | 8810.153 | 179.318 | 1.58 | 22.57 | 0.342 | 8219872.749
940 | 8795.484 | 180.614 | 1.589 | 20.94 | 0.321 | 8267754.96
947 | 8783.773 | 180.107 | 1.582 | 21.23 | 0.326 | 8318233.031
951 | 8759.452 | 178.754 | 1.566 | 22.18 | 0.336 | 8330238.852
962 | 8784.077 | 179.769 | 1.579 | 21.39 | 0.323 | 8450282.074
966 | 8765.259 | 180.163 | 1.579 | 21.31 | 0.325 | 8467240.194
969 | 8734.011 | 179.825 | 1.571 | 21 | 0.32 | 8463256.659
977 | 8757.956 | 180.276 | 1.579 | 22.12 | 0.335 | 8556523.012
980 | 8717.007 | 181.516 | 1.582 | 22.08 | 0.339 | 8542666.86
992 | 8803.273 | 178.191 | 1.569 | 21.54 | 0.326 | 8732846.816
996 | 8665.607 | 181.177 | 1.57 | 22.39 | 0.34 | 8630944.572
1000 | 8686.558 | 180.952 | 1.572 | 21.09 | 0.321 | 8686558
1008 | 8771.99 | 179.825 | 1.577 | 21.05 | 0.319 | 8842165.92
1016 | 8753.802 | 179.543 | 1.572 | 21.23 | 0.323 | 8893862.832
1024 | 8715.372 | 179.825 | 1.567 | 21.58 | 0.327 | 8924540.928
1029 | 8777.836 | 179.881 | 1.579 | 21.56 | 0.326 | 9032393.244
1032 | 8723.45 | 180.05 | 1.571 | 21.62 | 0.329 | 9002600.4
1045 | 8682.378 | 179.825 | 1.561 | 20.75 | 0.315 | 9073085.01
1048 | 8727.064 | 179.149 | 1.563 | 20.29 | 0.305 | 9145963.072
1053 | 8767.257 | 180.501 | 1.583 | 21.44 | 0.324 | 9231921.621
1061 | 8748.023 | 179.261 | 1.568 | 19.9 | 0.304 | 9281652.403
1072 | 8710.56 | 179.994 | 1.568 | 21.74 | 0.329 | 9337720.32
1075 | 8696.649 | 180.219 | 1.567 | 20.45 | 0.31 | 9348897.675
1080 | 8695.888 | 179.938 | 1.565 | 20.78 | 0.315 | 9391559.04
1089 | 8722.566 | 179.487 | 1.566 | 20.24 | 0.306 | 9498874.374
1094 | 8680.672 | 180.163 | 1.564 | 19.98 | 0.303 | 9496655.168
1105 | 8701.783 | 180.558 | 1.571 | 21.08 | 0.319 | 9615470.215
1111 | 8668.051 | 180.388 | 1.564 | 20.6 | 0.314 | 9630204.661
1114 | 8760.287 | 179.487 | 1.572 | 20.74 | 0.313 | 9758959.718
1123 | 8702.605 | 180.276 | 1.569 | 20.76 | 0.316 | 9773025.415
1131 | 8744.438 | 179.374 | 1.569 | 20.13 | 0.305 | 9889959.378
1137 | 8685.581 | 180.163 | 1.565 | 20.71 | 0.314 | 9875505.597
1143 | 8726.729 | 179.092 | 1.563 | 19.74 | 0.298 | 9974651.247
1157 | 8733.806 | 179.543 | 1.568 | 20.82 | 0.314 | 10105013.5
1163 | 8659.175 | 179.656 | 1.556 | 19.42 | 0.295 | 10070620.5
1166 | 8684.38 | 180.783 | 1.57 | 20.5 | 0.31 | 10125987.08
1181 | 8670.931 | 179.656 | 1.558 | 19.37 | 0.294 | 10240369.5
1184 | 8720.602 | 179.994 | 1.57 | 19.14 | 0.289 | 10325192.8
1191 | 8710.646 | 180.558 | 1.573 | 20.06 | 0.306 | 10374379.4
1197 | 8760.468 | 179.487 | 1.572 | 19.18 | 0.292 | 10486280.2
1203 | 8675.652 | 179.994 | 1.562 | 20.59 | 0.313 | 10436809.4
1212 | 8713.474 | 179.938 | 1.568 | 20.1 | 0.304 | 10560730.5
1221 | 8669.978 | 180.332 | 1.563 | 20.27 | 0.308 | 10586043.1
1228 | 8656.963 | 179.036 | 1.55 | 19.65 | 0.296 | 10630750.6
1234 | 8710.683 | 179.149 | 1.561 | 20.4 | 0.304 | 10748982.8
1247 | 8773.954 | 179.149 | 1.572 | 19.74 | 0.297 | 10941120.6
1256 | 8693.867 | 180.107 | 1.566 | 19.6 | 0.299 | 10919497.0
1259 | 8681.608 | 178.585 | 1.55 | 19.8 | 0.298 | 10930144.5
1269 | 8720.731 | 179.261 | 1.563 | 19.37 | 0.29 | 11066607.6
1276 | 8679.674 | 180.219 | 1.564 | 21.11 | 0.319 | 11075264.0
1285 | 8704.099 | 179.656 | 1.564 | 20.1 | 0.304 | 11184767.2
1295 | 8654.291 | 179.825 | 1.556 | 19.53 | 0.296 | 11207306.8
1299 | 8698.429 | 179.543 | 1.562 | 20.48 | 0.307 | 11299259.3
1315 | 8696.547 | 179.036 | 1.557 | 20.44 | 0.307 | 11435959.3
1319 | 8689.67 | 179.149 | 1.557 | 20.59 | 0.309 | 11461674.73
1326 | 8637.321 | 180.332 | 1.558 | 19.58 | 0.296 | 11453087.6
1336 | 8593.731 | 181.797 | 1.562 | 21.75 | 0.33 | 11481224.6
1349 | 8717.058 | 179.318 | 1.563 | 19.55 | 0.295 | 11759311.2
1356 | 8604.179 | 180.896 | 1.556 | 20.35 | 0.309 | 11667266.7
1360 | 8674.31 | 179.938 | 1.561 | 20.62 | 0.31 | 11797061.6
1377 | 8585.797 | 179.769 | 1.543 | 21.21 | 0.319 | 11822642.5
1381 | 8696.202 | 179.43 | 1.56 | 20.93 | 0.311 | 12009455.0
1388 | 8652.985 | 180.163 | 1.559 | 21.62 | 0.326 | 12010343.18
1399 | 8694.085 | 179.149 | 1.558 | 20.11 | 0.302 | 12163024.9
1409 | 8603.076 | 180.332 | 1.551 | 21.55 | 0.324 | 12121734.1
1417 | 8700.489 | 178.36 | 1.552 | 20.23 | 0.301 | 12328592.9
1424 | 8679.961 | 180.332 | 1.565 | 21.44 | 0.322 | 12360264.5
1435 | 8601.389 | 182.192 | 1.567 | 22.04 | 0.337 | 12342993.2
1439 | 8687.923 | 179.994 | 1.564 | 21.62 | 0.327 | 12501921.2
1457 | 8619.847 | 180.445 | 1.555 | 22.92 | 0.346 | 12559117.1
1465 | 8606.801 | 180.558 | 1.554 | 21.95 | 0.33 | 12608963.5
1468 | 8652.985 | 179.712 | 1.555 | 20.37 | 0.306 | 12702581.98
1487 | 8605.789 | 180.67 | 1.555 | 20.95 | 0.316 | 12796808.2
1491 | 8642.195 | 179.261 | 1.549 | 21.98 | 0.328 | 12885512.7
1499 | 8614.055 | 180.05 | 1.551 | 21.28 | 0.318 | 12912468.4
1510 | 8604.866 | 179.881 | 1.548 | 22.15 | 0.331 | 12993347.66
1522 | 8578.937 | 180.107 | 1.545 | 20.98 | 0.314 | 13057142.1
1534 | 8561.497 | 180.388 | 1.544 | 21.01 | 0.314 | 13133336.4
1537 | 8646.823 | 179.656 | 1.553 | 21.6 | 0.321 | 13290167.0
1545 | 8643.44 | 178.247 | 1.541 | 21.25 | 0.316 | 13354114.8
1557 | 8671.419 | 179.261 | 1.554 | 21.24 | 0.315 | 13501399.4
1569 | 8617.495 | 178.472 | 1.538 | 20.69 | 0.308 | 13520849.7
1581 | 8627.036 | 179.656 | 1.55 | 21.99 | 0.325 | 13639343.9
1585 | 8613.348 | 179.43 | 1.545 | 21.24 | 0.317 | 13652156.58
1606 | 8569.582 | 180.501 | 1.547 | 21.28 | 0.318 | 13762748.7
1610 | 8635.991 | 178.754 | 1.544 | 21.83 | 0.323 | 13903945.51
1618 | 8561.007 | 180.558 | 1.546 | 21.02 | 0.314 | 13851709.3
1631 | 8554.214 | 179.994 | 1.54 | 21.54 | 0.321 | 13951923.0
1643 | 8558.819 | 180.952 | 1.549 | 21.44 | 0.32 | 14062139.6
1656 | 8583.658 | 180.05 | 1.545 | 20.73 | 0.31 | 14214537.6
1660 | 8531.862 | 180.332 | 1.539 | 21.27 | 0.318 | 14162890.92
1669 | 8609.288 | 179.543 | 1.546 | 21.04 | 0.312 | 14368901.7
1681 | 8601.66 | 178.923 | 1.539 | 20.91 | 0.31 | 14459390.46
1694 | 8565.27 | 179.092 | 1.534 | 21.08 | 0.312 | 14509567.38
1707 | 8543.877 | 179.881 | 1.537 | 20.96 | 0.31 | 14584398.0
1712 | 8522.165 | 180.952 | 1.542 | 20.7 | 0.309 | 14589946.48
1734 | 8570.797 | 179.43 | 1.538 | 20.77 | 0.309 | 14861762.0
1738 | 8603.417 | 179.656 | 1.546 | 20.21 | 0.3 | 14952738.7
1747 | 8559.351 | 180.107 | 1.542 | 21.04 | 0.314 | 14953186.2
1761 | 8656.607 | 179.825 | 1.557 | 20.21 | 0.301 | 15244284.9
1774 | 8596.061 | 181.008 | 1.556 | 20.23 | 0.306 | 15249412.2
1788 | 8553.001 | 179.656 | 1.537 | 20.27 | 0.305 | 15292765.8
1792 | 8531.416 | 181.234 | 1.546 | 20.73 | 0.31 | 15288297.5
1802 | 8478.221 | 180.05 | 1.527 | 20.54 | 0.307 | 15277754.2
1816 | 8541.446 | 180.501 | 1.542 | 20.5 | 0.303 | 15511265.9
1830 | 8546.655 | 179.487 | 1.534 | 19.7 | 0.293 | 15640378.65
1844 | 8597.666 | 178.923 | 1.538 | 20.48 | 0.302 | 15854096.1
1848 | 8587.408 | 179.656 | 1.543 | 20.71 | 0.307 | 15869530.0
1872 | 8597.496 | 179.036 | 1.539 | 19.26 | 0.287 | 16094512.5
1877 | 8601.48 | 179.092 | 1.54 | 19.48 | 0.289 | 16144977.96
1887 | 8534.504 | 180.614 | 1.541 | 21.16 | 0.316 | 16104609.0
1901 | 8504.292 | 178.811 | 1.521 | 21.28 | 0.315 | 16166659.1
1916 | 8562.582 | 179.656 | 1.538 | 20.48 | 0.301 | 16405907.1
1930 | 8535.354 | 180.107 | 1.537 | 21.19 | 0.315 | 16473233.22
1935 | 8581.992 | 179.487 | 1.54 | 22.32 | 0.33 | 16606154.52
1945 | 8564.873 | 180.501 | 1.546 | 21.46 | 0.32 | 16658678.0
1960 | 8599.602 | 180.276 | 1.55 | 21.25 | 0.318 | 16855219.92
1975 | 8549.652 | 179.149 | 1.532 | 20.34 | 0.304 | 16885562.7
1991 | 8556.07 | 179.318 | 1.534 | 20.01 | 0.296 | 17035135.37
1996 | 8556.5 | 179.487 | 1.536 | 20.78 | 0.307 | 17078774
2021 | 8524.72 | 180.558 | 1.539 | 21.32 | 0.317 | 17228459.12
2027 | 8526.704 | 179.825 | 1.533 | 20.59 | 0.306 | 17283629.0
2037 | 8564.531 | 179.6 | 1.538 | 21.99 | 0.324 | 17445949.6
2053 | 8527.612 | 179.656 | 1.532 | 22.22 | 0.329 | 17507187.4
2069 | 8506.854 | 178.811 | 1.521 | 21.54 | 0.316 | 17600680.9
2084 | 8538.546 | 180.388 | 1.54 | 22.08 | 0.324 | 17794329.9
2090 | 8543.496 | 179.092 | 1.53 | 21.54 | 0.318 | 17855906.64
2101 | 8478.41 | 180.219 | 1.528 | 22.36 | 0.33 | 17813139.41
2117 | 8509.132 | 180.445 | 1.535 | 21.87 | 0.323 | 18013832.4
2133 | 8475.901 | 179.205 | 1.519 | 21.79 | 0.321 | 18079096.8
2149 | 8463.353 | 180.445 | 1.527 | 22.1 | 0.324 | 18187745.6
2155 | 8473.679 | 180.558 | 1.53 | 21.66 | 0.32 | 18260778.2
2183 | 8489.486 | 179.712 | 1.526 | 21.11 | 0.311 | 18532547.9
2188 | 8464.876 | 179.092 | 1.516 | 21.13 | 0.31 | 18521148.7
2199 | 8520.233 | 180.614 | 1.539 | 21.87 | 0.321 | 18735992.4
2216 | 8508.44 | 180.05 | 1.532 | 20.59 | 0.306 | 18854703.04
2234 | 8454.555 | 180.219 | 1.524 | 21.05 | 0.312 | 18887475.87
2251 | 8500.141 | 180.445 | 1.534 | 20.3 | 0.3 | 19133817.4
2256 | 8498.358 | 180.67 | 1.535 | 19.69 | 0.294 | 19172295.6
2268 | 8467.376 | 180.219 | 1.526 | 20.44 | 0.304 | 19204008.8
2286 | 8511.737 | 180.558 | 1.537 | 20.53 | 0.304 | 19457830.8
2303 | 8485.577 | 179.994 | 1.527 | 20.02 | 0.298 | 19542283.8
2321 | 8472.939 | 179.769 | 1.523 | 20.92 | 0.308 | 19665691.4
2327 | 8476.34 | 179.994 | 1.526 | 21.09 | 0.31 | 19724443.18
2357 | 8547.227 | 178.811 | 1.528 | 20.27 | 0.297 | 20145814.0
2363 | 8521.843 | 180.276 | 1.536 | 20.9 | 0.309 | 20137115.0
2375 | 8473.883 | 180.219 | 1.527 | 20.57 | 0.306 | 20125472.1
2393 | 8501.826 | 179.656 | 1.527 | 20.42 | 0.301 | 20344869.6
2412 | 8501.711 | 180.388 | 1.534 | 21.41 | 0.316 | 20506126.9
2430 | 8547.937 | 179.825 | 1.537 | 20.37 | 0.302 | 20771486.91
2436 | 8532.18 | 179.43 | 1.531 | 20.79 | 0.308 | 20784390.48
2449 | 8533.365 | 178.416 | 1.522 | 20.05 | 0.294 | 20898210.9
2468 | 8496.904 | 179.6 | 1.526 | 21.4 | 0.314 | 20970359.1
2487 | 8517.033 | 179.036 | 1.525 | 21.22 | 0.311 | 21181861.1
2506 | 8518.362 | 179.769 | 1.531 | 22.19 | 0.326 | 21347015.2
2512 | 8515.838 | 179.769 | 1.531 | 21.38 | 0.316 | 21391785.1
2545 | 8503.957 | 180.219 | 1.533 | 21.09 | 0.312 | 21642570.6
2551 | 8461.614 | 179.374 | 1.518 | 21.38 | 0.315 | 21585577.3
2564 | 8479.543 | 179.656 | 1.523 | 20.34 | 0.298 | 21741548.3
2584 | 8456.423 | 179.487 | 1.518 | 21.36 | 0.313 | 21851397.0
2604 | 8494.151 | 180.276 | 1.531 | 21.98 | 0.322 | 22118769.2
2624 | 8447.932 | 179.712 | 1.518 | 21.03 | 0.311 | 22167373.6
2631 | 8487.683 | 180.332 | 1.531 | 21.92 | 0.321 | 22331094.0
2644 | 8422.509 | 180.501 | 1.52 | 22.07 | 0.326 | 22269113.8
2665 | 8444.896 | 180.163 | 1.521 | 20.68 | 0.304 | 22505647.84
2685 | 8430.047 | 179.994 | 1.517 | 21.14 | 0.311 | 22634676.2
2706 | 8423.441 | 179.938 | 1.516 | 20.85 | 0.306 | 22793831.3
2713 | 8428.058 | 180.501 | 1.521 | 21.34 | 0.313 | 22865321.4
2748 | 8453.957 | 179.825 | 1.52 | 21.05 | 0.309 | 23231473.8
2755 | 8439.826 | 179.825 | 1.518 | 20.89 | 0.307 | 23251720.63
2769 | 8456.781 | 179.994 | 1.522 | 21.15 | 0.31 | 23416826.6
2790 | 8428.349 | 181.234 | 1.528 | 20.78 | 0.308 | 23515093.71
2812 | 8418.103 | 180.05 | 1.516 | 20.85 | 0.308 | 23671705.6
2833 | 8462.1 | 179.092 | 1.515 | 20.54 | 0.299 | 23973129.3
2841 | 8460.818 | 178.754 | 1.512 | 20.32 | 0.296 | 24037183.9
2855 | 8459.957 | 179.712 | 1.52 | 20.09 | 0.294 | 24153177.2
2877 | 8445.071 | 179.769 | 1.518 | 21.05 | 0.309 | 24296469.3
2899 | 8457.355 | 179.261 | 1.516 | 19.71 | 0.289 | 24517872.1
2922 | 8437.017 | 179.6 | 1.515 | 19.79 | 0.29 | 24652963.7
2929 | 8433.184 | 181.234 | 1.528 | 19.8 | 0.292 | 24700795.9
2967 | 8432.335 | 180.05 | 1.518 | 22.2 | 0.327 | 25018737.9
2974 | 8452.093 | 180.388 | 1.525 | 20.84 | 0.306 | 25136524.6
2990 | 8433.527 | 180.332 | 1.521 | 21.11 | 0.311 | 25216245.73
3013 | 8473.169 | 178.416 | 1.512 | 20.73 | 0.302 | 25529658.2
3036 | 8486.772 | 179.374 | 1.522 | 21.05 | 0.306 | 25765839.8
3059 | 8413.414 | 180.614 | 1.52 | 22.05 | 0.325 | 25736633.4
3067 | 8516.651 | 178.642 | 1.521 | 20.28 | 0.296 | 26120568.6
3083 | 8475.17 | 179.149 | 1.518 | 21.61 | 0.316 | 26128949.11
3107 | 8479.004 | 179.6 | 1.523 | 21.18 | 0.31 | 26344265.4
3131 | 8377.472 | 180.163 | 1.509 | 20.97 | 0.309 | 26229864.8
3155 | 8369.533 | 180.163 | 1.508 | 22.1 | 0.322 | 26405876.6
3163 | 8358.843 | 179.543 | 1.501 | 21.19 | 0.308 | 26439020.4
3203 | 8385.834 | 179.994 | 1.509 | 22.4 | 0.324 | 26859826.3
3212 | 8405.3 | 180.501 | 1.517 | 20.78 | 0.304 | 26997823.6
3228 | 8407.106 | 180.896 | 1.521 | 20.66 | 0.304 | 27138138.2
3253 | 8352.264 | 179.881 | 1.502 | 20.98 | 0.308 | 27169914.8
3278 | 8398.566 | 179.881 | 1.511 | 21.58 | 0.313 | 27530499.3
3303 | 8365.399 | 180.107 | 1.507 | 21.5 | 0.314 | 27630912.9
3312 | 8390.411 | 179.938 | 1.51 | 20.68 | 0.301 | 27789041.2
3329 | 8350.213 | 180.163 | 1.504 | 20.58 | 0.301 | 27797859.1
3354 | 8398.141 | 180.163 | 1.513 | 20.78 | 0.302 | 28167364.9
3380 | 8410.072 | 179.938 | 1.513 | 21.09 | 0.308 | 28426043.36
3406 | 8426.57 | 177.571 | 1.496 | 20.04 | 0.29 | 28700897.42
3415 | 8389.519 | 179.487 | 1.506 | 22.03 | 0.317 | 28650207.4
3459 | 8430.649 | 179.374 | 1.512 | 21.43 | 0.31 | 29161614.9
3468 | 8373.642 | 180.501 | 1.511 | 22.39 | 0.327 | 29039790.5
3486 | 8401.514 | 179.149 | 1.505 | 22 | 0.319 | 29287677.8
3513 | 8362.165 | 181.797 | 1.52 | 22.88 | 0.335 | 29376285.6
3540 | 8367.566 | 179.712 | 1.504 | 22.12 | 0.323 | 29621183.64
3567 | 8365.112 | 179.881 | 1.505 | 22.58 | 0.327 | 29838354.5
3576 | 8393.414 | 178.585 | 1.499 | 21.83 | 0.314 | 30014848.5
3594 | 8385.73 | 180.163 | 1.511 | 21.5 | 0.311 | 30138313.62
3622 | 8317.137 | 180.558 | 1.502 | 21.7 | 0.317 | 30124670.2
3650 | 8377.757 | 178.811 | 1.498 | 22.76 | 0.327 | 30578813.05
3678 | 8321.199 | 180.05 | 1.498 | 21.84 | 0.316 | 30605369.9
3687 | 8365.543 | 180.332 | 1.509 | 22.13 | 0.32 | 30843757.0
3735 | 8327.399 | 180.163 | 1.5 | 21.91 | 0.319 | 31102835.3
3744 | 8286.357 | 180.896 | 1.499 | 21.69 | 0.315 | 31024120.6
3764 | 8341.742 | 178.472 | 1.489 | 21.49 | 0.308 | 31398316.9
3793 | 8316.156 | 178.867 | 1.487 | 21.38 | 0.305 | 31543179.7
3822 | 8286.976 | 179.712 | 1.489 | 22.03 | 0.315 | 31672822.3
3851 | 8327.751 | 179.994 | 1.499 | 21.76 | 0.313 | 32070169.1
3861 | 8355.508 | 179.149 | 1.497 | 21 | 0.303 | 32260616.4
3881 | 8305.184 | 180.445 | 1.499 | 20.74 | 0.301 | 32232419.1
3911 | 8356.428 | 177.965 | 1.487 | 20.6 | 0.295 | 32681989.9
3941 | 8321.682 | 180.783 | 1.504 | 21.91 | 0.315 | 32795748.8
3971 | 8362.427 | 179.656 | 1.502 | 21.94 | 0.318 | 33207197.6
3982 | 8331.909 | 179.543 | 1.496 | 21.2 | 0.307 | 33177661.6
4033 | 8325.702 | 179.712 | 1.496 | 22.27 | 0.32 | 33577556.2
4043 | 8352.597 | 178.811 | 1.494 | 21.58 | 0.309 | 33769549.7
4064 | 8345.067 | 179.994 | 1.502 | 22.67 | 0.326 | 33914352.3
4095 | 8322.422 | 178.867 | 1.489 | 21.81 | 0.314 | 34080318.09
4127 | 8209.465 | 180.332 | 1.48 | 21.58 | 0.31 | 33880462.1
4159 | 8218.216 | 180.558 | 1.484 | 21.6 | 0.309 | 34179560.3
4169 | 8339.354 | 178.585 | 1.489 | 21.88 | 0.311 | 34766766.8
4191 | 8327.025 | 179.43 | 1.494 | 21.78 | 0.312 | 34898561.8
4223 | 8295.217 | 179.825 | 1.492 | 20.35 | 0.294 | 35030701.4
4255 | 8241.304 | 181.459 | 1.495 | 22.06 | 0.32 | 35066748.52
4288 | 8304.69 | 179.712 | 1.492 | 20.73 | 0.299 | 35610510.72
4299 | 8290.415 | 179.318 | 1.487 | 21.61 | 0.31 | 35640494.1
4355 | 8246.877 | 179.938 | 1.484 | 21.51 | 0.308 | 35915149.3
4366 | 8307.908 | 179.374 | 1.49 | 20.4 | 0.292 | 36272326.3
4388 | 8272.761 | 180.952 | 1.497 | 20.49 | 0.297 | 36300875.3
4422 | 8312.791 | 179.261 | 1.49 | 20.44 | 0.295 | 36759161.8
4456 | 8299.218 | 179.712 | 1.491 | 21.56 | 0.309 | 36981315.4
4490 | 8281.923 | 179.656 | 1.488 | 21.88 | 0.314 | 37185834.27
4502 | 8318.01 | 178.923 | 1.488 | 21.27 | 0.304 | 37447681.02
4525 | 8305.013 | 180.727 | 1.501 | 21.05 | 0.304 | 37580183.8
4560 | 8270.768 | 179.149 | 1.482 | 21.91 | 0.316 | 37714702.08
4595 | 8307.98 | 179.092 | 1.488 | 21.96 | 0.312 | 38175168.1
4630 | 8301.216 | 179.487 | 1.49 | 21.97 | 0.314 | 38434630.08
4642 | 8300.789 | 180.276 | 1.496 | 21.38 | 0.308 | 38532262.5
4702 | 8311.674 | 177.796 | 1.478 | 20.86 | 0.298 | 39081491.1
4714 | 8315.634 | 179.43 | 1.492 | 21.72 | 0.309 | 39199898.7
4738 | 8254.052 | 179.261 | 1.48 | 21.88 | 0.313 | 39107698.4
4775 | 8238.345 | 180.107 | 1.484 | 21.78 | 0.311 | 39338097.4
4811 | 8224.23 | 181.29 | 1.491 | 21.32 | 0.308 | 39566770.53
4848 | 8254.314 | 179.938 | 1.485 | 20.93 | 0.301 | 40016914.3
4861 | 8221.953 | 179.374 | 1.475 | 21.91 | 0.313 | 39966913.5
4886 | 8223.698 | 180.445 | 1.484 | 21.5 | 0.307 | 40180988.4
4923 | 8256.327 | 178.811 | 1.476 | 20.92 | 0.298 | 40645897.8
4961 | 8262.504 | 179.036 | 1.479 | 20.78 | 0.295 | 40990282.3
5000 | 8231.558 | 180.67 | 1.487 | 22.05 | 0.316 | 41157790
5012 | 8236.643 | 180.107 | 1.483 | 20.74 | 0.298 | 41282054.7
5077 | 8223.225 | 179.43 | 1.475 | 21.88 | 0.312 | 41749313.3
5090 | 8236.049 | 179.938 | 1.482 | 22.57 | 0.32 | 41921489.41
5116 | 8266.748 | 179.656 | 1.485 | 21.76 | 0.31 | 42292682.8
5155 | 8272.072 | 178.642 | 1.478 | 22.43 | 0.318 | 42642531.16
5195 | 8275.092 | 180.219 | 1.491 | 22.02 | 0.314 | 42989102.94
5235 | 8180.43 | 181.966 | 1.489 | 22.05 | 0.32 | 42824551.05
5249 | 8209.038 | 179.825 | 1.476 | 21.84 | 0.313 | 43089240.5
5275 | 8160.45 | 180.558 | 1.473 | 22.11 | 0.315 | 43046373.75
5316 | 8195.595 | 180.839 | 1.482 | 21.25 | 0.304 | 43567783.02
5357 | 8191.145 | 179.881 | 1.473 | 22.1 | 0.315 | 43879963.8
5398 | 8209.347 | 179.487 | 1.473 | 21.73 | 0.308 | 44314055.1
5412 | 8198.172 | 180.163 | 1.477 | 22.39 | 0.318 | 44368506.9
5482 | 8260.965 | 179.825 | 1.486 | 21.26 | 0.303 | 45286610.13
5496 | 8195.185 | 179.938 | 1.475 | 23.26 | 0.332 | 45040736.76
5524 | 8237.322 | 180.332 | 1.485 | 22.6 | 0.321 | 45502966.7
5567 | 8197.014 | 179.938 | 1.475 | 22.4 | 0.32 | 45632776.9
5610 | 8191.076 | 180.05 | 1.475 | 22.92 | 0.325 | 45951936.36
5653 | 8223.59 | 179.6 | 1.477 | 21.64 | 0.307 | 46487954.27
5667 | 8190.96 | 179.825 | 1.473 | 23.06 | 0.327 | 46418170.32
5696 | 8201.573 | 180.107 | 1.477 | 22.57 | 0.32 | 46716159.8
5740 | 8190.247 | 180.783 | 1.481 | 22.63 | 0.323 | 47012017.78
5784 | 8171.64 | 180.107 | 1.472 | 22.69 | 0.324 | 47264765.76
5829 | 8150.053 | 181.516 | 1.479 | 22.71 | 0.324 | 47506658.9
5844 | 8184.793 | 179.938 | 1.473 | 22.13 | 0.315 | 47831930.3
5919 | 8230.057 | 178.529 | 1.469 | 21.9 | 0.308 | 48713707.4
5934 | 8196.712 | 179.43 | 1.471 | 21.67 | 0.306 | 48639289.0
5965 | 8176.109 | 179.712 | 1.469 | 22.23 | 0.315 | 48770490.2
6011 | 8203.298 | 178.191 | 1.462 | 22.15 | 0.31 | 49310024.3
6057 | 8197.09 | 178.472 | 1.463 | 22.81 | 0.318 | 49649774.13
6104 | 8165.699 | 179.6 | 1.467 | 22.13 | 0.311 | 49843426.7
6119 | 8194.816 | 179.769 | 1.473 | 22.71 | 0.32 | 50144079.1
6151 | 8173.143 | 179.825 | 1.47 | 23.22 | 0.328 | 50273002.6
6198 | 8155.766 | 179.938 | 1.468 | 23.13 | 0.327 | 50549437.7
6246 | 8158.809 | 180.276 | 1.471 | 22.43 | 0.317 | 50959921.0
6294 | 8143.917 | 179.769 | 1.464 | 21.42 | 0.304 | 51257813.6
6310 | 8175.997 | 179.543 | 1.468 | 22.17 | 0.312 | 51590541.07
6391 | 8079.533 | 179.938 | 1.454 | 21.28 | 0.302 | 51636295.4
6408 | 8101.827 | 179.318 | 1.453 | 21.73 | 0.304 | 51916507.4
6441 | 8080.247 | 180.388 | 1.458 | 21.84 | 0.307 | 52044870.9
6490 | 8083.777 | 179.149 | 1.448 | 20.83 | 0.292 | 52463712.73
6540 | 8117.371 | 180.107 | 1.462 | 21.37 | 0.299 | 53087606.34
6591 | 8081.474 | 179.769 | 1.453 | 22.95 | 0.322 | 53264995.1
6607 | 8168.076 | 179.6 | 1.467 | 22.72 | 0.317 | 53966478.1
6641 | 8121.036 | 179.092 | 1.454 | 22.56 | 0.317 | 53931800.1
6692 | 8095.939 | 179.825 | 1.456 | 22.62 | 0.316 | 54178023.8
6744 | 8154.382 | 178.811 | 1.458 | 23.26 | 0.323 | 54993152.2
6796 | 8097.057 | 179.938 | 1.457 | 22.28 | 0.313 | 55027599.4
6813 | 8075.475 | 180.67 | 1.459 | 22.22 | 0.313 | 55018211.2
6901 | 8070.648 | 178.472 | 1.44 | 21.79 | 0.304 | 55695541.8
6919 | 8010.354 | 180.952 | 1.449 | 21.48 | 0.3 | 55423639.3
6954 | 8139.457 | 179.543 | 1.461 | 21.29 | 0.297 | 56601784.0
7008 | 8123.086 | 178.811 | 1.452 | 22.7 | 0.317 | 56926586.7
7062 | 8112.646 | 179.825 | 1.459 | 22.84 | 0.319 | 57291506.1
7116 | 8097.221 | 178.529 | 1.446 | 22.68 | 0.316 | 57619824.6
7135 | 8131.682 | 179.6 | 1.46 | 22.34 | 0.31 | 58019551.07
7171 | 8041.993 | 180.107 | 1.448 | 23.24 | 0.326 | 57669131.8
7226 | 8073.55 | 180.727 | 1.459 | 23.03 | 0.322 | 58339472.3
7282 | 8113.669 | 179.712 | 1.458 | 22.81 | 0.32 | 59083737.7
7338 | 8104.982 | 180.05 | 1.459 | 22.63 | 0.318 | 59474357.9
7357 | 8051.6 | 179.149 | 1.442 | 21.86 | 0.306 | 59235621.2
7452 | 8038.547 | 179.036 | 1.439 | 21.46 | 0.297 | 59903252.2
7471 | 8038.981 | 179.6 | 1.444 | 21.97 | 0.304 | 60059227.1
7509 | 8051.052 | 180.276 | 1.451 | 21.75 | 0.303 | 60455349.5
7567 | 8050.646 | 180.558 | 1.454 | 22.42 | 0.314 | 60919238.3
7625 | 8027.731 | 180.839 | 1.452 | 22.64 | 0.318 | 61211448.9
7684 | 8071.766 | 180.388 | 1.456 | 22.81 | 0.319 | 62023449.9
7704 | 8054.622 | 180.727 | 1.456 | 23.48 | 0.33 | 62052807.9
7743 | 8041.124 | 180.05 | 1.448 | 22.82 | 0.32 | 62262423.1
7803 | 8012.339 | 179.769 | 1.44 | 22.11 | 0.308 | 62520281.2
7863 | 8017.331 | 179.656 | 1.44 | 22.07 | 0.306 | 63040273.7
7923 | 8016.55 | 178.923 | 1.434 | 23.05 | 0.317 | 63515125.65
7944 | 7953.978 | 180.219 | 1.433 | 22.04 | 0.305 | 63186401.2
8046 | 8092.658 | 180.107 | 1.458 | 22.89 | 0.316 | 65113526.3
8067 | 8075.936 | 180.163 | 1.455 | 23.03 | 0.323 | 65148575.7
8108 | 8048.645 | 179.543 | 1.445 | 22.84 | 0.319 | 65258413.66
8171 | 8053.973 | 179.487 | 1.446 | 22.68 | 0.315 | 65809013.4
8233 | 8035.869 | 180.783 | 1.453 | 22.05 | 0.309 | 66159309.5
8297 | 8046.367 | 178.923 | 1.44 | 22.09 | 0.307 | 66760707.0
8318 | 8002.954 | 180.839 | 1.447 | 22.11 | 0.308 | 66568571.4
8361 | 7996.828 | 180.276 | 1.442 | 21.09 | 0.295 | 66861478.9
8425 | 7960.519 | 180.727 | 1.439 | 21.26 | 0.297 | 67067372.6
8490 | 8073.992 | 179.994 | 1.453 | 23.68 | 0.327 | 68548192.08
8556 | 8021.508 | 180.501 | 1.448 | 22.89 | 0.321 | 68632022.4
8577 | 8023.824 | 180.388 | 1.447 | 23.47 | 0.327 | 68820338.4
8688 | 7964.846 | 179.769 | 1.432 | 22.71 | 0.316 | 69198582.0
8710 | 8010.601 | 178.36 | 1.429 | 22.35 | 0.305 | 69772334.71
8755 | 7983.225 | 180.501 | 1.441 | 23.33 | 0.321 | 69893134.9
8822 | 7942.457 | 179.994 | 1.43 | 22.54 | 0.313 | 70068355.7
8890 | 7988.706 | 179.205 | 1.432 | 23.07 | 0.316 | 71019596.34
8959 | 8022.529 | 178.867 | 1.435 | 23 | 0.315 | 71873837.3
8982 | 8020.872 | 178.585 | 1.432 | 21.34 | 0.293 | 72043472.3
9028 | 8004.94 | 179.543 | 1.437 | 22.6 | 0.311 | 72268598.32
9097 | 7998.464 | 179.712 | 1.437 | 22.78 | 0.314 | 72762027.0
9167 | 7997.74 | 179.6 | 1.436 | 23.04 | 0.318 | 73315282.58
9238 | 7994.805 | 179.712 | 1.437 | 23.7 | 0.326 | 73856008.59
9262 | 8042.672 | 179.881 | 1.447 | 22.43 | 0.31 | 74491228.1
9381 | 7933.267 | 179.43 | 1.423 | 22.62 | 0.314 | 74421977.7
9405 | 7926.624 | 180.219 | 1.429 | 22.83 | 0.313 | 74549898.72
9453 | 7958.652 | 179.6 | 1.429 | 22.19 | 0.305 | 75233137.4
9526 | 7909.739 | 180.388 | 1.427 | 21.4 | 0.296 | 75348173.7
9599 | 7976.827 | 178.36 | 1.423 | 23.12 | 0.314 | 76569562.4
9673 | 7940.462 | 179.994 | 1.429 | 22.84 | 0.313 | 76808088.9
9698 | 7915.34 | 179.318 | 1.419 | 23.59 | 0.323 | 76762967.32
9748 | 7933.811 | 179.656 | 1.425 | 23.89 | 0.325 | 77338789.6
9823 | 7956.362 | 179.938 | 1.432 | 23.52 | 0.322 | 78155343.9
9899 | 7940.917 | 179.938 | 1.429 | 23.51 | 0.323 | 78607137.4
9975 | 7914.125 | 180.839 | 1.431 | 22.75 | 0.314 | 78943396.9
10000 | 7920.831 | 179.43 | 1.421 | 23.04 | 0.316 | 79208310
10078 | 7930.737 | 179.881 | 1.427 | 22.12 | 0.303 | 79925967.5
10155 | 7964.14 | 179.543 | 1.43 | 24.18 | 0.33 | 80875841.7
10233 | 7954.507 | 178.36 | 1.419 | 23.22 | 0.316 | 81398470.1
10273 | 7899.795 | 180.727 | 1.428 | 23.22 | 0.318 | 81154594.0
10392 | 7928.165 | 180.501 | 1.431 | 23.15 | 0.319 | 82389490.68
10432 | 7936.257 | 180.558 | 1.433 | 23.48 | 0.324 | 82791033.0
10472 | 7856.172 | 180.614 | 1.419 | 23.75 | 0.328 | 82269833.2
10552 | 7852.216 | 180.896 | 1.42 | 22.96 | 0.315 | 82856583.2
10593 | 7849.372 | 180.276 | 1.415 | 22.46 | 0.308 | 83148397.6
10716 | 7933.922 | 179.656 | 1.425 | 23.48 | 0.319 | 85019908.2
10757 | 7946.246 | 179.769 | 1.428 | 24.99 | 0.34 | 85477768.2
10798 | 7948.094 | 179.149 | 1.424 | 23.84 | 0.325 | 85823519.0
10881 | 7896.493 | 180.276 | 1.424 | 24.06 | 0.329 | 85921740.3
10965 | 7911 | 178.247 | 1.41 | 23.84 | 0.323 | 86744115
11050 | 7895.266 | 179.149 | 1.414 | 23.09 | 0.312 | 87242689.3
11092 | 7895.287 | 179.938 | 1.421 | 22.57 | 0.307 | 87574523.4
11221 | 7856.348 | 180.05 | 1.415 | 24.03 | 0.328 | 88156080.9
11264 | 7908.592 | 179.43 | 1.419 | 23.82 | 0.322 | 89082380.3
11307 | 7933.153 | 180.276 | 1.43 | 24.38 | 0.332 | 89700161.0
11394 | 7909.451 | 179.712 | 1.421 | 23.59 | 0.323 | 90120284.7
11438 | 7841.938 | 180.67 | 1.417 | 24.17 | 0.331 | 89696086.8
11570 | 7851.227 | 179.938 | 1.413 | 22.87 | 0.312 | 90838696.39
11615 | 7848.795 | 179.881 | 1.412 | 22.71 | 0.309 | 91163753.9
11660 | 7828.138 | 179.712 | 1.407 | 22.49 | 0.305 | 91276089.08
11749 | 7834.348 | 180.276 | 1.412 | 22.52 | 0.305 | 92045754.7
11840 | 7868.995 | 180.107 | 1.417 | 23.57 | 0.32 | 93168900.8
11931 | 7894.985 | 179.656 | 1.418 | 23.42 | 0.318 | 94195066.0
11977 | 7809.099 | 179.769 | 1.404 | 23.37 | 0.318 | 93529578.7
12116 | 7801.365 | 180.388 | 1.407 | 22.01 | 0.298 | 94521338.34
12162 | 7815.631 | 180.67 | 1.412 | 24.22 | 0.328 | 95053704.2
12209 | 7828.723 | 180.558 | 1.414 | 23.82 | 0.324 | 95580879.1
12303 | 7861.021 | 179.712 | 1.413 | 23.75 | 0.322 | 96714141.4
12350 | 7908.316 | 178.529 | 1.412 | 24.78 | 0.332 | 97667702.6
12493 | 7809.819 | 179.938 | 1.405 | 24.32 | 0.329 | 97568068.8
12542 | 7843.381 | 180.05 | 1.412 | 24.35 | 0.328 | 98371684.5
12590 | 7785.28 | 179.938 | 1.401 | 24.1 | 0.326 | 98016675.2
12687 | 7877.65 | 179.036 | 1.41 | 24.02 | 0.321 | 99943745.55
12784 | 7830.95 | 180.163 | 1.411 | 23.87 | 0.323 | 100110864.8
12883 | 7810.531 | 180.163 | 1.407 | 24.18 | 0.327 | 100623070.9
12933 | 7796.316 | 180.558 | 1.408 | 24.05 | 0.326 | 100829754.8
13082 | 7760.056 | 179.43 | 1.392 | 23.96 | 0.323 | 101517052.6
13133 | 7776.475 | 181.065 | 1.408 | 23.42 | 0.315 | 102128446.2
13183 | 7736.158 | 180.219 | 1.394 | 23.38 | 0.317 | 101985770.9
13285 | 7813.184 | 179.036 | 1.399 | 24.94 | 0.331 | 103798149.4
13336 | 7797.154 | 179.712 | 1.401 | 23.89 | 0.32 | 103982845.7
13490 | 7766.836 | 179.881 | 1.397 | 23.89 | 0.321 | 104774617.6
13542 | 7782.052 | 180.614 | 1.406 | 24 | 0.323 | 105384548.2
13594 | 7734.096 | 179.149 | 1.386 | 23.13 | 0.311 | 105137301.0
13699 | 7750.983 | 179.205 | 1.389 | 23.57 | 0.312 | 106180716.1
13804 | 7739.548 | 180.219 | 1.395 | 23.33 | 0.312 | 106836720.6
13911 | 7801.503 | 179.938 | 1.404 | 24.22 | 0.324 | 108526708.2
13964 | 7803.497 | 178.022 | 1.389 | 24.96 | 0.332 | 108968032.1
14126 | 7761.745 | 179.994 | 1.397 | 24.37 | 0.324 | 109642409.9
14180 | 7754.266 | 180.219 | 1.397 | 25.29 | 0.338 | 109955491.9
14235 | 7807.246 | 180.05 | 1.406 | 24.11 | 0.323 | 111136146.8
14344 | 7806.98 | 179.092 | 1.398 | 25.02 | 0.335 | 111983321.1
14400 | 7763.287 | 180.163 | 1.399 | 24.59 | 0.33 | 111791332.8
14566 | 7772.365 | 181.121 | 1.408 | 24.75 | 0.334 | 113212268.6
14622 | 7734.766 | 178.98 | 1.384 | 24.13 | 0.324 | 113097748.5
14678 | 7753.147 | 179.036 | 1.388 | 23.85 | 0.315 | 113800691.7
14792 | 7738.639 | 180.05 | 1.393 | 25.25 | 0.335 | 114469948.1
14906 | 7747.141 | 178.811 | 1.385 | 24.3 | 0.322 | 115478883.7
15020 | 7698.654 | 180.614 | 1.39 | 24.07 | 0.321 | 115633783.1
15078 | 7727.795 | 179.994 | 1.391 | 24.45 | 0.326 | 116519693.0
15253 | 7734.165 | 180.332 | 1.395 | 24.93 | 0.333 | 117969218.7
15311 | 7729.135 | 180.558 | 1.396 | 23.78 | 0.319 | 118340786.0
15370 | 7787.672 | 180.163 | 1.403 | 24.19 | 0.324 | 119696518.6
15489 | 7719.096 | 180.67 | 1.395 | 24.7 | 0.333 | 119561077.9
15548 | 7752.834 | 179.318 | 1.39 | 24.41 | 0.325 | 120541063.0
15728 | 7742.791 | 179.6 | 1.391 | 25.11 | 0.333 | 121778616.8
15789 | 7784.986 | 178.698 | 1.391 | 25.49 | 0.336 | 122917144.0
15849 | 7759.126 | 179.656 | 1.394 | 24.8 | 0.33 | 122974388.0
15972 | 7767.394 | 178.642 | 1.388 | 24.54 | 0.325 | 124060817.0
16095 | 7689.011 | 180.276 | 1.386 | 24.46 | 0.326 | 123754632.0
16219 | 7765.494 | 178.529 | 1.386 | 24.76 | 0.326 | 125948547.2
16281 | 7747.4 | 179.938 | 1.394 | 25.08 | 0.333 | 126135419.4
16469 | 7659.223 | 180.839 | 1.385 | 24.15 | 0.324 | 126139743.6
16533 | 7643.564 | 179.881 | 1.375 | 22.17 | 0.296 | 126371043.6
16596 | 7735.918 | 177.289 | 1.371 | 23.82 | 0.31 | 128385295.1
16724 | 7696.766 | 179.036 | 1.378 | 24.61 | 0.322 | 128720714.6
16789 | 7723.17 | 179.43 | 1.386 | 25.02 | 0.329 | 129664301.1
16983 | 7720.781 | 179.036 | 1.382 | 24.91 | 0.329 | 131122023.7
17048 | 7723.452 | 179.318 | 1.385 | 23.62 | 0.312 | 131669409.7
17114 | 7619.103 | 180.558 | 1.376 | 23.43 | 0.313 | 130393328.7
17246 | 7623.84 | 180.276 | 1.374 | 26.3 | 0.346 | 131480744.6
17379 | 7726.762 | 179.487 | 1.387 | 24.49 | 0.322 | 134283396.8
17512 | 7653.406 | 181.572 | 1.39 | 25.7 | 0.343 | 134026445.9
17580 | 7683.938 | 179.712 | 1.381 | 25.37 | 0.337 | 135083630.0
17783 | 7675.213 | 179.205 | 1.375 | 25.04 | 0.329 | 136488312.8
17852 | 7621.531 | 179.825 | 1.371 | 25.42 | 0.334 | 136059571.4
17920 | 7650.24 | 178.754 | 1.368 | 23.91 | 0.312 | 137092300.8
18058 | 7610.881 | 179.43 | 1.366 | 24.64 | 0.322 | 137437289.1
18128 | 7597.241 | 181.403 | 1.378 | 24.84 | 0.327 | 137722784.8
18338 | 7606.714 | 180.107 | 1.37 | 24.22 | 0.32 | 139491921.3
18408 | 7667.498 | 179.6 | 1.377 | 24.36 | 0.319 | 141143303.2
18479 | 7586.292 | 179.487 | 1.362 | 24.93 | 0.328 | 140187089.9
18621 | 7605.687 | 178.472 | 1.357 | 25.48 | 0.329 | 141625497.6
18765 | 7624.05 | 177.289 | 1.352 | 23.48 | 0.302 | 143065298.2
18909 | 7664.876 | 177.909 | 1.364 | 24.82 | 0.317 | 144935140.3
18982 | 7617.653 | 181.008 | 1.379 | 25.33 | 0.332 | 144598289.2
19202 | 7598.413 | 180.163 | 1.369 | 24.5 | 0.324 | 145904726.4
19276 | 7589.024 | 179.825 | 1.365 | 24.38 | 0.32 | 146286026.6
19350 | 7601.326 | 180.163 | 1.369 | 23.84 | 0.313 | 147085658.1
19499 | 7585.289 | 178.811 | 1.356 | 24.3 | 0.317 | 147905550.2
19574 | 7620.812 | 178.867 | 1.363 | 26 | 0.334 | 149169774.1
19801 | 7650.138 | 178.472 | 1.365 | 24.35 | 0.315 | 151480382.5
19877 | 7555.041 | 178.754 | 1.35 | 25.52 | 0.331 | 150171550.0
19953 | 7624.513 | 177.684 | 1.355 | 25.01 | 0.319 | 152131907.9
20107 | 7617.481 | 178.754 | 1.362 | 25.08 | 0.323 | 153164690.5
20262 | 7513.273 | 179.938 | 1.352 | 24.75 | 0.323 | 152233937.5
20418 | 7604.858 | 178.416 | 1.357 | 25.05 | 0.321 | 155275990.6
20496 | 7623.034 | 177.796 | 1.355 | 24.75 | 0.318 | 156241704.9
20734 | 7579.759 | 179.994 | 1.364 | 25.48 | 0.33 | 157158723.1
20813 | 7584.309 | 178.078 | 1.351 | 24.13 | 0.312 | 157852223.2
20893 | 7554.13 | 179.938 | 1.359 | 24.46 | 0.316 | 157828438.1
21054 | 7540.787 | 178.078 | 1.343 | 25.6 | 0.329 | 158763729.5
21135 | 7547.033 | 179.318 | 1.353 | 24.79 | 0.318 | 159506542.5
21380 | 7636.363 | 178.472 | 1.363 | 26.17 | 0.335 | 163265440.9
21462 | 7566.576 | 178.303 | 1.349 | 24.07 | 0.312 | 162393854.1
21545 | 7526.352 | 180.614 | 1.359 | 25.65 | 0.332 | 162155253.8
21711 | 7583.543 | 178.98 | 1.357 | 25.63 | 0.331 | 164646302.1
21878 | 7470.19 | 181.065 | 1.353 | 25.51 | 0.333 | 163432816.8
22047 | 7557.679 | 180.163 | 1.362 | 24.84 | 0.322 | 166624148.9
22131 | 7569.407 | 178.98 | 1.355 | 25.11 | 0.325 | 167518546.3
22388 | 7456.18 | 181.121 | 1.35 | 24.63 | 0.322 | 166928957.8
22474 | 7568.863 | 178.642 | 1.352 | 24.23 | 0.311 | 170102627.1
22560 | 7556.379 | 178.416 | 1.348 | 23.89 | 0.307 | 170471910.2
22734 | 7529.115 | 179.938 | 1.355 | 25.2 | 0.325 | 171166900.4
22821 | 7524.41 | 180.05 | 1.355 | 25.01 | 0.324 | 171714560.6
23086 | 7487.921 | 181.121 | 1.356 | 23.32 | 0.306 | 172866144.2
23174 | 7594.021 | 178.754 | 1.357 | 24.83 | 0.32 | 175983842.7
23264 | 7555.453 | 178.416 | 1.348 | 24.26 | 0.313 | 175770058.6
23443 | 7592.689 | 178.247 | 1.353 | 25.22 | 0.322 | 177995408.2
23623 | 7537.671 | 179.487 | 1.353 | 23.83 | 0.309 | 178062402.0
23805 | 7427.741 | 180.276 | 1.339 | 23.35 | 0.304 | 176817374.5
23897 | 7519.196 | 180.332 | 1.356 | 24.6 | 0.316 | 179686226.8
24174 | 7462.486 | 181.177 | 1.352 | 25.11 | 0.328 | 180398136.6
24267 | 7511.225 | 180.445 | 1.355 | 25.47 | 0.33 | 182274897.1
24360 | 7523.272 | 180.445 | 1.358 | 25.04 | 0.326 | 183266905.9
24548 | 7544.195 | 179.261 | 1.352 | 24.47 | 0.317 | 185194898.9
24642 | 7460.727 | 180.107 | 1.344 | 22.78 | 0.297 | 183847234.7
24927 | 7514.37 | 179.374 | 1.348 | 25.09 | 0.321 | 187310701.0
25023 | 7513.264 | 179.656 | 1.35 | 25.53 | 0.328 | 188004405.1
25119 | 7593.464 | 177.12 | 1.345 | 26.17 | 0.332 | 190740222.2
25313 | 7522.241 | 180.332 | 1.357 | 25.76 | 0.332 | 190410486.4
25508 | 7487.494 | 179.43 | 1.343 | 25.68 | 0.332 | 190990997.0
25704 | 7490.308 | 178.472 | 1.337 | 26.54 | 0.337 | 192530876.8
25803 | 7461.768 | 179.712 | 1.341 | 24.14 | 0.309 | 192535999.7
26102 | 7420.911 | 180.783 | 1.342 | 24.72 | 0.319 | 193700618.9
26202 | 7505.176 | 179.318 | 1.346 | 25.02 | 0.32 | 196650621.6
26303 | 7473.531 | 178.923 | 1.337 | 23.91 | 0.307 | 196576285.9
26506 | 7465.022 | 179.543 | 1.34 | 24.98 | 0.319 | 197867873.1
26608 | 7465.451 | 179.881 | 1.343 | 24.64 | 0.316 | 198640720.2
26916 | 7437.278 | 179.6 | 1.336 | 24.35 | 0.313 | 200181774.6
27019 | 7468.832 | 180.614 | 1.349 | 26.26 | 0.336 | 201800371.8
27123 | 7428.709 | 180.219 | 1.339 | 26.15 | 0.337 | 201488874.2
27332 | 7419.348 | 180.558 | 1.34 | 25.2 | 0.324 | 202785619.5
27543 | 7455.148 | 178.698 | 1.332 | 26.39 | 0.335 | 205337141.4
27755 | 7458.013 | 179.712 | 1.34 | 25.22 | 0.321 | 206997150.8
27862 | 7378.11 | 180.445 | 1.331 | 25.24 | 0.324 | 205568900.8
28184 | 7483.37 | 178.416 | 1.335 | 24.47 | 0.309 | 210911300.1
28293 | 7425.86 | 178.98 | 1.329 | 26.2 | 0.332 | 210099857.0
28401 | 7405.382 | 178.585 | 1.322 | 25.97 | 0.327 | 210320254.2
28620 | 7404.551 | 180.952 | 1.34 | 25.86 | 0.328 | 211918249.6
28730 | 7450.155 | 178.867 | 1.333 | 25.51 | 0.325 | 214042953.2
29063 | 7395.498 | 177.909 | 1.316 | 26.37 | 0.331 | 214935358.4
29175 | 7432.895 | 178.923 | 1.33 | 25.35 | 0.317 | 216854711.6
29287 | 7380.539 | 179.261 | 1.323 | 25.31 | 0.321 | 216153845.7
29513 | 7410.789 | 180.896 | 1.341 | 25.84 | 0.328 | 218714615.8
29740 | 7422.114 | 179.092 | 1.329 | 24.9 | 0.318 | 220733670.4
29969 | 7408.739 | 180.445 | 1.337 | 25.14 | 0.321 | 222032499.1
30084 | 7397.21 | 180.276 | 1.334 | 25.96 | 0.332 | 222537665.6
30433 | 7365.591 | 179.6 | 1.323 | 25.63 | 0.326 | 224157030.9
30550 | 7376.187 | 179.825 | 1.326 | 26.13 | 0.329 | 225342512.8
30667 | 7358.762 | 178.642 | 1.315 | 25.63 | 0.322 | 225671154.3
30903 | 7332.074 | 180.445 | 1.323 | 26.09 | 0.328 | 226583082.8
31022 | 7341.646 | 178.698 | 1.312 | 26.14 | 0.328 | 227752542.2
31381 | 7363.801 | 179.543 | 1.322 | 24.52 | 0.307 | 231083439.2
31502 | 7358.994 | 179.036 | 1.318 | 25.33 | 0.318 | 231823029.0
31623 | 7352.3 | 178.923 | 1.315 | 25.08 | 0.314 | 232501782.9
31867 | 7366.706 | 180.445 | 1.329 | 25.2 | 0.318 | 234754820.1
32112 | 7370.001 | 180.163 | 1.328 | 24.74 | 0.315 | 236665472.1
32360 | 7355.36 | 179.938 | 1.324 | 25.68 | 0.326 | 238019449.6
32484 | 7375.923 | 178.247 | 1.315 | 24.82 | 0.311 | 239599482.7
32860 | 7356.848 | 179.938 | 1.324 | 25.14 | 0.316 | 241746025.3
32987 | 7385.89 | 179.318 | 1.324 | 24.89 | 0.314 | 243638353.4
33114 | 7335.443 | 180.219 | 1.322 | 26.33 | 0.333 | 242905859.5
33369 | 7339.514 | 179.994 | 1.321 | 26.01 | 0.328 | 244912242.7
33497 | 7342.965 | 180.388 | 1.325 | 26.43 | 0.334 | 245967298.6
33885 | 7318.118 | 179.261 | 1.312 | 26.19 | 0.33 | 247974428.4
34015 | 7328.952 | 179.938 | 1.319 | 24.61 | 0.309 | 249294302.3
34146 | 7286.12 | 179.543 | 1.308 | 26.35 | 0.331 | 248791853.5
34409 | 7319.217 | 178.867 | 1.309 | 25.5 | 0.317 | 251846937.8
34674 | 7361.401 | 180.388 | 1.328 | 25.14 | 0.316 | 255249218.3
34941 | 7299.644 | 180.107 | 1.315 | 25.46 | 0.323 | 255056861.0
35076 | 7315.74 | 182.699 | 1.337 | 26.26 | 0.334 | 256606896.2
35482 | 7315.444 | 179.769 | 1.315 | 26.34 | 0.335 | 259566584.0
35618 | 7245.514 | 180.952 | 1.311 | 25.7 | 0.325 | 258070717.7
35755 | 7330.023 | 180.05 | 1.32 | 25.95 | 0.325 | 262084972.4
36031 | 7297.533 | 180.727 | 1.319 | 26.56 | 0.335 | 262937411.5
36169 | 7291.452 | 180.388 | 1.315 | 27.06 | 0.34 | 263724527.4
36588 | 7223.337 | 181.347 | 1.31 | 26.1 | 0.33 | 264287454.2
36729 | 7328.598 | 181.177 | 1.328 | 26.59 | 0.334 | 269172075.9
36870 | 7263.536 | 180.163 | 1.309 | 27.4 | 0.346 | 267806572.3
37154 | 7282.115 | 181.91 | 1.325 | 26.37 | 0.333 | 270559700.7
37440 | 7305.925 | 180.445 | 1.318 | 26.47 | 0.335 | 273533832
37729 | 7287.866 | 180.952 | 1.319 | 25.61 | 0.324 | 274963896.3
37874 | 7268.252 | 180.783 | 1.314 | 25.55 | 0.323 | 275277776.2
38312 | 7298.353 | 178.529 | 1.303 | 25.5 | 0.318 | 279614500.1
38460 | 7255.17 | 178.754 | 1.297 | 25.05 | 0.31 | 279033838.2
38608 | 7269.447 | 180.783 | 1.314 | 26.47 | 0.329 | 280658809.8
38905 | 7276.453 | 179.656 | 1.307 | 26.49 | 0.331 | 283090404.0
39055 | 7257.839 | 179.994 | 1.306 | 25.58 | 0.32 | 283454902.1
39507 | 7245.202 | 179.712 | 1.302 | 25.78 | 0.321 | 286236195.4
39659 | 7270.093 | 180.107 | 1.309 | 26.45 | 0.329 | 288324618.3
39811 | 7304.616 | 179.43 | 1.311 | 25.21 | 0.315 | 290804067.6
40118 | 7245.358 | 180.163 | 1.305 | 25.92 | 0.325 | 290669272.2
40427 | 7143.361 | 180.107 | 1.287 | 25.02 | 0.313 | 288784655.1
40739 | 7293.294 | 178.642 | 1.303 | 25.61 | 0.312 | 297121504.3
40895 | 7235.467 | 179.43 | 1.298 | 24.96 | 0.31 | 295894423.0
41369 | 7190.535 | 180.783 | 1.3 | 27.2 | 0.337 | 297465242.4
41528 | 7193.236 | 179.6 | 1.292 | 26.18 | 0.324 | 298720704.6
41687 | 7247.15 | 178.98 | 1.297 | 26.39 | 0.323 | 302111942.1
42009 | 7131.883 | 182.586 | 1.302 | 26.65 | 0.334 | 299603272.9
42170 | 7190.405 | 179.43 | 1.29 | 26.4 | 0.327 | 303219378.8
42658 | 7159.52 | 179.881 | 1.288 | 25.42 | 0.313 | 305410804.2
42822 | 7237.236 | 181.008 | 1.31 | 26.05 | 0.322 | 309912920.0
42987 | 7198.777 | 179.825 | 1.295 | 25.73 | 0.322 | 309453826.9
43318 | 7207.608 | 179.149 | 1.291 | 25.54 | 0.314 | 312219163.3
43652 | 7197.15 | 178.867 | 1.287 | 26.46 | 0.324 | 314169991.8
43988 | 7187.409 | 180.276 | 1.296 | 26.81 | 0.329 | 316159747.1
44158 | 7192.646 | 179.994 | 1.295 | 26.63 | 0.329 | 317612862.1
44669 | 7235.374 | 178.134 | 1.289 | 25.85 | 0.316 | 323196921.2
44841 | 7185.176 | 179.261 | 1.288 | 25.99 | 0.318 | 322190477.0
45013 | 7117.79 | 180.727 | 1.286 | 27.05 | 0.333 | 320393081.3
45360 | 7219.915 | 179.149 | 1.293 | 26.06 | 0.318 | 327495344.4
45534 | 7170.199 | 179.205 | 1.285 | 25.66 | 0.316 | 326487841.3
46061 | 7155.356 | 180.163 | 1.289 | 25.6 | 0.315 | 329582852.7
46239 | 7123.957 | 180.558 | 1.286 | 25.7 | 0.318 | 329404647.7
46416 | 7111.676 | 178.529 | 1.27 | 25.8 | 0.314 | 330095553.2
46774 | 7164.243 | 178.303 | 1.277 | 26.63 | 0.319 | 335100302.1
47134 | 7205.91 | 179.205 | 1.291 | 26.09 | 0.317 | 339643361.9
47498 | 7129.956 | 179.261 | 1.278 | 25.56 | 0.314 | 338658650.1
47680 | 7157.486 | 178.642 | 1.279 | 24.43 | 0.297 | 341268932.5
48232 | 7129.256 | 177.571 | 1.266 | 24.2 | 0.293 | 343858275.4
48418 | 7156.794 | 178.247 | 1.276 | 24.26 | 0.292 | 346517651.9
48604 | 7172.322 | 178.416 | 1.28 | 25.21 | 0.305 | 348603538.5
48978 | 7085.592 | 181.065 | 1.283 | 27.03 | 0.331 | 347038125.0
49167 | 7100.988 | 178.754 | 1.269 | 25.03 | 0.305 | 349134277.0
49736 | 7166.065 | 178.416 | 1.279 | 25.85 | 0.311 | 356411408.8
49927 | 7053.881 | 180.276 | 1.272 | 26.78 | 0.327 | 352179116.7
50119 | 7092.916 | 181.29 | 1.286 | 25.25 | 0.309 | 355489857.0
50505 | 7077.439 | 180.783 | 1.279 | 25.61 | 0.316 | 357446056.7
50895 | 7074.578 | 178.923 | 1.266 | 25.43 | 0.309 | 360060647.3
51287 | 7073.706 | 179.036 | 1.266 | 26.15 | 0.314 | 362789159.6
51484 | 7113.793 | 178.98 | 1.273 | 25.66 | 0.309 | 366246518.8
52080 | 7102.449 | 178.98 | 1.271 | 25.61 | 0.31 | 369895543.9
52280 | 7063.342 | 180.276 | 1.273 | 25.51 | 0.31 | 369271519.8
52481 | 7066.788 | 178.247 | 1.26 | 26.54 | 0.319 | 370872101.0
52886 | 7106.386 | 179.656 | 1.277 | 25.62 | 0.308 | 375828330.0
53089 | 7097.146 | 178.698 | 1.268 | 26.76 | 0.323 | 376780384.0
53704 | 7124.297 | 178.472 | 1.271 | 25.98 | 0.312 | 382603246.1
53910 | 7068.984 | 180.276 | 1.274 | 25.89 | 0.315 | 381088927.4
54117 | 7074.951 | 180.67 | 1.278 | 25.41 | 0.311 | 382875123.3
54534 | 7109.488 | 180.501 | 1.283 | 27.29 | 0.333 | 387708818.6
54955 | 7076.612 | 178.247 | 1.261 | 26.74 | 0.324 | 388895212.5
55378 | 6983.723 | 179.712 | 1.255 | 28.02 | 0.335 | 386744612.3
55591 | 7044.237 | 180.276 | 1.27 | 26.14 | 0.314 | 391596179.1
56235 | 7045.398 | 178.98 | 1.261 | 27.49 | 0.33 | 396197956.5
56451 | 7072.152 | 178.698 | 1.264 | 25.34 | 0.303 | 399230052.6
56668 | 7060.991 | 179.769 | 1.269 | 25.06 | 0.303 | 400132238.0
57105 | 7008.411 | 180.219 | 1.263 | 25.44 | 0.309 | 400215310.2
57324 | 7071.845 | 178.98 | 1.266 | 26.62 | 0.319 | 405386442.8
57988 | 7076.757 | 178.529 | 1.263 | 25.83 | 0.31 | 410366984.9
58211 | 7032.834 | 180.727 | 1.271 | 25.81 | 0.313 | 409388300.0
58435 | 7068.726 | 179.6 | 1.27 | 25.89 | 0.314 | 413061003.8
58885 | 7057.069 | 179.6 | 1.267 | 27.27 | 0.329 | 415555508.1
59339 | 7095.711 | 178.98 | 1.27 | 26.53 | 0.319 | 421052395.0
59796 | 7091.299 | 178.529 | 1.266 | 26.44 | 0.318 | 424031315.0
60026 | 6958.175 | 181.459 | 1.263 | 27.27 | 0.331 | 417671412.6
60721 | 7109.396 | 178.98 | 1.272 | 25.76 | 0.309 | 431689634.5
60954 | 6972.292 | 178.98 | 1.248 | 24.78 | 0.3 | 424989086.6
61189 | 7112.767 | 177.627 | 1.263 | 25.81 | 0.304 | 435223100.0
61660 | 7031.273 | 180.501 | 1.269 | 25.6 | 0.31 | 433548293.2
61897 | 7013.43 | 178.923 | 1.255 | 25.17 | 0.304 | 434110276.7
62614 | 6984.838 | 180.839 | 1.263 | 26.51 | 0.319 | 437348646.5
62855 | 6967.253 | 180.501 | 1.258 | 25.33 | 0.307 | 437926687.3
63096 | 7011.757 | 179.261 | 1.257 | 25.15 | 0.301 | 442413819.7
63582 | 6977.039 | 179.261 | 1.251 | 25.27 | 0.303 | 443614093.7
64072 | 6983.276 | 180.276 | 1.259 | 25.45 | 0.305 | 447432459.9
64566 | 7032.961 | 177.796 | 1.25 | 26.26 | 0.311 | 454090159.9
64814 | 6969.974 | 179.938 | 1.254 | 25.29 | 0.302 | 451751894.8
65565 | 7017.173 | 178.416 | 1.252 | 26.59 | 0.315 | 460080947.7
65817 | 6965.162 | 179.6 | 1.251 | 26.8 | 0.319 | 458426067.4
66070 | 6925.438 | 179.487 | 1.243 | 25.51 | 0.304 | 457563688.7
66579 | 6945.579 | 180.05 | 1.251 | 26.18 | 0.311 | 462429704.2
66835 | 6985.036 | 178.754 | 1.249 | 25.38 | 0.301 | 466844881.1
67609 | 6987.341 | 179.712 | 1.256 | 26.41 | 0.314 | 472407137.7
67869 | 6904.578 | 178.98 | 1.236 | 25.89 | 0.309 | 468606804.3
68130 | 6933.057 | 179.656 | 1.246 | 27.16 | 0.319 | 472349173.4
68655 | 6928.842 | 177.514 | 1.23 | 25.42 | 0.299 | 475699647.5
69184 | 6901.996 | 179.938 | 1.242 | 28.28 | 0.33 | 477507691.3
69717 | 6936.246 | 180.501 | 1.252 | 26.58 | 0.315 | 483574262.4
69985 | 6933.897 | 179.374 | 1.244 | 25.43 | 0.303 | 485268781.5
70795 | 6967.068 | 176.444 | 1.229 | 25.37 | 0.296 | 493233579.1
71067 | 6910.369 | 180.388 | 1.247 | 25.38 | 0.299 | 491099193.7
71341 | 7002.246 | 178.303 | 1.249 | 24.05 | 0.285 | 499547231.9
71890 | 6943.731 | 179.43 | 1.246 | 25.07 | 0.299 | 499184821.6
72167 | 6877.867 | 179.938 | 1.238 | 24.81 | 0.296 | 496355027.8
73002 | 6906.542 | 178.98 | 1.236 | 26.15 | 0.307 | 504191379.1
73283 | 6966.322 | 177.402 | 1.236 | 26.34 | 0.306 | 510512975.1
73565 | 6837.384 | 180.501 | 1.234 | 27.44 | 0.323 | 502992154.0
74132 | 6922.655 | 177.289 | 1.227 | 26.51 | 0.307 | 513190260.5
74703 | 6871.417 | 177.233 | 1.218 | 28.21 | 0.323 | 513315464.2
75278 | 6851.774 | 178.98 | 1.226 | 27.12 | 0.313 | 515787843.2
75568 | 6896.59 | 180.558 | 1.245 | 25.2 | 0.296 | 521161513.1
76443 | 6847.589 | 179.825 | 1.231 | 25.42 | 0.302 | 523450245.9
76737 | 6927.123 | 177.458 | 1.229 | 26.57 | 0.307 | 531566637.7
77032 | 6847.652 | 178.022 | 1.219 | 25.02 | 0.291 | 527488328.9
77625 | 6820.768 | 179.656 | 1.225 | 25.94 | 0.301 | 529462116
77924 | 6942.025 | 177.233 | 1.23 | 25.8 | 0.297 | 540950356.1
78826 | 6820.805 | 179.487 | 1.224 | 27.13 | 0.317 | 537656774.9
79129 | 6822.951 | 180.558 | 1.232 | 27.58 | 0.322 | 539893289.7
79433 | 6910.885 | 178.754 | 1.235 | 24.57 | 0.288 | 548952328.2
80045 | 6870.552 | 178.811 | 1.229 | 27.03 | 0.316 | 549953334.8
80662 | 6861.049 | 179.374 | 1.231 | 26.97 | 0.314 | 553425934.4
81284 | 6845.08 | 179.938 | 1.232 | 27.9 | 0.326 | 556395482.7
81596 | 6916.734 | 179.261 | 1.24 | 25.9 | 0.303 | 564377827.5
82541 | 6861.414 | 179.43 | 1.231 | 26.26 | 0.31 | 566347973.0
82858 | 6845.831 | 179.487 | 1.229 | 26.48 | 0.31 | 567231865.0
83177 | 6814.312 | 180.614 | 1.231 | 24.98 | 0.295 | 566794029.2
83818 | 6791.54 | 179.261 | 1.217 | 27.59 | 0.321 | 569253299.7
84140 | 6802.724 | 180.276 | 1.226 | 25.68 | 0.299 | 572381197.4
85114 | 6818.037 | 180.05 | 1.228 | 24.37 | 0.287 | 580310401.2
85442 | 6838.603 | 180.727 | 1.236 | 26.72 | 0.314 | 584303917.5
85770 | 6804.95 | 180.783 | 1.23 | 28.12 | 0.331 | 583660561.5
86431 | 6791.906 | 180.163 | 1.224 | 26.64 | 0.313 | 587031227.5
87097 | 6872.088 | 178.642 | 1.228 | 25.77 | 0.299 | 598538248.5
87768 | 6729.379 | 180.388 | 1.214 | 27.71 | 0.324 | 590624136.1
88105 | 6807.734 | 178.98 | 1.218 | 25.98 | 0.299 | 599795404.1
89126 | 6801.178 | 178.36 | 1.213 | 26.8 | 0.308 | 606161790.4
89468 | 6744.447 | 180.219 | 1.215 | 26.14 | 0.303 | 603412184.2
89812 | 6800.618 | 179.543 | 1.221 | 26.57 | 0.307 | 610777103.8
90504 | 6769.67 | 180.614 | 1.223 | 27.96 | 0.325 | 612682213.7
90852 | 6735.385 | 180.276 | 1.214 | 25.01 | 0.293 | 611923198.0
91904 | 6704.569 | 180.107 | 1.208 | 27.97 | 0.323 | 616176709.4
92258 | 6844.892 | 176.838 | 1.21 | 25.74 | 0.292 | 631496046.1
92612 | 6771.399 | 179.487 | 1.215 | 27.07 | 0.311 | 627112804.2
93326 | 6763.191 | 180.05 | 1.218 | 26.48 | 0.307 | 631181563.3
94045 | 6762.404 | 177.684 | 1.202 | 27.1 | 0.31 | 635970284.2
94770 | 6794.447 | 179.43 | 1.219 | 26.45 | 0.302 | 643909742.2
95134 | 6771.405 | 179.43 | 1.215 | 27.34 | 0.316 | 644190843.3
96236 | 6800.277 | 180.501 | 1.227 | 28.17 | 0.326 | 654431457.4
96606 | 6792.159 | 178.754 | 1.214 | 27.49 | 0.319 | 656163312.4
96977 | 6734.589 | 180.67 | 1.217 | 29.4 | 0.339 | 653100237.5
97724 | 6758.645 | 179.092 | 1.21 | 27.16 | 0.313 | 660481824.0
98100 | 6707.591 | 179.543 | 1.204 | 27.66 | 0.317 | 658014677.1
99236 | 6766.724 | 179.487 | 1.215 | 26.31 | 0.301 | 671502622.9
99617 | 6753.998 | 179.825 | 1.215 | 26.31 | 0.304 | 672813018.8
100000 | 6807.258 | 178.698 | 1.216 | 27.29 | 0.313 | 680725800
101029 | 6756.063 | 179.825 | 1.215 | 26.05 | 0.302 | 682558288.8
101547 | 6749.652 | 178.923 | 1.208 | 26.72 | 0.307 | 685406911.6
102068 | 6761.787 | 179.712 | 1.215 | 27.86 | 0.319 | 690162075.5
102592 | 6735.853 | 179.712 | 1.211 | 27.1 | 0.313 | 691044631.0
103647 | 6813.494 | 180.332 | 1.229 | 25.21 | 0.292 | 706198212.6
104179 | 6743.846 | 179.205 | 1.209 | 26.18 | 0.306 | 702567132.4
104713 | 6723.626 | 180.107 | 1.211 | 28.48 | 0.326 | 704051049.3
105251 | 6750.726 | 179.825 | 1.214 | 27.66 | 0.318 | 710520662.2
106333 | 6761.265 | 177.571 | 1.201 | 26.4 | 0.302 | 718945591.2
106879 | 6724.707 | 180.219 | 1.212 | 26.22 | 0.301 | 718729959.5
107427 | 6733.684 | 179.881 | 1.211 | 26.63 | 0.307 | 723379471.1
107978 | 6748.71 | 179.43 | 1.211 | 26.84 | 0.309 | 728712208.4
109089 | 6652.648 | 182.643 | 1.215 | 28.07 | 0.327 | 725730717.7
109648 | 6708.541 | 179.487 | 1.204 | 26.8 | 0.309 | 735578103.6
110211 | 6696.13 | 180.839 | 1.211 | 28.33 | 0.325 | 737987183.4
110776 | 6716.231 | 178.472 | 1.199 | 26.33 | 0.301 | 743997205.3
111916 | 6692.829 | 179.712 | 1.203 | 25.83 | 0.295 | 749034650.4
112490 | 6733.574 | 179.43 | 1.208 | 26.39 | 0.302 | 757459739.3
113067 | 6722.078 | 180.107 | 1.211 | 25.44 | 0.294 | 760045193.2
113647 | 6738.295 | 179.036 | 1.206 | 27.09 | 0.31 | 765787011.9
114816 | 6662.921 | 179.825 | 1.198 | 26.64 | 0.306 | 765009937.5
115405 | 6698.905 | 177.853 | 1.191 | 26.55 | 0.3 | 773087131.5
115997 | 6695.844 | 179.769 | 1.204 | 25.59 | 0.291 | 776697816.5
116592 | 6687.589 | 179.881 | 1.203 | 26.64 | 0.305 | 779719376.7
117791 | 6662.115 | 179.656 | 1.197 | 27.5 | 0.314 | 784737188.0
118395 | 6674.627 | 180.783 | 1.207 | 25.09 | 0.289 | 790242463.7
119003 | 6677.692 | 180.727 | 1.207 | 26.81 | 0.309 | 794665381.1
119613 | 6682.188 | 179.149 | 1.197 | 26.86 | 0.307 | 799276553.2
120844 | 6626.571 | 180.163 | 1.194 | 28.69 | 0.326 | 800781345.9
121464 | 6649.865 | 180.839 | 1.203 | 26.9 | 0.307 | 807719202.4
122087 | 6638.493 | 179.318 | 1.19 | 26.32 | 0.301 | 810473694.9
122713 | 6625.722 | 180.445 | 1.196 | 27.44 | 0.311 | 813062223.8
123975 | 6600.581 | 180.727 | 1.193 | 27.37 | 0.312 | 818307029.5
124611 | 6655.597 | 180.163 | 1.199 | 26.49 | 0.302 | 829360597.8
125251 | 6653.283 | 180.445 | 1.201 | 25.97 | 0.298 | 833330349.0
125893 | 6627.375 | 180.107 | 1.194 | 25.99 | 0.298 | 834340120.9
127188 | 6623.755 | 178.867 | 1.185 | 26.82 | 0.303 | 842462150.9
127840 | 6625.559 | 180.388 | 1.195 | 27.22 | 0.307 | 847011462.6
128496 | 6616.92 | 180.558 | 1.195 | 27.57 | 0.314 | 850247752.3
129155 | 6653.436 | 179.43 | 1.194 | 26.76 | 0.304 | 859324526.6
130484 | 6628.476 | 181.628 | 1.204 | 27.37 | 0.314 | 864910062.4
131153 | 6621.859 | 180.783 | 1.197 | 26.43 | 0.305 | 868476673.4
131826 | 6628.003 | 179.374 | 1.189 | 28.13 | 0.318 | 873743123.5
132502 | 6612.584 | 179.769 | 1.189 | 26.5 | 0.3 | 876180605.2
133865 | 6642.884 | 179.712 | 1.194 | 26.77 | 0.303 | 889249666.7
134552 | 6620.407 | 179.712 | 1.19 | 26.29 | 0.299 | 890789002.7
135242 | 6587.643 | 179.712 | 1.184 | 27.43 | 0.31 | 890926014.6
135936 | 6578.594 | 180.614 | 1.188 | 28.17 | 0.318 | 894267754.0
137334 | 6628.571 | 178.811 | 1.185 | 27.43 | 0.308 | 910328169.7
138039 | 6547.082 | 180.67 | 1.183 | 27.16 | 0.307 | 903752652.2
138747 | 6604.366 | 179.769 | 1.187 | 25.45 | 0.287 | 916335969.4
139459 | 6551.57 | 179.994 | 1.179 | 28.12 | 0.317 | 913675400.6
140893 | 6576.529 | 179.487 | 1.18 | 26.54 | 0.298 | 926586900.4
141616 | 6559.341 | 179.487 | 1.177 | 26.74 | 0.3 | 928907635.1
142343 | 6629.071 | 180.163 | 1.194 | 26 | 0.292 | 943601853.4
143073 | 6568.178 | 180.332 | 1.184 | 26.16 | 0.299 | 939728931.0
144544 | 6490.522 | 178.754 | 1.16 | 28.8 | 0.321 | 938166012.0
145286 | 6540.34 | 179.261 | 1.172 | 27.23 | 0.299 | 950219837.2
146031 | 6577.048 | 178.36 | 1.173 | 28.03 | 0.309 | 960452896.5
146780 | 6528.085 | 181.065 | 1.182 | 26.82 | 0.301 | 958192316.3
148290 | 6586.872 | 179.656 | 1.183 | 28.19 | 0.315 | 976767248.9
149051 | 6506.417 | 180.501 | 1.174 | 28.12 | 0.317 | 969787960.3
149816 | 6552.786 | 179.487 | 1.176 | 26.62 | 0.297 | 981712187.4
150584 | 6511.726 | 180.332 | 1.174 | 25.11 | 0.283 | 980561748.0
152133 | 6502.282 | 179.374 | 1.166 | 27.75 | 0.308 | 989211667.5
152914 | 6530.124 | 180.388 | 1.178 | 28.6 | 0.317 | 998547381.3
153698 | 6530.376 | 179.092 | 1.17 | 26.44 | 0.296 | 1003705730.4
154486 | 6559.341 | 179.036 | 1.174 | 27.33 | 0.302 | 1013326353.7
156075 | 6468.634 | 180.501 | 1.168 | 26.79 | 0.301 | 1009592051.5
156876 | 6529.17 | 178.923 | 1.168 | 28.18 | 0.31 | 1024270072.9
157681 | 6491.878 | 179.487 | 1.165 | 26.99 | 0.299 | 1023645814.9
158490 | 6536.809 | 179.825 | 1.175 | 27.54 | 0.305 | 1036018858.4
160120 | 6551.605 | 179.487 | 1.176 | 29.28 | 0.325 | 1049042992.6
160941 | 6521.898 | 180.05 | 1.174 | 27.4 | 0.306 | 1049640786.0
161767 | 6522.465 | 177.74 | 1.159 | 26.38 | 0.292 | 1055119595.7
162597 | 6538.337 | 180.783 | 1.182 | 28.02 | 0.31 | 1063113981.2
164269 | 6478.654 | 180.558 | 1.17 | 26.72 | 0.302 | 1064242013.9
165112 | 6466.489 | 179.487 | 1.161 | 27.28 | 0.303 | 1067694931.8
165959 | 6487.691 | 179.769 | 1.166 | 26.75 | 0.295 | 1076690710.7
166811 | 6473.727 | 180.896 | 1.171 | 25.85 | 0.289 | 1079888874.6
168526 | 6490.814 | 179.6 | 1.166 | 27.63 | 0.307 | 1093870920.2
169391 | 6475.034 | 180.445 | 1.168 | 27.76 | 0.308 | 1096812484.3
170260 | 6434.298 | 180.276 | 1.16 | 29.19 | 0.323 | 1095503577.5
171133 | 6476.452 | 176.782 | 1.145 | 27.87 | 0.302 | 1108334660.1
172894 | 6448.705 | 180.332 | 1.163 | 26.71 | 0.292 | 1114942402.3
173781 | 6452.295 | 179.769 | 1.16 | 26.85 | 0.297 | 1121286277.4
174672 | 6429.715 | 180.558 | 1.161 | 27.62 | 0.305 | 1123091178.5
175568 | 6454.206 | 179.318 | 1.157 | 26.73 | 0.295 | 1133152039.0
177374 | 6388.034 | 179.543 | 1.147 | 27.94 | 0.306 | 1133071142.7
178284 | 6437.249 | 179.43 | 1.155 | 26.88 | 0.293 | 1147658500.7
179199 | 6425.939 | 179.543 | 1.154 | 25.94 | 0.285 | 1151521842.9
180118 | 6410.844 | 179.43 | 1.15 | 28.2 | 0.308 | 1154708399.6
181971 | 6410.606 | 180.05 | 1.154 | 26.96 | 0.295 | 1166544384.4
182904 | 6476.226 | 179.205 | 1.161 | 26.87 | 0.294 | 1184527640.3
183842 | 6451.266 | 179.374 | 1.157 | 28.23 | 0.31 | 1186013644.0
184785 | 6421.281 | 179.318 | 1.151 | 27.47 | 0.301 | 1186556409.6
186686 | 6429.769 | 180.163 | 1.158 | 27.41 | 0.3 | 1200347855.5
187644 | 6409.892 | 180.332 | 1.156 | 25.85 | 0.287 | 1202777774.4
188607 | 6425.276 | 179.825 | 1.155 | 27.08 | 0.298 | 1211852030.5
189574 | 6441.526 | 180.896 | 1.165 | 25.41 | 0.282 | 1221145849.9
191524 | 6415.572 | 179.769 | 1.153 | 27.66 | 0.306 | 1228736011.7
192507 | 6359.152 | 178.642 | 1.136 | 27.78 | 0.302 | 1224181274.1
193494 | 6353.626 | 179.656 | 1.141 | 27.84 | 0.3 | 1229388509.2
194487 | 6431.7 | 178.585 | 1.149 | 27.56 | 0.297 | 1250882037.9
196487 | 6403.124 | 179.881 | 1.152 | 27.2 | 0.297 | 1258130625.4
197495 | 6414.211 | 180.388 | 1.157 | 25.08 | 0.277 | 1266774601.4
198508 | 6354.408 | 180.163 | 1.145 | 28.48 | 0.313 | 1261400823.3
199527 | 6403.32 | 179.994 | 1.153 | 29.32 | 0.317 | 1277635229.6
201579 | 6371.291 | 180.163 | 1.148 | 27.06 | 0.297 | 1284318468.5
202613 | 6397.697 | 179.938 | 1.151 | 27.15 | 0.296 | 1296256582.3
203653 | 6394.4 | 178.022 | 1.138 | 27.49 | 0.298 | 1302238743.2
204697 | 6367.054 | 180.558 | 1.15 | 24.27 | 0.266 | 1303316852.6
206803 | 6348.609 | 178.472 | 1.133 | 29.16 | 0.314 | 1312911387.0
207864 | 6353.605 | 180.839 | 1.149 | 28.53 | 0.308 | 1320685749.7
208930 | 6362.457 | 179.712 | 1.143 | 28.17 | 0.307 | 1329308141.0
210002 | 6328.132 | 180.896 | 1.145 | 27.32 | 0.299 | 1328920376.3
212162 | 6315.148 | 180.276 | 1.138 | 27.38 | 0.298 | 1339834430.0
213250 | 6320.517 | 180.276 | 1.139 | 26.73 | 0.29 | 1347850250.2
214344 | 6315.673 | 180.501 | 1.14 | 28.04 | 0.304 | 1353726613.5
215444 | 6354.276 | 180.163 | 1.145 | 26.4 | 0.287 | 1368990638.5
217660 | 6366.596 | 178.811 | 1.138 | 26.06 | 0.283 | 1385753285.4
218777 | 6345.565 | 181.403 | 1.151 | 27.83 | 0.303 | 1388263674.0
219899 | 6366.127 | 179.938 | 1.146 | 28.03 | 0.306 | 1399904961.2
221027 | 6374.82 | 178.529 | 1.138 | 26.72 | 0.289 | 1409007340.1
223301 | 6335.868 | 178.98 | 1.134 | 28.76 | 0.308 | 1414805660.3
224446 | 6304.54 | 180.614 | 1.139 | 27.87 | 0.301 | 1415028784.8
225598 | 6349.426 | 179.43 | 1.139 | 28.3 | 0.305 | 1432417806.7
226755 | 6404.823 | 180.219 | 1.154 | 27.41 | 0.297 | 1452325639.4
229087 | 6352.105 | 180.388 | 1.146 | 26.61 | 0.293 | 1455184678.1
230262 | 6361.451 | 180.614 | 1.149 | 27.98 | 0.305 | 1464800430.2
231444 | 6329.405 | 179.374 | 1.135 | 27.15 | 0.296 | 1464902810.8
232631 | 6327.378 | 180.163 | 1.14 | 28.2 | 0.304 | 1471944271.5
235024 | 6285.392 | 178.698 | 1.123 | 27.49 | 0.296 | 1477217969.4
236230 | 6287.953 | 179.994 | 1.132 | 27.88 | 0.297 | 1485403137.2
237441 | 6312.66 | 179.712 | 1.134 | 28.35 | 0.304 | 1498884303.1
238659 | 6292.69 | 180.276 | 1.134 | 29.62 | 0.318 | 1501807102.7
241114 | 6283.357 | 179.825 | 1.13 | 27.65 | 0.298 | 1515005339.7
242351 | 6305.762 | 179.825 | 1.134 | 29.3 | 0.313 | 1528207726.5
243595 | 6324.817 | 180.388 | 1.141 | 27.1 | 0.293 | 1540693797.1
244844 | 6297.407 | 181.459 | 1.143 | 28.08 | 0.307 | 1541882319.5
247363 | 6307.878 | 177.796 | 1.122 | 28.65 | 0.306 | 1560335625.7
248632 | 6319.093 | 179.938 | 1.137 | 26.51 | 0.283 | 1571128730.8
249907 | 6264.442 | 180.276 | 1.129 | 27.53 | 0.298 | 1565527906.9
251189 | 6278.078 | 179.543 | 1.127 | 29.4 | 0.313 | 1576984134.7
253773 | 6292.04 | 181.797 | 1.144 | 29.02 | 0.313 | 1596749866.9
255075 | 6278.316 | 179.6 | 1.128 | 27.27 | 0.296 | 1601441453.7
256383 | 6285.006 | 178.698 | 1.123 | 27.55 | 0.293 | 1611368693.3
257699 | 6274.734 | 179.712 | 1.128 | 27.91 | 0.297 | 1616992677.1
260349 | 6243.432 | 179.938 | 1.123 | 26.41 | 0.284 | 1625471277.8
261685 | 6241.518 | 180.107 | 1.124 | 28.06 | 0.299 | 1633311637.8
263027 | 6234.235 | 179.543 | 1.119 | 28.39 | 0.302 | 1639772129.3
264377 | 6255.342 | 180.219 | 1.127 | 29.92 | 0.316 | 1653768551.9
267096 | 6285.399 | 178.867 | 1.124 | 28.63 | 0.304 | 1678804931.3
268466 | 6255.351 | 180.67 | 1.13 | 26.93 | 0.289 | 1679349061.6
269843 | 6238.952 | 180.727 | 1.128 | 29.17 | 0.313 | 1683537524.5
271228 | 6213.327 | 179.261 | 1.114 | 28.4 | 0.302 | 1685228255.6
274018 | 6258.826 | 179.6 | 1.124 | 29.16 | 0.307 | 1715030982.9
275423 | 6239.755 | 179.43 | 1.12 | 30.83 | 0.325 | 1718572041.4
276836 | 6249.905 | 181.347 | 1.133 | 29.41 | 0.314 | 1730198700.6
278256 | 6219.208 | 179.543 | 1.117 | 28.54 | 0.306 | 1730531941.2
281119 | 6269.63 | 178.754 | 1.121 | 28.46 | 0.299 | 1762512116.0
282561 | 6237.645 | 179.374 | 1.119 | 27.66 | 0.294 | 1762515208.8
284010 | 6207.068 | 179.994 | 1.117 | 26.83 | 0.286 | 1762869382.7
285467 | 6233.114 | 177.965 | 1.109 | 28.85 | 0.302 | 1779348354.2
288404 | 6222.409 | 180.163 | 1.121 | 27.54 | 0.291 | 1794567645.2
289883 | 6193.478 | 180.276 | 1.117 | 28.27 | 0.301 | 1795383983.1
291370 | 6195.931 | 180.501 | 1.118 | 29 | 0.307 | 1805308415.5
292865 | 6167.196 | 179.6 | 1.108 | 28.46 | 0.301 | 1806155856.5
295877 | 6202.751 | 179.036 | 1.111 | 28.69 | 0.3 | 1835251357.6
297395 | 6215.967 | 178.98 | 1.113 | 27.2 | 0.286 | 1848597506.0
298921 | 6184.588 | 179.43 | 1.11 | 28.49 | 0.3 | 1848703229.5
300454 | 6180.457 | 180.558 | 1.116 | 27.91 | 0.295 | 1856943027.5
303545 | 6141.805 | 180.783 | 1.11 | 28.32 | 0.301 | 1864314198.7
305102 | 6124.681 | 180.276 | 1.104 | 28.24 | 0.298 | 1868652422.5
306667 | 6137.392 | 179.712 | 1.103 | 28.74 | 0.3 | 1882135592.5
308240 | 6143.983 | 178.754 | 1.098 | 27.6 | 0.287 | 1893821319.9
311411 | 6142.869 | 177.289 | 1.089 | 27.96 | 0.287 | 1912956978.2
313009 | 6071.827 | 178.698 | 1.085 | 27.78 | 0.285 | 1900536497.4
314614 | 6131.927 | 179.43 | 1.1 | 28.79 | 0.295 | 1929190081.2
316228 | 6140.341 | 178.191 | 1.094 | 28.88 | 0.298 | 1941747753.7
319481 | 6139.553 | 179.994 | 1.105 | 27.67 | 0.288 | 1961470532.0
321120 | 6156.306 | 178.923 | 1.102 | 29.27 | 0.304 | 1976912982.7
322767 | 6145.921 | 179.543 | 1.103 | 28.34 | 0.295 | 1983700483.4
324423 | 6138.103 | 180.839 | 1.11 | 29.43 | 0.308 | 1991341789.6
327760 | 6146.482 | 178.754 | 1.099 | 28.54 | 0.298 | 2014570940.3
329442 | 6092.791 | 179.543 | 1.094 | 28.61 | 0.297 | 2007221252.6
331132 | 6097.623 | 179.318 | 1.093 | 29.39 | 0.303 | 2019118099.2
332830 | 6108.063 | 181.008 | 1.106 | 30.11 | 0.312 | 2032946608.3
336254 | 6086.28 | 177.909 | 1.083 | 28.33 | 0.294 | 2046535995.1
337979 | 6146.75 | 180.219 | 1.108 | 27.76 | 0.286 | 2077472418.2
339713 | 6126.221 | 179.149 | 1.098 | 27.67 | 0.29 | 2081156914.6
341455 | 6137.439 | 179.712 | 1.103 | 29.33 | 0.304 | 2095659233.7
344968 | 6112.633 | 180.107 | 1.101 | 27.12 | 0.285 | 2108662780.7
346737 | 6121.686 | 179.825 | 1.101 | 27.82 | 0.291 | 2122615038.6
348516 | 6133.397 | 180.614 | 1.108 | 29.32 | 0.306 | 2137586988.9
350304 | 6175.551 | 179.149 | 1.106 | 27.83 | 0.291 | 2163320217.5
353907 | 6162.616 | 179.43 | 1.106 | 29.79 | 0.31 | 2180992940.7
355723 | 6138.762 | 180.05 | 1.105 | 29.49 | 0.308 | 2183698834.9
357548 | 6159.103 | 180.388 | 1.111 | 28.12 | 0.296 | 2202174959.4
359382 | 6143.131 | 180.332 | 1.108 | 30.2 | 0.317 | 2207730705.0
363079 | 6131.221 | 180.558 | 1.107 | 29.29 | 0.308 | 2226117589.5
364941 | 6104.626 | 180.445 | 1.102 | 28.7 | 0.302 | 2227828317.1
366813 | 6084.324 | 180.67 | 1.099 | 29.14 | 0.305 | 2231809139.4
368695 | 6071.321 | 179.092 | 1.087 | 27.51 | 0.286 | 2238465696.1
372487 | 6103.172 | 179.487 | 1.095 | 27.67 | 0.285 | 2273352228.8
374398 | 6043.069 | 179.656 | 1.086 | 28.64 | 0.297 | 2262512947.5
376319 | 6054.279 | 180.67 | 1.094 | 29.2 | 0.301 | 2278340219.0
378249 | 6010.458 | 180.558 | 1.085 | 27.53 | 0.287 | 2273449728.0
382140 | 6074.518 | 177.796 | 1.08 | 29.18 | 0.296 | 2321316308.5
384101 | 6018.192 | 179.881 | 1.083 | 29.5 | 0.301 | 2311593565.4
386071 | 6063.58 | 178.698 | 1.084 | 27.94 | 0.285 | 2340972394.2
388052 | 6051.522 | 180.388 | 1.092 | 29.57 | 0.303 | 2348305215.1
392043 | 6073.235 | 179.825 | 1.092 | 29.44 | 0.304 | 2380969269.1
394054 | 6005.208 | 180.219 | 1.082 | 27.78 | 0.289 | 2366376233.2
396076 | 6100.666 | 179.487 | 1.095 | 31.61 | 0.32 | 2416327386.6
398108 | 6072.26 | 180.783 | 1.098 | 29.95 | 0.311 | 2417415284.1
402203 | 6039.668 | 180.445 | 1.09 | 27.78 | 0.29 | 2429172588.6
404266 | 6042.569 | 179.881 | 1.087 | 29.2 | 0.301 | 2442805199.4
406340 | 6046.178 | 179.769 | 1.087 | 28.26 | 0.291 | 2456803968.5
408424 | 6090.013 | 179.825 | 1.095 | 27.32 | 0.282 | 2487307469.5
412626 | 6024.32 | 180.558 | 1.088 | 29.28 | 0.304 | 2485791064.3
414742 | 6026.536 | 180.107 | 1.085 | 29.98 | 0.308 | 2499457593.7
416870 | 6030.339 | 178.191 | 1.075 | 28.41 | 0.289 | 2513867418.9
419008 | 6066.226 | 180.558 | 1.095 | 28.63 | 0.292 | 2541797223.8
423318 | 6025.021 | 179.6 | 1.082 | 28.23 | 0.293 | 2550499839.7
425490 | 5987.378 | 180.501 | 1.081 | 28.06 | 0.289 | 2547569465.2
427673 | 6052.659 | 177.12 | 1.072 | 30.25 | 0.303 | 2588558832.5
429867 | 5994.129 | 178.923 | 1.072 | 28.02 | 0.283 | 2576678250.8
434288 | 6039.635 | 180.05 | 1.087 | 31.54 | 0.318 | 2622941004.9
436516 | 6024.481 | 179.769 | 1.083 | 29.34 | 0.301 | 2629782348.2
438756 | 6022.239 | 180.276 | 1.086 | 29.27 | 0.3 | 2642293494.7
441006 | 5958.44 | 180.614 | 1.076 | 28.84 | 0.298 | 2627707790.6
445543 | 6019.094 | 178.98 | 1.077 | 28.39 | 0.288 | 2681765198.0
447828 | 6027.004 | 178.472 | 1.076 | 31.06 | 0.312 | 2699061147.3
450126 | 6009.979 | 179.712 | 1.08 | 28.46 | 0.29 | 2705247807.4
452435 | 6009.866 | 180.107 | 1.082 | 28.88 | 0.296 | 2719073723.7
457089 | 5979.457 | 181.234 | 1.084 | 28.76 | 0.297 | 2733144020.7
459434 | 6010.699 | 179.318 | 1.078 | 30.43 | 0.31 | 2761519484.4
461790 | 5971.331 | 180.839 | 1.08 | 31.15 | 0.317 | 2757500942.5
464159 | 5970.112 | 180.558 | 1.078 | 28.25 | 0.29 | 2771081215.8
468934 | 5968.32 | 179.881 | 1.074 | 31.7 | 0.321 | 2798748170.9
471339 | 5919.657 | 179.656 | 1.064 | 29.19 | 0.296 | 2790165210.7
473757 | 6016.473 | 180.896 | 1.088 | 28.53 | 0.289 | 2850346199.1
476188 | 6024.862 | 178.923 | 1.078 | 28.41 | 0.291 | 2868966986.1
481086 | 5988.35 | 180.163 | 1.079 | 26.69 | 0.274 | 2880911348.1
483554 | 5954.643 | 180.163 | 1.073 | 31.85 | 0.323 | 2879391441.2
486035 | 6002.751 | 178.134 | 1.069 | 31.91 | 0.318 | 2917547082.3
488528 | 5972.093 | 180.388 | 1.077 | 28.44 | 0.289 | 2917534649.1
493553 | 5946.551 | 180.783 | 1.075 | 31.17 | 0.317 | 2934938085.7
496085 | 5932.93 | 180.558 | 1.071 | 30.68 | 0.312 | 2943237579.1
498630 | 5975.693 | 179.43 | 1.072 | 31.06 | 0.312 | 2979659800.6
501188 | 5937.661 | 179.092 | 1.063 | 32.75 | 0.327 | 2975884441.3
506343 | 5944.212 | 180.276 | 1.072 | 29.96 | 0.301 | 3009810136.7
508941 | 5975.858 | 178.303 | 1.066 | 29.14 | 0.293 | 3041359146.4
511551 | 5911.73 | 180.67 | 1.068 | 28.99 | 0.294 | 3024151393.2
514176 | 5905.324 | 180.332 | 1.065 | 33.07 | 0.331 | 3036375873.0
519465 | 5850.867 | 178.754 | 1.046 | 27.64 | 0.278 | 3039320626.2
522129 | 5926.747 | 180.163 | 1.068 | 29.73 | 0.294 | 3094526484.4
524808 | 5908.414 | 178.867 | 1.057 | 28.75 | 0.289 | 3100782934.5
527500 | 5886.937 | 180.05 | 1.06 | 29.57 | 0.295 | 3105359267.5
532926 | 5866.973 | 178.36 | 1.046 | 28.67 | 0.285 | 3126662453.0
535660 | 5891.453 | 180.839 | 1.065 | 29.54 | 0.294 | 3155815714.0
538408 | 5902.891 | 180.727 | 1.067 | 30.43 | 0.307 | 3178163737.5
541170 | 5860.279 | 180.783 | 1.059 | 27.89 | 0.284 | 3171407186.4
546737 | 5818.827 | 179.712 | 1.046 | 28.64 | 0.287 | 3181368017.5
549541 | 5847.643 | 180.107 | 1.053 | 27.99 | 0.278 | 3213519581.9
552361 | 5877.055 | 178.585 | 1.05 | 31.36 | 0.308 | 3246255976.9
555194 | 5848.026 | 179.543 | 1.05 | 27.1 | 0.27 | 3246788947.0
560905 | 5913.136 | 178.698 | 1.057 | 30.59 | 0.3 | 3316707548.1
563782 | 5821.907 | 179.374 | 1.044 | 27.88 | 0.279 | 3282286372.3
566675 | 5809.557 | 180.727 | 1.05 | 27.69 | 0.276 | 3292130713.0
569582 | 5868.604 | 179.374 | 1.053 | 32.98 | 0.322 | 3342651203.5
575440 | 5774.547 | 178.98 | 1.034 | 27.04 | 0.269 | 3322905325.7
578392 | 5786.833 | 179.656 | 1.04 | 29.36 | 0.286 | 3347057912.5
581360 | 5813.835 | 180.952 | 1.052 | 27.66 | 0.275 | 3379931115.6
584342 | 5818.375 | 179.712 | 1.046 | 28.5 | 0.284 | 3399920884.2
590353 | 5812.163 | 180.67 | 1.05 | 27.54 | 0.275 | 3431227863.5
593381 | 5816.933 | 179.374 | 1.043 | 29.57 | 0.292 | 3451657520.5
596425 | 5735.781 | 179.769 | 1.031 | 28.14 | 0.278 | 3420963182.9
599485 | 5777.528 | 180.445 | 1.043 | 29.45 | 0.288 | 3463541373.1
605651 | 5788.89 | 181.065 | 1.048 | 30.4 | 0.3 | 3506047017.4
608758 | 5792.837 | 180.163 | 1.044 | 30.15 | 0.298 | 3526435866.4
611881 | 5804.025 | 179.374 | 1.041 | 29.41 | 0.289 | 3551372621.0
615020 | 5808.8 | 179.881 | 1.045 | 28.12 | 0.278 | 3572528176
621346 | 5790.224 | 179.543 | 1.04 | 29.33 | 0.289 | 3597732521.5
624534 | 5817.218 | 179.938 | 1.047 | 29.5 | 0.29 | 3633050426.4
627738 | 5762.552 | 180.276 | 1.039 | 29.3 | 0.29 | 3617372867.4
630958 | 5766.723 | 179.487 | 1.035 | 26.53 | 0.262 | 3638560010.6
637448 | 5753.095 | 179.994 | 1.036 | 29.8 | 0.291 | 3667298901.6
640718 | 5749.116 | 181.177 | 1.042 | 28.7 | 0.283 | 3683562105.3
644005 | 5752.978 | 179.712 | 1.034 | 29.19 | 0.287 | 3704946596.9
647309 | 5715.936 | 180.896 | 1.034 | 28.64 | 0.282 | 3699976816.2
653967 | 5723.79 | 180.107 | 1.031 | 29.01 | 0.284 | 3743169774.9
657322 | 5735.897 | 179.656 | 1.03 | 28.52 | 0.278 | 3770331287.8
660694 | 5722.528 | 179.036 | 1.025 | 29.83 | 0.289 | 3780839914.4
664083 | 5757.93 | 179.938 | 1.036 | 30.65 | 0.296 | 3823743428.2
670914 | 5733.23 | 179.881 | 1.031 | 30.7 | 0.299 | 3846504272.2
674356 | 5711.38 | 179.487 | 1.025 | 28.74 | 0.28 | 3851503371.3
677815 | 5728.479 | 180.501 | 1.034 | 28.65 | 0.279 | 3882848993.4
681293 | 5721.519 | 178.754 | 1.023 | 29.57 | 0.287 | 3898030844.1
688301 | 5716.945 | 180.501 | 1.032 | 29.27 | 0.284 | 3934978960.4
691831 | 5747.013 | 178.078 | 1.023 | 29.08 | 0.281 | 3975961750.8
695381 | 5703.327 | 179.205 | 1.022 | 30 | 0.288 | 3965985232.6
698948 | 5690.409 | 180.107 | 1.025 | 30.04 | 0.29 | 3977299989.7
706137 | 5676.776 | 179.938 | 1.021 | 28.32 | 0.275 | 4008581574.3
709760 | 5643.881 | 180.727 | 1.02 | 30 | 0.29 | 4005800978.6
713401 | 5659.327 | 179.487 | 1.016 | 31.18 | 0.298 | 4037369541.1
717061 | 5598.565 | 178.642 | 1 | 28.4 | 0.272 | 4014512617.5
724436 | 5637.828 | 179.318 | 1.011 | 30.41 | 0.286 | 4084245565.0
728153 | 5656.5 | 178.811 | 1.011 | 28.85 | 0.274 | 4118797444.5
731888 | 5655.687 | 179.712 | 1.016 | 31.72 | 0.301 | 4139329447.1
735643 | 5637.304 | 179.825 | 1.014 | 31.49 | 0.3 | 4147043226.5
743210 | 5672.775 | 178.98 | 1.015 | 30.09 | 0.286 | 4216063107.7
747022 | 5634.921 | 180.219 | 1.016 | 30.77 | 0.294 | 4209409955.3
750855 | 5668.546 | 178.754 | 1.013 | 30.61 | 0.291 | 4256256106.8
754706 | 5629.878 | 177.514 | 0.999 | 30.52 | 0.287 | 4248902705.9
762470 | 5631.113 | 178.303 | 1.004 | 30.39 | 0.284 | 4293554729.1
766381 | 5508.314 | 179.149 | 0.987 | 27.45 | 0.261 | 4221467191.6
770313 | 5568.92 | 180.219 | 1.004 | 30.59 | 0.285 | 4289811472.0
774264 | 5579.264 | 180.67 | 1.008 | 29.83 | 0.284 | 4319823261.7
782228 | 5593.673 | 180.614 | 1.01 | 31.46 | 0.299 | 4375527643.4
786241 | 5569.627 | 179.6 | 1 | 27.74 | 0.266 | 4379069102.1
790275 | 5521.396 | 179.43 | 0.991 | 30.21 | 0.284 | 4363421223.9
794329 | 5568.961 | 180.332 | 1.004 | 30.07 | 0.282 | 4423587222.2
802499 | 5562.351 | 180.445 | 1.004 | 30.15 | 0.286 | 4463781115.1
806616 | 5588.321 | 179.261 | 1.002 | 29.81 | 0.281 | 4507629131.7
810754 | 5584.694 | 179.036 | 1 | 29.48 | 0.278 | 4527812999.3
814913 | 5496.281 | 179.318 | 0.986 | 27.32 | 0.259 | 4478990838.6
823296 | 5509.164 | 180.163 | 0.993 | 29.65 | 0.276 | 4535672684.5
827519 | 5510.548 | 179.994 | 0.992 | 28.03 | 0.264 | 4560083170.4
831764 | 5538.716 | 179.712 | 0.995 | 30.61 | 0.286 | 4606904575.0
836031 | 5516.825 | 180.445 | 0.995 | 28.74 | 0.272 | 4612236721.6
844631 | 5487.465 | 179.938 | 0.987 | 28.93 | 0.273 | 4634883050.4
848964 | 5531.854 | 180.952 | 1.001 | 32.03 | 0.298 | 4696344899.3
853319 | 5444.753 | 181.516 | 0.988 | 27.34 | 0.263 | 4646111185.2
857696 | 5476.577 | 180.163 | 0.987 | 29.84 | 0.279 | 4697238186.6
866519 | 5439.385 | 179.318 | 0.975 | 28.53 | 0.266 | 4713330450.8
870964 | 5489.123 | 178.529 | 0.98 | 31.31 | 0.285 | 4780828524.6
875432 | 5429.204 | 179.092 | 0.972 | 31.08 | 0.285 | 4752898916.1
879923 | 5427.926 | 177.289 | 0.962 | 28.54 | 0.259 | 4776156929.7
888974 | 5432.594 | 180.163 | 0.979 | 28.35 | 0.259 | 4829434818.6
893535 | 5411.307 | 180.276 | 0.976 | 29.77 | 0.276 | 4835192200.2
898118 | 5387.841 | 179.487 | 0.967 | 28.11 | 0.26 | 4838916983.2
902726 | 5406.493 | 179.261 | 0.969 | 28.52 | 0.26 | 4880581799.9
912011 | 5370.93 | 179.881 | 0.966 | 30.36 | 0.277 | 4898347240.2
916690 | 5346.862 | 179.712 | 0.961 | 29.22 | 0.267 | 4901414926.8
921393 | 5294.171 | 180.332 | 0.955 | 28.55 | 0.261 | 4878012100.2
926119 | 5320.206 | 180.501 | 0.96 | 29.29 | 0.265 | 4927143860.5
935646 | 5328.313 | 179.938 | 0.959 | 28.2 | 0.257 | 4985414745.2
940445 | 5274.743 | 179.656 | 0.948 | 29.09 | 0.264 | 4960605680.6
945270 | 5290.648 | 180.05 | 0.953 | 28.07 | 0.253 | 5001090835.0
950119 | 5262.865 | 180.896 | 0.952 | 30.65 | 0.276 | 5000348030.9
959892 | 5262.897 | 180.219 | 0.948 | 28.47 | 0.257 | 5051812727.1
964816 | 5216.38 | 179.712 | 0.937 | 29.65 | 0.265 | 5032846886.1
969766 | 5276.173 | 180.219 | 0.951 | 30.89 | 0.273 | 5116653185.5
974741 | 5268.015 | 179.769 | 0.947 | 30.5 | 0.273 | 5134950209.1
984767 | 5178.117 | 180.05 | 0.932 | 28.96 | 0.26 | 5099238743.7
989819 | 5152.052 | 179.543 | 0.925 | 28.33 | 0.25 | 5099598958.6
994897 | 5176.243 | 179.712 | 0.93 | 29.87 | 0.261 | 5149828632.0
1000000 | 5182.973 | 180.558 | 0.936 | 29.5 | 0.26 | 5182973000
1000001 | 5186.178 | 179.374 | 0.93 | 29.89 | 0.263 | 5186183186.2
1006417 | 5124.302 | 179.092 | 0.918 | 29.81 | 0.261 | 5157184645.9
1012875 | 5126.266 | 179.374 | 0.92 | 29.64 | 0.256 | 5192266674.8
1019374 | 5139.856 | 179.938 | 0.925 | 29.95 | 0.26 | 5239435570.1
1025915 | 5098.346 | 180.558 | 0.921 | 29.85 | 0.261 | 5230469636.6
1032498 | 5103.079 | 179.261 | 0.915 | 27.86 | 0.243 | 5268918861.3
1039123 | 5076.853 | 180.332 | 0.916 | 30.66 | 0.265 | 5275474719.9
1045790 | 5047.912 | 178.698 | 0.902 | 28.99 | 0.25 | 5279055890.5
1052501 | 5024.241 | 180.445 | 0.907 | 28.72 | 0.246 | 5288018676.7
1059254 | 5079.797 | 179.43 | 0.911 | 30.2 | 0.257 | 5380795291.4
1066051 | 5049.576 | 179.881 | 0.908 | 31.28 | 0.268 | 5383105544.4
1072891 | 5017.878 | 179.881 | 0.903 | 29.41 | 0.253 | 5383636145.3
1079776 | 4987.407 | 179.881 | 0.897 | 30.3 | 0.258 | 5385282380.8
1086704 | 4967.732 | 180.558 | 0.897 | 30.7 | 0.26 | 5398454235.3
1093677 | 4956.935 | 179.43 | 0.889 | 28.77 | 0.244 | 5421285800.0
1100695 | 4961.751 | 179.825 | 0.892 | 30.25 | 0.254 | 5461374516.9
1107757 | 4903.208 | 179.994 | 0.883 | 29.78 | 0.251 | 5431562984.5
1114865 | 4923.364 | 180.332 | 0.888 | 28.46 | 0.239 | 5488886205.9
1122019 | 4934.247 | 179.036 | 0.883 | 30.99 | 0.258 | 5536318884.7
1129218 | 4909.138 | 179.543 | 0.881 | 31.62 | 0.262 | 5543486994.1
1136464 | 4842.318 | 181.459 | 0.879 | 31.15 | 0.26 | 5503120083.6
1143756 | 4860.039 | 179.712 | 0.873 | 30.59 | 0.253 | 5558698766.5
1151095 | 4789.611 | 178.247 | 0.854 | 30.92 | 0.252 | 5513297274.0
1158481 | 4821.936 | 177.965 | 0.858 | 32.22 | 0.255 | 5586121239.2
1165915 | 4806.555 | 177.007 | 0.851 | 30.72 | 0.244 | 5604034572.8
1173396 | 4789.878 | 179.994 | 0.862 | 31.2 | 0.25 | 5620423685.7
1180925 | 4688.554 | 179.712 | 0.843 | 28.79 | 0.235 | 5536830632.4
1188503 | 4712.465 | 179.656 | 0.847 | 29.28 | 0.233 | 5600778789.9
1196129 | 4727.153 | 179.712 | 0.85 | 28.84 | 0.231 | 5654284790.7
1203804 | 4622.809 | 176.556 | 0.816 | 28.12 | 0.222 | 5564955965.4
1211528 | 4595.249 | 180.05 | 0.827 | 29.31 | 0.226 | 5567272830.5
1219302 | 4713.93 | 180.614 | 0.851 | 29.25 | 0.23 | 5747704276.9
1227126 | 4626.321 | 178.134 | 0.824 | 30.92 | 0.245 | 5677078783.4
1235000 | 4635.752 | 179.487 | 0.832 | 30.57 | 0.237 | 5725153720
1242924 | 4563.977 | 179.092 | 0.817 | 31.27 | 0.243 | 5672676548.7
1250899 | 4595.927 | 179.656 | 0.826 | 32.28 | 0.247 | 5749040488.4
1258926 | 4628.512 | 178.642 | 0.827 | 31.82 | 0.245 | 5826954098.1
1267004 | 4594.406 | 177.458 | 0.815 | 29.95 | 0.231 | 5821130779.6
1275134 | 4500.609 | 179.43 | 0.808 | 28.88 | 0.222 | 5738879556.6
1283316 | 4628.266 | 180.163 | 0.834 | 31.04 | 0.236 | 5939527810.1
1291550 | 4561.444 | 180.107 | 0.822 | 30.43 | 0.239 | 5891332998.2
1299837 | 4533.568 | 179.374 | 0.813 | 31.58 | 0.243 | 5892899428.4
1308178 | 4518.554 | 179.205 | 0.81 | 31.1 | 0.237 | 5911072934.6
1316572 | 4488.706 | 179.543 | 0.806 | 30.1 | 0.229 | 5909704635.8
1325020 | 4428.875 | 180.839 | 0.801 | 33.14 | 0.251 | 5868347952.5
1333522 | 4429.74 | 179.543 | 0.795 | 31.27 | 0.235 | 5907155744.3
1342079 | 4425.005 | 179.092 | 0.792 | 31.02 | 0.231 | 5938706285.4
1350690 | 4386.493 | 179.149 | 0.786 | 29.62 | 0.221 | 5924792230.2
1359357 | 4405.054 | 179.6 | 0.791 | 29.49 | 0.219 | 5988040990.3
1368079 | 4372.843 | 179.036 | 0.783 | 29.02 | 0.216 | 5982394678.6
1376858 | 4330.482 | 180.67 | 0.782 | 32.19 | 0.237 | 5962458785.6
1385692 | 4325.566 | 179.938 | 0.778 | 29.22 | 0.216 | 5993902201.7
1394584 | 4279.189 | 181.459 | 0.776 | 29.8 | 0.221 | 5967688512.4
1403532 | 4264.762 | 180.952 | 0.772 | 28.89 | 0.214 | 5985729939.4
1412538 | 4228.874 | 178.022 | 0.753 | 29.66 | 0.214 | 5973445222.2
1421602 | 4215.174 | 179.374 | 0.756 | 29.96 | 0.212 | 5992299788.7
1430723 | 4218.628 | 179.374 | 0.757 | 31.13 | 0.221 | 6035688108.0
1439904 | 4137.478 | 179.092 | 0.741 | 30.47 | 0.216 | 5957571122.1
1449143 | 4048.217 | 177.458 | 0.718 | 27.96 | 0.194 | 5866445328.0
1458442 | 3979.936 | 180.783 | 0.72 | 27.41 | 0.188 | 5804505819.7
1467800 | 3924.112 | 178.078 | 0.699 | 29.89 | 0.201 | 5759811593.6
1477218 | 3881.238 | 180.163 | 0.699 | 27.1 | 0.181 | 5733434635.9
1486697 | 3713.014 | 180.67 | 0.671 | 27.22 | 0.182 | 5520126774.8
1496236 | 3654.068 | 179.092 | 0.654 | 28.66 | 0.181 | 5467348088.0
1505837 | 3545.183 | 179.881 | 0.638 | 28.12 | 0.175 | 5338467733.2
1515499 | 3577.666 | 180.896 | 0.647 | 31.55 | 0.19 | 5421949245.3
1525223 | 3450.457 | 180.558 | 0.623 | 30.99 | 0.189 | 5262716376.9
1535010 | 3357.075 | 180.558 | 0.606 | 29.24 | 0.173 | 5153143695.8
1544860 | 3329.314 | 179.261 | 0.597 | 27.45 | 0.158 | 5143324026.0
1554772 | 3271.149 | 179.318 | 0.587 | 31.28 | 0.175 | 5085890873.0
1564749 | 3204.077 | 179.036 | 0.574 | 26.37 | 0.147 | 5013576281.7
1574789 | 3192.171 | 180.332 | 0.576 | 30.45 | 0.165 | 5026995776.9
1584894 | 3106.796 | 178.754 | 0.555 | 30.81 | 0.166 | 4923942339.6
1595063 | 3050.995 | 179.149 | 0.547 | 27.39 | 0.144 | 4866529237.7
1605298 | 3019.365 | 178.98 | 0.54 | 31.43 | 0.161 | 4846980595.8
1615599 | 3020.13 | 179.543 | 0.542 | 30.78 | 0.156 | 4879319007.9
1625965 | 2918.475 | 179.881 | 0.525 | 30.73 | 0.157 | 4745338203.4
1636398 | 2866.06 | 179.149 | 0.513 | 31.66 | 0.156 | 4690014851.9
1646898 | 2868.488 | 179.825 | 0.516 | 34.17 | 0.163 | 4724107150.2
1657466 | 2830.568 | 178.585 | 0.505 | 36.81 | 0.174 | 4691570220.7
1668101 | 2748.664 | 178.867 | 0.492 | 32.15 | 0.152 | 4585049167.1
1678805 | 2659.668 | 179.994 | 0.479 | 30.1 | 0.14 | 4465063936.7
1689577 | 2636.817 | 180.332 | 0.476 | 30.87 | 0.14 | 4455105356.4
1700418 | 2587.081 | 179.487 | 0.464 | 36 | 0.158 | 4399119099.9
1711329 | 2506.211 | 180.501 | 0.452 | 34.51 | 0.15 | 4288951564.4
1722310 | 2414.408 | 179.6 | 0.434 | 26.45 | 0.114 | 4158359042.5
1733361 | 2368.902 | 179.036 | 0.424 | 26.78 | 0.11 | 4106162339.6
1744483 | 2306.2 | 180.501 | 0.416 | 38.61 | 0.151 | 4023126694.6
1755677 | 2248.32 | 180.219 | 0.405 | 49.59 | 0.18 | 3947323712.6
1766942 | 2194.022 | 179.825 | 0.395 | 34.63 | 0.131 | 3876709620.7
1778280 | 2104.113 | 178.247 | 0.375 | 56.27 | 0.184 | 3741702065.6
1789690 | 2159.194 | 179.994 | 0.389 | 37.04 | 0.128 | 3864287909.9
1801174 | 2093.193 | 179.6 | 0.376 | 33.45 | 0.121 | 3770204808.6
1812731 | 1986.441 | 179.43 | 0.356 | 33.61 | 0.118 | 3600883180.4
1824363 | 2019.091 | 179.036 | 0.361 | 38.82 | 0.126 | 3683554914.0
1836069 | 1995.127 | 180.839 | 0.361 | 38.34 | 0.128 | 3663190835.8
1847850 | 1845.812 | 179.825 | 0.332 | 77.23 | 0.199 | 3410783704.2
1859707 | 1843.156 | 179.543 | 0.331 | 74.88 | 0.181 | 3427730115.3
1871640 | 1807.453 | 180.163 | 0.326 | 78.46 | 0.184 | 3382901332.9
1883650 | 1742.899 | 179.543 | 0.313 | 83.3 | 0.183 | 3283011701.3
1895736 | 1758.554 | 180.332 | 0.317 | 38.96 | 0.112 | 3333754125.7
1907900 | 1714.749 | 179.938 | 0.309 | 40.19 | 0.116 | 3271569617.1
1920142 | 1681.191 | 179.487 | 0.302 | 88.25 | 0.174 | 3228125449.1
1932463 | 1653.123 | 178.98 | 0.296 | -87.45 | 0.169 | 3194599031.9
1944863 | 1701.557 | 179.938 | 0.306 | -86.09 | 0.167 | 3309295251.7
1957342 | 1595.247 | 179.6 | 0.287 | -83.39 | 0.171 | 3122443953.5
1969902 | 1602.967 | 179.994 | 0.289 | -84.84 | 0.161 | 3157687899.2
1982542 | 1599.695 | 179.712 | 0.287 | -83.7 | 0.162 | 3171462524.7
1995263 | 1480.32 | 179.036 | 0.265 | -82.72 | 0.16 | 2953627724.2
2008066 | 1520.943 | 179.487 | 0.273 | 36.02 | 0.088 | 3054153926.2
2020950 | 1490.978 | 180.05 | 0.268 | -83.15 | 0.153 | 3013191989.1
2033918 | 1481.087 | 179.712 | 0.266 | -81.68 | 0.15 | 3012409508.9
2046969 | 1480.122 | 179.487 | 0.266 | -80.66 | 0.148 | 3029763850.2
2060103 | 1489.256 | 178.472 | 0.266 | -77.7 | 0.145 | 3068020753.4
2073322 | 1492.643 | 179.656 | 0.268 | -79.44 | 0.147 | 3094729570.0
2086626 | 1461.878 | 179.43 | 0.262 | -79.06 | 0.148 | 3050392643.6
2100015 | 1439.823 | 179.938 | 0.259 | -77.84 | 0.145 | 3023649897.3
2113490 | 1474.821 | 179.261 | 0.264 | -74.79 | 0.141 | 3117019435.3
2127051 | 1416.27 | 179.149 | 0.254 | -77.45 | 0.145 | 3012478519.8
2140699 | 1478.898 | 180.107 | 0.266 | -76.76 | 0.14 | 3165875469.7
2154435 | 1448.228 | 179.374 | 0.26 | -71.98 | 0.142 | 3120113091.2
2168259 | 1460.005 | 180.219 | 0.263 | -77.78 | 0.144 | 3165668981.3
2182172 | 1385.102 | 179.261 | 0.248 | -73.53 | 0.142 | 3022530801.5
2196174 | 1474.047 | 179.487 | 0.265 | -72.39 | 0.133 | 3237263696.2
2210266 | 1451.797 | 179.374 | 0.26 | -77.24 | 0.145 | 3208857548.0
2224448 | 1468.296 | 179.712 | 0.264 | -74.12 | 0.141 | 3266148100.6
2238722 | 1437.624 | 180.05 | 0.259 | 32.92 | 0.082 | 3218440476.5
2253087 | 1442.28 | 179.318 | 0.259 | -71.21 | 0.138 | 3249582318.4
2267544 | 1435.55 | 179.43 | 0.258 | -69.92 | 0.137 | 3255172789.2
2282093 | 1396.707 | 180.332 | 0.252 | -75.76 | 0.141 | 3187415267.8
2296737 | 1423.76 | 181.008 | 0.258 | -69.76 | 0.134 | 3270002271.1
2311474 | 1431.991 | 179.487 | 0.257 | -71.56 | 0.138 | 3310009964.7
2326306 | 1430.276 | 179.487 | 0.257 | -69.44 | 0.135 | 3327259640.5
2341232 | 1449.902 | 178.923 | 0.259 | -69.47 | 0.135 | 3394556959.3
2356255 | 1387.293 | 179.825 | 0.249 | -72.45 | 0.139 | 3268816067.7
2371374 | 1434.107 | 179.881 | 0.258 | -68.64 | 0.131 | 3400804053.0
2386590 | 1376.835 | 180.219 | 0.248 | -66.79 | 0.134 | 3285940642.7
2401904 | 1414.456 | 179.825 | 0.254 | -66.82 | 0.129 | 3397387524.2
2417316 | 1465.511 | 179.487 | 0.263 | -69.34 | 0.134 | 3542603188.5
2432827 | 1417.499 | 179.374 | 0.254 | -66.7 | 0.136 | 3448529839.7
2448437 | 1400.597 | 179.656 | 0.252 | -68.29 | 0.133 | 3429273516.9
2464148 | 1407.332 | 179.769 | 0.253 | -66.2 | 0.13 | 3467874333.1
2479959 | 1342.647 | 179.6 | 0.241 | -68.84 | 0.133 | 3329709511.5
2495872 | 1374.431 | 180.276 | 0.248 | -68.08 | 0.126 | 3430403848.8
2511887 | 1357.074 | 179.318 | 0.243 | -66.21 | 0.127 | 3408816538.6
2528005 | 1382.13 | 179.994 | 0.249 | -68.36 | 0.128 | 3494031550.7
2544226 | 1389.303 | 180.276 | 0.25 | -66.37 | 0.129 | 3534700814.5
2560551 | 1351.73 | 179.712 | 0.243 | -65.51 | 0.128 | 3461173603.2
2576981 | 1349.733 | 180.107 | 0.243 | -64.56 | 0.124 | 3478236296.1
2593516 | 1367.099 | 179.712 | 0.246 | -65.93 | 0.125 | 3545593130.1
2610158 | 1379.575 | 180.332 | 0.249 | -66.15 | 0.127 | 3600908722.8
2626906 | 1374.422 | 179.374 | 0.247 | -64.54 | 0.126 | 3610477398.3
2643762 | 1323.87 | 180.163 | 0.239 | -66.85 | 0.128 | 3499997198.9
2660726 | 1331.064 | 179.769 | 0.239 | -65.82 | 0.123 | 3541596592.5
2677798 | 1387.233 | 178.867 | 0.248 | -65.31 | 0.122 | 3714729752.9
2694981 | 1367.1 | 179.43 | 0.245 | -64.72 | 0.126 | 3684308525.1
2712273 | 1327.457 | 179.938 | 0.239 | -65.98 | 0.126 | 3600425779.8
2729677 | 1381.422 | 178.303 | 0.246 | -66.37 | 0.122 | 3770835860.7
2747192 | 1316.982 | 179.261 | 0.236 | 40.8 | 0.091 | 3618002414.5
2764819 | 1303.745 | 180.276 | 0.235 | -64.81 | 0.121 | 3604618947.2
2782560 | 1373.542 | 178.585 | 0.245 | -63.51 | 0.118 | 3821963027.5
2800414 | 1303.444 | 180.727 | 0.236 | -66.62 | 0.127 | 3650182825.8
2818383 | 1314.416 | 180.445 | 0.237 | -66.25 | 0.122 | 3704527709.3
2836468 | 1313.793 | 179.6 | 0.236 | 41.92 | 0.09 | 3726531803.1
2854668 | 1339.453 | 178.811 | 0.24 | -63.98 | 0.119 | 3823693616.6
2872985 | 1297.028 | 180.219 | 0.234 | -65.39 | 0.123 | 3726341988.6
2891420 | 1280.981 | 179.6 | 0.23 | -65.24 | 0.119 | 3703854083.0
2909973 | 1343.458 | 179.205 | 0.241 | -62.78 | 0.115 | 3909426506.6
2928645 | 1367.514 | 179.092 | 0.245 | 42.81 | 0.093 | 4004963038.5
2947437 | 1268.538 | 179.6 | 0.228 | 40.83 | 0.091 | 3738935837.1
2966349 | 1285.73 | 179.6 | 0.231 | -61.42 | 0.112 | 3813923899.8
2985383 | 1290.698 | 179.825 | 0.232 | -63.04 | 0.116 | 3853227867.3
3004539 | 1301.954 | 180.163 | 0.235 | -61.9 | 0.115 | 3911771569.2
3023818 | 1296.087 | 179.712 | 0.233 | -60.45 | 0.115 | 3919131200.2
3043220 | 1316.1 | 179.205 | 0.236 | -59.53 | 0.113 | 4005181842
3062747 | 1312.165 | 178.867 | 0.235 | 40.78 | 0.087 | 4018829417.3
3082400 | 1288.517 | 179.881 | 0.232 | -61.92 | 0.117 | 3971724800.8
3102178 | 1336.135 | 179.487 | 0.24 | -60.45 | 0.113 | 4144928602.0
3122083 | 1280.304 | 179.543 | 0.23 | -59.67 | 0.116 | 3997215353.2
3142117 | 1315.155 | 179.261 | 0.236 | -60.56 | 0.112 | 4132370883.1
3162278 | 1271.818 | 179.487 | 0.228 | -57.03 | 0.111 | 4021842081.4
3182569 | 1260.101 | 179.656 | 0.226 | -60.13 | 0.111 | 4010358379.5
3202990 | 1257.863 | 180.05 | 0.226 | 84.73 | 0.128 | 4028922610.4
3223543 | 1270.354 | 180.783 | 0.23 | 43.94 | 0.09 | 4095040744.2
3244227 | 1257.331 | 179.938 | 0.226 | 43.56 | 0.09 | 4079067178.1
3265043 | 1284.301 | 180.276 | 0.232 | 44.24 | 0.09 | 4193297989.9
3285994 | 1250.13 | 179.994 | 0.225 | -57.83 | 0.11 | 4107919679.2
3307079 | 1267.938 | 180.219 | 0.229 | -57.58 | 0.107 | 4193171133.1
3328299 | 1221.721 | 180.276 | 0.22 | -58.1 | 0.109 | 4066252782.6
3349655 | 1276.26 | 180.05 | 0.23 | -56.91 | 0.104 | 4275030690.3
3371148 | 1247.249 | 180.107 | 0.225 | -15.63 | 0.035 | 4204660971.9
3392779 | 1294.011 | 179.825 | 0.233 | -55.43 | 0.104 | 4390293346.6
3414549 | 1265.162 | 179.769 | 0.227 | -56.21 | 0.109 | 4319957641.9
3436459 | 1291.185 | 180.219 | 0.233 | -57.46 | 0.108 | 4437104313.9

## B2_PR_PMB_20_D
Fatigue: 4PB-PR Test (BS EN 12697‑24:2018) Annex D
.
SAMPLE ID | B2-PR
Complex Modulus at 10 Hz [MPa] | 8740 |  | ε0 [μm/m] | 179.983
Test Temperature | 20 °C |  | σ0 [kPa] | 1442
Loading control mode | Strain (On-specimen LVDT) |  | Nf, 50% [-] | 1196129
Strain amplitude [μm/m] | 180 |  | Nf, ER [-] | 1165915
Target temperature (°C) | 20
Frequency (Hz) | 10
Initial stiffness measured at cycle number | 100
Cycle | Complex Modulus | Strain amplitude | Stress amplitude | Phase Lag | Dissipated Energy | ER
| [MPa] | [μm/m] | [MPa] | [deg] | [kJ/m3] | [-]
1 | 9188.101 | 60.051 | 0.552 | 13.32 | 0.011 | 9188.101
2 | 9028.83 | 86.859 | 0.784 | 11.85 | 0.031 | 18057.66
3 | 8827.534 | 118.634 | 1.047 | 11.94 | 0.061 | 26482.602
4 | 8704.243 | 142.79 | 1.243 | 11.64 | 0.095 | 34816.972
5 | 8721.332 | 159.609 | 1.392 | 12.78 | 0.138 | 43606.66
6 | 8845.208 | 166.156 | 1.47 | 13.68 | 0.172 | 53071.248
7 | 8628.223 | 177.5 | 1.532 | 17.28 | 0.244 | 60397.561
8 | 8553.428 | 180.435 | 1.543 | 16.53 | 0.247 | 68427.424
9 | 8538.68 | 180.435 | 1.541 | 16.15 | 0.244 | 76848.12
10 | 8590.906 | 182.185 | 1.565 | 15.11 | 0.23 | 85909.06
11 | 8391.589 | 183.031 | 1.536 | 15.59 | 0.242 | 92307.479
12 | 8373.43 | 183.088 | 1.533 | 15.19 | 0.232 | 100481.16
13 | 8396.123 | 182.297 | 1.531 | 15.64 | 0.237 | 109149.599
14 | 8320.773 | 181.169 | 1.507 | 14.91 | 0.224 | 116490.822
15 | 8334.641 | 181.451 | 1.512 | 15.59 | 0.231 | 125019.615
16 | 8285.551 | 180.153 | 1.493 | 15.28 | 0.226 | 132568.816
17 | 8331.939 | 179.871 | 1.499 | 15.46 | 0.225 | 141642.963
18 | 8332.254 | 180.774 | 1.506 | 15.84 | 0.233 | 149980.572
19 | 8247.993 | 180.717 | 1.491 | 16.32 | 0.241 | 156711.867
20 | 8231.411 | 180.774 | 1.488 | 15.97 | 0.233 | 164628.22
21 | 8232.638 | 180.04 | 1.482 | 16.92 | 0.245 | 172885.398
22 | 8270.498 | 177.613 | 1.469 | 15.74 | 0.225 | 181950.956
23 | 8190.432 | 179.363 | 1.469 | 16.09 | 0.23 | 188379.936
24 | 8218.282 | 179.137 | 1.472 | 16.22 | 0.231 | 197238.768
25 | 8241.923 | 179.193 | 1.477 | 16.36 | 0.234 | 206048.075
26 | 8190.018 | 180.379 | 1.477 | 15.77 | 0.228 | 212940.468
27 | 8198.257 | 180.096 | 1.476 | 16.65 | 0.24 | 221352.939
28 | 8224.954 | 179.701 | 1.478 | 16.68 | 0.239 | 230298.712
29 | 8175.926 | 180.322 | 1.474 | 15.93 | 0.23 | 237101.854
30 | 8177.991 | 180.491 | 1.476 | 16.29 | 0.235 | 245339.73
31 | 8183.141 | 180.717 | 1.479 | 17.2 | 0.248 | 253677.371
32 | 8201.341 | 181.677 | 1.49 | 17.5 | 0.254 | 262442.912
33 | 8207.907 | 180.491 | 1.481 | 17.41 | 0.253 | 270860.931
34 | 8196.965 | 180.717 | 1.481 | 17.33 | 0.251 | 278696.81
35 | 8174.259 | 179.983 | 1.471 | 17.21 | 0.248 | 286099.065
36 | 8199.385 | 179.871 | 1.475 | 17.08 | 0.244 | 295177.86
37 | 8156.988 | 180.886 | 1.475 | 17.01 | 0.245 | 301808.556
38 | 8189.534 | 179.983 | 1.474 | 17.02 | 0.244 | 311202.292
39 | 8158.296 | 180.322 | 1.471 | 17.14 | 0.246 | 318173.544
40 | 8081.78 | 179.983 | 1.455 | 16.09 | 0.231 | 323271.2
41 | 8113.693 | 178.46 | 1.448 | 15.02 | 0.212 | 332661.413
42 | 8105.026 | 180.604 | 1.464 | 16.21 | 0.23 | 340411.092
43 | 8100.539 | 179.645 | 1.455 | 15.69 | 0.224 | 348323.177
44 | 8113.784 | 179.927 | 1.46 | 16.05 | 0.228 | 357006.496
45 | 8113.062 | 180.04 | 1.461 | 16.09 | 0.229 | 365087.79
46 | 8109.833 | 180.096 | 1.461 | 15.77 | 0.225 | 373052.318
47 | 8070.002 | 179.814 | 1.451 | 16.45 | 0.234 | 379290.094 | Criterio 50% Modulo
48 | 8111.348 | 180.266 | 1.462 | 16.79 | 0.238 | 389344.704
49 | 8095.002 | 180.717 | 1.463 | 17.24 | 0.246 | 396655.098 | S0 [MPa] | 8010.767
50 | 8061.733 | 179.701 | 1.449 | 17.92 | 0.254 | 403086.65 | S0, 1/2 [MPa] | 4005.3835
51 | 8129.208 | 178.234 | 1.449 | 17.53 | 0.245 | 414589.608 | Nf [-] | 1196129
52 | 8150.251 | 179.645 | 1.464 | 18.1 | 0.254 | 423813.052
53 | 8100.065 | 179.814 | 1.457 | 17.52 | 0.249 | 429303.445
54 | 8101.577 | 180.209 | 1.46 | 17.8 | 0.252 | 437485.158 | Criterio ER
55 | 8090.911 | 181.169 | 1.466 | 18.23 | 0.26 | 445000.105
56 | 8086.745 | 179.871 | 1.455 | 17.75 | 0.253 | 452857.72 | Wn, MAX | 5035189308.0
57 | 8088.867 | 179.701 | 1.454 | 17.6 | 0.249 | 461065.419 | Nf [-] | 1165915
58 | 8088.311 | 180.096 | 1.457 | 17.63 | 0.249 | 469122.038
59 | 8085.155 | 180.491 | 1.459 | 16.89 | 0.24 | 477024.145
60 | 8027.763 | 180.491 | 1.449 | 16.56 | 0.236 | 481665.78
61 | 8093.029 | 179.08 | 1.449 | 16.82 | 0.236 | 493674.769
62 | 8095.204 | 180.322 | 1.46 | 17.17 | 0.243 | 501902.648
63 | 8067.156 | 180.774 | 1.458 | 17.23 | 0.246 | 508230.828
64 | 8055.104 | 180.209 | 1.452 | 16.83 | 0.239 | 515526.656
65 | 8075.381 | 180.491 | 1.458 | 16.72 | 0.237 | 524899.765
66 | 8025.819 | 180.604 | 1.449 | 16.95 | 0.241 | 529704.054
67 | 8035.177 | 179.927 | 1.446 | 16.99 | 0.24 | 538356.859
68 | 8051.862 | 179.024 | 1.441 | 16.67 | 0.234 | 547526.616
69 | 8045.656 | 179.645 | 1.445 | 15.91 | 0.223 | 555150.264
70 | 8015.119 | 179.588 | 1.439 | 16.18 | 0.228 | 561058.33
71 | 7990.121 | 179.193 | 1.432 | 16.81 | 0.235 | 567298.591
72 | 7977.869 | 180.153 | 1.437 | 16.9 | 0.236 | 574406.568
73 | 8056.872 | 178.798 | 1.441 | 16.54 | 0.23 | 588151.656
74 | 8009.941 | 180.491 | 1.446 | 16.97 | 0.239 | 592735.634
75 | 8040.961 | 180.209 | 1.449 | 17.15 | 0.242 | 603072.075
76 | 7994.421 | 180.209 | 1.441 | 17.14 | 0.242 | 607575.996
77 | 7995.336 | 180.491 | 1.443 | 17.23 | 0.242 | 615640.872
78 | 8006.241 | 179.419 | 1.436 | 16.9 | 0.237 | 624486.798
79 | 7983.075 | 179.532 | 1.433 | 15.37 | 0.215 | 630662.925
80 | 7969.719 | 180.604 | 1.439 | 17.28 | 0.242 | 637577.52
81 | 8031.526 | 178.177 | 1.431 | 17.31 | 0.24 | 650553.606
82 | 8024.099 | 178.968 | 1.436 | 17.12 | 0.237 | 657976.118
83 | 8009.045 | 180.548 | 1.446 | 17.63 | 0.247 | 664750.735
84 | 8016.855 | 178.968 | 1.435 | 16.77 | 0.235 | 673415.82
85 | 8053.935 | 180.379 | 1.453 | 17.56 | 0.246 | 684584.475
86 | 7935.988 | 181.282 | 1.439 | 17.31 | 0.246 | 682494.968
87 | 8000.041 | 179.137 | 1.433 | 17.17 | 0.239 | 696003.567
88 | 8030.702 | 179.871 | 1.444 | 17.63 | 0.245 | 706701.776
89 | 7973.892 | 180.209 | 1.437 | 15.89 | 0.224 | 709676.388
90 | 7954.509 | 179.306 | 1.426 | 15.59 | 0.218 | 715905.81
91 | 8008.967 | 181.282 | 1.452 | 17.01 | 0.238 | 728815.997
92 | 7959.91 | 179.645 | 1.43 | 16.6 | 0.234 | 732311.72
93 | 8000.392 | 179.588 | 1.437 | 16.57 | 0.23 | 744036.456
94 | 7981.29 | 179.814 | 1.435 | 16.49 | 0.231 | 750241.26
95 | 7997.97 | 179.983 | 1.44 | 16.28 | 0.228 | 759807.15
96 | 7969.446 | 179.814 | 1.433 | 17.12 | 0.24 | 765066.816
97 | 7971.652 | 180.322 | 1.437 | 17.05 | 0.238 | 773250.244
98 | 7963.555 | 180.322 | 1.436 | 17.56 | 0.246 | 780428.39
99 | 7986.118 | 180.04 | 1.438 | 17.27 | 0.241 | 790625.682
100 | 8010.767 | 179.983 | 1.442 | 17.88 | 0.25 | 801076.7
101 | 7979.474 | 180.491 | 1.44 | 17.34 | 0.244 | 805926.874
102 | 7969.925 | 180.435 | 1.438 | 17.41 | 0.245 | 812932.35
103 | 7978.614 | 179.983 | 1.436 | 17.57 | 0.246 | 821797.242
104 | 7978.713 | 179.137 | 1.429 | 17.17 | 0.239 | 829786.152
105 | 7948.116 | 180.266 | 1.433 | 16.97 | 0.236 | 834552.18
106 | 7956.914 | 179.814 | 1.431 | 17.62 | 0.245 | 843432.884
107 | 7984.227 | 179.306 | 1.432 | 16.7 | 0.232 | 854312.289
108 | 7975.4 | 179.927 | 1.435 | 16.93 | 0.236 | 861343.2
109 | 7964.891 | 179.983 | 1.434 | 16.98 | 0.237 | 868173.119
110 | 7944.79 | 179.475 | 1.426 | 16.95 | 0.236 | 873926.9
111 | 7947.523 | 180.774 | 1.437 | 17.05 | 0.238 | 882175.053
112 | 7981.028 | 179.588 | 1.433 | 16.81 | 0.235 | 893875.136
113 | 7994.077 | 180.435 | 1.442 | 17.28 | 0.242 | 903330.701
114 | 7953.28 | 180.266 | 1.434 | 17.55 | 0.247 | 906673.92
115 | 7938.562 | 179.08 | 1.422 | 16.64 | 0.231 | 912934.63
116 | 7939.943 | 180.04 | 1.43 | 16.82 | 0.233 | 921033.388
117 | 7909.06 | 179.701 | 1.421 | 16.92 | 0.235 | 925360.02
118 | 8007.06 | 179.363 | 1.436 | 17.19 | 0.237 | 944833.08
119 | 7933.261 | 179.363 | 1.423 | 17 | 0.237 | 944058.059
120 | 7970.255 | 178.403 | 1.422 | 16.84 | 0.231 | 956430.6
121 | 7978.996 | 179.08 | 1.429 | 16.91 | 0.233 | 965458.516
122 | 7932.461 | 179.419 | 1.423 | 16.7 | 0.232 | 967760.242
123 | 7940.597 | 179.927 | 1.429 | 16.81 | 0.233 | 976693.431
124 | 7924.429 | 179.419 | 1.422 | 16.76 | 0.232 | 982629.196
125 | 7960.932 | 178.403 | 1.42 | 16.74 | 0.23 | 995116.5
126 | 7927.436 | 179.25 | 1.421 | 16.73 | 0.23 | 998856.936
127 | 7965.286 | 179.927 | 1.433 | 16.72 | 0.231 | 1011591.322
128 | 7980.188 | 179.758 | 1.435 | 16.58 | 0.231 | 1021464.064
129 | 7930.295 | 180.83 | 1.434 | 16.8 | 0.236 | 1023008.055
130 | 7960.631 | 180.04 | 1.433 | 16.77 | 0.234 | 1034882.03
131 | 7882.574 | 181.62 | 1.432 | 16.72 | 0.236 | 1032617.194
132 | 7900.203 | 180.491 | 1.426 | 17.44 | 0.244 | 1042826.796
133 | 7944.908 | 179.927 | 1.43 | 16.82 | 0.234 | 1056672.764
134 | 7925.366 | 179.758 | 1.425 | 16.61 | 0.231 | 1061999.044
135 | 7923.804 | 179.645 | 1.423 | 16.86 | 0.233 | 1069713.54
136 | 7889.065 | 179.927 | 1.419 | 16.72 | 0.232 | 1072912.84
137 | 7946.998 | 179.532 | 1.427 | 17.01 | 0.234 | 1088738.726
138 | 7894.073 | 180.774 | 1.427 | 17.19 | 0.24 | 1089382.074
139 | 7868.902 | 179.419 | 1.412 | 17.21 | 0.238 | 1093777.378
140 | 7911.854 | 178.911 | 1.416 | 16.62 | 0.227 | 1107659.56
141 | 7942.57 | 179.193 | 1.423 | 17.21 | 0.236 | 1119902.37
142 | 7964.992 | 178.629 | 1.423 | 16.3 | 0.224 | 1131028.864
143 | 7934.172 | 179.419 | 1.424 | 16.91 | 0.233 | 1134586.596
144 | 7933.009 | 179.25 | 1.422 | 16.89 | 0.233 | 1142353.296
145 | 7878.856 | 180.661 | 1.423 | 16.82 | 0.234 | 1142434.12
146 | 7917.436 | 179.701 | 1.423 | 16.9 | 0.234 | 1155945.656
147 | 7922.499 | 180.096 | 1.427 | 16.52 | 0.229 | 1164607.353
148 | 7918.173 | 181.112 | 1.434 | 16.83 | 0.235 | 1171889.604
149 | 7878.08 | 179.871 | 1.417 | 16.62 | 0.232 | 1173833.92
150 | 7909.621 | 180.548 | 1.428 | 16.88 | 0.234 | 1186443.15
151 | 7868.883 | 181.169 | 1.426 | 17.72 | 0.248 | 1188201.333
152 | 7924.362 | 180.096 | 1.427 | 17.26 | 0.24 | 1204503.024
153 | 7911.861 | 179.25 | 1.418 | 16.9 | 0.234 | 1210514.733
154 | 7882.58 | 179.814 | 1.417 | 16.88 | 0.233 | 1213917.32
155 | 7904.178 | 178.572 | 1.411 | 16.42 | 0.225 | 1225147.59
156 | 7912.669 | 180.04 | 1.425 | 17.57 | 0.241 | 1234376.364
157 | 7894.607 | 179.532 | 1.417 | 16.83 | 0.233 | 1239453.299
158 | 7885.444 | 179.588 | 1.416 | 16.51 | 0.227 | 1245900.152
159 | 7893.178 | 178.29 | 1.407 | 15.86 | 0.217 | 1255015.302
160 | 7929.848 | 180.04 | 1.428 | 17.12 | 0.235 | 1268775.68
161 | 7930.671 | 179.758 | 1.426 | 16.01 | 0.223 | 1276838.031
162 | 7887.213 | 180.943 | 1.427 | 16.05 | 0.224 | 1277728.506
163 | 7878.849 | 180.266 | 1.42 | 16.05 | 0.224 | 1284252.387
164 | 7865.018 | 180.096 | 1.416 | 16.01 | 0.222 | 1289862.952
165 | 7890.416 | 179.419 | 1.416 | 15.98 | 0.22 | 1301918.64
166 | 7890.55 | 179.588 | 1.417 | 16.63 | 0.229 | 1309831.3
167 | 7862.239 | 178.516 | 1.404 | 16.03 | 0.22 | 1312993.913
168 | 7888.798 | 180.717 | 1.426 | 16.09 | 0.221 | 1325318.064
169 | 7817.01 | 178.798 | 1.398 | 16.33 | 0.225 | 1321074.69
170 | 7911.1 | 178.798 | 1.414 | 17.44 | 0.236 | 1344887
171 | 7930.094 | 178.629 | 1.417 | 17.79 | 0.243 | 1356046.074
172 | 7929.16 | 179.193 | 1.421 | 17.13 | 0.235 | 1363815.52
173 | 7928.56 | 178.685 | 1.417 | 16.93 | 0.232 | 1371640.88
174 | 7877.013 | 180.774 | 1.424 | 17.64 | 0.244 | 1370600.262
175 | 7897.212 | 180.153 | 1.423 | 17.34 | 0.24 | 1382012.1
176 | 7865.889 | 180.322 | 1.418 | 17.03 | 0.236 | 1384396.464
177 | 7877.721 | 179.701 | 1.416 | 16.71 | 0.231 | 1394356.617
178 | 7877.627 | 180.096 | 1.419 | 15.98 | 0.221 | 1402217.606
179 | 7880.297 | 179.08 | 1.411 | 16.81 | 0.231 | 1410573.163
180 | 7873.38 | 180.266 | 1.419 | 17.12 | 0.235 | 1417208.4
181 | 7875.704 | 179.927 | 1.417 | 16.63 | 0.23 | 1425502.424
182 | 7851.224 | 180.491 | 1.417 | 17.16 | 0.237 | 1428922.768
183 | 7878.157 | 179.588 | 1.415 | 17.17 | 0.236 | 1441702.731
184 | 7877.022 | 179.871 | 1.417 | 17.01 | 0.234 | 1449372.048
185 | 7876.554 | 180.661 | 1.423 | 17.04 | 0.236 | 1457162.49
186 | 7860.994 | 180.661 | 1.42 | 17.18 | 0.239 | 1462144.884
187 | 7866.94 | 180.435 | 1.419 | 17.7 | 0.245 | 1471117.78
188 | 7825.232 | 179.193 | 1.402 | 16.32 | 0.225 | 1471143.616
189 | 7917.224 | 177.726 | 1.407 | 16.58 | 0.224 | 1496355.336
190 | 7895.909 | 179.588 | 1.418 | 17.75 | 0.242 | 1500222.71
191 | 7890.782 | 179.137 | 1.414 | 16.83 | 0.231 | 1507139.362
192 | 7843.808 | 180.153 | 1.413 | 16.51 | 0.228 | 1506011.136
193 | 7831.856 | 180.096 | 1.41 | 16.84 | 0.232 | 1511548.208
194 | 7830.964 | 179.758 | 1.408 | 16.44 | 0.226 | 1519207.016
195 | 7829.233 | 179.588 | 1.406 | 16.92 | 0.231 | 1526700.435
196 | 7850.634 | 179.193 | 1.407 | 16.9 | 0.23 | 1538724.264
197 | 7852.98 | 178.572 | 1.402 | 16.41 | 0.223 | 1547037.06
198 | 7859.74 | 180.548 | 1.419 | 16.97 | 0.232 | 1556228.52
199 | 7791.188 | 179.983 | 1.402 | 16.38 | 0.227 | 1550446.412
200 | 7847.123 | 180.096 | 1.413 | 16.63 | 0.227 | 1569424.6
201 | 7834.009 | 179.701 | 1.408 | 16.53 | 0.227 | 1574635.809
202 | 7837.013 | 179.814 | 1.409 | 16.44 | 0.225 | 1583076.626
203 | 7825.556 | 179.645 | 1.406 | 16.04 | 0.22 | 1588587.868
204 | 7811.924 | 179.814 | 1.405 | 16.49 | 0.226 | 1593632.496
205 | 7865.776 | 178.911 | 1.407 | 15.87 | 0.216 | 1612484.08
206 | 7827.574 | 180.322 | 1.411 | 16.44 | 0.226 | 1612480.244
207 | 7879.056 | 180.153 | 1.419 | 15.81 | 0.218 | 1630964.592
208 | 7795.912 | 180.322 | 1.406 | 15.41 | 0.214 | 1621549.696
209 | 7749.048 | 180.661 | 1.4 | 16.34 | 0.225 | 1619551.032
210 | 7828.204 | 179.588 | 1.406 | 15.28 | 0.208 | 1643922.84
211 | 7844.082 | 180.379 | 1.415 | 15.94 | 0.219 | 1655101.302
212 | 7839.17 | 180.491 | 1.415 | 15.94 | 0.221 | 1661904.04
213 | 7782.29 | 179.758 | 1.399 | 15.41 | 0.213 | 1657627.77
214 | 7807.581 | 180.83 | 1.412 | 15.46 | 0.212 | 1670822.334
215 | 7847.584 | 178.742 | 1.403 | 15.58 | 0.213 | 1687230.56
216 | 7815.656 | 180.153 | 1.408 | 15.82 | 0.217 | 1688181.696
217 | 7869.491 | 179.25 | 1.411 | 16.32 | 0.223 | 1707679.547
218 | 7861.257 | 180.379 | 1.418 | 17.25 | 0.237 | 1713754.026
219 | 7814.894 | 179.475 | 1.403 | 17.14 | 0.236 | 1711461.786
220 | 7899.468 | 178.46 | 1.41 | 17.32 | 0.234 | 1737882.96
221 | 7886.581 | 178.347 | 1.407 | 17.23 | 0.234 | 1742934.401
222 | 7883.792 | 179.193 | 1.413 | 17.29 | 0.236 | 1750201.824
223 | 7848.813 | 180.322 | 1.415 | 17.01 | 0.234 | 1750285.299
224 | 7855.039 | 180.266 | 1.416 | 16.95 | 0.234 | 1759528.736
225 | 7845.999 | 179.758 | 1.41 | 17.25 | 0.237 | 1765349.775
226 | 7831.294 | 180.04 | 1.41 | 17.45 | 0.24 | 1769872.444
227 | 7881.763 | 179.645 | 1.416 | 16.3 | 0.224 | 1789160.201
228 | 7866.709 | 179.758 | 1.414 | 15.6 | 0.215 | 1793609.652
229 | 7814.91 | 180.266 | 1.409 | 15.68 | 0.217 | 1789614.39
230 | 7818.915 | 180.661 | 1.413 | 15.78 | 0.218 | 1798350.45
231 | 7771.025 | 180.83 | 1.405 | 16.29 | 0.225 | 1795106.775
232 | 7823.02 | 179.983 | 1.408 | 15.56 | 0.213 | 1814940.64
234 | 7862.631 | 180.153 | 1.416 | 16.77 | 0.23 | 1839855.654
235 | 7807.778 | 179.25 | 1.4 | 16.63 | 0.229 | 1834827.83
237 | 7839.988 | 180.322 | 1.414 | 16.96 | 0.232 | 1858077.156
238 | 7806.517 | 179.024 | 1.398 | 16.2 | 0.222 | 1857951.046
240 | 7824.508 | 179.814 | 1.407 | 16.47 | 0.224 | 1877881.92
241 | 7809.995 | 179.532 | 1.402 | 16.23 | 0.222 | 1882208.795
243 | 7831.791 | 179.701 | 1.407 | 16.11 | 0.22 | 1903125.213
244 | 7804.754 | 179.983 | 1.405 | 16.52 | 0.227 | 1904359.976
246 | 7806.815 | 179.475 | 1.401 | 16.68 | 0.228 | 1920476.49
247 | 7814.141 | 179.419 | 1.402 | 16.76 | 0.228 | 1930092.827
249 | 7827.108 | 180.209 | 1.411 | 16.23 | 0.222 | 1948949.892
251 | 7740.353 | 180.435 | 1.397 | 15.95 | 0.22 | 1942828.603
252 | 7794.29 | 179.588 | 1.4 | 16.1 | 0.219 | 1964161.08
254 | 7807.713 | 179.758 | 1.403 | 15.97 | 0.218 | 1983159.102
256 | 7801.423 | 180.096 | 1.405 | 15.43 | 0.212 | 1997164.288
257 | 7781.594 | 180.548 | 1.405 | 15.66 | 0.215 | 1999869.658
259 | 7747.976 | 181.789 | 1.409 | 16.5 | 0.228 | 2006725.784
261 | 7782.475 | 180.04 | 1.401 | 15.58 | 0.214 | 2031225.975
262 | 7746.85 | 179.983 | 1.394 | 15.81 | 0.216 | 2029674.7
264 | 7777.25 | 179.871 | 1.399 | 15.48 | 0.211 | 2053194
266 | 7791.492 | 179.645 | 1.4 | 15.99 | 0.218 | 2072536.872
267 | 7787.298 | 178.855 | 1.393 | 15.56 | 0.211 | 2079208.566
269 | 7765.106 | 179.532 | 1.394 | 16.54 | 0.224 | 2088813.514
271 | 7801.347 | 179.701 | 1.402 | 15.65 | 0.213 | 2114165.037
272 | 7759.066 | 180.096 | 1.397 | 15.46 | 0.212 | 2110465.952
274 | 7820.707 | 180.266 | 1.41 | 16.29 | 0.222 | 2142873.718
276 | 7790.72 | 179.871 | 1.401 | 16.82 | 0.231 | 2150238.72
278 | 7805.315 | 179.08 | 1.398 | 17.46 | 0.237 | 2169877.57
280 | 7805.578 | 178.911 | 1.397 | 16.64 | 0.225 | 2185561.84
281 | 7769.641 | 179.871 | 1.398 | 16.83 | 0.229 | 2183269.121
283 | 7765.963 | 179.363 | 1.393 | 16.12 | 0.219 | 2197767.529
285 | 7799.136 | 179.814 | 1.402 | 16.48 | 0.223 | 2222753.76
287 | 7740.56 | 179.25 | 1.387 | 15.93 | 0.217 | 2221540.72
289 | 7810.143 | 179.701 | 1.403 | 15.96 | 0.216 | 2257131.327
290 | 7712.661 | 181.507 | 1.4 | 16.3 | 0.225 | 2236671.69
292 | 7754.944 | 180.096 | 1.397 | 16.74 | 0.228 | 2264443.648
294 | 7767.54 | 179.532 | 1.395 | 16.22 | 0.22 | 2283656.76
296 | 7838.797 | 179.814 | 1.41 | 15.65 | 0.213 | 2320283.912
298 | 7739.961 | 181.338 | 1.404 | 16.78 | 0.232 | 2306508.378
300 | 7752.367 | 179.871 | 1.394 | 16.09 | 0.22 | 2325710.1
302 | 7810.942 | 178.911 | 1.397 | 16.07 | 0.217 | 2358904.484
304 | 7788.4 | 180.04 | 1.402 | 16.32 | 0.222 | 2367673.6
306 | 7792.995 | 179.701 | 1.4 | 15.52 | 0.212 | 2384656.47
308 | 7745.811 | 179.024 | 1.387 | 15.7 | 0.213 | 2385709.788
310 | 7805.922 | 179.306 | 1.4 | 15.85 | 0.214 | 2419835.82
312 | 7742.552 | 180.379 | 1.397 | 15.83 | 0.217 | 2415676.224
314 | 7787.459 | 180.604 | 1.406 | 16.68 | 0.228 | 2445262.126
316 | 7762.424 | 180.209 | 1.399 | 15.71 | 0.216 | 2452925.984
318 | 7755.462 | 181.282 | 1.406 | 16.21 | 0.223 | 2466236.916
320 | 7769.416 | 180.153 | 1.4 | 15.96 | 0.219 | 2486213.12
322 | 7761.874 | 180.04 | 1.397 | 16.06 | 0.219 | 2499323.428
324 | 7763.991 | 179.983 | 1.397 | 15.94 | 0.217 | 2515533.084
326 | 7769.509 | 180.153 | 1.4 | 16 | 0.218 | 2532859.934
328 | 7781.556 | 179.475 | 1.397 | 15.55 | 0.212 | 2552350.368
330 | 7706.363 | 180.548 | 1.391 | 16.08 | 0.22 | 2543099.79
332 | 7712.474 | 179.645 | 1.386 | 16.36 | 0.221 | 2560541.368
334 | 7743.959 | 179.363 | 1.389 | 15.8 | 0.213 | 2586482.306
337 | 7748.608 | 180.322 | 1.397 | 17.13 | 0.232 | 2611280.896
339 | 7750.595 | 178.855 | 1.386 | 16.31 | 0.221 | 2627451.705
341 | 7790.571 | 179.645 | 1.4 | 16.63 | 0.224 | 2656584.711
343 | 7771.757 | 179.645 | 1.396 | 16.34 | 0.223 | 2665712.651
346 | 7744.372 | 181.112 | 1.403 | 16.65 | 0.228 | 2679552.712
348 | 7722.756 | 179.758 | 1.388 | 15.86 | 0.217 | 2687519.088
350 | 7742.443 | 180.096 | 1.394 | 16.03 | 0.217 | 2709855.05
352 | 7722.634 | 179.758 | 1.388 | 15.72 | 0.214 | 2718367.168
355 | 7704.481 | 180.774 | 1.393 | 15.76 | 0.214 | 2735090.755
357 | 7710.881 | 179.08 | 1.381 | 16.89 | 0.228 | 2752784.517
359 | 7765.594 | 179.024 | 1.39 | 16.49 | 0.221 | 2787848.246
361 | 7734.625 | 180.379 | 1.395 | 16.06 | 0.218 | 2792199.625
364 | 7730.883 | 179.701 | 1.389 | 16.29 | 0.221 | 2814041.412
366 | 7703.846 | 179.363 | 1.382 | 16.43 | 0.222 | 2819607.636
368 | 7741.178 | 179.25 | 1.388 | 16.13 | 0.216 | 2848753.504
372 | 7754.141 | 179.645 | 1.393 | 16.21 | 0.219 | 2884540.452
374 | 7755.297 | 179.871 | 1.395 | 16.62 | 0.225 | 2900481.078
376 | 7690.385 | 180.435 | 1.388 | 16.16 | 0.22 | 2891584.76
378 | 7675.743 | 180.266 | 1.384 | 16.73 | 0.226 | 2901430.854
380 | 7728.529 | 180.04 | 1.391 | 16.83 | 0.227 | 2936841.02
384 | 7703.856 | 179.758 | 1.385 | 16.43 | 0.223 | 2958280.704
386 | 7696.553 | 180.717 | 1.391 | 16.98 | 0.23 | 2970869.458
388 | 7738.084 | 179.306 | 1.387 | 17.22 | 0.232 | 3002376.592
390 | 7707.268 | 180.096 | 1.388 | 16.58 | 0.224 | 3005834.52
394 | 7736.543 | 180.153 | 1.394 | 17.33 | 0.234 | 3048197.942
396 | 7743.48 | 179.08 | 1.387 | 15.85 | 0.214 | 3066418.08
398 | 7703.914 | 180.717 | 1.392 | 16.85 | 0.228 | 3066157.772
400 | 7757.588 | 179.475 | 1.392 | 16.29 | 0.22 | 3103035.2
404 | 7714.007 | 179.363 | 1.384 | 16.68 | 0.225 | 3116458.828
406 | 7728.114 | 178.008 | 1.376 | 16.4 | 0.219 | 3137614.284
408 | 7740.583 | 180.209 | 1.395 | 16.6 | 0.223 | 3158157.864
412 | 7708.84 | 180.604 | 1.392 | 17.34 | 0.236 | 3176042.08
414 | 7741.2 | 180.153 | 1.395 | 16.31 | 0.222 | 3204856.8
416 | 7682.726 | 180.435 | 1.386 | 16.33 | 0.222 | 3196014.016
419 | 7728.768 | 179.871 | 1.39 | 16.45 | 0.222 | 3238353.792
421 | 7694.91 | 179.927 | 1.385 | 16.09 | 0.218 | 3239557.11
425 | 7688.863 | 180.886 | 1.391 | 16.92 | 0.229 | 3267766.775
427 | 7712.871 | 179.306 | 1.383 | 16.02 | 0.217 | 3293395.917
429 | 7675.012 | 180.096 | 1.382 | 16.1 | 0.217 | 3292580.148
432 | 7721.025 | 179.532 | 1.386 | 16.25 | 0.218 | 3335482.8
436 | 7676.338 | 180.153 | 1.383 | 17.7 | 0.239 | 3346883.368
438 | 7720.894 | 180.209 | 1.391 | 18.5 | 0.249 | 3381751.572
441 | 7724.591 | 180.153 | 1.392 | 17.93 | 0.243 | 3406544.631
443 | 7738.495 | 180.153 | 1.394 | 18.11 | 0.245 | 3428153.285
447 | 7746.726 | 180.548 | 1.399 | 18.09 | 0.246 | 3462786.522
450 | 7722.007 | 179.08 | 1.383 | 16.69 | 0.226 | 3474903.15
452 | 7567.915 | 182.128 | 1.378 | 15.44 | 0.211 | 3420697.58
457 | 7722.868 | 179.306 | 1.385 | 17.42 | 0.233 | 3529350.676
459 | 7756.584 | 179.419 | 1.392 | 17.99 | 0.241 | 3560272.056
461 | 7727.838 | 180.435 | 1.394 | 17.72 | 0.24 | 3562533.318
464 | 7727.121 | 179.871 | 1.39 | 17.29 | 0.234 | 3585384.144
468 | 7698.088 | 179.983 | 1.386 | 17.42 | 0.236 | 3602705.184
471 | 7709.684 | 179.532 | 1.384 | 17.5 | 0.235 | 3631261.164
473 | 7756.374 | 180.943 | 1.403 | 17.69 | 0.239 | 3668764.902
476 | 7703.544 | 179.588 | 1.383 | 17.56 | 0.239 | 3666886.944
481 | 7696.837 | 179.701 | 1.383 | 16.88 | 0.227 | 3702178.597
483 | 7696.341 | 180.435 | 1.389 | 17.02 | 0.23 | 3717332.703
486 | 7697.028 | 179.588 | 1.382 | 18.66 | 0.251 | 3740755.608
488 | 7712.15 | 180.379 | 1.391 | 18.15 | 0.244 | 3763529.2
491 | 7695.183 | 179.137 | 1.378 | 17.8 | 0.24 | 3778334.853
496 | 7695.126 | 179.306 | 1.38 | 17.17 | 0.229 | 3816782.496
498 | 7690.365 | 179.758 | 1.382 | 16.9 | 0.227 | 3829801.77
501 | 7704.251 | 180.322 | 1.389 | 17.37 | 0.234 | 3859829.751
506 | 7749.362 | 178.742 | 1.385 | 18.3 | 0.245 | 3921177.172
508 | 7667.035 | 181.282 | 1.39 | 18.56 | 0.251 | 3894853.78
511 | 7704.295 | 179.024 | 1.379 | 18.97 | 0.254 | 3936894.745
514 | 7745.036 | 180.096 | 1.395 | 17.54 | 0.235 | 3980948.504
519 | 7666.358 | 180.322 | 1.382 | 17.88 | 0.243 | 3978839.802
522 | 7643.959 | 180.266 | 1.378 | 17.44 | 0.235 | 3990146.598
524 | 7656.973 | 180.209 | 1.38 | 17.69 | 0.237 | 4012253.852
527 | 7688.9 | 178.685 | 1.374 | 17.79 | 0.237 | 4052050.3
530 | 7660.572 | 180.999 | 1.387 | 17.59 | 0.236 | 4060103.16
535 | 7699.145 | 179.814 | 1.384 | 18.34 | 0.247 | 4119042.575
538 | 7682.336 | 180.209 | 1.384 | 17.21 | 0.232 | 4133096.768
541 | 7674.955 | 179.588 | 1.378 | 17.21 | 0.231 | 4152150.655
547 | 7663.346 | 180.04 | 1.38 | 17.59 | 0.236 | 4191850.262
549 | 7643.355 | 180.04 | 1.376 | 17.25 | 0.232 | 4196201.895
553 | 7701.617 | 179.419 | 1.382 | 17.48 | 0.233 | 4258994.201
555 | 7650.788 | 180.379 | 1.38 | 18.91 | 0.254 | 4246187.34
558 | 7684.814 | 178.685 | 1.373 | 17.81 | 0.237 | 4288126.212
564 | 7627.444 | 180.774 | 1.379 | 18.07 | 0.242 | 4301878.416
566 | 7627.212 | 179.363 | 1.368 | 17.44 | 0.233 | 4317001.992
571 | 7672.691 | 180.153 | 1.382 | 18.54 | 0.246 | 4381106.561
573 | 7687.447 | 180.661 | 1.389 | 18.15 | 0.245 | 4404907.131
579 | 7671.592 | 179.871 | 1.38 | 17.72 | 0.239 | 4441851.768
582 | 7648.786 | 180.379 | 1.38 | 17.57 | 0.236 | 4451593.452
584 | 7580.88 | 178.968 | 1.357 | 18.06 | 0.241 | 4427233.92
588 | 7662.929 | 178.629 | 1.369 | 17.45 | 0.229 | 4505802.252
591 | 7623.126 | 180.04 | 1.372 | 17.85 | 0.238 | 4505267.466
597 | 7609.801 | 180.096 | 1.37 | 17.55 | 0.234 | 4543051.197
600 | 7631.223 | 178.742 | 1.364 | 17.31 | 0.229 | 4578733.8
607 | 7659.642 | 180.04 | 1.379 | 18.28 | 0.242 | 4649402.694
609 | 7660.727 | 179.419 | 1.374 | 18.3 | 0.244 | 4665382.743
611 | 7645.221 | 180.096 | 1.377 | 19.21 | 0.256 | 4671230.031
616 | 7625.746 | 180.04 | 1.373 | 17.65 | 0.236 | 4697459.536
618 | 7635.514 | 180.774 | 1.38 | 18.02 | 0.241 | 4718747.652
626 | 7681.103 | 178.403 | 1.37 | 17.98 | 0.239 | 4808370.478
628 | 7649.06 | 179.701 | 1.375 | 18.38 | 0.244 | 4803609.68
630 | 7628.463 | 179.25 | 1.367 | 18.07 | 0.24 | 4805931.69
635 | 7635.199 | 182.58 | 1.394 | 18.03 | 0.243 | 4848351.365
640 | 7616.768 | 179.871 | 1.37 | 17.74 | 0.24 | 4874731.52
645 | 7670.85 | 178.911 | 1.372 | 18.7 | 0.247 | 4947698.25
648 | 7645.162 | 180.604 | 1.381 | 18.56 | 0.248 | 4954064.976
653 | 7603.343 | 179.08 | 1.362 | 17.72 | 0.237 | 4964982.979
658 | 7607.295 | 180.096 | 1.37 | 18.49 | 0.245 | 5005600.11
660 | 7603.724 | 179.927 | 1.368 | 17.49 | 0.233 | 5018457.84
665 | 7599.615 | 180.209 | 1.37 | 17.93 | 0.239 | 5053743.975
668 | 7597.565 | 180.435 | 1.371 | 17.79 | 0.237 | 5075173.42
676 | 7618.962 | 180.717 | 1.377 | 18.44 | 0.246 | 5150418.312
678 | 7598.75 | 179.363 | 1.363 | 18.16 | 0.242 | 5151952.5
681 | 7632.862 | 179.08 | 1.367 | 18.34 | 0.242 | 5197979.022
686 | 7619.028 | 180.209 | 1.373 | 18.37 | 0.244 | 5226653.208
691 | 7567.68 | 181.112 | 1.371 | 18.2 | 0.244 | 5229266.88
697 | 7653.533 | 179.08 | 1.371 | 18.22 | 0.241 | 5334512.501
699 | 7646.914 | 180.153 | 1.378 | 18.41 | 0.245 | 5345192.886
707 | 7624.594 | 179.814 | 1.371 | 16.92 | 0.227 | 5390587.958
710 | 7590.145 | 178.968 | 1.358 | 17.6 | 0.233 | 5389002.95
713 | 7590.919 | 180.548 | 1.371 | 18.13 | 0.24 | 5412325.247
718 | 7622.949 | 180.04 | 1.372 | 17.83 | 0.238 | 5473277.382
721 | 7610.244 | 179.701 | 1.368 | 17.63 | 0.235 | 5486985.924
730 | 7622.205 | 179.419 | 1.368 | 18.23 | 0.241 | 5564209.65
732 | 7598.485 | 180.999 | 1.375 | 17.71 | 0.237 | 5562091.02
735 | 7554.025 | 180.886 | 1.366 | 17.38 | 0.234 | 5552208.375
741 | 7555.462 | 179.419 | 1.356 | 17.28 | 0.229 | 5598597.342
747 | 7616.309 | 181.112 | 1.379 | 17.91 | 0.237 | 5689382.823
752 | 7573.085 | 178.855 | 1.354 | 17.06 | 0.228 | 5694959.92
755 | 7559.207 | 180.717 | 1.366 | 17.17 | 0.227 | 5707201.285
764 | 7570.376 | 179.758 | 1.361 | 17.7 | 0.235 | 5783767.264
767 | 7576.362 | 179.983 | 1.364 | 18.09 | 0.239 | 5811069.654
770 | 7575.06 | 179.814 | 1.362 | 17.54 | 0.232 | 5832796.2
776 | 7581.772 | 179.814 | 1.363 | 17.34 | 0.23 | 5883455.072
779 | 7619.445 | 178.008 | 1.356 | 17.26 | 0.226 | 5935547.655
788 | 7543.999 | 180.661 | 1.363 | 17.09 | 0.226 | 5944671.212
791 | 7601.111 | 178.121 | 1.354 | 17.18 | 0.226 | 6012478.801
794 | 7565.517 | 181.507 | 1.373 | 17.33 | 0.23 | 6007020.498
800 | 7640.957 | 179.193 | 1.369 | 17.22 | 0.229 | 6112765.6
806 | 7573.55 | 178.742 | 1.354 | 16.52 | 0.219 | 6104281.3
812 | 7582.469 | 178.629 | 1.354 | 17.04 | 0.223 | 6156964.828
815 | 7620.272 | 179.983 | 1.372 | 17.24 | 0.227 | 6210521.68
825 | 7579.846 | 180.379 | 1.367 | 16.37 | 0.219 | 6253372.95
828 | 7571.742 | 179.701 | 1.361 | 16.6 | 0.221 | 6269402.376
831 | 7557.942 | 179.25 | 1.355 | 15.96 | 0.211 | 6280649.802
838 | 7569.051 | 179.532 | 1.359 | 16.96 | 0.223 | 6342864.738
841 | 7578.687 | 178.798 | 1.355 | 16.94 | 0.223 | 6373675.767
851 | 7591.563 | 180.153 | 1.368 | 16.7 | 0.221 | 6460420.113
854 | 7531.626 | 180.661 | 1.361 | 16.61 | 0.222 | 6432008.604
857 | 7588.301 | 179.475 | 1.362 | 16.37 | 0.216 | 6503173.957
864 | 7568.86 | 179.363 | 1.358 | 17.09 | 0.226 | 6539495.04
870 | 7500.681 | 181.282 | 1.36 | 16.48 | 0.22 | 6525592.47
877 | 7564.7 | 180.435 | 1.365 | 16.35 | 0.217 | 6634241.9
881 | 7519.332 | 178.911 | 1.345 | 16.49 | 0.218 | 6624531.492
891 | 7611.707 | 179.419 | 1.366 | 16.92 | 0.221 | 6782030.937
894 | 7589.654 | 179.588 | 1.363 | 17.16 | 0.228 | 6785150.676
898 | 7572.398 | 179.193 | 1.357 | 16.65 | 0.22 | 6800013.404
905 | 7561.992 | 180.153 | 1.362 | 15.79 | 0.209 | 6843602.76
908 | 7539.18 | 179.193 | 1.351 | 16 | 0.212 | 6845575.44
919 | 7552.816 | 179.871 | 1.359 | 15.88 | 0.209 | 6941037.904
922 | 7555.353 | 180.209 | 1.362 | 15.67 | 0.208 | 6966035.466
926 | 7542.921 | 179.701 | 1.355 | 15.83 | 0.21 | 6984744.846
933 | 7571.5 | 180.379 | 1.366 | 16.39 | 0.217 | 7064209.5
940 | 7577.53 | 180.209 | 1.366 | 16.83 | 0.224 | 7122878.2
947 | 7579.354 | 178.911 | 1.356 | 16.55 | 0.219 | 7177648.238
951 | 7622.324 | 178.629 | 1.362 | 15.8 | 0.207 | 7248830.124
962 | 7592.299 | 178.572 | 1.356 | 16.91 | 0.222 | 7303791.638
966 | 7582.505 | 178.403 | 1.353 | 16.33 | 0.214 | 7324699.83
969 | 7556.024 | 179.983 | 1.36 | 16.65 | 0.219 | 7321787.256
977 | 7552.986 | 179.532 | 1.356 | 16.53 | 0.218 | 7379267.322
980 | 7568.586 | 179.024 | 1.355 | 16.88 | 0.222 | 7417214.28
992 | 7523.51 | 179.306 | 1.349 | 16.41 | 0.216 | 7463321.92
996 | 7531.307 | 178.629 | 1.345 | 16.5 | 0.215 | 7501181.772
1000 | 7521.367 | 179.645 | 1.351 | 16.29 | 0.213 | 7521367
1008 | 7530.699 | 180.943 | 1.363 | 16.92 | 0.224 | 7590944.592
1016 | 7515.307 | 179.927 | 1.352 | 16.54 | 0.22 | 7635551.912
1024 | 7518.681 | 179.927 | 1.353 | 16.41 | 0.216 | 7699129.344
1029 | 7569.08 | 178.177 | 1.349 | 17.7 | 0.231 | 7788583.32
1032 | 7534.73 | 180.266 | 1.358 | 17.04 | 0.224 | 7775841.36
1045 | 7525.146 | 179.927 | 1.354 | 16.73 | 0.221 | 7863777.57
1048 | 7517.455 | 180.435 | 1.356 | 16.83 | 0.223 | 7878292.84
1053 | 7533.72 | 179.701 | 1.354 | 17.12 | 0.226 | 7933007.16
1061 | 7507.596 | 180.604 | 1.356 | 16.45 | 0.218 | 7965559.356
1072 | 7535.684 | 179.645 | 1.354 | 17.08 | 0.225 | 8078253.248
1075 | 7478.026 | 179.532 | 1.343 | 17.21 | 0.226 | 8038877.95
1080 | 7503.868 | 180.266 | 1.353 | 17.36 | 0.227 | 8104177.44
1089 | 7490.553 | 179.419 | 1.344 | 17.14 | 0.225 | 8157212.217
1094 | 7473.534 | 180.04 | 1.346 | 17.18 | 0.225 | 8176046.196
1105 | 7523.328 | 180.548 | 1.358 | 17.55 | 0.23 | 8313277.44
1111 | 7483.826 | 179.701 | 1.345 | 16.74 | 0.221 | 8314530.686
1114 | 7459.644 | 179.306 | 1.338 | 16.95 | 0.221 | 8310043.416
1123 | 7530.828 | 180.209 | 1.357 | 17.77 | 0.231 | 8457119.844
1131 | 7541.83 | 180.04 | 1.358 | 18.43 | 0.243 | 8529809.73
1137 | 7520.96 | 179.532 | 1.35 | 17.76 | 0.234 | 8551331.52
1143 | 7489.099 | 180.379 | 1.351 | 16.69 | 0.22 | 8560040.157
1157 | 7489.252 | 180.096 | 1.349 | 17.31 | 0.228 | 8665064.564
1163 | 7494.109 | 179.588 | 1.346 | 17.38 | 0.228 | 8715648.767
1166 | 7497.442 | 179.983 | 1.349 | 16.73 | 0.219 | 8742017.372
1181 | 7475.462 | 180.943 | 1.353 | 18.8 | 0.248 | 8828520.622
1184 | 7496.408 | 179.758 | 1.348 | 17 | 0.224 | 8875747.072
1191 | 7482.064 | 180.435 | 1.35 | 18.19 | 0.239 | 8911138.224
1197 | 7550.484 | 179.193 | 1.353 | 18.13 | 0.237 | 9037929.348
1203 | 7484.798 | 179.532 | 1.344 | 18.04 | 0.237 | 9004211.994
1212 | 7492.549 | 180.322 | 1.351 | 17.8 | 0.233 | 9080969.388
1221 | 7499.526 | 179.588 | 1.347 | 18.06 | 0.237 | 9156921.246
1228 | 7492.264 | 180.096 | 1.349 | 18.27 | 0.239 | 9200500.192
1234 | 7473.743 | 178.855 | 1.337 | 17.38 | 0.227 | 9222598.862
1247 | 7481.344 | 178.968 | 1.339 | 17.82 | 0.23 | 9329235.968
1256 | 7470.497 | 180.83 | 1.351 | 17.67 | 0.231 | 9382944.232
1259 | 7425.756 | 180.661 | 1.342 | 17.07 | 0.225 | 9349026.804
1269 | 7525.954 | 179.927 | 1.354 | 19 | 0.247 | 9550435.626
1276 | 7491.262 | 179.645 | 1.346 | 18.81 | 0.247 | 9558850.312
1285 | 7422.585 | 179.927 | 1.336 | 17.58 | 0.23 | 9538021.725
1295 | 7451.106 | 179.645 | 1.339 | 17.1 | 0.222 | 9649182.27
1299 | 7499.485 | 179.871 | 1.349 | 17.91 | 0.233 | 9741831.015
1315 | 7499.363 | 179.024 | 1.343 | 17.23 | 0.225 | 9861662.345
1319 | 7498.489 | 178.629 | 1.339 | 18.3 | 0.237 | 9890506.991
1326 | 7474.289 | 179.983 | 1.345 | 17 | 0.222 | 9910907.214
1336 | 7483.911 | 179.137 | 1.341 | 17.45 | 0.227 | 9998505.096
1349 | 7420.006 | 179.814 | 1.334 | 16.76 | 0.219 | 10009588.1
1356 | 7417.738 | 181.507 | 1.346 | 17.23 | 0.226 | 10058452.7
1360 | 7431.663 | 179.701 | 1.335 | 17.08 | 0.224 | 10107061.68
1377 | 7509.417 | 179.927 | 1.351 | 16.88 | 0.219 | 10340467.2
1381 | 7525.786 | 179.024 | 1.347 | 16.85 | 0.22 | 10393110.5
1388 | 7487.2 | 180.322 | 1.35 | 17.18 | 0.226 | 10392233.6
1399 | 7484.852 | 179.758 | 1.345 | 17.61 | 0.231 | 10471307.9
1409 | 7457.691 | 180.491 | 1.346 | 17.5 | 0.23 | 10507886.6
1417 | 7450.857 | 179.193 | 1.335 | 16.24 | 0.212 | 10557864.4
1424 | 7432.479 | 180.717 | 1.343 | 16.63 | 0.217 | 10583850.1
1435 | 7509.958 | 178.065 | 1.337 | 16.75 | 0.217 | 10776789.73
1439 | 7456.033 | 179.758 | 1.34 | 16.74 | 0.218 | 10729231.5
1457 | 7464.486 | 179.814 | 1.342 | 17.01 | 0.222 | 10875756.1
1465 | 7454.319 | 179.645 | 1.339 | 17.46 | 0.228 | 10920577.3
1468 | 7448.095 | 180.491 | 1.344 | 17.37 | 0.227 | 10933803.46
1487 | 7442.01 | 180.04 | 1.34 | 16.4 | 0.215 | 11066268.87
1491 | 7415.163 | 180.096 | 1.335 | 17.06 | 0.223 | 11056008.0
1499 | 7456.651 | 180.661 | 1.347 | 17.7 | 0.231 | 11177519.8
1510 | 7392.252 | 180.153 | 1.332 | 16.61 | 0.218 | 11162300.52
1522 | 7536.272 | 179.701 | 1.354 | 16.93 | 0.219 | 11470206.0
1534 | 7512.61 | 178.347 | 1.34 | 16.96 | 0.222 | 11524343.74
1537 | 7417.378 | 180.604 | 1.34 | 16.8 | 0.22 | 11400510.0
1545 | 7454.493 | 180.999 | 1.349 | 16.62 | 0.218 | 11517191.7
1557 | 7414.679 | 180.153 | 1.336 | 17.27 | 0.227 | 11544655.2
1569 | 7425.708 | 180.322 | 1.339 | 16.33 | 0.213 | 11650935.9
1581 | 7335.679 | 179.758 | 1.319 | 17.03 | 0.222 | 11597708.5
1585 | 7410.508 | 180.379 | 1.337 | 17.87 | 0.23 | 11745655.18
1606 | 7406.931 | 178.968 | 1.326 | 17.57 | 0.227 | 11895531.2
1610 | 7451.508 | 179.645 | 1.339 | 17.62 | 0.227 | 11996927.88
1618 | 7433.813 | 179.983 | 1.338 | 17.69 | 0.23 | 12027909.4
1631 | 7462.246 | 180.548 | 1.347 | 18.91 | 0.246 | 12170923.2
1643 | 7453.162 | 180.661 | 1.346 | 17.79 | 0.234 | 12245545.2
1656 | 7415.161 | 180.096 | 1.335 | 18.09 | 0.237 | 12279506.6
1660 | 7444.257 | 179.475 | 1.336 | 17.97 | 0.233 | 12357466.62
1669 | 7412.437 | 178.629 | 1.324 | 17.57 | 0.227 | 12371357.4
1681 | 7504.45 | 178.516 | 1.34 | 19.84 | 0.252 | 12614980.45
1694 | 7503.699 | 179.927 | 1.35 | 19.35 | 0.251 | 12711266.1
1707 | 7438.893 | 179.475 | 1.335 | 18.75 | 0.245 | 12698190.4
1712 | 7493.979 | 179.871 | 1.348 | 18.46 | 0.239 | 12829692.0
1734 | 7444.608 | 180.04 | 1.34 | 18.45 | 0.242 | 12908950.3
1738 | 7447.719 | 179.363 | 1.336 | 18.99 | 0.246 | 12944135.6
1747 | 7393.665 | 179.475 | 1.327 | 18.02 | 0.233 | 12916732.8
1761 | 7387.023 | 178.516 | 1.319 | 17.54 | 0.225 | 13008547.5
1774 | 7396.6 | 181.225 | 1.34 | 18.85 | 0.243 | 13121568.4
1788 | 7399.778 | 179.588 | 1.329 | 18.48 | 0.24 | 13230803.1
1792 | 7414.692 | 179.024 | 1.327 | 17.76 | 0.228 | 13287128.1
1802 | 7412.589 | 180.096 | 1.335 | 19.23 | 0.248 | 13357485.4
1816 | 7420.887 | 179.306 | 1.331 | 17.37 | 0.225 | 13476330.8
1830 | 7361.935 | 180.661 | 1.33 | 18 | 0.234 | 13472341.05
1844 | 7380.453 | 179.588 | 1.325 | 17.47 | 0.226 | 13609555.3
1848 | 7372.985 | 182.241 | 1.344 | 17.94 | 0.234 | 13625276.28
1872 | 7432.155 | 179.25 | 1.332 | 17.94 | 0.233 | 13912994.16
1877 | 7352.273 | 181.282 | 1.333 | 17.82 | 0.232 | 13800216.4
1887 | 7387.898 | 179.983 | 1.33 | 16.79 | 0.218 | 13940963.5
1901 | 7423.55 | 179.419 | 1.332 | 17.73 | 0.228 | 14112168.55
1916 | 7386.318 | 180.717 | 1.335 | 17.63 | 0.229 | 14152185.3
1930 | 7389.219 | 179.419 | 1.326 | 18.33 | 0.237 | 14261192.67
1935 | 7410.577 | 179.701 | 1.332 | 17.57 | 0.226 | 14339466.5
1945 | 7440.284 | 178.968 | 1.332 | 17.49 | 0.225 | 14471352.38
1960 | 7413.948 | 178.516 | 1.324 | 17.7 | 0.227 | 14531338.08
1975 | 7428.748 | 180.435 | 1.34 | 18.61 | 0.24 | 14671777.3
1991 | 7392.419 | 180.096 | 1.331 | 17.35 | 0.226 | 14718306.2
1996 | 7421.913 | 179.475 | 1.332 | 16.84 | 0.218 | 14814138.3
2021 | 7407.869 | 179.25 | 1.328 | 18.12 | 0.234 | 14971303.2
2027 | 7378.831 | 178.685 | 1.318 | 17.93 | 0.23 | 14956890.4
2037 | 7377.917 | 180.548 | 1.332 | 18.83 | 0.242 | 15028816.9
2053 | 7407.695 | 180.153 | 1.335 | 16.96 | 0.22 | 15207997.8
2069 | 7367.646 | 180.209 | 1.328 | 17.99 | 0.234 | 15243659.6
2084 | 7382.713 | 178.911 | 1.321 | 17.99 | 0.231 | 15385573.9
2090 | 7390.406 | 179.306 | 1.325 | 18.56 | 0.237 | 15445948.54
2101 | 7373.52 | 179.927 | 1.327 | 18.62 | 0.239 | 15491765.52
2117 | 7409.888 | 178.629 | 1.324 | 18.57 | 0.237 | 15686732.9
2133 | 7381.202 | 179.193 | 1.323 | 18.26 | 0.234 | 15744103.9
2149 | 7354.137 | 179.645 | 1.321 | 17.64 | 0.226 | 15804040.4
2155 | 7308.84 | 179.814 | 1.314 | 19.46 | 0.249 | 15750550.2
2183 | 7371.263 | 180.266 | 1.329 | 19.37 | 0.247 | 16091467.1
2188 | 7376.361 | 179.137 | 1.321 | 18.69 | 0.24 | 16139477.9
2199 | 7337.855 | 180.717 | 1.326 | 19.76 | 0.254 | 16135943.1
2216 | 7353.94 | 180.322 | 1.326 | 19.76 | 0.254 | 16296331.04
2234 | 7335.576 | 181.959 | 1.335 | 18.16 | 0.237 | 16387676.8
2251 | 7341.019 | 179.645 | 1.319 | 19.48 | 0.252 | 16524633.8
2256 | 7382.25 | 179.814 | 1.327 | 19.88 | 0.254 | 16654356
2268 | 7377.557 | 180.04 | 1.328 | 18.83 | 0.243 | 16732299.3
2286 | 7330.563 | 181.507 | 1.331 | 18.87 | 0.245 | 16757667.0
2303 | 7300.26 | 180.661 | 1.319 | 18.27 | 0.237 | 16812498.78
2321 | 7337.716 | 180.153 | 1.322 | 18.26 | 0.234 | 17030838.8
2327 | 7383.011 | 179.475 | 1.325 | 18.42 | 0.236 | 17180266.6
2357 | 7290.168 | 180.717 | 1.317 | 18.41 | 0.238 | 17182926.0
2363 | 7360.119 | 178.347 | 1.313 | 18.15 | 0.23 | 17391961.2
2375 | 7339.243 | 180.548 | 1.325 | 17.73 | 0.227 | 17430702.1
2393 | 7339.635 | 178.685 | 1.311 | 18.77 | 0.24 | 17563746.6
2412 | 7314.451 | 177.895 | 1.301 | 17.56 | 0.221 | 17642455.8
2430 | 7394.662 | 178.177 | 1.318 | 17.31 | 0.217 | 17969028.66
2436 | 7324.906 | 179.306 | 1.313 | 17.09 | 0.218 | 17843471.0
2449 | 7323.288 | 179.871 | 1.317 | 18.16 | 0.232 | 17934732.3
2468 | 7319.72 | 180.661 | 1.322 | 17.99 | 0.231 | 18065068.96
2487 | 7313.563 | 179.927 | 1.316 | 17.71 | 0.228 | 18188831.2
2506 | 7315.517 | 180.491 | 1.32 | 18.26 | 0.234 | 18332685.6
2512 | 7364.898 | 177.839 | 1.31 | 17.68 | 0.224 | 18500623.8
2545 | 7336.494 | 180.774 | 1.326 | 18.03 | 0.23 | 18671377.23
2551 | 7313.555 | 178.516 | 1.306 | 17.96 | 0.23 | 18656878.8
2564 | 7357.918 | 179.588 | 1.321 | 18.82 | 0.238 | 18865701.8
2584 | 7311.861 | 178.629 | 1.306 | 18.59 | 0.237 | 18893848.8
2604 | 7298.109 | 180.209 | 1.315 | 19.22 | 0.244 | 19004275.8
2624 | 7292.895 | 179.814 | 1.311 | 19.23 | 0.245 | 19136556.48
2631 | 7299.42 | 179.532 | 1.31 | 19.39 | 0.246 | 19204774.02
2644 | 7287.32 | 179.532 | 1.308 | 18.4 | 0.234 | 19267674.08
2665 | 7307.835 | 179.137 | 1.309 | 19.19 | 0.242 | 19475380.3
2685 | 7304.485 | 179.25 | 1.309 | 19.75 | 0.249 | 19612542.2
2706 | 7291.309 | 180.886 | 1.319 | 19.36 | 0.247 | 19730282.2
2713 | 7302.696 | 179.871 | 1.314 | 19.38 | 0.248 | 19812214.2
2748 | 7281.865 | 178.742 | 1.302 | 18.69 | 0.237 | 20010565.02
2755 | 7296.321 | 179.532 | 1.31 | 18.58 | 0.234 | 20101364.4
2769 | 7267.549 | 179.306 | 1.303 | 18.81 | 0.238 | 20123843.2
2790 | 7229.151 | 181.62 | 1.313 | 19.14 | 0.244 | 20169331.29
2812 | 7292.774 | 180.548 | 1.317 | 18.41 | 0.235 | 20507280.5
2833 | 7260.565 | 179.758 | 1.305 | 17.64 | 0.226 | 20569180.6
2841 | 7249.745 | 179.193 | 1.299 | 17.68 | 0.223 | 20596525.5
2855 | 7305.172 | 179.645 | 1.312 | 17.88 | 0.225 | 20856266.06
2877 | 7279.398 | 179.193 | 1.304 | 17.18 | 0.219 | 20942828.0
2899 | 7287.805 | 179.701 | 1.31 | 17.58 | 0.223 | 21127346.7
2922 | 7314.304 | 179.08 | 1.31 | 18.44 | 0.233 | 21372396.3
2929 | 7305.031 | 180.209 | 1.316 | 18.11 | 0.231 | 21396435.8
2967 | 7289.053 | 179.193 | 1.306 | 18.7 | 0.238 | 21626620.3
2974 | 7287.621 | 180.886 | 1.318 | 18.43 | 0.235 | 21673384.9
2990 | 7271.145 | 179.532 | 1.305 | 18.8 | 0.24 | 21740723.55
3013 | 7290.203 | 178.911 | 1.304 | 17.58 | 0.222 | 21965381.6
3036 | 7265.477 | 179.024 | 1.301 | 19.24 | 0.242 | 22057988.2
3059 | 7249.12 | 178.629 | 1.295 | 17.94 | 0.225 | 22175058.08
3067 | 7297.701 | 180.096 | 1.314 | 19.4 | 0.244 | 22382049.0
3083 | 7193.163 | 179.306 | 1.29 | 16.55 | 0.211 | 22176521.5
3107 | 7262.852 | 179.419 | 1.303 | 18.66 | 0.233 | 22565681.2
3131 | 7234.83 | 179.645 | 1.3 | 18.14 | 0.229 | 22652252.73
3155 | 7303.805 | 177.162 | 1.294 | 18.91 | 0.235 | 23043504.8
3163 | 7220.063 | 181.282 | 1.309 | 19.5 | 0.246 | 22837059.3
3203 | 7221.014 | 179.193 | 1.294 | 18.98 | 0.24 | 23128907.8
3212 | 7251.991 | 180.83 | 1.311 | 19.23 | 0.242 | 23293395.1
3228 | 7234.306 | 179.871 | 1.301 | 19.5 | 0.248 | 23352339.8
3253 | 7301.549 | 178.572 | 1.304 | 18.97 | 0.238 | 23751938.9
3278 | 7277.961 | 180.096 | 1.311 | 18.91 | 0.239 | 23857156.2
3303 | 7206.225 | 179.983 | 1.297 | 18.64 | 0.237 | 23802161.2
3312 | 7197.148 | 181.902 | 1.309 | 18.57 | 0.236 | 23836954.2
3329 | 7249.802 | 180.153 | 1.306 | 18.48 | 0.235 | 24134590.9
3354 | 7280.62 | 179.193 | 1.305 | 18.8 | 0.237 | 24419199.48
3380 | 7248.56 | 181.959 | 1.319 | 18.34 | 0.235 | 24500132.8
3406 | 7245.619 | 180.999 | 1.311 | 18.56 | 0.239 | 24678578.3
3415 | 7199.555 | 180.209 | 1.297 | 18.14 | 0.231 | 24586480.3
3459 | 7214.227 | 178.008 | 1.284 | 17.39 | 0.217 | 24954011.2
3468 | 7224.16 | 180.943 | 1.307 | 17.99 | 0.226 | 25053386.88
3486 | 7208.608 | 178.177 | 1.284 | 17.53 | 0.221 | 25129207.5
3513 | 7163.112 | 180.604 | 1.294 | 17.61 | 0.221 | 25164012.5
3540 | 7270.646 | 178.516 | 1.298 | 17.93 | 0.224 | 25738086.84
3567 | 7178.741 | 179.814 | 1.291 | 16.78 | 0.212 | 25606569.1
3576 | 7220.17 | 179.758 | 1.298 | 17.38 | 0.218 | 25819327.92
3594 | 7251.258 | 178.572 | 1.295 | 17.4 | 0.218 | 26061021.3
3622 | 7238.914 | 178.742 | 1.294 | 17.76 | 0.222 | 26219346.5
3650 | 7177.882 | 179.701 | 1.29 | 18.21 | 0.229 | 26199269.3
3678 | 7164.036 | 179.306 | 1.285 | 17.62 | 0.22 | 26349324.4
3687 | 7250.428 | 178.855 | 1.297 | 18.27 | 0.227 | 26732328.0
3735 | 7182.597 | 180.999 | 1.3 | 17.3 | 0.22 | 26826999.8
3744 | 7181.064 | 179.024 | 1.286 | 18.69 | 0.235 | 26885903.6
3764 | 7203.432 | 179.25 | 1.291 | 18.04 | 0.224 | 27113718.0
3793 | 7186.63 | 180.266 | 1.296 | 18.73 | 0.235 | 27258887.59
3822 | 7159.74 | 180.717 | 1.294 | 18.47 | 0.233 | 27364526.28
3851 | 7209.917 | 179.363 | 1.293 | 19.01 | 0.238 | 27765390.4
3861 | 7188.972 | 179.983 | 1.294 | 19.16 | 0.24 | 27756620.9
3881 | 7190.454 | 180.04 | 1.295 | 19.3 | 0.242 | 27906152.0
3911 | 7144.869 | 179.927 | 1.286 | 19.08 | 0.239 | 27943582.7
3941 | 7159.817 | 179.983 | 1.289 | 18.75 | 0.234 | 28216838.8
3971 | 7132.888 | 179.701 | 1.282 | 18.73 | 0.234 | 28324698.2
3982 | 7161.316 | 179.927 | 1.289 | 18.41 | 0.229 | 28516360.3
4033 | 7145.21 | 180.04 | 1.286 | 17.86 | 0.224 | 28816631.93
4043 | 7215.982 | 178.46 | 1.288 | 19.21 | 0.238 | 29174215.2
4064 | 7166.226 | 178.121 | 1.276 | 17.32 | 0.215 | 29123542.5
4095 | 7177.203 | 180.04 | 1.292 | 18.23 | 0.226 | 29390646.3
4127 | 7207.793 | 180.266 | 1.299 | 18.81 | 0.236 | 29746561.7
4159 | 7158.84 | 179.814 | 1.287 | 17.92 | 0.226 | 29773615.56
4169 | 7233.965 | 179.701 | 1.3 | 18.44 | 0.23 | 30158400.1
4191 | 7232.672 | 179.645 | 1.299 | 18.83 | 0.237 | 30312128.4
4223 | 7195.448 | 179.701 | 1.293 | 19.31 | 0.243 | 30386376.9
4255 | 7156.322 | 180.491 | 1.292 | 18.58 | 0.234 | 30450150.11
4288 | 7204.133 | 180.548 | 1.301 | 19.26 | 0.242 | 30891322.3
4299 | 7142.133 | 179.363 | 1.281 | 18.8 | 0.236 | 30704029.8
4355 | 7110.801 | 180.153 | 1.281 | 20.33 | 0.252 | 30967538.4
4366 | 7168.125 | 179.137 | 1.284 | 18.79 | 0.233 | 31296033.75
4388 | 7168.776 | 180.548 | 1.294 | 20.13 | 0.251 | 31456589.1
4422 | 7107.782 | 180.379 | 1.282 | 19.61 | 0.246 | 31430612.0
4456 | 7195.716 | 179.024 | 1.288 | 19.58 | 0.242 | 32064110.5
4490 | 7133.67 | 179.25 | 1.279 | 19.04 | 0.237 | 32030178.3
4502 | 7119.495 | 180.717 | 1.287 | 20.18 | 0.251 | 32051966.49
4525 | 7101.493 | 179.983 | 1.278 | 19.71 | 0.246 | 32134255.8
4560 | 7131.944 | 180.435 | 1.287 | 19.42 | 0.241 | 32521664.64
4595 | 7119.92 | 179.814 | 1.28 | 18.95 | 0.236 | 32716032.4
4630 | 7155.304 | 179.306 | 1.283 | 18.18 | 0.225 | 33129057.52
4642 | 7145.372 | 180.661 | 1.291 | 19.09 | 0.238 | 33168816.8
4702 | 7091.049 | 179.983 | 1.276 | 18.33 | 0.23 | 33342112.4
4714 | 7137.517 | 181.507 | 1.296 | 18.93 | 0.236 | 33646255.1
4738 | 7169.206 | 179.363 | 1.286 | 19.61 | 0.245 | 33967698.0
4775 | 7142.514 | 178.798 | 1.277 | 18.39 | 0.228 | 34105504.35
4811 | 7207.805 | 179.306 | 1.292 | 19.08 | 0.235 | 34676749.9
4848 | 7091.705 | 180.209 | 1.278 | 18.89 | 0.237 | 34380585.84
4861 | 7156.137 | 179.927 | 1.288 | 19.45 | 0.241 | 34785982.0
4886 | 7125.287 | 179.645 | 1.28 | 19.39 | 0.242 | 34814152.3
4923 | 7106.076 | 179.532 | 1.276 | 19.79 | 0.245 | 34983212.1
4961 | 7083.012 | 180.209 | 1.276 | 19.87 | 0.246 | 35138822.5
5000 | 7124.831 | 181.564 | 1.294 | 19.53 | 0.244 | 35624155
5012 | 7079.617 | 181.056 | 1.282 | 19.83 | 0.25 | 35483040.4
5077 | 7144.073 | 180.04 | 1.286 | 19.94 | 0.248 | 36270458.6
5090 | 7151.722 | 179.08 | 1.281 | 19.44 | 0.241 | 36402264.98
5116 | 7140.279 | 180.04 | 1.286 | 19.13 | 0.238 | 36529667.4
5155 | 7115.847 | 180.153 | 1.282 | 17.92 | 0.224 | 36682191.3
5195 | 7137.084 | 179.588 | 1.282 | 18.56 | 0.23 | 37077151.38
5235 | 7090.874 | 179.08 | 1.27 | 17.99 | 0.223 | 37120725.39
5249 | 7108.2 | 180.379 | 1.282 | 18.11 | 0.224 | 37310941.8
5275 | 7097.972 | 179.814 | 1.276 | 17.71 | 0.221 | 37441802.3
5316 | 7154.548 | 179.927 | 1.287 | 17.94 | 0.223 | 38033577.2
5357 | 7061.268 | 179.475 | 1.267 | 18.85 | 0.235 | 37827212.7
5398 | 7117.885 | 178.855 | 1.273 | 19.49 | 0.238 | 38422343.23
5412 | 7047.883 | 180.604 | 1.273 | 19.67 | 0.243 | 38143142.8
5482 | 7088.144 | 180.604 | 1.28 | 19.93 | 0.246 | 38857205.4
5496 | 7150.331 | 179.419 | 1.283 | 19.55 | 0.242 | 39298219.2
5524 | 7047.157 | 178.742 | 1.26 | 18.51 | 0.229 | 38928495.3
5567 | 7063.044 | 179.645 | 1.269 | 18.94 | 0.231 | 39319965.9
5610 | 7099.74 | 179.024 | 1.271 | 18.46 | 0.226 | 39829541.4
5653 | 7080.346 | 181.056 | 1.282 | 17.92 | 0.223 | 40025195.9
5667 | 7093.026 | 180.661 | 1.281 | 18.14 | 0.227 | 40196178.3
5696 | 7052.514 | 179.983 | 1.269 | 18.23 | 0.227 | 40171119.7
5740 | 7059.475 | 180.209 | 1.272 | 18.04 | 0.223 | 40521386.5
5784 | 7080.884 | 178.798 | 1.266 | 18.01 | 0.221 | 40955833.1
5829 | 7005.661 | 180.999 | 1.268 | 18.51 | 0.229 | 40835998.0
5844 | 7043.916 | 179.871 | 1.267 | 18.17 | 0.224 | 41164645.1
5919 | 7071.979 | 179.419 | 1.269 | 18.83 | 0.231 | 41859043.7
5934 | 7067.509 | 180.096 | 1.273 | 19.7 | 0.242 | 41938598.4
5965 | 7068.236 | 180.096 | 1.273 | 19.6 | 0.242 | 42162027.74
6011 | 7042.426 | 180.153 | 1.269 | 19.25 | 0.238 | 42332022.7
6057 | 7131.86 | 179.193 | 1.278 | 18.77 | 0.23 | 43197676.02
6104 | 7087.191 | 180.096 | 1.276 | 19.16 | 0.238 | 43260213.9
6119 | 7040.474 | 180.548 | 1.271 | 18.85 | 0.234 | 43080660.4
6151 | 7112.288 | 179.983 | 1.28 | 19.3 | 0.238 | 43747683.5
6198 | 7087.018 | 180.83 | 1.282 | 19.4 | 0.242 | 43925337.6
6246 | 7077.418 | 179.814 | 1.273 | 19.05 | 0.237 | 44205552.8
6294 | 7128.226 | 179.927 | 1.283 | 18.82 | 0.232 | 44865054.4
6310 | 7073.073 | 180.774 | 1.279 | 19.24 | 0.24 | 44631090.63
6391 | 7075.449 | 179.871 | 1.273 | 19.83 | 0.245 | 45219194.6
6408 | 7059.522 | 179.983 | 1.271 | 19.66 | 0.242 | 45237417.0
6441 | 7073.408 | 181.056 | 1.281 | 20.08 | 0.248 | 45559820.9
6490 | 7083.427 | 178.572 | 1.265 | 19.22 | 0.237 | 45971441.23
6540 | 7019.15 | 179.701 | 1.261 | 19.75 | 0.242 | 45905241
6591 | 7044.666 | 180.209 | 1.27 | 18.47 | 0.226 | 46431393.6
6607 | 7043.973 | 179.983 | 1.268 | 19.43 | 0.239 | 46539529.6
6641 | 7067.35 | 180.153 | 1.273 | 19.35 | 0.238 | 46934271.35
6692 | 7033.006 | 178.968 | 1.259 | 19.4 | 0.238 | 47064876.2
6744 | 7030.402 | 180.661 | 1.27 | 20.01 | 0.245 | 47413031.1
6796 | 7071.897 | 178.234 | 1.26 | 18.93 | 0.231 | 48060612.0
6813 | 7055.925 | 180.04 | 1.27 | 19.01 | 0.233 | 48072017.0
6901 | 7033.7 | 180.717 | 1.271 | 19.03 | 0.235 | 48539563.7
6919 | 7048.696 | 178.855 | 1.261 | 19.66 | 0.241 | 48769927.6
6954 | 7025.01 | 179.927 | 1.264 | 19.44 | 0.237 | 48851919.54
7008 | 7032.951 | 179.08 | 1.259 | 20 | 0.244 | 49286920.6
7062 | 7024.658 | 180.548 | 1.268 | 19.69 | 0.241 | 49608134.8
7116 | 6989.427 | 180.266 | 1.26 | 19.65 | 0.242 | 49736762.5
7135 | 7027.422 | 182.185 | 1.28 | 18.72 | 0.232 | 50140655.97
7171 | 7015.905 | 179.419 | 1.259 | 19.27 | 0.238 | 50311054.8
7226 | 7005.62 | 179.137 | 1.255 | 18.36 | 0.223 | 50622610.12
7282 | 6973.323 | 178.968 | 1.248 | 18.23 | 0.221 | 50779738.1
7338 | 6971.499 | 179.024 | 1.248 | 18.3 | 0.221 | 51156859.7
7357 | 7002.153 | 179.193 | 1.255 | 17.55 | 0.212 | 51514839.6
7452 | 7019.437 | 177.669 | 1.247 | 19.52 | 0.234 | 52308844.5
7471 | 6945.831 | 180.153 | 1.251 | 19.01 | 0.23 | 51892303.4
7509 | 6977.663 | 180.661 | 1.261 | 19.75 | 0.24 | 52395271.5
7567 | 6993.023 | 179.363 | 1.254 | 19.16 | 0.233 | 52916205.0
7625 | 6993.726 | 180.661 | 1.263 | 19.04 | 0.232 | 53327160.75
7684 | 6991.008 | 179.532 | 1.255 | 19.02 | 0.233 | 53718905.5
7704 | 6997.126 | 180.209 | 1.261 | 19.43 | 0.237 | 53905858.7
7743 | 7009.402 | 178.516 | 1.251 | 18.62 | 0.226 | 54273799.7
7803 | 7018.906 | 178.629 | 1.254 | 17.94 | 0.217 | 54768523.5
7863 | 6999.516 | 179.08 | 1.253 | 18.41 | 0.223 | 55037194.3
7923 | 7045.435 | 179.08 | 1.262 | 19.43 | 0.235 | 55820981.5
7944 | 7029.754 | 180.491 | 1.269 | 19.07 | 0.234 | 55844365.8
8046 | 6987.449 | 180.209 | 1.259 | 20.64 | 0.254 | 56221014.7
8067 | 7030.751 | 180.379 | 1.268 | 19.76 | 0.241 | 56717068.3
8108 | 6979.209 | 179.927 | 1.256 | 20.43 | 0.25 | 56587426.6
8171 | 6989.19 | 179.871 | 1.257 | 19.42 | 0.236 | 57108671.49
8233 | 6986.704 | 179.645 | 1.255 | 18.68 | 0.228 | 57521534.0
8297 | 6996.409 | 180.266 | 1.261 | 19.01 | 0.232 | 58049205.5
8318 | 7047.24 | 178.968 | 1.261 | 18.86 | 0.23 | 58618942.32
8361 | 7034.565 | 178.855 | 1.258 | 18.97 | 0.231 | 58815998.0
8425 | 6967.458 | 179.701 | 1.252 | 19.03 | 0.232 | 58700833.65
8490 | 6977.633 | 181.282 | 1.265 | 19.93 | 0.243 | 59240104.17
8556 | 6886.543 | 181.846 | 1.252 | 20.68 | 0.255 | 58921261.9
8577 | 6944.341 | 181.507 | 1.26 | 19.86 | 0.243 | 59561612.8
8688 | 6934.898 | 181.282 | 1.257 | 19.41 | 0.239 | 60250393.8
8710 | 6968.687 | 180.435 | 1.257 | 18.61 | 0.228 | 60697263.77
8755 | 6967.806 | 179.645 | 1.252 | 17.57 | 0.214 | 61003141.53
8822 | 6905.368 | 180.661 | 1.248 | 18.73 | 0.228 | 60919156.5
8890 | 6986.065 | 179.645 | 1.255 | 18.42 | 0.223 | 62106117.85
8959 | 6951.192 | 179.25 | 1.246 | 18.85 | 0.229 | 62275729.1
8982 | 6918.039 | 181.056 | 1.253 | 19.46 | 0.236 | 62137826.3
9028 | 6925.308 | 180.491 | 1.25 | 19.73 | 0.24 | 62521680.6
9097 | 6909.47 | 179.306 | 1.239 | 20 | 0.241 | 62855448.59
9167 | 6902.969 | 180.435 | 1.246 | 19.61 | 0.236 | 63279516.8
9238 | 6981.458 | 178.685 | 1.247 | 19.03 | 0.228 | 64494709.0
9262 | 6918.313 | 180.322 | 1.248 | 18.73 | 0.227 | 64077415.0
9381 | 6902.105 | 179.532 | 1.239 | 18.82 | 0.227 | 64748647.0
9405 | 6936.42 | 179.25 | 1.243 | 18.14 | 0.218 | 65237030.1
9453 | 6912.408 | 180.774 | 1.25 | 20 | 0.242 | 65342992.8
9526 | 6899.155 | 180.153 | 1.243 | 20.36 | 0.246 | 65721350.53
9599 | 6934.443 | 179.983 | 1.248 | 19.98 | 0.24 | 66563718.4
9673 | 6942.183 | 180.266 | 1.251 | 20.27 | 0.245 | 67151736.2
9698 | 6967.484 | 179.363 | 1.25 | 19.18 | 0.232 | 67570659.8
9748 | 6940.704 | 179.814 | 1.248 | 19.39 | 0.235 | 67657982.6
9823 | 6907.444 | 179.871 | 1.242 | 19.64 | 0.237 | 67851822.4
9899 | 6957.337 | 178.629 | 1.243 | 19.28 | 0.231 | 68870679.0
9975 | 6985.078 | 178.798 | 1.249 | 20.41 | 0.244 | 69676153.05
10000 | 7002.655 | 179.927 | 1.26 | 20.17 | 0.244 | 70026550
10078 | 6903.44 | 179.306 | 1.238 | 20.2 | 0.245 | 69572868.32
10155 | 6893.261 | 180.266 | 1.243 | 19.49 | 0.234 | 70001065.5
10233 | 6917.616 | 180.999 | 1.252 | 19 | 0.23 | 70787964.5
10273 | 6904.805 | 178.685 | 1.234 | 18.66 | 0.225 | 70933061.8
10392 | 6915.302 | 180.153 | 1.246 | 19.97 | 0.239 | 71863818.4
10432 | 6842.766 | 179.927 | 1.231 | 20.06 | 0.242 | 71383734.9
10472 | 6942.16 | 179.137 | 1.244 | 20.41 | 0.242 | 72698299.52
10552 | 6927.832 | 178.742 | 1.238 | 19.9 | 0.238 | 73102483.3
10593 | 6990.167 | 178.065 | 1.245 | 19.66 | 0.233 | 74046839.0
10716 | 6924.706 | 180.266 | 1.248 | 18.73 | 0.227 | 74205149.5
10757 | 6912.554 | 179.475 | 1.241 | 19.86 | 0.239 | 74358343.4
10798 | 6890.627 | 179.363 | 1.236 | 19.3 | 0.231 | 74404990.3
10881 | 6884.608 | 180.548 | 1.243 | 20.3 | 0.244 | 74911419.6
10965 | 6862.604 | 180.209 | 1.237 | 20.43 | 0.246 | 75248452.86
11050 | 6814.321 | 180.491 | 1.23 | 19.9 | 0.239 | 75298247.05
11092 | 6885.207 | 180.153 | 1.24 | 20.5 | 0.244 | 76370716.0
11221 | 6857.429 | 179.363 | 1.23 | 19.05 | 0.228 | 76947210.8
11264 | 6946.551 | 179.588 | 1.248 | 18.91 | 0.225 | 78245950.5
11307 | 6934.7 | 180.096 | 1.249 | 19.24 | 0.233 | 78410652.9
11394 | 6894.012 | 179.814 | 1.24 | 19.41 | 0.235 | 78550372.7
11438 | 6894.664 | 179.532 | 1.238 | 19.69 | 0.236 | 78861166.8
11570 | 6893.601 | 180.209 | 1.242 | 20.75 | 0.249 | 79758963.57
11615 | 6861.576 | 180.548 | 1.239 | 21.02 | 0.253 | 79697205.24
11660 | 6843.71 | 179.871 | 1.231 | 20.67 | 0.247 | 79797658.6
11749 | 6893.837 | 179.363 | 1.236 | 20.08 | 0.238 | 80995690.9
11840 | 6851.922 | 178.629 | 1.224 | 20.31 | 0.241 | 81126756.48
11931 | 6867.062 | 180.886 | 1.242 | 20.83 | 0.248 | 81930916.7
11977 | 6839.771 | 180.379 | 1.234 | 20.37 | 0.245 | 81919937.3
12116 | 6801.624 | 180.209 | 1.226 | 20.63 | 0.246 | 82408476.4
12162 | 6802.784 | 180.153 | 1.226 | 20.74 | 0.246 | 82735459.0
12209 | 6817.322 | 180.379 | 1.23 | 21.03 | 0.25 | 83232684.3
12303 | 6827.066 | 177.726 | 1.213 | 20.27 | 0.238 | 83993393.0
12350 | 6870.385 | 179.645 | 1.234 | 20.07 | 0.235 | 84849254.75
12493 | 6823.928 | 180.435 | 1.231 | 19.4 | 0.233 | 85251332.5
12542 | 6855.9 | 178.685 | 1.225 | 20.1 | 0.238 | 85986697.8
12590 | 6821.101 | 177.839 | 1.213 | 20.45 | 0.239 | 85877661.59
12687 | 6781.289 | 180.209 | 1.222 | 20.54 | 0.241 | 86034213.5
12784 | 6737.008 | 182.862 | 1.232 | 19.52 | 0.235 | 86125910.3
12883 | 6848.573 | 179.983 | 1.233 | 19.57 | 0.234 | 88230166.0
12933 | 6813.765 | 180.266 | 1.228 | 19.97 | 0.239 | 88122422.7
13082 | 6814.36 | 179.927 | 1.226 | 19.92 | 0.237 | 89145457.52
13133 | 6772.737 | 177.952 | 1.205 | 20.11 | 0.236 | 88946355.0
13183 | 6791.913 | 179.645 | 1.22 | 20.32 | 0.236 | 89537789.1
13285 | 6802.417 | 181.056 | 1.232 | 20.28 | 0.241 | 90370109.8
13336 | 6822.18 | 180.604 | 1.232 | 20.93 | 0.25 | 90980592.48
13490 | 6796.473 | 180.266 | 1.225 | 20.02 | 0.239 | 91684420.77
13542 | 6855.18 | 180.266 | 1.236 | 20.07 | 0.238 | 92832847.56
13594 | 6775.294 | 179.363 | 1.215 | 20.04 | 0.239 | 92103346.6
13699 | 6803.351 | 180.548 | 1.228 | 20.43 | 0.241 | 93199105.3
13804 | 6781.903 | 180.266 | 1.223 | 19.72 | 0.235 | 93617389.0
13911 | 6784.307 | 180.322 | 1.223 | 20.67 | 0.245 | 94376494.7
13964 | 6773.909 | 180.04 | 1.22 | 19.66 | 0.233 | 94590865.3
14126 | 6786.405 | 179.645 | 1.219 | 21.9 | 0.257 | 95864757.03
14180 | 6779.572 | 179.306 | 1.216 | 20.76 | 0.244 | 96134330.96
14235 | 6802.456 | 178.403 | 1.214 | 20.13 | 0.235 | 96832961.16
14344 | 6802.292 | 179.871 | 1.224 | 20.57 | 0.241 | 97572076.4
14400 | 6753.979 | 180.322 | 1.218 | 20.76 | 0.246 | 97257297.6
14566 | 6686.531 | 180.096 | 1.204 | 20.74 | 0.244 | 97396010.5
14622 | 6770.668 | 180.096 | 1.219 | 19.82 | 0.231 | 99000707.5
14678 | 6745.082 | 179.983 | 1.214 | 19.85 | 0.234 | 99004313.6
14792 | 6727.35 | 180.266 | 1.213 | 20.67 | 0.243 | 99510961.2
14906 | 6778.42 | 179.475 | 1.217 | 19.63 | 0.23 | 101039128.5
15020 | 6778.127 | 178.855 | 1.212 | 20.45 | 0.239 | 101807467.5
15078 | 6797.768 | 179.814 | 1.222 | 20.37 | 0.239 | 102496745.9
15253 | 6767.529 | 179.306 | 1.213 | 21.24 | 0.25 | 103225119.8
15311 | 6742.419 | 180.491 | 1.217 | 20.89 | 0.246 | 103233177.3
15370 | 6750.821 | 180.435 | 1.218 | 20.64 | 0.243 | 103760118.8
15489 | 6751.66 | 179.306 | 1.211 | 20.55 | 0.241 | 104576461.7
15548 | 6757.242 | 178.855 | 1.209 | 19.21 | 0.224 | 105061598.6
15728 | 6729.64 | 181.282 | 1.22 | 21.66 | 0.254 | 105843777.9
15789 | 6732.51 | 178.629 | 1.203 | 21.43 | 0.25 | 106299600.4
15849 | 6793.722 | 179.814 | 1.222 | 19.85 | 0.231 | 107673700.0
15972 | 6745.677 | 179.701 | 1.212 | 19.43 | 0.23 | 107741953.0
16095 | 6758.177 | 179.701 | 1.214 | 20.06 | 0.235 | 108772858.8
16219 | 6723.941 | 179.758 | 1.209 | 19.84 | 0.233 | 109055599.1
16281 | 6743.906 | 178.911 | 1.207 | 20.71 | 0.241 | 109797533.6
16469 | 6744.435 | 180.717 | 1.219 | 20.65 | 0.242 | 111074100.0
16533 | 6710.872 | 178.911 | 1.201 | 21.12 | 0.247 | 110950846.8
16596 | 6713.459 | 180.774 | 1.214 | 20.58 | 0.24 | 111416565.6
16724 | 6712.241 | 180.209 | 1.21 | 21.27 | 0.25 | 112255518.5
16789 | 6669.111 | 180.379 | 1.203 | 21.09 | 0.247 | 111967704.6
16983 | 6710.849 | 180.604 | 1.212 | 20.63 | 0.241 | 113970348.6
17048 | 6694.956 | 181.507 | 1.215 | 20.08 | 0.238 | 114135609.9
17114 | 6694.468 | 180.604 | 1.209 | 20.1 | 0.237 | 114569125.4
17246 | 6689.738 | 179.758 | 1.203 | 20.37 | 0.238 | 115371221.5
17379 | 6772.066 | 179.758 | 1.217 | 21.18 | 0.246 | 117691735.0
17512 | 6758.002 | 179.983 | 1.216 | 19.82 | 0.234 | 118346131.0
17580 | 6718.386 | 178.516 | 1.199 | 20.96 | 0.244 | 118109225.9
17783 | 6699.43 | 180.153 | 1.207 | 20.98 | 0.243 | 119135963.7
17852 | 6676.864 | 180.379 | 1.204 | 20.65 | 0.241 | 119195376.1
17920 | 6681.719 | 180.04 | 1.203 | 21.08 | 0.245 | 119736404.5
18058 | 6682.449 | 180.322 | 1.205 | 21.32 | 0.248 | 120671664.0
18128 | 6714.907 | 179.475 | 1.205 | 20.63 | 0.24 | 121727834.1
18338 | 6701.867 | 179.137 | 1.201 | 20.18 | 0.234 | 122898837.0
18408 | 6749.389 | 179.306 | 1.21 | 18.84 | 0.219 | 124242752.7
18479 | 6672.045 | 180.322 | 1.203 | 20 | 0.235 | 123292719.6
18621 | 6722.019 | 180.999 | 1.217 | 21.08 | 0.246 | 125170715.8
18765 | 6723.21 | 180.491 | 1.213 | 20.66 | 0.244 | 126161035.7
18909 | 6732.003 | 179.024 | 1.205 | 19.58 | 0.229 | 127295444.7
18982 | 6669.695 | 180.435 | 1.203 | 19.77 | 0.231 | 126604150.5
19202 | 6677.596 | 180.266 | 1.204 | 21.08 | 0.245 | 128223198.4
19276 | 6719.214 | 180.717 | 1.214 | 21.18 | 0.247 | 129519569.1
19350 | 6701.861 | 179.25 | 1.201 | 21.21 | 0.248 | 129681010.3
19499 | 6678.536 | 180.266 | 1.204 | 21.86 | 0.254 | 130224773.5
19574 | 6710.727 | 181.282 | 1.217 | 20.19 | 0.237 | 131355770.3
19801 | 6670.178 | 180.096 | 1.201 | 20.2 | 0.238 | 132076194.6
19877 | 6659.215 | 179.645 | 1.196 | 21.92 | 0.253 | 132365216.6
19953 | 6695.264 | 178.798 | 1.197 | 21.74 | 0.249 | 133590602.6
20107 | 6674.572 | 180.717 | 1.206 | 20.94 | 0.243 | 134205619.2
20262 | 6697.513 | 179.419 | 1.202 | 21.75 | 0.252 | 135705008.4
20418 | 6663.528 | 180.096 | 1.2 | 20.47 | 0.238 | 136055914.7
20496 | 6715.11 | 178.685 | 1.2 | 20.59 | 0.237 | 137632894.6
20734 | 6642.878 | 179.363 | 1.191 | 20.13 | 0.233 | 137733432.5
20813 | 6653.876 | 179.927 | 1.197 | 20.84 | 0.24 | 138487121.2
20893 | 6602.472 | 180.604 | 1.192 | 20.49 | 0.238 | 137945447.5
21054 | 6646.355 | 178.629 | 1.187 | 21.67 | 0.247 | 139932358.2
21135 | 6649.661 | 180.604 | 1.201 | 20.4 | 0.235 | 140540585.2
21380 | 6647.637 | 179.363 | 1.192 | 20.55 | 0.238 | 142126479.1
21462 | 6592.958 | 181.62 | 1.197 | 21.27 | 0.247 | 141498064.6
21545 | 6653.613 | 179.701 | 1.196 | 21.56 | 0.249 | 143352092.1
21711 | 6703.963 | 179.137 | 1.201 | 20.91 | 0.24 | 145549740.7
21878 | 6642.377 | 179.024 | 1.189 | 21.19 | 0.244 | 145321924.0
22047 | 6639.69 | 179.701 | 1.193 | 19.44 | 0.224 | 146385245.4
22131 | 6627.661 | 179.645 | 1.191 | 20.67 | 0.238 | 146676765.6
22388 | 6601.981 | 179.588 | 1.186 | 21.86 | 0.25 | 147805150.6
22474 | 6640.123 | 180.096 | 1.196 | 19.74 | 0.227 | 149230124.3
22560 | 6633.594 | 179.363 | 1.19 | 21.27 | 0.245 | 149653880.6
22734 | 6608.576 | 179.588 | 1.187 | 20.66 | 0.237 | 150239366.8
22821 | 6617.516 | 180.661 | 1.196 | 21.9 | 0.252 | 151018332.6
23086 | 6638.109 | 180.096 | 1.195 | 20.98 | 0.242 | 153247384.4
23174 | 6639.328 | 180.096 | 1.196 | 21.47 | 0.248 | 153859787.1
23264 | 6609.168 | 180.266 | 1.191 | 21.2 | 0.245 | 153755684.4
23443 | 6622.565 | 179.927 | 1.192 | 21.06 | 0.242 | 155252791.3
23623 | 6603.528 | 181.056 | 1.196 | 21.63 | 0.25 | 155995141.9
23805 | 6618.942 | 180.322 | 1.194 | 21.35 | 0.247 | 157563914.3
23897 | 6626.138 | 179.758 | 1.191 | 21.55 | 0.248 | 158344819.8
24174 | 6611.639 | 177.5 | 1.174 | 19.12 | 0.218 | 159829761.2
24267 | 6562.771 | 180.999 | 1.188 | 20.49 | 0.234 | 159258763.9
24360 | 6579.297 | 180.322 | 1.186 | 22.05 | 0.253 | 160271674.9
24548 | 6574.695 | 179.758 | 1.182 | 22.15 | 0.253 | 161395612.9
24642 | 6552.563 | 180.604 | 1.183 | 20.9 | 0.239 | 161468257.4
24927 | 6639.284 | 179.871 | 1.194 | 21.45 | 0.245 | 165497432.3
25023 | 6598.224 | 180.153 | 1.189 | 21.82 | 0.252 | 165107359.2
25119 | 6563.226 | 180.886 | 1.187 | 21.7 | 0.25 | 164861673.9
25313 | 6568.014 | 178.911 | 1.175 | 20.87 | 0.238 | 166256138.4
25508 | 6607.119 | 179.137 | 1.184 | 19.81 | 0.224 | 168534391.5
25704 | 6602.719 | 180.379 | 1.191 | 20.93 | 0.24 | 169716289.2
25803 | 6602.368 | 179.363 | 1.184 | 22.33 | 0.255 | 170360901.5
26102 | 6649.168 | 178.572 | 1.187 | 21.47 | 0.243 | 173556583.1
26202 | 6588.347 | 180.435 | 1.189 | 21.61 | 0.248 | 172627868.1
26303 | 6563.916 | 179.701 | 1.18 | 21.87 | 0.25 | 172650682.5
26506 | 6584.116 | 180.435 | 1.188 | 20.4 | 0.233 | 174518578.7
26608 | 6564.217 | 179.983 | 1.181 | 21.25 | 0.244 | 174660685.9
26916 | 6603.073 | 179.814 | 1.187 | 21.5 | 0.245 | 177728312.9
27019 | 6577.343 | 179.363 | 1.18 | 21.48 | 0.245 | 177713230.5
27123 | 6523.794 | 180.943 | 1.18 | 21.54 | 0.247 | 176944864.7
27332 | 6543.824 | 180.096 | 1.179 | 21.15 | 0.241 | 178855797.6
27543 | 6576.869 | 179.024 | 1.177 | 21.52 | 0.243 | 181146702.9
27755 | 6530.406 | 178.968 | 1.169 | 21.07 | 0.238 | 181251418.5
27862 | 6559.626 | 179.137 | 1.175 | 20.88 | 0.235 | 182764299.6
28184 | 6548.052 | 179.137 | 1.173 | 22.59 | 0.254 | 184550297.6
28293 | 6579.158 | 180.096 | 1.185 | 22.11 | 0.25 | 186144117.3
28401 | 6570.723 | 180.209 | 1.184 | 21.91 | 0.251 | 186615103.9
28620 | 6497.689 | 180.886 | 1.175 | 23.23 | 0.266 | 185963859.2
28730 | 6502.2 | 180.266 | 1.172 | 22.47 | 0.255 | 186808206
29063 | 6545.913 | 178.685 | 1.17 | 22.08 | 0.248 | 190243869.5
29175 | 6541.252 | 180.322 | 1.18 | 21.97 | 0.248 | 190841027.1
29287 | 6605.213 | 176.879 | 1.168 | 21.48 | 0.24 | 193446873.1
29513 | 6596.321 | 179.532 | 1.184 | 21.54 | 0.242 | 194677221.7
29740 | 6542.722 | 178.347 | 1.167 | 21.38 | 0.242 | 194580552.3
29969 | 6491.809 | 178.234 | 1.157 | 22.64 | 0.252 | 194553023.9
30084 | 6513.185 | 179.871 | 1.172 | 23.22 | 0.258 | 195942657.5
30433 | 6509.986 | 179.983 | 1.172 | 22.79 | 0.257 | 198118403.9
30550 | 6525.16 | 179.024 | 1.168 | 21.74 | 0.244 | 199343638
30667 | 6500.194 | 179.475 | 1.167 | 21.76 | 0.245 | 199341449.4
30903 | 6463.012 | 180.661 | 1.168 | 21.38 | 0.242 | 199726459.8
31022 | 6471.164 | 180.886 | 1.171 | 22.4 | 0.253 | 200748449.6
31381 | 6506.64 | 179.306 | 1.167 | 21.64 | 0.243 | 204184869.8
31502 | 6533.714 | 179.306 | 1.172 | 22.65 | 0.253 | 205825058.4
31623 | 6478.921 | 180.548 | 1.17 | 23.54 | 0.266 | 204882918.8
31867 | 6507.002 | 179.871 | 1.17 | 22.98 | 0.258 | 207358632.7
32112 | 6468.779 | 179.927 | 1.164 | 22.64 | 0.255 | 207725431.2
32360 | 6470.382 | 179.532 | 1.162 | 21.27 | 0.238 | 209381561.5
32484 | 6515.254 | 179.08 | 1.167 | 21.52 | 0.24 | 211641510.9
32860 | 6487.438 | 180.266 | 1.169 | 21.08 | 0.238 | 213177212.7
32987 | 6459.002 | 180.83 | 1.168 | 22.87 | 0.259 | 213063099.0
33114 | 6486.798 | 179.419 | 1.164 | 22.59 | 0.253 | 214803829.0
33369 | 6482.732 | 179.137 | 1.161 | 22.99 | 0.256 | 216322284.1
33497 | 6467.983 | 181.056 | 1.171 | 23.41 | 0.263 | 216658026.6
33885 | 6504.454 | 179.588 | 1.168 | 22.07 | 0.249 | 220403423.8
34015 | 6465.605 | 180.548 | 1.167 | 22.05 | 0.249 | 219927554.1
34146 | 6574.744 | 179.306 | 1.179 | 20.87 | 0.235 | 224501208.6
34409 | 6490.272 | 178.177 | 1.156 | 22.75 | 0.255 | 223323769.2
34674 | 6451.546 | 179.701 | 1.159 | 22.65 | 0.252 | 223700906.0
34941 | 6494.415 | 180.548 | 1.173 | 22.87 | 0.256 | 226921354.5
35076 | 6419.997 | 179.927 | 1.155 | 22.94 | 0.259 | 225187814.8
35482 | 6476.629 | 178.347 | 1.155 | 22.9 | 0.252 | 229803750.2
35618 | 6474.922 | 179.701 | 1.164 | 22.05 | 0.245 | 230623771.8
35755 | 6468.246 | 178.516 | 1.155 | 23.16 | 0.257 | 231272135.7
36031 | 6438.027 | 178.968 | 1.152 | 21.67 | 0.24 | 231968550.8
36169 | 6494.145 | 180.322 | 1.171 | 24.44 | 0.27 | 234886730.5
36588 | 6444.921 | 178.177 | 1.148 | 23.48 | 0.262 | 235806769.5
36729 | 6443.758 | 179.871 | 1.159 | 23.02 | 0.254 | 236672787.6
36870 | 6428.334 | 180.943 | 1.163 | 23.7 | 0.265 | 237012674.6
37154 | 6445.726 | 179.871 | 1.159 | 24.25 | 0.27 | 239484503.8
37440 | 6424.672 | 179.701 | 1.155 | 22.34 | 0.249 | 240539719.7
37729 | 6457.667 | 179.419 | 1.159 | 22.69 | 0.251 | 243641318.2
37874 | 6438.354 | 180.604 | 1.163 | 22.11 | 0.248 | 243846219.4
38312 | 6494.562 | 180.096 | 1.17 | 22.98 | 0.257 | 248819659.3
38460 | 6401.643 | 180.096 | 1.153 | 22.16 | 0.25 | 246207189.8
38608 | 6446.006 | 179.475 | 1.157 | 23.59 | 0.261 | 248867399.6
38905 | 6436.531 | 179.814 | 1.157 | 23.42 | 0.26 | 250413238.6
39055 | 6446.333 | 179.871 | 1.16 | 22.79 | 0.254 | 251761535.3
39507 | 6470.817 | 180.435 | 1.168 | 21.44 | 0.241 | 255642567.2
39659 | 6422.988 | 180.096 | 1.157 | 21.67 | 0.244 | 254729281.1
39811 | 6459.055 | 178.516 | 1.153 | 22.4 | 0.247 | 257141438.6
40118 | 6410.355 | 179.645 | 1.152 | 23.13 | 0.256 | 257170621.9
40427 | 6392.743 | 180.999 | 1.157 | 22.68 | 0.253 | 258439421.3
40739 | 6460.442 | 178.572 | 1.154 | 21.91 | 0.243 | 263191946.6
40895 | 6434.476 | 178.572 | 1.149 | 22.92 | 0.252 | 263137896.0
41369 | 6440.756 | 177.782 | 1.145 | 23.81 | 0.259 | 266447635.0
41528 | 6452.482 | 178.121 | 1.149 | 23.62 | 0.257 | 267958672.5
41687 | 6445.088 | 178.968 | 1.153 | 23.82 | 0.261 | 268676383.5
42009 | 6451.644 | 179.532 | 1.158 | 22.23 | 0.246 | 271027112.8
42170 | 6433.585 | 179.871 | 1.157 | 21.14 | 0.236 | 271304279.4
42658 | 6435.728 | 179.983 | 1.158 | 23.53 | 0.262 | 274535285.0
42822 | 6411.572 | 179.419 | 1.15 | 22.78 | 0.253 | 274556336.2
42987 | 6412.724 | 179.419 | 1.151 | 22.94 | 0.253 | 275663766.6
43318 | 6394.763 | 180.717 | 1.156 | 23.29 | 0.259 | 277008343.6
43652 | 6413.377 | 178.177 | 1.143 | 23.77 | 0.261 | 279956732.8
43988 | 6378.42 | 180.322 | 1.15 | 23.2 | 0.255 | 280573939.0
44158 | 6398.739 | 178.629 | 1.143 | 21.87 | 0.241 | 282555516.8
44669 | 6423.502 | 179.08 | 1.15 | 23.77 | 0.259 | 286931410.8
44841 | 6393.117 | 179.419 | 1.147 | 22.53 | 0.249 | 286673759.4
45013 | 6436.941 | 179.419 | 1.155 | 22.77 | 0.251 | 289746025.2
45360 | 6353.916 | 181.451 | 1.153 | 24.62 | 0.275 | 288213629.8
45534 | 6436.58 | 178.685 | 1.15 | 24.15 | 0.265 | 293083233.7
46061 | 6368.645 | 179.475 | 1.143 | 22.15 | 0.245 | 293346157.3
46239 | 6354.453 | 177.557 | 1.128 | 23.79 | 0.258 | 293823552.3
46416 | 6422.033 | 179.306 | 1.152 | 22.39 | 0.242 | 298085083.7
46774 | 6367.67 | 179.137 | 1.141 | 23.46 | 0.258 | 297841396.6
47134 | 6392.297 | 180.266 | 1.152 | 24.07 | 0.264 | 301294526.8
47498 | 6367.023 | 180.999 | 1.152 | 23.18 | 0.258 | 302420858.5
47680 | 6397.364 | 179.871 | 1.151 | 22.31 | 0.248 | 305026315.5
48232 | 6362.616 | 180.943 | 1.151 | 23.88 | 0.265 | 306881694.9
48418 | 6371.811 | 180.604 | 1.151 | 25.32 | 0.28 | 308510345.0
48604 | 6388.949 | 179.363 | 1.146 | 23.41 | 0.258 | 310528477.2
48978 | 6341.475 | 180.379 | 1.144 | 23.06 | 0.255 | 310592762.6
49167 | 6320.501 | 178.911 | 1.131 | 22.01 | 0.241 | 310760072.7
49736 | 6296.546 | 181.733 | 1.144 | 23.8 | 0.261 | 313165011.9
49927 | 6297.858 | 181.169 | 1.141 | 22.56 | 0.25 | 314433156.4
50119 | 6334.648 | 179.588 | 1.138 | 23.45 | 0.257 | 317486223.1
50505 | 6399.694 | 178.008 | 1.139 | 22.05 | 0.239 | 323216545.5
50895 | 6329.96 | 179.983 | 1.139 | 22.34 | 0.245 | 322163314.2
51287 | 6316.801 | 179.25 | 1.132 | 22.94 | 0.25 | 323969772.9
51484 | 6367.935 | 179.137 | 1.141 | 22.15 | 0.241 | 327846765.5
52080 | 6347.683 | 180.661 | 1.147 | 23.46 | 0.258 | 330587330.6
52280 | 6349.756 | 178.911 | 1.136 | 22.9 | 0.251 | 331965243.7
52481 | 6343.631 | 180.209 | 1.143 | 24.95 | 0.272 | 332920098.5
52886 | 6351.186 | 180.943 | 1.149 | 23.06 | 0.255 | 335888822.8
53089 | 6309.349 | 180.435 | 1.138 | 22.12 | 0.246 | 334957029.1
53704 | 6336.54 | 180.04 | 1.141 | 23.54 | 0.258 | 340297544.2
53910 | 6309.587 | 179.588 | 1.133 | 24.64 | 0.269 | 340149835.2
54117 | 6320.581 | 179.363 | 1.134 | 23.36 | 0.253 | 342050882.0
54534 | 6375.556 | 179.419 | 1.144 | 23.56 | 0.256 | 347684570.9
54955 | 6313.679 | 179.306 | 1.132 | 23.31 | 0.255 | 346968229.4
55378 | 6335.295 | 180.379 | 1.143 | 24.34 | 0.265 | 350835966.5
55591 | 6297.503 | 180.379 | 1.136 | 24.37 | 0.268 | 350084489.3
56235 | 6336.53 | 178.742 | 1.133 | 23.16 | 0.251 | 356334764.6
56451 | 6273.344 | 179.532 | 1.126 | 23.49 | 0.255 | 354136542.1
56668 | 6301.037 | 179.08 | 1.128 | 23.86 | 0.257 | 357067164.7
57105 | 6287.947 | 180.661 | 1.136 | 24.42 | 0.265 | 359073213.4
57324 | 6317.321 | 178.911 | 1.13 | 25.05 | 0.271 | 362134109.0
57988 | 6343.845 | 179.532 | 1.139 | 23.78 | 0.257 | 367866883.9
58211 | 6338.042 | 179.814 | 1.14 | 23.77 | 0.26 | 368943762.9
58435 | 6315.195 | 180.322 | 1.139 | 24.19 | 0.265 | 369028419.8
58885 | 6277.807 | 180.096 | 1.131 | 24.38 | 0.266 | 369668665.2
59339 | 6296.541 | 180.491 | 1.136 | 22.62 | 0.247 | 373630446.4
59796 | 6242.589 | 179.532 | 1.121 | 23.37 | 0.255 | 373281851.8
60026 | 6311.704 | 179.306 | 1.132 | 25.32 | 0.27 | 378866344.3
60721 | 6233.069 | 180.774 | 1.127 | 23.8 | 0.26 | 378478182.7
60954 | 6255.488 | 180.661 | 1.13 | 25.51 | 0.276 | 381297015.6
61189 | 6331.73 | 178.572 | 1.131 | 23.86 | 0.257 | 387432227.0
61660 | 6315.142 | 179.024 | 1.131 | 24.34 | 0.262 | 389391655.7
61897 | 6254.64 | 178.008 | 1.113 | 25.45 | 0.272 | 387143452.1
62614 | 6272.63 | 179.024 | 1.123 | 24.35 | 0.258 | 392754454.8
62855 | 6241.262 | 179.645 | 1.121 | 24.16 | 0.26 | 392294523.0
63096 | 6227.829 | 181.394 | 1.13 | 23.72 | 0.257 | 392951098.6
63582 | 6235.154 | 179.927 | 1.122 | 25.07 | 0.271 | 396443561.6
64072 | 6247.94 | 178.742 | 1.117 | 23.74 | 0.254 | 400318011.7
64566 | 6198.288 | 180.491 | 1.119 | 23.06 | 0.248 | 400198663.0
64814 | 6281.168 | 178.121 | 1.119 | 25.04 | 0.265 | 407107622.8
65565 | 6312.421 | 177.952 | 1.123 | 23.54 | 0.25 | 413873882.9
65817 | 6225.082 | 177.557 | 1.105 | 22.66 | 0.242 | 409716222.0
66070 | 6234.112 | 179.532 | 1.119 | 22.85 | 0.242 | 411887779.8
66579 | 6263.789 | 179.306 | 1.123 | 24.53 | 0.262 | 417036807.8
66835 | 6207.034 | 179.758 | 1.116 | 25.24 | 0.271 | 414847117.4
67609 | 6218.085 | 179.193 | 1.114 | 23.58 | 0.252 | 420398508.8
67869 | 6192.55 | 179.193 | 1.11 | 23.1 | 0.246 | 420282175.9
68130 | 6156.07 | 180.379 | 1.11 | 23.1 | 0.247 | 419413049.1
68655 | 6298.902 | 179.25 | 1.129 | 24.38 | 0.258 | 432451116.8
69184 | 6166.77 | 179.532 | 1.107 | 23.43 | 0.254 | 426641815.7
69717 | 6167.228 | 180.717 | 1.115 | 23.29 | 0.249 | 429960634.5
69985 | 6251.881 | 178.347 | 1.115 | 25.04 | 0.265 | 437537891.8
70795 | 6251.043 | 178.347 | 1.115 | 23.49 | 0.249 | 442542589.2
71067 | 6154.981 | 180.096 | 1.108 | 23.32 | 0.25 | 437416034.7
71341 | 6214.787 | 178.29 | 1.108 | 24 | 0.253 | 443369119.4
71890 | 6218.302 | 179.588 | 1.117 | 24.24 | 0.257 | 447033730.8
72167 | 6224.487 | 178.798 | 1.113 | 23.71 | 0.253 | 449202553.3
73002 | 6113.72 | 179.983 | 1.1 | 22.17 | 0.238 | 446313787.4
73283 | 6234.037 | 179.588 | 1.12 | 23.1 | 0.244 | 456848933.5
73565 | 6211.638 | 179.306 | 1.114 | 23.3 | 0.25 | 456959149.5
74132 | 6180.758 | 179.758 | 1.111 | 23.97 | 0.256 | 458191952.1
74703 | 6133.437 | 180.548 | 1.107 | 23.1 | 0.248 | 458186144.2
75278 | 6202.846 | 180.096 | 1.117 | 22.98 | 0.245 | 466937841.2
75568 | 6228.592 | 178.855 | 1.114 | 24.55 | 0.261 | 470682240.3
76443 | 6147.707 | 179.306 | 1.102 | 23.75 | 0.253 | 469949166.2
76737 | 6154.806 | 180.096 | 1.108 | 23.78 | 0.252 | 472301348.0
77032 | 6181.716 | 179.25 | 1.108 | 24.77 | 0.262 | 476189946.9
77625 | 6133.03 | 180.04 | 1.104 | 24.64 | 0.262 | 476076453.8
77924 | 6227.749 | 178.403 | 1.111 | 21.74 | 0.23 | 485291113.1
78826 | 6204.039 | 180.209 | 1.118 | 24.06 | 0.257 | 489039578.2
79129 | 6140.274 | 179.08 | 1.1 | 25.57 | 0.272 | 485873741.3
79433 | 6113.813 | 179.588 | 1.098 | 23.41 | 0.247 | 485638508.0
80045 | 6146.865 | 180.548 | 1.11 | 24.17 | 0.255 | 492025808.9
80662 | 6236.171 | 178.403 | 1.113 | 25.56 | 0.269 | 503022025.2
81284 | 6193.917 | 178.347 | 1.105 | 22.77 | 0.242 | 503466349.4
81596 | 6202.206 | 179.983 | 1.116 | 24.54 | 0.26 | 506075200.8
82541 | 6135.762 | 180.04 | 1.105 | 24.35 | 0.261 | 506451931.2
82858 | 6116.847 | 180.491 | 1.104 | 22.89 | 0.244 | 506829708.7
83177 | 6154.34 | 180.04 | 1.108 | 23.02 | 0.245 | 511899538.2
83818 | 6150.807 | 180.322 | 1.109 | 24.24 | 0.258 | 515548341.1
84140 | 6104.25 | 180.04 | 1.099 | 24.94 | 0.265 | 513611595
85114 | 6129.218 | 180.548 | 1.107 | 24.9 | 0.263 | 521682260.9
85442 | 6163.565 | 179.25 | 1.105 | 24.48 | 0.259 | 526627320.7
85770 | 6095.751 | 180.322 | 1.099 | 23.7 | 0.252 | 522832563.3
86431 | 6136.914 | 179.532 | 1.102 | 22.9 | 0.242 | 530419613.9
87097 | 6147.331 | 179.024 | 1.101 | 26.12 | 0.273 | 535414088.1
87768 | 6039.454 | 180.548 | 1.09 | 22.95 | 0.244 | 530070798.7
88105 | 6078.133 | 178.685 | 1.086 | 22.46 | 0.234 | 535513908.0
89126 | 6084.135 | 179.645 | 1.093 | 23.15 | 0.241 | 542254616.0
89468 | 6123.391 | 179.927 | 1.102 | 22.9 | 0.241 | 547847546.0
89812 | 6130.242 | 177.218 | 1.086 | 24.35 | 0.253 | 550569294.5
90504 | 6082.537 | 180.153 | 1.096 | 23.95 | 0.25 | 550493928.6
90852 | 6166.311 | 177.669 | 1.096 | 23.81 | 0.247 | 560221687.0
91904 | 6054.434 | 180.04 | 1.09 | 24.2 | 0.254 | 556426702.3
92258 | 6054.519 | 179.983 | 1.09 | 24.63 | 0.257 | 558577813.9
92612 | 6173.106 | 179.983 | 1.111 | 24.66 | 0.257 | 571703692.9
93326 | 6083.046 | 179.701 | 1.093 | 23.71 | 0.253 | 567706351.0
94045 | 6079.427 | 180.266 | 1.096 | 25.39 | 0.266 | 571739712.2
94770 | 6097.563 | 178.798 | 1.09 | 22.81 | 0.239 | 577866045.5
95134 | 6103.383 | 179.193 | 1.094 | 25.16 | 0.261 | 580639238.3
96236 | 6037.11 | 179.363 | 1.083 | 21.86 | 0.23 | 580987318.0
96606 | 6128.612 | 179.475 | 1.1 | 24.2 | 0.251 | 592060690.9
96977 | 6080.218 | 178.798 | 1.087 | 23.3 | 0.245 | 589641301.0
97724 | 6048.605 | 180.379 | 1.091 | 23.36 | 0.245 | 591093875.0
98100 | 6089.409 | 180.435 | 1.099 | 24.49 | 0.257 | 597371022.9
99236 | 6107.382 | 179.024 | 1.093 | 25.73 | 0.269 | 606072160.2
99617 | 6050.402 | 180.379 | 1.091 | 21.5 | 0.227 | 602722896.0
100000 | 6066.216 | 179.137 | 1.087 | 22.21 | 0.232 | 606621600
101029 | 6031.815 | 179.983 | 1.086 | 23.31 | 0.244 | 609388237.6
101547 | 5977.888 | 179.137 | 1.071 | 22.48 | 0.234 | 607036592.7
102068 | 6031.082 | 177.726 | 1.072 | 23.76 | 0.241 | 615580477.6
102592 | 6071.229 | 176.71 | 1.073 | 23.9 | 0.241 | 622859525.6
103647 | 5980.768 | 180.435 | 1.079 | 24.76 | 0.255 | 619888660.9
104179 | 6121.434 | 178.29 | 1.091 | 26.61 | 0.271 | 637724872.7
104713 | 6029.101 | 181.338 | 1.093 | 23.35 | 0.247 | 631325253.0
105251 | 6058.952 | 179.25 | 1.086 | 25.2 | 0.262 | 637710757.0
106333 | 6009.266 | 182.185 | 1.095 | 22.82 | 0.241 | 638983281.6
106879 | 5999.377 | 178.798 | 1.073 | 24.34 | 0.254 | 641207414.4
107427 | 6059.521 | 179.08 | 1.085 | 25.56 | 0.261 | 650956162.5
107978 | 5949.679 | 178.798 | 1.064 | 22.97 | 0.238 | 642434439.1
109089 | 6049.119 | 179.137 | 1.084 | 25.56 | 0.259 | 659892342.6
109648 | 5962.957 | 179.306 | 1.069 | 23.02 | 0.239 | 653826309.1
110211 | 6029.945 | 178.572 | 1.077 | 24.67 | 0.251 | 664566268.4
110776 | 6023.96 | 179.645 | 1.082 | 25.44 | 0.261 | 667310193.0
111916 | 6018.374 | 177.726 | 1.07 | 24.33 | 0.249 | 673552344.6
112490 | 6005.415 | 180.04 | 1.081 | 24.48 | 0.251 | 675549133.4
113067 | 5975.681 | 179.306 | 1.071 | 24 | 0.248 | 675652323.6
113647 | 6053.616 | 178.516 | 1.081 | 25.39 | 0.258 | 687975297.6
114816 | 5984.173 | 180.774 | 1.082 | 24.29 | 0.253 | 687078807.2
115405 | 5989.221 | 179.532 | 1.075 | 24.65 | 0.255 | 691186049.5
115997 | 6002.746 | 179.475 | 1.077 | 24.43 | 0.251 | 696300527.8
116592 | 5975.435 | 178.798 | 1.068 | 23 | 0.237 | 696687917.5
117791 | 5995.551 | 180.04 | 1.079 | 25.94 | 0.265 | 706221947.8
118395 | 6034.946 | 180.322 | 1.088 | 25.5 | 0.264 | 714507431.7
119003 | 5980.795 | 179.024 | 1.071 | 25.51 | 0.264 | 711732547.4
119613 | 6018.606 | 177.726 | 1.07 | 23.33 | 0.237 | 719903519.5
120844 | 5934.63 | 179.306 | 1.064 | 26.01 | 0.265 | 717164427.7
121464 | 5867.349 | 179.363 | 1.052 | 22.12 | 0.226 | 712671678.9
122087 | 6070.188 | 180.209 | 1.094 | 25.95 | 0.261 | 741091042.4
122713 | 5998.364 | 179.024 | 1.074 | 25.31 | 0.263 | 736077241.5
123975 | 6047.87 | 177.5 | 1.073 | 25.79 | 0.261 | 749784683.2
124611 | 5927.398 | 179.814 | 1.066 | 23.31 | 0.24 | 738618992.2
125251 | 6006.599 | 179.419 | 1.078 | 25.11 | 0.255 | 752332531.3
125893 | 5994.802 | 179.758 | 1.078 | 25.43 | 0.262 | 754703608.2
127188 | 5953.583 | 179.701 | 1.07 | 24.57 | 0.253 | 757224314.6
127840 | 6044.887 | 179.306 | 1.084 | 24.16 | 0.247 | 772778354.1
128496 | 5918.034 | 180.886 | 1.07 | 23.84 | 0.249 | 760443696.9
129155 | 5891.546 | 180.379 | 1.063 | 23.27 | 0.24 | 760922623.6
130484 | 6048.616 | 176.146 | 1.065 | 25.34 | 0.252 | 789247610.1
131153 | 5951.47 | 179.024 | 1.065 | 22.38 | 0.229 | 780553144.9
131826 | 5896.16 | 180.435 | 1.064 | 24 | 0.246 | 777267188.2
132502 | 5862.928 | 181.282 | 1.063 | 27.35 | 0.279 | 776849685.9
133865 | 5929.101 | 179.983 | 1.067 | 27.01 | 0.273 | 793699105.4
134552 | 5884.165 | 179.927 | 1.059 | 26.06 | 0.265 | 791726169.1
135242 | 5827.64 | 180.491 | 1.052 | 23.13 | 0.236 | 788141688.9
135936 | 5935.488 | 178.29 | 1.058 | 27.39 | 0.271 | 806846496.8
137334 | 5850.145 | 181.225 | 1.06 | 27.07 | 0.275 | 803423813.4
138039 | 5893.024 | 180.096 | 1.061 | 20.57 | 0.211 | 813467139.9
138747 | 5919.063 | 180.886 | 1.071 | 23.49 | 0.241 | 821252234.1
139459 | 5869.613 | 179.645 | 1.054 | 24.37 | 0.25 | 818570359.4
140893 | 5883.815 | 178.685 | 1.051 | 26.41 | 0.264 | 828988346.8
141616 | 5909.524 | 177.218 | 1.047 | 24.12 | 0.24 | 836883150.8
142343 | 5973.18 | 179.588 | 1.073 | 25.83 | 0.258 | 850240360.7
143073 | 5877.062 | 178.685 | 1.05 | 23.99 | 0.245 | 840848891.5
144544 | 5895.81 | 180.886 | 1.066 | 25.96 | 0.262 | 852203960.6
145286 | 5900.663 | 180.04 | 1.062 | 25.48 | 0.26 | 857283724.6
146031 | 5877.018 | 178.177 | 1.047 | 24.03 | 0.242 | 858226815.6
146780 | 5932.819 | 178.516 | 1.059 | 24.47 | 0.244 | 870819172.8
148290 | 5870.961 | 181.282 | 1.064 | 24.32 | 0.249 | 870604806.7
149051 | 5864.867 | 180.322 | 1.058 | 25.75 | 0.262 | 874164291.2
149816 | 5820.772 | 179.701 | 1.046 | 23.77 | 0.241 | 872044778.0
150584 | 5976.491 | 177.105 | 1.058 | 25.56 | 0.251 | 899963920.7
152133 | 5807.48 | 181.338 | 1.053 | 25.63 | 0.261 | 883509354.8
152914 | 5863.374 | 180.943 | 1.061 | 24.93 | 0.253 | 896591971.8
153698 | 5936.509 | 180.379 | 1.071 | 25.3 | 0.257 | 912429560.3
154486 | 5925.141 | 178.065 | 1.055 | 24.25 | 0.246 | 915351332.5
156075 | 5868.237 | 178.065 | 1.045 | 25.23 | 0.252 | 915885089.8
156876 | 5797.891 | 181.902 | 1.055 | 24.57 | 0.249 | 909549948.5
157681 | 5850.83 | 178.46 | 1.044 | 26.14 | 0.261 | 922564725.2
158490 | 5887.931 | 175.243 | 1.032 | 23.96 | 0.234 | 933178184.2
160120 | 5852.542 | 178.911 | 1.047 | 25.52 | 0.25 | 937109025.0
160941 | 5812.152 | 181.225 | 1.053 | 24.88 | 0.251 | 935413555.0
161767 | 5842.397 | 180.04 | 1.052 | 24.13 | 0.244 | 945107035.5
162597 | 5780.017 | 181.056 | 1.047 | 26.09 | 0.263 | 939813424.1
164269 | 5825.322 | 180.379 | 1.051 | 25.7 | 0.258 | 956919819.6
165112 | 5828.214 | 179.363 | 1.045 | 23.85 | 0.24 | 962308070.0
165959 | 5831.368 | 180.096 | 1.05 | 25.41 | 0.254 | 967768001.9
166811 | 5843.918 | 179.983 | 1.052 | 25.15 | 0.253 | 974829805.5
168526 | 5865.573 | 179.701 | 1.054 | 24.87 | 0.25 | 988501555.4
169391 | 5832.521 | 179.08 | 1.044 | 24.33 | 0.245 | 987976564.7
170260 | 5790.535 | 178.516 | 1.034 | 24.22 | 0.241 | 985896489.1
171133 | 5847.08 | 178.968 | 1.046 | 24.89 | 0.245 | 1000628341.6
172894 | 5798.069 | 180.435 | 1.046 | 25.72 | 0.258 | 1002451341.7
173781 | 5801.086 | 179.25 | 1.04 | 25.93 | 0.258 | 1008118526.2
174672 | 5780.131 | 179.701 | 1.039 | 25.55 | 0.254 | 1009627042.0
175568 | 5775.283 | 180.604 | 1.043 | 23.82 | 0.238 | 1013954885.7
177374 | 5821.622 | 179.419 | 1.045 | 25.85 | 0.257 | 1032604380.6
178284 | 5786.488 | 179.419 | 1.038 | 24.17 | 0.241 | 1031638226.6
179199 | 5789.867 | 178.347 | 1.033 | 24.66 | 0.243 | 1037538376.5
180118 | 5757.061 | 179.25 | 1.032 | 24.84 | 0.245 | 1036950313.2
181971 | 5812.95 | 178.572 | 1.038 | 24.04 | 0.236 | 1057788324.4
182904 | 5766.41 | 178.968 | 1.032 | 25.13 | 0.248 | 1054699454.6
183842 | 5771.72 | 178.572 | 1.031 | 25.96 | 0.254 | 1061084548.2
184785 | 5817.026 | 178.685 | 1.039 | 25.59 | 0.25 | 1074899149.4
186686 | 5802.289 | 178.742 | 1.037 | 23.93 | 0.237 | 1083206124.3
187644 | 5780.893 | 180.661 | 1.044 | 26.48 | 0.263 | 1084749886.1
188607 | 5741.513 | 179.758 | 1.032 | 23.16 | 0.232 | 1082889542.4
189574 | 5739.357 | 180.209 | 1.034 | 24.97 | 0.247 | 1088032863.9
191524 | 5745.656 | 178.065 | 1.023 | 23.26 | 0.229 | 1100431019.7
192507 | 5796.059 | 179.532 | 1.041 | 25.96 | 0.253 | 1115781929.9
193494 | 5754.311 | 179.475 | 1.033 | 25.2 | 0.25 | 1113424652.6
194487 | 5740.471 | 179.645 | 1.031 | 25.08 | 0.247 | 1116446983.4
196487 | 5706.338 | 178.685 | 1.02 | 23.96 | 0.235 | 1121221234.6
197495 | 5751.229 | 180.548 | 1.038 | 24.29 | 0.238 | 1135838971.4
198508 | 5743.855 | 179.927 | 1.033 | 23.56 | 0.235 | 1140201168.3
199527 | 5755.621 | 179.701 | 1.034 | 25.11 | 0.248 | 1148401791.3
201579 | 5739.32 | 178.234 | 1.023 | 23.63 | 0.233 | 1156926386.3
202613 | 5729.956 | 180.209 | 1.033 | 25.57 | 0.25 | 1160963575.0
203653 | 5732.954 | 180.04 | 1.032 | 23.68 | 0.235 | 1167533281.0
204697 | 5743.385 | 180.435 | 1.036 | 24.5 | 0.243 | 1175653679.3
206803 | 5742.169 | 179.193 | 1.029 | 23.11 | 0.229 | 1187497775.7
207864 | 5743.664 | 179.08 | 1.029 | 26.84 | 0.262 | 1193900973.7
208930 | 5706.404 | 180.322 | 1.029 | 27.06 | 0.265 | 1192238987.7
210002 | 5757.296 | 179.25 | 1.032 | 24.98 | 0.245 | 1209043674.6
212162 | 5722.514 | 179.927 | 1.03 | 24.02 | 0.238 | 1214100015.3
213250 | 5741.779 | 178.008 | 1.022 | 24.99 | 0.244 | 1224434371.8
214344 | 5715.421 | 179.758 | 1.027 | 24.85 | 0.243 | 1225066198.8
215444 | 5721.832 | 177.952 | 1.018 | 24.79 | 0.241 | 1232734373.4
217660 | 5699.061 | 179.701 | 1.024 | 23.9 | 0.233 | 1240457617.3
218777 | 5695.618 | 179.306 | 1.021 | 23.54 | 0.231 | 1246070219.2
219899 | 5726.966 | 179.419 | 1.028 | 23.64 | 0.231 | 1259354096.4
221027 | 5719.522 | 179.758 | 1.028 | 25.39 | 0.249 | 1264168789.1
223301 | 5710.39 | 179.25 | 1.024 | 24.05 | 0.236 | 1275135797.4
224446 | 5696.387 | 180.491 | 1.028 | 26.14 | 0.256 | 1278531276.6
225598 | 5704.189 | 179.024 | 1.021 | 25.53 | 0.25 | 1286853630.0
226755 | 5667.918 | 179.588 | 1.018 | 24.37 | 0.238 | 1285228746.1
229087 | 5658.924 | 180.209 | 1.02 | 25.31 | 0.247 | 1296385922.4
230262 | 5638.2 | 179.983 | 1.015 | 24.31 | 0.238 | 1298263208.4
231444 | 5716.593 | 179.419 | 1.026 | 25.65 | 0.248 | 1323071150.3
232631 | 5662.125 | 180.661 | 1.023 | 26.57 | 0.261 | 1317185800.9
235024 | 5711.891 | 180.774 | 1.033 | 24.57 | 0.242 | 1342431470.4
236230 | 5672.315 | 179.645 | 1.019 | 25.36 | 0.25 | 1339970972.4
237441 | 5684.975 | 179.532 | 1.021 | 23.14 | 0.226 | 1349846149.0
238659 | 5678.539 | 178.855 | 1.016 | 23.35 | 0.228 | 1355234439.2
241114 | 5735.105 | 179.137 | 1.027 | 27.13 | 0.261 | 1382814107.0
242351 | 5696.284 | 179.701 | 1.024 | 25.14 | 0.247 | 1380500123.7
243595 | 5659.568 | 179.08 | 1.014 | 23.94 | 0.234 | 1378642467.0
244844 | 5646.507 | 179.532 | 1.014 | 25.06 | 0.243 | 1382513359.9
247363 | 5628.456 | 179.419 | 1.01 | 24.8 | 0.24 | 1392271761.5
248632 | 5634.866 | 180.548 | 1.017 | 24.62 | 0.239 | 1401008003.3
249907 | 5647.293 | 178.29 | 1.007 | 25 | 0.241 | 1411298051.8
251189 | 5651.868 | 180.435 | 1.02 | 24.89 | 0.241 | 1419687071.1
253773 | 5604.216 | 180.153 | 1.01 | 23.87 | 0.234 | 1422198707.0
255075 | 5662.942 | 179.814 | 1.018 | 24.92 | 0.241 | 1444474930.7
256383 | 5676.465 | 179.532 | 1.019 | 26.07 | 0.253 | 1455349126.1
257699 | 5670.154 | 179.871 | 1.02 | 26.05 | 0.253 | 1461193015.6
260349 | 5630.26 | 180.999 | 1.019 | 25.09 | 0.246 | 1465832560.7
261685 | 5655.354 | 179.983 | 1.018 | 24.35 | 0.238 | 1479921311.5
263027 | 5627.964 | 180.774 | 1.017 | 24.65 | 0.241 | 1480306487.0
264377 | 5629.676 | 179.927 | 1.013 | 25.32 | 0.246 | 1488356851.9
267096 | 5631.949 | 179.532 | 1.011 | 24.45 | 0.237 | 1504271050.1
268466 | 5624.151 | 181.733 | 1.022 | 24.9 | 0.243 | 1509893322.4
269843 | 5621.743 | 180.04 | 1.012 | 24.79 | 0.243 | 1516987996.3
271228 | 5618.374 | 179.419 | 1.008 | 24.42 | 0.236 | 1523860343.3
274018 | 5644.305 | 180.435 | 1.018 | 26.01 | 0.251 | 1546641167.5
275423 | 5656.074 | 179.701 | 1.016 | 24.4 | 0.238 | 1557812869.3
276836 | 5611.593 | 180.379 | 1.012 | 25.03 | 0.244 | 1553490959.7
278256 | 5613.993 | 180.379 | 1.013 | 23.86 | 0.232 | 1562127236.2
281119 | 5579.247 | 177.613 | 0.991 | 24.14 | 0.231 | 1568432337.4
282561 | 5594.335 | 179.024 | 1.002 | 25.25 | 0.238 | 1580740891.9
284010 | 5594.876 | 180.322 | 1.009 | 23.89 | 0.23 | 1589000732.8
285467 | 5517.765 | 179.871 | 0.992 | 23.64 | 0.229 | 1575139821.3
288404 | 5631.159 | 179.701 | 1.012 | 24.5 | 0.233 | 1624048780.2
289883 | 5554.856 | 180.153 | 1.001 | 24.81 | 0.241 | 1610258321.8
291370 | 5613.016 | 179.137 | 1.005 | 25.99 | 0.247 | 1635464471.9
292865 | 5623.006 | 179.08 | 1.007 | 26.54 | 0.253 | 1646781652.2
295877 | 5581.624 | 179.871 | 1.004 | 26 | 0.25 | 1651474164.2
297395 | 5538.256 | 180.548 | 1 | 26.66 | 0.256 | 1647049643.1
298921 | 5607.122 | 180.096 | 1.01 | 24.73 | 0.237 | 1676086515.4
300454 | 5550.906 | 180.379 | 1.001 | 24.49 | 0.238 | 1667791911.3
303545 | 5554.289 | 180.153 | 1.001 | 25.55 | 0.245 | 1685976654.5
305102 | 5554.709 | 179.475 | 0.997 | 24.87 | 0.238 | 1694752825.3
306667 | 5544.297 | 179.871 | 0.997 | 24.3 | 0.232 | 1700252928.1
308240 | 5573.546 | 179.475 | 1 | 25.87 | 0.246 | 1717989819.0
311411 | 5587.612 | 180.04 | 1.006 | 25.49 | 0.244 | 1740043840.5
313009 | 5548.824 | 177.952 | 0.987 | 25.81 | 0.245 | 1736831851.4
314614 | 5523.502 | 179.475 | 0.991 | 24.47 | 0.231 | 1737771058.2
316228 | 5508.428 | 180.491 | 0.994 | 25.87 | 0.246 | 1741919169.6
319481 | 5526.733 | 179.758 | 0.993 | 24.32 | 0.232 | 1765686185.6
321120 | 5465.352 | 180.604 | 0.987 | 24.94 | 0.238 | 1755033834.2
322767 | 5542.289 | 179.871 | 0.997 | 25.41 | 0.24 | 1788867993.7
324423 | 5494.942 | 180.943 | 0.994 | 24.35 | 0.234 | 1782685568.5
327760 | 5495.42 | 179.193 | 0.985 | 24.86 | 0.236 | 1801178859.2
329442 | 5537.422 | 178.516 | 0.989 | 26.65 | 0.248 | 1824259378.5
331132 | 5494.523 | 181.056 | 0.995 | 27.57 | 0.261 | 1819412390.0
332830 | 5483.587 | 179.306 | 0.983 | 25.26 | 0.24 | 1825102261.2
336254 | 5515.172 | 179.588 | 0.99 | 25.83 | 0.242 | 1854498645.7
337979 | 5545.373 | 179.193 | 0.994 | 25.63 | 0.242 | 1874219621.2
339713 | 5497.345 | 178.516 | 0.981 | 25.78 | 0.243 | 1867519562.0
341455 | 5421.953 | 179.306 | 0.972 | 24.36 | 0.228 | 1851352961.6
344968 | 5474.308 | 178.572 | 0.978 | 23.83 | 0.221 | 1888461082.1
346737 | 5477.006 | 179.25 | 0.982 | 23.59 | 0.221 | 1899080629.4
348516 | 5425.487 | 180.491 | 0.979 | 24.57 | 0.232 | 1890869027.3
350304 | 5461.438 | 178.911 | 0.977 | 24.83 | 0.231 | 1913163577.2
353907 | 5463.75 | 180.379 | 0.986 | 25.23 | 0.236 | 1933659371.2
355723 | 5495.02 | 180.04 | 0.989 | 25.32 | 0.239 | 1954704999.5
357548 | 5451.782 | 177.274 | 0.966 | 24.9 | 0.232 | 1949273750.5
359382 | 5530.245 | 175.863 | 0.973 | 25.02 | 0.226 | 1987470508.6
363079 | 5499.794 | 180.83 | 0.995 | 26.7 | 0.249 | 1996859705.7
364941 | 5471.541 | 179.137 | 0.98 | 24.81 | 0.235 | 1996789644.1
366813 | 5476.626 | 179.814 | 0.985 | 24.94 | 0.234 | 2008897612.9
368695 | 5527.228 | 177.162 | 0.979 | 23.92 | 0.223 | 2037861327.5
372487 | 5462.178 | 179.814 | 0.982 | 24.44 | 0.229 | 2034590296.7
374398 | 5429.706 | 179.363 | 0.974 | 26.27 | 0.245 | 2032871067.0
376319 | 5494.278 | 179.419 | 0.986 | 26.93 | 0.249 | 2067601202.7
378249 | 5453.273 | 178.572 | 0.974 | 23.86 | 0.224 | 2062695059.0
382140 | 5374.042 | 180.04 | 0.968 | 24.29 | 0.227 | 2053636409.9
384101 | 5434.963 | 179.927 | 0.978 | 25.32 | 0.234 | 2087574723.3
386071 | 5433.42 | 179.927 | 0.978 | 25.73 | 0.24 | 2097685892.8
388052 | 5460.685 | 179.983 | 0.983 | 25.84 | 0.241 | 2119029735.6
392043 | 5469.215 | 179.193 | 0.98 | 23.96 | 0.225 | 2144167456.2
394054 | 5456.275 | 179.645 | 0.98 | 25.29 | 0.237 | 2150066988.8
396076 | 5413.756 | 178.516 | 0.966 | 25.37 | 0.236 | 2144258821.5
398108 | 5458.36 | 181.394 | 0.99 | 26.6 | 0.247 | 2173016782.9
402203 | 5389.252 | 179.701 | 0.968 | 23.85 | 0.226 | 2167573322.2
404266 | 5429.844 | 178.855 | 0.971 | 23.63 | 0.218 | 2195101314.5
406340 | 5422.431 | 180.209 | 0.977 | 24.99 | 0.233 | 2203350612.5
408424 | 5502.132 | 178.685 | 0.983 | 24.72 | 0.23 | 2247202760.0
412626 | 5357.464 | 180.153 | 0.965 | 23.69 | 0.224 | 2210628940.5
414742 | 5396.855 | 178.234 | 0.962 | 25.28 | 0.231 | 2238302436.4
416870 | 5388.121 | 178.798 | 0.963 | 23.05 | 0.212 | 2246146001.3
419008 | 5390.777 | 180.322 | 0.972 | 26.45 | 0.243 | 2258778689.2
423318 | 5390.257 | 180.379 | 0.972 | 25.73 | 0.24 | 2281792812.7
425490 | 5387.769 | 179.814 | 0.969 | 25.03 | 0.233 | 2292441831.8
427673 | 5375.922 | 180.209 | 0.969 | 25.22 | 0.234 | 2299136689.5
429867 | 5339.519 | 179.871 | 0.96 | 25.13 | 0.233 | 2295283014.0
434288 | 5395.602 | 178.403 | 0.963 | 24.73 | 0.226 | 2343245201.4
436516 | 5354.032 | 180.717 | 0.968 | 25.88 | 0.239 | 2337120632.5
438756 | 5316.337 | 178.403 | 0.948 | 23.25 | 0.214 | 2332574756.8
441006 | 5361.739 | 179.871 | 0.964 | 24.23 | 0.22 | 2364559069.4
445543 | 5349.942 | 178.968 | 0.957 | 23.64 | 0.218 | 2383629208.5
447828 | 5368.773 | 178.347 | 0.958 | 24.18 | 0.22 | 2404286875.0
450126 | 5318.21 | 180.096 | 0.958 | 25.76 | 0.236 | 2393864594.5
452435 | 5378.554 | 180.83 | 0.973 | 25.22 | 0.232 | 2433446079.0
457089 | 5358.439 | 180.491 | 0.967 | 23.51 | 0.22 | 2449283524.1
459434 | 5275.955 | 180.661 | 0.953 | 27.37 | 0.253 | 2423953109.5
461790 | 5425.6 | 178.234 | 0.967 | 23.91 | 0.217 | 2505487824
464159 | 5321.622 | 179.193 | 0.954 | 23.13 | 0.214 | 2470078745.9
468934 | 5297.894 | 179.532 | 0.951 | 23.98 | 0.219 | 2484362625.0
471339 | 5340.167 | 179.419 | 0.958 | 25.18 | 0.228 | 2517028973.6
473757 | 5309.578 | 180.266 | 0.957 | 25.65 | 0.235 | 2515449744.5
476188 | 5305.618 | 180.266 | 0.956 | 28.06 | 0.255 | 2526471624.2
481086 | 5331.39 | 179.25 | 0.956 | 25.59 | 0.233 | 2564857089.5
483554 | 5332.852 | 177.387 | 0.946 | 24.11 | 0.218 | 2578721916.0
486035 | 5301.736 | 179.927 | 0.954 | 24.37 | 0.221 | 2576829256.8
488528 | 5280.604 | 180.999 | 0.956 | 24.78 | 0.228 | 2579722910.9
493553 | 5316.367 | 180.322 | 0.959 | 26.27 | 0.24 | 2623908882.0
496085 | 5326.687 | 180.548 | 0.962 | 25.63 | 0.236 | 2642489520.4
498630 | 5344.281 | 179.193 | 0.958 | 25.87 | 0.237 | 2664818835.0
501188 | 5353.211 | 177.782 | 0.952 | 25.73 | 0.233 | 2682965114.7
506343 | 5263.072 | 179.814 | 0.946 | 24.43 | 0.223 | 2664919665.7
508941 | 5302.003 | 179.588 | 0.952 | 24.18 | 0.219 | 2698406708.8
511551 | 5256.728 | 181.112 | 0.952 | 25.1 | 0.23 | 2689084465.1
514176 | 5317.524 | 180.322 | 0.959 | 25.31 | 0.231 | 2734143220.2
519465 | 5291.409 | 178.855 | 0.946 | 24.46 | 0.223 | 2748701776.2
522129 | 5287.954 | 179.08 | 0.947 | 25.9 | 0.233 | 2760994134.1
524808 | 5280.75 | 180.548 | 0.953 | 24.66 | 0.224 | 2771379846
527500 | 5272.918 | 177.895 | 0.938 | 23.87 | 0.216 | 2781464245
532926 | 5340.83 | 180.886 | 0.966 | 25.84 | 0.233 | 2846267168.6
535660 | 5286.097 | 180.661 | 0.955 | 24.72 | 0.23 | 2831550719.0
538408 | 5337.382 | 175.581 | 0.937 | 23.32 | 0.209 | 2873689167.9
541170 | 5249.448 | 178.855 | 0.939 | 26.72 | 0.237 | 2840843774.2
546737 | 5316.178 | 176.823 | 0.94 | 24.22 | 0.214 | 2906551211.2
549541 | 5305.645 | 177.782 | 0.943 | 25.81 | 0.229 | 2915669458.9
552361 | 5289.246 | 179.983 | 0.952 | 24.8 | 0.224 | 2921573209.8
555194 | 5278.469 | 178.798 | 0.944 | 23.66 | 0.215 | 2930574318.0
560905 | 5226.457 | 179.193 | 0.937 | 23.9 | 0.216 | 2931545863.6
563782 | 5246.313 | 179.758 | 0.943 | 24.2 | 0.217 | 2957776835.8
566675 | 5287.955 | 181.169 | 0.958 | 23.51 | 0.214 | 2996551899.6
569582 | 5161.136 | 178.065 | 0.919 | 23.41 | 0.213 | 2939690165.2
575440 | 5236.393 | 178.629 | 0.935 | 26.54 | 0.231 | 3013229987.9
578392 | 5282.322 | 179.475 | 0.948 | 25.58 | 0.228 | 3055252786.2
581360 | 5211.033 | 178.572 | 0.931 | 22.13 | 0.201 | 3029486144.9
584342 | 5241.728 | 179.588 | 0.941 | 24.06 | 0.214 | 3062961823.0
590353 | 5230.909 | 179.419 | 0.939 | 23.7 | 0.214 | 3088082820.9
593381 | 5279.072 | 179.758 | 0.949 | 24.85 | 0.223 | 3132501022.4
596425 | 5180.489 | 179.814 | 0.932 | 23.14 | 0.211 | 3089773151.8
599485 | 5210.639 | 178.629 | 0.931 | 24.12 | 0.214 | 3123699920.9
605651 | 5220.354 | 179.645 | 0.938 | 24.26 | 0.216 | 3161712620.5
608758 | 5195.552 | 179.419 | 0.932 | 25.36 | 0.227 | 3162833844.4
611881 | 5223.27 | 180.096 | 0.941 | 26.05 | 0.232 | 3196019670.9
615020 | 5203.468 | 179.645 | 0.935 | 24.27 | 0.219 | 3200236889.4
621346 | 5210.065 | 179.758 | 0.937 | 24.51 | 0.219 | 3237253047.5
624534 | 5216.24 | 180.322 | 0.941 | 24.92 | 0.224 | 3257719232.2
627738 | 5208.556 | 179.532 | 0.935 | 23.47 | 0.212 | 3269608526.3
630958 | 5243.951 | 178.685 | 0.937 | 25.94 | 0.23 | 3308712835.1
637448 | 5201.221 | 179.363 | 0.933 | 25.44 | 0.227 | 3315507924.0
640718 | 5143.613 | 179.475 | 0.923 | 24.12 | 0.215 | 3295605434.1
644005 | 5191.232 | 179.137 | 0.93 | 25.22 | 0.222 | 3343179364.2
647309 | 5202.959 | 179.758 | 0.935 | 26.61 | 0.236 | 3367922187.3
653967 | 5172.265 | 180.153 | 0.932 | 25.85 | 0.231 | 3382490625.3
657322 | 5116.787 | 180.717 | 0.925 | 24.12 | 0.217 | 3363376664.4
660694 | 5127.781 | 179.701 | 0.921 | 23.03 | 0.205 | 3387894140.0
664083 | 5170.78 | 179.871 | 0.93 | 26.02 | 0.229 | 3433827094.7
670914 | 5161.22 | 179.532 | 0.927 | 25.72 | 0.228 | 3462734755.1
674356 | 5165.093 | 179.363 | 0.926 | 25.88 | 0.228 | 3483111455.1
677815 | 5194.879 | 179.645 | 0.933 | 26.45 | 0.233 | 3521166909.4
681293 | 5205.995 | 179.475 | 0.934 | 25.56 | 0.227 | 3546807951.5
688301 | 5166.952 | 179.588 | 0.928 | 25.9 | 0.231 | 3556418228.6
691831 | 5168.639 | 179.475 | 0.928 | 24.9 | 0.221 | 3575824688.0
695381 | 5109.509 | 179.758 | 0.918 | 26.63 | 0.235 | 3553055477.9
698948 | 5103.93 | 180.83 | 0.923 | 25.55 | 0.225 | 3567381665.6
706137 | 5096.218 | 179.588 | 0.915 | 25.67 | 0.226 | 3598628089.9
709760 | 5071.159 | 179.475 | 0.91 | 24.98 | 0.218 | 3599305811.8
713401 | 5037.534 | 179.588 | 0.905 | 21.67 | 0.19 | 3593781793.1
717061 | 4974.882 | 180.661 | 0.899 | 22.51 | 0.197 | 3567293861.8
724436 | 5079.594 | 179.983 | 0.914 | 25.88 | 0.222 | 3679840759.0
728153 | 5032.894 | 179.024 | 0.901 | 25 | 0.218 | 3664716864.8
731888 | 5050.497 | 181.056 | 0.914 | 25.72 | 0.223 | 3696398148.3
735643 | 5049.144 | 180.83 | 0.913 | 24.62 | 0.217 | 3714367439.6
743210 | 5073.68 | 180.548 | 0.916 | 26.25 | 0.229 | 3770809712.8
747022 | 5087.132 | 179.363 | 0.912 | 25.09 | 0.219 | 3800199520.9
750855 | 5039.433 | 180.153 | 0.908 | 25.21 | 0.22 | 3783883465.2
754706 | 5034.117 | 178.911 | 0.901 | 24.42 | 0.211 | 3799278304.6
762470 | 5070.559 | 178.742 | 0.906 | 25.26 | 0.216 | 3866149120.7
766381 | 5058.311 | 178.629 | 0.904 | 22.72 | 0.197 | 3876593442.5
770313 | 5109.498 | 179.024 | 0.915 | 25.08 | 0.216 | 3935912732.9
774264 | 5073.287 | 179.024 | 0.908 | 26.84 | 0.233 | 3928063485.8
782228 | 4984.031 | 180.604 | 0.9 | 23.03 | 0.202 | 3898648601.1
786241 | 5049.5 | 179.927 | 0.909 | 26.17 | 0.225 | 3970123929.5
790275 | 5038.727 | 179.475 | 0.904 | 25.89 | 0.224 | 3981979979.9
794329 | 4970.349 | 179.645 | 0.893 | 22.72 | 0.197 | 3948092350.8
802499 | 5060.45 | 179.475 | 0.908 | 24.37 | 0.208 | 4061006064.5
806616 | 5038.446 | 179.871 | 0.906 | 23.53 | 0.205 | 4064091158.7
810754 | 5015.36 | 180.04 | 0.903 | 27.31 | 0.236 | 4066223181.4
814913 | 5013.403 | 179.927 | 0.902 | 24.29 | 0.21 | 4085487278.9
823296 | 5013.02 | 179.871 | 0.902 | 23.53 | 0.204 | 4127199313.9
827519 | 5015.054 | 180.266 | 0.904 | 23.09 | 0.201 | 4150052471.0
831764 | 4981.676 | 180.096 | 0.897 | 25.3 | 0.219 | 4143578756.5
836031 | 5008.139 | 179.814 | 0.901 | 22.74 | 0.196 | 4186959456.3
844631 | 4992.754 | 179.701 | 0.897 | 25.19 | 0.217 | 4217034803.8
848964 | 5051.073 | 180.04 | 0.909 | 25.18 | 0.216 | 4288179138.4
853319 | 4990.953 | 180.153 | 0.899 | 22.85 | 0.2 | 4258875023.0
857696 | 4938.803 | 180.435 | 0.891 | 26.09 | 0.225 | 4235991577.9
866519 | 4979.88 | 179.645 | 0.895 | 23.86 | 0.204 | 4315160637.7
870964 | 4949.901 | 179.814 | 0.89 | 23.4 | 0.201 | 4311185574.6
875432 | 4916.715 | 179.927 | 0.885 | 23.82 | 0.204 | 4304249645.9
879923 | 5029.2 | 180.717 | 0.909 | 26.45 | 0.224 | 4425308751.6
888974 | 5083.343 | 181.338 | 0.922 | 30.52 | 0.263 | 4518959760.1
893535 | 5092.826 | 180.209 | 0.918 | 25.17 | 0.222 | 4550618279.9
898118 | 4779.09 | 171.574 | 0.82 | 23.87 | 0.201 | 4292186752.6
902726 | 5124.231 | 183.257 | 0.939 | 25.4 | 0.203 | 4625776553.7
912011 | 5025.607 | 180.717 | 0.908 | 25.83 | 0.233 | 4583408865.7
916690 | 4902.913 | 175.468 | 0.86 | 27.34 | 0.23 | 4494451318.0
921393 | 4999.141 | 178.403 | 0.892 | 25.19 | 0.206 | 4606173523.4
926119 | 5060.372 | 181.902 | 0.92 | 25.75 | 0.222 | 4686506656.3
935646 | 5101.198 | 182.241 | 0.93 | 33.56 | 0.292 | 4772915503.9
940445 | 4842.245 | 176.315 | 0.854 | 27.11 | 0.235 | 4553865099.0
945270 | 4968.884 | 182.41 | 0.906 | 25.06 | 0.208 | 4696936978.7
950119 | 4921.135 | 177.049 | 0.871 | 29.34 | 0.247 | 4675663865.1
959892 | 5018.01 | 183.652 | 0.922 | 26.12 | 0.222 | 4816747654.9
964816 | 4957.723 | 181.056 | 0.898 | 26.81 | 0.237 | 4783290474.0
969766 | 4973.944 | 179.701 | 0.894 | 32.02 | 0.269 | 4823561777.1
974741 | 4934.649 | 177.613 | 0.876 | 25.56 | 0.216 | 4810004700.9
984767 | 4893.259 | 181.169 | 0.887 | 25.36 | 0.214 | 4818719985.7
989819 | 4939.066 | 185.063 | 0.914 | 26.55 | 0.231 | 4888781369.1
994897 | 4904.069 | 183.257 | 0.899 | 26.61 | 0.236 | 4879043535.9
1000000 | 4782.474 | 179.927 | 0.86 | 30.24 | 0.256 | 4782474000
1000001 | 4863.68 | 185.232 | 0.901 | 26.19 | 0.221 | 4863684863.7
1006417 | 4695.056 | 176.823 | 0.83 | 23.58 | 0.201 | 4725184174.4
1012875 | 4816.665 | 179.419 | 0.864 | 25.66 | 0.203 | 4878679561.9
1019374 | 4789.899 | 179.983 | 0.862 | 28.63 | 0.235 | 4882698503.2
1025915 | 4721.272 | 179.363 | 0.847 | 24.69 | 0.203 | 4843623763.9
1032498 | 4674.295 | 179.475 | 0.839 | 23.8 | 0.193 | 4826200238.9
1039123 | 4645.751 | 173.098 | 0.804 | 27.18 | 0.209 | 4827506716.4
1045790 | 4722.492 | 183.878 | 0.868 | 26.54 | 0.208 | 4938734908.7
1052501 | 4552.388 | 176.597 | 0.804 | 22.82 | 0.187 | 4791392922.4
1059254 | 4719.703 | 183.765 | 0.867 | 25.62 | 0.201 | 4999364281.6
1066051 | 4610.443 | 178.347 | 0.822 | 24.45 | 0.202 | 4914967370.6
1072891 | 4384.991 | 171.405 | 0.752 | 22.97 | 0.173 | 4704617379.0
1079776 | 4631.795 | 183.652 | 0.851 | 25.52 | 0.187 | 5001301077.9
1086704 | 4535.442 | 177.839 | 0.807 | 24.07 | 0.194 | 4928682963.2
1093677 | 4584.386 | 182.41 | 0.836 | 25.39 | 0.199 | 5013837527.3
1100695 | 4537.277 | 182.354 | 0.827 | 30 | 0.24 | 4994158107.5
1107757 | 4455.417 | 182.523 | 0.813 | 23.91 | 0.193 | 4935519369.7
1114865 | 4408.772 | 181.056 | 0.798 | 24.09 | 0.189 | 4915185595.8
1122019 | 4323.991 | 178.347 | 0.771 | 23.81 | 0.181 | 4851600057.8
1129218 | 4322.633 | 178.629 | 0.772 | 23.47 | 0.173 | 4881194991.0
1136464 | 4296.022 | 179.363 | 0.771 | 23.42 | 0.173 | 4882274346.2
1143756 | 4244.586 | 178.572 | 0.758 | 23.17 | 0.17 | 4854770705.0
1151095 | 4209.095 | 177.387 | 0.747 | 23.71 | 0.17 | 4845068209.0
1158481 | 4179.065 | 176.541 | 0.738 | 22.89 | 0.161 | 4841367400.3
1165915 | 4318.659 | 185.007 | 0.799 | 24.86 | 0.181 | 5035189308.0
1173396 | 4119.517 | 179.588 | 0.74 | 23.73 | 0.182 | 4833824769.7
1180925 | 4208.094 | 183.539 | 0.772 | 25.01 | 0.181 | 4969443406.9
1188503 | 4036.623 | 179.137 | 0.723 | 23.28 | 0.172 | 4797538545.4
1196129 | 4023.182 | 179.758 | 0.723 | 23.34 | 0.162 | 4812244662.5
1203804 | 3949.549 | 179.758 | 0.71 | 23.63 | 0.164 | 4754482884.4
1211528 | 3961.336 | 179.306 | 0.71 | 23.84 | 0.162 | 4799269481.4
1219302 | 3876.666 | 180.153 | 0.698 | 22.38 | 0.153 | 4726826607.1
1227126 | 3877.414 | 180.153 | 0.699 | 22.55 | 0.152 | 4758075532.2
1235000 | 3858.492 | 179.871 | 0.694 | 24.18 | 0.162 | 4765237620
1242924 | 3753.832 | 179.306 | 0.673 | 22.93 | 0.153 | 4665727884.8
1250899 | 3730.269 | 179.532 | 0.67 | 23.22 | 0.15 | 4666189761.8
1258926 | 3716.341 | 180.379 | 0.67 | 22.55 | 0.146 | 4678598309.8
1267004 | 3661.57 | 179.419 | 0.657 | 22.82 | 0.147 | 4639223836.3
1275134 | 3655.326 | 180.943 | 0.661 | 23.74 | 0.151 | 4661030463.7
1283316 | 3574.73 | 179.814 | 0.643 | 23.53 | 0.149 | 4587508204.7
1291550 | 3590.585 | 180.04 | 0.646 | 23.44 | 0.145 | 4637420056.8
1299837 | 3540.071 | 179.532 | 0.636 | 22.76 | 0.141 | 4601515268.4
1308178 | 3485.85 | 180.266 | 0.628 | 23.08 | 0.141 | 4560112281.3
1316572 | 3485.798 | 179.306 | 0.625 | 23.37 | 0.141 | 4589304044.5
1325020 | 3402.345 | 179.588 | 0.611 | 22.61 | 0.136 | 4508175171.9
1333522 | 3370.178 | 178.968 | 0.603 | 22.29 | 0.131 | 4494206506.9
1342079 | 3305.419 | 179.758 | 0.594 | 23.12 | 0.134 | 4436133426.1
1350690 | 3268.808 | 180.153 | 0.589 | 23.15 | 0.133 | 4415146277.5
1359357 | 3158.867 | 179.137 | 0.566 | 22.34 | 0.126 | 4294027968.5
1368079 | 3120.769 | 179.25 | 0.559 | 23.28 | 0.126 | 4269458532.8
1376858 | 3111.029 | 179.419 | 0.558 | 23.47 | 0.126 | 4283445166.9
1385692 | 3027.198 | 180.491 | 0.546 | 23.71 | 0.128 | 4194764051.0
1394584 | 2937.739 | 179.758 | 0.528 | 23.69 | 0.124 | 4096923805.6
1403532 | 2879.602 | 180.096 | 0.519 | 23.97 | 0.122 | 4041613554.3
1412538 | 2778.901 | 180.153 | 0.501 | 22.63 | 0.113 | 3925303260.7
1421602 | 2773.247 | 180.096 | 0.499 | 22.91 | 0.111 | 3942453481.7
1430723 | 2784.027 | 180.604 | 0.503 | 24.1 | 0.116 | 3983171461.5
1439904 | 2619.201 | 178.065 | 0.466 | 22.64 | 0.109 | 3771397996.7
1449143 | 2637.215 | 180.266 | 0.475 | 23.13 | 0.104 | 3821701656.7
1458442 | 2531.025 | 180.096 | 0.456 | 23.27 | 0.107 | 3691353163.1
1467800 | 2518.889 | 180.153 | 0.454 | 23.89 | 0.105 | 3697225274.2
1477218 | 2431.992 | 180.717 | 0.44 | 23.53 | 0.103 | 3592582358.3
1486697 | 2294.987 | 180.322 | 0.414 | 24.19 | 0.102 | 3411950287.9
1496236 | 2194.447 | 179.983 | 0.395 | 22.78 | 0.091 | 3283410601.5
1505837 | 2091.253 | 179.024 | 0.374 | 24.31 | 0.092 | 3149086143.8
1515499 | 2028.322 | 179.814 | 0.365 | 24.57 | 0.088 | 3073919962.7
1525223 | 1958.41 | 180.153 | 0.353 | 24.09 | 0.085 | 2987011975.4
1535010 | 1885.076 | 179.927 | 0.339 | 23.63 | 0.08 | 2893610510.8
1544860 | 1852.894 | 180.774 | 0.335 | 23.84 | 0.078 | 2862461824.8
1554772 | 1760.856 | 179.532 | 0.316 | 23.02 | 0.074 | 2737729604.8
1564749 | 1722.066 | 180.153 | 0.31 | 24.13 | 0.073 | 2694601051.4
1574789 | 1643.557 | 179.363 | 0.295 | 24.81 | 0.074 | 2588255484.5
1584894 | 1631.16 | 180.604 | 0.295 | 24.45 | 0.07 | 2585215697.0
1595063 | 1559.074 | 179.306 | 0.28 | 25.21 | 0.071 | 2486821251.7
1605298 | 1535.411 | 179.25 | 0.275 | 23.61 | 0.063 | 2464792207.5
1615599 | 1505.377 | 178.516 | 0.269 | 24.5 | 0.064 | 2432085575.8
1625965 | 1537.471 | 180.04 | 0.277 | 23.65 | 0.061 | 2499874034.5
1636398 | 1508.157 | 179.475 | 0.271 | 23.15 | 0.062 | 2467945098.5
1646898 | 1483.31 | 179.814 | 0.267 | 23.53 | 0.061 | 2442860272.4
1657466 | 1506.007 | 180.153 | 0.271 | 23.54 | 0.061 | 2496155398.3
1668101 | 1473.665 | 180.886 | 0.267 | 22.27 | 0.059 | 2458222060.2
1678805 | 1467.97 | 180.266 | 0.265 | 23.64 | 0.061 | 2464435375.8
1689577 | 1442.741 | 180.153 | 0.26 | 22.5 | 0.058 | 2437622010.6
1700418 | 1406.162 | 179.25 | 0.252 | 23.4 | 0.058 | 2391063175.7
1711329 | 1433.854 | 179.701 | 0.258 | 23.1 | 0.056 | 2453795932.0
1722310 | 1405.217 | 179.363 | 0.252 | 23.39 | 0.058 | 2420219291.3

## B4_PR_PMB_20_D
Fatigue: 4PB-PR Test (BS EN 12697‑24:2018) Annex D
.
SAMPLE ID | B4-PR
Complex Modulus at 10 Hz [MPa] | 7125 |  | ε0 [μm/m] | 197.938
Test Temperature | 20 °C |  | σ0 [kPa] | 1184
Loading control mode | Strain (On-specimen LVDT) |  | Nf, 50% [-] | 2282093
Strain amplitude [μm/m] | 200 |  | Nf, ER [-] | 2356255
Target temperature (°C) | 20
Frequency (Hz) | 10
Initial stiffness measured at cycle number | 100
Cycle | Complex Modulus | Strain amplitude | Stress amplitude | Phase Lag | Dissipated Energy | ER
| [MPa] | [μm/m] | [MPa] | [deg] | [kJ/m3] | [-]
1 | 7213.868 | 126.544 | 0.913 | 21.87 | 0.066 | 7213.868
2 | 7046.601 | 117.606 | 0.829 | 21.76 | 0.125 | 14093.202
3 | 7073.135 | 139.748 | 0.988 | 22.81 | 0.141 | 21219.405
4 | 7130.89 | 165.104 | 1.177 | 20.04 | 0.176 | 28523.56
5 | 6647.856 | 179.885 | 1.196 | 21.7 | 0.246 | 33239.28
6 | 6917.175 | 183.974 | 1.273 | 28.81 | 0.333 | 41503.05
7 | 7134.112 | 190.927 | 1.362 | 31.8 | 0.403 | 49938.784
8 | 7078.388 | 197.12 | 1.395 | 32.85 | 0.458 | 56627.104
9 | 6923.798 | 204.773 | 1.418 | 32.33 | 0.48 | 62314.182
10 | 6833.32 | 209.272 | 1.43 | 31.26 | 0.484 | 68333.2
11 | 6753.753 | 209.797 | 1.417 | 29.49 | 0.465 | 74291.283
12 | 6628.897 | 211.667 | 1.403 | 27.8 | 0.44 | 79546.764
13 | 6549.883 | 210.791 | 1.381 | 26.92 | 0.421 | 85148.479
14 | 6460.471 | 209.797 | 1.355 | 26.39 | 0.405 | 90446.594
15 | 6449.394 | 207.168 | 1.336 | 25.42 | 0.379 | 96740.91
16 | 6407.089 | 204.773 | 1.312 | 24.26 | 0.354 | 102513.424
17 | 6397.604 | 203.196 | 1.3 | 23.88 | 0.339 | 108759.268
18 | 6351.99 | 201.385 | 1.279 | 23.67 | 0.331 | 114335.82
19 | 6257.051 | 202.202 | 1.265 | 23.31 | 0.322 | 118883.969
20 | 6295.274 | 199.749 | 1.257 | 24.07 | 0.324 | 125905.48
21 | 6332.351 | 198.697 | 1.258 | 24.86 | 0.33 | 132979.371
22 | 6275.617 | 199.281 | 1.251 | 24.19 | 0.323 | 138063.574
23 | 6249.639 | 200.976 | 1.256 | 24.44 | 0.327 | 143741.697
24 | 6247.456 | 200.859 | 1.255 | 24.56 | 0.33 | 149938.944
25 | 6228.906 | 199.515 | 1.243 | 24.04 | 0.321 | 155722.65
26 | 6220.629 | 200.333 | 1.246 | 23.79 | 0.316 | 161736.354
27 | 6193.625 | 201.268 | 1.247 | 24.57 | 0.328 | 167227.875
28 | 6170.993 | 200.8 | 1.239 | 25.06 | 0.334 | 172787.804
29 | 6208.339 | 200.216 | 1.243 | 23.79 | 0.315 | 180041.831
30 | 6192.972 | 198.697 | 1.231 | 23.57 | 0.311 | 185789.16
31 | 6108.291 | 202.027 | 1.234 | 25.05 | 0.331 | 189357.021
32 | 6188.578 | 198.931 | 1.231 | 24.42 | 0.319 | 198034.496
33 | 6212.485 | 199.223 | 1.238 | 24.63 | 0.321 | 205012.005
34 | 6134.676 | 201.677 | 1.237 | 25.21 | 0.334 | 208578.984
35 | 6140.865 | 200.099 | 1.229 | 24.69 | 0.325 | 214930.275
36 | 6131.465 | 199.281 | 1.222 | 25 | 0.326 | 220732.74
37 | 6117.403 | 198.989 | 1.217 | 25.5 | 0.329 | 226343.911
38 | 6134.314 | 199.048 | 1.221 | 25.64 | 0.33 | 233103.932
39 | 6078.408 | 200.917 | 1.221 | 25.23 | 0.329 | 237057.912
40 | 6127.887 | 199.398 | 1.222 | 25.02 | 0.324 | 245115.48
41 | 6085.97 | 199.398 | 1.214 | 24.81 | 0.322 | 249524.77
42 | 6127.716 | 197.061 | 1.208 | 23.56 | 0.301 | 257364.072
43 | 6102.468 | 199.223 | 1.216 | 23.91 | 0.307 | 262406.124
44 | 6060.309 | 200.8 | 1.217 | 24.28 | 0.316 | 266653.596
45 | 6093.517 | 198.347 | 1.209 | 24.3 | 0.312 | 274208.265
46 | 6083.825 | 198.639 | 1.208 | 25.17 | 0.321 | 279855.95
47 | 6060.436 | 199.223 | 1.207 | 26.74 | 0.341 | 284840.492 | Criterio 50% Modulo
48 | 6086.556 | 199.573 | 1.215 | 26.54 | 0.339 | 292154.688
49 | 6115.642 | 200.976 | 1.229 | 25.87 | 0.335 | 299666.458 | S0 [MPa] | 5982.691
50 | 6097.068 | 199.982 | 1.219 | 25.32 | 0.331 | 304853.4 | S0, 1/2 [MPa] | 2991.3455
51 | 6045.165 | 202.027 | 1.221 | 26.81 | 0.35 | 308303.415 | Nf [-] | 2282093
52 | 6091.936 | 199.573 | 1.216 | 26.27 | 0.339 | 316780.672
53 | 6075.946 | 199.69 | 1.213 | 26.62 | 0.342 | 322025.138
54 | 6069.626 | 200.567 | 1.217 | 26.06 | 0.336 | 327759.804 | Criterio ER
55 | 6058.946 | 199.34 | 1.208 | 26.06 | 0.335 | 333242.03
56 | 6065.172 | 199.106 | 1.208 | 26.19 | 0.334 | 339649.632 | Wn, MAX | 7070586385.1
57 | 6069.925 | 200.099 | 1.215 | 25.7 | 0.33 | 345985.725 | Nf [-] | 2356255
58 | 6085.337 | 199.164 | 1.212 | 25.75 | 0.331 | 352949.546
59 | 6035.251 | 198.814 | 1.2 | 25.71 | 0.329 | 356079.809
60 | 6035.303 | 199.281 | 1.203 | 24.93 | 0.317 | 362118.18
61 | 6036.192 | 199.749 | 1.206 | 25.62 | 0.327 | 368207.712
62 | 5991.255 | 200.625 | 1.202 | 26.1 | 0.335 | 371457.81
63 | 6050.011 | 198.755 | 1.202 | 25.68 | 0.326 | 381150.693
64 | 6024.34 | 199.106 | 1.199 | 25.4 | 0.323 | 385557.76
65 | 6049.888 | 199.749 | 1.208 | 25.32 | 0.322 | 393242.72
66 | 6012.582 | 199.632 | 1.2 | 25.93 | 0.332 | 396830.412
67 | 5995.603 | 199.69 | 1.197 | 25.79 | 0.328 | 401705.401
68 | 6041.947 | 199.106 | 1.203 | 26.29 | 0.332 | 410852.396
69 | 6001.872 | 200.333 | 1.202 | 25.8 | 0.33 | 414129.168
70 | 6009.107 | 199.749 | 1.2 | 25.92 | 0.33 | 420637.49
71 | 6029.724 | 199.34 | 1.202 | 25.52 | 0.324 | 428110.404
72 | 5996.165 | 199.924 | 1.199 | 25.52 | 0.326 | 431723.88
73 | 6030.033 | 199.866 | 1.205 | 25.47 | 0.324 | 440192.409
74 | 6023.229 | 199.807 | 1.203 | 25.94 | 0.331 | 445718.946
75 | 6012.672 | 199.924 | 1.202 | 26.04 | 0.332 | 450950.4
76 | 6020.426 | 199.106 | 1.199 | 25.62 | 0.325 | 457552.376
77 | 6011.806 | 200.041 | 1.203 | 25.53 | 0.325 | 462909.062
78 | 5989.193 | 199.807 | 1.197 | 26.64 | 0.339 | 467157.054
79 | 6004.487 | 200.742 | 1.205 | 26.41 | 0.336 | 474354.473
80 | 6001.022 | 199.457 | 1.197 | 26.48 | 0.337 | 480081.76
81 | 5976.451 | 200.274 | 1.197 | 26.49 | 0.336 | 484092.531
82 | 5943.606 | 200.041 | 1.189 | 26.68 | 0.338 | 487375.692
83 | 5968.462 | 199.398 | 1.19 | 26.37 | 0.331 | 495382.346
84 | 5975.574 | 199.924 | 1.195 | 27.11 | 0.341 | 501948.216
85 | 5953.027 | 200.8 | 1.195 | 27.06 | 0.343 | 506007.295
86 | 5979.2 | 199.69 | 1.194 | 27.13 | 0.342 | 514211.2
87 | 5963.136 | 199.34 | 1.189 | 26.46 | 0.334 | 518792.832
88 | 5970.923 | 200.333 | 1.196 | 26.56 | 0.335 | 525441.224
89 | 5972.942 | 199.048 | 1.189 | 25.85 | 0.327 | 531591.838
90 | 5952.001 | 200.976 | 1.196 | 26.13 | 0.331 | 535680.09
91 | 5993.728 | 200.274 | 1.2 | 26.32 | 0.334 | 545429.248
92 | 5959.338 | 200.274 | 1.194 | 26.23 | 0.334 | 548259.096
93 | 5993.159 | 199.573 | 1.196 | 26.22 | 0.331 | 557363.787
94 | 5979.418 | 200.099 | 1.196 | 25.93 | 0.329 | 562065.292
95 | 5963.396 | 201.092 | 1.199 | 26.27 | 0.335 | 566522.62
96 | 5975.383 | 200.391 | 1.197 | 26.18 | 0.333 | 573636.768
97 | 5958.594 | 200.742 | 1.196 | 26.97 | 0.343 | 577983.618
98 | 5941.078 | 201.326 | 1.196 | 26.61 | 0.339 | 582225.644
99 | 5958.712 | 199.048 | 1.186 | 26.89 | 0.339 | 589912.488
100 | 5982.691 | 197.938 | 1.184 | 26.86 | 0.334 | 598269.1
101 | 5953.003 | 198.931 | 1.184 | 27.26 | 0.339 | 601253.303
102 | 5968.726 | 199.807 | 1.193 | 26.8 | 0.336 | 608810.052
103 | 5956.009 | 199.69 | 1.189 | 26.83 | 0.338 | 613468.927
104 | 5943.978 | 199.866 | 1.188 | 27.31 | 0.343 | 618173.712
105 | 5949.803 | 200.274 | 1.192 | 27.5 | 0.346 | 624729.315
106 | 5956.966 | 199.223 | 1.187 | 27.28 | 0.342 | 631438.396
107 | 5947.87 | 200.625 | 1.193 | 26.76 | 0.337 | 636422.09
108 | 5930.928 | 200.333 | 1.188 | 25.94 | 0.329 | 640540.224
109 | 5914.483 | 200.158 | 1.184 | 25.83 | 0.326 | 644678.647
110 | 5968.078 | 198.522 | 1.185 | 22.01 | 0.277 | 656488.58
111 | 5929.6 | 200.742 | 1.19 | 25.73 | 0.325 | 658185.6
112 | 5888.645 | 202.202 | 1.191 | 25.96 | 0.331 | 659528.24
113 | 5929.979 | 199.69 | 1.184 | 26.07 | 0.329 | 670087.627
114 | 5882.712 | 200.274 | 1.178 | 25.76 | 0.324 | 670629.168
115 | 5935.305 | 199.807 | 1.186 | 25.65 | 0.321 | 682560.075
116 | 5915.697 | 200.508 | 1.186 | 26.02 | 0.328 | 686220.852
117 | 5934.171 | 199.515 | 1.184 | 26.22 | 0.329 | 694298.007
118 | 5954.365 | 200.45 | 1.194 | 25.68 | 0.323 | 702615.07
119 | 5894.014 | 199.924 | 1.178 | 26.53 | 0.335 | 701387.666
120 | 5954.994 | 198.405 | 1.182 | 26.95 | 0.333 | 714599.28
121 | 5923.62 | 200.333 | 1.187 | 26.89 | 0.337 | 716758.02
122 | 5898.155 | 200.8 | 1.184 | 26.77 | 0.338 | 719574.91
123 | 5938.145 | 199.982 | 1.188 | 26.78 | 0.336 | 730391.835
124 | 5929.391 | 200.099 | 1.186 | 27.04 | 0.34 | 735244.484
125 | 5903.065 | 200.8 | 1.185 | 26.94 | 0.34 | 737883.125
126 | 5879.461 | 201.092 | 1.182 | 26.45 | 0.334 | 740812.086
127 | 5941.112 | 199.281 | 1.184 | 26.22 | 0.327 | 754521.224
128 | 5921.372 | 199.573 | 1.182 | 25.96 | 0.325 | 757935.616
129 | 5897.584 | 199.515 | 1.177 | 25.95 | 0.325 | 760788.336
130 | 5888.334 | 201.034 | 1.184 | 26.35 | 0.33 | 765483.42
131 | 5910.667 | 198.639 | 1.174 | 25.96 | 0.324 | 774297.377
132 | 5916.36 | 198.872 | 1.177 | 26.43 | 0.327 | 780959.52
133 | 5926.685 | 199.924 | 1.185 | 26.01 | 0.324 | 788249.105
134 | 5885.429 | 201.268 | 1.185 | 26.65 | 0.336 | 788647.486
135 | 5905.146 | 200.508 | 1.184 | 26.96 | 0.339 | 797194.71
136 | 5895.789 | 198.814 | 1.172 | 25.97 | 0.324 | 801827.304
137 | 5922.975 | 199.807 | 1.183 | 26.54 | 0.329 | 811447.575
138 | 5927.314 | 200.158 | 1.186 | 26.69 | 0.335 | 817969.332
139 | 5901.281 | 199.048 | 1.175 | 26.85 | 0.336 | 820278.059
140 | 5925.618 | 198.405 | 1.176 | 27.01 | 0.333 | 829586.52
141 | 5939.54 | 199.106 | 1.183 | 26.67 | 0.33 | 837475.14
142 | 5891.404 | 199.982 | 1.178 | 27.04 | 0.338 | 836579.368
143 | 5911.865 | 199.632 | 1.18 | 27.42 | 0.341 | 845396.695
144 | 5927.74 | 198.639 | 1.177 | 27.08 | 0.336 | 853594.56
145 | 5885.012 | 199.924 | 1.177 | 26.85 | 0.334 | 853326.74
146 | 5908.683 | 199.457 | 1.179 | 27.23 | 0.338 | 862667.718
147 | 5943.279 | 199.632 | 1.186 | 26.64 | 0.332 | 873662.013
148 | 5884.019 | 200.917 | 1.182 | 26.52 | 0.335 | 870834.812
149 | 5908.324 | 201.326 | 1.189 | 26.74 | 0.337 | 880340.276
150 | 5902.487 | 201.793 | 1.191 | 26.94 | 0.342 | 885373.05
151 | 5876.368 | 201.326 | 1.183 | 26.77 | 0.34 | 887331.568
152 | 5905.508 | 200.567 | 1.184 | 26.71 | 0.335 | 897637.216
153 | 5852.73 | 200.976 | 1.176 | 27.04 | 0.34 | 895467.69
154 | 5873.094 | 199.457 | 1.171 | 26.86 | 0.333 | 904456.476
155 | 5897.699 | 199.106 | 1.174 | 26.69 | 0.33 | 914143.345
156 | 5895.527 | 199.632 | 1.177 | 26.62 | 0.33 | 919702.212
157 | 5849.796 | 199.573 | 1.167 | 25.58 | 0.319 | 918417.972
158 | 5835.24 | 199.164 | 1.162 | 25.78 | 0.318 | 921967.92
159 | 5931.073 | 197.762 | 1.173 | 22.54 | 0.277 | 943040.607
160 | 5871.123 | 199.106 | 1.169 | 26.41 | 0.327 | 939379.68
161 | 5882.702 | 199.106 | 1.171 | 25.59 | 0.316 | 947115.022
162 | 5880.574 | 200.216 | 1.177 | 26.73 | 0.332 | 952652.988
163 | 5852.298 | 200.567 | 1.174 | 26.6 | 0.333 | 953924.574
164 | 5866.271 | 200.976 | 1.179 | 26.13 | 0.327 | 962068.444
165 | 5872.286 | 200.742 | 1.179 | 26.64 | 0.334 | 968927.19
166 | 5866.766 | 200.391 | 1.176 | 26.22 | 0.328 | 973883.156
167 | 5832.809 | 201.034 | 1.173 | 26.13 | 0.327 | 974079.103
168 | 5913.021 | 199.69 | 1.181 | 26.61 | 0.33 | 993387.528
169 | 5913.477 | 199.924 | 1.182 | 26.49 | 0.331 | 999377.613
170 | 5871.999 | 201.443 | 1.183 | 27.32 | 0.344 | 998239.83
171 | 5881.818 | 200.976 | 1.182 | 26.18 | 0.33 | 1005790.878
172 | 5877.586 | 198.814 | 1.169 | 26.28 | 0.327 | 1010944.792
173 | 5897.703 | 198.288 | 1.169 | 26.1 | 0.321 | 1020302.619
174 | 5905.729 | 198.58 | 1.173 | 26.44 | 0.325 | 1027596.846
175 | 5911.222 | 199.281 | 1.178 | 26.75 | 0.331 | 1034463.85
176 | 5888.707 | 200.917 | 1.183 | 26.72 | 0.335 | 1036412.432
177 | 5883.189 | 199.982 | 1.177 | 26.05 | 0.327 | 1041324.453
178 | 5829.332 | 200.391 | 1.168 | 26.53 | 0.331 | 1037621.096
179 | 5848.095 | 198.288 | 1.16 | 26.28 | 0.323 | 1046809.005
180 | 5862.052 | 198.872 | 1.166 | 26.4 | 0.323 | 1055169.36
181 | 5828.702 | 199.048 | 1.16 | 25.84 | 0.318 | 1054995.062
182 | 5818.35 | 200.391 | 1.166 | 25.84 | 0.319 | 1058939.7
183 | 5836.166 | 200.742 | 1.172 | 26.78 | 0.332 | 1068018.378
184 | 5843.747 | 199.048 | 1.163 | 26.44 | 0.327 | 1075249.448
185 | 5859.952 | 199.281 | 1.168 | 26.36 | 0.324 | 1084091.12
186 | 5850.494 | 199.398 | 1.167 | 26.71 | 0.329 | 1088191.884
187 | 5830.405 | 200.742 | 1.17 | 26.31 | 0.327 | 1090285.735
188 | 5863.821 | 199.457 | 1.17 | 26.82 | 0.331 | 1102398.348
189 | 5884.531 | 199.515 | 1.174 | 26.43 | 0.327 | 1112176.359
190 | 5849.096 | 200.8 | 1.175 | 26.14 | 0.327 | 1111328.24
191 | 5889.992 | 199.632 | 1.176 | 26.1 | 0.324 | 1124988.472
192 | 5873.832 | 199.982 | 1.175 | 26.45 | 0.329 | 1127775.744
193 | 5836.321 | 200.917 | 1.173 | 26.12 | 0.327 | 1126409.953
194 | 5877.697 | 199.281 | 1.171 | 26.54 | 0.328 | 1140273.218
195 | 5844.351 | 199.866 | 1.168 | 26.57 | 0.329 | 1139648.445
196 | 5834.317 | 199.924 | 1.166 | 26.8 | 0.331 | 1143526.132
197 | 5867.245 | 200.567 | 1.177 | 25.86 | 0.321 | 1155847.265
198 | 5813.264 | 200.917 | 1.168 | 26.63 | 0.333 | 1151026.272
199 | 5825.831 | 199.398 | 1.162 | 26.99 | 0.332 | 1159340.369
200 | 5885.832 | 198.931 | 1.171 | 26.81 | 0.328 | 1177166.4
201 | 5852.826 | 199.866 | 1.17 | 26.31 | 0.326 | 1176418.026
202 | 5848.694 | 199.106 | 1.165 | 26.41 | 0.326 | 1181436.188
203 | 5877.863 | 199.515 | 1.173 | 26.46 | 0.326 | 1193206.189
204 | 5873.566 | 200.041 | 1.175 | 26.26 | 0.327 | 1198207.464
205 | 5840.667 | 199.807 | 1.167 | 26.45 | 0.329 | 1197336.735
206 | 5855.432 | 198.171 | 1.16 | 25.65 | 0.315 | 1206218.992
207 | 5855.203 | 197.587 | 1.157 | 25.91 | 0.315 | 1212027.021
208 | 5867.284 | 199.048 | 1.168 | 25.82 | 0.316 | 1220395.072
209 | 5862.351 | 200.099 | 1.173 | 25.76 | 0.319 | 1225231.359
210 | 5800.419 | 201.501 | 1.169 | 25.52 | 0.32 | 1218087.99
211 | 5828.821 | 200.917 | 1.171 | 25.79 | 0.321 | 1229881.231
212 | 5820.826 | 200.158 | 1.165 | 25.25 | 0.314 | 1234015.112
213 | 5869.932 | 199.866 | 1.173 | 25.59 | 0.316 | 1250295.516
214 | 5842.068 | 200.391 | 1.171 | 25.52 | 0.319 | 1250202.552
215 | 5826.816 | 199.457 | 1.162 | 25.76 | 0.319 | 1252765.44
216 | 5838.114 | 200.391 | 1.17 | 26.22 | 0.324 | 1261032.624
217 | 5895.391 | 199.69 | 1.177 | 25.99 | 0.322 | 1279299.847
218 | 5853.363 | 199.457 | 1.167 | 26.54 | 0.33 | 1276033.134
219 | 5813.744 | 199.924 | 1.162 | 26.18 | 0.324 | 1273209.936
220 | 5894.125 | 198.697 | 1.171 | 26.65 | 0.326 | 1296707.5
221 | 5849.462 | 199.69 | 1.168 | 26.16 | 0.324 | 1292731.102
222 | 5837.154 | 201.326 | 1.175 | 26.53 | 0.33 | 1295848.188
223 | 5839.261 | 198.872 | 1.161 | 26.44 | 0.327 | 1302155.203
224 | 5834.361 | 199.69 | 1.165 | 26.85 | 0.329 | 1306896.864
225 | 5847.315 | 198.755 | 1.162 | 26.26 | 0.322 | 1315645.875
226 | 5847.858 | 199.164 | 1.165 | 25.82 | 0.317 | 1321615.908
227 | 5818.762 | 198.755 | 1.157 | 25.69 | 0.316 | 1320858.974
228 | 5839.887 | 198.054 | 1.157 | 25.56 | 0.311 | 1331494.236
229 | 5851.2 | 199.749 | 1.169 | 25.54 | 0.313 | 1339924.8
230 | 5787.347 | 201.151 | 1.164 | 25.75 | 0.321 | 1331089.81
231 | 5873.435 | 199.69 | 1.173 | 26.37 | 0.325 | 1356763.485
232 | 5855.596 | 199.866 | 1.17 | 25.91 | 0.322 | 1358498.272
234 | 5861.148 | 199.924 | 1.172 | 25.75 | 0.32 | 1371508.632
235 | 5813.613 | 200.742 | 1.167 | 26.43 | 0.329 | 1366199.055
237 | 5854.439 | 199.106 | 1.166 | 26.49 | 0.326 | 1387502.043
238 | 5834.275 | 199.749 | 1.165 | 27.53 | 0.339 | 1388557.45
240 | 5855.543 | 198.931 | 1.165 | 26.6 | 0.326 | 1405330.32
241 | 5850.364 | 199.106 | 1.165 | 26.99 | 0.331 | 1409937.724
243 | 5839.901 | 199.398 | 1.164 | 26.83 | 0.33 | 1419095.943
244 | 5805.244 | 200.158 | 1.162 | 26.41 | 0.326 | 1416479.536
246 | 5841.903 | 200.158 | 1.169 | 26.2 | 0.323 | 1437108.138
247 | 5819.338 | 200.274 | 1.165 | 26.21 | 0.325 | 1437376.486
249 | 5868.709 | 200.158 | 1.175 | 26.44 | 0.327 | 1461308.541
251 | 5791.975 | 200.8 | 1.163 | 26.13 | 0.327 | 1453785.725
252 | 5802.274 | 199.457 | 1.157 | 25.51 | 0.314 | 1462173.048
254 | 5855.014 | 199.398 | 1.167 | 25.56 | 0.313 | 1487173.556
256 | 5793.285 | 199.573 | 1.156 | 26.43 | 0.326 | 1483080.96
257 | 5837.034 | 196.944 | 1.15 | 25.58 | 0.309 | 1500117.738
259 | 5869.833 | 198.639 | 1.166 | 26.29 | 0.318 | 1520286.747
261 | 5831.054 | 199.515 | 1.163 | 25.84 | 0.319 | 1521905.094
262 | 5826.083 | 199.573 | 1.163 | 25.86 | 0.319 | 1526433.746
264 | 5820.278 | 200.333 | 1.166 | 25.8 | 0.319 | 1536553.392
266 | 5836.178 | 200.683 | 1.171 | 25.67 | 0.319 | 1552423.348
267 | 5837.8 | 200.274 | 1.169 | 26.29 | 0.327 | 1558692.6
269 | 5798.647 | 201.092 | 1.166 | 25.73 | 0.321 | 1559836.043
271 | 5798.023 | 200.625 | 1.163 | 26.41 | 0.327 | 1571264.233
272 | 5822.81 | 198.931 | 1.158 | 25.79 | 0.317 | 1583804.32
274 | 5834.836 | 200.041 | 1.167 | 26.32 | 0.323 | 1598745.064
276 | 5753.682 | 201.034 | 1.157 | 25.49 | 0.318 | 1588016.232
278 | 5794.856 | 198.23 | 1.149 | 25.83 | 0.314 | 1610969.968
280 | 5769.684 | 200.333 | 1.156 | 25.72 | 0.314 | 1615511.52
281 | 5762.818 | 200.041 | 1.153 | 26.14 | 0.32 | 1619351.858
283 | 5741.899 | 200.742 | 1.153 | 25.75 | 0.316 | 1624957.417
285 | 5785.876 | 199.223 | 1.153 | 26.22 | 0.319 | 1648974.66
287 | 5821.185 | 197.821 | 1.152 | 26.53 | 0.32 | 1670680.095
289 | 5845.049 | 199.515 | 1.166 | 26.15 | 0.319 | 1689219.161
290 | 5793.281 | 200.508 | 1.162 | 26.63 | 0.33 | 1680051.49
292 | 5794.734 | 199.34 | 1.155 | 25.81 | 0.317 | 1692062.328
294 | 5833.097 | 199.515 | 1.164 | 26.03 | 0.318 | 1714930.518
296 | 5790.147 | 199.457 | 1.155 | 25.13 | 0.31 | 1713883.512
298 | 5802.781 | 198.755 | 1.153 | 25.68 | 0.313 | 1729228.738
300 | 5806.514 | 199.281 | 1.157 | 25.72 | 0.314 | 1741954.2
302 | 5821.747 | 199.34 | 1.161 | 25.48 | 0.312 | 1758167.594
304 | 5805.044 | 200.216 | 1.162 | 25.69 | 0.317 | 1764733.376
306 | 5788.258 | 199.048 | 1.152 | 26.56 | 0.325 | 1771206.948
308 | 5796.246 | 198.23 | 1.149 | 25.52 | 0.309 | 1785243.768
310 | 5782.185 | 200.041 | 1.157 | 25.5 | 0.311 | 1792477.35
312 | 5815.233 | 200.274 | 1.165 | 25.86 | 0.318 | 1814352.696
314 | 5808.802 | 198.814 | 1.155 | 25.2 | 0.31 | 1823963.828
316 | 5795.319 | 201.034 | 1.165 | 25.35 | 0.313 | 1831320.804
318 | 5784.978 | 199.573 | 1.155 | 25.77 | 0.318 | 1839623.004
320 | 5815.574 | 200.099 | 1.164 | 25.5 | 0.313 | 1860983.68
322 | 5774.149 | 201.209 | 1.162 | 25.46 | 0.317 | 1859275.978
324 | 5834.365 | 198.755 | 1.16 | 25.78 | 0.316 | 1890334.26
326 | 5787.843 | 198.23 | 1.147 | 25.93 | 0.316 | 1886836.818
328 | 5812.668 | 198.755 | 1.155 | 25.62 | 0.31 | 1906555.104
330 | 5782.841 | 199.924 | 1.156 | 25.31 | 0.311 | 1908337.53
332 | 5797.928 | 199.749 | 1.158 | 25.97 | 0.318 | 1924912.096
334 | 5774.339 | 199.573 | 1.152 | 25.95 | 0.318 | 1928629.226
337 | 5795.565 | 200.45 | 1.162 | 26.15 | 0.32 | 1953105.405
339 | 5768.067 | 198.58 | 1.145 | 25.92 | 0.317 | 1955374.713
341 | 5824.633 | 198.872 | 1.158 | 25.76 | 0.311 | 1986199.853
343 | 5743.34 | 201.209 | 1.156 | 25.95 | 0.321 | 1969965.62
346 | 5778.531 | 199.164 | 1.151 | 25.56 | 0.312 | 1999371.726
348 | 5790.351 | 197.236 | 1.142 | 25.3 | 0.305 | 2015042.148
350 | 5792.375 | 198.054 | 1.147 | 25.2 | 0.303 | 2027331.25
352 | 5786.021 | 199.457 | 1.154 | 25.58 | 0.311 | 2036679.392
355 | 5729.931 | 200.45 | 1.149 | 26.79 | 0.328 | 2034125.505
357 | 5767.821 | 198.113 | 1.143 | 26.49 | 0.319 | 2059112.097
359 | 5763.392 | 200.567 | 1.156 | 26.17 | 0.318 | 2069057.728
361 | 5756.147 | 199.573 | 1.149 | 27.06 | 0.33 | 2077969.067
364 | 5769.853 | 200.917 | 1.159 | 25.45 | 0.312 | 2100226.492
366 | 5766.564 | 198.755 | 1.146 | 26.72 | 0.326 | 2110562.424
368 | 5776.563 | 199.34 | 1.151 | 25.59 | 0.31 | 2125775.184
372 | 5744.429 | 200.041 | 1.149 | 25.27 | 0.309 | 2136927.588
374 | 5815.457 | 199.457 | 1.16 | 25.37 | 0.309 | 2174980.918
376 | 5692.059 | 200.158 | 1.139 | 26.2 | 0.322 | 2140214.184
378 | 5771.036 | 197.412 | 1.139 | 26.22 | 0.313 | 2181451.608
380 | 5733.119 | 201.385 | 1.155 | 27.03 | 0.328 | 2178585.22
384 | 5718.19 | 200.917 | 1.149 | 25.68 | 0.316 | 2195784.96
386 | 5756.389 | 199.632 | 1.149 | 26 | 0.316 | 2221966.154
388 | 5742.6 | 201.443 | 1.157 | 26.83 | 0.329 | 2228128.8
390 | 5728.366 | 199.281 | 1.142 | 25.95 | 0.317 | 2234062.74
394 | 5706.365 | 199.457 | 1.138 | 24.72 | 0.299 | 2248307.81
396 | 5769.357 | 198.872 | 1.147 | 25.89 | 0.311 | 2284665.372
398 | 5718.085 | 200.099 | 1.144 | 25.89 | 0.315 | 2275797.83
400 | 5717.698 | 200.45 | 1.146 | 25.88 | 0.315 | 2287079.2
404 | 5732.063 | 198.639 | 1.139 | 27.52 | 0.331 | 2315753.452
406 | 5720.391 | 199.048 | 1.139 | 26.63 | 0.32 | 2322478.746
408 | 5732.415 | 199.924 | 1.146 | 26.77 | 0.323 | 2338825.32
412 | 5675.946 | 200.567 | 1.138 | 27.17 | 0.33 | 2338489.752
414 | 5775.656 | 198.23 | 1.145 | 25.81 | 0.309 | 2391121.584
416 | 5701.376 | 201.618 | 1.15 | 25.7 | 0.315 | 2371772.416
419 | 5759.328 | 200.683 | 1.156 | 25.78 | 0.316 | 2413158.432
421 | 5727.356 | 199.924 | 1.145 | 25.69 | 0.315 | 2411216.876
425 | 5729.758 | 197.12 | 1.129 | 27.19 | 0.324 | 2435147.15
427 | 5741.343 | 198.931 | 1.142 | 27.25 | 0.324 | 2451553.461
429 | 5724.781 | 199.866 | 1.144 | 27.14 | 0.328 | 2455931.049
432 | 5678.621 | 199.866 | 1.135 | 26.92 | 0.326 | 2453164.272
436 | 5703.34 | 201.56 | 1.15 | 25.63 | 0.311 | 2486656.24
438 | 5711.067 | 199.749 | 1.141 | 26.06 | 0.317 | 2501447.346
441 | 5738.074 | 198.522 | 1.139 | 25.84 | 0.31 | 2530490.634
443 | 5699.547 | 199.048 | 1.134 | 25.99 | 0.313 | 2524899.321
447 | 5700.965 | 198.58 | 1.132 | 26.32 | 0.314 | 2548331.355
450 | 5721.858 | 198.463 | 1.136 | 26.12 | 0.311 | 2574836.1
452 | 5707.982 | 199.398 | 1.138 | 25.5 | 0.307 | 2580007.864
457 | 5690.267 | 201.209 | 1.145 | 26.28 | 0.319 | 2600452.019
459 | 5704.535 | 201.209 | 1.148 | 26.87 | 0.327 | 2618381.565
461 | 5689.923 | 198.639 | 1.13 | 26.68 | 0.322 | 2623054.503
464 | 5689.61 | 198.931 | 1.132 | 27.31 | 0.324 | 2639979.04
468 | 5709.665 | 198.639 | 1.134 | 25.71 | 0.307 | 2672123.22
471 | 5688.519 | 200.683 | 1.142 | 25.93 | 0.313 | 2679292.449
473 | 5692.343 | 200.742 | 1.143 | 26.48 | 0.321 | 2692478.239
476 | 5691.193 | 199.164 | 1.133 | 27.53 | 0.331 | 2709007.868
481 | 5679.479 | 200.099 | 1.136 | 27.76 | 0.332 | 2731829.399
483 | 5723.093 | 198.697 | 1.137 | 26.74 | 0.32 | 2764253.919
486 | 5697.534 | 198.697 | 1.132 | 26.33 | 0.315 | 2769001.524
488 | 5699.779 | 198.872 | 1.134 | 26.62 | 0.317 | 2781492.152
491 | 5721.714 | 199.048 | 1.139 | 26.86 | 0.321 | 2809361.574
496 | 5679.62 | 200.158 | 1.137 | 26.56 | 0.321 | 2817091.52
498 | 5672.602 | 200.216 | 1.136 | 26.01 | 0.314 | 2824955.796
501 | 5683.793 | 199.398 | 1.133 | 26.74 | 0.321 | 2847580.293
506 | 5718.379 | 197.412 | 1.129 | 27.69 | 0.327 | 2893499.774
508 | 5710.823 | 201.151 | 1.149 | 27.09 | 0.325 | 2901098.084
511 | 5682.637 | 199.515 | 1.134 | 27.29 | 0.331 | 2903827.507
514 | 5683.183 | 198.405 | 1.128 | 26.36 | 0.314 | 2921156.062
519 | 5680.104 | 200.216 | 1.137 | 25.82 | 0.309 | 2947973.976
522 | 5633.991 | 199.69 | 1.125 | 25.88 | 0.312 | 2940943.302
524 | 5698.577 | 196.828 | 1.122 | 28.36 | 0.331 | 2986054.348
527 | 5680.092 | 200.158 | 1.137 | 28.2 | 0.334 | 2993408.484
530 | 5625.284 | 199.632 | 1.123 | 27.87 | 0.334 | 2981400.52
535 | 5717.887 | 198.054 | 1.132 | 26.08 | 0.308 | 3059069.545
538 | 5606.689 | 201.151 | 1.128 | 26.22 | 0.317 | 3016398.682
541 | 5684.033 | 199.457 | 1.134 | 26.51 | 0.316 | 3075061.853
547 | 5665.971 | 200.099 | 1.134 | 26.87 | 0.323 | 3099286.137
549 | 5654.989 | 199.924 | 1.131 | 26.06 | 0.313 | 3104588.961
553 | 5724.914 | 201.034 | 1.151 | 26.93 | 0.324 | 3165877.442
555 | 5669.843 | 201.385 | 1.142 | 27.48 | 0.336 | 3146762.865
558 | 5673.262 | 199.924 | 1.134 | 26.59 | 0.321 | 3165680.196
564 | 5652.644 | 198.405 | 1.122 | 26.95 | 0.321 | 3188091.216
566 | 5647.598 | 199.281 | 1.125 | 26.48 | 0.314 | 3196540.468
571 | 5700.39 | 197.295 | 1.125 | 26.58 | 0.313 | 3254922.69
573 | 5649.951 | 200.216 | 1.131 | 28.01 | 0.333 | 3237421.923
579 | 5673.811 | 199.515 | 1.132 | 22.46 | 0.271 | 3285136.569
582 | 5652.402 | 198.989 | 1.125 | 26.52 | 0.316 | 3289697.964
584 | 5699.324 | 196.711 | 1.121 | 22.37 | 0.265 | 3328405.216
588 | 5653.167 | 198.814 | 1.124 | 26.24 | 0.31 | 3324062.196
591 | 5639.804 | 199.982 | 1.128 | 26.17 | 0.312 | 3333124.164
597 | 5655.359 | 199.749 | 1.13 | 25.76 | 0.308 | 3376249.323
600 | 5684.212 | 197.879 | 1.125 | 26.5 | 0.314 | 3410527.2
607 | 5677.883 | 198.054 | 1.125 | 26.66 | 0.314 | 3446474.981
609 | 5649.922 | 199.281 | 1.126 | 26.98 | 0.32 | 3440802.498
611 | 5673.743 | 198.814 | 1.128 | 26.48 | 0.314 | 3466656.973
616 | 5679.34 | 198.463 | 1.127 | 26.63 | 0.316 | 3498473.44
618 | 5658.062 | 200.683 | 1.135 | 26.99 | 0.323 | 3496682.316
626 | 5644.873 | 199.924 | 1.129 | 26.55 | 0.319 | 3533690.498
628 | 5602.871 | 200.041 | 1.121 | 26.6 | 0.318 | 3518602.988
630 | 5603.133 | 199.807 | 1.12 | 26.59 | 0.315 | 3529973.79
635 | 5638.733 | 198.697 | 1.12 | 26.02 | 0.307 | 3580595.455
640 | 5600.292 | 200.158 | 1.121 | 25.49 | 0.304 | 3584186.88
645 | 5647.074 | 199.749 | 1.128 | 22.09 | 0.265 | 3642362.73
648 | 5655.223 | 199.223 | 1.127 | 26.54 | 0.316 | 3664584.504
653 | 5638.269 | 199.749 | 1.126 | 25.95 | 0.31 | 3681789.657
658 | 5641.122 | 198.989 | 1.123 | 26.32 | 0.313 | 3711858.276
660 | 5623.981 | 200.216 | 1.126 | 25.54 | 0.305 | 3711827.46
665 | 5653.539 | 198.113 | 1.12 | 26.68 | 0.315 | 3759603.435
668 | 5614.3 | 199.924 | 1.122 | 26.38 | 0.313 | 3750352.4
676 | 5609.758 | 199.573 | 1.12 | 25.63 | 0.305 | 3792196.408
678 | 5601.537 | 200.333 | 1.122 | 26.13 | 0.311 | 3797842.086
681 | 5629.447 | 198.347 | 1.117 | 25.06 | 0.297 | 3833653.407
686 | 5596.012 | 200.099 | 1.12 | 26.46 | 0.313 | 3838864.232
691 | 5622.616 | 196.769 | 1.106 | 25.07 | 0.294 | 3885227.656
697 | 5605.581 | 201.151 | 1.128 | 26.36 | 0.311 | 3907089.957
699 | 5637.468 | 199.632 | 1.125 | 25.46 | 0.304 | 3940590.132
707 | 5610.628 | 199.34 | 1.118 | 26.07 | 0.31 | 3966713.996
710 | 5613.085 | 198.463 | 1.114 | 25.31 | 0.299 | 3985290.35
713 | 5602.484 | 200.567 | 1.124 | 25.97 | 0.308 | 3994571.092
718 | 5583.742 | 199.807 | 1.116 | 26.21 | 0.312 | 4009126.756
721 | 5585.054 | 200.041 | 1.117 | 26 | 0.308 | 4026823.934
730 | 5588.209 | 199.223 | 1.113 | 24.75 | 0.293 | 4079392.57
732 | 5620.791 | 199.982 | 1.124 | 25.59 | 0.302 | 4114419.012
735 | 5586.726 | 200.742 | 1.121 | 25.62 | 0.307 | 4106243.61
741 | 5548.958 | 202.378 | 1.123 | 24.98 | 0.301 | 4111777.878
747 | 5546.991 | 201.385 | 1.117 | 25.55 | 0.307 | 4143602.277
752 | 5637.49 | 198.288 | 1.118 | 24.98 | 0.294 | 4239392.48
755 | 5608.214 | 200.625 | 1.125 | 25.8 | 0.307 | 4234201.57
764 | 5596.831 | 200.041 | 1.12 | 25.58 | 0.306 | 4275978.884
767 | 5587.721 | 199.924 | 1.117 | 25.47 | 0.303 | 4285782.007
770 | 5630.338 | 196.944 | 1.109 | 25.34 | 0.296 | 4335360.26
776 | 5580.22 | 199.048 | 1.111 | 25.47 | 0.299 | 4330250.72
779 | 5616.094 | 199.632 | 1.121 | 25.94 | 0.305 | 4374937.226
788 | 5589.492 | 200.45 | 1.12 | 25.24 | 0.301 | 4404519.696
791 | 5603.253 | 198.113 | 1.11 | 24.71 | 0.292 | 4432173.123
794 | 5569.55 | 198.522 | 1.106 | 24.83 | 0.291 | 4422222.7
800 | 5616.539 | 198.347 | 1.114 | 25.2 | 0.294 | 4493231.2
806 | 5572.628 | 198.989 | 1.109 | 24.16 | 0.285 | 4491538.168
812 | 5574.807 | 199.982 | 1.115 | 26.32 | 0.309 | 4526743.284
815 | 5564.579 | 198.463 | 1.104 | 25.43 | 0.299 | 4535131.885
825 | 5572.44 | 199.457 | 1.111 | 24.92 | 0.292 | 4597263
828 | 5567.535 | 199.281 | 1.11 | 24.82 | 0.292 | 4609918.98
831 | 5563.483 | 200.333 | 1.115 | 25.5 | 0.301 | 4623254.373
838 | 5538.671 | 200.333 | 1.11 | 25.11 | 0.298 | 4641406.298
841 | 5579.489 | 198.463 | 1.107 | 24.46 | 0.287 | 4692350.249
851 | 5558.553 | 200.274 | 1.113 | 25.56 | 0.301 | 4730328.603
854 | 5554.523 | 199.515 | 1.108 | 24.77 | 0.293 | 4743562.642
857 | 5575.871 | 199.106 | 1.11 | 26.02 | 0.305 | 4778521.447
864 | 5546.972 | 201.151 | 1.116 | 25.58 | 0.303 | 4792583.808
870 | 5537.599 | 198.23 | 1.098 | 24.42 | 0.288 | 4817711.13
877 | 5567.594 | 198.697 | 1.106 | 25.46 | 0.295 | 4882779.938
881 | 5533.26 | 201.092 | 1.113 | 25.41 | 0.3 | 4874802.06
891 | 5575.638 | 198.463 | 1.107 | 26.33 | 0.308 | 4967893.458
894 | 5519.272 | 199.866 | 1.103 | 25.41 | 0.299 | 4934229.168
898 | 5548.217 | 200.158 | 1.111 | 27.51 | 0.321 | 4982298.866
905 | 5547.792 | 198.522 | 1.101 | 26.78 | 0.312 | 5020751.76
908 | 5579.207 | 197.879 | 1.104 | 27.13 | 0.313 | 5065919.956
919 | 5532.382 | 200.216 | 1.108 | 26 | 0.305 | 5084259.058
922 | 5538.911 | 198.463 | 1.099 | 25.41 | 0.297 | 5106875.942
926 | 5525.617 | 199.982 | 1.105 | 25.41 | 0.297 | 5116721.342
933 | 5574.294 | 198.931 | 1.109 | 27.28 | 0.317 | 5200816.302
940 | 5560.843 | 198.288 | 1.103 | 25.93 | 0.302 | 5227192.42
947 | 5537.896 | 197.996 | 1.096 | 27.52 | 0.317 | 5244387.512
951 | 5541.775 | 199.34 | 1.105 | 26.69 | 0.309 | 5270228.025
962 | 5547.262 | 198.405 | 1.101 | 26.46 | 0.307 | 5336466.044
966 | 5507.219 | 200.859 | 1.106 | 25.62 | 0.301 | 5319973.554
969 | 5549.509 | 199.515 | 1.107 | 25.85 | 0.303 | 5377474.221
977 | 5502.346 | 199.749 | 1.099 | 26.61 | 0.312 | 5375792.042
980 | 5542.136 | 200.274 | 1.11 | 26.2 | 0.306 | 5431293.28
992 | 5547.564 | 200.216 | 1.111 | 26.11 | 0.308 | 5503183.488
996 | 5525.535 | 200.683 | 1.109 | 27.28 | 0.321 | 5503432.86
1000 | 5456.668 | 200.742 | 1.095 | 26.53 | 0.313 | 5456668
1008 | 5543.422 | 198.463 | 1.1 | 27.14 | 0.312 | 5587769.376
1016 | 5577.007 | 197.295 | 1.1 | 25.72 | 0.296 | 5666239.112
1024 | 5557.601 | 197.996 | 1.1 | 25.65 | 0.297 | 5690983.424
1029 | 5533.429 | 200.917 | 1.112 | 26.66 | 0.312 | 5693898.441
1032 | 5509.838 | 200.216 | 1.103 | 26.85 | 0.316 | 5686152.816
1045 | 5515.282 | 198.931 | 1.097 | 26.62 | 0.309 | 5763469.69
1048 | 5576 | 197.236 | 1.1 | 26.96 | 0.309 | 5843648
1053 | 5502.316 | 199.515 | 1.098 | 26.22 | 0.305 | 5793938.748
1061 | 5596.575 | 197.061 | 1.103 | 25.72 | 0.295 | 5937966.075
1072 | 5527.447 | 200.683 | 1.109 | 26.23 | 0.308 | 5925423.184
1075 | 5510.903 | 200.8 | 1.107 | 25.84 | 0.305 | 5924220.725
1080 | 5536.919 | 199.807 | 1.106 | 25.38 | 0.298 | 5979872.52
1089 | 5587.679 | 197.879 | 1.106 | 26.48 | 0.307 | 6084982.431
1094 | 5497.368 | 199.632 | 1.097 | 26.01 | 0.304 | 6014120.592
1105 | 5498.911 | 199.807 | 1.099 | 25.16 | 0.293 | 6076296.655
1111 | 5542.014 | 199.515 | 1.106 | 25.28 | 0.294 | 6157177.554
1114 | 5531.977 | 199.515 | 1.104 | 24.72 | 0.29 | 6162622.378
1123 | 5581.784 | 197.704 | 1.104 | 25.68 | 0.297 | 6268343.432
1131 | 5472.355 | 199.34 | 1.091 | 25.6 | 0.299 | 6189233.505
1137 | 5556.01 | 199.573 | 1.109 | 25.45 | 0.294 | 6317183.37
1143 | 5532.854 | 201.443 | 1.115 | 25.51 | 0.303 | 6324052.122
1157 | 5539.927 | 198.989 | 1.102 | 25.54 | 0.301 | 6409695.539
1163 | 5554.697 | 198.171 | 1.101 | 24.31 | 0.283 | 6460112.611
1166 | 5500.531 | 199.515 | 1.097 | 25.19 | 0.294 | 6413619.146
1181 | 5596.269 | 197.821 | 1.107 | 25.97 | 0.299 | 6609193.689
1184 | 5446.048 | 199.164 | 1.085 | 24.94 | 0.293 | 6448120.832
1191 | 5531.184 | 199.515 | 1.104 | 25.68 | 0.295 | 6587640.144
1197 | 5481.742 | 201.209 | 1.103 | 26.96 | 0.317 | 6561645.174
1203 | 5576.243 | 197.938 | 1.104 | 24.81 | 0.288 | 6708220.329
1212 | 5496.829 | 199.164 | 1.095 | 24.72 | 0.289 | 6662156.748
1221 | 5562.108 | 199.048 | 1.107 | 26.77 | 0.309 | 6791333.868
1228 | 5522.313 | 199.632 | 1.102 | 25.48 | 0.299 | 6781400.364
1234 | 5540.343 | 197.295 | 1.093 | 26.37 | 0.304 | 6836783.262
1247 | 5464.482 | 201.034 | 1.099 | 26.55 | 0.309 | 6814209.054
1256 | 5496.816 | 200.099 | 1.1 | 24.76 | 0.29 | 6904000.896
1259 | 5442.934 | 199.164 | 1.084 | 25.05 | 0.292 | 6852653.906
1269 | 5510.551 | 198.113 | 1.092 | 26 | 0.296 | 6992889.219
1276 | 5465.959 | 201.385 | 1.101 | 26.37 | 0.307 | 6974563.684
1285 | 5499.843 | 198.814 | 1.093 | 26.94 | 0.312 | 7067298.255
1295 | 5428.372 | 199.632 | 1.084 | 26.27 | 0.304 | 7029741.74
1299 | 5542.604 | 198.288 | 1.099 | 27.52 | 0.312 | 7199842.596
1315 | 5497.048 | 198.463 | 1.091 | 27.33 | 0.315 | 7228618.12
1319 | 5450.849 | 199.807 | 1.089 | 27.94 | 0.321 | 7189669.831
1326 | 5512.154 | 197.003 | 1.086 | 25.28 | 0.288 | 7309116.204
1336 | 5483.88 | 199.69 | 1.095 | 27.64 | 0.316 | 7326463.68
1349 | 5477.047 | 199.398 | 1.092 | 27.43 | 0.316 | 7388536.403
1356 | 5557.808 | 199.515 | 1.109 | 26.48 | 0.306 | 7536387.648
1360 | 5547.382 | 199.632 | 1.107 | 26.58 | 0.312 | 7544439.52
1377 | 5502.406 | 199.807 | 1.099 | 27.21 | 0.318 | 7576813.062
1381 | 5454.665 | 198.989 | 1.085 | 26.38 | 0.306 | 7532892.365
1388 | 5453.851 | 200.333 | 1.093 | 26.29 | 0.303 | 7569945.188
1399 | 5468.48 | 202.495 | 1.107 | 27.03 | 0.316 | 7650403.52
1409 | 5494.105 | 199.632 | 1.097 | 25.21 | 0.296 | 7741193.945
1417 | 5517.545 | 198.405 | 1.095 | 25.56 | 0.295 | 7818361.265
1424 | 5457.322 | 199.223 | 1.087 | 25.2 | 0.292 | 7771226.528
1435 | 5464.949 | 199.573 | 1.091 | 26.29 | 0.302 | 7842201.815
1439 | 5518.254 | 198.639 | 1.096 | 25.27 | 0.291 | 7940767.506
1457 | 5503.609 | 199.69 | 1.099 | 25.75 | 0.299 | 8018758.313
1465 | 5460.963 | 201.735 | 1.102 | 26.19 | 0.308 | 8000310.795
1468 | 5501.906 | 197.47 | 1.086 | 25.48 | 0.294 | 8076798.008
1487 | 5465.045 | 199.164 | 1.088 | 25.38 | 0.292 | 8126521.915
1491 | 5503.346 | 198.113 | 1.09 | 25.5 | 0.292 | 8205488.886
1499 | 5511.273 | 197.879 | 1.091 | 25.89 | 0.296 | 8261398.227
1510 | 5479.635 | 200.859 | 1.101 | 24.96 | 0.291 | 8274248.85
1522 | 5455.555 | 200.099 | 1.092 | 25.35 | 0.297 | 8303354.71
1534 | 5421.413 | 200.391 | 1.086 | 24.6 | 0.286 | 8316447.542
1537 | 5443.698 | 199.924 | 1.088 | 24.61 | 0.285 | 8366963.826
1545 | 5446.378 | 201.385 | 1.097 | 25.01 | 0.291 | 8414654.01
1557 | 5425.951 | 202.027 | 1.096 | 25.12 | 0.296 | 8448205.707
1569 | 5457.633 | 196.828 | 1.074 | 27 | 0.308 | 8563026.177
1581 | 5434.394 | 198.989 | 1.081 | 25.45 | 0.289 | 8591776.914
1585 | 5439.188 | 199.164 | 1.083 | 24.73 | 0.283 | 8621112.98
1606 | 5449.362 | 199.749 | 1.089 | 24.99 | 0.288 | 8751675.372
1610 | 5418.331 | 200.625 | 1.087 | 24.61 | 0.286 | 8723512.91
1618 | 5458.198 | 195.601 | 1.068 | 26.72 | 0.301 | 8831364.364
1631 | 5466.234 | 199.457 | 1.09 | 23.27 | 0.265 | 8915427.654
1643 | 5397.537 | 199.749 | 1.078 | 25.53 | 0.295 | 8868153.291
1656 | 5424.665 | 201.326 | 1.092 | 25.63 | 0.295 | 8983245.24
1660 | 5407.615 | 199.281 | 1.078 | 25.26 | 0.292 | 8976640.9
1669 | 5496.54 | 197.061 | 1.083 | 25.63 | 0.289 | 9173725.26
1681 | 5417.13 | 198.697 | 1.076 | 25.21 | 0.288 | 9106195.53
1694 | 5441.742 | 197.704 | 1.076 | 25.91 | 0.293 | 9218310.948
1707 | 5453.037 | 198.989 | 1.085 | 26.58 | 0.301 | 9308334.159
1712 | 5434.347 | 200.216 | 1.088 | 26.73 | 0.307 | 9303602.064
1734 | 5435.429 | 201.034 | 1.093 | 25.69 | 0.298 | 9425033.886
1738 | 5482.744 | 197.295 | 1.082 | 27.1 | 0.309 | 9529009.072
1747 | 5478.206 | 200.742 | 1.1 | 26.22 | 0.302 | 9570425.882
1761 | 5426.091 | 199.807 | 1.084 | 26.75 | 0.311 | 9555346.251
1774 | 5416.787 | 199.749 | 1.082 | 25.5 | 0.293 | 9609380.138
1788 | 5467.433 | 199.34 | 1.09 | 26.78 | 0.306 | 9775770.204
1792 | 5416.392 | 199.69 | 1.082 | 26.37 | 0.304 | 9706174.464
1802 | 5418.62 | 198.171 | 1.074 | 27.27 | 0.309 | 9764353.24
1816 | 5356.466 | 200.391 | 1.073 | 25.85 | 0.295 | 9727342.256
1830 | 5457.837 | 197.879 | 1.08 | 25.61 | 0.289 | 9987841.71
1844 | 5451.683 | 199.34 | 1.087 | 25.89 | 0.296 | 10052903.5
1848 | 5483.121 | 198.054 | 1.086 | 26 | 0.297 | 10132807.6
1872 | 5410.886 | 199.398 | 1.079 | 25.24 | 0.29 | 10129178.6
1877 | 5311.576 | 201.209 | 1.069 | 25.14 | 0.29 | 9969828.152
1887 | 5364.405 | 200.099 | 1.073 | 25.83 | 0.293 | 10122632.2
1901 | 5442.369 | 198.697 | 1.081 | 25.45 | 0.288 | 10345943.5
1916 | 5384.181 | 201.326 | 1.084 | 24.78 | 0.287 | 10316090.8
1930 | 5401.238 | 199.398 | 1.077 | 25.27 | 0.29 | 10424389.34
1935 | 5408.706 | 200.391 | 1.084 | 25.58 | 0.293 | 10465846.11
1945 | 5437.645 | 197.236 | 1.073 | 25.3 | 0.287 | 10576219.5
1960 | 5383.861 | 200.041 | 1.077 | 25.3 | 0.288 | 10552367.56
1975 | 5370.26 | 198.755 | 1.067 | 24.79 | 0.282 | 10606263.5
1991 | 5388.35 | 198.463 | 1.069 | 25.98 | 0.292 | 10728204.85
1996 | 5399.322 | 198.405 | 1.071 | 25.24 | 0.285 | 10777046.7
2021 | 5381.064 | 198.23 | 1.067 | 24.72 | 0.279 | 10875130.3
2027 | 5365.015 | 200.742 | 1.077 | 26.85 | 0.304 | 10874885.4
2037 | 5373.772 | 199.457 | 1.072 | 25.41 | 0.29 | 10946373.6
2053 | 5431.35 | 202.086 | 1.098 | 26.74 | 0.307 | 11150561.55
2069 | 5407.953 | 197.762 | 1.069 | 23.83 | 0.276 | 11189054.8
2084 | 5372.635 | 200.683 | 1.078 | 26.5 | 0.301 | 11196571.34
2090 | 5384.237 | 198.989 | 1.071 | 25.9 | 0.295 | 11253055.33
2101 | 5351.352 | 202.319 | 1.083 | 26.88 | 0.308 | 11243190.6
2117 | 5366.331 | 199.982 | 1.073 | 24.92 | 0.287 | 11360522.7
2133 | 5337.152 | 200.567 | 1.07 | 25.59 | 0.292 | 11384145.2
2149 | 5419.803 | 197.821 | 1.072 | 26.69 | 0.299 | 11647156.6
2155 | 5399.258 | 199.457 | 1.077 | 25.45 | 0.289 | 11635400.99
2183 | 5355.735 | 197.996 | 1.06 | 25.04 | 0.284 | 11691569.5
2188 | 5364.203 | 199.632 | 1.071 | 26.69 | 0.299 | 11736876.2
2199 | 5363.784 | 199.223 | 1.069 | 26.11 | 0.295 | 11794961.0
2216 | 5332.262 | 201.151 | 1.073 | 27.22 | 0.309 | 11816292.6
2234 | 5354.872 | 200.333 | 1.073 | 27.11 | 0.308 | 11962784.0
2251 | 5371.293 | 199.398 | 1.071 | 25.66 | 0.291 | 12090780.5
2256 | 5334.903 | 199.106 | 1.062 | 26.1 | 0.295 | 12035541.2
2268 | 5318.955 | 201.385 | 1.071 | 27.34 | 0.309 | 12063389.94
2286 | 5305.307 | 200.859 | 1.066 | 27.19 | 0.309 | 12127931.8
2303 | 5329.71 | 200.391 | 1.068 | 26.48 | 0.3 | 12274322.13
2321 | 5342.192 | 198.872 | 1.062 | 26.79 | 0.301 | 12399227.6
2327 | 5352.333 | 197.47 | 1.057 | 26.63 | 0.296 | 12454878.9
2357 | 5337.239 | 201.618 | 1.076 | 26.23 | 0.296 | 12579872.3
2363 | 5310.352 | 201.151 | 1.068 | 27.73 | 0.317 | 12548361.8
2375 | 5304.727 | 201.034 | 1.066 | 26.28 | 0.299 | 12598726.6
2393 | 5363.911 | 198.463 | 1.065 | 26.26 | 0.295 | 12835839.0
2412 | 5359.359 | 199.457 | 1.069 | 27.59 | 0.309 | 12926773.9
2430 | 5387.536 | 198.697 | 1.07 | 26.53 | 0.298 | 13091712.48
2436 | 5327.642 | 201.209 | 1.072 | 25.97 | 0.297 | 12978135.9
2449 | 5356.485 | 197.821 | 1.06 | 25.53 | 0.288 | 13118031.8
2468 | 5363.851 | 198.171 | 1.063 | 25.21 | 0.281 | 13237984.3
2487 | 5348.325 | 198.872 | 1.064 | 26.43 | 0.296 | 13301284.3
2506 | 5310.148 | 198.522 | 1.054 | 27.16 | 0.303 | 13307230.9
2512 | 5313.45 | 200.333 | 1.064 | 26.71 | 0.299 | 13347386.4
2545 | 5301.015 | 200.625 | 1.064 | 25.47 | 0.289 | 13491083.2
2551 | 5304.013 | 201.385 | 1.068 | 26.41 | 0.3 | 13530537.2
2564 | 5313.677 | 200.742 | 1.067 | 25.52 | 0.291 | 13624267.8
2584 | 5309.896 | 199.34 | 1.058 | 24.87 | 0.281 | 13720771.3
2604 | 5312.17 | 201.151 | 1.069 | 25.58 | 0.289 | 13832890.68
2624 | 5277.353 | 199.398 | 1.052 | 26.73 | 0.301 | 13847774.3
2631 | 5302.288 | 198.872 | 1.054 | 26.96 | 0.298 | 13950319.7
2644 | 5288.43 | 199.749 | 1.056 | 26.98 | 0.301 | 13982608.92
2665 | 5335.228 | 197.061 | 1.051 | 25.46 | 0.282 | 14218382.62
2685 | 5309.127 | 197.47 | 1.048 | 25.93 | 0.286 | 14255006.0
2706 | 5337.67 | 198.23 | 1.058 | 26.31 | 0.29 | 14443735.02
2713 | 5360.355 | 196.477 | 1.053 | 22.75 | 0.253 | 14542643.1
2748 | 5277.891 | 200.742 | 1.059 | 26.62 | 0.298 | 14503644.5
2755 | 5256.313 | 200.508 | 1.054 | 24.71 | 0.279 | 14481142.3
2769 | 5312.201 | 198.872 | 1.056 | 25.52 | 0.284 | 14709484.6
2790 | 5343.423 | 198.931 | 1.063 | 26.84 | 0.298 | 14908150.17
2812 | 5293.523 | 198.288 | 1.05 | 25.95 | 0.29 | 14885386.7
2833 | 5322.791 | 197.236 | 1.05 | 26.26 | 0.288 | 15079466.9
2841 | 5247.901 | 200.625 | 1.053 | 26.38 | 0.294 | 14909286.7
2855 | 5220.819 | 201.618 | 1.053 | 25.56 | 0.288 | 14905438.2
2877 | 5349.548 | 195.776 | 1.047 | 25.74 | 0.282 | 15390649.6
2899 | 5337.891 | 200.333 | 1.069 | 25.23 | 0.281 | 15474546.0
2922 | 5259.972 | 201.092 | 1.058 | 24.67 | 0.282 | 15369638.2
2929 | 5319.949 | 199.515 | 1.061 | 25.7 | 0.288 | 15582130.6
2967 | 5285.136 | 199.982 | 1.057 | 25.72 | 0.29 | 15680998.5
2974 | 5277.945 | 198.347 | 1.047 | 24.66 | 0.275 | 15696608.43
2990 | 5274.817 | 201.092 | 1.061 | 26.65 | 0.297 | 15771702.83
3013 | 5266.206 | 199.573 | 1.051 | 25.9 | 0.291 | 15867078.7
3036 | 5269.828 | 197.704 | 1.042 | 25.32 | 0.28 | 15999197.8
3059 | 5313.166 | 196.185 | 1.042 | 25.56 | 0.277 | 16252974.8
3067 | 5166.241 | 201.852 | 1.043 | 25.8 | 0.288 | 15844861.1
3083 | 5252.591 | 200.976 | 1.056 | 25.74 | 0.286 | 16193738.1
3107 | 5296.611 | 199.573 | 1.057 | 26.14 | 0.292 | 16456570.4
3131 | 5273.195 | 199.749 | 1.053 | 25.44 | 0.285 | 16510373.5
3155 | 5259.283 | 198.113 | 1.042 | 26.43 | 0.292 | 16593037.9
3163 | 5293.536 | 200.45 | 1.061 | 23.37 | 0.261 | 16743454.4
3203 | 5218.099 | 200.041 | 1.044 | 26.01 | 0.293 | 16713571.1
3212 | 5305.931 | 199.807 | 1.06 | 26.2 | 0.29 | 17042650.4
3228 | 5251.418 | 200.45 | 1.053 | 26.52 | 0.298 | 16951577.3
3253 | 5241.971 | 201.034 | 1.054 | 25.65 | 0.288 | 17052131.7
3278 | 5323.321 | 199.164 | 1.06 | 25.61 | 0.285 | 17449846.2
3303 | 5257.598 | 199.164 | 1.047 | 27.18 | 0.303 | 17365846.2
3312 | 5231.739 | 200.859 | 1.051 | 25.28 | 0.283 | 17327519.6
3329 | 5252.267 | 198.23 | 1.041 | 24.71 | 0.274 | 17484796.8
3354 | 5214.917 | 198.463 | 1.035 | 26.39 | 0.289 | 17490831.6
3380 | 5219.604 | 198.989 | 1.039 | 25.41 | 0.278 | 17642261.52
3406 | 5220.141 | 200.859 | 1.049 | 25.84 | 0.286 | 17779800.2
3415 | 5270.206 | 199.866 | 1.053 | 26.88 | 0.298 | 17997753.49
3459 | 5226.225 | 198.931 | 1.04 | 26.65 | 0.296 | 18077512.3
3468 | 5253.962 | 197.996 | 1.04 | 26.67 | 0.291 | 18220740.2
3486 | 5237.121 | 200.567 | 1.05 | 25.87 | 0.286 | 18256603.8
3513 | 5232.993 | 197.178 | 1.032 | 26.76 | 0.293 | 18383504.4
3540 | 5195.224 | 198.58 | 1.032 | 26.03 | 0.283 | 18391092.96
3567 | 5245.696 | 198.113 | 1.039 | 26.91 | 0.291 | 18711397.6
3576 | 5211.874 | 199.048 | 1.037 | 27.99 | 0.305 | 18637661.4
3594 | 5231.637 | 199.573 | 1.044 | 26.67 | 0.292 | 18802503.4
3622 | 5240.715 | 200.158 | 1.049 | 27.83 | 0.307 | 18981869.73
3650 | 5240.921 | 198.931 | 1.043 | 26.82 | 0.296 | 19129361.65
3678 | 5259.868 | 199.807 | 1.051 | 27.18 | 0.299 | 19345794.5
3687 | 5204.083 | 198.697 | 1.034 | 26.17 | 0.29 | 19187454.0
3735 | 5230.645 | 199.048 | 1.041 | 26.11 | 0.285 | 19536459.1
3744 | 5268.326 | 199.924 | 1.053 | 26.53 | 0.292 | 19724612.5
3764 | 5193.19 | 200.917 | 1.043 | 27.1 | 0.303 | 19547167.16
3793 | 5268.444 | 200.8 | 1.058 | 26.42 | 0.293 | 19983208.1
3822 | 5261.999 | 197.704 | 1.04 | 27.04 | 0.299 | 20111360.2
3851 | 5242.728 | 199.749 | 1.047 | 25.84 | 0.285 | 20189745.5
3861 | 5212.564 | 197.821 | 1.031 | 26.78 | 0.294 | 20125709.6
3881 | 5204.133 | 198.989 | 1.036 | 25.98 | 0.283 | 20197240.2
3911 | 5210.598 | 198.814 | 1.036 | 27.44 | 0.298 | 20378648.8
3941 | 5213.124 | 201.852 | 1.052 | 26.35 | 0.292 | 20544921.7
3971 | 5211.507 | 200.45 | 1.045 | 27.13 | 0.303 | 20694894.3
3982 | 5199.815 | 196.944 | 1.024 | 25.98 | 0.284 | 20705663.33
4033 | 5239.067 | 198.872 | 1.042 | 26.45 | 0.285 | 21129157.2
4043 | 5250.01 | 198.989 | 1.045 | 26.3 | 0.289 | 21225790.43
4064 | 5211.501 | 198.872 | 1.036 | 25.8 | 0.284 | 21179540.1
4095 | 5205.775 | 200.391 | 1.043 | 26.83 | 0.295 | 21317648.6
4127 | 5164.677 | 202.611 | 1.046 | 26.81 | 0.3 | 21314622.0
4159 | 5175.013 | 200.216 | 1.036 | 28 | 0.309 | 21522879.1
4169 | 5194.72 | 199.866 | 1.038 | 26.34 | 0.289 | 21656787.68
4191 | 5186.638 | 199.807 | 1.036 | 27.14 | 0.298 | 21737199.9
4223 | 5173.141 | 199.048 | 1.03 | 26.89 | 0.293 | 21846174.4
4255 | 5159.008 | 199.69 | 1.03 | 27.43 | 0.298 | 21951579.04
4288 | 5181.599 | 200.216 | 1.037 | 26.02 | 0.285 | 22218696.5
4299 | 5247.296 | 198.405 | 1.041 | 26.56 | 0.29 | 22558125.5
4355 | 5172.792 | 199.982 | 1.034 | 25.84 | 0.285 | 22527509.16
4366 | 5180.496 | 198.872 | 1.03 | 26.55 | 0.289 | 22618045.5
4388 | 5168.51 | 200.8 | 1.038 | 26.19 | 0.287 | 22679421.88
4422 | 5188.938 | 198.171 | 1.028 | 25.61 | 0.28 | 22945483.8
4456 | 5204.567 | 199.223 | 1.037 | 25.96 | 0.282 | 23191550.6
4490 | 5171.345 | 197.529 | 1.021 | 27.94 | 0.302 | 23219339.05
4502 | 5206.54 | 199.749 | 1.04 | 27.25 | 0.294 | 23439843.08
4525 | 5162.435 | 198.58 | 1.025 | 27.38 | 0.299 | 23360018.4
4560 | 5130.326 | 201.034 | 1.031 | 27.04 | 0.295 | 23394286.56
4595 | 5097.664 | 200.216 | 1.021 | 27.42 | 0.299 | 23423766.08
4630 | 5170.133 | 199.457 | 1.031 | 27.68 | 0.298 | 23937715.79
4642 | 5241.034 | 197.47 | 1.035 | 26.41 | 0.285 | 24328879.8
4702 | 5157.612 | 199.281 | 1.028 | 28.42 | 0.309 | 24251091.6
4714 | 5136.574 | 199.515 | 1.025 | 27.15 | 0.294 | 24213809.8
4738 | 5199.534 | 197.353 | 1.026 | 26.32 | 0.282 | 24635392.1
4775 | 5169.451 | 199.573 | 1.032 | 26.45 | 0.287 | 24684128.5
4811 | 5198.378 | 197.879 | 1.029 | 26.35 | 0.285 | 25009396.6
4848 | 5158.911 | 199.048 | 1.027 | 26.27 | 0.285 | 25010400.5
4861 | 5177.565 | 199.106 | 1.031 | 26.95 | 0.291 | 25168143.5
4886 | 5175.658 | 200.508 | 1.038 | 27.04 | 0.296 | 25288265.0
4923 | 5133.053 | 201.209 | 1.033 | 26.93 | 0.298 | 25270019.9
4961 | 5142.349 | 201.268 | 1.035 | 27.74 | 0.304 | 25511193.4
5000 | 5130.034 | 200.508 | 1.029 | 27.74 | 0.304 | 25650170
5012 | 5128.186 | 199.573 | 1.023 | 27.83 | 0.301 | 25702468.2
5077 | 5125.252 | 200.508 | 1.028 | 27.42 | 0.297 | 26020904.4
5090 | 5138.315 | 198.58 | 1.02 | 28.77 | 0.309 | 26154023.35
5116 | 5130.042 | 199.866 | 1.025 | 27.9 | 0.3 | 26245294.9
5155 | 5133.48 | 198.23 | 1.018 | 28.06 | 0.301 | 26463089.4
5195 | 5145.071 | 200.391 | 1.031 | 27.96 | 0.301 | 26728643.8
5235 | 5151.511 | 198.522 | 1.023 | 28.22 | 0.304 | 26968160.1
5249 | 5145.987 | 199.106 | 1.025 | 28.22 | 0.303 | 27011285.8
5275 | 5169.693 | 198.58 | 1.027 | 28.55 | 0.306 | 27270130.6
5316 | 5141.304 | 199.164 | 1.024 | 28.14 | 0.303 | 27331172.1
5357 | 5152.547 | 195.192 | 1.006 | 27.13 | 0.287 | 27602194.3
5398 | 5101.831 | 201.326 | 1.027 | 28.25 | 0.302 | 27539683.7
5412 | 5147.017 | 200.683 | 1.033 | 28.01 | 0.305 | 27855656.0
5482 | 5148.207 | 200.45 | 1.032 | 27.57 | 0.301 | 28222470.8
5496 | 5107.14 | 199.048 | 1.017 | 27.13 | 0.295 | 28068841.44
5524 | 5139.617 | 199.398 | 1.025 | 28.77 | 0.307 | 28391244.3
5567 | 5104.167 | 198.405 | 1.013 | 28.75 | 0.308 | 28414897.7
5610 | 5131.138 | 197.47 | 1.013 | 29.24 | 0.307 | 28785684.18
5653 | 5087.465 | 198.522 | 1.01 | 27.98 | 0.297 | 28759439.6
5667 | 5119.259 | 199.398 | 1.021 | 28.15 | 0.299 | 29010840.8
5696 | 5101.036 | 200.859 | 1.025 | 28.15 | 0.304 | 29055501.1
5740 | 5111.893 | 198.347 | 1.014 | 26.78 | 0.288 | 29342265.82
5784 | 5146.853 | 200.216 | 1.03 | 27.8 | 0.298 | 29769397.8
5829 | 5100.561 | 199.632 | 1.018 | 27.3 | 0.297 | 29731170.1
5844 | 5146.338 | 199.398 | 1.026 | 28.84 | 0.308 | 30075199.3
5919 | 5105.033 | 199.924 | 1.021 | 27.44 | 0.297 | 30216690.3
5934 | 5141.166 | 198.931 | 1.023 | 27.98 | 0.3 | 30507679.0
5965 | 5090.399 | 199.982 | 1.018 | 27.5 | 0.297 | 30364230.0
6011 | 5141.591 | 200.391 | 1.03 | 28.22 | 0.303 | 30906103.5
6057 | 5090.345 | 200.274 | 1.019 | 29.13 | 0.316 | 30832219.7
6104 | 5095.205 | 199.223 | 1.015 | 27.96 | 0.3 | 31101131.32
6119 | 5103.758 | 199.164 | 1.016 | 27.75 | 0.296 | 31229895.2
6151 | 5073.033 | 201.092 | 1.02 | 28.44 | 0.306 | 31204226.0
6198 | 5128.53 | 201.151 | 1.032 | 28.33 | 0.306 | 31786628.94
6246 | 5128.78 | 199.164 | 1.021 | 27.95 | 0.303 | 32034359.88
6294 | 5124.338 | 197.236 | 1.011 | 27.82 | 0.296 | 32252583.4
6310 | 5117.113 | 198.054 | 1.013 | 27.57 | 0.291 | 32288983.03
6391 | 5039.494 | 200.917 | 1.013 | 27.95 | 0.3 | 32207406.2
6408 | 5117.242 | 198.639 | 1.016 | 27.76 | 0.295 | 32791286.7
6441 | 5099.876 | 201.91 | 1.03 | 28.44 | 0.308 | 32848301.3
6490 | 5056.915 | 201.852 | 1.021 | 28.17 | 0.309 | 32819378.35
6540 | 5110.334 | 201.385 | 1.029 | 29.21 | 0.316 | 33421584.36
6591 | 5106.35 | 199.69 | 1.02 | 29.29 | 0.316 | 33655952.85
6607 | 5120.226 | 199.632 | 1.022 | 28.61 | 0.307 | 33829333.2
6641 | 5032.564 | 199.048 | 1.002 | 27.88 | 0.299 | 33421257.5
6692 | 5064.861 | 201.969 | 1.023 | 29.34 | 0.312 | 33894049.8
6744 | 5065.24 | 199.515 | 1.011 | 28.01 | 0.302 | 34159978.56
6796 | 5072.249 | 199.749 | 1.013 | 29.62 | 0.314 | 34471004.2
6813 | 5061.521 | 200.683 | 1.016 | 27.86 | 0.299 | 34484142.6
6901 | 5083.411 | 200.567 | 1.02 | 28.55 | 0.306 | 35080619.3
6919 | 5091.624 | 200.041 | 1.019 | 29.37 | 0.315 | 35228946.5
6954 | 5006.928 | 198.522 | 0.994 | 28.37 | 0.302 | 34818177.3
7008 | 5056.078 | 200.625 | 1.014 | 28.29 | 0.297 | 35432994.6
7062 | 5072.461 | 199.515 | 1.012 | 29.29 | 0.311 | 35821719.6
7116 | 5061.961 | 199.866 | 1.012 | 29.05 | 0.309 | 36020914.5
7135 | 5045.262 | 199.281 | 1.005 | 29.12 | 0.309 | 35997944.37
7171 | 5011.772 | 201.852 | 1.012 | 30.24 | 0.322 | 35939417.0
7226 | 5046.399 | 199.223 | 1.005 | 29.52 | 0.312 | 36465279.2
7282 | 5027.714 | 199.982 | 1.005 | 28.34 | 0.3 | 36611813.3
7338 | 5056.317 | 198.755 | 1.005 | 28.67 | 0.302 | 37103254.1
7357 | 5064.935 | 200.917 | 1.018 | 27.94 | 0.298 | 37262726.8
7452 | 5002.527 | 200.099 | 1.001 | 28.05 | 0.301 | 37278831.2
7471 | 5010.349 | 199.457 | 0.999 | 27.12 | 0.286 | 37432317.4
7509 | 5016.523 | 201.735 | 1.012 | 28.72 | 0.305 | 37669071.2
7567 | 5052.316 | 200.274 | 1.012 | 28.41 | 0.303 | 38230875.2
7625 | 5032.019 | 199.749 | 1.005 | 29.38 | 0.312 | 38369144.9
7684 | 4986.143 | 200.45 | 0.999 | 28.95 | 0.307 | 38313522.8
7704 | 4997.234 | 199.573 | 0.997 | 28.68 | 0.301 | 38498690.7
7743 | 5009.817 | 198.58 | 0.995 | 27.68 | 0.289 | 38791013.0
7803 | 5000.051 | 199.573 | 0.998 | 27.9 | 0.292 | 39015398.0
7863 | 4997.343 | 199.281 | 0.996 | 28.26 | 0.296 | 39294108.0
7923 | 5012.835 | 198.931 | 0.997 | 26.85 | 0.282 | 39716691.7
7944 | 5018.846 | 200.099 | 1.004 | 28.58 | 0.3 | 39869712.6
8046 | 4996.124 | 200.625 | 1.002 | 27.88 | 0.296 | 40198813.7
8067 | 5034.068 | 201.326 | 1.013 | 28.94 | 0.307 | 40609826.6
8108 | 4992.521 | 200.158 | 0.999 | 29.31 | 0.312 | 40479360.3
8171 | 5015.233 | 200.859 | 1.007 | 28.28 | 0.299 | 40979468.8
8233 | 5010.448 | 199.807 | 1.001 | 28.65 | 0.304 | 41251018.4
8297 | 5046.869 | 200.216 | 1.01 | 29.07 | 0.306 | 41873872.1
8318 | 5013.857 | 200.917 | 1.007 | 28.38 | 0.304 | 41705262.5
8361 | 5000.565 | 199.048 | 0.995 | 26.82 | 0.285 | 41809724.0
8425 | 5015.757 | 201.092 | 1.009 | 28.31 | 0.299 | 42257752.7
8490 | 4997.513 | 198.405 | 0.992 | 28.61 | 0.301 | 42428885.37
8556 | 4939.182 | 201.735 | 0.996 | 29.07 | 0.306 | 42259641.2
8577 | 4971.5 | 199.164 | 0.99 | 28.1 | 0.294 | 42640555.5
8688 | 4985.51 | 199.398 | 0.994 | 27.81 | 0.29 | 43314110.88
8710 | 4945.444 | 198.931 | 0.984 | 28.47 | 0.297 | 43074817.24
8755 | 4998.532 | 200.216 | 1.001 | 29.45 | 0.305 | 43762147.66
8822 | 4976.2 | 201.151 | 1.001 | 28.21 | 0.299 | 43900036.4
8890 | 4964.019 | 198.989 | 0.988 | 27.73 | 0.292 | 44130128.91
8959 | 4957.716 | 199.69 | 0.99 | 29.5 | 0.306 | 44416177.6
8982 | 4962.395 | 200.683 | 0.996 | 28.14 | 0.295 | 44572231.89
9028 | 4967.33 | 200.742 | 0.997 | 28.12 | 0.296 | 44845055.24
9097 | 4949.023 | 199.048 | 0.985 | 27.95 | 0.293 | 45021262.2
9167 | 4977.389 | 199.69 | 0.994 | 27.34 | 0.284 | 45627725.0
9238 | 4990.011 | 197.762 | 0.987 | 27.41 | 0.285 | 46097721.6
9262 | 4957.776 | 200.742 | 0.995 | 28.13 | 0.294 | 45918921.3
9381 | 4946.75 | 201.852 | 0.999 | 28.58 | 0.302 | 46405461.75
9405 | 4940.999 | 200.274 | 0.99 | 27.94 | 0.295 | 46470095.6
9453 | 4924.097 | 199.457 | 0.982 | 27.61 | 0.288 | 46547488.9
9526 | 4960.614 | 199.924 | 0.992 | 27.57 | 0.286 | 47254809.0
9599 | 4973.521 | 199.34 | 0.991 | 28.35 | 0.295 | 47740828.1
9673 | 4932.226 | 200.099 | 0.987 | 28.23 | 0.295 | 47709422.1
9698 | 4935.959 | 200.391 | 0.989 | 27.12 | 0.284 | 47868930.4
9748 | 5010.662 | 198.639 | 0.995 | 28.52 | 0.295 | 48843933.2
9823 | 4973.584 | 200.625 | 0.998 | 28.46 | 0.299 | 48855515.6
9899 | 4931.566 | 201.034 | 0.991 | 28.38 | 0.3 | 48817571.8
9975 | 4929.941 | 199.164 | 0.982 | 28.03 | 0.292 | 49176161.5
10000 | 4925.701 | 201.034 | 0.99 | 28.6 | 0.297 | 49257010
10078 | 4845.24 | 203.371 | 0.985 | 28.92 | 0.306 | 48830328.72
10155 | 4921.916 | 200.391 | 0.986 | 28.37 | 0.295 | 49982056.98
10233 | 4887.988 | 199.573 | 0.976 | 27.96 | 0.29 | 50018781.2
10273 | 4886.387 | 199.632 | 0.975 | 28.41 | 0.292 | 50197853.7
10392 | 4942.619 | 200.976 | 0.993 | 29.16 | 0.301 | 51363696.6
10432 | 4914.869 | 198.872 | 0.977 | 27.96 | 0.291 | 51271913.4
10472 | 4944.682 | 199.924 | 0.989 | 28.89 | 0.297 | 51780709.9
10552 | 4871.978 | 201.268 | 0.981 | 28.04 | 0.294 | 51409111.9
10593 | 4937.565 | 198.872 | 0.982 | 27.24 | 0.281 | 52303626.0
10716 | 4925.128 | 200.391 | 0.987 | 28.39 | 0.294 | 52777671.6
10757 | 4908.158 | 200.508 | 0.984 | 29.41 | 0.306 | 52797055.6
10798 | 4893.435 | 199.866 | 0.978 | 28.41 | 0.294 | 52839311.13
10881 | 4875.895 | 199.866 | 0.975 | 28.89 | 0.297 | 53054613.5
10965 | 4872.746 | 199.924 | 0.974 | 28.14 | 0.289 | 53429659.89
11050 | 4872.092 | 199.69 | 0.973 | 28.35 | 0.291 | 53836616.6
11092 | 4889.66 | 198.989 | 0.973 | 28.55 | 0.291 | 54236108.72
11221 | 4925.45 | 198.697 | 0.979 | 28.4 | 0.289 | 55268474.45
11264 | 4898.263 | 200.976 | 0.984 | 27.97 | 0.29 | 55174034.4
11307 | 4915.794 | 199.69 | 0.982 | 28.98 | 0.3 | 55582882.8
11394 | 4886.184 | 200.274 | 0.979 | 26.93 | 0.28 | 55673180.5
11438 | 4922.078 | 200.333 | 0.986 | 26.65 | 0.277 | 56298728.2
11570 | 4899.502 | 199.223 | 0.976 | 28.2 | 0.292 | 56687238.14
11615 | 4876.586 | 201.618 | 0.983 | 28.6 | 0.296 | 56641546.39
11660 | 4890.591 | 198.697 | 0.972 | 29.23 | 0.3 | 57024291.06
11749 | 4918.734 | 197.178 | 0.97 | 28.65 | 0.289 | 57790205.8
11840 | 4831.236 | 199.281 | 0.963 | 26.83 | 0.274 | 57201834.24
11931 | 4882.842 | 197.704 | 0.965 | 28.58 | 0.287 | 58257187.9
11977 | 4894.309 | 198.405 | 0.971 | 27.95 | 0.282 | 58619138.9
12116 | 4899.204 | 198.872 | 0.974 | 28.64 | 0.291 | 59358755.7
12162 | 4833.952 | 200.742 | 0.97 | 29.17 | 0.3 | 58790524.2
12209 | 4851.592 | 199.223 | 0.967 | 28.42 | 0.289 | 59233086.7
12303 | 4874.715 | 200.742 | 0.979 | 29.52 | 0.301 | 59973618.6
12350 | 4846.068 | 200.041 | 0.969 | 29.38 | 0.302 | 59848939.8
12493 | 4859.764 | 198.522 | 0.965 | 28.67 | 0.291 | 60713031.7
12542 | 4870.093 | 200.216 | 0.975 | 28.8 | 0.293 | 61080706.4
12590 | 4850.239 | 200.333 | 0.972 | 28.47 | 0.293 | 61064509.01
12687 | 4824.07 | 200.158 | 0.966 | 28.88 | 0.296 | 61202976.09
12784 | 4859.423 | 198.23 | 0.963 | 29.94 | 0.301 | 62122863.6
12883 | 4836.135 | 199.164 | 0.963 | 29.02 | 0.293 | 62303927.2
12933 | 4844.869 | 201.209 | 0.975 | 28.43 | 0.29 | 62658690.8
13082 | 4851.941 | 199.048 | 0.966 | 27.41 | 0.281 | 63473092.2
13133 | 4832.823 | 199.866 | 0.966 | 28.01 | 0.285 | 63469464.5
13183 | 4879.821 | 198.989 | 0.971 | 28.46 | 0.288 | 64330680.2
13285 | 4834.185 | 200.333 | 0.968 | 28.39 | 0.291 | 64222147.7
13336 | 4842.215 | 198.814 | 0.963 | 28.14 | 0.286 | 64575779.24
13490 | 4811.006 | 200.099 | 0.963 | 27.32 | 0.278 | 64900470.94
13542 | 4827.28 | 201.151 | 0.971 | 28.45 | 0.29 | 65371025.76
13594 | 4843.626 | 199.807 | 0.968 | 28.24 | 0.289 | 65844251.8
13699 | 4824.063 | 198.113 | 0.956 | 28.42 | 0.287 | 66084839.0
13804 | 4818.952 | 199.515 | 0.961 | 28.45 | 0.286 | 66520813.4
13911 | 4834.864 | 201.385 | 0.974 | 27.22 | 0.279 | 67257793.1
13964 | 4854.534 | 197.762 | 0.96 | 27.4 | 0.279 | 67788712.8
14126 | 4812.349 | 199.515 | 0.96 | 28.19 | 0.285 | 67979242.0
14180 | 4830.219 | 200.625 | 0.969 | 28.28 | 0.287 | 68492505.42
14235 | 4770.078 | 198.814 | 0.948 | 27.57 | 0.281 | 67902060.33
14344 | 4857.111 | 196.126 | 0.953 | 28.59 | 0.28 | 69670400.2
14400 | 4790.876 | 198.989 | 0.953 | 27.71 | 0.277 | 68988614.4
14566 | 4826.633 | 199.749 | 0.964 | 27.8 | 0.279 | 70304736.3
14622 | 4834.406 | 200.333 | 0.968 | 28.51 | 0.29 | 70688684.5
14678 | 4773.628 | 201.268 | 0.961 | 28.08 | 0.289 | 70067311.8
14792 | 4841.512 | 198.113 | 0.959 | 28.84 | 0.289 | 71615645.5
14906 | 4824.536 | 198.872 | 0.959 | 29.55 | 0.296 | 71914533.6
15020 | 4822.795 | 200.274 | 0.966 | 28.11 | 0.285 | 72438380.9
15078 | 4830.514 | 199.69 | 0.965 | 28.31 | 0.288 | 72834490.1
15253 | 4769.663 | 200.508 | 0.956 | 28.5 | 0.29 | 72751669.7
15311 | 4843.996 | 198.23 | 0.96 | 28.54 | 0.285 | 74166422.8
15370 | 4794.774 | 201.443 | 0.966 | 28.34 | 0.289 | 73695676.38
15489 | 4800.678 | 199.048 | 0.956 | 27.4 | 0.278 | 74357701.5
15548 | 4780.53 | 200.041 | 0.956 | 28.23 | 0.284 | 74327680.44
15728 | 4792.493 | 200.567 | 0.961 | 27.47 | 0.278 | 75376329.9
15789 | 4780.783 | 199.866 | 0.956 | 29.02 | 0.293 | 75483782.8
15849 | 4765.689 | 200.099 | 0.954 | 29.03 | 0.292 | 75531405.0
15972 | 4794.625 | 199.457 | 0.956 | 28.1 | 0.282 | 76579750.5
16095 | 4764.002 | 199.573 | 0.951 | 27.72 | 0.279 | 76676612.19
16219 | 4797.179 | 199.34 | 0.956 | 29.55 | 0.294 | 77805446.2
16281 | 4777.191 | 200.333 | 0.957 | 28.56 | 0.288 | 77777446.7
16469 | 4779.517 | 198.405 | 0.948 | 27.13 | 0.272 | 78713865.5
16533 | 4798.54 | 201.092 | 0.965 | 27.07 | 0.273 | 79334261.82
16596 | 4785.622 | 198.931 | 0.952 | 27.78 | 0.281 | 79422182.7
16724 | 4794.902 | 199.34 | 0.956 | 27.8 | 0.279 | 80189941.0
16789 | 4794.964 | 198.463 | 0.952 | 28.96 | 0.289 | 80502650.6
16983 | 4815.218 | 199.515 | 0.961 | 29.09 | 0.29 | 81776847.3
17048 | 4791.663 | 199.807 | 0.957 | 29 | 0.293 | 81688270.8
17114 | 4797.088 | 197.587 | 0.948 | 29.46 | 0.293 | 82097364.0
17246 | 4761.576 | 200.567 | 0.955 | 29.56 | 0.295 | 82118139.7
17379 | 4770.562 | 200.859 | 0.958 | 28.24 | 0.286 | 82907597.0
17512 | 4795.791 | 198.463 | 0.952 | 27.36 | 0.275 | 83983892.0
17580 | 4781.903 | 198.522 | 0.949 | 28.38 | 0.283 | 84065854.74
17783 | 4767.701 | 200.45 | 0.956 | 26.87 | 0.271 | 84784026.9
17852 | 4801.657 | 199.34 | 0.957 | 27.71 | 0.279 | 85719180.8
17920 | 4800.313 | 198.931 | 0.955 | 26.95 | 0.272 | 86021608.96
18058 | 4774.924 | 201.209 | 0.961 | 28.23 | 0.286 | 86225577.6
18128 | 4820.393 | 199.982 | 0.964 | 28.43 | 0.288 | 87384084.3
18338 | 4772.57 | 199.223 | 0.951 | 29.31 | 0.296 | 87519388.66
18408 | 4824.365 | 199.223 | 0.961 | 29.79 | 0.296 | 88806910.92
18479 | 4783.187 | 200.917 | 0.961 | 29.32 | 0.298 | 88388512.6
18621 | 4753.353 | 198.931 | 0.946 | 27.22 | 0.275 | 88512186.2
18765 | 4764.585 | 199.807 | 0.952 | 27.78 | 0.277 | 89407437.5
18909 | 4718.218 | 200.742 | 0.947 | 28.96 | 0.291 | 89216784.2
18982 | 4763.202 | 201.151 | 0.958 | 29.9 | 0.299 | 90415100.4
19202 | 4748.478 | 200.099 | 0.95 | 28.78 | 0.29 | 91180274.6
19276 | 4716.444 | 200.158 | 0.944 | 29.02 | 0.29 | 90914174.5
19350 | 4765.058 | 199.34 | 0.95 | 29.53 | 0.292 | 92203872.3
19499 | 4751.571 | 198.405 | 0.943 | 29 | 0.287 | 92650882.9
19574 | 4771.207 | 199.281 | 0.951 | 27.67 | 0.275 | 93391605.8
19801 | 4760.523 | 197.704 | 0.941 | 27.77 | 0.276 | 94263115.9
19877 | 4761.652 | 199.515 | 0.95 | 28.57 | 0.283 | 94647356.8
19953 | 4733.792 | 199.866 | 0.946 | 28.03 | 0.281 | 94453351.8
20107 | 4747.407 | 200.567 | 0.952 | 28.88 | 0.288 | 95456112.5
20262 | 4744.768 | 198.522 | 0.942 | 27.1 | 0.271 | 96138489.2
20418 | 4692.395 | 202.202 | 0.949 | 28.71 | 0.288 | 95809321.11
20496 | 4758.569 | 199.982 | 0.952 | 27.49 | 0.276 | 97531630.2
20734 | 4754.015 | 198.347 | 0.943 | 28.04 | 0.279 | 98569747.01
20813 | 4723.387 | 199.398 | 0.942 | 29.29 | 0.289 | 98307853.6
20893 | 4700.528 | 199.398 | 0.937 | 29.64 | 0.292 | 98208131.5
21054 | 4749.131 | 198.814 | 0.944 | 29.15 | 0.286 | 99988204.1
21135 | 4752.349 | 200.45 | 0.953 | 28.64 | 0.285 | 100440896.1
21380 | 4716.915 | 199.223 | 0.94 | 28.29 | 0.283 | 100847642.7
21462 | 4698.981 | 201.677 | 0.948 | 28.86 | 0.288 | 100849530.2
21545 | 4737.947 | 198.347 | 0.94 | 28.43 | 0.282 | 102079068.1
21711 | 4715.84 | 200.041 | 0.943 | 27.46 | 0.273 | 102385602.2
21878 | 4701.475 | 201.793 | 0.949 | 27.88 | 0.28 | 102858870.1
22047 | 4770.525 | 197.938 | 0.944 | 27.93 | 0.277 | 105175764.7
22131 | 4703.805 | 201.151 | 0.946 | 28.56 | 0.286 | 104099908.5
22388 | 4690.339 | 199.807 | 0.937 | 28.14 | 0.281 | 105007309.5
22474 | 4734.677 | 198.872 | 0.942 | 29.11 | 0.285 | 106407130.9
22560 | 4769.792 | 200.508 | 0.956 | 27.91 | 0.278 | 107606507.5
22734 | 4735.015 | 198.814 | 0.941 | 28.93 | 0.289 | 107645831.0
22821 | 4684.932 | 200.391 | 0.939 | 28.93 | 0.287 | 106914833.2
23086 | 4748.53 | 197.529 | 0.938 | 28.67 | 0.28 | 109624563.6
23174 | 4742.392 | 199.34 | 0.945 | 26.95 | 0.267 | 109900192.2
23264 | 4707.922 | 200.567 | 0.944 | 27.91 | 0.279 | 109525097.4
23443 | 4709.216 | 200.567 | 0.945 | 29.38 | 0.292 | 110398150.7
23623 | 4747.126 | 199.281 | 0.946 | 27.38 | 0.272 | 112141357.5
23805 | 4676.417 | 199.164 | 0.931 | 27.35 | 0.272 | 111322106.7
23897 | 4683.766 | 200.567 | 0.939 | 29.38 | 0.288 | 111927956.1
24174 | 4702.267 | 200.099 | 0.941 | 29.09 | 0.288 | 113672602.5
24267 | 4723.323 | 197.879 | 0.935 | 28.41 | 0.279 | 114620879.2
24360 | 4712.154 | 200.859 | 0.946 | 29.8 | 0.294 | 114788071.4
24548 | 4708.583 | 199.573 | 0.94 | 29.57 | 0.293 | 115586295.5
24642 | 4670.863 | 201.326 | 0.94 | 28.42 | 0.283 | 115099406.0
24927 | 4702.807 | 200.099 | 0.941 | 28.46 | 0.282 | 117226870.1
25023 | 4709.034 | 199.632 | 0.94 | 28.9 | 0.286 | 117834157.8
25119 | 4689.89 | 200.45 | 0.94 | 27.05 | 0.27 | 117805346.9
25313 | 4720.787 | 199.398 | 0.941 | 29.37 | 0.289 | 119497281.3
25508 | 4703.145 | 198.755 | 0.935 | 29.67 | 0.291 | 119967822.7
25704 | 4663.552 | 200.859 | 0.937 | 29.28 | 0.289 | 119871940.6
25803 | 4723.099 | 199.398 | 0.942 | 30.49 | 0.298 | 121870123.5
26102 | 4678.609 | 200.917 | 0.94 | 29.36 | 0.292 | 122121052.1
26202 | 4654.145 | 200.274 | 0.932 | 28.49 | 0.283 | 121947907.3
26303 | 4644.561 | 199.106 | 0.925 | 29.39 | 0.287 | 122165888.0
26506 | 4679.674 | 199.281 | 0.933 | 29.89 | 0.289 | 124039439.0
26608 | 4696.416 | 199.106 | 0.935 | 29.01 | 0.283 | 124962236.9
26916 | 4617.525 | 199.106 | 0.919 | 27.9 | 0.274 | 124285302.9
27019 | 4660.633 | 199.223 | 0.929 | 29.34 | 0.282 | 125925643.0
27123 | 4683.027 | 199.807 | 0.936 | 27.46 | 0.269 | 127017741.3
27332 | 4674.24 | 201.209 | 0.941 | 28.67 | 0.284 | 127756327.7
27543 | 4694.354 | 200.274 | 0.94 | 29.84 | 0.295 | 129296592.2
27755 | 4648.681 | 201.443 | 0.936 | 29.08 | 0.29 | 129024141.2
27862 | 4662.103 | 198.463 | 0.925 | 28.74 | 0.281 | 129895513.8
28184 | 4669.546 | 199.573 | 0.932 | 29.48 | 0.286 | 131606484.5
28293 | 4623.977 | 200.917 | 0.929 | 27.75 | 0.274 | 130826181.3
28401 | 4684.49 | 198.58 | 0.93 | 29.64 | 0.287 | 133044200.5
28620 | 4619.355 | 200.333 | 0.925 | 28.92 | 0.284 | 132205940.1
28730 | 4643.356 | 200.8 | 0.932 | 27.08 | 0.266 | 133403617.9
29063 | 4658.535 | 200.099 | 0.932 | 29.64 | 0.29 | 135391002.7
29175 | 4666.459 | 198.522 | 0.926 | 28.53 | 0.278 | 136143941.3
29287 | 4608.803 | 201.969 | 0.931 | 27.92 | 0.276 | 134978013.5
29513 | 4624.885 | 198.931 | 0.92 | 28.58 | 0.279 | 136494231.0
29740 | 4646.723 | 199.632 | 0.928 | 27.98 | 0.271 | 138193542.0
29969 | 4640.989 | 198.405 | 0.921 | 28.75 | 0.279 | 139085799.3
30084 | 4591.641 | 199.281 | 0.915 | 27.72 | 0.269 | 138134927.8
30433 | 4631.323 | 200.158 | 0.927 | 27.97 | 0.27 | 140945052.9
30550 | 4641.578 | 199.573 | 0.926 | 29.16 | 0.284 | 141800207.9
30667 | 4622.662 | 200.976 | 0.929 | 28.71 | 0.281 | 141763175.6
30903 | 4612.401 | 200.976 | 0.927 | 28.46 | 0.28 | 142537028.1
31022 | 4654.462 | 199.807 | 0.93 | 30.81 | 0.299 | 144390720.2
31381 | 4634.187 | 200.158 | 0.928 | 29.56 | 0.289 | 145425422.2
31502 | 4600.68 | 200.041 | 0.92 | 30.21 | 0.294 | 144930621.4
31623 | 4640.176 | 198.522 | 0.921 | 29.11 | 0.28 | 146736285.6
31867 | 4578.798 | 199.69 | 0.914 | 28.67 | 0.278 | 145912555.9
32112 | 4615.198 | 198.697 | 0.917 | 28.82 | 0.276 | 148203238.2
32360 | 4572.168 | 201.209 | 0.92 | 28.47 | 0.277 | 147955356.5
32484 | 4617.77 | 200.567 | 0.926 | 29.87 | 0.289 | 150003640.7
32860 | 4613.535 | 199.398 | 0.92 | 29.57 | 0.287 | 151600760.1
32987 | 4591.498 | 199.106 | 0.914 | 28.32 | 0.273 | 151459744.5
33114 | 4601.66 | 199.866 | 0.92 | 26.62 | 0.258 | 152379369.2
33369 | 4574.881 | 199.164 | 0.911 | 28.67 | 0.276 | 152659204.1
33497 | 4600.938 | 200.917 | 0.924 | 28.4 | 0.274 | 154117620.2
33885 | 4603.94 | 199.223 | 0.917 | 30.79 | 0.297 | 156004506.9
34015 | 4635.027 | 199.457 | 0.924 | 29.63 | 0.285 | 157660443.4
34146 | 4600.242 | 201.326 | 0.926 | 29.86 | 0.292 | 157079863.3
34409 | 4621.773 | 199.106 | 0.92 | 29.75 | 0.288 | 159030587.2
34674 | 4589.096 | 200.742 | 0.921 | 29.16 | 0.283 | 159122314.7
34941 | 4572.447 | 200.976 | 0.919 | 30.14 | 0.293 | 159765870.6
35076 | 4602.673 | 198.639 | 0.914 | 28.53 | 0.274 | 161443358.1
35482 | 4564.537 | 199.398 | 0.91 | 27.48 | 0.265 | 161958901.8
35618 | 4636.714 | 198.989 | 0.923 | 26.78 | 0.257 | 165150479.3
35755 | 4617.318 | 199.515 | 0.921 | 28.07 | 0.273 | 165092205.1
36031 | 4613.695 | 199.982 | 0.923 | 30.07 | 0.29 | 166236044.5
36169 | 4627.53 | 200.625 | 0.928 | 29.68 | 0.288 | 167373132.6
36588 | 4596.958 | 200.567 | 0.922 | 28.67 | 0.281 | 168193499.3
36729 | 4584.961 | 200.391 | 0.919 | 27.81 | 0.271 | 168401032.6
36870 | 4562.033 | 199.924 | 0.912 | 27.49 | 0.267 | 168202156.7
37154 | 4587.801 | 200.216 | 0.919 | 29.06 | 0.279 | 170455158.4
37440 | 4554.762 | 200.158 | 0.912 | 27.99 | 0.272 | 170530289.3
37729 | 4597.696 | 200.625 | 0.922 | 30.33 | 0.291 | 173466472.4
37874 | 4559.902 | 200.567 | 0.915 | 28.92 | 0.282 | 172701728.3
38312 | 4543.605 | 200.567 | 0.911 | 27.6 | 0.267 | 174074594.8
38460 | 4531.161 | 198.814 | 0.901 | 27.93 | 0.267 | 174268452.1
38608 | 4589.651 | 198.814 | 0.912 | 30.1 | 0.283 | 177197245.8
38905 | 4553.865 | 199.515 | 0.909 | 27.83 | 0.267 | 177168117.8
39055 | 4585.951 | 197.938 | 0.908 | 30.33 | 0.286 | 179104316.3
39507 | 4588.493 | 199.164 | 0.914 | 29.76 | 0.282 | 181277593.0
39659 | 4604.116 | 199.866 | 0.92 | 29.74 | 0.285 | 182594636.4
39811 | 4534.877 | 200.099 | 0.907 | 27.65 | 0.269 | 180537988.2
40118 | 4560.741 | 200.742 | 0.916 | 29.19 | 0.28 | 182967807.4
40427 | 4522.469 | 200.8 | 0.908 | 27.59 | 0.268 | 182829854.3
40739 | 4557.596 | 199.398 | 0.909 | 28.87 | 0.275 | 185671903.4
40895 | 4536.386 | 199.106 | 0.903 | 29.04 | 0.276 | 185515505.5
41369 | 4569.962 | 199.515 | 0.912 | 28.65 | 0.272 | 189054758.0
41528 | 4550.156 | 199.515 | 0.908 | 28.39 | 0.272 | 188958878.4
41687 | 4583.092 | 200.508 | 0.919 | 27.61 | 0.265 | 191055356.2
42009 | 4544.437 | 200.158 | 0.91 | 29.05 | 0.281 | 190907253.9
42170 | 4532.815 | 199.749 | 0.905 | 28.69 | 0.274 | 191148808.5
42658 | 4562.372 | 199.515 | 0.91 | 30.88 | 0.292 | 194621664.8
42822 | 4540.988 | 201.735 | 0.916 | 29.56 | 0.285 | 194454188.1
42987 | 4530.122 | 199.457 | 0.904 | 27.69 | 0.267 | 194736354.4
43318 | 4536.038 | 198.872 | 0.902 | 27.29 | 0.259 | 196492094.1
43652 | 4484.103 | 200.333 | 0.898 | 27.25 | 0.26 | 195740064.2
43988 | 4539.158 | 199.164 | 0.904 | 28.5 | 0.269 | 199668482.1
44158 | 4530.538 | 198.989 | 0.902 | 29.63 | 0.28 | 200059497.0
44669 | 4516.934 | 198.755 | 0.898 | 29.26 | 0.276 | 201766924.8
44841 | 4528.577 | 199.34 | 0.903 | 28.04 | 0.265 | 203065921.3
45013 | 4530.907 | 199.515 | 0.904 | 28.11 | 0.267 | 203949716.8
45360 | 4528.054 | 198.931 | 0.901 | 26.89 | 0.256 | 205392529.4
45534 | 4492.456 | 200.567 | 0.901 | 27.13 | 0.259 | 204559491.5
46061 | 4512.142 | 199.807 | 0.902 | 29.24 | 0.277 | 207833772.7
46239 | 4524.03 | 199.807 | 0.904 | 29.54 | 0.279 | 209186623.2
46416 | 4530.729 | 198.989 | 0.902 | 27.81 | 0.264 | 210298317.3
46774 | 4502.585 | 199.982 | 0.9 | 27.62 | 0.263 | 210603910.8
47134 | 4497.728 | 200.274 | 0.901 | 28.15 | 0.268 | 211995911.6
47498 | 4499.699 | 200.216 | 0.901 | 29.23 | 0.277 | 213726703.1
47680 | 4532.4 | 200.333 | 0.908 | 30.52 | 0.288 | 216104832
48232 | 4508.261 | 200.099 | 0.902 | 27.99 | 0.268 | 217442444.6
48418 | 4461.096 | 201.677 | 0.9 | 27.72 | 0.266 | 215997346.1
48604 | 4532.792 | 199.924 | 0.906 | 30.16 | 0.284 | 220311822.4
48978 | 4516.49 | 201.209 | 0.909 | 29.37 | 0.281 | 221208647.2
49167 | 4509.428 | 200.683 | 0.905 | 30.66 | 0.293 | 221715046.5
49736 | 4498.639 | 199.457 | 0.897 | 27.08 | 0.259 | 223744309.3
49927 | 4516.136 | 196.652 | 0.888 | 30.02 | 0.278 | 225477122.1
50119 | 4459.594 | 201.268 | 0.898 | 29.13 | 0.274 | 223510391.7
50505 | 4480.275 | 200.859 | 0.9 | 28.94 | 0.275 | 226276288.9
50895 | 4477.232 | 200.45 | 0.897 | 29.04 | 0.275 | 227868722.6
51287 | 4480.579 | 200.041 | 0.896 | 29.13 | 0.275 | 229795455.2
51484 | 4452.132 | 200.508 | 0.893 | 28.74 | 0.272 | 229213563.9
52080 | 4511.363 | 197.938 | 0.893 | 29 | 0.27 | 234951785.0
52280 | 4480.913 | 199.164 | 0.892 | 29.93 | 0.279 | 234262131.6
52481 | 4485.062 | 199.457 | 0.895 | 29.26 | 0.274 | 235380538.8
52886 | 4448.703 | 201.443 | 0.896 | 29.02 | 0.275 | 235274106.9
53089 | 4433.119 | 200.099 | 0.887 | 29.76 | 0.28 | 235349854.6
53704 | 4494.808 | 199.866 | 0.898 | 30.04 | 0.279 | 241389168.8
53910 | 4484.032 | 198.755 | 0.891 | 28.34 | 0.267 | 241734165.1
54117 | 4487.499 | 200.158 | 0.898 | 30.97 | 0.289 | 242849983.4
54534 | 4438.853 | 200.158 | 0.888 | 29.45 | 0.278 | 242068409.5
54955 | 4463.359 | 199.69 | 0.891 | 29.2 | 0.272 | 245283893.8
55378 | 4429.965 | 200.508 | 0.888 | 29.71 | 0.279 | 245322601.8
55591 | 4445.838 | 201.91 | 0.898 | 30 | 0.282 | 247148580.3
56235 | 4467.507 | 199.398 | 0.891 | 28.77 | 0.271 | 251230256.1
56451 | 4430.07 | 199.632 | 0.884 | 28.72 | 0.269 | 250081881.6
56668 | 4430.301 | 200.917 | 0.89 | 28.72 | 0.269 | 251056297.1
57105 | 4458.094 | 200.274 | 0.893 | 30.67 | 0.286 | 254579457.9
57324 | 4432.56 | 198.814 | 0.881 | 28.78 | 0.269 | 254092069.4
57988 | 4420.098 | 200.216 | 0.885 | 29.25 | 0.271 | 256312642.8
58211 | 4480.741 | 198.931 | 0.891 | 29.24 | 0.271 | 260828414.4
58435 | 4432.747 | 200.333 | 0.888 | 28.36 | 0.267 | 259027570.9
58885 | 4495.25 | 199.69 | 0.898 | 30 | 0.279 | 264702796.2
59339 | 4468.9 | 198.872 | 0.889 | 31.28 | 0.292 | 265180057.1
59796 | 4460.332 | 199.34 | 0.889 | 29.85 | 0.277 | 266710012.3
60026 | 4427.388 | 199.281 | 0.882 | 28.38 | 0.265 | 265758392.1
60721 | 4489.967 | 200.508 | 0.9 | 30.04 | 0.279 | 272635286.2
60954 | 4419.207 | 200.041 | 0.884 | 29.46 | 0.279 | 269368343.5
61189 | 4406.033 | 199.223 | 0.878 | 29.11 | 0.27 | 269600753.2
61660 | 4410.183 | 199.34 | 0.879 | 29.59 | 0.272 | 271931883.8
61897 | 4402.787 | 199.69 | 0.879 | 27.85 | 0.258 | 272519306.9
62614 | 4419.444 | 199.34 | 0.881 | 29.55 | 0.272 | 276719066.6
62855 | 4397.699 | 197.879 | 0.87 | 28.48 | 0.262 | 276417370.6
63096 | 4408.015 | 198.171 | 0.874 | 28.71 | 0.261 | 278128114.4
63582 | 4479.983 | 198.405 | 0.889 | 30.53 | 0.277 | 284846279.1
64072 | 4447.7 | 201.443 | 0.896 | 30.59 | 0.287 | 284973034.4
64566 | 4405.428 | 199.69 | 0.88 | 28.27 | 0.267 | 284440864.2
64814 | 4406.37 | 199.515 | 0.879 | 27.97 | 0.259 | 285594465.2
65565 | 4439.616 | 199.573 | 0.886 | 29.91 | 0.275 | 291083423.0
65817 | 4380.647 | 200.391 | 0.878 | 29.98 | 0.279 | 288321043.6
66070 | 4405.803 | 199.281 | 0.878 | 28.7 | 0.264 | 291091404.2
66579 | 4449.698 | 198.931 | 0.885 | 29.78 | 0.273 | 296256443.1
66835 | 4451.953 | 198.23 | 0.883 | 26.74 | 0.248 | 297546278.8
67609 | 4418.571 | 198.814 | 0.878 | 30.4 | 0.279 | 298735166.7
67869 | 4395.393 | 200.216 | 0.88 | 29.75 | 0.275 | 298310927.5
68130 | 4384.604 | 198.755 | 0.871 | 28.43 | 0.262 | 298723070.5
68655 | 4368.237 | 200.391 | 0.875 | 29.21 | 0.268 | 299901311.2
69184 | 4421.718 | 199.223 | 0.881 | 30.88 | 0.282 | 305912138.1
69717 | 4343.873 | 200.333 | 0.87 | 29.19 | 0.271 | 302841793.9
69985 | 4360.757 | 200.45 | 0.874 | 27.21 | 0.251 | 305187578.6
70795 | 4403.193 | 198.697 | 0.875 | 29.34 | 0.268 | 311724048.4
71067 | 4366.685 | 200.45 | 0.875 | 29.6 | 0.273 | 310327202.9
71341 | 4327.333 | 200.976 | 0.87 | 27.18 | 0.253 | 308716263.6
71890 | 4355.005 | 200.508 | 0.873 | 27.41 | 0.253 | 313081309.4
72167 | 4415.174 | 199.457 | 0.881 | 30.13 | 0.275 | 318629862.1
73002 | 4346.186 | 201.326 | 0.875 | 28.93 | 0.27 | 317280270.4
73283 | 4357.434 | 201.501 | 0.878 | 28.77 | 0.267 | 319325835.8
73565 | 4401.856 | 199.106 | 0.876 | 30.31 | 0.278 | 323822536.6
74132 | 4371.734 | 200.333 | 0.876 | 30.31 | 0.279 | 324085384.9
74703 | 4359.672 | 199.398 | 0.869 | 28.97 | 0.266 | 325680577.4
75278 | 4376.432 | 197.762 | 0.865 | 29.44 | 0.266 | 329449048.1
75568 | 4393.333 | 200.859 | 0.882 | 30.06 | 0.274 | 331995388.1
76443 | 4335.179 | 202.319 | 0.877 | 26.93 | 0.254 | 331394088.3
76737 | 4355.634 | 199.164 | 0.867 | 29.05 | 0.267 | 334238286.3
77032 | 4391.542 | 199.69 | 0.877 | 29.43 | 0.268 | 338289263.3
77625 | 4333.131 | 199.515 | 0.865 | 29.22 | 0.269 | 336359293.9
77924 | 4342.033 | 198.347 | 0.861 | 28.3 | 0.256 | 338348579.5
78826 | 4340.83 | 198.58 | 0.862 | 30.05 | 0.27 | 342170265.6
79129 | 4326.94 | 201.151 | 0.87 | 30.09 | 0.274 | 342386435.3
79433 | 4337.287 | 201.793 | 0.875 | 28.17 | 0.261 | 344523718.3
80045 | 4330.986 | 199.69 | 0.865 | 27 | 0.25 | 346673774.4
80662 | 4335.878 | 199.69 | 0.866 | 30.05 | 0.272 | 349740591.2
81284 | 4340.191 | 200.567 | 0.87 | 27.55 | 0.253 | 352788085.2
81596 | 4359.972 | 199.866 | 0.871 | 29.56 | 0.27 | 355756275.3
82541 | 4382.861 | 195.601 | 0.857 | 29.9 | 0.267 | 361765729.8
82858 | 4319.539 | 198.755 | 0.859 | 29.03 | 0.26 | 357908362.5
83177 | 4331.556 | 200.216 | 0.867 | 28.83 | 0.261 | 360285833.4
83818 | 4352.075 | 199.573 | 0.869 | 29.77 | 0.27 | 364782222.3
84140 | 4408.17 | 195.484 | 0.862 | 30.87 | 0.274 | 370903423.8
85114 | 4278.143 | 199.632 | 0.854 | 29.48 | 0.266 | 364129863.3
85442 | 4351.746 | 199.515 | 0.868 | 28.31 | 0.254 | 371821881.7
85770 | 4344.233 | 198.054 | 0.86 | 29.45 | 0.266 | 372604864.4
86431 | 4331.171 | 199.515 | 0.864 | 29.39 | 0.265 | 374347440.7
87097 | 4351.898 | 199.164 | 0.867 | 30.23 | 0.273 | 379037260.1
87768 | 4332.939 | 201.91 | 0.875 | 29.72 | 0.273 | 380293390.2
88105 | 4276.609 | 199.69 | 0.854 | 27.47 | 0.254 | 376790635.9
89126 | 4271.219 | 199.982 | 0.854 | 29.55 | 0.265 | 380676664.6
89468 | 4266.228 | 199.632 | 0.852 | 28.01 | 0.252 | 381690886.7
89812 | 4274.836 | 201.443 | 0.861 | 29.08 | 0.262 | 383931570.8
90504 | 4357.829 | 198.23 | 0.864 | 31.36 | 0.28 | 394400955.8
90852 | 4339.201 | 199.281 | 0.865 | 30.16 | 0.272 | 394225089.3
91904 | 4311.176 | 198.814 | 0.857 | 27.54 | 0.25 | 396214319.1
92258 | 4352.307 | 199.398 | 0.868 | 29.72 | 0.267 | 401535139.2
92612 | 4327.692 | 197.587 | 0.855 | 29.32 | 0.264 | 400796211.5
93326 | 4282.067 | 200.041 | 0.857 | 29.01 | 0.261 | 399628184.8
94045 | 4289.416 | 200.041 | 0.858 | 29.16 | 0.263 | 403398127.7
94770 | 4261.744 | 199.398 | 0.85 | 28.49 | 0.257 | 403885478.9
95134 | 4255.963 | 199.807 | 0.85 | 28.34 | 0.254 | 404886784.0
96236 | 4298.246 | 198.23 | 0.852 | 28.93 | 0.257 | 413646002.1
96606 | 4266.629 | 200.45 | 0.855 | 28.95 | 0.26 | 412181961.2
96977 | 4278.088 | 198.931 | 0.851 | 28.44 | 0.255 | 414876140.0
97724 | 4260.81 | 200.625 | 0.855 | 28.29 | 0.255 | 416383396.4
98100 | 4269.669 | 197.587 | 0.844 | 29.33 | 0.26 | 418854528.9
99236 | 4287.204 | 197.645 | 0.847 | 29.67 | 0.26 | 425444976.1
99617 | 4263.071 | 199.164 | 0.849 | 29.1 | 0.258 | 424674343.8
100000 | 4287.607 | 199.749 | 0.856 | 30.17 | 0.268 | 428760700
101029 | 4289.672 | 200.45 | 0.86 | 31.82 | 0.285 | 433381272.5
101547 | 4315.296 | 197.879 | 0.854 | 29.78 | 0.266 | 438205362.9
102068 | 4224.049 | 201.56 | 0.851 | 29.41 | 0.266 | 431140233.3
102592 | 4262.277 | 198.288 | 0.845 | 29.05 | 0.258 | 437275522.0
103647 | 4275.709 | 199.281 | 0.852 | 29.83 | 0.264 | 443164410.7
104179 | 4282.347 | 199.866 | 0.856 | 30.73 | 0.274 | 446130628.1
104713 | 4228.754 | 200.216 | 0.847 | 28.63 | 0.258 | 442805517.6
105251 | 4287.14 | 200.45 | 0.859 | 30.41 | 0.27 | 451225772.1
106333 | 4256.237 | 198.755 | 0.846 | 29.17 | 0.262 | 452578448.9
106879 | 4324.423 | 199.281 | 0.862 | 30.9 | 0.272 | 462190005.8
107427 | 4267.858 | 198.755 | 0.848 | 30.24 | 0.271 | 458483181.4
107978 | 4249.95 | 199.924 | 0.85 | 29.09 | 0.259 | 458901101.1
109089 | 4309.072 | 198.755 | 0.856 | 30.66 | 0.271 | 470072355.4
109648 | 4228.156 | 198.171 | 0.838 | 27.62 | 0.248 | 463608849.1
110211 | 4249.184 | 201.209 | 0.855 | 29.24 | 0.259 | 468306817.8
110776 | 4270.723 | 200.742 | 0.857 | 29.91 | 0.269 | 473093611.0
111916 | 4272.545 | 200.041 | 0.855 | 30.27 | 0.272 | 478166146.2
112490 | 4261.395 | 198.171 | 0.844 | 29.02 | 0.259 | 479364323.6
113067 | 4252.327 | 199.223 | 0.847 | 29.56 | 0.261 | 480797856.9
113647 | 4285.509 | 199.281 | 0.854 | 29.46 | 0.261 | 487035241.3
114816 | 4246.941 | 198.522 | 0.843 | 28.93 | 0.258 | 487616777.9
115405 | 4313.784 | 199.924 | 0.862 | 30.33 | 0.268 | 497832242.5
115997 | 4201.035 | 199.69 | 0.839 | 28.02 | 0.255 | 487307456.9
116592 | 4248.375 | 200.625 | 0.852 | 27.95 | 0.248 | 495326538
117791 | 4209.01 | 197.529 | 0.831 | 30.07 | 0.265 | 495783496.9
118395 | 4196.934 | 200.567 | 0.842 | 30.64 | 0.267 | 496896000.9
119003 | 4227.128 | 199.457 | 0.843 | 29.82 | 0.263 | 503040913.4
119613 | 4238.236 | 198.522 | 0.841 | 29.53 | 0.26 | 506948122.7
120844 | 4195.654 | 201.151 | 0.844 | 29.55 | 0.263 | 507019612.0
121464 | 4280.672 | 198.522 | 0.85 | 30.01 | 0.264 | 519947543.8
122087 | 4192.008 | 201.385 | 0.844 | 29.7 | 0.267 | 511789680.7
122713 | 4284.775 | 198.113 | 0.849 | 29.82 | 0.262 | 525797594.6
123975 | 4276.89 | 198.697 | 0.85 | 31.25 | 0.275 | 530227437.8
124611 | 4243.129 | 197.529 | 0.838 | 27.4 | 0.243 | 528740547.8
125251 | 4226.524 | 199.632 | 0.844 | 28.94 | 0.255 | 529376357.5
125893 | 4243.873 | 198.522 | 0.843 | 28.96 | 0.255 | 534273903.6
127188 | 4228.564 | 198.639 | 0.84 | 29.83 | 0.262 | 537822598.0
127840 | 4206.155 | 199.048 | 0.837 | 28.79 | 0.253 | 537714855.2
128496 | 4232.351 | 199.048 | 0.842 | 29.39 | 0.257 | 543840174.1
129155 | 4201.792 | 198.288 | 0.833 | 28.05 | 0.247 | 542682445.8
130484 | 4253.299 | 197.821 | 0.841 | 30.97 | 0.267 | 554987466.7
131153 | 4227.955 | 199.924 | 0.845 | 28.36 | 0.251 | 554508982.1
131826 | 4219.945 | 199.924 | 0.844 | 30.16 | 0.267 | 556298469.6
132502 | 4194.938 | 200.158 | 0.84 | 30.47 | 0.269 | 555837674.9
133865 | 4180.557 | 200.099 | 0.837 | 29.69 | 0.262 | 559630262.8
134552 | 4170.14 | 199.34 | 0.831 | 27.96 | 0.246 | 561100677.3
135242 | 4223.841 | 198.171 | 0.837 | 28.52 | 0.248 | 571240704.5
135936 | 4141.207 | 200.158 | 0.829 | 29.7 | 0.261 | 562939114.8
137334 | 4159.01 | 199.982 | 0.832 | 29.88 | 0.26 | 571173479.3
138039 | 4180.06 | 198.931 | 0.832 | 28.86 | 0.251 | 577011302.3
138747 | 4226.249 | 198.872 | 0.84 | 30.65 | 0.265 | 586379370.0
139459 | 4206.457 | 200.742 | 0.844 | 30.23 | 0.267 | 586628286.8
140893 | 4188.521 | 199.164 | 0.834 | 28.96 | 0.256 | 590133289.3
141616 | 4159.085 | 200.8 | 0.835 | 28.59 | 0.252 | 588992981.4
142343 | 4144.287 | 199.807 | 0.828 | 28.43 | 0.25 | 589910244.4
143073 | 4156.644 | 199.982 | 0.831 | 26.46 | 0.232 | 594703527.0
144544 | 4153.543 | 199.69 | 0.829 | 27.84 | 0.244 | 600369719.4
145286 | 4151.858 | 201.677 | 0.837 | 30.18 | 0.265 | 603206841.4
146031 | 4146.55 | 199.749 | 0.828 | 27.67 | 0.244 | 605524843.1
146780 | 4197.123 | 200.158 | 0.84 | 30.32 | 0.263 | 616053713.9
148290 | 4218.728 | 199.515 | 0.842 | 30.59 | 0.268 | 625595175.1
149051 | 4175.235 | 200.216 | 0.836 | 30.12 | 0.266 | 622322952.0
149816 | 4172.961 | 199.164 | 0.831 | 29.04 | 0.254 | 625176325.2
150584 | 4217.627 | 198.463 | 0.837 | 30.01 | 0.26 | 635107144.2
152133 | 4134.199 | 199.515 | 0.825 | 28.23 | 0.249 | 628948096.5
152914 | 4179.109 | 198.697 | 0.83 | 30.23 | 0.26 | 639044273.6
153698 | 4148.728 | 199.749 | 0.829 | 29.59 | 0.258 | 637651196.1
154486 | 4166.522 | 200.158 | 0.834 | 30.52 | 0.265 | 643669317.7
156075 | 4194.376 | 198.755 | 0.834 | 29.04 | 0.253 | 654637234.2
156876 | 4128.172 | 200.041 | 0.826 | 30.16 | 0.264 | 647611110.7
157681 | 4138.811 | 200.391 | 0.829 | 27.9 | 0.244 | 652611857.3
158490 | 4192.057 | 198.639 | 0.833 | 30.09 | 0.26 | 664399113.9
160120 | 4201.905 | 197.938 | 0.832 | 29.47 | 0.255 | 672809028.6
160941 | 4098.146 | 200.216 | 0.821 | 28.65 | 0.251 | 659559715.4
161767 | 4142.741 | 198.814 | 0.824 | 29.19 | 0.25 | 670158783.3
162597 | 4143.525 | 200.158 | 0.829 | 27.95 | 0.243 | 673724734.4
164269 | 4179.574 | 200.8 | 0.839 | 28.92 | 0.253 | 686574441.4
165112 | 4155.571 | 199.924 | 0.831 | 30.09 | 0.265 | 686134639.0
165959 | 4111.496 | 199.632 | 0.821 | 29.42 | 0.256 | 682339764.7
166811 | 4169.609 | 199.515 | 0.832 | 29.16 | 0.251 | 695536646.9
168526 | 4114.448 | 199.457 | 0.821 | 29.74 | 0.259 | 693391463.6
169391 | 4134.552 | 199.164 | 0.823 | 27.39 | 0.237 | 700355897.8
170260 | 4136.214 | 199.573 | 0.825 | 29.14 | 0.252 | 704231795.6
171133 | 4096.295 | 199.69 | 0.818 | 27.75 | 0.242 | 701011252.2
172894 | 4131.247 | 197.645 | 0.817 | 27.33 | 0.234 | 714267818.8
173781 | 4148.052 | 200.216 | 0.831 | 30.89 | 0.264 | 720852624.6
174672 | 4125.483 | 199.164 | 0.822 | 28.16 | 0.246 | 720606366.6
175568 | 4122.718 | 198.989 | 0.82 | 30.38 | 0.26 | 723817353.8
177374 | 4106.6 | 199.807 | 0.821 | 28.67 | 0.247 | 728404068.4
178284 | 4149.844 | 198.755 | 0.825 | 29.54 | 0.253 | 739850787.7
179199 | 4146.543 | 199.515 | 0.827 | 29.51 | 0.255 | 743056359.1
180118 | 4145.364 | 197.879 | 0.82 | 29.9 | 0.257 | 746654673.0
181971 | 4153.288 | 199.807 | 0.83 | 30.31 | 0.26 | 755777970.6
182904 | 4108.216 | 199.281 | 0.819 | 27.14 | 0.237 | 751409139.3
183842 | 4116.039 | 198.697 | 0.818 | 28.39 | 0.243 | 756700841.8
184785 | 4113.532 | 198.872 | 0.818 | 27.13 | 0.233 | 760119010.6
186686 | 4099.745 | 199.749 | 0.819 | 28.99 | 0.249 | 765364995.1
187644 | 4115.507 | 200.099 | 0.824 | 29.1 | 0.251 | 772250195.5
188607 | 4091.077 | 200.158 | 0.819 | 30.21 | 0.261 | 771605759.7
189574 | 4100.462 | 199.807 | 0.819 | 30.08 | 0.258 | 777340983.2
191524 | 4071.59 | 199.924 | 0.814 | 29.58 | 0.254 | 779807203.2
192507 | 4069.505 | 199.749 | 0.813 | 27.76 | 0.238 | 783408199.0
193494 | 4088.41 | 197.879 | 0.809 | 29.22 | 0.247 | 791082804.5
194487 | 4093.897 | 198.288 | 0.812 | 29.77 | 0.251 | 796209745.8
196487 | 4102.798 | 198.872 | 0.816 | 28.04 | 0.239 | 806146470.6
197495 | 4062.884 | 199.749 | 0.812 | 28.61 | 0.246 | 802399275.6
198508 | 4115.572 | 199.749 | 0.822 | 28.97 | 0.247 | 816973966.6
199527 | 4096.031 | 199.106 | 0.816 | 29.74 | 0.255 | 817268777.3
201579 | 4092.477 | 199.573 | 0.817 | 28.73 | 0.246 | 824957421.2
202613 | 4045.24 | 200.274 | 0.81 | 28.12 | 0.243 | 819618212.1
203653 | 4114.008 | 200.45 | 0.825 | 30.24 | 0.257 | 837830071.2
204697 | 4099.072 | 199.515 | 0.818 | 29.14 | 0.252 | 839067741.2
206803 | 4092.069 | 201.268 | 0.824 | 31.07 | 0.267 | 846252145.4
207864 | 4117.286 | 198.522 | 0.817 | 28.7 | 0.247 | 855835537.1
208930 | 4073.405 | 199.398 | 0.812 | 27.78 | 0.239 | 851056506.7
210002 | 4103.578 | 199.632 | 0.819 | 28.6 | 0.244 | 861759587.2
212162 | 4092.083 | 198.463 | 0.812 | 29.99 | 0.256 | 868184513.4
213250 | 4104.179 | 200.625 | 0.823 | 30.78 | 0.262 | 875216171.8
214344 | 4040.557 | 200.567 | 0.81 | 29.71 | 0.258 | 866069149.6
215444 | 4073.566 | 198.463 | 0.808 | 27.16 | 0.231 | 877625353.3
217660 | 4073.727 | 198.872 | 0.81 | 30.37 | 0.256 | 886687418.8
218777 | 4040.617 | 198.23 | 0.801 | 28.91 | 0.244 | 883994065.4
219899 | 4109.409 | 198.347 | 0.815 | 30.78 | 0.256 | 903654929.7
221027 | 4085.948 | 198.463 | 0.811 | 27.85 | 0.238 | 903104828.6
223301 | 4059.566 | 199.866 | 0.811 | 29.08 | 0.248 | 906505147.4
224446 | 4057.002 | 200.216 | 0.812 | 27.71 | 0.238 | 910577870.9
225598 | 4014.23 | 199.924 | 0.803 | 28.46 | 0.244 | 905602259.5
226755 | 4030.858 | 197.879 | 0.798 | 27.7 | 0.232 | 914017205.8
229087 | 4088.626 | 198.463 | 0.811 | 28.26 | 0.236 | 936651064.5
230262 | 4083.545 | 197.412 | 0.806 | 30.25 | 0.254 | 940285238.8
231444 | 4093.17 | 197.587 | 0.809 | 29.88 | 0.25 | 947339637.5
232631 | 4073.708 | 198.755 | 0.81 | 29.24 | 0.247 | 947670765.7
235024 | 4040.179 | 198.931 | 0.804 | 29.52 | 0.25 | 949539029.3
236230 | 4059.087 | 200.274 | 0.813 | 30.54 | 0.257 | 958878122.0
237441 | 4074.4 | 199.749 | 0.814 | 29.03 | 0.248 | 967429610.4
238659 | 4054.123 | 199.281 | 0.808 | 29.35 | 0.25 | 967552941.1
241114 | 4049.256 | 199.34 | 0.807 | 29.28 | 0.248 | 976332311.2
242351 | 4027.306 | 200.859 | 0.809 | 28.47 | 0.243 | 976021636.4
243595 | 4057.526 | 199.632 | 0.81 | 30.81 | 0.26 | 988393046.0
244844 | 4023.432 | 200.742 | 0.808 | 28.53 | 0.244 | 985113184.6
247363 | 4035.878 | 198.58 | 0.801 | 29.29 | 0.247 | 998326889.7
248632 | 4051.9 | 198.639 | 0.805 | 29.44 | 0.246 | 1007432000.8
249907 | 4075.757 | 198.405 | 0.809 | 30.72 | 0.257 | 1018560204.6
251189 | 4054.806 | 196.243 | 0.796 | 30.11 | 0.251 | 1018522664.3
253773 | 4044.221 | 199.924 | 0.809 | 30.14 | 0.251 | 1026314095.8
255075 | 4063.142 | 199.632 | 0.811 | 32.55 | 0.273 | 1036405945.6
256383 | 4042.065 | 199.866 | 0.808 | 29.72 | 0.253 | 1036316750.9
257699 | 4028.415 | 198.113 | 0.798 | 28.44 | 0.24 | 1038118517.1
260349 | 3998.241 | 199.223 | 0.797 | 30.22 | 0.252 | 1040938046.1
261685 | 4059.422 | 195.776 | 0.795 | 29.89 | 0.245 | 1062289846.1
263027 | 4025.331 | 199.807 | 0.804 | 29.48 | 0.246 | 1058770736.9
264377 | 4006.191 | 198.931 | 0.797 | 30.08 | 0.252 | 1059144758.0
267096 | 4011.123 | 200.8 | 0.805 | 29.8 | 0.25 | 1071354908.8
268466 | 4067.446 | 198.405 | 0.807 | 31.11 | 0.26 | 1091970957.8
269843 | 4074.301 | 197.762 | 0.806 | 31.17 | 0.26 | 1099421604.7
271228 | 4030.621 | 198.931 | 0.802 | 29.09 | 0.245 | 1093217272.6
274018 | 4005.855 | 198.872 | 0.797 | 30.3 | 0.253 | 1097676375.4
275423 | 4005.582 | 198.931 | 0.797 | 31.24 | 0.259 | 1103229411.2
276836 | 4014.703 | 198.113 | 0.795 | 29.88 | 0.248 | 1111414319.7
278256 | 4043.569 | 196.535 | 0.795 | 30.28 | 0.248 | 1125147335.7
281119 | 4016.362 | 200.041 | 0.803 | 29.34 | 0.245 | 1129075669.1
282561 | 4001.432 | 198.171 | 0.793 | 29.16 | 0.244 | 1130648627.4
284010 | 3980.856 | 201.735 | 0.803 | 29.09 | 0.245 | 1130602912.6
285467 | 4015.255 | 199.164 | 0.8 | 29.8 | 0.25 | 1146222799.1
288404 | 3997.204 | 197.762 | 0.79 | 29.64 | 0.246 | 1152809622.4
289883 | 4043.935 | 198.58 | 0.803 | 29.5 | 0.243 | 1172268009.6
291370 | 4017.218 | 199.632 | 0.802 | 30.02 | 0.252 | 1170496808.7
292865 | 4013.709 | 199.632 | 0.801 | 31.1 | 0.26 | 1175474886.3
295877 | 4012.755 | 198.171 | 0.795 | 29.39 | 0.245 | 1187281911.1
297395 | 3975.255 | 198.814 | 0.79 | 27.34 | 0.229 | 1182220960.7
298921 | 3987.371 | 199.573 | 0.796 | 29.34 | 0.243 | 1191908926.7
300454 | 3991.44 | 200.508 | 0.8 | 30.67 | 0.256 | 1199244113.8
303545 | 4016.343 | 197.821 | 0.795 | 28.83 | 0.24 | 1219140835.9
305102 | 4006.549 | 200.099 | 0.802 | 29.47 | 0.246 | 1222406113.0
306667 | 4005.545 | 198.288 | 0.794 | 29.59 | 0.247 | 1228368468.5
308240 | 4026.791 | 198.347 | 0.799 | 30.4 | 0.251 | 1241218057.8
311411 | 3997.581 | 199.164 | 0.796 | 28.48 | 0.239 | 1244890696.8
313009 | 4028.443 | 198.405 | 0.799 | 30.95 | 0.256 | 1260938915.0
314614 | 4011.021 | 198.697 | 0.797 | 30.55 | 0.254 | 1261923360.9
316228 | 4004.189 | 199.106 | 0.797 | 30.28 | 0.252 | 1266236679.1
319481 | 3967.573 | 200.859 | 0.797 | 29.66 | 0.249 | 1267564189.6
321120 | 3949.988 | 199.223 | 0.787 | 29.4 | 0.245 | 1268420146.6
322767 | 3999.699 | 197.879 | 0.791 | 29.83 | 0.244 | 1290970847.1
324423 | 3974.919 | 199.69 | 0.794 | 29.27 | 0.243 | 1289555146.7
327760 | 4020.604 | 200.216 | 0.805 | 29.91 | 0.249 | 1317793167.0
329442 | 3981.326 | 199.048 | 0.792 | 29.68 | 0.25 | 1311616000.1
331132 | 3965.42 | 199.106 | 0.79 | 30.75 | 0.254 | 1313077455.4
332830 | 3983.425 | 200.625 | 0.799 | 30.27 | 0.251 | 1325803342.8
336254 | 3989.559 | 199.573 | 0.796 | 29.2 | 0.245 | 1341505172.0
337979 | 3962.642 | 199.573 | 0.791 | 29.45 | 0.246 | 1339289780.5
339713 | 3948.108 | 200.099 | 0.79 | 29.73 | 0.247 | 1341223613.0
341455 | 3974.97 | 200.333 | 0.796 | 29.28 | 0.244 | 1357273381.3
344968 | 3954.229 | 196.828 | 0.778 | 29.16 | 0.24 | 1364082469.7
346737 | 3922.687 | 199.632 | 0.783 | 28.91 | 0.236 | 1360140722.3
348516 | 3964.117 | 198.58 | 0.787 | 28.31 | 0.232 | 1381558200.4
350304 | 3973.042 | 199.34 | 0.792 | 29.37 | 0.242 | 1391772504.8
353907 | 3966.259 | 198.697 | 0.788 | 27.65 | 0.23 | 1403686823.9
355723 | 3966.438 | 198.463 | 0.787 | 28.28 | 0.233 | 1410953224.7
357548 | 3950.45 | 200.158 | 0.791 | 28.88 | 0.239 | 1412475496.6
359382 | 3971.844 | 198.347 | 0.788 | 29.94 | 0.246 | 1427409240.4
363079 | 3929.449 | 201.092 | 0.79 | 29.44 | 0.245 | 1426700413.5
364941 | 3897.471 | 200.333 | 0.781 | 28.2 | 0.235 | 1422346964.2
366813 | 3928.656 | 199.34 | 0.783 | 27.49 | 0.226 | 1441082093.3
368695 | 3950.465 | 198.639 | 0.785 | 28.53 | 0.234 | 1456516693.2
372487 | 3956.944 | 199.223 | 0.788 | 29.86 | 0.245 | 1473910199.7
374398 | 3959.951 | 200.742 | 0.795 | 30 | 0.249 | 1482597734.5
376319 | 3959.56 | 200.567 | 0.794 | 29.92 | 0.25 | 1490057659.6
378249 | 3917.041 | 199.866 | 0.783 | 28.68 | 0.24 | 1481616841.2
382140 | 3954.506 | 198.755 | 0.786 | 28.51 | 0.234 | 1511174922.8
384101 | 3993.136 | 196.828 | 0.786 | 28.42 | 0.232 | 1533767530.7
386071 | 3977.331 | 197.996 | 0.787 | 30.15 | 0.246 | 1535532156.5
388052 | 3950.463 | 200.099 | 0.79 | 28.6 | 0.237 | 1532985068.1
392043 | 3966.057 | 198.755 | 0.788 | 28.98 | 0.24 | 1554864884.5
394054 | 3958.879 | 200.45 | 0.794 | 30.36 | 0.251 | 1560012105.5
396076 | 3962.217 | 199.223 | 0.789 | 29.32 | 0.244 | 1569339060.5
398108 | 3923.071 | 200.274 | 0.786 | 29.43 | 0.244 | 1561805949.7
402203 | 3910.96 | 198.872 | 0.778 | 30.06 | 0.246 | 1572999844.9
404266 | 3877.302 | 200.391 | 0.777 | 28.36 | 0.233 | 1567461370.3
406340 | 3891.596 | 201.501 | 0.784 | 29.26 | 0.241 | 1581311118.6
408424 | 3918.636 | 199.281 | 0.781 | 28.59 | 0.235 | 1600464989.7
412626 | 3947.487 | 198.23 | 0.783 | 29.43 | 0.239 | 1628835770.9
414742 | 3951.139 | 197.762 | 0.781 | 29.92 | 0.243 | 1638703291.1
416870 | 3894.785 | 199.573 | 0.777 | 29.76 | 0.244 | 1623619023.0
419008 | 3899.921 | 199.34 | 0.777 | 29.83 | 0.243 | 1634098098.4
423318 | 3921.363 | 198.405 | 0.778 | 29.41 | 0.238 | 1659983542.4
425490 | 3881.202 | 198.931 | 0.772 | 28.74 | 0.234 | 1651412639.0
427673 | 3903.369 | 201.618 | 0.787 | 29.83 | 0.244 | 1669365530.3
429867 | 3889.418 | 199.34 | 0.775 | 29.31 | 0.242 | 1671932447.4
434288 | 3927.078 | 200.099 | 0.786 | 30.3 | 0.246 | 1705482850.5
436516 | 3889.861 | 197.645 | 0.769 | 28.61 | 0.234 | 1697986564.3
438756 | 3916.177 | 198.23 | 0.776 | 29.1 | 0.233 | 1718246155.8
441006 | 3903.4 | 199.573 | 0.779 | 30.47 | 0.247 | 1721422820.4
445543 | 3906.06 | 198.171 | 0.774 | 29.74 | 0.241 | 1740317690.6
447828 | 3929.322 | 199.924 | 0.786 | 28.83 | 0.235 | 1759660412.6
450126 | 3866.749 | 199.866 | 0.773 | 29.36 | 0.242 | 1740524260.4
452435 | 3877.124 | 201.092 | 0.78 | 27.79 | 0.228 | 1754146596.9
457089 | 3902.82 | 198.755 | 0.776 | 28.32 | 0.231 | 1783936091.0
459434 | 3909.107 | 200.333 | 0.783 | 29.81 | 0.243 | 1795976665.4
461790 | 3910.56 | 199.34 | 0.78 | 29.13 | 0.239 | 1805857502.4
464159 | 3941.87 | 200.041 | 0.789 | 29.61 | 0.242 | 1829654437.3
468934 | 3881.373 | 199.164 | 0.773 | 29.04 | 0.24 | 1820107766.4
471339 | 3870.835 | 199.749 | 0.773 | 27.96 | 0.228 | 1824475498.1
473757 | 3922.408 | 198.58 | 0.779 | 29.58 | 0.239 | 1858268246.9
476188 | 3851.539 | 198.814 | 0.766 | 29.31 | 0.239 | 1834056653.3
481086 | 3909.719 | 198.931 | 0.778 | 29.66 | 0.237 | 1880911074.8
483554 | 3863.665 | 197.938 | 0.765 | 29.06 | 0.235 | 1868290665.4
486035 | 3878.886 | 200.45 | 0.778 | 29.51 | 0.238 | 1885274357.0
488528 | 3889.263 | 199.632 | 0.776 | 29.19 | 0.238 | 1900013874.9
493553 | 3883.942 | 198.171 | 0.77 | 29.39 | 0.238 | 1916931225.9
496085 | 3878.811 | 198.347 | 0.769 | 28.03 | 0.226 | 1924219954.9
498630 | 3861.579 | 199.34 | 0.77 | 28.98 | 0.234 | 1925499136.8
501188 | 3876.936 | 199.164 | 0.772 | 30.13 | 0.242 | 1943073800.0
506343 | 3841.025 | 199.34 | 0.766 | 27.74 | 0.225 | 1944876121.6
508941 | 3864.605 | 199.866 | 0.772 | 29.89 | 0.24 | 1966855933.3
511551 | 3867.888 | 198.288 | 0.767 | 27.73 | 0.224 | 1978621974.3
514176 | 3835.176 | 198.931 | 0.763 | 28.25 | 0.227 | 1971955455.0
519465 | 3823.445 | 199.573 | 0.763 | 28.62 | 0.23 | 1986145856.9
522129 | 3871.392 | 199.69 | 0.773 | 29.52 | 0.236 | 2021366033.6
524808 | 3828.503 | 197.645 | 0.757 | 28.61 | 0.23 | 2009229002.4
527500 | 3838.05 | 198.405 | 0.761 | 28.99 | 0.229 | 2024571375
532926 | 3817.808 | 201.385 | 0.769 | 28.7 | 0.232 | 2034609146.2
535660 | 3886.671 | 199.048 | 0.774 | 29.01 | 0.234 | 2081934187.9
538408 | 3889.548 | 199.106 | 0.774 | 30.38 | 0.245 | 2094163759.6
541170 | 3870.67 | 197.996 | 0.766 | 28.77 | 0.232 | 2094690483.9
546737 | 3842.286 | 199.749 | 0.767 | 29.2 | 0.235 | 2100719920.8
549541 | 3873.904 | 197.295 | 0.764 | 29.19 | 0.232 | 2128869078.1
552361 | 3848.95 | 200.508 | 0.772 | 29.04 | 0.234 | 2126009870.9
555194 | 3878.515 | 199.223 | 0.773 | 29.67 | 0.24 | 2153328256.9
560905 | 3822.562 | 199.281 | 0.762 | 27.85 | 0.226 | 2144094138.6
563782 | 3902.702 | 197.529 | 0.771 | 29.34 | 0.232 | 2200273139.0
566675 | 3802.479 | 197.412 | 0.751 | 29 | 0.232 | 2154769787.3
569582 | 3853.318 | 198.639 | 0.765 | 29.52 | 0.231 | 2194780573.1
575440 | 3830.09 | 200.45 | 0.768 | 28.88 | 0.233 | 2203986989.6
578392 | 3853.557 | 199.164 | 0.767 | 29.62 | 0.238 | 2228866540.3
581360 | 3824.995 | 200.625 | 0.767 | 28.27 | 0.23 | 2223699093.2
584342 | 3806.259 | 200.274 | 0.762 | 28.09 | 0.228 | 2224156996.6
590353 | 3807.644 | 200.742 | 0.764 | 28.66 | 0.231 | 2247854058.3
593381 | 3806.898 | 199.223 | 0.758 | 30.34 | 0.242 | 2258940942.1
596425 | 3773.779 | 197.645 | 0.746 | 27.77 | 0.22 | 2250776140.1
599485 | 3786.508 | 198.989 | 0.753 | 28.59 | 0.224 | 2269954748.4
605651 | 3768.054 | 199.281 | 0.751 | 29.2 | 0.231 | 2282125673.2
608758 | 3768.336 | 198.814 | 0.749 | 29.75 | 0.233 | 2294004686.7
611881 | 3806.108 | 199.807 | 0.76 | 30.02 | 0.236 | 2328885169.1
615020 | 3784.041 | 199.106 | 0.753 | 28.5 | 0.227 | 2327260895.8
621346 | 3786.312 | 200.333 | 0.759 | 27.93 | 0.223 | 2352609816.0
624534 | 3744.312 | 199.398 | 0.747 | 27.63 | 0.221 | 2338450150.6
627738 | 3782.521 | 199.982 | 0.756 | 29.49 | 0.231 | 2374432167.5
630958 | 3763.752 | 199.398 | 0.75 | 30.63 | 0.242 | 2374769434.4
637448 | 3775.389 | 199.223 | 0.752 | 29.99 | 0.235 | 2406614167.3
640718 | 3780.68 | 195.601 | 0.74 | 28.66 | 0.222 | 2422349728.2
644005 | 3792.463 | 199.515 | 0.757 | 27.85 | 0.217 | 2442365134.3
647309 | 3737.732 | 199.515 | 0.746 | 28.43 | 0.226 | 2419467563.2
653967 | 3765.834 | 197.645 | 0.744 | 29.02 | 0.225 | 2462731163.5
657322 | 3748.133 | 199.457 | 0.748 | 29.11 | 0.227 | 2463730279.8
660694 | 3777.888 | 199.457 | 0.754 | 27.76 | 0.219 | 2496027934.3
664083 | 3722.394 | 199.106 | 0.741 | 29.06 | 0.229 | 2471978574.7
670914 | 3745.487 | 198.931 | 0.745 | 28.4 | 0.221 | 2512899665.1
674356 | 3715.332 | 199.866 | 0.743 | 27.94 | 0.22 | 2505456426.2
677815 | 3753.141 | 200.041 | 0.751 | 29.93 | 0.233 | 2543935266.9
681293 | 3752.981 | 199.281 | 0.748 | 29.33 | 0.231 | 2556879684.4
688301 | 3751.337 | 199.34 | 0.748 | 27.75 | 0.218 | 2582049008.4
691831 | 3762.501 | 200.274 | 0.754 | 27.74 | 0.219 | 2603014829.3
695381 | 3739.168 | 199.457 | 0.746 | 27.86 | 0.221 | 2600146383.0
698948 | 3752 | 199.866 | 0.75 | 28.9 | 0.227 | 2622452896
706137 | 3753.095 | 198.288 | 0.744 | 27.5 | 0.216 | 2650199244.0
709760 | 3746.147 | 199.398 | 0.747 | 28.24 | 0.221 | 2658865294.7
713401 | 3800.812 | 197.879 | 0.752 | 29.57 | 0.23 | 2711503081.6
717061 | 3793.619 | 196.594 | 0.746 | 27.9 | 0.218 | 2720256233.8
724436 | 3731.688 | 200.742 | 0.749 | 28.74 | 0.227 | 2703369128.0
728153 | 3734.316 | 200.041 | 0.747 | 27.98 | 0.221 | 2719153398.3
731888 | 3738.524 | 199.982 | 0.748 | 28.02 | 0.221 | 2736180853.3
735643 | 3741.833 | 198.639 | 0.743 | 27.83 | 0.218 | 2752653253.6
743210 | 3745.602 | 199.982 | 0.749 | 29.66 | 0.232 | 2783768862.4
747022 | 3783.987 | 199.223 | 0.754 | 29.86 | 0.234 | 2826721536.7
750855 | 3745.144 | 197.295 | 0.739 | 27.71 | 0.218 | 2812060098.1
754706 | 3745.495 | 197.587 | 0.74 | 27.88 | 0.215 | 2826747549.5
762470 | 3742.6 | 198.054 | 0.741 | 29.95 | 0.23 | 2853620222
766381 | 3704.323 | 200.45 | 0.743 | 28.02 | 0.22 | 2838922765.1
770313 | 3765.492 | 199.69 | 0.752 | 27.42 | 0.215 | 2900607439.0
774264 | 3700.137 | 200.158 | 0.741 | 28.39 | 0.225 | 2864882874.2
782228 | 3726.011 | 199.106 | 0.742 | 28.23 | 0.22 | 2914590132.5
786241 | 3703.768 | 198.872 | 0.737 | 29.44 | 0.228 | 2912054256.1
790275 | 3722.475 | 197.587 | 0.736 | 28.33 | 0.217 | 2941778930.6
794329 | 3744.435 | 198.113 | 0.742 | 30.34 | 0.232 | 2974313309.1
802499 | 3683.798 | 198.347 | 0.731 | 27.62 | 0.215 | 2956244211.2
806616 | 3685.13 | 199.866 | 0.737 | 27.5 | 0.212 | 2972484820.1
810754 | 3688.559 | 199.281 | 0.735 | 29.28 | 0.226 | 2990513963.5
814913 | 3693.024 | 198.288 | 0.732 | 26.88 | 0.207 | 3009493266.9
823296 | 3716.334 | 198.113 | 0.736 | 30.47 | 0.232 | 3059642916.9
827519 | 3725.446 | 198.054 | 0.738 | 28.95 | 0.222 | 3082877348.5
831764 | 3730.397 | 198.872 | 0.742 | 29.95 | 0.231 | 3102809930.3
836031 | 3688.278 | 199.048 | 0.734 | 29.51 | 0.229 | 3083514744.6
844631 | 3684.171 | 199.807 | 0.736 | 28.16 | 0.218 | 3111765035.9
848964 | 3685.405 | 199.398 | 0.735 | 28.08 | 0.217 | 3128776170.4
853319 | 3679.569 | 199.982 | 0.736 | 28.89 | 0.224 | 3139846139.5
857696 | 3682.284 | 199.866 | 0.736 | 28.99 | 0.224 | 3158280257.7
866519 | 3682.649 | 198.113 | 0.73 | 31.91 | 0.243 | 3191085328.8
870964 | 3650.506 | 198.931 | 0.726 | 29.73 | 0.227 | 3179459307.8
875432 | 3685.986 | 199.515 | 0.735 | 29.06 | 0.222 | 3226830096.0
879923 | 3659.682 | 199.982 | 0.732 | 28.73 | 0.223 | 3220238364.5
888974 | 3650.889 | 199.866 | 0.73 | 29.08 | 0.224 | 3245545397.9
893535 | 3659.721 | 200.099 | 0.732 | 29.56 | 0.227 | 3270088803.7
898118 | 3647.358 | 199.866 | 0.729 | 30.82 | 0.236 | 3275757872.2
902726 | 3676.934 | 198.872 | 0.731 | 30.54 | 0.232 | 3319263922.1
912011 | 3651.251 | 199.515 | 0.728 | 26.47 | 0.205 | 3329981075.8
916690 | 3674.98 | 200.099 | 0.735 | 29.48 | 0.226 | 3368817416.2
921393 | 3652.417 | 198.639 | 0.726 | 27.68 | 0.214 | 3365311456.9
926119 | 3648.047 | 199.223 | 0.727 | 28.74 | 0.219 | 3378525639.6
935646 | 3617.585 | 199.515 | 0.722 | 28.84 | 0.22 | 3384778934.9
940445 | 3620.554 | 198.989 | 0.72 | 28.8 | 0.218 | 3404931906.5
945270 | 3653.661 | 200.041 | 0.731 | 29.86 | 0.226 | 3453696133.5
950119 | 3665.919 | 198.113 | 0.726 | 29.37 | 0.224 | 3483059294.4
959892 | 3658.969 | 199.34 | 0.729 | 29.72 | 0.226 | 3512215071.3
964816 | 3609.054 | 199.223 | 0.719 | 28.58 | 0.219 | 3482073044.1
969766 | 3603.337 | 200.8 | 0.724 | 28.71 | 0.218 | 3494393709.1
974741 | 3630.939 | 199.281 | 0.724 | 27.15 | 0.207 | 3539225111.8
984767 | 3625.65 | 199.281 | 0.723 | 27.47 | 0.209 | 3570420473.6
989819 | 3626.454 | 199.048 | 0.722 | 28.91 | 0.219 | 3589533071.8
994897 | 3601.952 | 199.749 | 0.719 | 29.09 | 0.221 | 3583571238.9
1000000 | 3640.492 | 199.457 | 0.726 | 30.07 | 0.226 | 3640492000
1000001 | 3605.502 | 200.216 | 0.722 | 28.96 | 0.222 | 3605505605.5
1006417 | 3616.252 | 199.573 | 0.722 | 29.72 | 0.225 | 3639457489.1
1012875 | 3614.88 | 198.347 | 0.717 | 29.57 | 0.222 | 3661421580
1019374 | 3607.539 | 200.099 | 0.722 | 29.42 | 0.222 | 3677431460.6
1025915 | 3613.789 | 198.639 | 0.718 | 30.08 | 0.226 | 3707440341.9
1032498 | 3655.973 | 200.859 | 0.734 | 30.02 | 0.227 | 3774784810.6
1039123 | 3606.352 | 198.639 | 0.716 | 30.38 | 0.232 | 3747443309.3
1045790 | 3587.101 | 199.69 | 0.716 | 29.54 | 0.222 | 3751354354.8
1052501 | 3589.179 | 199.398 | 0.716 | 29.1 | 0.219 | 3777614486.7
1059254 | 3605.601 | 199.573 | 0.72 | 30.4 | 0.228 | 3819247281.7
1066051 | 3603.428 | 199.34 | 0.718 | 29.16 | 0.22 | 3841438022.8
1072891 | 3600.538 | 199.807 | 0.719 | 29.87 | 0.225 | 3862984815.4
1079776 | 3572.949 | 199.164 | 0.712 | 29.78 | 0.224 | 3857984579.4
1086704 | 3589.173 | 199.982 | 0.718 | 29.65 | 0.222 | 3900368655.8
1093677 | 3579.395 | 199.982 | 0.716 | 29.62 | 0.223 | 3914701985.4
1100695 | 3568.257 | 199.807 | 0.713 | 29.83 | 0.224 | 3927562638.6
1107757 | 3545.022 | 198.814 | 0.705 | 29.08 | 0.217 | 3927022935.7
1114865 | 3615.292 | 199.573 | 0.722 | 31.17 | 0.229 | 4030562515.6
1122019 | 3609.947 | 198.171 | 0.715 | 28.84 | 0.217 | 4050429123.0
1129218 | 3580.158 | 199.982 | 0.716 | 28.79 | 0.217 | 4042778856.4
1136464 | 3556.834 | 198.58 | 0.706 | 28.69 | 0.215 | 4042213795.0
1143756 | 3560.62 | 200.917 | 0.715 | 28.86 | 0.216 | 4072480488.7
1151095 | 3551.879 | 199.457 | 0.708 | 29.4 | 0.221 | 4088550157.5
1158481 | 3579.928 | 199.223 | 0.713 | 31.13 | 0.23 | 4147278569.4
1165915 | 3582.417 | 200.274 | 0.717 | 29.46 | 0.221 | 4176793716.6
1173396 | 3564.693 | 199.632 | 0.712 | 29.79 | 0.224 | 4182796507.4
1180925 | 3547.598 | 199.573 | 0.708 | 29.09 | 0.217 | 4189447168.2
1188503 | 3550.089 | 199.281 | 0.707 | 30.41 | 0.225 | 4219291426.8
1196129 | 3565.302 | 199.866 | 0.713 | 30.41 | 0.225 | 4264561116.0
1203804 | 3523.614 | 200.041 | 0.705 | 29.56 | 0.221 | 4241740627.7
1211528 | 3555.654 | 199.632 | 0.71 | 29.47 | 0.218 | 4307774379.3
1219302 | 3525.641 | 200.333 | 0.706 | 30.05 | 0.224 | 4298821122.6
1227126 | 3512.781 | 199.69 | 0.701 | 28.96 | 0.215 | 4310624897.4
1235000 | 3528.839 | 199.632 | 0.704 | 27.65 | 0.205 | 4358116165
1242924 | 3511.739 | 199.632 | 0.701 | 31.63 | 0.232 | 4364824684.8
1250899 | 3527.004 | 198.171 | 0.699 | 30.26 | 0.22 | 4411925776.6
1258926 | 3529.007 | 197.762 | 0.698 | 31.24 | 0.226 | 4442758666.5
1267004 | 3532.103 | 199.398 | 0.704 | 31.48 | 0.229 | 4475188629.4
1275134 | 3521.411 | 199.69 | 0.703 | 28.77 | 0.213 | 4490270894.1
1283316 | 3509.903 | 200.216 | 0.703 | 30.22 | 0.223 | 4504314678.3
1291550 | 3510.314 | 199.164 | 0.699 | 28.36 | 0.209 | 4533746046.7
1299837 | 3509.981 | 199.69 | 0.701 | 29.03 | 0.213 | 4562403173.1
1308178 | 3525.355 | 199.048 | 0.702 | 27.97 | 0.206 | 4611791853.2
1316572 | 3504.393 | 199.34 | 0.699 | 28.55 | 0.21 | 4613785700.8
1325020 | 3506.192 | 199.982 | 0.701 | 29.24 | 0.215 | 4645774523.8
1333522 | 3499.495 | 199.457 | 0.698 | 28.66 | 0.211 | 4666653571.4
1342079 | 3474.491 | 199.515 | 0.693 | 29.46 | 0.216 | 4663041406.8
1350690 | 3521.463 | 199.457 | 0.702 | 31.21 | 0.226 | 4756404859.5
1359357 | 3472.323 | 200.625 | 0.697 | 29.6 | 0.219 | 4720126576.3
1368079 | 3523.48 | 198.522 | 0.699 | 29.78 | 0.216 | 4820398994.9
1376858 | 3506.728 | 200.391 | 0.703 | 30.71 | 0.225 | 4828266500.6
1385692 | 3512.982 | 199.281 | 0.7 | 30.15 | 0.221 | 4867911053.5
1394584 | 3498.118 | 197.295 | 0.69 | 29.1 | 0.211 | 4878419392.9
1403532 | 3487.18 | 200.976 | 0.701 | 30.74 | 0.223 | 4894368719.8
1412538 | 3511.959 | 199.515 | 0.701 | 28.83 | 0.212 | 4960775541.9
1421602 | 3505.574 | 199.632 | 0.7 | 31.19 | 0.228 | 4983531009.5
1430723 | 3479.926 | 200.742 | 0.699 | 30.43 | 0.224 | 4978810166.5
1439904 | 3457.265 | 199.398 | 0.689 | 30.25 | 0.221 | 4978129702.6
1449143 | 3463.348 | 199.398 | 0.691 | 31.98 | 0.229 | 5018886510.8
1458442 | 3465.258 | 199.398 | 0.691 | 30.04 | 0.217 | 5053877808.0
1467800 | 3460.971 | 199.515 | 0.691 | 30.64 | 0.221 | 5080013233.8
1477218 | 3477.302 | 199.048 | 0.692 | 31.54 | 0.226 | 5136733105.8
1486697 | 3476.908 | 199.398 | 0.693 | 31.8 | 0.229 | 5169108692.9
1496236 | 3435.426 | 199.632 | 0.686 | 29.62 | 0.215 | 5140208056.5
1505837 | 3465.625 | 199.573 | 0.692 | 32.63 | 0.232 | 5218666353.1
1515499 | 3465.81 | 199.164 | 0.69 | 31.36 | 0.226 | 5252431589.2
1525223 | 3461.879 | 198.989 | 0.689 | 30.35 | 0.218 | 5280137474.0
1535010 | 3415.041 | 199.457 | 0.681 | 30.3 | 0.218 | 5242122085.4
1544860 | 3391.539 | 199.573 | 0.677 | 29.19 | 0.209 | 5239452939.5
1554772 | 3433.877 | 199.632 | 0.686 | 30.74 | 0.217 | 5338895811.0
1564749 | 3392.046 | 197.645 | 0.67 | 29.96 | 0.213 | 5307700586.5
1574789 | 3373.899 | 199.573 | 0.673 | 30.19 | 0.212 | 5313179032.3
1584894 | 3373.884 | 198.872 | 0.671 | 30.32 | 0.213 | 5347248508.3
1595063 | 3378.779 | 199.866 | 0.675 | 30.74 | 0.216 | 5389365368.1
1605298 | 3418.198 | 200.45 | 0.685 | 32.68 | 0.23 | 5487226413.0
1615599 | 3393.731 | 197.353 | 0.67 | 30.38 | 0.215 | 5482908409.9
1625965 | 3367.431 | 198.405 | 0.668 | 29.72 | 0.207 | 5475324945.9
1636398 | 3359.953 | 199.632 | 0.671 | 30.17 | 0.211 | 5498220369.3
1646898 | 3390.497 | 199.69 | 0.677 | 29.72 | 0.209 | 5583802728.3
1657466 | 3389.495 | 199.866 | 0.677 | 29.57 | 0.21 | 5617972719.7
1668101 | 3383.729 | 199.632 | 0.675 | 30.36 | 0.215 | 5644401728.6
1678805 | 3382.88 | 200.041 | 0.677 | 29.9 | 0.212 | 5679195858.4
1689577 | 3378.922 | 197.704 | 0.668 | 30.51 | 0.214 | 5708948896.0
1700418 | 3336.873 | 198.522 | 0.662 | 30.16 | 0.21 | 5674078912.9
1711329 | 3326.764 | 200.567 | 0.667 | 31.06 | 0.216 | 5693187709.4
1722310 | 3369.686 | 200.099 | 0.674 | 33.1 | 0.23 | 5803643894.7
1733361 | 3344.994 | 199.924 | 0.669 | 30.11 | 0.213 | 5798082144.8
1744483 | 3292.121 | 199.398 | 0.656 | 31.37 | 0.219 | 5743049118.4
1755677 | 3325.296 | 198.288 | 0.659 | 29.83 | 0.204 | 5838145705.4
1766942 | 3318.329 | 199.106 | 0.661 | 30.83 | 0.212 | 5863294879.9
1778280 | 3277.407 | 198.054 | 0.649 | 29.4 | 0.202 | 5828147320.0
1789690 | 3311.719 | 198.931 | 0.659 | 31.83 | 0.214 | 5926950377.1
1801174 | 3265.64 | 199.34 | 0.651 | 30.66 | 0.211 | 5881985861.4
1812731 | 3287.58 | 199.398 | 0.656 | 30.76 | 0.209 | 5959498181.0
1824363 | 3275.152 | 201.092 | 0.659 | 30.15 | 0.208 | 5975066128.2
1836069 | 3254.489 | 198.931 | 0.647 | 29.94 | 0.206 | 5975466363.7
1847850 | 3273.977 | 198.931 | 0.651 | 31.12 | 0.21 | 6049818399.4
1859707 | 3283.042 | 199.398 | 0.655 | 30.51 | 0.208 | 6105496188.7
1871640 | 3289.718 | 197.879 | 0.651 | 28.87 | 0.197 | 6157167797.5
1883650 | 3251.313 | 200.333 | 0.651 | 31.37 | 0.214 | 6124335732.4
1895736 | 3252.669 | 198.872 | 0.647 | 31.34 | 0.212 | 6166201719.4
1907900 | 3261.941 | 199.515 | 0.651 | 30.51 | 0.206 | 6223457233.9
1920142 | 3260.302 | 198.405 | 0.647 | 31.29 | 0.211 | 6260242802.9
1932463 | 3229.715 | 200.274 | 0.647 | 31.1 | 0.211 | 6241304738.0
1944863 | 3180.184 | 199.223 | 0.634 | 30.5 | 0.206 | 6185022194.8
1957342 | 3216.742 | 200.625 | 0.645 | 32.42 | 0.215 | 6296264219.8
1969902 | 3188.347 | 200.216 | 0.638 | 31.86 | 0.215 | 6280731132.0
1982542 | 3200.997 | 198.288 | 0.635 | 31.48 | 0.208 | 6346110994.4
1995263 | 3174.289 | 199.982 | 0.635 | 32.21 | 0.213 | 6333541393.0
2008066 | 3168.223 | 199.281 | 0.631 | 32.39 | 0.213 | 6362000886.7
2020950 | 3192.386 | 199.106 | 0.636 | 32.53 | 0.213 | 6451652486.7
2033918 | 3179.576 | 200.45 | 0.637 | 33.04 | 0.219 | 6466996858.8
2046969 | 3152.131 | 199.924 | 0.63 | 31.68 | 0.211 | 6452314440.9
2060103 | 3192.792 | 200.333 | 0.64 | 31.88 | 0.21 | 6577480377.6
2073322 | 3173.255 | 198.522 | 0.63 | 30.71 | 0.204 | 6579179403.1
2086626 | 3122.156 | 200.216 | 0.625 | 31.04 | 0.205 | 6514771885.7
2100015 | 3148.901 | 199.281 | 0.628 | 31.84 | 0.207 | 6612739333.5
2113490 | 3138.01 | 200.742 | 0.63 | 32.01 | 0.21 | 6632152754.9
2127051 | 3123.423 | 200.099 | 0.625 | 31.81 | 0.209 | 6643680015.6
2140699 | 3128.529 | 199.515 | 0.624 | 30.68 | 0.2 | 6697238901.8
2154435 | 3086.46 | 198.814 | 0.614 | 30.39 | 0.198 | 6649577450.1
2168259 | 3047.932 | 200.567 | 0.611 | 30.1 | 0.194 | 6608705990.4
2182172 | 3066.841 | 199.048 | 0.61 | 31.56 | 0.201 | 6692374558.7
2196174 | 3102.118 | 197.938 | 0.614 | 32.86 | 0.206 | 6812790896.5
2210266 | 3068.213 | 199.749 | 0.613 | 32.38 | 0.207 | 6781566874.7
2224448 | 3046.095 | 199.164 | 0.607 | 32.67 | 0.207 | 6775879930.6
2238722 | 3063.298 | 198.872 | 0.609 | 31.25 | 0.197 | 6857872625.2
2253087 | 3015.234 | 197.645 | 0.596 | 29.68 | 0.188 | 6793584527.4
2267544 | 3047.615 | 199.69 | 0.609 | 31.3 | 0.195 | 6910601107.6
2282093 | 3047.634 | 200.099 | 0.61 | 31.53 | 0.201 | 6954984218.0
2296737 | 2957.517 | 198.347 | 0.587 | 30.76 | 0.195 | 6792638722.0
2311474 | 2984.633 | 198.931 | 0.594 | 32.78 | 0.199 | 6898901579.0
2326306 | 2986.777 | 199.223 | 0.595 | 30.92 | 0.191 | 6948157255.8
2341232 | 3001.304 | 197.704 | 0.593 | 32.61 | 0.2 | 7026748966.5
2356255 | 3000.773 | 198.405 | 0.595 | 32.55 | 0.199 | 7070586385.1
2371374 | 2975.281 | 198.171 | 0.59 | 32.09 | 0.197 | 7055504006.1
2386590 | 2926.083 | 200.683 | 0.587 | 31.95 | 0.197 | 6983360427.0
2401904 | 2873.556 | 199.515 | 0.573 | 30.89 | 0.189 | 6902005650.6
2417316 | 2910.48 | 199.807 | 0.582 | 31.88 | 0.191 | 7035549871.7
2432827 | 2881.708 | 199.34 | 0.574 | 31.96 | 0.193 | 7010697028.5
2448437 | 2847.397 | 199.573 | 0.568 | 31.69 | 0.19 | 6971672168.5
2464148 | 2828.234 | 198.989 | 0.563 | 32.11 | 0.189 | 6969187154.6
2479959 | 2780.685 | 200.683 | 0.558 | 30.92 | 0.183 | 6895984791.9
2495872 | 2796.772 | 199.281 | 0.557 | 33.17 | 0.192 | 6980384925.2
2511887 | 2732.263 | 199.281 | 0.544 | 33.23 | 0.192 | 6863135910.3
2528005 | 2734.689 | 199.749 | 0.546 | 32.93 | 0.186 | 6913307465.4
2544226 | 2705.561 | 199.924 | 0.541 | 31.15 | 0.178 | 6883558640.8
2560551 | 2665.332 | 198.755 | 0.53 | 30.68 | 0.173 | 6824718517.9
2576981 | 2633.611 | 200.45 | 0.528 | 31.9 | 0.177 | 6786765508.4
2593516 | 2621.834 | 199.866 | 0.524 | 32.46 | 0.178 | 6799768428.3
2610158 | 2568.906 | 200.742 | 0.516 | 31.99 | 0.176 | 6705250547.1
2626906 | 2548.063 | 199.749 | 0.509 | 31.08 | 0.168 | 6693521983.1
2643762 | 2559.857 | 199.34 | 0.51 | 31.44 | 0.167 | 6767652662.0
2660726 | 2466.485 | 198.405 | 0.489 | 32.12 | 0.17 | 6562640768.1
2677798 | 2383.716 | 199.69 | 0.476 | 30.08 | 0.154 | 6383109937.4
2694981 | 2336.914 | 197.645 | 0.462 | 30.48 | 0.15 | 6297938828.6
2712273 | 2223.449 | 198.989 | 0.442 | 30.81 | 0.148 | 6030600689.6

## B5_PR_PMB_20_D
Fatigue: 4PB-PR Test (BS EN 12697‑24:2018) Annex D
.
SAMPLE ID | B5-PR
Complex Modulus at 10 Hz [MPa] | 7125 |  | ε0 [μm/m] | 260.56
Test Temperature | 20 °C |  | σ0 [kPa] | 1831
Loading control mode | Strain (On-specimen LVDT) |  | Nf, 50% [-] | 400150
Strain amplitude [μm/m] | 260 |  | Nf, ER [-] | 806616
Target temperature (°C) | 20
Frequency (Hz) | 10
Initial stiffness measured at cycle number | 100
Cycle | Complex Modulus | Strain amplitude | Stress amplitude | Phase Lag | Dissipated Energy | ER
| [MPa] | [μm/m] | [MPa] | [deg] | [kJ/m3] | [-]
1 | 8586.407 | 139.954 | 1.202 | 13.27 | 0.083 | 8586.407
2 | 8185.614 | 175.361 | 1.435 | 11.33 | 0.13 | 16371.228
3 | 8057.132 | 213.945 | 1.724 | 12.33 | 0.206 | 24171.396
4 | 7941.732 | 234.074 | 1.859 | 14.98 | 0.328 | 31766.928
5 | 7793.848 | 243.274 | 1.896 | 18.01 | 0.44 | 38969.24
6 | 7653.641 | 250.3 | 1.916 | 18.63 | 0.477 | 45921.846
7 | 7591.488 | 253.422 | 1.924 | 17 | 0.446 | 53140.416
8 | 7486.643 | 256.991 | 1.924 | 17.39 | 0.465 | 59893.144
9 | 7405.699 | 262.567 | 1.944 | 19.51 | 0.531 | 66651.291
10 | 7379.206 | 259.89 | 1.918 | 19.43 | 0.529 | 73792.06
11 | 7368.684 | 261.452 | 1.927 | 19.36 | 0.523 | 81055.524
12 | 7355.682 | 261.229 | 1.922 | 19.57 | 0.53 | 88268.184
13 | 7271.898 | 261.563 | 1.902 | 19.4 | 0.525 | 94534.674
14 | 7273.903 | 260.169 | 1.892 | 20.27 | 0.539 | 101834.642
15 | 7284.39 | 259.835 | 1.893 | 19.28 | 0.511 | 109265.85
16 | 7208.854 | 260.113 | 1.875 | 20.94 | 0.553 | 115341.664
17 | 7261.871 | 260.504 | 1.892 | 20.23 | 0.531 | 123451.807
18 | 7259.123 | 260.336 | 1.89 | 17.61 | 0.469 | 130664.214
19 | 7271.516 | 261.73 | 1.903 | 19.06 | 0.508 | 138158.804
20 | 7277.711 | 260.838 | 1.898 | 17.89 | 0.48 | 145554.22
21 | 7271.843 | 260.671 | 1.896 | 17.71 | 0.473 | 152708.703
22 | 7299.358 | 261.34 | 1.908 | 17.81 | 0.477 | 160585.876
23 | 7276.294 | 259.89 | 1.891 | 17.81 | 0.477 | 167354.762
24 | 7258.472 | 260.169 | 1.888 | 18.1 | 0.481 | 174203.328
25 | 7257.428 | 260.392 | 1.89 | 17.97 | 0.477 | 181435.7
26 | 7264.898 | 259.835 | 1.888 | 17.71 | 0.47 | 188887.348
27 | 7257.964 | 259.444 | 1.883 | 17.75 | 0.47 | 195965.028
28 | 7262.983 | 259.612 | 1.886 | 17.83 | 0.471 | 203363.524
29 | 7219.341 | 261.284 | 1.886 | 18.26 | 0.485 | 209360.889
30 | 7151.466 | 259.333 | 1.855 | 21.41 | 0.562 | 214543.98
31 | 7209.169 | 257.381 | 1.856 | 18.24 | 0.47 | 223484.239
32 | 7215.822 | 260.002 | 1.876 | 18.33 | 0.477 | 230906.304
33 | 7224.008 | 259.667 | 1.876 | 18.12 | 0.477 | 238392.264
34 | 7187.126 | 260.336 | 1.871 | 18.09 | 0.477 | 244362.284
35 | 7196.151 | 261.117 | 1.879 | 18.14 | 0.478 | 251865.285
36 | 7207.136 | 259.946 | 1.873 | 18.11 | 0.478 | 259456.896
37 | 7154.183 | 260.615 | 1.864 | 22.05 | 0.577 | 264704.771
38 | 7182.605 | 260.894 | 1.874 | 18.45 | 0.484 | 272938.99
39 | 7190.373 | 261.284 | 1.879 | 19.06 | 0.503 | 280424.547
40 | 7193.638 | 259.835 | 1.869 | 18.45 | 0.486 | 287745.52
41 | 7169.965 | 258.552 | 1.854 | 20.27 | 0.527 | 293968.565
42 | 7177.49 | 258.887 | 1.858 | 18.5 | 0.479 | 301454.58
43 | 7176.102 | 259.5 | 1.862 | 18.98 | 0.493 | 308572.386
44 | 7171.705 | 258.218 | 1.852 | 18.53 | 0.481 | 315555.02
45 | 7182.422 | 259.054 | 1.861 | 18.73 | 0.484 | 323208.99
46 | 7157.905 | 258.719 | 1.852 | 18.56 | 0.482 | 329263.63
47 | 7172.778 | 260.392 | 1.868 | 18.7 | 0.486 | 337120.566 | Criterio 50% Modulo
48 | 7171.583 | 260.058 | 1.865 | 19.38 | 0.507 | 344235.984
49 | 7175.422 | 260.058 | 1.866 | 19.18 | 0.501 | 351595.678 | S0 [MPa] | 7027.848
50 | 7170.815 | 257.493 | 1.846 | 18.74 | 0.486 | 358540.75 | S0, 1/2 [MPa] | 3513.924
51 | 7169.936 | 258.273 | 1.852 | 19.2 | 0.493 | 365666.736 | Nf [-] | 400150
52 | 7142.814 | 259.389 | 1.853 | 18.79 | 0.487 | 371426.328
53 | 7146.949 | 260.671 | 1.863 | 18.97 | 0.494 | 378788.297
54 | 7158.29 | 258.496 | 1.85 | 18.83 | 0.489 | 386547.66 | Criterio ER
55 | 7142.669 | 259.946 | 1.857 | 18.88 | 0.49 | 392846.795
56 | 7126.02 | 259.333 | 1.848 | 18.97 | 0.492 | 399057.12 | Wn, MAX | 2548395165.5
57 | 7148.517 | 259.389 | 1.854 | 19.11 | 0.494 | 407465.469 | Nf [-] | 806616
58 | 7134.294 | 258.719 | 1.846 | 19.59 | 0.506 | 413789.052
59 | 7111.747 | 261.229 | 1.858 | 19.48 | 0.506 | 419593.073
60 | 7115.085 | 259.166 | 1.844 | 19.12 | 0.496 | 426905.1
61 | 7087.535 | 258.831 | 1.834 | 19.18 | 0.493 | 432339.635
62 | 7085.055 | 259.946 | 1.842 | 18.85 | 0.485 | 439273.41
63 | 7097.571 | 261.34 | 1.855 | 19.3 | 0.5 | 447146.973
64 | 7092.291 | 259.667 | 1.842 | 19.11 | 0.496 | 453906.624
65 | 7074.155 | 261.619 | 1.851 | 19.46 | 0.505 | 459820.075
66 | 7074.134 | 260.671 | 1.844 | 19.09 | 0.496 | 466892.844
67 | 7073.383 | 260.783 | 1.845 | 19.31 | 0.5 | 473916.661
68 | 7098.643 | 259.556 | 1.842 | 18.68 | 0.482 | 482707.724
69 | 7104.485 | 260.448 | 1.85 | 20.06 | 0.518 | 490209.465
70 | 7132.599 | 260.448 | 1.858 | 19.56 | 0.507 | 499281.93
71 | 7107.628 | 260.615 | 1.852 | 19.42 | 0.506 | 504641.588
72 | 7101.91 | 259.835 | 1.845 | 19.37 | 0.502 | 511337.52
73 | 7092.132 | 259.89 | 1.843 | 19.16 | 0.495 | 517725.636
74 | 7104.494 | 257.437 | 1.829 | 19.16 | 0.49 | 525732.556
75 | 7103.393 | 259.723 | 1.845 | 19.64 | 0.502 | 532754.475
76 | 7091.944 | 259.221 | 1.838 | 19.22 | 0.495 | 538987.744
77 | 7095.51 | 261.173 | 1.853 | 19.42 | 0.502 | 546354.27
78 | 7050.325 | 254.928 | 1.797 | 19.25 | 0.49 | 549925.35
79 | 7091.961 | 261.006 | 1.851 | 19.74 | 0.498 | 560264.919
80 | 7059.095 | 257.549 | 1.818 | 18.83 | 0.484 | 564727.6
81 | 7086.064 | 259.5 | 1.839 | 19.5 | 0.495 | 573971.184
82 | 7073.855 | 259.054 | 1.833 | 19.51 | 0.5 | 580056.11
83 | 7077.548 | 259.723 | 1.838 | 19.39 | 0.497 | 587436.484
84 | 7067.894 | 261.842 | 1.851 | 19.5 | 0.505 | 593703.096
85 | 7049.82 | 258.441 | 1.822 | 19.03 | 0.491 | 599234.7
86 | 7047.681 | 260.169 | 1.834 | 19.29 | 0.493 | 606100.566
87 | 7061.606 | 261.34 | 1.845 | 19.24 | 0.497 | 614359.722
88 | 7012.021 | 257.716 | 1.807 | 19.61 | 0.502 | 617057.848
89 | 6993.226 | 259.389 | 1.814 | 20.78 | 0.523 | 622397.114
90 | 7057.015 | 259.723 | 1.833 | 19.22 | 0.488 | 635131.35
91 | 7086.158 | 260.615 | 1.847 | 19.48 | 0.501 | 644840.378
92 | 7064.876 | 260.727 | 1.842 | 19.5 | 0.505 | 649968.592
93 | 7073.9 | 258.05 | 1.825 | 19.5 | 0.499 | 657872.7
94 | 7056.545 | 260.281 | 1.837 | 20.18 | 0.515 | 663315.23
95 | 7067.871 | 259.612 | 1.835 | 19.49 | 0.501 | 671447.745
96 | 7066.663 | 259.11 | 1.831 | 19.43 | 0.498 | 678399.648
97 | 7058.626 | 259.723 | 1.833 | 19.52 | 0.5 | 684686.722
98 | 7057.772 | 259.667 | 1.833 | 19.85 | 0.509 | 691661.656
99 | 7023.528 | 255.764 | 1.796 | 19.4 | 0.49 | 695329.272
100 | 7027.848 | 260.56 | 1.831 | 19.82 | 0.499 | 702784.8
101 | 7039.908 | 259.054 | 1.824 | 19.59 | 0.5 | 711030.708
102 | 7035.269 | 258.664 | 1.82 | 19.59 | 0.497 | 717597.438
103 | 7044.526 | 259.333 | 1.827 | 19.58 | 0.498 | 725586.178
104 | 7049.224 | 259.221 | 1.827 | 19.78 | 0.504 | 733119.296
105 | 7045.516 | 259.723 | 1.83 | 19.67 | 0.502 | 739779.18
106 | 7049.606 | 259.667 | 1.831 | 19.73 | 0.505 | 747258.236
107 | 7032.869 | 258.775 | 1.82 | 19.91 | 0.507 | 752516.983
108 | 7015.994 | 260.392 | 1.827 | 19.97 | 0.509 | 757727.352
109 | 7017.527 | 259.946 | 1.824 | 19.77 | 0.505 | 764910.443
110 | 7010.929 | 260.058 | 1.823 | 19.84 | 0.506 | 771202.19
111 | 7009.682 | 261.061 | 1.83 | 19.63 | 0.503 | 778074.702
112 | 6995.857 | 260.169 | 1.82 | 20.51 | 0.525 | 783535.984
113 | 6999.901 | 260.95 | 1.827 | 19.73 | 0.504 | 790988.813
114 | 6999.782 | 259.444 | 1.816 | 19.44 | 0.496 | 797975.148
115 | 6991.849 | 261.006 | 1.825 | 19.8 | 0.505 | 804062.635
116 | 6992.982 | 260.56 | 1.822 | 19.62 | 0.502 | 811185.912
117 | 6995.352 | 261.061 | 1.826 | 19.51 | 0.5 | 818456.184
118 | 6995.197 | 259.89 | 1.818 | 20.41 | 0.521 | 825433.246
119 | 7018.223 | 258.831 | 1.817 | 19.64 | 0.497 | 835168.537
120 | 7018.431 | 258.218 | 1.812 | 19.3 | 0.488 | 842211.72
121 | 6995.084 | 259.835 | 1.818 | 19.49 | 0.494 | 846405.164
122 | 7014.344 | 259.221 | 1.818 | 19.54 | 0.496 | 855749.968
123 | 6947.387 | 259.723 | 1.804 | 20.83 | 0.528 | 854528.601
124 | 6975.778 | 259.556 | 1.811 | 19.39 | 0.489 | 864996.472
125 | 6996.27 | 258.273 | 1.807 | 19.08 | 0.481 | 874533.75
126 | 6991.088 | 260.058 | 1.818 | 19.65 | 0.497 | 880877.088
127 | 6971.137 | 260.058 | 1.813 | 19.89 | 0.506 | 885334.399
128 | 6985.079 | 259.221 | 1.811 | 20.17 | 0.51 | 894090.112
129 | 6949.494 | 259.277 | 1.802 | 19.45 | 0.492 | 896484.726
130 | 6959.56 | 257.047 | 1.789 | 19.63 | 0.49 | 904742.8
131 | 6966.864 | 259.11 | 1.805 | 19.8 | 0.494 | 912659.184
132 | 6950.428 | 259.835 | 1.806 | 19.81 | 0.5 | 917456.496
133 | 6944.226 | 260.058 | 1.806 | 19.84 | 0.501 | 923582.058
134 | 6934.187 | 260.504 | 1.806 | 19.98 | 0.506 | 929181.058
135 | 6940.459 | 258.775 | 1.796 | 19.64 | 0.494 | 936961.965
136 | 6961.983 | 260.392 | 1.813 | 19.91 | 0.501 | 946829.688
137 | 6957.943 | 257.437 | 1.791 | 18.96 | 0.477 | 953238.191
138 | 6997.598 | 260.894 | 1.826 | 20.18 | 0.507 | 965668.524
139 | 6947.376 | 259.221 | 1.801 | 20.3 | 0.516 | 965685.264
140 | 6945.604 | 258.329 | 1.794 | 19.2 | 0.481 | 972384.56
141 | 6957.335 | 259.277 | 1.804 | 18.9 | 0.474 | 980984.235
142 | 6963.401 | 260.504 | 1.814 | 19.74 | 0.499 | 988802.942
143 | 6952.838 | 260.504 | 1.811 | 19.93 | 0.507 | 994255.834
144 | 6948.149 | 258.943 | 1.799 | 19.65 | 0.496 | 1000533.456
145 | 6923.395 | 259.946 | 1.8 | 19.27 | 0.486 | 1003892.275
146 | 6967.046 | 261.619 | 1.823 | 20.09 | 0.509 | 1017188.716
147 | 6944.796 | 259.5 | 1.802 | 20.1 | 0.511 | 1020885.012
148 | 6933.653 | 258.998 | 1.796 | 19.23 | 0.484 | 1026180.644
149 | 6915.928 | 258.831 | 1.79 | 19.87 | 0.497 | 1030473.272
150 | 6936.065 | 259.946 | 1.803 | 20.08 | 0.503 | 1040409.75
151 | 6917.332 | 259.277 | 1.794 | 19.73 | 0.496 | 1044517.132
152 | 6929.492 | 260.225 | 1.803 | 19.98 | 0.502 | 1053282.784
153 | 6933.121 | 259.779 | 1.801 | 20.23 | 0.51 | 1060767.513
154 | 6922.112 | 258.998 | 1.793 | 20.05 | 0.503 | 1066005.248
155 | 6932.406 | 259.333 | 1.798 | 19.94 | 0.499 | 1074522.93
156 | 6951.321 | 259.946 | 1.807 | 20.07 | 0.505 | 1084406.076
157 | 6937.427 | 261.006 | 1.811 | 20.49 | 0.519 | 1089176.039
158 | 6930.575 | 261.284 | 1.811 | 20.76 | 0.527 | 1095030.85
159 | 6895.879 | 261.061 | 1.8 | 20.57 | 0.523 | 1096444.761
160 | 6917.034 | 259.667 | 1.796 | 20.32 | 0.511 | 1106725.44
161 | 6906.106 | 259.277 | 1.791 | 20.33 | 0.509 | 1111883.066
162 | 6929.869 | 260.56 | 1.806 | 20.3 | 0.509 | 1122638.778
163 | 6912.679 | 260.281 | 1.799 | 20.34 | 0.514 | 1126766.677
164 | 6922.912 | 260.727 | 1.805 | 20.24 | 0.511 | 1135357.568
165 | 6898.645 | 260.058 | 1.794 | 20.2 | 0.51 | 1138276.425
166 | 6892.77 | 259.667 | 1.79 | 20.32 | 0.509 | 1144199.82
167 | 6884.48 | 257.381 | 1.772 | 18.24 | 0.454 | 1149708.16
168 | 6881.868 | 260.894 | 1.795 | 21.43 | 0.531 | 1156153.824
169 | 6899.029 | 260.336 | 1.796 | 20.01 | 0.503 | 1165935.901
170 | 6907.391 | 261.34 | 1.805 | 20.16 | 0.509 | 1174256.47
171 | 6920.929 | 259.667 | 1.797 | 20.23 | 0.51 | 1183478.859
172 | 6927.629 | 260.838 | 1.807 | 20.39 | 0.514 | 1191552.188
173 | 6913.925 | 261.117 | 1.805 | 20.09 | 0.51 | 1196109.025
174 | 6895.797 | 260.058 | 1.793 | 20.85 | 0.526 | 1199868.678
175 | 6918.115 | 259.166 | 1.793 | 20.34 | 0.508 | 1210670.125
176 | 6903.724 | 260.113 | 1.796 | 20.15 | 0.505 | 1215055.424
177 | 6864.784 | 257.214 | 1.766 | 18.32 | 0.457 | 1215066.768
178 | 6914.801 | 260.169 | 1.799 | 19.73 | 0.488 | 1230834.578
179 | 6886.191 | 258.887 | 1.783 | 20.31 | 0.509 | 1232628.189
180 | 6868.594 | 258.441 | 1.775 | 20.2 | 0.5 | 1236346.92
181 | 6886.052 | 261.452 | 1.8 | 20.2 | 0.504 | 1246375.412
182 | 6874.441 | 261.563 | 1.798 | 20.48 | 0.518 | 1251148.262
183 | 6870.945 | 260.56 | 1.79 | 20.45 | 0.515 | 1257382.935
184 | 6891.223 | 259.723 | 1.79 | 20.33 | 0.508 | 1267985.032
185 | 6896.106 | 259.277 | 1.788 | 20.42 | 0.509 | 1275779.61
186 | 6884.994 | 259.5 | 1.787 | 20.33 | 0.507 | 1280608.884
187 | 6859.136 | 257.437 | 1.766 | 19.78 | 0.49 | 1282658.432
188 | 6857.427 | 258.719 | 1.774 | 20.28 | 0.498 | 1289196.276
189 | 6893.262 | 261.563 | 1.803 | 18.55 | 0.464 | 1302826.518
190 | 6871.228 | 261.675 | 1.798 | 20.19 | 0.512 | 1305533.32
191 | 6892.031 | 260.113 | 1.793 | 20.43 | 0.514 | 1316377.921
192 | 6879.427 | 260.392 | 1.791 | 19.62 | 0.493 | 1320849.984
193 | 6894.101 | 259.835 | 1.791 | 20.35 | 0.509 | 1330561.493
194 | 6883.959 | 261.061 | 1.797 | 20.23 | 0.509 | 1335488.046
195 | 6882.197 | 260.504 | 1.793 | 18.96 | 0.478 | 1342028.415
196 | 6831.475 | 257.995 | 1.762 | 20.54 | 0.511 | 1338969.1
197 | 6880.668 | 258.273 | 1.777 | 19.64 | 0.481 | 1355491.596
198 | 6874.958 | 260.392 | 1.79 | 20.5 | 0.51 | 1361241.684
199 | 6874.045 | 257.772 | 1.772 | 20.22 | 0.502 | 1367934.955
200 | 6879.711 | 259.556 | 1.786 | 20.08 | 0.497 | 1375942.2
201 | 6862.674 | 260.281 | 1.786 | 20.18 | 0.504 | 1379397.474
202 | 6898.311 | 260.392 | 1.796 | 20.26 | 0.507 | 1393458.822
203 | 6889.747 | 259.89 | 1.791 | 20.66 | 0.518 | 1398618.641
204 | 6888.173 | 259.89 | 1.79 | 20.5 | 0.513 | 1405187.292
205 | 6878.354 | 259.556 | 1.785 | 20.55 | 0.513 | 1410062.57
206 | 6889.765 | 260.281 | 1.793 | 20.2 | 0.505 | 1419291.59
207 | 6838.588 | 259.946 | 1.778 | 20.46 | 0.513 | 1415587.716
208 | 6897.455 | 260.113 | 1.794 | 19.82 | 0.493 | 1434670.64
209 | 6885.424 | 260.336 | 1.793 | 20.51 | 0.515 | 1439053.616
210 | 6865.645 | 259.054 | 1.779 | 19.08 | 0.478 | 1441785.45
211 | 6876.162 | 260.225 | 1.789 | 20.19 | 0.502 | 1450870.182
212 | 6849.529 | 260.504 | 1.784 | 19.97 | 0.501 | 1452100.148
213 | 6865.366 | 258.719 | 1.776 | 20.41 | 0.506 | 1462322.958
214 | 6874.033 | 260.336 | 1.79 | 20.43 | 0.508 | 1471043.062
215 | 6885.939 | 260.95 | 1.797 | 20.33 | 0.51 | 1480476.885
216 | 6847.699 | 258.831 | 1.772 | 19.63 | 0.491 | 1479102.984
217 | 6807.433 | 260.281 | 1.772 | 20.58 | 0.51 | 1477212.961
218 | 6855.413 | 258.273 | 1.771 | 20.13 | 0.495 | 1494480.034
219 | 6832.044 | 258.887 | 1.769 | 20.24 | 0.499 | 1496217.636
220 | 6864.678 | 259.946 | 1.784 | 20.26 | 0.501 | 1510229.16
221 | 6857.533 | 259.835 | 1.782 | 20.37 | 0.508 | 1515514.793
222 | 6805.14 | 259.277 | 1.764 | 19.03 | 0.474 | 1510741.08
223 | 6831.205 | 259.054 | 1.77 | 19.35 | 0.476 | 1523358.715
224 | 6799.249 | 258.608 | 1.758 | 19.96 | 0.491 | 1523031.776
225 | 6843.97 | 260.448 | 1.782 | 20.41 | 0.502 | 1539893.25
226 | 6769.43 | 260.058 | 1.76 | 19.7 | 0.492 | 1529891.18
227 | 6790.894 | 260.002 | 1.766 | 19.41 | 0.478 | 1541532.938
228 | 6733.018 | 258.218 | 1.739 | 20.32 | 0.498 | 1535128.104
229 | 6761.085 | 258.831 | 1.75 | 20.17 | 0.488 | 1548288.465
230 | 6793.147 | 259.779 | 1.765 | 19.93 | 0.487 | 1562423.81
231 | 6740.942 | 259.444 | 1.749 | 19.54 | 0.482 | 1557157.602
232 | 6774.663 | 259.333 | 1.757 | 20.24 | 0.494 | 1571721.816
233 | 6715.344 | 261.117 | 1.753 | 20.01 | 0.494 | 1564675.152
234 | 6737.055 | 259.277 | 1.747 | 19.84 | 0.485 | 1576470.87
235 | 6781.983 | 259.556 | 1.76 | 19.77 | 0.482 | 1593766.005
236 | 6804.204 | 260.615 | 1.773 | 20.32 | 0.501 | 1605792.144
237 | 6787.659 | 261.229 | 1.773 | 18.68 | 0.467 | 1608675.183
238 | 6813.746 | 260.225 | 1.773 | 18.64 | 0.464 | 1621671.548
239 | 6813.468 | 260.671 | 1.776 | 20.14 | 0.5 | 1628418.852
240 | 6776.672 | 261.061 | 1.769 | 18.56 | 0.464 | 1626401.28
241 | 6799.78 | 259.11 | 1.762 | 17.88 | 0.443 | 1638746.98
242 | 6837.063 | 259.779 | 1.776 | 20.11 | 0.495 | 1654569.246
243 | 6811.076 | 260.058 | 1.771 | 18.33 | 0.457 | 1655091.468
244 | 6835.874 | 259.5 | 1.774 | 18.95 | 0.469 | 1667953.256
245 | 6818.581 | 258.887 | 1.765 | 18.91 | 0.468 | 1670552.345
246 | 6806.836 | 259.723 | 1.768 | 20.26 | 0.499 | 1674481.656
247 | 6741.051 | 259.89 | 1.752 | 19.61 | 0.485 | 1665039.597
248 | 6787.72 | 257.939 | 1.751 | 20.15 | 0.49 | 1683354.56
249 | 6801.603 | 258.943 | 1.761 | 19.7 | 0.481 | 1693599.147
250 | 6756.973 | 260.336 | 1.759 | 19.58 | 0.483 | 1689243.25
251 | 6722.397 | 260.113 | 1.749 | 19.14 | 0.472 | 1687321.647
252 | 6749.086 | 259.89 | 1.754 | 20.12 | 0.492 | 1700769.672
253 | 6720.435 | 260.002 | 1.747 | 19.95 | 0.489 | 1700270.055
254 | 6757.611 | 260.448 | 1.76 | 19.92 | 0.488 | 1716433.194
255 | 6713.784 | 261.229 | 1.754 | 20.87 | 0.515 | 1712014.92
256 | 6736.318 | 260.615 | 1.756 | 19.25 | 0.474 | 1724497.408
257 | 6778.797 | 259.89 | 1.762 | 20.19 | 0.495 | 1742150.829
258 | 6770.149 | 260.002 | 1.76 | 20.49 | 0.504 | 1746698.442
259 | 6748.227 | 259.667 | 1.752 | 20.86 | 0.512 | 1747790.793
260 | 6751.726 | 259.667 | 1.753 | 20.14 | 0.493 | 1755448.76
261 | 6744.126 | 260.392 | 1.756 | 20.24 | 0.497 | 1760216.886
262 | 6786.449 | 260.113 | 1.765 | 20.04 | 0.492 | 1778049.638
263 | 6774.751 | 260.336 | 1.764 | 20.69 | 0.511 | 1781759.513
264 | 6761.125 | 260.504 | 1.761 | 20.38 | 0.503 | 1784937
265 | 6706.81 | 260.169 | 1.745 | 20.64 | 0.508 | 1777304.65
266 | 6790.497 | 258.664 | 1.756 | 20.43 | 0.495 | 1806272.202
267 | 6736.565 | 260.727 | 1.756 | 20.78 | 0.511 | 1798662.855
268 | 6696.672 | 261.842 | 1.753 | 19.64 | 0.486 | 1794708.096
269 | 6655.032 | 260.727 | 1.735 | 20.77 | 0.51 | 1790203.608
270 | 6717.766 | 259.444 | 1.743 | 19.81 | 0.48 | 1813796.82
271 | 6645.703 | 259.89 | 1.727 | 20.82 | 0.506 | 1800985.513
272 | 6739.155 | 260.671 | 1.757 | 20.32 | 0.492 | 1833050.16
273 | 6713.817 | 260.336 | 1.748 | 19.69 | 0.485 | 1832872.041
274 | 6727.141 | 260.392 | 1.752 | 19.2 | 0.471 | 1843236.634
275 | 6664.824 | 261.396 | 1.742 | 20.47 | 0.504 | 1832826.6
276 | 6691.612 | 260.113 | 1.741 | 19.78 | 0.482 | 1846884.912
277 | 6709.831 | 258.162 | 1.732 | 20.67 | 0.499 | 1858623.187
278 | 6715.468 | 257.827 | 1.731 | 20.34 | 0.488 | 1866900.104
279 | 6728.114 | 260.392 | 1.752 | 20.66 | 0.5 | 1877143.806
280 | 6727.638 | 260.838 | 1.755 | 20.78 | 0.51 | 1883738.64
281 | 6693.319 | 260.727 | 1.745 | 20.89 | 0.513 | 1880822.639
282 | 6682.097 | 260.95 | 1.744 | 21.23 | 0.519 | 1884351.354
283 | 6710.579 | 260.448 | 1.748 | 20.77 | 0.507 | 1899093.857
284 | 6706.883 | 259.333 | 1.739 | 20 | 0.488 | 1904754.772
285 | 6637.288 | 259.389 | 1.722 | 21.22 | 0.514 | 1891627.08
286 | 6759.801 | 257.493 | 1.741 | 20.13 | 0.48 | 1933303.086
287 | 6760.491 | 261.34 | 1.767 | 20.06 | 0.491 | 1940260.917
288 | 6711.526 | 261.953 | 1.758 | 19.69 | 0.491 | 1932919.488
289 | 6723.116 | 261.73 | 1.76 | 19.13 | 0.474 | 1942980.524
290 | 6715.5 | 261.006 | 1.753 | 19.58 | 0.484 | 1947495
291 | 6699.01 | 259.667 | 1.74 | 19.49 | 0.478 | 1949411.91
292 | 6705.339 | 260.56 | 1.747 | 19.65 | 0.479 | 1957958.988
293 | 6729.217 | 259.11 | 1.744 | 19.38 | 0.472 | 1971660.581
294 | 6729.026 | 259.277 | 1.745 | 19.7 | 0.479 | 1978333.644
295 | 6684 | 258.887 | 1.73 | 20.11 | 0.489 | 1971780
296 | 6676.283 | 260.002 | 1.736 | 19.78 | 0.479 | 1976179.768
297 | 6720.662 | 259.444 | 1.744 | 19.83 | 0.481 | 1996036.614
298 | 6715.516 | 259.5 | 1.743 | 19.91 | 0.485 | 2001223.768
299 | 6728.238 | 260.002 | 1.749 | 19.73 | 0.481 | 2011743.162
300 | 6711.708 | 260.56 | 1.749 | 19.6 | 0.481 | 2013512.4
301 | 6695.212 | 260.783 | 1.746 | 19.37 | 0.476 | 2015258.812
302 | 6716.885 | 260.894 | 1.752 | 19.29 | 0.473 | 2028499.27
303 | 6698.039 | 260.225 | 1.743 | 19.22 | 0.472 | 2029505.817
304 | 6737.742 | 258.664 | 1.743 | 19.38 | 0.471 | 2048273.568
305 | 6688.242 | 261.898 | 1.752 | 19.78 | 0.486 | 2039913.81
306 | 6723.735 | 259.11 | 1.742 | 19.24 | 0.47 | 2057462.91
307 | 6678.425 | 261.006 | 1.743 | 20.4 | 0.499 | 2050276.475
308 | 6704.72 | 260.671 | 1.748 | 19.76 | 0.483 | 2065053.76
309 | 6725.64 | 259.556 | 1.746 | 19.98 | 0.488 | 2078222.76
310 | 6707.392 | 260.225 | 1.745 | 20.09 | 0.491 | 2079291.52
311 | 6711.701 | 260.169 | 1.746 | 20.44 | 0.499 | 2087339.011
312 | 6689.29 | 259.779 | 1.738 | 20.34 | 0.496 | 2087058.48
313 | 6665.61 | 260.113 | 1.734 | 20.33 | 0.494 | 2086335.93
314 | 6702.627 | 258.943 | 1.736 | 20.25 | 0.489 | 2104624.878
315 | 6675.101 | 258.998 | 1.729 | 19.17 | 0.464 | 2102656.815
316 | 6663.113 | 260.169 | 1.734 | 19.75 | 0.478 | 2105543.708
317 | 6671.285 | 260.336 | 1.737 | 20.41 | 0.495 | 2114797.345
318 | 6670.015 | 259.835 | 1.733 | 20.3 | 0.493 | 2121064.77
319 | 6666.145 | 259.166 | 1.728 | 20.28 | 0.49 | 2126500.255
320 | 6674.915 | 259.333 | 1.731 | 20.18 | 0.486 | 2135972.8
321 | 6668.637 | 260.281 | 1.736 | 19.85 | 0.481 | 2140632.477
322 | 6667.353 | 260.002 | 1.734 | 20.12 | 0.488 | 2146887.666
323 | 6655.369 | 261.396 | 1.74 | 19.37 | 0.473 | 2149684.187
324 | 6656.114 | 260.504 | 1.734 | 19.94 | 0.486 | 2156580.936
325 | 6689.792 | 261.006 | 1.746 | 20.15 | 0.49 | 2174182.4
326 | 6689.015 | 259.277 | 1.734 | 19.23 | 0.469 | 2180618.89
327 | 6654.474 | 260.504 | 1.734 | 20.13 | 0.489 | 2176012.998
328 | 6667.138 | 259.612 | 1.731 | 19.9 | 0.482 | 2186821.264
329 | 6646.805 | 259.835 | 1.727 | 19.83 | 0.48 | 2186798.845
330 | 6695.362 | 259.835 | 1.74 | 19.36 | 0.468 | 2209469.46
331 | 6668.192 | 260.113 | 1.734 | 19.67 | 0.479 | 2207171.552
332 | 6671.129 | 260.058 | 1.735 | 19.87 | 0.482 | 2214814.828
333 | 6666.912 | 259.556 | 1.73 | 20.1 | 0.487 | 2220081.696
334 | 6659.441 | 258.441 | 1.721 | 19.67 | 0.474 | 2224253.294
335 | 6652.128 | 261.284 | 1.738 | 19.38 | 0.469 | 2228462.88
336 | 6638.953 | 259.221 | 1.721 | 20.43 | 0.495 | 2230688.208
337 | 6695.775 | 258.329 | 1.73 | 19.03 | 0.456 | 2256476.175
338 | 6672.526 | 260.727 | 1.74 | 19.83 | 0.481 | 2255313.788
339 | 6677.044 | 260.615 | 1.74 | 19.59 | 0.478 | 2263517.916
341 | 6672.459 | 259.779 | 1.733 | 19.37 | 0.472 | 2275308.519
343 | 6709.755 | 258.719 | 1.736 | 19.16 | 0.463 | 2301445.965
344 | 6674.487 | 259.835 | 1.734 | 19.28 | 0.469 | 2296023.528
346 | 6657.129 | 260.281 | 1.733 | 19.77 | 0.48 | 2303366.634
348 | 6682.852 | 260.058 | 1.738 | 19.92 | 0.483 | 2325632.496
350 | 6621.888 | 261.675 | 1.733 | 20.11 | 0.492 | 2317660.8
352 | 6646.8 | 259.11 | 1.722 | 19.43 | 0.47 | 2339673.6
353 | 6669.491 | 259.333 | 1.73 | 19.74 | 0.475 | 2354330.323
355 | 6714.846 | 260.392 | 1.748 | 19.25 | 0.467 | 2383770.33
357 | 6665.939 | 261.006 | 1.74 | 19.23 | 0.473 | 2379740.223
359 | 6658.513 | 260.113 | 1.732 | 19.21 | 0.468 | 2390406.167
361 | 6607.054 | 261.284 | 1.726 | 20.5 | 0.498 | 2385146.494
363 | 6654.558 | 260.448 | 1.733 | 19.52 | 0.473 | 2415604.554
364 | 6651.237 | 259.556 | 1.726 | 19.79 | 0.479 | 2421050.268
366 | 6650.902 | 259.444 | 1.726 | 20.5 | 0.493 | 2434230.132
368 | 6661.471 | 259.946 | 1.732 | 20.26 | 0.489 | 2451421.328
370 | 6628.161 | 259.5 | 1.72 | 20.5 | 0.495 | 2452419.57
372 | 6621.255 | 260.225 | 1.723 | 19.45 | 0.469 | 2463106.86
374 | 6614.389 | 259.166 | 1.714 | 20.28 | 0.487 | 2473781.486
376 | 6630.555 | 259.5 | 1.721 | 19.9 | 0.476 | 2493088.68
378 | 6621.167 | 259.667 | 1.719 | 20.47 | 0.491 | 2502801.126
380 | 6628.68 | 260.113 | 1.724 | 19.68 | 0.474 | 2518898.4
382 | 6615.148 | 260.615 | 1.724 | 19.79 | 0.479 | 2526986.536
384 | 6661.547 | 259.89 | 1.731 | 19.7 | 0.475 | 2558034.048
386 | 6633.924 | 260.113 | 1.726 | 19.3 | 0.468 | 2560694.664
388 | 6637.329 | 259.779 | 1.724 | 18.97 | 0.458 | 2575283.652
390 | 6620.637 | 259.946 | 1.721 | 19.11 | 0.462 | 2582048.43
392 | 6600.547 | 259.723 | 1.714 | 19.47 | 0.469 | 2587414.424
394 | 6621.329 | 258.664 | 1.713 | 19.49 | 0.465 | 2608803.626
396 | 6642.773 | 258.608 | 1.718 | 19.07 | 0.455 | 2630538.108
398 | 6616.27 | 260.058 | 1.721 | 19.48 | 0.469 | 2633275.46
400 | 6586.032 | 261.117 | 1.72 | 19.55 | 0.473 | 2634412.8
402 | 6626.526 | 259.556 | 1.72 | 19.38 | 0.466 | 2663863.452
404 | 6669.419 | 260.504 | 1.737 | 18.35 | 0.444 | 2694445.276
406 | 6609.612 | 261.898 | 1.731 | 19.35 | 0.474 | 2683502.472
408 | 6600.202 | 260.504 | 1.719 | 19.74 | 0.479 | 2692882.416
410 | 6615.665 | 259.166 | 1.715 | 19.28 | 0.463 | 2712422.65
412 | 6592.047 | 259.89 | 1.713 | 18.94 | 0.455 | 2715923.364
414 | 6568.912 | 261.619 | 1.719 | 20.12 | 0.485 | 2719529.568
416 | 6631.253 | 259.779 | 1.723 | 20.05 | 0.481 | 2758601.248
419 | 6592.589 | 260.615 | 1.718 | 19.96 | 0.482 | 2762294.791
421 | 6598.427 | 259.612 | 1.713 | 20.45 | 0.49 | 2777937.767
423 | 6604.596 | 260.727 | 1.722 | 20.33 | 0.488 | 2793744.108
425 | 6593.858 | 259.054 | 1.708 | 19.35 | 0.465 | 2802389.65
427 | 6590.143 | 260.783 | 1.719 | 19.19 | 0.461 | 2813991.061
429 | 6575.505 | 261.284 | 1.718 | 19.59 | 0.474 | 2820891.645
432 | 6629.071 | 260.727 | 1.728 | 19.96 | 0.481 | 2863758.672
434 | 6583.208 | 260.225 | 1.713 | 19.13 | 0.464 | 2857112.272
436 | 6554.036 | 260.615 | 1.708 | 19.87 | 0.477 | 2857559.696
438 | 6605.451 | 259.556 | 1.714 | 19.82 | 0.473 | 2893187.538
441 | 6578.47 | 260.002 | 1.71 | 19.44 | 0.467 | 2901105.27
443 | 6580.397 | 260.058 | 1.711 | 19.84 | 0.475 | 2915115.871
445 | 6624.303 | 259.166 | 1.717 | 19.85 | 0.474 | 2947814.835
447 | 6600.888 | 259.5 | 1.713 | 19.32 | 0.464 | 2950596.936
450 | 6571.986 | 260.504 | 1.712 | 20.21 | 0.485 | 2957393.7
452 | 6624.783 | 260.058 | 1.723 | 19.98 | 0.478 | 2994401.916
454 | 6566.225 | 259.389 | 1.703 | 19.52 | 0.47 | 2981066.15
457 | 6570.843 | 258.496 | 1.699 | 19.9 | 0.471 | 3002875.251
459 | 6557.861 | 260.225 | 1.707 | 19.86 | 0.472 | 3010058.199
461 | 6591.596 | 260.113 | 1.715 | 19.78 | 0.473 | 3038725.756
464 | 6586.823 | 256.935 | 1.692 | 19.34 | 0.459 | 3056285.872
466 | 6552.815 | 263.57 | 1.727 | 20.82 | 0.499 | 3053611.79
468 | 6561.72 | 259.5 | 1.703 | 19.24 | 0.465 | 3070884.96
471 | 6571.825 | 258.943 | 1.702 | 20.23 | 0.48 | 3095329.575
473 | 6484.722 | 260.002 | 1.686 | 19.39 | 0.462 | 3067273.506
476 | 6544.656 | 259.444 | 1.698 | 20.48 | 0.482 | 3115256.256
478 | 6570.957 | 260.336 | 1.711 | 19.76 | 0.47 | 3140917.446
481 | 6531.28 | 259.389 | 1.694 | 20.44 | 0.487 | 3141545.68
483 | 6528.744 | 261.061 | 1.704 | 19.19 | 0.457 | 3153383.352
486 | 6630.158 | 260.113 | 1.725 | 19.89 | 0.474 | 3222256.788
488 | 6546.984 | 260.448 | 1.705 | 20.12 | 0.486 | 3194928.192
491 | 6506.193 | 259.054 | 1.685 | 20.11 | 0.478 | 3194540.763
493 | 6570.933 | 259.277 | 1.704 | 18.59 | 0.438 | 3239469.969
496 | 6537.137 | 258.608 | 1.691 | 19.53 | 0.463 | 3242419.952
498 | 6550.971 | 259.612 | 1.701 | 19.6 | 0.463 | 3262383.558
501 | 6556.734 | 260.169 | 1.706 | 19.8 | 0.471 | 3284923.734
503 | 6525.717 | 260.002 | 1.697 | 20.36 | 0.485 | 3282435.651
506 | 6504.009 | 260.727 | 1.696 | 21.13 | 0.502 | 3291028.554
508 | 6512.746 | 259.444 | 1.69 | 19.98 | 0.473 | 3308474.968
511 | 6489.166 | 259.89 | 1.686 | 21.04 | 0.496 | 3315963.826
514 | 6475.385 | 258.775 | 1.676 | 19.91 | 0.467 | 3328347.89
516 | 6551.161 | 258.385 | 1.693 | 20.04 | 0.467 | 3380399.076
519 | 6492.976 | 260.615 | 1.692 | 20.6 | 0.488 | 3369854.544
522 | 6507.355 | 259.5 | 1.689 | 19.14 | 0.453 | 3396839.31
524 | 6513.073 | 257.716 | 1.679 | 20.04 | 0.469 | 3412850.252
527 | 6533.046 | 258.831 | 1.691 | 19.22 | 0.45 | 3442915.242
530 | 6573.368 | 260.838 | 1.715 | 18.39 | 0.438 | 3483885.04
532 | 6515.668 | 259.779 | 1.693 | 19.1 | 0.459 | 3466335.376
535 | 6528.72 | 259.5 | 1.694 | 19.11 | 0.452 | 3492865.2
538 | 6496.862 | 259.444 | 1.686 | 19.03 | 0.451 | 3495311.756
541 | 6518.187 | 259.667 | 1.693 | 19.19 | 0.453 | 3526339.167
543 | 6516.929 | 259.612 | 1.692 | 19.06 | 0.451 | 3538692.447
547 | 6531.554 | 260.113 | 1.699 | 19.1 | 0.453 | 3572760.038
549 | 6531.608 | 260.504 | 1.702 | 19.59 | 0.467 | 3585852.792
553 | 6502.334 | 260.671 | 1.695 | 19.15 | 0.458 | 3595790.702
555 | 6532.822 | 260.783 | 1.704 | 19.15 | 0.456 | 3625716.21
558 | 6475.606 | 258.719 | 1.675 | 18.75 | 0.446 | 3613388.148
560 | 6514.536 | 259.946 | 1.693 | 19.09 | 0.448 | 3648140.16
564 | 6465.627 | 259.11 | 1.675 | 19.06 | 0.451 | 3646613.628
566 | 6471.481 | 260.95 | 1.689 | 19.05 | 0.449 | 3662858.246
571 | 6488.001 | 259.946 | 1.687 | 19.99 | 0.472 | 3704648.571
573 | 6520.145 | 258.385 | 1.685 | 19.14 | 0.45 | 3736043.085
575 | 6495.476 | 260.225 | 1.69 | 19.08 | 0.451 | 3734898.7
579 | 6492.57 | 259.5 | 1.685 | 18.94 | 0.448 | 3759198.03
582 | 6473.236 | 261.452 | 1.692 | 19.33 | 0.459 | 3767423.352
584 | 6508.541 | 260.727 | 1.697 | 19.49 | 0.463 | 3800987.944
588 | 6497.484 | 259.277 | 1.685 | 19.22 | 0.456 | 3820520.592
591 | 6481.458 | 258.608 | 1.676 | 18.77 | 0.441 | 3830541.678
593 | 6485.723 | 256.489 | 1.664 | 18.74 | 0.435 | 3846033.739
597 | 6487.915 | 259.556 | 1.684 | 19.07 | 0.444 | 3873285.255
600 | 6459.245 | 260.169 | 1.68 | 20.54 | 0.484 | 3875547
602 | 6467.517 | 260.169 | 1.683 | 19.55 | 0.46 | 3893445.234
607 | 6473.448 | 260.225 | 1.685 | 19.32 | 0.456 | 3929382.936
609 | 6466.908 | 259.054 | 1.675 | 19.11 | 0.449 | 3938346.972
611 | 6476.815 | 260.727 | 1.689 | 19.13 | 0.45 | 3957333.965
616 | 6457.245 | 258.943 | 1.672 | 19.2 | 0.452 | 3977662.92
618 | 6460.081 | 259.779 | 1.678 | 19.36 | 0.453 | 3992330.058
621 | 6467.858 | 260.448 | 1.685 | 19.33 | 0.455 | 4016539.818
626 | 6507.52 | 258.831 | 1.684 | 19.47 | 0.457 | 4073707.52
628 | 6484.803 | 259.166 | 1.681 | 19.29 | 0.454 | 4072456.284
630 | 6477.007 | 258.719 | 1.676 | 19.43 | 0.455 | 4080514.41
635 | 6469.49 | 259.166 | 1.677 | 19.31 | 0.452 | 4108126.15
638 | 6457.47 | 259.723 | 1.677 | 20.62 | 0.482 | 4119865.86
640 | 6465.021 | 260.783 | 1.686 | 19.45 | 0.458 | 4137613.44
645 | 6456.774 | 260.058 | 1.679 | 19.22 | 0.454 | 4164619.23
648 | 6445.419 | 259.277 | 1.671 | 19.31 | 0.453 | 4176631.512
650 | 6448.064 | 260.225 | 1.678 | 19.54 | 0.457 | 4191241.6
653 | 6475.814 | 258.943 | 1.677 | 19.7 | 0.461 | 4228706.542
658 | 6446.445 | 260.169 | 1.677 | 19.53 | 0.459 | 4241760.81
660 | 6397.802 | 259.667 | 1.661 | 21.02 | 0.491 | 4222549.32
665 | 6473.105 | 259.277 | 1.678 | 19.76 | 0.458 | 4304614.825
668 | 6464.455 | 259.556 | 1.678 | 19.97 | 0.468 | 4318255.94
670 | 6451.896 | 259.667 | 1.675 | 20.05 | 0.47 | 4322770.32
676 | 6425.433 | 258.775 | 1.663 | 20.38 | 0.475 | 4343592.708
678 | 6450.678 | 259.11 | 1.671 | 19.65 | 0.456 | 4373559.684
681 | 6430.665 | 257.549 | 1.656 | 21.22 | 0.49 | 4379282.865
686 | 6432.056 | 258.943 | 1.666 | 19.39 | 0.448 | 4412390.416
689 | 6430.403 | 259.389 | 1.668 | 19.33 | 0.45 | 4430547.667
691 | 6449.041 | 259.11 | 1.671 | 19.42 | 0.452 | 4456287.331
697 | 6418.067 | 257.772 | 1.654 | 19.46 | 0.451 | 4473392.699
699 | 6437.981 | 260.336 | 1.676 | 19.72 | 0.457 | 4500148.719
702 | 6447.988 | 257.939 | 1.663 | 19.84 | 0.462 | 4526487.576
707 | 6437.071 | 258.664 | 1.665 | 19.7 | 0.456 | 4551009.197
710 | 6427.617 | 259.444 | 1.668 | 20.65 | 0.479 | 4563608.07
713 | 6443.141 | 258.998 | 1.669 | 21.26 | 0.493 | 4593959.533
718 | 6440.871 | 259.11 | 1.669 | 20.78 | 0.483 | 4624545.378
721 | 6431.693 | 258.887 | 1.665 | 19.68 | 0.458 | 4637250.653
724 | 6420.587 | 258.608 | 1.66 | 19.64 | 0.455 | 4648504.988
730 | 6415.811 | 259.444 | 1.665 | 19.95 | 0.462 | 4683542.03
732 | 6407.022 | 257.827 | 1.652 | 20.99 | 0.484 | 4689940.104
735 | 6426.06 | 257.827 | 1.657 | 19.87 | 0.455 | 4723154.1
741 | 6429.307 | 259.11 | 1.666 | 19.66 | 0.454 | 4764116.487
744 | 6390.043 | 259.054 | 1.655 | 19.33 | 0.449 | 4754191.992
747 | 6410.194 | 258.775 | 1.659 | 19.66 | 0.453 | 4788414.918
752 | 6427.762 | 258.218 | 1.66 | 19.97 | 0.46 | 4833677.024
755 | 6394.325 | 259.667 | 1.66 | 20.04 | 0.465 | 4827715.375
758 | 6379.451 | 260.336 | 1.661 | 20.53 | 0.477 | 4835623.858
764 | 6399.057 | 258.887 | 1.657 | 20.99 | 0.484 | 4888879.548
767 | 6379.123 | 258.218 | 1.647 | 20.97 | 0.482 | 4892787.341
770 | 6377.075 | 258.998 | 1.652 | 19.69 | 0.452 | 4910347.75
776 | 6372.507 | 258.608 | 1.648 | 20.98 | 0.481 | 4945065.432
779 | 6399.695 | 257.716 | 1.649 | 21.81 | 0.496 | 4985362.405
782 | 6378.12 | 259.444 | 1.655 | 21.14 | 0.485 | 4987689.84
788 | 6381.487 | 258.998 | 1.653 | 21.4 | 0.492 | 5028611.756
791 | 6421.909 | 258.106 | 1.658 | 19.9 | 0.457 | 5079730.019
794 | 6368.939 | 257.827 | 1.642 | 20.78 | 0.477 | 5056937.566
800 | 6366.206 | 259.667 | 1.653 | 21.19 | 0.485 | 5092964.8
803 | 6401.497 | 258.887 | 1.657 | 22.27 | 0.51 | 5140402.091
806 | 6376.314 | 258.273 | 1.647 | 21.17 | 0.486 | 5139309.084
812 | 6397.869 | 258.719 | 1.655 | 21.33 | 0.487 | 5195069.628
815 | 6400.187 | 258.273 | 1.653 | 20.84 | 0.478 | 5216152.405
819 | 6347.5 | 260.504 | 1.654 | 21.41 | 0.495 | 5198602.5
825 | 6363.629 | 258.552 | 1.645 | 22.01 | 0.504 | 5249993.925
828 | 6386.056 | 258.329 | 1.65 | 20.23 | 0.462 | 5287654.368
831 | 6393.687 | 258.943 | 1.656 | 20.07 | 0.461 | 5313153.897
838 | 6323.835 | 259.556 | 1.641 | 22.06 | 0.508 | 5299373.73
841 | 6372.931 | 258.218 | 1.646 | 20.29 | 0.462 | 5359634.971
844 | 6362.04 | 259.277 | 1.65 | 22.44 | 0.512 | 5369561.76
851 | 6327.882 | 260.336 | 1.647 | 21.31 | 0.491 | 5385027.582
854 | 6350.288 | 257.883 | 1.638 | 21.03 | 0.48 | 5423145.952
857 | 6344.699 | 258.831 | 1.642 | 21.79 | 0.495 | 5437407.043
864 | 6361.803 | 259.556 | 1.651 | 21.37 | 0.489 | 5496597.792
867 | 6385.241 | 258.943 | 1.653 | 20.66 | 0.475 | 5536003.947
870 | 6384.91 | 260.783 | 1.665 | 20.06 | 0.465 | 5554871.7
877 | 6363.148 | 258.998 | 1.648 | 21.41 | 0.495 | 5580480.796
881 | 6341.58 | 259.946 | 1.648 | 21.92 | 0.503 | 5586931.98
884 | 6371.682 | 259.389 | 1.653 | 21.43 | 0.492 | 5632566.888
891 | 6331.742 | 260.225 | 1.648 | 21.94 | 0.505 | 5641582.122
894 | 6337.351 | 258.887 | 1.641 | 21.73 | 0.497 | 5665591.794
898 | 6286.811 | 258.887 | 1.628 | 20.93 | 0.477 | 5645556.278
905 | 6282.357 | 260.281 | 1.635 | 21.65 | 0.492 | 5685533.085
908 | 6364.933 | 260.448 | 1.658 | 20.17 | 0.462 | 5779359.164
912 | 6362.887 | 259.946 | 1.654 | 20.74 | 0.48 | 5802952.944
919 | 6260.916 | 258.273 | 1.617 | 21.7 | 0.497 | 5753781.804
922 | 6259.817 | 260.225 | 1.629 | 22.37 | 0.504 | 5771551.274
926 | 6322.832 | 257.995 | 1.631 | 22.27 | 0.501 | 5854942.432
933 | 6334.081 | 258.719 | 1.639 | 21.29 | 0.482 | 5909697.573
936 | 6312.685 | 259.835 | 1.64 | 20.9 | 0.478 | 5908673.16
940 | 6319.813 | 258.441 | 1.633 | 23.08 | 0.523 | 5940624.22
947 | 6268.502 | 259.779 | 1.628 | 21.34 | 0.486 | 5936271.394
951 | 6317.742 | 259.166 | 1.637 | 20.12 | 0.457 | 6008172.642
954 | 6332.356 | 259.166 | 1.641 | 20.19 | 0.461 | 6041067.624
962 | 6313.39 | 259.11 | 1.636 | 21.96 | 0.5 | 6073481.18
966 | 6299.104 | 258.998 | 1.631 | 21.44 | 0.487 | 6084934.464
969 | 6319.557 | 259.166 | 1.638 | 20.58 | 0.468 | 6123650.733
977 | 6280.769 | 261.173 | 1.64 | 20.5 | 0.471 | 6136311.313
980 | 6303.312 | 258.162 | 1.627 | 21.71 | 0.493 | 6177245.76
984 | 6283.539 | 259.333 | 1.63 | 21.14 | 0.479 | 6183002.376
992 | 6272.138 | 259.444 | 1.627 | 22.22 | 0.503 | 6221960.896
996 | 6316.37 | 260.783 | 1.647 | 20.29 | 0.463 | 6291104.52
1000 | 6347.912 | 257.772 | 1.636 | 20.55 | 0.469 | 6347912
1008 | 6283.662 | 259.221 | 1.629 | 21.68 | 0.493 | 6333931.296
1011 | 6287.913 | 260.058 | 1.635 | 22.32 | 0.506 | 6357080.043
1016 | 6280.008 | 258.218 | 1.622 | 20.77 | 0.471 | 6380488.128
1024 | 6255.098 | 261.619 | 1.636 | 20.83 | 0.475 | 6405220.352
1029 | 6252.02 | 259.723 | 1.624 | 20.18 | 0.461 | 6433328.58
1032 | 6277.763 | 259.389 | 1.628 | 21.37 | 0.483 | 6478651.416
1037 | 6238.833 | 261.34 | 1.63 | 20.69 | 0.473 | 6469669.821
1045 | 6281.167 | 259.389 | 1.629 | 20.88 | 0.474 | 6563819.515
1048 | 6257.047 | 260.336 | 1.629 | 22.35 | 0.507 | 6557385.256
1053 | 6278.716 | 260.002 | 1.632 | 20.51 | 0.467 | 6611487.948
1061 | 6224.912 | 259.835 | 1.617 | 20.2 | 0.461 | 6604631.632
1064 | 6228.335 | 260.336 | 1.621 | 20.5 | 0.464 | 6626948.44
1072 | 6247.531 | 258.719 | 1.616 | 21.02 | 0.473 | 6697353.232
1075 | 6247.114 | 259.054 | 1.618 | 20.82 | 0.468 | 6715647.55
1080 | 6277.886 | 259.89 | 1.632 | 20.56 | 0.465 | 6780116.88
1089 | 6237.563 | 260.504 | 1.625 | 20.71 | 0.473 | 6792706.107
1094 | 6235.101 | 259.667 | 1.619 | 20.52 | 0.465 | 6821200.494
1097 | 6252.429 | 258.831 | 1.618 | 21.24 | 0.478 | 6858914.613
1105 | 6234.917 | 259.946 | 1.621 | 20.81 | 0.47 | 6889583.285
1111 | 6227.648 | 258.775 | 1.612 | 20.68 | 0.466 | 6918916.928
1114 | 6214.388 | 260.225 | 1.617 | 20.33 | 0.458 | 6922828.232
1123 | 6217.69 | 260.002 | 1.617 | 20.89 | 0.472 | 6982465.87
1128 | 6214.982 | 258.719 | 1.608 | 20.55 | 0.462 | 7010499.696
1131 | 6219.832 | 260.002 | 1.617 | 20.64 | 0.464 | 7034629.992
1137 | 6216.445 | 259.444 | 1.613 | 20.82 | 0.469 | 7068097.965
1143 | 6176.219 | 259.5 | 1.603 | 21.14 | 0.475 | 7059418.317
1149 | 6207.719 | 259.89 | 1.613 | 20.6 | 0.461 | 7132669.131
1157 | 6209.901 | 259.835 | 1.614 | 20.85 | 0.469 | 7184855.457
1163 | 6180.45 | 259.723 | 1.605 | 21.08 | 0.474 | 7187863.35
1166 | 6216.518 | 259.723 | 1.615 | 21.13 | 0.473 | 7248459.988
1172 | 6223.731 | 260.615 | 1.622 | 21.42 | 0.483 | 7294212.732
1181 | 6208.468 | 259.612 | 1.612 | 20.59 | 0.466 | 7332200.708
1184 | 6199.12 | 260.281 | 1.614 | 20.52 | 0.463 | 7339758.08
1191 | 6218.347 | 260.448 | 1.62 | 20.63 | 0.466 | 7406051.277
1197 | 6219.626 | 259.11 | 1.612 | 20.68 | 0.466 | 7444892.322
1203 | 6184.793 | 259.444 | 1.605 | 20.62 | 0.463 | 7440305.979
1212 | 6199.321 | 261.173 | 1.619 | 20.5 | 0.462 | 7513577.052
1218 | 6188.244 | 259.946 | 1.609 | 20.95 | 0.473 | 7537281.192
1221 | 6192.8 | 259.612 | 1.608 | 21 | 0.471 | 7561408.8
1228 | 6185.031 | 259.89 | 1.607 | 20.76 | 0.466 | 7595218.068
1234 | 6184.372 | 260.727 | 1.612 | 20.65 | 0.465 | 7631515.048
1240 | 6182.06 | 261.117 | 1.614 | 20.89 | 0.472 | 7665754.4
1247 | 6171.113 | 260.727 | 1.609 | 20.78 | 0.47 | 7695377.911
1256 | 6178.055 | 260.615 | 1.61 | 20.63 | 0.465 | 7759637.08
1259 | 6158.068 | 259.89 | 1.6 | 20.73 | 0.466 | 7753007.612
1269 | 6155.513 | 259.779 | 1.599 | 20.99 | 0.468 | 7811345.997
1276 | 6123.863 | 260.56 | 1.596 | 20.75 | 0.464 | 7814049.188
1279 | 6151.727 | 260.058 | 1.6 | 20.32 | 0.453 | 7868058.833
1285 | 6171.791 | 258.831 | 1.597 | 20.65 | 0.459 | 7930751.435
1295 | 6172.403 | 260.615 | 1.609 | 20.26 | 0.454 | 7993261.885
1299 | 6138.809 | 260.56 | 1.6 | 20.44 | 0.46 | 7974312.891
1305 | 6186.092 | 259.89 | 1.608 | 20.65 | 0.461 | 8072850.06
1315 | 6178.828 | 259.835 | 1.605 | 20.59 | 0.462 | 8125158.82
1319 | 6156.224 | 259.723 | 1.599 | 20.37 | 0.457 | 8120059.456
1326 | 6152.804 | 260.504 | 1.603 | 20.71 | 0.463 | 8158618.104
1336 | 6145.66 | 260.504 | 1.601 | 20.49 | 0.46 | 8210601.76
1339 | 6153.98 | 260.281 | 1.602 | 20.49 | 0.459 | 8240179.22
1349 | 6138.934 | 259.89 | 1.595 | 20.49 | 0.459 | 8281421.966
1356 | 6128.263 | 261.619 | 1.603 | 20.86 | 0.468 | 8309924.628
1360 | 6136.404 | 260.894 | 1.601 | 20.5 | 0.461 | 8345509.44
1367 | 6154.633 | 260.615 | 1.604 | 20.89 | 0.468 | 8413383.311
1377 | 6135.463 | 259.556 | 1.592 | 20.75 | 0.464 | 8448532.551
1381 | 6171.519 | 261.284 | 1.613 | 20.28 | 0.454 | 8522867.739
1388 | 6140.375 | 259.333 | 1.592 | 20.45 | 0.46 | 8522840.5
1399 | 6132.615 | 259.779 | 1.593 | 20.48 | 0.455 | 8579528.385
1402 | 6113.421 | 258.943 | 1.583 | 21.14 | 0.468 | 8571016.242
1409 | 6132.147 | 259.612 | 1.592 | 20.63 | 0.456 | 8640195.123
1417 | 6168.517 | 260.336 | 1.606 | 19.72 | 0.44 | 8740788.589
1424 | 6142.088 | 260.336 | 1.599 | 20.65 | 0.464 | 8746333.312
1435 | 6220.093 | 259.835 | 1.616 | 20.06 | 0.448 | 8925833.455
1439 | 6136.417 | 259.612 | 1.593 | 20.17 | 0.455 | 8830304.063
1446 | 6112.331 | 259.389 | 1.585 | 20.72 | 0.46 | 8838430.626
1457 | 6124.86 | 259.11 | 1.587 | 20.07 | 0.443 | 8923921.02
1465 | 6123.986 | 258.552 | 1.583 | 19.93 | 0.44 | 8971639.49
1468 | 6119.925 | 260.002 | 1.591 | 19.96 | 0.442 | 8984049.9
1476 | 6123.37 | 259.166 | 1.587 | 20.75 | 0.46 | 9038094.12
1487 | 6138.537 | 259.054 | 1.59 | 20.04 | 0.443 | 9128004.519
1491 | 6121.833 | 259.166 | 1.587 | 20.25 | 0.449 | 9127653.003
1499 | 6106.697 | 257.827 | 1.574 | 22.24 | 0.487 | 9153938.803
1510 | 6118.649 | 260.95 | 1.597 | 20.65 | 0.456 | 9239159.99
1514 | 6118.229 | 257.883 | 1.578 | 20.99 | 0.464 | 9262998.706
1522 | 6142.905 | 260.113 | 1.598 | 20.48 | 0.452 | 9349501.41
1534 | 6121.064 | 259.11 | 1.586 | 20.15 | 0.449 | 9389712.176
1537 | 6117.214 | 258.608 | 1.582 | 19.85 | 0.438 | 9402157.918
1545 | 6086.192 | 259.221 | 1.578 | 21.05 | 0.463 | 9403166.64
1557 | 6130.059 | 258.608 | 1.585 | 20.13 | 0.442 | 9544501.863
1561 | 6120.325 | 257.66 | 1.577 | 20.31 | 0.446 | 9553827.325
1569 | 6115.045 | 258.775 | 1.582 | 20.34 | 0.446 | 9594505.605
1581 | 6118.737 | 256.935 | 1.572 | 19.63 | 0.43 | 9673723.197
1585 | 6114.139 | 259.444 | 1.586 | 19.66 | 0.432 | 9690910.315
1594 | 6101.643 | 259.835 | 1.585 | 20.07 | 0.445 | 9726018.942
1606 | 6112.64 | 260.225 | 1.591 | 20.52 | 0.455 | 9816899.84
1610 | 6086.124 | 259.11 | 1.577 | 19.97 | 0.443 | 9798659.64
1618 | 6101.936 | 261.006 | 1.593 | 20.35 | 0.45 | 9872932.448
1631 | 6070.386 | 258.887 | 1.572 | 19.93 | 0.442 | 9900799.566
1635 | 6087.791 | 259.054 | 1.577 | 19.93 | 0.437 | 9953538.285
1643 | 6068.598 | 258.943 | 1.571 | 20.33 | 0.446 | 9970706.514
1656 | 6078.526 | 259.277 | 1.576 | 20.04 | 0.439 | 10066039.1
1660 | 6086.604 | 259.166 | 1.577 | 20.44 | 0.449 | 10103762.64
1669 | 6078.7 | 258.608 | 1.572 | 20.75 | 0.455 | 10145350.3
1681 | 6052.258 | 259.389 | 1.57 | 19.97 | 0.438 | 10173845.7
1686 | 6054.782 | 259.5 | 1.571 | 20.08 | 0.44 | 10208362.5
1694 | 6085.375 | 258.998 | 1.576 | 20.34 | 0.445 | 10308625.25
1707 | 6087.864 | 259.277 | 1.578 | 20.35 | 0.447 | 10391983.8
1712 | 6051.06 | 260.56 | 1.577 | 20.44 | 0.452 | 10359414.72
1721 | 6081.97 | 259.5 | 1.578 | 20.1 | 0.442 | 10467070.37
1734 | 6055.237 | 258.664 | 1.566 | 20.17 | 0.443 | 10499781.0
1738 | 6073.738 | 258.943 | 1.573 | 20.43 | 0.445 | 10556156.6
1747 | 6066.597 | 259.333 | 1.573 | 20.54 | 0.45 | 10598345.0
1761 | 6048.56 | 260.392 | 1.575 | 20.47 | 0.451 | 10651514.16
1765 | 6025.243 | 258.552 | 1.558 | 20.73 | 0.454 | 10634553.9
1774 | 6047.486 | 259.779 | 1.571 | 20.49 | 0.446 | 10728240.2
1788 | 6043.193 | 257.66 | 1.557 | 21.75 | 0.472 | 10805229.1
1792 | 6053.69 | 259.333 | 1.57 | 20.62 | 0.447 | 10848212.48
1802 | 6032.513 | 259.054 | 1.563 | 20.65 | 0.451 | 10870588.4
1816 | 6030.242 | 258.329 | 1.558 | 20.42 | 0.443 | 10950919.5
1820 | 6044.962 | 258.608 | 1.563 | 20.43 | 0.442 | 11001830.84
1830 | 6036.704 | 258.385 | 1.56 | 20.57 | 0.446 | 11047168.32
1844 | 6040.64 | 258.998 | 1.565 | 20.92 | 0.454 | 11138940.16
1848 | 6015.704 | 258.608 | 1.556 | 20.3 | 0.442 | 11117021.0
1858 | 6009.455 | 259.166 | 1.557 | 20.56 | 0.446 | 11165567.39
1872 | 6030.693 | 260.058 | 1.568 | 20.63 | 0.449 | 11289457.3
1877 | 5997.356 | 259.11 | 1.554 | 20.7 | 0.452 | 11257037.2
1887 | 6018.985 | 259.166 | 1.56 | 20.86 | 0.451 | 11357824.7
1901 | 5993.494 | 259.333 | 1.554 | 20.9 | 0.454 | 11393632.1
1906 | 6004.589 | 259.389 | 1.558 | 21.3 | 0.461 | 11444746.6
1916 | 5979.204 | 259.333 | 1.551 | 20.79 | 0.451 | 11456154.9
1930 | 5998.693 | 259.277 | 1.555 | 21.2 | 0.457 | 11577477.49
1935 | 5987.473 | 260.225 | 1.558 | 21.46 | 0.466 | 11585760.3
1945 | 5964.126 | 261.73 | 1.561 | 21.75 | 0.475 | 11600225.07
1960 | 5993.172 | 259.946 | 1.558 | 21.07 | 0.459 | 11746617.12
1965 | 5992.916 | 261.452 | 1.567 | 20.93 | 0.458 | 11776079.94
1975 | 6035.556 | 260.392 | 1.572 | 20.92 | 0.458 | 11920223.1
1991 | 6005.656 | 260.002 | 1.561 | 20.86 | 0.458 | 11957261.1
1996 | 5993.112 | 259.277 | 1.554 | 20.74 | 0.451 | 11962251.6
2006 | 5991.373 | 259.779 | 1.556 | 21.54 | 0.466 | 12018694.2
2021 | 5977.364 | 259.779 | 1.553 | 21.3 | 0.462 | 12080252.6
2027 | 5978.058 | 260.727 | 1.559 | 21.74 | 0.472 | 12117523.6
2037 | 5978.999 | 259.389 | 1.551 | 20.67 | 0.449 | 12179221.0
2053 | 5980.815 | 261.173 | 1.562 | 21.46 | 0.466 | 12278613.2
2058 | 5962.768 | 261.173 | 1.557 | 20.97 | 0.459 | 12271376.5
2069 | 5975.715 | 260.058 | 1.554 | 21.04 | 0.457 | 12363754.3
2084 | 5957.665 | 259.11 | 1.544 | 20.38 | 0.441 | 12415773.86
2090 | 5971.342 | 260.95 | 1.558 | 20.57 | 0.445 | 12480104.78
2101 | 5996.23 | 259.556 | 1.556 | 20.69 | 0.45 | 12598079.23
2117 | 5960.394 | 260.95 | 1.555 | 21.17 | 0.461 | 12618154.1
2122 | 5961.399 | 260.169 | 1.551 | 20.99 | 0.456 | 12650088.7
2133 | 5964.064 | 259.667 | 1.549 | 20.6 | 0.446 | 12721348.5
2149 | 5970.557 | 260.671 | 1.556 | 20.69 | 0.449 | 12830727.0
2155 | 5958.869 | 259.779 | 1.548 | 20.23 | 0.44 | 12841362.7
2166 | 5952.888 | 260.783 | 1.552 | 21.06 | 0.456 | 12893955.4
2183 | 5967.522 | 258.831 | 1.545 | 20.34 | 0.439 | 13027100.5
2188 | 5981.285 | 258.664 | 1.547 | 20.59 | 0.442 | 13087051.58
2199 | 5983.956 | 258.664 | 1.548 | 20.63 | 0.444 | 13158719.2
2216 | 5951.796 | 260.058 | 1.548 | 20.99 | 0.454 | 13189179.9
2222 | 5978.253 | 258.441 | 1.545 | 20.48 | 0.44 | 13283678.2
2234 | 5974.346 | 259.612 | 1.551 | 20.97 | 0.452 | 13346689.0
2251 | 5942.731 | 259.556 | 1.542 | 20.56 | 0.445 | 13377087.5
2256 | 5940.846 | 258.943 | 1.538 | 20.31 | 0.436 | 13402548.6
2268 | 5955.599 | 259.556 | 1.546 | 20.48 | 0.44 | 13507298.5
2286 | 5938.083 | 259.221 | 1.539 | 20.58 | 0.443 | 13574457.7
2291 | 5955.687 | 259.835 | 1.547 | 20.77 | 0.446 | 13644478.9
2303 | 5960.449 | 259.667 | 1.548 | 20.67 | 0.446 | 13726914.0
2321 | 5928.047 | 258.943 | 1.535 | 21.09 | 0.454 | 13758997.1
2327 | 5923.526 | 258.831 | 1.533 | 20.48 | 0.437 | 13784045.0
2339 | 5916.176 | 260.225 | 1.54 | 20.8 | 0.446 | 13837935.7
2357 | 5933.924 | 259.277 | 1.539 | 20.56 | 0.441 | 13986258.9
2363 | 5936.57 | 258.496 | 1.535 | 20.56 | 0.439 | 14028114.91
2375 | 5917.377 | 258.329 | 1.529 | 20.75 | 0.442 | 14053770.4
2393 | 5920.461 | 259.89 | 1.539 | 20.84 | 0.445 | 14167663.2
2399 | 5914.511 | 257.995 | 1.526 | 20.91 | 0.446 | 14188911.9
2412 | 5934.299 | 258.998 | 1.537 | 20.9 | 0.444 | 14313529.2
2430 | 5895.541 | 258.887 | 1.526 | 21.97 | 0.468 | 14326164.63
2436 | 5912.287 | 260.392 | 1.54 | 21.22 | 0.453 | 14402331.1
2449 | 5875.66 | 260.56 | 1.531 | 22.77 | 0.488 | 14389491.34
2468 | 5907.208 | 259.054 | 1.53 | 21.72 | 0.462 | 14578989.3
2474 | 5909.924 | 259.612 | 1.534 | 21.06 | 0.449 | 14621152.0
2487 | 5890.027 | 259.556 | 1.529 | 21.6 | 0.461 | 14648497.1
2506 | 5895.181 | 259.333 | 1.529 | 21.03 | 0.448 | 14773323.6
2512 | 5889.323 | 258.664 | 1.523 | 21 | 0.446 | 14793979.4
2525 | 5876.803 | 259.89 | 1.527 | 20.99 | 0.446 | 14838927.6
2545 | 5879.18 | 260.113 | 1.529 | 21.23 | 0.453 | 14962513.1
2551 | 5854.187 | 260.783 | 1.527 | 21.37 | 0.457 | 14934031.0
2564 | 5861.413 | 259.389 | 1.52 | 20.91 | 0.445 | 15028662.9
2584 | 5867.179 | 260.615 | 1.529 | 21.34 | 0.454 | 15160790.5
2591 | 5871.944 | 260.615 | 1.53 | 21.65 | 0.463 | 15214206.9
2604 | 5856.232 | 260.169 | 1.524 | 21.3 | 0.455 | 15249628.1
2624 | 5878.726 | 259.946 | 1.528 | 21.45 | 0.456 | 15425777.0
2631 | 5868.06 | 258.552 | 1.517 | 21.39 | 0.453 | 15438865.86
2644 | 5881.584 | 259.835 | 1.528 | 21.38 | 0.452 | 15550908.1
2665 | 5868.967 | 259.667 | 1.524 | 20.71 | 0.442 | 15640797.1
2671 | 5853.302 | 260.113 | 1.523 | 21.02 | 0.447 | 15634169.6
2685 | 5890.693 | 259.723 | 1.53 | 20.86 | 0.443 | 15816510.7
2706 | 5898.815 | 258.998 | 1.528 | 20.44 | 0.435 | 15962193.39
2713 | 5875.623 | 259.277 | 1.523 | 20.62 | 0.439 | 15940565.2
2727 | 5849.829 | 260.281 | 1.523 | 20.3 | 0.433 | 15952483.7
2748 | 5864.218 | 258.552 | 1.516 | 21.03 | 0.445 | 16114871.1
2755 | 5856.819 | 259.89 | 1.522 | 20.83 | 0.441 | 16135536.3
2769 | 5856.696 | 259.166 | 1.518 | 20.99 | 0.445 | 16217191.2
2790 | 5876.659 | 260.058 | 1.528 | 20.56 | 0.436 | 16395878.61
2797 | 5874.365 | 261.396 | 1.536 | 20.49 | 0.44 | 16430598.9
2812 | 5855.76 | 260.336 | 1.524 | 20.84 | 0.448 | 16466397.12
2833 | 5851.324 | 259.5 | 1.518 | 20.07 | 0.427 | 16576800.9
2841 | 5838.49 | 260.058 | 1.518 | 21.15 | 0.448 | 16587150.09
2855 | 5850.809 | 257.772 | 1.508 | 22.08 | 0.463 | 16704059.7
2877 | 5844.144 | 259.556 | 1.517 | 22.2 | 0.465 | 16813602.3
2885 | 5822.161 | 258.831 | 1.507 | 20.57 | 0.434 | 16796934.5
2899 | 5825.562 | 259.723 | 1.513 | 20.67 | 0.435 | 16888304.2
2922 | 5841.275 | 258.998 | 1.513 | 21.88 | 0.46 | 17068205.55
2929 | 5852.021 | 258.887 | 1.515 | 20.85 | 0.439 | 17140569.5
2944 | 5790.125 | 259.11 | 1.5 | 21.83 | 0.459 | 17046128
2967 | 5852.051 | 259.389 | 1.518 | 20.94 | 0.438 | 17363035.3
2974 | 5818.879 | 259.612 | 1.511 | 21.05 | 0.445 | 17305346.1
2990 | 5816.932 | 258.998 | 1.507 | 20.74 | 0.436 | 17392626.68
3013 | 5810.312 | 259.444 | 1.507 | 20.7 | 0.435 | 17506470.1
3020 | 5815.82 | 257.995 | 1.5 | 20.66 | 0.432 | 17563776.4
3036 | 5805.216 | 259.054 | 1.504 | 20.22 | 0.423 | 17624635.8
3059 | 5797.582 | 259.946 | 1.507 | 21.3 | 0.447 | 17734803.3
3067 | 5780.138 | 258.775 | 1.496 | 20.64 | 0.433 | 17727683.2
3083 | 5776.098 | 258.496 | 1.493 | 20.77 | 0.431 | 17807710.1
3107 | 5769.811 | 260.838 | 1.505 | 21.84 | 0.456 | 17926802.8
3115 | 5776.599 | 259.612 | 1.5 | 21.54 | 0.451 | 17994105.9
3131 | 5808.278 | 259.333 | 1.506 | 20.87 | 0.436 | 18185718.4
3155 | 5747.207 | 259.835 | 1.493 | 21.04 | 0.442 | 18132438.1
3163 | 5756.984 | 259.667 | 1.495 | 21.04 | 0.438 | 18209340.4
3179 | 5752.705 | 259.166 | 1.491 | 21.66 | 0.45 | 18287849.2
3203 | 5763.396 | 259.444 | 1.495 | 20.85 | 0.433 | 18460157.4
3212 | 5775.164 | 259.779 | 1.5 | 21.12 | 0.44 | 18549826.8
3228 | 5772.69 | 260.783 | 1.505 | 21.34 | 0.448 | 18634243.32
3253 | 5764.112 | 259.11 | 1.494 | 20.93 | 0.438 | 18750656.3
3261 | 5734.095 | 259.444 | 1.488 | 21.11 | 0.439 | 18698883.8
3278 | 5761.415 | 260.671 | 1.502 | 21.12 | 0.44 | 18885918.37
3303 | 5804.841 | 259.779 | 1.508 | 20.82 | 0.436 | 19173389.8
3312 | 5769.926 | 259.556 | 1.498 | 21.29 | 0.447 | 19109994.9
3329 | 5786.287 | 258.162 | 1.494 | 20.81 | 0.432 | 19262549.4
3354 | 5777.967 | 258.887 | 1.496 | 20.96 | 0.435 | 19379301.3
3363 | 5750.16 | 259.556 | 1.492 | 21.06 | 0.439 | 19337788.08
3380 | 5734.502 | 258.775 | 1.484 | 21 | 0.435 | 19382616.76
3406 | 5738.565 | 259.389 | 1.489 | 21.08 | 0.436 | 19545552.39
3415 | 5756.733 | 258.608 | 1.489 | 20.97 | 0.433 | 19659243.2
3433 | 5738.638 | 258.552 | 1.484 | 22.11 | 0.456 | 19700744.3
3459 | 5730.83 | 260.225 | 1.491 | 20.87 | 0.433 | 19822940.97
3468 | 5743.862 | 259.389 | 1.49 | 20.79 | 0.432 | 19919713.4
3486 | 5758.503 | 257.827 | 1.485 | 21.02 | 0.433 | 20074141.5
3513 | 5722.4 | 258.608 | 1.48 | 21.07 | 0.434 | 20102791.2
3522 | 5748.198 | 259.166 | 1.49 | 21.29 | 0.438 | 20245153.4
3540 | 5687.077 | 261.284 | 1.486 | 21.19 | 0.443 | 20132252.58
3567 | 5688.951 | 260.058 | 1.479 | 20.88 | 0.433 | 20292488.2
3576 | 5682.634 | 258.887 | 1.471 | 22.19 | 0.455 | 20321099.2
3594 | 5681.855 | 259.89 | 1.477 | 21.73 | 0.445 | 20420586.87
3622 | 5687.237 | 259.166 | 1.474 | 21.31 | 0.438 | 20599172.4
3631 | 5716.585 | 260.783 | 1.491 | 21.9 | 0.451 | 20756920.1
3650 | 5651.761 | 260.727 | 1.474 | 21.63 | 0.451 | 20628927.65
3678 | 5694.304 | 259.779 | 1.479 | 21.46 | 0.441 | 20943650.1
3687 | 5699.161 | 260.336 | 1.484 | 21.87 | 0.451 | 21012806.6
3706 | 5682.974 | 259.89 | 1.477 | 21.41 | 0.443 | 21061101.6
3735 | 5685.739 | 260.281 | 1.48 | 21.62 | 0.446 | 21236235.2
3744 | 5668.02 | 259.835 | 1.473 | 22.23 | 0.458 | 21221066.88
3764 | 5656.161 | 260.225 | 1.472 | 21.87 | 0.449 | 21289790.0
3793 | 5694.954 | 259.333 | 1.477 | 21.47 | 0.44 | 21600960.5
3802 | 5703.85 | 260.281 | 1.485 | 21.64 | 0.446 | 21686037.7
3822 | 5738.018 | 258.719 | 1.485 | 20.72 | 0.428 | 21930704.8
3851 | 5703.049 | 258.05 | 1.472 | 20.83 | 0.429 | 21962441.7
3861 | 5691.213 | 259.277 | 1.476 | 20.84 | 0.427 | 21973773.4
3881 | 5680.563 | 259.723 | 1.475 | 20.95 | 0.431 | 22046265.0
3911 | 5706.249 | 260.002 | 1.484 | 21.16 | 0.436 | 22317139.8
3921 | 5710.789 | 258.608 | 1.477 | 20.63 | 0.425 | 22392003.7
3941 | 5721.521 | 257.827 | 1.475 | 22.28 | 0.454 | 22548514.3
3971 | 5698.366 | 259.444 | 1.478 | 20.64 | 0.425 | 22628211.4
3982 | 5688.65 | 258.775 | 1.472 | 21.02 | 0.432 | 22652204.3
4002 | 5703.487 | 258.664 | 1.475 | 20.63 | 0.422 | 22825355.0
4033 | 5679.073 | 259.444 | 1.473 | 21.15 | 0.435 | 22903701.4
4043 | 5655.575 | 260.336 | 1.472 | 20.88 | 0.43 | 22865489.7
4064 | 5684.778 | 259.166 | 1.473 | 21.22 | 0.434 | 23102937.8
4095 | 5665.796 | 258.719 | 1.466 | 21.47 | 0.439 | 23201434.62
4106 | 5683.37 | 258.998 | 1.472 | 21.66 | 0.441 | 23335917.22
4127 | 5674.961 | 260.002 | 1.476 | 21.32 | 0.438 | 23420564.0
4159 | 5671.005 | 257.995 | 1.463 | 21.2 | 0.433 | 23585709.8
4169 | 5632.85 | 262.511 | 1.479 | 21.28 | 0.439 | 23483351.65
4191 | 5666.8 | 259.5 | 1.471 | 21.51 | 0.443 | 23749558.8
4223 | 5637.633 | 259.835 | 1.465 | 21.7 | 0.445 | 23807724.2
4234 | 5667.429 | 259.054 | 1.468 | 21.51 | 0.438 | 23995894.4
4255 | 5676.486 | 258.719 | 1.469 | 21.19 | 0.432 | 24153447.93
4288 | 5639.723 | 259.5 | 1.464 | 21.45 | 0.438 | 24183132.2
4299 | 5676.021 | 259.835 | 1.475 | 21.24 | 0.434 | 24401214.3
4321 | 5663.967 | 260.113 | 1.473 | 21.23 | 0.437 | 24474001.4
4355 | 5659.295 | 259.723 | 1.47 | 22.5 | 0.461 | 24646229.7
4366 | 5688.614 | 258.719 | 1.472 | 20.8 | 0.425 | 24836488.7
4388 | 5643.211 | 260.448 | 1.47 | 21.49 | 0.442 | 24762409.9
4422 | 5673.507 | 259.166 | 1.47 | 21.08 | 0.431 | 25088248.0
4433 | 5679.898 | 257.604 | 1.463 | 20.42 | 0.416 | 25178987.8
4456 | 5658.997 | 260.169 | 1.472 | 20.91 | 0.427 | 25216490.6
4490 | 5647.247 | 259.667 | 1.466 | 22.17 | 0.454 | 25356139.03
4502 | 5635.51 | 258.496 | 1.457 | 20.8 | 0.424 | 25371066.02
4525 | 5645.37 | 259.835 | 1.467 | 20.53 | 0.418 | 25545299.25
4560 | 5656.204 | 259.946 | 1.47 | 21.12 | 0.432 | 25792290.24
4571 | 5637.463 | 259.946 | 1.465 | 20.8 | 0.427 | 25768843.4
4595 | 5605.713 | 260.504 | 1.46 | 21.48 | 0.44 | 25758251.2
4630 | 5631.159 | 259.054 | 1.459 | 21.45 | 0.435 | 26072266.17
4642 | 5589.837 | 260.225 | 1.455 | 21.68 | 0.441 | 25948023.4
4666 | 5586.684 | 259.389 | 1.449 | 21.65 | 0.438 | 26067467.5
4702 | 5594.996 | 260.169 | 1.456 | 21.42 | 0.433 | 26307671.2
4714 | 5616.378 | 259.946 | 1.46 | 21.18 | 0.43 | 26475605.9
4738 | 5622.126 | 259.556 | 1.459 | 21.13 | 0.43 | 26637633.0
4775 | 5601.962 | 259.333 | 1.453 | 21.23 | 0.431 | 26749368.55
4787 | 5589.204 | 260.002 | 1.453 | 20.99 | 0.426 | 26755519.5
4811 | 5583.458 | 260.002 | 1.452 | 20.95 | 0.425 | 26862016.4
4848 | 5622.341 | 260.95 | 1.467 | 21.12 | 0.429 | 27257109.2
4861 | 5619.457 | 258.664 | 1.454 | 20.83 | 0.425 | 27316180.5
4886 | 5619.621 | 259.166 | 1.456 | 20.97 | 0.424 | 27457468.2
4923 | 5617.101 | 257.549 | 1.447 | 20.73 | 0.418 | 27652988.2
4936 | 5638.589 | 258.552 | 1.458 | 20.33 | 0.409 | 27832075.3
4961 | 5580.488 | 261.173 | 1.457 | 21.24 | 0.434 | 27684801.0
5000 | 5596.94 | 258.05 | 1.444 | 21.95 | 0.442 | 27984700
5012 | 5634.617 | 257.326 | 1.45 | 20.69 | 0.413 | 28240700.4
5038 | 5561.068 | 256.879 | 1.429 | 20.74 | 0.415 | 28016660.6
5077 | 5558.168 | 259.166 | 1.44 | 21.05 | 0.418 | 28218818.9
5090 | 5552.232 | 258.162 | 1.433 | 21.06 | 0.42 | 28260860.88
5116 | 5564.98 | 259.89 | 1.446 | 21.35 | 0.427 | 28470437.68
5155 | 5538.326 | 258.719 | 1.433 | 21.36 | 0.429 | 28550070.53
5169 | 5524.709 | 259.667 | 1.435 | 21.26 | 0.425 | 28557220.8
5195 | 5522.358 | 259.054 | 1.431 | 21.3 | 0.425 | 28688649.81
5235 | 5545.936 | 260.56 | 1.445 | 21.13 | 0.423 | 29032974.96
5249 | 5530.801 | 261.563 | 1.447 | 21.8 | 0.442 | 29031174.4
5275 | 5546.582 | 258.385 | 1.433 | 21.18 | 0.425 | 29258220.05
5316 | 5510.988 | 259.89 | 1.432 | 20.83 | 0.417 | 29296412.2
5330 | 5545.366 | 258.218 | 1.432 | 20.64 | 0.41 | 29556800.78
5357 | 5544.499 | 259.11 | 1.437 | 20.64 | 0.411 | 29701881.1
5398 | 5533.865 | 259.556 | 1.436 | 20.76 | 0.416 | 29871803.27
5412 | 5550.897 | 258.552 | 1.435 | 20.58 | 0.411 | 30041454.6
5440 | 5532.416 | 257.214 | 1.423 | 21.99 | 0.435 | 30096343.04
5482 | 5546.793 | 259.444 | 1.439 | 20.96 | 0.415 | 30407519.2
5496 | 5564.232 | 258.608 | 1.439 | 20.66 | 0.413 | 30581019.1
5524 | 5551.999 | 260.448 | 1.446 | 20.35 | 0.41 | 30669242.5
5567 | 5517.815 | 258.162 | 1.424 | 20.78 | 0.417 | 30717676.1
5581 | 5522.603 | 258.943 | 1.43 | 21.16 | 0.419 | 30821647.3
5610 | 5527.656 | 261.229 | 1.444 | 21.3 | 0.427 | 31010150.16
5653 | 5516.015 | 258.496 | 1.426 | 21.3 | 0.427 | 31182032.8
5667 | 5505.037 | 260.113 | 1.432 | 21.47 | 0.427 | 31197044.7
5696 | 5489.945 | 260.392 | 1.43 | 21.5 | 0.43 | 31270726.72
5740 | 5494.613 | 259.612 | 1.426 | 21.44 | 0.427 | 31539078.62
5755 | 5530.456 | 259.89 | 1.437 | 21.62 | 0.43 | 31827774.28
5784 | 5496.395 | 260.169 | 1.43 | 21.18 | 0.425 | 31791148.68
5829 | 5517.729 | 259.667 | 1.433 | 20.96 | 0.418 | 32162842.3
5844 | 5515.065 | 258.385 | 1.425 | 21.35 | 0.424 | 32230039.86
5874 | 5491.529 | 260.504 | 1.431 | 21.31 | 0.425 | 32257241.3
5919 | 5509.396 | 260.058 | 1.433 | 20.96 | 0.419 | 32610114.9
5934 | 5508.54 | 260.894 | 1.437 | 20.42 | 0.41 | 32687676.36
5965 | 5499.195 | 259.277 | 1.426 | 20.89 | 0.418 | 32802698.2
6011 | 5517.098 | 259.723 | 1.433 | 20.89 | 0.415 | 33163276.1
6026 | 5513.689 | 259.444 | 1.43 | 20.92 | 0.418 | 33225489.9
6057 | 5500.732 | 260.002 | 1.43 | 21.06 | 0.421 | 33317933.7
6104 | 5498.195 | 261.284 | 1.437 | 21.53 | 0.432 | 33560982.28
6119 | 5483.59 | 260.392 | 1.428 | 21.58 | 0.433 | 33554087.21
6151 | 5467.632 | 260.615 | 1.425 | 21.38 | 0.427 | 33631404.4
6198 | 5463.462 | 260.169 | 1.421 | 21.84 | 0.434 | 33862537.5
6214 | 5458.332 | 259.054 | 1.414 | 21.32 | 0.421 | 33918075.0
6246 | 5476.789 | 259.556 | 1.422 | 21.64 | 0.426 | 34208024.1
6294 | 5467.31 | 259.556 | 1.419 | 21.82 | 0.431 | 34411249.14
6310 | 5456.569 | 260.225 | 1.42 | 21.66 | 0.429 | 34430950.39
6342 | 5473.847 | 258.552 | 1.415 | 23.57 | 0.462 | 34715137.7
6391 | 5464.711 | 258.273 | 1.411 | 21.53 | 0.422 | 34924968.0
6408 | 5482.487 | 259.166 | 1.421 | 21.5 | 0.422 | 35131776.7
6441 | 5453.855 | 259.333 | 1.414 | 21.77 | 0.43 | 35128280.1
6490 | 5489.967 | 257.772 | 1.415 | 22.12 | 0.432 | 35629885.83
6507 | 5497.718 | 258.106 | 1.419 | 20.77 | 0.408 | 35773651.0
6540 | 5474.883 | 258.273 | 1.414 | 21.32 | 0.419 | 35805734.82
6591 | 5438.869 | 258.831 | 1.408 | 21.29 | 0.418 | 35847585.6
6607 | 5428.755 | 258.496 | 1.403 | 21.82 | 0.426 | 35867784.3
6641 | 5438.837 | 259.779 | 1.413 | 21.6 | 0.422 | 36119316.5
6692 | 5428.907 | 260.95 | 1.417 | 21.93 | 0.433 | 36330245.6
6710 | 5425.687 | 259.946 | 1.41 | 21.85 | 0.431 | 36406359.77
6744 | 5452.654 | 258.664 | 1.41 | 22.08 | 0.431 | 36772698.6
6796 | 5410.943 | 261.117 | 1.413 | 22.32 | 0.44 | 36772768.6
6813 | 5428.088 | 259.11 | 1.406 | 21.79 | 0.428 | 36981563.5
6848 | 5419.77 | 258.05 | 1.399 | 21.87 | 0.425 | 37114584.96
6901 | 5430.554 | 260.058 | 1.412 | 20.97 | 0.409 | 37476253.2
6919 | 5427.801 | 259.054 | 1.406 | 21.34 | 0.419 | 37554955.1
6954 | 5456.526 | 258.831 | 1.412 | 20.94 | 0.409 | 37944681.8
7008 | 5444.607 | 258.329 | 1.407 | 20.71 | 0.406 | 38155805.9
7026 | 5447.023 | 259.835 | 1.415 | 20.65 | 0.405 | 38270783.6
7062 | 5432.644 | 258.664 | 1.405 | 20.94 | 0.412 | 38365331.9
7116 | 5421.079 | 259.723 | 1.408 | 21.14 | 0.414 | 38576398.2
7135 | 5433.115 | 260.058 | 1.413 | 21.56 | 0.423 | 38765275.5
7171 | 5382.798 | 259.835 | 1.399 | 21.68 | 0.427 | 38600044.5
7226 | 5371.194 | 260.392 | 1.399 | 21.71 | 0.424 | 38812247.8
7245 | 5358.025 | 259.556 | 1.391 | 21.77 | 0.424 | 38818891.1
7282 | 5402.541 | 260.225 | 1.406 | 22.4 | 0.434 | 39341303.6
7338 | 5373.48 | 260.281 | 1.399 | 21.72 | 0.426 | 39430596.24
7357 | 5362.081 | 259.946 | 1.394 | 22.12 | 0.431 | 39448829.9
7395 | 5354.603 | 259.723 | 1.391 | 21.75 | 0.422 | 39597289.2
7452 | 5366.962 | 260.002 | 1.395 | 22.1 | 0.428 | 39994600.8
7471 | 5411.149 | 259.723 | 1.405 | 21.27 | 0.414 | 40426694.2
7509 | 5408.76 | 259.556 | 1.404 | 20.83 | 0.408 | 40614378.84
7567 | 5361.982 | 260.281 | 1.396 | 21 | 0.412 | 40574117.8
7586 | 5365.308 | 257.995 | 1.384 | 21.21 | 0.41 | 40701226.5
7625 | 5370.778 | 260.281 | 1.398 | 21.6 | 0.417 | 40952182.25
7684 | 5335.737 | 259.166 | 1.383 | 22.16 | 0.43 | 40999803.1
7704 | 5358.097 | 259.723 | 1.392 | 22.33 | 0.429 | 41278779.3
7743 | 5340.272 | 258.496 | 1.38 | 21.85 | 0.421 | 41349726.1
7803 | 5350.235 | 259.779 | 1.39 | 21.93 | 0.421 | 41747883.7
7823 | 5345.685 | 261.061 | 1.396 | 22.33 | 0.434 | 41819293.8
7863 | 5357.542 | 258.775 | 1.386 | 21.33 | 0.413 | 42126352.7
7923 | 5390.045 | 258.329 | 1.392 | 22.87 | 0.438 | 42705326.5
7944 | 5365.723 | 260.671 | 1.399 | 21.6 | 0.421 | 42625303.5
7985 | 5377.393 | 258.329 | 1.389 | 21.78 | 0.422 | 42938483.1
8046 | 5377.381 | 258.05 | 1.388 | 22.84 | 0.438 | 43266407.5
8067 | 5382.068 | 259.946 | 1.399 | 21.3 | 0.412 | 43417142.6
8108 | 5348.363 | 259.723 | 1.389 | 22.01 | 0.429 | 43364527.2
8171 | 5370.926 | 258.887 | 1.39 | 22.66 | 0.436 | 43885836.3
8191 | 5316.032 | 259.556 | 1.38 | 22.34 | 0.432 | 43543618.1
8233 | 5340.154 | 260.448 | 1.391 | 22.87 | 0.44 | 43965487.9
8297 | 5321.64 | 258.887 | 1.378 | 21.35 | 0.412 | 44153647.08
8318 | 5341.26 | 259.277 | 1.385 | 20.87 | 0.4 | 44428600.68
8361 | 5359.351 | 257.716 | 1.381 | 21.14 | 0.405 | 44809533.7
8425 | 5325.473 | 258.775 | 1.378 | 22.14 | 0.424 | 44867110.0
8447 | 5335.673 | 259.11 | 1.383 | 20.86 | 0.4 | 45070429.8
8490 | 5322.532 | 258.943 | 1.378 | 21.58 | 0.414 | 45188296.68
8556 | 5311.129 | 258.496 | 1.373 | 21.4 | 0.409 | 45442019.7
8577 | 5283.657 | 259.779 | 1.373 | 22.16 | 0.423 | 45317926.1
8621 | 5287.265 | 259.89 | 1.374 | 21.93 | 0.419 | 45581511.6
8688 | 5276.575 | 258.775 | 1.365 | 21.94 | 0.418 | 45842883.6
8710 | 5274.731 | 262.009 | 1.382 | 21.74 | 0.417 | 45942907.01
8755 | 5292.508 | 258.329 | 1.367 | 21.02 | 0.403 | 46335907.54
8822 | 5284.621 | 258.664 | 1.367 | 20.78 | 0.395 | 46620926.5
8845 | 5304.183 | 258.775 | 1.373 | 20.72 | 0.394 | 46915498.6
8890 | 5301.182 | 256.712 | 1.361 | 20.67 | 0.391 | 47127507.98
8959 | 5277.589 | 257.772 | 1.36 | 21.31 | 0.401 | 47281919.9
8982 | 5274.993 | 260.058 | 1.372 | 21.09 | 0.401 | 47379987.1
9028 | 5254.364 | 257.66 | 1.354 | 21.53 | 0.408 | 47436398.2
9097 | 5241.015 | 260.392 | 1.365 | 22.2 | 0.419 | 47677513.5
9121 | 5232.592 | 260.058 | 1.361 | 21.71 | 0.413 | 47726471.6
9167 | 5244.979 | 258.441 | 1.356 | 22.47 | 0.423 | 48080722.5
9238 | 5251.14 | 259.277 | 1.362 | 21.94 | 0.413 | 48510031.32
9262 | 5240.645 | 259.946 | 1.362 | 21.9 | 0.415 | 48538853.99
9309 | 5232.701 | 259.89 | 1.36 | 21.86 | 0.415 | 48711213.6
9381 | 5246.285 | 258.552 | 1.356 | 21.33 | 0.403 | 49215399.6
9405 | 5230.11 | 259.89 | 1.359 | 21.63 | 0.409 | 49189184.55
9453 | 5222.014 | 258.998 | 1.352 | 22.57 | 0.425 | 49363698.3
9526 | 5236.899 | 258.943 | 1.356 | 21.71 | 0.408 | 49886699.9
9550 | 5232.078 | 258.998 | 1.355 | 21.18 | 0.399 | 49966344.9
9599 | 5224.801 | 260.281 | 1.36 | 21.92 | 0.414 | 50152864.8
9673 | 5227.533 | 260.95 | 1.364 | 21.47 | 0.409 | 50565926.7
9698 | 5228.236 | 258.775 | 1.353 | 21.66 | 0.41 | 50703432.7
9748 | 5194.951 | 260.113 | 1.351 | 21.79 | 0.411 | 50640382.3
9823 | 5198.515 | 259.333 | 1.348 | 22.15 | 0.416 | 51065012.8
9848 | 5194.692 | 259.667 | 1.349 | 21.86 | 0.41 | 51157326.8
9899 | 5185.429 | 259.612 | 1.346 | 22.58 | 0.423 | 51330561.7
9975 | 5202.289 | 259.946 | 1.352 | 22.93 | 0.429 | 51892832.8
10000 | 5197.841 | 259.723 | 1.35 | 22.48 | 0.423 | 51978410
10078 | 5193.396 | 259.277 | 1.347 | 22.03 | 0.413 | 52339044.9
10116 | 5221.032 | 259.89 | 1.357 | 22.28 | 0.418 | 52815959.7
10155 | 5221.2 | 258.218 | 1.348 | 22.24 | 0.417 | 53021286
10233 | 5228.618 | 258.887 | 1.354 | 21.97 | 0.411 | 53504448.0
10273 | 5231.549 | 259.946 | 1.36 | 22.01 | 0.415 | 53743702.9
10312 | 5224.368 | 260.281 | 1.36 | 22.72 | 0.43 | 53873682.8
10392 | 5209.818 | 259.89 | 1.354 | 22.97 | 0.434 | 54140428.7
10432 | 5231.15 | 259.389 | 1.357 | 22.85 | 0.429 | 54571356.8
10472 | 5179.486 | 260.281 | 1.348 | 22.8 | 0.431 | 54239577.4
10552 | 5211.101 | 259.612 | 1.353 | 21.78 | 0.409 | 54987537.8
10593 | 5192.584 | 259.166 | 1.346 | 21.88 | 0.411 | 55005042.3
10634 | 5211.306 | 259.444 | 1.352 | 22.02 | 0.412 | 55417028.0
10716 | 5183.452 | 259.5 | 1.345 | 21.58 | 0.406 | 55545871.6
10757 | 5199.754 | 259.444 | 1.349 | 21.58 | 0.404 | 55933753.8
10798 | 5201.787 | 262.846 | 1.367 | 22.44 | 0.426 | 56168896.0
10881 | 5158.53 | 260.002 | 1.341 | 23.26 | 0.442 | 56129964.93
10923 | 5159.731 | 260.113 | 1.342 | 22.48 | 0.42 | 56359741.7
10965 | 5156.567 | 259.667 | 1.339 | 22.5 | 0.42 | 56541757.2
11050 | 5161.926 | 258.441 | 1.334 | 22.86 | 0.423 | 57039282.3
11092 | 5139.153 | 260.448 | 1.338 | 22.7 | 0.422 | 57003485.1
11135 | 5154.625 | 260.336 | 1.342 | 21.59 | 0.404 | 57396749.4
11221 | 5177.821 | 258.385 | 1.338 | 21.84 | 0.406 | 58100329.4
11264 | 5164.776 | 259.277 | 1.339 | 21.32 | 0.397 | 58176036.9
11307 | 5151.284 | 260.169 | 1.34 | 21.94 | 0.41 | 58245568.2
11394 | 5139.98 | 260.113 | 1.337 | 22.74 | 0.424 | 58564932.12
11438 | 5156.752 | 259.221 | 1.337 | 22.58 | 0.419 | 58982929.4
11482 | 5145.595 | 259.166 | 1.334 | 23.01 | 0.426 | 59081721.79
11570 | 5144.493 | 259.221 | 1.334 | 22.57 | 0.417 | 59521784.01
11615 | 5147.064 | 259.166 | 1.334 | 21.78 | 0.404 | 59783148.36
11660 | 5139.476 | 258.496 | 1.329 | 22.3 | 0.412 | 59926290.16
11749 | 5167.409 | 260.448 | 1.346 | 22.27 | 0.413 | 60711888.3
11795 | 5151.758 | 258.496 | 1.332 | 22.32 | 0.416 | 60764985.61
11840 | 5165.079 | 259.389 | 1.34 | 22.49 | 0.416 | 61154535.36
11931 | 5150.7 | 259.779 | 1.338 | 23.25 | 0.432 | 61453001.7
11977 | 5149.038 | 258.775 | 1.332 | 23.22 | 0.43 | 61670028.1
12023 | 5129.91 | 259.946 | 1.334 | 22.98 | 0.426 | 61676907.93
12116 | 5165.733 | 258.719 | 1.336 | 22.36 | 0.413 | 62588021.0
12162 | 5155.058 | 257.883 | 1.329 | 21.53 | 0.398 | 62695815.4
12209 | 5176.854 | 261.061 | 1.351 | 22.4 | 0.416 | 63204210.5
12303 | 5130.123 | 259.946 | 1.334 | 22.57 | 0.424 | 63115903.3
12350 | 5109.473 | 259.946 | 1.328 | 23.08 | 0.428 | 63101991.55
12398 | 5114.929 | 261.452 | 1.337 | 23.27 | 0.432 | 63414889.7
12493 | 5095.837 | 258.831 | 1.319 | 23.18 | 0.429 | 63662291.6
12542 | 5138.273 | 259.667 | 1.334 | 23.98 | 0.438 | 64444220.0
12590 | 5113.366 | 259.946 | 1.329 | 22.8 | 0.423 | 64377277.94
12687 | 5114.403 | 260.225 | 1.331 | 21.6 | 0.401 | 64886430.9
12736 | 5109.652 | 259.667 | 1.327 | 21.9 | 0.406 | 65076527.9
12784 | 5087.14 | 261.898 | 1.332 | 21.89 | 0.408 | 65033997.76
12883 | 5074.166 | 261.507 | 1.327 | 22.29 | 0.416 | 65370480.6
12933 | 5098.285 | 261.563 | 1.334 | 22.55 | 0.419 | 65936119.9
12982 | 5098.108 | 258.496 | 1.318 | 22.6 | 0.417 | 66183638.1
13082 | 5069.542 | 259.667 | 1.316 | 22.69 | 0.415 | 66319748.4
13133 | 5072.05 | 258.887 | 1.313 | 22.58 | 0.412 | 66611232.65
13183 | 5095.545 | 260.392 | 1.327 | 22.13 | 0.405 | 67174569.7
13285 | 5080.328 | 259.166 | 1.317 | 22.21 | 0.409 | 67492157.48
13336 | 5081.532 | 259.11 | 1.317 | 22.26 | 0.407 | 67767310.8
13387 | 5066.755 | 259.221 | 1.313 | 21.91 | 0.401 | 67828649.2
13490 | 5080.11 | 259.723 | 1.319 | 22.6 | 0.413 | 68530683.9
13542 | 5094.596 | 257.827 | 1.314 | 22.25 | 0.405 | 68991019.0
13594 | 5127.284 | 259.277 | 1.329 | 23.59 | 0.429 | 69700298.7
13699 | 5063.972 | 258.775 | 1.31 | 22.33 | 0.411 | 69371352.4
13751 | 5089.195 | 260.002 | 1.323 | 22.49 | 0.41 | 69981520.4
13804 | 5088.537 | 258.887 | 1.317 | 21.98 | 0.403 | 70242164.7
13911 | 5078.836 | 260.169 | 1.321 | 22.2 | 0.407 | 70651687.6
13964 | 5037.478 | 260.504 | 1.312 | 22.58 | 0.416 | 70343342.8
14018 | 5072.345 | 259.166 | 1.315 | 23.33 | 0.424 | 71104132.21
14126 | 5057.591 | 260.169 | 1.316 | 22.18 | 0.406 | 71443530.5
14180 | 5066.755 | 260.002 | 1.317 | 22.09 | 0.405 | 71846585.9
14235 | 5081.302 | 258.05 | 1.311 | 21.57 | 0.393 | 72332333.97
14344 | 5082.895 | 259.333 | 1.318 | 22.09 | 0.402 | 72909045.88
14400 | 5095.939 | 259.612 | 1.323 | 22.24 | 0.408 | 73381521.6
14455 | 5057.629 | 260.392 | 1.317 | 22.54 | 0.416 | 73108027.2
14566 | 5034.102 | 259.946 | 1.309 | 23.13 | 0.423 | 73326729.7
14622 | 5040.199 | 259.89 | 1.31 | 23.35 | 0.424 | 73697789.8
14678 | 5008.003 | 260.002 | 1.302 | 22.61 | 0.412 | 73507468.0
14792 | 5025.714 | 259.612 | 1.305 | 21.93 | 0.397 | 74340361.5
14848 | 5013.528 | 257.102 | 1.289 | 21.91 | 0.394 | 74440863.7
14906 | 5051.933 | 259.054 | 1.309 | 22.81 | 0.407 | 75304113.3
15020 | 5003.721 | 261.061 | 1.306 | 22.77 | 0.416 | 75155889.42
15078 | 5003.504 | 259.277 | 1.297 | 22.56 | 0.409 | 75442833.3
15136 | 5013.418 | 258.887 | 1.298 | 22.42 | 0.403 | 75883094.8
15253 | 4997.451 | 259.835 | 1.299 | 21.68 | 0.392 | 76226120.1
15311 | 4996.948 | 260.671 | 1.303 | 21.54 | 0.391 | 76508270.8
15370 | 5031.923 | 263.515 | 1.326 | 21.9 | 0.403 | 77340656.51
15489 | 5024.573 | 261.842 | 1.316 | 22.72 | 0.422 | 77825611.2
15548 | 4980.838 | 259.277 | 1.291 | 22.21 | 0.406 | 77442069.2
15608 | 4982.406 | 259.835 | 1.295 | 22.27 | 0.4 | 77765392.8
15728 | 5019.495 | 260.002 | 1.305 | 21.41 | 0.387 | 78946617.36
15789 | 5022.432 | 260.113 | 1.306 | 21.67 | 0.394 | 79299178.8
15849 | 5029.669 | 260.392 | 1.31 | 21.51 | 0.393 | 79715224.0
15972 | 4980.714 | 259.835 | 1.294 | 22.58 | 0.411 | 79551964.0
16033 | 4966.365 | 257.827 | 1.28 | 21.59 | 0.386 | 79625730.0
16095 | 4988.159 | 260.336 | 1.299 | 21.56 | 0.386 | 80284419.1
16219 | 4995.734 | 261.061 | 1.304 | 21.48 | 0.391 | 81025809.7
16281 | 4976.153 | 260.783 | 1.298 | 21.72 | 0.396 | 81016747.0
16344 | 4952.016 | 259.5 | 1.285 | 22.09 | 0.399 | 80935749.5
16469 | 4956.892 | 258.608 | 1.282 | 21.85 | 0.389 | 81635054.3
16533 | 4971.995 | 259.11 | 1.288 | 21.65 | 0.386 | 82201993.3
16596 | 4904.034 | 262.511 | 1.287 | 21.91 | 0.397 | 81387348.3
16724 | 4939.822 | 260.783 | 1.288 | 22.16 | 0.399 | 82613583.1
16789 | 4993.273 | 258.775 | 1.292 | 22.04 | 0.394 | 83832060.4
16853 | 4988.931 | 258.998 | 1.292 | 21.97 | 0.394 | 84078454.1
16983 | 4995.241 | 258.218 | 1.29 | 21.67 | 0.388 | 84834177.9
17048 | 4963.592 | 258.775 | 1.284 | 21.53 | 0.385 | 84619316.4
17114 | 4975.654 | 257.549 | 1.281 | 22.51 | 0.399 | 85153342.6
17246 | 4955.053 | 259.054 | 1.284 | 21.57 | 0.384 | 85454844.0
17312 | 4954.019 | 260.504 | 1.291 | 21.88 | 0.392 | 85763976.9
17379 | 4953.222 | 260.169 | 1.289 | 22.61 | 0.406 | 86082045.1
17512 | 4944.94 | 259.11 | 1.281 | 22.36 | 0.4 | 86595789.28
17580 | 4964.204 | 258.719 | 1.284 | 22.23 | 0.395 | 87270706.32
17647 | 4940.688 | 260.281 | 1.286 | 22.32 | 0.399 | 87188321.1
17783 | 4940.501 | 259.946 | 1.284 | 21.79 | 0.39 | 87856929.3
17852 | 4917.89 | 260.225 | 1.28 | 21.49 | 0.385 | 87794172.28
17920 | 4916.339 | 259.779 | 1.277 | 22.09 | 0.393 | 88100794.88
18058 | 4912.887 | 258.106 | 1.268 | 22.5 | 0.397 | 88716913.4
18128 | 4907.646 | 259.612 | 1.274 | 22.23 | 0.392 | 88965806.7
18198 | 4922.865 | 260.392 | 1.282 | 22.06 | 0.392 | 89586297.27
18338 | 4915.289 | 260.336 | 1.28 | 22.28 | 0.398 | 90136569.7
18408 | 4904.012 | 260.281 | 1.276 | 21.7 | 0.388 | 90273052.9
18479 | 4907.285 | 261.061 | 1.281 | 22.12 | 0.395 | 90681719.5
18621 | 4902.36 | 259.779 | 1.274 | 22.95 | 0.408 | 91286845.56
18693 | 4875.979 | 259.556 | 1.266 | 22.43 | 0.397 | 91146675.4
18765 | 4879.186 | 259.5 | 1.266 | 22.15 | 0.39 | 91557925.29
18909 | 4890.886 | 261.284 | 1.278 | 21.96 | 0.389 | 92481763.4
18982 | 4904.284 | 259.389 | 1.272 | 22.6 | 0.401 | 93093118.9
19055 | 4889.254 | 261.117 | 1.277 | 22.95 | 0.408 | 93164734.97
19202 | 4879.04 | 260.615 | 1.272 | 22.74 | 0.405 | 93687326.08
19276 | 4887.424 | 258.943 | 1.266 | 22.4 | 0.395 | 94209985.0
19350 | 4907.538 | 259.277 | 1.272 | 21.94 | 0.386 | 94960860.3
19499 | 4909.131 | 259.444 | 1.274 | 22.57 | 0.399 | 95723145.4
19574 | 4894.476 | 260.169 | 1.273 | 22.89 | 0.406 | 95804473.2
19649 | 4899.407 | 260.281 | 1.275 | 23.35 | 0.413 | 96268448.1
19801 | 4897.238 | 259.5 | 1.271 | 21.93 | 0.389 | 96970209.6
19877 | 4862.031 | 260.894 | 1.268 | 22.08 | 0.392 | 96642590.2
19953 | 4875.478 | 258.719 | 1.261 | 21.91 | 0.385 | 97280412.5
20107 | 4889.585 | 259.667 | 1.27 | 22.99 | 0.403 | 98314885.6
20184 | 4884.238 | 262.065 | 1.28 | 23.69 | 0.421 | 98583459.8
20262 | 4860.83 | 260.504 | 1.266 | 22.87 | 0.408 | 98490137.46
20418 | 4871.352 | 260.392 | 1.268 | 21.9 | 0.387 | 99463265.1
20496 | 4865.193 | 258.943 | 1.26 | 22.01 | 0.387 | 99716995.7
20575 | 4852.537 | 259.723 | 1.26 | 22.62 | 0.396 | 99840948.8
20734 | 4862.861 | 259.723 | 1.263 | 22.81 | 0.399 | 100826560.0
20813 | 4856.533 | 259.277 | 1.259 | 22.34 | 0.392 | 101079021.3
20893 | 4826.949 | 260.504 | 1.257 | 22.07 | 0.388 | 100849445.5
21054 | 4862.583 | 259.667 | 1.263 | 22.6 | 0.395 | 102376822.5
21135 | 4861.076 | 257.214 | 1.25 | 23.5 | 0.408 | 102738841.3
21217 | 4866.783 | 257.326 | 1.252 | 22.55 | 0.388 | 103258534.9
21380 | 4822.166 | 260.169 | 1.255 | 22.46 | 0.392 | 103097909.1
21462 | 4821.793 | 259.835 | 1.253 | 22.33 | 0.39 | 103485321.4
21545 | 4822.262 | 262.344 | 1.265 | 22.66 | 0.398 | 103895634.8
21711 | 4829.819 | 258.162 | 1.247 | 23.37 | 0.408 | 104860200.3
21794 | 4799.778 | 258.608 | 1.241 | 22.98 | 0.396 | 104606361.7
21878 | 4793.049 | 259.946 | 1.246 | 22.95 | 0.396 | 104862326.0
22047 | 4788.026 | 258.608 | 1.238 | 22.6 | 0.39 | 105561609.2
22131 | 4828.015 | 260.783 | 1.259 | 22.81 | 0.394 | 106848800.0
22217 | 4810.058 | 260.281 | 1.252 | 23.52 | 0.412 | 106865058.6
22388 | 4811.296 | 259.556 | 1.249 | 22.14 | 0.385 | 107715294.8
22474 | 4811.47 | 262.177 | 1.261 | 22.83 | 0.4 | 108132976.8
22560 | 4812.234 | 260.225 | 1.252 | 22.5 | 0.395 | 108563999.0
22734 | 4829.901 | 261.061 | 1.261 | 22.95 | 0.401 | 109802969.3
22821 | 4815.054 | 262.009 | 1.262 | 22.4 | 0.396 | 109884347.3
22909 | 4836.163 | 260.169 | 1.258 | 22.03 | 0.387 | 110791658.2
23086 | 4810.686 | 259.444 | 1.248 | 22.85 | 0.399 | 111059497.0
23174 | 4815.637 | 259.723 | 1.251 | 23.66 | 0.409 | 111597571.8
23264 | 4803.405 | 260.671 | 1.252 | 23.91 | 0.416 | 111746413.9
23443 | 4801.989 | 260.058 | 1.249 | 22.13 | 0.386 | 112573028.1
23533 | 4781.057 | 258.106 | 1.234 | 22.39 | 0.386 | 112512614.4
23623 | 4768.466 | 261.173 | 1.245 | 22.66 | 0.391 | 112645472.3
23805 | 4772.2 | 259.389 | 1.238 | 22.28 | 0.385 | 113602221
23897 | 4769.855 | 258.831 | 1.235 | 22.05 | 0.379 | 113985224.9
23989 | 4748.426 | 260.058 | 1.235 | 22.45 | 0.386 | 113909991.3
24174 | 4745.038 | 261.73 | 1.242 | 22.43 | 0.388 | 114706548.6
24267 | 4737.542 | 259.556 | 1.23 | 22.67 | 0.391 | 114965931.7
24360 | 4745.504 | 260.504 | 1.236 | 22.22 | 0.381 | 115600477.4
24548 | 4803.712 | 259.612 | 1.247 | 23.46 | 0.402 | 117921522.2
24642 | 4790.717 | 259.667 | 1.244 | 23.15 | 0.401 | 118052848.3
24737 | 4741.929 | 259.89 | 1.232 | 22.34 | 0.387 | 117301097.7
24927 | 4751.488 | 259.333 | 1.232 | 23.17 | 0.396 | 118440341.4
25023 | 4759.765 | 259.946 | 1.237 | 22.96 | 0.393 | 119103599.6
25119 | 4771.088 | 260.281 | 1.242 | 23.56 | 0.405 | 119844959.5
25313 | 4775.142 | 259.556 | 1.239 | 23.21 | 0.4 | 120873169.4
25410 | 4767.81 | 258.273 | 1.231 | 22.77 | 0.39 | 121150052.1
25508 | 4774.544 | 259.444 | 1.239 | 22.9 | 0.391 | 121789068.4
25704 | 4779.62 | 260.448 | 1.245 | 23.84 | 0.41 | 122855352.5
25803 | 4792.391 | 259.277 | 1.243 | 23.87 | 0.411 | 123658065.0
25903 | 4773.752 | 259.612 | 1.239 | 23.17 | 0.4 | 123654498.1
26102 | 4808.741 | 258.831 | 1.245 | 23.09 | 0.396 | 125517757.6
26202 | 4802.043 | 258.329 | 1.241 | 23.67 | 0.406 | 125823130.7
26303 | 4783.364 | 259.11 | 1.239 | 23.54 | 0.404 | 125816823.3
26506 | 4746.991 | 258.831 | 1.229 | 22.99 | 0.394 | 125823743.4
26608 | 4749.688 | 260.225 | 1.236 | 23.43 | 0.4 | 126379698.3
26710 | 4758.255 | 258.998 | 1.232 | 23.9 | 0.408 | 127092991.0
26916 | 4754.237 | 261.619 | 1.244 | 24.08 | 0.414 | 127965043.1
27019 | 4737.48 | 258.664 | 1.225 | 22.94 | 0.395 | 128001972.1
27123 | 4734.809 | 258.664 | 1.225 | 22.98 | 0.39 | 128422224.5
27332 | 4739.656 | 258.106 | 1.223 | 23.74 | 0.401 | 129544277.8
27437 | 4733.582 | 258.496 | 1.224 | 23.2 | 0.392 | 129875289.3
27543 | 4729.002 | 261.619 | 1.237 | 23.6 | 0.403 | 130250902.1
27755 | 4758.745 | 260.058 | 1.238 | 23.75 | 0.408 | 132078967.5
27862 | 4739.585 | 257.66 | 1.221 | 23.84 | 0.406 | 132054317.3
27969 | 4736.139 | 257.158 | 1.218 | 23.13 | 0.388 | 132465071.7
28184 | 4743.703 | 259.779 | 1.232 | 23.21 | 0.392 | 133696525.4
28293 | 4725.833 | 260.169 | 1.23 | 24.04 | 0.411 | 133707993.1
28401 | 4713.463 | 259.277 | 1.222 | 24.28 | 0.412 | 133867062.7
28620 | 4714.306 | 259.166 | 1.222 | 23.75 | 0.402 | 134923437.7
28730 | 4718.108 | 257.772 | 1.216 | 24.08 | 0.404 | 135551242.8
28841 | 4733.34 | 259.333 | 1.228 | 23.84 | 0.401 | 136514258.9
29063 | 4718.33 | 259.723 | 1.225 | 23.31 | 0.397 | 137128824.8
29175 | 4732.449 | 260.169 | 1.231 | 23.42 | 0.399 | 138069199.6
29287 | 4719.812 | 258.385 | 1.22 | 23.8 | 0.404 | 138229134.0
29513 | 4683.216 | 260.56 | 1.22 | 23.77 | 0.403 | 138215753.8
29626 | 4676.515 | 259.723 | 1.215 | 23.05 | 0.39 | 138546433.4
29740 | 4674.215 | 259.779 | 1.214 | 23.57 | 0.397 | 139011154.1
29969 | 4695.468 | 260.225 | 1.222 | 23.46 | 0.396 | 140718480.5
30084 | 4691.64 | 257.995 | 1.21 | 22.93 | 0.386 | 141143297.8
30200 | 4692.482 | 257.995 | 1.211 | 23.38 | 0.39 | 141712956.4
30433 | 4711.777 | 260.392 | 1.227 | 24.32 | 0.409 | 143393509.4
30550 | 4683.17 | 260.225 | 1.219 | 23.44 | 0.4 | 143070843.5
30667 | 4681.896 | 258.719 | 1.211 | 23.32 | 0.393 | 143579704.6
30903 | 4674.93 | 259.779 | 1.214 | 23.99 | 0.403 | 144469361.8
31022 | 4662.487 | 258.943 | 1.207 | 23.31 | 0.392 | 144639671.7
31142 | 4672.943 | 258.775 | 1.209 | 23.12 | 0.386 | 145524790.9
31381 | 4699.274 | 261.34 | 1.228 | 23.76 | 0.401 | 147467917.4
31502 | 4664.427 | 259.333 | 1.21 | 22.93 | 0.391 | 146938779.4
31623 | 4663.91 | 260.615 | 1.215 | 23.09 | 0.389 | 147486825.9
31867 | 4661.933 | 259.556 | 1.21 | 24.15 | 0.406 | 148561818.9
31989 | 4663.205 | 260.002 | 1.212 | 23.47 | 0.394 | 149171264.7
32112 | 4672.442 | 259.612 | 1.213 | 23.04 | 0.388 | 150041457.5
32360 | 4668.191 | 258.998 | 1.209 | 24.05 | 0.403 | 151062660.8
32484 | 4656.81 | 261.229 | 1.216 | 22.82 | 0.385 | 151271816.0
32609 | 4662.716 | 259.835 | 1.212 | 23.75 | 0.401 | 152046506.0
32860 | 4653.477 | 260.113 | 1.21 | 23.29 | 0.392 | 152913254.2
32987 | 4667.524 | 260.783 | 1.217 | 23.16 | 0.391 | 153967614.2
33114 | 4677.645 | 259.612 | 1.214 | 23.62 | 0.398 | 154895536.5
33369 | 4643.543 | 259.612 | 1.206 | 23.54 | 0.396 | 154950386.4
33497 | 4658.702 | 259.389 | 1.208 | 22.7 | 0.38 | 156052540.9
33626 | 4667.524 | 260.615 | 1.216 | 23.16 | 0.39 | 156950162.0
33885 | 4669.448 | 259.333 | 1.211 | 23.84 | 0.401 | 158224245.5
34015 | 4666.069 | 259.612 | 1.211 | 23.68 | 0.397 | 158716337.0
34146 | 4676.208 | 259.835 | 1.215 | 23.91 | 0.401 | 159673798.4
34409 | 4654.116 | 259.054 | 1.206 | 23.61 | 0.397 | 160143477.4
34541 | 4648.276 | 262.009 | 1.218 | 23.45 | 0.396 | 160556101.3
34674 | 4671.377 | 260.838 | 1.218 | 23.69 | 0.402 | 161975326.1
34941 | 4650.658 | 260.281 | 1.21 | 24.4 | 0.412 | 162498641.2
35076 | 4625.649 | 260.504 | 1.205 | 24.42 | 0.41 | 162249264.3
35211 | 4631.423 | 261.73 | 1.212 | 23.37 | 0.394 | 163077035.3
35482 | 4628.771 | 259.221 | 1.2 | 24.2 | 0.405 | 164238052.6
35618 | 4597.645 | 257.326 | 1.183 | 23.05 | 0.381 | 163758919.6
35755 | 4625.205 | 259.444 | 1.2 | 23.21 | 0.381 | 165374204.8
36031 | 4599.653 | 259.946 | 1.196 | 24.06 | 0.4 | 165730097.2
36169 | 4605.516 | 260.894 | 1.202 | 23.2 | 0.387 | 166576908.2
36308 | 4642.173 | 258.998 | 1.202 | 23.52 | 0.391 | 168548017.3
36588 | 4634.375 | 256.099 | 1.187 | 23.32 | 0.384 | 169562512.5
36729 | 4605.081 | 259.11 | 1.193 | 23 | 0.378 | 169140020.0
36870 | 4619.306 | 258.943 | 1.196 | 23.58 | 0.389 | 170313812.2
37154 | 4595.546 | 259.11 | 1.191 | 22.95 | 0.38 | 170742916.1
37297 | 4607.337 | 257.883 | 1.188 | 23.54 | 0.386 | 171839848.1
37440 | 4601.981 | 260.615 | 1.199 | 23.94 | 0.395 | 172298168.6
37729 | 4593.704 | 261.117 | 1.199 | 23.34 | 0.39 | 173315858.2
37874 | 4596.109 | 261.173 | 1.2 | 23.38 | 0.391 | 174073032.3
38019 | 4618.541 | 258.943 | 1.196 | 23.83 | 0.395 | 175592310.3
38312 | 4613.796 | 259.89 | 1.199 | 23.82 | 0.395 | 176763752.4
38460 | 4590.354 | 258.887 | 1.188 | 23.97 | 0.397 | 176545014.8
38608 | 4600.838 | 260.113 | 1.197 | 23.5 | 0.388 | 177629153.5
38905 | 4589.89 | 259.333 | 1.19 | 23.78 | 0.394 | 178569670.5
39055 | 4597.826 | 257.827 | 1.185 | 24.08 | 0.394 | 179568094.4
39205 | 4554.578 | 262.4 | 1.195 | 23.15 | 0.385 | 178562230.5
39507 | 4591.49 | 259.946 | 1.194 | 24.18 | 0.4 | 181395995.4
39659 | 4567.856 | 259.166 | 1.184 | 23.7 | 0.391 | 181156601.1
39811 | 4577.666 | 260.113 | 1.191 | 23.29 | 0.383 | 182241461.1
40118 | 4565.367 | 258.998 | 1.182 | 23.45 | 0.386 | 183153393.3
40272 | 4569.583 | 259.667 | 1.187 | 23.87 | 0.391 | 184026246.6
40427 | 4573.894 | 258.998 | 1.185 | 23.38 | 0.384 | 184908812.7
40739 | 4568.555 | 261.284 | 1.194 | 23.22 | 0.384 | 186118362.1
40895 | 4585.298 | 260.671 | 1.195 | 23.54 | 0.391 | 187515761.7
41052 | 4578.906 | 259.723 | 1.189 | 22.99 | 0.382 | 187973249.1
41369 | 4585.986 | 261.284 | 1.198 | 23.8 | 0.395 | 189717654.8
41528 | 4568.399 | 260.671 | 1.191 | 24.02 | 0.4 | 189716473.7
41687 | 4567.1 | 260.448 | 1.189 | 23.1 | 0.383 | 190388697.7
42009 | 4587.905 | 258.831 | 1.187 | 24.33 | 0.399 | 192733301.1
42170 | 4561.409 | 258.608 | 1.18 | 23.93 | 0.392 | 192354617.5
42332 | 4534.368 | 260.95 | 1.183 | 23.13 | 0.381 | 191948866.2
42658 | 4557.711 | 257.939 | 1.176 | 24.3 | 0.395 | 194422835.8
42822 | 4526.959 | 259.946 | 1.177 | 23.72 | 0.387 | 193853438.3
42987 | 4558.533 | 259.5 | 1.183 | 23.66 | 0.386 | 195957658.1
43318 | 4554.093 | 261.396 | 1.19 | 23.49 | 0.388 | 197274200.6
43485 | 4557.867 | 259.835 | 1.184 | 23.57 | 0.389 | 198198846.5
43652 | 4540.52 | 258.719 | 1.175 | 23.86 | 0.39 | 198202779.0
43988 | 4529.587 | 258.608 | 1.171 | 24.14 | 0.391 | 199247473.0
44158 | 4529.097 | 260.448 | 1.18 | 24.31 | 0.395 | 199995865.3
44327 | 4509.846 | 259.667 | 1.171 | 23.64 | 0.387 | 199907943.6
44669 | 4530.11 | 260.95 | 1.182 | 24.42 | 0.398 | 202355483.6
44841 | 4505.992 | 258.887 | 1.167 | 23.4 | 0.383 | 202053187.3
45013 | 4506.686 | 259.612 | 1.17 | 23.85 | 0.385 | 202859456.9
45360 | 4514.359 | 258.552 | 1.167 | 22.99 | 0.372 | 204771324.2
45534 | 4511.833 | 260.783 | 1.177 | 23.99 | 0.39 | 205441803.8
45709 | 4511.161 | 258.385 | 1.166 | 23.67 | 0.384 | 206200658.1
46061 | 4496.014 | 258.775 | 1.163 | 23.76 | 0.382 | 207090900.9
46239 | 4524.468 | 260.671 | 1.179 | 23.83 | 0.386 | 209206875.9
46416 | 4482.17 | 262.009 | 1.174 | 23.38 | 0.386 | 208044402.7
46774 | 4502.847 | 258.831 | 1.165 | 23.95 | 0.388 | 210616165.6
46954 | 4477.785 | 260.56 | 1.167 | 23.14 | 0.376 | 210249916.9
47134 | 4485.078 | 259.221 | 1.163 | 24.1 | 0.389 | 211399666.5
47498 | 4487.34 | 261.675 | 1.174 | 23.64 | 0.384 | 213139675.3
47680 | 4492.844 | 260.002 | 1.168 | 23.74 | 0.387 | 214218801.9
47864 | 4488.027 | 260.504 | 1.169 | 23.5 | 0.382 | 214814924.3
48232 | 4481.369 | 258.385 | 1.158 | 24.11 | 0.388 | 216145389.6
48418 | 4484.376 | 261.284 | 1.172 | 23.25 | 0.376 | 217124517.2
48604 | 4479.946 | 260.281 | 1.166 | 24.23 | 0.394 | 217743295.4
48978 | 4473.316 | 259.5 | 1.161 | 23.64 | 0.382 | 219094071.0
49167 | 4482.551 | 258.162 | 1.157 | 22.72 | 0.364 | 220393585.0
49356 | 4453.819 | 260.56 | 1.16 | 22.79 | 0.368 | 219822690.6
49736 | 4456.874 | 260.336 | 1.16 | 23.42 | 0.378 | 221667085.3
49927 | 4450.412 | 261.452 | 1.164 | 23.47 | 0.38 | 222195719.9
50119 | 4471.892 | 259.277 | 1.159 | 23.73 | 0.382 | 224126755.1
50505 | 4454.968 | 258.831 | 1.153 | 23.03 | 0.37 | 224998158.8
50700 | 4457.453 | 260.169 | 1.16 | 23.5 | 0.377 | 225992867.1
50895 | 4430.907 | 259.277 | 1.149 | 23.25 | 0.374 | 225511011.8
51287 | 4443.657 | 260.56 | 1.158 | 23.71 | 0.379 | 227901836.6
51484 | 4423.7 | 260.113 | 1.151 | 23.35 | 0.376 | 227749770.8
51682 | 4432.863 | 259.5 | 1.15 | 23.54 | 0.375 | 229099225.6
52080 | 4417.076 | 260.894 | 1.152 | 23.08 | 0.37 | 230041318.1
52280 | 4418.945 | 259.835 | 1.148 | 23.98 | 0.383 | 231022444.6
52481 | 4444.786 | 259.89 | 1.155 | 23.58 | 0.376 | 233266814.1
52886 | 4426.165 | 259.389 | 1.148 | 23.6 | 0.378 | 234082162.2
53089 | 4411.885 | 260.281 | 1.148 | 23.02 | 0.368 | 234222562.8
53293 | 4436.773 | 259.723 | 1.152 | 24.07 | 0.383 | 236448943.5
53704 | 4455.698 | 260.058 | 1.159 | 23.76 | 0.38 | 239288805.4
53910 | 4444.442 | 258.719 | 1.15 | 24.02 | 0.384 | 239599868.2
54117 | 4420.146 | 259.835 | 1.149 | 22.7 | 0.363 | 239205041.1
54534 | 4399.506 | 260.727 | 1.147 | 23.5 | 0.376 | 239922660.2
54744 | 4415.419 | 258.496 | 1.141 | 24.11 | 0.381 | 241717697.7
54955 | 4404.413 | 260.002 | 1.145 | 23.68 | 0.375 | 242044516.4
55378 | 4392.487 | 259.5 | 1.14 | 24.14 | 0.383 | 243247145.1
55591 | 4400.774 | 258.385 | 1.137 | 22.92 | 0.361 | 244643427.4
55805 | 4403.783 | 261.34 | 1.151 | 24.13 | 0.382 | 245753110.3
56235 | 4403.275 | 259.612 | 1.143 | 24.21 | 0.386 | 247618169.6
56451 | 4399.661 | 259.612 | 1.142 | 23.1 | 0.367 | 248365263.1
56668 | 4391.905 | 260.504 | 1.144 | 23.91 | 0.38 | 248880472.5
57105 | 4428.028 | 259.667 | 1.15 | 24.43 | 0.387 | 252862538.9
57324 | 4407.215 | 260.225 | 1.147 | 23.08 | 0.369 | 252639192.7
57544 | 4416.263 | 260.615 | 1.151 | 23.47 | 0.375 | 254129438.1
57988 | 4404.448 | 259.723 | 1.144 | 23.51 | 0.375 | 255405130.6
58211 | 4389.746 | 260.783 | 1.145 | 23.19 | 0.37 | 255531504.4
58435 | 4379.773 | 259.89 | 1.138 | 23.44 | 0.373 | 255932035.3
58885 | 4385.051 | 258.441 | 1.133 | 23.66 | 0.372 | 258213728.1
59111 | 4386.184 | 260.169 | 1.141 | 22.98 | 0.362 | 259271722.4
59339 | 4380.929 | 260.671 | 1.142 | 23.35 | 0.371 | 259959945.9
59796 | 4385.783 | 260.504 | 1.143 | 23.57 | 0.374 | 262252280.3
60026 | 4378.788 | 260.169 | 1.139 | 23.51 | 0.373 | 262841128.5
60256 | 4381.917 | 260.615 | 1.142 | 23.01 | 0.365 | 264036790.8
60721 | 4393.119 | 259.11 | 1.138 | 23.12 | 0.366 | 266754578.8
60954 | 4392.88 | 259.89 | 1.142 | 24.26 | 0.383 | 267763607.5
61189 | 4350.499 | 259.556 | 1.129 | 22.92 | 0.363 | 266202683.3
61660 | 4355.596 | 260.615 | 1.135 | 23.45 | 0.369 | 268566049.4
61897 | 4398.486 | 261.006 | 1.148 | 24.29 | 0.384 | 272253087.9
62135 | 4351.385 | 260.727 | 1.135 | 23.19 | 0.371 | 270373307.0
62614 | 4364.655 | 260.615 | 1.137 | 23.12 | 0.365 | 273288508.2
62855 | 4348.882 | 258.385 | 1.124 | 23.61 | 0.371 | 273348978.1
63096 | 4366.084 | 258.831 | 1.13 | 23.31 | 0.362 | 275482436.1
63582 | 4360.579 | 259.5 | 1.132 | 23.28 | 0.365 | 277254334.0
63827 | 4352.144 | 259.277 | 1.128 | 23.28 | 0.365 | 277784295.1
64072 | 4355.741 | 260.225 | 1.133 | 23.42 | 0.367 | 279081037.4
64566 | 4330.176 | 259.221 | 1.122 | 23.09 | 0.363 | 279582143.6
64814 | 4344.963 | 259.612 | 1.128 | 24.13 | 0.375 | 281614431.9
65063 | 4328.525 | 259.166 | 1.122 | 22.76 | 0.356 | 281626822.1
65565 | 4354.304 | 260.113 | 1.133 | 23.05 | 0.36 | 285489941.8
65817 | 4325.037 | 260.838 | 1.128 | 23.82 | 0.376 | 284660960.2
66070 | 4310.941 | 260.894 | 1.125 | 23.37 | 0.368 | 284823871.9
66579 | 4337.459 | 259.779 | 1.127 | 23.92 | 0.373 | 288783682.8
66835 | 4357.977 | 258.887 | 1.128 | 23.2 | 0.362 | 291265392.8
67092 | 4339.302 | 262.232 | 1.138 | 24.36 | 0.384 | 291132449.8
67609 | 4319.737 | 259.166 | 1.12 | 23.85 | 0.375 | 292053098.8
67869 | 4341.246 | 259.333 | 1.126 | 23.51 | 0.365 | 294636024.8
68130 | 4326.493 | 260.281 | 1.126 | 23.97 | 0.375 | 294763968.1
68655 | 4320.986 | 260.95 | 1.128 | 23.91 | 0.375 | 296657293.8
68919 | 4333.75 | 260.002 | 1.127 | 23.26 | 0.364 | 298677716.2
69184 | 4318.958 | 259.612 | 1.121 | 23.91 | 0.373 | 298802790.3
69717 | 4313.057 | 260.727 | 1.125 | 23.3 | 0.364 | 300693394.9
69985 | 4320.54 | 260.336 | 1.125 | 23.74 | 0.371 | 302372991.9
70254 | 4313.759 | 259.444 | 1.119 | 23.37 | 0.364 | 303058824.8
70795 | 4308.269 | 259.89 | 1.12 | 22.89 | 0.356 | 305003903.9
71067 | 4290.537 | 260.336 | 1.117 | 23.77 | 0.37 | 304915593.0
71341 | 4289.372 | 259.667 | 1.114 | 23.1 | 0.358 | 306008087.9
71890 | 4294.13 | 259.612 | 1.115 | 23.19 | 0.358 | 308705005.7
72167 | 4290.041 | 261.229 | 1.121 | 23.34 | 0.363 | 309599388.8
72444 | 4297.646 | 260.002 | 1.117 | 23.61 | 0.367 | 311338666.8
73002 | 4303.326 | 259.221 | 1.116 | 23.49 | 0.363 | 314151404.7
73283 | 4308.852 | 260.002 | 1.12 | 22.81 | 0.354 | 315765601.1
73565 | 4287.53 | 261.786 | 1.122 | 22.67 | 0.356 | 315412144.4
74132 | 4307.734 | 259.667 | 1.119 | 23.45 | 0.365 | 319340936.9
74417 | 4285.307 | 260.56 | 1.117 | 23.27 | 0.363 | 318899691.0
74703 | 4271.842 | 259.556 | 1.109 | 23.64 | 0.366 | 319119412.9
75278 | 4275.335 | 259.779 | 1.111 | 24.12 | 0.37 | 321838668.1
75568 | 4257.812 | 259.556 | 1.105 | 23.76 | 0.366 | 321754337.2
75858 | 4281.668 | 259.11 | 1.109 | 23.25 | 0.356 | 324798771.1
76443 | 4254.352 | 259.946 | 1.106 | 23.09 | 0.356 | 325215429.9
76737 | 4280.717 | 259.5 | 1.111 | 24.22 | 0.371 | 328489380.4
77032 | 4273.694 | 258.441 | 1.104 | 23.83 | 0.365 | 329211196.2
77625 | 4275.991 | 258.775 | 1.107 | 24.03 | 0.366 | 331923801.4
77924 | 4256.918 | 259.11 | 1.103 | 23.2 | 0.356 | 331716078.2
78223 | 4240.546 | 260.169 | 1.103 | 24.4 | 0.373 | 331708229.8
78826 | 4236.243 | 260.894 | 1.105 | 23.79 | 0.366 | 333926090.7
79129 | 4257.54 | 259.723 | 1.106 | 23.7 | 0.363 | 336894882.7
79433 | 4220.529 | 259.556 | 1.095 | 23 | 0.353 | 335249280.1
80045 | 4228.935 | 259.5 | 1.097 | 23.17 | 0.352 | 338505102.1
80353 | 4218.691 | 260.002 | 1.097 | 23.6 | 0.36 | 338984477.9
80662 | 4214.929 | 260.615 | 1.098 | 23.95 | 0.365 | 339984603.0
81284 | 4210.77 | 258.608 | 1.089 | 23.25 | 0.353 | 342268228.7
81596 | 4220.409 | 260.448 | 1.099 | 23.26 | 0.353 | 344368492.8
81910 | 4231.812 | 260.281 | 1.101 | 23.54 | 0.36 | 346627720.9
82541 | 4261.169 | 259.835 | 1.107 | 23.98 | 0.366 | 351721150.4
82858 | 4222.006 | 260.504 | 1.1 | 23.53 | 0.362 | 349826973.1
83177 | 4218.376 | 260.448 | 1.099 | 23.37 | 0.358 | 350871860.6
83818 | 4213.585 | 261.842 | 1.103 | 24.41 | 0.374 | 353174267.5
84140 | 4213.832 | 258.831 | 1.091 | 23.65 | 0.361 | 354551824.5
84464 | 4203.425 | 259.277 | 1.09 | 23.63 | 0.357 | 355038089.2
85114 | 4218.263 | 260.002 | 1.097 | 23.55 | 0.356 | 359033237.0
85442 | 4189.941 | 259.612 | 1.088 | 23.42 | 0.356 | 357996938.9
85770 | 4188.105 | 259.89 | 1.088 | 24.06 | 0.363 | 359213765.8
86431 | 4213.184 | 259.946 | 1.095 | 23.9 | 0.361 | 364149706.3
86763 | 4202.3 | 259.946 | 1.092 | 24.05 | 0.365 | 364604154.9
87097 | 4193.159 | 258.831 | 1.085 | 23.72 | 0.358 | 365211569.4
87768 | 4191.33 | 259.89 | 1.089 | 23.73 | 0.357 | 367864651.4
88105 | 4189.383 | 260.058 | 1.089 | 23.48 | 0.355 | 369105589.2
88444 | 4177.616 | 259.556 | 1.084 | 23.63 | 0.357 | 369485069.5
89126 | 4196.526 | 258.943 | 1.087 | 23.62 | 0.354 | 374019576.3
89468 | 4192.264 | 258.552 | 1.084 | 23.13 | 0.347 | 375073475.6
89812 | 4181.795 | 259.556 | 1.085 | 23.09 | 0.347 | 375575372.5
90504 | 4199.131 | 258.552 | 1.086 | 23.21 | 0.348 | 380038152.0
90852 | 4176.48 | 260.392 | 1.088 | 23.99 | 0.362 | 379441561.0
91202 | 4173.169 | 260.336 | 1.086 | 23.52 | 0.356 | 380601359.1
91904 | 4155.892 | 260.392 | 1.082 | 24.53 | 0.37 | 381943098.4
92258 | 4165.423 | 260.336 | 1.084 | 23.66 | 0.356 | 384293595.1
92612 | 4133.025 | 259.389 | 1.072 | 23.11 | 0.348 | 382767711.3
93326 | 4163.031 | 258.943 | 1.078 | 23.96 | 0.355 | 388519031.1
93685 | 4166.338 | 259.5 | 1.081 | 23.63 | 0.353 | 390323375.5
94045 | 4139.205 | 259.389 | 1.074 | 23.79 | 0.356 | 389271534.2
94770 | 4168.156 | 259.166 | 1.08 | 23.57 | 0.35 | 395016144.1
95134 | 4148.248 | 259.556 | 1.077 | 23.41 | 0.351 | 394639425.2
95500 | 4151.904 | 259.835 | 1.079 | 24.39 | 0.364 | 396506832
96236 | 4125.901 | 259.221 | 1.07 | 23.03 | 0.344 | 397060208.6
96606 | 4160.136 | 259.723 | 1.08 | 23.34 | 0.347 | 401894098.4
96977 | 4155.259 | 259.221 | 1.077 | 23.59 | 0.353 | 402964552.0
97724 | 4165.701 | 259.444 | 1.081 | 23.46 | 0.35 | 407088964.5
98100 | 4152.748 | 260.727 | 1.083 | 23.62 | 0.355 | 407384578.8
98477 | 4154.472 | 260.336 | 1.082 | 23.79 | 0.358 | 409119939.1
99236 | 4134.874 | 259.444 | 1.073 | 23.41 | 0.351 | 410328356.3
99617 | 4147.003 | 260.281 | 1.079 | 23.87 | 0.356 | 413111997.9
100000 | 4161.12 | 261.452 | 1.088 | 24.77 | 0.372 | 416112000
100001 | 4148.234 | 259.835 | 1.078 | 24.29 | 0.366 | 414827548.2
100513 | 4146.765 | 260.113 | 1.079 | 24.28 | 0.363 | 416803790.4
101029 | 4145 | 259.946 | 1.077 | 23.73 | 0.355 | 418765205
101547 | 4129.77 | 259.946 | 1.074 | 23.73 | 0.355 | 419365754.2
102068 | 4133.008 | 261.507 | 1.081 | 24.74 | 0.37 | 421847860.5
102592 | 4122.256 | 260.894 | 1.075 | 24.27 | 0.365 | 422910487.6
103118 | 4116.347 | 260.727 | 1.073 | 23.61 | 0.354 | 424469469.9
103647 | 4101.391 | 260.671 | 1.069 | 23.53 | 0.352 | 425096873.0
104179 | 4124.917 | 258.441 | 1.066 | 23.57 | 0.348 | 429729728.1
104713 | 4108.535 | 260.169 | 1.069 | 23.12 | 0.343 | 430217025.5
105251 | 4109.223 | 257.939 | 1.06 | 23.32 | 0.344 | 432499830.0
105790 | 4107.304 | 259.333 | 1.065 | 23.86 | 0.35 | 434511690.2
106333 | 4120.283 | 258.329 | 1.064 | 23.54 | 0.346 | 438122052.2
106879 | 4126.671 | 259.612 | 1.071 | 23.8 | 0.351 | 441054469.8
107427 | 4137.208 | 258.385 | 1.069 | 23.48 | 0.347 | 444447843.8
107978 | 4095.804 | 260.671 | 1.068 | 23.58 | 0.351 | 442256724.3
108532 | 4115.335 | 259.89 | 1.07 | 24.06 | 0.356 | 446645538.2
109089 | 4110.717 | 259.277 | 1.066 | 24.74 | 0.365 | 448434006.8
109648 | 4095.729 | 261.452 | 1.071 | 23.93 | 0.356 | 449088493.4
110211 | 4093.731 | 257.102 | 1.053 | 23.85 | 0.35 | 451174187.2
110776 | 4082.285 | 260.671 | 1.064 | 23.76 | 0.348 | 452219203.2
111344 | 4086.937 | 259.11 | 1.059 | 23.91 | 0.352 | 455055913.3
111916 | 4077.917 | 260.448 | 1.062 | 23.23 | 0.342 | 456384159.0
112490 | 4086.158 | 258.441 | 1.056 | 23.67 | 0.347 | 459651913.4
113067 | 4089.162 | 258.441 | 1.057 | 24.44 | 0.356 | 462349279.9
113647 | 4091.352 | 260.727 | 1.067 | 24.23 | 0.356 | 464969880.7
114230 | 4085.944 | 257.827 | 1.053 | 22.89 | 0.337 | 466737383.1
114816 | 4077.729 | 259.946 | 1.06 | 23.35 | 0.342 | 468188532.9
115405 | 4104.676 | 259.667 | 1.066 | 23.82 | 0.35 | 473700133.8
115997 | 4076.206 | 260.336 | 1.061 | 23.84 | 0.353 | 472827667.4
116592 | 4089.526 | 260.002 | 1.063 | 24.09 | 0.354 | 476806015.4
117190 | 4085.049 | 258.273 | 1.055 | 24.33 | 0.356 | 478726892.3
117791 | 4053.823 | 261.284 | 1.059 | 24.45 | 0.359 | 477503865.0
118395 | 4065.835 | 260.336 | 1.058 | 23.38 | 0.344 | 481374534.8
119003 | 4064.993 | 258.719 | 1.052 | 23.5 | 0.344 | 483746362.0
119613 | 4053.356 | 260.002 | 1.054 | 23.43 | 0.342 | 484834071.2
120227 | 4052.075 | 259.89 | 1.053 | 24.12 | 0.352 | 487168821.0
120844 | 4075.062 | 260.56 | 1.062 | 24.64 | 0.36 | 492446792.3
121464 | 4071.75 | 260.504 | 1.061 | 23.64 | 0.349 | 494571042
122087 | 4064.517 | 259.723 | 1.056 | 24.21 | 0.356 | 496224687.0
122713 | 4047.083 | 260.392 | 1.054 | 23.73 | 0.348 | 496629696.2
123343 | 4039.347 | 260.281 | 1.051 | 24.04 | 0.352 | 498225177.0
123975 | 4059.55 | 260.225 | 1.056 | 24.19 | 0.353 | 503282711.2
124611 | 4054.92 | 259.835 | 1.054 | 23.98 | 0.351 | 505287636.1
125251 | 4034.267 | 259.667 | 1.048 | 24.11 | 0.352 | 505295976.0
125893 | 4055.228 | 259.389 | 1.052 | 24.31 | 0.352 | 510524818.6
126539 | 4070.825 | 260.169 | 1.059 | 23.63 | 0.345 | 515118124.7
127188 | 4040.263 | 259.5 | 1.048 | 23.79 | 0.349 | 513872970.4
127840 | 4049.072 | 258.775 | 1.048 | 24.97 | 0.361 | 517633364.5
128496 | 4047.376 | 259.5 | 1.05 | 23.91 | 0.347 | 520071626.5
129155 | 4064.953 | 260.113 | 1.057 | 23.89 | 0.348 | 525009004.7
129818 | 4033.206 | 260.448 | 1.05 | 24.39 | 0.358 | 523582736.5
130484 | 4051.274 | 257.827 | 1.045 | 23.47 | 0.34 | 528626436.6
131153 | 4049.199 | 261.173 | 1.058 | 23.98 | 0.349 | 531064596.4
131826 | 4050.211 | 259.612 | 1.051 | 24.59 | 0.36 | 533923115.3
132502 | 4025.288 | 259.946 | 1.046 | 24.31 | 0.354 | 533358710.6
133182 | 3999.621 | 260.448 | 1.042 | 22.92 | 0.334 | 532677524.0
133865 | 4025.354 | 258.998 | 1.043 | 24.4 | 0.351 | 538854013.2
134552 | 4018.326 | 260.56 | 1.047 | 24.23 | 0.351 | 540673800.0
135242 | 4022.381 | 259.389 | 1.043 | 23.31 | 0.338 | 543994851.2
135936 | 4018.293 | 259.556 | 1.043 | 24.76 | 0.357 | 546230677.2
136633 | 4012.737 | 260.783 | 1.046 | 23.61 | 0.343 | 548272294.5
137334 | 4003.894 | 258.998 | 1.037 | 23.96 | 0.347 | 549870778.6
138039 | 4021.299 | 259.166 | 1.042 | 23.81 | 0.342 | 555096092.7
138747 | 3990.447 | 260.225 | 1.038 | 24.27 | 0.351 | 553662549.9
139459 | 4018.656 | 258.05 | 1.037 | 24.39 | 0.348 | 560437747.1
140174 | 4002.858 | 258.775 | 1.036 | 23.8 | 0.341 | 561096617.3
140893 | 3996.282 | 259.5 | 1.037 | 23.98 | 0.344 | 563048159.8
141616 | 3997.532 | 259.5 | 1.037 | 24.65 | 0.353 | 566114491.7
142343 | 3994.167 | 259.612 | 1.037 | 23.59 | 0.339 | 568541713.3
143073 | 4013.985 | 259.221 | 1.041 | 24.65 | 0.353 | 574292875.9
143807 | 4020.756 | 259.11 | 1.042 | 24 | 0.345 | 578212858.1
144544 | 3997.048 | 260.95 | 1.043 | 25.33 | 0.366 | 577749306.1
145286 | 3990.527 | 259.89 | 1.037 | 23.66 | 0.342 | 579767705.7
146031 | 3987.864 | 259.5 | 1.035 | 24.53 | 0.352 | 582351767.8
146780 | 3993.456 | 259.556 | 1.037 | 24.61 | 0.352 | 586159471.7
147533 | 3995.471 | 257.437 | 1.029 | 24.57 | 0.349 | 589463823.0
148290 | 3968.456 | 258.552 | 1.026 | 23.66 | 0.336 | 588482340.2
149051 | 4005.374 | 259.612 | 1.04 | 24.79 | 0.352 | 597005000.1
149816 | 3964.663 | 259.723 | 1.03 | 23.54 | 0.34 | 593969952.0
150584 | 3977.873 | 260.615 | 1.037 | 24.79 | 0.354 | 599004027.8
151357 | 3970.246 | 260.058 | 1.032 | 23.38 | 0.337 | 600924523.8
152133 | 3975.632 | 260.113 | 1.034 | 24.57 | 0.352 | 604824823.1
152914 | 3993.08 | 259.277 | 1.035 | 23.57 | 0.338 | 610597835.1
153698 | 3984.74 | 259.89 | 1.036 | 24.04 | 0.345 | 612446568.5
154486 | 3987.318 | 259.333 | 1.034 | 24.51 | 0.351 | 615984808.5
155279 | 3973.117 | 259.166 | 1.03 | 23.86 | 0.341 | 616941634.6
156075 | 3990.53 | 261.173 | 1.042 | 24.79 | 0.355 | 622821969.8
156876 | 3941.449 | 260.336 | 1.026 | 23.68 | 0.343 | 618318753.3
157681 | 3974.227 | 259.277 | 1.03 | 24.87 | 0.352 | 626660087.6
158490 | 3955.403 | 260.392 | 1.03 | 23.98 | 0.343 | 626891821.5
159303 | 3965.94 | 260.225 | 1.032 | 24.94 | 0.356 | 631786139.8
160120 | 3977.502 | 259.779 | 1.033 | 24.52 | 0.35 | 636877620.2
160941 | 3963.984 | 259.723 | 1.03 | 24.16 | 0.346 | 637967548.9
161767 | 3949.76 | 261.117 | 1.031 | 24.29 | 0.348 | 638940825.9
162597 | 3960.32 | 258.273 | 1.023 | 24.4 | 0.346 | 643936151.0
163431 | 3950.595 | 259.221 | 1.024 | 23.49 | 0.333 | 645649691.4
164269 | 3974.656 | 259.389 | 1.031 | 24.59 | 0.348 | 652912766.5
165112 | 3952.612 | 259.667 | 1.026 | 24.15 | 0.345 | 652623672.5
165959 | 3930.286 | 260.727 | 1.025 | 24.12 | 0.344 | 652266334.3
166811 | 3924.734 | 260.169 | 1.021 | 24.29 | 0.345 | 654688803.3
167666 | 3940.428 | 260.448 | 1.026 | 24.6 | 0.349 | 660675801.0
168526 | 3919.959 | 258.552 | 1.014 | 23.69 | 0.336 | 660615010.4
169391 | 3935.693 | 260.002 | 1.023 | 24.19 | 0.34 | 666670973.0
170260 | 3949.483 | 260.281 | 1.028 | 24.73 | 0.351 | 672438975.6
171133 | 3947.63 | 261.396 | 1.032 | 24.69 | 0.353 | 675569764.8
172011 | 3925.696 | 259.723 | 1.02 | 23.26 | 0.333 | 675262894.7
172894 | 3914.459 | 258.943 | 1.014 | 24.58 | 0.346 | 676786474.3
173781 | 3910.682 | 261.619 | 1.023 | 24.1 | 0.341 | 679602228.6
174672 | 3933.981 | 258.385 | 1.016 | 23.95 | 0.338 | 687156329.2
175568 | 3898.164 | 258.608 | 1.008 | 23.73 | 0.333 | 684392857.2
176469 | 3915.118 | 258.887 | 1.014 | 24.54 | 0.341 | 690896958.3
177374 | 3902.985 | 259.723 | 1.014 | 24.64 | 0.346 | 692288061.4
178284 | 3919.759 | 260.671 | 1.022 | 24.22 | 0.341 | 698830313.6
179199 | 3886.495 | 260.281 | 1.012 | 23.87 | 0.339 | 696456017.5
180118 | 3898.878 | 260.225 | 1.015 | 23.81 | 0.335 | 702258107.6
181042 | 3903.524 | 260.448 | 1.017 | 24.48 | 0.345 | 706701792.0
181971 | 3883.821 | 260.615 | 1.012 | 24.7 | 0.349 | 706742791.2
182904 | 3869.94 | 259.277 | 1.003 | 24.59 | 0.344 | 707827505.8
183842 | 3864.379 | 258.998 | 1.001 | 24.47 | 0.339 | 710435164.1
184785 | 3884.513 | 259.612 | 1.008 | 23.89 | 0.331 | 717799734.7
185733 | 3906.158 | 259.612 | 1.014 | 24.34 | 0.34 | 725502443.8
186686 | 3869.124 | 261.229 | 1.011 | 23.51 | 0.333 | 722311283.1
187644 | 3903.615 | 259.89 | 1.015 | 23.45 | 0.329 | 732489933.1
188607 | 3879.469 | 259.723 | 1.008 | 23.52 | 0.331 | 731695009.7
189574 | 3904.227 | 259.221 | 1.012 | 24.59 | 0.342 | 740139929.3
190547 | 3863.98 | 260.113 | 1.005 | 24.69 | 0.346 | 736269797.1
191524 | 3881.678 | 259.333 | 1.007 | 24.69 | 0.343 | 743434497.3
192507 | 3858.085 | 260.113 | 1.004 | 24.74 | 0.345 | 742708369.1
193494 | 3868.773 | 260.448 | 1.008 | 24.99 | 0.348 | 748584362.9
194487 | 3850.368 | 259.556 | 0.999 | 24.06 | 0.336 | 748846521.2
195484 | 3850.339 | 259.835 | 1 | 24.21 | 0.335 | 752679669.1
196487 | 3848.619 | 259.389 | 0.998 | 23.58 | 0.327 | 756203601.5
197495 | 3838.212 | 259.723 | 0.997 | 24.42 | 0.338 | 758027678.9
198508 | 3871.56 | 260.727 | 1.009 | 24.38 | 0.338 | 768535632.5
199527 | 3844.983 | 259.835 | 0.999 | 24.31 | 0.34 | 767177923.0
200550 | 3850.265 | 260.392 | 1.003 | 24.56 | 0.34 | 772170645.8
201579 | 3832.484 | 259.946 | 0.996 | 24.54 | 0.341 | 772548292.2
202613 | 3840.43 | 259.054 | 0.995 | 24.76 | 0.34 | 778121043.6
203653 | 3837.833 | 258.273 | 0.991 | 23.93 | 0.328 | 781586203.9
204697 | 3829.147 | 260.002 | 0.996 | 23.44 | 0.323 | 783814903.5
205747 | 3874.012 | 260.002 | 1.007 | 24.52 | 0.338 | 797066347.0
206803 | 3835.773 | 259.556 | 0.996 | 24.14 | 0.337 | 793249363.7
207864 | 3826.415 | 259.5 | 0.993 | 24.01 | 0.331 | 795373927.6
208930 | 3844.321 | 258.775 | 0.995 | 24.15 | 0.331 | 803193986.5
210002 | 3812.098 | 259.221 | 0.988 | 23.64 | 0.326 | 800548204.2
211079 | 3830.566 | 259.166 | 0.993 | 24.31 | 0.332 | 808552040.7
212162 | 3846.864 | 261.006 | 1.004 | 24.48 | 0.338 | 816158360.0
213250 | 3817.525 | 259.333 | 0.99 | 24.11 | 0.335 | 814087206.2
214344 | 3812.955 | 259.946 | 0.991 | 24.3 | 0.333 | 817284026.5
215444 | 3788.503 | 259.556 | 0.983 | 23.93 | 0.329 | 816210240.3
216549 | 3791.237 | 258.608 | 0.98 | 23.7 | 0.322 | 820988581.1
217660 | 3802.052 | 259.835 | 0.988 | 25.11 | 0.34 | 827554638.3
218777 | 3779.196 | 259.946 | 0.982 | 25.11 | 0.343 | 826801163.3
219899 | 3814.681 | 258.831 | 0.987 | 23.63 | 0.321 | 838844537.2
221027 | 3817.393 | 260.56 | 0.995 | 24.53 | 0.336 | 843746922.6
222161 | 3801.764 | 260.169 | 0.989 | 24.05 | 0.332 | 844603692.0
223301 | 3776.963 | 259.89 | 0.982 | 25.02 | 0.342 | 843399614.9
224446 | 3788.183 | 259.779 | 0.984 | 24.32 | 0.331 | 850242521.6
225598 | 3775.8 | 259.333 | 0.979 | 23.84 | 0.325 | 851812928.4
226755 | 3796.738 | 259.333 | 0.985 | 24.74 | 0.335 | 860929325.2
227918 | 3758.392 | 260.002 | 0.977 | 24 | 0.328 | 856605187.9
229087 | 3782.349 | 259.389 | 0.981 | 24.42 | 0.33 | 866486985.4
230262 | 3783.997 | 259.89 | 0.983 | 24.39 | 0.332 | 871310717.2
231444 | 3779.563 | 260.336 | 0.984 | 24.98 | 0.34 | 874757179.0
232631 | 3775.781 | 259.221 | 0.979 | 24 | 0.327 | 878363709.8
233824 | 3784.347 | 260.392 | 0.985 | 24.74 | 0.336 | 884871152.9
235024 | 3789.113 | 261.953 | 0.993 | 24.81 | 0.341 | 890532493.7
236230 | 3765.396 | 259.277 | 0.976 | 23.95 | 0.329 | 889499497.1
237441 | 3771.576 | 259.333 | 0.978 | 23.38 | 0.316 | 895526777.0
238659 | 3757.87 | 258.831 | 0.973 | 23.74 | 0.321 | 896849496.3
239884 | 3728.742 | 260.392 | 0.971 | 24.47 | 0.33 | 894465545.9
241114 | 3791.152 | 259.5 | 0.984 | 23.13 | 0.312 | 914099823.3
242351 | 3772.726 | 260.504 | 0.983 | 24.05 | 0.329 | 914323918.8
243595 | 3753.446 | 260.113 | 0.976 | 23.97 | 0.327 | 914320678.4
244844 | 3775.324 | 260.56 | 0.984 | 24.59 | 0.333 | 924365429.5
246100 | 3783.351 | 262.009 | 0.991 | 23.61 | 0.325 | 931082681.1
247363 | 3775.054 | 259.054 | 0.978 | 24.42 | 0.334 | 933808682.6
248632 | 3756.903 | 259.946 | 0.977 | 24.1 | 0.327 | 934086306.7
249907 | 3770.509 | 259.389 | 0.978 | 24.03 | 0.325 | 942276592.7
251189 | 3762.313 | 259.5 | 0.976 | 22.95 | 0.312 | 945051640.2
252478 | 3752.306 | 260.783 | 0.979 | 24.29 | 0.33 | 947374714.3
253773 | 3755.787 | 260.336 | 0.978 | 23.57 | 0.321 | 953117334.4
255075 | 3757.788 | 260.169 | 0.978 | 25.08 | 0.339 | 958517774.1
256383 | 3734.241 | 260.002 | 0.971 | 23.67 | 0.321 | 957395910.3
257699 | 3751.861 | 259.333 | 0.973 | 23.55 | 0.317 | 966850827.8
259021 | 3728.127 | 259.779 | 0.968 | 23.99 | 0.324 | 965663183.7
260349 | 3753.516 | 257.883 | 0.968 | 23.43 | 0.313 | 977224137.1
261685 | 3759.375 | 259.389 | 0.975 | 23.79 | 0.319 | 983772046.9
263027 | 3720.096 | 260.448 | 0.969 | 24.78 | 0.335 | 978485690.6
264377 | 3711.119 | 259.946 | 0.965 | 23.38 | 0.315 | 981134507.9
265733 | 3703.698 | 260.56 | 0.965 | 24.23 | 0.325 | 984194780.6
267096 | 3723.482 | 260.783 | 0.971 | 24.54 | 0.329 | 994527148.3
268466 | 3727.808 | 259.277 | 0.967 | 23.49 | 0.316 | 1000789702.5
269843 | 3718.842 | 259.723 | 0.966 | 23.54 | 0.316 | 1003503481.8
271228 | 3693.622 | 259.835 | 0.96 | 23.28 | 0.312 | 1001813707.8
272619 | 3714.224 | 258.943 | 0.962 | 24.77 | 0.328 | 1012568032.7
274018 | 3704.833 | 258.664 | 0.958 | 24.02 | 0.319 | 1015190929.0
275423 | 3693.044 | 259.444 | 0.958 | 23.6 | 0.313 | 1017149257.6
276836 | 3708.962 | 258.441 | 0.959 | 23.78 | 0.314 | 1026774204.2
278256 | 3714.378 | 261.953 | 0.973 | 24.27 | 0.325 | 1033547964.8
279684 | 3703.85 | 259.612 | 0.962 | 24.55 | 0.33 | 1035907583.4
281119 | 3683.499 | 258.887 | 0.954 | 24.04 | 0.319 | 1035501555.4
282561 | 3685.347 | 260.058 | 0.958 | 23.39 | 0.31 | 1041335333.7
284010 | 3719.094 | 259.723 | 0.966 | 23.57 | 0.313 | 1056259886.9
285467 | 3680.845 | 259.277 | 0.954 | 23.67 | 0.317 | 1050759779.6
286932 | 3697.788 | 260.225 | 0.962 | 24.02 | 0.318 | 1061013706.4
288404 | 3694.362 | 260.113 | 0.961 | 24.72 | 0.33 | 1065468778.2
289883 | 3676.589 | 260.225 | 0.957 | 24.03 | 0.321 | 1065780649.1
291370 | 3674.568 | 260.225 | 0.956 | 24.71 | 0.328 | 1070658878.2
292865 | 3675.027 | 260.058 | 0.956 | 24.32 | 0.322 | 1076286782.4
294367 | 3686.31 | 259.166 | 0.955 | 24.65 | 0.325 | 1085128015.8
295877 | 3679.172 | 258.385 | 0.951 | 23.44 | 0.309 | 1088582373.8
297395 | 3644.046 | 259.389 | 0.945 | 24.18 | 0.318 | 1083721060.2
298921 | 3670.44 | 259.612 | 0.953 | 24.55 | 0.321 | 1097171595.2
300454 | 3644.135 | 261.061 | 0.951 | 24.56 | 0.326 | 1094894937.3
301996 | 3645.033 | 261.229 | 0.952 | 23.75 | 0.315 | 1100785385.9
303545 | 3648.518 | 258.441 | 0.943 | 23.51 | 0.309 | 1107489396.3
305102 | 3661.274 | 256.378 | 0.939 | 23.71 | 0.306 | 1117062019.9
306667 | 3693.828 | 259.11 | 0.957 | 24.21 | 0.314 | 1132775151.3
308240 | 3662.839 | 258.943 | 0.948 | 24.23 | 0.32 | 1129033493.4
309822 | 3630.896 | 259.277 | 0.941 | 24.25 | 0.318 | 1124931460.5
311411 | 3647.576 | 260.336 | 0.95 | 24.44 | 0.319 | 1135895289.7
313009 | 3640.11 | 259.389 | 0.944 | 23.71 | 0.312 | 1139387191.0
314614 | 3645.31 | 259.277 | 0.945 | 23.78 | 0.311 | 1146865560.3
316228 | 3655.097 | 259.11 | 0.947 | 23.59 | 0.309 | 1155844014.1
317851 | 3647.131 | 260.448 | 0.95 | 23.78 | 0.313 | 1159244235.5
319481 | 3663.725 | 259.556 | 0.951 | 24.29 | 0.319 | 1170490526.7
321120 | 3618.066 | 259.723 | 0.94 | 23.14 | 0.306 | 1161833353.9
322767 | 3645.768 | 259.389 | 0.946 | 24.01 | 0.312 | 1176733600.1
324423 | 3652.787 | 259.054 | 0.946 | 24.33 | 0.318 | 1185048116.9
326087 | 3615.501 | 260.002 | 0.94 | 24.37 | 0.32 | 1178967874.6
327760 | 3625.324 | 259.11 | 0.939 | 24.01 | 0.312 | 1188236194.2
329442 | 3609.475 | 260.448 | 0.94 | 23.98 | 0.313 | 1189112663.0
331132 | 3625.365 | 259.667 | 0.941 | 25.04 | 0.325 | 1200474363.2
332830 | 3589.614 | 259.11 | 0.93 | 23.42 | 0.305 | 1194731227.6
334538 | 3611.062 | 259.166 | 0.936 | 25.01 | 0.321 | 1208037459.4
336254 | 3600.075 | 259.277 | 0.933 | 23.82 | 0.309 | 1210539619.0
337979 | 3612.724 | 258.162 | 0.933 | 24.9 | 0.319 | 1221024844.8
339713 | 3578.655 | 258.719 | 0.926 | 23.97 | 0.309 | 1215715626.0
341455 | 3601.908 | 259.723 | 0.935 | 24.05 | 0.309 | 1229889496.1
343207 | 3582.753 | 260.727 | 0.934 | 24.68 | 0.321 | 1229625908.9
344968 | 3607.28 | 260.56 | 0.94 | 24.29 | 0.315 | 1244396167.0
346737 | 3602.929 | 258.106 | 0.93 | 24.49 | 0.317 | 1249268792.7
348516 | 3568.219 | 259.667 | 0.927 | 23.58 | 0.304 | 1243581413.0
350304 | 3592.862 | 259.11 | 0.931 | 24.67 | 0.316 | 1258593930.0
352101 | 3636.825 | 259.277 | 0.943 | 24.95 | 0.321 | 1280529719.3
353907 | 3628.427 | 258.106 | 0.937 | 23.8 | 0.309 | 1284125714.3
355723 | 3615.153 | 260.615 | 0.942 | 24.93 | 0.324 | 1285993070.6
357548 | 3593.16 | 258.664 | 0.929 | 24.16 | 0.314 | 1284727171.7
359382 | 3557.835 | 259.5 | 0.923 | 23.52 | 0.303 | 1278621858.0
361225 | 3564.192 | 259.835 | 0.926 | 24.08 | 0.308 | 1287475255.2
363079 | 3575.66 | 259.779 | 0.929 | 23.9 | 0.307 | 1298247057.1
364941 | 3555.776 | 260.336 | 0.926 | 24.28 | 0.313 | 1297648449.2
366813 | 3551.272 | 261.229 | 0.928 | 24.56 | 0.317 | 1302652736.1
368695 | 3557.622 | 260.894 | 0.928 | 24.34 | 0.314 | 1311677443.3
370586 | 3563.546 | 260.838 | 0.93 | 24.2 | 0.313 | 1320600258.0
372487 | 3551.234 | 260.56 | 0.925 | 24.07 | 0.311 | 1322788499.0
374398 | 3557.087 | 259.11 | 0.922 | 24.24 | 0.31 | 1331766258.6
376319 | 3572.807 | 258.385 | 0.923 | 24.8 | 0.315 | 1344515157.4
378249 | 3551.679 | 259.779 | 0.923 | 23.94 | 0.306 | 1343419030.1
380190 | 3584.911 | 258.831 | 0.928 | 23.81 | 0.304 | 1362947313.1
382140 | 3550.273 | 259.723 | 0.922 | 24.5 | 0.315 | 1356701324.2
384101 | 3579.628 | 259.779 | 0.93 | 24.46 | 0.312 | 1374938694.4
386071 | 3523.725 | 261.061 | 0.92 | 23.44 | 0.304 | 1360408034.5
388052 | 3532.807 | 261.34 | 0.923 | 23.2 | 0.298 | 1370912822.0
390042 | 3542.29 | 259.5 | 0.919 | 24.8 | 0.316 | 1381641876.2
392043 | 3560.898 | 258.608 | 0.921 | 25.14 | 0.318 | 1396025134.6
394054 | 3529.913 | 258.831 | 0.914 | 24.16 | 0.307 | 1390976337.3
396076 | 3539.519 | 260.671 | 0.923 | 23.6 | 0.3 | 1401918527.4
398108 | 3541.79 | 259.444 | 0.919 | 24.47 | 0.312 | 1410014933.3
400150 | 3526.646 | 259.723 | 0.916 | 24.65 | 0.313 | 1411187396.9
402203 | 3500.922 | 258.162 | 0.904 | 23.3 | 0.295 | 1408081331.2
404266 | 3481.887 | 260.113 | 0.906 | 23.43 | 0.294 | 1407608529.9
406340 | 3495.226 | 258.664 | 0.904 | 23.75 | 0.297 | 1420250132.8
408424 | 3500.243 | 259.612 | 0.909 | 24.05 | 0.301 | 1429583247.0
410520 | 3527.004 | 261.284 | 0.922 | 24.16 | 0.306 | 1447905682.1
412626 | 3549.143 | 259.5 | 0.921 | 23.24 | 0.297 | 1464468679.5
414742 | 3571.057 | 258.887 | 0.924 | 24.54 | 0.312 | 1481067322.3
416870 | 3507.407 | 258.162 | 0.905 | 23.34 | 0.298 | 1462132756.1
419008 | 3538.308 | 256.879 | 0.909 | 23.79 | 0.296 | 1482579358.5
421158 | 3498.707 | 260.392 | 0.911 | 22.59 | 0.286 | 1473508442.7
423318 | 3553.209 | 260.225 | 0.925 | 23.77 | 0.301 | 1504137327.5
425490 | 3537.469 | 258.329 | 0.914 | 23.87 | 0.304 | 1505157684.8
427673 | 3480.265 | 260.392 | 0.906 | 24 | 0.305 | 1488415373.3
429867 | 3505.096 | 259.389 | 0.909 | 23.24 | 0.292 | 1506725102.2
432072 | 3476.329 | 259.11 | 0.901 | 23.34 | 0.294 | 1502024423.7
434288 | 3511.838 | 257.827 | 0.905 | 24.01 | 0.298 | 1525149101.3
436516 | 3486.702 | 258.552 | 0.901 | 23.65 | 0.296 | 1522001210.2
438756 | 3488.83 | 257.716 | 0.899 | 24.44 | 0.303 | 1530745095.5
441006 | 3483.554 | 260.002 | 0.906 | 23.77 | 0.297 | 1536268215.3
443269 | 3447.143 | 260.894 | 0.899 | 24.58 | 0.31 | 1528011630.5
445543 | 3455.991 | 260.727 | 0.901 | 23.47 | 0.294 | 1539792598.1
447828 | 3465.182 | 259.612 | 0.9 | 25.12 | 0.313 | 1551805524.7
450126 | 3475.002 | 260.002 | 0.904 | 23.84 | 0.298 | 1564188750.3
452435 | 3476.62 | 260.392 | 0.905 | 24.33 | 0.305 | 1572944569.7
454756 | 3533.804 | 259.389 | 0.917 | 24.55 | 0.307 | 1607018571.8
457089 | 3482.534 | 258.496 | 0.9 | 24.15 | 0.305 | 1591827983.5
459434 | 3496.446 | 259.612 | 0.908 | 24.37 | 0.304 | 1606386171.6
461790 | 3470.104 | 260.727 | 0.905 | 24.04 | 0.304 | 1602459326.2
464159 | 3443.807 | 259.444 | 0.893 | 23.59 | 0.296 | 1598474013.3
466541 | 3485.841 | 259.556 | 0.905 | 24.05 | 0.298 | 1626287746.0
468934 | 3441.459 | 259.89 | 0.894 | 24.43 | 0.306 | 1613817134.7
471339 | 3459.044 | 260.838 | 0.902 | 24.4 | 0.304 | 1630382339.9
473757 | 3468.332 | 258.719 | 0.897 | 23.89 | 0.298 | 1643146563.3
476188 | 3415.018 | 259.723 | 0.887 | 23.51 | 0.293 | 1626190591.4
478631 | 3453.458 | 258.664 | 0.893 | 23.52 | 0.288 | 1652932056.0
481086 | 3433.441 | 259.667 | 0.892 | 24.15 | 0.299 | 1651780396.9
483554 | 3432.264 | 260.336 | 0.894 | 24.38 | 0.302 | 1659684986.3
486035 | 3431.771 | 260.615 | 0.894 | 23.98 | 0.298 | 1667960818.0
488528 | 3464.632 | 259.333 | 0.898 | 24.55 | 0.303 | 1692569741.7
491034 | 3409.205 | 258.552 | 0.881 | 23.85 | 0.296 | 1674035568.0
493553 | 3407.996 | 259.612 | 0.885 | 24.31 | 0.297 | 1682026649.8
496085 | 3446.507 | 258.775 | 0.892 | 23.25 | 0.285 | 1709760425.1
498630 | 3459.75 | 259.333 | 0.897 | 24.97 | 0.308 | 1725135142.5
501188 | 3429.977 | 259.556 | 0.89 | 23.91 | 0.297 | 1719063312.7
503759 | 3407.827 | 259.556 | 0.885 | 23.48 | 0.29 | 1716723521.7
506343 | 3403.264 | 260.281 | 0.886 | 23.68 | 0.291 | 1723218903.6
508941 | 3431.717 | 260.95 | 0.896 | 24.15 | 0.298 | 1746541481.7
511551 | 3416.335 | 260.671 | 0.891 | 24.03 | 0.299 | 1747629585.6
514176 | 3387.866 | 259.946 | 0.881 | 23.84 | 0.295 | 1741959388.4
516813 | 3424.091 | 259.667 | 0.889 | 24.63 | 0.3 | 1769614742.0
519465 | 3386.197 | 259.723 | 0.879 | 24.02 | 0.296 | 1759010824.6
522129 | 3405.248 | 257.883 | 0.878 | 23.78 | 0.288 | 1777978733.0
524808 | 3361.513 | 260.281 | 0.875 | 23.42 | 0.286 | 1764148914.5
527500 | 3384.469 | 260.169 | 0.881 | 23.79 | 0.289 | 1785307397.5
530206 | 3425.587 | 259.612 | 0.889 | 23.84 | 0.291 | 1816266780.9
532926 | 3376.11 | 260.002 | 0.878 | 24.39 | 0.301 | 1799216797.9
535660 | 3422.147 | 258.552 | 0.885 | 24.35 | 0.295 | 1833107262.0
538408 | 3452.275 | 259.166 | 0.895 | 24.15 | 0.295 | 1858732478.2
541170 | 3410.219 | 259.779 | 0.886 | 24.08 | 0.299 | 1845508216.2
543946 | 3391.209 | 259.556 | 0.88 | 24.43 | 0.3 | 1844634570.7
546737 | 3418.594 | 259.835 | 0.888 | 23.72 | 0.29 | 1869071827.8
549541 | 3379.817 | 260.002 | 0.879 | 24.52 | 0.302 | 1857348014.0
552361 | 3376.15 | 260.727 | 0.88 | 23.67 | 0.29 | 1864853590.2
555194 | 3392.718 | 259.612 | 0.881 | 23.23 | 0.284 | 1883616677.3
558042 | 3295.809 | 260.336 | 0.858 | 23.27 | 0.285 | 1839199846.0
560905 | 3371.626 | 259.166 | 0.874 | 23.61 | 0.281 | 1891161881.5
563782 | 3441.927 | 259.667 | 0.894 | 24.54 | 0.297 | 1940496487.9
566675 | 3340.674 | 260.671 | 0.871 | 24.02 | 0.299 | 1893076439.0
569582 | 3307.275 | 258.831 | 0.856 | 23.76 | 0.286 | 1883764309.0
572504 | 3355.064 | 259.11 | 0.869 | 23.72 | 0.281 | 1920787560.3
575440 | 3401.831 | 259.5 | 0.883 | 24.59 | 0.296 | 1957549630.6
578392 | 3436.888 | 259.835 | 0.893 | 24.58 | 0.301 | 1987868524.1
581360 | 3318.945 | 260.169 | 0.863 | 23.58 | 0.293 | 1929501865.2
584342 | 3326.917 | 260.504 | 0.867 | 24.34 | 0.292 | 1944057333.6
587340 | 3391.566 | 259.054 | 0.879 | 23.98 | 0.287 | 1992002374.4
590353 | 3400.332 | 260.392 | 0.885 | 25.03 | 0.305 | 2007396197.2
593381 | 3322.249 | 259.389 | 0.862 | 23.85 | 0.292 | 1971359433.9
596425 | 3319.175 | 260.783 | 0.866 | 23.14 | 0.278 | 1979638949.4
599485 | 3322.229 | 260.336 | 0.865 | 24.92 | 0.299 | 1991626452.1
602560 | 3340.242 | 260.058 | 0.869 | 23.76 | 0.285 | 2012696219.5
605651 | 3377.616 | 259.946 | 0.878 | 24.07 | 0.29 | 2045656508.0
608758 | 3278.719 | 259.89 | 0.852 | 23.77 | 0.29 | 1995946421.0
611881 | 3272.127 | 260.392 | 0.852 | 23.73 | 0.281 | 2002152340.9
615020 | 3310.237 | 259.835 | 0.86 | 24.82 | 0.293 | 2035861959.7
618175 | 3300.253 | 259.946 | 0.858 | 23.88 | 0.285 | 2040133898.3
621346 | 3232.03 | 260.281 | 0.841 | 23.17 | 0.277 | 2008208912.4
624534 | 3280.541 | 259.946 | 0.853 | 24.06 | 0.281 | 2048809392.9
627738 | 3318.321 | 259.11 | 0.86 | 23.36 | 0.276 | 2083036187.9
630958 | 3291.953 | 259.779 | 0.855 | 24.09 | 0.287 | 2077084081.0
634195 | 3348.437 | 259.946 | 0.87 | 24.92 | 0.295 | 2123562003.2
637448 | 3258.344 | 259.835 | 0.847 | 23.45 | 0.284 | 2077024866.1
640718 | 3281.282 | 260.113 | 0.854 | 24.5 | 0.288 | 2102376440.5
644005 | 3225.641 | 260.783 | 0.841 | 23.16 | 0.276 | 2077328932.2
647309 | 3305.183 | 260.671 | 0.862 | 23.44 | 0.275 | 2139474702.5
650629 | 3230.19 | 260.281 | 0.841 | 23.63 | 0.283 | 2101655289.5
653967 | 3250.049 | 259.667 | 0.844 | 23.32 | 0.272 | 2125424794.4
657322 | 3312.711 | 259.5 | 0.86 | 23.96 | 0.28 | 2177517819.9
660694 | 3283.244 | 259.89 | 0.853 | 23.6 | 0.282 | 2169219611.3
664083 | 3298.05 | 259.221 | 0.855 | 23.62 | 0.279 | 2190178938.2
667490 | 3294.294 | 259.667 | 0.855 | 24.21 | 0.287 | 2198908302.1
670914 | 3285.875 | 259.723 | 0.853 | 23.65 | 0.281 | 2204539539.8
674356 | 3260.1 | 259.723 | 0.847 | 24.2 | 0.286 | 2198467995.6
677815 | 3276.32 | 260.281 | 0.853 | 23.71 | 0.279 | 2220738840.8
681293 | 3238.551 | 260.671 | 0.844 | 24.11 | 0.286 | 2206402126.4
684788 | 3259.022 | 260.894 | 0.85 | 23.65 | 0.278 | 2231739157.3
688301 | 3199.121 | 259.054 | 0.829 | 23.23 | 0.274 | 2201958183.4
691831 | 3198.746 | 260.225 | 0.832 | 23.1 | 0.267 | 2212991643.9
695381 | 3286.263 | 261.229 | 0.858 | 24.7 | 0.286 | 2285204851.2
698948 | 3211.975 | 260.671 | 0.837 | 24.2 | 0.289 | 2245003502.3
702533 | 3231.85 | 259.5 | 0.839 | 24.62 | 0.285 | 2270481276.0
706137 | 3215.692 | 260.225 | 0.837 | 23.63 | 0.276 | 2270719101.8
709760 | 3244.509 | 259.835 | 0.843 | 24.35 | 0.282 | 2302822707.8
713401 | 3181.505 | 259.835 | 0.827 | 23.35 | 0.273 | 2269688848.5
717061 | 3169.529 | 260.392 | 0.825 | 23.44 | 0.27 | 2272745634.3
720739 | 3251.594 | 259.835 | 0.845 | 24.53 | 0.28 | 2343550608.0
724436 | 3251.285 | 259.444 | 0.844 | 24.18 | 0.283 | 2355347900.3
728153 | 3206.818 | 259.779 | 0.833 | 24.07 | 0.281 | 2335054147.2
731888 | 3235.357 | 261.229 | 0.845 | 24.21 | 0.281 | 2367918964.0
735643 | 3189.476 | 259.389 | 0.827 | 23.29 | 0.273 | 2346315693.1
739417 | 3264.923 | 260.392 | 0.85 | 24.36 | 0.28 | 2414139569.9
743210 | 3215.391 | 259.333 | 0.834 | 24.07 | 0.283 | 2389710745.1
747022 | 3203.027 | 259.11 | 0.83 | 23.72 | 0.274 | 2392731635.6
750855 | 3133.984 | 259.89 | 0.814 | 22.27 | 0.257 | 2353167556.3
754706 | 3190.219 | 260.113 | 0.83 | 24.02 | 0.272 | 2407677420.6
758578 | 3175.434 | 260.002 | 0.826 | 24.3 | 0.28 | 2408814372.9
762470 | 3135.014 | 260.169 | 0.816 | 24.02 | 0.275 | 2390354124.6
766381 | 3128.285 | 258.664 | 0.809 | 23.28 | 0.263 | 2397458186.6
770313 | 3195.814 | 259.166 | 0.828 | 24.48 | 0.274 | 2461777069.8
774264 | 3139.117 | 260.113 | 0.817 | 24.56 | 0.282 | 2430505284.9
778236 | 3121.367 | 259.946 | 0.811 | 23.55 | 0.267 | 2429160168.6
782228 | 3145.53 | 260.281 | 0.819 | 24.43 | 0.275 | 2460521640.8
786241 | 3145.331 | 260.058 | 0.818 | 24.45 | 0.278 | 2472988190.8
790275 | 3213.991 | 260.281 | 0.837 | 25.06 | 0.284 | 2539936737.5
794329 | 3119.191 | 259.389 | 0.809 | 23.57 | 0.273 | 2477663867.8
798404 | 3185.764 | 259.556 | 0.827 | 23.77 | 0.267 | 2543526720.7
802499 | 3117.646 | 257.326 | 0.802 | 23.35 | 0.266 | 2501907797.4
806616 | 3159.366 | 260.113 | 0.822 | 23.95 | 0.267 | 2548395165.5
810754 | 3113.423 | 258.441 | 0.805 | 23.69 | 0.269 | 2524220150.9
814913 | 3085.742 | 260.727 | 0.805 | 22.98 | 0.258 | 2514611270.4

## B6_PR_PMB_20_D
Fatigue: 4PB-PR Test (BS EN 12697‑24:2018) Annex D
.
SAMPLE ID | B6-PR
Complex Modulus at 10 Hz [MPa] | 7125 |  | ε0 [μm/m] | 279.632
Test Temperature | 20 °C |  | σ0 [kPa] | 2526
Loading control mode | Strain (On-specimen LVDT) |  | Nf, 50% [-] | 78223
Strain amplitude [μm/m] | 280 |  | Nf, ER [-] | 97724
Target temperature (°C) | 20
Frequency (Hz) | 10
Initial stiffness measured at cycle number | 100
Cycle | Complex Modulus | Strain amplitude | Stress amplitude | Phase Lag | Dissipated Energy | ER
| [MPa] | [μm/m] | [MPa] | [deg] | [kJ/m3] | [-]
1 | 11493.753 | 108.215 | 1.244 | 10 | 0.015 | 11493.753
2 | 10769.782 | 143.226 | 1.543 | 8.34 | 0.081 | 21539.564
3 | 10469.8 | 171.985 | 1.801 | 9.18 | 0.133 | 31409.4
4 | 10426.866 | 187.558 | 1.956 | 9.62 | 0.177 | 41707.464
5 | 10461.383 | 201.426 | 2.107 | 9.6 | 0.207 | 52306.915
6 | 10484.93 | 211.542 | 2.218 | 9.06 | 0.221 | 62909.58
7 | 10433.07 | 220.409 | 2.3 | 9.33 | 0.249 | 73031.49
8 | 10291.715 | 231.776 | 2.385 | 12.49 | 0.363 | 82333.72
9 | 10243.453 | 239.903 | 2.457 | 12.36 | 0.385 | 92191.077
10 | 10105.958 | 247.633 | 2.503 | 12.52 | 0.415 | 101059.58
11 | 10107.919 | 252.18 | 2.549 | 12.6 | 0.433 | 111187.109
12 | 10012.463 | 258.602 | 2.589 | 12.56 | 0.451 | 120149.556
13 | 9972.001 | 261.728 | 2.61 | 13.39 | 0.494 | 129636.013
14 | 9895.476 | 267.241 | 2.644 | 13.47 | 0.511 | 138536.664
15 | 9907.825 | 269.401 | 2.669 | 13.21 | 0.512 | 148617.375
16 | 9762.546 | 273.891 | 2.674 | 12.64 | 0.503 | 156200.736
17 | 9783.66 | 275.369 | 2.694 | 13.24 | 0.53 | 166322.22
18 | 9781.458 | 276.165 | 2.701 | 13.8 | 0.558 | 176066.244
19 | 9740.757 | 277.245 | 2.701 | 13.5 | 0.55 | 185074.383
20 | 9698.945 | 278.836 | 2.704 | 13.31 | 0.545 | 193978.9
21 | 9654.116 | 280.086 | 2.704 | 13.53 | 0.557 | 202736.436
22 | 9643.876 | 280.541 | 2.706 | 13.05 | 0.538 | 212165.272
23 | 9607.707 | 282.303 | 2.712 | 13.16 | 0.547 | 220977.261
24 | 9569.626 | 282.303 | 2.702 | 13.7 | 0.57 | 229671.024
25 | 9615.124 | 281.621 | 2.708 | 12.79 | 0.53 | 240378.1
26 | 9560.681 | 280.257 | 2.679 | 13.33 | 0.55 | 248577.706
27 | 9597.578 | 279.518 | 2.683 | 13.44 | 0.547 | 259134.606
28 | 9590.549 | 279.802 | 2.683 | 13.41 | 0.547 | 268535.372
29 | 9585.117 | 279.632 | 2.68 | 13.59 | 0.555 | 277968.393
30 | 9519.165 | 281.166 | 2.676 | 13 | 0.533 | 285574.95
31 | 9499.28 | 281.621 | 2.675 | 13.39 | 0.549 | 294477.68
32 | 9484.392 | 281.28 | 2.668 | 13.63 | 0.557 | 303500.544
33 | 9527.31 | 280.711 | 2.674 | 12.97 | 0.528 | 314401.23
34 | 9453.065 | 281.621 | 2.662 | 12.55 | 0.515 | 321404.21
35 | 9386.857 | 284.235 | 2.668 | 13.49 | 0.555 | 328539.995
36 | 9450.893 | 279.859 | 2.645 | 13.91 | 0.565 | 340232.148
37 | 9456.243 | 279.745 | 2.645 | 13.42 | 0.54 | 349880.991
38 | 9448.413 | 280.37 | 2.649 | 13.63 | 0.55 | 359039.694
39 | 9383.949 | 281.735 | 2.644 | 13.51 | 0.548 | 365974.011
40 | 9418.922 | 280.029 | 2.638 | 13.49 | 0.543 | 376756.88
41 | 9360.139 | 281.337 | 2.633 | 13.53 | 0.546 | 383765.699
42 | 9363.279 | 281.166 | 2.633 | 13.84 | 0.557 | 393257.718
43 | 9335.379 | 280.996 | 2.623 | 12.94 | 0.521 | 401421.297
44 | 9369.355 | 280.257 | 2.626 | 13.48 | 0.539 | 412251.62
45 | 9336.033 | 280.825 | 2.622 | 13.74 | 0.551 | 420121.485
46 | 9359.024 | 278.836 | 2.61 | 13.9 | 0.552 | 430515.104
47 | 9354.749 | 279.802 | 2.617 | 13.8 | 0.548 | 439673.203 | Criterio 50% Modulo
48 | 9343.695 | 280.655 | 2.622 | 13.79 | 0.551 | 448497.36
49 | 9309.309 | 281.394 | 2.62 | 13.49 | 0.541 | 456156.141 | S0 [MPa] | 9032.985
50 | 9287.889 | 280.655 | 2.607 | 13.35 | 0.534 | 464394.45 | S0, 1/2 [MPa] | 4516.4925
51 | 9311.633 | 280.484 | 2.612 | 13.58 | 0.54 | 474893.283 | Nf [-] | 78223
52 | 9298.267 | 279.859 | 2.602 | 13.12 | 0.522 | 483509.884
53 | 9253.039 | 281.223 | 2.602 | 13.15 | 0.524 | 490411.067
54 | 9290.517 | 280.541 | 2.606 | 13.11 | 0.521 | 501687.918 | Criterio ER
55 | 9243.648 | 280.029 | 2.588 | 14.31 | 0.567 | 508400.64
56 | 9231.453 | 279.575 | 2.581 | 13.76 | 0.541 | 516961.368 | Wn, MAX | 382018263.2
57 | 9196.88 | 281.28 | 2.587 | 14.4 | 0.568 | 524222.16 | Nf [-] | 97724
58 | 9251.622 | 280.029 | 2.591 | 13.98 | 0.55 | 536594.076
59 | 9241.032 | 279.461 | 2.583 | 13.94 | 0.549 | 545220.888
60 | 9203.886 | 279.575 | 2.573 | 14.35 | 0.563 | 552233.16
61 | 9242.228 | 278.609 | 2.575 | 13.91 | 0.542 | 563775.908
62 | 9182.718 | 279.291 | 2.565 | 14.43 | 0.564 | 569328.516
63 | 9227.846 | 278.95 | 2.574 | 13.98 | 0.543 | 581354.298
64 | 9235.342 | 278.836 | 2.575 | 13.84 | 0.54 | 591061.888
65 | 9169.661 | 280.655 | 2.574 | 14.21 | 0.558 | 596027.965
66 | 9243.034 | 278.268 | 2.572 | 14.86 | 0.577 | 610040.244
67 | 9203.095 | 280.086 | 2.578 | 13.65 | 0.535 | 616607.365
68 | 9152.195 | 280.598 | 2.568 | 13.89 | 0.546 | 622349.26
69 | 9164.145 | 280.711 | 2.572 | 14.07 | 0.551 | 632326.005
70 | 9159.731 | 280.541 | 2.57 | 13.5 | 0.53 | 641181.17
71 | 9161.406 | 280.825 | 2.573 | 14.24 | 0.558 | 650459.826
72 | 9173.492 | 279.973 | 2.568 | 14.07 | 0.551 | 660491.424
73 | 9135.761 | 280.37 | 2.561 | 13.8 | 0.54 | 666910.553
74 | 9132.551 | 280.655 | 2.563 | 14.22 | 0.555 | 675808.774
75 | 9143.589 | 279.973 | 2.56 | 14.66 | 0.571 | 685769.175
76 | 9138.834 | 278.097 | 2.541 | 14.9 | 0.576 | 694551.384
77 | 9139.837 | 279.291 | 2.553 | 14.52 | 0.56 | 703767.449
78 | 9142.741 | 279.518 | 2.556 | 14.47 | 0.561 | 713133.798
79 | 9135.474 | 278.665 | 2.546 | 14.52 | 0.562 | 721702.446
80 | 9114.368 | 279.916 | 2.551 | 14.25 | 0.551 | 729149.44
81 | 9131.916 | 279.802 | 2.555 | 14.65 | 0.568 | 739685.196
82 | 9109.524 | 280.2 | 2.552 | 14.31 | 0.556 | 746980.968
83 | 9135.39 | 279.802 | 2.556 | 14.53 | 0.564 | 758237.37
84 | 9144.191 | 280.257 | 2.563 | 14.67 | 0.57 | 768112.044
85 | 9099.575 | 281.28 | 2.56 | 15.38 | 0.601 | 773463.875
86 | 9118.284 | 279.404 | 2.548 | 15.51 | 0.601 | 784172.424
87 | 9113.34 | 280.655 | 2.558 | 14.74 | 0.572 | 792860.58
88 | 9116.266 | 280.484 | 2.557 | 14.46 | 0.563 | 802231.408
89 | 9074.196 | 280.484 | 2.545 | 15.2 | 0.591 | 807603.444
90 | 9122.256 | 279.973 | 2.554 | 15.4 | 0.595 | 821003.04
91 | 9082.996 | 280.37 | 2.547 | 15.16 | 0.589 | 826552.636
92 | 9068.412 | 280.655 | 2.545 | 15.26 | 0.592 | 834293.904
93 | 9080.394 | 278.95 | 2.533 | 15.01 | 0.578 | 844476.642
94 | 9052.731 | 281.394 | 2.547 | 15.09 | 0.584 | 850956.714
95 | 9022.054 | 280.2 | 2.528 | 15.1 | 0.585 | 857095.13
96 | 9062.689 | 278.779 | 2.526 | 14.77 | 0.565 | 870018.144
97 | 9042.236 | 279.745 | 2.53 | 14.65 | 0.562 | 877096.892
98 | 9040.257 | 280.37 | 2.535 | 14.53 | 0.56 | 885945.186
99 | 9022.924 | 280.484 | 2.531 | 14.4 | 0.556 | 893269.476
100 | 9032.985 | 279.632 | 2.526 | 14.41 | 0.554 | 903298.5
101 | 8999.302 | 280.882 | 2.528 | 14.83 | 0.571 | 908929.502
102 | 8991.329 | 281.223 | 2.529 | 13.91 | 0.537 | 917115.558
103 | 9022.895 | 279.859 | 2.525 | 14.75 | 0.567 | 929358.185
104 | 8941.527 | 281.962 | 2.521 | 14.66 | 0.567 | 929918.808
105 | 9033.211 | 277.586 | 2.507 | 15.67 | 0.595 | 948487.155
106 | 9031.31 | 278.268 | 2.513 | 15.41 | 0.583 | 957318.86
107 | 8997.372 | 279.632 | 2.516 | 15.33 | 0.584 | 962718.804
108 | 9003.017 | 279.063 | 2.512 | 15.43 | 0.587 | 972325.836
109 | 8997.506 | 279.632 | 2.516 | 15.29 | 0.583 | 980728.154
110 | 8972.193 | 280.257 | 2.515 | 15.37 | 0.588 | 986941.23
111 | 8949.598 | 281.053 | 2.515 | 15.26 | 0.585 | 993405.378
112 | 8976.551 | 279.347 | 2.508 | 15.4 | 0.587 | 1005373.712
113 | 8968.281 | 279.916 | 2.51 | 15.38 | 0.585 | 1013415.753
114 | 8963.844 | 279.802 | 2.508 | 14.62 | 0.558 | 1021878.216
115 | 8965.665 | 279.859 | 2.509 | 15.23 | 0.58 | 1031051.475
116 | 8998.071 | 278.381 | 2.505 | 15.31 | 0.58 | 1043776.236
117 | 8977.159 | 279.916 | 2.513 | 14.67 | 0.558 | 1050327.603
118 | 8985.453 | 279.632 | 2.513 | 15.2 | 0.579 | 1060283.454
119 | 8983.249 | 278.495 | 2.502 | 15.03 | 0.571 | 1069006.631
120 | 8948.84 | 280.541 | 2.511 | 14.79 | 0.563 | 1073860.8
121 | 8967.054 | 278.438 | 2.497 | 14.44 | 0.548 | 1085013.534
122 | 8964.99 | 279.12 | 2.502 | 15.14 | 0.572 | 1093728.78
123 | 8954.83 | 280.2 | 2.509 | 14.78 | 0.563 | 1101444.09
124 | 8965.009 | 279.802 | 2.508 | 14.79 | 0.564 | 1111661.116
125 | 8990.896 | 278.211 | 2.501 | 15.39 | 0.582 | 1123862
126 | 9017.499 | 277.017 | 2.498 | 14.82 | 0.557 | 1136204.874
127 | 8946.897 | 280.029 | 2.505 | 14.93 | 0.567 | 1136255.919
128 | 8936.449 | 279.006 | 2.493 | 15.13 | 0.574 | 1143865.472
129 | 8947.5 | 280.143 | 2.507 | 14.68 | 0.557 | 1154227.5
130 | 8924.648 | 280.37 | 2.502 | 14.79 | 0.564 | 1160204.24
131 | 8939.135 | 280.029 | 2.503 | 14.64 | 0.557 | 1171026.685
132 | 8930.296 | 279.745 | 2.498 | 14.41 | 0.548 | 1178799.072
133 | 8932.545 | 280.2 | 2.503 | 14.79 | 0.562 | 1188028.485
134 | 8916.359 | 281.28 | 2.508 | 15.03 | 0.574 | 1194792.106
135 | 8920.413 | 279.234 | 2.491 | 15.85 | 0.601 | 1204255.755
136 | 8971.124 | 277.586 | 2.49 | 15.44 | 0.579 | 1220072.864
137 | 8930.005 | 279.177 | 2.493 | 15.38 | 0.58 | 1223410.685
138 | 8927.538 | 279.177 | 2.492 | 15.38 | 0.58 | 1232000.244
139 | 8904.612 | 279.575 | 2.49 | 15.51 | 0.586 | 1237741.068
140 | 8912.361 | 280.086 | 2.496 | 15.03 | 0.569 | 1247730.54
141 | 8933.11 | 279.632 | 2.498 | 15.29 | 0.579 | 1259568.51
142 | 8880.601 | 280.598 | 2.492 | 15.17 | 0.577 | 1261045.342
143 | 8930.711 | 279.006 | 2.492 | 15.31 | 0.577 | 1277091.673
144 | 8934.984 | 278.381 | 2.487 | 14.62 | 0.551 | 1286637.696
145 | 8955.374 | 278.779 | 2.497 | 15.32 | 0.576 | 1298529.23
146 | 8965.272 | 279.575 | 2.506 | 14.43 | 0.547 | 1308929.712
147 | 8898.543 | 281.053 | 2.501 | 14.72 | 0.563 | 1308085.821
148 | 8912.858 | 280.086 | 2.496 | 14.31 | 0.545 | 1319102.984
149 | 8916.336 | 278.836 | 2.486 | 14.83 | 0.56 | 1328534.064
150 | 8917.611 | 279.291 | 2.491 | 14.41 | 0.543 | 1337641.65
151 | 8942.766 | 278.268 | 2.488 | 15.13 | 0.569 | 1350357.666
152 | 8919.352 | 278.836 | 2.487 | 14.76 | 0.556 | 1355741.504
153 | 8917.074 | 278.609 | 2.484 | 15.09 | 0.567 | 1364312.322
154 | 8862.649 | 279.177 | 2.474 | 15.81 | 0.594 | 1364847.946
155 | 8916.802 | 277.87 | 2.478 | 15.62 | 0.582 | 1382104.31
156 | 8916.445 | 277.415 | 2.474 | 15.64 | 0.583 | 1390965.42
157 | 8898.563 | 278.438 | 2.478 | 15.67 | 0.585 | 1397074.391
158 | 8905.542 | 277.756 | 2.474 | 15.82 | 0.59 | 1407075.636
159 | 8913.303 | 277.358 | 2.472 | 15.6 | 0.58 | 1417215.177
160 | 8896.717 | 279.12 | 2.483 | 15.57 | 0.582 | 1423474.72
161 | 8896.555 | 278.268 | 2.476 | 15.67 | 0.587 | 1432345.355
162 | 8901.618 | 278.665 | 2.481 | 15.4 | 0.576 | 1442062.116
163 | 8902.494 | 279.518 | 2.488 | 15.18 | 0.571 | 1451106.522
164 | 8843.98 | 280.029 | 2.477 | 15.22 | 0.575 | 1450412.72
165 | 8869.575 | 278.495 | 2.47 | 15.49 | 0.579 | 1463479.875
166 | 8863.345 | 280.427 | 2.486 | 15.27 | 0.574 | 1471315.27
167 | 8905.778 | 279.12 | 2.486 | 15.07 | 0.567 | 1487264.926
168 | 8889.62 | 278.95 | 2.48 | 14.95 | 0.562 | 1493456.16
169 | 8870.266 | 279.347 | 2.478 | 15.3 | 0.575 | 1499074.954
170 | 8899.95 | 279.063 | 2.484 | 15.11 | 0.567 | 1512991.5
171 | 8808.593 | 279.575 | 2.463 | 15.28 | 0.576 | 1506269.403
172 | 8885.192 | 278.097 | 2.471 | 14.84 | 0.552 | 1528253.024
173 | 8880.54 | 278.495 | 2.473 | 14.76 | 0.551 | 1536333.42
174 | 8829.212 | 279.632 | 2.469 | 15.25 | 0.572 | 1536282.888
175 | 8834.889 | 279.347 | 2.468 | 15.78 | 0.59 | 1546105.575
176 | 8834.316 | 279.575 | 2.47 | 14.69 | 0.55 | 1554839.616
177 | 8811.414 | 279.518 | 2.463 | 15.06 | 0.564 | 1559620.278
178 | 8847.573 | 279.575 | 2.474 | 15.55 | 0.58 | 1574867.994
179 | 8845.484 | 279.12 | 2.469 | 15.23 | 0.57 | 1583341.636
180 | 8843.361 | 278.495 | 2.463 | 15.15 | 0.565 | 1591804.98
181 | 8821.775 | 280.086 | 2.471 | 15.41 | 0.576 | 1596741.275
182 | 8798.423 | 279.745 | 2.461 | 14.8 | 0.555 | 1601312.986
183 | 8884.638 | 277.301 | 2.464 | 14.65 | 0.543 | 1625888.754
184 | 8829.911 | 279.291 | 2.466 | 16.09 | 0.6 | 1624703.624
185 | 8848.173 | 278.381 | 2.463 | 15.6 | 0.58 | 1636912.005
186 | 8867.394 | 277.074 | 2.457 | 14.94 | 0.553 | 1649335.284
187 | 8882.697 | 278.097 | 2.47 | 15.32 | 0.568 | 1661064.339
188 | 8808.626 | 279.404 | 2.461 | 15.41 | 0.577 | 1656021.688
189 | 8855.632 | 279.006 | 2.471 | 15.6 | 0.581 | 1673714.448
190 | 8848.047 | 278.779 | 2.467 | 15.52 | 0.58 | 1681128.93
191 | 8864.364 | 278.438 | 2.468 | 15.32 | 0.571 | 1693093.524
192 | 8848.245 | 278.779 | 2.467 | 15.42 | 0.575 | 1698863.04
193 | 8876.512 | 280.484 | 2.49 | 14.8 | 0.556 | 1713166.816
194 | 8839.786 | 279.745 | 2.473 | 14.91 | 0.564 | 1714918.484
195 | 8792.25 | 279.973 | 2.462 | 15.04 | 0.565 | 1714488.75
196 | 8800.304 | 280.143 | 2.465 | 14.87 | 0.556 | 1724859.584
197 | 8823.737 | 279.347 | 2.465 | 14.75 | 0.551 | 1738276.189
198 | 8834.072 | 278.154 | 2.457 | 15.19 | 0.565 | 1749146.256
199 | 8824.991 | 279.461 | 2.466 | 14.76 | 0.55 | 1756173.209
200 | 8828.815 | 279.234 | 2.465 | 15.44 | 0.577 | 1765763
201 | 8829.688 | 278.495 | 2.459 | 15.55 | 0.579 | 1774767.288
202 | 8814.104 | 279.063 | 2.46 | 15.61 | 0.581 | 1780449.008
203 | 8780.505 | 280.37 | 2.462 | 15.51 | 0.58 | 1782442.515
204 | 8883.642 | 276.335 | 2.455 | 15.66 | 0.577 | 1812262.968
205 | 8818.031 | 279.177 | 2.462 | 15.54 | 0.577 | 1807696.355
206 | 8853.787 | 279.063 | 2.471 | 15.68 | 0.584 | 1823880.122
207 | 8833.962 | 278.211 | 2.458 | 14.89 | 0.555 | 1828630.134
208 | 8824.177 | 279.063 | 2.463 | 15.5 | 0.576 | 1835428.816
209 | 8813.784 | 279.347 | 2.462 | 15.16 | 0.566 | 1842080.856
210 | 8826.414 | 279.006 | 2.463 | 15.32 | 0.571 | 1853546.94
211 | 8817.949 | 278.722 | 2.458 | 15.35 | 0.571 | 1860587.239
212 | 8834.836 | 279.291 | 2.467 | 16.08 | 0.598 | 1872985.232
213 | 8821.71 | 280.598 | 2.475 | 15.09 | 0.567 | 1879024.23
214 | 8785.137 | 278.097 | 2.443 | 15.89 | 0.593 | 1880019.318
215 | 8874.975 | 277.756 | 2.465 | 16.35 | 0.601 | 1908119.625
216 | 8841.331 | 278.268 | 2.46 | 15.01 | 0.559 | 1909727.496
217 | 8810.563 | 278.95 | 2.458 | 15.42 | 0.574 | 1911892.171
218 | 8771.047 | 279.802 | 2.454 | 15.57 | 0.58 | 1912088.246
219 | 8842.942 | 278.154 | 2.46 | 15.62 | 0.578 | 1936604.298
220 | 8831.915 | 278.893 | 2.463 | 15.61 | 0.581 | 1943021.3
221 | 8808.351 | 280.37 | 2.47 | 15.26 | 0.572 | 1946645.571
222 | 8830.217 | 279.461 | 2.468 | 15.12 | 0.566 | 1960308.174
223 | 8768.614 | 280.996 | 2.464 | 15.39 | 0.579 | 1955400.922
224 | 8788.624 | 279.006 | 2.452 | 15.8 | 0.589 | 1968651.776
225 | 8831.42 | 277.756 | 2.453 | 15.28 | 0.565 | 1987069.5
226 | 8781.54 | 279.063 | 2.451 | 14.98 | 0.556 | 1984628.04
227 | 8756.691 | 279.347 | 2.446 | 15.18 | 0.564 | 1987768.857
228 | 8764.895 | 279.291 | 2.448 | 15.5 | 0.574 | 1998396.06
229 | 8778.422 | 278.609 | 2.446 | 14.99 | 0.555 | 2010258.638
230 | 8793.742 | 277.983 | 2.445 | 15.48 | 0.571 | 2022560.66
231 | 8845.515 | 277.358 | 2.453 | 14.99 | 0.551 | 2043313.965
232 | 8790.803 | 278.324 | 2.447 | 15.33 | 0.568 | 2039466.296
233 | 8801.78 | 280.655 | 2.47 | 15.29 | 0.57 | 2050814.74
234 | 8722.514 | 280.484 | 2.447 | 15.8 | 0.593 | 2041068.276
235 | 8789.169 | 279.461 | 2.456 | 15.59 | 0.578 | 2065454.715
236 | 8796.82 | 279.063 | 2.455 | 15.53 | 0.577 | 2076049.52
237 | 8771.343 | 279.006 | 2.447 | 15.51 | 0.576 | 2078808.291
238 | 8761.862 | 279.461 | 2.449 | 15.71 | 0.582 | 2085323.156
239 | 8792.984 | 279.575 | 2.458 | 15.73 | 0.584 | 2101523.176
240 | 8785.758 | 279.12 | 2.452 | 15.28 | 0.569 | 2108581.92
241 | 8759.84 | 279.291 | 2.447 | 15.57 | 0.578 | 2111121.44
242 | 8755.531 | 279.347 | 2.446 | 15.63 | 0.579 | 2118838.502
243 | 8753.144 | 279.12 | 2.443 | 15.39 | 0.57 | 2127013.992
244 | 8826.24 | 277.586 | 2.45 | 16.47 | 0.605 | 2153602.56
245 | 8800.294 | 279.234 | 2.457 | 15.1 | 0.561 | 2156072.03
246 | 8792.515 | 280.143 | 2.463 | 15.55 | 0.58 | 2162958.69
247 | 8772.573 | 279.916 | 2.456 | 15.47 | 0.578 | 2166825.531
248 | 8786.466 | 279.006 | 2.451 | 15.4 | 0.572 | 2179043.568
249 | 8782.25 | 278.893 | 2.449 | 15.61 | 0.578 | 2186780.25
250 | 8754.036 | 279.632 | 2.448 | 15.68 | 0.582 | 2188509
251 | 8751.947 | 279.461 | 2.446 | 15.7 | 0.582 | 2196738.697
252 | 8785.511 | 278.95 | 2.451 | 14.92 | 0.552 | 2213948.772
253 | 8719.416 | 279.518 | 2.437 | 16.27 | 0.603 | 2206012.248
254 | 8751.64 | 279.234 | 2.444 | 15.71 | 0.579 | 2222916.56
255 | 8767.981 | 278.836 | 2.445 | 16.24 | 0.599 | 2235835.155
256 | 8764.539 | 279.461 | 2.449 | 15.9 | 0.589 | 2243721.984
257 | 8727.775 | 279.688 | 2.441 | 15.94 | 0.592 | 2243038.175
258 | 8735.973 | 279.12 | 2.438 | 16.06 | 0.593 | 2253881.034
259 | 8742.702 | 279.234 | 2.441 | 16.16 | 0.596 | 2264359.818
260 | 8742.102 | 279.632 | 2.445 | 16.01 | 0.592 | 2272946.52
261 | 8727.563 | 278.665 | 2.432 | 15.95 | 0.589 | 2277893.943
262 | 8773.497 | 278.381 | 2.442 | 15.72 | 0.577 | 2298656.214
263 | 8679.041 | 280.768 | 2.437 | 16.44 | 0.61 | 2282587.783
264 | 8790.371 | 277.301 | 2.438 | 15.88 | 0.581 | 2320657.944
265 | 8712.332 | 279.632 | 2.436 | 15.39 | 0.569 | 2308767.98
266 | 8746.571 | 279.347 | 2.443 | 15.23 | 0.562 | 2326587.886
267 | 8769.176 | 279.234 | 2.449 | 15.5 | 0.573 | 2341369.992
268 | 8744.977 | 279.973 | 2.448 | 15.09 | 0.561 | 2343653.836
269 | 8734.154 | 279.063 | 2.437 | 15.02 | 0.557 | 2349487.426
270 | 8737.748 | 279.404 | 2.441 | 15.14 | 0.559 | 2359191.96
271 | 8734.078 | 279.575 | 2.442 | 15.34 | 0.568 | 2366935.138
272 | 8748.537 | 279.973 | 2.449 | 15.47 | 0.573 | 2379602.064
273 | 8717.773 | 280.2 | 2.443 | 16.23 | 0.603 | 2379952.029
274 | 8700.876 | 278.893 | 2.427 | 16.06 | 0.593 | 2384040.024
275 | 8737.848 | 278.097 | 2.43 | 15.91 | 0.582 | 2402908.2
276 | 8720.334 | 278.495 | 2.429 | 15.88 | 0.582 | 2406812.184
277 | 8720.592 | 279.234 | 2.435 | 16.21 | 0.595 | 2415603.984
278 | 8717.775 | 278.552 | 2.428 | 16.34 | 0.6 | 2423541.45
279 | 8719.334 | 278.324 | 2.427 | 16.23 | 0.594 | 2432694.186
280 | 8702.787 | 279.575 | 2.433 | 16.27 | 0.598 | 2436780.36
281 | 8711.581 | 279.12 | 2.432 | 16.17 | 0.595 | 2447954.261
282 | 8764.491 | 278.211 | 2.438 | 15.34 | 0.563 | 2471586.462
283 | 8689.305 | 280.598 | 2.438 | 15.71 | 0.583 | 2459073.315
284 | 8670.358 | 280.655 | 2.433 | 15.83 | 0.587 | 2462381.672
285 | 8695.309 | 279.461 | 2.43 | 15.41 | 0.568 | 2478163.065
286 | 8682.211 | 279.632 | 2.428 | 15.72 | 0.579 | 2483112.346
287 | 8689.156 | 281.166 | 2.443 | 15.49 | 0.573 | 2493787.772
288 | 8702.509 | 280.427 | 2.44 | 15.36 | 0.571 | 2506322.592
289 | 8677.989 | 279.291 | 2.424 | 15.59 | 0.576 | 2507938.821
290 | 8723.031 | 278.324 | 2.428 | 15.67 | 0.573 | 2529678.99
291 | 8697.282 | 278.836 | 2.425 | 15.48 | 0.568 | 2530909.062
292 | 8691.867 | 280.257 | 2.436 | 15.04 | 0.555 | 2538025.164
293 | 8657.874 | 279.802 | 2.422 | 16.1 | 0.595 | 2536757.082
294 | 8716.083 | 278.154 | 2.424 | 15.51 | 0.567 | 2562528.402
295 | 8691.832 | 279.575 | 2.43 | 15.38 | 0.565 | 2564090.44
296 | 8647.817 | 280.768 | 2.428 | 16.11 | 0.595 | 2559753.832
297 | 8670.769 | 279.688 | 2.425 | 15.92 | 0.586 | 2575218.393
298 | 8669.398 | 279.177 | 2.42 | 15.96 | 0.585 | 2583480.604
299 | 8684.111 | 278.779 | 2.421 | 16.47 | 0.602 | 2596549.189
300 | 8681.054 | 279.916 | 2.43 | 15.46 | 0.568 | 2604316.2
301 | 8645.174 | 280.2 | 2.422 | 15.98 | 0.589 | 2602197.374
302 | 8674.464 | 279.461 | 2.424 | 16.71 | 0.612 | 2619688.128
303 | 8719.176 | 277.813 | 2.422 | 15.75 | 0.575 | 2641910.328
304 | 8719.248 | 278.609 | 2.429 | 15.88 | 0.581 | 2650651.392
305 | 8697.073 | 278.836 | 2.425 | 15.69 | 0.576 | 2652607.265
306 | 8678.017 | 279.688 | 2.427 | 15.8 | 0.581 | 2655473.202
307 | 8656.834 | 280.427 | 2.428 | 16.32 | 0.602 | 2657648.038
308 | 8692.534 | 279.461 | 2.429 | 15.81 | 0.581 | 2677300.472
309 | 8656.999 | 279.916 | 2.423 | 16.15 | 0.595 | 2675012.691
310 | 8675.261 | 279.404 | 2.424 | 16.13 | 0.591 | 2689330.91
311 | 8701.822 | 278.95 | 2.427 | 16.57 | 0.607 | 2706266.642
312 | 8690.232 | 281.337 | 2.445 | 15.09 | 0.559 | 2711352.384
313 | 8680.481 | 279.688 | 2.428 | 15.79 | 0.585 | 2716990.553
314 | 8672.601 | 280.711 | 2.434 | 16.3 | 0.601 | 2723196.714
315 | 8677.885 | 280.029 | 2.43 | 15.33 | 0.567 | 2733533.775
316 | 8657.012 | 280.37 | 2.427 | 15.89 | 0.587 | 2735615.792
317 | 8695.075 | 279.063 | 2.426 | 15.86 | 0.582 | 2756338.775
318 | 8690.006 | 279.859 | 2.432 | 15.74 | 0.579 | 2763421.908
319 | 8664.846 | 279.802 | 2.424 | 15.95 | 0.588 | 2764085.874
320 | 8671.466 | 280.143 | 2.429 | 15.89 | 0.585 | 2774869.12
321 | 8702.066 | 280.427 | 2.44 | 15.81 | 0.584 | 2793363.186
322 | 8635.354 | 281.678 | 2.432 | 16.28 | 0.606 | 2780583.988
323 | 8614.619 | 279.973 | 2.412 | 16.77 | 0.618 | 2782521.937
324 | 8715.805 | 278.211 | 2.425 | 16.3 | 0.592 | 2823920.82
325 | 8689.871 | 279.404 | 2.428 | 16.54 | 0.606 | 2824208.075
326 | 8655.169 | 279.632 | 2.42 | 16.48 | 0.606 | 2821585.094
327 | 8637.032 | 280.655 | 2.424 | 16.64 | 0.612 | 2824309.464
328 | 8674.148 | 278.722 | 2.418 | 16.13 | 0.59 | 2845120.544
329 | 8688.761 | 279.291 | 2.427 | 17.18 | 0.627 | 2858602.369
330 | 8633.338 | 280.882 | 2.425 | 16.39 | 0.605 | 2849001.54
331 | 8634.741 | 279.916 | 2.417 | 16.59 | 0.609 | 2858099.271
332 | 8651.102 | 280.257 | 2.425 | 16.07 | 0.59 | 2872165.864
333 | 8694.995 | 278.211 | 2.419 | 16.1 | 0.588 | 2895433.335
334 | 8662.493 | 280.2 | 2.427 | 15.98 | 0.587 | 2893272.662
335 | 8645.671 | 280.2 | 2.423 | 16.13 | 0.594 | 2896299.785
336 | 8647.063 | 279.916 | 2.42 | 16.14 | 0.593 | 2905413.168
337 | 8656.537 | 278.95 | 2.415 | 15.45 | 0.566 | 2917252.969
338 | 8644.475 | 280.541 | 2.425 | 15.96 | 0.586 | 2921832.55
339 | 8655.963 | 279.973 | 2.423 | 16.3 | 0.599 | 2934371.457
341 | 8670.251 | 278.268 | 2.413 | 16.48 | 0.602 | 2956555.591
343 | 8680.022 | 278.154 | 2.414 | 16.66 | 0.605 | 2977247.546
344 | 8625.926 | 280.37 | 2.418 | 16.21 | 0.594 | 2967318.544
346 | 8637.312 | 279.688 | 2.416 | 16.26 | 0.596 | 2988509.952
348 | 8622.14 | 280.143 | 2.415 | 16.49 | 0.604 | 3000504.72
350 | 8641.338 | 279.518 | 2.415 | 16.48 | 0.602 | 3024468.3
352 | 8590.034 | 280.484 | 2.409 | 16.14 | 0.592 | 3023691.968
353 | 8622.557 | 280.541 | 2.419 | 16.86 | 0.617 | 3043762.621
355 | 8613.271 | 280.029 | 2.412 | 16.49 | 0.605 | 3057711.205
357 | 8640.107 | 279.177 | 2.412 | 16.57 | 0.604 | 3084518.199
359 | 8595.205 | 281.28 | 2.418 | 16.13 | 0.593 | 3085678.595
361 | 8575.577 | 281.223 | 2.412 | 16.68 | 0.614 | 3095783.297
363 | 8611.223 | 279.404 | 2.406 | 16.63 | 0.607 | 3125873.949
364 | 8607.372 | 280.939 | 2.418 | 15.85 | 0.581 | 3133083.408
366 | 8582.139 | 280.768 | 2.41 | 16.32 | 0.6 | 3141062.874
368 | 8613.486 | 280.029 | 2.412 | 16.03 | 0.586 | 3169762.848
370 | 8598.241 | 280.541 | 2.412 | 16.59 | 0.608 | 3181349.17
372 | 8580.502 | 279.575 | 2.399 | 17.14 | 0.625 | 3191946.744
374 | 8563.69 | 278.893 | 2.388 | 16.45 | 0.596 | 3202820.06
376 | 8579.483 | 279.234 | 2.396 | 16.27 | 0.587 | 3225885.608
378 | 8554.06 | 280.541 | 2.4 | 16.22 | 0.59 | 3233434.68
380 | 8628.419 | 278.893 | 2.406 | 15.89 | 0.576 | 3278799.22
382 | 8564.967 | 280.882 | 2.406 | 16.83 | 0.615 | 3271817.394
384 | 8612.729 | 278.04 | 2.395 | 15.97 | 0.579 | 3307287.936
386 | 8611.862 | 278.95 | 2.402 | 16.49 | 0.596 | 3324178.732
388 | 8589.577 | 278.779 | 2.395 | 16.8 | 0.609 | 3332755.876
390 | 8556.77 | 279.518 | 2.392 | 16.43 | 0.595 | 3337140.3
392 | 8542.664 | 278.893 | 2.382 | 16.95 | 0.612 | 3348724.288
394 | 8581.419 | 279.234 | 2.396 | 17.18 | 0.618 | 3381079.086
396 | 8552.699 | 280.143 | 2.396 | 17.36 | 0.63 | 3386868.804
398 | 8545.899 | 280.541 | 2.397 | 17.4 | 0.632 | 3401267.802
400 | 8609.172 | 279.518 | 2.406 | 17.66 | 0.639 | 3443668.8
402 | 8551.784 | 280.143 | 2.396 | 16.98 | 0.619 | 3437817.168
404 | 8545.673 | 280.598 | 2.398 | 17.02 | 0.619 | 3452451.892
406 | 8544.393 | 280.314 | 2.395 | 16.72 | 0.608 | 3469023.558
408 | 8573.79 | 279.347 | 2.395 | 17.27 | 0.625 | 3498106.32
410 | 8567.799 | 280.768 | 2.406 | 17.04 | 0.62 | 3512797.59
412 | 8545.109 | 280.768 | 2.399 | 16.99 | 0.62 | 3520584.908
414 | 8513.84 | 281.735 | 2.399 | 17.04 | 0.623 | 3524729.76
416 | 8563.234 | 279.006 | 2.389 | 16.86 | 0.61 | 3562305.344
419 | 8557.437 | 279.688 | 2.393 | 16.89 | 0.61 | 3585566.103
421 | 8527.897 | 280.427 | 2.391 | 16.94 | 0.615 | 3590244.637
423 | 8566.78 | 278.893 | 2.389 | 16.86 | 0.608 | 3623747.94
425 | 8504.242 | 280.484 | 2.385 | 16.97 | 0.615 | 3614302.85
427 | 8520.074 | 280.541 | 2.39 | 17.27 | 0.625 | 3638071.598
429 | 8532.452 | 279.632 | 2.386 | 16.95 | 0.613 | 3660421.908
432 | 8543.175 | 278.95 | 2.383 | 17.2 | 0.619 | 3690651.6
434 | 8567.291 | 279.347 | 2.393 | 16.48 | 0.594 | 3718204.294
436 | 8511.484 | 280.882 | 2.391 | 16.61 | 0.604 | 3711007.024
438 | 8580.332 | 279.006 | 2.394 | 17.38 | 0.627 | 3758185.416
441 | 8489.482 | 279.461 | 2.372 | 17.66 | 0.638 | 3743861.562
443 | 8533.158 | 279.234 | 2.383 | 17.61 | 0.63 | 3780188.994
445 | 8517.769 | 280.655 | 2.391 | 17.4 | 0.629 | 3790407.205
447 | 8536.828 | 279.632 | 2.387 | 18.06 | 0.652 | 3815962.116
450 | 8578.016 | 279.916 | 2.401 | 17.2 | 0.621 | 3860107.2
452 | 8471.406 | 280.939 | 2.38 | 16.75 | 0.611 | 3829075.512
454 | 8477.946 | 281.45 | 2.386 | 17.29 | 0.626 | 3848987.484
457 | 8498.374 | 280.257 | 2.382 | 16.61 | 0.601 | 3883756.918
459 | 8515.389 | 280.029 | 2.385 | 17.22 | 0.621 | 3908563.551
461 | 8452.575 | 280.825 | 2.374 | 16.75 | 0.607 | 3896637.075
464 | 8492.801 | 280.541 | 2.383 | 17.26 | 0.621 | 3940659.664
466 | 8483.182 | 279.973 | 2.375 | 17.3 | 0.624 | 3953162.812
468 | 8484.524 | 280.086 | 2.376 | 17.56 | 0.631 | 3970757.232
471 | 8488.726 | 279.575 | 2.373 | 18.01 | 0.646 | 3998189.946
473 | 8478.283 | 279.461 | 2.369 | 16.96 | 0.608 | 4010227.859
476 | 8474.838 | 280.598 | 2.378 | 17.38 | 0.624 | 4034022.888
478 | 8454.57 | 280.143 | 2.368 | 16.57 | 0.598 | 4041284.46
481 | 8462.89 | 280.541 | 2.374 | 16.95 | 0.609 | 4070650.09
483 | 8456.791 | 280.086 | 2.369 | 16.95 | 0.61 | 4084630.053
486 | 8492.376 | 279.688 | 2.375 | 16.8 | 0.602 | 4127294.736
488 | 8488.117 | 279.916 | 2.376 | 17.11 | 0.615 | 4142201.096
491 | 8497.996 | 279.632 | 2.376 | 17.82 | 0.639 | 4172516.036
493 | 8482.224 | 279.347 | 2.369 | 17.01 | 0.611 | 4181736.432
496 | 8480.185 | 278.779 | 2.364 | 17.63 | 0.629 | 4206171.76
498 | 8454.858 | 280.37 | 2.37 | 17.7 | 0.634 | 4210519.284
501 | 8464.542 | 280.598 | 2.375 | 17.61 | 0.633 | 4240735.542
503 | 8474.765 | 279.632 | 2.37 | 17.42 | 0.625 | 4262806.795
506 | 8470.826 | 280.2 | 2.374 | 17.81 | 0.639 | 4286237.956
508 | 8461.795 | 279.802 | 2.368 | 17.37 | 0.624 | 4298591.86
511 | 8467.486 | 280.711 | 2.377 | 17.78 | 0.638 | 4326885.346
514 | 8429.04 | 280.314 | 2.363 | 17.65 | 0.635 | 4332526.56
516 | 8469.253 | 279.347 | 2.366 | 17.5 | 0.624 | 4370134.548
519 | 8398.469 | 281.621 | 2.365 | 17.8 | 0.64 | 4358805.411
522 | 8434.924 | 279.973 | 2.362 | 17.44 | 0.624 | 4403030.328
524 | 8419.968 | 279.347 | 2.352 | 17.53 | 0.625 | 4412063.232
527 | 8431.649 | 279.632 | 2.358 | 17.89 | 0.635 | 4443479.023
530 | 8433.654 | 280.996 | 2.37 | 17.15 | 0.614 | 4469836.62
532 | 8428.97 | 280.427 | 2.364 | 16.92 | 0.608 | 4484212.04
535 | 8475.695 | 278.779 | 2.363 | 17.4 | 0.62 | 4534496.825
538 | 8422.944 | 280.257 | 2.361 | 17.33 | 0.62 | 4531543.872
541 | 8413.761 | 280.484 | 2.36 | 17.93 | 0.641 | 4551844.701
543 | 8434.892 | 280.086 | 2.362 | 18.22 | 0.65 | 4580146.356
547 | 8459.577 | 279.347 | 2.363 | 17.83 | 0.635 | 4627388.619
549 | 8381.758 | 281.337 | 2.358 | 17.44 | 0.627 | 4601585.142
553 | 8431.384 | 280.768 | 2.367 | 17.51 | 0.626 | 4662555.352
555 | 8473.335 | 279.802 | 2.371 | 17.86 | 0.639 | 4702700.925
558 | 8382.411 | 282.076 | 2.364 | 17.79 | 0.642 | 4677385.338
560 | 8415.451 | 279.291 | 2.35 | 17.68 | 0.631 | 4712652.56
564 | 8424.022 | 280.143 | 2.36 | 18.38 | 0.653 | 4751148.408
566 | 8426.969 | 279.802 | 2.358 | 17.64 | 0.629 | 4769664.454
571 | 8387.845 | 278.95 | 2.34 | 17.05 | 0.606 | 4789459.495
573 | 8399.33 | 279.916 | 2.351 | 17.7 | 0.626 | 4812816.09
575 | 8400.98 | 279.916 | 2.352 | 17.32 | 0.616 | 4830563.5
579 | 8375.081 | 280.825 | 2.352 | 17.47 | 0.623 | 4849171.899
582 | 8406.525 | 279.518 | 2.35 | 17.72 | 0.629 | 4892597.55
584 | 8396.215 | 280.086 | 2.352 | 17.36 | 0.618 | 4903389.56
588 | 8379.251 | 280.086 | 2.347 | 18.01 | 0.64 | 4926999.588
591 | 8397.868 | 278.779 | 2.341 | 18.32 | 0.647 | 4963139.988
593 | 8395.466 | 278.609 | 2.339 | 17.58 | 0.62 | 4978511.338
597 | 8390.282 | 279.347 | 2.344 | 18.23 | 0.643 | 5008998.354
600 | 8400.459 | 279.688 | 2.35 | 17.61 | 0.624 | 5040275.4
602 | 8403.53 | 279.973 | 2.353 | 17.25 | 0.613 | 5058925.06
607 | 8378.883 | 280.257 | 2.348 | 17.38 | 0.619 | 5085981.981
609 | 8369.74 | 279.973 | 2.343 | 17.93 | 0.637 | 5097171.66
611 | 8405.18 | 279.973 | 2.353 | 18.05 | 0.639 | 5135564.98
616 | 8395.914 | 280.086 | 2.352 | 17.61 | 0.627 | 5171883.024
618 | 8416.586 | 281.166 | 2.366 | 17.75 | 0.634 | 5201450.148
621 | 8367.556 | 280.086 | 2.344 | 17.2 | 0.616 | 5196252.276
626 | 8348.537 | 280.427 | 2.341 | 17.59 | 0.625 | 5226184.162
628 | 8403.431 | 279.347 | 2.347 | 17.08 | 0.604 | 5277354.668
630 | 8381.248 | 279.745 | 2.345 | 17.9 | 0.635 | 5280186.24
635 | 8398.627 | 279.745 | 2.349 | 17.6 | 0.624 | 5333128.145
638 | 8385.932 | 279.688 | 2.345 | 17.65 | 0.627 | 5350224.616
640 | 8337.448 | 279.859 | 2.333 | 18.15 | 0.643 | 5335966.72
645 | 8342.499 | 279.518 | 2.332 | 18.13 | 0.638 | 5380911.855
648 | 8395.99 | 280.257 | 2.353 | 17.35 | 0.613 | 5440601.52
650 | 8355.88 | 279.802 | 2.338 | 16.56 | 0.59 | 5431322
653 | 8346.173 | 280.939 | 2.345 | 16.81 | 0.598 | 5450050.969
658 | 8330.949 | 281.28 | 2.343 | 17.08 | 0.609 | 5481764.442
660 | 8387.486 | 279.404 | 2.343 | 18.61 | 0.657 | 5535740.76
665 | 8364.261 | 279.916 | 2.341 | 17.97 | 0.636 | 5562233.565
668 | 8402.907 | 279.916 | 2.352 | 16.99 | 0.602 | 5613141.876
670 | 8343.891 | 280.143 | 2.337 | 17.51 | 0.623 | 5590406.97
676 | 8342.322 | 280.2 | 2.338 | 17.52 | 0.62 | 5639409.672
678 | 8349.629 | 281.394 | 2.35 | 17.34 | 0.616 | 5661048.462
681 | 8374.068 | 279.291 | 2.339 | 17.77 | 0.63 | 5702740.308
686 | 8335.879 | 280.711 | 2.34 | 18.51 | 0.655 | 5718412.994
689 | 8358.115 | 279.063 | 2.332 | 18.67 | 0.657 | 5758741.235
691 | 8329.449 | 278.665 | 2.321 | 17.34 | 0.609 | 5755649.259
697 | 8277.763 | 279.632 | 2.315 | 16.32 | 0.574 | 5769600.811
699 | 8349.068 | 279.802 | 2.336 | 18.16 | 0.635 | 5835998.532
702 | 8343.89 | 280.143 | 2.337 | 18.17 | 0.642 | 5857410.78
707 | 8351.401 | 280.086 | 2.339 | 18.34 | 0.648 | 5904440.507
710 | 8348.01 | 280.2 | 2.339 | 17.61 | 0.623 | 5927087.1
713 | 8306.911 | 279.575 | 2.322 | 17.57 | 0.621 | 5922827.543
718 | 8295.679 | 282.36 | 2.342 | 16.97 | 0.602 | 5956297.522
721 | 8331.195 | 279.234 | 2.326 | 17.49 | 0.618 | 6006791.595
724 | 8308.66 | 281.337 | 2.338 | 17.82 | 0.63 | 6015469.84
730 | 8289.421 | 281.394 | 2.333 | 17.78 | 0.632 | 6051277.33
732 | 8337.89 | 280.541 | 2.339 | 18.34 | 0.648 | 6103335.48
735 | 8311.498 | 280.143 | 2.328 | 18.12 | 0.641 | 6108951.03
741 | 8272.575 | 279.688 | 2.314 | 17.43 | 0.613 | 6129978.075
744 | 8276.74 | 280.257 | 2.32 | 17.56 | 0.615 | 6157894.56
747 | 8296.889 | 280.768 | 2.33 | 17.36 | 0.611 | 6197776.083
752 | 8288.334 | 280.711 | 2.327 | 17.91 | 0.632 | 6232827.168
755 | 8291.314 | 280.37 | 2.325 | 17.36 | 0.612 | 6259942.07
758 | 8253.335 | 278.779 | 2.301 | 16.99 | 0.595 | 6256027.93
764 | 8277.761 | 279.745 | 2.316 | 17.65 | 0.614 | 6324209.404
767 | 8260.49 | 281.223 | 2.323 | 17 | 0.599 | 6335795.83
770 | 8309.165 | 278.665 | 2.315 | 17.02 | 0.596 | 6398057.05
776 | 8290.244 | 279.12 | 2.314 | 17.25 | 0.603 | 6433229.344
779 | 8269.488 | 279.006 | 2.307 | 17.6 | 0.614 | 6441931.152
782 | 8287.368 | 280.257 | 2.323 | 17.65 | 0.617 | 6480721.776
788 | 8246.301 | 278.552 | 2.297 | 16.83 | 0.589 | 6498085.188
791 | 8228.495 | 280.029 | 2.304 | 16.64 | 0.579 | 6508739.545
794 | 8271.597 | 279.177 | 2.309 | 17.29 | 0.601 | 6567648.018
800 | 8244.192 | 279.745 | 2.306 | 17.22 | 0.601 | 6595353.6
803 | 8251.048 | 279.291 | 2.304 | 17.59 | 0.612 | 6625591.544
806 | 8248.96 | 280.029 | 2.31 | 17.58 | 0.613 | 6648661.76
812 | 8275.766 | 279.177 | 2.31 | 17.77 | 0.619 | 6719921.992
815 | 8266.381 | 280.2 | 2.316 | 17.91 | 0.626 | 6737100.515
819 | 8226.294 | 280.029 | 2.304 | 17.53 | 0.614 | 6737334.786
825 | 8238.671 | 279.632 | 2.304 | 17.92 | 0.623 | 6796903.575
828 | 8280.437 | 279.575 | 2.315 | 18.47 | 0.642 | 6856201.836
831 | 8255.357 | 279.973 | 2.311 | 18.24 | 0.638 | 6860201.667
838 | 8252.838 | 280.541 | 2.315 | 17.21 | 0.603 | 6915878.244
841 | 8247.237 | 279.745 | 2.307 | 17 | 0.596 | 6935926.317
844 | 8249.254 | 279.802 | 2.308 | 17.7 | 0.617 | 6962370.376
851 | 8248.551 | 280.655 | 2.315 | 17.98 | 0.629 | 7019516.901
854 | 8250.966 | 280.825 | 2.317 | 17.66 | 0.62 | 7046324.964
857 | 8171.288 | 279.404 | 2.283 | 17.09 | 0.598 | 7002793.816
864 | 8200.78 | 280.711 | 2.302 | 17.46 | 0.605 | 7085473.92
867 | 8208.902 | 280.768 | 2.305 | 17.74 | 0.619 | 7117118.034
870 | 8231.96 | 279.461 | 2.301 | 17.4 | 0.606 | 7161805.2
877 | 8172.596 | 278.836 | 2.279 | 17.9 | 0.62 | 7167366.692
881 | 8223.125 | 280.655 | 2.308 | 17.57 | 0.607 | 7244573.125
884 | 8222.882 | 279.234 | 2.296 | 17.03 | 0.593 | 7269027.688
891 | 8200.391 | 280.37 | 2.299 | 16.85 | 0.587 | 7306548.381
894 | 8210.85 | 278.836 | 2.289 | 16.54 | 0.574 | 7340499.9
898 | 8231.941 | 278.779 | 2.295 | 17.37 | 0.599 | 7392283.018
905 | 8261.248 | 279.461 | 2.309 | 17.35 | 0.601 | 7476429.44
908 | 8178.044 | 280.939 | 2.298 | 16.75 | 0.588 | 7425663.952
912 | 8215.106 | 280.996 | 2.308 | 17.24 | 0.602 | 7492176.672
919 | 8189.28 | 279.916 | 2.292 | 17.17 | 0.6 | 7525948.32
922 | 8188.27 | 279.461 | 2.288 | 16.95 | 0.587 | 7549584.94
926 | 8167.031 | 278.893 | 2.278 | 17.43 | 0.601 | 7562670.706
933 | 8160.695 | 280.086 | 2.286 | 17.02 | 0.587 | 7613928.435
936 | 8117.306 | 280.427 | 2.276 | 16.54 | 0.574 | 7597798.416
940 | 8117.99 | 281.394 | 2.284 | 16.39 | 0.569 | 7630910.6
947 | 8231.907 | 277.927 | 2.288 | 17.61 | 0.604 | 7795615.929
951 | 8181.119 | 279.234 | 2.284 | 17.94 | 0.619 | 7780244.169
954 | 8205.426 | 279.688 | 2.295 | 18.01 | 0.621 | 7827976.404
962 | 8135.638 | 279.688 | 2.275 | 17.35 | 0.602 | 7826483.756
966 | 8119.484 | 279.291 | 2.268 | 18.28 | 0.627 | 7843421.544
969 | 8135.172 | 280.029 | 2.278 | 17.88 | 0.613 | 7882981.668
977 | 8134.613 | 279.347 | 2.272 | 16.65 | 0.574 | 7947516.901
980 | 8121.885 | 279.177 | 2.267 | 17.2 | 0.59 | 7959447.3
984 | 8151.882 | 278.665 | 2.272 | 17.49 | 0.597 | 8021451.888
992 | 8137.208 | 279.461 | 2.274 | 17.06 | 0.586 | 8072110.336
996 | 8103.629 | 278.097 | 2.254 | 17.77 | 0.607 | 8071214.484
1000 | 8100.068 | 279.802 | 2.266 | 17.34 | 0.591 | 8100068
1008 | 8109.781 | 279.291 | 2.265 | 17.05 | 0.584 | 8174659.248
1011 | 8090.073 | 280.086 | 2.266 | 16.54 | 0.568 | 8179063.803
1016 | 8131.646 | 279.12 | 2.27 | 17.55 | 0.6 | 8261752.336
1024 | 8101.646 | 279.063 | 2.261 | 16.43 | 0.563 | 8296085.504
1029 | 8119.056 | 278.893 | 2.264 | 17.34 | 0.591 | 8354508.624
1032 | 8094.238 | 279.12 | 2.259 | 17.82 | 0.608 | 8353253.616
1037 | 8141.035 | 278.893 | 2.27 | 17.3 | 0.589 | 8442253.295
1045 | 8089.984 | 280.655 | 2.27 | 17.89 | 0.616 | 8454033.28
1048 | 8088.526 | 280.086 | 2.265 | 18.19 | 0.624 | 8476775.248
1053 | 8115.583 | 280.143 | 2.274 | 17.69 | 0.607 | 8545708.899
1061 | 8080.848 | 280.825 | 2.269 | 17.11 | 0.591 | 8573779.728
1064 | 8067.436 | 280.598 | 2.264 | 17.64 | 0.607 | 8583751.904
1072 | 8075.031 | 279.859 | 2.26 | 17.49 | 0.599 | 8656433.232
1075 | 8056.698 | 278.381 | 2.243 | 16.76 | 0.57 | 8660950.35
1080 | 8025.176 | 279.461 | 2.243 | 16.34 | 0.555 | 8667190.08
1089 | 8046.183 | 280.086 | 2.254 | 17.21 | 0.585 | 8762293.287
1094 | 8071.767 | 277.927 | 2.243 | 17.84 | 0.603 | 8830513.098
1097 | 8018.445 | 280.257 | 2.247 | 17.7 | 0.601 | 8796234.165
1105 | 8029.363 | 280.086 | 2.249 | 16.99 | 0.578 | 8872446.115
1111 | 8046.504 | 279.518 | 2.249 | 17.08 | 0.581 | 8939665.944
1114 | 8066.377 | 279.404 | 2.254 | 18.24 | 0.618 | 8985943.978
1123 | 8091.205 | 279.461 | 2.261 | 16.9 | 0.576 | 9086423.215
1128 | 8037.587 | 278.836 | 2.241 | 17.49 | 0.596 | 9066398.136
1131 | 8019.067 | 280.541 | 2.25 | 17.57 | 0.597 | 9069564.777
1137 | 8052.602 | 280.257 | 2.257 | 17.1 | 0.583 | 9155808.474
1143 | 7992.061 | 278.893 | 2.229 | 17.89 | 0.608 | 9134925.723
1149 | 8034.893 | 280.029 | 2.25 | 18.62 | 0.627 | 9232092.057
1157 | 8000.239 | 279.859 | 2.239 | 17.71 | 0.603 | 9256276.523
1163 | 8000.349 | 280.484 | 2.244 | 17.79 | 0.604 | 9304405.887
1166 | 8046.65 | 279.461 | 2.249 | 18.1 | 0.613 | 9382393.9
1172 | 8013.978 | 279.745 | 2.242 | 17.79 | 0.604 | 9392382.216
1181 | 8017.042 | 280.655 | 2.25 | 17.71 | 0.602 | 9468126.602
1184 | 7969.913 | 280.711 | 2.237 | 18.29 | 0.624 | 9436376.992
1191 | 7961.993 | 279.973 | 2.229 | 18.49 | 0.625 | 9482733.663
1197 | 8008.549 | 279.347 | 2.237 | 17.55 | 0.591 | 9586233.153
1203 | 8019.431 | 278.381 | 2.232 | 18.36 | 0.617 | 9647375.493
1212 | 7983.147 | 280.314 | 2.238 | 16.97 | 0.574 | 9675574.164
1218 | 7977.42 | 280.029 | 2.234 | 18.41 | 0.622 | 9716497.56
1221 | 7939.49 | 280.598 | 2.228 | 18.54 | 0.627 | 9694117.29
1228 | 7993.545 | 279.688 | 2.236 | 16.97 | 0.572 | 9816073.26
1234 | 8054.464 | 278.665 | 2.245 | 18.92 | 0.635 | 9939208.576
1240 | 7980.226 | 279.347 | 2.229 | 18.96 | 0.641 | 9895480.24
1247 | 7966.729 | 280.143 | 2.232 | 18.4 | 0.62 | 9934511.063
1256 | 7974.487 | 280.484 | 2.237 | 16.81 | 0.569 | 10015955.7
1259 | 8014.349 | 279.802 | 2.242 | 18.92 | 0.638 | 10090065.4
1269 | 7918.426 | 280.655 | 2.222 | 18.7 | 0.635 | 10048482.6
1276 | 7943.477 | 280.598 | 2.229 | 18.28 | 0.615 | 10135876.7
1279 | 7968.373 | 279.973 | 2.231 | 18.23 | 0.614 | 10191549.1
1285 | 7933.759 | 280.2 | 2.223 | 18.72 | 0.631 | 10194880.3
1295 | 7942.85 | 281.621 | 2.237 | 18.64 | 0.629 | 10285990.75
1299 | 7945.758 | 279.859 | 2.224 | 18.63 | 0.629 | 10321539.6
1305 | 7976.707 | 278.665 | 2.223 | 18.42 | 0.616 | 10409602.6
1315 | 7945.4 | 279.688 | 2.222 | 19.14 | 0.641 | 10448201
1319 | 7926.387 | 280.2 | 2.221 | 18.87 | 0.633 | 10454904.5
1326 | 7951.377 | 280.427 | 2.23 | 18.43 | 0.619 | 10543525.9
1336 | 7941.269 | 279.063 | 2.216 | 18.85 | 0.632 | 10609535.4
1339 | 7930.668 | 279.347 | 2.215 | 18.94 | 0.632 | 10619164.5
1349 | 7940.312 | 279.802 | 2.222 | 17.75 | 0.594 | 10711480.9
1356 | 7934.641 | 279.12 | 2.215 | 18.72 | 0.626 | 10759373.2
1360 | 7922.981 | 280.598 | 2.223 | 18.14 | 0.609 | 10775254.16
1367 | 7927.728 | 280.598 | 2.225 | 17.76 | 0.598 | 10837204.2
1377 | 7925.238 | 279.802 | 2.217 | 18.74 | 0.629 | 10913052.7
1381 | 7926.631 | 279.404 | 2.215 | 18.81 | 0.628 | 10946677.4
1388 | 7911.746 | 279.916 | 2.215 | 18.52 | 0.619 | 10981503.4
1399 | 7926.366 | 279.575 | 2.216 | 18.53 | 0.619 | 11088986.0
1402 | 7916.279 | 279.404 | 2.212 | 19.14 | 0.638 | 11098623.2
1409 | 7903.594 | 280.314 | 2.215 | 18.1 | 0.606 | 11136163.9
1417 | 7900.262 | 280.882 | 2.219 | 18.16 | 0.61 | 11194671.3
1424 | 7885.158 | 279.291 | 2.202 | 18.71 | 0.625 | 11228465.0
1435 | 7899.604 | 280.086 | 2.213 | 18.56 | 0.617 | 11335931.74
1439 | 7930.813 | 278.722 | 2.21 | 19.08 | 0.634 | 11412439.9
1446 | 7907.801 | 279.688 | 2.212 | 18.38 | 0.613 | 11434680.2
1457 | 7871.344 | 280.882 | 2.211 | 19.37 | 0.648 | 11468548.2
1465 | 7839.751 | 280.882 | 2.202 | 17.95 | 0.602 | 11485235.2
1468 | 7896.504 | 279.518 | 2.207 | 18.13 | 0.602 | 11592067.9
1476 | 7897.171 | 279.461 | 2.207 | 18.47 | 0.614 | 11656224.4
1487 | 7830.613 | 280.029 | 2.193 | 18.21 | 0.608 | 11644121.5
1491 | 7853.777 | 279.347 | 2.194 | 17.72 | 0.586 | 11709981.5
1499 | 7854.194 | 279.745 | 2.197 | 17.94 | 0.595 | 11773436.8
1510 | 7868.835 | 279.063 | 2.196 | 18.51 | 0.612 | 11881940.85
1514 | 7859.388 | 280.427 | 2.204 | 17.88 | 0.595 | 11899113.4
1522 | 7861.435 | 281.28 | 2.211 | 18.69 | 0.625 | 11965104.07
1534 | 7871.818 | 278.268 | 2.19 | 18.92 | 0.628 | 12075368.8
1537 | 7841.976 | 279.063 | 2.188 | 19.59 | 0.645 | 12053117.1
1545 | 7878.101 | 278.95 | 2.198 | 17.81 | 0.587 | 12171666.0
1557 | 7912.205 | 278.154 | 2.201 | 18.61 | 0.613 | 12319303.2
1561 | 7845.99 | 279.063 | 2.19 | 17.33 | 0.575 | 12247590.39
1569 | 7834.402 | 278.268 | 2.18 | 18.66 | 0.613 | 12292176.7
1581 | 7834.834 | 280.37 | 2.197 | 18.58 | 0.612 | 12386872.6
1585 | 7869.43 | 279.234 | 2.197 | 18.75 | 0.62 | 12473046.55
1594 | 7842.002 | 278.893 | 2.187 | 18.1 | 0.599 | 12500151.2
1606 | 7885.014 | 278.211 | 2.194 | 18.38 | 0.603 | 12663332.5
1610 | 7825.889 | 279.859 | 2.19 | 18.3 | 0.606 | 12599681.29
1618 | 7843.681 | 279.347 | 2.191 | 18.03 | 0.596 | 12691075.9
1631 | 7848.764 | 279.063 | 2.19 | 18.44 | 0.608 | 12801334.1
1635 | 7847.09 | 279.461 | 2.193 | 18.33 | 0.605 | 12829992.15
1643 | 7836.664 | 279.518 | 2.19 | 17.73 | 0.587 | 12875639.0
1656 | 7850.831 | 278.04 | 2.183 | 18.94 | 0.622 | 13000976.1
1660 | 7837.188 | 279.632 | 2.192 | 17.89 | 0.59 | 13009732.08
1669 | 7834.889 | 278.438 | 2.182 | 17.75 | 0.585 | 13076429.7
1681 | 7863.979 | 278.893 | 2.193 | 17.15 | 0.564 | 13219348.7
1686 | 7774.365 | 279.234 | 2.171 | 15.69 | 0.521 | 13107579.39
1694 | 7800.634 | 279.802 | 2.183 | 17.94 | 0.588 | 13214274.0
1707 | 7817.315 | 279.177 | 2.182 | 18.22 | 0.599 | 13344156.7
1712 | 7831.533 | 279.859 | 2.192 | 18.47 | 0.609 | 13407584.5
1721 | 7802.653 | 280.029 | 2.185 | 18.08 | 0.599 | 13428365.8
1734 | 7807.433 | 278.836 | 2.177 | 17.31 | 0.57 | 13538088.8
1738 | 7848.995 | 277.017 | 2.174 | 17.94 | 0.584 | 13641553.31
1747 | 7762.205 | 279.12 | 2.167 | 16.37 | 0.538 | 13560572.1
1761 | 7771.452 | 280.086 | 2.177 | 18.09 | 0.593 | 13685527.0
1765 | 7824.154 | 279.177 | 2.184 | 17.76 | 0.583 | 13809631.81
1774 | 7786.62 | 279.688 | 2.178 | 17.64 | 0.582 | 13813463.88
1788 | 7795.747 | 278.381 | 2.17 | 17.36 | 0.569 | 13938795.6
1792 | 7755.495 | 279.234 | 2.166 | 17.46 | 0.572 | 13897847.04
1802 | 7760.784 | 279.347 | 2.168 | 17.57 | 0.574 | 13984932.8
1816 | 7715.573 | 278.495 | 2.149 | 17.97 | 0.586 | 14011480.6
1820 | 7744.771 | 279.518 | 2.165 | 17.7 | 0.574 | 14095483.22
1830 | 7740.281 | 279.291 | 2.162 | 16.4 | 0.537 | 14164714.23
1844 | 7752.021 | 281.053 | 2.179 | 18.74 | 0.614 | 14294726.7
1848 | 7763.125 | 279.632 | 2.171 | 17.33 | 0.571 | 14346255
1858 | 7778.119 | 278.324 | 2.165 | 18.94 | 0.617 | 14451745.1
1872 | 7693.837 | 280.541 | 2.158 | 17.36 | 0.57 | 14402862.9
1877 | 7716.036 | 279.177 | 2.154 | 18.31 | 0.595 | 14482999.6
1887 | 7748.964 | 280.427 | 2.173 | 18.46 | 0.602 | 14622295.1
1901 | 7742.19 | 280.541 | 2.172 | 17.52 | 0.577 | 14717903.19
1906 | 7721.823 | 279.688 | 2.16 | 19.75 | 0.646 | 14717794.6
1916 | 7759.514 | 280.086 | 2.173 | 17.8 | 0.582 | 14867228.8
1930 | 7695.537 | 279.973 | 2.155 | 17.76 | 0.584 | 14852386.41
1935 | 7685.217 | 279.632 | 2.149 | 19.88 | 0.644 | 14870894.9
1945 | 7783.396 | 278.836 | 2.17 | 18.53 | 0.599 | 15138705.22
1960 | 7687.474 | 280.314 | 2.155 | 19.3 | 0.632 | 15067449.04
1965 | 7705.556 | 280.655 | 2.163 | 18.43 | 0.601 | 15141417.54
1975 | 7670.572 | 279.461 | 2.144 | 19.44 | 0.633 | 15149379.7
1991 | 7733.537 | 279.234 | 2.159 | 18.16 | 0.587 | 15397472.2
1996 | 7708.568 | 281.109 | 2.167 | 18.74 | 0.613 | 15386301.7
2006 | 7679.728 | 280.2 | 2.152 | 18.16 | 0.595 | 15405534.4
2021 | 7667.396 | 280.882 | 2.154 | 18.47 | 0.602 | 15495807.3
2027 | 7659.221 | 280.655 | 2.15 | 19.02 | 0.619 | 15525241.0
2037 | 7689.137 | 278.665 | 2.143 | 18.81 | 0.607 | 15662772.1
2053 | 7691.975 | 277.87 | 2.137 | 19.83 | 0.635 | 15791624.7
2058 | 7713.603 | 278.95 | 2.152 | 19.58 | 0.628 | 15874595.0
2069 | 7766.416 | 277.927 | 2.158 | 18 | 0.581 | 16068714.7
2084 | 7711.125 | 277.87 | 2.143 | 18.86 | 0.61 | 16069984.5
2090 | 7739.539 | 278.552 | 2.156 | 16.89 | 0.545 | 16175636.51
2101 | 7702.988 | 279.063 | 2.15 | 18.76 | 0.609 | 16183977.8
2117 | 7684.081 | 280.2 | 2.153 | 18.7 | 0.607 | 16267199.5
2122 | 7635.678 | 280.143 | 2.139 | 19.67 | 0.639 | 16202908.7
2133 | 7636.372 | 281.223 | 2.148 | 19.02 | 0.616 | 16288381.5
2149 | 7697.172 | 278.154 | 2.141 | 19.33 | 0.622 | 16541222.6
2155 | 7675.643 | 279.063 | 2.142 | 18.95 | 0.61 | 16541010.7
2166 | 7682.835 | 279.063 | 2.144 | 18.56 | 0.598 | 16641020.61
2183 | 7682.394 | 278.722 | 2.141 | 18.61 | 0.6 | 16770666.1
2188 | 7671.428 | 277.131 | 2.126 | 18.59 | 0.595 | 16785084.5
2199 | 7597.311 | 280.029 | 2.127 | 18.8 | 0.603 | 16706486.9
2216 | 7644.699 | 279.916 | 2.14 | 18.6 | 0.597 | 16940653.0
2222 | 7655.807 | 276.619 | 2.118 | 18.81 | 0.6 | 17011203.2
2234 | 7656.866 | 279.063 | 2.137 | 18.25 | 0.582 | 17105438.6
2251 | 7616.949 | 281.223 | 2.142 | 17.46 | 0.567 | 17145752.2
2256 | 7647.634 | 276.562 | 2.115 | 16.9 | 0.542 | 17253062.3
2268 | 7634.497 | 279.234 | 2.132 | 17.82 | 0.568 | 17315039.2
2286 | 7612.418 | 278.552 | 2.12 | 17.13 | 0.55 | 17401987.5
2291 | 7653.164 | 278.836 | 2.134 | 18.25 | 0.582 | 17533398.7
2303 | 7646.834 | 277.87 | 2.125 | 17.79 | 0.57 | 17610658.7
2321 | 7574.662 | 280.029 | 2.121 | 18.53 | 0.595 | 17580790.5
2327 | 7639.781 | 277.699 | 2.122 | 17.89 | 0.569 | 17777770.4
2339 | 7636.233 | 280.314 | 2.141 | 17.69 | 0.568 | 17861149.0
2357 | 7604.577 | 280.257 | 2.131 | 17.87 | 0.579 | 17923988.0
2363 | 7610.835 | 278.779 | 2.122 | 19.2 | 0.615 | 17984403.1
2375 | 7580.446 | 279.859 | 2.121 | 16.98 | 0.545 | 18003559.25
2393 | 7621.598 | 277.188 | 2.113 | 17.32 | 0.551 | 18238484.0
2399 | 7606.259 | 278.154 | 2.116 | 17.45 | 0.554 | 18247415.3
2412 | 7579.251 | 279.234 | 2.116 | 18.81 | 0.599 | 18281153.4
2430 | 7574.557 | 279.916 | 2.12 | 18.33 | 0.586 | 18406173.51
2436 | 7529.298 | 279.802 | 2.107 | 18.08 | 0.579 | 18341369.9
2449 | 7590.623 | 277.983 | 2.11 | 18.59 | 0.587 | 18589435.7
2468 | 7575.162 | 280.257 | 2.123 | 17.59 | 0.562 | 18695499.8
2474 | 7577.905 | 278.438 | 2.11 | 17.98 | 0.574 | 18747736.97
2487 | 7568.847 | 280.086 | 2.12 | 18.12 | 0.578 | 18823722.5
2506 | 7586.398 | 278.95 | 2.116 | 18.47 | 0.589 | 19011513.4
2512 | 7523.076 | 280.711 | 2.112 | 19.41 | 0.621 | 18897966.9
2525 | 7562.017 | 277.472 | 2.098 | 16.83 | 0.534 | 19094092.9
2545 | 7526.919 | 280.143 | 2.109 | 19.18 | 0.607 | 19156008.9
2551 | 7551.772 | 279.973 | 2.114 | 17.16 | 0.548 | 19264570.4
2564 | 7609.256 | 278.381 | 2.118 | 17.65 | 0.561 | 19510132.4
2584 | 7541.667 | 279.461 | 2.108 | 20.12 | 0.641 | 19487667.5
2591 | 7585.114 | 277.472 | 2.105 | 19.55 | 0.615 | 19653030.4
2604 | 7538.313 | 279.12 | 2.104 | 19.47 | 0.616 | 19629767.1
2624 | 7574.713 | 279.802 | 2.119 | 19.42 | 0.616 | 19876046.9
2631 | 7592.586 | 279.177 | 2.12 | 19.2 | 0.612 | 19976093.8
2644 | 7536.072 | 279.916 | 2.109 | 19.92 | 0.636 | 19925374.4
2665 | 7594.143 | 276.676 | 2.101 | 18.77 | 0.591 | 20238391.1
2671 | 7571.66 | 277.87 | 2.104 | 17.17 | 0.542 | 20223903.86
2685 | 7539.765 | 279.461 | 2.107 | 19.75 | 0.625 | 20244269.0
2706 | 7523.024 | 280.427 | 2.11 | 19.84 | 0.631 | 20357302.9
2713 | 7536.035 | 279.632 | 2.107 | 19.06 | 0.606 | 20445263.0
2727 | 7541.125 | 278.495 | 2.1 | 19.3 | 0.61 | 20564647.9
2748 | 7567.428 | 277.927 | 2.103 | 18.96 | 0.596 | 20795292.1
2755 | 7523.728 | 277.586 | 2.088 | 18.44 | 0.581 | 20727870.64
2769 | 7500.835 | 279.632 | 2.097 | 19.7 | 0.619 | 20769812.1
2790 | 7523.264 | 279.802 | 2.105 | 19.73 | 0.623 | 20989906.56
2797 | 7482.882 | 279.973 | 2.095 | 18.12 | 0.577 | 20929621.0
2812 | 7498.188 | 281.053 | 2.107 | 18.73 | 0.595 | 21084904.7
2833 | 7493.317 | 280.2 | 2.1 | 19.66 | 0.625 | 21228567.1
2841 | 7517.648 | 278.552 | 2.094 | 19.18 | 0.604 | 21357638.0
2855 | 7487.302 | 276.79 | 2.072 | 17.59 | 0.551 | 21376247.21
2877 | 7474.763 | 279.12 | 2.086 | 17.94 | 0.56 | 21504893.2
2885 | 7466.653 | 276.676 | 2.066 | 17.74 | 0.553 | 21541293.9
2899 | 7464.201 | 278.836 | 2.081 | 18.21 | 0.566 | 21638718.7
2922 | 7478.071 | 277.188 | 2.073 | 17.2 | 0.537 | 21850923.5
2929 | 7463.662 | 280.029 | 2.09 | 18.97 | 0.593 | 21861066.0
2944 | 7463.203 | 279.859 | 2.089 | 18.65 | 0.588 | 21971669.6
2967 | 7451.909 | 277.472 | 2.068 | 18.44 | 0.576 | 22109814.0
2974 | 7432.687 | 279.234 | 2.075 | 18.61 | 0.579 | 22104811.1
2990 | 7426.775 | 277.756 | 2.063 | 17.96 | 0.559 | 22206057.25
3013 | 7442.439 | 279.632 | 2.081 | 19.54 | 0.607 | 22424068.7
3020 | 7454.748 | 278.495 | 2.076 | 18.55 | 0.58 | 22513338.96
3036 | 7422.149 | 279.859 | 2.077 | 19.43 | 0.608 | 22533644.4
3059 | 7422.902 | 279.063 | 2.071 | 17.77 | 0.556 | 22706657.2
3067 | 7467.274 | 276.278 | 2.063 | 17.73 | 0.548 | 22902129.4
3083 | 7459.702 | 276.79 | 2.065 | 18.3 | 0.564 | 22998261.3
3107 | 7444.982 | 278.893 | 2.076 | 20.16 | 0.624 | 23131559.1
3115 | 7479.018 | 277.131 | 2.073 | 19.05 | 0.591 | 23297141.07
3131 | 7459.031 | 279.12 | 2.082 | 19.45 | 0.606 | 23354226.1
3155 | 7427.303 | 279.063 | 2.073 | 20.79 | 0.649 | 23433141.0
3163 | 7474.825 | 278.722 | 2.083 | 19.41 | 0.604 | 23642871.5
3179 | 7442.026 | 277.586 | 2.066 | 18.74 | 0.584 | 23658200.7
3203 | 7429.204 | 279.632 | 2.077 | 20.28 | 0.63 | 23795740.4
3212 | 7411.955 | 279.177 | 2.069 | 19.6 | 0.612 | 23807199.46
3228 | 7398.463 | 278.665 | 2.062 | 20.2 | 0.626 | 23882238.6
3253 | 7398.612 | 280.029 | 2.072 | 20.3 | 0.63 | 24067684.8
3261 | 7423.753 | 277.87 | 2.063 | 19.23 | 0.596 | 24208858.5
3278 | 7378.306 | 279.006 | 2.059 | 20.05 | 0.621 | 24186087.1
3303 | 7384.407 | 279.291 | 2.062 | 19.91 | 0.616 | 24390696.3
3312 | 7427.412 | 278.665 | 2.07 | 19.24 | 0.596 | 24599588.5
3329 | 7370.974 | 277.813 | 2.048 | 18.63 | 0.578 | 24537972.4
3354 | 7411.473 | 277.983 | 2.06 | 18.88 | 0.579 | 24858080.4
3363 | 7384.611 | 280.939 | 2.075 | 18.41 | 0.575 | 24834446.8
3380 | 7388.672 | 279.063 | 2.062 | 17.54 | 0.549 | 24973711.36
3406 | 7375.12 | 279.973 | 2.065 | 19.32 | 0.601 | 25119658.72
3415 | 7355.191 | 277.756 | 2.043 | 18.77 | 0.58 | 25117977.3
3433 | 7357.902 | 278.722 | 2.051 | 18.21 | 0.56 | 25259677.6
3459 | 7355.906 | 279.12 | 2.053 | 18.46 | 0.57 | 25444078.9
3468 | 7340.532 | 281.45 | 2.066 | 18.17 | 0.567 | 25456965.0
3486 | 7317.315 | 279.291 | 2.044 | 18.87 | 0.587 | 25508160.09
3513 | 7317.083 | 280.427 | 2.052 | 18.59 | 0.575 | 25704912.6
3522 | 7314.23 | 279.291 | 2.043 | 18.46 | 0.571 | 25760718.06
3540 | 7307.996 | 279.632 | 2.044 | 19.13 | 0.589 | 25870305.84
3567 | 7373.274 | 278.381 | 2.053 | 17.69 | 0.544 | 26300468.4
3576 | 7360.292 | 278.381 | 2.049 | 19.25 | 0.593 | 26320404.2
3594 | 7339.742 | 278.04 | 2.041 | 17.99 | 0.554 | 26379032.7
3622 | 7338.041 | 279.347 | 2.05 | 18.05 | 0.556 | 26578384.5
3631 | 7321.863 | 278.893 | 2.042 | 17.62 | 0.544 | 26585684.6
3650 | 7363.408 | 277.756 | 2.045 | 19.46 | 0.594 | 26876439.2
3678 | 7356.657 | 275.937 | 2.03 | 21.01 | 0.636 | 27057784.4
3687 | 7374.834 | 279.177 | 2.059 | 18.73 | 0.572 | 27191013.0
3706 | 7362.484 | 278.097 | 2.047 | 17.9 | 0.554 | 27285365.7
3735 | 7376.057 | 277.472 | 2.047 | 19.44 | 0.595 | 27549572.9
3744 | 7342.755 | 277.586 | 2.038 | 20.44 | 0.624 | 27491274.72
3764 | 7338.171 | 279.234 | 2.049 | 20.27 | 0.62 | 27620875.6
3793 | 7283.165 | 282.019 | 2.054 | 19.08 | 0.594 | 27625044.8
3802 | 7333.012 | 278.609 | 2.043 | 19.89 | 0.612 | 27880111.6
3822 | 7293.373 | 279.802 | 2.041 | 20.01 | 0.615 | 27875271.6
3851 | 7308.429 | 279.234 | 2.041 | 19.65 | 0.603 | 28144760.1
3861 | 7273.754 | 280.484 | 2.04 | 19.94 | 0.614 | 28083964.2
3881 | 7276.056 | 279.916 | 2.037 | 19.61 | 0.603 | 28238373.3
3911 | 7277.843 | 280.143 | 2.039 | 16.9 | 0.522 | 28463644.0
3921 | 7309.873 | 278.495 | 2.036 | 19.29 | 0.59 | 28662012.0
3941 | 7315.965 | 277.699 | 2.032 | 18.39 | 0.561 | 28832218.1
3971 | 7271.216 | 281.394 | 2.046 | 18.28 | 0.564 | 28873998.7
3982 | 7245.9 | 278.211 | 2.016 | 18.61 | 0.571 | 28853173.8
4002 | 7207.7 | 278.154 | 2.005 | 17.43 | 0.528 | 28845215.4
4033 | 7235.726 | 280.314 | 2.028 | 18.47 | 0.56 | 29181683.0
4043 | 7261.683 | 279.688 | 2.031 | 19.68 | 0.601 | 29358984.4
4064 | 7232.913 | 278.95 | 2.018 | 18.25 | 0.558 | 29394558.4
4095 | 7273.312 | 277.358 | 2.017 | 18.92 | 0.571 | 29784212.64
4106 | 7286.347 | 277.586 | 2.023 | 17.92 | 0.542 | 29917740.8
4127 | 7284.367 | 278.836 | 2.031 | 18.64 | 0.567 | 30062582.6
4159 | 7282.33 | 279.234 | 2.033 | 19.46 | 0.594 | 30287210.47
4169 | 7282.694 | 277.301 | 2.02 | 19.53 | 0.593 | 30361551.3
4191 | 7267.802 | 276.335 | 2.008 | 18.09 | 0.545 | 30459358.2
4223 | 7265.856 | 279.234 | 2.029 | 17.94 | 0.543 | 30683709.9
4234 | 7218.579 | 278.154 | 2.008 | 20.39 | 0.619 | 30563463.5
4255 | 7239.72 | 278.268 | 2.015 | 19.57 | 0.589 | 30805008.6
4288 | 7250.185 | 276.506 | 2.005 | 19.15 | 0.575 | 31088793.28
4299 | 7232.458 | 278.665 | 2.015 | 20.14 | 0.605 | 31092336.9
4321 | 7215.039 | 280.825 | 2.026 | 19.22 | 0.586 | 31176183.5
4355 | 7219.846 | 278.665 | 2.012 | 19.51 | 0.593 | 31442429.33
4366 | 7214.033 | 280.655 | 2.025 | 19.33 | 0.588 | 31496468.1
4388 | 7184.258 | 280.029 | 2.012 | 19.58 | 0.598 | 31524524.1
4422 | 7144.229 | 279.461 | 1.997 | 19.6 | 0.593 | 31591780.6
4433 | 7182.232 | 279.404 | 2.007 | 19.23 | 0.578 | 31838834.5
4456 | 7184.279 | 279.347 | 2.007 | 19.01 | 0.574 | 32013147.2
4490 | 7167.114 | 279.802 | 2.005 | 20.01 | 0.604 | 32180341.86
4502 | 7157.73 | 279.518 | 2.001 | 18.89 | 0.571 | 32224100.46
4525 | 7150.681 | 278.836 | 1.994 | 18.12 | 0.546 | 32356831.5
4560 | 7121.129 | 280.2 | 1.995 | 19.85 | 0.597 | 32472348.24
4571 | 7152.414 | 280.598 | 2.007 | 18.73 | 0.566 | 32693684.4
4595 | 7187.143 | 277.927 | 1.997 | 18.23 | 0.549 | 33024922.1
4630 | 7163.299 | 279.632 | 2.003 | 18.25 | 0.55 | 33166074.37
4642 | 7137.283 | 278.893 | 1.991 | 18.2 | 0.549 | 33131267.7
4666 | 7165.238 | 279.461 | 2.002 | 18.26 | 0.548 | 33433000.5
4702 | 7165.138 | 277.301 | 1.987 | 18.1 | 0.543 | 33690478.9
4714 | 7169.652 | 275.767 | 1.977 | 18.07 | 0.535 | 33797739.5
4738 | 7171.769 | 278.438 | 1.997 | 20.08 | 0.594 | 33979841.5
4775 | 7166.77 | 276.79 | 1.984 | 18.27 | 0.545 | 34221326.75
4787 | 7195.852 | 277.245 | 1.995 | 19.67 | 0.582 | 34446543.5
4811 | 7115.566 | 279.632 | 1.99 | 20.45 | 0.613 | 34232988.0
4848 | 7137.761 | 278.438 | 1.987 | 19.98 | 0.595 | 34603865.3
4861 | 7149.27 | 279.802 | 2 | 19.76 | 0.591 | 34752601.47
4886 | 7157.55 | 279.234 | 1.999 | 18.74 | 0.564 | 34971789.3
4923 | 7097.542 | 278.495 | 1.977 | 19.85 | 0.595 | 34941199.3
4936 | 7127.177 | 279.234 | 1.99 | 19.2 | 0.571 | 35179745.7
4961 | 7094.552 | 279.575 | 1.983 | 19.55 | 0.586 | 35196072.5
5000 | 7138.945 | 278.893 | 1.991 | 18.71 | 0.558 | 35694725
5012 | 7108.582 | 278.722 | 1.981 | 19.58 | 0.585 | 35628213.0
5038 | 7060.176 | 279.745 | 1.975 | 19.01 | 0.568 | 35569166.7
5077 | 7101.362 | 278.779 | 1.98 | 19.25 | 0.571 | 36053614.9
5090 | 7074.796 | 279.347 | 1.976 | 19.17 | 0.571 | 36010711.64
5116 | 7073.783 | 278.722 | 1.972 | 18.87 | 0.56 | 36189473.8
5155 | 7049.8 | 277.927 | 1.959 | 19.47 | 0.575 | 36341719
5169 | 7076.622 | 278.438 | 1.97 | 20.15 | 0.591 | 36579059.1
5195 | 7084.29 | 278.893 | 1.976 | 18.69 | 0.554 | 36802886.55
5235 | 7061.611 | 276.847 | 1.955 | 18.82 | 0.555 | 36967533.6
5249 | 7079.34 | 279.006 | 1.975 | 18.12 | 0.534 | 37159455.66
5275 | 7062.802 | 278.95 | 1.97 | 18.03 | 0.536 | 37256280.55
5316 | 7060.234 | 280.598 | 1.981 | 20.58 | 0.611 | 37532203.9
5330 | 7052.016 | 278.722 | 1.966 | 20.42 | 0.606 | 37587245.28
5357 | 7049.646 | 278.836 | 1.966 | 20.37 | 0.6 | 37764953.6
5398 | 7031.225 | 277.756 | 1.953 | 21.51 | 0.63 | 37954552.55
5412 | 7040.214 | 278.95 | 1.964 | 19.99 | 0.586 | 38101638.2
5440 | 7051.891 | 279.632 | 1.972 | 19.78 | 0.585 | 38362287.04
5482 | 7051.463 | 279.802 | 1.973 | 20.48 | 0.607 | 38656120.2
5496 | 6987.121 | 280.029 | 1.957 | 21.36 | 0.633 | 38401217.0
5524 | 6974.834 | 279.802 | 1.952 | 19.57 | 0.577 | 38528983.0
5567 | 7011.605 | 279.859 | 1.962 | 20.36 | 0.598 | 39033605.0
5581 | 7003.138 | 280.484 | 1.964 | 20.11 | 0.595 | 39084513.2
5610 | 7041.937 | 278.495 | 1.961 | 18.56 | 0.548 | 39505266.57
5653 | 7047.096 | 277.188 | 1.953 | 18.39 | 0.54 | 39837233.7
5667 | 7025.478 | 276.96 | 1.946 | 19.69 | 0.573 | 39813383.8
5696 | 7019.928 | 277.983 | 1.951 | 19.12 | 0.557 | 39985509.9
5740 | 7044.769 | 278.552 | 1.962 | 18.35 | 0.538 | 40436974.06
5755 | 7036.735 | 279.063 | 1.964 | 18.32 | 0.542 | 40496409.9
5784 | 7023.038 | 275.88 | 1.938 | 18.49 | 0.54 | 40621251.8
5829 | 7014.256 | 278.836 | 1.956 | 20.71 | 0.601 | 40886098.2
5844 | 7045.175 | 279.063 | 1.966 | 18.66 | 0.549 | 41172002.7
5874 | 6994.492 | 278.495 | 1.948 | 21.16 | 0.622 | 41085646.0
5919 | 6979.816 | 279.973 | 1.954 | 19.99 | 0.586 | 41313530.9
5934 | 7012.024 | 278.268 | 1.951 | 20.34 | 0.595 | 41609350.4
5965 | 6976.816 | 277.642 | 1.937 | 20.19 | 0.588 | 41616707.44
6011 | 6952.101 | 276.562 | 1.923 | 18.23 | 0.527 | 41789079.1
6026 | 6936.042 | 280.427 | 1.945 | 20.58 | 0.596 | 41796589.1
6057 | 6964.39 | 279.404 | 1.946 | 19.65 | 0.575 | 42183310.23
6104 | 6966.543 | 278.381 | 1.939 | 19.4 | 0.566 | 42523778.5
6119 | 6938.671 | 281.507 | 1.953 | 19.36 | 0.569 | 42457727.8
6151 | 6924.519 | 277.927 | 1.925 | 18.92 | 0.554 | 42592716.4
6198 | 6958.96 | 278.893 | 1.941 | 19.35 | 0.559 | 43131634.08
6214 | 6931.912 | 279.632 | 1.938 | 18.88 | 0.553 | 43074901.2
6246 | 6931.257 | 276.506 | 1.917 | 18.29 | 0.529 | 43292631.2
6294 | 6919.79 | 278.211 | 1.925 | 18.62 | 0.535 | 43553158.26
6310 | 6911.692 | 277.756 | 1.92 | 20.73 | 0.595 | 43612776.52
6342 | 6903.73 | 278.495 | 1.923 | 19.83 | 0.571 | 43783455.66
6391 | 6927.738 | 278.609 | 1.93 | 20.19 | 0.581 | 44275173.6
6408 | 6925.698 | 279.177 | 1.933 | 21.1 | 0.61 | 44379872.8
6441 | 6945.657 | 277.301 | 1.926 | 20.72 | 0.597 | 44736976.7
6490 | 6907.522 | 279.916 | 1.934 | 20.49 | 0.594 | 44829817.78
6507 | 6867.253 | 278.381 | 1.912 | 20.35 | 0.589 | 44685215.3
6540 | 6888.401 | 277.188 | 1.909 | 19.88 | 0.567 | 45050142.54
6591 | 6904.298 | 279.802 | 1.932 | 19.75 | 0.568 | 45506228.1
6607 | 6882.131 | 279.745 | 1.925 | 19.57 | 0.569 | 45470239.5
6641 | 6863.181 | 279.404 | 1.918 | 18.88 | 0.548 | 45578385.0
6692 | 6858.885 | 279.063 | 1.914 | 19.07 | 0.55 | 45899658.42
6710 | 6863.182 | 281.223 | 1.93 | 18.89 | 0.548 | 46051951.22
6744 | 6823.689 | 279.461 | 1.907 | 19.28 | 0.56 | 46018958.6
6796 | 6846.177 | 278.665 | 1.908 | 19.12 | 0.548 | 46526618.9
6813 | 6869.698 | 277.529 | 1.907 | 19.91 | 0.567 | 46803252.5
6848 | 6843.565 | 277.586 | 1.9 | 19.88 | 0.566 | 46864733.12
6901 | 6846.992 | 279.802 | 1.916 | 19.41 | 0.556 | 47251091.8
6919 | 6873.361 | 276.392 | 1.9 | 20.15 | 0.574 | 47556784.8
6954 | 6851.552 | 279.688 | 1.916 | 20.45 | 0.584 | 47645692.6
7008 | 6847.945 | 278.154 | 1.905 | 20.07 | 0.575 | 47990398.56
7026 | 6799.62 | 280.37 | 1.906 | 20.81 | 0.597 | 47774130.12
7062 | 6807.384 | 279.575 | 1.903 | 19.51 | 0.56 | 48073745.8
7116 | 6807.227 | 279.575 | 1.903 | 20.46 | 0.585 | 48440227.3
7135 | 6804.203 | 279.234 | 1.9 | 19.34 | 0.553 | 48547988.4
7171 | 6799.671 | 278.324 | 1.893 | 19.17 | 0.546 | 48760440.7
7226 | 6822.958 | 278.04 | 1.897 | 19.43 | 0.551 | 49302694.5
7245 | 6776.291 | 278.95 | 1.89 | 20.07 | 0.571 | 49094228.3
7282 | 6782.765 | 279.347 | 1.895 | 18.79 | 0.535 | 49392094.73
7338 | 6783.527 | 278.381 | 1.888 | 20.53 | 0.582 | 49777521.1
7357 | 6771.194 | 277.87 | 1.882 | 19.95 | 0.563 | 49815674.3
7395 | 6807.051 | 279.006 | 1.899 | 19.38 | 0.548 | 50338142.1
7452 | 6771.527 | 278.268 | 1.884 | 20.24 | 0.575 | 50461419.2
7471 | 6735.956 | 279.12 | 1.88 | 20.24 | 0.572 | 50324327.3
7509 | 6769.383 | 278.268 | 1.884 | 21.51 | 0.603 | 50831296.9
7567 | 6775.499 | 278.95 | 1.89 | 21.02 | 0.593 | 51270200.9
7586 | 6785.644 | 278.722 | 1.891 | 20.2 | 0.572 | 51475895.4
7625 | 6735.655 | 279.063 | 1.88 | 19.48 | 0.554 | 51359369.4
7684 | 6747.222 | 279.234 | 1.884 | 19.74 | 0.558 | 51845653.8
7704 | 6762.92 | 280.029 | 1.894 | 19.71 | 0.56 | 52101535.68
7743 | 6721.019 | 277.358 | 1.864 | 19.98 | 0.565 | 52040850.1
7803 | 6762.161 | 279.688 | 1.891 | 19.57 | 0.549 | 52765142.3
7823 | 6744.715 | 278.097 | 1.876 | 20.08 | 0.568 | 52763905.4
7863 | 6740.643 | 278.893 | 1.88 | 20.89 | 0.587 | 53001675.9
7923 | 6775.595 | 278.665 | 1.888 | 20.64 | 0.581 | 53683039.2
7944 | 6677.794 | 278.893 | 1.862 | 20.13 | 0.57 | 53048395.5
7985 | 6776.14 | 279.518 | 1.894 | 18.76 | 0.527 | 54107477.9
8046 | 6688.181 | 279.347 | 1.868 | 20.52 | 0.584 | 53813104.3
8067 | 6731.931 | 279.802 | 1.884 | 19.05 | 0.537 | 54306487.4
8108 | 6700.566 | 280.484 | 1.879 | 20.25 | 0.575 | 54328189.1
8171 | 6716.092 | 278.552 | 1.871 | 19.4 | 0.547 | 54877187.7
8191 | 6698.974 | 278.722 | 1.867 | 20.17 | 0.565 | 54871296.0
8233 | 6693.975 | 278.495 | 1.864 | 18.98 | 0.532 | 55111496.2
8297 | 6714.798 | 278.609 | 1.871 | 20.94 | 0.584 | 55712679.0
8318 | 6680.552 | 277.983 | 1.857 | 20.59 | 0.575 | 55568831.5
8361 | 6697.135 | 276.903 | 1.854 | 19.1 | 0.529 | 55994745.7
8425 | 6687.873 | 279.461 | 1.869 | 19.14 | 0.534 | 56345330.0
8447 | 6714.849 | 278.779 | 1.872 | 19.54 | 0.548 | 56720329.5
8490 | 6720.389 | 280.086 | 1.882 | 18.81 | 0.532 | 57056102.61
8556 | 6645.164 | 279.859 | 1.86 | 21.31 | 0.602 | 56856023.2
8577 | 6653.435 | 278.836 | 1.855 | 18.63 | 0.521 | 57066512.0
8621 | 6693.433 | 277.983 | 1.861 | 19.15 | 0.532 | 57704085.9
8688 | 6689.724 | 279.291 | 1.868 | 19.03 | 0.533 | 58120322.1
8710 | 6663.525 | 278.552 | 1.856 | 19.47 | 0.546 | 58039302.75
8755 | 6651.848 | 279.12 | 1.857 | 19.92 | 0.555 | 58236929.24
8822 | 6652.518 | 278.154 | 1.85 | 21.54 | 0.596 | 58688513.8
8845 | 6654.488 | 278.609 | 1.854 | 21.44 | 0.593 | 58858946.36
8890 | 6659.575 | 279.518 | 1.861 | 18.99 | 0.53 | 59203621.75
8959 | 6636.02 | 278.779 | 1.85 | 21.33 | 0.594 | 59452103.18
8982 | 6602.43 | 279.291 | 1.844 | 20.85 | 0.578 | 59303026.26
9028 | 6598.735 | 279.347 | 1.843 | 20.27 | 0.561 | 59573379.58
9097 | 6622.203 | 279.177 | 1.849 | 20.32 | 0.562 | 60242180.7
9121 | 6627.628 | 278.609 | 1.847 | 20.11 | 0.557 | 60450595.0
9167 | 6611.819 | 280.37 | 1.854 | 19.65 | 0.548 | 60610544.8
9238 | 6617.773 | 279.177 | 1.848 | 19.97 | 0.556 | 61134987.0
9262 | 6575.851 | 278.836 | 1.834 | 19.69 | 0.546 | 60905532.0
9309 | 6591.023 | 280.598 | 1.849 | 20.05 | 0.555 | 61355833.1
9381 | 6554.895 | 278.381 | 1.825 | 19.94 | 0.552 | 61491470.0
9405 | 6585.395 | 279.347 | 1.84 | 19.41 | 0.533 | 61935640.0
9453 | 6557.69 | 279.461 | 1.833 | 17.82 | 0.495 | 61989843.57
9526 | 6555.457 | 279.688 | 1.833 | 20.33 | 0.56 | 62447283.4
9550 | 6580.035 | 277.301 | 1.825 | 18.51 | 0.508 | 62839334.25
9599 | 6558.149 | 278.381 | 1.826 | 20.69 | 0.565 | 62951672.3
9673 | 6557.149 | 279.518 | 1.833 | 19.72 | 0.542 | 63427302.3
9698 | 6546.597 | 280.086 | 1.834 | 19.68 | 0.544 | 63488897.7
9748 | 6529.097 | 279.12 | 1.822 | 19.75 | 0.544 | 63645637.6
9823 | 6539.417 | 280.427 | 1.834 | 20.2 | 0.555 | 64236693.2
9848 | 6506.164 | 278.779 | 1.814 | 22.45 | 0.614 | 64072703.1
9899 | 6496.064 | 280.029 | 1.819 | 20.28 | 0.554 | 64304537.5
9975 | 6537.419 | 280.825 | 1.836 | 19.59 | 0.539 | 65210754.5
10000 | 6519.49 | 279.12 | 1.82 | 20.57 | 0.566 | 65194900
10078 | 6532.991 | 279.177 | 1.824 | 20.58 | 0.562 | 65839483.3
10116 | 6530.131 | 279.575 | 1.826 | 20.99 | 0.575 | 66058805.2
10155 | 6508.597 | 278.836 | 1.815 | 19.72 | 0.54 | 66094802.5
10233 | 6519.984 | 280.257 | 1.827 | 20.05 | 0.549 | 66718996.3
10273 | 6501.032 | 279.973 | 1.82 | 19.85 | 0.546 | 66785101.7
10312 | 6518.397 | 279.973 | 1.825 | 20.41 | 0.559 | 67217709.9
10392 | 6494.919 | 278.097 | 1.806 | 20.16 | 0.55 | 67495198.2
10432 | 6499.895 | 279.859 | 1.819 | 20.01 | 0.544 | 67806904.64
10472 | 6483.308 | 279.518 | 1.812 | 20.53 | 0.561 | 67893201.4
10552 | 6488.52 | 279.575 | 1.814 | 19.78 | 0.539 | 68466863.04
10593 | 6457.386 | 278.097 | 1.796 | 21.47 | 0.581 | 68403089.9
10634 | 6502.555 | 279.461 | 1.817 | 20.2 | 0.545 | 69148169.87
10716 | 6496.843 | 280.427 | 1.822 | 19.98 | 0.548 | 69620169.6
10757 | 6450.779 | 278.665 | 1.798 | 22.17 | 0.603 | 69391029.7
10798 | 6439.244 | 279.973 | 1.803 | 20.99 | 0.567 | 69530956.7
10881 | 6464.561 | 278.779 | 1.802 | 20.11 | 0.544 | 70340888.2
10923 | 6453.962 | 279.063 | 1.801 | 19.68 | 0.533 | 70496626.9
10965 | 6478.904 | 278.665 | 1.805 | 19.9 | 0.537 | 71041182.36
11050 | 6447.934 | 279.575 | 1.803 | 19.55 | 0.531 | 71249670.7
11092 | 6438.391 | 278.154 | 1.791 | 19.92 | 0.537 | 71414633.0
11135 | 6435.902 | 279.461 | 1.799 | 19.52 | 0.526 | 71663768.77
11221 | 6442.461 | 278.609 | 1.795 | 19.96 | 0.538 | 72290854.9
11264 | 6431.88 | 279.291 | 1.796 | 20.22 | 0.545 | 72448696.32
11307 | 6437.546 | 279.234 | 1.798 | 20.29 | 0.547 | 72789332.6
11394 | 6439.165 | 279.518 | 1.8 | 20.21 | 0.546 | 73367846.01
11438 | 6466.289 | 276.676 | 1.789 | 19.38 | 0.52 | 73961413.6
11482 | 6433.799 | 279.632 | 1.799 | 20.51 | 0.551 | 73872880.1
11570 | 6410.64 | 278.438 | 1.785 | 21.28 | 0.572 | 74171104.8
11615 | 6398.023 | 279.688 | 1.789 | 21.54 | 0.577 | 74313037.1
11660 | 6391.039 | 279.12 | 1.784 | 19.61 | 0.527 | 74519514.74
11749 | 6380.149 | 278.779 | 1.779 | 20.66 | 0.552 | 74960370.6
11795 | 6394.482 | 280.314 | 1.792 | 20.4 | 0.547 | 75422915.19
11840 | 6402.064 | 280.768 | 1.797 | 20.6 | 0.557 | 75800437.76
11931 | 6412.303 | 280.484 | 1.799 | 20.73 | 0.561 | 76505187.1
11977 | 6383.879 | 279.688 | 1.785 | 20.41 | 0.552 | 76459718.8
12023 | 6366.99 | 279.518 | 1.78 | 20.8 | 0.558 | 76550320.77
12116 | 6359.6 | 279.461 | 1.777 | 19.8 | 0.53 | 77052913.6
12162 | 6345.757 | 279.973 | 1.777 | 19.77 | 0.53 | 77177096.6
12209 | 6365.96 | 279.12 | 1.777 | 19.65 | 0.525 | 77722005.64
12303 | 6349.342 | 280.086 | 1.778 | 20.22 | 0.541 | 78115954.6
12350 | 6373.675 | 280.314 | 1.787 | 20.24 | 0.542 | 78714886.25
12398 | 6377.362 | 279.347 | 1.781 | 20.07 | 0.539 | 79066534.1
12493 | 6401.679 | 279.859 | 1.792 | 19.57 | 0.525 | 79976175.7
12542 | 6379.943 | 279.12 | 1.781 | 19.78 | 0.532 | 80017245.1
12590 | 6354.962 | 280.598 | 1.783 | 19.94 | 0.536 | 80008971.58
12687 | 6338.209 | 279.404 | 1.771 | 19.85 | 0.532 | 80412857.6
12736 | 6364.692 | 278.95 | 1.775 | 20 | 0.532 | 81060717.3
12784 | 6329.997 | 279.745 | 1.771 | 19.91 | 0.532 | 80922681.6
12883 | 6317.529 | 279.234 | 1.764 | 20.4 | 0.542 | 81388726.1
12933 | 6321.287 | 279.859 | 1.769 | 20.9 | 0.554 | 81753204.8
12982 | 6303.48 | 279.404 | 1.761 | 21.01 | 0.557 | 81831777.36
13082 | 6320.253 | 278.722 | 1.762 | 19.67 | 0.52 | 82681549.7
13133 | 6297.206 | 280.143 | 1.764 | 19.41 | 0.516 | 82701206.4
13183 | 6320.037 | 279.234 | 1.765 | 19.82 | 0.525 | 83317047.8
13285 | 6276.398 | 280.314 | 1.759 | 20.34 | 0.541 | 83381947.43
13336 | 6280.921 | 280.427 | 1.761 | 20.38 | 0.54 | 83762362.5
13387 | 6298.144 | 280.768 | 1.768 | 20.63 | 0.548 | 84313253.7
13490 | 6302.161 | 279.688 | 1.763 | 20.69 | 0.55 | 85016151.89
13542 | 6302.38 | 278.779 | 1.757 | 20.19 | 0.533 | 85346829.96
13594 | 6315.671 | 278.154 | 1.757 | 19.68 | 0.518 | 85855231.6
13699 | 6245.847 | 279.632 | 1.747 | 19.92 | 0.526 | 85561858.1
13751 | 6279.735 | 280.541 | 1.762 | 20.5 | 0.54 | 86352636.0
13804 | 6268.375 | 279.688 | 1.753 | 20.03 | 0.531 | 86528648.5
13911 | 6252.67 | 278.495 | 1.741 | 20.62 | 0.541 | 86980892.37
13964 | 6246.64 | 279.234 | 1.744 | 21.75 | 0.567 | 87228080.96
14018 | 6279.996 | 277.642 | 1.744 | 19.66 | 0.513 | 88032983.9
14126 | 6215.831 | 281.621 | 1.751 | 20.83 | 0.549 | 87804828.7
14180 | 6256.175 | 280.143 | 1.753 | 20.26 | 0.534 | 88712561.5
14235 | 6236.542 | 278.154 | 1.735 | 19.93 | 0.523 | 88777175.37
14344 | 6216.308 | 279.688 | 1.739 | 20.59 | 0.537 | 89166722.0
14400 | 6221.621 | 279.177 | 1.737 | 20.72 | 0.54 | 89591342.4
14455 | 6194.822 | 278.495 | 1.725 | 21 | 0.545 | 89546152.01
14566 | 6201.103 | 281.28 | 1.744 | 19.7 | 0.515 | 90325266.3
14622 | 6217.731 | 279.12 | 1.735 | 19.55 | 0.513 | 90915662.7
14678 | 6192.268 | 280.143 | 1.735 | 21.09 | 0.55 | 90890109.7
14792 | 6195.774 | 280.655 | 1.739 | 20.22 | 0.529 | 91647889.0
14848 | 6223.23 | 279.461 | 1.739 | 20.96 | 0.547 | 92402519.04
14906 | 6208.159 | 279.575 | 1.736 | 20.4 | 0.533 | 92538818.1
15020 | 6222.807 | 278.552 | 1.733 | 19.57 | 0.51 | 93466561.14
15078 | 6206.954 | 279.461 | 1.735 | 20.27 | 0.528 | 93588452.4
15136 | 6187.411 | 280.768 | 1.737 | 20.6 | 0.539 | 93652652.9
15253 | 6154.234 | 281.45 | 1.732 | 20.43 | 0.537 | 93870531.2
15311 | 6170.973 | 279.575 | 1.725 | 20.41 | 0.531 | 94483767.6
15370 | 6146.443 | 278.722 | 1.713 | 21.69 | 0.559 | 94470828.91
15489 | 6158.584 | 280.882 | 1.73 | 20.51 | 0.53 | 95390307.6
15548 | 6184.23 | 279.916 | 1.731 | 19.7 | 0.514 | 96152408.04
15608 | 6180.724 | 277.529 | 1.715 | 18.7 | 0.485 | 96468740.2
15728 | 6134.125 | 278.836 | 1.71 | 21.64 | 0.555 | 96477518
15789 | 6152.279 | 278.154 | 1.711 | 20.18 | 0.516 | 97138333.1
15849 | 6124.662 | 279.461 | 1.712 | 20.6 | 0.529 | 97069768.0
15972 | 6152.151 | 278.779 | 1.715 | 20.04 | 0.514 | 98262155.8
16033 | 6172.448 | 279.518 | 1.725 | 19.42 | 0.501 | 98962858.8
16095 | 6202.376 | 279.632 | 1.734 | 19.78 | 0.514 | 99827241.72
16219 | 6135.68 | 279.745 | 1.716 | 20.34 | 0.53 | 99514593.92
16281 | 6146.687 | 279.347 | 1.717 | 20.08 | 0.518 | 100074211.0
16344 | 6145.013 | 279.177 | 1.716 | 20.13 | 0.519 | 100434092.5
16469 | 6151.349 | 280.939 | 1.728 | 19.78 | 0.513 | 101306566.7
16533 | 6129.65 | 278.552 | 1.707 | 20.33 | 0.526 | 101341503.4
16596 | 6131.163 | 276.562 | 1.696 | 20.91 | 0.53 | 101752781.1
16724 | 6109.42 | 278.779 | 1.703 | 20.65 | 0.524 | 102173940.1
16789 | 6150.912 | 278.552 | 1.713 | 20.46 | 0.522 | 103267661.6
16853 | 6117.471 | 279.006 | 1.707 | 20.3 | 0.522 | 103097738.8
16983 | 6121.043 | 280.541 | 1.717 | 19.27 | 0.497 | 103953673.3
17048 | 6113.287 | 279.518 | 1.709 | 20.07 | 0.518 | 104219316.8
17114 | 6115.248 | 278.154 | 1.701 | 21.4 | 0.546 | 104656354.3
17246 | 6094.29 | 280.598 | 1.71 | 20.12 | 0.517 | 105102125.3
17312 | 6093.551 | 280.086 | 1.707 | 20.61 | 0.53 | 105491554.9
17379 | 6043.835 | 280.996 | 1.698 | 21.33 | 0.549 | 105035808.5
17512 | 6074.087 | 280.484 | 1.704 | 20.72 | 0.53 | 106369411.5
17580 | 6115.323 | 278.324 | 1.702 | 19.99 | 0.51 | 107507378.3
17647 | 6073.655 | 280.996 | 1.707 | 19.78 | 0.509 | 107181789.8
17783 | 6076.128 | 280.257 | 1.703 | 20.22 | 0.52 | 108051784.2
17852 | 6050.683 | 279.802 | 1.693 | 20.56 | 0.526 | 108016792.9
17920 | 6071.494 | 279.859 | 1.699 | 19.29 | 0.492 | 108801172.5
18058 | 6053.108 | 279.12 | 1.69 | 20.56 | 0.524 | 109307024.3
18128 | 6043.223 | 279.404 | 1.689 | 21.4 | 0.542 | 109551546.5
18198 | 6063.212 | 279.575 | 1.695 | 19.66 | 0.5 | 110338332.0
18338 | 6040.565 | 279.802 | 1.69 | 20.31 | 0.518 | 110771881.0
18408 | 6030.727 | 278.438 | 1.679 | 21.17 | 0.535 | 111013622.6
18479 | 6027.378 | 279.518 | 1.685 | 21.67 | 0.545 | 111379918.1
18621 | 6001.432 | 279.006 | 1.674 | 21.11 | 0.533 | 111752665.3
18693 | 6032.494 | 279.745 | 1.688 | 19.96 | 0.503 | 112765410.3
18765 | 5996.279 | 279.973 | 1.679 | 19.86 | 0.505 | 112520175.4
18909 | 5991.864 | 280.768 | 1.682 | 20.13 | 0.51 | 113300156.4
18982 | 6000.693 | 278.552 | 1.672 | 21.2 | 0.533 | 113905154.5
19055 | 5982.645 | 279.12 | 1.67 | 20.97 | 0.525 | 113999300.5
19202 | 6017.341 | 279.177 | 1.68 | 20.26 | 0.508 | 115544981.9
19276 | 5995.276 | 279.859 | 1.678 | 20.53 | 0.519 | 115564940.2
19350 | 6016.669 | 279.404 | 1.681 | 20.07 | 0.506 | 116422545.1
19499 | 5973.553 | 280.2 | 1.674 | 20.49 | 0.519 | 116478309.9
19574 | 5968.541 | 278.893 | 1.665 | 22.05 | 0.551 | 116828221.5
19649 | 5972.881 | 279.745 | 1.671 | 22.22 | 0.554 | 117361138.8
19801 | 6006.397 | 280.314 | 1.684 | 20.41 | 0.514 | 118932667.0
19877 | 5973.997 | 280.37 | 1.675 | 20.31 | 0.515 | 118745138.4
19953 | 5961.508 | 278.893 | 1.663 | 20.52 | 0.515 | 118949969.1
20107 | 5992.328 | 280.143 | 1.679 | 22.45 | 0.559 | 120487739.1
20184 | 5948.39 | 278.95 | 1.659 | 21.06 | 0.529 | 120062303.8
20262 | 5980.149 | 278.893 | 1.668 | 20.11 | 0.501 | 121169779.0
20418 | 5940.009 | 279.973 | 1.663 | 20.36 | 0.511 | 121283103.8
20496 | 5935.381 | 279.404 | 1.658 | 19.22 | 0.481 | 121651569.0
20575 | 5929.087 | 279.461 | 1.657 | 22 | 0.546 | 121990965.0
20734 | 5973.431 | 279.006 | 1.667 | 20.03 | 0.498 | 123853118.4
20813 | 5960.71 | 278.95 | 1.663 | 20.2 | 0.505 | 124060257.2
20893 | 5899.062 | 279.404 | 1.648 | 20.74 | 0.518 | 123249102.4
21054 | 5943.302 | 279.688 | 1.662 | 20.96 | 0.519 | 125130280.3
21135 | 5918.298 | 280.996 | 1.663 | 21.3 | 0.534 | 125083228.2
21217 | 5926.264 | 279.177 | 1.654 | 21.47 | 0.535 | 125737543.3
21380 | 5908.216 | 280.882 | 1.66 | 20.66 | 0.516 | 126317658.1
21462 | 5867.017 | 281.621 | 1.652 | 22.81 | 0.57 | 125917918.9
21545 | 5897.908 | 280.2 | 1.653 | 20.95 | 0.521 | 127070427.9
21711 | 5891.416 | 280.711 | 1.654 | 21.04 | 0.524 | 127908532.8
21794 | 5897.619 | 279.802 | 1.65 | 20.24 | 0.504 | 128532708.5
21878 | 5919.076 | 279.632 | 1.655 | 20.19 | 0.501 | 129497544.7
22047 | 5904.557 | 279.006 | 1.647 | 20.79 | 0.516 | 130177768.2
22131 | 5889.381 | 279.404 | 1.646 | 21.43 | 0.529 | 130337890.9
22217 | 5865.945 | 279.632 | 1.64 | 20.87 | 0.516 | 130323700.1
22388 | 5878.984 | 279.973 | 1.646 | 20.27 | 0.5 | 131618693.8
22474 | 5831.466 | 280.711 | 1.637 | 20.53 | 0.51 | 131056366.9
22560 | 5840.096 | 276.619 | 1.615 | 22.19 | 0.538 | 131752565.8
22734 | 5837.888 | 279.006 | 1.629 | 21.51 | 0.52 | 132718545.8
22821 | 5840.898 | 279.12 | 1.63 | 20.43 | 0.499 | 133295133.3
22909 | 5854.954 | 278.836 | 1.633 | 20.63 | 0.504 | 134131141.2
23086 | 5836.9 | 278.893 | 1.628 | 20.86 | 0.51 | 134750673.4
23174 | 5855.198 | 279.291 | 1.635 | 21.31 | 0.52 | 135688358.5
23264 | 5845.174 | 280.598 | 1.64 | 21.31 | 0.525 | 135982127.9
23443 | 5837.029 | 278.95 | 1.628 | 20.15 | 0.496 | 136837470.8
23533 | 5814.048 | 280.655 | 1.632 | 20.13 | 0.495 | 136821991.6
23623 | 5831.285 | 279.518 | 1.63 | 22.06 | 0.539 | 137752445.6
23805 | 5806.304 | 279.575 | 1.623 | 20.46 | 0.501 | 138219066.7
23897 | 5789.299 | 279.973 | 1.621 | 20.61 | 0.503 | 138346878.2
23989 | 5807.498 | 279.745 | 1.625 | 19.92 | 0.486 | 139316069.5
24174 | 5833.151 | 278.893 | 1.627 | 20.16 | 0.491 | 141010592.3
24267 | 5804.368 | 280.143 | 1.626 | 20.19 | 0.495 | 140854598.3
24360 | 5761.836 | 279.461 | 1.61 | 21.42 | 0.522 | 140358325.0
24548 | 5799.671 | 279.688 | 1.622 | 21.34 | 0.516 | 142370323.7
24642 | 5800.23 | 279.234 | 1.62 | 21.72 | 0.527 | 142929267.7
24737 | 5782.327 | 280.882 | 1.624 | 21.35 | 0.521 | 143037423.0
24927 | 5793.324 | 280.2 | 1.623 | 20.74 | 0.507 | 144410187.3
25023 | 5767.947 | 279.575 | 1.613 | 21.23 | 0.517 | 144331337.8
25119 | 5734.548 | 280.029 | 1.606 | 21.61 | 0.523 | 144046111.2
25313 | 5755.493 | 278.893 | 1.605 | 21.12 | 0.508 | 145688794.3
25410 | 5756.164 | 280.2 | 1.613 | 20.75 | 0.501 | 146264127.2
25508 | 5743.229 | 279.745 | 1.607 | 20.75 | 0.503 | 146498285.3
25704 | 5747.307 | 280.029 | 1.609 | 20.2 | 0.489 | 147728779.1
25803 | 5734.555 | 278.722 | 1.598 | 21.06 | 0.507 | 147968722.7
25903 | 5741.511 | 278.665 | 1.6 | 20.38 | 0.488 | 148722359.4
26102 | 5712.949 | 279.518 | 1.597 | 21.1 | 0.507 | 149119394.8
26202 | 5717.38 | 278.665 | 1.593 | 21.2 | 0.506 | 149806790.8
26303 | 5714.734 | 278.893 | 1.594 | 20.92 | 0.499 | 150314648.4
26506 | 5719.74 | 279.802 | 1.6 | 20.48 | 0.491 | 151607428.4
26608 | 5669.88 | 279.916 | 1.587 | 21.68 | 0.521 | 150864167.0
26710 | 5687.976 | 280.598 | 1.596 | 21.77 | 0.52 | 151925839.0
26916 | 5709.525 | 279.973 | 1.599 | 21.36 | 0.512 | 153677574.9
27019 | 5738.29 | 280.768 | 1.611 | 20.61 | 0.497 | 155042857.5
27123 | 5710.702 | 280.086 | 1.599 | 20.56 | 0.499 | 154891370.3
27332 | 5678.391 | 279.859 | 1.589 | 21.71 | 0.521 | 155201782.8
27437 | 5692.586 | 280.996 | 1.6 | 21.13 | 0.506 | 156187482.1
27543 | 5691.752 | 279.518 | 1.591 | 20.65 | 0.496 | 156767925.3
27755 | 5644.964 | 280.029 | 1.581 | 21.93 | 0.523 | 156675975.8
27862 | 5668.387 | 280.598 | 1.591 | 21.15 | 0.504 | 157932598.6
27969 | 5658.105 | 280.257 | 1.586 | 21.14 | 0.506 | 158251538.7
28184 | 5634.286 | 281.905 | 1.588 | 21.22 | 0.509 | 158796716.6
28293 | 5642.929 | 279.688 | 1.578 | 21.06 | 0.502 | 159655390.2
28401 | 5652.52 | 279.063 | 1.577 | 21.66 | 0.512 | 160537220.5
28620 | 5667.61 | 280.37 | 1.589 | 20.59 | 0.489 | 162206998.2
28730 | 5624.263 | 279.518 | 1.572 | 21.45 | 0.511 | 161585076.0
28841 | 5653.701 | 277.358 | 1.568 | 20.95 | 0.491 | 163058390.5
29063 | 5631.357 | 279.12 | 1.572 | 20.55 | 0.483 | 163664128.5
29175 | 5611.559 | 278.609 | 1.563 | 20.58 | 0.484 | 163717233.8
29287 | 5607.404 | 280.711 | 1.574 | 21.52 | 0.507 | 164224040.9
29513 | 5629.168 | 278.95 | 1.57 | 20.62 | 0.487 | 166133635.2
29626 | 5630.383 | 279.461 | 1.573 | 20.44 | 0.482 | 166805726.8
29740 | 5588.977 | 280.029 | 1.565 | 21.51 | 0.508 | 166216176.0
29969 | 5593.563 | 278.95 | 1.56 | 21.03 | 0.493 | 167633489.5
30084 | 5617.2 | 278.324 | 1.563 | 20.32 | 0.474 | 168987844.8
30200 | 5591.57 | 279.916 | 1.565 | 20.72 | 0.487 | 168865414
30433 | 5586.153 | 279.006 | 1.559 | 21.22 | 0.497 | 170003394.2
30550 | 5598.281 | 280.314 | 1.569 | 20.74 | 0.487 | 171027484.6
30667 | 5592.955 | 280.2 | 1.567 | 21.07 | 0.497 | 171519151.0
30903 | 5572.06 | 278.495 | 1.552 | 21.66 | 0.507 | 172193370.2
31022 | 5556.476 | 279.632 | 1.554 | 20.85 | 0.486 | 172372998.5
31142 | 5543.055 | 279.177 | 1.547 | 20.87 | 0.486 | 172621818.8
31381 | 5560.634 | 279.461 | 1.554 | 21.53 | 0.499 | 174498255.6
31502 | 5574.571 | 279.518 | 1.558 | 21.05 | 0.491 | 175610135.6
31623 | 5557.25 | 280.768 | 1.56 | 21.03 | 0.494 | 175736916.8
31867 | 5560.816 | 278.722 | 1.55 | 21.45 | 0.5 | 177206523.5
31989 | 5562.945 | 279.347 | 1.554 | 20.75 | 0.483 | 177953047.6
32112 | 5548.429 | 279.688 | 1.552 | 21.11 | 0.493 | 178171152.0
32360 | 5556.964 | 279.347 | 1.552 | 21.23 | 0.494 | 179823355.0
32484 | 5528.822 | 281.45 | 1.556 | 20.47 | 0.481 | 179598253.8
32609 | 5518.58 | 280.143 | 1.546 | 21.28 | 0.498 | 179955375.2
32860 | 5479.225 | 279.916 | 1.534 | 21.73 | 0.504 | 180047333.5
32987 | 5495.965 | 280.768 | 1.543 | 20.98 | 0.485 | 181295397.5
33114 | 5523.016 | 280.2 | 1.548 | 20.56 | 0.478 | 182889151.8
33369 | 5493.045 | 278.95 | 1.532 | 21.96 | 0.508 | 183297418.6
33497 | 5520.709 | 279.973 | 1.546 | 21.09 | 0.486 | 184927189.4
33626 | 5512.175 | 279.12 | 1.539 | 20.55 | 0.477 | 185352396.6
33885 | 5511.853 | 280.2 | 1.544 | 20.43 | 0.473 | 186769138.9
34015 | 5502.338 | 278.438 | 1.532 | 21.34 | 0.492 | 187162027.1
34146 | 5500.242 | 278.779 | 1.533 | 21 | 0.482 | 187811263.3
34409 | 5499.344 | 280.541 | 1.543 | 21.63 | 0.499 | 189226927.7
34541 | 5502.172 | 278.95 | 1.535 | 21.34 | 0.493 | 190050523.1
34674 | 5494.317 | 280.427 | 1.541 | 20.79 | 0.481 | 190509947.7
34941 | 5471.104 | 280.37 | 1.534 | 21.48 | 0.498 | 191165844.9
35076 | 5450.87 | 279.404 | 1.523 | 20.99 | 0.483 | 191194716.1
35211 | 5469.456 | 278.893 | 1.525 | 20.84 | 0.476 | 192585015.2
35482 | 5457.383 | 279.518 | 1.525 | 21.7 | 0.496 | 193638863.6
35618 | 5501.203 | 281.45 | 1.548 | 21.64 | 0.498 | 195941848.5
35755 | 5458.739 | 280.37 | 1.53 | 21.06 | 0.491 | 195177212.9
36031 | 5442.251 | 278.893 | 1.518 | 21.73 | 0.497 | 196089745.8
36169 | 5441.751 | 280.086 | 1.524 | 21.56 | 0.492 | 196822691.9
36308 | 5420.987 | 280.086 | 1.518 | 21.25 | 0.487 | 196825196.0
36588 | 5428.471 | 279.404 | 1.517 | 21.4 | 0.487 | 198616896.9
36729 | 5447.925 | 278.381 | 1.517 | 20.75 | 0.471 | 200096837.3
36870 | 5406.726 | 280.086 | 1.514 | 21.15 | 0.482 | 199345987.6
37154 | 5424.185 | 279.518 | 1.516 | 21.32 | 0.484 | 201530169.5
37297 | 5411.02 | 279.461 | 1.512 | 20.87 | 0.475 | 201814812.9
37440 | 5433.057 | 278.722 | 1.514 | 21.78 | 0.492 | 203413654.1
37729 | 5431.059 | 279.632 | 1.519 | 20.74 | 0.472 | 204908425.0
37874 | 5415.653 | 279.234 | 1.512 | 21.18 | 0.482 | 205112441.7
38019 | 5364.599 | 279.973 | 1.502 | 21.62 | 0.491 | 203956689.4
38312 | 5363.478 | 279.916 | 1.501 | 21.08 | 0.476 | 205485569.1
38460 | 5379.473 | 279.177 | 1.502 | 21.83 | 0.49 | 206894531.6
38608 | 5373.613 | 279.404 | 1.501 | 21.47 | 0.483 | 207464450.7
38905 | 5364.769 | 279.12 | 1.497 | 21.35 | 0.48 | 208716337.9
39055 | 5365.354 | 279.006 | 1.497 | 21.87 | 0.49 | 209543900.5
39205 | 5353.972 | 281.678 | 1.508 | 21.16 | 0.479 | 209902472.3
39507 | 5361.629 | 279.006 | 1.496 | 21.42 | 0.484 | 211821876.9
39659 | 5376.19 | 279.916 | 1.505 | 21.04 | 0.473 | 213214319.2
39811 | 5373.453 | 277.813 | 1.493 | 21.97 | 0.492 | 213922537.4
40118 | 5367.102 | 278.268 | 1.493 | 20.86 | 0.465 | 215317398.0
40272 | 5371.456 | 279.859 | 1.503 | 21.73 | 0.487 | 216319276.0
40427 | 5383.693 | 279.347 | 1.504 | 20.28 | 0.458 | 217646556.9
40739 | 5346.611 | 277.245 | 1.482 | 20.9 | 0.468 | 217815585.5
40895 | 5329.643 | 279.916 | 1.492 | 21.36 | 0.475 | 217955750.5
41052 | 5337.984 | 280.314 | 1.496 | 21.75 | 0.488 | 219134919.2
41369 | 5332.302 | 278.95 | 1.487 | 21.1 | 0.473 | 220592001.4
41528 | 5291.621 | 280.143 | 1.482 | 21.88 | 0.489 | 219750436.9
41687 | 5304.015 | 280.427 | 1.487 | 21.12 | 0.471 | 221108473.3
42009 | 5293.502 | 279.973 | 1.482 | 21.45 | 0.479 | 222374725.5
42170 | 5270.012 | 279.347 | 1.472 | 21.62 | 0.48 | 222236406.0
42332 | 5292.605 | 277.927 | 1.471 | 20.44 | 0.45 | 224046554.9
42658 | 5293.654 | 279.12 | 1.478 | 21.97 | 0.483 | 225816692.3
42822 | 5309.454 | 279.973 | 1.487 | 21.24 | 0.471 | 227361439.2
42987 | 5289.805 | 280.143 | 1.482 | 21.57 | 0.482 | 227392847.5
43318 | 5275.31 | 279.404 | 1.474 | 20.93 | 0.465 | 228515878.6
43485 | 5268.911 | 279.575 | 1.473 | 21.43 | 0.474 | 229118594.8
43652 | 5254.019 | 279.006 | 1.466 | 21.65 | 0.477 | 229348437.4
43988 | 5257.828 | 280.541 | 1.475 | 21.07 | 0.465 | 231281338.1
44158 | 5271.374 | 279.006 | 1.471 | 21.66 | 0.478 | 232773333.1
44327 | 5255.723 | 278.836 | 1.465 | 21.4 | 0.471 | 232970433.4
44669 | 5260.992 | 279.404 | 1.47 | 21.96 | 0.482 | 235003251.6
44841 | 5268.289 | 277.983 | 1.464 | 21.15 | 0.464 | 236235347.0
45013 | 5250.973 | 279.177 | 1.466 | 21.6 | 0.474 | 236362047.6
45360 | 5233.23 | 279.632 | 1.463 | 21.42 | 0.471 | 237379312.8
45534 | 5204.299 | 279.859 | 1.456 | 21.4 | 0.47 | 236972550.7
45709 | 5220.306 | 279.859 | 1.461 | 21.85 | 0.477 | 238614967.0
46061 | 5204.664 | 280.711 | 1.461 | 21.7 | 0.477 | 239732028.5
46239 | 5194.19 | 280.484 | 1.457 | 21.65 | 0.476 | 240174151.4
46416 | 5186.072 | 280.427 | 1.454 | 21.46 | 0.47 | 240716718.0
46774 | 5204.053 | 279.006 | 1.452 | 22.09 | 0.48 | 243414375.0
46954 | 5219.977 | 278.893 | 1.456 | 20.99 | 0.456 | 245098800.1
47134 | 5180.588 | 278.95 | 1.445 | 21.66 | 0.472 | 244181834.8
47498 | 5197.064 | 279.518 | 1.453 | 21.77 | 0.471 | 246850145.9
47680 | 5185.261 | 280.029 | 1.452 | 21.68 | 0.473 | 247233244.5
47864 | 5163.151 | 278.836 | 1.44 | 21.56 | 0.468 | 247129059.5
48232 | 5191.621 | 279.973 | 1.454 | 21.56 | 0.466 | 250402264.1
48418 | 5156.924 | 280.882 | 1.448 | 22.1 | 0.483 | 249687946.2
48604 | 5172.907 | 279.518 | 1.446 | 21.54 | 0.468 | 251423971.8
48978 | 5161.378 | 280.314 | 1.447 | 21.37 | 0.465 | 252793971.7
49167 | 5145.638 | 279.745 | 1.439 | 21.91 | 0.475 | 252995583.5
49356 | 5166.512 | 279.973 | 1.446 | 22.22 | 0.48 | 254998366.3
49736 | 5132.064 | 280.257 | 1.438 | 22.37 | 0.486 | 255248335.1
49927 | 5156.766 | 278.211 | 1.435 | 21.78 | 0.467 | 257461856.1
50119 | 5153.349 | 278.665 | 1.436 | 21.17 | 0.454 | 258280698.5
50505 | 5110.466 | 280.2 | 1.432 | 21.14 | 0.457 | 258104085.3
50700 | 5106.354 | 279.461 | 1.427 | 21.81 | 0.468 | 258892147.8
50895 | 5136.892 | 280.086 | 1.439 | 21.9 | 0.469 | 261442118.3
51287 | 5090.809 | 281.109 | 1.431 | 22.66 | 0.49 | 261092321.2
51484 | 5106.058 | 277.983 | 1.419 | 22 | 0.469 | 262880290.1
51682 | 5095.904 | 278.438 | 1.419 | 21.56 | 0.457 | 263366510.5
52080 | 5075.881 | 280.314 | 1.423 | 21.93 | 0.467 | 264351882.5
52280 | 5057.387 | 278.893 | 1.41 | 21.69 | 0.462 | 264400192.4
52481 | 5079.526 | 278.381 | 1.414 | 21.56 | 0.454 | 266578604.0
52886 | 5088.369 | 281.394 | 1.432 | 21.91 | 0.467 | 269103482.9
53089 | 5077.418 | 280.029 | 1.422 | 21.41 | 0.461 | 269555044.2
53293 | 5065.223 | 279.802 | 1.417 | 22.68 | 0.483 | 269940929.3
53704 | 5047.683 | 279.177 | 1.409 | 22.35 | 0.473 | 271080767.8
53910 | 5053.095 | 280.086 | 1.415 | 21.7 | 0.459 | 272412351.4
54117 | 5052.123 | 281.223 | 1.421 | 21.82 | 0.466 | 273405740.4
54534 | 5067.414 | 277.699 | 1.407 | 20.73 | 0.439 | 276346355.1
54744 | 5044.578 | 279.859 | 1.412 | 22.04 | 0.465 | 276160378.0
54955 | 5070.299 | 278.495 | 1.412 | 21.48 | 0.453 | 278638281.5
55378 | 5059.176 | 279.461 | 1.414 | 21.92 | 0.464 | 280167048.5
55591 | 5022.807 | 280.541 | 1.409 | 22.26 | 0.473 | 279222863.9
55805 | 5021.89 | 280.029 | 1.406 | 22.17 | 0.469 | 280246571.5
56235 | 5033.569 | 278.893 | 1.404 | 22.5 | 0.472 | 283062752.7
56451 | 5008.592 | 281.735 | 1.411 | 21.77 | 0.462 | 282740027.0
56668 | 4997.862 | 279.575 | 1.397 | 21.74 | 0.46 | 283218843.8
57105 | 5018.08 | 279.404 | 1.402 | 22.01 | 0.461 | 286557458.4
57324 | 4978.854 | 279.518 | 1.392 | 21.92 | 0.46 | 285407826.7
57544 | 4983.234 | 279.859 | 1.395 | 22.3 | 0.465 | 286755217.3
57988 | 4988.916 | 279.859 | 1.396 | 21.41 | 0.448 | 289297261.0
58211 | 4978.458 | 280.143 | 1.395 | 21.52 | 0.451 | 289801018.6
58435 | 4973.548 | 279.859 | 1.392 | 22.82 | 0.476 | 290629277.4
58885 | 4974.942 | 278.95 | 1.388 | 22.38 | 0.465 | 292949459.7
59111 | 4942.187 | 279.632 | 1.382 | 22.05 | 0.458 | 292137615.8
59339 | 4932.651 | 280.029 | 1.381 | 21.9 | 0.454 | 292698577.7
59796 | 4927.837 | 279.745 | 1.379 | 21.82 | 0.452 | 294664941.3
60026 | 4929.316 | 280.37 | 1.382 | 22.17 | 0.459 | 295887122.2
60256 | 4924.404 | 279.518 | 1.376 | 21.83 | 0.452 | 296724887.4
60721 | 4950.911 | 278.495 | 1.379 | 22.42 | 0.46 | 300624266.8
60954 | 4888.624 | 280.427 | 1.371 | 21.85 | 0.453 | 297981187.3
61189 | 4899.47 | 277.983 | 1.362 | 21.73 | 0.444 | 299793669.8
61660 | 4899.873 | 279.518 | 1.37 | 22.75 | 0.463 | 302126169.2
61897 | 4907.827 | 280.2 | 1.375 | 22.26 | 0.458 | 303779767.8
62135 | 4895.863 | 280.598 | 1.374 | 22.24 | 0.46 | 304204447.5
62614 | 4870.474 | 279.347 | 1.361 | 22.13 | 0.455 | 304959859.0
62855 | 4872.627 | 280.257 | 1.366 | 22.38 | 0.457 | 306268970.1
63096 | 4886.083 | 277.358 | 1.355 | 21.08 | 0.429 | 308292293.0
63582 | 4853.501 | 279.177 | 1.355 | 21.85 | 0.443 | 308595300.6
63827 | 4849.276 | 277.642 | 1.346 | 22.51 | 0.453 | 309514739.3
64072 | 4836.152 | 281.109 | 1.359 | 22.5 | 0.456 | 309861930.9
64566 | 4824.201 | 279.745 | 1.35 | 22.26 | 0.453 | 311479361.8
64814 | 4822.215 | 277.927 | 1.34 | 21.33 | 0.429 | 312547043.0
65063 | 4814.922 | 279.688 | 1.347 | 21.82 | 0.439 | 313273270.1
65565 | 4825.809 | 279.347 | 1.348 | 22.11 | 0.446 | 316404167.1
65817 | 4805.999 | 278.95 | 1.341 | 22.35 | 0.45 | 316316436.2
66070 | 4808.49 | 279.859 | 1.346 | 22.54 | 0.453 | 317696934.3
66579 | 4784.144 | 279.518 | 1.337 | 22.43 | 0.452 | 318523523.4
66835 | 4809.749 | 279.404 | 1.344 | 22.69 | 0.454 | 321459574.4
67092 | 4802.474 | 279.404 | 1.342 | 22.08 | 0.444 | 322207585.6
67609 | 4786.617 | 278.836 | 1.335 | 22.58 | 0.452 | 323618388.8
67869 | 4782.268 | 279.177 | 1.335 | 22.36 | 0.446 | 324567746.9
68130 | 4748.78 | 278.211 | 1.321 | 22.26 | 0.443 | 323534381.4
68655 | 4738.816 | 279.973 | 1.327 | 22.32 | 0.442 | 325343412.5
68919 | 4729.943 | 279.347 | 1.321 | 22.41 | 0.445 | 325982941.6
69184 | 4744.956 | 279.404 | 1.326 | 22.99 | 0.454 | 328275035.9
69717 | 4734.024 | 277.642 | 1.314 | 22.39 | 0.441 | 330041951.2
69985 | 4703.215 | 280.143 | 1.318 | 21.86 | 0.431 | 329154501.8
70254 | 4717.279 | 279.916 | 1.32 | 22.24 | 0.439 | 331407718.9
70795 | 4695.677 | 279.12 | 1.311 | 22.05 | 0.435 | 332430453.2
71067 | 4686.3 | 280.427 | 1.314 | 22.18 | 0.437 | 333041282.1
71341 | 4700.875 | 280.427 | 1.318 | 21.97 | 0.434 | 335365123.4
71890 | 4679.574 | 279.688 | 1.309 | 22.4 | 0.442 | 336414574.9
72167 | 4713.36 | 279.632 | 1.318 | 22.54 | 0.442 | 340149051.1
72444 | 4679.251 | 280.541 | 1.313 | 21.86 | 0.433 | 338983659.4
73002 | 4676.268 | 279.745 | 1.308 | 22.43 | 0.441 | 341376916.5
73283 | 4643.05 | 280.314 | 1.302 | 22.63 | 0.444 | 340256633.2
73565 | 4628.775 | 279.859 | 1.295 | 21.99 | 0.429 | 340515832.9
74132 | 4635.371 | 279.461 | 1.295 | 21.94 | 0.426 | 343629323.0
74417 | 4636.042 | 279.802 | 1.297 | 22.51 | 0.437 | 345000337.5
74703 | 4634.891 | 279.404 | 1.295 | 22.86 | 0.443 | 346240262.4
75278 | 4604.135 | 280.143 | 1.29 | 22.68 | 0.44 | 346590074.5
75568 | 4566.644 | 281.109 | 1.284 | 22.24 | 0.432 | 345092153.8
75858 | 4579.951 | 280.029 | 1.283 | 22.42 | 0.432 | 347425923.0
76443 | 4589.198 | 279.518 | 1.283 | 22.6 | 0.434 | 350812062.7
76737 | 4594.497 | 279.859 | 1.286 | 22.76 | 0.437 | 352567916.3
77032 | 4528.63 | 280.768 | 1.271 | 22.47 | 0.434 | 348849426.2
77625 | 4526.448 | 280.541 | 1.27 | 22.21 | 0.424 | 351365526
77924 | 4527.824 | 280.598 | 1.27 | 22.12 | 0.422 | 352826157.4
78223 | 4538.302 | 280.029 | 1.271 | 22.51 | 0.429 | 354999597.3
78826 | 4503.471 | 279.802 | 1.26 | 21.98 | 0.419 | 354990605.0
79129 | 4505.696 | 279.063 | 1.257 | 21.73 | 0.41 | 356531218.8
79433 | 4509.135 | 280.143 | 1.263 | 22.48 | 0.424 | 358174120.5
80045 | 4486.214 | 280.541 | 1.259 | 22.63 | 0.429 | 359098999.6
80353 | 4477.584 | 279.575 | 1.252 | 21.75 | 0.41 | 359787307.2
80662 | 4441.708 | 281.053 | 1.248 | 22.16 | 0.418 | 358277050.7
81284 | 4436.696 | 279.177 | 1.239 | 21.86 | 0.409 | 360632397.7
81596 | 4442.624 | 280.484 | 1.246 | 22.62 | 0.421 | 362500347.9
81910 | 4438.67 | 279.234 | 1.239 | 22.77 | 0.424 | 363571459.7
82541 | 4376.977 | 280.314 | 1.227 | 22.22 | 0.414 | 361280058.6
82858 | 4374.757 | 279.177 | 1.221 | 21.79 | 0.4 | 362483615.5
83177 | 4392.01 | 280.37 | 1.231 | 22.52 | 0.413 | 365314215.8
83818 | 4374.189 | 279.461 | 1.222 | 22.53 | 0.415 | 366635773.6
84140 | 4352.374 | 280.711 | 1.222 | 22.57 | 0.414 | 366208748.4
84464 | 4310.6 | 280.598 | 1.21 | 21.79 | 0.4 | 364090518.4
85114 | 4342.755 | 279.859 | 1.215 | 22.43 | 0.407 | 369629249.1
85442 | 4344.02 | 280.427 | 1.218 | 22.48 | 0.41 | 371161756.8
85770 | 4292.365 | 279.291 | 1.199 | 22.49 | 0.41 | 368156146.0
86431 | 4307.003 | 279.404 | 1.203 | 22.23 | 0.399 | 372258576.3
86763 | 4295.042 | 280.598 | 1.205 | 22.59 | 0.408 | 372650729.0
87097 | 4259.703 | 279.291 | 1.19 | 22.4 | 0.404 | 371007352.2
87768 | 4287.229 | 279.916 | 1.2 | 22.38 | 0.399 | 376281514.9
88105 | 4259.448 | 280.882 | 1.196 | 22.73 | 0.41 | 375278666.0
88444 | 4247.196 | 279.575 | 1.187 | 22.15 | 0.397 | 375639003.0
89126 | 4210.609 | 279.859 | 1.178 | 22.09 | 0.393 | 375274737.7
89468 | 4199.933 | 280.655 | 1.179 | 22.5 | 0.398 | 375759605.6
89812 | 4184.293 | 281.28 | 1.177 | 22 | 0.391 | 375799722.9
90504 | 4181.751 | 279.632 | 1.169 | 21.96 | 0.387 | 378465192.5
90852 | 4161.426 | 282.019 | 1.174 | 23.08 | 0.407 | 378073875.0
91202 | 4120.424 | 279.973 | 1.154 | 22.33 | 0.393 | 375790909.6
91904 | 4115.144 | 279.973 | 1.152 | 22.75 | 0.393 | 378198194.2
92258 | 4120.632 | 280.257 | 1.155 | 22.72 | 0.393 | 380161267.1
92612 | 4094.267 | 279.291 | 1.143 | 22.55 | 0.389 | 379178255.4
93326 | 4039.922 | 280.37 | 1.133 | 22.12 | 0.38 | 377029760.6
93685 | 4056.283 | 279.347 | 1.133 | 22.56 | 0.382 | 380012872.9
94045 | 4031.281 | 278.609 | 1.123 | 22.34 | 0.378 | 379121821.6
94770 | 3995.204 | 279.291 | 1.116 | 22.57 | 0.379 | 378625483.1
95134 | 3977.832 | 279.802 | 1.113 | 22.55 | 0.377 | 378427069.5
95500 | 3992.237 | 279.632 | 1.116 | 22.46 | 0.374 | 381258633.5
96236 | 3954.37 | 279.461 | 1.105 | 22.29 | 0.373 | 380552751.3
96606 | 3944.877 | 279.291 | 1.102 | 22.42 | 0.371 | 381098787.5
96977 | 3935.588 | 278.893 | 1.098 | 22.85 | 0.376 | 381661517.5
97724 | 3909.155 | 279.291 | 1.092 | 22.7 | 0.372 | 382018263.2
98100 | 3869.427 | 280.825 | 1.087 | 23.2 | 0.38 | 379590788.7
98477 | 3848.803 | 279.916 | 1.077 | 23.08 | 0.375 | 379018573.0
99236 | 3811.181 | 279.859 | 1.067 | 22.54 | 0.364 | 378206357.7
99617 | 3806.191 | 279.916 | 1.065 | 23.3 | 0.372 | 379161328.8
100000 | 3793.178 | 279.745 | 1.061 | 23.52 | 0.375 | 379317800
100001 | 3769.32 | 280.598 | 1.058 | 23.25 | 0.37 | 376935769.3
100513 | 3746.454 | 279.461 | 1.047 | 22.82 | 0.361 | 376567330.9
101029 | 3762.742 | 280.314 | 1.055 | 23.74 | 0.372 | 380146061.5
101547 | 3713.639 | 279.518 | 1.038 | 23.7 | 0.373 | 377108899.5
102068 | 3676.281 | 279.461 | 1.027 | 22.7 | 0.352 | 375230649.1
102592 | 3686.134 | 280.711 | 1.035 | 23.5 | 0.362 | 378167859.3
103118 | 3618.711 | 280.143 | 1.014 | 23.42 | 0.363 | 373154240.9
103647 | 3598.011 | 279.973 | 1.007 | 22.17 | 0.337 | 372923046.1
104179 | 3562.926 | 280.029 | 0.998 | 23.37 | 0.352 | 371182067.8
104713 | 3538.244 | 281.053 | 0.994 | 24 | 0.359 | 370500144.0
105251 | 3482.882 | 279.859 | 0.975 | 24.18 | 0.359 | 366576813.4
105790 | 3441.348 | 280.882 | 0.967 | 23.39 | 0.342 | 364060204.9
106333 | 3411.205 | 280.598 | 0.957 | 23.77 | 0.344 | 362723661.3
106879 | 3358.376 | 279.916 | 0.94 | 24.17 | 0.345 | 358939868.5
107427 | 3308.136 | 280.314 | 0.927 | 23.19 | 0.327 | 355383126.1
107978 | 3284.13 | 281.053 | 0.923 | 22.81 | 0.318 | 354613789.1
108532 | 3202.059 | 279.063 | 0.894 | 23.82 | 0.328 | 347525867.4
109089 | 3157.886 | 278.893 | 0.881 | 23.65 | 0.315 | 344490625.9
109648 | 3123.882 | 278.95 | 0.871 | 23.81 | 0.312 | 342527413.5
110211 | 3113.528 | 279.518 | 0.87 | 23.64 | 0.308 | 343145034.4
110776 | 3043.894 | 280.029 | 0.852 | 24.31 | 0.316 | 337190401.7
111344 | 3016.454 | 280.2 | 0.845 | 23.31 | 0.298 | 335864054.2
111916 | 2960.451 | 279.234 | 0.827 | 23.92 | 0.302 | 331321834.1
112490 | 2906.466 | 279.063 | 0.811 | 24.48 | 0.301 | 326948360.3
113067 | 2844.277 | 280.655 | 0.798 | 24.77 | 0.301 | 321593867.6
113647 | 2765.296 | 278.381 | 0.77 | 24.72 | 0.293 | 314267594.5
114230 | 2728.071 | 280.37 | 0.765 | 24.61 | 0.283 | 311627550.3
114816 | 2646.091 | 279.177 | 0.739 | 24.84 | 0.283 | 303813584.3
115405 | 2615.287 | 278.495 | 0.728 | 24.86 | 0.273 | 301817196.2
115997 | 2538.582 | 279.291 | 0.709 | 25.06 | 0.272 | 294467896.3
116592 | 2510.137 | 281.621 | 0.707 | 24.87 | 0.265 | 292661893.1
117190 | 2396.974 | 279.859 | 0.671 | 25.32 | 0.267 | 280901383.1
117791 | 2325.75 | 280.427 | 0.652 | 24.93 | 0.25 | 273952418.2
118395 | 2221.55 | 279.347 | 0.621 | 25.64 | 0.249 | 263020412.3
119003 | 2175.691 | 280.427 | 0.61 | 25.69 | 0.238 | 258913756.1
119613 | 2099.966 | 279.575 | 0.587 | 25.11 | 0.228 | 251183233.2
120227 | 2030.808 | 279.859 | 0.568 | 24.23 | 0.213 | 244157953.4
120844 | 1948.081 | 279.688 | 0.545 | 24.98 | 0.212 | 235413900.4
121464 | 1856.309 | 280.086 | 0.52 | 25.04 | 0.204 | 225474716.4
122087 | 1761.565 | 280.996 | 0.495 | 25.09 | 0.196 | 215064186.2
122713 | 1692.863 | 281.053 | 0.476 | 27.54 | 0.203 | 207736297.3
123343 | 1582.24 | 278.04 | 0.44 | 29.16 | 0.204 | 195158228.3
123975 | 1528.422 | 280.655 | 0.429 | 28.87 | 0.188 | 189486117.5
124611 | 1511.594 | 276.335 | 0.418 | 29.12 | 0.182 | 188361239.9
125251 | 1484.984 | 278.381 | 0.413 | 27.57 | 0.17 | 185995731.0
125893 | 1294.175 | 277.074 | 0.359 | 26.6 | 0.162 | 162927573.3
126539 | 1293.917 | 279.234 | 0.361 | 28.96 | 0.153 | 163730963.3
127188 | 1195.982 | 275.88 | 0.33 | 28.14 | 0.149 | 152114558.6
127840 | 1186.436 | 275.824 | 0.327 | 27.83 | 0.134 | 151673978.2
128496 | 1108.839 | 278.836 | 0.309 | 27.28 | 0.132 | 142481376.1
129155 | 1114.795 | 278.552 | 0.311 | 29.98 | 0.136 | 143981348.2
129818 | 1130.14 | 279.859 | 0.316 | 28.48 | 0.131 | 146712514.5
130484 | 1066.908 | 279.347 | 0.298 | 27.31 | 0.128 | 139214423.5
131153 | 1041.941 | 278.324 | 0.29 | 28.48 | 0.125 | 136653688.0
131826 | 1085.761 | 280.143 | 0.304 | 25.46 | 0.111 | 143131529.6
132502 | 1029.574 | 279.745 | 0.288 | 27.1 | 0.123 | 136420614.1
133182 | 988.841 | 278.211 | 0.275 | 29.36 | 0.124 | 131695822.1
133865 | 1029.797 | 280.086 | 0.288 | 27.78 | 0.114 | 137853775.4
134552 | 1029.356 | 279.461 | 0.288 | 28.1 | 0.12 | 138501908.5
135242 | 997.61 | 278.665 | 0.278 | 28.79 | 0.122 | 134918771.6
135936 | 975.828 | 280.711 | 0.274 | 28.34 | 0.117 | 132650155.0
136633 | 937.676 | 275.937 | 0.259 | 29.45 | 0.118 | 128117484.9
137334 | 937.567 | 277.813 | 0.26 | 29.86 | 0.113 | 128759826.4
138039 | 920.675 | 279.461 | 0.257 | 31.44 | 0.12 | 127089056.3
138747 | 932.006 | 277.358 | 0.258 | 30.22 | 0.114 | 129313036.5
139299 | 889.098 | 280.655 | 0.25 | 29.9 | 0.115 | 123850462.3

## B7_PR_PMB_20_D
Fatigue: 4PB-PR Test (BS EN 12697‑24:2018) Annex D
.
SAMPLE ID | B7-PR
Complex Modulus at 10 Hz [MPa] | 7125 |  | ε0 [μm/m] | 340.913
Test Temperature | 20 °C |  | σ0 [kPa] | 2694
Loading control mode | Strain (On-specimen LVDT) |  | Nf, 50% [-] | 18198
Strain amplitude [μm/m] | 340 |  | Nf, ER [-] | 17114
Target temperature (°C) | 20
Frequency (Hz) | 10
Initial stiffness measured at cycle number | 100
Cycle | Complex Modulus | Strain amplitude | Stress amplitude | Phase Lag | Dissipated Energy | ER
| [MPa] | [μm/m] | [MPa] | [deg] | [kJ/m3] | [-]
1 | 12546.692 | 113.927 | 1.429 | -16.93 | 0.03 | 12546.692
2 | 15384.063 | 115.197 | 1.772 | -19.39 | 0.172 | 30768.126
3 | 13277.936 | 151.748 | 2.015 | -7.14 | 0.105 | 39833.808
4 | 12712.126 | 180.677 | 2.297 | 8.19 | 0.163 | 50848.504
5 | 12277.694 | 204.352 | 2.509 | -3.34 | 0.086 | 61388.47
6 | 11709.453 | 230.567 | 2.7 | 0.74 | 0.023 | 70256.718
7 | 11352.213 | 251.874 | 2.859 | 9.27 | 0.345 | 79465.491
8 | 11083.322 | 267.58 | 2.966 | 5.72 | 0.24 | 88666.576
9 | 10895.781 | 280.919 | 3.061 | 10.14 | 0.461 | 98062.029
10 | 10657.493 | 297.144 | 3.167 | 10.44 | 0.518 | 106574.93
11 | 10436.693 | 308.52 | 3.22 | 11.5 | 0.613 | 114803.623
12 | 10468.235 | 313.89 | 3.286 | 11.68 | 0.643 | 125618.82
13 | 10542.894 | 314.987 | 3.321 | 7.59 | 0.43 | 137057.622
14 | 10232.995 | 324.341 | 3.319 | 9.9 | 0.582 | 143261.93
15 | 10096.616 | 326.362 | 3.295 | 20.21 | 1.177 | 151449.24
16 | 10005.248 | 335.543 | 3.357 | 23.2 | 1.369 | 160083.968
17 | 10013.036 | 338.488 | 3.389 | 22.65 | 1.376 | 170221.612
18 | 9839.36 | 342.242 | 3.367 | 20.83 | 1.297 | 177108.48
19 | 9617.927 | 349.864 | 3.365 | 19.18 | 1.217 | 182740.613
20 | 9348.508 | 359.738 | 3.363 | 20.32 | 1.322 | 186970.16
21 | 9163.794 | 365.05 | 3.345 | 21.77 | 1.431 | 192439.674
22 | 9051.511 | 366.782 | 3.32 | 21.16 | 1.393 | 199133.242
23 | 9069.399 | 362.336 | 3.286 | 22.9 | 1.472 | 208596.177
24 | 9044.923 | 359.853 | 3.255 | 22.94 | 1.449 | 217078.152
25 | 8967.657 | 362.452 | 3.25 | 23.42 | 1.474 | 224191.425
26 | 8939.468 | 361.412 | 3.231 | 23.89 | 1.496 | 232426.168
27 | 8810.265 | 361.99 | 3.189 | 23.15 | 1.446 | 237877.155
28 | 8791.965 | 362.856 | 3.19 | 23.89 | 1.474 | 246175.02
29 | 8758.766 | 359.102 | 3.145 | 23.13 | 1.415 | 254004.214
30 | 8786.933 | 357.37 | 3.14 | 23.82 | 1.428 | 263607.99
31 | 8749.347 | 355.522 | 3.111 | 23.57 | 1.404 | 271229.757
32 | 8743.742 | 353.79 | 3.093 | 23.32 | 1.37 | 279799.744
33 | 8688.897 | 353.501 | 3.072 | 22.99 | 1.343 | 286733.601
34 | 8692.967 | 349.69 | 3.04 | 23.14 | 1.327 | 295560.878
35 | 8693.316 | 348.94 | 3.033 | 22.65 | 1.285 | 304266.06
36 | 8728.126 | 346.572 | 3.025 | 22.65 | 1.273 | 314212.536
37 | 8602.412 | 349.864 | 3.01 | 23.13 | 1.307 | 318289.244
38 | 8557.108 | 350.095 | 2.996 | 22.83 | 1.285 | 325170.104
39 | 8519.865 | 351.885 | 2.998 | 22.64 | 1.276 | 332274.735
40 | 8476.656 | 350.903 | 2.974 | 22.16 | 1.248 | 339066.24
41 | 8438.523 | 351.018 | 2.962 | 22.69 | 1.266 | 345979.443
42 | 8405.905 | 350.499 | 2.946 | 22.03 | 1.225 | 353048.01
43 | 8399.452 | 349.055 | 2.932 | 21.85 | 1.203 | 361176.436
44 | 8360.944 | 349.575 | 2.923 | 21.71 | 1.192 | 367881.536
45 | 8335.794 | 348.189 | 2.902 | 21.77 | 1.187 | 375110.73
46 | 8304.983 | 349.228 | 2.9 | 21.33 | 1.16 | 382029.218
47 | 8316.176 | 345.648 | 2.874 | 21.55 | 1.158 | 390860.272 | Criterio 50% Modulo
48 | 8300.658 | 345.071 | 2.864 | 21.34 | 1.135 | 398431.584
49 | 8264.819 | 346.168 | 2.861 | 21.04 | 1.119 | 404976.131 | S0 [MPa] | 7903.679
50 | 8299.193 | 343.57 | 2.851 | 21.27 | 1.121 | 414959.65 | S0, 1/2 [MPa] | 3951.8395
51 | 8277.494 | 343.454 | 2.843 | 21.21 | 1.114 | 422152.194 | Nf [-] | 18198
52 | 8261.839 | 343.801 | 2.84 | 21.16 | 1.11 | 429615.628
53 | 8212.504 | 345.013 | 2.833 | 21.07 | 1.108 | 435262.712
54 | 8194.006 | 345.071 | 2.828 | 21.07 | 1.106 | 442476.324 | Criterio ER
55 | 8253.672 | 342.242 | 2.825 | 21.14 | 1.098 | 453951.96
56 | 8161.367 | 345.764 | 2.822 | 21.7 | 1.136 | 457036.552 | Wn, MAX | 73285297.0
57 | 8189.73 | 342.877 | 2.808 | 22.04 | 1.142 | 466814.61 | Nf [-] | 17114
58 | 8197.116 | 340.509 | 2.791 | 22.29 | 1.14 | 475432.728
59 | 8176.921 | 342.646 | 2.802 | 22.4 | 1.146 | 482438.339
60 | 8132.423 | 342.819 | 2.788 | 22.34 | 1.148 | 487945.38
61 | 8161.855 | 341.087 | 2.784 | 22.18 | 1.129 | 497873.155
62 | 8105.798 | 342.588 | 2.777 | 22.45 | 1.145 | 502559.476
63 | 8145.914 | 341.144 | 2.779 | 22.45 | 1.138 | 513192.582
64 | 8115.79 | 341.722 | 2.773 | 21.98 | 1.118 | 519410.56
65 | 8040.672 | 343.916 | 2.765 | 22.56 | 1.151 | 522643.68
66 | 8118.012 | 341.722 | 2.774 | 22.23 | 1.124 | 535788.792
67 | 8055.223 | 343.858 | 2.77 | 22.86 | 1.165 | 539699.941
68 | 8089.456 | 341.029 | 2.759 | 22.53 | 1.138 | 550083.008
69 | 8035.283 | 343.627 | 2.761 | 23.28 | 1.178 | 554434.527
70 | 8031.56 | 343.339 | 2.758 | 22.92 | 1.161 | 562209.2
71 | 8006.003 | 343.743 | 2.752 | 23.06 | 1.168 | 568426.213
72 | 8034.041 | 342.242 | 2.75 | 22.88 | 1.151 | 578450.952
73 | 7993.487 | 343.743 | 2.748 | 23.17 | 1.169 | 583524.551
74 | 7972.725 | 342.761 | 2.733 | 22.96 | 1.155 | 589981.65
75 | 7960.072 | 343.974 | 2.738 | 22.99 | 1.154 | 597005.4
76 | 7987.021 | 341.606 | 2.728 | 22.41 | 1.121 | 607013.596
77 | 7961.513 | 339.99 | 2.707 | 22.43 | 1.113 | 613036.501
78 | 7974.645 | 339.99 | 2.711 | 23.02 | 1.132 | 622022.31
79 | 7963.744 | 341.318 | 2.718 | 23.14 | 1.144 | 629135.776
80 | 7950.075 | 340.509 | 2.707 | 22.59 | 1.118 | 636006
81 | 7946.953 | 341.433 | 2.713 | 22.79 | 1.126 | 643703.193
82 | 7948.975 | 340.74 | 2.709 | 22.67 | 1.121 | 651815.95
83 | 7888.752 | 342.819 | 2.704 | 22.58 | 1.121 | 654766.416
84 | 7914.569 | 340.798 | 2.697 | 22.61 | 1.114 | 664823.796
85 | 7937.648 | 339.643 | 2.696 | 22.61 | 1.107 | 674700.08
86 | 7898.339 | 342.588 | 2.706 | 23.2 | 1.144 | 679257.154
87 | 7890.997 | 341.895 | 2.698 | 23.83 | 1.176 | 686516.739
88 | 7946.518 | 340.105 | 2.703 | 23.9 | 1.169 | 699293.584
89 | 7952.11 | 339.528 | 2.7 | 23.64 | 1.157 | 707737.79
90 | 7967.885 | 339.585 | 2.706 | 24.09 | 1.177 | 717109.65
91 | 7944.673 | 339.701 | 2.699 | 23.48 | 1.152 | 722965.243
92 | 7919.387 | 340.509 | 2.697 | 23.4 | 1.148 | 728583.604
93 | 7914.703 | 340.047 | 2.691 | 23.17 | 1.135 | 736067.379
94 | 7955.854 | 339.874 | 2.704 | 23.68 | 1.155 | 747850.276
95 | 7935.158 | 340.105 | 2.699 | 23.24 | 1.141 | 753840.01
96 | 7895.379 | 339.066 | 2.677 | 21.89 | 1.073 | 757956.384
97 | 7882.169 | 340.798 | 2.686 | 22.1 | 1.079 | 764570.393
98 | 7941.958 | 339.008 | 2.692 | 22.78 | 1.109 | 778311.884
99 | 7895.83 | 340.047 | 2.685 | 22.17 | 1.086 | 781687.17
100 | 7903.679 | 340.913 | 2.694 | 22.84 | 1.117 | 790367.9
101 | 7875.38 | 340.856 | 2.684 | 22.71 | 1.115 | 795413.38
102 | 7911.199 | 339.99 | 2.69 | 22.37 | 1.092 | 806942.298
103 | 7887.376 | 340.509 | 2.686 | 23.02 | 1.126 | 812399.728
104 | 7891.815 | 339.874 | 2.682 | 22.93 | 1.118 | 820748.76
105 | 7875.866 | 340.105 | 2.679 | 22.78 | 1.111 | 826965.93
106 | 7864.248 | 341.722 | 2.687 | 23.6 | 1.152 | 833610.288
107 | 7895.834 | 338.2 | 2.67 | 23.38 | 1.134 | 844854.238
108 | 7888.464 | 339.181 | 2.676 | 23.61 | 1.141 | 851954.112
109 | 7890.26 | 338.835 | 2.673 | 23.56 | 1.139 | 860038.34
110 | 7858.651 | 340.509 | 2.676 | 23.72 | 1.152 | 864451.61
111 | 7911.381 | 337.218 | 2.668 | 23.65 | 1.138 | 878163.291
112 | 7852.421 | 340.452 | 2.673 | 23.74 | 1.15 | 879471.152
113 | 7867.048 | 340.394 | 2.678 | 23.49 | 1.141 | 888976.424
114 | 7853.871 | 339.874 | 2.669 | 23.01 | 1.119 | 895341.294
115 | 7853.515 | 339.759 | 2.668 | 23.12 | 1.12 | 903154.225
116 | 7838.91 | 341.375 | 2.676 | 22.42 | 1.093 | 909313.56
117 | 7846.078 | 339.066 | 2.66 | 23.08 | 1.118 | 917991.126
118 | 7830.25 | 341.087 | 2.671 | 23.07 | 1.118 | 923969.5
119 | 7845.039 | 340.971 | 2.675 | 23.15 | 1.126 | 933559.641
120 | 7823.723 | 340.452 | 2.664 | 23.07 | 1.122 | 938846.76
121 | 7796.358 | 342.415 | 2.67 | 22.85 | 1.114 | 943359.318
122 | 7820.879 | 341.953 | 2.674 | 23.18 | 1.13 | 954147.238
123 | 7803.051 | 342.068 | 2.669 | 22.95 | 1.122 | 959775.273
124 | 7832.634 | 339.239 | 2.657 | 22.84 | 1.105 | 971246.616
125 | 7814.386 | 339.181 | 2.65 | 22.8 | 1.098 | 976798.25
126 | 7819.048 | 338.488 | 2.647 | 22.5 | 1.08 | 985200.048
127 | 7812.421 | 339.008 | 2.648 | 22.78 | 1.092 | 992177.467
128 | 7798.231 | 339.99 | 2.651 | 22.55 | 1.086 | 998173.568
129 | 7818.39 | 339.297 | 2.653 | 22.93 | 1.102 | 1008572.31
130 | 7800.365 | 339.816 | 2.651 | 22.57 | 1.088 | 1014047.45
131 | 7813.793 | 339.874 | 2.656 | 23.06 | 1.11 | 1023606.883
132 | 7823.595 | 339.123 | 2.653 | 22.83 | 1.099 | 1032714.54
133 | 7801.538 | 339.412 | 2.648 | 22.83 | 1.099 | 1037604.554
134 | 7806.339 | 337.969 | 2.638 | 22.59 | 1.081 | 1046049.426
135 | 7795.916 | 338.835 | 2.642 | 22.57 | 1.079 | 1052448.66
136 | 7782.871 | 340.452 | 2.65 | 23.26 | 1.117 | 1058470.456
137 | 7765.898 | 341.087 | 2.649 | 23.87 | 1.15 | 1063928.026
138 | 7768.538 | 339.123 | 2.634 | 23.44 | 1.124 | 1072058.244
139 | 7821.379 | 337.795 | 2.642 | 23.55 | 1.118 | 1087171.681
140 | 7789.057 | 339.874 | 2.647 | 23.34 | 1.119 | 1090467.98
141 | 7825.508 | 338.373 | 2.648 | 23.33 | 1.116 | 1103396.628
142 | 7796.074 | 339.123 | 2.644 | 22.75 | 1.092 | 1107042.508
143 | 7770.394 | 341.029 | 2.65 | 23.34 | 1.123 | 1111166.342
144 | 7800.77 | 338.142 | 2.638 | 23.89 | 1.141 | 1123310.88
145 | 7762.437 | 340.567 | 2.644 | 22.65 | 1.088 | 1125553.365
146 | 7799.963 | 336.929 | 2.628 | 23.47 | 1.116 | 1138794.598
147 | 7776.293 | 338.142 | 2.629 | 22.4 | 1.065 | 1143115.071
148 | 7775.241 | 337.449 | 2.624 | 22.51 | 1.068 | 1150735.668
149 | 7764.313 | 340.682 | 2.645 | 23.5 | 1.121 | 1156882.637
150 | 7749.698 | 339.528 | 2.631 | 24.15 | 1.156 | 1162454.7
151 | 7763.66 | 339.701 | 2.637 | 23.51 | 1.121 | 1172312.66
152 | 7752.763 | 338.604 | 2.625 | 23.14 | 1.104 | 1178419.976
153 | 7776.271 | 338.777 | 2.634 | 22.94 | 1.09 | 1189769.463
154 | 7773.455 | 338.488 | 2.631 | 22.14 | 1.057 | 1197112.07
155 | 7763.267 | 338.373 | 2.627 | 23.06 | 1.097 | 1203306.385
156 | 7702.032 | 341.895 | 2.633 | 23.48 | 1.125 | 1201516.992
157 | 7752.341 | 339.123 | 2.629 | 23.35 | 1.113 | 1217117.537
158 | 7690.02 | 341.664 | 2.627 | 23.02 | 1.104 | 1215023.16
159 | 7722.917 | 339.874 | 2.625 | 23.03 | 1.099 | 1227943.803
160 | 7694.692 | 341.78 | 2.63 | 22.96 | 1.101 | 1231150.72
161 | 7722.751 | 338.95 | 2.618 | 23.03 | 1.097 | 1243362.911
162 | 7731.301 | 340.336 | 2.631 | 23.9 | 1.135 | 1252470.762
163 | 7684.754 | 340.625 | 2.618 | 22.75 | 1.09 | 1252614.902
164 | 7722.072 | 339.932 | 2.625 | 23.32 | 1.108 | 1266419.808
165 | 7686.626 | 341.953 | 2.628 | 23.17 | 1.111 | 1268293.29
166 | 7700.847 | 338.835 | 2.609 | 23.34 | 1.11 | 1278340.602
167 | 7715.992 | 338.835 | 2.614 | 23.31 | 1.1 | 1288570.664
168 | 7710.05 | 338.431 | 2.609 | 22.85 | 1.08 | 1295288.4
169 | 7699.464 | 339.701 | 2.616 | 23.22 | 1.099 | 1301209.416
170 | 7682.085 | 339.528 | 2.608 | 23.21 | 1.101 | 1305954.45
171 | 7679.41 | 339.412 | 2.606 | 23.03 | 1.089 | 1313179.11
172 | 7654.169 | 340.74 | 2.608 | 23.14 | 1.098 | 1316517.068
173 | 7707.573 | 339.123 | 2.614 | 23.32 | 1.101 | 1333410.129
174 | 7707.717 | 340.798 | 2.627 | 23.27 | 1.107 | 1341142.758
175 | 7672.855 | 340.105 | 2.61 | 21.82 | 1.044 | 1342749.625
176 | 7644.733 | 340.856 | 2.606 | 22.72 | 1.08 | 1345473.008
177 | 7686.359 | 339.412 | 2.609 | 23.63 | 1.115 | 1360485.543
178 | 7689.52 | 339.412 | 2.61 | 23.33 | 1.103 | 1368734.56
179 | 7665.842 | 341.664 | 2.619 | 23.35 | 1.111 | 1372185.718
180 | 7679.926 | 340.682 | 2.616 | 23.07 | 1.1 | 1382386.68
181 | 7692.579 | 339.528 | 2.612 | 24 | 1.136 | 1392356.799
182 | 7681.555 | 339.585 | 2.609 | 23.75 | 1.124 | 1398043.01
183 | 7676.354 | 338.777 | 2.601 | 23.49 | 1.108 | 1404772.782
184 | 7680.76 | 339.239 | 2.606 | 23.65 | 1.113 | 1413259.84
185 | 7649.165 | 342.357 | 2.619 | 24.13 | 1.147 | 1415095.525
186 | 7706.28 | 339.123 | 2.613 | 24.38 | 1.153 | 1433368.08
187 | 7715.398 | 338.315 | 2.61 | 23.89 | 1.126 | 1442779.426
188 | 7678.471 | 339.354 | 2.606 | 24.17 | 1.141 | 1443552.548
189 | 7663.486 | 339.354 | 2.601 | 23.74 | 1.119 | 1448398.854
190 | 7671.561 | 339.874 | 2.607 | 24.04 | 1.132 | 1457596.59
191 | 7677.551 | 339.181 | 2.604 | 23.57 | 1.112 | 1466412.241
192 | 7676.924 | 341.202 | 2.619 | 24.12 | 1.142 | 1473969.408
193 | 7678.793 | 339.239 | 2.605 | 24.42 | 1.155 | 1482007.049
194 | 7641.969 | 342.068 | 2.614 | 25.33 | 1.199 | 1482541.986
195 | 7654.315 | 339.066 | 2.595 | 24.2 | 1.143 | 1492591.425
196 | 7698.136 | 336.294 | 2.589 | 24.24 | 1.127 | 1508834.656
197 | 7720.258 | 338.373 | 2.612 | 24.19 | 1.129 | 1520890.826
198 | 7670.455 | 340.278 | 2.61 | 24.82 | 1.174 | 1518750.09
199 | 7661.535 | 340.047 | 2.605 | 23.99 | 1.135 | 1524645.465
200 | 7679.347 | 339.239 | 2.605 | 24.53 | 1.154 | 1535869.4
201 | 7683.759 | 337.564 | 2.594 | 23.86 | 1.119 | 1544435.559
202 | 7668.034 | 338.835 | 2.598 | 24.32 | 1.138 | 1548942.868
203 | 7661.006 | 339.874 | 2.604 | 23.92 | 1.126 | 1555184.218
204 | 7672.224 | 339.181 | 2.602 | 24.39 | 1.147 | 1565133.696
205 | 7671.821 | 339.816 | 2.607 | 23.68 | 1.117 | 1572723.305
206 | 7635.725 | 339.932 | 2.596 | 25.44 | 1.197 | 1572959.35
207 | 7654.544 | 338.892 | 2.594 | 23.97 | 1.124 | 1584490.608
208 | 7674.757 | 339.412 | 2.605 | 24.92 | 1.167 | 1596349.456
209 | 7610.74 | 340.913 | 2.595 | 23.92 | 1.132 | 1590644.66
210 | 7667.827 | 339.354 | 2.602 | 24.71 | 1.158 | 1610243.67
211 | 7630.322 | 339.874 | 2.593 | 24.53 | 1.155 | 1609997.942
212 | 7690.413 | 338.777 | 2.605 | 24.67 | 1.153 | 1630367.556
213 | 7640.472 | 339.008 | 2.59 | 24.25 | 1.141 | 1627420.536
214 | 7698.482 | 338.084 | 2.603 | 24.69 | 1.151 | 1647475.148
215 | 7593.038 | 341.029 | 2.589 | 22.36 | 1.062 | 1632503.17
216 | 7633.567 | 339.701 | 2.593 | 24.11 | 1.13 | 1648850.472
217 | 7608.101 | 339.239 | 2.581 | 23.28 | 1.094 | 1650957.917
218 | 7661.875 | 338.488 | 2.593 | 23.3 | 1.087 | 1670288.75
219 | 7634.772 | 338.719 | 2.586 | 22.69 | 1.066 | 1672015.068
220 | 7650.43 | 339.701 | 2.599 | 23.12 | 1.085 | 1683094.6
221 | 7666.915 | 337.738 | 2.589 | 23.26 | 1.09 | 1694388.215
222 | 7646.482 | 338.662 | 2.59 | 22.81 | 1.069 | 1697519.004
223 | 7620.759 | 340.625 | 2.596 | 22.67 | 1.069 | 1699429.257
224 | 7634.933 | 339.932 | 2.595 | 23.04 | 1.086 | 1710224.992
225 | 7598.295 | 341.26 | 2.593 | 24.05 | 1.135 | 1709616.375
226 | 7634.248 | 339.585 | 2.592 | 25.25 | 1.181 | 1725340.048
227 | 7625.842 | 339.99 | 2.593 | 24.54 | 1.151 | 1731066.134
228 | 7617.36 | 340.913 | 2.597 | 24.69 | 1.161 | 1736758.08
229 | 7606.019 | 339.643 | 2.583 | 25.15 | 1.179 | 1741778.351
230 | 7651.629 | 338.142 | 2.587 | 23.9 | 1.113 | 1759874.67
231 | 7632.453 | 338.892 | 2.587 | 24.41 | 1.14 | 1763096.643
232 | 7616.294 | 339.239 | 2.584 | 24.3 | 1.136 | 1766980.208
233 | 7591.944 | 338.95 | 2.573 | 24.04 | 1.122 | 1768922.952
234 | 7634.105 | 339.47 | 2.592 | 24.28 | 1.129 | 1786380.57
235 | 7606.855 | 340.625 | 2.591 | 24.08 | 1.132 | 1787610.925
236 | 7606.493 | 339.759 | 2.584 | 24.02 | 1.127 | 1795132.348
237 | 7597.525 | 340.913 | 2.59 | 23.27 | 1.095 | 1800613.425
238 | 7617.783 | 340.278 | 2.592 | 23.99 | 1.127 | 1813032.354
239 | 7602.808 | 340.567 | 2.589 | 23.66 | 1.114 | 1817071.112
240 | 7605.168 | 341.087 | 2.594 | 24.21 | 1.139 | 1825240.32
241 | 7584.279 | 341.375 | 2.589 | 23.37 | 1.105 | 1827811.239
242 | 7563.781 | 340.798 | 2.578 | 23.98 | 1.128 | 1830435.002
243 | 7615.85 | 338.777 | 2.58 | 23.43 | 1.092 | 1850651.55
244 | 7596.68 | 338.604 | 2.572 | 23.9 | 1.113 | 1853589.92
245 | 7602.165 | 337.045 | 2.562 | 24.09 | 1.113 | 1862530.425
246 | 7607.588 | 339.354 | 2.582 | 24.61 | 1.139 | 1871466.648
247 | 7580.329 | 339.239 | 2.572 | 24.13 | 1.126 | 1872341.263
248 | 7596.724 | 338.719 | 2.573 | 24.62 | 1.141 | 1883987.552
249 | 7572.572 | 338.604 | 2.564 | 24.31 | 1.128 | 1885570.428
250 | 7593.65 | 339.008 | 2.574 | 24.51 | 1.134 | 1898412.5
251 | 7577.414 | 337.391 | 2.557 | 23.68 | 1.097 | 1901930.914
252 | 7581.116 | 339.874 | 2.577 | 24.34 | 1.126 | 1910441.232
253 | 7558.636 | 339.528 | 2.566 | 23.67 | 1.105 | 1912334.908
254 | 7564.892 | 339.585 | 2.569 | 24.13 | 1.12 | 1921482.568
255 | 7567.159 | 340.163 | 2.574 | 24.84 | 1.155 | 1929625.545
256 | 7565.33 | 339.643 | 2.57 | 25.31 | 1.175 | 1936724.48
257 | 7598.882 | 339.874 | 2.583 | 24.99 | 1.16 | 1952912.674
258 | 7537.73 | 341.837 | 2.577 | 24.81 | 1.165 | 1944734.34
259 | 7577.557 | 340.452 | 2.58 | 25.54 | 1.189 | 1962587.263
260 | 7583.368 | 339.412 | 2.574 | 24.67 | 1.149 | 1971675.68
261 | 7571.155 | 338.777 | 2.565 | 24.93 | 1.156 | 1976071.455
262 | 7588.336 | 339.47 | 2.576 | 24.83 | 1.15 | 1988144.032
263 | 7565.59 | 339.874 | 2.571 | 24.74 | 1.152 | 1989750.17
264 | 7597.586 | 339.701 | 2.581 | 24.2 | 1.126 | 2005762.704
265 | 7546.27 | 338.257 | 2.553 | 24.45 | 1.137 | 1999761.55
266 | 7544.623 | 338.373 | 2.553 | 23.77 | 1.095 | 2006869.718
267 | 7560.918 | 338.546 | 2.56 | 23.64 | 1.09 | 2018765.106
268 | 7567.972 | 337.853 | 2.557 | 23.78 | 1.097 | 2028216.496
269 | 7555.589 | 339.701 | 2.567 | 24.27 | 1.123 | 2032453.441
270 | 7565.909 | 338.431 | 2.561 | 23.47 | 1.088 | 2042795.43
271 | 7534.759 | 339.528 | 2.558 | 24.05 | 1.114 | 2041919.689
272 | 7560.048 | 340.278 | 2.573 | 24.26 | 1.125 | 2056333.056
273 | 7568.979 | 338.315 | 2.561 | 23.99 | 1.113 | 2066331.267
274 | 7518.777 | 338.835 | 2.548 | 23.76 | 1.099 | 2060144.898
275 | 7540.514 | 340.74 | 2.569 | 25.5 | 1.175 | 2073641.35
276 | 7567.388 | 338.084 | 2.558 | 25.03 | 1.156 | 2088599.088
277 | 7551.799 | 338.777 | 2.558 | 24.92 | 1.148 | 2091848.323
278 | 7527.234 | 340.567 | 2.564 | 24.78 | 1.148 | 2092571.052
279 | 7499.778 | 339.99 | 2.55 | 24.88 | 1.153 | 2092438.062
280 | 7530.978 | 340.105 | 2.561 | 24.58 | 1.135 | 2108673.84
281 | 7501.332 | 341.318 | 2.56 | 25.33 | 1.176 | 2107874.292
282 | 7504.831 | 339.066 | 2.545 | 24.94 | 1.151 | 2116362.342
283 | 7567.41 | 338.084 | 2.558 | 25.13 | 1.149 | 2141577.03
284 | 7500.813 | 339.585 | 2.547 | 23.38 | 1.084 | 2130230.892
285 | 7528.876 | 339.297 | 2.555 | 24.44 | 1.124 | 2145729.66
286 | 7594.422 | 337.911 | 2.566 | 24.93 | 1.144 | 2172004.692
287 | 7515.955 | 341.087 | 2.564 | 24.85 | 1.157 | 2157079.085
288 | 7496.896 | 341.78 | 2.562 | 24.85 | 1.158 | 2159106.048
289 | 7544.178 | 339.528 | 2.561 | 24.69 | 1.143 | 2180267.442
290 | 7485.748 | 341.722 | 2.558 | 24.57 | 1.145 | 2170866.92
291 | 7535.686 | 340.798 | 2.568 | 24.81 | 1.15 | 2192884.626
292 | 7517.126 | 339.528 | 2.552 | 24.68 | 1.145 | 2195000.792
293 | 7514.744 | 338.604 | 2.545 | 24.79 | 1.14 | 2201819.992
294 | 7458.049 | 341.433 | 2.546 | 25.5 | 1.176 | 2192666.406
295 | 7540.213 | 337.738 | 2.547 | 25.02 | 1.144 | 2224362.835
296 | 7520.563 | 338.373 | 2.545 | 24.47 | 1.123 | 2226086.648
297 | 7522.741 | 339.47 | 2.554 | 24.84 | 1.141 | 2234254.077
298 | 7521.832 | 340.047 | 2.558 | 25.05 | 1.156 | 2241505.936
299 | 7486.594 | 340.221 | 2.547 | 25.48 | 1.177 | 2238491.606
300 | 7495.539 | 341.318 | 2.558 | 25.35 | 1.171 | 2248661.7
301 | 7542.102 | 339.759 | 2.562 | 25.71 | 1.186 | 2270172.702
302 | 7518.947 | 338.257 | 2.543 | 25.01 | 1.152 | 2270721.994
303 | 7509.101 | 340.74 | 2.559 | 25.66 | 1.18 | 2275257.603
304 | 7507.151 | 341.491 | 2.564 | 25.32 | 1.175 | 2282173.904
305 | 7471.58 | 340.682 | 2.545 | 25.73 | 1.192 | 2278831.9
306 | 7537.399 | 339.239 | 2.557 | 24.79 | 1.139 | 2306444.094
307 | 7465.619 | 341.029 | 2.546 | 25.04 | 1.161 | 2291945.033
308 | 7508.308 | 340.047 | 2.553 | 25.21 | 1.16 | 2312558.864
309 | 7481.759 | 339.932 | 2.543 | 25.34 | 1.168 | 2311863.531
310 | 7487.598 | 340.336 | 2.548 | 25.57 | 1.175 | 2321155.38
311 | 7505.387 | 339.181 | 2.546 | 25.56 | 1.173 | 2334175.357
312 | 7500.484 | 339.701 | 2.548 | 25.25 | 1.16 | 2340151.008
313 | 7510.057 | 339.354 | 2.549 | 25.25 | 1.16 | 2350647.841
314 | 7490.906 | 339.759 | 2.545 | 24.71 | 1.138 | 2352144.484
315 | 7497.796 | 338.777 | 2.54 | 25.11 | 1.151 | 2361805.74
316 | 7494.31 | 339.066 | 2.541 | 24.63 | 1.129 | 2368201.96
317 | 7472.512 | 339.181 | 2.535 | 24.64 | 1.13 | 2368786.304
318 | 7515.049 | 337.911 | 2.539 | 25.08 | 1.142 | 2389785.582
319 | 7462.699 | 339.874 | 2.536 | 24.55 | 1.128 | 2380600.981
320 | 7516.248 | 339.239 | 2.55 | 24.83 | 1.136 | 2405199.36
321 | 7448.753 | 341.144 | 2.541 | 24.64 | 1.141 | 2391049.713
322 | 7476.684 | 339.99 | 2.542 | 24.9 | 1.144 | 2407492.248
323 | 7458.439 | 341.087 | 2.544 | 24.91 | 1.148 | 2409075.797
324 | 7451.497 | 342.242 | 2.55 | 25.62 | 1.184 | 2414285.028
325 | 7469.129 | 339.181 | 2.533 | 25.42 | 1.168 | 2427466.925
326 | 7478.102 | 340.567 | 2.547 | 25.7 | 1.177 | 2437861.252
327 | 7486.341 | 340.394 | 2.548 | 25.57 | 1.177 | 2448033.507
328 | 7467.027 | 340.509 | 2.543 | 25.4 | 1.17 | 2449184.856
329 | 7468.101 | 341.491 | 2.55 | 25.93 | 1.194 | 2457005.229
330 | 7487.723 | 339.816 | 2.544 | 25.5 | 1.173 | 2470948.59
331 | 7505.943 | 339.701 | 2.55 | 25.42 | 1.167 | 2484467.133
332 | 7442.714 | 340.509 | 2.534 | 25.72 | 1.185 | 2470981.048
333 | 7460.565 | 339.759 | 2.535 | 25.3 | 1.157 | 2484368.145
334 | 7450.896 | 341.26 | 2.543 | 24.96 | 1.148 | 2488599.264
335 | 7461.546 | 340.221 | 2.539 | 25.49 | 1.171 | 2499617.91
336 | 7467.336 | 340.336 | 2.541 | 25.13 | 1.154 | 2509024.896
337 | 7457.222 | 340.798 | 2.541 | 25.15 | 1.157 | 2513083.814
338 | 7440.512 | 340.682 | 2.535 | 25.06 | 1.153 | 2514893.056
339 | 7464.695 | 340.509 | 2.542 | 25.53 | 1.17 | 2530531.605
340 | 7475.685 | 339.412 | 2.537 | 25.4 | 1.164 | 2541732.9
341 | 7449.943 | 339.874 | 2.532 | 25.46 | 1.166 | 2540430.563
342 | 7461.409 | 340.163 | 2.538 | 24.95 | 1.143 | 2551801.878
343 | 7425.7 | 340.105 | 2.526 | 24.78 | 1.138 | 2547015.1
344 | 7445.474 | 338.95 | 2.524 | 25.3 | 1.15 | 2561243.056
345 | 7446.102 | 339.701 | 2.529 | 23.59 | 1.079 | 2568905.19
346 | 7439.912 | 340.336 | 2.532 | 25.44 | 1.163 | 2574209.552
347 | 7435.759 | 340.567 | 2.532 | 25.7 | 1.176 | 2580208.373
348 | 7421.3 | 341.087 | 2.531 | 25.54 | 1.171 | 2582612.4
349 | 7434.065 | 340.682 | 2.533 | 25.9 | 1.185 | 2594488.685
350 | 7454.019 | 339.701 | 2.532 | 25.35 | 1.158 | 2608906.65
351 | 7463.451 | 339.239 | 2.532 | 25.58 | 1.166 | 2619671.301
352 | 7425.665 | 340.567 | 2.529 | 25.22 | 1.156 | 2613834.08
353 | 7438.778 | 341.26 | 2.539 | 25.51 | 1.169 | 2625888.634
354 | 7390.799 | 343.05 | 2.535 | 24.82 | 1.15 | 2616342.846
355 | 7396.963 | 340.913 | 2.522 | 24.97 | 1.147 | 2625921.865
356 | 7418.29 | 341.433 | 2.533 | 24.93 | 1.141 | 2640911.24
357 | 7457.296 | 339.297 | 2.53 | 24.99 | 1.142 | 2662254.672
358 | 7459.734 | 339.008 | 2.529 | 24.95 | 1.138 | 2670584.772
359 | 7399.105 | 340.278 | 2.518 | 24.9 | 1.14 | 2656278.695
360 | 7432.634 | 338.892 | 2.519 | 24.69 | 1.121 | 2675748.24
361 | 7419.205 | 339.701 | 2.52 | 24.36 | 1.11 | 2678333.005
362 | 7460.394 | 338.892 | 2.528 | 25 | 1.135 | 2700662.628
363 | 7428.046 | 340.452 | 2.529 | 24.89 | 1.139 | 2696380.698
364 | 7380.312 | 339.99 | 2.509 | 24.89 | 1.138 | 2686433.568
365 | 7380.135 | 340.798 | 2.515 | 25.31 | 1.15 | 2693749.275
366 | 7407.642 | 339.008 | 2.511 | 25.07 | 1.136 | 2711196.972
367 | 7425.797 | 339.585 | 2.522 | 24.92 | 1.13 | 2725267.499
368 | 7420.059 | 339.759 | 2.521 | 25.3 | 1.152 | 2730581.712
369 | 7393.218 | 340.798 | 2.52 | 24.74 | 1.131 | 2728097.442
370 | 7393.407 | 340.105 | 2.515 | 25.07 | 1.142 | 2735560.59
371 | 7414.893 | 338.662 | 2.511 | 24.83 | 1.125 | 2750925.303
372 | 7418.725 | 339.47 | 2.518 | 24.96 | 1.131 | 2759765.7
373 | 7437.433 | 339.354 | 2.524 | 24.55 | 1.117 | 2774162.509
374 | 7393.423 | 340.163 | 2.515 | 24.71 | 1.129 | 2765140.202
375 | 7421.966 | 338.777 | 2.514 | 25.41 | 1.15 | 2783237.25
376 | 7428.46 | 339.47 | 2.522 | 25.13 | 1.14 | 2793100.96
377 | 7425.603 | 339.297 | 2.519 | 24.66 | 1.123 | 2799452.331
378 | 7425.992 | 339.123 | 2.518 | 24.8 | 1.127 | 2807024.976
379 | 7441.81 | 339.123 | 2.524 | 25.02 | 1.136 | 2820445.99
380 | 7392.372 | 342.011 | 2.528 | 24.93 | 1.144 | 2809101.36
381 | 7387.613 | 341.26 | 2.521 | 25.15 | 1.153 | 2814680.553
382 | 7408.958 | 339.123 | 2.513 | 25.01 | 1.137 | 2830221.956
383 | 7431.824 | 338.604 | 2.516 | 23.63 | 1.072 | 2846388.592
384 | 7383.138 | 339.932 | 2.51 | 24.75 | 1.126 | 2835124.992
385 | 7428.037 | 338.835 | 2.517 | 24.67 | 1.116 | 2859794.245
386 | 7415.435 | 341.375 | 2.531 | 24.8 | 1.133 | 2862357.91
387 | 7386.027 | 339.99 | 2.511 | 24.86 | 1.138 | 2858392.449
388 | 7388.37 | 340.105 | 2.513 | 24.57 | 1.117 | 2866687.56
389 | 7421.061 | 339.47 | 2.519 | 24.17 | 1.098 | 2886792.729
390 | 7374.679 | 340.625 | 2.512 | 24.47 | 1.118 | 2876124.81
391 | 7412.97 | 338.892 | 2.512 | 23.98 | 1.088 | 2898471.27
392 | 7420.385 | 338.835 | 2.514 | 24.7 | 1.118 | 2908790.92
393 | 7366.987 | 340.163 | 2.506 | 24.93 | 1.134 | 2895225.891
394 | 7434.422 | 338.315 | 2.515 | 25.1 | 1.131 | 2929162.268
395 | 7426.847 | 340.047 | 2.525 | 25.47 | 1.157 | 2933604.565
396 | 7381.802 | 341.26 | 2.519 | 24.98 | 1.145 | 2923193.592
397 | 7427.684 | 339.239 | 2.52 | 25.2 | 1.144 | 2948790.548
398 | 7348.284 | 342.53 | 2.517 | 25.44 | 1.166 | 2924617.032
399 | 7370.665 | 342.184 | 2.522 | 25.55 | 1.168 | 2940895.335
400 | 7365.964 | 341.549 | 2.516 | 25.23 | 1.155 | 2946385.6
401 | 7389.09 | 341.087 | 2.52 | 25.39 | 1.157 | 2963025.09
402 | 7389.485 | 340.452 | 2.516 | 25.35 | 1.155 | 2970572.97
403 | 7401.212 | 340.567 | 2.521 | 24.2 | 1.104 | 2982688.436
404 | 7377.532 | 339.99 | 2.508 | 24.25 | 1.107 | 2980522.928
405 | 7408.902 | 340.625 | 2.524 | 24.9 | 1.131 | 3000605.31
406 | 7385.842 | 341.375 | 2.521 | 24.57 | 1.127 | 2998651.852
407 | 7372.671 | 341.087 | 2.515 | 24.53 | 1.123 | 3000677.097
408 | 7399.955 | 340.278 | 2.518 | 24.56 | 1.119 | 3019181.64
409 | 7412.297 | 339.816 | 2.519 | 24.65 | 1.122 | 3031629.473
410 | 7390.61 | 339.643 | 2.51 | 24.56 | 1.118 | 3030150.1
411 | 7415.175 | 339.99 | 2.521 | 25.04 | 1.136 | 3047636.925
412 | 7357.433 | 342.299 | 2.518 | 24.93 | 1.144 | 3031262.396
413 | 7342.548 | 342.415 | 2.514 | 24.61 | 1.129 | 3032472.324
414 | 7347.747 | 340.971 | 2.505 | 25.13 | 1.145 | 3041967.258
415 | 7395.411 | 338.835 | 2.506 | 24.75 | 1.118 | 3069095.565
416 | 7360.702 | 341.202 | 2.511 | 24.55 | 1.117 | 3062052.032
417 | 7367.474 | 340.452 | 2.508 | 24.24 | 1.104 | 3072236.658
418 | 7350.869 | 340.452 | 2.503 | 24.07 | 1.095 | 3072663.242
419 | 7378.243 | 339.528 | 2.505 | 24.03 | 1.088 | 3091483.817
420 | 7358.089 | 339.874 | 2.501 | 24.45 | 1.108 | 3090397.38
421 | 7366.321 | 339.701 | 2.502 | 24.58 | 1.111 | 3101221.141
422 | 7342.012 | 340.336 | 2.499 | 24.9 | 1.128 | 3098329.064
423 | 7400.835 | 341.26 | 2.526 | 24.87 | 1.128 | 3130553.205
424 | 7343.23 | 338.835 | 2.488 | 24.76 | 1.127 | 3113529.52
425 | 7372.361 | 342.126 | 2.522 | 25.41 | 1.149 | 3133253.425
426 | 7375.084 | 340.682 | 2.513 | 25.2 | 1.151 | 3141785.784
427 | 7379.2 | 339.066 | 2.502 | 25.28 | 1.144 | 3150918.4
428 | 7369.035 | 340.798 | 2.511 | 25.74 | 1.164 | 3153946.98
429 | 7343.464 | 342.53 | 2.515 | 25.7 | 1.173 | 3150346.056
430 | 7376.049 | 340.221 | 2.509 | 25.67 | 1.166 | 3171701.07
431 | 7367.58 | 339.874 | 2.504 | 25.14 | 1.139 | 3175426.98
432 | 7369.739 | 339.759 | 2.504 | 25.39 | 1.147 | 3183727.248
433 | 7347.968 | 339.701 | 2.496 | 24.88 | 1.125 | 3181670.144
434 | 7354.319 | 340.221 | 2.502 | 24.12 | 1.092 | 3191774.446
435 | 7330.211 | 341.087 | 2.5 | 24.17 | 1.099 | 3188641.785
436 | 7364.521 | 339.643 | 2.501 | 24.07 | 1.089 | 3210931.156
437 | 7401.137 | 339.123 | 2.51 | 23.86 | 1.079 | 3234296.869
438 | 7352.985 | 341.029 | 2.508 | 24.57 | 1.119 | 3220607.43
439 | 7384.323 | 339.643 | 2.508 | 24.14 | 1.096 | 3241717.797
440 | 7349.638 | 340.278 | 2.501 | 23.93 | 1.089 | 3233840.72
441 | 7369.135 | 340.394 | 2.508 | 24.03 | 1.09 | 3249788.535
442 | 7357.729 | 339.816 | 2.5 | 24.19 | 1.098 | 3252116.218
443 | 7336.962 | 339.585 | 2.492 | 25.33 | 1.142 | 3250274.166
444 | 7356.589 | 339.47 | 2.497 | 25.43 | 1.142 | 3266325.516
445 | 7338.432 | 340.452 | 2.498 | 25.65 | 1.158 | 3265602.24
446 | 7351.505 | 341.318 | 2.509 | 25.37 | 1.149 | 3278771.23
447 | 7353.832 | 339.528 | 2.497 | 25.19 | 1.14 | 3287162.904
448 | 7352.091 | 340.221 | 2.501 | 24.84 | 1.122 | 3293736.768
449 | 7322.36 | 341.606 | 2.501 | 24.87 | 1.13 | 3287739.64
450 | 7334.584 | 340.509 | 2.497 | 25.02 | 1.133 | 3300562.8
451 | 7338.879 | 340.394 | 2.498 | 24.92 | 1.127 | 3309834.429
452 | 7367.73 | 340.221 | 2.507 | 24.98 | 1.129 | 3330213.96
453 | 7340.615 | 340.105 | 2.497 | 24.29 | 1.103 | 3325298.595
454 | 7333.51 | 340.105 | 2.494 | 23.85 | 1.08 | 3329413.54
455 | 7319.602 | 340.971 | 2.496 | 24.22 | 1.097 | 3330418.91
456 | 7332.073 | 339.99 | 2.493 | 24.09 | 1.089 | 3343425.288
457 | 7329.478 | 340.856 | 2.498 | 24.5 | 1.108 | 3349571.446
458 | 7347.422 | 339.759 | 2.496 | 23.93 | 1.083 | 3365119.276
459 | 7318.976 | 340.625 | 2.493 | 24.17 | 1.095 | 3359409.984
460 | 7331.045 | 339.181 | 2.487 | 24.21 | 1.09 | 3372280.7
461 | 7363.546 | 338.142 | 2.49 | 24.25 | 1.086 | 3394594.706
462 | 7337.469 | 340.105 | 2.496 | 24.41 | 1.101 | 3389910.678
463 | 7338.74 | 339.759 | 2.493 | 24.06 | 1.087 | 3397836.62
464 | 7330.303 | 340.567 | 2.496 | 24.24 | 1.096 | 3401260.592
465 | 7317.939 | 340.394 | 2.491 | 24.14 | 1.093 | 3402841.635
466 | 7309.504 | 341.029 | 2.493 | 24.06 | 1.089 | 3406228.864
467 | 7306.278 | 340.798 | 2.49 | 23.99 | 1.086 | 3412031.826
468 | 7299.105 | 341.953 | 2.496 | 24.3 | 1.102 | 3415981.14
469 | 7290.828 | 341.087 | 2.487 | 24.31 | 1.102 | 3419398.332
470 | 7344.331 | 339.759 | 2.495 | 24.31 | 1.094 | 3451835.57
471 | 7307.329 | 340.74 | 2.49 | 24.23 | 1.098 | 3441751.959
472 | 7300.505 | 341.26 | 2.491 | 24.7 | 1.116 | 3445838.36
473 | 7286.867 | 342.473 | 2.496 | 25.15 | 1.141 | 3446688.091
474 | 7322.034 | 341.087 | 2.497 | 24.9 | 1.127 | 3470644.116
475 | 7339.09 | 339.181 | 2.489 | 24.61 | 1.11 | 3486067.75
476 | 7350.253 | 339.585 | 2.496 | 24.06 | 1.084 | 3498720.428
477 | 7287.083 | 342.646 | 2.497 | 24.44 | 1.113 | 3475938.591
478 | 7300.961 | 340.74 | 2.488 | 24.46 | 1.108 | 3489859.358
479 | 7326.902 | 341.491 | 2.502 | 24.96 | 1.128 | 3509586.058
480 | 7293.023 | 339.701 | 2.477 | 24.23 | 1.097 | 3500651.04
481 | 7330.831 | 340.682 | 2.497 | 24.99 | 1.121 | 3526129.711
482 | 7304.897 | 341.202 | 2.492 | 23.94 | 1.088 | 3520960.354
483 | 7269.312 | 340.913 | 2.478 | 24.28 | 1.099 | 3511077.696
484 | 7309.519 | 338.662 | 2.475 | 24.57 | 1.097 | 3537807.196
485 | 7324.458 | 339.066 | 2.483 | 24.68 | 1.102 | 3552362.13
486 | 7294.427 | 339.99 | 2.48 | 24.22 | 1.089 | 3545091.522
487 | 7300.43 | 340.74 | 2.488 | 24.81 | 1.115 | 3555309.41
488 | 7239.6 | 341.953 | 2.476 | 24.66 | 1.116 | 3532924.8
489 | 7304.866 | 341.144 | 2.492 | 24.3 | 1.093 | 3572079.474
490 | 7290.592 | 340.047 | 2.479 | 25.04 | 1.128 | 3572390.08
491 | 7262.115 | 342.011 | 2.484 | 24.95 | 1.125 | 3565698.465
492 | 7274.154 | 338.719 | 2.464 | 24.33 | 1.09 | 3578883.768
493 | 7292.404 | 339.759 | 2.478 | 24.75 | 1.102 | 3595155.172
494 | 7278.437 | 341.606 | 2.486 | 25.01 | 1.125 | 3595547.878
495 | 7258.031 | 341.664 | 2.48 | 25.01 | 1.129 | 3592725.345
496 | 7285.924 | 340.682 | 2.482 | 24.69 | 1.11 | 3613818.304
497 | 7305.249 | 340.278 | 2.486 | 24.49 | 1.101 | 3630708.753
498 | 7302.058 | 339.008 | 2.475 | 24.57 | 1.102 | 3636424.884
499 | 7290.465 | 339.528 | 2.475 | 24.48 | 1.095 | 3637942.035
500 | 7310.334 | 339.066 | 2.479 | 24.54 | 1.096 | 3655167
501 | 7305.473 | 339.47 | 2.48 | 23.94 | 1.074 | 3660041.973
502 | 7284.247 | 341.491 | 2.488 | 23.81 | 1.075 | 3656691.994
503 | 7267.46 | 340.625 | 2.475 | 23.97 | 1.082 | 3655532.38
504 | 7329.331 | 339.354 | 2.487 | 24.56 | 1.098 | 3693982.824
505 | 7282.322 | 342.299 | 2.493 | 24.74 | 1.12 | 3677572.61
506 | 7260.668 | 341.895 | 2.482 | 24.4 | 1.107 | 3673898.008
507 | 7302.601 | 339.297 | 2.478 | 24.38 | 1.093 | 3702418.707
508 | 7292.695 | 340.105 | 2.48 | 24.75 | 1.11 | 3704689.06
509 | 7311.765 | 338.892 | 2.478 | 24.46 | 1.095 | 3721688.385
510 | 7319.128 | 340.394 | 2.491 | 24.72 | 1.109 | 3732755.28
511 | 7281.248 | 340.163 | 2.477 | 24.24 | 1.094 | 3720717.728
512 | 7274.233 | 342.415 | 2.491 | 24.06 | 1.088 | 3724407.296
513 | 7256.884 | 340.798 | 2.473 | 24.36 | 1.101 | 3722781.492
514 | 7262.326 | 338.892 | 2.461 | 24.27 | 1.084 | 3732835.564
515 | 7327.915 | 338.257 | 2.479 | 24.22 | 1.074 | 3773876.225
516 | 7279.51 | 340.047 | 2.475 | 23.93 | 1.075 | 3756227.16
517 | 7272.163 | 340.278 | 2.475 | 24.42 | 1.095 | 3759708.271
518 | 7308.017 | 339.066 | 2.478 | 24.46 | 1.093 | 3785552.806
519 | 7251.177 | 340.682 | 2.47 | 24.66 | 1.108 | 3763360.863
520 | 7301.763 | 340.336 | 2.485 | 25.1 | 1.122 | 3796916.76
521 | 7276.228 | 342.703 | 2.494 | 25.15 | 1.138 | 3790914.788
522 | 7278.147 | 342.126 | 2.49 | 24.02 | 1.092 | 3799192.734
523 | 7261.832 | 342.819 | 2.489 | 24.34 | 1.107 | 3797938.136
524 | 7254.629 | 342.53 | 2.485 | 24.79 | 1.125 | 3801425.596
525 | 7291.038 | 340.567 | 2.483 | 25.14 | 1.131 | 3827794.95
526 | 7253.45 | 342.242 | 2.482 | 25 | 1.129 | 3815314.7
527 | 7259.791 | 340.625 | 2.473 | 24.58 | 1.106 | 3825909.857
528 | 7243.027 | 342.646 | 2.482 | 25.16 | 1.133 | 3824318.256
529 | 7270.792 | 339.585 | 2.469 | 24.68 | 1.107 | 3846248.968
530 | 7265.896 | 341.837 | 2.484 | 25.08 | 1.125 | 3850924.88
531 | 7287.283 | 338.719 | 2.468 | 24 | 1.076 | 3869547.273
532 | 7210.938 | 342.011 | 2.466 | 23.93 | 1.077 | 3836219.016
533 | 7320.349 | 337.276 | 2.469 | 24.63 | 1.09 | 3901746.017
534 | 7274.396 | 340.971 | 2.48 | 24.08 | 1.08 | 3884527.464
535 | 7286.239 | 339.816 | 2.476 | 24.17 | 1.085 | 3898137.865
536 | 7242.343 | 341.087 | 2.47 | 24.59 | 1.105 | 3881895.848
537 | 7275.594 | 340.913 | 2.48 | 24.81 | 1.112 | 3906993.978
538 | 7281.092 | 339.123 | 2.469 | 24.81 | 1.11 | 3917227.496
539 | 7269.215 | 340.394 | 2.474 | 24.34 | 1.089 | 3918106.885
541 | 7252.108 | 341.491 | 2.477 | 24.42 | 1.099 | 3923390.428
543 | 7254.664 | 341.26 | 2.476 | 24.77 | 1.114 | 3939282.552
545 | 7266.593 | 339.816 | 2.469 | 25 | 1.118 | 3960293.185
547 | 7288.532 | 338.604 | 2.468 | 24.87 | 1.106 | 3986827.004
549 | 7247.595 | 341.837 | 2.477 | 24.61 | 1.105 | 3978929.655
551 | 7258.374 | 341.26 | 2.477 | 24.73 | 1.112 | 3999364.074
553 | 7217.756 | 340.336 | 2.456 | 23.96 | 1.077 | 3991419.068
555 | 7235.504 | 340.394 | 2.463 | 23.7 | 1.057 | 4015704.72
558 | 7224.923 | 340.625 | 2.461 | 23.94 | 1.071 | 4031507.034
560 | 7253.888 | 338.95 | 2.459 | 23.83 | 1.06 | 4062177.28
562 | 7228.018 | 341.087 | 2.465 | 24.98 | 1.114 | 4062146.116
564 | 7227.246 | 341.144 | 2.466 | 24.5 | 1.097 | 4076166.744
566 | 7266.951 | 339.066 | 2.464 | 24.84 | 1.105 | 4113094.266
568 | 7212.027 | 341.26 | 2.461 | 24.65 | 1.103 | 4096431.336
571 | 7302.198 | 340.452 | 2.486 | 24 | 1.072 | 4169555.058
573 | 7224.349 | 339.874 | 2.455 | 23.8 | 1.073 | 4139551.977
575 | 7238.021 | 340.336 | 2.463 | 24.09 | 1.073 | 4161862.075
577 | 7222.212 | 341.202 | 2.464 | 24.18 | 1.083 | 4167216.324
579 | 7242.159 | 339.066 | 2.456 | 24.13 | 1.074 | 4193210.061
582 | 7248.026 | 338.315 | 2.452 | 24.78 | 1.095 | 4218351.132
584 | 7245.036 | 339.874 | 2.462 | 24.24 | 1.076 | 4231101.024
586 | 7187.997 | 340.971 | 2.451 | 23.4 | 1.049 | 4212166.242
588 | 7226.895 | 340.74 | 2.462 | 24.01 | 1.069 | 4249414.26
591 | 7176.842 | 343.396 | 2.465 | 24.68 | 1.11 | 4241513.622
593 | 7216.696 | 340.278 | 2.456 | 24.49 | 1.093 | 4279500.728
595 | 7203.36 | 340.798 | 2.455 | 24.41 | 1.088 | 4285999.2
597 | 7221.57 | 339.874 | 2.454 | 24.52 | 1.089 | 4311277.29
600 | 7246.64 | 340.336 | 2.466 | 24.57 | 1.092 | 4347984
602 | 7198.371 | 339.701 | 2.445 | 23.95 | 1.07 | 4333419.342
604 | 7227.615 | 340.163 | 2.459 | 24.29 | 1.076 | 4365479.46
607 | 7239.468 | 338.604 | 2.451 | 24.27 | 1.076 | 4394357.076
609 | 7215.296 | 339.297 | 2.448 | 24.03 | 1.065 | 4394115.264
611 | 7218.666 | 341.78 | 2.467 | 24.75 | 1.102 | 4410604.926
614 | 7217.106 | 339.585 | 2.451 | 24.35 | 1.086 | 4431303.084
616 | 7235.259 | 340.452 | 2.463 | 24.76 | 1.099 | 4456919.544
618 | 7214.619 | 342.011 | 2.467 | 24.48 | 1.098 | 4458634.542
621 | 7177.885 | 341.433 | 2.451 | 23.8 | 1.069 | 4457466.585
623 | 7220.227 | 339.008 | 2.448 | 24.13 | 1.068 | 4498201.421
626 | 7225.319 | 340.509 | 2.46 | 24.18 | 1.074 | 4523049.694
628 | 7202.231 | 339.816 | 2.447 | 24.68 | 1.098 | 4523001.068
630 | 7196.508 | 340.913 | 2.453 | 24.72 | 1.097 | 4533800.04
633 | 7214.805 | 340.971 | 2.46 | 24.82 | 1.104 | 4566971.565
635 | 7164.402 | 342.068 | 2.451 | 24.29 | 1.089 | 4549395.27
638 | 7175.585 | 341.202 | 2.448 | 24.94 | 1.109 | 4578023.23
640 | 7202.005 | 340.567 | 2.453 | 24.05 | 1.069 | 4609283.2
643 | 7205.384 | 341.433 | 2.46 | 25.04 | 1.115 | 4633061.912
645 | 7221.111 | 340.682 | 2.46 | 25.29 | 1.126 | 4657616.595
648 | 7201.534 | 340.336 | 2.451 | 24.94 | 1.11 | 4666594.032
650 | 7201.917 | 340.682 | 2.454 | 24.95 | 1.108 | 4681246.05
653 | 7175.609 | 340.74 | 2.445 | 24.39 | 1.086 | 4685672.677
655 | 7175.779 | 339.643 | 2.437 | 24.42 | 1.08 | 4700135.245
658 | 7182.999 | 339.874 | 2.441 | 24.52 | 1.081 | 4726413.342
660 | 7198.874 | 339.701 | 2.445 | 24.67 | 1.089 | 4751256.84
663 | 7186.235 | 340.047 | 2.444 | 24.83 | 1.098 | 4764473.805
665 | 7179.932 | 339.932 | 2.441 | 24.2 | 1.071 | 4774654.78
668 | 7175.426 | 341.722 | 2.452 | 24.01 | 1.067 | 4793184.568
670 | 7192.825 | 340.452 | 2.449 | 23.8 | 1.06 | 4819192.75
673 | 7159.683 | 340.047 | 2.435 | 24.14 | 1.071 | 4818466.659
676 | 7168.34 | 340.163 | 2.438 | 24.07 | 1.062 | 4845797.84
678 | 7167.943 | 340.856 | 2.443 | 23.69 | 1.05 | 4859865.354
681 | 7177.442 | 340.625 | 2.445 | 24.67 | 1.093 | 4887838.002
683 | 7151.16 | 340.74 | 2.437 | 24.17 | 1.073 | 4884242.28
686 | 7180.372 | 339.297 | 2.436 | 24.28 | 1.069 | 4925735.192
689 | 7184.818 | 340.105 | 2.444 | 25.45 | 1.12 | 4950339.602
691 | 7190.33 | 339.99 | 2.445 | 23.72 | 1.051 | 4968518.03
694 | 7159.674 | 340.221 | 2.436 | 24.4 | 1.081 | 4968813.756
697 | 7157.501 | 340.682 | 2.438 | 24.08 | 1.065 | 4988778.197
699 | 7166.645 | 339.528 | 2.433 | 23.87 | 1.054 | 5009484.855
702 | 7178.629 | 338.777 | 2.432 | 24.12 | 1.059 | 5039397.558
705 | 7186.037 | 338.777 | 2.434 | 23.83 | 1.047 | 5066156.085
707 | 7192.319 | 339.066 | 2.439 | 24.51 | 1.077 | 5084969.533
710 | 7173.726 | 340.336 | 2.441 | 24.63 | 1.088 | 5093345.46
713 | 7171.737 | 338.719 | 2.429 | 24.07 | 1.061 | 5113448.481
716 | 7193.722 | 338.315 | 2.434 | 24.33 | 1.065 | 5150704.952
718 | 7174.724 | 340.105 | 2.44 | 24.62 | 1.085 | 5151451.832
721 | 7174.407 | 339.643 | 2.437 | 23.94 | 1.058 | 5172747.447
724 | 7139.53 | 340.74 | 2.433 | 24.47 | 1.082 | 5169019.72
727 | 7151.771 | 338.546 | 2.421 | 24.01 | 1.054 | 5199337.517
730 | 7171.66 | 340.394 | 2.441 | 24.14 | 1.06 | 5235311.8
732 | 7163.695 | 339.932 | 2.435 | 24.38 | 1.077 | 5243824.74
735 | 7180.726 | 340.682 | 2.446 | 24.92 | 1.099 | 5277833.61
738 | 7141.713 | 339.701 | 2.426 | 24.96 | 1.103 | 5270584.194
741 | 7153.671 | 340.278 | 2.434 | 23.98 | 1.055 | 5300870.211
744 | 7143.594 | 340.221 | 2.43 | 24.29 | 1.071 | 5314833.936
747 | 7188.686 | 338.604 | 2.434 | 24.2 | 1.061 | 5369948.442
749 | 7177.665 | 340.221 | 2.442 | 24.2 | 1.068 | 5376071.085
752 | 7124.008 | 341.318 | 2.432 | 24.55 | 1.089 | 5357254.016
755 | 7137.786 | 339.066 | 2.42 | 24.43 | 1.072 | 5389028.43
758 | 7156.228 | 339.47 | 2.429 | 23.64 | 1.036 | 5424420.824
761 | 7146.16 | 340.567 | 2.434 | 24.32 | 1.072 | 5438227.76
764 | 7113.033 | 342.068 | 2.433 | 24.77 | 1.097 | 5434357.212
767 | 7133.9 | 340.509 | 2.429 | 24.73 | 1.09 | 5471701.3
770 | 7131.743 | 339.066 | 2.418 | 23.62 | 1.038 | 5491442.11
773 | 7136.3 | 338.2 | 2.413 | 23.38 | 1.021 | 5516359.9
776 | 7121.418 | 339.008 | 2.414 | 24.1 | 1.051 | 5526220.368
779 | 7111.773 | 338.546 | 2.408 | 22.92 | 1.001 | 5540071.167
782 | 7181.992 | 337.622 | 2.425 | 24.14 | 1.046 | 5616317.744
785 | 7129.575 | 339.066 | 2.417 | 23.59 | 1.035 | 5596716.375
788 | 7115.457 | 339.99 | 2.419 | 24.62 | 1.077 | 5606980.116
791 | 7107.139 | 338.95 | 2.409 | 23.4 | 1.024 | 5621746.949
794 | 7137.973 | 337.333 | 2.408 | 23.47 | 1.018 | 5667550.562
797 | 7141.974 | 339.181 | 2.422 | 24.24 | 1.055 | 5692153.278
800 | 7127.91 | 337.564 | 2.406 | 24.29 | 1.058 | 5702328
803 | 7118.436 | 338.546 | 2.41 | 24.56 | 1.065 | 5716104.108
806 | 7139.39 | 338.257 | 2.415 | 24.13 | 1.048 | 5754348.34
809 | 7103.062 | 340.509 | 2.419 | 24.04 | 1.053 | 5746377.158
812 | 7123.419 | 340.625 | 2.426 | 24 | 1.054 | 5784216.228
815 | 7144.498 | 339.008 | 2.422 | 24.85 | 1.087 | 5822765.87
819 | 7071.421 | 339.701 | 2.402 | 24.63 | 1.079 | 5791493.799
822 | 7088.86 | 339.008 | 2.403 | 24.14 | 1.047 | 5827042.92
825 | 7133.718 | 337.911 | 2.411 | 24.56 | 1.061 | 5885317.35
828 | 7107.206 | 338.892 | 2.409 | 23.95 | 1.043 | 5884766.568
831 | 7109.604 | 339.759 | 2.416 | 24.1 | 1.051 | 5908080.924
834 | 7114.894 | 340.105 | 2.42 | 24.24 | 1.061 | 5933821.596
838 | 7119.479 | 338.835 | 2.412 | 23.43 | 1.025 | 5966123.402
841 | 7105.532 | 339.297 | 2.411 | 23.83 | 1.04 | 5975752.412
844 | 7088.833 | 338.777 | 2.402 | 23.54 | 1.026 | 5982975.052
847 | 7081.409 | 339.99 | 2.408 | 23.83 | 1.037 | 5997953.423
851 | 7078.361 | 340.221 | 2.408 | 24.33 | 1.061 | 6023685.211
854 | 7092.492 | 339.643 | 2.409 | 24.82 | 1.08 | 6056988.168
857 | 7075.892 | 340.509 | 2.409 | 24.65 | 1.076 | 6064039.444
860 | 7095.878 | 337.68 | 2.396 | 23.95 | 1.039 | 6102455.08
864 | 7068.941 | 340.74 | 2.409 | 23.52 | 1.025 | 6107565.024
867 | 7060.799 | 340.625 | 2.405 | 24.41 | 1.066 | 6121712.733
870 | 7057.424 | 338.2 | 2.387 | 23.9 | 1.036 | 6139958.88
874 | 7095.189 | 338.2 | 2.4 | 24.68 | 1.06 | 6201195.186
877 | 7068.556 | 340.682 | 2.408 | 24.02 | 1.047 | 6199123.612
881 | 7106.584 | 337.738 | 2.4 | 24.62 | 1.065 | 6260900.504
884 | 7036.543 | 340.682 | 2.397 | 24.41 | 1.063 | 6220304.012
887 | 7067.917 | 339.816 | 2.402 | 24.4 | 1.059 | 6269242.379
891 | 7050.927 | 339.066 | 2.391 | 23.66 | 1.028 | 6282375.957
894 | 7073.021 | 338.546 | 2.395 | 23.85 | 1.029 | 6323280.774
898 | 7000.235 | 340.452 | 2.383 | 23.56 | 1.025 | 6286211.03
901 | 7069.113 | 337.507 | 2.386 | 24.31 | 1.042 | 6369270.813
905 | 7074.319 | 338.257 | 2.393 | 24.6 | 1.057 | 6402258.695
908 | 7092.705 | 337.564 | 2.394 | 23.29 | 1.004 | 6440176.14
912 | 7067.394 | 340.509 | 2.407 | 24.47 | 1.062 | 6445463.328
915 | 7039.798 | 339.412 | 2.389 | 23.88 | 1.04 | 6441415.17
919 | 7067.202 | 337.507 | 2.385 | 24.73 | 1.061 | 6494758.638
922 | 7046.364 | 337.911 | 2.381 | 23.71 | 1.019 | 6496747.608
926 | 7072.478 | 337.738 | 2.389 | 24.39 | 1.044 | 6549114.628
929 | 7061.519 | 338.546 | 2.391 | 25.25 | 1.085 | 6560151.151
933 | 7036.301 | 339.759 | 2.391 | 25.28 | 1.091 | 6564868.833
936 | 7031.786 | 339.412 | 2.387 | 24.86 | 1.073 | 6581751.696
940 | 7070.625 | 339.47 | 2.4 | 23.78 | 1.028 | 6646387.5
944 | 7064.23 | 337.969 | 2.387 | 23.9 | 1.034 | 6668633.12
947 | 7036.49 | 338.95 | 2.385 | 24.56 | 1.058 | 6663556.03
951 | 7005.328 | 339.008 | 2.375 | 24.85 | 1.068 | 6662066.928
954 | 6999.349 | 339.874 | 2.379 | 25.12 | 1.078 | 6677378.946
958 | 6979.89 | 340.047 | 2.373 | 24.77 | 1.066 | 6686734.62
962 | 7022.629 | 339.066 | 2.381 | 23.74 | 1.019 | 6755769.098
966 | 7005.649 | 339.643 | 2.379 | 23.38 | 1.009 | 6767456.934
969 | 7034.239 | 338.373 | 2.38 | 25.09 | 1.074 | 6816177.591
973 | 7015.583 | 338.546 | 2.375 | 24.18 | 1.038 | 6826162.259
977 | 7019.356 | 338.315 | 2.375 | 23.57 | 1.011 | 6857910.812
980 | 7002.025 | 339.701 | 2.379 | 24.65 | 1.058 | 6861984.5
984 | 7016.346 | 340.452 | 2.389 | 25.04 | 1.078 | 6904084.464
988 | 7033.208 | 336.987 | 2.37 | 24.68 | 1.057 | 6948809.504
992 | 6964.542 | 340.336 | 2.37 | 24.37 | 1.047 | 6908825.664
996 | 6994.468 | 338.142 | 2.365 | 25.09 | 1.069 | 6966490.128
1000 | 7015.94 | 339.066 | 2.379 | 25.24 | 1.075 | 7015940
1003 | 6996.217 | 338.892 | 2.371 | 25.31 | 1.084 | 7017205.651
1008 | 6958.381 | 339.99 | 2.366 | 25.21 | 1.08 | 7014048.048
1011 | 6955.805 | 340.394 | 2.368 | 24.92 | 1.067 | 7032318.855
1016 | 6970.296 | 340.163 | 2.371 | 25.14 | 1.076 | 7081820.736
1019 | 6998.12 | 336.987 | 2.358 | 25.55 | 1.084 | 7131084.28
1024 | 6947.401 | 339.585 | 2.359 | 25.07 | 1.067 | 7114138.624
1029 | 6996.625 | 340.567 | 2.383 | 25 | 1.068 | 7199527.125
1032 | 7019.513 | 338.142 | 2.374 | 25.29 | 1.082 | 7244137.416
1037 | 6977.816 | 339.412 | 2.368 | 25.29 | 1.083 | 7235995.192
1040 | 6978.799 | 338.604 | 2.363 | 24.82 | 1.059 | 7257950.96
1045 | 6977.074 | 338.315 | 2.36 | 25.35 | 1.076 | 7291042.33
1048 | 6952.739 | 338.719 | 2.355 | 25.54 | 1.084 | 7286470.472
1053 | 6967.614 | 336.871 | 2.347 | 25.9 | 1.09 | 7336897.542
1056 | 6983.91 | 336.641 | 2.351 | 26.2 | 1.097 | 7375008.96
1061 | 6902.133 | 339.123 | 2.341 | 24.72 | 1.049 | 7323163.113
1064 | 6920.777 | 338.257 | 2.341 | 24.49 | 1.032 | 7363706.728
1067 | 6914.582 | 339.297 | 2.346 | 25.26 | 1.066 | 7377858.994
1072 | 6924.462 | 339.239 | 2.349 | 25.6 | 1.082 | 7423023.264
1075 | 6912.31 | 339.701 | 2.348 | 26.08 | 1.103 | 7430733.25
1080 | 6945.41 | 338.315 | 2.35 | 25.57 | 1.078 | 7501042.8
1083 | 6927.391 | 338.95 | 2.348 | 25.29 | 1.07 | 7502364.453
1089 | 6912.621 | 340.798 | 2.356 | 25.44 | 1.081 | 7527844.269
1094 | 6919.543 | 338.835 | 2.345 | 25.9 | 1.097 | 7569980.042
1097 | 6910.263 | 338.2 | 2.337 | 26.04 | 1.095 | 7580558.511
1100 | 6899.151 | 339.181 | 2.34 | 25.44 | 1.071 | 7589066.1
1105 | 6919.625 | 339.239 | 2.347 | 25.8 | 1.087 | 7646185.625
1111 | 6909.899 | 337.969 | 2.335 | 24.64 | 1.04 | 7676897.789
1114 | 6931.714 | 338.892 | 2.349 | 25.56 | 1.074 | 7721929.396
1117 | 6911.941 | 338.315 | 2.338 | 26.28 | 1.107 | 7720638.097
1123 | 6914.171 | 338.315 | 2.339 | 25.98 | 1.09 | 7764614.033
1128 | 6934.878 | 338.488 | 2.347 | 25.3 | 1.064 | 7822542.384
1131 | 6953.96 | 337.68 | 2.348 | 25.71 | 1.082 | 7864928.76
1137 | 6862.664 | 340.047 | 2.334 | 25.3 | 1.073 | 7802848.968
1140 | 6884.905 | 339.008 | 2.334 | 26.2 | 1.099 | 7848791.7
1143 | 6875.126 | 339.528 | 2.334 | 25.27 | 1.064 | 7858269.018
1149 | 6901.865 | 338.373 | 2.335 | 25.9 | 1.085 | 7930242.885
1152 | 6875.053 | 340.682 | 2.342 | 25.12 | 1.062 | 7920061.056
1157 | 6848.912 | 340.221 | 2.33 | 25.92 | 1.095 | 7924191.184
1163 | 6827.516 | 340.509 | 2.325 | 25.95 | 1.092 | 7940401.108
1166 | 6836.247 | 339.816 | 2.323 | 25.4 | 1.066 | 7971064.002
1172 | 6887.194 | 337.449 | 2.324 | 25.64 | 1.067 | 8071791.368
1175 | 6880.063 | 339.123 | 2.333 | 24.19 | 1.016 | 8084074.025
1181 | 6845.578 | 337.853 | 2.313 | 26.3 | 1.098 | 8084627.618
1184 | 6881.374 | 339.701 | 2.338 | 25.17 | 1.051 | 8147546.816
1191 | 6830.576 | 339.412 | 2.318 | 25.9 | 1.09 | 8135216.016
1194 | 6830.528 | 339.874 | 2.322 | 25.61 | 1.071 | 8155650.432
1197 | 6862.175 | 338.546 | 2.323 | 25.24 | 1.054 | 8214023.475
1203 | 6824.18 | 340.625 | 2.324 | 25.25 | 1.062 | 8209488.54
1206 | 6812.209 | 339.297 | 2.311 | 25.27 | 1.059 | 8215524.054
1212 | 6825.08 | 339.239 | 2.315 | 25.1 | 1.046 | 8271996.96
1218 | 6856.624 | 337.622 | 2.315 | 25.96 | 1.076 | 8351368.032
1221 | 6840.592 | 340.625 | 2.33 | 26.21 | 1.096 | 8352362.832
1228 | 6810.198 | 339.181 | 2.31 | 25.47 | 1.069 | 8362923.144
1231 | 6827.416 | 338.604 | 2.312 | 24.68 | 1.027 | 8404549.096
1234 | 6805.369 | 340.221 | 2.315 | 25.2 | 1.053 | 8397825.346
1240 | 6812.155 | 340.913 | 2.322 | 25.88 | 1.084 | 8447072.2
1247 | 6823.924 | 338.95 | 2.313 | 24.58 | 1.03 | 8509433.228
1250 | 6829.581 | 339.239 | 2.317 | 24.55 | 1.025 | 8536976.25
1256 | 6817.35 | 339.816 | 2.317 | 25.13 | 1.052 | 8562591.6
1259 | 6777.86 | 341.029 | 2.311 | 25.76 | 1.08 | 8533325.74
1263 | 6789.4 | 340.394 | 2.311 | 25.95 | 1.083 | 8575012.2
1269 | 6811.337 | 338.777 | 2.308 | 25.75 | 1.07 | 8643586.653
1276 | 6780.502 | 339.874 | 2.305 | 25.58 | 1.065 | 8651920.552
1279 | 6808.039 | 339.008 | 2.308 | 25.42 | 1.055 | 8707481.881
1285 | 6810.724 | 337.738 | 2.3 | 25.19 | 1.043 | 8751780.34
1289 | 6767.682 | 340.567 | 2.305 | 25.01 | 1.042 | 8723542.098
1295 | 6790.737 | 338.662 | 2.3 | 24.51 | 1.019 | 8794004.415
1299 | 6768.014 | 340.105 | 2.302 | 24.58 | 1.023 | 8791650.186
1305 | 6780.093 | 339.354 | 2.301 | 25.31 | 1.05 | 8848021.365
1309 | 6784.104 | 339.528 | 2.303 | 25.42 | 1.055 | 8880392.136
1315 | 6770.004 | 338.604 | 2.292 | 25.28 | 1.047 | 8902555.26
1319 | 6778.926 | 340.856 | 2.311 | 25.84 | 1.071 | 8941403.394
1326 | 6794.166 | 339.297 | 2.305 | 25.91 | 1.078 | 9009064.116
1329 | 6775.593 | 340.74 | 2.309 | 26.11 | 1.087 | 9004763.097
1336 | 6681.626 | 343.108 | 2.293 | 26.52 | 1.113 | 8926652.336
1339 | 6794.367 | 338.373 | 2.299 | 25.74 | 1.059 | 9097657.413
1343 | 6798.676 | 339.816 | 2.31 | 26 | 1.077 | 9130621.868
1349 | 6789.83 | 338.257 | 2.297 | 24.67 | 1.026 | 9159480.67
1356 | 6710.046 | 341.375 | 2.291 | 25.67 | 1.068 | 9098822.376
1360 | 6748.805 | 340.798 | 2.3 | 25.55 | 1.059 | 9178374.8
1367 | 6710.092 | 342.415 | 2.298 | 24.95 | 1.045 | 9172695.764
1370 | 6749.494 | 339.123 | 2.289 | 24.72 | 1.025 | 9246806.78
1377 | 6752.789 | 339.816 | 2.295 | 24.63 | 1.02 | 9298590.453
1381 | 6706.104 | 341.087 | 2.287 | 24.53 | 1.022 | 9261129.624
1388 | 6701.387 | 341.144 | 2.286 | 25.61 | 1.061 | 9301525.156
1392 | 6727.649 | 340.278 | 2.289 | 25.7 | 1.061 | 9364887.408
1399 | 6736.085 | 340.394 | 2.293 | 24.79 | 1.028 | 9423782.915
1402 | 6721.823 | 338.431 | 2.275 | 24.52 | 1.013 | 9423995.846
1409 | 6734.752 | 339.181 | 2.284 | 25.5 | 1.045 | 9489265.568
1413 | 6715.875 | 339.643 | 2.281 | 24.02 | 0.993 | 9489531.375
1417 | 6713.224 | 339.816 | 2.281 | 25.07 | 1.033 | 9512638.408
1424 | 6745.41 | 339.412 | 2.289 | 24.64 | 1.015 | 9605463.84
1428 | 6731.918 | 339.354 | 2.285 | 25.25 | 1.042 | 9613178.904
1435 | 6710.411 | 340.74 | 2.287 | 25.03 | 1.036 | 9629439.785
1439 | 6752.894 | 339.528 | 2.293 | 25.53 | 1.052 | 9717414.466
1446 | 6712.566 | 341.375 | 2.292 | 24.3 | 1.013 | 9706370.436
1450 | 6720.91 | 339.99 | 2.285 | 25.43 | 1.052 | 9745319.5
1457 | 6704.658 | 340.682 | 2.284 | 24.58 | 1.019 | 9768686.706
1465 | 6679.185 | 340.567 | 2.275 | 25.03 | 1.035 | 9785006.025
1468 | 6675.2 | 338.431 | 2.259 | 23.91 | 0.981 | 9799193.6
1476 | 6680.319 | 338.604 | 2.262 | 24.67 | 1.004 | 9860150.844
1480 | 6674.017 | 341.029 | 2.276 | 25.1 | 1.029 | 9877545.16
1487 | 6683.127 | 340.221 | 2.274 | 24.63 | 1.015 | 9937809.849
1491 | 6669.372 | 339.297 | 2.263 | 24.99 | 1.025 | 9944033.652
1499 | 6710.175 | 339.297 | 2.277 | 26.06 | 1.061 | 10058552.3
1502 | 6656.383 | 339.816 | 2.262 | 23.54 | 0.972 | 9997887.266
1510 | 6708.751 | 338.142 | 2.269 | 24.65 | 1.003 | 10130214.01
1514 | 6664.401 | 338.719 | 2.257 | 24.27 | 0.993 | 10089903.1
1522 | 6658.595 | 339.874 | 2.263 | 24.52 | 1.001 | 10134381.59
1526 | 6701.461 | 338.431 | 2.268 | 25.44 | 1.035 | 10226429.5
1534 | 6697.029 | 338.777 | 2.269 | 25.03 | 1.023 | 10273242.5
1537 | 6708.173 | 338.431 | 2.27 | 25.7 | 1.047 | 10310461.9
1545 | 6714.913 | 337.969 | 2.269 | 25.23 | 1.029 | 10374540.6
1549 | 6719.753 | 337.102 | 2.265 | 25.53 | 1.037 | 10408897.4
1557 | 6694.178 | 337.102 | 2.257 | 24.59 | 0.999 | 10422835.1
1561 | 6665.775 | 338.892 | 2.259 | 26.56 | 1.076 | 10405274.8
1569 | 6682.313 | 337.218 | 2.253 | 25.58 | 1.034 | 10484549.1
1573 | 6701.752 | 337.853 | 2.264 | 25.15 | 1.018 | 10541855.9
1581 | 6686.95 | 337.795 | 2.259 | 24.78 | 1.008 | 10572067.95
1585 | 6709.585 | 336.179 | 2.256 | 24.9 | 1.006 | 10634692.2
1594 | 6696.849 | 337.795 | 2.262 | 25.34 | 1.026 | 10674777.3
1598 | 6694.754 | 338.026 | 2.263 | 25.73 | 1.044 | 10698216.9
1606 | 6638.119 | 340.452 | 2.26 | 26.22 | 1.07 | 10660819.1
1610 | 6656.457 | 336.583 | 2.24 | 25.87 | 1.044 | 10716895.77
1618 | 6667.389 | 338.546 | 2.257 | 25.66 | 1.033 | 10787835.4
1622 | 6662.56 | 337.969 | 2.252 | 26.8 | 1.082 | 10806672.32
1631 | 6680.58 | 338.488 | 2.261 | 25.93 | 1.048 | 10896025.98
1635 | 6670.421 | 338.257 | 2.256 | 25.25 | 1.026 | 10906138.3
1643 | 6645.354 | 339.066 | 2.253 | 26.29 | 1.066 | 10918316.6
1647 | 6632.916 | 339.528 | 2.252 | 26.69 | 1.081 | 10924412.7
1656 | 6680.909 | 336.929 | 2.251 | 24.83 | 1.002 | 11063585.3
1660 | 6626.722 | 338.777 | 2.245 | 25.5 | 1.033 | 11000358.52
1669 | 6612.616 | 338.373 | 2.238 | 26.95 | 1.083 | 11036456.1
1673 | 6617.605 | 338.546 | 2.24 | 25.53 | 1.027 | 11071253.2
1681 | 6600.151 | 340.221 | 2.246 | 25.96 | 1.05 | 11094853.8
1686 | 6600.83 | 338.373 | 2.234 | 26.29 | 1.058 | 11128999.38
1694 | 6629.29 | 337.045 | 2.234 | 26.69 | 1.063 | 11230017.26
1699 | 6580.478 | 340.105 | 2.238 | 27.24 | 1.094 | 11180232.1
1707 | 6640.831 | 336.698 | 2.236 | 25.32 | 1.014 | 11335898.5
1712 | 6620.094 | 338.373 | 2.24 | 26.98 | 1.08 | 11333600.9
1721 | 6622.313 | 337.045 | 2.232 | 26.59 | 1.063 | 11397000.7
1725 | 6589.893 | 338.719 | 2.232 | 27.01 | 1.08 | 11367565.4
1734 | 6585.786 | 339.066 | 2.233 | 26.93 | 1.078 | 11419752.9
1738 | 6515.675 | 344.898 | 2.247 | 26.99 | 1.099 | 11324243.15
1747 | 6558.559 | 340.394 | 2.232 | 27.73 | 1.119 | 11457802.6
1752 | 6606.436 | 337.738 | 2.231 | 26.63 | 1.063 | 11574475.9
1761 | 6552.281 | 340.163 | 2.229 | 28.27 | 1.131 | 11538566.8
1765 | 6577.758 | 338.662 | 2.228 | 27.99 | 1.114 | 11609742.87
1774 | 6583.931 | 337.564 | 2.223 | 25.99 | 1.036 | 11679893.6
1779 | 6537.92 | 341.491 | 2.233 | 27.06 | 1.086 | 11630959.68
1788 | 6547.31 | 339.816 | 2.225 | 27.27 | 1.093 | 11706590.28
1792 | 6565.523 | 339.759 | 2.231 | 26.13 | 1.047 | 11765417.2
1802 | 6560.332 | 337.045 | 2.211 | 26.57 | 1.058 | 11821718.3
1806 | 6558.291 | 338.95 | 2.223 | 26.79 | 1.062 | 11844273.5
1816 | 6522.608 | 339.123 | 2.212 | 27.19 | 1.084 | 11845056.1
1820 | 6539.116 | 336.929 | 2.203 | 27.04 | 1.066 | 11901191.12
1830 | 6496.828 | 339.643 | 2.207 | 27.24 | 1.077 | 11889195.24
1834 | 6508.712 | 340.163 | 2.214 | 27.43 | 1.088 | 11936977.8
1844 | 6547.778 | 338.488 | 2.216 | 26.8 | 1.063 | 12074102.6
1848 | 6558.764 | 339.123 | 2.224 | 26.79 | 1.066 | 12120595.9
1858 | 6493.154 | 340.971 | 2.214 | 26.26 | 1.055 | 12064280.1
1863 | 6519.176 | 339.354 | 2.212 | 26.83 | 1.067 | 12145224.9
1872 | 6530.026 | 340.74 | 2.225 | 26.51 | 1.058 | 12224208.7
1877 | 6518.96 | 338.719 | 2.208 | 25.99 | 1.039 | 12236087.92
1887 | 6481.615 | 341.029 | 2.21 | 27.29 | 1.086 | 12230807.5
1891 | 6529.173 | 336.641 | 2.198 | 26.35 | 1.039 | 12346666.1
1901 | 6508.566 | 339.297 | 2.208 | 26.16 | 1.034 | 12372784.0
1906 | 6522.381 | 340.105 | 2.218 | 25.82 | 1.029 | 12431658.2
1916 | 6533.836 | 339.585 | 2.219 | 25.89 | 1.035 | 12518829.8
1921 | 6522.106 | 339.181 | 2.212 | 25.92 | 1.035 | 12528965.6
1930 | 6511.087 | 340.74 | 2.219 | 26.48 | 1.057 | 12566397.91
1935 | 6527.086 | 339.181 | 2.214 | 26.3 | 1.049 | 12629911.41
1945 | 6520.888 | 339.874 | 2.216 | 26.6 | 1.06 | 12683127.16
1950 | 6494.984 | 340.798 | 2.213 | 25.56 | 1.025 | 12665218.8
1960 | 6521.394 | 339.816 | 2.216 | 25.57 | 1.021 | 12781932.24
1965 | 6503.47 | 341.029 | 2.218 | 26.27 | 1.052 | 12779318.55
1975 | 6485.42 | 341.144 | 2.212 | 25.18 | 1.013 | 12808704.5
1981 | 6512.172 | 339.47 | 2.211 | 26.26 | 1.045 | 12900612.7
1991 | 6483.668 | 340.163 | 2.206 | 25.63 | 1.023 | 12908983.0
1996 | 6503.879 | 339.123 | 2.206 | 25.92 | 1.028 | 12981742.5
2006 | 6497.07 | 340.913 | 2.215 | 25.43 | 1.015 | 13033122.42
2011 | 6515.479 | 338.777 | 2.207 | 25.73 | 1.025 | 13102628.3
2021 | 6508.404 | 339.239 | 2.208 | 26.77 | 1.061 | 13153484.5
2027 | 6517.013 | 339.932 | 2.215 | 25.63 | 1.021 | 13209985.4
2037 | 6506.778 | 340.452 | 2.215 | 25.69 | 1.028 | 13254306.8
2042 | 6506.056 | 339.99 | 2.212 | 26 | 1.039 | 13285366.4
2053 | 6506.378 | 338.2 | 2.2 | 25.88 | 1.027 | 13357594.0
2058 | 6528.215 | 337.795 | 2.205 | 26.8 | 1.054 | 13435066.47
2069 | 6475.886 | 338.315 | 2.191 | 27.24 | 1.074 | 13398608.1
2074 | 6449.59 | 339.932 | 2.192 | 26.91 | 1.06 | 13376449.66
2084 | 6473.247 | 338.95 | 2.194 | 25.1 | 0.991 | 13490246.7
2090 | 6480.129 | 337.911 | 2.19 | 26.5 | 1.04 | 13543469.61
2101 | 6452.136 | 339.528 | 2.191 | 27.07 | 1.064 | 13555937.7
2106 | 6468.569 | 339.759 | 2.198 | 25.93 | 1.024 | 13622806.3
2117 | 6446.838 | 338.662 | 2.183 | 27.13 | 1.068 | 13647956.0
2122 | 6464.285 | 339.123 | 2.192 | 27.54 | 1.077 | 13717212.77
2133 | 6452.683 | 341.029 | 2.201 | 26.82 | 1.061 | 13763572.8
2138 | 6481.422 | 337.795 | 2.189 | 25.84 | 1.019 | 13857280.2
2149 | 6485.951 | 337.622 | 2.19 | 26.91 | 1.052 | 13938308.7
2155 | 6533.847 | 336.005 | 2.195 | 18.15 | 0.721 | 14080440.3
2166 | 6449.891 | 337.391 | 2.176 | 27.75 | 1.085 | 13970463.9
2172 | 6451.783 | 337.622 | 2.178 | 27.06 | 1.051 | 14013272.7
2183 | 6444.176 | 338.719 | 2.183 | 26.63 | 1.04 | 14067636.2
2188 | 6440.931 | 337.738 | 2.175 | 26.93 | 1.05 | 14092757.0
2199 | 6442.593 | 339.066 | 2.184 | 27.19 | 1.06 | 14167262.0
2205 | 6406.589 | 340.913 | 2.184 | 25.47 | 1.007 | 14126528.7
2216 | 6409.957 | 338.142 | 2.167 | 27.86 | 1.085 | 14204464.7
2222 | 6428.198 | 338.257 | 2.174 | 27.61 | 1.069 | 14283456.0
2234 | 6395.783 | 341.318 | 2.183 | 27.54 | 1.079 | 14288179.2
2239 | 6437.567 | 339.008 | 2.182 | 26.76 | 1.048 | 14413712.5
2251 | 6438.456 | 337.795 | 2.175 | 27.71 | 1.078 | 14492964.5
2256 | 6418.847 | 339.181 | 2.177 | 28.02 | 1.09 | 14480918.8
2268 | 6379.441 | 339.297 | 2.165 | 27.3 | 1.066 | 14468572.2
2274 | 6376.785 | 340.625 | 2.172 | 26.69 | 1.042 | 14500809.09
2286 | 6381.454 | 338.604 | 2.161 | 28.01 | 1.086 | 14588003.8
2291 | 6406.041 | 338.315 | 2.167 | 27.56 | 1.064 | 14676239.9
2303 | 6393.413 | 338.084 | 2.162 | 27.48 | 1.064 | 14724030.1
2309 | 6405.137 | 337.507 | 2.162 | 27.71 | 1.067 | 14789461.3
2321 | 6373.05 | 339.123 | 2.161 | 27.05 | 1.049 | 14791849.05
2327 | 6392.152 | 338.95 | 2.167 | 27.55 | 1.066 | 14874537.7
2339 | 6341.533 | 340.625 | 2.16 | 27.24 | 1.062 | 14832845.7
2345 | 6356.666 | 338.2 | 2.15 | 27.82 | 1.072 | 14906381.77
2357 | 6362.426 | 339.932 | 2.163 | 26.51 | 1.026 | 14996238.1
2363 | 6354.773 | 340.221 | 2.162 | 27 | 1.051 | 15016328.6
2375 | 6370.741 | 339.354 | 2.162 | 27.03 | 1.049 | 15130509.9
2381 | 6374.785 | 338.892 | 2.16 | 27.4 | 1.061 | 15178363.1
2393 | 6361.157 | 340.509 | 2.166 | 26.97 | 1.05 | 15222248.7
2399 | 6360.507 | 338.777 | 2.155 | 27.01 | 1.048 | 15258856.3
2412 | 6361.487 | 339.528 | 2.16 | 26.83 | 1.039 | 15343906.6
2418 | 6368.48 | 339.412 | 2.162 | 26.49 | 1.029 | 15398984.64
2430 | 6363.161 | 338.777 | 2.156 | 26.93 | 1.043 | 15462481.23
2436 | 6366.112 | 339.297 | 2.16 | 27.02 | 1.045 | 15507848.8
2449 | 6354.948 | 340.221 | 2.162 | 26.98 | 1.049 | 15563267.7
2455 | 6334.585 | 340.625 | 2.158 | 26.68 | 1.04 | 15551406.2
2468 | 6349.593 | 340.971 | 2.165 | 26.64 | 1.038 | 15670795.5
2474 | 6350.578 | 339.354 | 2.155 | 26.22 | 1.021 | 15711330.0
2487 | 6325.201 | 339.874 | 2.15 | 26.71 | 1.035 | 15730774.9
2493 | 6360.6 | 339.008 | 2.156 | 26.49 | 1.023 | 15856975.8
2506 | 6342.002 | 340.047 | 2.157 | 26.15 | 1.017 | 15893057.0
2512 | 6364.798 | 341.375 | 2.173 | 25.61 | 1.001 | 15988372.6
2525 | 6364.316 | 338.488 | 2.154 | 26.04 | 1.015 | 16069897.9
2532 | 6344.735 | 340.567 | 2.161 | 26.52 | 1.03 | 16064869.02
2545 | 6347.408 | 338.604 | 2.149 | 26.66 | 1.033 | 16154153.36
2551 | 6344.69 | 339.816 | 2.156 | 25.82 | 1.001 | 16185304.19
2564 | 6329.707 | 340.278 | 2.154 | 26.88 | 1.043 | 16229368.7
2571 | 6319.645 | 338.662 | 2.14 | 25.43 | 0.985 | 16247807.3
2584 | 6325.249 | 340.221 | 2.152 | 26.63 | 1.026 | 16344443.4
2591 | 6332.241 | 340.105 | 2.154 | 26.28 | 1.019 | 16406836.4
2604 | 6356.654 | 337.102 | 2.143 | 25.85 | 0.996 | 16552727.0
2611 | 6324.021 | 339.99 | 2.15 | 26.6 | 1.026 | 16512018.8
2624 | 6291.078 | 339.528 | 2.136 | 26.94 | 1.04 | 16507788.7
2631 | 6338.408 | 340.047 | 2.155 | 26.59 | 1.023 | 16676351.4
2644 | 6277.345 | 341.144 | 2.141 | 26.17 | 1.02 | 16597300.18
2651 | 6272.928 | 341.202 | 2.14 | 27.02 | 1.044 | 16629532.1
2665 | 6299.431 | 340.452 | 2.145 | 26.89 | 1.037 | 16787983.6
2671 | 6265.519 | 340.047 | 2.131 | 27.55 | 1.061 | 16735201.2
2685 | 6267.642 | 339.816 | 2.13 | 27.03 | 1.035 | 16828618.77
2692 | 6298.872 | 337.16 | 2.124 | 27.74 | 1.051 | 16956563.4
2706 | 6297.592 | 340.105 | 2.142 | 27.2 | 1.038 | 17041284.0
2713 | 6305.097 | 339.066 | 2.138 | 26.75 | 1.028 | 17105728.2
2727 | 6290.997 | 339.239 | 2.134 | 26.9 | 1.032 | 17155548.8
2734 | 6290.826 | 338.892 | 2.132 | 26.76 | 1.024 | 17199118.3
2748 | 6273.999 | 339.239 | 2.128 | 26.63 | 1.02 | 17240949.3
2755 | 6288.83 | 338.2 | 2.127 | 26.92 | 1.025 | 17325726.65
2769 | 6268.005 | 339.759 | 2.13 | 27.38 | 1.045 | 17356105.8
2776 | 6265.349 | 339.123 | 2.125 | 28.03 | 1.068 | 17392608.8
2790 | 6249.185 | 338.373 | 2.115 | 27.38 | 1.04 | 17435226.15
2797 | 6269.866 | 339.701 | 2.13 | 27.57 | 1.046 | 17536815.2
2812 | 6279.932 | 339.066 | 2.129 | 26.54 | 1.015 | 17659168.8
2819 | 6225.455 | 339.932 | 2.116 | 28.49 | 1.086 | 17549557.6
2833 | 6246.902 | 338.142 | 2.112 | 27.96 | 1.055 | 17697473.4
2841 | 6269.743 | 336.756 | 2.111 | 27.68 | 1.039 | 17812339.9
2855 | 6235.168 | 339.354 | 2.116 | 27.68 | 1.047 | 17801404.64
2862 | 6254.203 | 338.257 | 2.116 | 26.76 | 1.014 | 17899529.0
2877 | 6210.344 | 339.528 | 2.109 | 28.69 | 1.085 | 17867159.7
2885 | 6217.169 | 339.354 | 2.11 | 26.24 | 0.995 | 17936532.6
2899 | 6205.313 | 338.719 | 2.102 | 27.49 | 1.038 | 17989202.4
2907 | 6223.808 | 338.95 | 2.11 | 27.58 | 1.037 | 18092609.9
2922 | 6198.505 | 340.567 | 2.111 | 27.96 | 1.059 | 18112031.61
2929 | 6235.287 | 337.102 | 2.102 | 27.46 | 1.032 | 18263155.6
2944 | 6209.753 | 338.777 | 2.104 | 28.36 | 1.064 | 18281512.8
2952 | 6230.102 | 338.719 | 2.11 | 28.19 | 1.059 | 18391261.1
2967 | 6191.826 | 342.646 | 2.122 | 27.83 | 1.062 | 18371147.7
2974 | 6197.431 | 339.701 | 2.105 | 27.81 | 1.057 | 18431159.8
2990 | 6214.522 | 339.066 | 2.107 | 27.91 | 1.051 | 18581420.78
2997 | 6169.399 | 340.682 | 2.102 | 27.22 | 1.033 | 18489688.8
3013 | 6184.448 | 339.123 | 2.097 | 27.92 | 1.05 | 18633741.8
3020 | 6154.582 | 340.105 | 2.093 | 28.21 | 1.061 | 18586837.64
3036 | 6184.416 | 340.682 | 2.107 | 27.58 | 1.038 | 18775887.0
3044 | 6164.559 | 339.874 | 2.095 | 28.28 | 1.067 | 18764917.6
3059 | 6160.797 | 338.488 | 2.085 | 28.19 | 1.054 | 18845878.0
3067 | 6221.096 | 337.622 | 2.1 | 18.72 | 0.711 | 19080101.4
3083 | 6167.834 | 338.315 | 2.087 | 28.18 | 1.056 | 19015432.2
3091 | 6158.629 | 340.047 | 2.094 | 27.73 | 1.039 | 19036322.2
3107 | 6203.784 | 337.738 | 2.095 | 28.95 | 1.077 | 19275156.9
3115 | 6189.222 | 337.795 | 2.091 | 28.48 | 1.062 | 19279426.53
3131 | 6184.593 | 337.507 | 2.087 | 28.15 | 1.047 | 19363960.7
3139 | 6162.145 | 338.95 | 2.089 | 27.54 | 1.029 | 19342973.2
3155 | 6135.823 | 341.491 | 2.095 | 27.9 | 1.05 | 19358521.6
3163 | 6177.866 | 338.719 | 2.093 | 28.2 | 1.055 | 19540590.2
3179 | 6178.89 | 337.68 | 2.086 | 18.5 | 0.705 | 19642691.31
3187 | 6148.947 | 338.95 | 2.084 | 27.92 | 1.042 | 19596694.1
3203 | 6146.994 | 339.585 | 2.087 | 27.95 | 1.044 | 19688821.8
3212 | 6165.105 | 337.218 | 2.079 | 27.89 | 1.036 | 19802317.26
3228 | 6159.96 | 339.412 | 2.091 | 27.89 | 1.038 | 19884350.88
3236 | 6117.475 | 339.99 | 2.08 | 28.78 | 1.077 | 19796149.1
3253 | 6142.58 | 339.066 | 2.083 | 28.16 | 1.047 | 19981812.74
3261 | 6106.92 | 340.163 | 2.077 | 27.63 | 1.034 | 19914666.12
3278 | 6144.339 | 341.029 | 2.095 | 28.64 | 1.068 | 20141143.2
3286 | 6152.158 | 340.452 | 2.095 | 28.25 | 1.062 | 20215991.2
3303 | 6154.794 | 339.181 | 2.088 | 27.42 | 1.029 | 20329284.6
3312 | 6139.965 | 338.546 | 2.079 | 27.31 | 1.02 | 20335564.08
3329 | 6115.242 | 340.394 | 2.082 | 27.88 | 1.041 | 20357640.6
3337 | 6102.196 | 340.047 | 2.075 | 27.89 | 1.041 | 20363028.1
3354 | 6152.634 | 340.278 | 2.094 | 27.1 | 1.012 | 20635934.4
3363 | 6095.46 | 340.625 | 2.076 | 26.75 | 1.01 | 20499031.98
3380 | 6112.409 | 340.105 | 2.079 | 28.01 | 1.043 | 20659942.42
3389 | 6104.583 | 340.856 | 2.081 | 27.24 | 1.02 | 20688431.8
3406 | 6105.641 | 340.798 | 2.081 | 26.99 | 1.012 | 20795813.2
3415 | 6115.393 | 338.2 | 2.068 | 27.29 | 1.015 | 20884067.1
3433 | 6135.295 | 337.449 | 2.07 | 26.53 | 0.981 | 21062467.7
3441 | 6089.615 | 340.163 | 2.071 | 27.05 | 1.007 | 20954365.2
3459 | 6108.765 | 340.163 | 2.078 | 27.07 | 1.009 | 21130218.1
3468 | 6077.105 | 339.297 | 2.062 | 27.88 | 1.037 | 21075400.14
3486 | 6107.355 | 338.142 | 2.065 | 27.5 | 1.013 | 21290239.53
3495 | 6097.814 | 339.297 | 2.069 | 27.25 | 1.009 | 21311859.93
3513 | 6077.128 | 339.701 | 2.064 | 28.09 | 1.041 | 21348950.7
3522 | 6089.166 | 339.528 | 2.067 | 27.68 | 1.024 | 21446042.7
3540 | 6105.692 | 339.874 | 2.075 | 26.9 | 1 | 21614149.68
3549 | 6088.031 | 338.026 | 2.058 | 28.01 | 1.036 | 21606422.0
3567 | 6080.057 | 338.892 | 2.06 | 28.39 | 1.043 | 21687563.3
3576 | 6105.386 | 338.373 | 2.066 | 28.6 | 1.05 | 21832860.3
3594 | 6120.486 | 338.431 | 2.071 | 19.21 | 0.724 | 21997026.7
3604 | 6103.759 | 337.333 | 2.059 | 19.1 | 0.719 | 21997947.4
3622 | 6092.436 | 337.449 | 2.056 | 28.31 | 1.037 | 22066803.2
3631 | 6071.743 | 336.236 | 2.042 | 28.45 | 1.036 | 22046498.8
3650 | 6092.106 | 339.99 | 2.071 | 19.3 | 0.722 | 22236186.9
3659 | 6082.945 | 338.546 | 2.059 | 28.62 | 1.056 | 22257495.8
3678 | 6095.94 | 338.431 | 2.063 | 18.85 | 0.708 | 22420867.32
3687 | 6088.187 | 337.853 | 2.057 | 19.23 | 0.722 | 22447145.5
3706 | 6061.25 | 337.218 | 2.044 | 19.05 | 0.712 | 22462992.5
3716 | 6046.64 | 340.394 | 2.058 | 19.23 | 0.721 | 22469314.24
3735 | 6030.414 | 339.297 | 2.046 | 28.45 | 1.046 | 22523596.29
3744 | 6048.967 | 338.546 | 2.048 | 19.12 | 0.714 | 22647332.4
3764 | 6048.756 | 338.142 | 2.045 | 18.94 | 0.707 | 22767517.6
3773 | 6019.264 | 340.567 | 2.05 | 28.15 | 1.034 | 22710683.1
3793 | 6035.848 | 339.412 | 2.049 | 28.91 | 1.058 | 22893971.5
3802 | 6018.841 | 338.95 | 2.04 | 29.45 | 1.074 | 22883633.5
3822 | 6036.04 | 338.315 | 2.042 | 18.8 | 0.7 | 23069744.88
3832 | 5994.731 | 339.239 | 2.034 | 28.44 | 1.038 | 22971809.2
3851 | 6033.371 | 338.431 | 2.042 | 18.44 | 0.685 | 23234511.7
3861 | 6029.98 | 337.449 | 2.035 | 18.62 | 0.692 | 23281752.78
3881 | 6007.813 | 339.932 | 2.042 | 28.99 | 1.055 | 23316322.3
3891 | 5993.362 | 340.682 | 2.042 | 28.76 | 1.053 | 23320171.5
3911 | 6001.778 | 339.239 | 2.036 | 28.82 | 1.05 | 23472953.8
3921 | 5975.365 | 339.123 | 2.026 | 28.32 | 1.03 | 23429406.2
3941 | 5978.228 | 340.278 | 2.034 | 28.38 | 1.031 | 23560196.5
3951 | 6008.097 | 338.257 | 2.032 | 28.92 | 1.047 | 23737991.2
3971 | 5964.141 | 340.163 | 2.029 | 28.79 | 1.047 | 23683603.9
3982 | 5981.664 | 339.643 | 2.032 | 28.34 | 1.029 | 23818986.0
4002 | 5966.786 | 340.509 | 2.032 | 27.93 | 1.019 | 23879077.6
4012 | 5968.808 | 340.163 | 2.03 | 28.02 | 1.021 | 23946857.7
4033 | 5965.668 | 340.452 | 2.031 | 28.02 | 1.021 | 24059539.0
4043 | 5985.88 | 340.567 | 2.039 | 27.69 | 1.011 | 24200912.84
4064 | 6002.338 | 339.066 | 2.035 | 27.14 | 0.992 | 24393501.6
4074 | 5978.337 | 340.278 | 2.034 | 28.45 | 1.038 | 24355744.9
4095 | 5994.915 | 339.297 | 2.034 | 18.48 | 0.688 | 24549176.9
4106 | 6004.283 | 335.948 | 2.017 | 18.99 | 0.699 | 24653586.0
4127 | 6023.647 | 336.063 | 2.024 | 19 | 0.694 | 24859591.2
4137 | 5984.75 | 338.257 | 2.024 | 18.89 | 0.697 | 24758910.75
4159 | 5990.167 | 337.507 | 2.022 | 18.99 | 0.7 | 24913104.6
4169 | 5990.729 | 338.2 | 2.026 | 19.27 | 0.71 | 24975349.2
4191 | 5994.238 | 337.391 | 2.022 | 18.93 | 0.697 | 25121851.5
4201 | 5989.025 | 338.835 | 2.029 | 19.31 | 0.713 | 25159894.0
4223 | 5952.69 | 338.546 | 2.015 | 28.34 | 1.026 | 25138209.87
4234 | 5997.733 | 337.853 | 2.026 | 18.85 | 0.692 | 25394401.5
4255 | 5960.628 | 336.987 | 2.009 | 18.85 | 0.694 | 25362472.14
4266 | 5927.209 | 338.662 | 2.007 | 28.88 | 1.034 | 25285473.6
4288 | 5937.844 | 338.026 | 2.007 | 28.77 | 1.027 | 25461475.1
4299 | 5948.999 | 337.449 | 2.007 | 27.98 | 1 | 25574746.7
4321 | 5970.293 | 337.218 | 2.013 | 28.2 | 1.006 | 25797636.1
4332 | 5915.953 | 338.257 | 2.001 | 19.31 | 0.708 | 25627908.4
4355 | 5923.334 | 338.373 | 2.004 | 29.29 | 1.042 | 25796119.57
4366 | 5913.61 | 339.354 | 2.007 | 28.49 | 1.02 | 25818821.26
4388 | 5919.966 | 338.777 | 2.006 | 28.54 | 1.022 | 25976810.8
4399 | 5901.406 | 337.276 | 1.99 | 28.41 | 1.012 | 25960285.0
4422 | 5898.584 | 339.759 | 2.004 | 28.28 | 1.008 | 26083538.4
4433 | 5893.703 | 338.835 | 1.997 | 28.49 | 1.019 | 26126785.4
4456 | 5899.515 | 339.643 | 2.004 | 28.68 | 1.024 | 26288238.84
4467 | 5880.186 | 339.99 | 1.999 | 27.74 | 0.997 | 26266790.9
4490 | 5906.452 | 339.99 | 2.008 | 28.51 | 1.02 | 26519969.48
4502 | 5870.149 | 341.433 | 2.004 | 28.59 | 1.032 | 26427410.8
4525 | 5901.586 | 339.874 | 2.006 | 28.76 | 1.031 | 26704676.65
4536 | 5873.815 | 339.759 | 1.996 | 27.97 | 1.005 | 26643624.84
4560 | 5868.44 | 341.433 | 2.004 | 28.65 | 1.028 | 26760086.4
4571 | 5891.422 | 340.856 | 2.008 | 27.96 | 1.007 | 26929690.0
4595 | 5909.322 | 340.682 | 2.013 | 19.04 | 0.702 | 27153334.59
4607 | 5937.782 | 340.047 | 2.019 | 18.98 | 0.701 | 27355361.7
4630 | 5899.692 | 341.029 | 2.012 | 18.81 | 0.699 | 27315573.96
4642 | 5894.727 | 338.142 | 1.993 | 19.31 | 0.708 | 27363322.7
4666 | 5919.494 | 338.777 | 2.005 | 18.88 | 0.688 | 27620359.0
4678 | 5904.1 | 338.777 | 2 | 28.92 | 1.033 | 27619379.8
4702 | 5888.818 | 340.105 | 2.003 | 19.48 | 0.714 | 27689222.2
4714 | 5904.06 | 338.777 | 2 | 19.5 | 0.712 | 27831738.84
4738 | 5884.277 | 339.123 | 1.995 | 19.04 | 0.696 | 27879704.4
4750 | 5893.386 | 337.622 | 1.99 | 19.46 | 0.706 | 27993583.5
4775 | 5861.478 | 338.892 | 1.986 | 28.19 | 1.002 | 27988557.45
4787 | 5899.354 | 338.431 | 1.997 | 19.32 | 0.7 | 28240207.6
4811 | 5891.912 | 339.874 | 2.003 | 19.26 | 0.704 | 28345988.6
4824 | 5872.652 | 337.738 | 1.983 | 19.31 | 0.704 | 28329673.2
4848 | 5877.236 | 336.236 | 1.976 | 19.35 | 0.695 | 28492840.1
4861 | 5854.634 | 337.738 | 1.977 | 28.48 | 1.001 | 28459375.9
4886 | 5819.577 | 339.239 | 1.974 | 28.67 | 1.012 | 28434453.2
4898 | 5822.103 | 336.41 | 1.959 | 29.09 | 1.016 | 28516660.5
4923 | 5857.266 | 337.276 | 1.976 | 19.34 | 0.688 | 28835320.5
4936 | 5840.008 | 339.181 | 1.981 | 28.7 | 1.012 | 28826279.5
4961 | 5830.192 | 338.431 | 1.973 | 29.4 | 1.035 | 28923582.5
4974 | 5825.743 | 337.853 | 1.968 | 28.58 | 1.003 | 28977245.7
5000 | 5829.198 | 339.932 | 1.982 | 30.04 | 1.054 | 29145990
5012 | 5818.836 | 339.123 | 1.973 | 28.28 | 1.001 | 29164006.0
5038 | 5773.968 | 340.047 | 1.963 | 28.89 | 1.02 | 29089250.8
5051 | 5809.807 | 339.47 | 1.972 | 28.66 | 1.006 | 29345335.2
5077 | 5807.457 | 340.798 | 1.979 | 28.9 | 1.022 | 29484459.2
5090 | 5815.766 | 338.662 | 1.97 | 27.86 | 0.985 | 29602248.94
5116 | 5811.422 | 340.336 | 1.978 | 19.01 | 0.687 | 29731235.0
5129 | 5817.412 | 340.74 | 1.982 | 19.63 | 0.712 | 29837506.1
5155 | 5827.576 | 337.911 | 1.969 | 19.86 | 0.716 | 30041154.28
5169 | 5839.712 | 337.738 | 1.972 | 19.3 | 0.692 | 30185471.3
5195 | 5797.769 | 341.606 | 1.981 | 29.24 | 1.035 | 30119410.0
5208 | 5808.06 | 338.257 | 1.965 | 19.58 | 0.706 | 30248376.48
5235 | 5786.887 | 339.297 | 1.963 | 28.26 | 0.993 | 30294353.4
5249 | 5839.549 | 337.507 | 1.971 | 19.37 | 0.691 | 30651792.7
5275 | 5807.526 | 338.431 | 1.965 | 28.22 | 0.992 | 30634699.65
5289 | 5804.142 | 339.066 | 1.968 | 19.53 | 0.701 | 30698107.0
5316 | 5792.418 | 341.318 | 1.977 | 29.4 | 1.037 | 30792494.1
5330 | 5808.077 | 338.431 | 1.966 | 19.72 | 0.71 | 30957050.41
5357 | 5799.088 | 336.698 | 1.953 | 28.59 | 0.996 | 31065714.4
5371 | 5818.445 | 338.604 | 1.97 | 19.42 | 0.692 | 31250868.1
5398 | 5800.488 | 337.911 | 1.96 | 20.1 | 0.72 | 31311034.2
5412 | 5801.329 | 338.777 | 1.965 | 19.83 | 0.709 | 31396792.5
5440 | 5797.184 | 338.488 | 1.962 | 20.01 | 0.716 | 31536680.96
5454 | 5726.717 | 337.795 | 1.934 | 29.63 | 1.031 | 31233514.5
5482 | 5784.032 | 341.26 | 1.974 | 19.84 | 0.705 | 31708063.4
5496 | 5747.282 | 337.738 | 1.941 | 28.84 | 1.012 | 31587061.9
5524 | 5756.142 | 338.2 | 1.947 | 29.79 | 1.026 | 31796928.4
5538 | 5749.352 | 339.008 | 1.949 | 29.47 | 1.021 | 31839911.4
5567 | 5773.406 | 338.142 | 1.952 | 29.43 | 1.019 | 32140551.2
5581 | 5788.881 | 339.643 | 1.966 | 19.78 | 0.706 | 32307744.9
5610 | 5738.725 | 338.662 | 1.943 | 19.93 | 0.714 | 32194247.25
5624 | 5735.784 | 340.221 | 1.951 | 19.9 | 0.708 | 32258049.2
5653 | 5721.398 | 341.433 | 1.953 | 19.87 | 0.712 | 32343062.9
5667 | 5720.673 | 338.431 | 1.936 | 29.25 | 1.016 | 32419053.9
5696 | 5720.456 | 339.239 | 1.941 | 20.26 | 0.715 | 32583717.4
5711 | 5732.61 | 338.488 | 1.94 | 20.09 | 0.71 | 32738935.71
5740 | 5735.311 | 338.604 | 1.942 | 19.99 | 0.707 | 32920685.14
5755 | 5727.524 | 339.066 | 1.942 | 19.99 | 0.708 | 32961900.62
5784 | 5747.352 | 338.719 | 1.947 | 29.57 | 1.021 | 33242684.0
5799 | 5725.251 | 340.798 | 1.951 | 28.99 | 1.011 | 33200730.5
5829 | 5741.954 | 339.008 | 1.947 | 29.74 | 1.032 | 33469849.9
5844 | 5728.056 | 339.47 | 1.945 | 20.04 | 0.712 | 33474759.3
5874 | 5714.457 | 337.969 | 1.931 | 29.67 | 1.023 | 33566720.4
5889 | 5751.88 | 340.047 | 1.956 | 30.88 | 1.06 | 33872821.32
5919 | 5750.417 | 340.105 | 1.956 | 30.19 | 1.052 | 34036718.2
5934 | 5699.507 | 338.835 | 1.931 | 30.08 | 1.045 | 33820874.5
5965 | 5726.323 | 338.373 | 1.938 | 30.04 | 1.029 | 34157516.7
5980 | 5721.196 | 338.431 | 1.936 | 20.18 | 0.712 | 34212752.08
6011 | 5703.047 | 340.163 | 1.94 | 29.72 | 1.027 | 34281015.5
6026 | 5716.564 | 337.564 | 1.93 | 29.8 | 1.024 | 34448014.7
6057 | 5676.167 | 341.491 | 1.938 | 30.07 | 1.039 | 34380543.5
6073 | 5669.299 | 340.105 | 1.928 | 30.17 | 1.042 | 34429652.8
6104 | 5676.915 | 339.239 | 1.926 | 29.59 | 1.016 | 34651889.16
6119 | 5683.163 | 338.2 | 1.922 | 20.1 | 0.704 | 34775274.4
6151 | 5656.963 | 339.585 | 1.921 | 19.74 | 0.694 | 34795979.4
6166 | 5637.886 | 338.373 | 1.908 | 29.44 | 1.005 | 34763205.1
6198 | 5672.208 | 339.297 | 1.925 | 29.37 | 0.999 | 35156345.2
6214 | 5685.663 | 338.431 | 1.924 | 20.26 | 0.71 | 35330709.9
6246 | 5664.245 | 339.759 | 1.924 | 20.17 | 0.709 | 35378874.27
6262 | 5649.785 | 338.892 | 1.915 | 29.08 | 0.997 | 35378953.67
6294 | 5682.387 | 341.318 | 1.939 | 20.41 | 0.717 | 35764943.8
6310 | 5688.042 | 338.95 | 1.928 | 20.09 | 0.711 | 35891545.02
6342 | 5660.974 | 339.759 | 1.923 | 20.32 | 0.716 | 35901897.1
6359 | 5671.865 | 338.142 | 1.918 | 29.05 | 0.994 | 36067389.5
6391 | 5682.45 | 337.564 | 1.918 | 20.07 | 0.699 | 36316537.95
6408 | 5649.696 | 337.16 | 1.905 | 28.72 | 0.978 | 36203252.0
6441 | 5645.74 | 338.373 | 1.91 | 29.2 | 0.989 | 36364211.34
6457 | 5654.276 | 337.564 | 1.909 | 20.19 | 0.7 | 36509660.1
6490 | 5644.35 | 340.798 | 1.924 | 20.25 | 0.708 | 36631831.5
6507 | 5622.548 | 338.719 | 1.904 | 29.2 | 1 | 36585919.8
6540 | 5623.185 | 339.181 | 1.907 | 20.22 | 0.703 | 36775629.9
6557 | 5634.562 | 337.449 | 1.901 | 30.2 | 1.018 | 36945823.0
6591 | 5650.581 | 337.045 | 1.904 | 29.91 | 1.005 | 37242979.4
6607 | 5611.004 | 338.315 | 1.898 | 30.03 | 1.014 | 37071903.4
6641 | 5611.798 | 337.333 | 1.893 | 20.38 | 0.702 | 37267950.5
6658 | 5601.631 | 339.008 | 1.899 | 19.9 | 0.687 | 37295659.2
6692 | 5594.794 | 339.643 | 1.9 | 20.17 | 0.7 | 37440361.4
6710 | 5636.776 | 338.142 | 1.906 | 20.2 | 0.698 | 37822766.96
6744 | 5609.004 | 336.871 | 1.89 | 20.25 | 0.699 | 37827123.0
6761 | 5582.392 | 340.682 | 1.902 | 20.52 | 0.71 | 37742552.3
6796 | 5606.376 | 339.354 | 1.903 | 20.04 | 0.696 | 38100931.3
6813 | 5592.595 | 337.507 | 1.888 | 28.44 | 0.962 | 38102349.7
6848 | 5575.804 | 339.932 | 1.895 | 29.24 | 0.986 | 38183105.8
6866 | 5591.366 | 338.373 | 1.892 | 20.08 | 0.693 | 38390319.0
6901 | 5577.863 | 338.835 | 1.89 | 20.54 | 0.708 | 38492832.6
6919 | 5605.614 | 337.333 | 1.891 | 29.02 | 0.973 | 38785243.3
6954 | 5567.395 | 338.2 | 1.883 | 28.17 | 0.95 | 38715664.83
6972 | 5557.398 | 340.856 | 1.894 | 29.32 | 0.989 | 38746178.9
7008 | 5567.066 | 337.622 | 1.88 | 29.45 | 0.989 | 39013998.5
7026 | 5571.355 | 337.391 | 1.88 | 28.51 | 0.952 | 39144340.23
7062 | 5537.305 | 338.777 | 1.876 | 30 | 1.002 | 39104447.91
7080 | 5561.647 | 338.142 | 1.881 | 30.04 | 0.999 | 39376460.76
7116 | 5561.395 | 338.257 | 1.881 | 20.41 | 0.698 | 39574886.82
7135 | 5552.37 | 339.066 | 1.883 | 20.36 | 0.698 | 39616159.95
7171 | 5523.332 | 339.643 | 1.876 | 29.57 | 0.993 | 39607813.8
7189 | 5536.772 | 338.777 | 1.876 | 20.02 | 0.685 | 39803853.9
7226 | 5516.214 | 338.777 | 1.869 | 20.4 | 0.697 | 39860162.4
7245 | 5492.64 | 337.738 | 1.855 | 29.09 | 0.965 | 39794176.8
7282 | 5518.018 | 339.643 | 1.874 | 20.34 | 0.689 | 40182207.1
7301 | 5516.726 | 339.123 | 1.871 | 20.35 | 0.696 | 40277616.5
7338 | 5530.076 | 337.911 | 1.869 | 20.43 | 0.694 | 40579697.7
7357 | 5524.496 | 339.354 | 1.875 | 20.36 | 0.694 | 40643717.1
7395 | 5508.76 | 338.257 | 1.863 | 20.44 | 0.697 | 40737280.2
7414 | 5537.868 | 337.449 | 1.869 | 20.4 | 0.69 | 41057753.4
7452 | 5531.521 | 339.066 | 1.876 | 29.42 | 0.979 | 41220894.5
7471 | 5506.1 | 337.738 | 1.86 | 20.61 | 0.702 | 41136073.1
7509 | 5514.649 | 338.546 | 1.867 | 29.39 | 0.972 | 41409499.3
7528 | 5524.572 | 337.564 | 1.865 | 28.73 | 0.953 | 41588978.0
7567 | 5490.729 | 337.969 | 1.856 | 29.58 | 0.979 | 41548346.3
7586 | 5462.57 | 338.604 | 1.85 | 29.53 | 0.974 | 41439056.02
7625 | 5486.071 | 338.026 | 1.854 | 29.36 | 0.964 | 41831291.4
7645 | 5495.495 | 339.239 | 1.864 | 20.58 | 0.696 | 42013059.3
7684 | 5441.749 | 339.47 | 1.847 | 20.79 | 0.707 | 41814399.3
7704 | 5445.429 | 339.759 | 1.85 | 20.72 | 0.699 | 41951585.0
7743 | 5475.934 | 338.257 | 1.852 | 20.43 | 0.687 | 42400157.0
7763 | 5449.412 | 339.585 | 1.851 | 20.81 | 0.703 | 42303785.4
7803 | 5455.87 | 338.546 | 1.847 | 20.42 | 0.688 | 42572153.61
7823 | 5446.999 | 338.95 | 1.846 | 20.7 | 0.696 | 42611873.2
7863 | 5458.402 | 339.412 | 1.853 | 20.76 | 0.699 | 42919414.9
7883 | 5461.37 | 338.777 | 1.85 | 29.49 | 0.972 | 43051979.71
7923 | 5445.182 | 340.047 | 1.852 | 30.47 | 1.004 | 43142177.0
7944 | 5444.13 | 340.567 | 1.854 | 20.48 | 0.694 | 43248168.72
7985 | 5434.968 | 339.354 | 1.844 | 20.67 | 0.699 | 43398219.48
8005 | 5440.762 | 342.011 | 1.861 | 29.98 | 0.992 | 43553299.81
8046 | 5452.905 | 338.662 | 1.847 | 20.55 | 0.696 | 43874073.63
8067 | 5445.307 | 339.008 | 1.846 | 20.56 | 0.692 | 43927291.6
8108 | 5456.25 | 337.16 | 1.84 | 20.5 | 0.686 | 44239275
8129 | 5437.864 | 338.892 | 1.843 | 21.31 | 0.713 | 44204396.5
8171 | 5418.291 | 337.969 | 1.831 | 30.76 | 1.002 | 44272855.8
8191 | 5422.209 | 337.795 | 1.832 | 21.05 | 0.699 | 44413313.9
8233 | 5404.174 | 339.008 | 1.832 | 20.4 | 0.681 | 44492564.5
8255 | 5403.61 | 339.181 | 1.833 | 30.28 | 0.986 | 44606800.55
8297 | 5385.271 | 337.969 | 1.82 | 29.24 | 0.952 | 44681593.5
8318 | 5406.97 | 338.2 | 1.829 | 20.92 | 0.692 | 44975176.46
8361 | 5393.906 | 339.585 | 1.832 | 30.11 | 0.98 | 45098448.1
8382 | 5394.195 | 339.181 | 1.83 | 20.56 | 0.687 | 45214142.49
8425 | 5372.574 | 339.239 | 1.823 | 29.91 | 0.974 | 45263935.95
8447 | 5383.919 | 338.604 | 1.823 | 21.08 | 0.698 | 45477963.8
8490 | 5377.017 | 338.777 | 1.822 | 21.12 | 0.7 | 45650874.33
8512 | 5414.72 | 335.486 | 1.817 | 20.78 | 0.682 | 46090096.64
8556 | 5374.709 | 339.759 | 1.826 | 20.88 | 0.692 | 45986010.2
8577 | 5361.26 | 341.491 | 1.831 | 20.6 | 0.69 | 45983527.02
8621 | 5326.484 | 341.144 | 1.817 | 29.11 | 0.956 | 45919618.6
8644 | 5357.554 | 339.701 | 1.82 | 30.14 | 0.975 | 46310696.8
8688 | 5335.135 | 339.181 | 1.81 | 20.47 | 0.679 | 46351652.88
8710 | 5311.413 | 338.2 | 1.796 | 20.52 | 0.675 | 46262407.23
8755 | 5323.228 | 339.239 | 1.806 | 20.62 | 0.675 | 46604861.14
8777 | 5334.307 | 338.604 | 1.806 | 20.73 | 0.681 | 46819212.5
8822 | 5345.589 | 337.853 | 1.806 | 20.8 | 0.682 | 47158786.2
8845 | 5310.993 | 338.257 | 1.796 | 30.18 | 0.966 | 46975733.1
8890 | 5301.934 | 339.412 | 1.8 | 29.16 | 0.935 | 47134193.26
8913 | 5321.675 | 339.239 | 1.805 | 29.11 | 0.934 | 47432089.3
8959 | 5316.55 | 339.99 | 1.808 | 20.71 | 0.683 | 47630971.45
8982 | 5319.204 | 340.971 | 1.814 | 29.78 | 0.963 | 47777090.3
9028 | 5327.24 | 337.68 | 1.799 | 20.53 | 0.676 | 48094322.72
9051 | 5320.01 | 338.662 | 1.802 | 20.95 | 0.685 | 48151410.51
9097 | 5318.551 | 339.759 | 1.807 | 21.19 | 0.696 | 48382858.4
9121 | 5299.005 | 339.643 | 1.8 | 30.43 | 0.978 | 48332224.6
9167 | 5284.162 | 340.163 | 1.797 | 30.98 | 0.991 | 48439913.1
9191 | 5257.32 | 339.239 | 1.783 | 20.43 | 0.67 | 48320028.12
9238 | 5292.199 | 337.218 | 1.785 | 20.72 | 0.669 | 48889334.4
9262 | 5295.552 | 337.218 | 1.786 | 20.55 | 0.665 | 49047402.6
9309 | 5245.433 | 338.315 | 1.775 | 20.78 | 0.674 | 48829735.8
9333 | 5259.73 | 337.276 | 1.774 | 20.77 | 0.668 | 49089060.09
9381 | 5267.59 | 339.528 | 1.788 | 20.74 | 0.671 | 49415261.79
9405 | 5256.205 | 338.95 | 1.782 | 21.14 | 0.688 | 49434608.0
9453 | 5298.859 | 339.701 | 1.8 | 30.28 | 0.96 | 50090114.1
9477 | 5273.848 | 340.567 | 1.796 | 30.55 | 0.98 | 49980257.5
9526 | 5267.099 | 338.835 | 1.785 | 29.72 | 0.949 | 50174385.1
9550 | 5284.455 | 338.546 | 1.789 | 21.36 | 0.692 | 50466545.25
9599 | 5269.278 | 338.084 | 1.781 | 20.67 | 0.672 | 50579799.5
9624 | 5258.913 | 336.236 | 1.768 | 20.72 | 0.667 | 50611778.7
9673 | 5259.07 | 339.643 | 1.786 | 30.88 | 0.97 | 50870984.11
9698 | 5255.001 | 338.373 | 1.778 | 20.93 | 0.679 | 50962999.7
9748 | 5233.376 | 339.123 | 1.775 | 20.73 | 0.671 | 51014949.2
9773 | 5219.431 | 339.239 | 1.771 | 20.8 | 0.673 | 51009499.2
9823 | 5191.635 | 339.643 | 1.763 | 20.84 | 0.673 | 50997430.6
9848 | 5235.801 | 337.449 | 1.767 | 29.66 | 0.926 | 51562168.2
9899 | 5225.768 | 338.604 | 1.769 | 21.31 | 0.684 | 51729877.4
9924 | 5189.527 | 338.777 | 1.758 | 21.1 | 0.679 | 51500865.9
9975 | 5180.054 | 339.816 | 1.76 | 21.32 | 0.683 | 51671038.65
10000 | 5227.296 | 338.488 | 1.769 | 29.86 | 0.933 | 52272960
10001 | 5185.823 | 340.452 | 1.766 | 20.75 | 0.671 | 51863415.8
10039 | 5189.649 | 339.181 | 1.76 | 29.87 | 0.938 | 52098886.3
10078 | 5213.256 | 339.239 | 1.769 | 30.26 | 0.947 | 52539194.0
10116 | 5160.307 | 335.659 | 1.732 | 28.86 | 0.901 | 52201665.6
10155 | 5175.511 | 339.354 | 1.756 | 29.43 | 0.909 | 52557314.2
10194 | 5174.89 | 338.142 | 1.75 | 20.5 | 0.654 | 52752828.66
10233 | 5164.155 | 338.373 | 1.747 | 20.91 | 0.665 | 52844798.1
10273 | 5156.613 | 339.412 | 1.75 | 20.83 | 0.664 | 52973885.3
10312 | 5145.9 | 340.509 | 1.752 | 21.08 | 0.674 | 53064520.8
10352 | 5179.041 | 338.95 | 1.755 | 21.11 | 0.673 | 53613432.4
10392 | 5144.976 | 340.913 | 1.754 | 21.17 | 0.68 | 53466590.6
10432 | 5168.871 | 338.084 | 1.748 | 29.32 | 0.913 | 53921662.3
10472 | 5146.513 | 336.467 | 1.732 | 28.96 | 0.896 | 53894284.1
10512 | 5124.296 | 343.627 | 1.761 | 30.08 | 0.938 | 53866599.6
10552 | 5131.235 | 337.738 | 1.733 | 30.21 | 0.941 | 54144791.72
10593 | 5137.729 | 337.853 | 1.736 | 20.38 | 0.641 | 54423963.3
10634 | 5097.863 | 340.394 | 1.735 | 29.14 | 0.905 | 54210675.1
10675 | 5144.87 | 338.662 | 1.742 | 29.59 | 0.913 | 54921487.25
10716 | 5089.801 | 338.95 | 1.725 | 20.88 | 0.662 | 54542307.5
10757 | 5095.224 | 340.567 | 1.735 | 20.79 | 0.656 | 54809324.6
10798 | 5133.036 | 341.78 | 1.754 | 21 | 0.669 | 55426522.7
10840 | 5109.686 | 337.738 | 1.726 | 30.18 | 0.937 | 55388996.24
10881 | 5105.194 | 338.662 | 1.729 | 20.71 | 0.65 | 55549615.9
10923 | 5115.998 | 339.412 | 1.736 | 29.58 | 0.911 | 55882046.2
10965 | 5093.515 | 338.142 | 1.722 | 20.98 | 0.661 | 55850392.0
11007 | 5085.28 | 337.911 | 1.718 | 21.3 | 0.665 | 55973676.96
11050 | 5079.211 | 339.874 | 1.726 | 29.22 | 0.897 | 56125281.55
11092 | 5081.485 | 338.2 | 1.719 | 29.74 | 0.911 | 56363831.62
11135 | 5065.68 | 339.759 | 1.721 | 20.94 | 0.657 | 56406346.8
11178 | 5068.188 | 337.102 | 1.708 | 21.33 | 0.664 | 56652205.5
11221 | 5032.75 | 338.373 | 1.703 | 20.41 | 0.634 | 56472487.75
11264 | 5032.637 | 338.892 | 1.706 | 20.89 | 0.647 | 56687623.2
11307 | 5051.604 | 337.16 | 1.703 | 21.04 | 0.649 | 57118486.4
11351 | 5027.033 | 337.795 | 1.698 | 20.97 | 0.648 | 57061851.6
11394 | 5044.923 | 339.354 | 1.712 | 21.62 | 0.668 | 57481852.7
11438 | 5030.27 | 338.777 | 1.704 | 20.92 | 0.652 | 57536228.26
11482 | 5032.056 | 338.142 | 1.702 | 21.19 | 0.655 | 57778067.0
11526 | 5033.364 | 340.278 | 1.713 | 21.15 | 0.657 | 58014553.5
11570 | 5023.654 | 339.759 | 1.707 | 21.16 | 0.661 | 58123676.78
11615 | 5008.105 | 340.221 | 1.704 | 29.86 | 0.91 | 58169139.6
11660 | 5060.264 | 340.394 | 1.722 | 21.2 | 0.66 | 59002678.24
11704 | 5024.987 | 338.892 | 1.703 | 21.15 | 0.663 | 58812447.8
11749 | 4992.11 | 338.662 | 1.691 | 21.08 | 0.653 | 58652300.39
11795 | 4992.154 | 339.066 | 1.693 | 21.05 | 0.648 | 58882456.43
11840 | 4978.9 | 340.682 | 1.696 | 21.22 | 0.657 | 58950176
11886 | 4993.881 | 338.546 | 1.691 | 20.81 | 0.642 | 59357269.6
11931 | 4961.182 | 338.431 | 1.679 | 21.01 | 0.645 | 59191862.4
11977 | 4956.252 | 339.759 | 1.684 | 21.15 | 0.648 | 59361030.2
12023 | 4971.744 | 338.373 | 1.682 | 21 | 0.643 | 59775278.1
12069 | 4958.432 | 338.95 | 1.681 | 21.15 | 0.647 | 59843315.8
12116 | 4950.799 | 340.913 | 1.688 | 21.18 | 0.651 | 59983880.7
12162 | 4936.161 | 340.047 | 1.679 | 21.69 | 0.668 | 60033590.1
12209 | 4917.054 | 340.509 | 1.674 | 29.84 | 0.895 | 60032312.3
12256 | 4926.381 | 339.701 | 1.673 | 21.49 | 0.656 | 60377725.5
12303 | 4929.736 | 340.394 | 1.678 | 21.51 | 0.657 | 60650542.0
12350 | 4922.666 | 339.759 | 1.673 | 21.28 | 0.651 | 60794925.1
12398 | 4926.147 | 337.622 | 1.663 | 21.39 | 0.648 | 61074370.5
12446 | 4910.585 | 337.449 | 1.657 | 21.54 | 0.649 | 61117140.91
12493 | 4882.26 | 337.218 | 1.646 | 21.25 | 0.637 | 60994074.18
12542 | 4872.856 | 339.354 | 1.654 | 21.23 | 0.637 | 61115360.0
12590 | 4882.314 | 338.315 | 1.652 | 29.28 | 0.861 | 61468333.26
12638 | 4875.755 | 339.932 | 1.657 | 29.44 | 0.868 | 61619791.69
12687 | 4866.624 | 339.412 | 1.652 | 20.65 | 0.624 | 61742858.7
12736 | 4836.383 | 340.047 | 1.645 | 29.76 | 0.877 | 61596173.9
12784 | 4841.238 | 339.932 | 1.646 | 21.83 | 0.654 | 61890386.6
12834 | 4828.848 | 339.354 | 1.639 | 21.56 | 0.646 | 61973435.2
12883 | 4823.301 | 339.99 | 1.64 | 21.69 | 0.648 | 62138586.8
12933 | 4829.314 | 338.604 | 1.635 | 21.81 | 0.649 | 62457518.0
12982 | 4838.999 | 339.123 | 1.641 | 21.31 | 0.634 | 62819885.0
13032 | 4836.952 | 338.488 | 1.637 | 21.71 | 0.646 | 63035158.5
13082 | 4840.931 | 338.431 | 1.638 | 21.36 | 0.635 | 63329059.3
13133 | 4824.242 | 338.084 | 1.631 | 21.08 | 0.627 | 63356770.2
13183 | 4835.866 | 339.528 | 1.642 | 21.61 | 0.642 | 63751221.5
13234 | 4807.405 | 338.892 | 1.629 | 28.85 | 0.845 | 63621197.77
13285 | 4796.879 | 337.449 | 1.619 | 20.31 | 0.6 | 63726537.5
13336 | 4807.891 | 339.181 | 1.631 | 20.67 | 0.61 | 64118034.4
13387 | 4793.97 | 339.239 | 1.626 | 21.13 | 0.628 | 64176876.39
13438 | 4790.84 | 338.2 | 1.62 | 20.67 | 0.611 | 64379307.92
13490 | 4786.299 | 338.431 | 1.62 | 21.1 | 0.621 | 64567173.51
13542 | 4769.489 | 336.641 | 1.606 | 20.76 | 0.608 | 64588420.0
13594 | 4758.363 | 339.701 | 1.616 | 21.15 | 0.619 | 64685186.6
13646 | 4749.709 | 339.008 | 1.61 | 21.01 | 0.618 | 64814529.0
13699 | 4758.053 | 342.703 | 1.631 | 21.81 | 0.645 | 65180568.0
13751 | 4754.391 | 340.625 | 1.619 | 21.86 | 0.651 | 65377630.6
13804 | 4723.814 | 339.412 | 1.603 | 21.55 | 0.635 | 65207528.5
13857 | 4723.944 | 340.047 | 1.606 | 22.05 | 0.644 | 65459692.0
13911 | 4713.696 | 339.701 | 1.601 | 22.25 | 0.65 | 65572225.1
13964 | 4722.69 | 340.047 | 1.606 | 22.36 | 0.652 | 65947643.16
14018 | 4734.109 | 336.352 | 1.592 | 21.09 | 0.612 | 66362740.0
14072 | 4725.244 | 341.318 | 1.613 | 21.32 | 0.622 | 66493633.6
14126 | 4717.435 | 338.662 | 1.598 | 28.77 | 0.827 | 66638486.81
14180 | 4671.349 | 340.856 | 1.592 | 21.48 | 0.627 | 66239728.82
14235 | 4691.042 | 337.564 | 1.584 | 21.7 | 0.626 | 66776982.87
14289 | 4688.349 | 340.567 | 1.597 | 21.6 | 0.625 | 66991818.9
14344 | 4669.494 | 341.202 | 1.593 | 22.01 | 0.643 | 66979221.9
14400 | 4675.221 | 340.798 | 1.593 | 22.16 | 0.645 | 67323182.4
14455 | 4651.077 | 339.181 | 1.578 | 21.81 | 0.632 | 67231318.0
14510 | 4647.509 | 339.297 | 1.577 | 21.27 | 0.611 | 67435355.59
14566 | 4669.878 | 338.892 | 1.583 | 21.38 | 0.613 | 68021442.9
14622 | 4671.974 | 338.662 | 1.582 | 20.93 | 0.603 | 68313603.8
14678 | 4654.279 | 337.564 | 1.571 | 21.2 | 0.608 | 68315507.2
14735 | 4632.254 | 341.78 | 1.583 | 21.06 | 0.607 | 68256262.69
14792 | 4592.234 | 337.391 | 1.549 | 20.71 | 0.595 | 67928325.3
14848 | 4615.497 | 339.528 | 1.567 | 21.77 | 0.614 | 68530899.5
14906 | 4605.057 | 338.604 | 1.559 | 21.68 | 0.617 | 68642979.6
14963 | 4581.922 | 339.297 | 1.555 | 21.79 | 0.618 | 68559298.9
15020 | 4590.603 | 340.221 | 1.562 | 22.08 | 0.626 | 68950857.06
15078 | 4581.371 | 339.759 | 1.557 | 22.01 | 0.626 | 69077911.9
15136 | 4556.987 | 339.47 | 1.547 | 22.35 | 0.632 | 68974555.2
15194 | 4541.256 | 340.163 | 1.545 | 21.27 | 0.601 | 68999843.7
15253 | 4583.636 | 338.604 | 1.552 | 28.02 | 0.773 | 69914199.9
15311 | 4546.401 | 339.123 | 1.542 | 21.12 | 0.597 | 69609945.7
15370 | 4536.534 | 340.625 | 1.545 | 21.36 | 0.602 | 69726527.58
15429 | 4531.148 | 338.835 | 1.535 | 21.44 | 0.602 | 69911082.5
15489 | 4507.919 | 341.606 | 1.54 | 21.4 | 0.602 | 69823157.4
15548 | 4514.676 | 338.835 | 1.53 | 21.8 | 0.61 | 70194182.4
15608 | 4485.757 | 339.585 | 1.523 | 21.62 | 0.602 | 70013695.3
15668 | 4496.736 | 340.336 | 1.53 | 22.15 | 0.615 | 70454859.6
15728 | 4533.053 | 336.814 | 1.527 | 21.45 | 0.593 | 71295857.6
15789 | 4490.841 | 337.738 | 1.517 | 21.66 | 0.599 | 70905888.5
15849 | 4462.519 | 338.257 | 1.509 | 21.7 | 0.597 | 70726463.6
15910 | 4465.953 | 337.449 | 1.507 | 21.14 | 0.578 | 71053312.23
15972 | 4402.813 | 341.78 | 1.505 | 21.83 | 0.603 | 70321729.2
16033 | 4441.352 | 339.701 | 1.509 | 21.87 | 0.599 | 71208196.6
16095 | 4423.338 | 341.375 | 1.51 | 21.92 | 0.605 | 71193625.11
16156 | 4382.714 | 339.759 | 1.489 | 21.98 | 0.604 | 70807127.4
16219 | 4397.321 | 340.74 | 1.498 | 22.23 | 0.604 | 71320149.3
16281 | 4416.479 | 339.99 | 1.502 | 22.13 | 0.604 | 71904694.6
16344 | 4393.206 | 338.257 | 1.486 | 21.55 | 0.587 | 71802558.9
16406 | 4372.759 | 339.066 | 1.483 | 21.64 | 0.585 | 71739484.2
16469 | 4367.202 | 341.202 | 1.49 | 21.08 | 0.573 | 71923449.7
16533 | 4334.318 | 341.144 | 1.479 | 21.75 | 0.593 | 71659279.5
16596 | 4319.905 | 340.452 | 1.471 | 21.87 | 0.59 | 71693143.38
16660 | 4318.476 | 338.604 | 1.462 | 21.77 | 0.581 | 71945810.16
16724 | 4334.713 | 340.798 | 1.477 | 21.91 | 0.585 | 72493740.2
16789 | 4315.172 | 339.932 | 1.467 | 21.71 | 0.585 | 72447422.7
16853 | 4304.758 | 339.701 | 1.462 | 22.25 | 0.594 | 72548086.6
16918 | 4275.728 | 335.89 | 1.436 | 20.9 | 0.552 | 72336766.3
16983 | 4269.656 | 340.047 | 1.452 | 21.6 | 0.566 | 72511567.8
17048 | 4255.25 | 337.795 | 1.437 | 21.7 | 0.571 | 72543502
17114 | 4282.184 | 337.911 | 1.447 | 21.35 | 0.557 | 73285297.0
17180 | 4237.746 | 337.969 | 1.432 | 21.62 | 0.567 | 72804476.28
17246 | 4213.585 | 341.087 | 1.437 | 22.57 | 0.59 | 72667486.91
17312 | 4206.958 | 339.181 | 1.427 | 22.21 | 0.58 | 72830856.9
17379 | 4187.297 | 339.066 | 1.42 | 21.62 | 0.561 | 72771034.6
17445 | 4177.497 | 338.546 | 1.414 | 21.32 | 0.55 | 72876435.2
17512 | 4156.952 | 336.641 | 1.399 | 21.22 | 0.543 | 72796543.4
17580 | 4141.642 | 339.528 | 1.406 | 21.45 | 0.547 | 72810066.36
17647 | 4114.349 | 340.163 | 1.4 | 21.53 | 0.552 | 72605916.8
17715 | 4117.065 | 336.525 | 1.385 | 20.99 | 0.531 | 72933806.5
17783 | 4108.872 | 340.394 | 1.399 | 21.91 | 0.554 | 73068070.8
17852 | 4073.905 | 338.835 | 1.38 | 22.18 | 0.563 | 72727352.06
17920 | 4089.048 | 337.564 | 1.38 | 22.01 | 0.55 | 73275740.16
17989 | 4032.473 | 341.491 | 1.377 | 21.76 | 0.55 | 72540156.8
18058 | 4017.098 | 341.837 | 1.373 | 21.65 | 0.547 | 72540755.7
18128 | 4002.248 | 338.777 | 1.356 | 21.37 | 0.534 | 72552751.7
18198 | 3987.437 | 340.105 | 1.356 | 21.68 | 0.536 | 72563378.5
18267 | 3947.859 | 339.412 | 1.34 | 21.5 | 0.531 | 72115540.4
18338 | 3956.707 | 339.412 | 1.343 | 21.86 | 0.533 | 72558093.0
18408 | 3967.853 | 340.278 | 1.35 | 21.8 | 0.534 | 73040238.0
18479 | 3937.066 | 337.969 | 1.331 | 22.2 | 0.543 | 72753042.6
18550 | 3920.487 | 339.239 | 1.33 | 21.63 | 0.524 | 72725033.85
18621 | 3892.794 | 336.294 | 1.309 | 21.55 | 0.517 | 72487717.1
18693 | 3881.281 | 341.953 | 1.327 | 21.83 | 0.524 | 72552785.7
18765 | 3832.119 | 340.971 | 1.307 | 21.41 | 0.52 | 71909713.0
18837 | 3849.612 | 337.622 | 1.3 | 21.96 | 0.519 | 72515141.2
18909 | 3834.127 | 341.029 | 1.308 | 21.97 | 0.522 | 72499507.4
18982 | 3804.34 | 338.892 | 1.289 | 22.11 | 0.525 | 72213981.88
19055 | 3780.967 | 343.223 | 1.298 | 22.05 | 0.523 | 72046326.2
19128 | 3778.104 | 337.795 | 1.276 | 21.68 | 0.51 | 72267573.3
19202 | 3738.04 | 339.643 | 1.27 | 22.12 | 0.514 | 71777844.08
19276 | 3701.323 | 339.123 | 1.255 | 21.74 | 0.502 | 71346702.1
19350 | 3686.365 | 339.816 | 1.253 | 21.18 | 0.485 | 71331162.75
19424 | 3645.304 | 338.546 | 1.234 | 21.3 | 0.485 | 70806384.9
19499 | 3672.249 | 338.604 | 1.243 | 21.22 | 0.476 | 71605183.3
19574 | 3640.376 | 341.029 | 1.241 | 21.67 | 0.493 | 71256719.8
19649 | 3613.363 | 342.126 | 1.236 | 21.67 | 0.494 | 70998969.6
19725 | 3591.031 | 340.163 | 1.222 | 21.37 | 0.482 | 70833086.5
19801 | 3561.226 | 339.99 | 1.211 | 21.57 | 0.481 | 70515836.0
19877 | 3589.479 | 340.682 | 1.223 | 22.53 | 0.498 | 71348074.1
19953 | 3534.96 | 340.625 | 1.204 | 22.16 | 0.495 | 70533056.88
20030 | 3499.249 | 340.336 | 1.191 | 21.98 | 0.483 | 70089957.47
20107 | 3506.802 | 341.491 | 1.198 | 21.71 | 0.474 | 70511267.8
20184 | 3456.091 | 340.509 | 1.177 | 21.46 | 0.47 | 69757740.7
20262 | 3439.071 | 343.281 | 1.181 | 21.61 | 0.469 | 69682456.6
20340 | 3418.326 | 340.74 | 1.165 | 21.74 | 0.469 | 69528750.84
20418 | 3380.277 | 341.549 | 1.155 | 21.47 | 0.459 | 69018495.8
20496 | 3404.016 | 337.16 | 1.148 | 21.93 | 0.458 | 69768711.9
20575 | 3367.794 | 340.625 | 1.147 | 22.24 | 0.466 | 69292361.55
20654 | 3327.452 | 339.008 | 1.128 | 22.01 | 0.459 | 68725193.6
20734 | 3293.807 | 340.278 | 1.121 | 21.99 | 0.453 | 68293794.3
20813 | 3303.401 | 340.105 | 1.124 | 22.16 | 0.453 | 68753685.0
20893 | 3250.284 | 340.336 | 1.106 | 21.37 | 0.439 | 67908183.6
20974 | 3257.234 | 339.585 | 1.106 | 21.43 | 0.432 | 68317225.9
21054 | 3245.753 | 339.874 | 1.103 | 22.07 | 0.445 | 68336083.7
21135 | 3197.039 | 337.564 | 1.079 | 21.47 | 0.429 | 67569419.3
21217 | 3152.609 | 339.99 | 1.072 | 21.57 | 0.425 | 66888905.2
21298 | 3154.879 | 338.257 | 1.067 | 22.15 | 0.43 | 67192612.9
21380 | 3127.383 | 336.987 | 1.054 | 21.31 | 0.412 | 66863448.54
21462 | 3107.913 | 339.874 | 1.056 | 21.43 | 0.412 | 66702028.8
21545 | 3065.253 | 339.816 | 1.042 | 21.67 | 0.418 | 66040875.9
21628 | 3058.246 | 341.433 | 1.044 | 22.12 | 0.422 | 66143744.5
21711 | 3031.675 | 338.2 | 1.025 | 22.25 | 0.421 | 65820695.9
21794 | 3002.238 | 339.008 | 1.018 | 22.52 | 0.419 | 65430775.0
21878 | 2988.386 | 339.759 | 1.015 | 22.03 | 0.409 | 65379908.9
21962 | 2933.701 | 339.412 | 0.996 | 22.15 | 0.409 | 64429941.4
22047 | 2954.54 | 340.221 | 1.005 | 22.43 | 0.407 | 65138743.38
22131 | 2871.103 | 340.394 | 0.977 | 21.9 | 0.402 | 63540380.5
22217 | 2870.047 | 339.759 | 0.975 | 22.47 | 0.4 | 63763834.2
22302 | 2811.483 | 338.315 | 0.951 | 22.12 | 0.391 | 62701693.9
22388 | 2811.931 | 340.163 | 0.957 | 22.69 | 0.393 | 62953511.2
22474 | 2818.793 | 339.412 | 0.957 | 22.79 | 0.396 | 63349553.9
22560 | 2754.498 | 339.412 | 0.935 | 22.98 | 0.399 | 62141474.88
22647 | 2724.355 | 338.084 | 0.921 | 22.94 | 0.388 | 61698467.7
22734 | 2693.06 | 340.336 | 0.917 | 22.97 | 0.385 | 61224026.04
22821 | 2667.288 | 337.449 | 0.9 | 23.17 | 0.384 | 60870179.4
22909 | 2630.052 | 339.99 | 0.894 | 23.41 | 0.383 | 60251861.3
22997 | 2599.027 | 341.144 | 0.887 | 23.06 | 0.377 | 59769823.9
23086 | 2562.62 | 340.625 | 0.873 | 23.51 | 0.38 | 59160645.32
23174 | 2546.148 | 339.585 | 0.865 | 24.39 | 0.386 | 59004433.8
23264 | 2539.34 | 340.509 | 0.865 | 23.84 | 0.375 | 59075205.76
23353 | 2517.892 | 338.488 | 0.852 | 24.12 | 0.377 | 58800331.9
23443 | 2464.135 | 339.874 | 0.837 | 24.64 | 0.381 | 57766716.8
23533 | 2414.912 | 340.913 | 0.823 | 23.8 | 0.363 | 56830124.1
23623 | 2403.129 | 339.932 | 0.817 | 24.44 | 0.365 | 56769116.4
23714 | 2393.723 | 339.47 | 0.813 | 24.64 | 0.364 | 56764747.2
23805 | 2335.972 | 339.585 | 0.793 | 24.41 | 0.359 | 55607813.46
23897 | 2305.207 | 338.95 | 0.781 | 24.34 | 0.349 | 55087531.7
23989 | 2276.321 | 342.126 | 0.779 | 25.03 | 0.357 | 54606664.5
24081 | 2224.893 | 339.412 | 0.755 | 25.16 | 0.354 | 53577648.3
24174 | 2211.844 | 339.585 | 0.751 | 25.34 | 0.346 | 53469116.9
24267 | 2191.455 | 339.008 | 0.743 | 25.6 | 0.347 | 53180038.5
24360 | 2139.523 | 338.95 | 0.725 | 25.95 | 0.347 | 52118780.28
24454 | 2095.948 | 339.701 | 0.712 | 25.99 | 0.34 | 51254312.4
24548 | 2072.37 | 339.181 | 0.703 | 25.62 | 0.329 | 50872538.76
24642 | 2025.07 | 340.682 | 0.69 | 26.84 | 0.341 | 49901774.94
24737 | 1986.182 | 339.99 | 0.675 | 27.16 | 0.338 | 49132184.1
24832 | 1976.224 | 340.047 | 0.672 | 26.69 | 0.325 | 49073594.4
24927 | 1944.43 | 340.509 | 0.662 | 26.71 | 0.324 | 48468806.61
25023 | 1908.992 | 340.221 | 0.649 | 26.77 | 0.32 | 47768706.8
25119 | 1887.587 | 339.701 | 0.641 | 27.45 | 0.321 | 47414297.9
25216 | 1860.465 | 341.664 | 0.636 | 26.34 | 0.307 | 46913485.44
25313 | 1823.443 | 339.239 | 0.619 | 27.3 | 0.312 | 46156812.7
25410 | 1780.842 | 339.874 | 0.605 | 27.84 | 0.31 | 45251195.22
25508 | 1750.308 | 338.719 | 0.593 | 27.79 | 0.302 | 44646856.5
25606 | 1714.922 | 340.682 | 0.584 | 29.39 | 0.313 | 43912292.7
25704 | 1701.961 | 339.412 | 0.578 | 27.94 | 0.293 | 43747205.5
25803 | 1670.343 | 339.066 | 0.566 | 29.77 | 0.307 | 43099860.4
25903 | 1648.058 | 338.488 | 0.558 | 30.24 | 0.305 | 42689646.4
26002 | 1647.06 | 335.601 | 0.553 | 28.23 | 0.279 | 42826854.12
26102 | 1578.336 | 338.719 | 0.535 | 29.44 | 0.29 | 41197726.3
26202 | 1571.337 | 338.084 | 0.531 | 29.85 | 0.284 | 41172172.1
26303 | 1521.113 | 341.318 | 0.519 | 30.51 | 0.291 | 40009835.2
26404 | 1534.653 | 339.643 | 0.521 | 30.56 | 0.283 | 40520977.8
26506 | 1489.612 | 335.659 | 0.5 | 33.26 | 0.303 | 39483655.7
26608 | 1484.85 | 339.412 | 0.504 | 32.55 | 0.288 | 39508888.8
26710 | 1405.722 | 337.449 | 0.474 | 34.78 | 0.306 | 37546834.62
26813 | 1384.313 | 340.221 | 0.471 | 33.59 | 0.282 | 37117584.5
26916 | 1363.702 | 339.701 | 0.463 | 35.91 | 0.296 | 36705403.0
27019 | 1314.302 | 335.486 | 0.441 | 35.66 | 0.286 | 35511125.7
27123 | 1366.811 | 336.294 | 0.46 | 36.25 | 0.277 | 37072014.8
27228 | 1307.604 | 340.567 | 0.445 | 35.82 | 0.289 | 35603441.7
27332 | 1313.875 | 338.719 | 0.445 | 35.23 | 0.275 | 35910831.5
27437 | 1297.243 | 337.969 | 0.438 | 36.15 | 0.28 | 35592456.2
27543 | 1287.914 | 341.26 | 0.44 | 33.99 | 0.264 | 35473015.3
27649 | 1247.967 | 336.814 | 0.42 | 36 | 0.275 | 34505039.6
27755 | 1283.73 | 339.354 | 0.436 | 35.12 | 0.259 | 35629926.15
27862 | 1220.279 | 336.583 | 0.411 | 36.57 | 0.276 | 33999413.5
27969 | 1237.574 | 338.546 | 0.419 | 37.27 | 0.266 | 34613707.2
28076 | 1206.336 | 337.911 | 0.408 | 40.07 | 0.288 | 33869089.5
28184 | 1199.506 | 338.546 | 0.406 | 36.54 | 0.26 | 33806877.1
28293 | 1120.64 | 340.682 | 0.382 | 45.54 | 0.312 | 31706267.52
28401 | 1033.462 | 338.315 | 0.35 | 45.31 | 0.29 | 29351354.3
28511 | 1111.102 | 336.121 | 0.373 | 44.51 | 0.26 | 31678629.1
28620 | 1096.591 | 341.953 | 0.375 | 45.18 | 0.286 | 31384434.42
28730 | 1050.555 | 340.913 | 0.358 | 41.53 | 0.268 | 30182445.15
28841 | 1050.69 | 339.297 | 0.356 | 42.33 | 0.259 | 30302950.29
28952 | 1035.065 | 339.297 | 0.351 | 42.53 | 0.258 | 29967201.88
29063 | 1030.381 | 336.236 | 0.346 | 39.26 | 0.236 | 29945963.0
29175 | 1002.229 | 336.583 | 0.337 | 43.09 | 0.252 | 29240031.1
29287 | 993.303 | 340.74 | 0.338 | 42.96 | 0.248 | 29090865.0
29400 | 1004.257 | 340.278 | 0.342 | 40.63 | 0.237 | 29525155.8
29513 | 917.55 | 336.814 | 0.309 | 40.28 | 0.235 | 27079653.15
29626 | 971.245 | 338.431 | 0.329 | 43 | 0.226 | 28774104.37
29740 | 921.87 | 338.315 | 0.312 | 41.58 | 0.233 | 27416413.8
29854 | 967.04 | 339.47 | 0.328 | 41.61 | 0.222 | 28870012.16
29969 | 922.685 | 339.585 | 0.313 | 39.35 | 0.224 | 27651946.8
30084 | 952.654 | 338.257 | 0.322 | 43.06 | 0.229 | 28659642.9
30200 | 968.336 | 338.95 | 0.328 | 44.76 | 0.243 | 29243747.2
30316 | 1011.96 | 335.024 | 0.339 | 37.28 | 0.211 | 30678579.36
30433 | 910.208 | 340.394 | 0.31 | 49.29 | 0.277 | 27700360.1
30550 | 907.749 | 337.564 | 0.306 | 41.96 | 0.221 | 27731731.95
30667 | 863.294 | 337.564 | 0.291 | 40.77 | 0.214 | 26474637.1
30785 | 912.883 | 338.892 | 0.309 | 44.4 | 0.219 | 28103103.2
30903 | 880.975 | 339.816 | 0.299 | 44.47 | 0.233 | 27224770.4
31022 | 886.235 | 336.467 | 0.298 | 45.37 | 0.227 | 27492782.17
31142 | 898.708 | 337.391 | 0.303 | 42.69 | 0.216 | 27987564.5
31261 | 879.074 | 338.315 | 0.297 | 43.06 | 0.222 | 27480732.3
31381 | 903.419 | 341.144 | 0.308 | 43.87 | 0.222 | 28350191.6
31502 | 870.472 | 339.066 | 0.295 | 44.58 | 0.232 | 27421608.9
31623 | 880.981 | 338.777 | 0.298 | 43.54 | 0.218 | 27859262.2
31745 | 883.453 | 339.066 | 0.3 | 42.8 | 0.218 | 28045215.5
31867 | 828.549 | 336.467 | 0.279 | 41.65 | 0.212 | 26403371.0
31989 | 860.457 | 336.756 | 0.29 | 42.29 | 0.2 | 27525159.0
32112 | 873.923 | 338.488 | 0.296 | 43.46 | 0.213 | 28063415.4
32236 | 855.64 | 342.877 | 0.293 | 44.76 | 0.226 | 27582411.04
32360 | 813.198 | 338.142 | 0.275 | 40.68 | 0.205 | 26315087.28

## B8_PR_PMB_20_D
Fatigue: 4PB-PR Test (BS EN 12697‑24:2018) Annex D
.
SAMPLE ID | B8-PR
Complex Modulus at 10 Hz [MPa] | 7490 |  | ε0 [μm/m] | 320.868
Test Temperature | 20 °C |  | σ0 [kPa] | 2136
Loading control mode | Strain (On-specimen LVDT) |  | Nf, 50% [-] | 230262
Strain amplitude [μm/m] | 320 |  | Nf, ER [-] | 670914
Target temperature (°C) | 20
Frequency (Hz) | 10
Initial stiffness measured at cycle number | 100
Cycle | Complex Modulus | Strain amplitude | Stress amplitude | Phase Lag | Dissipated Energy | ER
| [MPa] | [μm/m] | [MPa] | [deg] | [kJ/m3] | [-]
1 | 7917.535 | 165.572 | 1.311 | 14.12 | 0.112 | 7917.535
2 | 7884.77 | 239.185 | 1.886 | 15.19 | 0.323 | 15769.54
3 | 7841.157 | 256.253 | 2.009 | 14.37 | 0.377 | 23523.471
4 | 7639.395 | 276.979 | 2.116 | 16.66 | 0.502 | 30557.58
5 | 7531.248 | 293.176 | 2.208 | 16.68 | 0.56 | 37656.24
6 | 7424.791 | 302.755 | 2.248 | 14.87 | 0.539 | 44548.746
7 | 7401.23 | 307.748 | 2.278 | 15.65 | 0.587 | 51808.61
8 | 7309.791 | 316.223 | 2.312 | 15.68 | 0.612 | 58478.328
9 | 7201.824 | 322.668 | 2.324 | 16.04 | 0.648 | 64816.416
10 | 7211.952 | 324.177 | 2.338 | 16.13 | 0.658 | 72119.52
11 | 7169.982 | 323.364 | 2.319 | 15.79 | 0.647 | 78869.802
12 | 7120.043 | 327.602 | 2.333 | 16.38 | 0.674 | 85440.516
13 | 7133.287 | 325.338 | 2.321 | 17.06 | 0.7 | 92732.731
14 | 7105.159 | 322.9 | 2.294 | 15.88 | 0.645 | 99472.226
15 | 7092.084 | 324.467 | 2.301 | 17.38 | 0.699 | 106381.26
16 | 7090.177 | 322.493 | 2.287 | 15.71 | 0.632 | 113442.832
17 | 7017.32 | 322.493 | 2.263 | 16.04 | 0.641 | 119294.44
18 | 7096.597 | 324.177 | 2.301 | 17.63 | 0.699 | 127738.746
19 | 7032.568 | 325.106 | 2.286 | 17.34 | 0.701 | 133618.792
20 | 7050.919 | 322.435 | 2.273 | 17.08 | 0.681 | 141018.38
21 | 7012.421 | 325.106 | 2.28 | 18.49 | 0.737 | 147260.841
22 | 7004.26 | 323.48 | 2.266 | 18.07 | 0.72 | 154093.72
23 | 7003.784 | 322.668 | 2.26 | 18.45 | 0.728 | 161087.032
24 | 7022.931 | 319.823 | 2.246 | 18.19 | 0.709 | 168550.344
25 | 6964.889 | 322.377 | 2.245 | 17.8 | 0.696 | 174122.225
26 | 6970.393 | 322.9 | 2.251 | 18.28 | 0.715 | 181230.218
27 | 6971.134 | 318.894 | 2.223 | 17.12 | 0.664 | 188220.618
28 | 6978.345 | 320.752 | 2.238 | 18.71 | 0.719 | 195393.66
29 | 6970.266 | 320.636 | 2.235 | 18.42 | 0.713 | 202137.714
30 | 6919.998 | 319.939 | 2.214 | 16.83 | 0.651 | 207599.94
31 | 6959.982 | 322.203 | 2.243 | 19.29 | 0.741 | 215759.442
32 | 6968.292 | 321.39 | 2.24 | 18.59 | 0.723 | 222985.344
33 | 6884.323 | 322.029 | 2.217 | 17.98 | 0.7 | 227182.659
34 | 6930.583 | 321.39 | 2.227 | 19.01 | 0.73 | 235639.822
35 | 6893.757 | 322.726 | 2.225 | 19.59 | 0.758 | 241281.495
36 | 6902.038 | 322.203 | 2.224 | 18.27 | 0.707 | 248473.368
37 | 6913.801 | 321.623 | 2.224 | 18.82 | 0.726 | 255810.637
38 | 6938.72 | 321.565 | 2.231 | 18.62 | 0.718 | 263671.36
39 | 6909.417 | 320.926 | 2.217 | 18.24 | 0.705 | 269467.263
40 | 6893.031 | 319.358 | 2.201 | 17.6 | 0.674 | 275721.24
41 | 6900.531 | 321.681 | 2.22 | 18.68 | 0.713 | 282921.771
42 | 6899.617 | 319.997 | 2.208 | 18.27 | 0.7 | 289783.914
43 | 6884.486 | 317.443 | 2.185 | 17.39 | 0.659 | 296032.898
44 | 6852.341 | 321.797 | 2.205 | 18.97 | 0.719 | 301503.004
45 | 6838.558 | 321.971 | 2.202 | 19.07 | 0.729 | 307735.11
46 | 6882.104 | 318.197 | 2.19 | 17.62 | 0.667 | 316576.784
47 | 6845.972 | 319.939 | 2.19 | 18.59 | 0.703 | 321760.684 | Criterio 50% Modulo
48 | 6855.154 | 323.422 | 2.217 | 19.15 | 0.731 | 329047.392
49 | 6820.94 | 321.506 | 2.193 | 17.84 | 0.687 | 334226.06 | S0 [MPa] | 6656.995
50 | 6802.808 | 322.609 | 2.195 | 18.43 | 0.703 | 340140.4 | S0, 1/2 [MPa] | 3328.4975
51 | 6841.597 | 320.81 | 2.195 | 18.13 | 0.689 | 348921.447 | Nf [-] | 230262
52 | 6818.501 | 321.681 | 2.193 | 19.21 | 0.731 | 354562.052
53 | 6809.376 | 319.707 | 2.177 | 18.17 | 0.688 | 360896.928
54 | 6792.649 | 319.707 | 2.172 | 17.26 | 0.65 | 366803.046 | Criterio ER
55 | 6865.891 | 321.274 | 2.206 | 18.19 | 0.685 | 377624.005
56 | 6803.43 | 323.016 | 2.198 | 19.75 | 0.757 | 380992.08 | Wn, MAX | 1626942297.1
57 | 6823.53 | 320.984 | 2.19 | 19.14 | 0.727 | 388941.21 | Nf [-] | 670914
58 | 6782.274 | 320.52 | 2.174 | 18.19 | 0.689 | 393371.892
59 | 6815.083 | 321.274 | 2.19 | 18.42 | 0.694 | 402089.897
60 | 6829.563 | 320.287 | 2.187 | 18.29 | 0.692 | 409773.78
61 | 6770.337 | 322.087 | 2.181 | 18.05 | 0.687 | 412990.557
62 | 6793.499 | 321.855 | 2.187 | 18.97 | 0.717 | 421196.938
63 | 6799.187 | 321.39 | 2.185 | 18.09 | 0.686 | 428348.781
64 | 6764.033 | 322.784 | 2.183 | 18.99 | 0.722 | 432898.112
65 | 6805.003 | 320.345 | 2.18 | 18.45 | 0.696 | 442325.195
66 | 6709.618 | 320.984 | 2.154 | 17.24 | 0.652 | 442834.788
67 | 6725.355 | 319.765 | 2.151 | 18.03 | 0.67 | 450598.785
68 | 6729.416 | 320.926 | 2.16 | 18.11 | 0.675 | 457600.288
69 | 6769.938 | 318.604 | 2.157 | 18.46 | 0.685 | 467125.722
70 | 6747.887 | 318.836 | 2.151 | 18.2 | 0.676 | 472352.09
71 | 6745.036 | 320.171 | 2.16 | 18.54 | 0.689 | 478897.556
72 | 6739.243 | 321.681 | 2.168 | 19.12 | 0.716 | 485225.496
73 | 6721.882 | 321.274 | 2.16 | 18.53 | 0.696 | 490697.386
74 | 6729.47 | 320.81 | 2.159 | 18.04 | 0.675 | 497980.78
75 | 6757.634 | 323.713 | 2.188 | 18.35 | 0.692 | 506822.55
76 | 6675.7 | 322.145 | 2.151 | 19.2 | 0.729 | 507353.2
77 | 6744.414 | 321.448 | 2.168 | 18.71 | 0.698 | 519319.878
78 | 6737.72 | 323.19 | 2.178 | 19.85 | 0.748 | 525542.16
79 | 6699.87 | 320.694 | 2.149 | 19.21 | 0.723 | 529289.73
80 | 6753.77 | 319.939 | 2.161 | 19.61 | 0.726 | 540301.6
81 | 6719.591 | 319.358 | 2.146 | 19.95 | 0.741 | 544286.871
82 | 6732.043 | 320.287 | 2.156 | 19.67 | 0.728 | 552027.526
83 | 6703.331 | 321.448 | 2.155 | 20.25 | 0.755 | 556376.473
84 | 6700.124 | 320.984 | 2.151 | 19.09 | 0.712 | 562810.416
85 | 6692.31 | 320.578 | 2.145 | 20.88 | 0.773 | 568846.35
86 | 6715.125 | 318.952 | 2.142 | 19.5 | 0.718 | 577500.75
87 | 6698.136 | 319.533 | 2.14 | 19.64 | 0.723 | 582737.832
88 | 6661.779 | 317.443 | 2.115 | 18.04 | 0.662 | 586236.552
89 | 6688.438 | 320.403 | 2.143 | 19.02 | 0.695 | 595270.982
90 | 6709.939 | 320.81 | 2.153 | 18.98 | 0.703 | 603894.51
91 | 6653.026 | 322.203 | 2.144 | 18.09 | 0.677 | 605425.366
92 | 6680.421 | 320.926 | 2.144 | 19.38 | 0.718 | 614598.732
93 | 6670.582 | 320.055 | 2.135 | 19.74 | 0.729 | 620364.126
94 | 6666.919 | 318.371 | 2.123 | 18.92 | 0.693 | 626690.386
95 | 6705.93 | 317.21 | 2.127 | 17.37 | 0.632 | 637063.35
96 | 6639.896 | 322.145 | 2.139 | 19.23 | 0.71 | 637430.016
97 | 6658.755 | 321.565 | 2.141 | 20.3 | 0.75 | 645899.235
98 | 6653.838 | 320.055 | 2.13 | 19.84 | 0.732 | 652076.124
99 | 6681.626 | 320.345 | 2.14 | 20.11 | 0.738 | 661480.974
100 | 6656.995 | 320.868 | 2.136 | 19.83 | 0.733 | 665699.5
101 | 6658.123 | 321.216 | 2.139 | 19.78 | 0.73 | 672470.423
102 | 6650.793 | 320.81 | 2.134 | 20.26 | 0.747 | 678380.886
103 | 6680.593 | 320.694 | 2.142 | 20.08 | 0.739 | 688101.079
104 | 6639.121 | 320.868 | 2.13 | 20.08 | 0.742 | 690468.584
105 | 6662.155 | 321.739 | 2.143 | 19.64 | 0.725 | 699526.275
106 | 6668.054 | 320.171 | 2.135 | 20.26 | 0.747 | 706813.724
107 | 6685.909 | 319.475 | 2.136 | 19.85 | 0.728 | 715392.263
108 | 6643.746 | 322.842 | 2.145 | 20.13 | 0.746 | 717524.568
109 | 6654.918 | 322.9 | 2.149 | 19.81 | 0.738 | 725386.062
110 | 6643.111 | 319.997 | 2.126 | 18.89 | 0.7 | 730742.21
111 | 6609.016 | 322.029 | 2.128 | 19.04 | 0.702 | 733600.776
112 | 6615.211 | 320.171 | 2.118 | 19.88 | 0.729 | 740903.632
113 | 6641.326 | 320.345 | 2.128 | 19.62 | 0.717 | 750469.838
114 | 6645.947 | 319.591 | 2.124 | 19.45 | 0.712 | 757637.958
115 | 6614.118 | 320.055 | 2.117 | 19.49 | 0.713 | 760623.57
116 | 6626.753 | 317.385 | 2.103 | 20.15 | 0.728 | 768703.348
117 | 6655.775 | 315.875 | 2.102 | 19.7 | 0.704 | 778725.675
118 | 6640.306 | 319.242 | 2.12 | 20.15 | 0.727 | 783556.108
119 | 6622.898 | 319.416 | 2.115 | 19.57 | 0.713 | 788124.862
120 | 6637.248 | 320.229 | 2.125 | 19.33 | 0.705 | 796469.76
121 | 6598.905 | 321.332 | 2.12 | 19.64 | 0.722 | 798467.505
122 | 6595.552 | 319.3 | 2.106 | 20.09 | 0.731 | 804657.344
123 | 6628.557 | 318.371 | 2.11 | 19.06 | 0.689 | 815312.511
124 | 6607.328 | 320.868 | 2.12 | 19.49 | 0.711 | 819308.672
125 | 6609.292 | 322.145 | 2.129 | 19.43 | 0.715 | 826161.5
126 | 6591.676 | 319.533 | 2.106 | 19.33 | 0.708 | 830551.176
127 | 6610.855 | 321.971 | 2.129 | 20.27 | 0.739 | 839578.585
128 | 6594.43 | 322.319 | 2.126 | 19.95 | 0.736 | 844087.04
129 | 6608.63 | 319.242 | 2.11 | 19.85 | 0.725 | 852513.27
130 | 6593.017 | 322.319 | 2.125 | 19.1 | 0.7 | 857092.21
131 | 6573.985 | 321.681 | 2.115 | 19.91 | 0.732 | 861192.035
132 | 6580.897 | 319.475 | 2.102 | 19.32 | 0.703 | 868678.404
133 | 6605.003 | 319.3 | 2.109 | 20.39 | 0.736 | 878465.399
134 | 6574.543 | 321.623 | 2.115 | 23.22 | 0.841 | 880988.762
135 | 6559.679 | 319.126 | 2.093 | 18.25 | 0.665 | 885556.665
136 | 6609.657 | 317.559 | 2.099 | 19.49 | 0.698 | 898913.352
137 | 6593.61 | 315.353 | 2.079 | 17.92 | 0.641 | 903324.57
138 | 6604.319 | 320.229 | 2.115 | 18.94 | 0.68 | 911396.022
139 | 6552.673 | 318.836 | 2.089 | 17.29 | 0.63 | 910821.547
140 | 6589.771 | 321.274 | 2.117 | 19.7 | 0.712 | 922567.94
141 | 6606.599 | 320.403 | 2.117 | 18.62 | 0.681 | 931530.459
142 | 6559.263 | 321.739 | 2.11 | 19.56 | 0.717 | 931415.346
143 | 6565.641 | 320.578 | 2.105 | 19.45 | 0.709 | 938886.663
144 | 6531.47 | 316.746 | 2.069 | 18.96 | 0.681 | 940531.68
145 | 6550.542 | 321.797 | 2.108 | 20.78 | 0.743 | 949828.59
146 | 6539.443 | 320.636 | 2.097 | 20.64 | 0.75 | 954758.678
147 | 6535.54 | 322.609 | 2.108 | 20.59 | 0.748 | 960724.38
148 | 6517.313 | 321.739 | 2.097 | 20.38 | 0.743 | 964562.324
149 | 6511.115 | 320.055 | 2.084 | 20.2 | 0.729 | 970156.135
150 | 6549.784 | 319.765 | 2.094 | 20.11 | 0.721 | 982467.6
151 | 6559.112 | 318.023 | 2.086 | 19.18 | 0.688 | 990425.912
152 | 6574.413 | 320.752 | 2.109 | 20 | 0.72 | 999310.776
153 | 6550.117 | 319.126 | 2.09 | 17.98 | 0.653 | 1002167.901
154 | 6531.676 | 319.997 | 2.09 | 17.14 | 0.62 | 1005878.104
155 | 6510.073 | 322.435 | 2.099 | 19.77 | 0.717 | 1009061.315
156 | 6545.001 | 319.997 | 2.094 | 19.56 | 0.707 | 1021020.156
157 | 6527.772 | 320.345 | 2.091 | 19.11 | 0.691 | 1024860.204
158 | 6545.861 | 320.81 | 2.1 | 19.24 | 0.695 | 1034246.038
159 | 6534.251 | 321.448 | 2.1 | 20.25 | 0.735 | 1038945.909
160 | 6517.388 | 320.868 | 2.091 | 20.34 | 0.737 | 1042782.08
161 | 6550.896 | 319.475 | 2.093 | 19.31 | 0.695 | 1054694.256
162 | 6510.034 | 321.042 | 2.09 | 20.32 | 0.734 | 1054625.508
163 | 6518.733 | 320.403 | 2.089 | 20.12 | 0.724 | 1062553.479
164 | 6510.5 | 318.488 | 2.074 | 19.41 | 0.695 | 1067722
165 | 6491.6 | 320.171 | 2.078 | 19.85 | 0.709 | 1071114
166 | 6524.815 | 317.443 | 2.071 | 20.63 | 0.731 | 1083119.29
167 | 6533.883 | 318.604 | 2.082 | 19.8 | 0.703 | 1091158.461
168 | 6513.35 | 321.1 | 2.091 | 20.02 | 0.72 | 1094242.8
169 | 6532.933 | 318.43 | 2.08 | 19.08 | 0.685 | 1104065.677
170 | 6501.767 | 317.907 | 2.067 | 18.14 | 0.648 | 1105300.39
171 | 6498.901 | 321.797 | 2.091 | 19.49 | 0.698 | 1111312.071
172 | 6511.861 | 321.216 | 2.092 | 19.62 | 0.709 | 1120040.092
173 | 6497.989 | 320.926 | 2.085 | 19.13 | 0.692 | 1124152.097
174 | 6520.46 | 321.1 | 2.094 | 18.56 | 0.67 | 1134560.04
175 | 6470.83 | 322.377 | 2.086 | 19.87 | 0.722 | 1132395.25
176 | 6468.171 | 321.158 | 2.077 | 20.51 | 0.739 | 1138398.096
177 | 6484.597 | 318.778 | 2.067 | 20.73 | 0.737 | 1147773.669
178 | 6471.459 | 322.145 | 2.085 | 20.37 | 0.729 | 1151919.702
179 | 6505.755 | 318.72 | 2.074 | 20.26 | 0.724 | 1164530.145
180 | 6465.286 | 319.707 | 2.067 | 20.54 | 0.732 | 1163751.48
181 | 6507.636 | 319.068 | 2.076 | 20.15 | 0.715 | 1177882.116
182 | 6519.277 | 319.068 | 2.08 | 19.28 | 0.688 | 1186508.414
183 | 6490.305 | 320.113 | 2.078 | 19.91 | 0.713 | 1187725.815
184 | 6491.789 | 320.461 | 2.08 | 18.93 | 0.679 | 1194489.176
185 | 6492.844 | 319.416 | 2.074 | 19.03 | 0.682 | 1201176.14
186 | 6493.077 | 319.881 | 2.077 | 17.75 | 0.636 | 1207712.322
187 | 6437.844 | 322.145 | 2.074 | 18.58 | 0.671 | 1203876.828
188 | 6505.68 | 320.171 | 2.083 | 18.9 | 0.677 | 1223067.84
189 | 6453.238 | 320.694 | 2.07 | 18.86 | 0.679 | 1219661.982
190 | 6510.327 | 319.126 | 2.078 | 18.44 | 0.657 | 1236962.13
191 | 6482.831 | 318.72 | 2.066 | 18.08 | 0.646 | 1238220.721
192 | 6451.399 | 321.274 | 2.073 | 18.64 | 0.667 | 1238668.608
193 | 6466.041 | 320.461 | 2.072 | 19.49 | 0.697 | 1247945.913
194 | 6465.199 | 318.197 | 2.057 | 18.05 | 0.643 | 1254248.606
195 | 6461.045 | 320.694 | 2.072 | 20.35 | 0.721 | 1259903.775
196 | 6470.36 | 320.171 | 2.072 | 20.26 | 0.722 | 1268190.56
197 | 6446.489 | 320.171 | 2.064 | 19.73 | 0.704 | 1269958.333
198 | 6447.964 | 319.823 | 2.062 | 20.42 | 0.725 | 1276696.872
199 | 6463.532 | 319.823 | 2.067 | 20 | 0.709 | 1286242.868
200 | 6448.523 | 319.591 | 2.061 | 19.96 | 0.709 | 1289704.6
201 | 6440.518 | 321.623 | 2.071 | 20.33 | 0.724 | 1294544.118
202 | 6414.473 | 320.984 | 2.059 | 20.94 | 0.747 | 1295723.546
203 | 6451.818 | 319.997 | 2.065 | 19.76 | 0.701 | 1309719.054
204 | 6448.778 | 320.287 | 2.065 | 19.22 | 0.685 | 1315550.712
205 | 6472.525 | 319.533 | 2.068 | 19 | 0.676 | 1326867.625
206 | 6503.076 | 318.952 | 2.074 | 17.9 | 0.638 | 1339633.656
207 | 6450.62 | 321.913 | 2.077 | 19.84 | 0.713 | 1335278.34
208 | 6429.728 | 318.488 | 2.048 | 17.1 | 0.612 | 1337383.424
209 | 6441.912 | 321.274 | 2.07 | 19.46 | 0.689 | 1346359.608
210 | 6452.849 | 318.313 | 2.054 | 19.12 | 0.679 | 1355098.29
211 | 6463.918 | 318.72 | 2.06 | 19.71 | 0.695 | 1363886.698
212 | 6472.543 | 320.229 | 2.073 | 19.53 | 0.694 | 1372179.116
213 | 6467.95 | 319.068 | 2.064 | 18.68 | 0.666 | 1377673.35
214 | 6417.118 | 322.087 | 2.067 | 19.09 | 0.684 | 1373263.252
215 | 6429.418 | 319.823 | 2.056 | 19.74 | 0.702 | 1382324.87
216 | 6470.993 | 316.92 | 2.051 | 19.16 | 0.673 | 1397734.488
217 | 6433.491 | 320.171 | 2.06 | 19.87 | 0.702 | 1396067.547
218 | 6429.257 | 320.113 | 2.058 | 19.79 | 0.702 | 1401578.026
219 | 6469.807 | 320.055 | 2.071 | 19.87 | 0.704 | 1416887.733
220 | 6408.714 | 321.797 | 2.062 | 19.91 | 0.714 | 1409917.08
221 | 6417.574 | 318.894 | 2.047 | 19.81 | 0.701 | 1418283.854
222 | 6411.471 | 320.113 | 2.052 | 20.03 | 0.706 | 1423346.562
223 | 6433.258 | 319.707 | 2.057 | 20.07 | 0.708 | 1434616.534
224 | 6425.168 | 322.029 | 2.069 | 19.39 | 0.692 | 1439237.632
225 | 6406.041 | 319.939 | 2.05 | 20.86 | 0.741 | 1441359.225
226 | 6429.203 | 319.823 | 2.056 | 20.04 | 0.707 | 1452999.878
227 | 6442.655 | 319.997 | 2.062 | 20.17 | 0.714 | 1462482.685
228 | 6402.424 | 319.881 | 2.048 | 19.99 | 0.709 | 1459752.672
229 | 6430.199 | 319.997 | 2.058 | 19.7 | 0.695 | 1472515.571
230 | 6414.205 | 319.475 | 2.049 | 19.77 | 0.7 | 1475267.15
231 | 6411.182 | 319.939 | 2.051 | 20 | 0.705 | 1480983.042
232 | 6418.545 | 320.694 | 2.058 | 19.26 | 0.683 | 1489102.44
233 | 6410.758 | 321.332 | 2.06 | 20.3 | 0.722 | 1493706.614
234 | 6408.754 | 320.52 | 2.054 | 18.98 | 0.676 | 1499648.436
235 | 6390.636 | 320.403 | 2.048 | 19.62 | 0.695 | 1501799.46
236 | 6416.869 | 321.1 | 2.06 | 19.11 | 0.677 | 1514381.084
237 | 6443.574 | 319.184 | 2.057 | 18.96 | 0.672 | 1527127.038
238 | 6407.119 | 319.068 | 2.044 | 19.26 | 0.681 | 1524894.322
239 | 6404.926 | 319.068 | 2.044 | 19.31 | 0.678 | 1530777.314
240 | 6396.475 | 320.229 | 2.048 | 19.56 | 0.689 | 1535154
241 | 6423.855 | 318.488 | 2.046 | 19.8 | 0.695 | 1548149.055
242 | 6437.197 | 318.313 | 2.049 | 19.51 | 0.684 | 1557801.674
243 | 6444.699 | 318.43 | 2.052 | 19.01 | 0.669 | 1566061.857
244 | 6409.971 | 322.203 | 2.065 | 19.71 | 0.702 | 1564032.924
245 | 6379.327 | 321.042 | 2.048 | 19.72 | 0.704 | 1562935.115
246 | 6401.272 | 321.39 | 2.057 | 19.04 | 0.675 | 1574712.912
247 | 6391.994 | 320.461 | 2.048 | 19.53 | 0.693 | 1578822.518
248 | 6361.565 | 319.3 | 2.031 | 18.2 | 0.642 | 1577668.12
249 | 6396.749 | 319.475 | 2.044 | 19.32 | 0.675 | 1592790.501
250 | 6390.086 | 319.475 | 2.041 | 20.05 | 0.704 | 1597521.5
251 | 6403.202 | 319.416 | 2.045 | 20.3 | 0.712 | 1607203.702
252 | 6387.051 | 319.416 | 2.04 | 20.07 | 0.705 | 1609536.852
253 | 6376.031 | 320.52 | 2.044 | 19.29 | 0.679 | 1613135.843
254 | 6368.725 | 319.3 | 2.034 | 20.15 | 0.707 | 1617656.15
255 | 6361.005 | 319.068 | 2.03 | 19.26 | 0.673 | 1622056.275
256 | 6387.723 | 317.849 | 2.03 | 19.16 | 0.666 | 1635257.088
257 | 6375.485 | 318.313 | 2.029 | 19.4 | 0.675 | 1638499.645
258 | 6352.591 | 319.939 | 2.032 | 19.51 | 0.682 | 1638968.478
259 | 6389.676 | 319.939 | 2.044 | 19.66 | 0.688 | 1654926.084
260 | 6376.996 | 318.72 | 2.032 | 19.48 | 0.684 | 1658018.96
261 | 6351.182 | 320.81 | 2.038 | 19.53 | 0.686 | 1657658.502
262 | 6356.123 | 319.707 | 2.032 | 19.69 | 0.69 | 1665304.226
263 | 6378.589 | 319.533 | 2.038 | 18.13 | 0.635 | 1677568.907
264 | 6368.625 | 321.623 | 2.048 | 19.59 | 0.691 | 1681317
265 | 6352.332 | 320.752 | 2.038 | 18.95 | 0.671 | 1683367.98
266 | 6382.155 | 319.533 | 2.039 | 19.89 | 0.697 | 1697653.23
267 | 6351.633 | 321.1 | 2.04 | 20.31 | 0.715 | 1695886.011
268 | 6341.071 | 320.578 | 2.033 | 19.94 | 0.701 | 1699407.028
269 | 6367.645 | 319.533 | 2.035 | 19.68 | 0.688 | 1712896.505
270 | 6346.95 | 319.823 | 2.03 | 20.55 | 0.718 | 1713676.5
271 | 6344.849 | 318.72 | 2.022 | 20.55 | 0.714 | 1719454.079
272 | 6348.254 | 319.068 | 2.026 | 20.51 | 0.711 | 1726725.088
273 | 6384.381 | 319.997 | 2.043 | 19.68 | 0.687 | 1742936.013
274 | 6340.191 | 321.216 | 2.037 | 19.69 | 0.696 | 1737212.334
275 | 6351.309 | 318.371 | 2.022 | 19.88 | 0.693 | 1746609.975
276 | 6347.633 | 320.578 | 2.035 | 19.56 | 0.683 | 1751946.708
277 | 6354.383 | 320.229 | 2.035 | 19.88 | 0.697 | 1760164.091
278 | 6377.774 | 319.068 | 2.035 | 18.69 | 0.654 | 1773021.172
279 | 6324.758 | 320.926 | 2.03 | 19.57 | 0.688 | 1764607.482
280 | 6362.915 | 321.39 | 2.045 | 19.25 | 0.676 | 1781616.2
281 | 6370.554 | 321.042 | 2.045 | 18.86 | 0.668 | 1790125.674
282 | 6328.756 | 320.868 | 2.031 | 19.41 | 0.686 | 1784709.192
283 | 6327.802 | 320.81 | 2.03 | 17.89 | 0.629 | 1790767.966
284 | 6279.49 | 320.055 | 2.01 | 20.65 | 0.721 | 1783375.16
285 | 6325.345 | 317.443 | 2.008 | 19.9 | 0.683 | 1802723.325
286 | 6320.915 | 317.849 | 2.009 | 20.2 | 0.693 | 1807781.69
287 | 6329.563 | 318.894 | 2.018 | 19.78 | 0.682 | 1816584.581
288 | 6329.206 | 319.068 | 2.019 | 19.18 | 0.666 | 1822811.328
289 | 6329.821 | 320.752 | 2.03 | 19.92 | 0.694 | 1829318.269
290 | 6320.771 | 321.1 | 2.03 | 20.19 | 0.708 | 1833023.59
291 | 6308.241 | 319.416 | 2.015 | 20.16 | 0.703 | 1835698.131
292 | 6352.877 | 319.707 | 2.031 | 19.07 | 0.662 | 1855040.084
293 | 6321.336 | 321.448 | 2.032 | 18.25 | 0.643 | 1852151.448
294 | 6320.287 | 321.681 | 2.033 | 19.81 | 0.697 | 1858164.378
295 | 6310.666 | 320.984 | 2.026 | 20.24 | 0.71 | 1861646.47
296 | 6311.659 | 320.81 | 2.025 | 20.29 | 0.709 | 1868251.064
297 | 6307.384 | 319.126 | 2.013 | 19.99 | 0.695 | 1873293.048
298 | 6293.515 | 321.565 | 2.024 | 20.68 | 0.719 | 1875467.47
299 | 6304.98 | 317.268 | 2 | 18.63 | 0.645 | 1885189.02
300 | 6309.333 | 319.881 | 2.018 | 20.37 | 0.701 | 1892799.9
301 | 6290.213 | 321.39 | 2.022 | 21.04 | 0.733 | 1893354.113
302 | 6297.861 | 321.1 | 2.022 | 20.78 | 0.724 | 1901954.022
303 | 6308.963 | 320.113 | 2.02 | 19.85 | 0.692 | 1911615.789
304 | 6319.965 | 318.197 | 2.011 | 19.3 | 0.668 | 1921269.36
305 | 6313.971 | 319.707 | 2.019 | 19.71 | 0.682 | 1925761.155
306 | 6331.42 | 319.649 | 2.024 | 19.66 | 0.683 | 1937414.52
307 | 6305.359 | 321.042 | 2.024 | 19.42 | 0.679 | 1935745.213
308 | 6310.882 | 320.636 | 2.023 | 19.82 | 0.692 | 1943751.656
309 | 6320.016 | 318.43 | 2.012 | 19.1 | 0.663 | 1952884.944
310 | 6285.917 | 320.752 | 2.016 | 19.92 | 0.692 | 1948634.27
311 | 6323.46 | 319.068 | 2.018 | 19.08 | 0.661 | 1966596.06
312 | 6285.909 | 318.546 | 2.002 | 18.78 | 0.651 | 1961203.608
313 | 6329.428 | 321.39 | 2.034 | 19.88 | 0.689 | 1981110.964
314 | 6277.93 | 318.546 | 2 | 20.33 | 0.708 | 1971270.02
315 | 6321.45 | 318.371 | 2.013 | 19.84 | 0.68 | 1991256.75
316 | 6294.807 | 319.881 | 2.014 | 20.2 | 0.699 | 1989159.012
317 | 6279.559 | 319.997 | 2.009 | 19.81 | 0.687 | 1990620.203
318 | 6296.479 | 319.997 | 2.015 | 19.68 | 0.681 | 2002280.322
319 | 6245.589 | 321.332 | 2.007 | 20.53 | 0.714 | 1992342.891
320 | 6294.243 | 319.01 | 2.008 | 20.16 | 0.694 | 2014157.76
321 | 6285.303 | 319.184 | 2.006 | 19.54 | 0.674 | 2017582.263
322 | 6318.543 | 318.894 | 2.015 | 19.21 | 0.662 | 2034570.846
323 | 6265.553 | 321.216 | 2.013 | 18.91 | 0.66 | 2023773.619
324 | 6300.37 | 320.461 | 2.019 | 19.82 | 0.688 | 2041319.88
325 | 6283.717 | 321.216 | 2.018 | 19.8 | 0.691 | 2042208.025
326 | 6306.43 | 320.345 | 2.02 | 19.54 | 0.68 | 2055896.18
327 | 6266.494 | 320.752 | 2.01 | 20.11 | 0.701 | 2049143.538
328 | 6278.659 | 321.1 | 2.016 | 19.71 | 0.685 | 2059400.152
329 | 6297.346 | 320.636 | 2.019 | 20.27 | 0.704 | 2071826.834
330 | 6268.449 | 320.752 | 2.011 | 20.11 | 0.701 | 2068588.17
331 | 6283.713 | 318.72 | 2.003 | 19.65 | 0.678 | 2079909.003
332 | 6302.063 | 321.158 | 2.024 | 20.15 | 0.697 | 2092284.916
333 | 6223.451 | 322.726 | 2.008 | 20.2 | 0.709 | 2072409.183
334 | 6276.28 | 318.894 | 2.001 | 19.65 | 0.678 | 2096277.52
335 | 6255.138 | 321.739 | 2.013 | 20.59 | 0.712 | 2095471.23
336 | 6295.537 | 319.068 | 2.009 | 20.11 | 0.694 | 2115300.432
337 | 6272.656 | 318.546 | 1.998 | 19.99 | 0.688 | 2113885.072
338 | 6278.132 | 321.274 | 2.017 | 19.86 | 0.686 | 2122008.616
339 | 6294.311 | 318.023 | 2.002 | 19.51 | 0.674 | 2133771.429
341 | 6244.366 | 319.591 | 1.996 | 18.33 | 0.633 | 2129328.806
343 | 6253.72 | 318.139 | 1.99 | 18.76 | 0.642 | 2145025.96
344 | 6277.866 | 320.868 | 2.014 | 20.15 | 0.692 | 2159585.904
346 | 6261.253 | 320.694 | 2.008 | 19.62 | 0.682 | 2166393.538
348 | 6232.922 | 322.551 | 2.01 | 19.93 | 0.695 | 2169056.856
350 | 6275.254 | 318.604 | 1.999 | 19.42 | 0.67 | 2196338.9
352 | 6252.859 | 320.636 | 2.005 | 18.99 | 0.656 | 2201006.368
353 | 6259.444 | 319.997 | 2.003 | 18.83 | 0.651 | 2209583.732
355 | 6253.828 | 320.055 | 2.002 | 19.16 | 0.662 | 2220108.94
357 | 6218.909 | 321.158 | 1.997 | 18.76 | 0.65 | 2220150.513
359 | 6248.201 | 320.113 | 2 | 18.34 | 0.633 | 2243104.159
361 | 6241.192 | 322.551 | 2.013 | 19.6 | 0.681 | 2253070.312
363 | 6265.692 | 319.591 | 2.002 | 19.79 | 0.685 | 2274446.196
364 | 6211.918 | 319.533 | 1.985 | 19.62 | 0.676 | 2261138.152
366 | 6231.606 | 320.694 | 1.998 | 20.12 | 0.689 | 2280767.796
368 | 6256.309 | 320.694 | 2.006 | 19.43 | 0.671 | 2302321.712
370 | 6222.497 | 321.971 | 2.003 | 19.2 | 0.668 | 2302323.89
372 | 6247.854 | 317.907 | 1.986 | 19.12 | 0.656 | 2324201.688
374 | 6250.464 | 319.823 | 1.999 | 19.13 | 0.655 | 2337673.536
376 | 6212.909 | 319.707 | 1.986 | 19.86 | 0.683 | 2336053.784
378 | 6216.289 | 321.565 | 1.999 | 19.93 | 0.685 | 2349757.242
380 | 6227.495 | 321.565 | 2.003 | 19.42 | 0.672 | 2366448.1
382 | 6235.585 | 320.636 | 1.999 | 19.75 | 0.683 | 2381993.47
384 | 6195.375 | 320.52 | 1.986 | 19.52 | 0.674 | 2379024
386 | 6223.319 | 319.591 | 1.989 | 19.84 | 0.678 | 2402201.134
388 | 6208.251 | 319.881 | 1.986 | 19.76 | 0.677 | 2408801.388
390 | 6218.036 | 319.881 | 1.989 | 19.79 | 0.677 | 2425034.04
392 | 6221.973 | 319.01 | 1.985 | 19.23 | 0.657 | 2439013.416
394 | 6206.651 | 320.403 | 1.989 | 19.3 | 0.661 | 2445420.494
396 | 6213.971 | 320.578 | 1.992 | 19.56 | 0.671 | 2460732.516
398 | 6206.721 | 321.855 | 1.998 | 20.17 | 0.696 | 2470274.958
400 | 6210.617 | 319.765 | 1.986 | 19.74 | 0.679 | 2484246.8
402 | 6217.003 | 319.997 | 1.989 | 20.15 | 0.688 | 2499235.206
404 | 6220.444 | 319.184 | 1.985 | 19.66 | 0.672 | 2513059.376
406 | 6210.916 | 318.952 | 1.981 | 19.66 | 0.67 | 2521631.896
408 | 6196.285 | 320.345 | 1.985 | 19.16 | 0.655 | 2528084.28
410 | 6220.578 | 319.649 | 1.988 | 19.78 | 0.676 | 2550436.98
412 | 6233.02 | 319.533 | 1.992 | 19.42 | 0.665 | 2568004.24
414 | 6231.206 | 318.662 | 1.986 | 19.87 | 0.678 | 2579719.284
416 | 6237.47 | 317.733 | 1.982 | 18.98 | 0.645 | 2594787.52
419 | 6208.632 | 320.984 | 1.993 | 19.79 | 0.678 | 2601416.808
421 | 6204.758 | 319.358 | 1.982 | 19.7 | 0.675 | 2612203.118
423 | 6190.88 | 320.113 | 1.982 | 19.59 | 0.669 | 2618742.24
425 | 6180.82 | 320.984 | 1.984 | 20.04 | 0.686 | 2626848.5
427 | 6188.558 | 320.403 | 1.983 | 19.97 | 0.683 | 2642514.266
429 | 6208.14 | 321.448 | 1.996 | 20.23 | 0.693 | 2663292.06
432 | 6194.793 | 321.913 | 1.994 | 19.45 | 0.673 | 2676150.576
434 | 6188.625 | 319.939 | 1.98 | 18.83 | 0.648 | 2685863.25
436 | 6208.946 | 319.765 | 1.985 | 19.69 | 0.671 | 2707100.456
438 | 6201.109 | 320.055 | 1.985 | 19.37 | 0.663 | 2716085.742
441 | 6194.796 | 319.881 | 1.982 | 19.96 | 0.682 | 2731905.036
443 | 6188.774 | 319.765 | 1.979 | 20.23 | 0.689 | 2741626.882
445 | 6222.061 | 320.229 | 1.992 | 19.95 | 0.68 | 2768817.145
447 | 6199.167 | 321.681 | 1.994 | 19.79 | 0.683 | 2771027.649
450 | 6144.529 | 322.493 | 1.982 | 19.97 | 0.691 | 2765038.05
452 | 6206.468 | 318.371 | 1.976 | 19.91 | 0.676 | 2805323.536
454 | 6166.011 | 319.01 | 1.967 | 20.62 | 0.698 | 2799368.994
457 | 6178.61 | 319.765 | 1.976 | 20.73 | 0.7 | 2823624.77
459 | 6145.2 | 321.623 | 1.976 | 20.94 | 0.714 | 2820646.8
461 | 6177.557 | 319.126 | 1.971 | 20.65 | 0.7 | 2847853.777
464 | 6164.657 | 319.591 | 1.97 | 20.17 | 0.683 | 2860400.848
466 | 6149.431 | 320.345 | 1.97 | 21.31 | 0.721 | 2865634.846
468 | 6175.131 | 319.416 | 1.972 | 20.28 | 0.686 | 2889961.308
471 | 6140.136 | 319.881 | 1.964 | 20.28 | 0.688 | 2892004.056
473 | 6145.426 | 318.313 | 1.956 | 20.38 | 0.685 | 2906786.498
476 | 6137.871 | 319.416 | 1.961 | 19.66 | 0.661 | 2921626.596
478 | 6148.038 | 320.636 | 1.971 | 19.99 | 0.676 | 2938762.164
481 | 6166.381 | 319.184 | 1.968 | 20.91 | 0.706 | 2966029.261
483 | 6176.124 | 317.268 | 1.959 | 20.34 | 0.683 | 2983067.892
486 | 6162.426 | 317.327 | 1.956 | 20.63 | 0.689 | 2994939.036
488 | 6165.509 | 320.81 | 1.978 | 20.6 | 0.694 | 3008768.392
491 | 6153.11 | 319.184 | 1.964 | 19.84 | 0.674 | 3021177.01
493 | 6130.862 | 320.926 | 1.968 | 19.67 | 0.667 | 3022514.966
496 | 6129.914 | 320.81 | 1.967 | 20.1 | 0.682 | 3040437.344
498 | 6136.907 | 320.752 | 1.968 | 20.34 | 0.69 | 3056179.686
501 | 6115.246 | 319.01 | 1.951 | 20.23 | 0.683 | 3063738.246
503 | 6136.613 | 319.707 | 1.962 | 20.87 | 0.699 | 3086716.339
506 | 6146.362 | 318.778 | 1.959 | 20.88 | 0.701 | 3110059.172
508 | 6175.495 | 317.559 | 1.961 | 19.97 | 0.669 | 3137151.46
511 | 6141.045 | 319.997 | 1.965 | 20.38 | 0.688 | 3138073.995
514 | 6162.7 | 318.43 | 1.962 | 20.45 | 0.688 | 3167627.8
516 | 6129.673 | 320.984 | 1.968 | 19.96 | 0.676 | 3162911.268
519 | 6124.52 | 318.836 | 1.953 | 19.72 | 0.666 | 3178625.88
522 | 6125.636 | 319.823 | 1.959 | 20 | 0.672 | 3197581.992
524 | 6114.327 | 321.448 | 1.965 | 20.5 | 0.694 | 3203907.348
527 | 6150.493 | 321.448 | 1.977 | 19.71 | 0.67 | 3241309.811
530 | 6147.819 | 319.939 | 1.967 | 21.21 | 0.72 | 3258344.07
532 | 6145.787 | 318.197 | 1.956 | 20.13 | 0.678 | 3269558.684
535 | 6134.219 | 319.997 | 1.963 | 20.72 | 0.696 | 3281807.165
538 | 6127.995 | 318.313 | 1.951 | 20.06 | 0.674 | 3296861.31
541 | 6158.557 | 318.081 | 1.959 | 20.07 | 0.67 | 3331779.337
543 | 6126.392 | 320.229 | 1.962 | 19.93 | 0.673 | 3326630.856
547 | 6093.351 | 319.358 | 1.946 | 19.88 | 0.67 | 3333062.997
549 | 6145.857 | 318.72 | 1.959 | 20.83 | 0.694 | 3374075.493
553 | 6140.282 | 319.475 | 1.962 | 20.48 | 0.689 | 3395575.946
555 | 6144.362 | 319.475 | 1.963 | 20.23 | 0.682 | 3410120.91
558 | 6104.238 | 318.604 | 1.945 | 20.8 | 0.698 | 3406164.804
560 | 6091.723 | 319.3 | 1.945 | 20.22 | 0.675 | 3411364.88
564 | 6093.417 | 321.448 | 1.959 | 21.15 | 0.71 | 3436687.188
566 | 6092.39 | 318.778 | 1.942 | 20.37 | 0.684 | 3448292.74
571 | 6112.209 | 319.416 | 1.952 | 20.61 | 0.687 | 3490071.339
573 | 6124.478 | 318.371 | 1.95 | 20.35 | 0.68 | 3509325.894
575 | 6102.758 | 319.475 | 1.95 | 20.65 | 0.691 | 3509085.85
579 | 6094.834 | 319.475 | 1.947 | 20.89 | 0.699 | 3528908.886
582 | 6138.16 | 318.313 | 1.954 | 20.77 | 0.691 | 3572409.12
584 | 6097.747 | 321.1 | 1.958 | 20.42 | 0.689 | 3561084.248
588 | 6077.533 | 319.01 | 1.939 | 19.26 | 0.648 | 3573589.404
591 | 6081.42 | 318.952 | 1.94 | 19.52 | 0.65 | 3594119.22
593 | 6074.236 | 321.739 | 1.954 | 20.36 | 0.683 | 3602021.948
597 | 6109.375 | 318.778 | 1.948 | 20.74 | 0.694 | 3647296.875
600 | 6079.165 | 321.565 | 1.955 | 20.88 | 0.702 | 3647499
602 | 6077.125 | 320.055 | 1.945 | 20.98 | 0.705 | 3658429.25
607 | 6108.806 | 317.965 | 1.942 | 19.77 | 0.658 | 3708045.242
609 | 6086.978 | 320.403 | 1.95 | 20.66 | 0.691 | 3706969.602
611 | 6101.057 | 320.752 | 1.957 | 21.09 | 0.708 | 3727745.827
616 | 6074.159 | 321.623 | 1.954 | 20.16 | 0.682 | 3741681.944
618 | 6073.612 | 318.778 | 1.936 | 20.22 | 0.677 | 3753492.216
621 | 6062.531 | 318.371 | 1.93 | 20.55 | 0.681 | 3764831.751
626 | 6096.81 | 318.488 | 1.942 | 20.75 | 0.685 | 3816603.06
628 | 6097.694 | 318.488 | 1.942 | 21.19 | 0.703 | 3829351.832
630 | 6073.238 | 319.3 | 1.939 | 20.75 | 0.691 | 3826139.94
635 | 6098.008 | 320.345 | 1.953 | 20.92 | 0.698 | 3872235.08
638 | 6082.651 | 319.358 | 1.943 | 20.45 | 0.686 | 3880731.338
640 | 6082.347 | 320.403 | 1.949 | 21 | 0.702 | 3892702.08
645 | 6080.384 | 319.068 | 1.94 | 19.94 | 0.667 | 3921847.68
648 | 6048.143 | 317.617 | 1.921 | 20.87 | 0.691 | 3919196.664
650 | 6058.104 | 320.461 | 1.941 | 20.89 | 0.691 | 3937767.6
653 | 6065.965 | 319.358 | 1.937 | 21.04 | 0.7 | 3961075.145
658 | 6035.56 | 319.881 | 1.931 | 20.59 | 0.686 | 3971398.48
660 | 6052.576 | 319.997 | 1.937 | 20.45 | 0.679 | 3994700.16
665 | 6027.137 | 320.345 | 1.931 | 21.06 | 0.701 | 4008046.105
668 | 6026.419 | 319.997 | 1.928 | 21.28 | 0.705 | 4025647.892
670 | 6022.646 | 319.416 | 1.924 | 21.07 | 0.696 | 4035172.82
676 | 6029.415 | 320.636 | 1.933 | 20.58 | 0.682 | 4075884.54
678 | 6034.74 | 321.042 | 1.937 | 21.26 | 0.708 | 4091553.72
681 | 6084.151 | 320.403 | 1.949 | 20.76 | 0.692 | 4143306.831
686 | 6040.115 | 318.546 | 1.924 | 20.43 | 0.682 | 4143518.89
689 | 6017.971 | 319.3 | 1.922 | 21.2 | 0.699 | 4146382.019
691 | 6007.77 | 320.345 | 1.925 | 20.72 | 0.685 | 4151369.07
697 | 6050.44 | 319.184 | 1.931 | 21.16 | 0.698 | 4217156.68
699 | 6024.073 | 319.939 | 1.927 | 21.62 | 0.716 | 4210827.027
702 | 6016.799 | 321.797 | 1.936 | 21.73 | 0.722 | 4223792.898
707 | 6038.685 | 318.72 | 1.925 | 20.69 | 0.686 | 4269350.295
710 | 6057.039 | 318.894 | 1.932 | 21.33 | 0.702 | 4300497.69
713 | 6021.026 | 320.055 | 1.927 | 20.5 | 0.681 | 4292991.538
718 | 6032.2 | 319.707 | 1.929 | 21.22 | 0.702 | 4331119.6
721 | 6037.275 | 319.358 | 1.928 | 20.86 | 0.69 | 4352875.275
724 | 6038.374 | 319.068 | 1.927 | 21.68 | 0.715 | 4371782.776
730 | 6028.684 | 318.197 | 1.918 | 20.92 | 0.689 | 4400939.32
732 | 6025.399 | 319.591 | 1.926 | 20.55 | 0.677 | 4410592.068
735 | 6008.034 | 320.52 | 1.926 | 20.53 | 0.681 | 4415904.99
741 | 6000.075 | 318.604 | 1.912 | 21.38 | 0.704 | 4446055.575
744 | 6027.78 | 318.313 | 1.919 | 21.36 | 0.697 | 4484668.32
747 | 6035.174 | 318.836 | 1.924 | 21.54 | 0.706 | 4508274.978
752 | 6016.567 | 317.501 | 1.91 | 21.46 | 0.703 | 4524458.384
755 | 6011.291 | 318.023 | 1.912 | 20.74 | 0.677 | 4538524.705
758 | 6003.986 | 318.313 | 1.911 | 20.71 | 0.677 | 4551021.388
764 | 5995.455 | 320.752 | 1.923 | 21.44 | 0.705 | 4580527.62
767 | 6004.414 | 319.126 | 1.916 | 21.02 | 0.692 | 4605385.538
770 | 5991.21 | 318.43 | 1.908 | 20.54 | 0.673 | 4613231.7
776 | 5998.895 | 319.416 | 1.916 | 21.03 | 0.688 | 4655142.52
779 | 5985.976 | 319.3 | 1.911 | 21.19 | 0.696 | 4663075.304
782 | 5978.547 | 318.313 | 1.903 | 21.61 | 0.705 | 4675223.754
788 | 6005.76 | 319.126 | 1.917 | 20.83 | 0.68 | 4732538.88
791 | 5984.353 | 318.255 | 1.905 | 21.07 | 0.69 | 4733623.223
794 | 5968.757 | 320.636 | 1.914 | 21.23 | 0.696 | 4739193.058
800 | 5971.887 | 318.604 | 1.903 | 20.78 | 0.681 | 4777509.6
803 | 6000.094 | 319.475 | 1.917 | 20.72 | 0.677 | 4818075.482
806 | 5961.092 | 318.139 | 1.896 | 20.23 | 0.663 | 4804640.152
812 | 5957.469 | 320.113 | 1.907 | 21.45 | 0.698 | 4837464.828
815 | 5974.212 | 317.849 | 1.899 | 20.51 | 0.668 | 4868982.78
819 | 5953.949 | 319.649 | 1.903 | 20.83 | 0.679 | 4876284.231
825 | 5976.611 | 319.068 | 1.907 | 21.55 | 0.702 | 4930704.075
828 | 6001.637 | 317.036 | 1.903 | 20.51 | 0.666 | 4969355.436
831 | 5967.915 | 318.778 | 1.902 | 21.16 | 0.689 | 4959337.365
838 | 5967.588 | 319.997 | 1.91 | 20.57 | 0.673 | 5000838.744
841 | 5978.133 | 319.358 | 1.909 | 21.33 | 0.698 | 5027609.853
844 | 5964.393 | 319.068 | 1.903 | 20.16 | 0.66 | 5033947.692
851 | 5974.1 | 318.662 | 1.904 | 20.62 | 0.672 | 5083959.1
854 | 5949.862 | 319.881 | 1.903 | 20.32 | 0.665 | 5081182.148
857 | 5910.906 | 321.042 | 1.898 | 20.74 | 0.681 | 5065646.442
864 | 5927.029 | 318.952 | 1.89 | 21.09 | 0.685 | 5120953.056
867 | 5948.032 | 321.042 | 1.91 | 21.48 | 0.699 | 5156943.744
870 | 5938.253 | 317.559 | 1.886 | 20.65 | 0.673 | 5166280.11
877 | 5945.209 | 317.385 | 1.887 | 20.69 | 0.665 | 5213948.293
881 | 5942.625 | 318.081 | 1.89 | 21.19 | 0.682 | 5235452.625
884 | 5926.759 | 319.591 | 1.894 | 21.57 | 0.699 | 5239254.956
891 | 5892.069 | 320.52 | 1.889 | 21.44 | 0.698 | 5249833.479
894 | 5913.905 | 320.694 | 1.897 | 21.22 | 0.69 | 5287031.07
898 | 5928.389 | 320.345 | 1.899 | 20.19 | 0.66 | 5323693.322
905 | 5900.354 | 320.52 | 1.891 | 21.38 | 0.698 | 5339820.37
908 | 5914.547 | 318.139 | 1.882 | 20.51 | 0.663 | 5370408.676
912 | 5926.251 | 320.287 | 1.898 | 20.81 | 0.674 | 5404740.912
919 | 5945.023 | 317.094 | 1.885 | 21.19 | 0.684 | 5463476.137
922 | 5884.908 | 319.881 | 1.882 | 21.23 | 0.687 | 5425885.176
926 | 5886.341 | 318.72 | 1.876 | 21.23 | 0.683 | 5450751.766
933 | 5938.962 | 320.055 | 1.901 | 21.36 | 0.688 | 5541051.546
936 | 5907.892 | 318.778 | 1.883 | 21.13 | 0.687 | 5529786.912
940 | 5902.49 | 319.823 | 1.888 | 21.15 | 0.684 | 5548340.6
947 | 5892.503 | 320.287 | 1.887 | 21.41 | 0.694 | 5580200.341
951 | 5884.511 | 319.242 | 1.879 | 21.91 | 0.707 | 5596169.961
954 | 5880.659 | 320.229 | 1.883 | 20.19 | 0.653 | 5610148.686
962 | 5890.729 | 318.778 | 1.878 | 21.33 | 0.687 | 5666881.298
966 | 5881.969 | 322.203 | 1.895 | 21.26 | 0.69 | 5681982.054
969 | 5889.46 | 318.952 | 1.878 | 20.03 | 0.651 | 5706886.74
977 | 5874.479 | 320.113 | 1.88 | 20.95 | 0.676 | 5739365.983
980 | 5841.151 | 321.39 | 1.877 | 21.89 | 0.709 | 5724327.98
984 | 5834.922 | 321.216 | 1.874 | 20.4 | 0.661 | 5741563.248
992 | 5839.871 | 321.913 | 1.88 | 21.7 | 0.702 | 5793152.032
996 | 5900.868 | 316.456 | 1.867 | 21.51 | 0.686 | 5877264.528
1000 | 5879.552 | 318.081 | 1.87 | 21.32 | 0.679 | 5879552
1008 | 5858.976 | 321.565 | 1.884 | 20.57 | 0.665 | 5905847.808
1011 | 5896.325 | 319.823 | 1.886 | 21.61 | 0.698 | 5961184.575
1016 | 5846.6 | 320.636 | 1.875 | 21 | 0.682 | 5940145.6
1024 | 5852.29 | 319.939 | 1.872 | 21.16 | 0.681 | 5992744.96
1029 | 5842.758 | 318.371 | 1.86 | 21.66 | 0.692 | 6012197.982
1032 | 5872.054 | 319.475 | 1.876 | 20.97 | 0.669 | 6059959.728
1037 | 5867.756 | 319.01 | 1.872 | 21.47 | 0.689 | 6084862.972
1045 | 5870.27 | 318.546 | 1.87 | 21.48 | 0.687 | 6134432.15
1048 | 5844.543 | 319.3 | 1.866 | 21.07 | 0.675 | 6125081.064
1053 | 5832.873 | 320.752 | 1.871 | 21.88 | 0.702 | 6142015.269
1061 | 5816.047 | 319.591 | 1.859 | 21.96 | 0.703 | 6170825.867
1064 | 5856.306 | 320.287 | 1.876 | 22.45 | 0.715 | 6231109.584
1072 | 5816.018 | 319.823 | 1.86 | 21.74 | 0.699 | 6234771.296
1075 | 5818.964 | 320.868 | 1.867 | 22.17 | 0.709 | 6255386.3
1080 | 5814.929 | 322.087 | 1.873 | 21.67 | 0.699 | 6280123.32
1089 | 5809.894 | 323.248 | 1.878 | 22.72 | 0.736 | 6326974.566
1094 | 5845.859 | 318.72 | 1.863 | 21.29 | 0.684 | 6395369.746
1097 | 5830.851 | 320.926 | 1.871 | 22.49 | 0.72 | 6396443.547
1105 | 5834.098 | 320.926 | 1.872 | 22.28 | 0.716 | 6446678.29
1111 | 5827.539 | 318.604 | 1.857 | 21.37 | 0.684 | 6474395.829
1114 | 5850.288 | 318.488 | 1.863 | 22.01 | 0.697 | 6517220.832
1123 | 5824.142 | 320.055 | 1.864 | 22.32 | 0.713 | 6540511.466
1128 | 5829.044 | 318.952 | 1.859 | 22.52 | 0.716 | 6575161.632
1131 | 5824.342 | 320.229 | 1.865 | 22.64 | 0.721 | 6587330.802
1137 | 5847.603 | 319.184 | 1.866 | 22.11 | 0.705 | 6648724.611
1143 | 5855.751 | 319.358 | 1.87 | 22.54 | 0.719 | 6693123.393
1149 | 5819.834 | 320.984 | 1.868 | 22.85 | 0.733 | 6686989.266
1157 | 5794.896 | 319.533 | 1.852 | 22.62 | 0.722 | 6704694.672
1163 | 5815.283 | 320.81 | 1.866 | 23.15 | 0.735 | 6763174.129
1166 | 5813.849 | 316.746 | 1.842 | 21.95 | 0.695 | 6778947.934
1172 | 5782.815 | 321.332 | 1.858 | 22.24 | 0.704 | 6777459.18
1181 | 5814.66 | 320.636 | 1.864 | 23.42 | 0.745 | 6867113.46
1184 | 5790.289 | 320.461 | 1.856 | 21.86 | 0.7 | 6855702.176
1191 | 5770.477 | 319.126 | 1.842 | 22.07 | 0.7 | 6872638.107
1197 | 5790.415 | 320.345 | 1.855 | 22.08 | 0.698 | 6931126.755
1203 | 5795.319 | 321.623 | 1.864 | 22.98 | 0.733 | 6971768.757
1212 | 5816.89 | 319.649 | 1.859 | 23.21 | 0.739 | 7050070.68
1218 | 5827.75 | 317.21 | 1.849 | 21.72 | 0.687 | 7098199.5
1221 | 5784.575 | 321.565 | 1.86 | 22.71 | 0.722 | 7062966.075
1228 | 5823.341 | 320.345 | 1.865 | 23.35 | 0.743 | 7151062.748
1234 | 5797.128 | 318.546 | 1.847 | 22.12 | 0.704 | 7153655.952
1240 | 5817.079 | 319.358 | 1.858 | 23.07 | 0.727 | 7213177.96
1247 | 5799.274 | 319.184 | 1.851 | 23.21 | 0.735 | 7231694.678
1256 | 5781.972 | 315.991 | 1.827 | 21.54 | 0.675 | 7262156.832
1259 | 5807.886 | 319.068 | 1.853 | 22.24 | 0.694 | 7312128.474
1269 | 5801.902 | 318.72 | 1.849 | 22.05 | 0.698 | 7362613.638
1276 | 5783.602 | 317.501 | 1.836 | 22.6 | 0.71 | 7379876.152
1279 | 5818.616 | 319.707 | 1.86 | 23.54 | 0.738 | 7442009.864
1285 | 5756.922 | 318.894 | 1.836 | 23.27 | 0.737 | 7397644.77
1295 | 5783.823 | 318.313 | 1.841 | 22.77 | 0.711 | 7490050.785
1299 | 5778.098 | 319.358 | 1.845 | 22.95 | 0.721 | 7505749.302
1305 | 5785.208 | 318.255 | 1.841 | 23.34 | 0.732 | 7549696.44
1315 | 5778.261 | 318.72 | 1.842 | 22.74 | 0.714 | 7598413.215
1319 | 5798.711 | 319.997 | 1.856 | 23.23 | 0.731 | 7648499.809
1326 | 5791.089 | 319.881 | 1.852 | 23.01 | 0.73 | 7678984.014
1336 | 5756.144 | 320.984 | 1.848 | 22.86 | 0.727 | 7690208.384
1339 | 5797.34 | 319.533 | 1.852 | 23.49 | 0.74 | 7762638.26
1349 | 5777.551 | 320.171 | 1.85 | 23.94 | 0.757 | 7793916.299
1356 | 5740.76 | 319.591 | 1.835 | 22.38 | 0.708 | 7784470.56
1360 | 5782.974 | 320.229 | 1.852 | 22.3 | 0.701 | 7864844.64
1367 | 5768.706 | 317.965 | 1.834 | 22.52 | 0.709 | 7885821.102
1377 | 5784.382 | 318.488 | 1.842 | 23.27 | 0.726 | 7965094.014
1381 | 5759.303 | 320.055 | 1.843 | 23.89 | 0.751 | 7953597.443
1388 | 5765.397 | 320.926 | 1.85 | 23.16 | 0.732 | 8002371.036
1399 | 5730.341 | 318.43 | 1.825 | 22.9 | 0.721 | 8016747.059
1402 | 5709.177 | 318.604 | 1.819 | 23.17 | 0.72 | 8004266.154
1409 | 5752.457 | 318.72 | 1.833 | 23.32 | 0.722 | 8105211.913
1417 | 5761.149 | 318.894 | 1.837 | 22.75 | 0.711 | 8163548.133
1424 | 5743.753 | 319.3 | 1.834 | 23.52 | 0.737 | 8179104.272
1435 | 5692.833 | 320.81 | 1.826 | 23.29 | 0.732 | 8169215.355
1439 | 5720.907 | 318.836 | 1.824 | 23.39 | 0.727 | 8232385.173
1446 | 5689.455 | 319.416 | 1.817 | 22.72 | 0.708 | 8226951.93
1457 | 5705.506 | 318.604 | 1.818 | 22.63 | 0.701 | 8312922.242
1465 | 5732.731 | 317.907 | 1.822 | 23.52 | 0.726 | 8398450.915
1468 | 5749.104 | 318.836 | 1.833 | 22.9 | 0.711 | 8439684.672
1476 | 5700.329 | 321.042 | 1.83 | 23.72 | 0.745 | 8413685.604
1487 | 5717.874 | 319.475 | 1.827 | 23.44 | 0.732 | 8502478.638
1491 | 5669.484 | 319.823 | 1.813 | 24.49 | 0.762 | 8453200.644
1499 | 5681.245 | 319.184 | 1.813 | 22.97 | 0.711 | 8516186.255
1510 | 5701.178 | 318.081 | 1.813 | 23.73 | 0.73 | 8608778.78
1514 | 5723.466 | 317.617 | 1.818 | 22.98 | 0.707 | 8665327.524
1522 | 5725.533 | 318.023 | 1.821 | 22.89 | 0.707 | 8714261.226
1534 | 5713.807 | 320.113 | 1.829 | 24.4 | 0.757 | 8764979.938
1537 | 5692.914 | 320.113 | 1.822 | 23.97 | 0.748 | 8750008.818
1545 | 5692.584 | 320.171 | 1.823 | 23.8 | 0.741 | 8795042.28
1557 | 5676.867 | 319.823 | 1.816 | 23.58 | 0.733 | 8838881.919
1561 | 5673.274 | 319.358 | 1.812 | 23.6 | 0.73 | 8855980.714
1569 | 5660.346 | 319.997 | 1.811 | 23.41 | 0.725 | 8881082.874
1581 | 5678.75 | 319.533 | 1.815 | 24.17 | 0.746 | 8978103.75
1585 | 5685.499 | 319.416 | 1.816 | 23.27 | 0.72 | 9011515.915
1594 | 5680.646 | 317.733 | 1.805 | 22.58 | 0.697 | 9054949.724
1606 | 5707.771 | 317.675 | 1.813 | 23.41 | 0.717 | 9166680.226
1610 | 5629.908 | 319.881 | 1.801 | 22.83 | 0.708 | 9064151.88
1618 | 5634.249 | 321.332 | 1.81 | 22.82 | 0.706 | 9116214.882
1631 | 5676.011 | 319.823 | 1.815 | 24.23 | 0.748 | 9257573.941
1635 | 5697.703 | 319.01 | 1.818 | 23.86 | 0.737 | 9315744.405
1643 | 5642.471 | 321.274 | 1.813 | 23.96 | 0.746 | 9270579.853
1656 | 5658.34 | 323.074 | 1.828 | 24.56 | 0.766 | 9370211.04
1660 | 5681.8 | 317.385 | 1.803 | 23.29 | 0.722 | 9431788
1669 | 5654.298 | 318.836 | 1.803 | 25.28 | 0.772 | 9437023.362
1681 | 5644.886 | 319.649 | 1.804 | 24.2 | 0.743 | 9489053.366
1686 | 5649.626 | 318.43 | 1.799 | 23.83 | 0.73 | 9525269.436
1694 | 5650.328 | 319.533 | 1.805 | 23.61 | 0.724 | 9571655.632
1707 | 5689.577 | 318.488 | 1.812 | 24.21 | 0.742 | 9712107.939
1712 | 5653.831 | 318.488 | 1.801 | 23.01 | 0.71 | 9679358.672
1721 | 5658.959 | 319.765 | 1.81 | 24.59 | 0.754 | 9739068.439
1734 | 5643.796 | 320.403 | 1.808 | 23.71 | 0.734 | 9786342.264
1738 | 5632.114 | 320.461 | 1.805 | 24.13 | 0.745 | 9788614.132
1747 | 5643.893 | 319.997 | 1.806 | 23.82 | 0.734 | 9859881.071
1761 | 5662.029 | 320.113 | 1.812 | 24.11 | 0.743 | 9970833.069
1765 | 5602.655 | 319.126 | 1.788 | 24.3 | 0.749 | 9888686.075
1774 | 5606.849 | 322.609 | 1.809 | 23.91 | 0.736 | 9946550.126
1788 | 5625.982 | 321.565 | 1.809 | 24.77 | 0.767 | 10059255.8
1792 | 5608.09 | 320.81 | 1.799 | 24.47 | 0.756 | 10049697.28
1802 | 5617.477 | 322.203 | 1.81 | 23.86 | 0.738 | 10122693.6
1816 | 5620.641 | 319.823 | 1.798 | 24.8 | 0.764 | 10207084.1
1820 | 5613.829 | 319.533 | 1.794 | 24.35 | 0.745 | 10217168.78
1830 | 5596.081 | 320.055 | 1.791 | 23.49 | 0.72 | 10240828.23
1844 | 5645.856 | 317.617 | 1.793 | 24.98 | 0.756 | 10410958.5
1848 | 5673.621 | 318.546 | 1.807 | 25.16 | 0.764 | 10484851.6
1858 | 5607.817 | 320.171 | 1.795 | 24.58 | 0.757 | 10419324.0
1872 | 5589.68 | 321.913 | 1.799 | 24.64 | 0.758 | 10463880.96
1877 | 5588.194 | 320.229 | 1.79 | 24.45 | 0.75 | 10489040.1
1887 | 5590.494 | 320.578 | 1.792 | 24.18 | 0.739 | 10549262.2
1901 | 5613.584 | 320.752 | 1.801 | 23.69 | 0.727 | 10671423.2
1906 | 5614.73 | 319.707 | 1.795 | 24.34 | 0.746 | 10701675.38
1916 | 5573.275 | 321.739 | 1.793 | 22.4 | 0.692 | 10678394.9
1930 | 5579.271 | 319.939 | 1.785 | 23.39 | 0.717 | 10767993.03
1935 | 5583.091 | 321.042 | 1.792 | 24.28 | 0.741 | 10803281.1
1945 | 5531.748 | 321.274 | 1.777 | 23.09 | 0.711 | 10759249.86
1960 | 5554.904 | 319.765 | 1.776 | 21.93 | 0.668 | 10887611.84
1965 | 5564.396 | 320.287 | 1.782 | 22.76 | 0.692 | 10934038.14
1975 | 5591.792 | 318.371 | 1.78 | 23.76 | 0.719 | 11043789.2
1991 | 5591.22 | 319.01 | 1.784 | 24.4 | 0.738 | 11132119.02
1996 | 5566.363 | 319.939 | 1.781 | 24 | 0.73 | 11110460.5
2006 | 5587.03 | 317.733 | 1.775 | 25.88 | 0.777 | 11207582.18
2021 | 5568.072 | 319.707 | 1.78 | 22.68 | 0.689 | 11253073.5
2027 | 5585.655 | 319.184 | 1.783 | 24.02 | 0.728 | 11322122.7
2037 | 5594.065 | 317.21 | 1.774 | 23.28 | 0.703 | 11395110.4
2053 | 5547.939 | 322.145 | 1.787 | 24.64 | 0.75 | 11389918.8
2058 | 5547.612 | 320.403 | 1.777 | 24.18 | 0.738 | 11416985.5
2069 | 5573.493 | 318.43 | 1.775 | 23.85 | 0.72 | 11531557.0
2084 | 5554.966 | 320.229 | 1.779 | 24.23 | 0.734 | 11576549.1
2090 | 5562.077 | 318.894 | 1.774 | 23.94 | 0.724 | 11624740.93
2101 | 5587.689 | 317.559 | 1.774 | 24.64 | 0.739 | 11739734.6
2117 | 5517.626 | 320.752 | 1.77 | 24.17 | 0.733 | 11680814.2
2122 | 5536.001 | 318.952 | 1.766 | 23.82 | 0.717 | 11747394.1
2133 | 5546.004 | 318.836 | 1.768 | 23.34 | 0.702 | 11829626.5
2149 | 5524.983 | 320.868 | 1.773 | 25 | 0.754 | 11873188.5
2155 | 5534.065 | 319.533 | 1.768 | 25.08 | 0.756 | 11925910.1
2166 | 5510.361 | 320.113 | 1.764 | 23.87 | 0.721 | 11935441.9
2183 | 5537.776 | 320.229 | 1.773 | 24.36 | 0.733 | 12088965.0
2188 | 5528.328 | 317.791 | 1.757 | 23.61 | 0.71 | 12095981.7
2199 | 5529.563 | 320.171 | 1.77 | 23.18 | 0.697 | 12159509.0
2216 | 5533.638 | 319.533 | 1.768 | 24.32 | 0.733 | 12262541.8
2222 | 5519.893 | 317.791 | 1.754 | 25.3 | 0.756 | 12265202.2
2234 | 5532.273 | 321.216 | 1.777 | 24.69 | 0.74 | 12359097.9
2251 | 5531.43 | 319.01 | 1.765 | 24.46 | 0.739 | 12451248.93
2256 | 5498.775 | 319.068 | 1.754 | 24.55 | 0.736 | 12405236.4
2268 | 5468.693 | 316.978 | 1.733 | 22.06 | 0.657 | 12402995.7
2286 | 5519.158 | 316.282 | 1.746 | 24.62 | 0.719 | 12616795.2
2291 | 5487.304 | 320.345 | 1.758 | 23.73 | 0.708 | 12571413.5
2303 | 5494.357 | 318.371 | 1.749 | 23.4 | 0.699 | 12653504.2
2321 | 5521.014 | 318.836 | 1.76 | 24.59 | 0.73 | 12814273.5
2327 | 5477.767 | 319.997 | 1.753 | 23.56 | 0.708 | 12746763.8
2339 | 5522.004 | 317.443 | 1.753 | 24.95 | 0.738 | 12915967.4
2357 | 5492.635 | 319.3 | 1.754 | 24.17 | 0.721 | 12946140.7
2363 | 5496.395 | 318.313 | 1.75 | 24.3 | 0.723 | 12987981.4
2375 | 5454.681 | 320.171 | 1.746 | 24.03 | 0.718 | 12954867.4
2393 | 5494.838 | 320.113 | 1.759 | 23.45 | 0.7 | 13149147.3
2399 | 5457.562 | 317.733 | 1.734 | 25.98 | 0.77 | 13092691.2
2412 | 5460.882 | 318.778 | 1.741 | 25.14 | 0.739 | 13171647.4
2430 | 5450.566 | 322.493 | 1.758 | 23.71 | 0.71 | 13244875.38
2436 | 5465.371 | 318.72 | 1.742 | 24.01 | 0.717 | 13313643.8
2449 | 5422.097 | 319.126 | 1.73 | 23.01 | 0.684 | 13278715.6
2468 | 5436.396 | 318.313 | 1.73 | 24.83 | 0.728 | 13417025.3
2474 | 5439.643 | 318.952 | 1.735 | 23.8 | 0.701 | 13457676.8
2487 | 5437.262 | 320.636 | 1.743 | 25.04 | 0.741 | 13522470.6
2506 | 5428.701 | 319.939 | 1.737 | 24.33 | 0.723 | 13604324.7
2512 | 5449.89 | 318.662 | 1.737 | 24.62 | 0.725 | 13690123.68
2525 | 5440.092 | 320.461 | 1.743 | 25.27 | 0.747 | 13736232.3
2545 | 5401.807 | 320.926 | 1.734 | 24 | 0.716 | 13747598.8
2551 | 5423.282 | 320.984 | 1.741 | 24.38 | 0.723 | 13834792.4
2564 | 5403.013 | 320.636 | 1.732 | 24.8 | 0.737 | 13853325.3
2584 | 5426.082 | 319.881 | 1.736 | 25.15 | 0.741 | 14020995.9
2591 | 5422.972 | 320.52 | 1.738 | 25.36 | 0.75 | 14050920.5
2604 | 5395.469 | 319.533 | 1.724 | 24.02 | 0.711 | 14049801.3
2624 | 5403.25 | 321.332 | 1.736 | 24.8 | 0.731 | 14178128
2631 | 5405.644 | 321.448 | 1.738 | 25.07 | 0.744 | 14222249.4
2644 | 5404.846 | 319.475 | 1.727 | 24.93 | 0.736 | 14290412.8
2665 | 5391.014 | 320.926 | 1.73 | 25.69 | 0.756 | 14367052.31
2671 | 5404.129 | 318.197 | 1.72 | 24.79 | 0.726 | 14434428.6
2685 | 5406.275 | 319.881 | 1.729 | 25.76 | 0.752 | 14515848.4
2706 | 5365.532 | 318.197 | 1.707 | 23.49 | 0.69 | 14519129.6
2713 | 5383.322 | 320.81 | 1.727 | 24.21 | 0.707 | 14604952.6
2727 | 5419.119 | 318.952 | 1.728 | 24.69 | 0.724 | 14777937.5
2748 | 5370.156 | 315.643 | 1.695 | 22.96 | 0.669 | 14757188.7
2755 | 5434.512 | 318.255 | 1.73 | 25.62 | 0.734 | 14972080.56
2769 | 5391.908 | 319.649 | 1.724 | 24.93 | 0.733 | 14930193.3
2790 | 5405.221 | 319.068 | 1.725 | 25.47 | 0.744 | 15080566.59
2797 | 5374.181 | 318.952 | 1.714 | 24.15 | 0.708 | 15031584.3
2812 | 5385.568 | 318.604 | 1.716 | 25.02 | 0.727 | 15144217.2
2833 | 5389.715 | 318.139 | 1.715 | 26.06 | 0.755 | 15269062.6
2841 | 5425.358 | 317.675 | 1.723 | 24.93 | 0.722 | 15413442.1
2855 | 5404.668 | 318.662 | 1.722 | 25.15 | 0.734 | 15430327.14
2877 | 5371.969 | 318.081 | 1.709 | 24.34 | 0.71 | 15455154.8
2885 | 5383.707 | 319.533 | 1.72 | 24.85 | 0.722 | 15531994.7
2899 | 5375.804 | 317.152 | 1.705 | 24.37 | 0.708 | 15584455.8
2922 | 5362.207 | 320.113 | 1.717 | 25.01 | 0.726 | 15668368.9
2929 | 5374.095 | 317.849 | 1.708 | 24.37 | 0.708 | 15740724.3
2944 | 5367.356 | 317.094 | 1.702 | 24.5 | 0.707 | 15801496.1
2967 | 5364.344 | 319.823 | 1.716 | 24.67 | 0.715 | 15916008.6
2974 | 5340.814 | 319.3 | 1.705 | 24.61 | 0.718 | 15883580.8
2990 | 5361.098 | 317.791 | 1.704 | 25.03 | 0.722 | 16029683.02
3013 | 5343.06 | 322.087 | 1.721 | 24.84 | 0.725 | 16098639.78
3020 | 5342.983 | 321.506 | 1.718 | 25.18 | 0.741 | 16135808.66
3036 | 5346.224 | 321.158 | 1.717 | 25.46 | 0.746 | 16231136.1
3059 | 5355.014 | 320.984 | 1.719 | 25.49 | 0.746 | 16380987.8
3067 | 5321.039 | 318.604 | 1.695 | 24.82 | 0.723 | 16319626.6
3083 | 5334.967 | 320.81 | 1.712 | 26.06 | 0.752 | 16447703.3
3107 | 5340.275 | 321.913 | 1.719 | 24.4 | 0.716 | 16592234.4
3115 | 5360.196 | 318.952 | 1.71 | 24.5 | 0.715 | 16697010.54
3131 | 5357.175 | 320.055 | 1.715 | 25.19 | 0.733 | 16773314.9
3155 | 5323.433 | 320.578 | 1.707 | 25.97 | 0.757 | 16795431.1
3163 | 5284.4 | 320.81 | 1.695 | 24.32 | 0.709 | 16714557.2
3179 | 5326.191 | 318.778 | 1.698 | 26.4 | 0.756 | 16931961.2
3203 | 5314.706 | 320.113 | 1.701 | 26.31 | 0.758 | 17023003.3
3212 | 5286.821 | 323.596 | 1.711 | 25.12 | 0.735 | 16981269.1
3228 | 5281.73 | 319.997 | 1.69 | 25.88 | 0.752 | 17049424.44
3253 | 5320.768 | 320.752 | 1.707 | 26.22 | 0.754 | 17308458.3
3261 | 5291.004 | 321.158 | 1.699 | 25.2 | 0.734 | 17253964.0
3278 | 5302.521 | 319.01 | 1.692 | 25.2 | 0.726 | 17381663.8
3303 | 5293.296 | 319.416 | 1.691 | 26.17 | 0.75 | 17483756.7
3312 | 5336.699 | 319.242 | 1.704 | 25.8 | 0.739 | 17675147.1
3329 | 5322.714 | 320.113 | 1.704 | 26.04 | 0.753 | 17719314.9
3354 | 5350.666 | 313.727 | 1.679 | 25.85 | 0.733 | 17946133.8
3363 | 5317.7 | 318.081 | 1.691 | 25.37 | 0.72 | 17883425.1
3380 | 5316.085 | 317.907 | 1.69 | 25.93 | 0.74 | 17968367.3
3406 | 5290.169 | 317.327 | 1.679 | 24.89 | 0.71 | 18018315.6
3415 | 5306.716 | 318.778 | 1.692 | 25.74 | 0.731 | 18122435.14
3433 | 5291.92 | 319.068 | 1.688 | 24.46 | 0.703 | 18167161.36
3459 | 5294.207 | 318.952 | 1.689 | 24.53 | 0.704 | 18312662.0
3468 | 5274.162 | 320.578 | 1.691 | 24.74 | 0.713 | 18290793.8
3486 | 5307.697 | 320.984 | 1.704 | 24.89 | 0.719 | 18502631.7
3513 | 5247.966 | 320.984 | 1.685 | 24.92 | 0.725 | 18436104.6
3522 | 5256.299 | 318.894 | 1.676 | 24.38 | 0.698 | 18512685.1
3540 | 5275.984 | 318.662 | 1.681 | 24.84 | 0.706 | 18676983.36
3567 | 5264.418 | 320.229 | 1.686 | 25.17 | 0.72 | 18778179.0
3576 | 5264.457 | 319.01 | 1.679 | 25.01 | 0.715 | 18825698.2
3594 | 5266.216 | 317.907 | 1.674 | 25.4 | 0.721 | 18926780.3
3622 | 5209.631 | 323.538 | 1.686 | 25.96 | 0.746 | 18869283.5
3631 | 5266.707 | 321.739 | 1.695 | 25.56 | 0.736 | 19123413.1
3650 | 5299.254 | 318.952 | 1.69 | 25.84 | 0.741 | 19342277.1
3678 | 5222.41 | 320.636 | 1.674 | 26.76 | 0.768 | 19208023.98
3687 | 5234.074 | 318.371 | 1.666 | 26.45 | 0.747 | 19298030.8
3706 | 5266.301 | 320.578 | 1.688 | 26.87 | 0.76 | 19516911.5
3735 | 5232.371 | 317.094 | 1.659 | 26.01 | 0.739 | 19542905.7
3744 | 5203.491 | 321.565 | 1.673 | 24.53 | 0.697 | 19481870.3
3764 | 5228.45 | 319.939 | 1.673 | 26.69 | 0.756 | 19679885.8
3793 | 5238.102 | 318.023 | 1.666 | 27.14 | 0.764 | 19868120.9
3802 | 5233.077 | 318.836 | 1.668 | 26.62 | 0.749 | 19896158.8
3822 | 5238.726 | 320.055 | 1.677 | 26.66 | 0.754 | 20022410.8
3851 | 5217.912 | 319.881 | 1.669 | 26.39 | 0.75 | 20094179.1
3861 | 5225.347 | 319.823 | 1.671 | 26.33 | 0.745 | 20175064.8
3881 | 5187.737 | 319.416 | 1.657 | 27.35 | 0.771 | 20133607.3
3911 | 5241.427 | 317.965 | 1.667 | 26.12 | 0.73 | 20499221.0
3921 | 5184.097 | 319.881 | 1.658 | 24.93 | 0.707 | 20326844.3
3941 | 5198.964 | 321.855 | 1.673 | 25.98 | 0.736 | 20489117.1
3971 | 5229.974 | 316.688 | 1.656 | 25.86 | 0.727 | 20768226.8
3982 | 5238.778 | 320.461 | 1.679 | 25.77 | 0.726 | 20860814.0
4002 | 5223.497 | 320.752 | 1.675 | 24.75 | 0.709 | 20904435.0
4033 | 5228.621 | 320.345 | 1.675 | 25.79 | 0.735 | 21087028.5
4043 | 5187.373 | 318.662 | 1.653 | 24.72 | 0.702 | 20972549.0
4064 | 5195.588 | 318.313 | 1.654 | 25.19 | 0.705 | 21114869.6
4095 | 5198.874 | 319.591 | 1.662 | 25 | 0.703 | 21289389.03
4106 | 5197.427 | 320.868 | 1.668 | 25.51 | 0.723 | 21340635.3
4127 | 5205.27 | 320.461 | 1.668 | 26.03 | 0.738 | 21482149.29
4159 | 5196.612 | 317.849 | 1.652 | 24.73 | 0.698 | 21612709.3
4169 | 5167.025 | 319.823 | 1.653 | 25.81 | 0.724 | 21541327.2
4191 | 5196.769 | 319.3 | 1.659 | 26.21 | 0.733 | 21779658.9
4223 | 5166.928 | 320.578 | 1.656 | 25.2 | 0.713 | 21819936.9
4234 | 5146.188 | 318.488 | 1.639 | 25.41 | 0.712 | 21788960.0
4255 | 5168.406 | 318.604 | 1.647 | 26.41 | 0.731 | 21991567.53
4288 | 5168.305 | 321.216 | 1.66 | 26.63 | 0.746 | 22161691.84
4299 | 5138.764 | 319.184 | 1.64 | 25.9 | 0.728 | 22091546.4
4321 | 5118.608 | 320.345 | 1.64 | 26.62 | 0.741 | 22117505.2
4355 | 5143.122 | 317.733 | 1.634 | 26.05 | 0.72 | 22398296.31
4366 | 5150.684 | 319.475 | 1.646 | 25.22 | 0.7 | 22487886.3
4388 | 5127.819 | 320.055 | 1.641 | 26.05 | 0.728 | 22500869.8
4422 | 5106.323 | 319.649 | 1.632 | 26.31 | 0.732 | 22580160.3
4433 | 5108.255 | 319.881 | 1.634 | 26.35 | 0.729 | 22644894.4
4456 | 5173.032 | 319.997 | 1.655 | 24.53 | 0.683 | 23051030.6
4490 | 5104.931 | 320.636 | 1.637 | 26.51 | 0.745 | 22921140.19
4502 | 5184.645 | 320.868 | 1.664 | 25.71 | 0.717 | 23341271.79
4525 | 5171.277 | 318.313 | 1.646 | 24.85 | 0.7 | 23400028.4
4560 | 5133.32 | 322.087 | 1.653 | 26.03 | 0.732 | 23407939.2
4571 | 5127.029 | 321.681 | 1.649 | 26.4 | 0.744 | 23435649.6
4595 | 5141.148 | 320.113 | 1.646 | 24.52 | 0.689 | 23623575.06
4630 | 5143.673 | 319.416 | 1.643 | 25.14 | 0.703 | 23815205.99
4642 | 5127.414 | 321.739 | 1.65 | 24.59 | 0.692 | 23801455.8
4666 | 5146.593 | 318.604 | 1.64 | 25.28 | 0.706 | 24014002.9
4702 | 5123.445 | 320.926 | 1.644 | 27.35 | 0.761 | 24090438.39
4714 | 5113.967 | 320.345 | 1.638 | 27.48 | 0.765 | 24107240.4
4738 | 5095.223 | 320.055 | 1.631 | 26.39 | 0.733 | 24141166.6
4775 | 5090.598 | 317.152 | 1.614 | 23.7 | 0.654 | 24307605.45
4787 | 5133.93 | 317.791 | 1.632 | 26.58 | 0.722 | 24576122.91
4811 | 5080.805 | 317.036 | 1.611 | 26.43 | 0.724 | 24443752.9
4848 | 5089.952 | 321.332 | 1.636 | 27.53 | 0.753 | 24676087.3
4861 | 5060.941 | 319.881 | 1.619 | 26.27 | 0.729 | 24601234.2
4886 | 5106.282 | 320.113 | 1.635 | 26.39 | 0.725 | 24949293.9
4923 | 5084.307 | 316.514 | 1.609 | 25.67 | 0.705 | 25030043.4
4936 | 5099.87 | 320.461 | 1.634 | 26.49 | 0.724 | 25172958.32
4961 | 5086.964 | 318.139 | 1.618 | 26.71 | 0.735 | 25236428.4
5000 | 5131.301 | 318.371 | 1.634 | 25.61 | 0.701 | 25656505
5012 | 5101.376 | 322.435 | 1.645 | 26.37 | 0.736 | 25568096.5
5038 | 5080.469 | 321.158 | 1.632 | 27.01 | 0.755 | 25595402.8
5077 | 5088.878 | 321.1 | 1.634 | 26.1 | 0.725 | 25836233.6
5090 | 5087.586 | 319.881 | 1.627 | 24.7 | 0.687 | 25895812.74
5116 | 5112.785 | 316.282 | 1.617 | 26.23 | 0.716 | 26157008.06
5155 | 5102.305 | 319.475 | 1.63 | 26.64 | 0.729 | 26302382.3
5169 | 5143.39 | 319.649 | 1.644 | 25.46 | 0.705 | 26586182.91
5195 | 5099.662 | 320.52 | 1.635 | 25.86 | 0.723 | 26492744.09
5235 | 5102.561 | 321.565 | 1.641 | 26.69 | 0.743 | 26711906.8
5249 | 5139.255 | 319.997 | 1.645 | 26.25 | 0.731 | 26975949.5
5275 | 5109.605 | 319.416 | 1.632 | 26.83 | 0.746 | 26953166.4
5316 | 5077.463 | 320.578 | 1.628 | 26.32 | 0.73 | 26991793.3
5330 | 5096.65 | 317.849 | 1.62 | 26.35 | 0.723 | 27165144.5
5357 | 5054.089 | 320.868 | 1.622 | 26.89 | 0.74 | 27074754.8
5398 | 5085.94 | 319.01 | 1.622 | 26.12 | 0.717 | 27453904.12
5412 | 5070.784 | 316.688 | 1.606 | 25.01 | 0.684 | 27443083.0
5440 | 5019.576 | 320.578 | 1.609 | 26.8 | 0.73 | 27306493.44
5482 | 5037.925 | 319.184 | 1.608 | 25.65 | 0.7 | 27617904.85
5496 | 5036.412 | 320.287 | 1.613 | 25.68 | 0.702 | 27680120.4
5524 | 5037.442 | 319.533 | 1.61 | 25.36 | 0.695 | 27826829.6
5567 | 5039.792 | 321.448 | 1.62 | 25.75 | 0.707 | 28056522.1
5581 | 5071.353 | 315.12 | 1.598 | 25.84 | 0.7 | 28303221.1
5610 | 5028.687 | 318.313 | 1.601 | 24.05 | 0.652 | 28210934.07
5653 | 5040.894 | 322.377 | 1.625 | 24.95 | 0.685 | 28496173.8
5667 | 5085.796 | 315.12 | 1.603 | 25.2 | 0.686 | 28821205.9
5696 | 5001.144 | 320.578 | 1.603 | 25.34 | 0.692 | 28486516.2
5740 | 5029.767 | 318.371 | 1.601 | 25.83 | 0.7 | 28870862.58
5755 | 5046.172 | 317.617 | 1.603 | 26.81 | 0.722 | 29040719.86
5784 | 5033.045 | 318.43 | 1.603 | 25.19 | 0.683 | 29111132.28
5829 | 5049.369 | 319.184 | 1.612 | 26.58 | 0.72 | 29432771.9
5844 | 4999.48 | 318.43 | 1.592 | 27.27 | 0.74 | 29216961.12
5874 | 5042.895 | 319.184 | 1.61 | 26.64 | 0.717 | 29621965.23
5919 | 5016.764 | 317.094 | 1.591 | 25.98 | 0.704 | 29694226.1
5934 | 4998.065 | 316.804 | 1.583 | 26.87 | 0.717 | 29658517.71
5965 | 5014.793 | 319.184 | 1.601 | 27.12 | 0.725 | 29913240.2
6011 | 4976.328 | 319.184 | 1.588 | 27.47 | 0.742 | 29912707.6
6026 | 4988.887 | 318.255 | 1.588 | 25.51 | 0.685 | 30063033.1
6057 | 4991.064 | 319.068 | 1.592 | 26.58 | 0.713 | 30230874.6
6104 | 4996.765 | 319.997 | 1.599 | 25.73 | 0.696 | 30500253.56
6119 | 5030.905 | 317.675 | 1.598 | 25.17 | 0.68 | 30784107.7
6151 | 4944.904 | 318.894 | 1.577 | 23.51 | 0.64 | 30416104.5
6198 | 5045.469 | 315.527 | 1.592 | 25.67 | 0.678 | 31271816.9
6214 | 4949.879 | 319.126 | 1.58 | 25.24 | 0.682 | 30758548.1
6246 | 4974.654 | 318.43 | 1.584 | 26.38 | 0.703 | 31071688.9
6294 | 4925.059 | 319.881 | 1.575 | 27.55 | 0.737 | 30998321.3
6310 | 4953.717 | 320.345 | 1.587 | 26.76 | 0.715 | 31257954.27
6342 | 4949.413 | 318.778 | 1.578 | 26.59 | 0.712 | 31389177.2
6391 | 4938.688 | 318.778 | 1.574 | 27.9 | 0.74 | 31563155.0
6408 | 4967.291 | 318.604 | 1.583 | 26.69 | 0.709 | 31830400.7
6441 | 4973.178 | 319.707 | 1.59 | 26.81 | 0.718 | 32032239.5
6490 | 4954.248 | 316.107 | 1.566 | 24.77 | 0.663 | 32153069.52
6507 | 4921.115 | 324.874 | 1.599 | 27.11 | 0.729 | 32021695.3
6540 | 4960.708 | 318.43 | 1.58 | 26.37 | 0.711 | 32443030.32
6591 | 4979.263 | 320.984 | 1.598 | 26.81 | 0.72 | 32818322.4
6607 | 4962.962 | 320.345 | 1.59 | 25.28 | 0.688 | 32790289.9
6641 | 4969.838 | 319.533 | 1.588 | 27.05 | 0.727 | 33004694.2
6692 | 4991.36 | 317.791 | 1.586 | 25.69 | 0.688 | 33402181.12
6710 | 4952.12 | 319.242 | 1.581 | 26.11 | 0.701 | 33228725.2
6744 | 4957.173 | 321.797 | 1.595 | 26.53 | 0.715 | 33431174.7
6796 | 4982.72 | 315.004 | 1.57 | 27.29 | 0.725 | 33862565.12
6813 | 4918.187 | 319.242 | 1.57 | 27.7 | 0.733 | 33507608.0
6848 | 4947.26 | 318.313 | 1.575 | 27.57 | 0.728 | 33878836.48
6901 | 4898.564 | 319.823 | 1.567 | 27.89 | 0.741 | 33804990.2
6919 | 4941.422 | 315.817 | 1.561 | 26.79 | 0.702 | 34189698.8
6954 | 4905.827 | 319.707 | 1.568 | 26.73 | 0.706 | 34115121.0
7008 | 4915.328 | 319.01 | 1.568 | 26.87 | 0.712 | 34446618.6
7026 | 4897.148 | 318.371 | 1.559 | 27.39 | 0.723 | 34407361.8
7062 | 4880.949 | 317.152 | 1.548 | 28.14 | 0.734 | 34469261.8
7116 | 4870.189 | 320.52 | 1.561 | 27.12 | 0.712 | 34656264.9
7135 | 4875.34 | 319.649 | 1.558 | 26.42 | 0.699 | 34785550.9
7171 | 4885.667 | 321.1 | 1.569 | 26.6 | 0.705 | 35035118.1
7226 | 4898.778 | 319.707 | 1.566 | 26.38 | 0.701 | 35398569.8
7245 | 4908.497 | 319.939 | 1.57 | 26.94 | 0.714 | 35562060.8
7282 | 4909.138 | 320.636 | 1.574 | 26.78 | 0.714 | 35748342.9
7338 | 4856.506 | 318.836 | 1.548 | 27.3 | 0.724 | 35637041.0
7357 | 4903.984 | 319.591 | 1.567 | 27.94 | 0.73 | 36078610.3
7395 | 4871.988 | 322.319 | 1.57 | 28.29 | 0.753 | 36028351.26
7452 | 4851.764 | 319.068 | 1.548 | 26.94 | 0.714 | 36155345.3
7471 | 4861.125 | 321.39 | 1.562 | 26.62 | 0.702 | 36317464.9
7509 | 4862.063 | 318.778 | 1.55 | 26.24 | 0.693 | 36509231.1
7567 | 4844.412 | 320.229 | 1.551 | 26.9 | 0.707 | 36657665.6
7586 | 4836.377 | 318.371 | 1.54 | 26.2 | 0.686 | 36688755.9
7625 | 4860.214 | 320.81 | 1.559 | 25.79 | 0.676 | 37059131.75
7684 | 4843.621 | 319.533 | 1.548 | 25.04 | 0.664 | 37218383.8
7704 | 4877.101 | 318.894 | 1.555 | 25.34 | 0.665 | 37573186.1
7743 | 4884.134 | 317.036 | 1.548 | 26.55 | 0.694 | 37817849.6
7803 | 4849.316 | 318.604 | 1.545 | 26.88 | 0.702 | 37839212.7
7823 | 4864.494 | 318.952 | 1.552 | 27.07 | 0.706 | 38054936.6
7863 | 4852.498 | 320.229 | 1.554 | 27.85 | 0.73 | 38155191.8
7923 | 4864.071 | 316.572 | 1.54 | 26.18 | 0.683 | 38538034.5
7944 | 4833.27 | 321.448 | 1.554 | 26.52 | 0.695 | 38395496.88
7985 | 4812.846 | 321.216 | 1.546 | 27.26 | 0.719 | 38430575.31
8046 | 4840.478 | 320.113 | 1.55 | 26.15 | 0.686 | 38946486.0
8067 | 4838.972 | 321.913 | 1.558 | 26.43 | 0.699 | 39035987.1
8108 | 4868.113 | 320.52 | 1.56 | 26.17 | 0.693 | 39470660.2
8171 | 4855.073 | 319.242 | 1.55 | 28.03 | 0.737 | 39670801.5
8191 | 4850.172 | 317.791 | 1.541 | 26.58 | 0.693 | 39727758.9
8233 | 4841.435 | 317.907 | 1.539 | 26.2 | 0.681 | 39859534.4
8297 | 4797.954 | 320.984 | 1.54 | 27.67 | 0.722 | 39808624.3
8318 | 4809.453 | 318.836 | 1.533 | 27.45 | 0.712 | 40005030.1
8361 | 4774.25 | 319.184 | 1.524 | 26.89 | 0.697 | 39917504.25
8425 | 4811.406 | 319.126 | 1.535 | 27.11 | 0.697 | 40536095.55
8447 | 4824.6 | 319.475 | 1.541 | 26.08 | 0.679 | 40753396.2
8490 | 4841.188 | 321.332 | 1.556 | 27.22 | 0.713 | 41101686.12
8556 | 4788.261 | 323.248 | 1.548 | 26.32 | 0.702 | 40968361.1
8577 | 4812.3 | 318.488 | 1.533 | 25.95 | 0.679 | 41275097.1
8621 | 4804.134 | 320.984 | 1.542 | 27.29 | 0.71 | 41416439.2
8688 | 4848.39 | 316.746 | 1.536 | 27.28 | 0.704 | 42122812.32
8710 | 4789.038 | 321.1 | 1.538 | 27.21 | 0.709 | 41712520.98
8755 | 4797.809 | 320.055 | 1.536 | 26.59 | 0.693 | 42004817.8
8822 | 4766.381 | 318.894 | 1.52 | 25.5 | 0.663 | 42049013.2
8845 | 4758.362 | 319.068 | 1.518 | 25.25 | 0.651 | 42087711.89
8890 | 4800.085 | 318.43 | 1.528 | 24.98 | 0.643 | 42672755.65
8959 | 4785.298 | 318.313 | 1.523 | 25.88 | 0.668 | 42871484.8
8982 | 4764.433 | 319.765 | 1.523 | 27.3 | 0.703 | 42794137.2
9028 | 4751.711 | 320.984 | 1.525 | 25.84 | 0.671 | 42898446.9
9097 | 4779.557 | 319.533 | 1.527 | 27.71 | 0.713 | 43479630.0
9121 | 4762.637 | 322.842 | 1.538 | 27.61 | 0.719 | 43440012.1
9167 | 4771.732 | 319.184 | 1.523 | 27.21 | 0.706 | 43742467.2
9238 | 4789.564 | 321.739 | 1.541 | 26.47 | 0.687 | 44245992.2
9262 | 4719.193 | 321.042 | 1.515 | 27.72 | 0.724 | 43709165.6
9309 | 4767.038 | 317.675 | 1.514 | 26.62 | 0.679 | 44376356.7
9381 | 4753.223 | 316.63 | 1.505 | 27.61 | 0.699 | 44589985.0
9405 | 4752.804 | 322.087 | 1.531 | 27.92 | 0.714 | 44700121.62
9453 | 4731.595 | 318.662 | 1.508 | 28.47 | 0.732 | 44727767.5
9526 | 4703.854 | 317.907 | 1.495 | 26.04 | 0.662 | 44808913.2
9550 | 4747.267 | 324.061 | 1.538 | 28.02 | 0.716 | 45336399.85
9599 | 4729.121 | 319.591 | 1.511 | 26.54 | 0.691 | 45394832.5
9673 | 4691.957 | 321.39 | 1.508 | 27.77 | 0.712 | 45385300.1
9698 | 4738.077 | 317.965 | 1.507 | 27.93 | 0.707 | 45949870.7
9748 | 4710.018 | 317.965 | 1.498 | 27.44 | 0.695 | 45913255.5
9823 | 4714.506 | 316.688 | 1.493 | 25.56 | 0.644 | 46310592.4
9848 | 4696.184 | 319.823 | 1.502 | 28.34 | 0.713 | 46248020.0
9899 | 4663.574 | 322.784 | 1.505 | 28.63 | 0.731 | 46164719.0
9975 | 4680.224 | 322.551 | 1.51 | 28.07 | 0.719 | 46685234.4
10000 | 4681.844 | 321.623 | 1.506 | 29.5 | 0.752 | 46818440
10078 | 4703.601 | 317.733 | 1.494 | 27.83 | 0.703 | 47402890.9
10116 | 4680.59 | 320.868 | 1.502 | 28.88 | 0.729 | 47348848.44
10155 | 4661.265 | 321.39 | 1.498 | 28.15 | 0.717 | 47335146.1
10233 | 4677.051 | 320.229 | 1.498 | 26.86 | 0.682 | 47860262.9
10273 | 4672.558 | 321.739 | 1.503 | 28.56 | 0.725 | 48001188.3
10312 | 4633.626 | 319.475 | 1.48 | 26.91 | 0.684 | 47781951.3
10392 | 4663.473 | 322.203 | 1.503 | 28.06 | 0.706 | 48462811.4
10432 | 4675.912 | 319.881 | 1.496 | 28.61 | 0.724 | 48779114.0
10472 | 4684.345 | 318.197 | 1.491 | 27.94 | 0.702 | 49054460.84
10552 | 4696.689 | 320.171 | 1.504 | 29.45 | 0.738 | 49559462.3
10593 | 4665.474 | 320.636 | 1.496 | 28.76 | 0.73 | 49421366.1
10634 | 4663.654 | 320.229 | 1.493 | 27.03 | 0.685 | 49593296.6
10716 | 4679.251 | 320.752 | 1.501 | 27.12 | 0.687 | 50142853.7
10757 | 4716.609 | 316.456 | 1.493 | 26.63 | 0.67 | 50736563.0
10798 | 4697.925 | 317.501 | 1.492 | 27.6 | 0.691 | 50728194.15
10881 | 4674.749 | 319.533 | 1.494 | 27.93 | 0.703 | 50865943.9
10923 | 4687.503 | 321.681 | 1.508 | 27.42 | 0.696 | 51201595.3
10965 | 4714.251 | 317.152 | 1.495 | 28.63 | 0.721 | 51691762.2
11050 | 4697.737 | 319.997 | 1.503 | 26.47 | 0.671 | 51909993.85
11092 | 4637.303 | 322.319 | 1.495 | 27.64 | 0.707 | 51436964.9
11135 | 4649.73 | 318.952 | 1.483 | 27.76 | 0.699 | 51774743.55
11221 | 4660.54 | 317.036 | 1.478 | 27.25 | 0.678 | 52295919.34
11264 | 4623.36 | 321.332 | 1.486 | 26.84 | 0.674 | 52077527.04
11307 | 4630.217 | 318.197 | 1.473 | 26.9 | 0.673 | 52353863.6
11394 | 4636.702 | 316.34 | 1.467 | 27.22 | 0.671 | 52830582.6
11438 | 4632.974 | 319.591 | 1.481 | 27.63 | 0.684 | 52991956.6
11482 | 4624.638 | 318.604 | 1.473 | 26.62 | 0.665 | 53100093.5
11570 | 4605.853 | 322.087 | 1.483 | 27.93 | 0.699 | 53289719.21
11615 | 4628.695 | 320.171 | 1.482 | 28.84 | 0.721 | 53762292.4
11660 | 4618.76 | 318.836 | 1.473 | 28.5 | 0.709 | 53854741.6
11749 | 4610.298 | 319.358 | 1.472 | 27.64 | 0.686 | 54166391.2
11795 | 4587.462 | 320.52 | 1.47 | 27.05 | 0.675 | 54109114.29
11840 | 4635.534 | 317.501 | 1.472 | 27.26 | 0.673 | 54884722.56
11931 | 4580.992 | 321.855 | 1.474 | 28.21 | 0.705 | 54655815.6
11977 | 4603.765 | 320.636 | 1.476 | 28.79 | 0.716 | 55139293.4
12023 | 4622.34 | 320.403 | 1.481 | 29.02 | 0.722 | 55574393.82
12116 | 4575.517 | 320.81 | 1.468 | 28.82 | 0.721 | 55436964.0
12162 | 4575.32 | 321.448 | 1.471 | 29 | 0.72 | 55645041.84
12209 | 4571.44 | 319.3 | 1.46 | 27.57 | 0.684 | 55812710.96
12303 | 4563.556 | 320.752 | 1.464 | 27.83 | 0.688 | 56145429.5
12350 | 4600.381 | 321.216 | 1.478 | 27.95 | 0.694 | 56814705.35
12398 | 4582.216 | 320.229 | 1.467 | 28.9 | 0.72 | 56810314.0
12493 | 4622.261 | 318.023 | 1.47 | 28.33 | 0.697 | 57745906.7
12542 | 4639.952 | 319.591 | 1.483 | 27.45 | 0.682 | 58194278.0
12590 | 4618.383 | 318.197 | 1.47 | 26.64 | 0.666 | 58145441.97
12687 | 4600.895 | 316.804 | 1.458 | 27.33 | 0.673 | 58371554.9
12736 | 4577.165 | 320.171 | 1.465 | 28.25 | 0.695 | 58294773.44
12784 | 4570.687 | 318.371 | 1.455 | 26 | 0.644 | 58431662.6
12883 | 4568.623 | 317.907 | 1.452 | 25.79 | 0.633 | 58857570.1
12933 | 4622.488 | 313.321 | 1.448 | 29.26 | 0.7 | 59782637.3
12982 | 4598.356 | 318.894 | 1.466 | 27.78 | 0.677 | 59695857.6
13082 | 4583.544 | 318.546 | 1.46 | 27.35 | 0.675 | 59961922.6
13133 | 4541.964 | 319.475 | 1.451 | 27.39 | 0.675 | 59649613.2
13183 | 4599.781 | 316.282 | 1.455 | 27.42 | 0.665 | 60638912.9
13285 | 4538.782 | 314.714 | 1.428 | 25.56 | 0.622 | 60297718.87
13336 | 4520.185 | 319.881 | 1.446 | 27.39 | 0.661 | 60281187.16
13387 | 4545.453 | 317.152 | 1.442 | 25.74 | 0.627 | 60849979.3
13490 | 4514.253 | 324.816 | 1.466 | 27.42 | 0.678 | 60897272.97
13542 | 4548.461 | 313.553 | 1.426 | 27.75 | 0.674 | 61595258.9
13594 | 4597.581 | 323.945 | 1.489 | 27.12 | 0.663 | 62499516.1
13699 | 4559.513 | 317.21 | 1.446 | 28.3 | 0.705 | 62460768.6
13751 | 4472.047 | 319.126 | 1.427 | 28.07 | 0.684 | 61495118.3
13804 | 4515.037 | 318.023 | 1.436 | 27.64 | 0.663 | 62325570.7
13911 | 4490 | 319.126 | 1.433 | 28.16 | 0.681 | 62460390
13964 | 4505.418 | 320.52 | 1.444 | 28.73 | 0.695 | 62913657.0
14018 | 4528.757 | 318.72 | 1.443 | 27.75 | 0.674 | 63484115.6
14126 | 4550.187 | 317.559 | 1.445 | 28.87 | 0.696 | 64275941.6
14180 | 4537.223 | 317.791 | 1.442 | 28.42 | 0.688 | 64337822.14
14235 | 4482.942 | 322.493 | 1.446 | 27.97 | 0.686 | 63814679.37
14344 | 4492.144 | 322.435 | 1.448 | 26.65 | 0.658 | 64435313.5
14400 | 4526.821 | 316.398 | 1.432 | 27.2 | 0.659 | 65186222.4
14455 | 4558.949 | 319.823 | 1.458 | 27.11 | 0.657 | 65899607.8
14566 | 4539.619 | 321.332 | 1.459 | 27.76 | 0.687 | 66124090.4
14622 | 4521.339 | 319.184 | 1.443 | 27.51 | 0.677 | 66111018.9
14678 | 4494.858 | 318.43 | 1.431 | 28.72 | 0.695 | 65975525.7
14792 | 4530.291 | 317.617 | 1.439 | 27.39 | 0.658 | 67012064.5
14848 | 4443.25 | 319.649 | 1.42 | 26.41 | 0.644 | 65973376
14906 | 4497.401 | 321.158 | 1.444 | 27.52 | 0.663 | 67038259.3
15020 | 4457.451 | 320.171 | 1.427 | 27.2 | 0.665 | 66950914.02
15078 | 4501.924 | 317.268 | 1.428 | 27.58 | 0.66 | 67880010.1
15136 | 4471.787 | 318.778 | 1.426 | 27.37 | 0.659 | 67684968.0
15253 | 4441.815 | 320.868 | 1.425 | 28.42 | 0.685 | 67751004.2
15311 | 4453.56 | 318.604 | 1.419 | 26.68 | 0.642 | 68188457.16
15370 | 4444.563 | 318.313 | 1.415 | 27.31 | 0.652 | 68312933.31
15489 | 4453.032 | 319.823 | 1.424 | 27.78 | 0.664 | 68973012.6
15548 | 4460.162 | 317.617 | 1.417 | 26.58 | 0.637 | 69346598.8
15608 | 4475.257 | 317.617 | 1.421 | 26.22 | 0.626 | 69849811.3
15728 | 4461.437 | 318.081 | 1.419 | 28.68 | 0.683 | 70169481.1
15789 | 4415.949 | 322.087 | 1.422 | 27.35 | 0.661 | 69723418.8
15849 | 4462.939 | 319.358 | 1.425 | 28.47 | 0.681 | 70733120.2
15972 | 4452.863 | 321.448 | 1.431 | 27.04 | 0.656 | 71121127.8
16033 | 4459.468 | 318.43 | 1.42 | 27.56 | 0.664 | 71498650.4
16095 | 4483.055 | 315.817 | 1.416 | 27.42 | 0.65 | 72154770.2
16219 | 4458.144 | 320.984 | 1.431 | 26.94 | 0.648 | 72306637.5
16281 | 4404.253 | 320.984 | 1.414 | 26.48 | 0.645 | 71705643.1
16344 | 4416.073 | 319.416 | 1.411 | 26.69 | 0.638 | 72176297.1
16469 | 4438.816 | 318.197 | 1.412 | 28.27 | 0.669 | 73102860.7
16533 | 4430.787 | 319.01 | 1.413 | 28.78 | 0.683 | 73254201.5
16596 | 4420.684 | 319.358 | 1.412 | 28.33 | 0.674 | 73365671.7
16724 | 4382.711 | 319.939 | 1.402 | 28.07 | 0.669 | 73296458.8
16789 | 4446.428 | 321.1 | 1.428 | 28.3 | 0.672 | 74651079.7
16853 | 4400.959 | 320.578 | 1.411 | 27.7 | 0.67 | 74169362.0
16983 | 4427.847 | 320.055 | 1.417 | 27.77 | 0.662 | 75198125.6
17048 | 4426.101 | 318.081 | 1.408 | 28.87 | 0.685 | 75456169.8
17114 | 4417.814 | 314.598 | 1.39 | 29.41 | 0.684 | 75606468.8
17246 | 4466.373 | 315.411 | 1.409 | 29.55 | 0.68 | 77027068.8
17312 | 4453.192 | 316.746 | 1.411 | 28.34 | 0.667 | 77093659.9
17379 | 4432.54 | 321.971 | 1.427 | 29.5 | 0.704 | 77033112.66
17512 | 4420.122 | 319.184 | 1.411 | 28.73 | 0.689 | 77405176.5
17580 | 4474.37 | 317.907 | 1.422 | 29.65 | 0.698 | 78659424.6
17647 | 4433.404 | 318.662 | 1.413 | 30.66 | 0.727 | 78236280.4
17783 | 4425.144 | 318.313 | 1.409 | 29.23 | 0.691 | 78692335.8
17852 | 4440.679 | 320.636 | 1.424 | 29.7 | 0.704 | 79275001.5
17920 | 4421.364 | 318.488 | 1.408 | 29.57 | 0.704 | 79230842.88
18058 | 4437.035 | 317.559 | 1.409 | 29.65 | 0.696 | 80123978.03
18128 | 4451.746 | 318.43 | 1.418 | 30.22 | 0.711 | 80701251.5
18198 | 4445.774 | 319.649 | 1.421 | 29.86 | 0.71 | 80904195.3
18338 | 4387.781 | 316.978 | 1.391 | 28.55 | 0.677 | 80463128.0
18408 | 4382.698 | 319.242 | 1.399 | 27.44 | 0.644 | 80676704.8
18479 | 4383.149 | 318.546 | 1.396 | 29.41 | 0.689 | 80996210.4
18621 | 4380.151 | 318.371 | 1.395 | 28.16 | 0.66 | 81562791.8
18693 | 4370.922 | 319.416 | 1.396 | 29.1 | 0.682 | 81705644.9
18765 | 4385.319 | 317.443 | 1.392 | 27.45 | 0.643 | 82290511.0
18909 | 4358.997 | 319.184 | 1.391 | 28.33 | 0.664 | 82424274.3
18982 | 4379.092 | 319.475 | 1.399 | 28.93 | 0.677 | 83123924.3
19055 | 4379.063 | 321.1 | 1.406 | 28.98 | 0.685 | 83443045.5
19202 | 4365.351 | 315.469 | 1.377 | 27.6 | 0.647 | 83823469.9
19276 | 4400.086 | 313.611 | 1.38 | 28.96 | 0.658 | 84816057.7
19350 | 4364.744 | 314.83 | 1.374 | 27.98 | 0.642 | 84457796.4
19499 | 4314.04 | 323.016 | 1.394 | 29.35 | 0.685 | 84119465.96
19574 | 4412.41 | 318.72 | 1.406 | 31.54 | 0.731 | 86368513.34
19649 | 4394.04 | 319.765 | 1.405 | 31.19 | 0.733 | 86338491.96
19801 | 4407.302 | 316.514 | 1.395 | 28.8 | 0.674 | 87268986.9
19877 | 4312.584 | 319.358 | 1.377 | 28.09 | 0.66 | 85721232.2
19953 | 4361.307 | 318.43 | 1.389 | 28.12 | 0.65 | 87021158.6
20107 | 4353.394 | 318.778 | 1.388 | 29.35 | 0.683 | 87533693.2
20184 | 4380.989 | 316.92 | 1.388 | 29.84 | 0.689 | 88425882.0
20262 | 4376.237 | 317.559 | 1.39 | 28.7 | 0.666 | 88671314.1
20418 | 4348.099 | 315.178 | 1.37 | 27.13 | 0.629 | 88779485.4
20496 | 4342.897 | 319.591 | 1.388 | 28.82 | 0.664 | 89012016.9
20575 | 4369.686 | 316.978 | 1.385 | 29.55 | 0.683 | 89906289.45
20734 | 4382.315 | 319.997 | 1.402 | 28.56 | 0.667 | 90862919.21
20813 | 4327.286 | 318.139 | 1.377 | 30.52 | 0.713 | 90063803.5
20893 | 4298.38 | 315.062 | 1.354 | 28.29 | 0.647 | 89806053.34
21054 | 4383.204 | 316.572 | 1.388 | 28.5 | 0.644 | 92283977.0
21135 | 4354.512 | 319.823 | 1.393 | 29.27 | 0.683 | 92032611.12
21217 | 4320.665 | 319.881 | 1.382 | 30.1 | 0.703 | 91671549.3
21380 | 4323.734 | 321.913 | 1.392 | 30.43 | 0.709 | 92441432.92
21462 | 4340.441 | 319.997 | 1.389 | 28.59 | 0.671 | 93154544.7
21545 | 4311.69 | 316.165 | 1.363 | 28.13 | 0.651 | 92895361.05
21711 | 4313.12 | 313.843 | 1.354 | 29.98 | 0.673 | 93642148.32
21794 | 4290.705 | 320.868 | 1.377 | 29.54 | 0.674 | 93511624.77
21878 | 4304.599 | 319.765 | 1.376 | 27.27 | 0.635 | 94176016.9
22047 | 4272.879 | 315.295 | 1.347 | 28.22 | 0.646 | 94204163.3
22131 | 4248.435 | 319.358 | 1.357 | 28.24 | 0.641 | 94022115.0
22217 | 4337.909 | 318.894 | 1.383 | 30.08 | 0.683 | 96375324.3
22388 | 4308.785 | 316.165 | 1.362 | 29.11 | 0.67 | 96465078.58
22474 | 4280.098 | 319.184 | 1.366 | 29.13 | 0.666 | 96190922.5
22560 | 4297.144 | 322.145 | 1.384 | 28.42 | 0.659 | 96943568.64
22734 | 4300.719 | 320.113 | 1.377 | 30.53 | 0.708 | 97772545.7
22821 | 4295.449 | 318.371 | 1.368 | 30.78 | 0.706 | 98026441.6
22909 | 4279.493 | 319.475 | 1.367 | 29.55 | 0.678 | 98038905.1
23086 | 4259.679 | 318.836 | 1.358 | 30.52 | 0.697 | 98338949.4
23174 | 4273.855 | 320.345 | 1.369 | 30.99 | 0.705 | 99042315.77
23264 | 4258.011 | 321.042 | 1.367 | 29.95 | 0.691 | 99058367.9
23443 | 4233.825 | 320.461 | 1.357 | 28.32 | 0.654 | 99253559.5
23533 | 4259.745 | 317.617 | 1.353 | 28.11 | 0.639 | 100244579.1
23623 | 4268.684 | 316.514 | 1.351 | 28.42 | 0.641 | 100839122.1
23805 | 4237.919 | 317.152 | 1.344 | 28 | 0.633 | 100883661.8
23897 | 4281.298 | 315.178 | 1.349 | 29.05 | 0.647 | 102310178.3
23989 | 4274.077 | 316.63 | 1.353 | 28.73 | 0.646 | 102530833.2
24174 | 4248.835 | 319.533 | 1.358 | 30.59 | 0.692 | 102711337.3
24267 | 4215.899 | 319.765 | 1.348 | 29.06 | 0.664 | 102307221.0
24360 | 4271.449 | 317.21 | 1.355 | 28.96 | 0.652 | 104052497.6
24548 | 4278.575 | 319.416 | 1.367 | 29.06 | 0.662 | 105030459.1
24642 | 4207.642 | 321.623 | 1.353 | 29.09 | 0.673 | 103684714.2
24737 | 4217.941 | 320.171 | 1.35 | 27.96 | 0.639 | 104339206.5
24927 | 4248.713 | 320.636 | 1.362 | 29.63 | 0.674 | 105907669.0
25023 | 4233.074 | 318.894 | 1.35 | 29.29 | 0.669 | 105924210.7
25119 | 4255.593 | 319.939 | 1.362 | 30.06 | 0.681 | 106896240.6
25313 | 4232.07 | 320.984 | 1.358 | 31.38 | 0.716 | 107126387.9
25410 | 4240.672 | 318.313 | 1.35 | 27.93 | 0.637 | 107755475.5
25508 | 4269.829 | 316.34 | 1.351 | 29.08 | 0.653 | 108914798.1
25704 | 4246.382 | 319.823 | 1.358 | 28.94 | 0.658 | 109149002.9
25803 | 4223.787 | 318.371 | 1.345 | 29.52 | 0.671 | 108986376.0
25903 | 4216.736 | 321.855 | 1.357 | 29.39 | 0.669 | 109226112.6
26102 | 4213.828 | 317.907 | 1.34 | 29.99 | 0.679 | 109989338.5
26202 | 4229.087 | 319.997 | 1.353 | 30.35 | 0.682 | 110810537.6
26303 | 4217.922 | 318.023 | 1.341 | 30.46 | 0.687 | 110944002.4
26506 | 4186.315 | 316.049 | 1.323 | 27.86 | 0.624 | 110962465.4
26608 | 4240.152 | 318.255 | 1.349 | 31.36 | 0.69 | 112821964.4
26710 | 4216.895 | 320.926 | 1.353 | 31.34 | 0.709 | 112633265.5
26916 | 4218.471 | 319.3 | 1.347 | 29.13 | 0.662 | 113544365.4
27019 | 4238.177 | 316.92 | 1.343 | 28.79 | 0.647 | 114511304.4
27123 | 4212.213 | 317.443 | 1.337 | 30.28 | 0.677 | 114247853.2
27332 | 4192.921 | 319.358 | 1.339 | 29.01 | 0.652 | 114600916.8
27437 | 4187.606 | 317.443 | 1.329 | 28.37 | 0.636 | 114895345.8
27543 | 4194.34 | 318.604 | 1.336 | 28.11 | 0.628 | 115524706.6
27755 | 4177.48 | 320.52 | 1.339 | 29.52 | 0.664 | 115945957.4
27862 | 4178.452 | 321.797 | 1.345 | 32.52 | 0.729 | 116420029.6
27969 | 4186.866 | 318.255 | 1.332 | 28.13 | 0.635 | 117102455.2
28184 | 4207.272 | 318.081 | 1.338 | 28.12 | 0.629 | 118577754.0
28293 | 4199.923 | 318.546 | 1.338 | 31.59 | 0.703 | 118828421.4
28401 | 4140.298 | 321.739 | 1.332 | 31.06 | 0.699 | 117588603.5
28620 | 4176.067 | 317.094 | 1.324 | 28.36 | 0.631 | 119519037.5
28730 | 4152.497 | 318.72 | 1.323 | 30.46 | 0.673 | 119301238.8
28841 | 4154.83 | 320.171 | 1.33 | 29.84 | 0.664 | 119829452.0
29063 | 4156.673 | 318.604 | 1.324 | 27.87 | 0.624 | 120805387.4
29175 | 4150.661 | 319.591 | 1.327 | 30.12 | 0.668 | 121095534.7
29287 | 4174.272 | 319.358 | 1.333 | 30.82 | 0.683 | 122251904.1
29513 | 4139.155 | 319.997 | 1.325 | 30.09 | 0.673 | 122158881.5
29626 | 4152.909 | 316.92 | 1.316 | 28.67 | 0.634 | 123034082.0
29740 | 4165.899 | 318.255 | 1.326 | 32.04 | 0.699 | 123893836.3
29969 | 4152.695 | 319.068 | 1.325 | 31 | 0.686 | 124452116.5
30084 | 4175.971 | 316.688 | 1.322 | 29.57 | 0.652 | 125629911.6
30200 | 4148.298 | 319.01 | 1.323 | 29.15 | 0.647 | 125278599.6
30433 | 4137.02 | 317.617 | 1.314 | 28.94 | 0.64 | 125901929.7
30550 | 4166.75 | 318.604 | 1.328 | 30.27 | 0.664 | 127294212.5
30667 | 4158.101 | 316.862 | 1.318 | 30.38 | 0.669 | 127516483.4
30903 | 4131.101 | 320.113 | 1.322 | 30.56 | 0.675 | 127663414.2
31022 | 4127.106 | 318.604 | 1.315 | 28.72 | 0.637 | 128031082.3
31142 | 4151.486 | 320.461 | 1.33 | 30.13 | 0.666 | 129285577.0
31381 | 4167.877 | 319.765 | 1.333 | 29.58 | 0.661 | 130792148.1
31502 | 4133.928 | 317.849 | 1.314 | 29.97 | 0.666 | 130226999.9
31623 | 4126.974 | 318.023 | 1.312 | 29.14 | 0.64 | 130507298.8
31867 | 4091.211 | 321.042 | 1.313 | 30.01 | 0.663 | 130374620.9
31989 | 4121.319 | 320.81 | 1.322 | 30.43 | 0.672 | 131836873.5
32112 | 4114.247 | 319.358 | 1.314 | 29.72 | 0.659 | 132116699.7
32360 | 4132.304 | 318.139 | 1.315 | 29.98 | 0.657 | 133721357.4
32484 | 4157.386 | 320.055 | 1.331 | 31.85 | 0.699 | 135048526.8
32609 | 4072.623 | 317.21 | 1.292 | 29.08 | 0.646 | 132804163.4
32860 | 4126.878 | 316.572 | 1.306 | 30.58 | 0.655 | 135609211.1
32987 | 4116.168 | 317.152 | 1.305 | 28.8 | 0.628 | 135780033.8
33114 | 4112.06 | 319.591 | 1.314 | 31.06 | 0.677 | 136166754.8
33369 | 4130.135 | 321.797 | 1.329 | 32.6 | 0.717 | 137818474.8
33497 | 4119.26 | 319.533 | 1.316 | 28.76 | 0.643 | 137982852.2
33626 | 4118.135 | 320.578 | 1.32 | 29.67 | 0.657 | 138476407.5
33885 | 4068.329 | 318.894 | 1.297 | 30.22 | 0.667 | 137855328.2
34015 | 4093.508 | 320.461 | 1.312 | 28.8 | 0.63 | 139240674.6
34146 | 4114.231 | 318.197 | 1.309 | 29.08 | 0.638 | 140484531.7
34409 | 4067.952 | 319.242 | 1.299 | 27.98 | 0.617 | 139974160.4
34541 | 4082.928 | 314.772 | 1.285 | 28.23 | 0.609 | 141028416.0
34674 | 4072.149 | 320.461 | 1.305 | 28.2 | 0.613 | 141197694.4
34941 | 4078.919 | 318.778 | 1.3 | 30.11 | 0.657 | 142521508.8
35076 | 4073.676 | 319.242 | 1.3 | 30.47 | 0.662 | 142888259.4
35211 | 4102.973 | 315.875 | 1.296 | 28.9 | 0.625 | 144469782.3
35482 | 4032.053 | 317.559 | 1.28 | 29.38 | 0.635 | 143065304.5
35618 | 4088.887 | 321.681 | 1.315 | 28.52 | 0.619 | 145637977.2
35755 | 4070.923 | 315.933 | 1.286 | 28.71 | 0.628 | 145555851.9
36031 | 4063.856 | 319.765 | 1.299 | 29.05 | 0.629 | 146424795.5
36169 | 4055.614 | 316.862 | 1.285 | 28.85 | 0.625 | 146687502.8
36308 | 4072.983 | 317.559 | 1.293 | 29.2 | 0.627 | 147881866.8
36588 | 4018.57 | 318.662 | 1.281 | 29.17 | 0.632 | 147031439.2
36729 | 4109.589 | 316.282 | 1.3 | 30.8 | 0.653 | 150941094.4
36870 | 4063.216 | 316.398 | 1.286 | 29.64 | 0.64 | 149810773.9
37154 | 4047.47 | 317.21 | 1.284 | 28.29 | 0.608 | 150379700.4
37297 | 4038.902 | 318.662 | 1.287 | 29.21 | 0.628 | 150638927.9
37440 | 4016.031 | 320.81 | 1.288 | 28.94 | 0.629 | 150360200.6
37729 | 4047.555 | 316.688 | 1.282 | 29.9 | 0.64 | 152710202.6
37874 | 4041.779 | 320.345 | 1.295 | 29.49 | 0.636 | 153078337.8
38019 | 4014.374 | 319.358 | 1.282 | 27.99 | 0.611 | 152622485.1
38312 | 4057.763 | 319.416 | 1.296 | 30.91 | 0.662 | 155461016.1
38460 | 4025.608 | 318.023 | 1.28 | 29.3 | 0.635 | 154824883.7
38608 | 4030.011 | 319.707 | 1.288 | 28.45 | 0.614 | 155590664.7
38905 | 4025.262 | 318.952 | 1.284 | 29.71 | 0.641 | 156602818.1
39055 | 4019.044 | 317.559 | 1.276 | 28.44 | 0.611 | 156963763.4
39205 | 4006.465 | 318.662 | 1.277 | 29.43 | 0.629 | 157073460.3
39507 | 3969.314 | 321.274 | 1.275 | 29.83 | 0.642 | 156815688.2
39659 | 4021.739 | 318.371 | 1.28 | 30.09 | 0.641 | 159498147.0
39811 | 4018.585 | 319.591 | 1.284 | 29.13 | 0.627 | 159983887.4
40118 | 3998.708 | 317.559 | 1.27 | 28.27 | 0.608 | 160420167.5
40272 | 4003.983 | 317.094 | 1.27 | 30.4 | 0.641 | 161248403.4
40427 | 4023.34 | 318.197 | 1.28 | 29 | 0.617 | 162651566.2
40739 | 4009.76 | 319.649 | 1.282 | 30.36 | 0.651 | 163353612.6
40895 | 4021.614 | 318.43 | 1.281 | 30.78 | 0.657 | 164463904.5
41052 | 4006.351 | 318.43 | 1.276 | 30.56 | 0.653 | 164468721.3
41369 | 4048.439 | 320.636 | 1.298 | 30.53 | 0.654 | 167479873.0
41528 | 3982.768 | 316.746 | 1.262 | 28.13 | 0.61 | 165396389.5
41687 | 4043.109 | 316.978 | 1.282 | 31.11 | 0.65 | 168545084.9
42009 | 4000.04 | 317.733 | 1.271 | 29.42 | 0.63 | 168037680.4
42170 | 4013.785 | 316.572 | 1.271 | 29.56 | 0.625 | 169261313.4
42332 | 3998.053 | 318.023 | 1.271 | 29.62 | 0.629 | 169245579.6
42658 | 3979.058 | 318.836 | 1.269 | 29.53 | 0.629 | 169738656.2
42822 | 3953.226 | 317.849 | 1.257 | 28.54 | 0.606 | 169285043.8
42987 | 3984.565 | 315.469 | 1.257 | 29.71 | 0.618 | 171284495.7
43318 | 3957.713 | 318.313 | 1.26 | 28.61 | 0.603 | 171440211.7
43485 | 4001.133 | 315.411 | 1.262 | 29.42 | 0.614 | 173989268.5
43652 | 3953.697 | 319.068 | 1.261 | 28.16 | 0.598 | 172586781.4
43988 | 3936.972 | 322.261 | 1.269 | 29.03 | 0.621 | 173179524.3
44158 | 3979.292 | 318.488 | 1.267 | 28.49 | 0.607 | 175717576.1
44327 | 3938.801 | 321.042 | 1.265 | 29.89 | 0.638 | 174595231.9
44669 | 3982.041 | 319.358 | 1.272 | 29.21 | 0.62 | 177873789.4
44841 | 3954.129 | 316.107 | 1.25 | 29.19 | 0.617 | 177307098.5
45013 | 3942.267 | 319.707 | 1.26 | 29.29 | 0.615 | 177453264.5
45360 | 3987.254 | 318.139 | 1.269 | 30.19 | 0.635 | 180861841.4
45534 | 3933.296 | 317.501 | 1.249 | 28.49 | 0.605 | 179098700.1
45709 | 3933.803 | 317.617 | 1.249 | 27.97 | 0.585 | 179810201.3
46061 | 3914.052 | 320.636 | 1.255 | 28.85 | 0.608 | 180285149.2
46239 | 3942.017 | 316.165 | 1.246 | 27.14 | 0.57 | 182274924.1
46416 | 3926.325 | 321.565 | 1.263 | 29.4 | 0.619 | 182244301.2
46774 | 3942.065 | 319.881 | 1.261 | 28.54 | 0.607 | 184386148.3
46954 | 3949.681 | 317.791 | 1.255 | 28.95 | 0.61 | 185453321.7
47134 | 3924.299 | 316.746 | 1.243 | 28.38 | 0.595 | 184967909.1
47498 | 3927.654 | 318.255 | 1.25 | 28.28 | 0.59 | 186555709.7
47680 | 3921.352 | 320.229 | 1.256 | 28.26 | 0.596 | 186970063.4
47864 | 3925.959 | 317.094 | 1.245 | 28.32 | 0.595 | 187912101.6
48232 | 3971.264 | 317.036 | 1.259 | 29.26 | 0.607 | 191542005.2
48418 | 3918.394 | 319.881 | 1.253 | 29.57 | 0.626 | 189720800.7
48604 | 3918.95 | 319.184 | 1.251 | 30.04 | 0.63 | 190476645.8
48978 | 3912.091 | 318.72 | 1.247 | 29.51 | 0.618 | 191606393.0
49167 | 3945.015 | 318.662 | 1.257 | 28.97 | 0.606 | 193964552.5
49356 | 3903.896 | 319.823 | 1.249 | 30.73 | 0.647 | 192680691.0
49736 | 3947.686 | 317.849 | 1.255 | 29.07 | 0.607 | 196342110.9
49927 | 3909.942 | 316.63 | 1.238 | 29.78 | 0.621 | 195211674.2
50119 | 3890.444 | 319.823 | 1.244 | 28.36 | 0.592 | 194985162.8
50505 | 3930.47 | 316.282 | 1.243 | 30.57 | 0.63 | 198508387.3
50700 | 3918.493 | 319.184 | 1.251 | 29.52 | 0.615 | 198667595.1
50895 | 3927.566 | 317.965 | 1.249 | 30.53 | 0.636 | 199893471.6
51287 | 3891.067 | 317.617 | 1.236 | 28.88 | 0.603 | 199561153.2
51484 | 3896.662 | 320.868 | 1.25 | 30.07 | 0.625 | 200615746.4
51682 | 3915.78 | 318.662 | 1.248 | 29.11 | 0.61 | 202375342.0
52080 | 3880.28 | 320.926 | 1.245 | 29.87 | 0.628 | 202084982.4
52280 | 3850.7 | 318.139 | 1.225 | 28.15 | 0.588 | 201314596
52481 | 3890.935 | 318.836 | 1.241 | 28.57 | 0.588 | 204200159.7
52886 | 3904.159 | 315.759 | 1.233 | 28.36 | 0.586 | 206475352.9
53089 | 3866.681 | 319.997 | 1.237 | 29.28 | 0.607 | 205278227.6
53293 | 3837.939 | 322.435 | 1.237 | 28.7 | 0.603 | 204535283.1
53704 | 3852.993 | 316.049 | 1.218 | 29.61 | 0.608 | 206921136.1
53910 | 3847.271 | 320.229 | 1.232 | 29.19 | 0.599 | 207406379.6
54117 | 3899.84 | 317.094 | 1.237 | 28.03 | 0.578 | 211047641.3
54534 | 3869.981 | 320.287 | 1.24 | 29.11 | 0.607 | 211045543.9
54744 | 3848.117 | 319.068 | 1.228 | 29.79 | 0.619 | 210661317.0
54955 | 3858.271 | 316.862 | 1.223 | 28.06 | 0.576 | 212031282.8
55378 | 3890.112 | 316.978 | 1.233 | 30.09 | 0.612 | 215426622.3
55591 | 3836.675 | 318.313 | 1.221 | 28.02 | 0.58 | 213284599.9
55805 | 3833.376 | 321.39 | 1.232 | 29.19 | 0.603 | 213921547.7
56235 | 3863.745 | 317.733 | 1.228 | 28.35 | 0.585 | 217277700.1
56451 | 3877.974 | 318.72 | 1.236 | 30.5 | 0.625 | 218915510.3
56668 | 3862.003 | 318.081 | 1.228 | 28.58 | 0.592 | 218851986.0
57105 | 3894.909 | 322.842 | 1.257 | 29.4 | 0.613 | 222418778.4
57324 | 3847.45 | 320.868 | 1.235 | 29.67 | 0.629 | 220551223.8
57544 | 3828.906 | 320.287 | 1.226 | 28.05 | 0.585 | 220330566.9
57988 | 3872.275 | 319.939 | 1.239 | 30.11 | 0.619 | 224545482.7
58211 | 3881.788 | 319.533 | 1.24 | 28.89 | 0.602 | 225962761.3
58435 | 3843.323 | 319.416 | 1.228 | 29.23 | 0.609 | 224584579.5
58885 | 3823.065 | 319.765 | 1.222 | 28.19 | 0.584 | 225121182.5
59111 | 3858.089 | 317.268 | 1.224 | 29.05 | 0.593 | 228055498.9
59339 | 3839.216 | 316.572 | 1.215 | 29.45 | 0.6 | 227815238.2
59796 | 3816.274 | 319.01 | 1.217 | 29.24 | 0.596 | 228197920.1
60026 | 3806.542 | 317.385 | 1.208 | 29.09 | 0.591 | 228491490.1
60256 | 3812.093 | 318.604 | 1.215 | 29.62 | 0.599 | 229701475.8
60721 | 3856.035 | 318.778 | 1.229 | 30.08 | 0.611 | 234142301.2
60954 | 3846.373 | 315.817 | 1.215 | 30.17 | 0.614 | 234451819.8
61189 | 3840.81 | 318.488 | 1.223 | 29.52 | 0.6 | 235015323.1
61660 | 3811.783 | 316.34 | 1.206 | 29.2 | 0.594 | 235034539.8
61897 | 3823.156 | 315.585 | 1.207 | 28.21 | 0.566 | 236641886.9
62135 | 3830.432 | 318.546 | 1.22 | 29.03 | 0.587 | 238003892.3
62614 | 3838.239 | 319.3 | 1.226 | 29.16 | 0.598 | 240327496.7
62855 | 3786.707 | 314.075 | 1.189 | 28.37 | 0.576 | 238013468.5
63096 | 3819.747 | 316.282 | 1.208 | 28.7 | 0.569 | 241010756.7
63582 | 3812.455 | 320.81 | 1.223 | 27.54 | 0.564 | 242403513.8
63827 | 3841.874 | 317.385 | 1.219 | 29.74 | 0.606 | 245215291.8
64072 | 3851.748 | 316.456 | 1.219 | 29.32 | 0.595 | 246789197.9
64566 | 3821.286 | 319.591 | 1.221 | 30.49 | 0.622 | 246725151.9
64814 | 3810.074 | 319.3 | 1.217 | 29.14 | 0.598 | 246946136.2
65063 | 3786.152 | 317.268 | 1.201 | 29.89 | 0.605 | 246338407.6
65565 | 3778.235 | 318.778 | 1.204 | 29.41 | 0.592 | 247719977.8
65817 | 3803.177 | 319.3 | 1.214 | 29.01 | 0.587 | 250313700.6
66070 | 3772.239 | 321.274 | 1.212 | 28.7 | 0.59 | 249231830.7
66579 | 3780.224 | 316.978 | 1.198 | 29.5 | 0.595 | 251683533.7
66835 | 3753.071 | 318.081 | 1.194 | 28.94 | 0.581 | 250836500.3
67092 | 3746.215 | 319.01 | 1.195 | 28.47 | 0.571 | 251341056.8
67609 | 3793.163 | 319.184 | 1.211 | 29.62 | 0.593 | 256451957.3
67869 | 3760.069 | 321.565 | 1.209 | 29.24 | 0.599 | 255192123.0
68130 | 3746.417 | 318.197 | 1.192 | 28.68 | 0.581 | 255243390.2
68655 | 3750.869 | 318.43 | 1.194 | 29.23 | 0.584 | 257515911.2
68919 | 3750.792 | 318.662 | 1.195 | 29.32 | 0.587 | 258500833.8
69184 | 3751.104 | 319.939 | 1.2 | 28.92 | 0.582 | 259516379.1
69717 | 3765.624 | 319.126 | 1.202 | 29.35 | 0.591 | 262528008.4
69985 | 3717.349 | 319.242 | 1.187 | 28 | 0.567 | 260158669.8
70254 | 3723.431 | 320.81 | 1.195 | 28.57 | 0.573 | 261585921.5
70795 | 3752.341 | 319.997 | 1.201 | 28.19 | 0.568 | 265646981.1
71067 | 3735.243 | 318.197 | 1.189 | 25.62 | 0.52 | 265452514.3
71341 | 3716.722 | 319.591 | 1.188 | 28.83 | 0.577 | 265154664.2
71890 | 3749.766 | 319.591 | 1.198 | 28.6 | 0.572 | 269570677.7
72167 | 3760.096 | 318.023 | 1.196 | 27.87 | 0.561 | 271354848.0
72444 | 3736.702 | 320.636 | 1.198 | 29.19 | 0.589 | 270701639.7
73002 | 3700.491 | 320.461 | 1.186 | 28.81 | 0.582 | 270143244.0
73283 | 3694.378 | 322.551 | 1.192 | 28.82 | 0.581 | 270735103.0
73565 | 3727.112 | 318.081 | 1.186 | 28.97 | 0.578 | 274184994.3
74132 | 3727.663 | 321.565 | 1.199 | 28.83 | 0.579 | 276339113.5
74417 | 3722.822 | 318.546 | 1.186 | 28.82 | 0.579 | 277041244.8
74703 | 3717.911 | 318.255 | 1.183 | 29.11 | 0.578 | 277739105.4
75278 | 3680.871 | 320.636 | 1.18 | 29.19 | 0.583 | 277088607.1
75568 | 3711.665 | 318.081 | 1.181 | 29.08 | 0.574 | 280483100.7
75858 | 3687.717 | 320.171 | 1.181 | 28.78 | 0.573 | 279742836.2
76443 | 3700.782 | 318.255 | 1.178 | 28.43 | 0.563 | 282898878.4
76737 | 3686.997 | 319.184 | 1.177 | 28.75 | 0.569 | 282929088.8
77032 | 3723.251 | 319.184 | 1.188 | 29.64 | 0.585 | 286809471.0
77625 | 3710.83 | 321.1 | 1.192 | 28.76 | 0.578 | 288053178.8
77924 | 3700.291 | 316.978 | 1.173 | 29.34 | 0.583 | 288341475.9
78223 | 3708.99 | 319.997 | 1.187 | 28.59 | 0.565 | 290128324.8
78826 | 3712.545 | 319.475 | 1.186 | 28.36 | 0.567 | 292645072.2
79129 | 3724.956 | 314.83 | 1.173 | 28.46 | 0.56 | 294752043.3
79433 | 3717.701 | 319.649 | 1.188 | 29.38 | 0.579 | 295308143.5
80045 | 3694.306 | 322.203 | 1.19 | 30.11 | 0.605 | 295710723.8
80353 | 3696.136 | 320.636 | 1.185 | 28.73 | 0.578 | 296995616.0
80662 | 3690.203 | 318.952 | 1.177 | 29.18 | 0.58 | 297659154.4
81284 | 3712.736 | 319.649 | 1.187 | 28.96 | 0.573 | 301786033.0
81596 | 3679.356 | 316.746 | 1.165 | 29.41 | 0.581 | 300220732.2
81910 | 3667.339 | 321.448 | 1.179 | 29.66 | 0.584 | 300391737.5
82541 | 3658.955 | 318.778 | 1.166 | 28.57 | 0.566 | 302013804.7
82858 | 3664.417 | 319.126 | 1.169 | 28.24 | 0.554 | 303626263.8
83177 | 3696.904 | 321.158 | 1.187 | 29.7 | 0.586 | 307497384.0
83818 | 3671.002 | 318.546 | 1.169 | 29.94 | 0.594 | 307696045.6
84140 | 3668.829 | 321.971 | 1.181 | 29.36 | 0.581 | 308695272.1
84464 | 3687.888 | 318.546 | 1.175 | 29.56 | 0.584 | 311493772.0
85114 | 3644.826 | 318.255 | 1.16 | 28.99 | 0.57 | 310225720.2
85442 | 3667.028 | 318.371 | 1.167 | 28.9 | 0.562 | 313318206.4
85770 | 3653.914 | 320.461 | 1.171 | 29.04 | 0.572 | 313396203.8
86431 | 3659.154 | 316.978 | 1.16 | 28.05 | 0.549 | 316264339.4
86763 | 3684.706 | 318.43 | 1.173 | 29.5 | 0.573 | 319696146.7
87097 | 3687.008 | 317.327 | 1.17 | 29.69 | 0.581 | 321127335.8
87768 | 3714.71 | 318.662 | 1.184 | 30.04 | 0.588 | 326032667.3
88105 | 3681.579 | 318.836 | 1.174 | 29.92 | 0.593 | 324365517.8
88444 | 3639.694 | 319.533 | 1.163 | 29.21 | 0.576 | 321909096.1
89126 | 3651.976 | 319.358 | 1.166 | 28.95 | 0.566 | 325486013.0
89468 | 3662.974 | 318.313 | 1.166 | 28.75 | 0.562 | 327718957.8
89812 | 3646.972 | 320.287 | 1.168 | 29.69 | 0.582 | 327541849.3
90504 | 3629.865 | 321.158 | 1.166 | 29.01 | 0.573 | 328517302.0
90852 | 3640.521 | 320.81 | 1.168 | 29.12 | 0.573 | 330748613.9
91202 | 3633.445 | 321.158 | 1.167 | 28.44 | 0.562 | 331377450.9
91904 | 3625.073 | 317.327 | 1.15 | 28.96 | 0.564 | 333158709.0
92258 | 3632.663 | 320.636 | 1.165 | 28.81 | 0.56 | 335142223.1
92612 | 3651.666 | 318.604 | 1.163 | 29.86 | 0.582 | 338188091.6
93326 | 3636.867 | 317.617 | 1.155 | 29.63 | 0.575 | 339414249.6
93685 | 3616.129 | 318.546 | 1.152 | 28.75 | 0.557 | 338777045.4
94045 | 3624.955 | 318.313 | 1.154 | 26.55 | 0.516 | 340908893.0
94770 | 3635.641 | 319.997 | 1.163 | 28.75 | 0.559 | 344549697.6
95134 | 3634.072 | 319.997 | 1.163 | 29.9 | 0.584 | 345723805.6
95500 | 3632.656 | 320.171 | 1.163 | 29.5 | 0.577 | 346918648
96236 | 3626.801 | 319.649 | 1.159 | 28.52 | 0.559 | 349028821.0
96606 | 3600.799 | 319.939 | 1.152 | 29.43 | 0.574 | 347858788.2
96977 | 3611.472 | 318.488 | 1.15 | 29.47 | 0.568 | 350229720.1
97724 | 3596.193 | 319.3 | 1.148 | 28.88 | 0.558 | 351434364.7
98100 | 3599.502 | 321.332 | 1.157 | 29.72 | 0.576 | 353111146.2
98477 | 3621.523 | 319.126 | 1.156 | 30.09 | 0.583 | 356636720.5
99236 | 3613.128 | 321.855 | 1.163 | 29.43 | 0.575 | 358552370.2
99617 | 3616.939 | 317.907 | 1.15 | 29.32 | 0.57 | 360308612.4
100000 | 3609.427 | 318.778 | 1.151 | 29.85 | 0.574 | 360942700
100001 | 3608.878 | 320.52 | 1.157 | 29.75 | 0.576 | 360891408.9
100513 | 3573.662 | 319.881 | 1.143 | 28.88 | 0.563 | 359199488.6
101029 | 3586.902 | 318.894 | 1.144 | 29.48 | 0.565 | 362381122.2
101547 | 3579.063 | 318.546 | 1.14 | 28.47 | 0.547 | 363443110.5
102068 | 3606.237 | 318.604 | 1.149 | 28.29 | 0.542 | 368081398.1
102592 | 3627.117 | 319.416 | 1.159 | 29.48 | 0.569 | 372113187.3
103118 | 3620.423 | 318.023 | 1.151 | 30.75 | 0.593 | 373330778.9
103647 | 3597.757 | 318.72 | 1.147 | 30.31 | 0.583 | 372896719.8
104179 | 3599.148 | 319.416 | 1.15 | 29.73 | 0.572 | 374955639.5
104713 | 3596.846 | 320.287 | 1.152 | 29.17 | 0.565 | 376636535.2
105251 | 3600.161 | 319.358 | 1.15 | 29.77 | 0.575 | 378920545.4
105790 | 3593.004 | 319.881 | 1.149 | 29.1 | 0.563 | 380103893.2
106333 | 3598.31 | 319.416 | 1.149 | 29.12 | 0.562 | 382619097.2
106879 | 3591.471 | 319.765 | 1.148 | 28.97 | 0.56 | 383852829.0
107427 | 3622.558 | 321.913 | 1.166 | 29.69 | 0.576 | 389160538.3
107978 | 3607.218 | 318.371 | 1.148 | 30.53 | 0.594 | 389500185.2
108532 | 3613.002 | 318.43 | 1.15 | 30.3 | 0.581 | 392126333.1
109089 | 3567.948 | 322.203 | 1.15 | 28.39 | 0.555 | 389223879.4
109648 | 3583.529 | 318.836 | 1.143 | 28.25 | 0.546 | 392926787.8
110211 | 3576.586 | 320.055 | 1.145 | 29.03 | 0.559 | 394179119.6
110776 | 3610.182 | 318.836 | 1.151 | 30.56 | 0.584 | 399921521.2
111344 | 3593.281 | 318.604 | 1.145 | 29.84 | 0.575 | 400090279.7
111916 | 3570.753 | 319.475 | 1.141 | 29.99 | 0.576 | 399624392.7
112490 | 3613.405 | 318.43 | 1.151 | 30.09 | 0.573 | 406471928.5
113067 | 3580.816 | 320.868 | 1.149 | 30.47 | 0.589 | 404872122.7
113647 | 3593.268 | 321.1 | 1.154 | 30.65 | 0.592 | 408364128.4
114230 | 3577.749 | 320.694 | 1.147 | 29.36 | 0.571 | 408686268.3
114816 | 3562.022 | 319.126 | 1.137 | 29.45 | 0.567 | 408977118.0
115405 | 3572.344 | 319.068 | 1.14 | 29.14 | 0.556 | 412266359.3
115997 | 3591.82 | 319.649 | 1.148 | 30.11 | 0.575 | 416640344.5
116592 | 3586.988 | 319.823 | 1.147 | 30.01 | 0.578 | 418214104.9
117190 | 3576.204 | 319.242 | 1.142 | 29.11 | 0.561 | 419095346.8
117791 | 3567.859 | 318.952 | 1.138 | 30.15 | 0.576 | 420261679.5
118395 | 3590.641 | 316.688 | 1.137 | 31.22 | 0.588 | 425113941.2
119003 | 3578.276 | 318.546 | 1.14 | 30.13 | 0.572 | 425825578.8
119613 | 3545.18 | 320.287 | 1.135 | 29.46 | 0.565 | 424049615.3
120227 | 3560.736 | 320.694 | 1.142 | 29.94 | 0.572 | 428096607.1
120844 | 3553.424 | 319.997 | 1.137 | 30.05 | 0.576 | 429409969.9
121464 | 3562.244 | 318.604 | 1.135 | 29.73 | 0.566 | 432684405.2
122087 | 3546.993 | 319.881 | 1.135 | 29.85 | 0.569 | 433041734.4
122713 | 3529.128 | 319.939 | 1.129 | 29.47 | 0.562 | 433069884.3
123343 | 3557.169 | 320.287 | 1.139 | 30.17 | 0.572 | 438751896.0
123975 | 3559.746 | 317.907 | 1.132 | 29.94 | 0.569 | 441319510.4
124611 | 3543.384 | 321.216 | 1.138 | 29.52 | 0.564 | 441544623.6
125251 | 3521.877 | 319.126 | 1.124 | 28.85 | 0.552 | 441118616.1
125893 | 3566.335 | 319.3 | 1.139 | 30.19 | 0.568 | 448976612.2
126539 | 3514.772 | 319.997 | 1.125 | 30.87 | 0.589 | 444755734.1
127188 | 3520.168 | 319.649 | 1.125 | 29.68 | 0.561 | 447723127.6
127840 | 3524.212 | 320.287 | 1.129 | 29.81 | 0.564 | 450535262.1
128496 | 3523.473 | 320.403 | 1.129 | 30.69 | 0.581 | 452752186.6
129155 | 3512.15 | 319.533 | 1.122 | 29.53 | 0.56 | 453611733.2
129818 | 3526.435 | 318.488 | 1.123 | 28.75 | 0.541 | 457794738.8
130484 | 3530.618 | 318.952 | 1.126 | 30.01 | 0.564 | 460689159.1
131153 | 3514.465 | 320.229 | 1.125 | 28.99 | 0.55 | 460932628.1
131826 | 3526.089 | 318.371 | 1.123 | 29.66 | 0.558 | 464830208.5
132502 | 3521.266 | 320.403 | 1.128 | 28.75 | 0.545 | 466574787.5
133182 | 3533.85 | 321.739 | 1.137 | 29.29 | 0.559 | 470645210.7
133865 | 3547.503 | 318.371 | 1.129 | 30.06 | 0.571 | 474886489.1
134552 | 3553.333 | 317.385 | 1.128 | 30.79 | 0.578 | 478108061.8
135242 | 3510.721 | 319.126 | 1.12 | 29.54 | 0.559 | 474796929.5
135936 | 3530.142 | 316.746 | 1.118 | 29.91 | 0.557 | 479873382.9
136633 | 3531.508 | 320.055 | 1.13 | 29.9 | 0.562 | 482520532.6
137334 | 3515.869 | 318.255 | 1.119 | 30.49 | 0.575 | 482848353.2
138039 | 3499.904 | 320.229 | 1.121 | 30.44 | 0.572 | 483123248.3
138747 | 3531.448 | 318.43 | 1.125 | 29.9 | 0.56 | 489977815.7
139459 | 3506.318 | 320.461 | 1.124 | 31.08 | 0.586 | 488987602.0
140174 | 3514.623 | 319.649 | 1.123 | 29.74 | 0.561 | 492658764.4
140893 | 3518.99 | 319.881 | 1.126 | 30.34 | 0.571 | 495801058.1
141616 | 3530.266 | 319.939 | 1.129 | 32.05 | 0.602 | 499942149.9
142343 | 3523.796 | 319.591 | 1.126 | 30.29 | 0.573 | 501587694.0
143073 | 3498.883 | 319.533 | 1.118 | 30.67 | 0.578 | 500595687.5
143807 | 3527.582 | 319.649 | 1.128 | 30.34 | 0.568 | 507290984.7
144544 | 3482.023 | 321.39 | 1.119 | 29.55 | 0.563 | 503305532.5
145286 | 3512.734 | 318.604 | 1.119 | 30.05 | 0.562 | 510351071.9
146031 | 3518.544 | 317.268 | 1.116 | 30.19 | 0.562 | 513816498.9
146780 | 3529.099 | 319.591 | 1.128 | 30.2 | 0.565 | 518001151.2
147533 | 3486.01 | 318.952 | 1.112 | 29.22 | 0.553 | 514301513.3
148290 | 3469.573 | 319.939 | 1.11 | 28.5 | 0.534 | 514502980.2
149051 | 3495.726 | 320.81 | 1.121 | 30.46 | 0.568 | 521041456.0
149816 | 3488.657 | 321.623 | 1.122 | 32.52 | 0.611 | 522656637.1
150584 | 3484.994 | 319.126 | 1.112 | 29.82 | 0.561 | 524784336.5
151357 | 3495.69 | 320.52 | 1.12 | 30.29 | 0.566 | 529097151.3
152133 | 3489.988 | 319.358 | 1.115 | 30.53 | 0.572 | 530942344.4
152914 | 3491.49 | 320.403 | 1.119 | 30.68 | 0.574 | 533897701.9
153698 | 3489.841 | 320.113 | 1.117 | 30.25 | 0.568 | 536381582.0
154486 | 3500.028 | 320.403 | 1.121 | 30.17 | 0.566 | 540705325.6
155279 | 3491.302 | 319.126 | 1.114 | 30.09 | 0.565 | 542125883.3
156075 | 3463.824 | 319.533 | 1.107 | 30.21 | 0.564 | 540616330.8
156876 | 3476.67 | 319.881 | 1.112 | 31.61 | 0.584 | 545406082.9
157681 | 3481.052 | 317.617 | 1.106 | 29.29 | 0.544 | 548895760.4
158490 | 3477.634 | 320.113 | 1.113 | 30.51 | 0.566 | 551170212.7
159303 | 3487.202 | 317.385 | 1.107 | 30.87 | 0.571 | 555521740.2
160120 | 3494.585 | 320.055 | 1.118 | 30.56 | 0.567 | 559552950.2
160941 | 3436.926 | 320.403 | 1.101 | 30.02 | 0.564 | 553142307.4
161767 | 3455.761 | 320.578 | 1.108 | 30.11 | 0.558 | 559028089.7
162597 | 3465.359 | 320.055 | 1.109 | 30.37 | 0.564 | 563456977.3
163431 | 3455.739 | 318.197 | 1.1 | 29.43 | 0.546 | 564774880.5
164269 | 3424.763 | 320.752 | 1.098 | 30.87 | 0.57 | 562582393.2
165112 | 3440.248 | 318.488 | 1.096 | 29.39 | 0.541 | 568026227.8
165959 | 3420.491 | 320.113 | 1.095 | 29.6 | 0.545 | 567661265.9
166811 | 3439.307 | 320.171 | 1.101 | 30.55 | 0.561 | 573714240.0
167666 | 3442.079 | 319.184 | 1.099 | 30.28 | 0.558 | 577119617.6
168526 | 3440.553 | 320.868 | 1.104 | 30.36 | 0.561 | 579822634.9
169391 | 3425.044 | 320.636 | 1.098 | 29.85 | 0.555 | 580171628.2
170260 | 3433.404 | 319.475 | 1.097 | 29.37 | 0.542 | 584571365.0
171133 | 3395.611 | 319.184 | 1.084 | 30.51 | 0.56 | 581101097.3
172011 | 3434.368 | 320.229 | 1.1 | 29.97 | 0.546 | 590749074.0
172894 | 3428.68 | 321.1 | 1.101 | 32.24 | 0.593 | 592798199.9
173781 | 3425.05 | 320.345 | 1.097 | 29.96 | 0.555 | 595208614.1
174672 | 3423.892 | 320.578 | 1.098 | 29.88 | 0.552 | 598058063.4
175568 | 3435.026 | 319.358 | 1.097 | 29.65 | 0.546 | 603080644.8
176469 | 3453.379 | 318.72 | 1.101 | 31.17 | 0.57 | 609414338.8
177374 | 3410.081 | 319.591 | 1.09 | 29.6 | 0.547 | 604859707.3
178284 | 3429.801 | 320.403 | 1.099 | 30.13 | 0.552 | 611478641.5
179199 | 3392.792 | 321.274 | 1.09 | 29.17 | 0.542 | 607984933.6
180118 | 3410.797 | 318.894 | 1.088 | 30.93 | 0.562 | 614345934.0
181042 | 3394.91 | 319.01 | 1.083 | 30.16 | 0.549 | 614621296.2
181971 | 3390.207 | 320.345 | 1.086 | 29.62 | 0.54 | 616919358.0
182904 | 3405.215 | 319.416 | 1.088 | 30.52 | 0.555 | 622827444.4
183842 | 3393.191 | 320.694 | 1.088 | 29.7 | 0.544 | 623811019.8
184785 | 3399.023 | 320.752 | 1.09 | 30.92 | 0.565 | 628088465.1
185733 | 3407.748 | 319.997 | 1.09 | 31.25 | 0.57 | 632931259.3
186686 | 3387.679 | 318.604 | 1.079 | 29.74 | 0.543 | 632432241.8
187644 | 3395.818 | 319.881 | 1.086 | 31.88 | 0.574 | 637204872.8
188607 | 3392.241 | 319.591 | 1.084 | 30.35 | 0.552 | 639800398.3
189574 | 3362.971 | 320.52 | 1.078 | 30.42 | 0.554 | 637531864.4
190547 | 3418.669 | 319.126 | 1.091 | 31.04 | 0.558 | 651417121.9
191524 | 3407.076 | 319.01 | 1.087 | 30.45 | 0.555 | 652536823.8
192507 | 3408.727 | 319.823 | 1.09 | 30.49 | 0.555 | 656203808.6
193494 | 3402.31 | 319.068 | 1.086 | 30.16 | 0.55 | 658326571.1
194487 | 3364.891 | 320.287 | 1.078 | 29.62 | 0.541 | 654427555.9
195484 | 3377.846 | 319.068 | 1.078 | 30.37 | 0.547 | 660314847.5
196487 | 3379.276 | 318.952 | 1.078 | 30.13 | 0.543 | 663983803.4
197495 | 3354.553 | 320.171 | 1.074 | 29.17 | 0.53 | 662507444.7
198508 | 3382.749 | 321.332 | 1.087 | 30.86 | 0.557 | 671502738.5
199527 | 3354.482 | 319.3 | 1.071 | 30.95 | 0.562 | 669309730.0
200550 | 3376.6 | 316.688 | 1.069 | 30.06 | 0.535 | 677177130
201579 | 3364.444 | 321.274 | 1.081 | 30.08 | 0.542 | 678201257.1
202613 | 3371.348 | 321.216 | 1.083 | 30.12 | 0.549 | 683078932.3
203653 | 3354.387 | 320.113 | 1.074 | 29.81 | 0.543 | 683130975.7
204697 | 3357.643 | 319.591 | 1.073 | 31.66 | 0.567 | 687299449.2
205747 | 3379.423 | 318.778 | 1.077 | 30.44 | 0.546 | 695306144.0
206803 | 3364.9 | 318.952 | 1.073 | 30.66 | 0.552 | 695871414.7
207864 | 3370.739 | 318.662 | 1.074 | 31.86 | 0.568 | 700655291.5
208930 | 3367.304 | 319.707 | 1.077 | 31.95 | 0.572 | 703530824.7
210002 | 3346.703 | 321.913 | 1.077 | 29.95 | 0.545 | 702814323.4
211079 | 3336.409 | 320.636 | 1.07 | 31.77 | 0.573 | 704245875.3
212162 | 3353.93 | 318.836 | 1.069 | 31.23 | 0.557 | 711576496.7
213250 | 3354.688 | 319.184 | 1.071 | 30.71 | 0.549 | 715387216
214344 | 3344.382 | 318.952 | 1.067 | 31.05 | 0.555 | 716848215.4
215444 | 3356.32 | 320.229 | 1.075 | 30.83 | 0.551 | 723099006.1
216549 | 3327.576 | 321.565 | 1.07 | 31.31 | 0.565 | 720583255.2
217660 | 3354.834 | 319.3 | 1.071 | 30.29 | 0.543 | 730213168.4
218777 | 3333.152 | 320.81 | 1.069 | 31.58 | 0.567 | 729216995.1
219899 | 3337.081 | 320.984 | 1.071 | 30.27 | 0.545 | 733820774.8
221027 | 3329.443 | 321.506 | 1.07 | 31.75 | 0.571 | 735896798.0
222161 | 3353.25 | 320.694 | 1.075 | 30.78 | 0.553 | 744961373.2
223301 | 3349.927 | 320.752 | 1.074 | 31.27 | 0.564 | 748042049.0
224446 | 3343.786 | 319.765 | 1.069 | 31.67 | 0.568 | 750499392.6
225598 | 3330.205 | 319.881 | 1.065 | 30.22 | 0.542 | 751287587.6
226755 | 3329.844 | 319.997 | 1.066 | 31.31 | 0.558 | 755058776.2
227918 | 3319.161 | 320.055 | 1.062 | 31.19 | 0.556 | 756496536.8
229087 | 3332.19 | 318.546 | 1.061 | 30.92 | 0.547 | 763361410.5
230262 | 3339.273 | 319.475 | 1.067 | 31.29 | 0.555 | 768907679.5
231444 | 3296.096 | 320.403 | 1.056 | 29.41 | 0.529 | 762861642.6
232631 | 3296.639 | 319.3 | 1.053 | 29.31 | 0.52 | 766900427.2
233824 | 3312.84 | 321.448 | 1.065 | 31.41 | 0.555 | 774621500.2
235024 | 3303.986 | 318.778 | 1.053 | 31.01 | 0.551 | 776516005.7
236230 | 3297.674 | 320.461 | 1.057 | 30.15 | 0.534 | 779009529.0
237441 | 3279.624 | 321.971 | 1.056 | 31.21 | 0.555 | 778717202.2
238659 | 3335.022 | 319.881 | 1.067 | 31.25 | 0.552 | 795933015.5
239884 | 3320.659 | 320.229 | 1.063 | 31.77 | 0.566 | 796572963.6
241114 | 3283.841 | 320.229 | 1.052 | 30.38 | 0.542 | 791780038.9
242351 | 3318.517 | 320.229 | 1.063 | 32.95 | 0.577 | 804245913.5
243595 | 3282.051 | 318.72 | 1.046 | 30.87 | 0.547 | 799491213.3
244844 | 3282.588 | 321.274 | 1.055 | 31.11 | 0.547 | 803721976.3
246100 | 3322.251 | 319.765 | 1.062 | 31.29 | 0.551 | 817605971.1
247363 | 3270.684 | 319.3 | 1.044 | 31.61 | 0.56 | 809046206.3
248632 | 3272.874 | 319.591 | 1.046 | 30.81 | 0.538 | 813741208.4
249907 | 3292.219 | 320.171 | 1.054 | 32.01 | 0.559 | 822748573.6
251189 | 3286.892 | 319.416 | 1.05 | 29.96 | 0.529 | 825631114.6
252478 | 3294.26 | 320.113 | 1.055 | 31.65 | 0.555 | 831728176.3
253773 | 3251.034 | 320.81 | 1.043 | 31.72 | 0.56 | 825024651.3
255075 | 3255.918 | 320.113 | 1.042 | 30.9 | 0.54 | 830503283.9
256383 | 3234.349 | 317.327 | 1.026 | 30.26 | 0.525 | 829232099.7
257699 | 3274.9 | 319.3 | 1.046 | 31.18 | 0.534 | 843938455.1
259021 | 3294.016 | 319.126 | 1.051 | 31.78 | 0.553 | 853219318.3
260349 | 3271.376 | 318.836 | 1.043 | 31.63 | 0.553 | 851699470.2
261685 | 3243.818 | 320.113 | 1.038 | 31.81 | 0.554 | 848858513.3
263027 | 3263.672 | 319.533 | 1.043 | 30.48 | 0.53 | 858433855.1
264377 | 3202.937 | 320.578 | 1.027 | 30.17 | 0.529 | 846782875.2
265733 | 3229.622 | 320.113 | 1.034 | 30.18 | 0.52 | 858217142.9
267096 | 3235.908 | 321.158 | 1.039 | 31.6 | 0.548 | 864298083.2
268466 | 3248.618 | 318.023 | 1.033 | 30.78 | 0.533 | 872143480.0
269843 | 3241.537 | 317.849 | 1.03 | 31.49 | 0.54 | 874706068.7
271228 | 3236.006 | 320.578 | 1.037 | 31.22 | 0.539 | 877695435.4
272619 | 3203.95 | 319.707 | 1.024 | 29.49 | 0.514 | 873457645.0
274018 | 3206.748 | 319.126 | 1.023 | 29.84 | 0.512 | 878706673.5
275423 | 3232.85 | 320.229 | 1.035 | 30.92 | 0.53 | 890401245.5
276836 | 3221.759 | 319.184 | 1.028 | 32.09 | 0.553 | 891898874.5
278256 | 3211.494 | 318.836 | 1.024 | 31.2 | 0.535 | 893617474.5
279684 | 3196.686 | 320.694 | 1.025 | 29.8 | 0.514 | 894061927.2
281119 | 3198.919 | 319.533 | 1.022 | 31.97 | 0.546 | 899276910.4
282561 | 3180.952 | 320.171 | 1.018 | 29.92 | 0.514 | 898812978.1
284010 | 3166.792 | 320.636 | 1.015 | 29.97 | 0.514 | 899400595.9
285467 | 3165.389 | 319.533 | 1.011 | 29.93 | 0.51 | 903614101.7
286932 | 3163.002 | 320.926 | 1.015 | 29.12 | 0.497 | 907566489.9
288404 | 3185.254 | 321.274 | 1.023 | 31.41 | 0.535 | 918639994.6
289883 | 3187.711 | 319.242 | 1.018 | 30.68 | 0.525 | 924063227.8
291370 | 3180.132 | 321.158 | 1.021 | 30.29 | 0.519 | 926595060.8
292865 | 3202.538 | 319.533 | 1.023 | 31.45 | 0.536 | 937911291.4
294367 | 3148.348 | 321.158 | 1.011 | 31.09 | 0.534 | 926769755.7
295877 | 3165.205 | 320.287 | 1.014 | 32.01 | 0.541 | 936511359.8
297395 | 3173.793 | 320.636 | 1.018 | 30.67 | 0.522 | 943870169.2
298921 | 3150.914 | 319.823 | 1.008 | 30.9 | 0.526 | 941874363.8
300454 | 3143.471 | 320.578 | 1.008 | 30.5 | 0.516 | 944468435.8
301996 | 3124.706 | 318.836 | 0.996 | 29.52 | 0.499 | 943648713.2
303545 | 3143.715 | 318.546 | 1.001 | 30.55 | 0.508 | 954258969.7
305102 | 3132.2 | 319.765 | 1.002 | 31.2 | 0.522 | 955640484.4
306667 | 3142.201 | 319.765 | 1.005 | 31.2 | 0.522 | 963609354.1
308240 | 3139.023 | 317.733 | 0.997 | 30.45 | 0.509 | 967572449.5
309822 | 3122.306 | 320.229 | 1 | 29.67 | 0.498 | 967359089.5
311411 | 3158.823 | 319.707 | 1.01 | 31.41 | 0.525 | 983692229.3
313009 | 3129.062 | 319.358 | 0.999 | 32.22 | 0.542 | 979424567.6
314614 | 3119.229 | 318.488 | 0.993 | 30.74 | 0.512 | 981353112.6
316228 | 3108.069 | 319.881 | 0.994 | 30.46 | 0.507 | 982858443.7
317851 | 3122.649 | 319.358 | 0.997 | 30.38 | 0.506 | 992537107.3
319481 | 3122.062 | 320.752 | 1.001 | 32.13 | 0.536 | 997439489.8
321120 | 3096.817 | 320.752 | 0.993 | 30.65 | 0.516 | 994449875.0
322767 | 3101.053 | 318.255 | 0.987 | 32.32 | 0.532 | 1000917573.7
324423 | 3124.362 | 317.907 | 0.993 | 31.41 | 0.515 | 1013614893.1
326087 | 3080.168 | 320.345 | 0.987 | 28.59 | 0.479 | 1004402742.6
327760 | 3102.713 | 319.707 | 0.992 | 31.16 | 0.514 | 1016945212.9
329442 | 3102.916 | 319.475 | 0.991 | 32.36 | 0.534 | 1022230852.9
331132 | 3097.464 | 319.416 | 0.989 | 31.13 | 0.515 | 1025669449.2
332830 | 3095.155 | 319.242 | 0.988 | 30.05 | 0.498 | 1030160438.7
334538 | 3103.157 | 320.403 | 0.994 | 30.86 | 0.511 | 1038123936.5
336254 | 3077.591 | 320.81 | 0.987 | 31.73 | 0.528 | 1034852284.1
337979 | 3112.471 | 319.126 | 0.993 | 31.29 | 0.515 | 1051949836.1
339713 | 3057.25 | 319.649 | 0.977 | 31.52 | 0.523 | 1038587569.2
341455 | 3071.905 | 321.1 | 0.986 | 29.65 | 0.489 | 1048917321.8
343207 | 3079.79 | 318.836 | 0.982 | 31.92 | 0.524 | 1057005486.5
344968 | 3077.979 | 317.675 | 0.978 | 30.02 | 0.491 | 1061804259.7
346737 | 3085.642 | 319.823 | 0.987 | 31.47 | 0.514 | 1069906250.2
348516 | 3038.985 | 318.023 | 0.966 | 29.85 | 0.492 | 1059134896.3
350304 | 3061.289 | 318.836 | 0.976 | 32 | 0.514 | 1072381781.9
352101 | 3050.683 | 319.707 | 0.975 | 31.52 | 0.514 | 1074148535.0
353907 | 3055.133 | 318.836 | 0.974 | 31.3 | 0.509 | 1081232954.6
355723 | 3053.646 | 318.778 | 0.973 | 32.84 | 0.53 | 1086252116.1
357548 | 3012.458 | 319.881 | 0.964 | 28.96 | 0.475 | 1077098333.0
359382 | 3018.114 | 319.707 | 0.965 | 29.98 | 0.485 | 1084655845.5
361225 | 3037.452 | 320.694 | 0.974 | 31.24 | 0.505 | 1097203598.7
363079 | 3040.092 | 319.01 | 0.97 | 29.9 | 0.488 | 1103793563.3
364941 | 3029.349 | 319.707 | 0.969 | 30.73 | 0.499 | 1105533653.4
366813 | 3033.072 | 321.274 | 0.974 | 32.18 | 0.522 | 1112570239.5
368695 | 3033.476 | 319.126 | 0.968 | 30.88 | 0.503 | 1118427433.8
370586 | 3029.018 | 320.055 | 0.969 | 31.68 | 0.512 | 1122511664.5
372487 | 3010.5 | 320.287 | 0.964 | 30.49 | 0.496 | 1121372113.5
374398 | 3035.029 | 318.894 | 0.968 | 32.27 | 0.517 | 1136308787.5
376319 | 3006.587 | 318.836 | 0.959 | 32.4 | 0.521 | 1131435813.3
378249 | 2980.99 | 320.52 | 0.955 | 31.59 | 0.507 | 1127556486.5
380190 | 3000.471 | 319.649 | 0.959 | 30.48 | 0.488 | 1140749069.5
382140 | 2995.943 | 319.765 | 0.958 | 30.28 | 0.487 | 1144869658.0
384101 | 2987.666 | 319.184 | 0.954 | 31.42 | 0.502 | 1147565498.3
386071 | 2990.56 | 319.358 | 0.955 | 31.94 | 0.507 | 1154568489.8
388052 | 2990.37 | 318.488 | 0.952 | 30.66 | 0.489 | 1160419059.2
390042 | 2982.552 | 320.81 | 0.957 | 31.4 | 0.501 | 1163320547.2
392043 | 2974.658 | 320.345 | 0.953 | 31.09 | 0.498 | 1166193846.3
394054 | 2982.187 | 319.068 | 0.952 | 32.13 | 0.509 | 1175142716.1
396076 | 2978.481 | 319.068 | 0.95 | 30.58 | 0.486 | 1179704840.6
398108 | 2956.897 | 321.216 | 0.95 | 31.27 | 0.499 | 1177164350.9
400150 | 2967.066 | 319.591 | 0.948 | 30.88 | 0.491 | 1187271459.9
402203 | 2977.597 | 320.461 | 0.954 | 31.1 | 0.494 | 1197598446.2
404266 | 2942.644 | 320.287 | 0.942 | 28.95 | 0.466 | 1189610919.3
406340 | 2959.637 | 319.533 | 0.946 | 30.89 | 0.487 | 1202618898.6
408424 | 2943.948 | 320.52 | 0.944 | 30.75 | 0.488 | 1202379018.0
410520 | 2946.669 | 319.765 | 0.942 | 32.28 | 0.508 | 1209666557.9
412626 | 2945.521 | 320.752 | 0.945 | 31.97 | 0.504 | 1215398548.1
414742 | 2953.326 | 320.694 | 0.947 | 32.1 | 0.507 | 1224868331.9
416870 | 2937.696 | 320.403 | 0.941 | 31.75 | 0.503 | 1224637331.5
419008 | 2932.198 | 320.52 | 0.94 | 30.44 | 0.481 | 1228614419.6
421158 | 2954.153 | 319.997 | 0.945 | 31.3 | 0.492 | 1244165169.2
423318 | 2924.968 | 320.113 | 0.936 | 31.14 | 0.493 | 1238191603.8
425490 | 2944.425 | 319.533 | 0.941 | 31.3 | 0.489 | 1252823393.2
427673 | 2926.308 | 320.578 | 0.938 | 29.76 | 0.472 | 1251502921.3
429867 | 2925.391 | 318.894 | 0.933 | 32.93 | 0.512 | 1257529053.0
432072 | 2915.119 | 319.823 | 0.932 | 29.75 | 0.466 | 1259541296.6
434288 | 2933.146 | 319.358 | 0.937 | 30.87 | 0.481 | 1273830110.0
436516 | 2909.459 | 318.836 | 0.928 | 31.88 | 0.497 | 1270025404.8
438756 | 2932.956 | 320.055 | 0.939 | 31.73 | 0.492 | 1286852042.7
441006 | 2906.907 | 320.345 | 0.931 | 31.15 | 0.49 | 1281963428.4
443269 | 2896.579 | 320.287 | 0.928 | 29.48 | 0.462 | 1283963676.8
445543 | 2889.894 | 320.055 | 0.925 | 31.98 | 0.495 | 1287572042.4
447828 | 2918.153 | 320.868 | 0.936 | 31.17 | 0.484 | 1306830621.7
450126 | 2911.512 | 318.952 | 0.929 | 32.06 | 0.499 | 1310547250.5
452435 | 2891.907 | 321.216 | 0.929 | 30.42 | 0.476 | 1308399943.5
454756 | 2905.727 | 319.126 | 0.927 | 32.38 | 0.5 | 1321396787.6
457089 | 2884.911 | 318.488 | 0.919 | 30.87 | 0.477 | 1318661084.1
459434 | 2872.869 | 320.81 | 0.922 | 31.2 | 0.481 | 1319893696.1
461790 | 2865.745 | 320.229 | 0.918 | 30.01 | 0.465 | 1323372383.5
464159 | 2894.074 | 318.313 | 0.921 | 32.24 | 0.491 | 1343310493.8
466541 | 2849.115 | 320.636 | 0.914 | 29.66 | 0.46 | 1329228961.2
468934 | 2863.552 | 319.068 | 0.914 | 30.85 | 0.471 | 1342816893.6
471339 | 2852.522 | 321.39 | 0.917 | 30.15 | 0.465 | 1344504867.0
473757 | 2814.556 | 319.707 | 0.9 | 30.58 | 0.47 | 1333415606.9
476188 | 2836.332 | 320.403 | 0.909 | 31.05 | 0.468 | 1350627262.4
478631 | 2842.507 | 320.287 | 0.91 | 30.44 | 0.464 | 1360511967.9
481086 | 2836.764 | 319.591 | 0.907 | 30.45 | 0.464 | 1364727445.7
483554 | 2847.934 | 321.042 | 0.914 | 30.83 | 0.47 | 1377129877.4
486035 | 2831.305 | 320.113 | 0.906 | 30.33 | 0.466 | 1376113325.7
488528 | 2798.145 | 317.965 | 0.89 | 30.65 | 0.463 | 1366972180.6
491034 | 2812.799 | 319.475 | 0.899 | 31.21 | 0.464 | 1381179944.2
493553 | 2807.237 | 319.765 | 0.898 | 32.2 | 0.482 | 1385520243.1
496085 | 2807.76 | 320.055 | 0.899 | 30.06 | 0.453 | 1392887619.6
498630 | 2808.196 | 318.604 | 0.895 | 31.07 | 0.465 | 1400250771.5
501188 | 2810.878 | 319.242 | 0.897 | 31.38 | 0.468 | 1408778323.1
503759 | 2785.304 | 318.72 | 0.888 | 30.61 | 0.459 | 1403121957.7
506343 | 2767.803 | 317.733 | 0.879 | 29.81 | 0.442 | 1401457674.4
508941 | 2768.369 | 319.997 | 0.886 | 29.08 | 0.431 | 1408936487.2
511551 | 2773.136 | 319.823 | 0.887 | 30.92 | 0.459 | 1418600493.9
514176 | 2762.771 | 320.694 | 0.886 | 29.88 | 0.446 | 1420550541.7
516813 | 2762.463 | 320.81 | 0.886 | 30.49 | 0.454 | 1427676790.4
519465 | 2783.085 | 320.578 | 0.892 | 31.12 | 0.463 | 1445715249.5
522129 | 2733.648 | 318.778 | 0.871 | 29.2 | 0.437 | 1427316896.6
524808 | 2743.017 | 319.707 | 0.877 | 31.98 | 0.465 | 1439557265.7
527500 | 2740.019 | 319.3 | 0.875 | 31.07 | 0.455 | 1445360022.5
530206 | 2744.195 | 317.849 | 0.872 | 31.67 | 0.46 | 1454988654.2
532926 | 2736.534 | 320.578 | 0.877 | 29.73 | 0.437 | 1458370118.5
535660 | 2733.113 | 318.604 | 0.871 | 30.44 | 0.446 | 1464019309.6
538408 | 2748.276 | 319.765 | 0.879 | 31.42 | 0.457 | 1479693784.6
541170 | 2747.682 | 320.229 | 0.88 | 31.72 | 0.466 | 1486963067.9
543946 | 2705.78 | 318.313 | 0.861 | 29.96 | 0.441 | 1471798207.9
546737 | 2727.946 | 318.72 | 0.869 | 31.87 | 0.457 | 1491469012.2
549541 | 2712.498 | 320.926 | 0.871 | 30.32 | 0.444 | 1490628863.4
552361 | 2696.348 | 318.081 | 0.858 | 29.32 | 0.427 | 1489357477.6
555194 | 2710.102 | 318.197 | 0.862 | 30.39 | 0.435 | 1504632369.8
558042 | 2697.875 | 320.868 | 0.866 | 29.92 | 0.435 | 1505527560.8
560905 | 2675.34 | 319.068 | 0.854 | 28.94 | 0.421 | 1500611582.7
563782 | 2691.106 | 318.952 | 0.858 | 31.23 | 0.445 | 1517197122.9
566675 | 2682.874 | 319.823 | 0.858 | 30.84 | 0.443 | 1520317623.9
569582 | 2682.786 | 319.939 | 0.858 | 31.18 | 0.448 | 1528066615.5
572504 | 2654.717 | 320.113 | 0.85 | 30.91 | 0.445 | 1519836101.4
575440 | 2646.965 | 320.345 | 0.848 | 30.95 | 0.441 | 1523169539.6
578392 | 2641.957 | 317.733 | 0.839 | 30.8 | 0.435 | 1528086793.1
581360 | 2656.98 | 320.229 | 0.851 | 30.72 | 0.433 | 1544661892.8
584342 | 2650.601 | 320.694 | 0.85 | 30.31 | 0.434 | 1548857489.5
587340 | 2634.268 | 319.765 | 0.842 | 31.44 | 0.447 | 1547210967.1
590353 | 2634.032 | 320.52 | 0.844 | 31.47 | 0.444 | 1555008693.3
593381 | 2600.492 | 318.662 | 0.829 | 29.96 | 0.423 | 1543082543.5
596425 | 2621.207 | 319.475 | 0.837 | 30.72 | 0.426 | 1563353385.0
599485 | 2611.877 | 318.604 | 0.832 | 32 | 0.445 | 1565781083.3
602560 | 2587.366 | 319.823 | 0.827 | 30.24 | 0.422 | 1559043257.0
605651 | 2602.525 | 317.152 | 0.825 | 31.81 | 0.436 | 1576221868.8
608758 | 2584.81 | 319.416 | 0.826 | 31.04 | 0.428 | 1573523766.0
611881 | 2572.626 | 319.591 | 0.822 | 29.45 | 0.409 | 1574140969.5
615020 | 2576.727 | 319.184 | 0.822 | 31.07 | 0.427 | 1584738639.5
618175 | 2553.638 | 319.939 | 0.817 | 30.41 | 0.42 | 1578595170.6
621346 | 2540.669 | 319.765 | 0.812 | 30.09 | 0.413 | 1578634520.5
624534 | 2509.367 | 319.649 | 0.802 | 28.73 | 0.393 | 1567185010.0
627738 | 2504.472 | 319.939 | 0.801 | 29.27 | 0.395 | 1572152244.3
630958 | 2537.785 | 319.242 | 0.81 | 29.97 | 0.403 | 1601235748.0
634195 | 2514.717 | 319.068 | 0.802 | 30.81 | 0.417 | 1594820947.8
637448 | 2489.147 | 320.171 | 0.797 | 31.41 | 0.422 | 1586701776.9
640718 | 2482.198 | 319.649 | 0.793 | 30.82 | 0.411 | 1590388938.2
644005 | 2489.507 | 320.636 | 0.798 | 31.18 | 0.415 | 1603254955.5
647309 | 2480.382 | 318.72 | 0.791 | 31.22 | 0.415 | 1605573592.0
650629 | 2481.878 | 319.823 | 0.794 | 31.25 | 0.413 | 1614781801.3
653967 | 2453.886 | 319.997 | 0.785 | 30.5 | 0.406 | 1604760465.8
657322 | 2459.015 | 320.055 | 0.787 | 31.82 | 0.418 | 1616364657.8
660694 | 2441.152 | 320.171 | 0.782 | 31.16 | 0.411 | 1612854479.5
664083 | 2444.477 | 319.475 | 0.781 | 31.18 | 0.407 | 1623335619.6
667490 | 2430.321 | 320.287 | 0.778 | 31.19 | 0.408 | 1622214964.3
670914 | 2424.964 | 319.939 | 0.776 | 31.44 | 0.409 | 1626942297.1
674356 | 2373.68 | 319.707 | 0.759 | 31.82 | 0.412 | 1600705350.1
677815 | 2374.149 | 320.868 | 0.762 | 31.21 | 0.398 | 1609233804.4
681293 | 2327.7 | 318.197 | 0.741 | 32.01 | 0.405 | 1585845716.1
684788 | 2336.581 | 319.184 | 0.746 | 31.32 | 0.387 | 1600062629.8
688301 | 2304.958 | 318.371 | 0.734 | 29.13 | 0.364 | 1586504896.4
691831 | 2307.452 | 318.778 | 0.736 | 31.33 | 0.383 | 1596366824.6
695381 | 2304.58 | 320.694 | 0.739 | 30.15 | 0.373 | 1602561145.0
698948 | 2286.85 | 317.327 | 0.726 | 30.84 | 0.379 | 1598389233.8
702533 | 2231.686 | 319.823 | 0.714 | 32.05 | 0.388 | 1567833060.6
706137 | 2167.452 | 319.068 | 0.692 | 31.92 | 0.38 | 1530518052.9
709760 | 2143.63 | 320.52 | 0.687 | 32.52 | 0.376 | 1521462828.8
713401 | 2088.923 | 319.707 | 0.668 | 33.52 | 0.382 | 1490239757.1
717061 | 2012.931 | 318.952 | 0.642 | 33.09 | 0.367 | 1443394315.8
720739 | 1956.792 | 320.461 | 0.627 | 32.47 | 0.348 | 1410336309.3
724436 | 1857.25 | 318.43 | 0.591 | 33.38 | 0.346 | 1345458761
728153 | 1791.19 | 317.733 | 0.569 | 34.74 | 0.338 | 1304260372.1
731888 | 1696.703 | 319.3 | 0.542 | 35.52 | 0.333 | 1241796565.3
735643 | 1651.877 | 319.242 | 0.527 | 35.06 | 0.313 | 1215191751.9
739417 | 1584.578 | 318.488 | 0.505 | 37.33 | 0.321 | 1171663911.0
743210 | 1552.308 | 321.855 | 0.5 | 37.59 | 0.313 | 1153690828.7
747022 | 1448.418 | 319.823 | 0.463 | 38.14 | 0.311 | 1082000111.2
750855 | 1409.924 | 319.068 | 0.45 | 39.41 | 0.296 | 1058648485.0
754706 | 1337.743 | 319.533 | 0.427 | 41.19 | 0.299 | 1009602668.6
758578 | 1298.819 | 318.952 | 0.414 | 40.38 | 0.279 | 985255519.4
762470 | 1320.752 | 323.596 | 0.427 | 36.79 | 0.254 | 1007033777.4
766381 | 1165.369 | 318.139 | 0.371 | 40.71 | 0.28 | 893116659.6
770313 | 1229.405 | 320.868 | 0.394 | 37.9 | 0.231 | 947026653.8
774264 | 1104.855 | 320.81 | 0.354 | 38.69 | 0.25 | 855449451.7
778236 | 1153.874 | 323.538 | 0.373 | 42.08 | 0.243 | 897986286.3
782228 | 1005.465 | 319.939 | 0.322 | 40.92 | 0.247 | 786502876.0
786241 | 979.138 | 318.546 | 0.312 | 40.42 | 0.21 | 769838440.3
790275 | 920.618 | 320.287 | 0.295 | 40.93 | 0.207 | 727541390.0
794329 | 963.803 | 321.739 | 0.31 | 43.2 | 0.205 | 765576673.2
798404 | 890.507 | 321.913 | 0.287 | 43.48 | 0.217 | 710984350.8
802499 | 834.782 | 319.591 | 0.267 | 43.77 | 0.201 | 669911720.2
806616 | 782.634 | 320.171 | 0.251 | 47.41 | 0.199 | 631285106.5
810754 | 744.766 | 318.081 | 0.237 | 42.57 | 0.171 | 603822013.6

## Fatigue Lines
ACR PMB-20 | [12 empty] | ID | Nf |  | Residui N
[14 empty] | 50% | ER | 50% | ER
[13 empty] | B1-PR | 1815969.2 | 1996244.6 | 619840.2 | 565521.6
[13 empty] | B2-PR | 1760668.0 | 1942763.7 | 564539 | 776848.7
ID | S0 | σ0 | ε0 | Nf, 50% | Nf, ER | log10 ε0 | log10 Nf, 50% | log10 Nf, ER | vssd |  |  |  | B4-PR | 1040241.8 | 1223873.7 | -1241851.2 | -1132381.3
| [MPa] | [kPa] | [μm/m] | [-] | [-] | [μm/m] | [-] | [-] | [%] |  |  |  | B5-PR | 227241.9 | 321828.4 | -172908.1 | -484787.6
B1-PR | 9353.021 | 1674 | 178.98 | 1196129 | 1430723 | 2.252805 | 6.077778 | 6.155556 | 2.508102 |  |  |  | B6-PR | 153712.4 | 228318.6 | 75489.36 | 130594.6
B2-PR | 8010.767 | 1442 | 179.983 | 1196129 | 1165915 | 2.255231 | 6.077778 | 6.066667 | 2.794211 |  |  |  | B7-PR | 51341.37 | 87167.46 | 33143.37 | 70053.46
B4-PR | 5982.691 | 1184 | 197.938 | 2282093 | 2356255 | 2.296529 | 6.358333 | 6.372222 | 2.933805 |  | Nf, 50% | Nf, ER | B8-PR | 71797.23 | 117014.8 | -158464.8 | -553899.2
B5-PR | 7027.848 | 1831 | 260.56 | 400150 | 806616 | 2.415908 | 5.602223 | 5.906667 | 3.09655 | log10 kε [-] | 18.72622 | 17.24757 |  |  | Q1 | -165686.5 | -519343.4
B6-PR | 9032.985 | 2526 | 279.632 | 78223 | 97724 | 2.446587 | 4.893334 | 4.990001 | 2.537293 | kε [-] | 5.3238e+18 | 1.7683e+17 |  |  | Q3 | 320014.2 | 348058.1
B7-PR | 7903.679 | 2694 | 340.913 | 18198 | 17114 | 2.532644 | 4.260024 | 4.233352 | 2.640322 | nε [-] | -5.534042 | -4.859434 |  |  | IQR | 485700.6 | 867401.4
B8-PR | 6656.995 | 2136 | 320.868 | 230262 | 670914 | 2.506326 | 5.362222 | 5.826667 | 2.805136 | ε6 [μm/m] | 199.3542 | 206.3403 |  |  | UPPER_T | 1048565.1 | 1649160.2
[15 empty] | LOWER_T | -894237.4 | -1820445.5