## D1_PR_PMB_50_D
Fatigue: 4PB-PR Test (BS EN 12697‑24:2018) Annex D
.
SAMPLE ID | D1-PR
Complex Modulus at 10 Hz [MPa] | 13016 |  | ε0 [μm/m] | 179.68
Test Temperature | 20 °C |  | σ0 [kPa] | 2287
Loading control mode | Strain (On-specimen LVDT) |  | Nf, 50% [-] | 32994
Strain amplitude [μm/m] | 180 |  | Nf, ER [-] | 27505
Target temperature (°C) | 20
Frequency (Hz) | 10
Initial stiffness measured at cycle number | 100
Cycle | Complex Modulus | Strain amplitude | Stress amplitude | Phase Lag | Dissipated Energy | ER
| [MPa] | [μm/m] | [MPa] | [deg] | [kJ/m3] | [-]
1 | 13737.551 | 49.521 | 0.68 | 6.89 | 0.035 | 13737.551
2 | 13473.869 | 72.068 | 0.971 | 6.36 | 0.017 | 26947.738
3 | 13369.74 | 88.345 | 1.181 | 5.88 | 0.028 | 40109.22
4 | 13124.654 | 104.737 | 1.375 | -1.44 | -0.01 | 52498.616
5 | 12827.543 | 120.093 | 1.541 | 4.54 | 0.041 | 64137.715
6 | 13343.207 | 131.424 | 1.754 | 6.93 | 0.077 | 80059.242
7 | 13171.99 | 141.662 | 1.866 | 6.99 | 0.095 | 92203.93
8 | 13212.25 | 148.046 | 1.956 | 6.49 | 0.098 | 105698
9 | 13197.405 | 152.878 | 2.018 | 6.99 | 0.114 | 118776.645
10 | 13179.952 | 157.881 | 2.081 | 6.86 | 0.12 | 131799.52
11 | 13115.28 | 161.678 | 2.12 | 7.21 | 0.133 | 144268.08
12 | 13075.495 | 165.531 | 2.164 | 7.66 | 0.147 | 156905.94
13 | 13127.014 | 167.544 | 2.199 | 6.71 | 0.133 | 170651.182
14 | 13167.242 | 169.557 | 2.233 | 7.38 | 0.151 | 184341.388
15 | 13044.231 | 172.26 | 2.247 | 7.99 | 0.168 | 195663.465
16 | 13089.892 | 173.353 | 2.269 | 7.83 | 0.167 | 209438.272
17 | 13036.945 | 175.136 | 2.283 | 8.2 | 0.178 | 221628.065
18 | 13014.293 | 176.459 | 2.296 | 7.79 | 0.172 | 234257.274
19 | 13043.437 | 176.862 | 2.307 | 8.41 | 0.187 | 247825.303
20 | 13003.78 | 177.782 | 2.312 | 8.19 | 0.184 | 260075.6
21 | 12979.253 | 178.645 | 2.319 | 8.54 | 0.193 | 272564.313
22 | 13046.132 | 178.53 | 2.329 | 8.71 | 0.197 | 287014.904
23 | 13077.1 | 178.817 | 2.338 | 7.31 | 0.167 | 300773.3
24 | 13024.978 | 179.392 | 2.337 | 7.65 | 0.176 | 312599.472
25 | 13019.107 | 179.392 | 2.336 | 7.9 | 0.181 | 325477.675
26 | 13050.152 | 179.277 | 2.34 | 7.85 | 0.18 | 339303.952
27 | 12993.878 | 180.14 | 2.341 | 8.44 | 0.195 | 350834.706
28 | 12954.756 | 180.37 | 2.337 | 8.5 | 0.196 | 362733.168
29 | 13043.543 | 179.738 | 2.344 | 8.18 | 0.188 | 378262.747
30 | 13010.388 | 180.025 | 2.342 | 8.33 | 0.192 | 390311.64
31 | 12948.991 | 180.6 | 2.339 | 8.55 | 0.198 | 401418.721
32 | 12950.115 | 180.083 | 2.332 | 9.2 | 0.212 | 414403.68
33 | 13021.385 | 179.795 | 2.341 | 8.12 | 0.186 | 429705.705
34 | 12959.228 | 180.083 | 2.334 | 7.78 | 0.179 | 440613.752
35 | 12978.14 | 180.255 | 2.339 | 9.28 | 0.213 | 454234.9
36 | 12913.962 | 180.543 | 2.332 | 9 | 0.208 | 464902.632
37 | 12988.278 | 179.968 | 2.337 | 9.77 | 0.224 | 480566.286
38 | 12952.102 | 180.658 | 2.34 | 8.09 | 0.187 | 492179.876
39 | 12888.269 | 180.773 | 2.33 | 8.63 | 0.2 | 502642.491
40 | 12963.627 | 180.428 | 2.339 | 8.24 | 0.189 | 518545.08
41 | 12925.861 | 181.003 | 2.34 | 8.83 | 0.204 | 529960.301
42 | 12821.47 | 181.463 | 2.327 | 10.29 | 0.238 | 538501.74
43 | 12982.506 | 180.543 | 2.344 | 8.08 | 0.186 | 558247.758
44 | 12911.495 | 180.658 | 2.333 | 8.59 | 0.199 | 568105.78
45 | 12908.425 | 179.853 | 2.322 | 8.92 | 0.204 | 580879.125
46 | 12907.231 | 179.738 | 2.32 | 8.61 | 0.196 | 593732.626
47 | 12906.272 | 180.198 | 2.326 | 8.82 | 0.201 | 606594.784 | Criterio 50% Modulo
48 | 12904.911 | 179.91 | 2.322 | 8.24 | 0.189 | 619435.728
49 | 12820.978 | 181.118 | 2.322 | 9.21 | 0.212 | 628227.922 | S0 [MPa] | 12727.454
50 | 12868.841 | 179.795 | 2.314 | 7.8 | 0.178 | 643442.05 | S0, 1/2 [MPa] | 6363.727
51 | 12885.39 | 179.795 | 2.317 | 8.03 | 0.183 | 657154.89 | Nf [-] | 32994
52 | 12893.455 | 180.198 | 2.323 | 8.5 | 0.194 | 670459.66
53 | 12884.138 | 179.738 | 2.316 | 6.72 | 0.154 | 682859.314
54 | 12828.618 | 180.37 | 2.314 | 8.14 | 0.186 | 692745.372 | Criterio ER
55 | 12944.753 | 179.162 | 2.319 | 8.14 | 0.185 | 711961.415
56 | 12848.363 | 180.14 | 2.315 | 7.75 | 0.177 | 719508.328 | Wn, MAX | 240587417.7
57 | 12844.829 | 180.313 | 2.316 | 8.01 | 0.183 | 732155.253 | Nf [-] | 27505
58 | 12816.357 | 181.175 | 2.322 | 8.05 | 0.185 | 743348.706
59 | 12903.228 | 179.277 | 2.313 | 7.23 | 0.165 | 761290.452
60 | 12743.723 | 181.175 | 2.309 | 8.41 | 0.193 | 764623.38
61 | 12843.666 | 179.277 | 2.303 | 7.72 | 0.175 | 783463.626
62 | 12888.767 | 179.162 | 2.309 | 8.7 | 0.196 | 799103.554
63 | 12807.795 | 180.14 | 2.307 | 7.74 | 0.176 | 806891.085
64 | 12809.952 | 179.623 | 2.301 | 9 | 0.204 | 819836.928
65 | 12859.821 | 179.853 | 2.313 | 9.07 | 0.205 | 835888.365
66 | 12838.621 | 179.795 | 2.308 | 8.92 | 0.203 | 847348.986
67 | 12806.235 | 179.68 | 2.301 | 8.9 | 0.202 | 858017.745
68 | 12816.602 | 179.508 | 2.301 | 8.58 | 0.194 | 871528.936
69 | 12824.061 | 179.91 | 2.307 | 8.71 | 0.197 | 884860.209
70 | 12793.933 | 179.738 | 2.3 | 9.14 | 0.207 | 895575.31
71 | 12776.98 | 180.14 | 2.302 | 8.95 | 0.203 | 907165.58
72 | 12821.955 | 179.392 | 2.3 | 9.51 | 0.214 | 923180.76
73 | 12858.609 | 179.623 | 2.31 | 8.86 | 0.2 | 938678.457
74 | 12790.919 | 179.68 | 2.298 | 9.8 | 0.222 | 946528.006
75 | 12755.454 | 180.543 | 2.303 | 9.78 | 0.222 | 956659.05
76 | 12746.61 | 180.313 | 2.298 | 8.88 | 0.202 | 968742.36
77 | 12804.328 | 179.795 | 2.302 | 9.53 | 0.215 | 985933.256
78 | 12729.284 | 180.543 | 2.298 | 9.61 | 0.218 | 992884.152
79 | 12757.878 | 179.277 | 2.287 | 10.09 | 0.227 | 1007872.362
80 | 12765.383 | 179.623 | 2.293 | 9.79 | 0.22 | 1021230.64
81 | 12739.348 | 180.14 | 2.295 | 9.63 | 0.217 | 1031887.188
82 | 12783.322 | 179.853 | 2.299 | 10.59 | 0.238 | 1048232.404
83 | 12658.786 | 180.715 | 2.288 | 10.46 | 0.237 | 1050679.238
84 | 12812.525 | 178.76 | 2.29 | 9.89 | 0.221 | 1076252.1
85 | 12787.875 | 179.565 | 2.296 | 9.08 | 0.204 | 1086969.375
86 | 12678.354 | 180.485 | 2.288 | 9.73 | 0.22 | 1090338.444
87 | 12788.96 | 180.083 | 2.303 | 8.27 | 0.186 | 1112639.52
88 | 12709.842 | 180.025 | 2.288 | 10.3 | 0.233 | 1118466.096
89 | 12660.673 | 180.715 | 2.288 | 8.63 | 0.195 | 1126799.897
90 | 12754.204 | 180.198 | 2.298 | 10.47 | 0.235 | 1147878.36
91 | 12712.102 | 179.795 | 2.286 | 10.41 | 0.235 | 1156801.282
92 | 12786.092 | 179.45 | 2.294 | 8.8 | 0.197 | 1176320.464
93 | 12693.281 | 180.14 | 2.287 | 8.71 | 0.197 | 1180475.133
94 | 12749.619 | 179.162 | 2.284 | 9.66 | 0.216 | 1198464.186
95 | 12705.468 | 181.06 | 2.3 | 10.06 | 0.227 | 1207019.46
96 | 12705.383 | 180.313 | 2.291 | 10.45 | 0.237 | 1219716.768
97 | 12764.6 | 179.68 | 2.294 | 9.64 | 0.217 | 1238166.2
98 | 12705.838 | 180.313 | 2.291 | 9.9 | 0.224 | 1245172.124
99 | 12744.882 | 179.91 | 2.293 | 9.76 | 0.22 | 1261743.318
100 | 12727.454 | 179.68 | 2.287 | 9.53 | 0.214 | 1272745.4
101 | 12691.919 | 180.025 | 2.285 | 9.37 | 0.211 | 1281883.819
102 | 12710.863 | 179.68 | 2.284 | 6.67 | 0.15 | 1296508.026
103 | 12698.607 | 179.795 | 2.283 | 8.82 | 0.198 | 1307956.521
104 | 12688.742 | 180.083 | 2.285 | 8.96 | 0.201 | 1319629.168
105 | 12718.62 | 179.335 | 2.281 | 9.29 | 0.208 | 1335455.1
106 | 12696.664 | 179.45 | 2.278 | 8.91 | 0.199 | 1345846.384
107 | 12666.967 | 180.485 | 2.286 | 9.29 | 0.209 | 1355365.469
108 | 12718.658 | 179.392 | 2.282 | 9.08 | 0.204 | 1373615.064
109 | 12670.186 | 179.45 | 2.274 | 9.07 | 0.203 | 1381050.274
110 | 12657.698 | 179.623 | 2.274 | 9.19 | 0.205 | 1392346.78
111 | 12701.773 | 179.68 | 2.282 | 9.67 | 0.216 | 1409896.803
112 | 12708.615 | 179.795 | 2.285 | 9.74 | 0.218 | 1423364.88
113 | 12669.759 | 179.45 | 2.274 | 9.58 | 0.214 | 1431682.767
114 | 12716.021 | 178.875 | 2.275 | 8.75 | 0.194 | 1449626.394
115 | 12665.099 | 180.198 | 2.282 | 9.26 | 0.207 | 1456486.385
116 | 12660.626 | 180.313 | 2.283 | 9.34 | 0.21 | 1468632.616
117 | 12641.288 | 180.543 | 2.282 | 9.76 | 0.22 | 1479030.696
118 | 12702.219 | 179.623 | 2.282 | 9.7 | 0.217 | 1498861.842
119 | 12691.867 | 179.277 | 2.275 | 10.21 | 0.228 | 1510332.173
120 | 12662.018 | 180.083 | 2.28 | 9.42 | 0.211 | 1519442.16
121 | 12674.247 | 179.968 | 2.281 | 9.1 | 0.204 | 1533583.887
122 | 12630.977 | 179.738 | 2.27 | 9.27 | 0.208 | 1540979.194
123 | 12618.808 | 180.485 | 2.278 | 10.34 | 0.231 | 1552113.384
124 | 12690.45 | 179.105 | 2.273 | 9.55 | 0.213 | 1573615.8
125 | 12697.099 | 179.277 | 2.276 | 9.73 | 0.216 | 1587137.375
126 | 12640.251 | 180.025 | 2.276 | 9.5 | 0.213 | 1592671.626
127 | 12668.417 | 179.623 | 2.276 | 10.35 | 0.231 | 1608888.959
128 | 12650.447 | 179.335 | 2.269 | 10.16 | 0.226 | 1619257.216
129 | 12627.577 | 180.083 | 2.274 | 10.19 | 0.227 | 1628957.433
130 | 12603.652 | 180.37 | 2.273 | 10.17 | 0.228 | 1638474.76
131 | 12652.849 | 180.313 | 2.281 | 10.79 | 0.241 | 1657523.219
132 | 12740.911 | 179.22 | 2.283 | 8.55 | 0.191 | 1681800.252
133 | 12674.866 | 179.22 | 2.272 | 9.3 | 0.208 | 1685757.178
134 | 12672.924 | 180.313 | 2.285 | 9.96 | 0.223 | 1698171.816
135 | 12579.564 | 181.003 | 2.277 | 9.14 | 0.207 | 1698241.14
136 | 12561.162 | 180.313 | 2.265 | 7.99 | 0.179 | 1708318.032
137 | 12640.405 | 179.45 | 2.268 | 9.72 | 0.216 | 1731735.485
138 | 12649.167 | 179.22 | 2.267 | 9.14 | 0.203 | 1745585.046
139 | 12663.817 | 179.795 | 2.277 | 9.48 | 0.211 | 1760270.563
140 | 12671.865 | 179.45 | 2.274 | 8.69 | 0.194 | 1774061.1
141 | 12623.392 | 180.37 | 2.277 | 9.4 | 0.211 | 1779898.272
142 | 12620.223 | 180.6 | 2.279 | 8.22 | 0.185 | 1792071.666
143 | 12579.203 | 180.773 | 2.274 | 11.1 | 0.249 | 1798826.029
144 | 12604.048 | 179.623 | 2.264 | 10.12 | 0.226 | 1814982.912
145 | 12639.682 | 179.162 | 2.265 | 10.04 | 0.222 | 1832753.89
146 | 12652.707 | 179.565 | 2.272 | 10.16 | 0.225 | 1847295.222
147 | 12602.452 | 180.428 | 2.274 | 10.02 | 0.224 | 1852560.444
148 | 12593.891 | 180.715 | 2.276 | 10.63 | 0.238 | 1863895.868
149 | 12669.958 | 178.817 | 2.266 | 9.31 | 0.207 | 1887823.742
150 | 12589.476 | 180.198 | 2.269 | 10.1 | 0.225 | 1888421.4
151 | 12637.734 | 179.853 | 2.273 | 9.61 | 0.214 | 1908297.834
152 | 12527.994 | 180.658 | 2.263 | 10.1 | 0.226 | 1904255.088
153 | 12595.102 | 180.198 | 2.27 | 9.21 | 0.205 | 1927050.606
154 | 12634.364 | 179.623 | 2.269 | 8.59 | 0.192 | 1945692.056
155 | 12620.516 | 179.795 | 2.269 | 8.92 | 0.199 | 1956179.98
156 | 12581.803 | 180.313 | 2.269 | 8.67 | 0.194 | 1962761.268
157 | 12553.821 | 180.715 | 2.269 | 8.66 | 0.194 | 1970949.897
158 | 12613.025 | 179.623 | 2.266 | 8.47 | 0.189 | 1992857.95
159 | 12550.787 | 180.428 | 2.265 | 10 | 0.223 | 1995575.133
160 | 12611.827 | 179.335 | 2.262 | 10.48 | 0.232 | 2017892.32
161 | 12597.614 | 179.392 | 2.26 | 10.05 | 0.223 | 2028215.854
162 | 12606.29 | 180.6 | 2.277 | 10.22 | 0.228 | 2042218.98
163 | 12582.175 | 179.968 | 2.264 | 11.35 | 0.253 | 2050894.525
164 | 12677.088 | 179.22 | 2.272 | 11.1 | 0.246 | 2079042.432
165 | 12588.42 | 180.083 | 2.267 | 11.29 | 0.252 | 2077089.3
166 | 12587.695 | 180.198 | 2.268 | 10.4 | 0.232 | 2089557.37
167 | 12639.875 | 180.083 | 2.276 | 9.44 | 0.211 | 2110859.125
168 | 12572.363 | 179.795 | 2.26 | 9.9 | 0.221 | 2112156.984
169 | 12643.356 | 179.623 | 2.271 | 9.02 | 0.2 | 2136727.164
170 | 12572.562 | 180.255 | 2.266 | 9.26 | 0.207 | 2137335.54
171 | 12567.784 | 179.795 | 2.26 | 9.27 | 0.206 | 2149091.064
172 | 12552.906 | 179.795 | 2.257 | 9.46 | 0.21 | 2159099.832
173 | 12529.812 | 180.6 | 2.263 | 10.34 | 0.23 | 2167657.476
174 | 12654.483 | 178.185 | 2.255 | 10.27 | 0.226 | 2201880.042
175 | 12564.332 | 180.14 | 2.263 | 10.16 | 0.225 | 2198758.1
176 | 12503.699 | 180.025 | 2.251 | 11.27 | 0.25 | 2200651.024
177 | 12556.068 | 180.255 | 2.263 | 10.12 | 0.224 | 2222424.036
178 | 12557.604 | 179.968 | 2.26 | 11.06 | 0.246 | 2235253.512
179 | 12633.461 | 178.817 | 2.259 | 10.48 | 0.231 | 2261389.519
180 | 12551.032 | 180.025 | 2.26 | 10.29 | 0.228 | 2259185.76
181 | 12566.728 | 180.025 | 2.262 | 9.7 | 0.215 | 2274577.768
182 | 12500.391 | 181.003 | 2.263 | 11.05 | 0.247 | 2275071.162
183 | 12601.787 | 179.508 | 2.262 | 10.25 | 0.227 | 2306127.021
184 | 12613.908 | 179.623 | 2.266 | 9.86 | 0.219 | 2320959.072
185 | 12539.438 | 180.313 | 2.261 | 9.75 | 0.218 | 2319796.03
186 | 12538.417 | 179.795 | 2.254 | 9.15 | 0.203 | 2332145.562
187 | 12524.494 | 179.853 | 2.253 | 8.83 | 0.196 | 2342080.378
188 | 12521.059 | 179.853 | 2.252 | 11.48 | 0.254 | 2353959.092
189 | 12570.933 | 179.277 | 2.254 | 9.68 | 0.213 | 2375906.337
190 | 12581.205 | 179.508 | 2.258 | 9.84 | 0.217 | 2390428.95
191 | 12560.009 | 179.162 | 2.25 | 11.25 | 0.248 | 2398961.719
192 | 12556.667 | 178.702 | 2.244 | 9.98 | 0.219 | 2410880.064
193 | 12528.439 | 179.162 | 2.245 | 10.05 | 0.22 | 2417988.727
194 | 12511.171 | 180.198 | 2.254 | 10.52 | 0.232 | 2427167.174
195 | 12498.646 | 180.313 | 2.254 | 9.65 | 0.214 | 2437235.97
196 | 12547.299 | 180.14 | 2.26 | 9.36 | 0.207 | 2459270.604
197 | 12504.4 | 179.277 | 2.242 | 9.08 | 0.201 | 2463366.8
198 | 12490.368 | 179.738 | 2.245 | 9.47 | 0.208 | 2473092.864
199 | 12533.915 | 179.335 | 2.248 | 9.81 | 0.216 | 2494249.085
200 | 12516.262 | 179.335 | 2.245 | 8.81 | 0.194 | 2503252.4
201 | 12486.93 | 179.565 | 2.242 | 11.19 | 0.246 | 2509872.93
202 | 12517.976 | 179.45 | 2.246 | 9.62 | 0.211 | 2528631.152
203 | 12544.709 | 178.645 | 2.241 | 9.64 | 0.211 | 2546575.927
204 | 12507.049 | 179.392 | 2.244 | 9.3 | 0.204 | 2551437.996
205 | 12541.028 | 179.45 | 2.25 | 8.93 | 0.197 | 2570910.74
206 | 12492.918 | 179.968 | 2.248 | 9.29 | 0.205 | 2573541.108
207 | 12523.682 | 179.853 | 2.252 | 9.81 | 0.217 | 2592402.174
208 | 12481.738 | 180.428 | 2.252 | 11.56 | 0.256 | 2596201.504
209 | 12513.738 | 179.22 | 2.243 | 10.13 | 0.223 | 2615371.242
210 | 12525.54 | 179.105 | 2.243 | 10.14 | 0.222 | 2630363.4
211 | 12510.284 | 180.255 | 2.255 | 9.76 | 0.216 | 2639669.924
212 | 12492.52 | 180.658 | 2.257 | 11.21 | 0.249 | 2648414.24
213 | 12574.922 | 178.242 | 2.241 | 10.12 | 0.222 | 2678458.386
214 | 12486.7 | 179.853 | 2.246 | 11.34 | 0.249 | 2672153.8
215 | 12515.553 | 180.083 | 2.254 | 9.94 | 0.22 | 2690843.895
216 | 12542.451 | 179.738 | 2.254 | 10.42 | 0.23 | 2709169.416
217 | 12606.208 | 179.277 | 2.26 | 10.66 | 0.235 | 2735547.136
218 | 12463.137 | 179.795 | 2.241 | 10.22 | 0.227 | 2716963.866
219 | 12569.62 | 179.565 | 2.257 | 9.8 | 0.215 | 2752746.78
220 | 12520.47 | 179.68 | 2.25 | 10.41 | 0.23 | 2754503.4
221 | 12501.486 | 180.083 | 2.251 | 11.5 | 0.254 | 2762828.406
222 | 12476.576 | 180.255 | 2.249 | 10.37 | 0.23 | 2769799.872
223 | 12537.604 | 179.277 | 2.248 | 10.88 | 0.239 | 2795885.692
224 | 12475.63 | 180.083 | 2.247 | 10.08 | 0.223 | 2794541.12
225 | 12519.165 | 179.623 | 2.249 | 11.1 | 0.244 | 2816812.125
226 | 12484.367 | 180.198 | 2.25 | 10.85 | 0.24 | 2821466.942
227 | 12515.659 | 179.795 | 2.25 | 10.34 | 0.228 | 2841054.593
228 | 12414.098 | 180.14 | 2.236 | 10.32 | 0.228 | 2830414.344
229 | 12483.296 | 179.853 | 2.245 | 10.94 | 0.24 | 2858674.784
230 | 12535.313 | 178.99 | 2.244 | 9.62 | 0.211 | 2883121.99
231 | 12533.544 | 179.335 | 2.248 | 9.15 | 0.201 | 2895248.664
232 | 12518.933 | 179.68 | 2.249 | 8.66 | 0.191 | 2904392.456
233 | 12519.404 | 179.335 | 2.245 | 10.51 | 0.231 | 2917021.132
234 | 12479.402 | 179.853 | 2.244 | 9.83 | 0.217 | 2920180.068
235 | 12513.786 | 179.508 | 2.246 | 9.46 | 0.208 | 2940739.71
236 | 12499.699 | 179.565 | 2.245 | 9.91 | 0.218 | 2949928.964
237 | 12472.849 | 179.795 | 2.243 | 9.97 | 0.22 | 2956065.213
238 | 12495.899 | 179.277 | 2.24 | 10.77 | 0.236 | 2974023.962
239 | 12531.328 | 179.047 | 2.244 | 9.64 | 0.211 | 2994987.392
240 | 12442.886 | 179.91 | 2.239 | 11.44 | 0.252 | 2986292.64
241 | 12605.096 | 179.105 | 2.258 | 9.28 | 0.203 | 3037828.136
242 | 12449.8 | 180.945 | 2.253 | 11.57 | 0.258 | 3012851.6
243 | 12443.859 | 180.255 | 2.243 | 9.74 | 0.216 | 3023857.737
244 | 12432.215 | 179.623 | 2.233 | 9.74 | 0.214 | 3033460.46
245 | 12473.268 | 179.853 | 2.243 | 10.11 | 0.222 | 3055950.66
246 | 12508.903 | 179.047 | 2.24 | 9.3 | 0.204 | 3077190.138
247 | 12448.684 | 180.715 | 2.25 | 9.64 | 0.213 | 3074824.948
248 | 12426.18 | 180.485 | 2.243 | 10.17 | 0.225 | 3081692.64
249 | 12497.188 | 179.162 | 2.239 | 9.57 | 0.21 | 3111799.812
250 | 12560.308 | 178.99 | 2.248 | 10.26 | 0.224 | 3140077
251 | 12438.579 | 180.485 | 2.245 | 9.45 | 0.21 | 3122083.329
252 | 12447.992 | 180.083 | 2.242 | 9.52 | 0.21 | 3136893.984
253 | 12437.21 | 180.083 | 2.24 | 9.14 | 0.202 | 3146614.13
254 | 12477.732 | 179.68 | 2.242 | 8.75 | 0.192 | 3169343.928
255 | 12409.925 | 179.795 | 2.231 | 8.89 | 0.196 | 3164530.875
256 | 12498.641 | 179.738 | 2.246 | 9.87 | 0.216 | 3199652.096
257 | 12447.113 | 180.255 | 2.244 | 9.5 | 0.21 | 3198908.041
258 | 12427.584 | 179.853 | 2.235 | 9.81 | 0.216 | 3206316.672
259 | 12493.406 | 178.99 | 2.236 | 11.17 | 0.244 | 3235792.154
260 | 12445.641 | 180.025 | 2.241 | 10.52 | 0.231 | 3235866.66
261 | 12418.379 | 180.198 | 2.238 | 9.76 | 0.215 | 3241196.919
262 | 12497.838 | 179.968 | 2.249 | 10.55 | 0.232 | 3274433.556
263 | 12521.245 | 179.508 | 2.248 | 10.38 | 0.229 | 3293087.435
264 | 12445.814 | 180.025 | 2.241 | 10.54 | 0.233 | 3285694.896
265 | 12555.794 | 179.105 | 2.249 | 11.15 | 0.244 | 3327285.41
266 | 12479.873 | 180.14 | 2.248 | 10.72 | 0.237 | 3319646.218
267 | 12483.797 | 179.968 | 2.247 | 10.12 | 0.223 | 3333173.799
268 | 12468.736 | 179.335 | 2.236 | 11.55 | 0.254 | 3341621.248
269 | 12456.501 | 179.795 | 2.24 | 11.72 | 0.257 | 3350798.769
270 | 12476.09 | 179.508 | 2.24 | 11.19 | 0.245 | 3368544.3
271 | 12411.241 | 180.37 | 2.239 | 10.03 | 0.221 | 3363446.311
272 | 12482.406 | 179.335 | 2.239 | 10.96 | 0.24 | 3395214.432
273 | 12481.71 | 179.277 | 2.238 | 9.3 | 0.204 | 3407506.83
274 | 12407.647 | 179.968 | 2.233 | 10.34 | 0.227 | 3399695.278
275 | 12461.943 | 180.428 | 2.248 | 9.9 | 0.218 | 3427034.325
276 | 12403.751 | 180.773 | 2.242 | 11.7 | 0.259 | 3423435.276
277 | 12450.711 | 180.485 | 2.247 | 9.92 | 0.219 | 3448846.947
278 | 12438.494 | 179.738 | 2.236 | 10.36 | 0.228 | 3457901.332
279 | 12409.875 | 179.565 | 2.228 | 10.38 | 0.227 | 3462355.125
280 | 12450.39 | 179.623 | 2.236 | 9.24 | 0.202 | 3486109.2
281 | 12415.119 | 180.888 | 2.246 | 11.84 | 0.261 | 3488648.439
282 | 12452.704 | 179.623 | 2.237 | 10.19 | 0.224 | 3511662.528
283 | 12449.953 | 180.313 | 2.245 | 10.3 | 0.227 | 3523336.699
284 | 12418.529 | 180.198 | 2.238 | 9.81 | 0.217 | 3526862.236
285 | 12389.403 | 180.083 | 2.231 | 9.76 | 0.215 | 3530979.855
286 | 12400.855 | 179.91 | 2.231 | 9.55 | 0.209 | 3546644.53
287 | 12439.504 | 179.565 | 2.234 | 9.54 | 0.209 | 3570137.648
288 | 12430.906 | 179.795 | 2.235 | 9.44 | 0.207 | 3580100.928
289 | 12422.206 | 180.083 | 2.237 | 9.27 | 0.204 | 3590017.534
290 | 12406.905 | 180.255 | 2.236 | 9.71 | 0.214 | 3598002.45
291 | 12381.835 | 179.91 | 2.228 | 11.69 | 0.256 | 3603113.985
292 | 12417.476 | 179.565 | 2.23 | 9.18 | 0.201 | 3625902.992
293 | 12450.588 | 178.932 | 2.228 | 9.78 | 0.213 | 3648022.284
294 | 12419.544 | 179.853 | 2.234 | 9.46 | 0.207 | 3651345.936
295 | 12409.796 | 179.91 | 2.233 | 10.04 | 0.22 | 3660889.82
296 | 12429.467 | 179.335 | 2.229 | 9.44 | 0.206 | 3679122.232
297 | 12386.099 | 179.565 | 2.224 | 10.14 | 0.222 | 3678671.403
298 | 12421.03 | 179.68 | 2.232 | 10.46 | 0.228 | 3701466.94
299 | 12423.263 | 180.198 | 2.239 | 10.05 | 0.221 | 3714555.637
300 | 12488.557 | 179.45 | 2.241 | 9.12 | 0.2 | 3746567.1
301 | 12418.466 | 180.14 | 2.237 | 11.81 | 0.26 | 3737958.266
302 | 12380.043 | 179.795 | 2.226 | 11.92 | 0.261 | 3738772.986
303 | 12378.424 | 179.623 | 2.223 | 10.14 | 0.221 | 3750662.472
304 | 12356.181 | 179.968 | 2.224 | 10.37 | 0.227 | 3756279.024
305 | 12459.644 | 179.565 | 2.237 | 10.05 | 0.219 | 3800191.42
306 | 12391.953 | 180.37 | 2.235 | 9.83 | 0.217 | 3791937.618
307 | 12379.649 | 180.083 | 2.229 | 11.49 | 0.252 | 3800552.243
308 | 12370.893 | 180.14 | 2.228 | 11.88 | 0.26 | 3810235.044
309 | 12376.644 | 180.313 | 2.232 | 10.36 | 0.227 | 3824382.996
310 | 12404.277 | 180.485 | 2.239 | 10.2 | 0.224 | 3845325.87
311 | 12392.321 | 179.392 | 2.223 | 9.63 | 0.211 | 3854011.831
312 | 12443.622 | 179.22 | 2.23 | 10.19 | 0.222 | 3882410.064
313 | 12421.855 | 180.083 | 2.237 | 10.34 | 0.227 | 3888040.615
314 | 12403.71 | 179.795 | 2.23 | 10.17 | 0.223 | 3894764.94
315 | 12422.793 | 179.335 | 2.228 | 9.83 | 0.215 | 3913179.795
316 | 12342.612 | 180.543 | 2.228 | 11.76 | 0.258 | 3900265.392
317 | 12350.545 | 179.565 | 2.218 | 11.75 | 0.256 | 3915122.765
318 | 12409.169 | 179.277 | 2.225 | 10.05 | 0.218 | 3946115.742
319 | 12367.319 | 179.968 | 2.226 | 10.84 | 0.237 | 3945174.761
320 | 12388.657 | 179.565 | 2.225 | 9.91 | 0.216 | 3964370.24
321 | 12365.264 | 180.543 | 2.232 | 11.33 | 0.248 | 3969249.744
322 | 12401.477 | 179.162 | 2.222 | 9.86 | 0.215 | 3993275.594
323 | 12345.534 | 179.91 | 2.221 | 9.61 | 0.21 | 3987607.482
324 | 12363.582 | 180.025 | 2.226 | 9.66 | 0.211 | 4005800.568
325 | 12347.591 | 180.428 | 2.228 | 9.86 | 0.216 | 4012967.075
326 | 12379.12 | 180.198 | 2.231 | 10.61 | 0.232 | 4035593.12
327 | 12305.139 | 180.773 | 2.224 | 9.7 | 0.214 | 4023780.453
328 | 12296.211 | 180.715 | 2.222 | 10.15 | 0.223 | 4033157.208
329 | 12357.897 | 180.313 | 2.228 | 10.31 | 0.225 | 4065748.113
330 | 12409.055 | 179.738 | 2.23 | 10.38 | 0.227 | 4094988.15
331 | 12364.404 | 180.6 | 2.233 | 9.39 | 0.207 | 4092617.724
332 | 12385.098 | 179.105 | 2.218 | 11.62 | 0.253 | 4111852.536
333 | 12330.671 | 179.91 | 2.218 | 9.28 | 0.202 | 4106113.443
334 | 12388.234 | 179.45 | 2.223 | 9.55 | 0.208 | 4137670.156
335 | 12421.468 | 179.277 | 2.227 | 10.25 | 0.223 | 4161191.78
336 | 12427.179 | 179.047 | 2.225 | 9.37 | 0.204 | 4175532.144
337 | 12341.777 | 179.91 | 2.22 | 9.57 | 0.209 | 4159178.849
338 | 12313.029 | 180.773 | 2.226 | 9.87 | 0.216 | 4161803.802
339 | 12403.15 | 179.565 | 2.227 | 9.83 | 0.214 | 4204667.85
340 | 12434.146 | 180.083 | 2.239 | 8.94 | 0.196 | 4227609.64
341 | 12373.569 | 181.003 | 2.24 | 11.74 | 0.259 | 4219387.029
342 | 12381.464 | 181.463 | 2.247 | 11.59 | 0.257 | 4234460.688
343 | 12425.087 | 179.738 | 2.233 | 11.42 | 0.251 | 4261804.841
344 | 12398.321 | 179.565 | 2.226 | 10.79 | 0.236 | 4265022.424
345 | 12377.41 | 179.795 | 2.225 | 10.63 | 0.232 | 4270206.45
346 | 12359.883 | 180.255 | 2.228 | 10.98 | 0.24 | 4276519.518
347 | 12366.716 | 180.083 | 2.227 | 10.37 | 0.227 | 4291250.452
348 | 12347.083 | 180.255 | 2.226 | 11.69 | 0.256 | 4296784.884
349 | 12354.883 | 179.105 | 2.213 | 11.09 | 0.241 | 4311854.167
350 | 12377.669 | 180.428 | 2.233 | 10.56 | 0.23 | 4332184.15
351 | 12460.961 | 179.162 | 2.233 | 10.51 | 0.229 | 4373797.311
352 | 12441.643 | 178.415 | 2.22 | 9.62 | 0.209 | 4379458.336
353 | 12409.317 | 179.68 | 2.23 | 9.52 | 0.207 | 4380488.901
354 | 12366.787 | 180.6 | 2.233 | 10.18 | 0.224 | 4377842.598
355 | 12392.399 | 180.658 | 2.239 | 10.2 | 0.225 | 4399301.645
356 | 12320.708 | 180.543 | 2.224 | 11.79 | 0.26 | 4386172.048
357 | 12352.446 | 180.198 | 2.226 | 10.5 | 0.23 | 4409823.222
358 | 12400.808 | 179.277 | 2.223 | 10.92 | 0.238 | 4439489.264
359 | 12373.896 | 180.485 | 2.233 | 10.04 | 0.22 | 4442228.664
360 | 12362.515 | 179.738 | 2.222 | 10.03 | 0.22 | 4450505.4
361 | 12356.39 | 179.795 | 2.222 | 10.77 | 0.235 | 4460656.79
362 | 12356.969 | 179.508 | 2.218 | 11.11 | 0.242 | 4473222.778
363 | 12393.044 | 179.277 | 2.222 | 10.88 | 0.236 | 4498674.972
364 | 12382.999 | 179.968 | 2.229 | 10.95 | 0.239 | 4507411.636
365 | 12391.251 | 179.22 | 2.221 | 10.64 | 0.232 | 4522806.615
366 | 12402.557 | 179.565 | 2.227 | 10.85 | 0.236 | 4539335.862
367 | 12377.358 | 180.37 | 2.233 | 10.49 | 0.23 | 4542490.386
368 | 12351.83 | 179.738 | 2.22 | 10.11 | 0.221 | 4545473.44
369 | 12332.509 | 180.37 | 2.224 | 9.65 | 0.211 | 4550695.821
370 | 12289.464 | 180.945 | 2.224 | 9.56 | 0.21 | 4547101.68
371 | 12286.718 | 180.543 | 2.218 | 10.28 | 0.225 | 4558372.378
372 | 12391.607 | 179.623 | 2.226 | 10.45 | 0.227 | 4609677.804
373 | 12291.274 | 180.6 | 2.22 | 11.83 | 0.259 | 4584645.202
374 | 12314.954 | 180.198 | 2.219 | 9.71 | 0.212 | 4605792.796
375 | 12285.348 | 180.198 | 2.214 | 9.67 | 0.211 | 4607005.5
376 | 12345.442 | 179.45 | 2.215 | 10.6 | 0.23 | 4641886.192
377 | 12341.003 | 179.91 | 2.22 | 10.28 | 0.224 | 4652558.131
378 | 12316.805 | 179.22 | 2.207 | 10.06 | 0.219 | 4655752.29
379 | 12402.66 | 178.817 | 2.218 | 9.71 | 0.209 | 4700608.14
380 | 12277.52 | 180.715 | 2.219 | 8.21 | 0.18 | 4665457.6
381 | 12311.858 | 179.335 | 2.208 | 11.94 | 0.259 | 4690817.898
382 | 12338.844 | 179.623 | 2.216 | 10.32 | 0.223 | 4713438.408
383 | 12344.718 | 179.795 | 2.22 | 10.2 | 0.222 | 4728026.994
384 | 12327.076 | 179.968 | 2.218 | 11.83 | 0.257 | 4733597.184
385 | 12355.535 | 179.45 | 2.217 | 10.47 | 0.227 | 4756880.975
386 | 12322.051 | 179.508 | 2.212 | 9.85 | 0.214 | 4756311.686
387 | 12284.025 | 179.623 | 2.206 | 9.67 | 0.21 | 4753917.675
388 | 12355.657 | 179.853 | 2.222 | 10.22 | 0.221 | 4793994.916
389 | 12332.63 | 179.853 | 2.218 | 10.07 | 0.22 | 4797393.07
390 | 12296.129 | 180.6 | 2.221 | 12.06 | 0.263 | 4795490.31
391 | 12342.289 | 178.76 | 2.206 | 10.26 | 0.222 | 4825834.999
392 | 12379.224 | 178.185 | 2.206 | 9.35 | 0.201 | 4852655.808
393 | 12305.2 | 179.795 | 2.212 | 11.76 | 0.254 | 4835943.6
394 | 12340.895 | 179.277 | 2.212 | 9.59 | 0.208 | 4862312.63
395 | 12327.529 | 179.45 | 2.212 | 10.17 | 0.22 | 4869373.955
396 | 12376.509 | 178.875 | 2.214 | 9.76 | 0.211 | 4901097.564
397 | 12346.994 | 179.45 | 2.216 | 10.32 | 0.224 | 4901756.618
398 | 12312.908 | 179.968 | 2.216 | 10.51 | 0.229 | 4900537.384
399 | 12289.52 | 179.623 | 2.207 | 10.12 | 0.22 | 4903518.48
400 | 12365.664 | 178.587 | 2.208 | 10.31 | 0.222 | 4946265.6
401 | 12341.126 | 179.68 | 2.217 | 10.65 | 0.231 | 4948791.526
402 | 12260.767 | 181.175 | 2.221 | 12.06 | 0.264 | 4928828.334
403 | 12298.473 | 179.91 | 2.213 | 10.53 | 0.23 | 4956284.619
404 | 12295.374 | 180.428 | 2.218 | 10.4 | 0.227 | 4967331.096
405 | 12349.416 | 179.795 | 2.22 | 10.82 | 0.235 | 5001513.48
406 | 12336.186 | 179.623 | 2.216 | 10.91 | 0.237 | 5008491.516
407 | 12277.524 | 180.313 | 2.214 | 9.68 | 0.211 | 4996952.268
408 | 12281.55 | 179.853 | 2.209 | 10.69 | 0.232 | 5010872.4
409 | 12298.865 | 179.623 | 2.209 | 10.42 | 0.226 | 5030235.785
410 | 12341.435 | 179.795 | 2.219 | 11.18 | 0.242 | 5059988.35
411 | 12346.968 | 178.875 | 2.209 | 11.36 | 0.246 | 5074603.848
412 | 12313.906 | 179.277 | 2.208 | 10.73 | 0.232 | 5073329.272
413 | 12311.288 | 179.738 | 2.213 | 10.65 | 0.231 | 5084561.944
414 | 12340.255 | 179.162 | 2.211 | 10.72 | 0.232 | 5108865.57
415 | 12265.727 | 180.658 | 2.216 | 10.94 | 0.238 | 5090276.705
416 | 12303.649 | 179.565 | 2.209 | 10.97 | 0.238 | 5118317.984
417 | 12270.999 | 179.105 | 2.198 | 10.37 | 0.224 | 5117006.583
418 | 12285.481 | 179.565 | 2.206 | 10.01 | 0.216 | 5135331.058
419 | 12346.642 | 179.795 | 2.22 | 9.84 | 0.213 | 5173242.998
420 | 12292.706 | 180.198 | 2.215 | 11.8 | 0.257 | 5162936.52
421 | 12260.327 | 180.313 | 2.211 | 12.04 | 0.262 | 5161597.667
422 | 12206.307 | 180.715 | 2.206 | 9.78 | 0.213 | 5151061.554
423 | 12275.708 | 179.795 | 2.207 | 9.29 | 0.201 | 5192624.484
424 | 12291.85 | 180.255 | 2.216 | 10.79 | 0.234 | 5211744.4
425 | 12205.713 | 180.37 | 2.202 | 11.57 | 0.252 | 5187428.025
426 | 12276.29 | 179.853 | 2.208 | 9.87 | 0.213 | 5229699.54
427 | 12300.981 | 180.083 | 2.215 | 11.34 | 0.246 | 5252518.887
428 | 12333.177 | 178.587 | 2.203 | 10.45 | 0.226 | 5278599.756
429 | 12289.314 | 179.91 | 2.211 | 10.28 | 0.222 | 5272115.706
430 | 12313.301 | 180.485 | 2.222 | 11.74 | 0.255 | 5294719.43
431 | 12326.688 | 179.105 | 2.208 | 10.84 | 0.235 | 5312802.528
432 | 12360.326 | 178.53 | 2.207 | 10.56 | 0.227 | 5339660.832
433 | 12318.672 | 178.932 | 2.204 | 10.17 | 0.219 | 5333984.976
434 | 12350.845 | 178.76 | 2.208 | 9.7 | 0.209 | 5360266.73
435 | 12326.694 | 179.68 | 2.215 | 11.58 | 0.25 | 5362111.89
436 | 12372.178 | 179.162 | 2.217 | 10.54 | 0.228 | 5394269.608
437 | 12330.122 | 179.68 | 2.215 | 10.15 | 0.221 | 5388263.314
438 | 12305.028 | 178.357 | 2.195 | 9.94 | 0.214 | 5389602.264
439 | 12297.786 | 179.853 | 2.212 | 9.64 | 0.208 | 5398728.054
440 | 12333.093 | 179.68 | 2.216 | 10.01 | 0.217 | 5426560.92
441 | 12318.151 | 179.853 | 2.215 | 11.53 | 0.25 | 5432304.591
442 | 12295.73 | 179.853 | 2.211 | 10.62 | 0.231 | 5434712.66
443 | 12308.689 | 179.91 | 2.214 | 11.3 | 0.245 | 5452749.227
444 | 12332.713 | 179.795 | 2.217 | 10.59 | 0.23 | 5475724.572
445 | 12322.47 | 179.335 | 2.21 | 10.89 | 0.236 | 5483499.15
446 | 12314.45 | 179.795 | 2.214 | 11.05 | 0.239 | 5492244.7
447 | 12323.907 | 179.623 | 2.214 | 10.77 | 0.234 | 5508786.429
448 | 12331.984 | 179.162 | 2.209 | 10.08 | 0.218 | 5524728.832
449 | 12280.564 | 180.485 | 2.216 | 11.81 | 0.257 | 5513973.236
450 | 12328.54 | 179.335 | 2.211 | 10.74 | 0.233 | 5547843
451 | 12381.42 | 178.185 | 2.206 | 10.15 | 0.218 | 5584020.42
452 | 12311.877 | 179.105 | 2.205 | 11.77 | 0.253 | 5564968.404
453 | 12316.21 | 178.702 | 2.201 | 10.22 | 0.22 | 5579243.13
454 | 12276.248 | 179.968 | 2.209 | 10.99 | 0.237 | 5573416.592
455 | 12300.778 | 179.623 | 2.209 | 10.66 | 0.231 | 5596853.99
456 | 12269.309 | 179.22 | 2.199 | 10.69 | 0.231 | 5594804.904
457 | 12303.117 | 179.565 | 2.209 | 10.91 | 0.235 | 5622524.469
458 | 12296.324 | 179.853 | 2.212 | 11.12 | 0.241 | 5631716.392
459 | 12260.867 | 179.91 | 2.206 | 9.75 | 0.212 | 5627737.953
460 | 12292.003 | 180.37 | 2.217 | 10.41 | 0.226 | 5654321.38
461 | 12263.522 | 179.738 | 2.204 | 10.69 | 0.232 | 5653483.642
462 | 12365.939 | 179.22 | 2.216 | 11.15 | 0.24 | 5713063.818
463 | 12325.854 | 179.795 | 2.216 | 10.14 | 0.22 | 5706870.402
464 | 12261.172 | 180.428 | 2.212 | 10.25 | 0.224 | 5689183.808
465 | 12296.995 | 180.025 | 2.214 | 9.59 | 0.209 | 5718102.675
466 | 12258.403 | 180.543 | 2.213 | 11.83 | 0.258 | 5712415.798
467 | 12234.678 | 179.968 | 2.202 | 9.71 | 0.211 | 5713594.626
468 | 12213.415 | 180.658 | 2.206 | 9.58 | 0.208 | 5715878.22
469 | 12179.991 | 180.83 | 2.203 | 9.73 | 0.212 | 5712415.779
470 | 12231.449 | 179.795 | 2.199 | 10.4 | 0.225 | 5748781.03
471 | 12219.603 | 180.313 | 2.203 | 9.98 | 0.216 | 5755433.013
472 | 12256.446 | 180.083 | 2.207 | 10.88 | 0.236 | 5785042.512
473 | 12223.704 | 179.795 | 2.198 | 11.73 | 0.254 | 5781811.992
474 | 12270.165 | 178.932 | 2.196 | 10.14 | 0.218 | 5816058.21
475 | 12243.082 | 180.313 | 2.208 | 10.23 | 0.221 | 5815463.95
476 | 12243.146 | 179.68 | 2.2 | 9.69 | 0.21 | 5827737.496
477 | 12197.792 | 180.14 | 2.197 | 9.91 | 0.214 | 5818346.784
478 | 12309.468 | 179.277 | 2.207 | 10.12 | 0.218 | 5883925.704
479 | 12215.345 | 180.428 | 2.204 | 8.89 | 0.193 | 5851150.255
480 | 12246.243 | 179.565 | 2.199 | 11.65 | 0.251 | 5878196.64
481 | 12285.676 | 179.277 | 2.203 | 9.76 | 0.21 | 5909410.156
482 | 12259.542 | 179.45 | 2.2 | 9.91 | 0.214 | 5909099.244
483 | 12245.808 | 179.277 | 2.195 | 10 | 0.215 | 5914725.264
484 | 12268.928 | 178.76 | 2.193 | 9.65 | 0.207 | 5938161.152
485 | 12258.272 | 179.335 | 2.198 | 10.27 | 0.221 | 5945261.92
486 | 12271.878 | 179.22 | 2.199 | 9.98 | 0.215 | 5964132.708
487 | 12276.196 | 179.91 | 2.209 | 11.94 | 0.257 | 5978507.452
488 | 12315.551 | 179.508 | 2.211 | 10.6 | 0.229 | 6009988.888
489 | 12229.417 | 181.521 | 2.22 | 11.91 | 0.26 | 5980184.913
490 | 12209.122 | 179.105 | 2.187 | 10.98 | 0.238 | 5982469.78
491 | 12389.604 | 177.782 | 2.203 | 10.52 | 0.223 | 6083295.564
492 | 12274.6 | 179.565 | 2.204 | 10.6 | 0.229 | 6039103.2
493 | 12268.987 | 179.45 | 2.202 | 11.67 | 0.251 | 6048610.591
494 | 12245.812 | 179.623 | 2.2 | 10.73 | 0.231 | 6049431.128
495 | 12242.364 | 179.508 | 2.198 | 10.71 | 0.231 | 6059970.18
496 | 12253.845 | 179.392 | 2.198 | 10.7 | 0.23 | 6077907.12
497 | 12231.995 | 179.22 | 2.192 | 10.66 | 0.229 | 6079301.515
498 | 12287.857 | 179.68 | 2.208 | 11.34 | 0.244 | 6119352.786
499 | 12203.852 | 178.472 | 2.178 | 9.91 | 0.213 | 6089722.148
500 | 12227.932 | 179.738 | 2.198 | 11.78 | 0.251 | 6113966
501 | 12255.323 | 179.335 | 2.198 | 11.27 | 0.242 | 6139916.823
502 | 12265.206 | 179.22 | 2.198 | 11.08 | 0.238 | 6157133.412
503 | 12240.081 | 179.853 | 2.201 | 11.02 | 0.238 | 6156760.743
504 | 12271.513 | 179.335 | 2.201 | 11 | 0.237 | 6184842.552
505 | 12262.405 | 179.277 | 2.198 | 10.78 | 0.232 | 6192514.525
506 | 12208.226 | 180.773 | 2.207 | 11.6 | 0.251 | 6177362.356
507 | 12238.281 | 179.68 | 2.199 | 10.25 | 0.222 | 6204808.467
508 | 12197.222 | 180.485 | 2.201 | 10.6 | 0.229 | 6196188.776
509 | 12198.013 | 179.738 | 2.192 | 11.73 | 0.253 | 6208788.617
510 | 12217.976 | 178.76 | 2.184 | 10.55 | 0.226 | 6231167.76
511 | 12228.376 | 179.623 | 2.196 | 11.28 | 0.241 | 6248700.136
512 | 12282.693 | 178.472 | 2.192 | 10.6 | 0.227 | 6288738.816
513 | 12187.838 | 179.738 | 2.191 | 10.92 | 0.235 | 6252360.894
514 | 12241.361 | 179.162 | 2.193 | 10.87 | 0.233 | 6292059.554
515 | 12200.052 | 180.025 | 2.196 | 11.17 | 0.24 | 6283026.78
516 | 12301.477 | 179.047 | 2.203 | 10.45 | 0.224 | 6347562.132
517 | 12240.948 | 179.392 | 2.196 | 11.89 | 0.256 | 6328570.116
518 | 12223.271 | 179.335 | 2.192 | 10.99 | 0.236 | 6331654.378
519 | 12298.647 | 178.817 | 2.199 | 10.89 | 0.233 | 6382997.793
520 | 12245.04 | 178.817 | 2.19 | 10.71 | 0.23 | 6367420.8
521 | 12201.353 | 180.428 | 2.201 | 10.1 | 0.218 | 6356904.913
522 | 12231.414 | 180.025 | 2.202 | 10.95 | 0.237 | 6384798.108
523 | 12209.726 | 179.623 | 2.193 | 10.37 | 0.224 | 6385686.698
524 | 12222.422 | 179.392 | 2.193 | 10.47 | 0.225 | 6404549.128
525 | 12203.358 | 179.68 | 2.193 | 11.99 | 0.257 | 6406762.95
526 | 12216.159 | 179.45 | 2.192 | 10.65 | 0.229 | 6425699.634
527 | 12286.154 | 179.392 | 2.204 | 11.01 | 0.236 | 6474803.158
528 | 12267.57 | 178.875 | 2.194 | 10.28 | 0.221 | 6477276.96
529 | 12210.125 | 179.45 | 2.191 | 11.73 | 0.252 | 6459156.125
530 | 12238.547 | 178.357 | 2.183 | 10.06 | 0.215 | 6486429.91
531 | 12235.064 | 179.392 | 2.195 | 10.15 | 0.217 | 6496818.984
532 | 12224.849 | 179.623 | 2.196 | 11.81 | 0.254 | 6503619.668
533 | 12222.395 | 179.162 | 2.19 | 10.35 | 0.222 | 6514536.535
534 | 12198.658 | 179.392 | 2.188 | 10.26 | 0.22 | 6514083.372
535 | 12274.938 | 178.875 | 2.196 | 10.27 | 0.219 | 6567091.83
536 | 12248.719 | 179.68 | 2.201 | 10.66 | 0.229 | 6565313.384
537 | 12276.541 | 179.047 | 2.198 | 10.58 | 0.228 | 6592502.517
538 | 12309.13 | 179.22 | 2.206 | 10.01 | 0.215 | 6622311.94
539 | 12248.258 | 179.392 | 2.197 | 10.46 | 0.226 | 6601811.062
540 | 12202.811 | 180.025 | 2.197 | 10.63 | 0.229 | 6589517.94
541 | 12217.78 | 180.773 | 2.209 | 11.41 | 0.247 | 6609818.98
542 | 12282.6 | 178.932 | 2.198 | 10.81 | 0.233 | 6657169.2
543 | 12232.906 | 179.45 | 2.195 | 10.42 | 0.224 | 6642467.958
544 | 12224.926 | 179.335 | 2.192 | 10.76 | 0.231 | 6650359.744
545 | 12222.179 | 179.508 | 2.194 | 10.94 | 0.235 | 6661087.555
546 | 12245.948 | 180.025 | 2.205 | 11.36 | 0.245 | 6686287.608
547 | 12209.002 | 179.45 | 2.191 | 10.68 | 0.23 | 6678324.094
548 | 12165.437 | 180.83 | 2.2 | 10.45 | 0.226 | 6666659.476
549 | 12211.871 | 179.277 | 2.189 | 11.37 | 0.245 | 6704317.179
550 | 12290.861 | 178.127 | 2.189 | 11.39 | 0.242 | 6759973.55
551 | 12157.953 | 179.45 | 2.182 | 10.29 | 0.221 | 6699032.103
552 | 12238.126 | 179.105 | 2.192 | 11.33 | 0.241 | 6755445.552
553 | 12289.109 | 178.645 | 2.195 | 10.56 | 0.226 | 6795877.277
554 | 12258.261 | 179.45 | 2.2 | 10.34 | 0.222 | 6791076.594
555 | 12157.486 | 180.543 | 2.195 | 10.71 | 0.232 | 6747404.73
556 | 12132.93 | 180.485 | 2.19 | 10.83 | 0.234 | 6745909.08
557 | 12271.912 | 178.587 | 2.192 | 10.2 | 0.218 | 6835454.984
558 | 12260.619 | 179.22 | 2.197 | 10.53 | 0.226 | 6841425.402
559 | 12168.937 | 180.198 | 2.193 | 10.09 | 0.218 | 6802435.783
560 | 12212.3 | 180.083 | 2.199 | 9.78 | 0.211 | 6838888
561 | 12182.669 | 179.968 | 2.192 | 9.53 | 0.206 | 6834477.309
562 | 12176.269 | 180.428 | 2.197 | 10.22 | 0.221 | 6843063.178
563 | 12172.619 | 179.91 | 2.19 | 9.87 | 0.213 | 6853184.497
564 | 12283.982 | 178.99 | 2.199 | 9.98 | 0.214 | 6928165.848
565 | 12212.784 | 179.853 | 2.197 | 9.63 | 0.208 | 6900222.96
566 | 12191.906 | 179.795 | 2.192 | 9.97 | 0.215 | 6900618.796
567 | 12207.51 | 179.853 | 2.196 | 11.1 | 0.239 | 6921658.17
568 | 12211.48 | 179.162 | 2.188 | 9.52 | 0.205 | 6936120.64
569 | 12178.12 | 180.14 | 2.194 | 10.81 | 0.232 | 6929350.28
570 | 12240.303 | 179.508 | 2.197 | 10.9 | 0.234 | 6976972.71
571 | 12291.428 | 179.22 | 2.203 | 10.17 | 0.218 | 7018405.388
572 | 12187.091 | 179.565 | 2.188 | 10.28 | 0.222 | 6971016.052
573 | 12240.482 | 179.335 | 2.195 | 10.38 | 0.222 | 7013796.186
574 | 12245.944 | 179.508 | 2.198 | 10.69 | 0.23 | 7029171.856
575 | 12216.462 | 179.91 | 2.198 | 10.88 | 0.235 | 7024465.65
576 | 12274.98 | 179.162 | 2.199 | 10.89 | 0.234 | 7070388.48
577 | 12239.609 | 179.392 | 2.196 | 10.29 | 0.221 | 7062254.393
578 | 12272.363 | 178.875 | 2.195 | 9.73 | 0.209 | 7093425.814
579 | 12218.82 | 178.415 | 2.18 | 9.87 | 0.211 | 7074696.78
580 | 12217.773 | 179.91 | 2.198 | 10.6 | 0.227 | 7086308.34
581 | 12219.737 | 179.45 | 2.193 | 11.06 | 0.238 | 7099667.197
582 | 12237.513 | 180.083 | 2.204 | 10.83 | 0.233 | 7122232.566
583 | 12305.722 | 178.415 | 2.196 | 10.13 | 0.217 | 7174235.926
584 | 12221.001 | 179.91 | 2.199 | 10.54 | 0.227 | 7137064.584
585 | 12210.794 | 179.91 | 2.197 | 10.65 | 0.23 | 7143314.49
586 | 12206.201 | 180.198 | 2.2 | 11.1 | 0.24 | 7152833.786
587 | 12250.501 | 178.53 | 2.187 | 10.78 | 0.231 | 7191044.087
588 | 12145.757 | 181.233 | 2.201 | 10.9 | 0.236 | 7141705.116
589 | 12218.253 | 178.357 | 2.179 | 11.29 | 0.242 | 7196551.017
590 | 12223.841 | 179.565 | 2.195 | 10.73 | 0.229 | 7212066.19
591 | 12187.015 | 179.795 | 2.191 | 10.85 | 0.233 | 7202525.865
592 | 12226 | 178.817 | 2.186 | 10.65 | 0.228 | 7237792
593 | 12235.327 | 179.392 | 2.195 | 10.7 | 0.229 | 7255548.911
594 | 12191.817 | 179.335 | 2.186 | 10.31 | 0.222 | 7241939.298
595 | 12122.148 | 180.313 | 2.186 | 11.23 | 0.241 | 7212678.06
596 | 12178.995 | 180.485 | 2.198 | 10.62 | 0.229 | 7258681.02
597 | 12227.936 | 179.565 | 2.196 | 11.68 | 0.251 | 7300077.792
598 | 12092.517 | 180.198 | 2.179 | 11.64 | 0.251 | 7231325.166
599 | 12238.239 | 179.68 | 2.199 | 11.63 | 0.248 | 7330705.161
600 | 12255.956 | 178.587 | 2.189 | 11.01 | 0.236 | 7353573.6
601 | 12176.632 | 179.738 | 2.189 | 11.34 | 0.243 | 7318155.832
602 | 12210.575 | 180.083 | 2.199 | 10.7 | 0.23 | 7350766.15
603 | 12237.619 | 179.105 | 2.192 | 10.38 | 0.223 | 7379284.257
604 | 12202.431 | 178.76 | 2.181 | 9.81 | 0.21 | 7370268.324
605 | 12224.473 | 179.853 | 2.199 | 11.36 | 0.243 | 7395806.165
606 | 12199.376 | 179.738 | 2.193 | 10.53 | 0.227 | 7392821.856
607 | 12221.13 | 179.277 | 2.191 | 10.23 | 0.219 | 7418225.91
608 | 12168.446 | 179.795 | 2.188 | 10.38 | 0.223 | 7398415.168
609 | 12197.195 | 179.277 | 2.187 | 11.39 | 0.244 | 7428091.755
610 | 12254.149 | 178.242 | 2.184 | 10.64 | 0.226 | 7475030.89
611 | 12191.801 | 179.508 | 2.189 | 10.4 | 0.222 | 7449190.411
612 | 12208.221 | 179.047 | 2.186 | 10.85 | 0.232 | 7471431.252
613 | 12259.306 | 178.932 | 2.194 | 10.69 | 0.228 | 7514954.578
614 | 12165.682 | 179.795 | 2.187 | 10.5 | 0.226 | 7469728.748
615 | 12151.097 | 179.45 | 2.181 | 11.76 | 0.252 | 7472924.655
616 | 12234.357 | 178.76 | 2.187 | 11.64 | 0.247 | 7536363.912
617 | 12254.078 | 178.53 | 2.188 | 11.67 | 0.248 | 7560766.126
618 | 12286.664 | 178.53 | 2.194 | 10.66 | 0.227 | 7593158.352
619 | 12194.811 | 178.99 | 2.183 | 11.43 | 0.245 | 7548588.009
620 | 12154.638 | 180.025 | 2.188 | 10.07 | 0.216 | 7535875.56
621 | 12202.535 | 179.162 | 2.186 | 10.66 | 0.228 | 7577774.235
622 | 12148.636 | 179.68 | 2.183 | 10.63 | 0.228 | 7556451.592
623 | 12229.463 | 178.875 | 2.188 | 10.65 | 0.227 | 7618955.449
624 | 12137.871 | 179.508 | 2.179 | 10.61 | 0.227 | 7574031.504
625 | 12180.784 | 179.047 | 2.181 | 10.17 | 0.216 | 7612990
626 | 12261.989 | 178.53 | 2.189 | 10.82 | 0.23 | 7676005.114
627 | 12178.345 | 179.22 | 2.183 | 10.9 | 0.233 | 7635822.315
628 | 12151.689 | 180.715 | 2.196 | 10.52 | 0.226 | 7631260.692
629 | 12218.836 | 178.76 | 2.184 | 11.55 | 0.247 | 7685647.844
630 | 12244.948 | 178.415 | 2.185 | 11.39 | 0.242 | 7714317.24
631 | 12275.351 | 178.587 | 2.192 | 11.1 | 0.236 | 7745746.481
632 | 12215.919 | 179.738 | 2.196 | 11.17 | 0.24 | 7720460.808
633 | 12240.287 | 179.22 | 2.194 | 11.2 | 0.24 | 7748101.671
634 | 12250.188 | 178.817 | 2.191 | 11.31 | 0.242 | 7766619.192
635 | 12197.565 | 179.277 | 2.187 | 11.44 | 0.245 | 7745453.775
636 | 12158.81 | 179.277 | 2.18 | 11.23 | 0.24 | 7733003.16
637 | 12276.064 | 178.817 | 2.195 | 11.8 | 0.251 | 7819852.768
638 | 12266.623 | 178.415 | 2.189 | 10.41 | 0.223 | 7826105.474
639 | 12232.83 | 177.667 | 2.173 | 10.49 | 0.223 | 7816778.37
640 | 12100.577 | 180.198 | 2.18 | 11.74 | 0.251 | 7744369.28
641 | 12240.009 | 179.162 | 2.193 | 10.71 | 0.228 | 7845845.769
642 | 12232.72 | 179.105 | 2.191 | 10.7 | 0.229 | 7853406.24
643 | 12200.235 | 179.565 | 2.191 | 11.44 | 0.245 | 7844751.105
644 | 12198.192 | 179.68 | 2.192 | 10.34 | 0.222 | 7855635.648
645 | 12184.475 | 179.565 | 2.188 | 11.84 | 0.254 | 7858986.375
646 | 12138.566 | 179.795 | 2.182 | 10.33 | 0.222 | 7841513.636
647 | 12153.888 | 180.543 | 2.194 | 10.72 | 0.23 | 7863565.536
648 | 12206.138 | 179.047 | 2.185 | 12.11 | 0.259 | 7909577.424
649 | 12184.151 | 178.3 | 2.172 | 11.2 | 0.238 | 7907513.999
650 | 12205.337 | 179.047 | 2.185 | 11.38 | 0.241 | 7933469.05
651 | 12214.885 | 178.817 | 2.184 | 11.09 | 0.236 | 7951890.135
652 | 12247.625 | 178.242 | 2.183 | 10.75 | 0.228 | 7985451.5
653 | 12211.785 | 179.22 | 2.189 | 11.34 | 0.242 | 7974295.605
654 | 12165.284 | 179.22 | 2.18 | 11.56 | 0.247 | 7956095.736
655 | 12191.084 | 179.738 | 2.191 | 11.3 | 0.241 | 7985160.02
656 | 12191.998 | 179.45 | 2.188 | 11.79 | 0.253 | 7997950.688
657 | 12240.603 | 179.277 | 2.194 | 11.76 | 0.251 | 8042076.171
658 | 12143.882 | 180.14 | 2.188 | 10.69 | 0.231 | 7990674.356
659 | 12258.628 | 178.817 | 2.192 | 10.55 | 0.225 | 8078435.852
660 | 12233.054 | 178.932 | 2.189 | 10.14 | 0.217 | 8073815.64
661 | 12265.283 | 178.702 | 2.192 | 9.54 | 0.204 | 8107352.063
662 | 12211.09 | 179.623 | 2.193 | 9.98 | 0.215 | 8083741.58
663 | 12191.569 | 179.565 | 2.189 | 10.39 | 0.223 | 8083010.247
664 | 12182.908 | 179.22 | 2.183 | 9.98 | 0.214 | 8089450.912
665 | 12191.886 | 179.105 | 2.184 | 10.7 | 0.228 | 8107604.19
666 | 12176.02 | 179.22 | 2.182 | 11.06 | 0.236 | 8109229.32
667 | 12244.178 | 179.392 | 2.197 | 10.41 | 0.222 | 8166866.726
668 | 12178.069 | 179.22 | 2.183 | 10.41 | 0.224 | 8134950.092
669 | 12153.288 | 179.392 | 2.18 | 11.07 | 0.236 | 8130549.672
670 | 12192.2 | 180.025 | 2.195 | 11.57 | 0.247 | 8168774
671 | 12223.138 | 178.817 | 2.186 | 11.66 | 0.249 | 8201725.598
672 | 12159.993 | 179.45 | 2.182 | 10.57 | 0.226 | 8171515.296
673 | 12198.004 | 178.99 | 2.183 | 11.37 | 0.242 | 8209256.692
674 | 12215.874 | 179.335 | 2.191 | 11.44 | 0.244 | 8233499.076
675 | 12179.663 | 179.22 | 2.183 | 11.05 | 0.237 | 8221272.525
676 | 12183.486 | 178.875 | 2.179 | 10.92 | 0.233 | 8236036.536
677 | 12231.297 | 178.472 | 2.183 | 10.69 | 0.227 | 8280588.069
678 | 12251.427 | 179.105 | 2.194 | 10.72 | 0.229 | 8306467.506
679 | 12173.717 | 179.392 | 2.184 | 10.86 | 0.233 | 8265953.843
680 | 12202.387 | 179.795 | 2.194 | 10.91 | 0.234 | 8297623.16
681 | 12134.653 | 179.853 | 2.182 | 10.33 | 0.222 | 8263698.693
682 | 12189.884 | 179.853 | 2.192 | 11.2 | 0.24 | 8313500.888
683 | 12116.445 | 179.853 | 2.179 | 10.37 | 0.223 | 8275531.935
684 | 12205.591 | 178.76 | 2.182 | 10.85 | 0.231 | 8348624.244
685 | 12172.793 | 179.623 | 2.187 | 11.77 | 0.251 | 8338363.205
686 | 12203.035 | 178.817 | 2.182 | 10.57 | 0.226 | 8371282.01
687 | 12207.221 | 179.335 | 2.189 | 10.39 | 0.222 | 8386360.827
688 | 12102.644 | 179.45 | 2.172 | 11.72 | 0.251 | 8326619.072
689 | 12222.777 | 178.587 | 2.183 | 12.14 | 0.256 | 8421493.353
690 | 12187.61 | 179.105 | 2.183 | 10.63 | 0.227 | 8409450.9
691 | 12196.543 | 179.45 | 2.189 | 11.94 | 0.255 | 8427811.213
692 | 12149.189 | 179.795 | 2.184 | 11.64 | 0.25 | 8407238.788
693 | 12235.746 | 178.99 | 2.19 | 11.44 | 0.244 | 8479371.978
694 | 12172.585 | 179.623 | 2.186 | 11.25 | 0.241 | 8447773.99
695 | 12181.963 | 180.083 | 2.194 | 11.72 | 0.251 | 8466464.285
696 | 12162.194 | 180.198 | 2.192 | 11.58 | 0.25 | 8464887.024
697 | 12149.935 | 178.817 | 2.173 | 9.72 | 0.208 | 8468504.695
698 | 12204.539 | 178.875 | 2.183 | 10.3 | 0.218 | 8518768.222
699 | 12173.657 | 178.645 | 2.175 | 10.98 | 0.234 | 8509386.243
700 | 12121.778 | 179.565 | 2.177 | 10.47 | 0.223 | 8485244.6
701 | 12151.578 | 178.817 | 2.173 | 10.12 | 0.215 | 8518256.178
702 | 12122.13 | 180.083 | 2.183 | 10.71 | 0.229 | 8509735.26
703 | 12152.306 | 179.68 | 2.184 | 11.51 | 0.246 | 8543071.118
704 | 12176.358 | 178.645 | 2.175 | 10.41 | 0.222 | 8572156.032
705 | 12173.936 | 179.047 | 2.18 | 10.75 | 0.228 | 8582624.88
706 | 12162.327 | 179.45 | 2.183 | 10.85 | 0.231 | 8586602.862
707 | 12115.971 | 180.025 | 2.181 | 9.48 | 0.204 | 8565991.497
708 | 12109.672 | 178.357 | 2.16 | 10.79 | 0.229 | 8573647.776
709 | 12186.381 | 178.702 | 2.178 | 10.76 | 0.226 | 8640144.129
710 | 12168.748 | 179.335 | 2.182 | 10.69 | 0.228 | 8639811.08
711 | 12180.204 | 178.3 | 2.172 | 10.25 | 0.218 | 8660125.044
712 | 12149.318 | 179.277 | 2.178 | 10.55 | 0.224 | 8650314.416
713 | 12110.834 | 179.105 | 2.169 | 10.29 | 0.219 | 8635024.642
714 | 12117.693 | 178.702 | 2.165 | 10.54 | 0.223 | 8652032.802
715 | 12227.502 | 178.415 | 2.182 | 10.65 | 0.224 | 8742663.93
716 | 12216.916 | 178.645 | 2.182 | 10.82 | 0.23 | 8747311.856
717 | 12075.315 | 179.968 | 2.173 | 10.35 | 0.222 | 8658000.855
718 | 12184.212 | 178.415 | 2.174 | 10.82 | 0.229 | 8748264.216
719 | 12152.176 | 178.645 | 2.171 | 10.12 | 0.215 | 8737414.544
720 | 12082.563 | 179.623 | 2.17 | 10.68 | 0.227 | 8699445.36
721 | 12139.612 | 179.45 | 2.178 | 11.22 | 0.238 | 8752660.252
722 | 12135.566 | 179.22 | 2.175 | 11.55 | 0.246 | 8761878.652
723 | 12152.866 | 179.335 | 2.179 | 11 | 0.234 | 8786522.118
724 | 12130.382 | 179.162 | 2.173 | 11.86 | 0.252 | 8782396.568
725 | 12179.324 | 178.645 | 2.176 | 10.78 | 0.228 | 8830009.9
726 | 12122.555 | 179.22 | 2.173 | 11.31 | 0.24 | 8800974.93
727 | 12211.195 | 179.623 | 2.193 | 11.45 | 0.243 | 8877538.765
728 | 12156.464 | 179.335 | 2.18 | 11.42 | 0.245 | 8849905.792
729 | 12140.05 | 179.565 | 2.18 | 10.89 | 0.232 | 8850096.45
730 | 12158.444 | 179.105 | 2.178 | 11.12 | 0.237 | 8875664.12
731 | 12194.871 | 179.335 | 2.187 | 10.71 | 0.228 | 8914450.701
732 | 12117.735 | 179.68 | 2.177 | 10.92 | 0.234 | 8870182.02
733 | 12195.053 | 179.162 | 2.185 | 10.66 | 0.227 | 8938973.849
734 | 12101.958 | 179.853 | 2.177 | 10.86 | 0.233 | 8882837.172
735 | 12121.116 | 179.277 | 2.173 | 11.16 | 0.237 | 8909020.26
736 | 12186.97 | 179.508 | 2.188 | 11.15 | 0.237 | 8969609.92
737 | 12139.168 | 179.738 | 2.182 | 10.39 | 0.223 | 8946566.816
738 | 12102.831 | 178.472 | 2.16 | 10.45 | 0.222 | 8931889.278
739 | 12149.05 | 179.22 | 2.177 | 10.94 | 0.231 | 8978147.95
740 | 12129.285 | 179.508 | 2.177 | 10.91 | 0.232 | 8975670.9
741 | 12167.172 | 178.99 | 2.178 | 10.33 | 0.22 | 9015874.452
742 | 12201.959 | 178.76 | 2.181 | 10.4 | 0.221 | 9053853.578
743 | 12103.363 | 179.68 | 2.175 | 9.93 | 0.212 | 8992798.709
744 | 12115.863 | 179.91 | 2.18 | 10.31 | 0.22 | 9014202.072
745 | 12124.697 | 180.025 | 2.183 | 10.99 | 0.235 | 9032899.265
746 | 12131.798 | 180.025 | 2.184 | 10.52 | 0.226 | 9050321.308
747 | 12139.089 | 179.45 | 2.178 | 11.16 | 0.238 | 9067899.483
748 | 12132.328 | 179.508 | 2.178 | 11.75 | 0.25 | 9074981.344
749 | 12159.848 | 179.508 | 2.183 | 10.58 | 0.226 | 9107726.152
750 | 12136.931 | 179.508 | 2.179 | 10.93 | 0.234 | 9102698.25
751 | 12100.379 | 180.083 | 2.179 | 11.66 | 0.249 | 9087384.629
752 | 12125.246 | 179.565 | 2.177 | 11.84 | 0.252 | 9118184.992
753 | 12066.423 | 179.738 | 2.169 | 11.43 | 0.244 | 9086016.519
754 | 12144.306 | 179.795 | 2.183 | 12.11 | 0.257 | 9156806.724
755 | 12127.752 | 179.623 | 2.178 | 11.2 | 0.239 | 9156452.76
756 | 12184.884 | 178.875 | 2.18 | 11.54 | 0.245 | 9211772.304
757 | 12156.305 | 179.22 | 2.179 | 10.47 | 0.223 | 9202322.885
758 | 12134.359 | 178.932 | 2.171 | 9.55 | 0.203 | 9197844.122
759 | 12135.221 | 178.875 | 2.171 | 9.84 | 0.209 | 9210632.739
760 | 12128.024 | 179.968 | 2.183 | 9.85 | 0.21 | 9217298.24
761 | 12081.018 | 179.565 | 2.169 | 9.8 | 0.21 | 9193654.698
762 | 12156.171 | 179.45 | 2.181 | 9.98 | 0.212 | 9263002.302
763 | 12091.452 | 179.68 | 2.173 | 10.42 | 0.223 | 9225777.876
764 | 12123.78 | 178.875 | 2.169 | 9.74 | 0.207 | 9262567.92
765 | 12158.716 | 178.99 | 2.176 | 10.17 | 0.215 | 9301417.74
766 | 12164.921 | 179.45 | 2.183 | 10.23 | 0.218 | 9318329.486
767 | 12036.444 | 181.636 | 2.186 | 12.25 | 0.265 | 9231952.548
768 | 12031.023 | 180.715 | 2.174 | 12.11 | 0.261 | 9239825.664
769 | 12118.164 | 179.392 | 2.174 | 11.8 | 0.251 | 9318868.116
770 | 12168.322 | 179.047 | 2.179 | 11.95 | 0.253 | 9369607.94
771 | 12148.454 | 179.047 | 2.175 | 11.72 | 0.249 | 9366458.034
772 | 12136.348 | 179.565 | 2.179 | 11.32 | 0.241 | 9369260.656
773 | 12175.469 | 179.277 | 2.183 | 11.46 | 0.244 | 9411637.537
774 | 12118.794 | 179.335 | 2.173 | 11.35 | 0.242 | 9379946.556
775 | 12100.139 | 180.083 | 2.179 | 11.63 | 0.248 | 9377607.725
776 | 12166.701 | 179.738 | 2.187 | 10.61 | 0.227 | 9441359.976
777 | 12085.27 | 179.623 | 2.171 | 11.43 | 0.245 | 9390254.79
778 | 12129.377 | 179.45 | 2.177 | 10.89 | 0.231 | 9436655.306
779 | 12146.028 | 180.083 | 2.187 | 10.92 | 0.233 | 9461755.812
780 | 12113.487 | 179.508 | 2.174 | 11.22 | 0.24 | 9448519.86
781 | 12082.758 | 180.255 | 2.178 | 10.92 | 0.233 | 9436633.998
782 | 12111.315 | 179.738 | 2.177 | 11.05 | 0.236 | 9471048.33
783 | 12149.675 | 179.277 | 2.178 | 11.48 | 0.244 | 9513195.525
784 | 12138.816 | 179.45 | 2.178 | 11.13 | 0.237 | 9516831.744
785 | 12129.058 | 179.22 | 2.174 | 11.2 | 0.238 | 9521310.53
786 | 12136.695 | 179.45 | 2.178 | 9.72 | 0.207 | 9539442.27
787 | 12102.249 | 179.68 | 2.175 | 9.4 | 0.201 | 9524469.963
788 | 12120.362 | 179.508 | 2.176 | 10.73 | 0.228 | 9550845.256
789 | 12127.344 | 179.968 | 2.183 | 10.85 | 0.232 | 9568474.416
790 | 12120.592 | 179.623 | 2.177 | 10.33 | 0.221 | 9575267.68
791 | 12098.929 | 179.795 | 2.175 | 9.83 | 0.21 | 9570252.839
792 | 12081.917 | 180.025 | 2.175 | 10.26 | 0.219 | 9568878.264
793 | 12082.04 | 180.313 | 2.179 | 11.78 | 0.252 | 9581057.72
794 | 12100.035 | 180.025 | 2.178 | 11.13 | 0.238 | 9607427.79
795 | 12182.84 | 178.932 | 2.18 | 11.3 | 0.24 | 9685357.8
796 | 12040.283 | 180.198 | 2.17 | 12.28 | 0.263 | 9584065.268
797 | 12076.114 | 180.025 | 2.174 | 11.36 | 0.242 | 9624662.858
798 | 12114.517 | 178.932 | 2.168 | 11.13 | 0.236 | 9667384.566
799 | 12094.692 | 179.335 | 2.169 | 11.13 | 0.236 | 9663658.908
800 | 12094.489 | 179.45 | 2.17 | 11.14 | 0.236 | 9675591.2
801 | 12047.246 | 179.68 | 2.165 | 11.84 | 0.252 | 9649844.046
802 | 12108.478 | 179.335 | 2.171 | 11.45 | 0.242 | 9710999.356
803 | 12061.87 | 179.68 | 2.167 | 10.87 | 0.231 | 9685681.61
804 | 12099.666 | 179.22 | 2.169 | 10.33 | 0.219 | 9728131.464
805 | 12058.922 | 179.968 | 2.17 | 10.62 | 0.226 | 9707432.21
806 | 12132.2 | 179.047 | 2.172 | 8.73 | 0.185 | 9778553.2
807 | 12050.21 | 179.277 | 2.16 | 12.32 | 0.261 | 9724519.47
808 | 12039.691 | 180.14 | 2.169 | 10.58 | 0.225 | 9728070.328
809 | 12094.721 | 179.565 | 2.172 | 10.31 | 0.219 | 9784629.289
810 | 12035.271 | 180.198 | 2.169 | 10.51 | 0.224 | 9748569.51
811 | 12021.571 | 180.428 | 2.169 | 10.22 | 0.218 | 9749494.081
812 | 12049.115 | 179.565 | 2.164 | 10.64 | 0.226 | 9783881.38
813 | 12076.69 | 179.738 | 2.171 | 10.44 | 0.222 | 9818348.97
814 | 12102.76 | 179.335 | 2.17 | 10.77 | 0.229 | 9851646.64
815 | 12056.761 | 179.968 | 2.17 | 11.71 | 0.249 | 9826260.215
816 | 12001.063 | 180.543 | 2.167 | 10.49 | 0.224 | 9792867.408
817 | 12076.256 | 179.968 | 2.173 | 11.35 | 0.241 | 9866301.152
818 | 12064.735 | 178.99 | 2.159 | 10.54 | 0.224 | 9868953.23
819 | 11990.887 | 180.773 | 2.168 | 12.25 | 0.26 | 9820536.453
820 | 12063.925 | 179.738 | 2.168 | 10.7 | 0.227 | 9892418.5
821 | 12054.616 | 180.14 | 2.172 | 10.6 | 0.226 | 9896839.736
822 | 12092.444 | 179.508 | 2.171 | 11.36 | 0.241 | 9939988.968
823 | 12031.116 | 179.565 | 2.16 | 10.7 | 0.228 | 9901608.468
824 | 12006.616 | 180.658 | 2.169 | 11.18 | 0.238 | 9893451.584
825 | 12050.988 | 179.91 | 2.168 | 10.53 | 0.224 | 9942065.1
826 | 12028.615 | 180.658 | 2.173 | 10.75 | 0.23 | 9935635.99
827 | 12020.157 | 179.91 | 2.163 | 11.25 | 0.24 | 9940669.839
828 | 12024.53 | 180.083 | 2.165 | 10.95 | 0.233 | 9956310.84
829 | 12028.353 | 179.738 | 2.162 | 11.8 | 0.25 | 9971504.637
830 | 12069.606 | 179.277 | 2.164 | 10.78 | 0.228 | 10017772.98
831 | 12047.272 | 179.392 | 2.161 | 11.72 | 0.248 | 10011283.0
832 | 12070.321 | 179.623 | 2.168 | 11.41 | 0.241 | 10042507.1
833 | 12028.452 | 180.083 | 2.166 | 10.98 | 0.234 | 10019700.5
834 | 12059.817 | 179.968 | 2.17 | 11.62 | 0.247 | 10057887.4
835 | 12075.546 | 179.508 | 2.168 | 11.57 | 0.246 | 10083080.91
836 | 12079.802 | 179.91 | 2.173 | 10.89 | 0.232 | 10098714.5
837 | 12119.806 | 178.817 | 2.167 | 11.27 | 0.239 | 10144277.6
838 | 12021.636 | 179.738 | 2.161 | 10.94 | 0.232 | 10074131.0
839 | 11997.837 | 180.14 | 2.161 | 10.42 | 0.221 | 10066185.2
840 | 12034.802 | 179.277 | 2.158 | 10.06 | 0.213 | 10109233.68
841 | 12025.067 | 180.025 | 2.165 | 10 | 0.212 | 10113081.3
842 | 11991.996 | 179.68 | 2.155 | 10.47 | 0.222 | 10097260.6
843 | 12018.548 | 180.37 | 2.168 | 10.3 | 0.218 | 10131636.0
844 | 12014.615 | 180.025 | 2.163 | 10.64 | 0.227 | 10140335.06
845 | 12076.933 | 179.508 | 2.168 | 9.55 | 0.202 | 10205008.4
846 | 11999.779 | 180.83 | 2.17 | 10.41 | 0.223 | 10151813.0
847 | 12015.611 | 180.83 | 2.173 | 12.01 | 0.257 | 10177222.5
848 | 12105.46 | 179.105 | 2.168 | 12.04 | 0.255 | 10265430.08
849 | 12010.392 | 180.773 | 2.171 | 11.23 | 0.24 | 10196822.8
850 | 12082.49 | 179.565 | 2.17 | 11.08 | 0.236 | 10270116.5
851 | 11990.928 | 180.543 | 2.165 | 12.1 | 0.258 | 10204279.7
852 | 12043.326 | 179.853 | 2.166 | 11.89 | 0.252 | 10260913.8
853 | 12061.131 | 180.198 | 2.173 | 11.39 | 0.242 | 10288144.7
854 | 12012.336 | 179.738 | 2.159 | 11.15 | 0.237 | 10258534.9
855 | 12051.765 | 179.68 | 2.165 | 10.99 | 0.232 | 10304259.1
856 | 12016.754 | 180.543 | 2.17 | 12.11 | 0.258 | 10286341.4
857 | 12105.086 | 178.07 | 2.156 | 11.02 | 0.232 | 10374058.7
858 | 12079.532 | 178.472 | 2.156 | 10.32 | 0.217 | 10364238.5
859 | 12062.192 | 179.335 | 2.163 | 10.33 | 0.218 | 10361422.9
860 | 12010.064 | 180.14 | 2.163 | 10.57 | 0.225 | 10328655.04
861 | 12082.461 | 178.99 | 2.163 | 10.43 | 0.22 | 10402998.9
862 | 12074.001 | 180.083 | 2.174 | 11.13 | 0.236 | 10407788.9
863 | 12027.764 | 180.083 | 2.166 | 10.45 | 0.223 | 10379960.3
864 | 12065.412 | 179.508 | 2.166 | 10.8 | 0.229 | 10424516.0
865 | 12088.726 | 180.6 | 2.183 | 10.87 | 0.232 | 10456747.99
866 | 12013.177 | 180.773 | 2.172 | 10.7 | 0.23 | 10403411.3
867 | 12013.109 | 180.6 | 2.17 | 11.06 | 0.237 | 10415365.5
868 | 12061.222 | 179.968 | 2.171 | 11.84 | 0.252 | 10469140.7
869 | 12034.456 | 180.658 | 2.174 | 11.43 | 0.244 | 10457942.3
870 | 12051.606 | 179.853 | 2.168 | 11.47 | 0.244 | 10484897.22
871 | 11981.679 | 180.37 | 2.161 | 11.2 | 0.239 | 10436042.4
872 | 12061.148 | 180.083 | 2.172 | 10.92 | 0.232 | 10517321.1
873 | 11993.854 | 180.945 | 2.17 | 11.51 | 0.246 | 10470634.5
874 | 11991.394 | 181.233 | 2.173 | 11.78 | 0.253 | 10480478.4
875 | 12083.18 | 180.37 | 2.179 | 11.44 | 0.244 | 10572782.5
876 | 11989.868 | 180.37 | 2.163 | 10.87 | 0.233 | 10503124.4
877 | 12088.577 | 178.07 | 2.153 | 10.84 | 0.228 | 10601682.0
878 | 12048.901 | 179.68 | 2.165 | 10.13 | 0.214 | 10578935.1
879 | 12028.85 | 180.14 | 2.167 | 11.49 | 0.244 | 10573359.15
880 | 12022.339 | 179.91 | 2.163 | 10.64 | 0.226 | 10579658.32
881 | 12070.953 | 179.738 | 2.17 | 11.09 | 0.235 | 10634509.6
882 | 12013.104 | 179.968 | 2.162 | 11.31 | 0.241 | 10595557.7
883 | 12072.442 | 179.508 | 2.167 | 11.18 | 0.237 | 10659966.3
884 | 12008.185 | 179.91 | 2.16 | 10.23 | 0.218 | 10615235.54
885 | 12051.266 | 179.91 | 2.168 | 10 | 0.212 | 10665370.41
886 | 11938.367 | 181.463 | 2.166 | 12.48 | 0.267 | 10577393.2
887 | 11949.72 | 180.14 | 2.153 | 10.4 | 0.221 | 10599401.64
888 | 11933.841 | 180.888 | 2.159 | 10.91 | 0.232 | 10597250.8
889 | 12055.685 | 179.738 | 2.167 | 11.47 | 0.243 | 10717504.0
890 | 12032.877 | 179.162 | 2.156 | 10.78 | 0.228 | 10709260.53
891 | 12068.664 | 179.853 | 2.171 | 11.29 | 0.239 | 10753179.6
892 | 12007.678 | 179.738 | 2.158 | 12.11 | 0.257 | 10710848.8
893 | 11999.095 | 179.565 | 2.155 | 11.79 | 0.249 | 10715191.8
894 | 12137.369 | 178.76 | 2.17 | 11.13 | 0.234 | 10850807.9
895 | 11996.399 | 180.428 | 2.164 | 10.32 | 0.22 | 10736777.1
896 | 11967.226 | 180.198 | 2.156 | 10.28 | 0.219 | 10722634.5
897 | 12010.27 | 180.255 | 2.165 | 10.63 | 0.225 | 10773212.19
898 | 11978.2 | 180.198 | 2.158 | 10.75 | 0.229 | 10756423.6
899 | 12002.278 | 179.508 | 2.154 | 10.3 | 0.218 | 10790047.9
900 | 12023.876 | 179.795 | 2.162 | 10.32 | 0.218 | 10821488.4
901 | 12021.344 | 180.198 | 2.166 | 10.61 | 0.226 | 10831230.9
902 | 11944.016 | 180.773 | 2.159 | 10.78 | 0.23 | 10773502.4
903 | 12022.52 | 179.68 | 2.16 | 10.59 | 0.224 | 10856335.56
904 | 11958.663 | 180.6 | 2.16 | 10.24 | 0.218 | 10810631.4
905 | 11997.51 | 180.198 | 2.162 | 9.24 | 0.197 | 10857746.55
906 | 11993.706 | 179.392 | 2.152 | 12.11 | 0.256 | 10866297.6
907 | 11974.641 | 178.99 | 2.143 | 10.41 | 0.219 | 10860999.4
908 | 12023.65 | 179.047 | 2.153 | 9.93 | 0.208 | 10917474.2
909 | 11957.244 | 179.91 | 2.151 | 10.34 | 0.219 | 10869134.8
910 | 11957.511 | 180.14 | 2.154 | 9.78 | 0.207 | 10881335.01
911 | 11990.101 | 179.105 | 2.147 | 10.97 | 0.231 | 10922982.0
912 | 12007.623 | 179.738 | 2.158 | 10.05 | 0.212 | 10950952.2
913 | 12010.132 | 179.795 | 2.159 | 10.46 | 0.222 | 10965250.5
914 | 12011.507 | 180.14 | 2.164 | 10.26 | 0.218 | 10978517.4
915 | 11937.918 | 181.636 | 2.168 | 12.72 | 0.272 | 10923194.97
916 | 12030.431 | 178.99 | 2.153 | 11.82 | 0.25 | 11019874.8
917 | 12062.813 | 178.357 | 2.151 | 12 | 0.251 | 11061599.5
918 | 12055.895 | 178.702 | 2.154 | 10.72 | 0.225 | 11067311.61
919 | 11955.34 | 180.313 | 2.156 | 12.35 | 0.261 | 10986957.46
920 | 11985.15 | 179.738 | 2.154 | 11.44 | 0.242 | 11026338
921 | 11971.997 | 180.658 | 2.163 | 11.01 | 0.234 | 11026209.2
922 | 11964.803 | 180.428 | 2.159 | 11.96 | 0.254 | 11031548.4
923 | 12041.202 | 178.932 | 2.155 | 11.74 | 0.247 | 11114029.4
924 | 11975.395 | 179.91 | 2.154 | 11.68 | 0.247 | 11065264.98
925 | 11938.873 | 180.945 | 2.16 | 10.65 | 0.226 | 11043457.5
926 | 12026.323 | 178.3 | 2.144 | 11.05 | 0.232 | 11136375.1
927 | 11953.784 | 180.6 | 2.159 | 11.45 | 0.242 | 11081157.8
928 | 12020.899 | 180.313 | 2.168 | 11.03 | 0.234 | 11155394.3
929 | 12002.574 | 179.91 | 2.159 | 10.48 | 0.223 | 11150391.2
930 | 11965.854 | 180.715 | 2.162 | 10.25 | 0.218 | 11128244.22
931 | 11961.223 | 179.508 | 2.147 | 10.74 | 0.227 | 11135898.6
932 | 11977.633 | 179.795 | 2.154 | 11 | 0.232 | 11163154.0
933 | 11957.426 | 180.083 | 2.153 | 10.88 | 0.23 | 11156278.5
934 | 12026.894 | 179.623 | 2.16 | 11.09 | 0.234 | 11233119.0
935 | 11931.915 | 181.406 | 2.165 | 11.23 | 0.24 | 11156340.5
936 | 12049.616 | 179.335 | 2.161 | 11.5 | 0.243 | 11278440.6
937 | 12008.828 | 179.162 | 2.152 | 11.45 | 0.242 | 11252271.8
938 | 12016.355 | 179.565 | 2.158 | 11.14 | 0.235 | 11271340.99
939 | 11968.078 | 180.255 | 2.157 | 11.3 | 0.24 | 11238025.2
940 | 11957.557 | 179.795 | 2.15 | 10.82 | 0.229 | 11240103.58
941 | 11970.908 | 180.083 | 2.156 | 11.15 | 0.235 | 11264624.4
942 | 12023.797 | 178.817 | 2.15 | 10.92 | 0.229 | 11326416.8
943 | 11981.759 | 180.6 | 2.164 | 10.84 | 0.23 | 11298798.7
944 | 11965.533 | 180.14 | 2.155 | 10.54 | 0.224 | 11295463.2
945 | 12007.768 | 179.335 | 2.153 | 9.85 | 0.208 | 11347340.76
946 | 11924.877 | 180.543 | 2.153 | 12.16 | 0.257 | 11280933.6
947 | 11931.956 | 180.025 | 2.148 | 10.91 | 0.231 | 11299562.3
948 | 11974.33 | 180.025 | 2.156 | 11.11 | 0.234 | 11351664.84
949 | 11981.97 | 179.853 | 2.155 | 11.09 | 0.234 | 11370889.53
950 | 11914.101 | 180.083 | 2.146 | 10.55 | 0.223 | 11318395.95
951 | 11987.356 | 179.335 | 2.15 | 11.61 | 0.243 | 11399975.6
952 | 11989.316 | 180.083 | 2.159 | 10.23 | 0.216 | 11413828.8
953 | 11936.446 | 180.6 | 2.156 | 12.45 | 0.264 | 11375433.0
954 | 11952.724 | 179.565 | 2.146 | 10.62 | 0.224 | 11402898.7
955 | 11979.108 | 180.485 | 2.162 | 11.9 | 0.251 | 11440048.14
956 | 12032.566 | 178.07 | 2.143 | 11.27 | 0.237 | 11503133.1
957 | 11965.913 | 180.083 | 2.155 | 11.44 | 0.241 | 11451378.7
958 | 12011.51 | 178.185 | 2.14 | 10.59 | 0.222 | 11507026.58
959 | 11956.275 | 179.91 | 2.151 | 11.58 | 0.243 | 11466067.7
960 | 12077.558 | 179.047 | 2.162 | 10.76 | 0.226 | 11594455.68
961 | 12026.387 | 179.508 | 2.159 | 12.02 | 0.254 | 11557357.9
962 | 12008.841 | 179.68 | 2.158 | 11.16 | 0.236 | 11552505.0
963 | 11947.412 | 179.853 | 2.149 | 10.5 | 0.222 | 11505357.8
964 | 12012.606 | 180.255 | 2.165 | 11.34 | 0.239 | 11580152.2
965 | 11928.68 | 180.715 | 2.156 | 11.12 | 0.237 | 11511176.2
966 | 11928.57 | 180.37 | 2.152 | 12.07 | 0.256 | 11522998.62
967 | 11986.404 | 180.313 | 2.161 | 11.31 | 0.239 | 11590852.7
968 | 12004.526 | 179.795 | 2.158 | 11.12 | 0.236 | 11620381.2
969 | 11991.243 | 179.795 | 2.156 | 11.3 | 0.239 | 11619514.5
970 | 11987.475 | 180.485 | 2.164 | 11.49 | 0.244 | 11627850.75
971 | 11958.08 | 180.14 | 2.154 | 11.96 | 0.254 | 11611295.68
972 | 11948.502 | 179.968 | 2.15 | 11.1 | 0.235 | 11613943.9
973 | 11982.497 | 179.68 | 2.153 | 11.56 | 0.243 | 11658969.6
974 | 12025.956 | 180.428 | 2.17 | 11.7 | 0.248 | 11713281.1
975 | 12042.8 | 178.76 | 2.153 | 10.95 | 0.232 | 11741730
976 | 11963.712 | 179.565 | 2.148 | 12.11 | 0.255 | 11676582.9
977 | 11981.751 | 180.083 | 2.158 | 11.59 | 0.244 | 11706170.7
978 | 11977.852 | 180.025 | 2.156 | 11.09 | 0.235 | 11714339.3
979 | 11947.634 | 179.623 | 2.146 | 10.91 | 0.23 | 11696733.7
980 | 11982.004 | 179.738 | 2.154 | 10.63 | 0.224 | 11742363.92
981 | 11914.832 | 180.945 | 2.156 | 11.27 | 0.239 | 11688450.2
982 | 11969.236 | 179.162 | 2.144 | 11.14 | 0.235 | 11753789.8
983 | 12022.876 | 179.105 | 2.153 | 10.9 | 0.228 | 11818487.1
984 | 12076.077 | 178.702 | 2.158 | 10.9 | 0.229 | 11882859.8
985 | 11913.645 | 180.888 | 2.155 | 12.33 | 0.262 | 11734940.3
986 | 11969.44 | 179.795 | 2.152 | 10.46 | 0.221 | 11801867.84
987 | 11932.473 | 180.543 | 2.154 | 12.23 | 0.259 | 11777350.9
988 | 11946.011 | 179.508 | 2.144 | 10.69 | 0.226 | 11802658.9
989 | 11997.913 | 179.565 | 2.154 | 11.14 | 0.234 | 11865936.0
990 | 11962.018 | 178.76 | 2.138 | 10.09 | 0.212 | 11842397.82
991 | 11960.123 | 180.37 | 2.157 | 10.38 | 0.218 | 11852481.9
992 | 11962.569 | 179.45 | 2.147 | 10.88 | 0.23 | 11866868.4
993 | 11970.931 | 179.968 | 2.154 | 10.7 | 0.225 | 11887134.5
994 | 11930.089 | 180.083 | 2.148 | 12.7 | 0.268 | 11858508.5
995 | 11945.325 | 179.392 | 2.143 | 11.01 | 0.231 | 11885598.4
996 | 11996.151 | 178.3 | 2.139 | 11.01 | 0.229 | 11948166.4
997 | 12035.855 | 178.415 | 2.147 | 11.33 | 0.236 | 11999747.4
998 | 11966.368 | 180.14 | 2.156 | 10.64 | 0.225 | 11942435.3
999 | 11988.3 | 178.99 | 2.146 | 10.73 | 0.226 | 11976311.7
1000 | 11946.135 | 179.738 | 2.147 | 11.19 | 0.235 | 11946135
1001 | 11954.107 | 179.392 | 2.144 | 11.17 | 0.235 | 11966061.1
1003 | 11954.335 | 179.795 | 2.149 | 11.81 | 0.248 | 11990198.0
1006 | 11992.613 | 178.99 | 2.147 | 10.8 | 0.227 | 12064568.7
1008 | 11935.947 | 180.255 | 2.152 | 11 | 0.232 | 12031434.6
1011 | 11948.504 | 180.083 | 2.152 | 12.38 | 0.261 | 12079937.5
1013 | 12026.412 | 178.76 | 2.15 | 10.77 | 0.226 | 12182755.4
1016 | 12015.884 | 179.45 | 2.156 | 11.49 | 0.242 | 12208138.1
1019 | 11942.131 | 180.14 | 2.151 | 10.83 | 0.229 | 12169031.5
1021 | 11950.354 | 180.025 | 2.151 | 11.33 | 0.239 | 12201311.4
1024 | 11879.794 | 181.003 | 2.15 | 12.13 | 0.257 | 12164909.1
1026 | 11980.32 | 178.76 | 2.142 | 11.03 | 0.231 | 12291808.32
1029 | 11974.763 | 180.083 | 2.156 | 11.64 | 0.245 | 12322031.1
1032 | 11953.429 | 179.047 | 2.14 | 11 | 0.232 | 12335938.7
1034 | 11855.928 | 181.406 | 2.151 | 10.48 | 0.222 | 12259029.6
1037 | 11949.343 | 178.932 | 2.138 | 10.93 | 0.229 | 12391468.7
1040 | 11920.885 | 180.313 | 2.149 | 10.97 | 0.231 | 12397720.4
1042 | 11987.787 | 178.587 | 2.141 | 11.43 | 0.239 | 12491274.1
1045 | 11957.065 | 178.875 | 2.139 | 10.95 | 0.229 | 12495132.9
1048 | 11932.63 | 179.508 | 2.142 | 11.29 | 0.236 | 12505396.24
1050 | 11992.32 | 178.99 | 2.147 | 11.67 | 0.244 | 12591936
1053 | 11906.866 | 179.738 | 2.14 | 10.93 | 0.23 | 12537929.9
1056 | 12055.765 | 178.127 | 2.147 | 11.39 | 0.237 | 12730887.84
1058 | 12076.172 | 178.472 | 2.155 | 11.27 | 0.235 | 12776590.0
1061 | 11967.061 | 179.162 | 2.144 | 11.33 | 0.238 | 12697051.7
1064 | 11969.517 | 179.795 | 2.152 | 11.88 | 0.25 | 12735566.1
1067 | 11971.383 | 180.14 | 2.157 | 10.8 | 0.228 | 12773465.7
1069 | 11958.426 | 180.37 | 2.157 | 10.64 | 0.226 | 12783557.4
1072 | 11949.74 | 179.335 | 2.143 | 11.08 | 0.234 | 12810121.28
1075 | 11935.506 | 179.68 | 2.145 | 11.72 | 0.246 | 12830668.95
1078 | 11944.314 | 179.162 | 2.14 | 11.77 | 0.246 | 12875970.5
1080 | 12013.015 | 178.645 | 2.146 | 10.91 | 0.227 | 12974056.2
1083 | 12017.892 | 179.105 | 2.152 | 11.18 | 0.234 | 13015377.0
1086 | 11992.833 | 179.335 | 2.151 | 10.92 | 0.23 | 13024216.6
1089 | 12003.399 | 179.277 | 2.152 | 10.38 | 0.218 | 13071701.5
1091 | 11996.104 | 179.22 | 2.15 | 10.84 | 0.228 | 13087749.5
1094 | 11974.735 | 178.76 | 2.141 | 11.24 | 0.236 | 13100360.09
1097 | 11962.165 | 179.91 | 2.152 | 11.39 | 0.239 | 13122495.0
1100 | 12024.899 | 178.76 | 2.15 | 11.02 | 0.231 | 13227388.9
1103 | 12002.371 | 178.817 | 2.146 | 10.02 | 0.21 | 13238615.2
1105 | 12012.382 | 179.22 | 2.153 | 11.44 | 0.24 | 13273682.11
1108 | 11962.985 | 179.047 | 2.142 | 11.74 | 0.247 | 13254987.38
1111 | 11985.796 | 179.565 | 2.152 | 11.47 | 0.24 | 13316219.4
1114 | 11931.611 | 179.105 | 2.137 | 12.19 | 0.256 | 13291814.7
1117 | 11986.447 | 179.105 | 2.147 | 11.98 | 0.25 | 13388861.3
1120 | 11908.121 | 179.738 | 2.14 | 11.52 | 0.242 | 13337095.52
1123 | 11961.076 | 180.428 | 2.158 | 11.95 | 0.251 | 13432288.3
1125 | 11962.897 | 178.932 | 2.141 | 11.21 | 0.236 | 13458259.1
1128 | 11922.36 | 179.968 | 2.146 | 11.51 | 0.242 | 13448422.08
1131 | 11954.878 | 179.047 | 2.14 | 10.25 | 0.215 | 13520967.0
1134 | 11953.129 | 178.587 | 2.135 | 10.85 | 0.226 | 13554848.3
1137 | 11924.721 | 179.162 | 2.136 | 11.14 | 0.232 | 13558407.8
1140 | 11923.196 | 178.587 | 2.129 | 10.83 | 0.225 | 13592443.44
1143 | 11950.934 | 180.025 | 2.151 | 11.4 | 0.238 | 13659917.6
1146 | 11918.394 | 179.392 | 2.138 | 10.9 | 0.229 | 13658479.5
1149 | 11940.656 | 179.508 | 2.143 | 11.9 | 0.249 | 13719813.7
1152 | 11898.009 | 179.565 | 2.136 | 10.72 | 0.225 | 13706506.4
1155 | 11991.24 | 179.047 | 2.147 | 12.23 | 0.255 | 13849882.2
1157 | 11921.519 | 180.255 | 2.149 | 12.09 | 0.255 | 13793197.5
1160 | 11951.861 | 180.14 | 2.153 | 12.28 | 0.259 | 13864158.76
1163 | 11919.376 | 180.428 | 2.151 | 11.74 | 0.249 | 13862234.3
1166 | 11952.518 | 179.162 | 2.141 | 10.48 | 0.22 | 13936636.0
1169 | 11988.035 | 179.105 | 2.147 | 10.73 | 0.224 | 14014012.9
1172 | 12022.714 | 178.587 | 2.147 | 10.22 | 0.214 | 14090620.8
1175 | 11939.813 | 179.392 | 2.142 | 11.72 | 0.246 | 14029280.3
1178 | 11941.031 | 179.738 | 2.146 | 11.47 | 0.241 | 14066534.5
1181 | 11972.308 | 178.99 | 2.143 | 11.47 | 0.24 | 14139295.7
1184 | 11967.36 | 178.702 | 2.139 | 11.24 | 0.235 | 14169354.24
1187 | 11894.294 | 180.025 | 2.141 | 11.25 | 0.236 | 14118527.0
1191 | 11950.013 | 178.472 | 2.133 | 10.89 | 0.227 | 14232465.5
1194 | 11938.597 | 179.565 | 2.144 | 12.46 | 0.26 | 14254684.8
1197 | 11934.986 | 179.45 | 2.142 | 11.57 | 0.243 | 14286178.2
1200 | 11925.5 | 179.795 | 2.144 | 11.95 | 0.251 | 14310600
1203 | 11892.237 | 180.14 | 2.142 | 12.09 | 0.254 | 14306361.1
1206 | 11888.383 | 179.105 | 2.129 | 11.22 | 0.235 | 14337389.9
1209 | 11969.778 | 179.392 | 2.147 | 11.77 | 0.245 | 14471461.6
1212 | 11890.001 | 179.968 | 2.14 | 10.74 | 0.226 | 14410681.2
1215 | 11981.6 | 178.357 | 2.137 | 10.1 | 0.21 | 14557644
1218 | 11912.625 | 178.587 | 2.127 | 10.45 | 0.218 | 14509577.25
1221 | 11903.94 | 179.853 | 2.141 | 11.04 | 0.23 | 14534710.74
1224 | 12033.75 | 178.012 | 2.142 | 11.96 | 0.248 | 14729310
1228 | 11895.514 | 179.565 | 2.136 | 11.29 | 0.237 | 14607691.2
1231 | 11911.795 | 179.277 | 2.136 | 11.4 | 0.238 | 14663419.6
1234 | 11983.646 | 179.047 | 2.146 | 11.06 | 0.231 | 14787819.2
1237 | 11864.861 | 179.68 | 2.132 | 10.76 | 0.226 | 14676833.1
1240 | 11861.152 | 179.162 | 2.125 | 11.54 | 0.24 | 14707828.48
1243 | 11900.289 | 179.047 | 2.131 | 11.81 | 0.245 | 14792059.2
1247 | 11864.656 | 179.508 | 2.13 | 12.67 | 0.264 | 14795226.0
1250 | 11887.377 | 179.565 | 2.135 | 11.68 | 0.243 | 14859221.25
1253 | 11848.888 | 179.853 | 2.131 | 12.23 | 0.256 | 14846656.7
1256 | 11900.156 | 178.76 | 2.127 | 11.22 | 0.233 | 14946595.9
1259 | 11895.004 | 179.277 | 2.133 | 11.63 | 0.242 | 14975810.0
1263 | 11884.703 | 179.45 | 2.133 | 11.3 | 0.236 | 15010379.9
1266 | 11883.529 | 179.565 | 2.134 | 10.76 | 0.225 | 15044547.7
1269 | 11846.812 | 179.738 | 2.129 | 10.36 | 0.217 | 15033604.4
1272 | 11912.158 | 179.623 | 2.14 | 10.65 | 0.222 | 15152265.0
1276 | 11915.471 | 179.565 | 2.14 | 11.47 | 0.24 | 15204141.0
1279 | 11874.091 | 179.623 | 2.133 | 11.96 | 0.25 | 15186962.4
1282 | 11844.096 | 180.255 | 2.135 | 12.09 | 0.253 | 15184131.1
1285 | 11823.68 | 180.14 | 2.13 | 11.21 | 0.235 | 15193428.8
1289 | 11829.737 | 180.313 | 2.133 | 11.54 | 0.242 | 15248531.0
1292 | 11827.877 | 180.255 | 2.132 | 11.8 | 0.247 | 15281617.1
1295 | 11823.219 | 180.715 | 2.137 | 11.75 | 0.247 | 15311068.6
1299 | 11807.326 | 180.6 | 2.132 | 12.85 | 0.27 | 15337716.5
1302 | 11797.311 | 180.083 | 2.124 | 12.54 | 0.262 | 15360098.9
1305 | 11851.21 | 179.91 | 2.132 | 10.94 | 0.228 | 15465829.05
1309 | 11862.354 | 179.047 | 2.124 | 11.2 | 0.233 | 15527821.4
1312 | 11790.867 | 179.91 | 2.121 | 11.71 | 0.244 | 15469617.5
1315 | 11793.245 | 179.795 | 2.12 | 11.05 | 0.23 | 15508117.2
1319 | 11833.199 | 179.45 | 2.123 | 10.91 | 0.226 | 15607989.5
1322 | 11818.312 | 179.565 | 2.122 | 10.92 | 0.227 | 15623808.5
1326 | 11762.268 | 180.255 | 2.12 | 11.93 | 0.249 | 15596767.4
1329 | 11822.406 | 179.565 | 2.123 | 11.96 | 0.248 | 15711977.6
1332 | 11809.232 | 179.45 | 2.119 | 12.5 | 0.259 | 15729897.0
1336 | 11789.758 | 180.083 | 2.123 | 11.58 | 0.241 | 15751116.7
1339 | 11758.173 | 180.198 | 2.119 | 11.33 | 0.236 | 15744193.6
1343 | 11821.077 | 179.162 | 2.118 | 11.64 | 0.241 | 15875706.4
1346 | 11763.964 | 180.198 | 2.12 | 12.53 | 0.26 | 15834295.5
1349 | 11796.2 | 180.083 | 2.124 | 12.05 | 0.25 | 15913073.8
1353 | 11832.951 | 179.508 | 2.124 | 11.84 | 0.246 | 16009982.7
1356 | 11804.376 | 179.565 | 2.12 | 12.07 | 0.251 | 16006733.9
1360 | 11787.166 | 179.623 | 2.117 | 11.18 | 0.232 | 16030545.76
1363 | 11845.082 | 179.45 | 2.126 | 12.03 | 0.249 | 16144846.8
1367 | 11791.048 | 180.543 | 2.129 | 11.87 | 0.248 | 16118362.6
1370 | 11791.725 | 179.968 | 2.122 | 11.86 | 0.248 | 16154663.25
1374 | 11817.565 | 179.22 | 2.118 | 11.68 | 0.242 | 16237334.31
1377 | 11859.69 | 179.277 | 2.126 | 11.92 | 0.247 | 16330793.13
1381 | 11757.154 | 180.6 | 2.123 | 11.26 | 0.236 | 16236629.7
1384 | 11810.692 | 180.025 | 2.126 | 11.97 | 0.249 | 16345997.7
1388 | 11824.226 | 178.875 | 2.115 | 12.16 | 0.252 | 16412025.7
1392 | 11815.274 | 179.91 | 2.126 | 12.14 | 0.252 | 16446861.4
1395 | 11789.276 | 179.91 | 2.121 | 12.11 | 0.252 | 16446040.02
1399 | 11791.574 | 179.392 | 2.115 | 11.71 | 0.243 | 16496412.0
1402 | 11881.565 | 177.84 | 2.113 | 11.47 | 0.235 | 16657954.13
1406 | 11804.948 | 179.565 | 2.12 | 12.24 | 0.253 | 16597756.9
1409 | 11806.747 | 179.45 | 2.119 | 11.28 | 0.234 | 16635706.5
1413 | 11721.01 | 181.06 | 2.122 | 11.39 | 0.238 | 16561787.13
1417 | 11808.129 | 179.968 | 2.125 | 11.54 | 0.24 | 16732118.8
1420 | 11778.847 | 179.45 | 2.114 | 12.98 | 0.269 | 16725962.74
1424 | 11754.55 | 179.91 | 2.115 | 11.3 | 0.234 | 16738479.2
1428 | 11750.843 | 180.083 | 2.116 | 11.83 | 0.246 | 16780203.8
1431 | 11730.584 | 179.335 | 2.104 | 11.02 | 0.228 | 16786465.7
1435 | 11740.086 | 180.14 | 2.115 | 11.9 | 0.246 | 16847023.41
1439 | 11779.65 | 179.22 | 2.111 | 12.32 | 0.254 | 16950916.35
1442 | 11726.608 | 179.68 | 2.107 | 12.09 | 0.25 | 16909768.7
1446 | 11714.695 | 180.14 | 2.11 | 10.98 | 0.227 | 16939448.97
1450 | 11670.959 | 181.348 | 2.117 | 12.72 | 0.265 | 16922890.55
1453 | 11775.69 | 179.91 | 2.119 | 11.65 | 0.242 | 17110077.57
1457 | 11770.478 | 179.91 | 2.118 | 11.44 | 0.238 | 17149586.4
1461 | 11738.449 | 179.738 | 2.11 | 12.38 | 0.256 | 17149874.0
1465 | 11758.385 | 178.817 | 2.103 | 11.17 | 0.23 | 17226034.0
1468 | 11720.747 | 180.083 | 2.111 | 11.74 | 0.242 | 17206056.6
1472 | 11786.603 | 179.105 | 2.111 | 11.48 | 0.237 | 17349879.6
1476 | 11766.599 | 180.313 | 2.122 | 11.48 | 0.238 | 17367500.1
1480 | 11744.479 | 180.313 | 2.118 | 12.09 | 0.252 | 17381828.92
1483 | 11712.181 | 180.37 | 2.113 | 12.52 | 0.26 | 17369164.4
1487 | 11746.421 | 180.083 | 2.115 | 11.71 | 0.243 | 17466928.0
1491 | 11739.08 | 180.14 | 2.115 | 11.24 | 0.234 | 17502968.28
1495 | 11632.727 | 180.198 | 2.096 | 10.89 | 0.226 | 17390926.9
1499 | 11691.524 | 179.623 | 2.1 | 11.74 | 0.241 | 17525594.5
1502 | 11760.128 | 180.14 | 2.118 | 11.57 | 0.239 | 17663712.3
1506 | 11764.495 | 179.392 | 2.11 | 11.55 | 0.239 | 17717329.47
1510 | 11686.775 | 179.565 | 2.099 | 12.75 | 0.263 | 17647030.25
1514 | 11682.088 | 180.025 | 2.103 | 11.49 | 0.237 | 17686681.2
1518 | 11692.77 | 180.83 | 2.114 | 11.51 | 0.239 | 17749624.86
1522 | 11705.113 | 179.392 | 2.1 | 11.08 | 0.229 | 17815182.0
1526 | 11657.222 | 179.565 | 2.093 | 12.71 | 0.261 | 17788920.8
1530 | 11661.559 | 180.715 | 2.107 | 11.77 | 0.243 | 17842185.27
1534 | 11703.45 | 179.795 | 2.104 | 11.36 | 0.235 | 17953092.3
1537 | 11688.604 | 179.565 | 2.099 | 11.86 | 0.244 | 17965384.3
1541 | 11665.894 | 179.565 | 2.095 | 10.84 | 0.223 | 17977142.7
1545 | 11658.63 | 179.565 | 2.093 | 11.29 | 0.232 | 18012583.35
1549 | 11715.639 | 178.702 | 2.094 | 10.5 | 0.214 | 18147524.8
1553 | 11728.109 | 179.45 | 2.105 | 11.65 | 0.238 | 18213753.3
1557 | 11773.374 | 178.76 | 2.105 | 11.65 | 0.239 | 18331143.3
1561 | 11790.761 | 177.552 | 2.093 | 11.8 | 0.24 | 18405377.9
1565 | 11671.93 | 179.508 | 2.095 | 12.32 | 0.252 | 18266570.45
1569 | 11721.159 | 180.543 | 2.116 | 11.88 | 0.245 | 18390498.5
1573 | 11695.332 | 179.162 | 2.095 | 11.22 | 0.232 | 18396757.2
1577 | 11659.143 | 179.91 | 2.098 | 10.94 | 0.225 | 18386468.5
1581 | 11697.722 | 179.047 | 2.094 | 12.15 | 0.249 | 18494098.5
1585 | 11706.907 | 179.22 | 2.098 | 11.78 | 0.241 | 18555447.6
1589 | 11656.693 | 180.025 | 2.098 | 11.09 | 0.228 | 18522485.2
1594 | 11702.32 | 180.025 | 2.107 | 11.74 | 0.242 | 18653498.08
1598 | 11731.34 | 178.415 | 2.093 | 11.45 | 0.235 | 18746681.32
1602 | 11764.729 | 179.277 | 2.109 | 12.31 | 0.252 | 18847095.9
1606 | 11717.204 | 179.853 | 2.107 | 11.73 | 0.243 | 18817829.6
1610 | 11727.887 | 178.357 | 2.092 | 12.11 | 0.248 | 18881898.07
1614 | 11729.041 | 178.932 | 2.099 | 11.23 | 0.229 | 18930672.2
1618 | 11669.713 | 179.565 | 2.095 | 11.79 | 0.242 | 18881595.6
1622 | 11802.423 | 178.99 | 2.113 | 12.63 | 0.258 | 19143530.1
1626 | 11794.28 | 178.07 | 2.1 | 11.34 | 0.233 | 19177499.28
1631 | 11707.74 | 179.392 | 2.1 | 11.95 | 0.245 | 19095323.94
1635 | 11705.755 | 179.047 | 2.096 | 11.58 | 0.237 | 19138909.4
1639 | 11706.665 | 179.623 | 2.103 | 11.29 | 0.232 | 19187223.9
1643 | 11750.79 | 178.702 | 2.1 | 11.6 | 0.238 | 19306547.97
1647 | 11690.38 | 179.047 | 2.093 | 11.51 | 0.236 | 19254055.86
1652 | 11736.652 | 179.047 | 2.101 | 11.76 | 0.24 | 19388949.1
1656 | 11709.195 | 179.45 | 2.101 | 12.66 | 0.26 | 19390426.92
1660 | 11759.933 | 178.817 | 2.103 | 11.89 | 0.243 | 19521488.78
1664 | 11676.971 | 178.817 | 2.088 | 11.69 | 0.24 | 19430479.7
1669 | 11754.507 | 178.472 | 2.098 | 12.33 | 0.25 | 19618272.2
1673 | 11717.329 | 179.277 | 2.101 | 11.68 | 0.239 | 19603091.4
1677 | 11765.04 | 179.22 | 2.109 | 12.5 | 0.256 | 19729972.08
1681 | 11679.466 | 179.565 | 2.097 | 12.68 | 0.261 | 19633182.3
1686 | 11705.795 | 178.875 | 2.094 | 12.77 | 0.261 | 19735970.37
1690 | 11693.324 | 179.105 | 2.094 | 10.54 | 0.216 | 19761717.56
1694 | 11746.491 | 179.277 | 2.106 | 11.6 | 0.237 | 19898555.8
1699 | 11706.688 | 177.955 | 2.083 | 12.64 | 0.258 | 19889662.9
1703 | 11739.599 | 178.702 | 2.098 | 12.55 | 0.254 | 19992537.1
1707 | 11796.165 | 178.07 | 2.101 | 12.46 | 0.253 | 20136053.7
1712 | 11667.328 | 179.45 | 2.094 | 12.03 | 0.247 | 19974465.5
1716 | 11702.193 | 178.932 | 2.094 | 12.47 | 0.254 | 20080963.2
1721 | 11693.073 | 179.738 | 2.102 | 12.04 | 0.247 | 20123778.6
1725 | 11678.692 | 179.738 | 2.099 | 11.5 | 0.237 | 20145743.7
1729 | 11693.674 | 179.047 | 2.094 | 13.05 | 0.267 | 20218362.3
1734 | 11690.74 | 179.335 | 2.097 | 12.44 | 0.254 | 20271743.16
1738 | 11679.586 | 179.335 | 2.095 | 12.71 | 0.26 | 20299120.5
1743 | 11641.461 | 180.083 | 2.096 | 12.12 | 0.249 | 20291066.5
1747 | 11670.762 | 178.472 | 2.083 | 10.45 | 0.213 | 20388821.2
1752 | 11653.603 | 179.162 | 2.088 | 12.78 | 0.26 | 20417112.5
1756 | 11698.031 | 178.817 | 2.092 | 12.19 | 0.248 | 20541742.4
1761 | 11577.035 | 180.658 | 2.091 | 13.33 | 0.274 | 20387158.6
1765 | 11616.25 | 180.37 | 2.095 | 13.53 | 0.277 | 20502681.25
1770 | 11732.53 | 178.587 | 2.095 | 11.63 | 0.237 | 20766578.1
1774 | 11636.868 | 179.277 | 2.086 | 11.85 | 0.243 | 20643803.8
1779 | 11657.077 | 179.795 | 2.096 | 12.73 | 0.26 | 20737940.0
1783 | 11682.999 | 179.623 | 2.099 | 12.34 | 0.253 | 20830787.2
1788 | 11627.496 | 180.14 | 2.095 | 12.62 | 0.26 | 20789962.8
1792 | 11686.944 | 178.645 | 2.088 | 12.18 | 0.248 | 20943003.6
1797 | 11648.694 | 179.565 | 2.092 | 12.02 | 0.245 | 20932703.1
1802 | 11631.14 | 179.738 | 2.091 | 12.78 | 0.261 | 20959314.28
1806 | 11632.851 | 179.508 | 2.088 | 13.3 | 0.271 | 21008928.9
1811 | 11640.585 | 179.738 | 2.092 | 13.22 | 0.27 | 21081099.4
1816 | 11667.334 | 179.565 | 2.095 | 12.05 | 0.247 | 21187878.5
1820 | 11597.92 | 179.623 | 2.083 | 12.36 | 0.253 | 21108214.4
1825 | 11560.95 | 180.715 | 2.089 | 12.75 | 0.261 | 21098733.75
1830 | 11638.748 | 179.738 | 2.092 | 12.56 | 0.257 | 21298908.84
1834 | 11644.54 | 178.932 | 2.084 | 11.87 | 0.242 | 21356086.36
1839 | 11638.376 | 178.472 | 2.077 | 12.1 | 0.245 | 21402973.5
1844 | 11618.394 | 180.255 | 2.094 | 11.92 | 0.243 | 21424318.5
1848 | 11587.059 | 179.047 | 2.075 | 12.58 | 0.257 | 21412885.0
1853 | 11612.949 | 179.392 | 2.083 | 12.52 | 0.254 | 21518794.5
1858 | 11579.504 | 180.485 | 2.09 | 12.62 | 0.258 | 21514718.4
1863 | 11605.12 | 180.025 | 2.089 | 12.81 | 0.262 | 21620338.56
1867 | 11579.083 | 179.91 | 2.083 | 12.89 | 0.264 | 21618148.0
1872 | 11585.967 | 179.335 | 2.078 | 12.06 | 0.245 | 21688930.2
1877 | 11631.275 | 179.623 | 2.089 | 12.39 | 0.252 | 21831903.2
1882 | 11557.414 | 180.428 | 2.085 | 12.52 | 0.257 | 21751053.1
1887 | 11594.388 | 179.45 | 2.081 | 12.64 | 0.258 | 21878610.2
1891 | 11611.656 | 179.738 | 2.087 | 12.02 | 0.245 | 21957641.5
1896 | 11609.715 | 180.715 | 2.098 | 11.72 | 0.241 | 22012019.64
1901 | 11545.915 | 181.003 | 2.09 | 12.9 | 0.267 | 21948784.4
1906 | 11549.952 | 180.198 | 2.081 | 12.42 | 0.255 | 22014208.5
1911 | 11508.203 | 180.428 | 2.076 | 13.12 | 0.268 | 21992175.9
1916 | 11628.769 | 179.623 | 2.089 | 11.76 | 0.239 | 22280721.4
1921 | 11559.92 | 180.14 | 2.082 | 12.03 | 0.247 | 22206606.32
1926 | 11493.55 | 180.945 | 2.08 | 11.97 | 0.246 | 22136577.3
1930 | 11508.632 | 179.968 | 2.071 | 12.14 | 0.247 | 22211659.76
1935 | 11553.034 | 179.105 | 2.069 | 11.51 | 0.233 | 22355120.79
1940 | 11586.854 | 179.853 | 2.084 | 12.4 | 0.251 | 22478496.76
1945 | 11590.288 | 180.083 | 2.087 | 12.28 | 0.251 | 22543110.16
1950 | 11557.267 | 179.968 | 2.08 | 12.38 | 0.253 | 22536670.65
1955 | 11520.301 | 180.658 | 2.081 | 11.56 | 0.237 | 22522188.5
1960 | 11566.7 | 179.68 | 2.078 | 11.9 | 0.243 | 22670732
1965 | 11552.593 | 180.14 | 2.081 | 11.45 | 0.234 | 22700845.2
1970 | 11569.711 | 179.277 | 2.074 | 10.85 | 0.221 | 22792330.67
1975 | 11553.879 | 179.68 | 2.076 | 10.73 | 0.218 | 22818911.0
1981 | 11627.81 | 179.22 | 2.084 | 12.63 | 0.256 | 23034691.61
1986 | 11616.004 | 179.162 | 2.081 | 12.97 | 0.263 | 23069383.9
1991 | 11612.542 | 179.22 | 2.081 | 12.23 | 0.248 | 23120571.1
1996 | 11567.909 | 179.91 | 2.081 | 12.19 | 0.249 | 23089546.4
2001 | 11628.136 | 179.508 | 2.087 | 11.66 | 0.237 | 23267900.1
2006 | 11582.563 | 178.587 | 2.068 | 12.12 | 0.246 | 23234621.4
2011 | 11512.86 | 180.255 | 2.075 | 11.56 | 0.235 | 23152361.46
2016 | 11545.147 | 178.875 | 2.065 | 11.01 | 0.223 | 23275016.4
2021 | 11580.887 | 179.738 | 2.082 | 11.29 | 0.229 | 23404972.6
2027 | 11523.243 | 180.083 | 2.075 | 12.09 | 0.247 | 23357613.6
2032 | 11542.616 | 180.255 | 2.081 | 12.45 | 0.254 | 23454595.7
2037 | 11526.745 | 179.968 | 2.074 | 12.05 | 0.246 | 23479979.6
2042 | 11508.041 | 180.083 | 2.072 | 11.99 | 0.244 | 23499419.7
2047 | 11486.896 | 180.083 | 2.069 | 11.09 | 0.226 | 23513676.1
2053 | 11534.412 | 179.162 | 2.067 | 12.15 | 0.245 | 23680147.8
2058 | 11569.013 | 178.99 | 2.071 | 11.67 | 0.235 | 23809028.8
2063 | 11558.335 | 179.623 | 2.076 | 11.74 | 0.238 | 23844845.1
2069 | 11520.069 | 180.198 | 2.076 | 12.23 | 0.249 | 23835022.8
2074 | 11601.187 | 178.932 | 2.076 | 12.14 | 0.246 | 24060861.8
2079 | 11572.064 | 179.45 | 2.077 | 12.38 | 0.251 | 24058321.1
2084 | 11531.709 | 180.485 | 2.081 | 11.61 | 0.237 | 24032081.6
2090 | 11601.697 | 179.508 | 2.083 | 12.72 | 0.259 | 24247546.73
2095 | 11588.596 | 178.875 | 2.073 | 11.83 | 0.24 | 24278108.62
2101 | 11564.954 | 179.392 | 2.075 | 11.62 | 0.236 | 24297968.4
2106 | 11597.663 | 178.932 | 2.075 | 12.2 | 0.247 | 24424678.3
2111 | 11931.701 | 179.795 | 2.145 | 14.76 | 0.299 | 25187820.8
2117 | 11629.252 | 179.105 | 2.083 | 11.3 | 0.237 | 24619126.5
2122 | 11526.879 | 180.485 | 2.08 | 12.05 | 0.247 | 24460037.2
2128 | 11642.212 | 178.932 | 2.083 | 12.19 | 0.247 | 24774627.1
2133 | 11563.599 | 179.853 | 2.08 | 12.03 | 0.245 | 24665156.7
2138 | 11556.542 | 179.392 | 2.073 | 12.12 | 0.246 | 24707886.8
2144 | 11605.994 | 178.99 | 2.077 | 11.65 | 0.236 | 24883251.1
2149 | 11533.656 | 179.335 | 2.068 | 11.4 | 0.232 | 24785826.7
2155 | 11561.061 | 178.645 | 2.065 | 12.6 | 0.253 | 24914086.5
2160 | 11601.82 | 178.645 | 2.073 | 11.11 | 0.224 | 25059931.2
2166 | 11598.088 | 179.047 | 2.077 | 12.72 | 0.257 | 25121458.6
2172 | 11549.966 | 179.45 | 2.073 | 12.6 | 0.256 | 25086526.2
2177 | 11494.516 | 179.795 | 2.067 | 12.65 | 0.256 | 25023561.3
2183 | 11557.935 | 179.738 | 2.077 | 11.2 | 0.227 | 25230972.1
2188 | 11557.337 | 179.68 | 2.077 | 12.45 | 0.253 | 25287453.4
2194 | 11559.795 | 179.853 | 2.079 | 12 | 0.244 | 25362190.23
2199 | 11569.832 | 178.875 | 2.07 | 10.4 | 0.211 | 25442060.6
2205 | 11561.024 | 179.335 | 2.073 | 12.44 | 0.251 | 25492057.92
2211 | 11521.294 | 179.392 | 2.067 | 11.74 | 0.238 | 25473581.0
2216 | 11579.212 | 179.623 | 2.08 | 12.26 | 0.248 | 25659533.8
2222 | 11564.44 | 179.45 | 2.075 | 12.27 | 0.249 | 25696185.68
2228 | 11605.042 | 178.587 | 2.073 | 12.16 | 0.245 | 25856033.6
2234 | 11571.999 | 178.702 | 2.068 | 12.79 | 0.258 | 25851845.8
2239 | 11461.02 | 180.083 | 2.064 | 12.24 | 0.248 | 25661223.78
2245 | 11467.846 | 179.968 | 2.064 | 11.48 | 0.232 | 25745314.27
2251 | 11541.243 | 179.162 | 2.068 | 12.01 | 0.242 | 25979338.0
2256 | 11520.04 | 178.645 | 2.058 | 10.69 | 0.215 | 25989210.24
2262 | 11607.57 | 178.357 | 2.07 | 10.91 | 0.218 | 26256323.34
2268 | 11564.746 | 178.53 | 2.065 | 12.66 | 0.255 | 26228843.9
2274 | 11483.073 | 179.105 | 2.057 | 12.69 | 0.255 | 26112508.0
2280 | 11553.965 | 178.932 | 2.067 | 10.74 | 0.216 | 26343040.2
2286 | 11538.067 | 178.702 | 2.062 | 11.5 | 0.232 | 26376021.2
2291 | 11522.462 | 179.508 | 2.068 | 11.94 | 0.241 | 26397960.4
2297 | 11580.401 | 178.415 | 2.066 | 10.78 | 0.217 | 26600181.1
2303 | 11456.851 | 180.428 | 2.067 | 11.45 | 0.233 | 26385127.9
2309 | 11515.045 | 180.083 | 2.074 | 11.91 | 0.242 | 26588238.9
2315 | 11503.402 | 179.335 | 2.063 | 11.33 | 0.23 | 26630375.63
2321 | 11585.474 | 178.702 | 2.07 | 10.95 | 0.22 | 26889885.2
2327 | 11501.124 | 179.68 | 2.067 | 11.49 | 0.233 | 26763115.5
2333 | 11442.563 | 179.623 | 2.055 | 12.72 | 0.257 | 26695499.5
2339 | 11486.471 | 179.392 | 2.061 | 12.21 | 0.245 | 26866855.7
2345 | 11455.179 | 180.6 | 2.069 | 11.24 | 0.228 | 26862394.8
2351 | 11470.984 | 179.795 | 2.062 | 11.99 | 0.243 | 26968283.4
2357 | 11462.723 | 179.22 | 2.054 | 11.88 | 0.239 | 27017638.1
2363 | 11463.544 | 179.277 | 2.055 | 12.04 | 0.242 | 27088354.5
2369 | 11497.223 | 179.047 | 2.059 | 12.14 | 0.243 | 27236921.3
2375 | 11479.657 | 179.277 | 2.058 | 11.15 | 0.224 | 27264185.4
2381 | 11444.694 | 180.945 | 2.071 | 11.28 | 0.229 | 27249816.4
2387 | 11448.364 | 179.68 | 2.057 | 11.91 | 0.241 | 27327244.9
2393 | 11377.692 | 180.83 | 2.057 | 13.46 | 0.272 | 27226817.0
2399 | 11517.853 | 178.76 | 2.059 | 11.81 | 0.237 | 27631329.3
2405 | 11444.619 | 180.888 | 2.07 | 11.77 | 0.239 | 27524308.7
2412 | 11402.195 | 180.485 | 2.058 | 12.2 | 0.248 | 27502094.34
2418 | 11449.344 | 179.565 | 2.056 | 12.15 | 0.245 | 27684513.8
2424 | 11454.211 | 180.543 | 2.068 | 11.13 | 0.225 | 27765007.5
2430 | 11422.419 | 179.565 | 2.051 | 11.37 | 0.23 | 27756478.17
2436 | 11414.119 | 180.025 | 2.055 | 11.22 | 0.226 | 27804793.9
2443 | 11422.428 | 180.773 | 2.065 | 11.76 | 0.238 | 27904991.6
2449 | 11432.091 | 179.853 | 2.056 | 10.27 | 0.208 | 27997190.9
2455 | 11384.656 | 180.658 | 2.057 | 11.16 | 0.226 | 27949330.48
2461 | 11412.464 | 179.968 | 2.054 | 12.1 | 0.244 | 28086073.9
2468 | 11370.892 | 180.313 | 2.05 | 10.89 | 0.22 | 28063361.5
2474 | 11429.665 | 179.853 | 2.056 | 11.85 | 0.238 | 28276991.21
2480 | 11372.454 | 180.773 | 2.056 | 11.01 | 0.223 | 28203685.92
2487 | 11368.48 | 180.37 | 2.051 | 12.07 | 0.244 | 28273409.76
2493 | 11480.43 | 179.508 | 2.061 | 11.72 | 0.235 | 28620711.99
2500 | 11441.469 | 180.313 | 2.063 | 11.38 | 0.231 | 28603672.5
2506 | 11387.545 | 180.773 | 2.059 | 11.5 | 0.234 | 28537187.77
2512 | 11331.728 | 181.693 | 2.059 | 11.76 | 0.24 | 28465300.7
2519 | 11356.969 | 180.083 | 2.045 | 11.45 | 0.231 | 28608204.9
2525 | 11371.075 | 180.945 | 2.058 | 11.75 | 0.237 | 28711964.4
2532 | 11372.562 | 178.99 | 2.036 | 11.73 | 0.235 | 28795327.0
2538 | 11430.834 | 179.565 | 2.053 | 12.15 | 0.242 | 29011456.7
2545 | 11327.986 | 180.888 | 2.049 | 11.39 | 0.23 | 28829724.37
2551 | 11382.022 | 178.53 | 2.032 | 12.28 | 0.245 | 29035538.1
2558 | 11351.503 | 180.773 | 2.052 | 12.64 | 0.253 | 29037144.7
2564 | 11357.819 | 180.428 | 2.049 | 11.51 | 0.232 | 29121447.9
2571 | 11412.943 | 179.853 | 2.053 | 12.28 | 0.246 | 29342676.5
2577 | 11394.736 | 180.83 | 2.061 | 12.08 | 0.244 | 29364234.7
2584 | 11415.859 | 179.22 | 2.046 | 11.52 | 0.232 | 29498579.7
2591 | 11268.107 | 180.945 | 2.039 | 11.24 | 0.227 | 29195665.2
2597 | 11321.11 | 180.543 | 2.044 | 12.15 | 0.244 | 29400922.67
2604 | 11313.037 | 181.118 | 2.049 | 11.32 | 0.228 | 29459148.3
2611 | 11378.536 | 180.255 | 2.051 | 11.89 | 0.239 | 29709357.5
2617 | 11305.816 | 180.773 | 2.044 | 11.39 | 0.23 | 29587320.5
2624 | 11348.178 | 180.6 | 2.049 | 10.78 | 0.217 | 29777619.1
2631 | 11367.756 | 180.485 | 2.052 | 11.89 | 0.24 | 29908566.0
2638 | 11367.701 | 180.083 | 2.047 | 11.41 | 0.23 | 29987995.2
2644 | 11305.585 | 180.083 | 2.036 | 11.49 | 0.231 | 29891966.74
2651 | 11329.772 | 180.255 | 2.042 | 11.75 | 0.235 | 30035225.6
2658 | 11314.301 | 180.6 | 2.043 | 11.57 | 0.233 | 30073412.1
2665 | 11393.942 | 179.277 | 2.043 | 11.1 | 0.222 | 30364855.43
2671 | 11312.082 | 180.658 | 2.044 | 11.28 | 0.227 | 30214571.0
2678 | 11407.797 | 179.22 | 2.045 | 11.43 | 0.228 | 30550080.4
2685 | 11368.557 | 179.22 | 2.037 | 11.17 | 0.223 | 30524575.5
2692 | 11405.279 | 179.277 | 2.045 | 12.41 | 0.247 | 30703011.1
2699 | 11294.992 | 180.6 | 2.04 | 11.45 | 0.23 | 30485183.4
2706 | 11359.618 | 179.277 | 2.037 | 10.55 | 0.211 | 30739126.3
2713 | 11377.687 | 179.795 | 2.046 | 11.82 | 0.236 | 30867664.8
2720 | 11404.935 | 178.415 | 2.035 | 11.64 | 0.232 | 31021423.2
2727 | 11417.805 | 179.335 | 2.048 | 11.79 | 0.234 | 31136354.2
2734 | 11371.82 | 179.968 | 2.047 | 12.09 | 0.243 | 31090555.88
2741 | 11418.175 | 179.565 | 2.05 | 11.82 | 0.237 | 31297217.7
2748 | 11349.826 | 179.795 | 2.041 | 10.64 | 0.214 | 31189321.8
2755 | 11353.088 | 179.738 | 2.041 | 11.48 | 0.229 | 31277757.44
2762 | 11412.707 | 179.047 | 2.043 | 11.61 | 0.231 | 31521896.7
2769 | 11411.38 | 178.07 | 2.032 | 12.26 | 0.243 | 31598111.22
2776 | 11355.027 | 179.392 | 2.037 | 11.82 | 0.235 | 31521555.0
2783 | 11397.783 | 179.22 | 2.043 | 12.39 | 0.246 | 31720030.1
2790 | 11385.435 | 179.795 | 2.047 | 11.88 | 0.238 | 31765363.65
2797 | 11459.916 | 179.277 | 2.055 | 12.06 | 0.241 | 32053385.1
2804 | 11374.826 | 179.45 | 2.041 | 11.01 | 0.221 | 31895012.1
2812 | 11429.33 | 178.932 | 2.045 | 11.37 | 0.226 | 32139275.96
2819 | 11436.872 | 177.782 | 2.033 | 11.49 | 0.228 | 32240542.2
2826 | 11452.497 | 178.185 | 2.041 | 11.54 | 0.228 | 32364756.5
2833 | 11383.328 | 179.68 | 2.045 | 12.77 | 0.255 | 32248968.2
2841 | 11407.245 | 178.242 | 2.033 | 12.09 | 0.24 | 32407983.0
2848 | 11368.857 | 178.185 | 2.026 | 11.34 | 0.224 | 32378504.7
2855 | 11412.506 | 178.76 | 2.04 | 11.62 | 0.229 | 32582704.63
2862 | 11420.743 | 178.817 | 2.042 | 11.73 | 0.233 | 32686166.5
2870 | 11445.29 | 178.185 | 2.039 | 11.58 | 0.23 | 32847982.3
2877 | 11350.8 | 179.45 | 2.037 | 11.23 | 0.224 | 32656251.6
2885 | 11378.844 | 179.565 | 2.043 | 12.11 | 0.241 | 32827964.94
2892 | 11406.777 | 178.012 | 2.031 | 12.03 | 0.238 | 32988399.1
2899 | 11377.15 | 178.932 | 2.036 | 11.35 | 0.225 | 32982357.85
2907 | 11376.992 | 179.738 | 2.045 | 11.72 | 0.234 | 33072915.7
2914 | 11409.109 | 179.623 | 2.049 | 11.11 | 0.222 | 33246143.6
2922 | 11404.591 | 178.875 | 2.04 | 12.25 | 0.244 | 33324214.9
2929 | 11389.879 | 179.738 | 2.047 | 11.45 | 0.229 | 33360955.6
2937 | 11340.725 | 179.047 | 2.031 | 11.42 | 0.228 | 33307709.3
2944 | 11374.622 | 178.817 | 2.034 | 11.51 | 0.228 | 33486887.2
2952 | 11291.939 | 179.968 | 2.032 | 11.66 | 0.233 | 33333803.9
2959 | 11413.916 | 178.415 | 2.036 | 10.92 | 0.216 | 33773777.4
2967 | 11331.049 | 179.277 | 2.031 | 12.36 | 0.246 | 33619222.4
2974 | 11323.623 | 179.565 | 2.033 | 11.52 | 0.229 | 33676454.8
2982 | 11327.852 | 179.45 | 2.033 | 10.72 | 0.213 | 33779654.7
2990 | 11354.842 | 179.968 | 2.044 | 10.78 | 0.215 | 33950977.58
2997 | 11251.823 | 180.543 | 2.031 | 12.66 | 0.254 | 33721713.5
3005 | 11382.993 | 179.162 | 2.039 | 12.5 | 0.248 | 34205894.0
3013 | 11341.691 | 179.45 | 2.035 | 11.48 | 0.229 | 34172515.0
3020 | 11347.35 | 179.22 | 2.034 | 11.3 | 0.225 | 34268997
3028 | 11241.753 | 181.003 | 2.035 | 11.62 | 0.233 | 34040028.1
3036 | 11255.961 | 180.313 | 2.03 | 10.34 | 0.207 | 34173097.6
3044 | 11282.327 | 179.22 | 2.022 | 12.18 | 0.241 | 34343403.4
3052 | 11237.841 | 180.198 | 2.025 | 11.8 | 0.234 | 34297890.7
3059 | 11253.425 | 180.485 | 2.031 | 10.91 | 0.217 | 34424227.1
3067 | 11289.987 | 179.795 | 2.03 | 12.02 | 0.239 | 34626390.1
3075 | 11193.489 | 180.428 | 2.02 | 10.8 | 0.216 | 34419978.7
3083 | 11244.496 | 180.025 | 2.024 | 11.25 | 0.223 | 34666781.2
3091 | 11234.546 | 181.06 | 2.034 | 11.62 | 0.232 | 34725981.7
3099 | 11250.567 | 180.025 | 2.025 | 12.25 | 0.244 | 34865507.1
3107 | 11234.976 | 179.68 | 2.019 | 11.07 | 0.22 | 34907070.4
3115 | 11199.09 | 181.406 | 2.032 | 11.71 | 0.234 | 34885165.35
3123 | 11210.097 | 180.6 | 2.025 | 11.98 | 0.24 | 35009132.9
3131 | 11248.266 | 179.91 | 2.024 | 11.28 | 0.224 | 35218320.8
3139 | 11263.999 | 179.68 | 2.024 | 12.03 | 0.238 | 35357692.9
3147 | 11173.445 | 180.658 | 2.019 | 11.99 | 0.239 | 35162831.4
3155 | 11187.013 | 179.392 | 2.007 | 11.15 | 0.22 | 35295026.0
3163 | 11246.898 | 180.083 | 2.025 | 11.53 | 0.227 | 35573938.4
3171 | 11178.603 | 180.715 | 2.02 | 12.58 | 0.251 | 35447350.1
3179 | 11144.769 | 180.428 | 2.011 | 11.13 | 0.221 | 35429220.7
3187 | 11205.425 | 179.68 | 2.013 | 12.2 | 0.24 | 35711689.5
3195 | 11119.084 | 180.14 | 2.003 | 11.71 | 0.231 | 35525473.38
3203 | 11151.684 | 180.37 | 2.011 | 12.26 | 0.241 | 35718843.9
3212 | 11221.991 | 179.45 | 2.014 | 11.33 | 0.223 | 36045035.1
3220 | 11195.43 | 180.428 | 2.02 | 12.08 | 0.239 | 36049284.6
3228 | 11227.533 | 179.22 | 2.012 | 11.63 | 0.229 | 36242476.5
3236 | 11234.359 | 179.508 | 2.017 | 13.01 | 0.256 | 36354385.7
3245 | 11246.421 | 178.702 | 2.01 | 11.83 | 0.232 | 36494636.1
3253 | 11138.242 | 180.14 | 2.006 | 11.82 | 0.233 | 36232701.2
3261 | 11178.333 | 179.508 | 2.007 | 11.99 | 0.235 | 36452543.9
3270 | 11233.615 | 179.392 | 2.015 | 11.98 | 0.235 | 36733921.05
3278 | 11217.383 | 179.392 | 2.012 | 11.73 | 0.231 | 36770581.5
3286 | 11240.13 | 178.817 | 2.01 | 12.01 | 0.235 | 36935067.18
3295 | 11185.326 | 180.658 | 2.021 | 12.21 | 0.241 | 36855649.17
3303 | 11183.757 | 179.968 | 2.013 | 12.17 | 0.241 | 36939949.4
3312 | 11237.817 | 179.45 | 2.017 | 12.07 | 0.237 | 37219649.9
3320 | 11205.019 | 179.45 | 2.011 | 11.53 | 0.227 | 37200663.08
3329 | 11267.507 | 178.875 | 2.015 | 11.59 | 0.227 | 37509530.8
3337 | 11240.137 | 180.198 | 2.025 | 12.68 | 0.251 | 37508337.2
3346 | 11241.564 | 179.105 | 2.013 | 12.27 | 0.242 | 37614273.1
3354 | 11241.307 | 178.76 | 2.009 | 12.54 | 0.246 | 37703343.7
3363 | 11178.601 | 179.853 | 2.011 | 11.89 | 0.234 | 37593635.2
3372 | 11225.974 | 179.853 | 2.019 | 11.28 | 0.222 | 37853984.3
3380 | 11219.597 | 179.162 | 2.01 | 12.35 | 0.243 | 37922237.86
3389 | 11274.677 | 179.45 | 2.023 | 12.02 | 0.236 | 38209880.4
3398 | 11272.982 | 178.817 | 2.016 | 11.89 | 0.234 | 38305592.8
3406 | 11313.436 | 178.702 | 2.022 | 11.32 | 0.222 | 38533563.0
3415 | 11211.038 | 179.968 | 2.018 | 11.23 | 0.223 | 38285694.77
3424 | 11267.298 | 178.76 | 2.014 | 12.46 | 0.245 | 38579228.4
3433 | 11297.253 | 178.875 | 2.021 | 12.56 | 0.246 | 38783469.5
3441 | 11241.693 | 178.645 | 2.008 | 11.68 | 0.23 | 38682665.6
3450 | 11283.457 | 178.875 | 2.018 | 11.26 | 0.221 | 38927926.65
3459 | 11279.01 | 178.357 | 2.012 | 11.77 | 0.231 | 39014095.59
3468 | 11202.829 | 179.968 | 2.016 | 12.63 | 0.249 | 38851411.0
3477 | 11245.596 | 179.335 | 2.017 | 12.23 | 0.241 | 39100937.3
3486 | 11304.94 | 178.415 | 2.017 | 11.73 | 0.23 | 39409020.84
3495 | 11195.398 | 179.623 | 2.011 | 11.69 | 0.231 | 39127916.01
3504 | 11277.141 | 179.162 | 2.02 | 11.87 | 0.233 | 39515102.1
3513 | 11179.961 | 179.45 | 2.006 | 11.65 | 0.23 | 39275203.0
3522 | 11193.524 | 179.45 | 2.009 | 13.01 | 0.255 | 39423591.5
3531 | 11231.854 | 179.68 | 2.018 | 11.14 | 0.219 | 39659676.5
3540 | 11207.986 | 178.76 | 2.004 | 10.22 | 0.201 | 39676270.44
3549 | 11136.414 | 180.313 | 2.008 | 12.13 | 0.239 | 39523133.3
3558 | 11207.52 | 179.91 | 2.016 | 11.27 | 0.222 | 39876356.16
3567 | 11123.395 | 180.658 | 2.01 | 11.15 | 0.222 | 39677150.0
3576 | 11108.427 | 180.83 | 2.009 | 12.19 | 0.241 | 39723735.0
3585 | 11166.964 | 179.68 | 2.006 | 11.34 | 0.223 | 40033565.94
3594 | 11086.918 | 181.06 | 2.007 | 14.04 | 0.277 | 39846383.3
3604 | 11159.851 | 180.658 | 2.016 | 11.11 | 0.22 | 40220103.0
3613 | 11108.421 | 180.83 | 2.009 | 11.52 | 0.229 | 40134725.1
3622 | 11167.465 | 180.888 | 2.02 | 12.89 | 0.255 | 40448558.23
3631 | 11144.171 | 179.91 | 2.005 | 11.68 | 0.231 | 40464484.9
3641 | 11116.834 | 179.853 | 1.999 | 11.49 | 0.226 | 40476392.6
3650 | 11083.012 | 180.83 | 2.004 | 12.31 | 0.242 | 40452993.8
3659 | 11118.38 | 180.658 | 2.009 | 11.44 | 0.226 | 40682152.42
3669 | 11051.143 | 181.521 | 2.006 | 12.07 | 0.24 | 40546643.7
3678 | 11107.373 | 179.853 | 1.998 | 11.72 | 0.23 | 40852917.9
3687 | 11093.968 | 179.91 | 1.996 | 11.93 | 0.234 | 40903460.0
3697 | 11069.503 | 179.91 | 1.992 | 12.79 | 0.25 | 40923952.6
3706 | 11085.218 | 180.543 | 2.001 | 12.08 | 0.237 | 41081817.9
3716 | 11091.635 | 180.083 | 1.997 | 12.15 | 0.238 | 41216515.66
3725 | 11052.146 | 180.83 | 1.999 | 11.91 | 0.234 | 41169243.85
3735 | 11124.682 | 180.37 | 2.007 | 11.94 | 0.235 | 41550687.27
3744 | 11087.095 | 180.888 | 2.006 | 12.49 | 0.247 | 41510083.68
3754 | 11127.082 | 178.99 | 1.992 | 11.66 | 0.228 | 41771065.8
3764 | 11051.486 | 180.428 | 1.994 | 12.01 | 0.235 | 41597793.3
3773 | 11114.5 | 180.083 | 2.002 | 12.59 | 0.246 | 41935008.5
3783 | 11140.057 | 179.105 | 1.995 | 11.93 | 0.233 | 42142835.6
3793 | 11121.859 | 178.99 | 1.991 | 12.06 | 0.235 | 42185211.2
3802 | 11151.537 | 178.53 | 1.991 | 12.53 | 0.242 | 42398143.7
3812 | 11106.89 | 179.853 | 1.998 | 11.65 | 0.227 | 42339464.68
3822 | 11159.578 | 179.45 | 2.003 | 11.96 | 0.234 | 42651907.1
3832 | 11218.947 | 178.702 | 2.005 | 11.6 | 0.226 | 42991004.9
3842 | 11161.089 | 179.738 | 2.006 | 12.18 | 0.239 | 42880903.9
3851 | 11177.219 | 178.702 | 1.997 | 12.14 | 0.237 | 43043470.4
3861 | 11155.837 | 178.99 | 1.997 | 12.22 | 0.238 | 43072686.7
3871 | 11181.91 | 178.932 | 2.001 | 12.3 | 0.239 | 43285173.61
3881 | 11165.818 | 178.932 | 1.998 | 11.96 | 0.233 | 43334539.7
3891 | 11142.605 | 179.565 | 2.001 | 12.33 | 0.241 | 43355876.1
3901 | 11255.29 | 177.322 | 1.996 | 11.84 | 0.229 | 43906886.29
3911 | 11227.061 | 177.84 | 1.997 | 11.99 | 0.232 | 43909035.6
3921 | 11224.97 | 178.472 | 2.003 | 11.47 | 0.223 | 44013107.37
3931 | 11226.515 | 178.415 | 2.003 | 11.7 | 0.228 | 44131430.5
3941 | 11183.007 | 179.565 | 2.008 | 12.21 | 0.239 | 44072230.6
3951 | 11193.449 | 178.99 | 2.004 | 12.57 | 0.246 | 44225317.0
3961 | 11181.311 | 178.875 | 2 | 11.05 | 0.216 | 44289172.9
3971 | 11157.699 | 179.277 | 2 | 11.7 | 0.229 | 44307222.7
3982 | 11195.489 | 178.53 | 1.999 | 12.15 | 0.236 | 44580437.2
3992 | 11147.99 | 178.817 | 1.993 | 11.53 | 0.225 | 44502776.08
4002 | 11109.671 | 178.702 | 1.985 | 11.42 | 0.222 | 44460903.3
4012 | 11125.991 | 179.162 | 1.993 | 11.01 | 0.214 | 44637475.9
4023 | 11126.325 | 178.875 | 1.99 | 12.53 | 0.243 | 44761205.5
4033 | 11120.964 | 179.853 | 2 | 12.84 | 0.25 | 44850847.8
4043 | 11109.602 | 179.277 | 1.992 | 11.23 | 0.22 | 44916120.9
4054 | 11084.922 | 180.083 | 1.996 | 11.59 | 0.227 | 44938273.8
4064 | 11160.416 | 179.392 | 2.002 | 11.53 | 0.225 | 45355930.6
4074 | 11081.574 | 180.6 | 2.001 | 12.05 | 0.237 | 45146332.5
4085 | 11104.17 | 180.255 | 2.002 | 11.17 | 0.22 | 45360534.45
4095 | 11066.689 | 180.255 | 1.995 | 12.29 | 0.241 | 45318091.5
4106 | 11065.936 | 180.6 | 1.999 | 11.86 | 0.233 | 45436733.2
4116 | 11070.435 | 179.277 | 1.985 | 12.01 | 0.234 | 45565910.46
4127 | 11117.09 | 180.025 | 2.001 | 13.03 | 0.253 | 45880230.43
4137 | 11061.895 | 179.68 | 1.988 | 11.16 | 0.219 | 45763059.6
4148 | 11108.059 | 179.738 | 1.997 | 11.89 | 0.231 | 46076228.7
4159 | 11075.123 | 180.083 | 1.994 | 11.78 | 0.231 | 46061436.6
4169 | 11011.752 | 180.313 | 1.986 | 12.39 | 0.243 | 45907994.1
4180 | 11016.809 | 180.198 | 1.985 | 11.85 | 0.231 | 46050261.62
4191 | 11021.766 | 180.888 | 1.994 | 11.72 | 0.229 | 46192221.3
4201 | 11030.928 | 180.14 | 1.987 | 11.77 | 0.23 | 46340928.5
4212 | 11095.338 | 179.853 | 1.996 | 12.72 | 0.247 | 46733563.7
4223 | 11003.832 | 180.313 | 1.984 | 12.16 | 0.238 | 46469182.5
4234 | 11071.828 | 179.565 | 1.988 | 12.16 | 0.236 | 46878119.8
4245 | 10974.252 | 180.14 | 1.977 | 12.35 | 0.241 | 46585699.74
4255 | 11103.869 | 179.508 | 1.993 | 11.9 | 0.23 | 47246962.6
4266 | 11040.181 | 179.91 | 1.986 | 12.58 | 0.246 | 47097412.1
4277 | 11094.041 | 179.335 | 1.99 | 12.44 | 0.241 | 47449213.4
4288 | 11037.068 | 179.623 | 1.983 | 11.82 | 0.23 | 47326947.6
4299 | 11012.507 | 179.45 | 1.976 | 12.25 | 0.237 | 47342767.6
4310 | 11090.228 | 179.277 | 1.988 | 12.6 | 0.243 | 47798882.68
4321 | 11065 | 179.565 | 1.987 | 12.42 | 0.241 | 47811865
4332 | 11040.453 | 180.025 | 1.988 | 12.43 | 0.242 | 47827242.4
4343 | 11127.169 | 179.392 | 1.996 | 11.54 | 0.224 | 48325295.0
4355 | 11195.252 | 178.07 | 1.994 | 12.51 | 0.242 | 48755322.46
4366 | 11059.148 | 180.255 | 1.993 | 12.22 | 0.239 | 48284240.2
4377 | 11061.356 | 179.68 | 1.988 | 12.27 | 0.239 | 48415555.2
4388 | 11051.444 | 180.485 | 1.995 | 11.97 | 0.234 | 48493736.3
4399 | 11120.029 | 179.738 | 1.999 | 12.07 | 0.236 | 48917007.6
4411 | 11111.214 | 178.875 | 1.988 | 12.32 | 0.24 | 49011565.0
4422 | 11162.461 | 178.702 | 1.995 | 11.51 | 0.223 | 49360402.5
4433 | 11088.269 | 180.025 | 1.996 | 12.32 | 0.241 | 49154296.5
4445 | 11109.236 | 179.968 | 1.999 | 12.01 | 0.235 | 49380554.02
4456 | 11174.98 | 179.623 | 2.007 | 13.1 | 0.256 | 49795710.88
4467 | 11145.349 | 179.22 | 1.997 | 13.57 | 0.265 | 49786274.0
4479 | 11146.399 | 179.392 | 2 | 13.94 | 0.271 | 49924721.1
4490 | 11082.739 | 178.645 | 1.98 | 14.22 | 0.276 | 49761498.11
4502 | 11090.566 | 179.335 | 1.989 | 13.96 | 0.269 | 49929728.1
4513 | 11108.355 | 179.565 | 1.995 | 13.08 | 0.254 | 50132006.1
4525 | 11058.54 | 179.623 | 1.986 | 13.41 | 0.261 | 50039893.5
4536 | 11110.763 | 179.22 | 1.991 | 14.6 | 0.282 | 50398421.0
4548 | 11085.738 | 180.37 | 2 | 12.53 | 0.245 | 50417936.4
4560 | 11159.285 | 179.68 | 2.005 | 15.43 | 0.3 | 50886339.6
4571 | 11030.482 | 180.428 | 1.99 | 12.75 | 0.251 | 50420333.2
4583 | 11099.098 | 178.415 | 1.98 | 14.42 | 0.278 | 50867166.1
4595 | 11060.763 | 180.255 | 1.994 | 13.84 | 0.268 | 50824206.0
4607 | 10991.953 | 180.14 | 1.98 | 13.64 | 0.266 | 50639927.5
4618 | 11026.678 | 180.025 | 1.985 | 14.29 | 0.277 | 50921199.0
4630 | 11180.575 | 179.508 | 2.007 | 13.39 | 0.259 | 51766062.25
4642 | 11072.497 | 179.68 | 1.99 | 12.82 | 0.252 | 51398531.1
4654 | 11069.832 | 179.738 | 1.99 | 13.43 | 0.261 | 51518998.1
4666 | 11062.751 | 180.198 | 1.993 | 13.57 | 0.264 | 51618796.2
4678 | 10965.064 | 180.83 | 1.983 | 14.47 | 0.283 | 51294569.4
4690 | 10963.28 | 180.428 | 1.978 | 13.05 | 0.254 | 51417783.2
4702 | 10989.763 | 179.565 | 1.973 | 13.69 | 0.264 | 51673865.6
4714 | 11042.234 | 180.198 | 1.99 | 14.26 | 0.275 | 52053091.1
4726 | 11032.84 | 178.76 | 1.972 | 14.01 | 0.271 | 52141201.84
4738 | 11029.001 | 179.565 | 1.98 | 13.87 | 0.267 | 52255406.7
4750 | 11021.413 | 180.428 | 1.989 | 13.22 | 0.257 | 52351711.75
4762 | 11018.314 | 179.508 | 1.978 | 14.23 | 0.276 | 52469211.3
4775 | 11011.843 | 180.255 | 1.985 | 14.87 | 0.288 | 52581550.3
4787 | 11044.697 | 180.255 | 1.991 | 14.42 | 0.28 | 52870964.5
4799 | 10995.346 | 179.68 | 1.976 | 13.48 | 0.262 | 52766665.5
4811 | 11000.278 | 180.428 | 1.985 | 15.04 | 0.291 | 52922337.5
4824 | 11019.101 | 180.428 | 1.988 | 14.46 | 0.281 | 53156143.2
4836 | 10927.35 | 179.853 | 1.965 | 15.26 | 0.296 | 52844664.6
4848 | 11106.932 | 178.472 | 1.982 | 14.88 | 0.283 | 53846406.3
4861 | 11073.123 | 179.105 | 1.983 | 15.28 | 0.294 | 53826450.9
4873 | 10998.296 | 179.968 | 1.979 | 15.16 | 0.294 | 53594696.4
4886 | 11021.346 | 179.392 | 1.977 | 15.84 | 0.305 | 53850296.6
4898 | 11003.691 | 179.508 | 1.975 | 13.25 | 0.256 | 53896078.5
4911 | 11056.264 | 179.162 | 1.981 | 16.44 | 0.315 | 54297312.5
4923 | 11028.656 | 179.22 | 1.977 | 16.03 | 0.308 | 54294073.5
4936 | 11067.87 | 178.76 | 1.978 | 15.52 | 0.297 | 54631006.32
4949 | 11113.32 | 178.012 | 1.978 | 16.52 | 0.315 | 54999820.68
4961 | 11033.91 | 179.047 | 1.976 | 16.98 | 0.325 | 54739227.51
4974 | 11080.846 | 179.22 | 1.986 | 16.11 | 0.309 | 55116128.0
4987 | 11041.523 | 178.817 | 1.974 | 14.31 | 0.276 | 55064075.2
5000 | 11026.459 | 179.853 | 1.983 | 15.89 | 0.306 | 55132295
5012 | 11024.663 | 179.335 | 1.977 | 16.63 | 0.32 | 55255611.0
5025 | 11041.582 | 178.99 | 1.976 | 16.54 | 0.317 | 55483949.55
5038 | 11054.199 | 180.428 | 1.994 | 17.59 | 0.339 | 55691054.6
5051 | 11057.166 | 178.3 | 1.971 | 15.03 | 0.29 | 55849745.5
5064 | 10993.719 | 180.083 | 1.98 | 17.11 | 0.328 | 55672193.0
5077 | 10940.591 | 180.428 | 1.974 | 16.19 | 0.313 | 55545380.5
5090 | 10942.556 | 180.083 | 1.971 | 16.03 | 0.309 | 55697610.04
5103 | 10946.627 | 180.255 | 1.973 | 15.95 | 0.307 | 55860637.6
5116 | 10992.01 | 179.795 | 1.976 | 14.86 | 0.286 | 56235123.16
5129 | 10961.275 | 179.105 | 1.963 | 15.93 | 0.305 | 56220379.5
5142 | 10981.125 | 179.508 | 1.971 | 15.45 | 0.295 | 56464944.75
5155 | 11011.878 | 179.968 | 1.982 | 15.76 | 0.303 | 56766231.09
5169 | 10995.047 | 179.105 | 1.969 | 15.32 | 0.295 | 56833397.9
5182 | 10969.774 | 180.543 | 1.981 | 15.99 | 0.308 | 56845368.9
5195 | 10897.938 | 179.508 | 1.956 | 14.45 | 0.279 | 56614787.91
5208 | 10995.434 | 178.932 | 1.967 | 16.3 | 0.309 | 57264220.3
5222 | 10953.4 | 180.025 | 1.972 | 15.38 | 0.295 | 57198654.8
5235 | 10947.213 | 180.543 | 1.976 | 14.75 | 0.285 | 57308660.1
5249 | 10906.547 | 180.428 | 1.968 | 15.88 | 0.307 | 57248465.2
5262 | 10951.028 | 180.543 | 1.977 | 15.8 | 0.304 | 57624309.3
5275 | 10962.554 | 179.565 | 1.968 | 15.75 | 0.303 | 57827472.35
5289 | 10966.797 | 180.025 | 1.974 | 16.51 | 0.317 | 58003389.3
5303 | 10923.95 | 180.14 | 1.968 | 16.67 | 0.321 | 57929706.85
5316 | 10953.058 | 179.565 | 1.967 | 17.3 | 0.33 | 58226456.3
5330 | 10949.811 | 178.932 | 1.959 | 16.72 | 0.318 | 58362492.63
5343 | 10957.493 | 179.105 | 1.963 | 16.68 | 0.317 | 58545885.1
5357 | 10950.139 | 179.623 | 1.967 | 16.42 | 0.313 | 58659894.6
5371 | 10965.53 | 179.45 | 1.968 | 17.5 | 0.334 | 58895861.63
5385 | 10877.601 | 180.025 | 1.958 | 16.42 | 0.315 | 58575881.4
5398 | 10917.161 | 180.255 | 1.968 | 15.43 | 0.295 | 58930835.1
5412 | 10939.369 | 179.277 | 1.961 | 15.75 | 0.301 | 59203865.0
5426 | 10953.45 | 178.702 | 1.957 | 15.17 | 0.288 | 59433419.7
5440 | 11034.285 | 178.242 | 1.967 | 16.29 | 0.308 | 60026510.4
5454 | 10972.4 | 179.047 | 1.965 | 16 | 0.305 | 59843469.6
5468 | 11051.265 | 179.392 | 1.983 | 15.41 | 0.294 | 60428317.02
5482 | 11010.665 | 178.645 | 1.967 | 14.88 | 0.286 | 60360465.53
5496 | 10944.624 | 179.45 | 1.964 | 16.78 | 0.32 | 60151653.5
5510 | 10923.365 | 179.623 | 1.962 | 16.26 | 0.311 | 60187741.15
5524 | 10960.724 | 178.99 | 1.962 | 15.82 | 0.301 | 60547039.4
5538 | 10955.566 | 179.623 | 1.968 | 16.69 | 0.318 | 60671924.5
5552 | 10834.717 | 181.118 | 1.962 | 14.37 | 0.278 | 60154348.8
5567 | 10980.284 | 179.162 | 1.967 | 15.35 | 0.293 | 61127241.0
5581 | 10959.738 | 179.68 | 1.969 | 14.67 | 0.281 | 61166297.8
5595 | 10971.772 | 178.76 | 1.961 | 16.1 | 0.307 | 61387064.34
5610 | 10882.316 | 180.658 | 1.966 | 16.77 | 0.321 | 61049792.76
5624 | 10910.553 | 179.45 | 1.958 | 15.93 | 0.304 | 61360950.1
5638 | 10922.482 | 179.508 | 1.961 | 16.14 | 0.307 | 61580953.5
5653 | 10896.454 | 179.45 | 1.955 | 16.78 | 0.319 | 61597654.5
5667 | 10942.139 | 179.91 | 1.969 | 15.31 | 0.292 | 62009101.7
5682 | 10894.872 | 181.003 | 1.972 | 17.24 | 0.332 | 61904662.7
5696 | 10937.419 | 179.45 | 1.963 | 16.22 | 0.311 | 62299538.6
5711 | 10839.349 | 181.06 | 1.963 | 15.37 | 0.296 | 61903522.1
5726 | 10880.081 | 180.198 | 1.961 | 15.97 | 0.306 | 62299343.8
5740 | 10867.574 | 179.565 | 1.951 | 13.69 | 0.262 | 62379874.76
5755 | 10903.433 | 179.565 | 1.958 | 15.86 | 0.301 | 62749256.9
5770 | 10793.84 | 181.636 | 1.961 | 15.44 | 0.298 | 62280456.8
5784 | 10865.747 | 180.715 | 1.964 | 14.92 | 0.287 | 62847480.6
5799 | 10805.724 | 180.6 | 1.952 | 13.64 | 0.263 | 62662393.5
5814 | 10903.783 | 179.68 | 1.959 | 15.58 | 0.296 | 63394594.4
5829 | 10863.056 | 180.198 | 1.957 | 15.05 | 0.288 | 63320753.4
5844 | 10845.905 | 179.968 | 1.952 | 15.93 | 0.304 | 63383468.82
5859 | 10905.913 | 180.255 | 1.966 | 15.52 | 0.296 | 63897744.3
5874 | 10907.838 | 179.795 | 1.961 | 15.7 | 0.301 | 64072640.4
5889 | 10849.266 | 180.428 | 1.958 | 15.04 | 0.289 | 63891327.5
5904 | 10929.036 | 178.932 | 1.956 | 16.39 | 0.311 | 64525028.5
5919 | 10833.556 | 180.37 | 1.954 | 17.23 | 0.329 | 64123818.0
5934 | 10893.84 | 177.84 | 1.937 | 16.04 | 0.302 | 64644046.56
5950 | 10879.061 | 179.853 | 1.957 | 17.18 | 0.324 | 64730412.95
5965 | 10830.39 | 180.313 | 1.953 | 16.35 | 0.312 | 64603276.35
5980 | 10878.28 | 179.335 | 1.951 | 16.88 | 0.32 | 65052114.4
5995 | 10840.517 | 179.565 | 1.947 | 15.87 | 0.301 | 64988899.4
6011 | 10841.776 | 179.91 | 1.951 | 15.78 | 0.299 | 65169915.5
6026 | 10850.159 | 180.198 | 1.955 | 16.64 | 0.316 | 65383058.1
6042 | 10847.248 | 179.335 | 1.945 | 15.98 | 0.303 | 65539072.4
6057 | 10866.734 | 178.53 | 1.94 | 16.09 | 0.303 | 65819807.8
6073 | 10884.507 | 179.853 | 1.958 | 17.38 | 0.328 | 66101611.0
6088 | 10862.718 | 179.45 | 1.949 | 16.05 | 0.305 | 66132227.2
6104 | 10892.849 | 178.472 | 1.944 | 16.16 | 0.304 | 66489950.3
6119 | 10888.272 | 179.22 | 1.951 | 16.19 | 0.305 | 66625336.4
6135 | 10829.629 | 180.428 | 1.954 | 15.32 | 0.293 | 66439773.9
6151 | 10828.342 | 180.083 | 1.95 | 15.3 | 0.292 | 66605131.6
6166 | 10889.428 | 179.45 | 1.954 | 15.13 | 0.287 | 67144213.0
6182 | 10834.022 | 179.508 | 1.945 | 15.15 | 0.288 | 66975924.0
6198 | 10844.883 | 178.817 | 1.939 | 15.75 | 0.297 | 67216584.8
6214 | 10819.013 | 180.6 | 1.954 | 15.97 | 0.303 | 67229346.8
6230 | 10815.039 | 181.06 | 1.958 | 15.03 | 0.288 | 67377692.97
6246 | 10860.054 | 179.853 | 1.953 | 15.81 | 0.302 | 67831897.3
6262 | 10783.377 | 180.888 | 1.951 | 15.44 | 0.296 | 67525506.8
6278 | 10811.332 | 179.738 | 1.943 | 14.76 | 0.281 | 67873542.3
6294 | 10805.839 | 180.198 | 1.947 | 14.76 | 0.281 | 68011950.7
6310 | 10792.472 | 180.945 | 1.953 | 15.04 | 0.288 | 68100498.32
6326 | 10793.385 | 180.083 | 1.944 | 14.9 | 0.284 | 68278953.51
6342 | 10807.134 | 180.083 | 1.946 | 15.08 | 0.286 | 68538843.8
6359 | 10852.877 | 179.623 | 1.949 | 15.17 | 0.288 | 69013444.8
6375 | 10763.729 | 180.658 | 1.945 | 15.71 | 0.3 | 68618772.4
6391 | 10848.492 | 180.543 | 1.959 | 15.33 | 0.292 | 69332712.4
6408 | 10803.776 | 179.68 | 1.941 | 14.75 | 0.282 | 69230596.6
6424 | 10825.86 | 179.047 | 1.938 | 14.43 | 0.272 | 69545324.64
6441 | 10773.807 | 180.485 | 1.945 | 14.77 | 0.28 | 69394090.9
6457 | 10837.16 | 178.242 | 1.932 | 15 | 0.282 | 69975542.12
6474 | 10847.293 | 180.025 | 1.953 | 15.12 | 0.285 | 70225374.9
6490 | 10816.479 | 179.047 | 1.937 | 14.68 | 0.279 | 70198948.71
6507 | 10841.552 | 179.91 | 1.951 | 14.77 | 0.279 | 70545978.9
6523 | 10864.57 | 180.083 | 1.957 | 15.72 | 0.299 | 70869590.11
6540 | 10821.004 | 179.047 | 1.937 | 14.57 | 0.277 | 70769366.16
6557 | 10843.742 | 179.45 | 1.946 | 14.72 | 0.278 | 71102416.3
6574 | 10810.493 | 180.14 | 1.947 | 15.2 | 0.289 | 71068181.0
6591 | 10818.393 | 180.37 | 1.951 | 14.65 | 0.279 | 71304028.3
6607 | 10761.14 | 179.91 | 1.936 | 14.65 | 0.279 | 71098851.98
6624 | 10819.351 | 178.875 | 1.935 | 15.45 | 0.29 | 71667381.0
6641 | 10730.874 | 180.083 | 1.932 | 14.38 | 0.272 | 71263734.2
6658 | 10808.338 | 179.853 | 1.944 | 14.73 | 0.278 | 71961914.4
6675 | 10737.035 | 180.83 | 1.942 | 14.49 | 0.276 | 71669708.6
6692 | 10749.587 | 180.198 | 1.937 | 14.41 | 0.274 | 71936236.2
6710 | 10770.567 | 179.508 | 1.933 | 15.28 | 0.288 | 72270504.57
6727 | 10778.748 | 180.198 | 1.942 | 14.96 | 0.283 | 72508637.8
6744 | 10737.79 | 180.313 | 1.936 | 14.56 | 0.277 | 72415655.76
6761 | 10723.847 | 180.6 | 1.937 | 13.75 | 0.261 | 72503929.6
6779 | 10710.403 | 179.508 | 1.923 | 13.87 | 0.262 | 72605821.9
6796 | 10748.156 | 179.623 | 1.931 | 13.84 | 0.26 | 73044468.2
6813 | 10764.534 | 180.37 | 1.942 | 14.47 | 0.274 | 73338770.1
6831 | 10789.709 | 179.335 | 1.935 | 14.98 | 0.283 | 73704502.2
6848 | 10757.915 | 180.313 | 1.94 | 14.83 | 0.281 | 73670201.92
6866 | 10709.887 | 179.795 | 1.926 | 14.08 | 0.267 | 73534084.1
6884 | 10787.27 | 179.968 | 1.941 | 14.64 | 0.275 | 74259566.68
6901 | 10817.455 | 180.198 | 1.949 | 15.39 | 0.292 | 74651257.0
6919 | 10705.276 | 179.335 | 1.92 | 13.47 | 0.256 | 74069804.6
6937 | 10768.965 | 178.702 | 1.924 | 14.4 | 0.268 | 74704310.2
6954 | 10734.745 | 178.932 | 1.921 | 15.25 | 0.285 | 74649416.73
6972 | 10766.556 | 179.45 | 1.932 | 14.64 | 0.274 | 75064428.4
6990 | 10740.842 | 177.955 | 1.911 | 14.24 | 0.266 | 75078485.58
7008 | 10715.566 | 179.392 | 1.922 | 12.98 | 0.242 | 75094686.5
7026 | 10739.485 | 179.738 | 1.93 | 14.48 | 0.272 | 75455621.61
7044 | 10703.568 | 179.68 | 1.923 | 14.32 | 0.27 | 75395933.0
7062 | 10765.278 | 178.415 | 1.921 | 14.24 | 0.265 | 76024393.2
7080 | 10734.093 | 179.565 | 1.927 | 14.6 | 0.273 | 75997378.44
7098 | 10722.95 | 179.565 | 1.925 | 13.17 | 0.248 | 76111499.1
7116 | 10739.338 | 179.795 | 1.931 | 14.1 | 0.265 | 76421129.2
7135 | 10691.123 | 179.795 | 1.922 | 14.55 | 0.274 | 76281162.6
7153 | 10703.597 | 179.623 | 1.923 | 13.86 | 0.26 | 76562829.3
7171 | 10739.224 | 180.14 | 1.935 | 14.76 | 0.277 | 77010975.3
7189 | 10720.929 | 180.14 | 1.931 | 14.27 | 0.27 | 77072758.6
7208 | 10676.797 | 180.14 | 1.923 | 14.71 | 0.278 | 76958352.8
7226 | 10596.358 | 180.428 | 1.912 | 13.45 | 0.254 | 76569282.9
7245 | 10675.072 | 179.968 | 1.921 | 14.84 | 0.277 | 77340896.64
7263 | 10637.302 | 180.428 | 1.919 | 14.3 | 0.269 | 77258724.4
7282 | 10632.493 | 180.715 | 1.921 | 14.62 | 0.275 | 77425814.0
7301 | 10669.527 | 180.6 | 1.927 | 13.64 | 0.257 | 77898216.6
7319 | 10650.478 | 180.543 | 1.923 | 13.69 | 0.259 | 77950848.5
7338 | 10583.607 | 180.6 | 1.911 | 13.29 | 0.251 | 77662508.2
7357 | 10703.341 | 178.185 | 1.907 | 13.96 | 0.258 | 78744479.7
7376 | 10731.429 | 179.795 | 1.929 | 15.2 | 0.283 | 79155020.3
7395 | 10578.437 | 180.37 | 1.908 | 14.26 | 0.269 | 78227541.6
7414 | 10604.624 | 180.255 | 1.912 | 14.14 | 0.264 | 78622682.3
7433 | 10590.018 | 180.6 | 1.913 | 13.91 | 0.261 | 78715603.8
7452 | 10634.732 | 179.68 | 1.911 | 13.72 | 0.256 | 79250022.9
7471 | 10629.926 | 179.392 | 1.907 | 14.11 | 0.263 | 79416177.1
7490 | 10663.152 | 179.68 | 1.916 | 14.29 | 0.266 | 79867008.48
7509 | 10555.19 | 180.6 | 1.906 | 13.67 | 0.257 | 79258921.71
7528 | 10610.853 | 178.99 | 1.899 | 13.46 | 0.25 | 79878501.4
7548 | 10696.909 | 179.047 | 1.915 | 13.4 | 0.248 | 80740269.1
7567 | 10654.932 | 178.645 | 1.903 | 13.25 | 0.247 | 80625870.4
7586 | 10673.245 | 178.76 | 1.908 | 13.88 | 0.257 | 80967236.57
7606 | 10671.465 | 179.105 | 1.911 | 13.86 | 0.257 | 81167162.79
7625 | 10679.821 | 179.335 | 1.915 | 13.39 | 0.25 | 81433635.1
7645 | 10622.441 | 179.565 | 1.907 | 13.79 | 0.258 | 81208561.4
7664 | 10627.529 | 178.3 | 1.895 | 14.17 | 0.262 | 81449382.3
7684 | 10603.632 | 179.105 | 1.899 | 12.59 | 0.233 | 81478308.3
7704 | 10563.434 | 180.658 | 1.908 | 12.94 | 0.242 | 81380695.5
7723 | 10601.197 | 179.795 | 1.906 | 13.32 | 0.249 | 81873044.4
7743 | 10647.318 | 178.645 | 1.902 | 14.24 | 0.263 | 82442183.3
7763 | 10603.776 | 180.14 | 1.91 | 13.19 | 0.246 | 82317113.1
7783 | 10586.619 | 180.083 | 1.906 | 13.98 | 0.261 | 82395655.7
7803 | 10603.515 | 179.853 | 1.907 | 12.87 | 0.24 | 82739227.5
7823 | 10644.684 | 179.277 | 1.908 | 12.95 | 0.241 | 83273362.9
7843 | 10590.817 | 179.68 | 1.903 | 13.66 | 0.255 | 83063777.7
7863 | 10553.163 | 179.968 | 1.899 | 13.94 | 0.259 | 82979520.7
7883 | 10540.396 | 180.428 | 1.902 | 14.01 | 0.261 | 83089941.7
7903 | 10590.651 | 179.853 | 1.905 | 13.28 | 0.247 | 83697914.9
7923 | 10561.796 | 180.543 | 1.907 | 13.73 | 0.257 | 83681109.7
7944 | 10535.993 | 180.888 | 1.906 | 13.5 | 0.253 | 83697928.4
7964 | 10499.666 | 180.255 | 1.893 | 13.44 | 0.251 | 83619340.0
7985 | 10550.126 | 180.715 | 1.907 | 13.92 | 0.259 | 84242756.11
8005 | 10619.888 | 178.645 | 1.897 | 13.97 | 0.258 | 85012203.44
8025 | 10570.076 | 179.968 | 1.902 | 13.68 | 0.254 | 84824859.9
8046 | 10614.716 | 178.99 | 1.9 | 13.44 | 0.249 | 85406004.9
8067 | 10587.001 | 178.99 | 1.895 | 14.55 | 0.269 | 85405337.1
8087 | 10611.504 | 179.565 | 1.905 | 13.25 | 0.245 | 85815232.8
8108 | 10575.52 | 180.083 | 1.904 | 12.72 | 0.238 | 85746316.16
8129 | 10626.159 | 179.795 | 1.911 | 13.46 | 0.251 | 86380046.5
8150 | 10586.658 | 179.623 | 1.902 | 13.68 | 0.255 | 86281262.7
8171 | 10620.538 | 179.392 | 1.905 | 13.91 | 0.258 | 86780416.0
8191 | 10574.932 | 179.968 | 1.903 | 13.52 | 0.252 | 86619268.0
8212 | 10607.319 | 179.105 | 1.9 | 12.47 | 0.231 | 87107303.6
8233 | 10557.172 | 179.623 | 1.896 | 12.04 | 0.224 | 86917197.1
8255 | 10592.073 | 179.91 | 1.906 | 13.06 | 0.242 | 87437562.6
8276 | 10511.367 | 180.025 | 1.892 | 12.03 | 0.225 | 86992073.3
8297 | 10529.941 | 180.543 | 1.901 | 13.56 | 0.252 | 87366920.5
8318 | 10557.618 | 180.14 | 1.902 | 13.5 | 0.251 | 87818266.5
8339 | 10519.642 | 179.91 | 1.893 | 14.36 | 0.267 | 87723294.6
8361 | 10447.87 | 180.025 | 1.881 | 13.23 | 0.245 | 87354641.07
8382 | 10462.364 | 180.543 | 1.889 | 13.19 | 0.244 | 87695535.0
8404 | 10532.092 | 180.025 | 1.896 | 14.28 | 0.264 | 88511701.2
8425 | 10395.52 | 180.6 | 1.877 | 13.85 | 0.258 | 87582256
8447 | 10460.711 | 180.255 | 1.886 | 13.17 | 0.242 | 88361625.8
8468 | 10466.087 | 180.543 | 1.89 | 13.73 | 0.254 | 88626824.7
8490 | 10547.155 | 178.99 | 1.888 | 13.54 | 0.249 | 89545345.95
8512 | 10526.098 | 179.162 | 1.886 | 14.4 | 0.264 | 89598146.2
8534 | 10532.535 | 180.198 | 1.898 | 13.44 | 0.248 | 89884653.69
8556 | 10564.713 | 180.313 | 1.905 | 14.1 | 0.262 | 90391684.4
8577 | 10522.842 | 180.025 | 1.894 | 14.5 | 0.27 | 90254415.8
8599 | 10534.377 | 179.738 | 1.893 | 13.82 | 0.256 | 90585107.8
8621 | 10581.664 | 178.242 | 1.886 | 13.32 | 0.244 | 91224525.3
8644 | 10512.421 | 178.645 | 1.878 | 13.44 | 0.246 | 90869367.1
8666 | 10558.502 | 179.45 | 1.895 | 13.34 | 0.244 | 91499978.3
8688 | 10556.249 | 178.53 | 1.885 | 13.46 | 0.248 | 91712691.3
8710 | 10486.671 | 178.99 | 1.877 | 13.68 | 0.251 | 91338904.41
8732 | 10474.942 | 180.83 | 1.894 | 13.75 | 0.254 | 91467193.5
8755 | 10453.265 | 180.6 | 1.888 | 12.42 | 0.231 | 91518335.1
8777 | 10507.468 | 180.025 | 1.892 | 14.13 | 0.261 | 92224046.6
8800 | 10445.735 | 180.888 | 1.89 | 14.2 | 0.264 | 91922468
8822 | 10476.458 | 180.543 | 1.891 | 14.24 | 0.264 | 92423312.5
8845 | 10461.781 | 180.888 | 1.892 | 14.05 | 0.261 | 92534452.9
8868 | 10427.07 | 179.91 | 1.876 | 13.96 | 0.258 | 92467256.76
8890 | 10498.648 | 180.025 | 1.89 | 13.39 | 0.246 | 93332980.72
8913 | 10477.132 | 180.255 | 1.889 | 14.88 | 0.275 | 93382677.5
8936 | 10486.763 | 179.738 | 1.885 | 14.64 | 0.27 | 93709714.2
8959 | 10386.488 | 180.658 | 1.876 | 13.64 | 0.253 | 93052546.0
8982 | 10466.308 | 180.37 | 1.888 | 14.01 | 0.258 | 94008378.5
9005 | 10480.602 | 179.105 | 1.877 | 14.04 | 0.258 | 94377821.01
9028 | 10479.099 | 178.875 | 1.874 | 13.61 | 0.248 | 94605305.8
9051 | 10519.592 | 178.645 | 1.879 | 13.95 | 0.254 | 95212827.2
9074 | 10516.367 | 179.277 | 1.885 | 13.89 | 0.254 | 95425514.2
9097 | 10459.596 | 179.277 | 1.875 | 13.57 | 0.249 | 95150944.8
10093 | 10484.469 | 179.738 | 1.884 | 14.04 | 0.259 | 105819745.6
10097 | 10482.634 | 179.392 | 1.881 | 12.81 | 0.236 | 105843155.5
10100 | 10491.089 | 180.14 | 1.89 | 12.53 | 0.231 | 105959998.9
10105 | 10478.911 | 179.392 | 1.88 | 12.82 | 0.236 | 105889395.7
10108 | 10471.478 | 179.392 | 1.879 | 12.28 | 0.226 | 105845699.6
10113 | 10510.17 | 178.99 | 1.881 | 12.61 | 0.231 | 106289349.2
10116 | 10465.122 | 180.198 | 1.886 | 12.89 | 0.238 | 105865174.2
10121 | 10452.199 | 179.968 | 1.881 | 13.02 | 0.24 | 105786706.1
10126 | 10459.223 | 179.45 | 1.877 | 13.21 | 0.243 | 105910092.1
10129 | 10497.678 | 179.508 | 1.884 | 12.97 | 0.238 | 106330980.5
10134 | 10506.517 | 180.313 | 1.894 | 12.27 | 0.227 | 106473043.3
10137 | 10499.264 | 180.485 | 1.895 | 13.1 | 0.244 | 106431039.2
10142 | 10485.917 | 179.392 | 1.881 | 13.61 | 0.251 | 106348170.2
10145 | 10465.648 | 179.623 | 1.88 | 12.74 | 0.234 | 106173999.0
10150 | 10483.471 | 180.14 | 1.888 | 12.79 | 0.236 | 106407230.6
10153 | 10416.893 | 180.658 | 1.882 | 12.5 | 0.232 | 105762714.6
10158 | 10536.402 | 179.047 | 1.887 | 12.71 | 0.233 | 107028771.5
10161 | 10500.416 | 179.277 | 1.882 | 14.02 | 0.258 | 106694727.0
10164 | 10517.59 | 179.623 | 1.889 | 12.51 | 0.23 | 106900784.8
10169 | 10525.986 | 179.795 | 1.893 | 12.5 | 0.231 | 107038751.6
10172 | 10458.473 | 180.255 | 1.885 | 12.72 | 0.236 | 106383587.4
10177 | 10468.206 | 180.255 | 1.887 | 13.14 | 0.243 | 106534932.5
10180 | 10442.752 | 180.14 | 1.881 | 12.85 | 0.238 | 106307215.4
10186 | 10460.901 | 180.773 | 1.891 | 13 | 0.241 | 106554737.6
10191 | 10463.627 | 180.543 | 1.889 | 14.02 | 0.26 | 106634822.8
10194 | 10447.528 | 180.255 | 1.883 | 12.54 | 0.232 | 106502100.4
10197 | 10395.161 | 180.485 | 1.876 | 13.29 | 0.246 | 105999456.7
10202 | 10473.6 | 179.738 | 1.882 | 12.82 | 0.235 | 106851667.2
10208 | 10414.065 | 180.888 | 1.884 | 12.94 | 0.24 | 106306775.5
10211 | 10406.461 | 180.255 | 1.876 | 12.21 | 0.226 | 106260373.3
10214 | 10403.3 | 180.83 | 1.881 | 12.56 | 0.232 | 106259306.2
10220 | 10500.415 | 178.99 | 1.879 | 13.31 | 0.244 | 107314241.3
10225 | 10461.216 | 180.37 | 1.887 | 13.2 | 0.243 | 106965933.6
10228 | 10509.882 | 180.025 | 1.892 | 13.36 | 0.247 | 107495073.1
10234 | 10472.006 | 180.658 | 1.892 | 12.7 | 0.236 | 107170509.4
10237 | 10497.798 | 179.565 | 1.885 | 13.03 | 0.241 | 107465958.1
10240 | 10490.952 | 179.277 | 1.881 | 13.31 | 0.245 | 107427348.5
10246 | 10404.835 | 180.025 | 1.873 | 12.95 | 0.238 | 106607939.4
10249 | 10401.422 | 180.543 | 1.878 | 12.64 | 0.233 | 106604174.1
10254 | 10479.537 | 179.508 | 1.881 | 12.85 | 0.236 | 107457172.4
10260 | 10490.533 | 179.565 | 1.884 | 12.99 | 0.239 | 107632868.6
10263 | 10472.272 | 181.003 | 1.896 | 11.88 | 0.221 | 107476927.5
10269 | 10495.983 | 179.105 | 1.88 | 12.47 | 0.23 | 107783249.4
10272 | 10433.794 | 179.277 | 1.871 | 12.78 | 0.234 | 107175932.0
10278 | 10451.433 | 180.083 | 1.882 | 13.32 | 0.244 | 107419828.4
10281 | 10494.972 | 179.162 | 1.88 | 13.13 | 0.241 | 107898807.1
10288 | 10475.637 | 180.025 | 1.886 | 12.55 | 0.231 | 107773353.5
10291 | 10502.444 | 179.565 | 1.886 | 12.61 | 0.232 | 108080651.2
10294 | 10444.916 | 179.392 | 1.874 | 13.03 | 0.24 | 107519965.3
10300 | 10444.494 | 179.91 | 1.879 | 13.01 | 0.239 | 107578288.2
10303 | 10331.892 | 180.6 | 1.866 | 12.58 | 0.232 | 106449483.3
10309 | 10470.256 | 179.22 | 1.876 | 12.89 | 0.235 | 107937869.1
10315 | 10410.136 | 181.406 | 1.888 | 12.9 | 0.239 | 107380552.8
10318 | 10416.904 | 180.14 | 1.877 | 11.55 | 0.214 | 107481615.5
10325 | 10440.969 | 180.428 | 1.884 | 12.8 | 0.236 | 107803004.9
10328 | 10431.963 | 179.853 | 1.876 | 13.24 | 0.244 | 107741313.9
10331 | 10459.109 | 178.875 | 1.871 | 13.26 | 0.242 | 108053055.1
10337 | 10454.353 | 179.047 | 1.872 | 12.22 | 0.223 | 108066647.0
10344 | 10435.152 | 178.875 | 1.867 | 12.65 | 0.231 | 107941212.3
10347 | 10419.857 | 180.543 | 1.881 | 12.55 | 0.23 | 107814260.4
10353 | 10430.184 | 180.083 | 1.878 | 11.96 | 0.221 | 107983695.0
10356 | 10484.971 | 179.738 | 1.885 | 12.49 | 0.23 | 108582359.7
10360 | 10443.203 | 180.198 | 1.882 | 12.81 | 0.237 | 108191583.1
10366 | 10449.714 | 179.795 | 1.879 | 11.8 | 0.218 | 108321735.3
10373 | 10392.873 | 180.083 | 1.872 | 13.23 | 0.243 | 107805271.6
10376 | 10454.372 | 179.738 | 1.879 | 13.05 | 0.239 | 108474563.9
10382 | 10379.002 | 180.543 | 1.874 | 12.27 | 0.227 | 107754798.8
10386 | 10429.041 | 179.565 | 1.873 | 11.69 | 0.214 | 108316019.8
10392 | 10337.66 | 180.428 | 1.865 | 12.87 | 0.237 | 107428962.7
10396 | 10453.395 | 179.45 | 1.876 | 12.79 | 0.233 | 108673494.4
10402 | 10375.089 | 180.6 | 1.874 | 12.08 | 0.223 | 107921675.8
10406 | 10433.934 | 179.853 | 1.877 | 12.6 | 0.231 | 108575517.2
10412 | 10415.823 | 179.91 | 1.874 | 12.51 | 0.23 | 108449549.1
10416 | 10443.807 | 179.738 | 1.877 | 12.9 | 0.236 | 108782693.7
10423 | 10422.123 | 178.645 | 1.862 | 13.58 | 0.248 | 108629788.0
10426 | 10401.737 | 180.025 | 1.873 | 12.67 | 0.231 | 108448510.0
10433 | 10332.928 | 180.255 | 1.863 | 12.3 | 0.226 | 107803437.8
10436 | 10431.974 | 179.047 | 1.868 | 12.93 | 0.235 | 108868080.7
10440 | 10316.642 | 180.83 | 1.866 | 11.84 | 0.218 | 107705742.5
10446 | 10470.209 | 179.22 | 1.876 | 12.91 | 0.235 | 109371803.2
10453 | 10397.24 | 179.91 | 1.871 | 12.39 | 0.228 | 108682349.7
10457 | 10497.824 | 178.99 | 1.879 | 12.02 | 0.219 | 109775745.6
10464 | 10455.416 | 179.508 | 1.877 | 13.29 | 0.244 | 109405473.0
10467 | 10427.839 | 179.22 | 1.869 | 13.27 | 0.243 | 109148190.8
10474 | 10381.726 | 180.428 | 1.873 | 12.92 | 0.237 | 108738198.1
10478 | 10403.619 | 179.738 | 1.87 | 12.61 | 0.231 | 109009119.9
10485 | 10463.952 | 179.335 | 1.877 | 12.42 | 0.227 | 109714536.7
10489 | 10427.349 | 179.508 | 1.872 | 12.15 | 0.223 | 109372463.7
10496 | 10412.68 | 179.795 | 1.872 | 13.32 | 0.244 | 109291489.3
10499 | 10379.181 | 180.14 | 1.87 | 13.67 | 0.251 | 108971021.3
10506 | 10437.236 | 179.795 | 1.877 | 12.65 | 0.231 | 109653601.4
10510 | 10375.275 | 180.543 | 1.873 | 12.25 | 0.226 | 109044140.2
10514 | 10387.807 | 179.91 | 1.869 | 13.28 | 0.243 | 109217402.8
10521 | 10387.427 | 179.68 | 1.866 | 13.05 | 0.238 | 109286119.5
10525 | 10425.35 | 179.105 | 1.867 | 12.75 | 0.232 | 109726808.8
10532 | 10390.903 | 179.565 | 1.866 | 12.9 | 0.235 | 109436990.4
10536 | 10400.947 | 179.91 | 1.871 | 12.4 | 0.227 | 109584377.6
10543 | 10392.585 | 179.91 | 1.87 | 13.06 | 0.239 | 109569023.7
10547 | 10392.891 | 179.738 | 1.868 | 13.46 | 0.246 | 109613821.4
10554 | 10447.692 | 179.795 | 1.878 | 12.16 | 0.222 | 110264941.4
10562 | 10437.833 | 178.875 | 1.867 | 13.06 | 0.239 | 110244392.1
10565 | 10425.763 | 178.127 | 1.857 | 13.03 | 0.236 | 110148186.1
10573 | 10444.899 | 180.025 | 1.88 | 12.02 | 0.219 | 110433917.1
10577 | 10390.615 | 180.025 | 1.871 | 12.71 | 0.234 | 109901534.9
10584 | 10384.1 | 179.738 | 1.866 | 13.65 | 0.25 | 109905314.4
10588 | 10449.527 | 178.932 | 1.87 | 13.01 | 0.236 | 110639591.9
10596 | 10417.349 | 179.162 | 1.866 | 13.07 | 0.238 | 110382230.0
10599 | 10383.041 | 180.14 | 1.87 | 13.05 | 0.239 | 110049851.6
10607 | 10430.621 | 179.335 | 1.871 | 12.44 | 0.227 | 110637596.9
10611 | 10395.475 | 179.392 | 1.865 | 14.23 | 0.259 | 110306385.2
10619 | 10446.064 | 179.795 | 1.878 | 13.3 | 0.243 | 110926753.6
10623 | 10416.623 | 178.932 | 1.864 | 12.84 | 0.235 | 110655786.1
10631 | 10363.628 | 180.025 | 1.866 | 13.1 | 0.239 | 110175729.3
10634 | 10374.61 | 180.025 | 1.868 | 13.12 | 0.24 | 110323602.7
10642 | 10358.879 | 179.22 | 1.857 | 12.18 | 0.222 | 110239190.3
10646 | 10362.595 | 179.738 | 1.863 | 13.56 | 0.246 | 110320186.4
10654 | 10407.727 | 179.392 | 1.867 | 12.05 | 0.219 | 110883923.5
10658 | 10450.747 | 178.472 | 1.865 | 12.21 | 0.222 | 111384061.5
10666 | 10358.268 | 179.853 | 1.863 | 14.18 | 0.258 | 110481286.5
10670 | 10410.199 | 179.91 | 1.873 | 13.24 | 0.241 | 111076823.3
10678 | 10338.618 | 180.083 | 1.862 | 12.12 | 0.223 | 110395763.0
10682 | 10380.292 | 179.565 | 1.864 | 12.49 | 0.227 | 110882279.1
10691 | 10370.451 | 180.313 | 1.87 | 12.48 | 0.228 | 110870491.6
10695 | 10363.458 | 180.37 | 1.869 | 12.47 | 0.229 | 110837183.3
10703 | 10351.749 | 180.198 | 1.865 | 13.44 | 0.246 | 110794769.5
10707 | 10333.802 | 179.738 | 1.857 | 13.45 | 0.245 | 110644018.0
10715 | 10317.794 | 180.428 | 1.862 | 13.22 | 0.241 | 110555162.7
10719 | 10361.837 | 180.14 | 1.867 | 12.72 | 0.232 | 111068530.8
10728 | 10358.542 | 180.255 | 1.867 | 12.89 | 0.236 | 111126438.6
10732 | 10296.187 | 180.658 | 1.86 | 13.41 | 0.246 | 110498678.9
10740 | 10339.018 | 179.565 | 1.857 | 12.19 | 0.222 | 111041053.3
10744 | 10293.153 | 179.968 | 1.852 | 13.08 | 0.238 | 110589635.8
10753 | 10391.642 | 179.105 | 1.861 | 12.89 | 0.233 | 111741326.4
10757 | 10325.894 | 180.485 | 1.864 | 13.16 | 0.24 | 111075641.8
10766 | 10328.344 | 180.485 | 1.864 | 13.38 | 0.245 | 111194951.5
10770 | 10411.464 | 178.415 | 1.858 | 11.83 | 0.214 | 112131467.3
10778 | 10218.123 | 182.153 | 1.861 | 12.78 | 0.235 | 110130929.7
10783 | 10388.372 | 180.14 | 1.871 | 13.43 | 0.245 | 112017815.3
10791 | 10199.137 | 182.901 | 1.865 | 11.71 | 0.219 | 110058887.4
10796 | 10363.15 | 179.392 | 1.859 | 12.02 | 0.219 | 111880567.4
10804 | 10269.738 | 180.658 | 1.855 | 12.59 | 0.23 | 110954249.4
10809 | 10367.16 | 179.047 | 1.856 | 13.3 | 0.24 | 112058632.4
10818 | 10335.094 | 180.025 | 1.861 | 12.32 | 0.224 | 111805046.9
10822 | 10320.25 | 180.658 | 1.864 | 12.07 | 0.221 | 111685745.5
10831 | 10350.904 | 179.68 | 1.86 | 12.92 | 0.236 | 112110641.2
10835 | 10279.295 | 180.485 | 1.855 | 13.55 | 0.247 | 111376161.3
10844 | 10384.46 | 179.105 | 1.86 | 12.33 | 0.223 | 112609084.2
10849 | 10316.065 | 179.68 | 1.854 | 13.27 | 0.241 | 111918989.2
10858 | 10275.69 | 180.658 | 1.856 | 11.98 | 0.219 | 111573442.0
10862 | 10332.043 | 180.37 | 1.864 | 11.87 | 0.217 | 112226651.1
10871 | 10321.477 | 179.623 | 1.854 | 12.59 | 0.229 | 112204776.5
10876 | 10369.074 | 178.99 | 1.856 | 12.54 | 0.226 | 112774048.8
10885 | 10312.482 | 180.255 | 1.859 | 13.3 | 0.242 | 112251366.6
10889 | 10360.125 | 179.335 | 1.858 | 12.73 | 0.231 | 112811401.1
10899 | 10347.829 | 179.047 | 1.853 | 13.42 | 0.243 | 112780988.3
10903 | 10310.402 | 179.853 | 1.854 | 13.17 | 0.239 | 112414313.0
10913 | 10300.782 | 180.888 | 1.863 | 12.53 | 0.229 | 112412434.0
10917 | 10274.551 | 180.313 | 1.853 | 12.42 | 0.227 | 112167273.3
10927 | 10349.313 | 180.485 | 1.868 | 12.34 | 0.225 | 113086943.2
10931 | 10330.272 | 179.335 | 1.853 | 12.83 | 0.234 | 112920203.2
10941 | 10294.712 | 179.508 | 1.848 | 12.44 | 0.225 | 112634444.0
10945 | 10333.331 | 179.738 | 1.857 | 12.65 | 0.229 | 113098307.8
10955 | 10284.847 | 180.198 | 1.853 | 12.47 | 0.227 | 112670498.9
10960 | 10366.256 | 179.68 | 1.863 | 12.5 | 0.227 | 113614165.8
10969 | 10350.823 | 179.162 | 1.854 | 13 | 0.236 | 113538177.5
10974 | 10315.18 | 179.392 | 1.85 | 13.04 | 0.236 | 113198785.3
10984 | 10322.667 | 179.795 | 1.856 | 12.6 | 0.228 | 113384174.3
10988 | 10358.548 | 178.53 | 1.849 | 12.54 | 0.226 | 113819725.4
10998 | 10382.937 | 179.508 | 1.864 | 12.15 | 0.22 | 114191541.1
11003 | 10324.436 | 180.6 | 1.865 | 12.71 | 0.233 | 113599769.3
11013 | 10266.34 | 180.715 | 1.855 | 12.73 | 0.234 | 113063202.4
11018 | 10287.722 | 180.428 | 1.856 | 13.33 | 0.243 | 113350121.0
11027 | 10339.665 | 178.76 | 1.848 | 13.22 | 0.239 | 114015486.0
11032 | 10318.558 | 179.738 | 1.855 | 12.63 | 0.228 | 113834331.9
11042 | 10314.705 | 179.623 | 1.853 | 13.42 | 0.243 | 113894972.6
11047 | 10266.016 | 180.14 | 1.849 | 12.59 | 0.229 | 113408678.8
11057 | 10324.697 | 179.047 | 1.849 | 12.78 | 0.23 | 114160174.7
11062 | 10331.383 | 178.932 | 1.849 | 12.75 | 0.23 | 114285758.7
11072 | 10306.308 | 179.68 | 1.852 | 14.06 | 0.254 | 114111442.2
11078 | 10305.127 | 180.083 | 1.856 | 12.05 | 0.219 | 114160196.9
11088 | 10374.196 | 178.645 | 1.853 | 12.61 | 0.228 | 115029085.2
11093 | 10317.815 | 179.738 | 1.854 | 12.98 | 0.235 | 114455521.8
11103 | 10353.234 | 179.392 | 1.857 | 12.55 | 0.227 | 114951957.1
11108 | 10307.873 | 179.277 | 1.848 | 12.7 | 0.23 | 114499853.3
11118 | 10319.014 | 178.99 | 1.847 | 13.75 | 0.247 | 114726797.7
11124 | 10291.826 | 179.335 | 1.846 | 13.19 | 0.238 | 114486272.4
11134 | 10290.965 | 179.623 | 1.848 | 12.09 | 0.218 | 114579604.3
11139 | 10210.843 | 180.773 | 1.846 | 13.01 | 0.237 | 113738580.2
11150 | 10281.351 | 179.277 | 1.843 | 12.16 | 0.219 | 114637063.7
11155 | 10254.392 | 180.428 | 1.85 | 13.36 | 0.242 | 114387742.8
11166 | 10219.744 | 181.233 | 1.852 | 13.38 | 0.244 | 114113661.5
11171 | 10255.271 | 180.715 | 1.853 | 13.53 | 0.246 | 114561632.3
11181 | 10323.772 | 178.645 | 1.844 | 11.85 | 0.214 | 115430094.7
11187 | 10272.017 | 180.025 | 1.849 | 12.92 | 0.233 | 114913054.2
11198 | 10293.992 | 180.025 | 1.853 | 12.14 | 0.22 | 115272122.4
11203 | 10296.424 | 179.853 | 1.852 | 12.13 | 0.22 | 115350838.1
11214 | 10315.599 | 179.335 | 1.85 | 12.35 | 0.223 | 115679127.2
11219 | 10262.178 | 180.715 | 1.855 | 12.94 | 0.235 | 115131375.0
11230 | 10306.661 | 179.623 | 1.851 | 12.62 | 0.229 | 115743803.0
11235 | 10311.326 | 179.335 | 1.849 | 13.62 | 0.246 | 115847747.6
11246 | 10274.496 | 179.795 | 1.847 | 12.72 | 0.23 | 115546982.0
11252 | 10257.868 | 179.623 | 1.843 | 12.15 | 0.22 | 115421530.7
11263 | 10331.462 | 180.025 | 1.86 | 12.76 | 0.23 | 116363256.5
11269 | 10324.042 | 179.508 | 1.853 | 12.27 | 0.223 | 116341629.3
11280 | 10261.21 | 179.508 | 1.842 | 12.32 | 0.223 | 115746448.8
11285 | 10246.155 | 180.945 | 1.854 | 13.5 | 0.245 | 115627859.2
11296 | 10241.358 | 180.37 | 1.847 | 12.21 | 0.222 | 115686380.0
11302 | 10288.008 | 180.14 | 1.853 | 12.37 | 0.224 | 116275066.4
11313 | 10236.676 | 180.255 | 1.845 | 12.16 | 0.221 | 115807515.6
11319 | 10235.947 | 180.083 | 1.843 | 12.38 | 0.224 | 115860684.1
11331 | 10253.199 | 179.91 | 1.845 | 12.69 | 0.229 | 116178997.9
11336 | 10277.19 | 179.162 | 1.841 | 12.82 | 0.23 | 116502225.8
11348 | 10232.66 | 179.623 | 1.838 | 12.5 | 0.225 | 116120225.7
11353 | 10202.007 | 180.6 | 1.842 | 13.06 | 0.236 | 115823385.5
11365 | 10214.138 | 179.623 | 1.835 | 12.46 | 0.225 | 116083678.4
11371 | 10197.615 | 180.37 | 1.839 | 12.66 | 0.228 | 115957080.2
11383 | 10243.251 | 179.565 | 1.839 | 12.71 | 0.228 | 116598926.1
11388 | 10265.009 | 179.508 | 1.843 | 12.73 | 0.229 | 116897922.5
11400 | 10285.799 | 179.335 | 1.845 | 12.83 | 0.231 | 117258108.6
11406 | 10213.559 | 180.543 | 1.844 | 12.73 | 0.231 | 116495854.0
11418 | 10236.773 | 179.508 | 1.838 | 11.79 | 0.213 | 116883474.1
11424 | 10213.685 | 179.565 | 1.834 | 12.44 | 0.224 | 116681137.4
11436 | 10210.198 | 180.313 | 1.841 | 13.21 | 0.238 | 116763824.3
11442 | 10272.063 | 178.415 | 1.833 | 12.48 | 0.223 | 117532944.8
11454 | 10204.757 | 179.853 | 1.835 | 12.67 | 0.227 | 116885286.7
11460 | 10184.803 | 180.14 | 1.835 | 12.66 | 0.228 | 116717842.4
11472 | 10239.746 | 180.14 | 1.845 | 12.23 | 0.22 | 117470366.1
11478 | 10267.145 | 179.277 | 1.841 | 12.46 | 0.224 | 117846290.3
11490 | 10221.549 | 180.14 | 1.841 | 12.77 | 0.23 | 117445598.0
11496 | 10270.366 | 179.795 | 1.847 | 12.91 | 0.233 | 118068127.5
11509 | 10218.505 | 179.853 | 1.838 | 13.06 | 0.236 | 117604774.0
11515 | 10234.049 | 178.817 | 1.83 | 12.68 | 0.227 | 117845074.2
11527 | 10242.748 | 179.795 | 1.842 | 13.3 | 0.238 | 118068156.2
11533 | 10213.959 | 179.392 | 1.832 | 13.28 | 0.239 | 117797589.1
11546 | 10250.381 | 179.047 | 1.835 | 12.81 | 0.229 | 118350899.0
11552 | 10219.361 | 179.335 | 1.833 | 12.67 | 0.227 | 118054058.3
11565 | 10242.356 | 179.508 | 1.839 | 12.92 | 0.231 | 118452847.1
11571 | 10158.583 | 180.198 | 1.831 | 13.01 | 0.235 | 117544963.9
11584 | 10251.377 | 179.277 | 1.838 | 13.03 | 0.233 | 118751951.2
11590 | 10220.983 | 180.198 | 1.842 | 13.08 | 0.236 | 118461193.0
11603 | 10239.714 | 180.083 | 1.844 | 12.67 | 0.229 | 118811401.5
11609 | 10175.972 | 180.428 | 1.836 | 12.63 | 0.229 | 118132858.9
11622 | 10269.026 | 178.53 | 1.833 | 13.54 | 0.241 | 119346620.2
11629 | 10244.658 | 178.932 | 1.833 | 13.14 | 0.235 | 119135127.9
11642 | 10223.115 | 179.105 | 1.831 | 13.25 | 0.237 | 119017504.8
11648 | 10294.27 | 178.012 | 1.833 | 13.05 | 0.231 | 119907657.0
11661 | 10186.484 | 179.047 | 1.824 | 13.06 | 0.233 | 118784589.9
11668 | 10206.199 | 179.335 | 1.83 | 13.27 | 0.236 | 119085929.9
11681 | 10261.968 | 178.127 | 1.828 | 13.6 | 0.241 | 119870048.2
11688 | 10247.046 | 179.738 | 1.842 | 13.1 | 0.234 | 119767473.6
11701 | 10232.813 | 179.162 | 1.833 | 12.37 | 0.222 | 119734144.9
11708 | 10215.699 | 179.335 | 1.832 | 12.62 | 0.226 | 119605403.9
11721 | 10213.55 | 179.22 | 1.83 | 13.11 | 0.234 | 119713019.5
11728 | 10192.133 | 179.162 | 1.826 | 12.63 | 0.225 | 119533335.8
11741 | 10242.164 | 178.415 | 1.827 | 12.39 | 0.22 | 120253247.5
11748 | 10294.957 | 178.242 | 1.835 | 13.24 | 0.235 | 120945154.8
11762 | 10171.735 | 180.14 | 1.832 | 13.25 | 0.238 | 119639947.1
11768 | 10168.834 | 180.025 | 1.831 | 12.85 | 0.231 | 119666838.5
11782 | 10146.572 | 180.715 | 1.834 | 13.28 | 0.239 | 119546911.3
11789 | 10113.045 | 180.485 | 1.825 | 12.98 | 0.234 | 119222687.5
11803 | 10192.848 | 179.738 | 1.832 | 12.53 | 0.224 | 120306184.9
11810 | 10150.165 | 180.428 | 1.831 | 12.66 | 0.228 | 119873448.7
11824 | 10157.587 | 180.025 | 1.829 | 12.2 | 0.219 | 120103308.7
11831 | 10176.782 | 179.853 | 1.83 | 13.28 | 0.237 | 120401507.8
11845 | 10145.329 | 180.083 | 1.827 | 13.28 | 0.238 | 120171422.0
11852 | 10114.136 | 181.003 | 1.831 | 12.76 | 0.23 | 119872739.9
11866 | 10150.946 | 180.255 | 1.83 | 13.17 | 0.236 | 120451125.2
11873 | 10146.317 | 179.968 | 1.826 | 12.81 | 0.23 | 120467221.7
11887 | 10207.779 | 180.313 | 1.841 | 12.21 | 0.219 | 121339869.0
11894 | 10154.849 | 180.083 | 1.829 | 12.47 | 0.225 | 120781774.0
11909 | 10171.679 | 180.025 | 1.831 | 13.67 | 0.245 | 121134525.2
11916 | 10170.137 | 180.255 | 1.833 | 13.63 | 0.244 | 121187352.5
11930 | 10130.181 | 179.45 | 1.818 | 13.09 | 0.234 | 120853059.3
11938 | 10165.72 | 179.105 | 1.821 | 12.49 | 0.221 | 121358365.4
11952 | 10117.604 | 180.198 | 1.823 | 13.11 | 0.234 | 120925603.0
11959 | 10144.687 | 178.53 | 1.811 | 13.18 | 0.233 | 121320311.8
11974 | 10079.771 | 179.508 | 1.809 | 12.79 | 0.226 | 120695178.0
11982 | 10117.24 | 180.658 | 1.828 | 13.18 | 0.234 | 121224769.7
11996 | 10201.218 | 179.508 | 1.831 | 13.04 | 0.233 | 122373811.1
12004 | 10114.751 | 180.083 | 1.821 | 13.44 | 0.241 | 121417471.0
12019 | 10154.393 | 179.277 | 1.82 | 13.17 | 0.234 | 122045649.5
12026 | 10086.451 | 180.37 | 1.819 | 12.95 | 0.231 | 121299659.7
12041 | 10166.731 | 180.198 | 1.832 | 12.72 | 0.227 | 122417608.0
12049 | 10188.139 | 179.105 | 1.825 | 13.5 | 0.241 | 122756886.8
12064 | 10174.98 | 178.99 | 1.821 | 13.04 | 0.232 | 122750958.7
12071 | 10139.3 | 179.047 | 1.815 | 12.58 | 0.223 | 122391490.3
12087 | 10161.387 | 178.645 | 1.815 | 12.14 | 0.214 | 122820684.7
12094 | 10196.034 | 178.702 | 1.822 | 12.63 | 0.223 | 123310835.2
12110 | 10193.728 | 178.932 | 1.824 | 12.26 | 0.218 | 123446046.1
12117 | 10128.41 | 179.335 | 1.816 | 13.26 | 0.236 | 122725944.0
12133 | 10119.161 | 179.565 | 1.817 | 13.25 | 0.235 | 122775780.4
12141 | 10165.759 | 179.795 | 1.828 | 13.73 | 0.244 | 123422480.0
12156 | 10087.059 | 179.047 | 1.806 | 12.3 | 0.219 | 122618289.2
12164 | 10162.596 | 179.68 | 1.826 | 12.78 | 0.226 | 123617817.7
12180 | 10126.677 | 179.795 | 1.821 | 12.68 | 0.227 | 123342925.9
12188 | 10118.388 | 179.392 | 1.815 | 13.14 | 0.233 | 123322912.9
12204 | 10203.245 | 179.047 | 1.827 | 13.39 | 0.237 | 124520402.0
12212 | 10186.705 | 179.105 | 1.824 | 12 | 0.214 | 124400041.5
12228 | 10132.765 | 179.623 | 1.82 | 12.58 | 0.224 | 123903450.4
12236 | 10167.615 | 178.932 | 1.819 | 12.89 | 0.228 | 124410937.1
12252 | 10128.819 | 179.45 | 1.818 | 13.34 | 0.237 | 124098290.4
12260 | 10107.329 | 179.68 | 1.816 | 12.53 | 0.223 | 123915853.5
12276 | 10116.404 | 179.047 | 1.811 | 12.94 | 0.229 | 124188975.5
12284 | 10096.181 | 180.6 | 1.823 | 13.54 | 0.241 | 124021487.4
12300 | 10081.217 | 180.198 | 1.817 | 12.99 | 0.232 | 123998969.1
12309 | 10149.908 | 179.968 | 1.827 | 12.85 | 0.229 | 124935217.6
12325 | 10089.771 | 179.795 | 1.814 | 12.51 | 0.224 | 124356427.6
12333 | 10070.852 | 179.392 | 1.807 | 12.12 | 0.215 | 124203817.7
12350 | 10089.568 | 180.14 | 1.818 | 13.42 | 0.237 | 124606164.8
12358 | 10033.198 | 180.6 | 1.812 | 12.93 | 0.231 | 123990260.9
12375 | 10084.269 | 180.025 | 1.815 | 12.5 | 0.222 | 124792828.9
12383 | 10088.421 | 181.003 | 1.826 | 13.54 | 0.242 | 124924917.2
12400 | 10074.83 | 179.335 | 1.807 | 12.45 | 0.222 | 124927892
12409 | 10156.487 | 179.22 | 1.82 | 13.37 | 0.235 | 126031847.2
12426 | 10089.723 | 179.795 | 1.814 | 12.44 | 0.222 | 125374898.0
12434 | 10035.545 | 181.29 | 1.819 | 12.86 | 0.23 | 124781966.5
12451 | 10114.48 | 179.68 | 1.817 | 12.8 | 0.228 | 125935390.5
12460 | 10084.22 | 180.485 | 1.82 | 13.53 | 0.241 | 125649381.2
12477 | 10043.95 | 179.623 | 1.804 | 12.6 | 0.224 | 125318364.2
12486 | 10113.202 | 179.508 | 1.815 | 12.73 | 0.224 | 126273440.2
12503 | 10036.457 | 179.277 | 1.799 | 14.08 | 0.249 | 125485821.9
12512 | 10124.422 | 179.508 | 1.817 | 12.63 | 0.222 | 126676768.1
12530 | 10123.358 | 179.738 | 1.82 | 13.4 | 0.238 | 126845675.7
12538 | 10066.692 | 180.14 | 1.813 | 12.7 | 0.227 | 126216184.3
12556 | 10084.611 | 179.45 | 1.81 | 13.3 | 0.235 | 126622375.7
12565 | 10090.913 | 178.587 | 1.802 | 12.44 | 0.219 | 126792321.8
12583 | 10083.467 | 178.645 | 1.801 | 12.91 | 0.226 | 126880265.3
12592 | 10121.859 | 178.875 | 1.811 | 13.09 | 0.229 | 127454448.5
12610 | 10136.672 | 178.875 | 1.813 | 13.68 | 0.241 | 127823433.9
12619 | 10107.21 | 179.68 | 1.816 | 12.72 | 0.226 | 127542883.0
12637 | 10078.825 | 179.392 | 1.808 | 12.32 | 0.219 | 127366111.5
12646 | 10082.376 | 179.277 | 1.808 | 13.43 | 0.237 | 127501726.9
12664 | 10060.559 | 179.91 | 1.81 | 12.93 | 0.229 | 127406919.2
12673 | 10095.895 | 178.932 | 1.806 | 13.73 | 0.242 | 127945277.3
12691 | 10077.945 | 179.277 | 1.807 | 14 | 0.246 | 127899200.0
12701 | 10081.036 | 179.335 | 1.808 | 13.68 | 0.241 | 128039238.2
12719 | 10065.141 | 179.968 | 1.811 | 12.34 | 0.219 | 128018528.4
12728 | 10101.788 | 179.277 | 1.811 | 13.81 | 0.244 | 128575557.7
12747 | 10049.588 | 178.875 | 1.798 | 14.31 | 0.252 | 128102098.2
12756 | 10033.893 | 180.255 | 1.809 | 12.95 | 0.228 | 127992339.1
12775 | 9999.85 | 180.37 | 1.804 | 13.33 | 0.237 | 127748083.8
12784 | 10045.034 | 178.875 | 1.797 | 12.56 | 0.221 | 128415714.7
12803 | 10066.566 | 180.198 | 1.814 | 12.96 | 0.228 | 128882244.5
12813 | 10056.688 | 179.45 | 1.805 | 12.94 | 0.229 | 128856343.3
12832 | 10075.239 | 178.932 | 1.803 | 12.57 | 0.221 | 129285466.8
12841 | 10027.889 | 179.738 | 1.802 | 13.8 | 0.243 | 128768122.6
12861 | 9998.771 | 180.715 | 1.807 | 13.39 | 0.237 | 128594193.8
12870 | 10073.593 | 179.68 | 1.81 | 12.88 | 0.228 | 129647141.9
12890 | 10046.168 | 179.795 | 1.806 | 13.4 | 0.237 | 129495105.5
12899 | 10043.372 | 180.428 | 1.812 | 12.52 | 0.222 | 129549455.4
12919 | 10037.906 | 180.658 | 1.813 | 12.67 | 0.226 | 129679707.6
12929 | 9948.493 | 179.795 | 1.789 | 13.62 | 0.241 | 128624066.0
12948 | 10009.917 | 180.025 | 1.802 | 12.9 | 0.226 | 129608405.3
12958 | 9982.421 | 180.198 | 1.799 | 12.56 | 0.222 | 129352211.3
12978 | 10070.299 | 179.68 | 1.809 | 13.52 | 0.238 | 130692340.4
12988 | 9985.808 | 180.485 | 1.802 | 13.38 | 0.238 | 129695674.3
13008 | 10020.214 | 180.313 | 1.807 | 13.98 | 0.247 | 130342943.7
13018 | 10002.958 | 179.623 | 1.797 | 12.29 | 0.217 | 130218507.2
13038 | 10071.188 | 178.932 | 1.802 | 12.83 | 0.225 | 131308149.1
13048 | 9986.101 | 179.22 | 1.79 | 13.34 | 0.234 | 130298645.8
13068 | 10080.142 | 178.932 | 1.804 | 13.34 | 0.232 | 131727295.7
13079 | 9946.699 | 179.623 | 1.787 | 13.05 | 0.23 | 130092876.2
13099 | 9980.006 | 180.313 | 1.8 | 13.47 | 0.236 | 130728098.6
13109 | 10043.017 | 179.162 | 1.799 | 12.97 | 0.228 | 131653909.9
13130 | 9971.43 | 181.06 | 1.805 | 13.53 | 0.24 | 130924875.9
13140 | 10039.07 | 179.047 | 1.797 | 12.53 | 0.22 | 131913379.8
13161 | 10030.533 | 179.68 | 1.802 | 13.38 | 0.235 | 132011844.8
13171 | 10007.072 | 179.047 | 1.792 | 13.3 | 0.233 | 131803145.3
13192 | 9959.186 | 179.392 | 1.787 | 13.11 | 0.229 | 131381581.7
13203 | 9997.873 | 179.277 | 1.792 | 13.82 | 0.241 | 132001917.2
13224 | 10008.37 | 179.392 | 1.795 | 12.82 | 0.224 | 132350684.9
13234 | 10012.79 | 179.335 | 1.796 | 13.38 | 0.234 | 132509262.9
13256 | 10020.788 | 179.45 | 1.798 | 13.44 | 0.235 | 132835565.7
13266 | 10011.252 | 178.702 | 1.789 | 13.84 | 0.242 | 132809269.0
13288 | 9950.71 | 179.565 | 1.787 | 12.78 | 0.223 | 132225034.5
13298 | 10037.293 | 179.335 | 1.8 | 13.59 | 0.237 | 133475922.3
13320 | 9955.129 | 180.198 | 1.794 | 13.71 | 0.242 | 132602318.3
13331 | 10014.397 | 178.817 | 1.791 | 12.86 | 0.225 | 133501926.4
13352 | 9962.164 | 179.623 | 1.789 | 14.45 | 0.252 | 133014813.7
13363 | 9919.12 | 180.14 | 1.787 | 12.68 | 0.223 | 132549200.6
13385 | 9946.84 | 179.277 | 1.783 | 13.15 | 0.229 | 133138453.4
13396 | 9966.673 | 180.773 | 1.802 | 13.32 | 0.233 | 133513551.5
13418 | 9927.879 | 180.313 | 1.79 | 13.55 | 0.239 | 133212280.4
13429 | 9948.916 | 179.105 | 1.782 | 11.94 | 0.209 | 133603993.0
13452 | 9906.846 | 179.853 | 1.782 | 13.3 | 0.232 | 133266892.4
13463 | 9965.913 | 179.392 | 1.788 | 13.77 | 0.239 | 134171086.7
13485 | 9923.217 | 179.45 | 1.781 | 12.98 | 0.226 | 133814581.2
13496 | 9985.117 | 179.91 | 1.796 | 13.28 | 0.231 | 134759139.0
13519 | 9954.22 | 180.428 | 1.796 | 12.97 | 0.229 | 134571100.2
13530 | 9937.638 | 180.14 | 1.79 | 12.57 | 0.221 | 134456242.1
13553 | 9980.973 | 178.3 | 1.78 | 13.45 | 0.233 | 135272127.1
13564 | 9909.709 | 180.773 | 1.791 | 12.91 | 0.226 | 134415292.9
13587 | 9922.282 | 179.335 | 1.779 | 14.05 | 0.245 | 134814045.5
13599 | 9909.063 | 179.162 | 1.775 | 13.07 | 0.227 | 134753347.7
13622 | 9920.435 | 179.22 | 1.778 | 13.7 | 0.237 | 135136165.6
13633 | 9932.633 | 179.68 | 1.785 | 14.07 | 0.244 | 135411585.7
13657 | 9947.166 | 179.335 | 1.784 | 13.74 | 0.239 | 135848446.1
13668 | 9920.054 | 178.932 | 1.775 | 13.39 | 0.232 | 135587298.1
13692 | 9933.538 | 179.105 | 1.779 | 13.27 | 0.229 | 136010002.3
13704 | 9943.122 | 179.68 | 1.787 | 13.14 | 0.229 | 136260543.9
13727 | 9916.821 | 179.508 | 1.78 | 13.55 | 0.236 | 136128201.9
13739 | 9955.518 | 178.587 | 1.778 | 13.71 | 0.237 | 136778861.8
13763 | 9909.209 | 179.277 | 1.776 | 13.26 | 0.23 | 136380443.5
13775 | 9958.441 | 178.587 | 1.778 | 13.81 | 0.238 | 137177524.8
13799 | 9851.196 | 180.428 | 1.777 | 12.17 | 0.213 | 135936653.6
13811 | 9885.468 | 179.91 | 1.778 | 13.26 | 0.231 | 136528198.5
13835 | 9931.01 | 179.623 | 1.784 | 13.24 | 0.23 | 137395523.3
13847 | 9924.248 | 179.68 | 1.783 | 13.21 | 0.23 | 137421062.1
13872 | 9869.513 | 180.313 | 1.78 | 13.46 | 0.235 | 136909884.3
13884 | 9862.379 | 179.277 | 1.768 | 12.96 | 0.225 | 136929270.0
13908 | 9840.972 | 180.485 | 1.776 | 13.56 | 0.235 | 136868238.6
13921 | 9932.071 | 179.508 | 1.783 | 13.49 | 0.234 | 138264360.4
13945 | 9868.764 | 179.853 | 1.775 | 13.95 | 0.243 | 137619914.0
13958 | 9773.31 | 181.118 | 1.77 | 13.6 | 0.238 | 136415861.0
13983 | 9804.168 | 180.83 | 1.773 | 12.51 | 0.218 | 137091681.1
13995 | 9845.87 | 180.485 | 1.777 | 13.38 | 0.233 | 137792950.7
14020 | 9846.504 | 179.91 | 1.771 | 12.86 | 0.224 | 138047986.1
14033 | 9913.894 | 179.22 | 1.777 | 12.2 | 0.211 | 139121674.5
14058 | 9862.831 | 180.14 | 1.777 | 14.52 | 0.252 | 138651678.2
14071 | 9904.266 | 179.795 | 1.781 | 12.95 | 0.225 | 139362926.9
14097 | 9876.023 | 179.565 | 1.773 | 13.01 | 0.226 | 139222296.2
14109 | 9892.548 | 179.795 | 1.779 | 14.12 | 0.245 | 139573959.7
14135 | 9888.692 | 178.875 | 1.769 | 13.55 | 0.234 | 139776661.4
14148 | 9949.07 | 177.725 | 1.768 | 12.4 | 0.212 | 140759442.4
14174 | 9924.852 | 179.623 | 1.783 | 12.96 | 0.224 | 140674852.2
14187 | 9913.496 | 178.127 | 1.766 | 13.78 | 0.238 | 140642767.8
14213 | 9837.028 | 179.162 | 1.762 | 13.86 | 0.238 | 139813679.0
14226 | 9867.422 | 178.817 | 1.764 | 14.72 | 0.252 | 140373945.4
14252 | 9845.916 | 179.047 | 1.763 | 13.53 | 0.232 | 140323994.8
14266 | 9892.558 | 178.645 | 1.767 | 13.19 | 0.226 | 141127232.4
14292 | 9929.379 | 179.22 | 1.78 | 13.97 | 0.24 | 141910684.7
14305 | 9864.513 | 179.623 | 1.772 | 13.22 | 0.23 | 141111858.5
14332 | 9821.082 | 179.105 | 1.759 | 14.83 | 0.255 | 140755747.2
14346 | 9889.022 | 178.357 | 1.764 | 13.84 | 0.236 | 141867909.6
14372 | 9840.201 | 180.37 | 1.775 | 12.62 | 0.219 | 141423368.8
14386 | 9857.963 | 180.255 | 1.777 | 13.45 | 0.234 | 141816655.7
14413 | 9841.598 | 180.543 | 1.777 | 12.81 | 0.224 | 141846952.0
14427 | 9822.77 | 179.968 | 1.768 | 13.33 | 0.232 | 141713102.8
14454 | 9849.991 | 180.37 | 1.777 | 13.11 | 0.227 | 142371769.9
14468 | 9848.72 | 180.025 | 1.773 | 13.89 | 0.241 | 142491281.0
14495 | 9913.796 | 179.68 | 1.781 | 13.08 | 0.227 | 143700473.0
14509 | 9885.261 | 179.392 | 1.773 | 13.07 | 0.227 | 143425251.8
14537 | 9945.867 | 179.623 | 1.787 | 13.23 | 0.229 | 144583068.6
14551 | 9909.579 | 180.083 | 1.785 | 13.19 | 0.231 | 144194284.0
14579 | 9871.033 | 179.335 | 1.77 | 12.57 | 0.219 | 143909790.1
14593 | 9911.316 | 178.587 | 1.77 | 13.65 | 0.235 | 144635834.4
14621 | 9972.291 | 178.645 | 1.781 | 12.41 | 0.214 | 145804866.7
14635 | 9938.095 | 179.105 | 1.78 | 14.12 | 0.245 | 145444020.3
14664 | 9789.621 | 180.14 | 1.764 | 14.02 | 0.244 | 143555002.3
14678 | 9788.027 | 178.99 | 1.752 | 13.75 | 0.236 | 143668660.3
14707 | 9784.905 | 179.22 | 1.754 | 13.95 | 0.238 | 143906597.8
14721 | 9775.551 | 179.508 | 1.755 | 13.63 | 0.233 | 143905886.3
14750 | 9694.308 | 181.233 | 1.757 | 14.4 | 0.249 | 142991043
14764 | 9814.772 | 179.047 | 1.757 | 13.16 | 0.225 | 144905293.8
14793 | 9788.109 | 180.198 | 1.764 | 14.26 | 0.245 | 144795496.4
14808 | 9771.391 | 179.91 | 1.758 | 14.16 | 0.244 | 144694757.9
14837 | 9704.689 | 181.348 | 1.76 | 14.18 | 0.246 | 143988470.7
14852 | 9789.728 | 180.428 | 1.766 | 14.33 | 0.247 | 145397040.3
14881 | 9827.414 | 179.335 | 1.762 | 13.88 | 0.239 | 146241747.7
14896 | 9711.334 | 181.233 | 1.76 | 13.69 | 0.238 | 144660031.3
14926 | 9730.396 | 180.198 | 1.753 | 14.55 | 0.25 | 145235890.7
14941 | 9755.293 | 179.795 | 1.754 | 13.75 | 0.236 | 145753832.7
14971 | 9774.973 | 179.968 | 1.759 | 13.81 | 0.237 | 146341120.8
14986 | 9748.964 | 179.45 | 1.749 | 13.02 | 0.224 | 146097974.5
15016 | 9738.768 | 180.6 | 1.759 | 12.93 | 0.222 | 146237340.3
15031 | 9723.909 | 179.968 | 1.75 | 13.18 | 0.227 | 146160076.2
15062 | 9783.786 | 179.047 | 1.752 | 13.88 | 0.236 | 147363384.7
15077 | 9770.48 | 179.105 | 1.75 | 14.2 | 0.242 | 147309527.0
15108 | 9804.732 | 178.702 | 1.752 | 14.07 | 0.239 | 148129891.1
15123 | 9770.186 | 178.99 | 1.749 | 15.09 | 0.257 | 147754522.9
15154 | 9791.511 | 179.968 | 1.762 | 13.59 | 0.232 | 148380557.7
15170 | 9849.082 | 178.99 | 1.763 | 14.42 | 0.247 | 149410573.9
15201 | 9802.397 | 178.932 | 1.754 | 13.19 | 0.226 | 149006236.8
15216 | 9759.322 | 180.198 | 1.759 | 13.21 | 0.227 | 148497843.6
15248 | 9832.088 | 179.565 | 1.765 | 12.25 | 0.211 | 149919677.8
15263 | 9847.773 | 179.45 | 1.767 | 14.67 | 0.252 | 150306559.3
15295 | 9741.829 | 180.083 | 1.754 | 13.47 | 0.233 | 149001274.6
15311 | 9759.39 | 179.968 | 1.756 | 13.9 | 0.239 | 149426020.3
15343 | 9838.219 | 179.68 | 1.768 | 13.38 | 0.23 | 150947794.1
15359 | 9792.246 | 179.795 | 1.761 | 14.18 | 0.245 | 150399106.3
15391 | 9813.245 | 179.623 | 1.763 | 13.69 | 0.235 | 151035653.8
15407 | 9779.257 | 179.047 | 1.751 | 13.97 | 0.24 | 150669012.6
15439 | 9766.688 | 179.968 | 1.758 | 13.92 | 0.238 | 150787896.0
15456 | 9789.644 | 179.68 | 1.759 | 13.92 | 0.239 | 151308737.7
15488 | 9750.428 | 178.817 | 1.744 | 12.89 | 0.221 | 151014628.9
15505 | 9755.307 | 180.313 | 1.759 | 13.45 | 0.23 | 151256035.0
15538 | 9717.402 | 180.025 | 1.749 | 14.13 | 0.243 | 150988992.3
15554 | 9732.961 | 179.91 | 1.751 | 13.43 | 0.23 | 151386475.4
15587 | 9762.483 | 179.047 | 1.748 | 13.76 | 0.234 | 152167822.5
15604 | 9755.874 | 178.357 | 1.74 | 13.16 | 0.223 | 152230657.9
15637 | 9787.392 | 178.702 | 1.749 | 14.36 | 0.242 | 153045448.7
15654 | 9709.962 | 179.565 | 1.744 | 12.85 | 0.22 | 151999745.1
15688 | 9734.271 | 179.162 | 1.744 | 14.16 | 0.24 | 152711243.4
15704 | 9681.26 | 180.14 | 1.744 | 13.21 | 0.226 | 152034507.0
15738 | 9740.819 | 179.968 | 1.753 | 14.34 | 0.244 | 153301009.4
15755 | 9706.036 | 179.968 | 1.747 | 13.65 | 0.234 | 152918597.2
15789 | 9751.788 | 179.335 | 1.749 | 14.48 | 0.246 | 153970980.7
15807 | 9716.434 | 179.968 | 1.749 | 13.74 | 0.235 | 153587672.2
15841 | 9597.925 | 181.175 | 1.739 | 12.89 | 0.222 | 152040729.9
15858 | 9678.379 | 180.083 | 1.743 | 13.56 | 0.231 | 153479734.2
15893 | 9707.731 | 180.428 | 1.752 | 12.87 | 0.22 | 154284968.8
15910 | 9711.58 | 180.658 | 1.754 | 13.84 | 0.238 | 154511237.8
15945 | 9660.441 | 180.198 | 1.741 | 13.06 | 0.225 | 154035731.7
15963 | 9668.473 | 180.198 | 1.742 | 12.87 | 0.22 | 154337834.5
15998 | 9685.867 | 181.118 | 1.754 | 12.53 | 0.215 | 154954500.3
16016 | 9701.14 | 180.428 | 1.75 | 13.46 | 0.232 | 155373458.2
16051 | 9730.519 | 179.853 | 1.75 | 14.12 | 0.241 | 156184560.5
16069 | 9739.428 | 179.91 | 1.752 | 13.56 | 0.232 | 156502868.5
16105 | 9738.993 | 180.543 | 1.758 | 13.95 | 0.24 | 156846482.3
16123 | 9686.263 | 179.565 | 1.739 | 13.22 | 0.227 | 156171618.3
16159 | 9669.289 | 180.773 | 1.748 | 13.24 | 0.226 | 156246041.0
16177 | 9783.141 | 180.255 | 1.763 | 12.95 | 0.222 | 158261872.0
16213 | 9697.835 | 179.68 | 1.743 | 13.35 | 0.23 | 157230998.9
16232 | 9720.351 | 179.392 | 1.744 | 13.41 | 0.228 | 157780737.4
16268 | 9618.808 | 180.313 | 1.734 | 13.47 | 0.23 | 156478768.5
16286 | 9640.29 | 179.738 | 1.733 | 15.2 | 0.257 | 157001762.9
16323 | 9673.178 | 179.738 | 1.739 | 13.77 | 0.233 | 157895284.5
16342 | 9623.913 | 179.22 | 1.725 | 14.12 | 0.239 | 157273986.2
16379 | 9654.691 | 179.392 | 1.732 | 13.24 | 0.223 | 158134183.9
16398 | 9664.814 | 178.415 | 1.724 | 12.46 | 0.21 | 158483620.0
16435 | 9625.158 | 179.45 | 1.727 | 14.72 | 0.247 | 158189471.7
16454 | 9594.416 | 181.118 | 1.738 | 13.93 | 0.237 | 157866520.9
16492 | 9626.377 | 178.702 | 1.72 | 12.93 | 0.219 | 158758209.5
16511 | 9598.67 | 181.003 | 1.737 | 14.58 | 0.247 | 158483640.4
16549 | 9560.697 | 179.68 | 1.718 | 13.39 | 0.227 | 158219974.7
16568 | 9613.287 | 180.428 | 1.735 | 13.38 | 0.225 | 159272939.0
16606 | 9584.636 | 180.428 | 1.729 | 13.24 | 0.225 | 159162465.4
16625 | 9601.753 | 180.255 | 1.731 | 14.57 | 0.247 | 159629143.6
16664 | 9669.533 | 178.357 | 1.725 | 13.27 | 0.223 | 161133097.9
16683 | 9649.688 | 178.76 | 1.725 | 12.32 | 0.207 | 160985744.9
16722 | 9607.466 | 178.99 | 1.72 | 13.56 | 0.228 | 160656046.5
16742 | 9602.701 | 179.45 | 1.723 | 14.29 | 0.24 | 160768420.1
16781 | 9564.773 | 178.472 | 1.707 | 13.54 | 0.226 | 160506455.7
16801 | 9603.753 | 179.277 | 1.722 | 13.49 | 0.224 | 161352654.2
16840 | 9584.646 | 180.485 | 1.73 | 13.84 | 0.234 | 161405438.6
16860 | 9601.782 | 179.968 | 1.728 | 13.76 | 0.233 | 161886044.5
16900 | 9608.823 | 179.392 | 1.724 | 13.47 | 0.227 | 162389108.7
16920 | 9593.664 | 179.392 | 1.721 | 12.47 | 0.21 | 162324794.9
16960 | 9595.394 | 177.207 | 1.7 | 13.55 | 0.225 | 162737882.2
16980 | 9598.686 | 179.68 | 1.725 | 14.19 | 0.235 | 162985688.3
17020 | 9604.417 | 179.795 | 1.727 | 13.06 | 0.22 | 163467177.3
17041 | 9512.606 | 180.14 | 1.714 | 13.61 | 0.23 | 162104318.8
17082 | 9529.303 | 180.888 | 1.724 | 14.38 | 0.242 | 162779553.8
17102 | 9656.048 | 177.782 | 1.717 | 13.25 | 0.221 | 165137732.9
17143 | 9563.493 | 179.853 | 1.72 | 13.24 | 0.222 | 163946960.5
17164 | 9530.269 | 180.14 | 1.717 | 13.15 | 0.222 | 163577537.1
17205 | 9547.577 | 179.508 | 1.714 | 13.89 | 0.233 | 164266062.3
17226 | 9513.986 | 180.198 | 1.714 | 13.97 | 0.234 | 163887922.8
17268 | 9530.128 | 180.083 | 1.716 | 14.52 | 0.243 | 164566250.3
17288 | 9573.341 | 178.645 | 1.71 | 13.64 | 0.227 | 165503919.2
17330 | 9514.337 | 180.14 | 1.714 | 13.36 | 0.224 | 164883460.2
17352 | 9532.405 | 179.335 | 1.709 | 13.69 | 0.229 | 165406291.6
17394 | 9624.256 | 179.162 | 1.724 | 13.56 | 0.226 | 167404308.9
17415 | 9531.387 | 179.738 | 1.713 | 13.44 | 0.227 | 165989104.6
17458 | 9475.554 | 180.083 | 1.706 | 12.77 | 0.214 | 165424221.7
17479 | 9551.158 | 179.565 | 1.715 | 12.61 | 0.21 | 166944690.7
17522 | 9564.737 | 179.795 | 1.72 | 12.71 | 0.213 | 167593321.7
17544 | 9450.268 | 180.6 | 1.707 | 13.25 | 0.224 | 165795501.8
17587 | 9498.556 | 180.14 | 1.711 | 13.51 | 0.226 | 167051104.4
17609 | 9510.908 | 179.738 | 1.709 | 14.15 | 0.236 | 167477579.0
17653 | 9496.061 | 179.277 | 1.702 | 13.97 | 0.233 | 167633964.8
17674 | 9508.282 | 179.392 | 1.706 | 14 | 0.232 | 168049376.1
17718 | 9481.143 | 180.255 | 1.709 | 12.82 | 0.215 | 167986891.7
17741 | 9476.257 | 180.255 | 1.708 | 13.71 | 0.23 | 168118275.4
17785 | 9540.581 | 178.012 | 1.698 | 13.58 | 0.225 | 169679233.1
17807 | 9510.663 | 179.392 | 1.706 | 13.16 | 0.218 | 169356376.0
17852 | 9578.199 | 178.702 | 1.712 | 13.58 | 0.225 | 170990008.5
17874 | 9465.361 | 178.817 | 1.693 | 14.33 | 0.238 | 169183862.5
17919 | 9483.804 | 179.853 | 1.706 | 13.56 | 0.224 | 169940283.9
17942 | 9540.149 | 179.738 | 1.715 | 14.19 | 0.236 | 171169353.4
17987 | 9441.704 | 180.37 | 1.703 | 12.91 | 0.217 | 169827929.8
18010 | 9472.983 | 179.508 | 1.7 | 14.38 | 0.239 | 170608423.8
18056 | 9494.556 | 179.508 | 1.704 | 13.57 | 0.225 | 171433703.1
18079 | 9531.812 | 178.357 | 1.7 | 13.78 | 0.228 | 172325629.1
18125 | 9417.253 | 180.888 | 1.703 | 13.18 | 0.221 | 170687710.6
18148 | 9459.117 | 178.702 | 1.69 | 13.58 | 0.225 | 171664055.3
18194 | 9408.504 | 180.715 | 1.7 | 13.04 | 0.217 | 171178321.8
18218 | 9447.377 | 179.162 | 1.693 | 13.38 | 0.222 | 172112314.2
18264 | 9455.339 | 179.795 | 1.7 | 13.3 | 0.22 | 172692311.5
18288 | 9420.687 | 179.738 | 1.693 | 13.89 | 0.231 | 172285523.9
18335 | 9503.872 | 179.565 | 1.707 | 13.88 | 0.229 | 174253493.1
18359 | 9438.634 | 180.6 | 1.705 | 13.85 | 0.232 | 173283881.6
18406 | 9478.213 | 179.047 | 1.697 | 12.83 | 0.213 | 174455988.5
18430 | 9482.521 | 179.738 | 1.704 | 12.83 | 0.213 | 174762862.0
18478 | 9435.764 | 179.738 | 1.696 | 13.36 | 0.223 | 174354047.2
18502 | 9463.554 | 179.105 | 1.695 | 12.99 | 0.215 | 175094676.1
18550 | 9448.09 | 178.76 | 1.689 | 13.05 | 0.215 | 175262069.5
18574 | 9343.959 | 181.233 | 1.693 | 13.77 | 0.229 | 173554694.5
18623 | 9325.198 | 181.406 | 1.692 | 13.02 | 0.218 | 173663162.4
18647 | 9429.762 | 180.255 | 1.7 | 12.43 | 0.206 | 175836772.0
18696 | 9426.663 | 179.45 | 1.692 | 13.04 | 0.216 | 176240891.4
18721 | 9458.813 | 178.76 | 1.691 | 13.71 | 0.225 | 177078438.2
18770 | 9450.75 | 178.587 | 1.688 | 13.53 | 0.222 | 177390577.5
18795 | 9427.706 | 178.127 | 1.679 | 13.37 | 0.219 | 177193734.3
18845 | 9410.904 | 179.162 | 1.686 | 13.28 | 0.217 | 177348485.9
18870 | 9363.804 | 179.565 | 1.681 | 13.3 | 0.219 | 176694981.5
18920 | 9466.873 | 178.99 | 1.694 | 13.96 | 0.228 | 179113237.2
18945 | 9422.799 | 179.335 | 1.69 | 14.87 | 0.245 | 178514927.1
18996 | 9332.114 | 181.003 | 1.689 | 14.4 | 0.239 | 177272837.5
19021 | 9424.213 | 178.817 | 1.685 | 13.46 | 0.221 | 179257955.5
19072 | 9385.696 | 180.37 | 1.693 | 13.68 | 0.226 | 179003994.1
19097 | 9322.814 | 180.313 | 1.681 | 14.06 | 0.233 | 178037779.0
19098 | 9376.292 | 181.118 | 1.698 | 13.11 | 0.217 | 179068424.6
19136 | 9375.951 | 179.277 | 1.681 | 13.14 | 0.218 | 179418198.3
19175 | 9418.083 | 179.508 | 1.691 | 13.39 | 0.22 | 180591741.5
19213 | 9359.4 | 179.565 | 1.681 | 14.32 | 0.236 | 179822152.2
19252 | 9368.697 | 179.738 | 1.684 | 13.44 | 0.221 | 180366154.6
19291 | 9339.707 | 179.623 | 1.678 | 14.11 | 0.232 | 180172287.7
19330 | 9375.779 | 179.508 | 1.683 | 15.03 | 0.245 | 181233808.1
19370 | 9407.658 | 178.127 | 1.676 | 14.03 | 0.228 | 182226335.5
19409 | 9375.037 | 179.277 | 1.681 | 13.82 | 0.226 | 181960093.1
19449 | 9444.114 | 178.242 | 1.683 | 14.75 | 0.24 | 183678573.2
19489 | 9360.775 | 179.565 | 1.681 | 13.17 | 0.217 | 182432144.0
19529 | 9400.207 | 180.083 | 1.693 | 13.74 | 0.226 | 183576642.5
19569 | 9366.855 | 179.738 | 1.684 | 14.57 | 0.241 | 183299985.5
19609 | 9327.706 | 180.83 | 1.687 | 13.3 | 0.22 | 182906987.0
19649 | 9350.335 | 180.428 | 1.687 | 14.03 | 0.232 | 183724732.4
19690 | 9321.358 | 180.485 | 1.682 | 15.01 | 0.248 | 183537539.0
19731 | 9338.401 | 179.795 | 1.679 | 13.64 | 0.224 | 184255990.1
19772 | 9280.265 | 179.277 | 1.664 | 12.97 | 0.212 | 183489399.6
19813 | 9358.933 | 178.185 | 1.668 | 13.69 | 0.221 | 185428539.5
19854 | 9345.245 | 178.702 | 1.67 | 14.77 | 0.239 | 185540494.2
19895 | 9332.97 | 179.565 | 1.676 | 13.95 | 0.227 | 185679438.1
19937 | 9351.189 | 179.277 | 1.676 | 13.55 | 0.221 | 186434655.1
19978 | 9271.469 | 179.68 | 1.666 | 14.39 | 0.235 | 185225407.7
20020 | 9358.22 | 179.105 | 1.676 | 14.23 | 0.231 | 187351564.4
20062 | 9341.551 | 179.105 | 1.673 | 12.84 | 0.21 | 187410196.2
20104 | 9289.005 | 180.945 | 1.681 | 14.65 | 0.241 | 186746156.5
20147 | 9315.496 | 180.083 | 1.678 | 13.16 | 0.217 | 187679297.9
20189 | 9281.284 | 179.91 | 1.67 | 14.44 | 0.237 | 187379842.7
20232 | 9323.84 | 180.14 | 1.68 | 13.69 | 0.224 | 188639930.9
20275 | 9319.873 | 179.968 | 1.677 | 13.43 | 0.221 | 188960425.1
20318 | 9314.18 | 178.472 | 1.662 | 14.56 | 0.237 | 189245509.2
20361 | 9299.167 | 180.025 | 1.674 | 14.7 | 0.239 | 189340339.3
20404 | 9279.276 | 179.565 | 1.666 | 14.17 | 0.231 | 189334347.5
20448 | 9266.602 | 179.623 | 1.664 | 14.44 | 0.235 | 189483477.7
20491 | 9309.092 | 179.392 | 1.67 | 13.41 | 0.218 | 190752604.2
20535 | 9263.048 | 179.277 | 1.661 | 13.43 | 0.219 | 190216690.7
20579 | 9236.978 | 180.715 | 1.669 | 14.83 | 0.242 | 190087770.3
20623 | 9195.287 | 180.715 | 1.662 | 13.02 | 0.214 | 189634403.8
20667 | 9250.617 | 179.335 | 1.659 | 14.15 | 0.229 | 191182501.5
20712 | 9220.345 | 179.795 | 1.658 | 13.61 | 0.221 | 190971785.6
20757 | 9233.681 | 180.083 | 1.663 | 13.28 | 0.216 | 191663516.5
20801 | 9234.876 | 179.968 | 1.662 | 14.34 | 0.233 | 192094655.7
20846 | 9250.777 | 179.968 | 1.665 | 14.66 | 0.238 | 192841697.3
20892 | 9242.745 | 179.738 | 1.661 | 14.37 | 0.234 | 193099428.5
20937 | 9253.688 | 179.508 | 1.661 | 14.48 | 0.234 | 193744465.7
20983 | 9279.575 | 178.932 | 1.66 | 14.06 | 0.227 | 194713322.2
21028 | 9240.073 | 179.277 | 1.657 | 13.53 | 0.219 | 194300255.0
21074 | 9246.375 | 179.795 | 1.662 | 12.91 | 0.209 | 194858106.8
21120 | 9181.326 | 180.37 | 1.656 | 13.89 | 0.226 | 193909605.1
21166 | 9190.155 | 180.945 | 1.663 | 13.19 | 0.215 | 194518820.7
21213 | 9226.12 | 180.313 | 1.664 | 13.18 | 0.215 | 195713683.6
21259 | 9180.644 | 180.6 | 1.658 | 13.41 | 0.219 | 195171310.8
21306 | 9209.336 | 180.255 | 1.66 | 13.88 | 0.225 | 196214112.8
21353 | 9228.32 | 179.795 | 1.659 | 13.53 | 0.22 | 197052317.0
21400 | 9215.89 | 180.14 | 1.66 | 13.8 | 0.224 | 197220046
21447 | 9244.475 | 179.392 | 1.658 | 14.08 | 0.228 | 198266255.3
21495 | 9223.253 | 179.162 | 1.652 | 13.6 | 0.22 | 198253823.2
21543 | 9165.653 | 179.623 | 1.646 | 14.57 | 0.235 | 197455662.6
21590 | 9226.402 | 180.14 | 1.662 | 13.87 | 0.224 | 199198019.2
21639 | 9182.319 | 179.508 | 1.648 | 13.73 | 0.223 | 198696200.8
21687 | 9200.979 | 179.968 | 1.656 | 13.53 | 0.218 | 199541631.6
21735 | 9187.534 | 180.715 | 1.66 | 14.12 | 0.23 | 199691051.5
21784 | 9203.991 | 178.932 | 1.647 | 13.25 | 0.214 | 200499739.9
21833 | 9161.281 | 179.508 | 1.645 | 14.46 | 0.232 | 200018248.1
21881 | 9091.725 | 179.968 | 1.636 | 14.69 | 0.236 | 198936034.7
21931 | 9133.378 | 179.277 | 1.637 | 14.33 | 0.228 | 200304112.9
21980 | 9140.187 | 179.68 | 1.642 | 15.22 | 0.243 | 200901310.3
22030 | 9184.937 | 178.817 | 1.642 | 14.53 | 0.232 | 202344162.1
22079 | 9140.899 | 180.543 | 1.65 | 15.16 | 0.244 | 201821909.0
22129 | 9143.941 | 178.817 | 1.635 | 15.11 | 0.242 | 202346270.4
22179 | 9145.044 | 180.485 | 1.651 | 14.93 | 0.239 | 202827930.9
22230 | 9114.07 | 180.83 | 1.648 | 13.86 | 0.225 | 202605776.1
22280 | 9164.54 | 179.565 | 1.646 | 14.17 | 0.228 | 204185951.2
22331 | 9109.999 | 179.105 | 1.632 | 14.63 | 0.234 | 203435387.7
22382 | 9130.719 | 179.45 | 1.639 | 14.48 | 0.23 | 204363752.7
22433 | 9132.239 | 179.508 | 1.639 | 14.39 | 0.23 | 204863517.5
22484 | 9114.449 | 179.335 | 1.635 | 14.47 | 0.231 | 204929271.3
22535 | 9123.982 | 178.817 | 1.632 | 13.83 | 0.22 | 205608934.4
22587 | 9132.402 | 180.773 | 1.651 | 14.2 | 0.228 | 206273564.0
22639 | 9094.768 | 180.198 | 1.639 | 14.25 | 0.23 | 205896452.8
22691 | 9171.251 | 179.91 | 1.65 | 13.92 | 0.223 | 208104856.4
22743 | 9035.242 | 179.508 | 1.622 | 14.48 | 0.233 | 205488508.8
22796 | 9085.898 | 179.68 | 1.633 | 14.98 | 0.237 | 207122130.8
22848 | 9033.939 | 179.91 | 1.625 | 14.93 | 0.238 | 206407438.3
22901 | 9174.403 | 179.565 | 1.647 | 14.78 | 0.234 | 210103003.1
22954 | 9123.179 | 179.738 | 1.64 | 15.07 | 0.242 | 209413450.8
23008 | 9083.757 | 179.565 | 1.631 | 14.09 | 0.225 | 208999081.1
23061 | 9121.619 | 179.162 | 1.634 | 14.67 | 0.233 | 210353655.8
23115 | 9099.282 | 180.543 | 1.643 | 15.57 | 0.249 | 210329903.4
23169 | 9074.932 | 180.313 | 1.636 | 14.17 | 0.228 | 210257099.5
23223 | 9031.092 | 179.853 | 1.624 | 13.8 | 0.221 | 209729049.5
23277 | 9044.912 | 178.817 | 1.617 | 14.38 | 0.227 | 210538416.6
23332 | 9076.31 | 180.198 | 1.636 | 15.46 | 0.244 | 211768464.9
23386 | 9068.198 | 180.025 | 1.633 | 13.62 | 0.218 | 212068878.4
23441 | 9075.856 | 179.047 | 1.625 | 14.18 | 0.225 | 212747140.5
23497 | 9066.752 | 180.025 | 1.632 | 14.23 | 0.226 | 213041471.7
23552 | 9019.838 | 180.083 | 1.624 | 14.2 | 0.227 | 212435224.6
23607 | 9054.291 | 179.91 | 1.629 | 14.2 | 0.225 | 213744647.6
23663 | 9012.466 | 180.485 | 1.627 | 13.55 | 0.217 | 213261983.0
23719 | 9045.752 | 180.945 | 1.637 | 13.87 | 0.222 | 214556191.7
23775 | 8986.154 | 180.6 | 1.623 | 13.82 | 0.222 | 213645811.4
23832 | 9032.737 | 180.658 | 1.632 | 15.03 | 0.239 | 215268188.2
23889 | 8996.934 | 180.313 | 1.622 | 15.4 | 0.246 | 214927756.3
23945 | 9062.525 | 179.335 | 1.625 | 14.47 | 0.229 | 217002161.1
24003 | 8995.504 | 179.623 | 1.616 | 14.56 | 0.231 | 215919082.5
24060 | 8925.724 | 180.83 | 1.614 | 14.39 | 0.228 | 214752919.4
24117 | 8994.665 | 179.738 | 1.617 | 14.91 | 0.235 | 216924335.8
24175 | 9025.431 | 179.508 | 1.62 | 14.32 | 0.226 | 218189794.4
24233 | 8999.287 | 180.025 | 1.62 | 13.92 | 0.221 | 218079721.9
24291 | 9004.04 | 179.047 | 1.612 | 13.42 | 0.212 | 218717135.6
24350 | 9006.607 | 178.99 | 1.612 | 14.37 | 0.225 | 219310880.4
24408 | 8946.897 | 179.105 | 1.602 | 15.23 | 0.238 | 218375862.0
24467 | 8932.742 | 179.162 | 1.6 | 14.63 | 0.228 | 218557398.5
24526 | 8986.027 | 179.565 | 1.614 | 15.83 | 0.247 | 220391298.2
24586 | 8943.634 | 179.392 | 1.604 | 15.23 | 0.239 | 219888185.5
24645 | 8920.737 | 180.14 | 1.607 | 14.68 | 0.23 | 219851563.4
24705 | 8917.429 | 180.888 | 1.613 | 13.2 | 0.209 | 220305083.4
24765 | 8935.853 | 181.29 | 1.62 | 14.91 | 0.237 | 221296399.5
24825 | 8942.506 | 180.773 | 1.617 | 13.61 | 0.217 | 221997711.4
24886 | 8943.186 | 180.083 | 1.611 | 14.53 | 0.23 | 222560126.8
24946 | 8922.443 | 179.968 | 1.606 | 14.17 | 0.223 | 222579263.1
25007 | 8904.189 | 179.508 | 1.598 | 15.34 | 0.24 | 222667054.3
25069 | 8952.817 | 178.932 | 1.602 | 13.6 | 0.211 | 224438169.4
25130 | 8917.412 | 180.773 | 1.612 | 13.98 | 0.22 | 224094563.6
25192 | 8968.073 | 178.99 | 1.605 | 14.1 | 0.221 | 225923695.0
25253 | 8882.098 | 180.313 | 1.602 | 13.39 | 0.211 | 224299620.8
25316 | 8918.124 | 180.14 | 1.607 | 13.08 | 0.205 | 225771227.2
25378 | 8847.713 | 178.53 | 1.58 | 14.81 | 0.23 | 224537260.5
25441 | 8897.195 | 179.623 | 1.598 | 13.93 | 0.215 | 226353538.0
25503 | 8878.705 | 180.14 | 1.599 | 14.89 | 0.233 | 226433613.6
25566 | 8793.006 | 179.853 | 1.581 | 14.91 | 0.233 | 224801991.4
25630 | 8873.508 | 180.428 | 1.601 | 15.33 | 0.237 | 227428010.0
25693 | 8872.213 | 179.277 | 1.591 | 14.09 | 0.22 | 227953768.6
25757 | 8837.402 | 180.14 | 1.592 | 13.61 | 0.212 | 227624963.3
25821 | 8864.615 | 180.428 | 1.599 | 13.96 | 0.218 | 228893223.9
25886 | 8886.623 | 178.99 | 1.591 | 15.05 | 0.234 | 230039123.0
25950 | 8826.319 | 178.415 | 1.575 | 14.45 | 0.223 | 229042978.0
26015 | 8848.962 | 179.623 | 1.589 | 14.87 | 0.228 | 230205746.4
26080 | 8808.797 | 180.083 | 1.586 | 15.6 | 0.242 | 229733425.8
26145 | 8797.898 | 179.623 | 1.58 | 14.76 | 0.228 | 230021043.2
26211 | 8838.377 | 179.392 | 1.586 | 14.82 | 0.228 | 231662699.5
26277 | 8822.166 | 180.255 | 1.59 | 14.78 | 0.229 | 231820056.0
26343 | 8832.756 | 179.335 | 1.584 | 14.04 | 0.217 | 232681291.3
26409 | 8819.593 | 180.083 | 1.588 | 14.3 | 0.222 | 232916631.5
26476 | 8757.743 | 180.313 | 1.579 | 14.63 | 0.227 | 231870003.7
26542 | 8750.07 | 179.392 | 1.57 | 15.75 | 0.242 | 232244357.9
26609 | 8827.944 | 178.645 | 1.577 | 15.96 | 0.242 | 234902761.9
26677 | 8788.414 | 178.99 | 1.573 | 15.83 | 0.242 | 234448520.3
26744 | 8781.962 | 178.99 | 1.572 | 14.59 | 0.223 | 234864791.7
26812 | 8823.62 | 179.853 | 1.587 | 14.29 | 0.219 | 236578899.4
26880 | 8807.965 | 180.313 | 1.588 | 14.83 | 0.23 | 236758099.2
26949 | 8843.898 | 179.22 | 1.585 | 15.53 | 0.24 | 238334207.2
27017 | 8813.568 | 179.162 | 1.579 | 15.97 | 0.246 | 238116166.7
27086 | 8780.276 | 179.91 | 1.58 | 15.72 | 0.242 | 237822555.7
27155 | 8750.118 | 179.853 | 1.574 | 15.43 | 0.238 | 237609454.3
27225 | 8742.365 | 179.508 | 1.569 | 14.09 | 0.216 | 238010887.1
27295 | 8768.469 | 179.68 | 1.576 | 13.48 | 0.207 | 239335361.4
27364 | 8757.216 | 180.313 | 1.579 | 13.82 | 0.213 | 239632458.6
27435 | 8733.062 | 180.025 | 1.572 | 13.96 | 0.216 | 239591556.0
27505 | 8747.043 | 180.025 | 1.575 | 14.49 | 0.223 | 240587417.7
27576 | 8666.057 | 179.45 | 1.555 | 14.69 | 0.225 | 238975187.8
27647 | 8563.41 | 179.91 | 1.541 | 16.2 | 0.245 | 236752596.3
27718 | 8597.67 | 179.565 | 1.544 | 15.39 | 0.231 | 238310217.1
27790 | 8532.537 | 179.392 | 1.531 | 14.59 | 0.219 | 237119203.2
27862 | 8601.181 | 180.198 | 1.55 | 13.2 | 0.198 | 239646105.0
27934 | 8493.418 | 179.91 | 1.528 | 14.56 | 0.22 | 237255138.4
28006 | 8526.321 | 179.623 | 1.532 | 14.46 | 0.216 | 238788145.9
28079 | 8459.376 | 179.508 | 1.519 | 15.79 | 0.235 | 237530818.7
28152 | 8439.636 | 179.623 | 1.516 | 15.34 | 0.227 | 237592632.7
28225 | 8417.275 | 179.853 | 1.514 | 15.58 | 0.23 | 237577586.9
28299 | 8348.247 | 180.543 | 1.507 | 15.8 | 0.234 | 236247041.9
28373 | 8310.201 | 180.255 | 1.498 | 14.7 | 0.217 | 235785333.0
28447 | 8318.637 | 180.083 | 1.498 | 15.27 | 0.223 | 236640266.7
28521 | 8321.009 | 180.083 | 1.498 | 14.82 | 0.217 | 237323497.7
28596 | 8305.89 | 179.91 | 1.494 | 16.42 | 0.24 | 237515230.4
28671 | 8243.793 | 179.738 | 1.482 | 16.45 | 0.239 | 236357789.1
28746 | 8220.735 | 181.003 | 1.488 | 15.44 | 0.225 | 236313248.3
28822 | 8243.783 | 180.37 | 1.487 | 16.35 | 0.238 | 237602313.6
28898 | 8243.685 | 179.623 | 1.481 | 14.64 | 0.212 | 238226009.1
28974 | 8217.796 | 179.508 | 1.475 | 14.37 | 0.208 | 238102421.3
29050 | 8160.477 | 179.162 | 1.462 | 15.5 | 0.222 | 237061856.8
29127 | 8126.686 | 178.76 | 1.453 | 15.77 | 0.223 | 236705983.1
29204 | 7969.929 | 179.162 | 1.428 | 14.91 | 0.211 | 232753806.5
29281 | 7912.926 | 179.392 | 1.42 | 15.91 | 0.221 | 231698386.2
29359 | 7882.242 | 179.738 | 1.417 | 16.58 | 0.229 | 231414742.9
29437 | 7847.419 | 180.715 | 1.418 | 15.8 | 0.219 | 231004473.1
29515 | 7861.002 | 178.127 | 1.4 | 15.92 | 0.218 | 232017474.0
29593 | 7813.939 | 179.105 | 1.4 | 14.76 | 0.201 | 231237896.8
29672 | 7776.735 | 179.565 | 1.396 | 14.58 | 0.199 | 230751280.9
29751 | 7711.312 | 179.45 | 1.384 | 15.17 | 0.206 | 229419243.3
29831 | 7595.532 | 180.313 | 1.37 | 14.78 | 0.2 | 226582315.1
29910 | 7552.938 | 180.083 | 1.36 | 14.87 | 0.199 | 225908375.6
29990 | 7566.296 | 180.428 | 1.365 | 16.2 | 0.215 | 226913217.0
30071 | 7498.451 | 179.795 | 1.348 | 14.88 | 0.198 | 225485920.0
30151 | 7456.789 | 179.22 | 1.336 | 14.73 | 0.193 | 224829645.1
30232 | 7439.299 | 179.738 | 1.337 | 13.29 | 0.174 | 224904887.4
30314 | 7477.451 | 179.277 | 1.341 | 13.74 | 0.179 | 226671449.6
30395 | 7393.105 | 180.198 | 1.332 | 14.89 | 0.195 | 224713426.5
30477 | 7331.44 | 180.14 | 1.321 | 13.68 | 0.178 | 223440296.9
30559 | 7357.791 | 178.702 | 1.315 | 14.97 | 0.192 | 224846735.2
30642 | 7246.221 | 179.392 | 1.3 | 14.22 | 0.182 | 222038703.9
30725 | 7238.45 | 179.68 | 1.301 | 15.33 | 0.194 | 222401376.2
30808 | 7173.022 | 179.853 | 1.29 | 15.16 | 0.192 | 220986461.8
30891 | 7178.32 | 179.565 | 1.289 | 13.99 | 0.176 | 221745483.1
30975 | 7102.174 | 180.025 | 1.279 | 14.73 | 0.186 | 219989839.7
31059 | 7148.883 | 178.875 | 1.279 | 14.6 | 0.181 | 222037157.1
31144 | 7115.838 | 179.392 | 1.277 | 13.87 | 0.173 | 221615658.7
31228 | 7122.593 | 179.22 | 1.277 | 13.89 | 0.173 | 222424334.2
31314 | 6989.605 | 180.37 | 1.261 | 14.66 | 0.183 | 218872491.0
31399 | 6992.767 | 180.14 | 1.26 | 14.46 | 0.178 | 219565891.0
31485 | 6962.276 | 180.428 | 1.256 | 13.7 | 0.169 | 219207259.9
31571 | 6896.783 | 180.083 | 1.242 | 14.29 | 0.176 | 217738336.1
31657 | 6939.937 | 178.3 | 1.237 | 14.25 | 0.172 | 219697585.6
31744 | 6836.052 | 179.392 | 1.226 | 13.05 | 0.158 | 217003634.7
31831 | 6784.576 | 179.508 | 1.218 | 13.98 | 0.167 | 215959838.7
31918 | 6705.94 | 180.025 | 1.207 | 12.72 | 0.152 | 214040192.9
32006 | 6689.879 | 180.025 | 1.204 | 13.13 | 0.155 | 214116267.3
32094 | 6654.513 | 181.521 | 1.208 | 14.39 | 0.171 | 213569940.2
32183 | 6578.403 | 180.485 | 1.187 | 12.71 | 0.151 | 211712743.7
32271 | 6551.326 | 179.508 | 1.176 | 12.63 | 0.147 | 211417841.3
32361 | 6590.194 | 178.76 | 1.178 | 13.46 | 0.154 | 213265268.0
32450 | 6571.03 | 179.335 | 1.178 | 13.13 | 0.151 | 213229923.5
32540 | 6529.636 | 179.162 | 1.17 | 12.08 | 0.139 | 212474355.4
32630 | 6489.213 | 180.255 | 1.17 | 13.74 | 0.158 | 211743020.2
32720 | 6465.201 | 180.025 | 1.164 | 13 | 0.149 | 211541376.7
32811 | 6412.277 | 180.313 | 1.156 | 13.4 | 0.153 | 210393220.6
32902 | 6413.757 | 179.565 | 1.152 | 13.28 | 0.15 | 211025432.8
32994 | 6378.861 | 179.45 | 1.145 | 13.58 | 0.153 | 210464139.8
33086 | 6356.191 | 178.702 | 1.136 | 13.14 | 0.146 | 210300935.4
33178 | 6331.871 | 180.83 | 1.145 | 13.83 | 0.154 | 210078816.0
33271 | 6275.715 | 181.118 | 1.137 | 14.07 | 0.159 | 208799313.8
33364 | 6269.683 | 179.45 | 1.125 | 14.68 | 0.163 | 209181703.6
33457 | 6304.792 | 179.623 | 1.132 | 14.18 | 0.156 | 210939425.9
33551 | 6278.841 | 179.105 | 1.125 | 13.7 | 0.151 | 210661394.4
33645 | 6210.812 | 180.543 | 1.121 | 13.66 | 0.151 | 208962769.7
33739 | 6207.586 | 180.083 | 1.118 | 14.17 | 0.155 | 209437744.1
33834 | 6083.911 | 179.22 | 1.09 | 14.82 | 0.161 | 205843044.8
33929 | 6120.541 | 179.335 | 1.098 | 14.37 | 0.153 | 207663835.6
34024 | 6094.435 | 178.587 | 1.088 | 13.42 | 0.143 | 207357056.4
34120 | 6109.388 | 179.277 | 1.095 | 13.2 | 0.14 | 208452318.6
34216 | 6065.421 | 179.853 | 1.091 | 12.83 | 0.138 | 207534444.9
34313 | 6011.923 | 179.738 | 1.081 | 13.28 | 0.142 | 206287113.9
34410 | 5976.617 | 180.715 | 1.08 | 13.69 | 0.145 | 205655391.0
34507 | 5996.224 | 179.565 | 1.077 | 13.7 | 0.145 | 206911701.6
34605 | 5921.098 | 179.508 | 1.063 | 12.98 | 0.137 | 204899596.3
34703 | 5934.472 | 179.277 | 1.064 | 13.31 | 0.138 | 205943981.8
34801 | 5916.656 | 180.255 | 1.067 | 13.86 | 0.145 | 205905545.5
34900 | 5866.146 | 179.853 | 1.055 | 14.4 | 0.15 | 204728495.4
35000 | 5874.069 | 179.392 | 1.054 | 14.37 | 0.148 | 205592415
35099 | 5841.424 | 178.817 | 1.045 | 13.88 | 0.142 | 205028141.0
35199 | 5802.372 | 179.738 | 1.043 | 13.04 | 0.133 | 204237692.0
35299 | 5807.966 | 180.6 | 1.049 | 13.62 | 0.14 | 205015391.8
35400 | 5773.801 | 180.543 | 1.042 | 14.4 | 0.148 | 204392555.4
35501 | 5738.222 | 180.485 | 1.036 | 14.99 | 0.153 | 203712619.2
35603 | 5723.944 | 180.198 | 1.031 | 14.63 | 0.148 | 203789578.2
35705 | 5721.003 | 180.428 | 1.032 | 14.11 | 0.143 | 204268412.1
35807 | 5705.976 | 180.313 | 1.029 | 14.14 | 0.143 | 204313882.6
35910 | 5671.038 | 180.313 | 1.023 | 14.34 | 0.145 | 203646974.6
36013 | 5597.662 | 179.738 | 1.006 | 15.94 | 0.159 | 201588601.6
36116 | 5603.23 | 180.025 | 1.009 | 15.77 | 0.155 | 202366254.7
36220 | 5578.063 | 179.795 | 1.003 | 14.16 | 0.14 | 202037441.9
36325 | 5571.363 | 179.738 | 1.001 | 14.75 | 0.144 | 202379761.0
36429 | 5542.427 | 180.083 | 0.998 | 14.72 | 0.144 | 201905073.2
36534 | 5515.761 | 180.83 | 0.997 | 14.73 | 0.144 | 201512812.4
36640 | 5482.909 | 179.623 | 0.985 | 14.68 | 0.143 | 200893785.8
36746 | 5463.994 | 178.875 | 0.977 | 14.82 | 0.142 | 200779923.5
36852 | 5483.598 | 179.738 | 0.986 | 14.61 | 0.139 | 202081553.5
36959 | 5420.474 | 180.313 | 0.977 | 14.33 | 0.138 | 200335298.6
37066 | 5413.768 | 179.968 | 0.974 | 14.62 | 0.14 | 200666724.7
37173 | 5393.346 | 179.392 | 0.968 | 15.81 | 0.15 | 200486850.9
37281 | 5358.228 | 179.277 | 0.961 | 14.95 | 0.141 | 199760098.1
37390 | 5374 | 180.255 | 0.969 | 14.36 | 0.135 | 200933860
37498 | 5316.662 | 179.565 | 0.955 | 14.89 | 0.141 | 199364191.7
37608 | 5318.076 | 180.198 | 0.958 | 15.32 | 0.143 | 200002202.2
37717 | 5297.209 | 178.76 | 0.947 | 15.82 | 0.147 | 199794831.9
37827 | 5280.805 | 180.198 | 0.952 | 15.89 | 0.147 | 199757010.7
37938 | 5243.079 | 179.968 | 0.944 | 15.76 | 0.146 | 198911931.1
38049 | 5221.316 | 180.025 | 0.94 | 14.98 | 0.138 | 198665852.5
38160 | 5206.12 | 179.45 | 0.934 | 16.61 | 0.152 | 198665539.2
38272 | 5198.426 | 179.853 | 0.935 | 15.57 | 0.142 | 198954159.9
38384 | 5171.322 | 178.875 | 0.925 | 15.91 | 0.144 | 198496023.6
38497 | 5142.619 | 180.198 | 0.927 | 14.96 | 0.135 | 197975403.6
38610 | 5122.083 | 180.255 | 0.923 | 15.04 | 0.136 | 197763624.6
38723 | 5108.407 | 179.508 | 0.917 | 15.69 | 0.141 | 197812844.3
38837 | 5096.471 | 179.68 | 0.916 | 15.98 | 0.143 | 197931644.2
38951 | 5092.841 | 179.795 | 0.916 | 15.63 | 0.14 | 198371249.8
39066 | 5059.65 | 179.795 | 0.91 | 15.83 | 0.141 | 197660286.9
39181 | 5047.177 | 180.658 | 0.912 | 16.74 | 0.149 | 197753442.0
39297 | 5031.383 | 179.277 | 0.902 | 16.31 | 0.144 | 197718257.8
39413 | 4973.744 | 179.623 | 0.893 | 16.34 | 0.143 | 196030172.3
39530 | 4963.648 | 180.543 | 0.896 | 16.44 | 0.144 | 196213005.4
39647 | 4941.745 | 179.105 | 0.885 | 16.63 | 0.145 | 195925364.0
39764 | 4944.75 | 179.968 | 0.89 | 16.12 | 0.139 | 196623039
39882 | 4934.503 | 179.795 | 0.887 | 16.72 | 0.145 | 196797848.6
40000 | 4899.629 | 179.565 | 0.88 | 15.86 | 0.137 | 195985160
40119 | 4895.337 | 179.853 | 0.88 | 15.72 | 0.135 | 196396025.1
40239 | 4849.868 | 180.313 | 0.874 | 15.91 | 0.137 | 195153838.5
40358 | 4805.024 | 180.485 | 0.867 | 16.03 | 0.137 | 193921158.6
40478 | 4805.568 | 179.68 | 0.863 | 16.86 | 0.142 | 194519781.5
40599 | 4809.81 | 180.255 | 0.867 | 16.51 | 0.139 | 195273476.2
40720 | 4757.895 | 180.6 | 0.859 | 16.06 | 0.136 | 193741484.4
40842 | 4791.203 | 179.91 | 0.862 | 15.23 | 0.128 | 195682312.9
40964 | 4737.616 | 180.14 | 0.853 | 16.25 | 0.137 | 194071701.8
41086 | 4740.086 | 179.738 | 0.852 | 16.72 | 0.139 | 194751173.4
41209 | 4681.147 | 180.14 | 0.843 | 15.93 | 0.133 | 192905386.7
41333 | 4697.204 | 179.795 | 0.845 | 16.62 | 0.137 | 194149532.9
41457 | 4659.684 | 179.795 | 0.838 | 17.02 | 0.14 | 193176519.6
41581 | 4673.173 | 179.392 | 0.838 | 17.37 | 0.141 | 194315206.5
41706 | 4649.694 | 179.795 | 0.836 | 16.7 | 0.136 | 193920138.0
41832 | 4645.553 | 180.715 | 0.84 | 16.85 | 0.138 | 194332773.1
41957 | 4598.067 | 180.025 | 0.828 | 17.88 | 0.146 | 192921097.1
42084 | 4602.882 | 179.508 | 0.826 | 16.86 | 0.136 | 193707686.1
42211 | 4601.495 | 180.025 | 0.828 | 17.39 | 0.14 | 194233705.4
42338 | 4575.396 | 180.083 | 0.824 | 17.53 | 0.141 | 193713115.8
42466 | 4540.329 | 179.623 | 0.816 | 16.24 | 0.13 | 192809611.3
42594 | 4530.243 | 179.623 | 0.814 | 16.94 | 0.134 | 192961170.3
42723 | 4504.555 | 179.508 | 0.809 | 16.59 | 0.131 | 192448103.3
42852 | 4510.503 | 179.508 | 0.81 | 14.47 | 0.114 | 193284074.6
42982 | 4469.152 | 179.392 | 0.802 | 17.79 | 0.14 | 192093091.3
43112 | 4470.761 | 180.198 | 0.806 | 16.85 | 0.132 | 192743448.2
43243 | 4439.546 | 179.623 | 0.797 | 17.58 | 0.138 | 191979287.7
43374 | 4400.687 | 180.14 | 0.793 | 17.55 | 0.136 | 190875397.9
43506 | 4395.848 | 180.255 | 0.792 | 18.39 | 0.142 | 191245763.1
43638 | 4424.432 | 180.255 | 0.798 | 18.18 | 0.14 | 193073363.6
43771 | 4411.75 | 179.623 | 0.792 | 18.54 | 0.143 | 193106709.2
43905 | 4363.144 | 179.853 | 0.785 | 18.01 | 0.139 | 191563837.3
44038 | 4331.146 | 180.14 | 0.78 | 17.61 | 0.135 | 190735007.5
44173 | 4333.849 | 180.025 | 0.78 | 18.13 | 0.138 | 191439111.9
44308 | 4316.675 | 179.795 | 0.776 | 18.04 | 0.137 | 191263235.9
44443 | 4298.818 | 180.255 | 0.775 | 18.13 | 0.137 | 191052368.4
44579 | 4297.946 | 179.738 | 0.773 | 18.52 | 0.139 | 191598134.7
44715 | 4288.626 | 179.508 | 0.77 | 19.11 | 0.143 | 191765911.6
44852 | 4211.231 | 180.14 | 0.759 | 18.74 | 0.14 | 188882132.8
44990 | 4253.082 | 179.45 | 0.763 | 18.57 | 0.136 | 191346159.2
45128 | 4212.636 | 178.932 | 0.754 | 19.29 | 0.142 | 190107837.4
45266 | 4224.304 | 179.277 | 0.757 | 19.74 | 0.144 | 191217344.9
45405 | 4187.678 | 180.14 | 0.754 | 19.39 | 0.143 | 190141519.6
45545 | 4151.261 | 179.968 | 0.747 | 19.35 | 0.142 | 189069182.2
45685 | 4165.072 | 179.68 | 0.748 | 19.4 | 0.14 | 190281314.3
45826 | 4118.671 | 179.508 | 0.739 | 18.87 | 0.137 | 188742217.2
45967 | 4120.146 | 180.37 | 0.743 | 19.29 | 0.139 | 189390751.2
46109 | 4115.24 | 179.795 | 0.74 | 18.45 | 0.133 | 189749601.2
46251 | 4041.463 | 179.795 | 0.727 | 18.5 | 0.133 | 186921705.2
46394 | 4041.115 | 179.738 | 0.726 | 19.51 | 0.137 | 187483489.3
46537 | 4056.422 | 180.37 | 0.732 | 19.51 | 0.138 | 188773710.6
46681 | 4025.794 | 179.277 | 0.722 | 20.43 | 0.144 | 187928089.7
46826 | 4008.545 | 179.968 | 0.721 | 20.22 | 0.141 | 187704128.2
46971 | 4007.659 | 179.335 | 0.719 | 20.24 | 0.141 | 188243750.9
47116 | 3984.401 | 179.22 | 0.714 | 20.22 | 0.14 | 187729037.5
47263 | 3984.672 | 179.68 | 0.716 | 20.3 | 0.14 | 188327552.7
47409 | 3954.054 | 179.968 | 0.712 | 20.11 | 0.139 | 187457746.1
47557 | 3942.107 | 179.968 | 0.709 | 20.64 | 0.142 | 187474782.6
47705 | 3908.986 | 179.795 | 0.703 | 20.63 | 0.141 | 186478177.1
47853 | 3873.418 | 180.14 | 0.698 | 21.58 | 0.147 | 185354671.6
48002 | 3858.842 | 178.645 | 0.689 | 20.74 | 0.139 | 185232133.7
48152 | 3901.476 | 179.968 | 0.702 | 23.25 | 0.154 | 187863872.4
48302 | 3851.399 | 180.715 | 0.696 | 23.15 | 0.157 | 186030274.5
48453 | 3828.291 | 178.875 | 0.685 | 23.2 | 0.154 | 185492183.8
48604 | 3869.101 | 180.025 | 0.697 | 23.93 | 0.157 | 188053785.0
48756 | 3909.265 | 179.508 | 0.702 | 24.37 | 0.162 | 190600124.3
48908 | 3793.029 | 179.91 | 0.682 | 23.81 | 0.16 | 185509462.3
49061 | 3763.191 | 180.945 | 0.681 | 23.29 | 0.154 | 184625913.7
49215 | 3737.626 | 180.025 | 0.673 | 23.66 | 0.155 | 183947263.6
49369 | 3730.774 | 179.795 | 0.671 | 23.16 | 0.15 | 184184581.6
49524 | 3704.871 | 179.277 | 0.664 | 22.7 | 0.146 | 183480031.4
49679 | 3696.829 | 179.91 | 0.665 | 21.83 | 0.14 | 183654767.9
49836 | 3677.36 | 179.45 | 0.66 | 22.35 | 0.143 | 183264913.0
49992 | 3641.496 | 178.932 | 0.652 | 22.71 | 0.144 | 182045668.0
50149 | 3672.9 | 180.658 | 0.664 | 24.86 | 0.156 | 184192262.1
50307 | 3764.671 | 179.795 | 0.677 | 26.49 | 0.168 | 189389304.0
50466 | 3663.069 | 179.105 | 0.656 | 25.55 | 0.165 | 184860440.2
50625 | 3593.573 | 179.45 | 0.645 | 24.74 | 0.155 | 181924633.1
50784 | 3682.164 | 179.853 | 0.662 | 26.02 | 0.16 | 186995016.6
50945 | 3677.401 | 179.565 | 0.66 | 26.86 | 0.169 | 187345193.9
51106 | 3606.675 | 179.68 | 0.648 | 25.62 | 0.162 | 184322732.6
51267 | 3563.274 | 178.645 | 0.637 | 23.39 | 0.145 | 182678368.2
51429 | 3646.074 | 179.91 | 0.656 | 25.69 | 0.156 | 187513939.7
51592 | 3548.845 | 179.623 | 0.637 | 25.57 | 0.16 | 183092011.2
51755 | 3561.035 | 179.623 | 0.64 | 26.49 | 0.161 | 184301366.4
51919 | 3590.728 | 179.277 | 0.644 | 26.42 | 0.161 | 186427007.0
52084 | 3555.722 | 179.565 | 0.638 | 27.27 | 0.167 | 185196224.6
52249 | 3503.889 | 180.83 | 0.634 | 26.95 | 0.165 | 183074696.4
52415 | 3564.318 | 179.335 | 0.639 | 27.22 | 0.164 | 186823728.0
52582 | 3537.967 | 179.91 | 0.637 | 28.1 | 0.171 | 186033380.8
52749 | 3465.272 | 180.255 | 0.625 | 27.86 | 0.169 | 182789632.7
52917 | 3546.604 | 179.91 | 0.638 | 28.76 | 0.17 | 187675643.9
53085 | 3510.447 | 180.37 | 0.633 | 28.22 | 0.171 | 186352079.0
53255 | 3392.125 | 180.198 | 0.611 | 28.29 | 0.17 | 180647616.9
53424 | 3436.746 | 179.795 | 0.618 | 28.33 | 0.164 | 183604718.3
53595 | 3409.986 | 179.45 | 0.612 | 28.27 | 0.165 | 182758199.7
53766 | 3383.597 | 179.68 | 0.608 | 27.99 | 0.162 | 181922476.3
53938 | 3451.369 | 180.14 | 0.622 | 29.04 | 0.167 | 186159941.1
54110 | 3434.955 | 180.083 | 0.619 | 29.17 | 0.172 | 185865415.0
54283 | 3363.05 | 180.37 | 0.607 | 28.18 | 0.166 | 182556443.2
54457 | 3440.738 | 178.99 | 0.616 | 29.12 | 0.166 | 187372269.3
54631 | 3368.241 | 179.91 | 0.606 | 28.45 | 0.166 | 184010374.1
54806 | 3333.214 | 179.91 | 0.6 | 29.44 | 0.169 | 182680126.5
54982 | 3399.966 | 179.047 | 0.609 | 29.72 | 0.168 | 186936930.6
55158 | 3246.545 | 179.105 | 0.581 | 28.6 | 0.164 | 179072929.1
55336 | 3355.112 | 180.428 | 0.605 | 29.23 | 0.161 | 185658477.6
55513 | 3353.006 | 179.623 | 0.602 | 30.28 | 0.173 | 186135422.1
55692 | 3357.712 | 180.6 | 0.606 | 31.23 | 0.178 | 186997696.7
55871 | 3364.951 | 178.76 | 0.602 | 31.88 | 0.18 | 188003177.3
56051 | 3339.723 | 179.623 | 0.6 | 33.1 | 0.186 | 187194813.9
56231 | 3289.424 | 180.083 | 0.592 | 31.66 | 0.179 | 184967600.9
56413 | 3330.927 | 179.91 | 0.599 | 32.15 | 0.179 | 187907584.9
56595 | 3219.269 | 179.277 | 0.577 | 31.2 | 0.175 | 182194529.1
56777 | 3290.424 | 180.255 | 0.593 | 31.36 | 0.17 | 186820403.4
56961 | 3274.685 | 179.795 | 0.589 | 34.08 | 0.188 | 186529332.3
57145 | 3208.257 | 179.68 | 0.576 | 32.32 | 0.178 | 183335846.3
57329 | 3280.315 | 180.198 | 0.591 | 31.48 | 0.171 | 188057178.6
57515 | 3276.969 | 179.968 | 0.59 | 32.78 | 0.181 | 188474872.0
57701 | 3174.482 | 179.508 | 0.57 | 31.27 | 0.173 | 183170785.9
57888 | 3206.001 | 179.795 | 0.576 | 31.03 | 0.166 | 185588985.9
58075 | 3200.975 | 179.277 | 0.574 | 32.27 | 0.174 | 185896623.1
58264 | 3112.848 | 179.392 | 0.558 | 32.83 | 0.176 | 181366975.9
58453 | 3186.633 | 181.06 | 0.577 | 32.87 | 0.173 | 186268258.7
58643 | 3113.217 | 179.047 | 0.557 | 33.05 | 0.177 | 182568384.5
58833 | 3075.299 | 180.083 | 0.554 | 31.68 | 0.166 | 180929066.1
59024 | 3118.46 | 180.083 | 0.562 | 31.96 | 0.166 | 184063983.0
59216 | 3141.596 | 179.68 | 0.564 | 33.72 | 0.176 | 186032748.7
59409 | 3111.608 | 179.968 | 0.56 | 33.11 | 0.175 | 184857519.7
59602 | 3124.357 | 179.91 | 0.562 | 34.25 | 0.179 | 186217925.9
59797 | 3112.948 | 180.14 | 0.561 | 34.26 | 0.18 | 186144951.6
59992 | 3122.254 | 180.025 | 0.562 | 34.63 | 0.181 | 187310262.0
60187 | 3095.828 | 180.313 | 0.558 | 33.41 | 0.176 | 186328599.8
60384 | 2939.71 | 177.955 | 0.523 | 31.8 | 0.165 | 177511448.6
60581 | 3043.586 | 179.968 | 0.548 | 33.29 | 0.163 | 184383483.5
60779 | 3010.984 | 180.313 | 0.543 | 34.05 | 0.174 | 183004596.5
60978 | 3084.704 | 180.485 | 0.557 | 34.49 | 0.175 | 188099080.5
61177 | 3080.203 | 180.6 | 0.556 | 36.01 | 0.186 | 188437578.9
61377 | 3018.849 | 180.14 | 0.544 | 35.16 | 0.182 | 185287895.1
61578 | 3081.633 | 180.198 | 0.555 | 36.23 | 0.182 | 189760796.9
61780 | 2933.248 | 179.392 | 0.526 | 34.29 | 0.177 | 181216061.4
61983 | 3033.486 | 179.795 | 0.545 | 36.76 | 0.178 | 188024562.7
62186 | 2890.75 | 179.508 | 0.519 | 34.22 | 0.173 | 179764179.5
62390 | 2941.129 | 179.392 | 0.528 | 34.84 | 0.167 | 183497038.3
62595 | 2968.558 | 180.198 | 0.535 | 36.9 | 0.18 | 185816888.0
62801 | 2944.738 | 180.083 | 0.53 | 35.96 | 0.178 | 184932491.1
63007 | 2975.413 | 180.255 | 0.536 | 34.96 | 0.172 | 187471846.9
63214 | 2923.667 | 180.198 | 0.527 | 36.79 | 0.182 | 184816685.7
63423 | 2920.135 | 178.932 | 0.523 | 37.16 | 0.179 | 185203722.1
63631 | 2921.691 | 179.853 | 0.525 | 36.77 | 0.177 | 185910120.0
63841 | 2945.877 | 180.313 | 0.531 | 35.15 | 0.172 | 188067733.6
64052 | 2867.762 | 179.91 | 0.516 | 33.73 | 0.167 | 183685891.6
64263 | 2874.133 | 180.025 | 0.517 | 35.32 | 0.169 | 184700409.0
64475 | 2965.762 | 180.888 | 0.536 | 38.04 | 0.182 | 191217505.0
64688 | 2895.741 | 179.508 | 0.52 | 37.1 | 0.183 | 187319693.8
64902 | 2918.387 | 179.508 | 0.524 | 37.98 | 0.181 | 189409153.1
65116 | 2853.129 | 179.392 | 0.512 | 37.09 | 0.178 | 185784348.0
65332 | 2917.036 | 180.083 | 0.525 | 37.47 | 0.177 | 190575796.0
65548 | 2896.425 | 180.083 | 0.522 | 39.27 | 0.189 | 189854865.9
65765 | 2880.058 | 180.658 | 0.52 | 40.34 | 0.192 | 189407014.4
65983 | 2851.334 | 179.047 | 0.511 | 38.06 | 0.181 | 188139571.3
66202 | 2790.157 | 179.91 | 0.502 | 36.57 | 0.172 | 184713973.7
66421 | 2836.845 | 179.623 | 0.51 | 40.77 | 0.185 | 188426081.7
66641 | 2814.138 | 178.817 | 0.503 | 41.35 | 0.19 | 187536970.5
66863 | 2796.903 | 179.795 | 0.503 | 41.65 | 0.189 | 187009325.3
67085 | 2866.832 | 180.083 | 0.516 | 41.01 | 0.187 | 192321424.7
67308 | 2791.9 | 180.083 | 0.503 | 39.88 | 0.188 | 187917205.2
67532 | 2763.454 | 179.853 | 0.497 | 41.05 | 0.187 | 186621575.5
67756 | 2784.882 | 179.795 | 0.501 | 42.43 | 0.19 | 188692464.8
67982 | 2742.161 | 178.932 | 0.491 | 40.02 | 0.181 | 186417589.1
68208 | 2758.826 | 179.91 | 0.496 | 39.71 | 0.178 | 188174003.8
68436 | 2768.713 | 180.543 | 0.5 | 41.34 | 0.186 | 189479642.9
68664 | 2790.748 | 180.198 | 0.503 | 44.68 | 0.199 | 191623920.7
68893 | 2750.428 | 180.255 | 0.496 | 41.81 | 0.19 | 189485236.2
69123 | 2763.726 | 180.14 | 0.498 | 40.13 | 0.181 | 191037032.3
69353 | 2733.239 | 180.198 | 0.493 | 41.86 | 0.189 | 189558324.4
69585 | 2718.662 | 179.45 | 0.488 | 41.28 | 0.184 | 189178095.3
69818 | 2702.825 | 179.853 | 0.486 | 42.44 | 0.186 | 188705835.8
70051 | 2770.501 | 179.738 | 0.498 | 44.22 | 0.192 | 194076365.6
70286 | 2726.097 | 180.485 | 0.492 | 44.15 | 0.197 | 191606453.7
70521 | 2681.04 | 179.68 | 0.482 | 43.14 | 0.19 | 189069621.8
70757 | 2654.724 | 178.875 | 0.475 | 21.08 | 0.098 | 187840306.1
70994 | 2649.889 | 180.083 | 0.477 | 41.24 | 0.178 | 188126219.7
71232 | 2670.218 | 180.313 | 0.481 | 41.54 | 0.18 | 190204968.6
71471 | 2678.858 | 179.968 | 0.482 | 43.96 | 0.189 | 191460660.1
71711 | 2682.32 | 178.99 | 0.48 | 43.94 | 0.189 | 192351849.5
71952 | 2650.068 | 179.91 | 0.477 | 46.21 | 0.196 | 190677692.7
72193 | 2616.03 | 179.105 | 0.469 | 45.45 | 0.192 | 188859053.8
72436 | 2609.6 | 180.083 | 0.47 | 40.13 | 0.171 | 189028985.6
72679 | 2629.835 | 179.392 | 0.472 | 42.63 | 0.18 | 191133778.0
72924 | 2591.68 | 179.565 | 0.465 | 40.04 | 0.172 | 188995672.3
73169 | 2640.797 | 180.255 | 0.476 | 45.34 | 0.188 | 193224475.7
73416 | 2627.821 | 179.738 | 0.472 | 45.58 | 0.192 | 192924106.5
73663 | 2604.142 | 179.162 | 0.467 | 43.27 | 0.183 | 191828912.1
73911 | 2593.771 | 179.68 | 0.466 | 44.23 | 0.184 | 191708208.4
74160 | 2600.578 | 179.508 | 0.467 | 43.81 | 0.182 | 192858864.5
74411 | 2592.606 | 179.91 | 0.466 | 47.31 | 0.194 | 192918405.1
74662 | 2594.148 | 180.715 | 0.469 | 47.77 | 0.197 | 193684278.0
74914 | 2597.275 | 179.91 | 0.467 | 45.84 | 0.191 | 194572259.3
75167 | 2564.143 | 179.508 | 0.46 | 46.1 | 0.19 | 192738936.9
75421 | 2542.456 | 179.162 | 0.456 | 43.96 | 0.18 | 191754574.0
75676 | 2559.546 | 180.14 | 0.461 | 44.61 | 0.181 | 193696203.1
75932 | 2557.782 | 181.29 | 0.464 | 46.83 | 0.192 | 194217502.8
76189 | 2520.493 | 178.875 | 0.451 | 43.71 | 0.181 | 192033841.2
76447 | 2534.044 | 180.025 | 0.456 | 43.91 | 0.177 | 193720061.7
76706 | 2534.8 | 179.853 | 0.456 | 47.45 | 0.19 | 194434368.8
76966 | 2525.238 | 180.773 | 0.456 | 46.59 | 0.189 | 194357467.9
77227 | 2493.631 | 178.587 | 0.445 | 49.58 | 0.195 | 192575641.2
77489 | 2464.812 | 176.804 | 0.436 | 23.33 | 0.098 | 190995817.1
77752 | 2509.217 | 179.795 | 0.451 | 46.67 | 0.179 | 195096640.2
78016 | 2514.842 | 180.313 | 0.453 | 48.65 | 0.192 | 196197913.5
78281 | 2490.309 | 179.277 | 0.446 | 45.99 | 0.184 | 194943878.8
78547 | 2527.388 | 179.91 | 0.455 | 49.04 | 0.191 | 198518745.2
78814 | 2447.817 | 178.702 | 0.437 | 49.04 | 0.193 | 192922249.0
79082 | 2521.013 | 180.773 | 0.456 | 44.64 | 0.175 | 199366750.1
79351 | 2465.203 | 179.508 | 0.443 | 45.07 | 0.182 | 195616323.3
79621 | 2469.642 | 180.14 | 0.445 | 45.27 | 0.178 | 196635365.7
79892 | 2466.168 | 179.853 | 0.444 | 42.41 | 0.17 | 197027093.9
80164 | 2453.666 | 179.795 | 0.441 | 48.43 | 0.188 | 196695681.2
80438 | 2419.071 | 178.3 | 0.431 | 23.89 | 0.1 | 194585233.1
80712 | 2453.367 | 180.313 | 0.442 | 49.26 | 0.186 | 198016157.3
80987 | 2411.348 | 179.45 | 0.433 | 23.49 | 0.1 | 195287840.5
81264 | 2399.641 | 179.968 | 0.432 | 47.26 | 0.18 | 195004426.2
81541 | 2436.87 | 180.198 | 0.439 | 46.83 | 0.179 | 198704816.7
81820 | 2398.168 | 179.392 | 0.43 | 50.37 | 0.191 | 196218105.8
82099 | 2435.72 | 180.255 | 0.439 | 24.2 | 0.1 | 199970176.3
82380 | 2389.307 | 178.415 | 0.426 | 51.05 | 0.192 | 196831110.7
82662 | 2392.135 | 179.68 | 0.43 | 47.13 | 0.177 | 197738663.4
82945 | 2401.842 | 179.45 | 0.431 | 51 | 0.189 | 199220784.7
83229 | 2388.278 | 180.083 | 0.43 | 51.64 | 0.192 | 198773989.7
83514 | 2391.026 | 180.14 | 0.431 | 54.82 | 0.199 | 199684145.4
83800 | 2347.828 | 179.392 | 0.421 | 53.4 | 0.195 | 196747986.4
84087 | 2408.57 | 180.14 | 0.434 | 24.33 | 0.099 | 202529425.6
84375 | 2352.24 | 179.162 | 0.421 | 50.6 | 0.189 | 198470250
84665 | 2394.747 | 180.715 | 0.433 | 24.58 | 0.1 | 202751254.8
84955 | 2364.657 | 179.968 | 0.426 | 51.56 | 0.192 | 200889435.4

## D2_PR_PMB_50_D
Fatigue: 4PB-PR Test (BS EN 12697‑24:2018) Annex D
.
SAMPLE ID | D2-PR
Complex Modulus at 10 Hz [MPa] | 11020 |  | ε0 [μm/m] | 181.63
Test Temperature | 20 °C |  | σ0 [kPa] | 2582
Loading control mode | Strain (On-specimen LVDT) |  | Nf, 50% [-] | 119613
Strain amplitude [μm/m] | 180 |  | Nf, ER [-] | 139459
Target temperature (°C) | 20
Frequency (Hz) | 10
Initial stiffness measured at cycle number | 100
Cycle | Complex Modulus | Strain amplitude | Stress amplitude | Phase Lag | Dissipated Energy | ER
| [MPa] | [μm/m] | [MPa] | [deg] | [kJ/m3] | [-]
1 | 10829.312 | 65.85 | 0.713 | 8.33 | 0.009 | 10829.312
2 | 11937.507 | 75.437 | 0.901 | -0.43 | 0.001 | 23875.014
3 | 13585.384 | 76.692 | 1.042 | -6.55 | 0.025 | 40756.152
4 | 17318.961 | 80.173 | 1.389 | -19.87 | 0.089 | 69275.844
5 | 18788.531 | 83.14 | 1.562 | -19.03 | 0.118 | 93942.655
6 | 20086.115 | 86.678 | 1.741 | -17.92 | 0.131 | 120516.69
7 | 19995.749 | 95.751 | 1.915 | -15.58 | 0.141 | 139970.243
8 | 18944.273 | 109.275 | 2.07 | -15.37 | 0.174 | 151554.184
9 | 18026.167 | 122.97 | 2.217 | -12.54 | 0.174 | 162235.503
10 | 17240.486 | 134.04 | 2.311 | -11.86 | 0.192 | 172404.86
11 | 16531.597 | 145.509 | 2.406 | -9.87 | 0.181 | 181847.567
12 | 16060.917 | 154.411 | 2.48 | -10.85 | 0.22 | 192731.004
13 | 15924.611 | 159.946 | 2.547 | -8.33 | 0.18 | 207019.943
14 | 15802.499 | 162.514 | 2.568 | -7.41 | 0.168 | 221234.986
15 | 15690.451 | 166.337 | 2.61 | -5.6 | 0.131 | 235356.765
16 | 15546.64 | 170.56 | 2.652 | -3.96 | 0.097 | 248746.24
17 | 15454.071 | 172.043 | 2.659 | -2.81 | 0.07 | 262719.207
18 | 15459.539 | 173.584 | 2.684 | 12.02 | 0.302 | 278271.702
19 | 15342.187 | 176.209 | 2.703 | 12.99 | 0.334 | 291501.553
20 | 15409.709 | 176.951 | 2.727 | 0.2 | 0.005 | 308194.18
21 | 15282.256 | 178.72 | 2.731 | 10.92 | 0.29 | 320927.376
22 | 15255.787 | 180.089 | 2.747 | 11.68 | 0.313 | 335627.314
23 | 15219.9 | 179.804 | 2.737 | 2.93 | 0.079 | 350057.7
24 | 15061.436 | 182.6 | 2.75 | 9.24 | 0.252 | 361474.464
25 | 15004.317 | 182.543 | 2.739 | 8.76 | 0.24 | 375107.925
26 | 14928.164 | 184.084 | 2.748 | 10.29 | 0.283 | 388132.264
27 | 14906.986 | 184.711 | 2.753 | 8.55 | 0.237 | 402488.622
28 | 14828.214 | 184.483 | 2.736 | 8.2 | 0.228 | 415189.992
29 | 14841.781 | 184.597 | 2.74 | 8.62 | 0.238 | 430411.649
30 | 14808.445 | 184.882 | 2.738 | 8.52 | 0.236 | 444253.35
31 | 14852.941 | 183.456 | 2.725 | 7.64 | 0.21 | 460441.171
32 | 14777.995 | 184.825 | 2.731 | 7.85 | 0.216 | 472895.84
33 | 14768.538 | 183.912 | 2.716 | 7.98 | 0.219 | 487361.754
34 | 14699.671 | 184.255 | 2.708 | 10.78 | 0.294 | 499788.814
35 | 14666.834 | 184.654 | 2.708 | 10.66 | 0.291 | 513339.19
36 | 14666.944 | 184.654 | 2.708 | 7.74 | 0.212 | 528009.984
37 | 14619.149 | 184.597 | 2.699 | 7.81 | 0.213 | 540908.513
38 | 14583.099 | 184.426 | 2.69 | 11.28 | 0.306 | 554157.762
39 | 14610.459 | 184.026 | 2.689 | 11.22 | 0.303 | 569807.901
40 | 14622.672 | 183.684 | 2.686 | 11.2 | 0.302 | 584906.88
41 | 14588.951 | 182.999 | 2.67 | 8.37 | 0.225 | 598146.991
42 | 14584.941 | 183.228 | 2.672 | 11.71 | 0.312 | 612567.522
43 | 14555.219 | 182.999 | 2.664 | 9.05 | 0.242 | 625874.417
44 | 14594.847 | 182.486 | 2.663 | 12.56 | 0.332 | 642173.268
45 | 14583.301 | 181.858 | 2.652 | 13.21 | 0.348 | 656248.545
46 | 14609.621 | 182.486 | 2.666 | 12.76 | 0.336 | 672042.566
47 | 14547.601 | 182.885 | 2.661 | 12.88 | 0.342 | 683737.247 | Criterio 50% Modulo
48 | 14569.456 | 182.543 | 2.66 | 8.36 | 0.222 | 699333.888
49 | 14501.052 | 182.999 | 2.654 | 12.94 | 0.343 | 710551.548 | S0 [MPa] | 14216.197
50 | 14474.179 | 182.828 | 2.646 | 12.59 | 0.333 | 723708.95 | S0, 1/2 [MPa] | 7108.0985
51 | 14390.424 | 183.285 | 2.638 | 9.41 | 0.249 | 733911.624 | Nf [-] | 119613
52 | 14385.117 | 182.942 | 2.632 | 13.18 | 0.346 | 748026.084
53 | 14455.2 | 182.486 | 2.638 | 13.09 | 0.342 | 766125.6
54 | 14387.528 | 182.771 | 2.63 | 13.7 | 0.359 | 776926.512 | Criterio ER
55 | 14386.493 | 182.714 | 2.629 | 13.91 | 0.363 | 791257.115
56 | 14429.151 | 183.056 | 2.641 | 15 | 0.391 | 808032.456 | Wn, MAX | 880798359.8
57 | 14440.637 | 181.23 | 2.617 | 15.72 | 0.408 | 823116.309 | Nf [-] | 139459
58 | 14466.339 | 181.345 | 2.623 | 15.24 | 0.392 | 839047.662
59 | 14404.663 | 181.801 | 2.619 | 15.04 | 0.389 | 849875.117
60 | 14417.964 | 181.516 | 2.617 | 14.29 | 0.369 | 865077.84
61 | 14334.39 | 182.143 | 2.611 | 14.3 | 0.37 | 874397.79
62 | 14340.209 | 182.714 | 2.62 | 14.5 | 0.376 | 889092.958
63 | 14322.677 | 182.486 | 2.614 | 9.24 | 0.241 | 902328.651
64 | 14390.069 | 181.402 | 2.61 | 13.78 | 0.355 | 920964.416
65 | 14411.375 | 181.63 | 2.618 | 14.01 | 0.361 | 936739.375
66 | 14442.101 | 181.516 | 2.621 | 13.68 | 0.353 | 953178.666
67 | 14406.292 | 181.173 | 2.61 | 17.39 | 0.446 | 965221.564
68 | 14392.695 | 182.143 | 2.622 | 14.5 | 0.374 | 978703.26
69 | 14356.544 | 182.2 | 2.616 | 9.69 | 0.253 | 990601.536
70 | 14305.032 | 182.429 | 2.61 | 14.69 | 0.38 | 1001352.24
71 | 14333.247 | 181.573 | 2.603 | 14 | 0.36 | 1017660.537
72 | 14329.736 | 181.059 | 2.595 | 13.88 | 0.355 | 1031740.992
73 | 14327.804 | 181.801 | 2.605 | 14.28 | 0.366 | 1045929.692
74 | 14355.088 | 181.173 | 2.601 | 14.25 | 0.365 | 1062276.512
75 | 14369.189 | 180.774 | 2.598 | 14.54 | 0.371 | 1077689.175
76 | 14272.387 | 181.059 | 2.584 | 8.6 | 0.221 | 1084701.412
77 | 14349.79 | 179.576 | 2.577 | 15.44 | 0.388 | 1104933.83
78 | 14384.915 | 179.29 | 2.579 | 15.19 | 0.38 | 1122023.37
79 | 14402.654 | 180.032 | 2.593 | 14.96 | 0.377 | 1137809.666
80 | 14296.817 | 180.717 | 2.584 | 15.48 | 0.393 | 1143745.36
81 | 14397.783 | 179.519 | 2.585 | 15.04 | 0.378 | 1166220.423
82 | 14316.504 | 180.831 | 2.589 | 14.93 | 0.379 | 1173953.328
83 | 14292.098 | 180.888 | 2.585 | 15.11 | 0.384 | 1186244.134
84 | 14359.343 | 180.032 | 2.585 | 15.29 | 0.386 | 1206184.812
85 | 14317.72 | 180.26 | 2.581 | 15.6 | 0.394 | 1217006.2
86 | 14286.621 | 181.23 | 2.589 | 15.39 | 0.39 | 1228649.406
87 | 14341.393 | 179.918 | 2.58 | 15.93 | 0.402 | 1247701.191
88 | 14290.202 | 180.774 | 2.583 | 16.36 | 0.413 | 1257537.776
89 | 14306.865 | 180.831 | 2.587 | 17.16 | 0.433 | 1273310.985
90 | 14308.72 | 180.489 | 2.583 | 17.29 | 0.436 | 1287784.8
91 | 14345.197 | 180.203 | 2.585 | 17.57 | 0.442 | 1305412.927
92 | 14289.293 | 180.146 | 2.574 | 16.71 | 0.421 | 1314614.956
93 | 14295.119 | 180.374 | 2.578 | 17.73 | 0.445 | 1329446.067
94 | 14311.712 | 180.146 | 2.578 | 17.55 | 0.44 | 1345300.928
95 | 14263.449 | 180.831 | 2.579 | 17.81 | 0.448 | 1355027.655
96 | 14273.545 | 180.089 | 2.571 | 17.01 | 0.427 | 1370260.32
97 | 14321.133 | 180.489 | 2.585 | 17.86 | 0.447 | 1389149.901
98 | 14219.909 | 181.23 | 2.577 | 17.71 | 0.448 | 1393551.082
99 | 14281.983 | 179.918 | 2.57 | 18.31 | 0.458 | 1413916.317
100 | 14216.197 | 181.63 | 2.582 | 18.68 | 0.47 | 1421619.7
101 | 14246.966 | 180.374 | 2.57 | 18.69 | 0.469 | 1438943.566
102 | 14262.016 | 180.089 | 2.568 | 18.76 | 0.468 | 1454725.632
103 | 14290.138 | 180.26 | 2.576 | 18.75 | 0.468 | 1471884.214
104 | 14282.373 | 179.975 | 2.57 | 18.98 | 0.474 | 1485366.792
105 | 14259.354 | 180.888 | 2.579 | 19.01 | 0.476 | 1497232.17
106 | 14216.2 | 179.975 | 2.559 | 18.2 | 0.456 | 1506917.2
107 | 14256.291 | 179.347 | 2.557 | 18.84 | 0.466 | 1525423.137
108 | 14270.563 | 179.576 | 2.563 | 19.49 | 0.482 | 1541220.804
109 | 14247.774 | 180.546 | 2.572 | 19.29 | 0.481 | 1553007.366
110 | 14224.919 | 180.26 | 2.564 | 19.28 | 0.481 | 1564741.09
111 | 14245.334 | 179.861 | 2.562 | 19.22 | 0.477 | 1581232.074
112 | 14263.689 | 179.633 | 2.562 | 19.13 | 0.474 | 1597533.168
113 | 14166.213 | 181.173 | 2.567 | 19.68 | 0.491 | 1600782.069
114 | 14217.919 | 180.774 | 2.57 | 19.98 | 0.498 | 1620842.766
115 | 14288.641 | 180.66 | 2.581 | 20.27 | 0.506 | 1643193.715
116 | 14180.419 | 181.173 | 2.569 | 11.14 | 0.284 | 1644928.604
117 | 14130.565 | 181.23 | 2.561 | 20.28 | 0.507 | 1653276.105
118 | 14146.813 | 180.489 | 2.553 | 20.73 | 0.514 | 1669323.934
119 | 14195.343 | 180.203 | 2.558 | 20.78 | 0.513 | 1689245.817
120 | 14192.154 | 180.374 | 2.56 | 20.91 | 0.518 | 1703058.48
121 | 14164.283 | 180.603 | 2.558 | 21.25 | 0.527 | 1713878.243
122 | 14184.457 | 180.374 | 2.559 | 20.93 | 0.518 | 1730503.754
123 | 14091.411 | 181.059 | 2.551 | 21.16 | 0.526 | 1733243.553
124 | 14122.316 | 180.546 | 2.55 | 21.45 | 0.53 | 1751167.184
125 | 14170.738 | 180.546 | 2.558 | 20.96 | 0.518 | 1771342.25
126 | 14169.838 | 179.404 | 2.542 | 20.05 | 0.495 | 1785399.588
127 | 14145.547 | 180.26 | 2.55 | 20.33 | 0.501 | 1796484.469
128 | 14125.924 | 179.519 | 2.536 | 20.13 | 0.495 | 1808118.272
129 | 14016.805 | 180.831 | 2.535 | 20.89 | 0.514 | 1808167.845
130 | 14087.918 | 179.918 | 2.535 | 20.89 | 0.511 | 1831429.34
131 | 14027.734 | 180.603 | 2.533 | 21.33 | 0.523 | 1837633.154
132 | 14096.081 | 180.432 | 2.543 | 21.84 | 0.534 | 1860682.692
133 | 14095.33 | 180.203 | 2.54 | 21.67 | 0.532 | 1874678.89
134 | 14161.365 | 179.176 | 2.537 | 21.54 | 0.525 | 1897622.91
135 | 14072.032 | 180.317 | 2.537 | 20.87 | 0.512 | 1899724.32
136 | 14015.935 | 181.402 | 2.543 | 13.97 | 0.349 | 1906167.16
137 | 14053.887 | 180.489 | 2.537 | 22.18 | 0.544 | 1925382.519
138 | 14138.585 | 179.519 | 2.538 | 22.52 | 0.548 | 1951124.73
139 | 14076.954 | 179.804 | 2.531 | 21.86 | 0.534 | 1956696.606
140 | 14131.875 | 179.975 | 2.543 | 21.82 | 0.532 | 1978462.5
141 | 14013.412 | 180.374 | 2.528 | 21.94 | 0.539 | 1975891.092
142 | 13991.95 | 180.945 | 2.532 | 21.81 | 0.534 | 1986856.9
143 | 14000.725 | 180.831 | 2.532 | 21.85 | 0.536 | 2002103.675
144 | 14074.232 | 180.032 | 2.534 | 22.06 | 0.538 | 2026689.408
145 | 14043.4 | 179.975 | 2.527 | 21.19 | 0.518 | 2036293
146 | 13954.992 | 181.573 | 2.534 | 21.72 | 0.534 | 2037428.832
147 | 14009.495 | 180.774 | 2.533 | 21.6 | 0.53 | 2059395.765
148 | 13978.153 | 180.831 | 2.528 | 22.16 | 0.543 | 2068766.644
149 | 13931.568 | 181.287 | 2.526 | 22.11 | 0.542 | 2075803.632
150 | 14040.376 | 180.032 | 2.528 | 22.24 | 0.541 | 2106056.4
151 | 14016.669 | 180.432 | 2.529 | 22.15 | 0.541 | 2116517.019
152 | 13996.952 | 180.831 | 2.531 | 21.85 | 0.535 | 2127536.704
153 | 13902.172 | 180.888 | 2.515 | 22.23 | 0.544 | 2127032.316
154 | 13968.84 | 180.717 | 2.524 | 22.43 | 0.545 | 2151201.36
155 | 13991.602 | 180.203 | 2.521 | 21.17 | 0.516 | 2168698.31
156 | 13917.97 | 180.146 | 2.507 | 22.31 | 0.542 | 2171203.32
157 | 13957.953 | 180.26 | 2.516 | 22.08 | 0.534 | 2191398.621
158 | 13886.701 | 180.546 | 2.507 | 21.9 | 0.533 | 2194098.758
159 | 13933.572 | 180.146 | 2.51 | 21.52 | 0.521 | 2215437.948
160 | 13947.356 | 180.203 | 2.513 | 21.77 | 0.527 | 2231576.96
161 | 14009.546 | 178.092 | 2.495 | 21.67 | 0.52 | 2255536.906
162 | 14172.849 | 177.578 | 2.517 | 20.99 | 0.499 | 2296001.538
163 | 14363.85 | 175.239 | 2.517 | 20.78 | 0.492 | 2341307.55
164 | 14422.929 | 174.782 | 2.521 | 21.02 | 0.496 | 2365360.356
165 | 14497.941 | 174.668 | 2.532 | 20.64 | 0.488 | 2392160.265
166 | 14626.274 | 173.641 | 2.54 | 20.72 | 0.489 | 2427961.484
167 | 14617.939 | 175.068 | 2.559 | 20.53 | 0.49 | 2441195.813
168 | 14655.544 | 174.668 | 2.56 | 20.5 | 0.492 | 2462131.392
169 | 14640.231 | 176.095 | 2.578 | 20.2 | 0.489 | 2474199.039
170 | 14677.259 | 175.296 | 2.573 | 19.48 | 0.474 | 2495134.03
171 | 14652.929 | 176.722 | 2.59 | 19.14 | 0.469 | 2505650.859
172 | 14632.703 | 176.78 | 2.587 | 19.86 | 0.489 | 2516824.916
173 | 14688.029 | 176.608 | 2.594 | 19.49 | 0.479 | 2541029.017
174 | 14698.5 | 176.266 | 2.591 | 19.17 | 0.472 | 2557539
175 | 14651.831 | 177.807 | 2.605 | 19.18 | 0.476 | 2564070.425
176 | 14603.275 | 177.75 | 2.596 | 19.8 | 0.493 | 2570176.4
177 | 14611.216 | 178.72 | 2.611 | 19.23 | 0.48 | 2586185.232
178 | 14720.478 | 177.293 | 2.61 | 19.37 | 0.483 | 2620245.084
179 | 14641.663 | 178.092 | 2.608 | 19.61 | 0.49 | 2620857.677
180 | 14733.698 | 177.978 | 2.622 | 19.86 | 0.496 | 2652065.64
181 | 14743.123 | 177.407 | 2.616 | 19.79 | 0.495 | 2668505.263
182 | 14717.335 | 178.092 | 2.621 | 20.23 | 0.506 | 2678554.97
183 | 14751.591 | 178.035 | 2.626 | 19.91 | 0.5 | 2699541.153
184 | 14606.985 | 179.347 | 2.62 | 20.63 | 0.522 | 2687685.24
185 | 14615.369 | 180.032 | 2.631 | 20.26 | 0.513 | 2703843.265
186 | 14689.276 | 178.548 | 2.623 | 20.01 | 0.505 | 2732205.336
187 | 14654.704 | 180.489 | 2.645 | 20.19 | 0.513 | 2740429.648
188 | 14636.235 | 179.69 | 2.63 | 19.71 | 0.504 | 2751612.18
189 | 14558.784 | 180.146 | 2.623 | 20.04 | 0.51 | 2751610.176
190 | 14537.676 | 180.032 | 2.617 | 19.5 | 0.495 | 2762158.44
191 | 14626 | 179.975 | 2.632 | 20 | 0.506 | 2793566
192 | 14565.903 | 180.203 | 2.625 | 19.99 | 0.51 | 2796653.376
193 | 14535.684 | 180.774 | 2.628 | 19.29 | 0.493 | 2805387.012
194 | 14602.649 | 180.089 | 2.63 | 19.19 | 0.489 | 2832913.906
195 | 14628.144 | 179.461 | 2.625 | 19.72 | 0.501 | 2852488.08
196 | 14685.815 | 178.777 | 2.625 | 20 | 0.505 | 2878419.74
197 | 14632.158 | 179.347 | 2.624 | 19.92 | 0.504 | 2882535.126
198 | 14576.43 | 180.489 | 2.631 | 20.05 | 0.51 | 2886133.14
199 | 14604.632 | 179.633 | 2.623 | 19.98 | 0.508 | 2906321.768
200 | 14586.765 | 179.861 | 2.624 | 20.34 | 0.516 | 2917353
201 | 14639.545 | 179.747 | 2.631 | 20.57 | 0.521 | 2942548.545
202 | 14551.177 | 181.287 | 2.638 | 20.76 | 0.531 | 2939337.754
203 | 14574.878 | 180.603 | 2.632 | 20.47 | 0.524 | 2958700.234
204 | 14575.474 | 180.432 | 2.63 | 20.68 | 0.527 | 2973396.696
205 | 14530.02 | 180.66 | 2.625 | 19.88 | 0.508 | 2978654.1
206 | 14580.515 | 180.146 | 2.627 | 20.15 | 0.512 | 3003586.09
207 | 14551.073 | 180.831 | 2.631 | 20.23 | 0.516 | 3012072.111
208 | 14519.721 | 181.059 | 2.629 | 20.42 | 0.522 | 3020101.968
209 | 14592.469 | 180.032 | 2.627 | 20.28 | 0.516 | 3049826.021
210 | 14541.813 | 180.603 | 2.626 | 20.36 | 0.519 | 3053780.73
211 | 14544.608 | 180.603 | 2.627 | 20.47 | 0.521 | 3068912.288
212 | 14564.417 | 180.603 | 2.63 | 20.37 | 0.519 | 3087656.404
213 | 14558.054 | 180.66 | 2.63 | 20.57 | 0.525 | 3100865.502
214 | 14575.117 | 180.717 | 2.634 | 20.26 | 0.517 | 3119075.038
215 | 14521.852 | 180.317 | 2.619 | 20.96 | 0.534 | 3122198.18
216 | 14498.921 | 180.432 | 2.616 | 21.32 | 0.54 | 3131766.936
217 | 14613.65 | 179.804 | 2.628 | 21.41 | 0.54 | 3171162.05
218 | 14675.008 | 179.119 | 2.629 | 21.13 | 0.533 | 3199151.744
219 | 14595.674 | 179.519 | 2.62 | 21.29 | 0.539 | 3196452.606
220 | 14618.955 | 179.176 | 2.619 | 20.86 | 0.526 | 3216170.1
221 | 14602.602 | 179.918 | 2.627 | 21.07 | 0.533 | 3227175.042
222 | 14615.948 | 179.519 | 2.624 | 20.62 | 0.522 | 3244740.456
223 | 14577.72 | 180.374 | 2.629 | 20.97 | 0.532 | 3250831.56
224 | 14576.422 | 179.918 | 2.623 | 20.13 | 0.512 | 3265118.528
225 | 14489.899 | 180.66 | 2.618 | 13.88 | 0.357 | 3260227.275
226 | 14621.611 | 178.891 | 2.616 | 21.07 | 0.529 | 3304484.086
227 | 14548.087 | 180.374 | 2.624 | 20.89 | 0.529 | 3302415.749
228 | 14507.937 | 180.203 | 2.614 | 20.55 | 0.522 | 3307809.636
229 | 14522.618 | 179.747 | 2.61 | 20.48 | 0.517 | 3325679.522
230 | 14519.474 | 179.633 | 2.608 | 20.59 | 0.518 | 3339479.02
231 | 14523.828 | 180.146 | 2.616 | 21.02 | 0.53 | 3355004.268
232 | 14560.266 | 179.918 | 2.62 | 21.16 | 0.534 | 3377981.712
233 | 14592.936 | 179.633 | 2.621 | 21.51 | 0.542 | 3400154.088
234 | 14549.874 | 180.603 | 2.628 | 20.73 | 0.527 | 3404670.516
235 | 14519.322 | 180.774 | 2.625 | 21.59 | 0.55 | 3412040.67
236 | 14501.231 | 180.432 | 2.616 | 21.68 | 0.55 | 3422290.516
237 | 14508.619 | 180.489 | 2.619 | 21.49 | 0.544 | 3438542.703
238 | 14511.286 | 180.26 | 2.616 | 21.65 | 0.548 | 3453686.068
239 | 14543.619 | 180.374 | 2.623 | 21.7 | 0.548 | 3475924.941
240 | 14486.882 | 180.945 | 2.621 | 21.55 | 0.548 | 3476851.68
241 | 14491.979 | 180.888 | 2.621 | 21.42 | 0.544 | 3492566.939
242 | 14492.028 | 180.945 | 2.622 | 21.26 | 0.541 | 3507070.776
243 | 14494.123 | 180.432 | 2.615 | 21.54 | 0.546 | 3522071.889
244 | 14420.188 | 180.26 | 2.599 | 20.99 | 0.531 | 3518525.872
245 | 14490.528 | 180.374 | 2.614 | 20.99 | 0.528 | 3550179.36
246 | 14586.148 | 179.29 | 2.615 | 21.62 | 0.543 | 3588192.408
247 | 14541.492 | 179.233 | 2.606 | 21.56 | 0.541 | 3591748.524
248 | 14579.476 | 179.975 | 2.624 | 21.81 | 0.548 | 3615710.048
249 | 14507.266 | 180.546 | 2.619 | 21.65 | 0.549 | 3612309.234
250 | 14472.656 | 181.459 | 2.626 | 21.44 | 0.546 | 3618164
251 | 14475.176 | 180.374 | 2.611 | 21.89 | 0.555 | 3633269.176
252 | 14510.253 | 180.603 | 2.621 | 21.64 | 0.547 | 3656583.756
253 | 14447.693 | 180.945 | 2.614 | 21.12 | 0.537 | 3655266.329
254 | 14397.153 | 181.858 | 2.618 | 21.19 | 0.54 | 3656876.862
255 | 14472.217 | 180.603 | 2.614 | 21.74 | 0.55 | 3690415.335
256 | 14522.263 | 180.546 | 2.622 | 21.69 | 0.548 | 3717699.328
257 | 14520.115 | 180.146 | 2.616 | 21.83 | 0.552 | 3731669.555
258 | 14530.678 | 180.203 | 2.618 | 21.82 | 0.551 | 3748914.924
259 | 14495.781 | 181.059 | 2.625 | 22.03 | 0.559 | 3754407.279
260 | 14461.28 | 180.831 | 2.615 | 21.87 | 0.556 | 3759932.8
261 | 14396.162 | 181.744 | 2.616 | 21.82 | 0.555 | 3757398.282
262 | 14369.37 | 182.086 | 2.616 | 21.68 | 0.553 | 3764774.94
263 | 14381.016 | 182.086 | 2.619 | 21.55 | 0.55 | 3782207.208
264 | 14327.176 | 181.459 | 2.6 | 21.21 | 0.54 | 3782374.464
265 | 14406.497 | 181.287 | 2.612 | 21.63 | 0.546 | 3817721.705
266 | 14317.608 | 182.315 | 2.61 | 21.7 | 0.553 | 3808483.728
267 | 14238.052 | 182.372 | 2.597 | 21.8 | 0.556 | 3801559.884
268 | 14281.219 | 181.402 | 2.591 | 21.5 | 0.543 | 3827366.692
269 | 14218.559 | 182.143 | 2.59 | 21.73 | 0.549 | 3824792.371
270 | 14307.398 | 181.345 | 2.595 | 22.11 | 0.556 | 3862997.46
271 | 14279.555 | 181.459 | 2.591 | 21.87 | 0.551 | 3869759.405
272 | 14217.061 | 181.345 | 2.578 | 21.83 | 0.549 | 3867040.592
273 | 14128.071 | 181.858 | 2.569 | 22.11 | 0.555 | 3856963.383
274 | 14103.597 | 182.657 | 2.576 | 22.09 | 0.555 | 3864385.578
275 | 14152.001 | 181.459 | 2.568 | 22.28 | 0.557 | 3891800.275
276 | 14096.572 | 182.315 | 2.57 | 21.75 | 0.545 | 3890653.872
277 | 14050.572 | 182.714 | 2.567 | 22.03 | 0.554 | 3892008.444
278 | 14031.726 | 183.056 | 2.569 | 22.01 | 0.554 | 3900819.828
279 | 13991.05 | 182.6 | 2.555 | 22.78 | 0.571 | 3903502.95
280 | 14056.723 | 181.858 | 2.556 | 22.93 | 0.569 | 3935882.44
281 | 13965.057 | 182.143 | 2.544 | 23.14 | 0.575 | 3924181.017
282 | 14045.072 | 181.516 | 2.549 | 22.85 | 0.564 | 3960710.304
283 | 14000.147 | 181.516 | 2.541 | 23.35 | 0.577 | 3962041.601
284 | 13966.767 | 182.315 | 2.546 | 23.12 | 0.572 | 3966561.828
285 | 14014.496 | 181.23 | 2.54 | 23.33 | 0.575 | 3994131.36
286 | 13910.864 | 181.801 | 2.529 | 22.92 | 0.565 | 3978507.104
287 | 13862.855 | 182.2 | 2.526 | 22.5 | 0.554 | 3978639.385
288 | 13822.51 | 182.029 | 2.516 | 22.97 | 0.564 | 3980882.88
289 | 13910.266 | 181.002 | 2.518 | 22.67 | 0.552 | 4020066.874
290 | 13882.426 | 181.516 | 2.52 | 22.71 | 0.555 | 4025903.54
291 | 13801.162 | 181.858 | 2.51 | 22.89 | 0.56 | 4016138.142
292 | 13919.584 | 180.432 | 2.512 | 23.11 | 0.559 | 4064518.528
293 | 13769.566 | 182.086 | 2.507 | 21.65 | 0.53 | 4034482.838
294 | 13848.674 | 180.489 | 2.5 | 23.3 | 0.563 | 4071510.156
295 | 13794.89 | 181.573 | 2.505 | 23.16 | 0.561 | 4069492.55
296 | 13815.63 | 180.774 | 2.498 | 23.32 | 0.563 | 4089426.48
297 | 13768.463 | 181.402 | 2.498 | 23.39 | 0.565 | 4089233.511
298 | 13752.597 | 180.831 | 2.487 | 23.07 | 0.556 | 4098273.906
299 | 13768.727 | 181.23 | 2.495 | 23.65 | 0.568 | 4116849.373
300 | 13836.048 | 180.374 | 2.496 | 23 | 0.553 | 4150814.4
301 | 13674.91 | 182.771 | 2.499 | 23.21 | 0.565 | 4116147.91
302 | 13679.629 | 181.516 | 2.483 | 23.25 | 0.563 | 4131247.958
303 | 13721.621 | 180.888 | 2.482 | 23.49 | 0.563 | 4157651.163
304 | 13655.943 | 180.888 | 2.47 | 23.74 | 0.568 | 4151406.672
305 | 13727.171 | 180.432 | 2.477 | 23.61 | 0.561 | 4186787.155
306 | 13781.371 | 179.918 | 2.48 | 24.03 | 0.571 | 4217099.526
307 | 13739.937 | 179.975 | 2.473 | 23.69 | 0.564 | 4218160.659
308 | 13774.709 | 179.861 | 2.478 | 23.63 | 0.56 | 4242610.372
309 | 13660.205 | 180.888 | 2.471 | 23.37 | 0.559 | 4221003.345
310 | 13794.238 | 179.633 | 2.478 | 23.43 | 0.555 | 4276213.78
311 | 13643.264 | 181.287 | 2.473 | 23.58 | 0.565 | 4243055.104
312 | 13703.891 | 180.489 | 2.473 | 23.61 | 0.562 | 4275613.992
313 | 13751.55 | 180.489 | 2.482 | 22.99 | 0.548 | 4304235.15
314 | 13716.283 | 180.489 | 2.476 | 22.82 | 0.546 | 4306912.862
315 | 13603.386 | 181.116 | 2.464 | 23.15 | 0.554 | 4285066.59
316 | 13670.835 | 180.546 | 2.468 | 23.35 | 0.554 | 4319983.86
317 | 13701.956 | 180.032 | 2.467 | 23.32 | 0.553 | 4343520.052
318 | 13706.713 | 180.26 | 2.471 | 23.25 | 0.552 | 4358734.734
319 | 13725.424 | 180.146 | 2.473 | 23.09 | 0.549 | 4378410.256
320 | 13604.851 | 181.23 | 2.466 | 23.44 | 0.56 | 4353552.32
321 | 13660.831 | 180.374 | 2.464 | 23.32 | 0.553 | 4385126.751
322 | 13633.027 | 180.203 | 2.457 | 23.42 | 0.555 | 4389834.694
323 | 13701.357 | 179.633 | 2.461 | 22.74 | 0.536 | 4425538.311
324 | 13626.757 | 180.032 | 2.453 | 23.39 | 0.553 | 4415069.268
325 | 13720.984 | 177.864 | 2.44 | 23.06 | 0.537 | 4459319.8
326 | 13679.573 | 179.576 | 2.457 | 22.81 | 0.534 | 4459540.798
327 | 13593.714 | 180.26 | 2.45 | 22.84 | 0.54 | 4445144.478
328 | 13604.82 | 179.576 | 2.443 | 22.99 | 0.54 | 4462380.96
329 | 13532.73 | 180.089 | 2.437 | 23.1 | 0.543 | 4452268.17
330 | 13625.663 | 179.005 | 2.439 | 23.03 | 0.537 | 4496468.79
331 | 13594.646 | 179.975 | 2.447 | 22.56 | 0.529 | 4499827.826
332 | 13618.904 | 179.747 | 2.448 | 23.05 | 0.541 | 4521476.128
333 | 13512.637 | 181.573 | 2.454 | 22.58 | 0.537 | 4499708.121
334 | 13588.135 | 180.546 | 2.453 | 23.41 | 0.553 | 4538437.09
335 | 13615.202 | 181.287 | 2.468 | 23.81 | 0.564 | 4561092.67
336 | 13635.754 | 180.432 | 2.46 | 23.54 | 0.559 | 4581613.344
337 | 13621.087 | 180.774 | 2.462 | 23.52 | 0.558 | 4590306.319
338 | 13605.032 | 180.317 | 2.453 | 23.8 | 0.563 | 4598500.816
339 | 13647.895 | 180.089 | 2.458 | 23.7 | 0.558 | 4626636.405
341 | 13554.306 | 180.945 | 2.453 | 23.83 | 0.565 | 4622018.346
343 | 13545.466 | 180.26 | 2.442 | 22.98 | 0.543 | 4646094.838
344 | 13600.387 | 179.804 | 2.445 | 23.17 | 0.543 | 4678533.128
346 | 13476.209 | 180.774 | 2.436 | 22.9 | 0.541 | 4662768.314
348 | 13468.693 | 180.831 | 2.436 | 22.97 | 0.541 | 4687105.164
350 | 13536.587 | 180.603 | 2.445 | 23.19 | 0.544 | 4737805.45
352 | 13514.088 | 179.918 | 2.431 | 22.95 | 0.539 | 4756958.976
353 | 13516.568 | 181.059 | 2.447 | 22.48 | 0.529 | 4771348.504
355 | 13569.266 | 179.519 | 2.436 | 23.23 | 0.545 | 4817089.43
357 | 13619.52 | 178.72 | 2.434 | 22.88 | 0.532 | 4862168.64
359 | 13564.05 | 178.891 | 2.426 | 22.81 | 0.531 | 4869493.95
361 | 13450.619 | 180.089 | 2.422 | 22.75 | 0.531 | 4855673.459
363 | 13499.03 | 180.032 | 2.43 | 22.5 | 0.525 | 4900147.89
364 | 13502.589 | 179.633 | 2.426 | 23.1 | 0.539 | 4914942.396
366 | 13503.311 | 179.519 | 2.424 | 22.47 | 0.523 | 4942211.826
368 | 13475.907 | 179.861 | 2.424 | 22.85 | 0.532 | 4959133.776
370 | 13481.765 | 179.975 | 2.426 | 22.73 | 0.53 | 4988253.05
372 | 13486.579 | 179.404 | 2.42 | 22.72 | 0.529 | 5017007.388
374 | 13467.99 | 179.176 | 2.413 | 23.05 | 0.534 | 5037028.26
376 | 13486.89 | 179.861 | 2.426 | 22.78 | 0.528 | 5071070.64
378 | 13411.324 | 180.603 | 2.422 | 23.13 | 0.541 | 5069480.472
380 | 13455.723 | 179.975 | 2.422 | 22.81 | 0.531 | 5113174.74
382 | 13470.538 | 179.69 | 2.421 | 22.95 | 0.533 | 5145745.516
384 | 13419.698 | 179.804 | 2.413 | 22.88 | 0.532 | 5153164.032
386 | 13419.924 | 180.032 | 2.416 | 23.15 | 0.537 | 5180090.664
388 | 13406.119 | 179.861 | 2.411 | 22.6 | 0.525 | 5201574.172
390 | 13386.311 | 180.032 | 2.41 | 22.7 | 0.527 | 5220661.29
392 | 13353.562 | 180.089 | 2.405 | 20.53 | 0.479 | 5234596.304
394 | 13405.207 | 179.918 | 2.412 | 22.51 | 0.521 | 5281651.558
396 | 13420.113 | 179.918 | 2.415 | 22.45 | 0.521 | 5314364.748
398 | 13393.453 | 180.032 | 2.411 | 22.62 | 0.526 | 5330594.294
400 | 13373.528 | 180.489 | 2.414 | 22.36 | 0.52 | 5349411.2
402 | 13380.003 | 180.146 | 2.41 | 23.01 | 0.534 | 5378761.206
404 | 13436.094 | 178.035 | 2.392 | 22.56 | 0.517 | 5428181.976
406 | 13414 | 179.176 | 2.403 | 21.75 | 0.499 | 5446084
408 | 13340.255 | 180.66 | 2.41 | 22.78 | 0.528 | 5442824.04
410 | 13365.362 | 179.519 | 2.399 | 22.04 | 0.51 | 5479798.42
412 | 13393.709 | 179.461 | 2.404 | 21.43 | 0.495 | 5518208.108
414 | 13306.219 | 179.804 | 2.393 | 21.86 | 0.506 | 5508774.666
416 | 13371.829 | 179.233 | 2.397 | 21.67 | 0.498 | 5562680.864
419 | 13320.805 | 178.891 | 2.383 | 22.14 | 0.508 | 5581417.295
421 | 13368.375 | 179.633 | 2.401 | 21.81 | 0.5 | 5628085.875
423 | 13325.387 | 179.29 | 2.389 | 22.15 | 0.51 | 5636638.701
425 | 13319.107 | 179.747 | 2.394 | 22.48 | 0.516 | 5660620.475
427 | 13303.191 | 180.203 | 2.397 | 21.89 | 0.506 | 5680462.557
429 | 13280.013 | 180.26 | 2.394 | 21.95 | 0.508 | 5697125.577
432 | 13315.08 | 180.374 | 2.402 | 21.32 | 0.494 | 5752114.56
434 | 13264.264 | 181.402 | 2.406 | 21.81 | 0.509 | 5756690.576
436 | 13303.81 | 180.317 | 2.399 | 22.56 | 0.523 | 5800461.16
438 | 13331.987 | 180.146 | 2.402 | 22.63 | 0.523 | 5839410.306
441 | 13294.704 | 180.831 | 2.404 | 21.99 | 0.511 | 5862964.464
443 | 13261.138 | 179.233 | 2.377 | 21.77 | 0.502 | 5874684.134
445 | 13288.907 | 179.861 | 2.39 | 21.27 | 0.487 | 5913563.615
447 | 13215.529 | 180.603 | 2.387 | 21.25 | 0.492 | 5907341.463
450 | 13238.384 | 179.747 | 2.38 | 21.79 | 0.501 | 5957272.8
452 | 13232.406 | 180.66 | 2.391 | 21.59 | 0.497 | 5981047.512
454 | 13286.41 | 179.918 | 2.39 | 22.11 | 0.509 | 6032030.14
457 | 13220.66 | 180.774 | 2.39 | 21.49 | 0.498 | 6041841.62
459 | 13258.75 | 180.089 | 2.388 | 21.75 | 0.501 | 6085766.25
461 | 13295.703 | 179.69 | 2.389 | 21.84 | 0.502 | 6129319.083
464 | 13212.104 | 179.29 | 2.369 | 21.48 | 0.493 | 6130416.256
466 | 13200.548 | 179.975 | 2.376 | 21.32 | 0.487 | 6151455.368
468 | 13215.627 | 180.317 | 2.383 | 21.68 | 0.497 | 6184913.436
471 | 13240.345 | 179.461 | 2.376 | 21.84 | 0.5 | 6236202.495
473 | 13256.832 | 178.948 | 2.372 | 22.55 | 0.513 | 6270481.536
476 | 13222.155 | 179.975 | 2.38 | 21.57 | 0.493 | 6293745.78
478 | 13159.95 | 181.23 | 2.385 | 22.07 | 0.509 | 6290456.1
481 | 13150.267 | 181.002 | 2.38 | 22.16 | 0.512 | 6325278.427
483 | 13213.099 | 179.233 | 2.368 | 22.6 | 0.515 | 6381926.817
486 | 13236.234 | 179.519 | 2.376 | 22.18 | 0.505 | 6432809.724
488 | 13157.679 | 180.432 | 2.374 | 21.98 | 0.504 | 6420947.352
491 | 13124.644 | 181.059 | 2.376 | 20.86 | 0.481 | 6444200.204
493 | 13122.88 | 180.089 | 2.363 | 21.55 | 0.494 | 6469579.84
496 | 13109.19 | 180.432 | 2.365 | 21.58 | 0.493 | 6502158.24
498 | 13140.755 | 180.146 | 2.367 | 21.81 | 0.498 | 6544095.99
501 | 13171.404 | 179.519 | 2.365 | 21.97 | 0.5 | 6598873.404
503 | 13162.71 | 179.69 | 2.365 | 21.86 | 0.497 | 6620843.13
506 | 13172.587 | 179.918 | 2.37 | 21.83 | 0.498 | 6665329.022
508 | 13228.174 | 178.548 | 2.362 | 21.66 | 0.491 | 6719912.392
511 | 13219.288 | 179.747 | 2.376 | 21.01 | 0.479 | 6755056.168
514 | 13165.771 | 179.461 | 2.363 | 21.37 | 0.489 | 6767206.294
516 | 13162.019 | 179.861 | 2.367 | 21.63 | 0.493 | 6791601.804
519 | 13124.012 | 179.804 | 2.36 | 21.83 | 0.498 | 6811362.228
522 | 13114.846 | 180.032 | 2.361 | 21.98 | 0.5 | 6845949.612
524 | 13168.041 | 179.461 | 2.363 | 22.09 | 0.501 | 6900053.484
527 | 13112.501 | 180.489 | 2.367 | 22.34 | 0.51 | 6910288.027
530 | 13148.379 | 179.576 | 2.361 | 21.78 | 0.496 | 6968640.87
532 | 13071.827 | 179.747 | 2.35 | 21.57 | 0.491 | 6954211.964
535 | 13090.337 | 180.374 | 2.361 | 21.68 | 0.492 | 7003330.295
538 | 13106.464 | 179.633 | 2.354 | 21.66 | 0.492 | 7051277.632
541 | 13066.523 | 180.489 | 2.358 | 21.98 | 0.5 | 7068988.943
543 | 13106.628 | 180.26 | 2.363 | 21.54 | 0.491 | 7116899.004
547 | 13056.479 | 179.747 | 2.347 | 21.62 | 0.492 | 7141894.013
549 | 13050.765 | 180.26 | 2.353 | 21.34 | 0.484 | 7164869.985
553 | 13110.055 | 180.26 | 2.363 | 21.65 | 0.492 | 7249860.415
555 | 13139.099 | 179.804 | 2.362 | 21.97 | 0.5 | 7292199.945
558 | 13099.217 | 179.519 | 2.352 | 21.86 | 0.496 | 7309363.086
560 | 13011.616 | 180.374 | 2.347 | 21.46 | 0.488 | 7286504.96
564 | 13075.248 | 179.861 | 2.352 | 21.49 | 0.486 | 7374439.872
566 | 12982.234 | 180.032 | 2.337 | 21.82 | 0.495 | 7347944.444
571 | 13054.254 | 179.461 | 2.343 | 21.68 | 0.487 | 7453979.034
573 | 13026.839 | 180.831 | 2.356 | 21.78 | 0.494 | 7464378.747
575 | 13022.996 | 180.831 | 2.355 | 21.82 | 0.498 | 7488222.7
579 | 13008.206 | 180.26 | 2.345 | 22.42 | 0.509 | 7531751.274
582 | 13012.643 | 179.404 | 2.335 | 21.72 | 0.489 | 7573358.226
584 | 13043.656 | 179.747 | 2.345 | 21.15 | 0.476 | 7617495.104
588 | 12983.601 | 179.861 | 2.335 | 21.64 | 0.489 | 7634357.388
591 | 13057.352 | 178.948 | 2.337 | 22.25 | 0.497 | 7716895.032
593 | 12998.684 | 180.032 | 2.34 | 21.41 | 0.483 | 7708219.612
597 | 12977.173 | 180.317 | 2.34 | 21.66 | 0.49 | 7747372.281
600 | 13009.094 | 180.603 | 2.349 | 21.03 | 0.477 | 7805456.4
602 | 12995.264 | 179.804 | 2.337 | 21.66 | 0.49 | 7823148.928
607 | 13021.639 | 179.347 | 2.335 | 21.43 | 0.481 | 7904134.873
609 | 12989.578 | 179.519 | 2.332 | 21.58 | 0.485 | 7910653.002
611 | 12935.837 | 180.146 | 2.33 | 21.04 | 0.474 | 7903796.407
616 | 12981.215 | 179.975 | 2.336 | 21.2 | 0.477 | 7996428.44
618 | 12959.484 | 180.26 | 2.336 | 21.41 | 0.483 | 8008961.112
621 | 12929.45 | 180.66 | 2.336 | 22.03 | 0.498 | 8029188.45
626 | 13022.756 | 179.576 | 2.339 | 21.98 | 0.494 | 8152245.256
628 | 12952.129 | 180.032 | 2.332 | 22.25 | 0.501 | 8133937.012
630 | 13020.862 | 179.005 | 2.331 | 20.3 | 0.455 | 8203143.06
635 | 12940.243 | 180.203 | 2.332 | 20.48 | 0.462 | 8217054.305
638 | 12981.148 | 178.377 | 2.316 | 20.45 | 0.457 | 8281972.424
640 | 12903.095 | 179.519 | 2.316 | 21.35 | 0.476 | 8257980.8
645 | 12905.047 | 179.975 | 2.323 | 21.25 | 0.475 | 8323755.315
648 | 12903.169 | 179.861 | 2.321 | 21.05 | 0.472 | 8361253.512
650 | 12934.925 | 180.032 | 2.329 | 20.33 | 0.456 | 8407701.25
653 | 12909.649 | 179.804 | 2.321 | 20.32 | 0.457 | 8430000.797
658 | 12990.852 | 179.576 | 2.333 | 20.73 | 0.464 | 8547980.616
660 | 12864.785 | 181.173 | 2.331 | 21.27 | 0.482 | 8490758.1
665 | 12841.893 | 180.546 | 2.319 | 20.7 | 0.468 | 8539858.845
668 | 12866.152 | 180.089 | 2.317 | 20.79 | 0.466 | 8594589.536
670 | 12844.833 | 180.317 | 2.316 | 20.94 | 0.469 | 8606038.11
676 | 12899.554 | 179.347 | 2.314 | 20.44 | 0.456 | 8720098.504
678 | 12872.659 | 179.461 | 2.31 | 20.84 | 0.464 | 8727662.802
681 | 12917.294 | 178.548 | 2.306 | 20.64 | 0.457 | 8796677.214
686 | 12856.675 | 180.203 | 2.317 | 20.5 | 0.458 | 8819679.05
689 | 12824.731 | 180.489 | 2.315 | 20.53 | 0.461 | 8836239.659
691 | 12997.051 | 178.206 | 2.316 | 20.94 | 0.463 | 8980962.241
697 | 12922.933 | 179.005 | 2.313 | 20.16 | 0.449 | 9007284.301
699 | 12870.577 | 179.633 | 2.312 | 19.61 | 0.438 | 8996533.323
702 | 12911.954 | 178.777 | 2.308 | 20.24 | 0.45 | 9064191.708
707 | 12878.134 | 179.918 | 2.317 | 19.94 | 0.445 | 9104840.738
710 | 12911.718 | 179.461 | 2.317 | 19.84 | 0.444 | 9167319.78
713 | 12863.801 | 179.576 | 2.31 | 20.48 | 0.458 | 9171890.113
718 | 12882.015 | 179.461 | 2.312 | 20.21 | 0.45 | 9249286.77
721 | 12783.317 | 180.146 | 2.303 | 18.98 | 0.426 | 9216771.557
724 | 12834.106 | 179.29 | 2.301 | 19.63 | 0.436 | 9291892.744
730 | 12867.719 | 178.777 | 2.3 | 19.53 | 0.432 | 9393434.87
732 | 12853.552 | 178.948 | 2.3 | 19.02 | 0.422 | 9408800.064
735 | 12842.588 | 179.119 | 2.3 | 19.62 | 0.435 | 9439302.18
741 | 12900.961 | 178.606 | 2.304 | 19.83 | 0.438 | 9559612.101
744 | 12787.701 | 179.119 | 2.291 | 19.84 | 0.44 | 9514049.544
747 | 12810.761 | 178.948 | 2.292 | 19.92 | 0.439 | 9569638.467
752 | 12784.505 | 179.062 | 2.289 | 18.81 | 0.416 | 9613947.76
755 | 12782.318 | 179.404 | 2.293 | 18.46 | 0.409 | 9650650.09
758 | 12786.486 | 178.72 | 2.285 | 19.74 | 0.435 | 9692156.388
764 | 12806.026 | 178.891 | 2.291 | 20.07 | 0.441 | 9783803.864
767 | 12795.91 | 179.804 | 2.301 | 20.3 | 0.449 | 9814462.97
770 | 12770.953 | 179.233 | 2.289 | 19.39 | 0.43 | 9833633.81
776 | 12827.62 | 178.777 | 2.293 | 19.04 | 0.42 | 9954233.12
779 | 12759.521 | 179.404 | 2.289 | 19.21 | 0.425 | 9939666.859
782 | 12833.233 | 178.434 | 2.29 | 19.8 | 0.435 | 10035588.2
788 | 12686.769 | 179.404 | 2.276 | 19.33 | 0.427 | 9997173.972
791 | 12828.35 | 178.663 | 2.292 | 20.69 | 0.452 | 10147224.85
794 | 12826.257 | 178.206 | 2.286 | 20.31 | 0.446 | 10184048.1
800 | 12643.428 | 179.861 | 2.274 | 19.27 | 0.427 | 10114742.4
803 | 12713.088 | 179.633 | 2.284 | 18.52 | 0.408 | 10208609.7
806 | 12732.042 | 179.747 | 2.289 | 18.82 | 0.416 | 10262025.9
812 | 12744.545 | 180.831 | 2.305 | 19.48 | 0.434 | 10348570.54
815 | 12672.418 | 179.461 | 2.274 | 19.79 | 0.44 | 10328020.67
819 | 12729.233 | 178.434 | 2.271 | 19.25 | 0.421 | 10425241.8
825 | 12743.968 | 178.72 | 2.278 | 18.97 | 0.415 | 10513773.6
828 | 12707.2 | 179.29 | 2.278 | 18.67 | 0.411 | 10521561.6
831 | 12776.222 | 179.176 | 2.289 | 19.02 | 0.418 | 10617040.5
838 | 12688.75 | 180.146 | 2.286 | 19.78 | 0.439 | 10633172.5
841 | 12842.482 | 178.206 | 2.289 | 19.74 | 0.432 | 10800527.4
844 | 12797.176 | 178.491 | 2.284 | 19.98 | 0.439 | 10800816.5
851 | 12731.398 | 179.005 | 2.279 | 19.79 | 0.435 | 10834419.7
854 | 12757.768 | 179.747 | 2.293 | 19.28 | 0.425 | 10895133.9
857 | 12672.201 | 180.032 | 2.281 | 19.47 | 0.433 | 10860076.3
864 | 12705.558 | 178.663 | 2.27 | 19.18 | 0.421 | 10977602.1
867 | 12689.332 | 179.747 | 2.281 | 19.3 | 0.424 | 11001650.8
870 | 12683.731 | 179.404 | 2.276 | 18.58 | 0.41 | 11034845.97
877 | 12677.335 | 180.089 | 2.283 | 18.63 | 0.412 | 11118022.8
881 | 12710.63 | 179.347 | 2.28 | 19.83 | 0.437 | 11198065.03
884 | 12683.091 | 179.347 | 2.275 | 19.94 | 0.438 | 11211852.4
891 | 12651.715 | 178.548 | 2.259 | 19.38 | 0.424 | 11272678.1
894 | 12718.131 | 179.062 | 2.277 | 19.44 | 0.423 | 11370009.1
898 | 12643.022 | 179.918 | 2.275 | 19.32 | 0.426 | 11353433.8
905 | 12703.827 | 179.29 | 2.278 | 19.75 | 0.433 | 11496963.4
908 | 12649.7 | 179.347 | 2.269 | 20.29 | 0.445 | 11485927.6
912 | 12647.482 | 179.519 | 2.27 | 20.03 | 0.439 | 11534503.6
919 | 12623.451 | 179.176 | 2.262 | 19.18 | 0.42 | 11600951.5
922 | 12730.514 | 178.263 | 2.269 | 19.04 | 0.414 | 11737533.9
926 | 12668.596 | 179.404 | 2.273 | 19.05 | 0.418 | 11731119.9
933 | 12676.619 | 179.404 | 2.274 | 19.77 | 0.433 | 11827285.5
936 | 12651.522 | 180.146 | 2.279 | 19.69 | 0.434 | 11841824.6
940 | 12633.256 | 180.203 | 2.277 | 19.54 | 0.432 | 11875260.64
947 | 12577.344 | 179.918 | 2.263 | 19.55 | 0.431 | 11910744.8
951 | 12662.758 | 179.861 | 2.278 | 19.86 | 0.435 | 12042282.9
954 | 12621.969 | 180.432 | 2.277 | 19.95 | 0.441 | 12041358.4
962 | 12610.34 | 180.032 | 2.27 | 19.67 | 0.434 | 12131147.08
966 | 12602.169 | 179.461 | 2.262 | 20.02 | 0.438 | 12173695.3
969 | 12581.506 | 180.032 | 2.265 | 19.41 | 0.425 | 12191479.3
977 | 12590.871 | 179.747 | 2.263 | 19.88 | 0.435 | 12301281.0
980 | 12571.238 | 179.461 | 2.256 | 20.08 | 0.438 | 12319813.24
984 | 12588.711 | 179.69 | 2.262 | 20.59 | 0.448 | 12387291.6
992 | 12564.794 | 179.975 | 2.261 | 20.18 | 0.442 | 12464275.6
996 | 12565.496 | 180.203 | 2.264 | 19.47 | 0.427 | 12515234.0
1000 | 12543.059 | 180.317 | 2.262 | 19.93 | 0.438 | 12543059
1008 | 12579.426 | 179.404 | 2.257 | 20.03 | 0.437 | 12680061.4
1011 | 12533.928 | 179.519 | 2.25 | 19.97 | 0.435 | 12671801.2
1016 | 12622.022 | 179.69 | 2.268 | 18.98 | 0.413 | 12823974.4
1024 | 12585.037 | 179.176 | 2.255 | 19.27 | 0.422 | 12887077.9
1029 | 12573.205 | 180.032 | 2.264 | 19.55 | 0.427 | 12937827.9
1032 | 12536.852 | 179.69 | 2.253 | 19.46 | 0.426 | 12938031.3
1037 | 12550.951 | 179.918 | 2.258 | 18.15 | 0.397 | 13015336.2
1045 | 12541.878 | 179.69 | 2.254 | 19.15 | 0.419 | 13106262.51
1048 | 12540.283 | 180.432 | 2.263 | 19.75 | 0.432 | 13142216.6
1053 | 12550.4 | 180.032 | 2.259 | 20.07 | 0.439 | 13215571.2
1061 | 12496.549 | 181.002 | 2.262 | 18.65 | 0.411 | 13258838.5
1064 | 12531.795 | 180.26 | 2.259 | 18.32 | 0.403 | 13333829.88
1072 | 12400.189 | 180.203 | 2.235 | 18.56 | 0.407 | 13293002.6
1075 | 12537.514 | 179.861 | 2.255 | 18.51 | 0.401 | 13477827.55
1080 | 12472.898 | 179.975 | 2.245 | 19.07 | 0.417 | 13470729.84
1089 | 12443.977 | 179.69 | 2.236 | 17.94 | 0.391 | 13551491.0
1094 | 12448.099 | 180.146 | 2.242 | 18.19 | 0.395 | 13618220.3
1097 | 12526.688 | 179.69 | 2.251 | 18.52 | 0.402 | 13741776.7
1105 | 12540.872 | 179.633 | 2.253 | 18.22 | 0.398 | 13857663.56
1111 | 12461.989 | 180.203 | 2.246 | 17.52 | 0.384 | 13845269.8
1114 | 12464.084 | 180.66 | 2.252 | 17.94 | 0.393 | 13884989.6
1123 | 12469.523 | 179.975 | 2.244 | 17.9 | 0.392 | 14003274.3
1128 | 12428.819 | 180.66 | 2.245 | 18.39 | 0.402 | 14019707.8
1131 | 12449.041 | 180.203 | 2.243 | 19.25 | 0.419 | 14079865.4
1137 | 12408.904 | 179.861 | 2.232 | 17.42 | 0.38 | 14108923.8
1143 | 12380.271 | 180.146 | 2.23 | 17.69 | 0.384 | 14150649.8
1149 | 12465.579 | 178.548 | 2.226 | 18.69 | 0.401 | 14322950.3
1157 | 12415.647 | 180.888 | 2.246 | 17.61 | 0.383 | 14364903.6
1163 | 12404.685 | 179.69 | 2.229 | 17.32 | 0.378 | 14426648.7
1166 | 12322.931 | 180.489 | 2.224 | 11.44 | 0.251 | 14368537.5
1172 | 12366.099 | 180.66 | 2.234 | 17.5 | 0.38 | 14493068.0
1181 | 12395.293 | 180.089 | 2.232 | 17.66 | 0.384 | 14638841.0
1184 | 12362.564 | 180.945 | 2.237 | 16.73 | 0.365 | 14637275.8
1191 | 12350.435 | 180.603 | 2.231 | 17.88 | 0.39 | 14709368.1
1197 | 12418.925 | 179.005 | 2.223 | 17.92 | 0.386 | 14865453.2
1203 | 12366.509 | 180.26 | 2.229 | 17.91 | 0.387 | 14876910.3
1212 | 12395.588 | 180.032 | 2.232 | 17.25 | 0.374 | 15023452.7
1218 | 12366.792 | 180.26 | 2.229 | 17.95 | 0.39 | 15062752.7
1221 | 12440.425 | 179.576 | 2.234 | 17.93 | 0.387 | 15189758.9
1228 | 12381.507 | 179.69 | 2.225 | 17.28 | 0.375 | 15204490.6
1234 | 12366.403 | 180.945 | 2.238 | 17.61 | 0.383 | 15260141.3
1240 | 12384.953 | 179.861 | 2.228 | 17.72 | 0.385 | 15357341.72
1247 | 12448.463 | 179.119 | 2.23 | 17.83 | 0.384 | 15523233.4
1256 | 12403.351 | 180.032 | 2.233 | 16.83 | 0.365 | 15578608.9
1259 | 12396.969 | 179.633 | 2.227 | 17.29 | 0.375 | 15607784.0
1269 | 12435.849 | 179.233 | 2.229 | 18.3 | 0.394 | 15781092.4
1276 | 12333.435 | 181.23 | 2.235 | 17.35 | 0.379 | 15737463.06
1279 | 12346.642 | 180.089 | 2.223 | 17.3 | 0.376 | 15791355.1
1285 | 12433.732 | 178.891 | 2.224 | 17.36 | 0.373 | 15977345.62
1295 | 12408.805 | 178.263 | 2.212 | 17.39 | 0.373 | 16069402.5
1299 | 12338.568 | 179.633 | 2.216 | 17.14 | 0.368 | 16027799.8
1305 | 12301.918 | 180.374 | 2.219 | 17.44 | 0.377 | 16054002.99
1315 | 12459.255 | 179.176 | 2.232 | 18.39 | 0.394 | 16383920.3
1319 | 12363.153 | 180.374 | 2.23 | 18.01 | 0.391 | 16306998.8
1326 | 12351.285 | 179.633 | 2.219 | 17.72 | 0.383 | 16377803.91
1336 | 12297.995 | 179.861 | 2.212 | 17.32 | 0.374 | 16430121.32
1339 | 12303.582 | 179.69 | 2.211 | 17.49 | 0.375 | 16474496.3
1349 | 12329.165 | 179.975 | 2.219 | 17.44 | 0.375 | 16632043.6
1356 | 12318.723 | 179.347 | 2.209 | 17.4 | 0.374 | 16704188.4
1360 | 12371.182 | 179.233 | 2.217 | 18.31 | 0.391 | 16824807.52
1367 | 12274.453 | 180.717 | 2.218 | 18.62 | 0.402 | 16779177.3
1377 | 12281.953 | 180.203 | 2.213 | 16.86 | 0.364 | 16912249.3
1381 | 12302.117 | 179.861 | 2.213 | 16.93 | 0.364 | 16989223.6
1388 | 12286.029 | 179.69 | 2.208 | 18.2 | 0.39 | 17053008.3
1399 | 12264.502 | 179.747 | 2.205 | 16.95 | 0.364 | 17158038.3
1402 | 12200.942 | 181.23 | 2.211 | 16.85 | 0.364 | 17105720.7
1409 | 12293.862 | 179.461 | 2.206 | 17.63 | 0.378 | 17322051.6
1417 | 12260.809 | 179.804 | 2.205 | 18.63 | 0.398 | 17373566.4
1424 | 12259.738 | 179.461 | 2.2 | 17.21 | 0.368 | 17457866.9
1435 | 12203.732 | 179.918 | 2.196 | 17.86 | 0.382 | 17512355.42
1439 | 12220.885 | 180.374 | 2.204 | 18.28 | 0.39 | 17585853.5
1446 | 12245.875 | 180.317 | 2.208 | 18 | 0.386 | 17707535.25
1457 | 12245.514 | 179.861 | 2.202 | 18.61 | 0.399 | 17841713.9
1465 | 12260.788 | 179.861 | 2.205 | 18.67 | 0.399 | 17962054.42
1468 | 12224.412 | 180.089 | 2.201 | 18.15 | 0.389 | 17945436.8
1476 | 12220.852 | 179.747 | 2.197 | 18.11 | 0.387 | 18037977.6
1487 | 12232.457 | 179.29 | 2.193 | 18.04 | 0.383 | 18189663.6
1491 | 12129.863 | 180.317 | 2.187 | 17.24 | 0.369 | 18085625.7
1499 | 12169.087 | 180.032 | 2.191 | 18.48 | 0.392 | 18241461.4
1510 | 12117.053 | 179.062 | 2.17 | 18.59 | 0.393 | 18296750.03
1514 | 12165.806 | 179.519 | 2.184 | 17.8 | 0.374 | 18419030.3
1522 | 12204.866 | 179.062 | 2.185 | 19.02 | 0.401 | 18575806.1
1534 | 12141.915 | 180.374 | 2.19 | 17.77 | 0.378 | 18625697.61
1537 | 12183.478 | 178.948 | 2.18 | 18.05 | 0.382 | 18726005.7
1545 | 12142.399 | 179.347 | 2.178 | 18.28 | 0.386 | 18760006.5
1557 | 12160.567 | 180.317 | 2.193 | 19.36 | 0.409 | 18934002.8
1561 | 12107.115 | 180.146 | 2.181 | 17.22 | 0.368 | 18899206.5
1569 | 12155.083 | 178.948 | 2.175 | 17.36 | 0.366 | 19071325.2
1581 | 12145.505 | 179.804 | 2.184 | 17.68 | 0.373 | 19202043.4
1585 | 12167.751 | 179.347 | 2.182 | 18.05 | 0.381 | 19285885.3
1594 | 12155.926 | 179.519 | 2.182 | 17.53 | 0.371 | 19376546.0
1606 | 12123.853 | 179.861 | 2.181 | 18.53 | 0.392 | 19470907.9
1610 | 12084.591 | 180.432 | 2.18 | 17.7 | 0.376 | 19456191.51
1618 | 12161.092 | 178.834 | 2.175 | 18.12 | 0.381 | 19676646.9
1631 | 12193.045 | 178.834 | 2.181 | 18.41 | 0.386 | 19886856.4
1635 | 12224.224 | 178.948 | 2.187 | 18.89 | 0.397 | 19986606.24
1643 | 12115.456 | 178.491 | 2.163 | 17.15 | 0.362 | 19905694.2
1656 | 12107.578 | 179.404 | 2.172 | 18.18 | 0.381 | 20050149.2
1660 | 12006.865 | 180.374 | 2.166 | 17.04 | 0.361 | 19931395.9
1669 | 12055.437 | 179.404 | 2.163 | 16.9 | 0.355 | 20120524.4
1681 | 12094.81 | 179.461 | 2.171 | 17.06 | 0.358 | 20331375.61
1686 | 12046.237 | 178.834 | 2.154 | 16.67 | 0.35 | 20309955.6
1694 | 12025.985 | 178.891 | 2.151 | 17.43 | 0.363 | 20372018.59
1707 | 12038.327 | 180.032 | 2.167 | 17.15 | 0.359 | 20549424.2
1712 | 11950.76 | 179.519 | 2.145 | 15.6 | 0.329 | 20459701.12
1721 | 12006.319 | 179.404 | 2.154 | 16.94 | 0.353 | 20662875.0
1734 | 11967.582 | 180.089 | 2.155 | 17.3 | 0.363 | 20751787.2
1738 | 11989.871 | 179.461 | 2.152 | 17.67 | 0.369 | 20838395.8
1747 | 11972.349 | 180.317 | 2.159 | 16.98 | 0.356 | 20915693.7
1761 | 11956.916 | 179.519 | 2.146 | 16.44 | 0.345 | 21056129.1
1765 | 12003.446 | 179.975 | 2.16 | 16.6 | 0.347 | 21186082.19
1774 | 12022.931 | 180.146 | 2.166 | 17.56 | 0.369 | 21328679.6
1788 | 11993.265 | 180.374 | 2.163 | 16.15 | 0.342 | 21443957.82
1792 | 11984.078 | 179.519 | 2.151 | 16.53 | 0.347 | 21475467.8
1802 | 11972.691 | 179.29 | 2.147 | 16.53 | 0.345 | 21574789.2
1816 | 11958.579 | 179.918 | 2.152 | 15.94 | 0.333 | 21716779.5
1820 | 11949.743 | 179.861 | 2.149 | 16.51 | 0.346 | 21748532.26
1830 | 11907.086 | 179.347 | 2.136 | 16.39 | 0.342 | 21789967.38
1844 | 12045.558 | 178.948 | 2.156 | 17.06 | 0.352 | 22212009.0
1848 | 12055.367 | 179.69 | 2.166 | 16.39 | 0.344 | 22278318.2
1858 | 11962.365 | 179.975 | 2.153 | 15.94 | 0.337 | 22226074.17
1872 | 11974.691 | 179.576 | 2.15 | 16.21 | 0.339 | 22416621.6
1877 | 12024.962 | 179.404 | 2.157 | 16.37 | 0.342 | 22570853.7
1887 | 11912.034 | 181.173 | 2.158 | 14.9 | 0.316 | 22478008.2
1901 | 11940.279 | 179.461 | 2.143 | 15.23 | 0.32 | 22698470.4
1906 | 12004.216 | 179.461 | 2.154 | 15.93 | 0.332 | 22880035.7
1916 | 11906.449 | 180.146 | 2.145 | 16.22 | 0.341 | 22812756.3
1930 | 12010.769 | 179.461 | 2.155 | 16.54 | 0.344 | 23180784.17
1935 | 12022.443 | 179.69 | 2.16 | 17.06 | 0.357 | 23263427.2
1945 | 12002.226 | 180.26 | 2.164 | 17.36 | 0.365 | 23344329.57
1960 | 12005.846 | 179.29 | 2.153 | 18.39 | 0.385 | 23531458.16
1965 | 12010.675 | 179.576 | 2.157 | 17.91 | 0.374 | 23600976.4
1975 | 11904.012 | 179.861 | 2.141 | 18.67 | 0.39 | 23510423.7
1991 | 11936.437 | 179.918 | 2.148 | 16.14 | 0.337 | 23765446.1
1996 | 11948.273 | 179.576 | 2.146 | 16.25 | 0.339 | 23848752.9
2006 | 11960.98 | 179.404 | 2.146 | 17.41 | 0.362 | 23993725.88
2021 | 11932.378 | 179.918 | 2.147 | 17.61 | 0.367 | 24115335.9
2027 | 11971.731 | 180.089 | 2.156 | 18.43 | 0.384 | 24266698.7
2037 | 12001.939 | 178.834 | 2.146 | 17.3 | 0.36 | 24447949.7
2053 | 11887.524 | 179.69 | 2.136 | 16.26 | 0.339 | 24405086.8
2058 | 12019.128 | 178.092 | 2.141 | 17.49 | 0.359 | 24735365.4
2069 | 11946.073 | 179.347 | 2.142 | 17.02 | 0.353 | 24716425.0
2084 | 11823.628 | 180.774 | 2.137 | 17.25 | 0.361 | 24640440.8
2090 | 11871.713 | 179.062 | 2.126 | 16.79 | 0.348 | 24811880.17
2101 | 11885.63 | 179.347 | 2.132 | 16.6 | 0.342 | 24971708.63
2117 | 11857.812 | 179.519 | 2.129 | 17.8 | 0.368 | 25102988.0
2122 | 11909.318 | 179.29 | 2.135 | 17.17 | 0.354 | 25271572.8
2133 | 11819.192 | 179.747 | 2.124 | 17.71 | 0.367 | 25210336.5
2149 | 11824.846 | 179.918 | 2.128 | 17.93 | 0.37 | 25411594.1
2155 | 11878.021 | 179.918 | 2.137 | 17.94 | 0.371 | 25597135.3
2166 | 11899.992 | 178.948 | 2.129 | 17.88 | 0.369 | 25775382.7
2183 | 11853.648 | 179.461 | 2.127 | 17.32 | 0.358 | 25876513.6
2188 | 11861.995 | 179.347 | 2.127 | 16.48 | 0.34 | 25954045.06
2199 | 11827.068 | 179.176 | 2.119 | 17.35 | 0.357 | 26007722.5
2216 | 11840.67 | 179.69 | 2.128 | 17.13 | 0.353 | 26238924.72
2222 | 11843.975 | 179.975 | 2.132 | 16.57 | 0.343 | 26317312.45
2234 | 11858.544 | 178.434 | 2.116 | 16.61 | 0.342 | 26491987.3
2251 | 11818.783 | 179.861 | 2.126 | 17.21 | 0.354 | 26604080.5
2256 | 11893.904 | 179.005 | 2.129 | 17.59 | 0.362 | 26832647.4
2268 | 11908.124 | 178.663 | 2.128 | 16.58 | 0.341 | 27007625.2
2286 | 11786.008 | 179.461 | 2.115 | 16.98 | 0.351 | 26942814.3
2291 | 11881.29 | 178.548 | 2.121 | 17.05 | 0.348 | 27220035.39
2303 | 11822.359 | 178.72 | 2.113 | 18.33 | 0.375 | 27226892.8
2321 | 11832.147 | 179.69 | 2.126 | 17.02 | 0.349 | 27462413.2
2327 | 11799.45 | 179.633 | 2.12 | 16.11 | 0.333 | 27457320.15
2339 | 11846.636 | 178.263 | 2.112 | 16.56 | 0.339 | 27709281.6
2357 | 11820.163 | 178.948 | 2.115 | 16.53 | 0.338 | 27860124.2
2363 | 11754.562 | 180.546 | 2.122 | 10.88 | 0.227 | 27776030.0
2375 | 11806.689 | 180.089 | 2.126 | 15.74 | 0.326 | 28040886.4
2393 | 11761.66 | 179.233 | 2.108 | 18.29 | 0.376 | 28145652.38
2399 | 11794.15 | 179.233 | 2.114 | 16.6 | 0.339 | 28294165.85
2412 | 11811.04 | 179.861 | 2.124 | 16.75 | 0.344 | 28488228.48
2430 | 11819.481 | 179.29 | 2.119 | 16.91 | 0.348 | 28721338.83
2436 | 11761.871 | 180.489 | 2.123 | 16.68 | 0.345 | 28651917.8
2449 | 11808.168 | 179.404 | 2.118 | 16.91 | 0.348 | 28918203.4
2468 | 11794.196 | 179.975 | 2.123 | 16.5 | 0.341 | 29108075.7
2474 | 11723.002 | 179.69 | 2.107 | 15.92 | 0.329 | 29002706.9
2487 | 11755.504 | 179.404 | 2.109 | 16.49 | 0.337 | 29235938.4
2506 | 11743.486 | 179.861 | 2.112 | 16.29 | 0.334 | 29429175.9
2512 | 11734.311 | 178.834 | 2.098 | 16.22 | 0.332 | 29476589.2
2525 | 11738.536 | 179.347 | 2.105 | 16.17 | 0.329 | 29639803.4
2545 | 11697.609 | 180.146 | 2.107 | 17.2 | 0.353 | 29770414.9
2551 | 11738.738 | 179.576 | 2.108 | 17.21 | 0.352 | 29945520.6
2564 | 11773.857 | 179.233 | 2.11 | 16.4 | 0.335 | 30188169.3
2584 | 11760.025 | 179.633 | 2.112 | 17.04 | 0.349 | 30387904.6
2591 | 11789.223 | 178.72 | 2.107 | 16.5 | 0.337 | 30545876.8
2604 | 11754.668 | 179.119 | 2.105 | 16.4 | 0.335 | 30609155.5
2624 | 11699.816 | 180.203 | 2.108 | 16.52 | 0.339 | 30700317.2
2631 | 11656.044 | 179.404 | 2.091 | 16.4 | 0.336 | 30667051.8
2644 | 11675.952 | 179.233 | 2.093 | 16.58 | 0.336 | 30871217.1
2665 | 11671.965 | 180.203 | 2.103 | 16.85 | 0.344 | 31105786.7
2671 | 11720.457 | 179.062 | 2.099 | 16.43 | 0.335 | 31305340.6
2685 | 11696.998 | 179.804 | 2.103 | 17.19 | 0.351 | 31406439.63
2706 | 11639.995 | 179.861 | 2.094 | 16.72 | 0.342 | 31497826.47
2713 | 11668.465 | 179.233 | 2.091 | 17.98 | 0.364 | 31656545.5
2727 | 11575.383 | 180.432 | 2.089 | 16.54 | 0.338 | 31566069.4
2748 | 11648.486 | 179.975 | 2.096 | 16.81 | 0.342 | 32010039.5
2755 | 11642.246 | 178.72 | 2.081 | 17.66 | 0.357 | 32074387.73
2769 | 11698.492 | 179.576 | 2.101 | 17.84 | 0.36 | 32393124.3
2790 | 11721.009 | 179.461 | 2.103 | 17.37 | 0.354 | 32701615.11
2797 | 11696.452 | 179.633 | 2.101 | 17.15 | 0.35 | 32714976.2
2812 | 11652.874 | 178.834 | 2.084 | 17.11 | 0.347 | 32767881.7
2833 | 11717.286 | 179.062 | 2.098 | 16.53 | 0.334 | 33195071.2
2841 | 11696.52 | 178.948 | 2.093 | 16.84 | 0.342 | 33229813.32
2855 | 11673.908 | 179.633 | 2.097 | 16.73 | 0.34 | 33329007.34
2877 | 11617.317 | 179.576 | 2.086 | 16.8 | 0.342 | 33423021.0
2885 | 11650.64 | 179.69 | 2.094 | 15.59 | 0.317 | 33612096.4
2899 | 11717.781 | 178.548 | 2.092 | 15.96 | 0.323 | 33969847.1
2922 | 11623.006 | 179.69 | 2.089 | 17 | 0.346 | 33962423.5
2929 | 11721.824 | 178.948 | 2.098 | 15.64 | 0.317 | 34333222.5
2944 | 11617.478 | 180.374 | 2.095 | 17.09 | 0.349 | 34201855.2
2967 | 11598.714 | 181.173 | 2.101 | 11.07 | 0.229 | 34413384.4
2974 | 11630.714 | 180.317 | 2.097 | 16.88 | 0.346 | 34589743.4
2990 | 11588.712 | 179.747 | 2.083 | 11.12 | 0.229 | 34650248.88
3013 | 11577.801 | 180.831 | 2.094 | 10.92 | 0.224 | 34883914.4
3020 | 11592.623 | 180.831 | 2.096 | 16.72 | 0.342 | 35009721.46
3036 | 11592.18 | 179.176 | 2.077 | 11.7 | 0.24 | 35193858.48
3059 | 11524.112 | 180.489 | 2.08 | 15.28 | 0.311 | 35252258.6
3067 | 11580.484 | 180.374 | 2.089 | 16.74 | 0.34 | 35517344.4
3083 | 11599.238 | 179.233 | 2.079 | 17.42 | 0.352 | 35760450.8
3107 | 11516.38 | 180.203 | 2.075 | 16.24 | 0.329 | 35781392.66
3115 | 11579.283 | 179.633 | 2.08 | 16.17 | 0.326 | 36069466.5
3131 | 11540.05 | 180.603 | 2.084 | 16.82 | 0.342 | 36131896.55
3155 | 11587.444 | 178.434 | 2.068 | 17.14 | 0.345 | 36558385.82
3163 | 11590.946 | 179.975 | 2.086 | 15.34 | 0.309 | 36662162.2
3179 | 11563.801 | 180.146 | 2.083 | 17.06 | 0.347 | 36761323.4
3203 | 11615.575 | 179.119 | 2.081 | 15.94 | 0.322 | 37204686.7
3212 | 11544.6 | 179.176 | 2.069 | 17.29 | 0.348 | 37081255.2
3228 | 11462.465 | 180.432 | 2.068 | 17.09 | 0.345 | 37000837.02
3253 | 11556.701 | 179.519 | 2.075 | 16.28 | 0.327 | 37593948.4
3261 | 11585.45 | 179.176 | 2.076 | 16.72 | 0.336 | 37780152.45
3278 | 11553.993 | 180.146 | 2.081 | 17.67 | 0.357 | 37873989.1
3303 | 11531.826 | 179.804 | 2.073 | 16.47 | 0.334 | 38089621.3
3312 | 11489.125 | 179.861 | 2.066 | 16.27 | 0.329 | 38051982
3329 | 11539.877 | 180.032 | 2.078 | 18.58 | 0.373 | 38416250.5
3354 | 11529.744 | 178.891 | 2.063 | 16.48 | 0.331 | 38670761.4
3363 | 11527.325 | 179.975 | 2.075 | 11.43 | 0.231 | 38766394.0
3380 | 11550.453 | 179.747 | 2.076 | 18.52 | 0.372 | 39040531.14
3406 | 11562.906 | 179.633 | 2.077 | 16.63 | 0.336 | 39383257.8
3415 | 11553.519 | 179.747 | 2.077 | 17.29 | 0.349 | 39455267.4
3433 | 11525.779 | 180.089 | 2.076 | 16.6 | 0.336 | 39567999.3
3459 | 11600.858 | 179.005 | 2.077 | 16.79 | 0.337 | 40127367.8
3468 | 11534.881 | 179.29 | 2.068 | 17.45 | 0.351 | 40002967.3
3486 | 11554.861 | 179.176 | 2.07 | 15.99 | 0.321 | 40280245.4
3513 | 11538.578 | 179.347 | 2.069 | 11.14 | 0.226 | 40535024.5
3522 | 11632.169 | 178.206 | 2.073 | 16.58 | 0.331 | 40968499.2
3540 | 11533.692 | 180.717 | 2.084 | 11.53 | 0.235 | 40829269.68
3567 | 11523.398 | 179.347 | 2.067 | 17 | 0.344 | 41103960.7
3576 | 11553.815 | 179.347 | 2.072 | 16.5 | 0.331 | 41316442.44
3594 | 11540.86 | 179.804 | 2.075 | 15.49 | 0.313 | 41477850.84
3622 | 11494.206 | 179.233 | 2.06 | 16.05 | 0.323 | 41632014.1
3631 | 11537.509 | 179.576 | 2.072 | 16.21 | 0.325 | 41892695.2
3650 | 11533.717 | 179.747 | 2.073 | 17.2 | 0.346 | 42098067.05
3678 | 11420.232 | 180.26 | 2.059 | 14.32 | 0.291 | 42003613.3
3687 | 11485.905 | 179.347 | 2.06 | 16.59 | 0.331 | 42348531.7
3706 | 11480.469 | 180.146 | 2.068 | 17.97 | 0.36 | 42546618.1
3735 | 11486.611 | 179.918 | 2.067 | 17.4 | 0.35 | 42902492.1
3744 | 11466.715 | 180.089 | 2.065 | 17.24 | 0.347 | 42931380.96
3764 | 11415.143 | 179.918 | 2.054 | 16.57 | 0.333 | 42966598.3
3793 | 11428.104 | 180.317 | 2.061 | 16.63 | 0.333 | 43346798.5
3802 | 11486.629 | 180.146 | 2.069 | 17.78 | 0.356 | 43672163.5
3822 | 11447.664 | 180.26 | 2.064 | 18.12 | 0.365 | 43752971.8
3851 | 11472.815 | 180.032 | 2.065 | 17.1 | 0.343 | 44181810.6
3861 | 11471.825 | 179.975 | 2.065 | 17 | 0.342 | 44292716.3
3881 | 11423.157 | 180.489 | 2.062 | 17.33 | 0.349 | 44333272.3
3911 | 11409.446 | 179.062 | 2.043 | 16.67 | 0.333 | 44622343.3
3921 | 11439.172 | 179.347 | 2.052 | 16.94 | 0.336 | 44852993.4
3941 | 11452.593 | 179.233 | 2.053 | 16.13 | 0.321 | 45134669.0
3971 | 11483.771 | 179.347 | 2.06 | 16.81 | 0.335 | 45602054.6
3982 | 11432.19 | 179.747 | 2.055 | 17.31 | 0.346 | 45522980.58
4002 | 11475.584 | 179.576 | 2.061 | 17.55 | 0.35 | 45925287.2
4033 | 11428.162 | 180.032 | 2.057 | 17.19 | 0.345 | 46089777.3
4043 | 11425.824 | 179.119 | 2.047 | 16.19 | 0.323 | 46194606.4
4064 | 11455.09 | 180.089 | 2.063 | 16.16 | 0.322 | 46553485.76
4095 | 11417.018 | 178.891 | 2.042 | 16.05 | 0.321 | 46752688.71
4106 | 11485.174 | 178.834 | 2.054 | 16.68 | 0.33 | 47158124.4
4127 | 11387.524 | 179.633 | 2.046 | 16.55 | 0.33 | 46996311.5
4159 | 11410.595 | 179.347 | 2.046 | 15.99 | 0.318 | 47456664.6
4169 | 11419.29 | 180.089 | 2.056 | 17.45 | 0.347 | 47607020.01
4191 | 11408.33 | 179.804 | 2.051 | 16.04 | 0.321 | 47812311.03
4223 | 11390.717 | 180.432 | 2.055 | 17.53 | 0.35 | 48102997.9
4234 | 11427.24 | 179.176 | 2.047 | 17.83 | 0.354 | 48382934.16
4255 | 11423.925 | 179.404 | 2.05 | 18.47 | 0.366 | 48608800.9
4288 | 11390.6 | 180.432 | 2.055 | 18 | 0.359 | 48842892.8
4299 | 11310.273 | 180.089 | 2.037 | 15.89 | 0.319 | 48622863.6
4321 | 11398.206 | 180.317 | 2.055 | 18.06 | 0.358 | 49251648.1
4355 | 11377.178 | 179.633 | 2.044 | 18.08 | 0.36 | 49547610.19
4366 | 11423.997 | 179.347 | 2.049 | 16.95 | 0.336 | 49877170.9
4388 | 11391.799 | 179.461 | 2.044 | 17.14 | 0.341 | 49987214.0
4422 | 11390.454 | 179.918 | 2.049 | 18.25 | 0.362 | 50368587.6
4433 | 11277.075 | 180.146 | 2.032 | 16.77 | 0.335 | 49991273.5
4456 | 11402.449 | 179.519 | 2.047 | 17.94 | 0.353 | 50809312.7
4490 | 11377.992 | 180.26 | 2.051 | 17.9 | 0.356 | 51087184.08
4502 | 11345.046 | 180.146 | 2.044 | 17.61 | 0.351 | 51075397.1
4525 | 11418.011 | 179.233 | 2.046 | 16.72 | 0.331 | 51666499.8
4560 | 11363.654 | 179.062 | 2.035 | 15.82 | 0.314 | 51818262.24
4571 | 11388.027 | 178.663 | 2.035 | 16.51 | 0.325 | 52054671.4
4595 | 11438.688 | 179.404 | 2.052 | 17.3 | 0.341 | 52560771.36
4630 | 11357.004 | 179.633 | 2.04 | 17.91 | 0.356 | 52582928.52
4642 | 11398.798 | 180.089 | 2.053 | 17.72 | 0.352 | 52913220.3
4666 | 11351.512 | 179.347 | 2.036 | 16.41 | 0.327 | 52966155.0
4702 | 11328.189 | 179.519 | 2.034 | 15.19 | 0.301 | 53265144.7
4714 | 11401.38 | 179.519 | 2.047 | 18.45 | 0.363 | 53746105.32
4738 | 11339.684 | 179.918 | 2.04 | 18.01 | 0.358 | 53727422.8
4775 | 11296.281 | 180.26 | 2.036 | 17.19 | 0.342 | 53939741.8
4787 | 11381.617 | 179.804 | 2.046 | 17.16 | 0.34 | 54483800.6
4811 | 11336.479 | 179.918 | 2.04 | 18.1 | 0.36 | 54539800.5
4848 | 11320.881 | 179.119 | 2.028 | 17 | 0.336 | 54883631.1
4861 | 11304.757 | 179.861 | 2.033 | 17.92 | 0.353 | 54952423.8
4886 | 11364.143 | 179.404 | 2.039 | 17.05 | 0.336 | 55525202.7
4923 | 11259.851 | 180.203 | 2.029 | 17.83 | 0.354 | 55432246.5
4936 | 11357.281 | 179.062 | 2.034 | 17.7 | 0.347 | 56059539.0
4961 | 11315.137 | 179.576 | 2.032 | 17.03 | 0.336 | 56134394.7
5000 | 11330.293 | 179.29 | 2.031 | 17.14 | 0.338 | 56651465
5012 | 11307.186 | 178.891 | 2.023 | 17.27 | 0.339 | 56671616.2
5038 | 11273.596 | 179.062 | 2.019 | 16.28 | 0.319 | 56796376.6
5077 | 11312.338 | 179.404 | 2.029 | 16.77 | 0.329 | 57432740.0
5090 | 11277.585 | 178.606 | 2.014 | 16.6 | 0.326 | 57402907.65
5116 | 11361.578 | 178.263 | 2.025 | 17.19 | 0.334 | 58125833.0
5155 | 11254.082 | 179.633 | 2.022 | 16.48 | 0.324 | 58014792.71
5169 | 11322.096 | 179.461 | 2.032 | 17 | 0.334 | 58523914.2
5195 | 11283.624 | 180.203 | 2.033 | 17.49 | 0.346 | 58618426.68
5235 | 11305.021 | 179.519 | 2.029 | 17.2 | 0.339 | 59181784.9
5249 | 11269.144 | 180.603 | 2.035 | 17.85 | 0.353 | 59151736.9
5275 | 11237.72 | 179.804 | 2.021 | 16.75 | 0.332 | 59278973
5316 | 11270.216 | 180.432 | 2.034 | 17.59 | 0.346 | 59912468.3
5330 | 11265.401 | 180.374 | 2.032 | 17.98 | 0.356 | 60044587.33
5357 | 11258.5 | 179.861 | 2.025 | 17.37 | 0.343 | 60311784.5
5398 | 11289.713 | 179.804 | 2.03 | 17.97 | 0.353 | 60941870.8
5412 | 11261.612 | 179.461 | 2.021 | 17.95 | 0.353 | 60947844.1
5440 | 11148.89 | 180.831 | 2.016 | 12.19 | 0.243 | 60649961.6
5482 | 11238.028 | 179.633 | 2.019 | 17.31 | 0.339 | 61606869.5
5496 | 11266.733 | 179.519 | 2.023 | 16.72 | 0.328 | 61921964.6
5524 | 11269.699 | 179.861 | 2.027 | 17.8 | 0.35 | 62253817.3
5567 | 11299.887 | 178.891 | 2.021 | 17.75 | 0.348 | 62906470.9
5581 | 11276.331 | 178.206 | 2.01 | 16.64 | 0.324 | 62933203.3
5610 | 11382.179 | 177.464 | 2.02 | 16.77 | 0.323 | 63854024.19
5653 | 11304.291 | 178.948 | 2.023 | 16.92 | 0.331 | 63903157.0
5667 | 11263.028 | 179.633 | 2.023 | 16.67 | 0.328 | 63827579.7
5696 | 11293.506 | 179.347 | 2.025 | 18.27 | 0.358 | 64327810.2
5740 | 11233.419 | 180.374 | 2.026 | 18.35 | 0.362 | 64479825.06
5755 | 11289.872 | 179.233 | 2.024 | 18.41 | 0.361 | 64973213.36
5784 | 11197.019 | 180.317 | 2.019 | 17.07 | 0.337 | 64763557.9
5829 | 11223.992 | 179.233 | 2.012 | 17.2 | 0.336 | 65424649.4
5844 | 11224.714 | 179.747 | 2.018 | 17.94 | 0.35 | 65597228.6
5874 | 11253.134 | 179.69 | 2.022 | 18.29 | 0.358 | 66100909.1
5919 | 11212.495 | 179.461 | 2.012 | 18 | 0.352 | 66366757.9
5934 | 11280.723 | 179.005 | 2.019 | 17.69 | 0.344 | 66939810.3
5965 | 11158.712 | 180.26 | 2.011 | 16.58 | 0.327 | 66561717.08
6011 | 11157.029 | 179.576 | 2.004 | 10.93 | 0.215 | 67064901.3
6026 | 11194.704 | 180.146 | 2.017 | 17.76 | 0.346 | 67459286.3
6057 | 11225.4 | 179.918 | 2.02 | 16.56 | 0.325 | 67992247.8
6104 | 11199.499 | 179.804 | 2.014 | 17.17 | 0.337 | 68361741.9
6119 | 11162.849 | 179.633 | 2.005 | 18.66 | 0.364 | 68305473.0
6151 | 11197.465 | 180.374 | 2.02 | 18.01 | 0.352 | 68875607.2
6198 | 11222.225 | 179.29 | 2.012 | 19.01 | 0.371 | 69555350.55
6214 | 11196.751 | 179.633 | 2.011 | 18.52 | 0.361 | 69576610.7
6246 | 11195.984 | 179.975 | 2.015 | 18.04 | 0.352 | 69930116.1
6294 | 11180.25 | 179.347 | 2.005 | 17.81 | 0.348 | 70368493.5
6310 | 11156.68 | 179.975 | 2.008 | 18.6 | 0.362 | 70398650.8
6342 | 11148.742 | 179.633 | 2.003 | 16.64 | 0.325 | 70705321.8
6391 | 11139.725 | 179.461 | 1.999 | 11.18 | 0.219 | 71193982.5
6408 | 11215.781 | 179.461 | 2.013 | 17.45 | 0.338 | 71870724.6
6441 | 11155.978 | 179.519 | 2.003 | 15.79 | 0.309 | 71855654.3
6490 | 11099.372 | 179.461 | 1.992 | 11.35 | 0.222 | 72034924.28
6507 | 11109.541 | 179.861 | 1.998 | 16.83 | 0.326 | 72289783.3
6540 | 11168.632 | 178.834 | 1.997 | 16.72 | 0.323 | 73042853.28
6591 | 11148.209 | 179.918 | 2.006 | 16.35 | 0.318 | 73477845.5
6607 | 11132.095 | 180.317 | 2.007 | 17.9 | 0.349 | 73549751.7
6641 | 11151.505 | 178.548 | 1.991 | 17.54 | 0.34 | 74057144.7
6692 | 11146.91 | 179.861 | 2.005 | 18.17 | 0.351 | 74595121.72
6710 | 11125.53 | 179.29 | 1.995 | 17.67 | 0.343 | 74652306.3
6744 | 11162.959 | 179.69 | 2.006 | 19.09 | 0.368 | 75282995.5
6796 | 11079.3 | 179.461 | 1.988 | 17.99 | 0.35 | 75294922.8
6813 | 11075.906 | 180.089 | 1.995 | 17.63 | 0.341 | 75460147.6
6848 | 11015.58 | 181.915 | 2.004 | 17.43 | 0.342 | 75434691.84
6901 | 11028.967 | 179.461 | 1.979 | 17.86 | 0.347 | 76110901.3
6919 | 11073.116 | 179.918 | 1.992 | 16.98 | 0.327 | 76614889.6
6954 | 11076.147 | 179.69 | 1.99 | 16.54 | 0.32 | 77023526.2
7008 | 11047.634 | 180.717 | 1.996 | 17.5 | 0.34 | 77421819.1
7026 | 11021.452 | 180.089 | 1.985 | 16.57 | 0.322 | 77436721.8
7062 | 11073.291 | 180.26 | 1.996 | 17.67 | 0.341 | 78199581.0
7116 | 11045.952 | 179.576 | 1.984 | 15.67 | 0.304 | 78602994.4
7135 | 11076.099 | 179.747 | 1.991 | 16.49 | 0.318 | 79027966.4
7171 | 11082.836 | 179.576 | 1.99 | 14.9 | 0.289 | 79475017.0
7226 | 11018.897 | 180.26 | 1.986 | 17.09 | 0.331 | 79622549.7
7245 | 11113.921 | 179.119 | 1.991 | 18.36 | 0.352 | 80520357.6
7282 | 11066.453 | 178.434 | 1.975 | 17.98 | 0.345 | 80585910.7
7338 | 11047.853 | 179.519 | 1.983 | 17.36 | 0.332 | 81069145.3
7357 | 11011.322 | 180.317 | 1.986 | 16.58 | 0.321 | 81010296.0
7395 | 11071.491 | 179.975 | 1.993 | 18.15 | 0.35 | 81873675.9
7452 | 11015.783 | 179.347 | 1.976 | 16.27 | 0.315 | 82089614.9
7471 | 11044.478 | 179.233 | 1.98 | 17.14 | 0.328 | 82513295.1
7509 | 10989.427 | 180.089 | 1.979 | 16.29 | 0.314 | 82519607.3
7567 | 10938.955 | 180.146 | 1.971 | 15.77 | 0.305 | 82775072.5
7586 | 11002.088 | 180.203 | 1.983 | 16.93 | 0.325 | 83461839.6
7625 | 10934.823 | 180.089 | 1.969 | 15.66 | 0.303 | 83378025.4
7684 | 11001.454 | 179.861 | 1.979 | 16.6 | 0.318 | 84535172.5
7704 | 11016.435 | 180.374 | 1.987 | 17.17 | 0.331 | 84870615.24
7743 | 10971.959 | 179.804 | 1.973 | 16.12 | 0.312 | 84955878.5
7803 | 11036.77 | 180.032 | 1.987 | 18.01 | 0.345 | 86119916.31
7823 | 10936.735 | 179.861 | 1.967 | 16.57 | 0.32 | 85558077.9
7863 | 10897.908 | 179.804 | 1.959 | 16.49 | 0.316 | 85690250.6
7923 | 11001.07 | 179.519 | 1.975 | 17.66 | 0.336 | 87161477.61
7944 | 10978.037 | 179.918 | 1.975 | 17.38 | 0.334 | 87209525.9
7985 | 10954.788 | 180.089 | 1.973 | 17.66 | 0.339 | 87473982.18
8046 | 10967.774 | 180.374 | 1.978 | 17.66 | 0.339 | 88246709.6
8067 | 10978.322 | 179.576 | 1.971 | 16.12 | 0.31 | 88562123.6
8108 | 10955.774 | 180.203 | 1.974 | 16.25 | 0.313 | 88829415.6
8171 | 10940.945 | 179.804 | 1.967 | 15.51 | 0.298 | 89398461.6
8191 | 10886.531 | 180.888 | 1.969 | 15.79 | 0.305 | 89171575.4
8233 | 10889.094 | 179.918 | 1.959 | 15.28 | 0.293 | 89649910.9
8297 | 10929.883 | 180.203 | 1.97 | 17.78 | 0.339 | 90685239.3
8318 | 10918.715 | 179.918 | 1.964 | 17.12 | 0.328 | 90821871.37
8361 | 10931.097 | 180.26 | 1.97 | 17.43 | 0.334 | 91394902.0
8425 | 10865.144 | 180.546 | 1.962 | 17.96 | 0.345 | 91538838.2
8447 | 10955.879 | 179.29 | 1.964 | 17.88 | 0.34 | 92544309.9
8490 | 10913.188 | 179.233 | 1.956 | 17.82 | 0.339 | 92652966.12
8556 | 10926.715 | 177.978 | 1.945 | 16.68 | 0.314 | 93488973.54
8577 | 10878.304 | 180.603 | 1.965 | 16.19 | 0.308 | 93303213.4
8621 | 10878.428 | 179.69 | 1.955 | 16.52 | 0.316 | 93782927.8
8688 | 10945.587 | 180.203 | 1.972 | 16.97 | 0.323 | 95095259.9
8710 | 10921.939 | 179.062 | 1.956 | 16.06 | 0.307 | 95130088.69
8755 | 10940.647 | 180.66 | 1.977 | 16.48 | 0.315 | 95785364.5
8822 | 10905.365 | 179.861 | 1.961 | 16.41 | 0.316 | 96207130.03
8845 | 10888.097 | 179.461 | 1.954 | 17.39 | 0.331 | 96305218.0
8890 | 10869.068 | 179.404 | 1.95 | 17 | 0.322 | 96626014.52
8959 | 10937.1 | 179.519 | 1.963 | 17.75 | 0.335 | 97985478.9
8982 | 10887.251 | 179.062 | 1.949 | 18.07 | 0.343 | 97789288.5
9028 | 10849.831 | 179.461 | 1.947 | 16.94 | 0.32 | 97952274.3
9097 | 10854.922 | 180.032 | 1.954 | 15.81 | 0.3 | 98747225.4
9121 | 10880.469 | 179.233 | 1.95 | 15.61 | 0.296 | 99240757.7
9167 | 10874.665 | 180.489 | 1.963 | 16.36 | 0.312 | 99688054.1
9238 | 10875.726 | 180.146 | 1.959 | 16.22 | 0.311 | 100469956.8
9262 | 10831.034 | 180.489 | 1.955 | 17.52 | 0.335 | 100317036.9
9309 | 10885.46 | 179.918 | 1.958 | 17.22 | 0.327 | 101332747.1
9381 | 10840.749 | 181.345 | 1.966 | 17.59 | 0.337 | 101697066.4
9405 | 10842.181 | 180.26 | 1.954 | 17.66 | 0.338 | 101970712.3
9453 | 10848.144 | 179.404 | 1.946 | 17.65 | 0.334 | 102547505.2
9526 | 10816.301 | 179.747 | 1.944 | 16.8 | 0.318 | 103036083.3
9550 | 10883.001 | 179.176 | 1.95 | 16.52 | 0.311 | 103932659.5
9599 | 10762.712 | 180.432 | 1.942 | 15.71 | 0.299 | 103311272.5
9673 | 10769.342 | 180.26 | 1.941 | 15.9 | 0.302 | 104171845.2
9698 | 10842.366 | 179.233 | 1.943 | 15.76 | 0.297 | 105149265.5
9748 | 10796.346 | 181.002 | 1.954 | 16.61 | 0.316 | 105242780.8
9823 | 10782.295 | 179.975 | 1.941 | 17.52 | 0.333 | 105914483.8
9848 | 10762.592 | 179.918 | 1.936 | 17.05 | 0.322 | 105990006.0
9899 | 10797.561 | 179.519 | 1.938 | 17.9 | 0.336 | 106885056.3
9975 | 10792.327 | 179.633 | 1.939 | 18.15 | 0.341 | 107653461.8
10000 | 10793.017 | 180.089 | 1.944 | 18.49 | 0.348 | 107930170
10078 | 10809.775 | 179.404 | 1.939 | 17.61 | 0.332 | 108940912.5
10116 | 10840.227 | 179.233 | 1.943 | 17.3 | 0.325 | 109659736.3
10155 | 10791.843 | 179.176 | 1.934 | 16.56 | 0.312 | 109591165.7
10233 | 10768.158 | 179.461 | 1.932 | 16.71 | 0.314 | 110190560.8
10273 | 10774.952 | 179.062 | 1.929 | 16.43 | 0.308 | 110691081.9
10312 | 10758.16 | 180.774 | 1.945 | 18.14 | 0.341 | 110938145.9
10392 | 10749.385 | 180.317 | 1.938 | 17.85 | 0.338 | 111707608.9
10432 | 10766.294 | 179.576 | 1.933 | 18.34 | 0.344 | 112313979.0
10472 | 10746.013 | 179.461 | 1.928 | 17.68 | 0.331 | 112532248.1
10552 | 10772.238 | 179.975 | 1.939 | 18.23 | 0.341 | 113668655.4
10593 | 10761.243 | 179.176 | 1.928 | 17.46 | 0.328 | 113993847.1
10634 | 10785.018 | 179.576 | 1.937 | 16.83 | 0.315 | 114687881.4
10716 | 10706.529 | 181.459 | 1.943 | 18.18 | 0.345 | 114731164.8
10757 | 10745.13 | 180.089 | 1.935 | 16.63 | 0.315 | 115585363.4
10798 | 10753.053 | 180.374 | 1.94 | 16.91 | 0.319 | 116111466.3
10881 | 10714.685 | 180.831 | 1.938 | 17.35 | 0.329 | 116586487.5
10923 | 10749.6 | 180.089 | 1.936 | 17.6 | 0.332 | 117417880.8
10965 | 10715.816 | 179.347 | 1.922 | 17.36 | 0.326 | 117498922.4
11050 | 10670.585 | 179.918 | 1.92 | 17.37 | 0.325 | 117909964.2
11092 | 10798.116 | 179.119 | 1.934 | 17.36 | 0.323 | 119772702.7
11135 | 10735.623 | 179.176 | 1.924 | 15.96 | 0.3 | 119541162.1
11221 | 10796.056 | 179.69 | 1.94 | 15.94 | 0.299 | 121142544.4
11264 | 10743.671 | 180.146 | 1.935 | 17.75 | 0.335 | 121016710.1
11307 | 10659.44 | 179.747 | 1.916 | 15.75 | 0.297 | 120526288.1
11394 | 10694.451 | 179.233 | 1.917 | 18.14 | 0.336 | 121852574.7
11438 | 10723.511 | 179.975 | 1.93 | 18.36 | 0.342 | 122655518.8
11482 | 10673.138 | 179.233 | 1.913 | 17.81 | 0.333 | 122548970.5
11570 | 10668.86 | 179.519 | 1.915 | 17.5 | 0.325 | 123438710.2
11615 | 10659.499 | 178.72 | 1.905 | 17.1 | 0.316 | 123810080.9
11660 | 10644.654 | 179.861 | 1.915 | 16.59 | 0.308 | 124116665.6
11749 | 10630.529 | 179.747 | 1.911 | 16.28 | 0.303 | 124898085.2
11795 | 10606.085 | 180.774 | 1.917 | 17.07 | 0.319 | 125098772.6
11840 | 10621.949 | 181.002 | 1.923 | 17.84 | 0.334 | 125763876.2
11931 | 10637.278 | 180.374 | 1.919 | 17.51 | 0.328 | 126913363.8
11977 | 10578.059 | 180.546 | 1.91 | 18 | 0.337 | 126693412.6
12023 | 10678.968 | 178.948 | 1.911 | 18.6 | 0.343 | 128393232.3
12116 | 10678.544 | 179.005 | 1.912 | 17.74 | 0.328 | 129381239.1
12162 | 10666.106 | 180.26 | 1.923 | 17.02 | 0.317 | 129721181.2
12209 | 10633.821 | 179.347 | 1.907 | 16.67 | 0.311 | 129828320.6
12303 | 10585.111 | 179.861 | 1.904 | 16.11 | 0.299 | 130228620.6
12350 | 10639.109 | 180.374 | 1.919 | 16.86 | 0.313 | 131392996.2
12398 | 10544.072 | 181.002 | 1.908 | 14.27 | 0.269 | 130725404.7
12493 | 10625.851 | 179.975 | 1.912 | 18.73 | 0.347 | 132748756.5
12542 | 10596.58 | 180.146 | 1.909 | 18.58 | 0.345 | 132902306.4
12590 | 10561.063 | 179.633 | 1.897 | 18.25 | 0.338 | 132963783.2
12687 | 10646.704 | 178.092 | 1.896 | 17.04 | 0.311 | 135074733.6
12736 | 10593.591 | 178.434 | 1.89 | 16.19 | 0.297 | 134919975.0
12784 | 10553.862 | 179.062 | 1.89 | 16.43 | 0.301 | 134920571.8
12883 | 10549.325 | 179.519 | 1.894 | 16.88 | 0.31 | 135906954.0
12933 | 10557.069 | 179.69 | 1.897 | 18.13 | 0.333 | 136534573.4
12982 | 10604.729 | 180.203 | 1.911 | 19.01 | 0.35 | 137670591.9
13082 | 10607.371 | 179.461 | 1.904 | 17.95 | 0.332 | 138765627.4
13133 | 10627.599 | 179.29 | 1.905 | 18.42 | 0.339 | 139572257.7
13183 | 10538.781 | 179.69 | 1.894 | 17.26 | 0.319 | 138932749.9
13285 | 10604.791 | 179.347 | 1.902 | 16.85 | 0.31 | 140884648.4
13336 | 10548.483 | 179.69 | 1.895 | 17.07 | 0.315 | 140674569.3
13387 | 10564.91 | 179.975 | 1.901 | 17.84 | 0.329 | 141432450.2
13490 | 10555.542 | 179.404 | 1.894 | 18.27 | 0.336 | 142394261.6
13542 | 10522.37 | 180.089 | 1.895 | 18.15 | 0.334 | 142493934.5
13594 | 10619.07 | 179.404 | 1.905 | 17.56 | 0.322 | 144355637.6
13699 | 10573.722 | 179.461 | 1.898 | 17.54 | 0.324 | 144849417.7
13751 | 10557.854 | 179.005 | 1.89 | 17.02 | 0.313 | 145181050.4
13804 | 10612.484 | 180.26 | 1.913 | 18.53 | 0.34 | 146494729.1
13911 | 10569.524 | 179.747 | 1.9 | 18.25 | 0.339 | 147032648.4
13964 | 10606.917 | 179.176 | 1.901 | 19.43 | 0.356 | 148114989.0
14018 | 10533.526 | 180.317 | 1.899 | 18.58 | 0.343 | 147658967.5
14126 | 10555.397 | 179.176 | 1.891 | 17.91 | 0.329 | 149105538.0
14180 | 10474.106 | 180.717 | 1.893 | 19.59 | 0.36 | 148522823.1
14235 | 10523.932 | 180.032 | 1.895 | 18.78 | 0.345 | 149808172.0
14344 | 10522.962 | 179.918 | 1.893 | 18.95 | 0.348 | 150941366.9
14400 | 10552.182 | 179.29 | 1.892 | 18.74 | 0.343 | 151951420.8
14455 | 10557.377 | 179.233 | 1.892 | 18.15 | 0.332 | 152606884.5
14566 | 10503.41 | 179.519 | 1.886 | 18.32 | 0.336 | 152992670.1
14622 | 10535.193 | 179.062 | 1.886 | 17.88 | 0.326 | 154045592.0
14678 | 10468.836 | 179.918 | 1.884 | 16.87 | 0.31 | 153661574.8
14792 | 10438.341 | 179.69 | 1.876 | 16.61 | 0.304 | 154403940.1
14848 | 10504.695 | 179.576 | 1.886 | 16.44 | 0.3 | 155973711.4
14906 | 10478.705 | 179.918 | 1.885 | 17.56 | 0.322 | 156195576.7
15020 | 10442.275 | 179.005 | 1.869 | 18.38 | 0.335 | 156842970.5
15078 | 10458.595 | 179.29 | 1.875 | 17.59 | 0.319 | 157694695.4
15136 | 10447.455 | 179.69 | 1.877 | 17.24 | 0.314 | 158132678.9
15253 | 10411.027 | 179.576 | 1.87 | 17.1 | 0.312 | 158799394.8
15311 | 10441.494 | 180.317 | 1.883 | 16.82 | 0.307 | 159869714.6
15370 | 10426.261 | 179.861 | 1.875 | 16.25 | 0.298 | 160251631.6
15489 | 10349.323 | 180.603 | 1.869 | 17.68 | 0.323 | 160300663.9
15548 | 10419.274 | 179.747 | 1.873 | 17.9 | 0.325 | 161998872.2
15608 | 10436.859 | 179.461 | 1.873 | 17.55 | 0.319 | 162898495.3
15728 | 10417.689 | 179.347 | 1.868 | 17.65 | 0.32 | 163849412.6
15789 | 10421.953 | 179.404 | 1.87 | 17.65 | 0.32 | 164552215.9
15849 | 10368.535 | 179.633 | 1.863 | 16.47 | 0.299 | 164330911.2
15972 | 10409.799 | 178.948 | 1.863 | 17.15 | 0.309 | 166265309.6
16033 | 10406.1 | 180.032 | 1.873 | 18.58 | 0.336 | 166841001.3
16095 | 10361.059 | 179.804 | 1.863 | 17.67 | 0.322 | 166761244.6
16219 | 10359.966 | 180.66 | 1.872 | 18.03 | 0.328 | 168028288.6
16281 | 10334.03 | 179.804 | 1.858 | 16.1 | 0.293 | 168248342.4
16344 | 10421.595 | 178.834 | 1.864 | 16.86 | 0.303 | 170330548.7
16469 | 10348.548 | 179.233 | 1.855 | 16.83 | 0.304 | 170430237.0
16533 | 10397.197 | 181.002 | 1.882 | 17.57 | 0.319 | 171896858.0
16596 | 10424.939 | 178.32 | 1.859 | 18.39 | 0.333 | 173012287.6
16724 | 10294.145 | 180.546 | 1.859 | 17.05 | 0.309 | 172159281.0
16789 | 10320.397 | 178.948 | 1.847 | 16.96 | 0.305 | 173269145.2
16853 | 10327.647 | 179.804 | 1.857 | 16.36 | 0.294 | 174051834.9
16983 | 10330.454 | 179.461 | 1.854 | 17.57 | 0.316 | 175442100.3
17048 | 10287.182 | 180.146 | 1.853 | 17.11 | 0.309 | 175375878.7
17114 | 10267.37 | 181.287 | 1.861 | 17.09 | 0.31 | 175715770.2
17246 | 10315.535 | 179.69 | 1.854 | 17.81 | 0.322 | 177901716.6
17312 | 10335.69 | 179.233 | 1.852 | 16.64 | 0.299 | 178931465.3
17379 | 10498.055 | 180.26 | 1.892 | 17.28 | 0.312 | 182445697.8
17512 | 10377.957 | 178.948 | 1.857 | 17.43 | 0.319 | 181738783.0
17580 | 10245.44 | 179.975 | 1.844 | 17.73 | 0.32 | 180114835.2
17647 | 10301.1 | 179.119 | 1.845 | 17.62 | 0.314 | 181783511.7
17783 | 10282.447 | 179.576 | 1.846 | 16.73 | 0.3 | 182852755.0
17852 | 10325.656 | 179.804 | 1.857 | 17.1 | 0.307 | 184333610.9
17920 | 10288.341 | 180.546 | 1.858 | 16.82 | 0.305 | 184367070.7
18058 | 10251.291 | 179.861 | 1.844 | 18.19 | 0.328 | 185117812.9
18128 | 10246.774 | 180.26 | 1.847 | 19.61 | 0.351 | 185753519.1
18198 | 10324.134 | 178.377 | 1.842 | 18.04 | 0.321 | 187878590.5
18338 | 10287.289 | 178.891 | 1.84 | 16.71 | 0.298 | 188648305.7
18408 | 10297.165 | 179.005 | 1.843 | 16.86 | 0.3 | 189550213.3
18479 | 10229.194 | 180.66 | 1.848 | 16.29 | 0.294 | 189025275.9
18621 | 10307.651 | 180.146 | 1.857 | 17.72 | 0.319 | 191938769.3
18693 | 10238.564 | 179.119 | 1.834 | 17.91 | 0.322 | 191389476.9
18765 | 10205.902 | 180.432 | 1.841 | 17.03 | 0.305 | 191513751.0
18909 | 10250.113 | 179.233 | 1.837 | 16.9 | 0.302 | 193819386.7
18982 | 10244.097 | 180.032 | 1.844 | 16.61 | 0.297 | 194453449.3
19055 | 10234.962 | 179.633 | 1.839 | 17.78 | 0.318 | 195027200.9
19202 | 10263.937 | 178.948 | 1.837 | 17.95 | 0.319 | 197088118.3
19276 | 10272.501 | 178.548 | 1.834 | 17.58 | 0.311 | 198012729.3
19350 | 10259.395 | 178.891 | 1.835 | 17.45 | 0.309 | 198519293.2
19499 | 10204.39 | 180.317 | 1.84 | 17.41 | 0.311 | 198975400.6
19574 | 10219.088 | 180.489 | 1.844 | 18.13 | 0.325 | 200028428.5
19649 | 10179.787 | 180.26 | 1.835 | 18.27 | 0.328 | 200022634.8
19801 | 10283.789 | 178.948 | 1.84 | 18.07 | 0.32 | 203629306.0
19877 | 10276.954 | 179.005 | 1.84 | 17.6 | 0.313 | 204275014.7
19953 | 10235.02 | 180.489 | 1.847 | 17.27 | 0.31 | 204219354.1
20107 | 10181.864 | 179.576 | 1.828 | 18.72 | 0.335 | 204726739.4
20184 | 10157.051 | 180.66 | 1.835 | 18.22 | 0.325 | 205009917.4
20262 | 10193.346 | 179.29 | 1.828 | 18.37 | 0.326 | 206537576.7
20418 | 10143.089 | 180.032 | 1.826 | 16.79 | 0.299 | 207101591.2
20496 | 10257.316 | 179.29 | 1.839 | 17.66 | 0.312 | 210233948.7
20575 | 10159.262 | 180.603 | 1.835 | 17.56 | 0.315 | 209026815.7
20734 | 10124.318 | 179.861 | 1.821 | 17.92 | 0.319 | 209917609.4
20813 | 10204.45 | 179.062 | 1.827 | 18.02 | 0.317 | 212385217.9
20893 | 10139.516 | 179.576 | 1.821 | 16.4 | 0.291 | 211844907.8
21054 | 10143.361 | 179.975 | 1.826 | 18.4 | 0.325 | 213558322.5
21135 | 10105.71 | 179.861 | 1.818 | 17.49 | 0.31 | 213584180.8
21217 | 10116.117 | 179.576 | 1.817 | 17.72 | 0.312 | 214633654.4
21380 | 10160.422 | 179.804 | 1.827 | 17.31 | 0.306 | 217229822.4
21462 | 10145.415 | 181.402 | 1.84 | 17.65 | 0.316 | 217740896.7
21545 | 10168.928 | 179.861 | 1.829 | 18.45 | 0.329 | 219089553.8
21711 | 10151.723 | 179.633 | 1.824 | 17.83 | 0.316 | 220404058.1
21794 | 10178.424 | 179.062 | 1.823 | 17.6 | 0.31 | 221828572.7
21878 | 10067.945 | 180.831 | 1.821 | 18.18 | 0.323 | 220266500.7
22047 | 10169.778 | 178.548 | 1.816 | 18.18 | 0.319 | 224213095.6
22131 | 10151.065 | 179.119 | 1.818 | 17.46 | 0.307 | 224653219.5
22217 | 10176.83 | 178.377 | 1.815 | 17.78 | 0.311 | 226098632.1
22388 | 10163.339 | 179.69 | 1.826 | 17.34 | 0.306 | 227536833.5
22474 | 10062.21 | 179.633 | 1.808 | 16.68 | 0.296 | 226138107.5
22560 | 10077.141 | 179.633 | 1.81 | 17.54 | 0.308 | 227340301.0
22734 | 10054.897 | 180.032 | 1.81 | 17.55 | 0.309 | 228588028.4
22821 | 10099.474 | 179.918 | 1.817 | 17.15 | 0.302 | 230480096.2
22909 | 10076.549 | 179.119 | 1.805 | 17.22 | 0.303 | 230843661.0
23086 | 10064.23 | 180.146 | 1.813 | 18.13 | 0.318 | 232342813.8
23174 | 10051.394 | 179.861 | 1.808 | 17.81 | 0.314 | 232931004.6
23264 | 10072.255 | 179.119 | 1.804 | 17.17 | 0.301 | 234320940.3
23443 | 10014.695 | 179.347 | 1.796 | 16.27 | 0.285 | 234774494.9
23533 | 10072.73 | 179.633 | 1.809 | 17.04 | 0.297 | 237041555.1
23623 | 9948.447 | 179.804 | 1.789 | 16.44 | 0.29 | 235012163.5
23805 | 10007.488 | 179.633 | 1.798 | 17.85 | 0.31 | 238228251.8
23897 | 10005.769 | 180.774 | 1.809 | 16.63 | 0.292 | 239107861.8
23989 | 10027.888 | 179.975 | 1.805 | 16.69 | 0.294 | 240559005.2
24174 | 9985.186 | 178.834 | 1.786 | 17.59 | 0.307 | 241381886.4
24267 | 9968.988 | 180.089 | 1.795 | 17.2 | 0.299 | 241917431.8
24360 | 10031.682 | 179.347 | 1.799 | 17.04 | 0.297 | 244371773.5
24548 | 9968.684 | 180.717 | 1.802 | 17.23 | 0.303 | 244711254.8
24642 | 10013.865 | 180.831 | 1.811 | 17.98 | 0.316 | 246761661.3
24737 | 9977.798 | 180.546 | 1.801 | 18.15 | 0.32 | 246820789.1
24927 | 10042.899 | 179.404 | 1.802 | 16.95 | 0.296 | 250339343.4
25023 | 9981.318 | 179.29 | 1.79 | 16.53 | 0.289 | 249762520.3
25119 | 9993.809 | 180.317 | 1.802 | 18.08 | 0.315 | 251034488.3
25313 | 9999.283 | 179.062 | 1.79 | 17.61 | 0.307 | 253111850.6
25410 | 10041.273 | 180.432 | 1.812 | 16.22 | 0.284 | 255148746.9
25508 | 9971.628 | 179.119 | 1.786 | 16.99 | 0.298 | 254356287.0
25704 | 9883.273 | 180.717 | 1.786 | 17.4 | 0.303 | 254039649.2
25803 | 9910.731 | 179.461 | 1.779 | 17.88 | 0.309 | 255726592.0
25903 | 9937.903 | 179.69 | 1.786 | 17.19 | 0.297 | 257421501.4
26102 | 9983.438 | 179.347 | 1.791 | 16.73 | 0.29 | 260587698.7
26202 | 9870.925 | 180.489 | 1.782 | 17.59 | 0.307 | 258637976.8
26303 | 9929.55 | 179.519 | 1.783 | 18.4 | 0.317 | 261176953.6
26506 | 9929.637 | 180.089 | 1.788 | 17.03 | 0.296 | 263194958.3
26608 | 9821.105 | 179.005 | 1.758 | 16.42 | 0.284 | 261319961.8
26710 | 9892.916 | 180.603 | 1.787 | 17.8 | 0.305 | 264239786.4
26916 | 9899.787 | 177.578 | 1.758 | 17.34 | 0.297 | 266462666.9
27019 | 9883.731 | 179.005 | 1.769 | 16.66 | 0.284 | 267048527.9
27123 | 9893.683 | 179.519 | 1.776 | 17.57 | 0.301 | 268346364.0
27332 | 9892.652 | 179.404 | 1.775 | 17.6 | 0.303 | 270385964.5
27437 | 9875.887 | 179.29 | 1.771 | 17.15 | 0.295 | 270964711.6
27543 | 9902.489 | 179.347 | 1.776 | 16.6 | 0.285 | 272744254.5
27755 | 9784.882 | 180.317 | 1.764 | 17.5 | 0.303 | 271579399.9
27862 | 9847.296 | 179.633 | 1.769 | 17.33 | 0.297 | 274365361.2
27969 | 9888.219 | 179.861 | 1.779 | 17.36 | 0.299 | 276563597.2
28184 | 9840.759 | 180.432 | 1.776 | 17.68 | 0.306 | 277351951.7
28293 | 9860.014 | 178.891 | 1.764 | 18.13 | 0.311 | 278969376.1
28401 | 9855.067 | 179.576 | 1.77 | 17 | 0.291 | 279893757.9
28620 | 9804.194 | 179.633 | 1.761 | 16.74 | 0.288 | 280596032.3
28730 | 9812.904 | 180.374 | 1.77 | 17.17 | 0.295 | 281924731.9
28841 | 9789.679 | 179.747 | 1.76 | 18.03 | 0.31 | 282344132.0
29063 | 9857.911 | 178.834 | 1.763 | 17.01 | 0.289 | 286500467.4
29175 | 9784.647 | 180.089 | 1.762 | 17.8 | 0.305 | 285467076.2
29287 | 9806.049 | 180.603 | 1.771 | 17.36 | 0.299 | 287189757.1
29513 | 9815.215 | 178.434 | 1.751 | 17.04 | 0.291 | 289676440.3
29626 | 9744.502 | 180.432 | 1.758 | 17.95 | 0.306 | 288690616.3
29740 | 9793.367 | 179.633 | 1.759 | 18.25 | 0.311 | 291254734.6
29969 | 9818.962 | 179.804 | 1.765 | 16.9 | 0.289 | 294264472.2
30084 | 9783.436 | 179.347 | 1.755 | 17.83 | 0.305 | 294324888.6
30200 | 9829.572 | 179.404 | 1.763 | 18.48 | 0.314 | 296853074.4
30433 | 9784.363 | 179.918 | 1.76 | 17.56 | 0.301 | 297767519.2
30550 | 9768.165 | 179.347 | 1.752 | 16.43 | 0.281 | 298417440.8
30667 | 9754.462 | 179.005 | 1.746 | 17.59 | 0.298 | 299140086.2
30903 | 9729.938 | 180.26 | 1.754 | 18.48 | 0.314 | 300684274.0
31022 | 9748.376 | 180.432 | 1.759 | 17.97 | 0.307 | 302414120.3
31142 | 9764.06 | 179.176 | 1.749 | 17.15 | 0.292 | 304072356.5
31381 | 9696.1 | 180.489 | 1.75 | 17.96 | 0.306 | 304273314.1
31502 | 9718.069 | 180.089 | 1.75 | 18.04 | 0.307 | 306138609.6
31623 | 9775.044 | 180.432 | 1.764 | 17.09 | 0.292 | 309116216.4
31867 | 9674.857 | 179.404 | 1.736 | 17.98 | 0.307 | 308308668.0
31989 | 9723.284 | 178.948 | 1.74 | 17.6 | 0.295 | 311038131.9
32112 | 9678.514 | 179.519 | 1.737 | 16.35 | 0.276 | 310796441.6
32360 | 9716.342 | 179.062 | 1.74 | 18 | 0.302 | 314420827.1
32484 | 9661.546 | 179.633 | 1.736 | 17.38 | 0.294 | 313845660.3
32609 | 9667.718 | 178.891 | 1.729 | 17.43 | 0.292 | 315254616.3
32860 | 9641.119 | 180.717 | 1.742 | 16.93 | 0.286 | 316807170.3
32987 | 9689.269 | 179.519 | 1.739 | 17.68 | 0.299 | 319619916.5
33114 | 9707.958 | 178.891 | 1.737 | 17.24 | 0.29 | 321469321.2
33369 | 9727.404 | 180.317 | 1.754 | 18.8 | 0.317 | 324593744.1
33497 | 9661.768 | 178.663 | 1.726 | 18.02 | 0.305 | 323640242.7
33626 | 9693.158 | 179.576 | 1.741 | 17.17 | 0.288 | 325942130.9
33885 | 9606.413 | 179.747 | 1.727 | 16.51 | 0.28 | 325513304.5
34015 | 9637.808 | 180.032 | 1.735 | 17.55 | 0.295 | 327830039.1
34146 | 9670.654 | 178.72 | 1.728 | 17.15 | 0.288 | 330214151.5
34409 | 9618.442 | 179.804 | 1.729 | 17.41 | 0.292 | 330960970.8
34541 | 9672.603 | 179.347 | 1.735 | 17.77 | 0.298 | 334101380.2
34674 | 9616.288 | 178.377 | 1.715 | 15.86 | 0.266 | 333435170.1
34941 | 9601.413 | 180.203 | 1.73 | 17.94 | 0.299 | 335482971.6
35076 | 9642.998 | 179.519 | 1.731 | 18.12 | 0.304 | 338237797.8
35211 | 9627.948 | 178.948 | 1.723 | 17.6 | 0.295 | 339009677.0
35482 | 9586.584 | 181.173 | 1.737 | 18.43 | 0.31 | 340151173.5
35618 | 9586.832 | 179.576 | 1.722 | 17.62 | 0.297 | 341463782.2
35755 | 9602.66 | 180.374 | 1.732 | 16.93 | 0.284 | 343343108.3
36031 | 9620.437 | 179.347 | 1.725 | 16.54 | 0.278 | 346633965.5
36169 | 9621.825 | 179.747 | 1.729 | 17.02 | 0.285 | 348011788.4
36308 | 9586.88 | 178.72 | 1.713 | 17.18 | 0.287 | 348080439.0
36588 | 9549.931 | 179.176 | 1.711 | 16.59 | 0.276 | 349412875.4
36729 | 9603.029 | 179.576 | 1.724 | 16.86 | 0.28 | 352709652.1
36870 | 9478.892 | 180.489 | 1.711 | 17.31 | 0.291 | 349486748.0
37154 | 9551.926 | 179.347 | 1.713 | 16.54 | 0.275 | 354892258.6
37297 | 9524.418 | 179.747 | 1.712 | 17.6 | 0.293 | 355232218.1
37440 | 9544.666 | 180.203 | 1.72 | 17.95 | 0.299 | 357352295.0
37729 | 9460.79 | 179.747 | 1.701 | 17.72 | 0.296 | 356946145.9
37874 | 9470.554 | 179.576 | 1.701 | 17.81 | 0.294 | 358687762.2
38019 | 9513.187 | 179.975 | 1.712 | 16.83 | 0.279 | 361681856.6
38312 | 9460.5 | 180.032 | 1.703 | 16.79 | 0.28 | 362450676
38460 | 9471.729 | 179.633 | 1.701 | 16.98 | 0.281 | 364282697.3
38608 | 9483.232 | 180.203 | 1.709 | 18.57 | 0.307 | 366128621.1
38905 | 9460.385 | 179.861 | 1.702 | 17.48 | 0.29 | 368056278.4
39055 | 9435.184 | 181.573 | 1.713 | 17.49 | 0.292 | 368491111.1
39205 | 9471.459 | 179.861 | 1.704 | 17.91 | 0.298 | 371328550.1
39507 | 9402.321 | 180.489 | 1.697 | 17.63 | 0.293 | 371457495.7
39659 | 9443.34 | 178.948 | 1.69 | 17.43 | 0.286 | 374513421.1
39811 | 9472.729 | 180.032 | 1.705 | 17.76 | 0.292 | 377118814.2
40118 | 9465.223 | 179.804 | 1.702 | 17.7 | 0.293 | 379725816.3
40272 | 9460.089 | 178.891 | 1.692 | 17.7 | 0.291 | 380976704.2
40427 | 9414.901 | 180.317 | 1.698 | 18.14 | 0.299 | 380616202.7
40739 | 9488.392 | 179.347 | 1.702 | 17.16 | 0.282 | 386547601.7
40895 | 9410.385 | 179.861 | 1.693 | 16.98 | 0.281 | 384837694.6
41052 | 9423.124 | 180.317 | 1.699 | 18.26 | 0.301 | 386838086.4
41369 | 9433.444 | 179.062 | 1.689 | 16.99 | 0.28 | 390252144.8
41528 | 9329.369 | 180.203 | 1.681 | 17.55 | 0.289 | 387430035.8
41687 | 9355.022 | 179.005 | 1.675 | 16.83 | 0.274 | 389982802.1
42009 | 9358.161 | 180.089 | 1.685 | 18.07 | 0.294 | 393126985.4
42170 | 9370.983 | 179.519 | 1.682 | 17.82 | 0.291 | 395174353.1
42332 | 9363.295 | 179.519 | 1.681 | 16.93 | 0.277 | 396367003.9
42658 | 9359.001 | 179.69 | 1.682 | 17.92 | 0.292 | 399236264.7
42822 | 9396.066 | 179.861 | 1.69 | 17.08 | 0.279 | 402358338.3
42987 | 9356.303 | 181.116 | 1.695 | 16.96 | 0.281 | 402199397.1
43318 | 9389.599 | 179.804 | 1.688 | 16.31 | 0.269 | 406738649.5
43485 | 9354.257 | 179.918 | 1.683 | 18.67 | 0.306 | 406769865.6
43652 | 9354.687 | 179.861 | 1.683 | 18.04 | 0.295 | 408350796.9
43988 | 9287.752 | 180.032 | 1.672 | 18.75 | 0.306 | 408549635.0
44158 | 9318.319 | 180.432 | 1.681 | 18.17 | 0.296 | 411478330.4
44327 | 9320.973 | 179.347 | 1.672 | 17.59 | 0.287 | 413170770.2
44669 | 9258.275 | 180.432 | 1.67 | 16.83 | 0.275 | 413557886.0
44841 | 9361.959 | 178.891 | 1.675 | 16.44 | 0.266 | 419799603.5
45013 | 9253.397 | 180.831 | 1.673 | 19.29 | 0.315 | 416523159.2
45360 | 9235.156 | 179.519 | 1.658 | 17.07 | 0.277 | 418906676.2
45534 | 9256.854 | 179.404 | 1.661 | 17.13 | 0.276 | 421501590.0
45709 | 9280.047 | 180.374 | 1.674 | 17.69 | 0.286 | 424181668.3
46061 | 9161.529 | 179.633 | 1.646 | 18.07 | 0.293 | 421989187.3
46239 | 9254.229 | 179.576 | 1.662 | 16.48 | 0.264 | 427906294.7
46416 | 9288.615 | 179.69 | 1.669 | 17.23 | 0.278 | 431140353.8
46774 | 9204.055 | 178.035 | 1.639 | 17.88 | 0.287 | 430510468.6
46954 | 9279.828 | 180.774 | 1.678 | 18.69 | 0.299 | 435725043.9
47134 | 9156.425 | 180.432 | 1.652 | 18.33 | 0.299 | 431578935.9
47498 | 9219.582 | 179.119 | 1.651 | 16.85 | 0.27 | 437911705.8
47680 | 9200.017 | 179.861 | 1.655 | 18.2 | 0.292 | 438656810.6
47864 | 9255.702 | 179.347 | 1.66 | 17.53 | 0.281 | 443014920.5
48232 | 9168.33 | 180.089 | 1.651 | 17.53 | 0.283 | 442206892.6
48418 | 9199.997 | 179.576 | 1.652 | 16.85 | 0.27 | 445445454.7
48604 | 9177.596 | 180.317 | 1.655 | 18.39 | 0.296 | 446067876.0
48978 | 9142.152 | 179.747 | 1.643 | 16.89 | 0.272 | 447764320.7
49167 | 9116.36 | 179.633 | 1.638 | 17.62 | 0.281 | 448224072.1
49356 | 9139.043 | 178.891 | 1.635 | 16.12 | 0.256 | 451066606.3
49736 | 9086.758 | 179.918 | 1.635 | 18.15 | 0.288 | 451938995.9
49927 | 9161.909 | 178.606 | 1.636 | 17.27 | 0.273 | 457426630.6
50119 | 9085.586 | 180.26 | 1.638 | 17.3 | 0.276 | 455360484.7
50505 | 9133.461 | 178.948 | 1.634 | 16.9 | 0.268 | 461285447.8
50700 | 9129.956 | 179.404 | 1.638 | 17.87 | 0.283 | 462888769.2
50895 | 9090.652 | 179.062 | 1.628 | 17.93 | 0.284 | 462668733.5
51287 | 9040.393 | 179.804 | 1.625 | 18.36 | 0.29 | 463654635.8
51484 | 9036.76 | 180.317 | 1.629 | 17.24 | 0.273 | 465248551.8
51682 | 9064.341 | 179.461 | 1.627 | 18.17 | 0.287 | 468463271.6
52080 | 9093.69 | 179.69 | 1.634 | 17.53 | 0.277 | 473599375.2
52280 | 9040.694 | 180.489 | 1.632 | 18.51 | 0.294 | 472647482.3
52481 | 9070.807 | 179.519 | 1.628 | 16.97 | 0.269 | 476045022.2
52886 | 9050.894 | 178.777 | 1.618 | 17.82 | 0.28 | 478665580.1
53089 | 9006.996 | 179.633 | 1.618 | 16.85 | 0.265 | 478172410.6
53293 | 9001.085 | 180.317 | 1.623 | 16.59 | 0.262 | 479694822.9
53704 | 8988.962 | 179.975 | 1.618 | 18.13 | 0.286 | 482743215.2
53910 | 8959.795 | 179.519 | 1.608 | 17.32 | 0.272 | 483022548.4
54117 | 9001.808 | 179.861 | 1.619 | 17.13 | 0.268 | 487150843.5
54534 | 8962.101 | 179.975 | 1.613 | 17.57 | 0.277 | 488739215.9
54744 | 8894.268 | 180.888 | 1.609 | 18.08 | 0.285 | 486907807.4
54955 | 8937.921 | 179.804 | 1.607 | 17.31 | 0.271 | 491183448.6
55378 | 8962.615 | 180.317 | 1.616 | 18.93 | 0.296 | 496331693.5
55591 | 8943.948 | 181.459 | 1.623 | 17.88 | 0.283 | 497203013.3
55805 | 8957.639 | 179.005 | 1.603 | 18.15 | 0.285 | 499881044.4
56235 | 8898.678 | 179.975 | 1.602 | 17.7 | 0.276 | 500417157.3
56451 | 8895.159 | 178.206 | 1.585 | 18.31 | 0.282 | 502140620.7
56668 | 8884.249 | 179.233 | 1.592 | 17.07 | 0.262 | 503452622.3
57105 | 8907.517 | 179.404 | 1.598 | 16.77 | 0.259 | 508663758.3
57324 | 8861.923 | 179.918 | 1.594 | 17.99 | 0.279 | 508000874.1
57544 | 8857.478 | 178.663 | 1.582 | 17.31 | 0.267 | 509694714.0
57988 | 8819.841 | 180.146 | 1.589 | 17.91 | 0.276 | 511444939.9
58211 | 8803.149 | 181.173 | 1.595 | 18.53 | 0.288 | 512440106.4
58435 | 8822.168 | 179.861 | 1.587 | 18.86 | 0.292 | 515523387.1
58885 | 8805.402 | 179.69 | 1.582 | 18.09 | 0.278 | 518506096.8
59111 | 8823.794 | 179.69 | 1.586 | 16.61 | 0.256 | 521583287.1
59339 | 8760.195 | 180.032 | 1.577 | 18.49 | 0.285 | 519821211.1
59796 | 8746.43 | 180.717 | 1.581 | 18.81 | 0.289 | 523001528.3
60026 | 8816.302 | 178.606 | 1.575 | 17.09 | 0.261 | 529207343.9
60256 | 8817.166 | 179.347 | 1.581 | 17.9 | 0.273 | 531287154.5
60721 | 8773.454 | 179.633 | 1.576 | 18 | 0.276 | 532732900.3
60954 | 8768.984 | 179.404 | 1.573 | 17.04 | 0.261 | 534504650.7
61189 | 8753.119 | 180.432 | 1.579 | 17.94 | 0.275 | 535594598.5
61660 | 8757.098 | 178.777 | 1.566 | 17.39 | 0.265 | 539962662.7
61897 | 8659.794 | 179.633 | 1.556 | 18.06 | 0.274 | 536015269.2
62135 | 8752.919 | 179.404 | 1.57 | 17.37 | 0.262 | 543862622.1
62614 | 8610.429 | 177.978 | 1.532 | 17.19 | 0.26 | 539133401.4
62855 | 8676.682 | 180.603 | 1.567 | 17.92 | 0.268 | 545372847.1
63096 | 8650.943 | 179.804 | 1.555 | 17.49 | 0.266 | 545839899.5
63582 | 8630.794 | 179.404 | 1.548 | 16.9 | 0.255 | 548763144.1
63827 | 8643.503 | 180.032 | 1.556 | 16.55 | 0.25 | 551688866.0
64072 | 8586.432 | 180.146 | 1.547 | 17.62 | 0.267 | 550149871.1
64566 | 8600.432 | 179.461 | 1.543 | 17.66 | 0.265 | 555295492.5
64814 | 8628.554 | 179.233 | 1.547 | 17.44 | 0.261 | 559251099.0
65063 | 8550.058 | 179.576 | 1.535 | 17.74 | 0.266 | 556292423.7
65565 | 8546.793 | 179.119 | 1.531 | 17.06 | 0.254 | 560370483.0
65817 | 8611.648 | 179.176 | 1.543 | 16.43 | 0.244 | 566792836.4
66070 | 8542.75 | 180.774 | 1.544 | 18.41 | 0.277 | 564419492.5
66579 | 8552.34 | 179.69 | 1.537 | 17.76 | 0.266 | 569406244.9
66835 | 8521.112 | 179.347 | 1.528 | 17.1 | 0.255 | 569508520.5
67092 | 8504.01 | 180.888 | 1.538 | 18.64 | 0.278 | 570551038.9
67609 | 8476.857 | 180.317 | 1.529 | 17.28 | 0.259 | 573111824.9
67869 | 8551.299 | 179.233 | 1.533 | 16.88 | 0.25 | 580368111.8
68130 | 8480.594 | 179.062 | 1.519 | 17.45 | 0.259 | 577782869.2
68655 | 8480.367 | 179.918 | 1.526 | 17.27 | 0.255 | 582219596.4
68919 | 8424.696 | 179.918 | 1.516 | 17.41 | 0.258 | 580621623.6
69184 | 8487.194 | 177.179 | 1.504 | 15.41 | 0.224 | 587178029.7
69717 | 8493.506 | 179.062 | 1.521 | 17.62 | 0.256 | 592141757.8
69985 | 8466.34 | 181.858 | 1.54 | 17.88 | 0.267 | 592516804.9
70254 | 8433.234 | 179.233 | 1.512 | 16.88 | 0.252 | 592468421.4
70795 | 8398.605 | 180.089 | 1.512 | 17.51 | 0.257 | 594579241.0
71067 | 8437.091 | 180.66 | 1.524 | 18.11 | 0.267 | 599598746.1
71341 | 8460.633 | 179.804 | 1.521 | 17.43 | 0.258 | 603590018.9
71890 | 8370.234 | 180.032 | 1.507 | 16.51 | 0.245 | 601736122.3
72167 | 8407.538 | 179.519 | 1.509 | 17.65 | 0.258 | 606746794.8
72444 | 8377.532 | 179.804 | 1.506 | 16.58 | 0.244 | 606901928.2
73002 | 8380.021 | 180.489 | 1.512 | 17.08 | 0.251 | 611758293.0
73283 | 8305.911 | 179.69 | 1.492 | 17.37 | 0.255 | 608682075.8
73565 | 8352.404 | 179.347 | 1.498 | 19.03 | 0.274 | 614444600.3
74132 | 8337.232 | 179.975 | 1.5 | 16.82 | 0.245 | 618055682.6
74417 | 8327.818 | 179.176 | 1.492 | 16.01 | 0.233 | 619731232.1
74703 | 8267.791 | 179.804 | 1.487 | 17.52 | 0.254 | 617628791.1
75278 | 8296.308 | 178.891 | 1.484 | 17.27 | 0.248 | 624529473.6
75568 | 8262.902 | 180.432 | 1.491 | 16.79 | 0.243 | 624410978.3
75858 | 8291.428 | 179.404 | 1.488 | 16.23 | 0.235 | 628971145.2
76443 | 8239.503 | 180.432 | 1.487 | 16.7 | 0.243 | 629852327.8
76737 | 8250.503 | 178.891 | 1.476 | 16.83 | 0.242 | 633118848.7
77032 | 8255.778 | 179.747 | 1.484 | 18.1 | 0.259 | 635959090.9
77625 | 8189.502 | 180.945 | 1.482 | 17.55 | 0.255 | 635710092.8
77924 | 8228.808 | 180.032 | 1.481 | 16.87 | 0.243 | 641221634.6
78223 | 8170.373 | 180.317 | 1.473 | 16.87 | 0.244 | 639111087.2
78826 | 8193.779 | 179.347 | 1.47 | 16.64 | 0.238 | 645882823.5
79129 | 8151.941 | 179.861 | 1.466 | 17.17 | 0.245 | 645054939.4
79433 | 8195.283 | 179.861 | 1.474 | 17.79 | 0.253 | 650975914.5
80045 | 8179.314 | 177.35 | 1.451 | 16.77 | 0.237 | 654713189.1
80353 | 8152.148 | 177.807 | 1.45 | 16.96 | 0.237 | 655049548.2
80662 | 8177.778 | 180.032 | 1.472 | 15.72 | 0.222 | 659635929.0
81284 | 8128.76 | 180.203 | 1.465 | 17.58 | 0.252 | 660738127.8
81596 | 8128.037 | 180.374 | 1.466 | 16.63 | 0.238 | 663215307.1
81910 | 8125.787 | 180.317 | 1.465 | 16.97 | 0.243 | 665583213.2
82541 | 8119.376 | 179.576 | 1.458 | 17.18 | 0.244 | 670181414.4
82858 | 8099.128 | 179.975 | 1.458 | 17.35 | 0.246 | 671077547.8
83177 | 8130.825 | 179.233 | 1.457 | 17.15 | 0.242 | 676297631.0
83818 | 8077.496 | 180.374 | 1.457 | 17.81 | 0.253 | 677039559.7
84140 | 8076.559 | 179.29 | 1.448 | 17.33 | 0.245 | 679561674.3
84464 | 8125.964 | 179.404 | 1.458 | 16.57 | 0.233 | 686351423.3
85114 | 8082.677 | 179.576 | 1.451 | 16.89 | 0.239 | 687948970.2
85442 | 8058.517 | 179.404 | 1.446 | 16.71 | 0.236 | 688535809.5
85770 | 8066.216 | 179.233 | 1.446 | 17.59 | 0.246 | 691839346.3
86431 | 7988.533 | 180.432 | 1.441 | 16.52 | 0.233 | 690456895.7
86763 | 8051.941 | 180.317 | 1.452 | 16.74 | 0.235 | 698610557.0
87097 | 7957.342 | 178.948 | 1.424 | 16.12 | 0.227 | 693060616.2
87768 | 7977.029 | 179.69 | 1.433 | 15.91 | 0.221 | 700127881.3
88105 | 7912.432 | 180.26 | 1.426 | 16.46 | 0.23 | 697124821.4
88444 | 8019.925 | 180.945 | 1.451 | 18.08 | 0.252 | 709314246.7
89126 | 7941.093 | 178.891 | 1.421 | 16.19 | 0.228 | 707757854.7
89468 | 7950.434 | 179.861 | 1.43 | 17.55 | 0.242 | 711309429.1
89812 | 7965.585 | 179.975 | 1.434 | 16.26 | 0.227 | 715405120.0
90504 | 7970.996 | 180.432 | 1.438 | 18.1 | 0.253 | 721407022.0
90852 | 7945.2 | 180.146 | 1.431 | 17.1 | 0.24 | 721837310.4
91202 | 7941.526 | 178.834 | 1.42 | 16.51 | 0.229 | 724283054.3
91904 | 7877.652 | 179.747 | 1.416 | 17.34 | 0.239 | 723987729.4
92258 | 7885.717 | 180.317 | 1.422 | 16.78 | 0.232 | 727520479.0
92612 | 7913.988 | 179.69 | 1.422 | 16.33 | 0.226 | 732930256.7
93326 | 7923.567 | 179.918 | 1.426 | 18.55 | 0.256 | 739474813.8
93685 | 7850.175 | 180.146 | 1.414 | 16.6 | 0.231 | 735443644.9
94045 | 7815.391 | 180.717 | 1.412 | 17.65 | 0.244 | 734998446.6
94770 | 7834.184 | 179.233 | 1.404 | 16.12 | 0.221 | 742445617.7
95134 | 7800.444 | 179.119 | 1.397 | 15.89 | 0.217 | 742087439.5
95500 | 7809.43 | 179.69 | 1.403 | 17.99 | 0.244 | 745800565
96236 | 7836.701 | 181.059 | 1.419 | 17.04 | 0.234 | 754172757.4
96606 | 7780.311 | 179.119 | 1.394 | 16.52 | 0.227 | 751624724.5
96977 | 7793.154 | 179.005 | 1.395 | 16.56 | 0.224 | 755756695.5
97724 | 7800.349 | 179.233 | 1.398 | 16.81 | 0.227 | 762281305.7
98100 | 7711.452 | 179.69 | 1.386 | 17.17 | 0.233 | 756493441.2
98477 | 7770.789 | 179.804 | 1.397 | 15.93 | 0.215 | 765243988.4
99236 | 7715.778 | 179.633 | 1.386 | 16.95 | 0.23 | 765682945.6
99617 | 7758.959 | 180.489 | 1.4 | 17.88 | 0.242 | 772924218.7
100000 | 7726.875 | 181.002 | 1.399 | 17.56 | 0.241 | 772687500
100001 | 7664.628 | 180.831 | 1.386 | 17.38 | 0.238 | 766470464.6
100513 | 7729.741 | 179.29 | 1.386 | 17.29 | 0.232 | 776939457.1
101029 | 7699.616 | 180.032 | 1.386 | 17.06 | 0.23 | 777884504.9
101547 | 7638.171 | 180.489 | 1.379 | 17.44 | 0.236 | 775633350.5
102068 | 7696.739 | 180.032 | 1.386 | 17.16 | 0.23 | 785590756.3
102592 | 7629.507 | 179.861 | 1.372 | 16.35 | 0.221 | 782726382.1
103118 | 7587.411 | 179.404 | 1.361 | 16.22 | 0.216 | 782398647.5
103647 | 7590.006 | 179.404 | 1.362 | 17.11 | 0.226 | 786681351.9
104179 | 7583.894 | 180.717 | 1.371 | 17.1 | 0.228 | 790082493.0
104713 | 7599.906 | 179.29 | 1.363 | 16.23 | 0.216 | 795808957.0
105251 | 7569.204 | 179.119 | 1.356 | 17.27 | 0.228 | 796666290.2
105790 | 7531.763 | 178.891 | 1.347 | 17.55 | 0.23 | 796785207.8
106333 | 7569.983 | 178.948 | 1.355 | 17.4 | 0.227 | 804939002.3
106879 | 7528.721 | 179.062 | 1.348 | 16.71 | 0.219 | 804662171.8
107427 | 7523.271 | 179.747 | 1.352 | 16.15 | 0.212 | 808202433.7
107978 | 7421.096 | 179.69 | 1.333 | 16.98 | 0.223 | 801315103.9
108532 | 7519.291 | 181.63 | 1.366 | 17.5 | 0.229 | 816083690.8
109089 | 7499.564 | 180.032 | 1.35 | 16.72 | 0.222 | 818119937.2
109648 | 7412.634 | 179.576 | 1.331 | 16.16 | 0.212 | 812780492.8
110211 | 7422.381 | 180.317 | 1.338 | 16.59 | 0.216 | 818028032.4
110776 | 7419.574 | 178.891 | 1.327 | 16.44 | 0.213 | 821910729.4
111344 | 7369.791 | 178.663 | 1.317 | 16.01 | 0.206 | 820582009.1
111916 | 7341.838 | 179.975 | 1.321 | 16.61 | 0.213 | 821669141.6
112490 | 7289.166 | 179.119 | 1.306 | 17.06 | 0.218 | 819958283.3
113067 | 7284.56 | 179.804 | 1.31 | 15.75 | 0.2 | 823643345.5
113647 | 7328.885 | 180.26 | 1.321 | 16.92 | 0.216 | 832905793.6
114230 | 7316.506 | 180.374 | 1.32 | 16.38 | 0.211 | 835764480.4
114816 | 7260.081 | 180.546 | 1.311 | 17.29 | 0.223 | 833573460.1
115405 | 7249.898 | 180.317 | 1.307 | 17.24 | 0.22 | 836674478.7
115997 | 7297.546 | 179.633 | 1.311 | 16.41 | 0.209 | 846493443.4
116592 | 7236.119 | 178.206 | 1.29 | 16.19 | 0.205 | 843673586.4
117190 | 7229.863 | 179.404 | 1.297 | 17.26 | 0.216 | 847267645.0
117791 | 7198.688 | 180.146 | 1.297 | 15.72 | 0.199 | 847940658.2
118395 | 7182.922 | 178.377 | 1.281 | 16.11 | 0.202 | 850422050.2
119003 | 7142.967 | 177.921 | 1.271 | 17.1 | 0.211 | 850034501.9
119613 | 7113.875 | 180.374 | 1.283 | 15.73 | 0.195 | 850911930.4
120227 | 7105.038 | 179.461 | 1.275 | 16.05 | 0.2 | 854217403.6
120844 | 7081.397 | 179.918 | 1.274 | 16.46 | 0.205 | 855744339.1
121464 | 7055.228 | 180.317 | 1.272 | 17.06 | 0.212 | 856956213.8
122087 | 7019.882 | 179.062 | 1.257 | 17.38 | 0.214 | 857036333.7
122713 | 7036.884 | 179.918 | 1.266 | 17.08 | 0.209 | 863517146.3
123343 | 6974.551 | 179.347 | 1.251 | 16.47 | 0.202 | 860262044.0
123975 | 6969.962 | 179.176 | 1.249 | 16.99 | 0.206 | 864101039.0
124611 | 6937.453 | 179.747 | 1.247 | 15.66 | 0.191 | 864482955.8
125251 | 6874.975 | 180.089 | 1.238 | 15.73 | 0.192 | 861097493.7
125893 | 6867.345 | 179.747 | 1.234 | 16.9 | 0.204 | 864550664.1
126539 | 6823.402 | 179.633 | 1.226 | 17.46 | 0.209 | 863426465.7
127188 | 6853.731 | 179.233 | 1.228 | 16.53 | 0.197 | 871712338.4
127840 | 6792.418 | 180.317 | 1.225 | 16.35 | 0.196 | 868342717.1
128496 | 6711.815 | 180.945 | 1.214 | 17.26 | 0.207 | 862441380.2
129155 | 6726.726 | 180.089 | 1.211 | 17.05 | 0.202 | 868790296.5
129818 | 6724.058 | 179.861 | 1.209 | 16.61 | 0.196 | 872903761.4
130484 | 6656.95 | 180.66 | 1.203 | 15.91 | 0.188 | 868625463.8
131153 | 6623.003 | 180.432 | 1.195 | 17.04 | 0.2 | 868626712.5
131826 | 6584.327 | 180.432 | 1.188 | 14.94 | 0.175 | 867985491.1
132502 | 6594.647 | 179.404 | 1.183 | 17.28 | 0.199 | 873803916.8
133182 | 6580.88 | 179.005 | 1.178 | 17.09 | 0.196 | 876454760.2
133865 | 6539.465 | 179.633 | 1.175 | 15.37 | 0.176 | 875405482.2
134552 | 6423.002 | 180.26 | 1.158 | 16.26 | 0.187 | 864227765.1
135242 | 6475.866 | 179.519 | 1.163 | 17.23 | 0.194 | 875809069.6
135936 | 6456.667 | 179.29 | 1.158 | 16.69 | 0.188 | 877693485.3
136633 | 6361.925 | 179.918 | 1.145 | 15.91 | 0.18 | 869248898.5
137334 | 6340.537 | 178.834 | 1.134 | 16.23 | 0.18 | 870771308.4
138039 | 6354.319 | 180.831 | 1.149 | 16.91 | 0.188 | 877143840.4
138747 | 6301.864 | 180.032 | 1.135 | 16.18 | 0.181 | 874364724.4
139459 | 6315.823 | 179.918 | 1.136 | 17.06 | 0.188 | 880798359.8
140174 | 6181.503 | 180.489 | 1.116 | 14.91 | 0.166 | 866486001.5
140893 | 6220.394 | 179.29 | 1.115 | 17.12 | 0.185 | 876409971.8
141616 | 6156.853 | 180.146 | 1.109 | 15.43 | 0.168 | 871908894.4
142343 | 6099.566 | 180.089 | 1.098 | 16.86 | 0.182 | 868230523.1
143073 | 6011.956 | 179.519 | 1.079 | 16.79 | 0.179 | 860148580.8
143807 | 5984.262 | 179.975 | 1.077 | 16.65 | 0.175 | 860578765.4
144544 | 5927.23 | 179.861 | 1.066 | 15.67 | 0.165 | 856745533.1
145286 | 5952.065 | 178.891 | 1.065 | 15.93 | 0.165 | 864751715.6
146031 | 5842.54 | 180.432 | 1.054 | 16.91 | 0.176 | 853191958.7
146780 | 5819.462 | 180.146 | 1.048 | 15.87 | 0.163 | 854180632.4
147533 | 5775.109 | 179.519 | 1.037 | 15.55 | 0.159 | 852019156.1
148290 | 5731.618 | 179.918 | 1.031 | 17.5 | 0.176 | 849941633.2
149051 | 5743.998 | 178.777 | 1.027 | 16.92 | 0.169 | 856148645.9
149816 | 5650.931 | 179.633 | 1.015 | 16.2 | 0.162 | 846599878.7
150584 | 5556.642 | 180.546 | 1.003 | 17.49 | 0.173 | 836741378.9
151357 | 5572.427 | 179.347 | 0.999 | 15.16 | 0.148 | 843425833.4
152133 | 5521.92 | 179.861 | 0.993 | 17.19 | 0.167 | 840066255.4
152914 | 5491.849 | 179.119 | 0.984 | 16.79 | 0.162 | 839780598.0
153698 | 5416.182 | 180.089 | 0.975 | 17.17 | 0.165 | 832456341.0
154486 | 5385.68 | 180.432 | 0.972 | 17.02 | 0.162 | 832012160.5
155279 | 5281.911 | 180.546 | 0.954 | 16.77 | 0.159 | 820169858.2
156075 | 5301.225 | 178.834 | 0.948 | 17.56 | 0.162 | 827388691.9
156876 | 5234.265 | 180.432 | 0.944 | 17.9 | 0.165 | 821130556.1
157681 | 5191.87 | 179.519 | 0.932 | 17.83 | 0.163 | 818659253.5
158490 | 5204.003 | 179.233 | 0.933 | 16.45 | 0.149 | 824782435.5
159303 | 5147.445 | 179.918 | 0.926 | 18 | 0.163 | 820003430.8
160120 | 5070.955 | 178.491 | 0.905 | 17.19 | 0.154 | 811961314.6
160941 | 4986.772 | 178.434 | 0.89 | 17 | 0.149 | 802576072.5
161767 | 5000.614 | 178.891 | 0.895 | 17.42 | 0.15 | 808934324.9
162597 | 4885.911 | 180.203 | 0.88 | 15.39 | 0.135 | 794434470.9
163431 | 4831.983 | 180.374 | 0.872 | 16.67 | 0.143 | 789695813.7
164269 | 4762.343 | 180.089 | 0.858 | 17.84 | 0.151 | 782305322.3
165112 | 4708.86 | 180.374 | 0.849 | 16.37 | 0.137 | 777489292.3
165959 | 4658.636 | 179.633 | 0.837 | 17.18 | 0.142 | 773142571.9
166811 | 4598.589 | 179.233 | 0.824 | 18.8 | 0.152 | 767095229.7
167666 | 4492.229 | 180.032 | 0.809 | 18.04 | 0.145 | 753194067.5
168526 | 4431.702 | 179.861 | 0.797 | 16.62 | 0.131 | 746857011.3
169391 | 4391.988 | 177.978 | 0.782 | 17.7 | 0.136 | 743963239.3
170260 | 4240.245 | 179.404 | 0.761 | 17.38 | 0.132 | 721944113.7
171133 | 4204.128 | 179.062 | 0.753 | 15.4 | 0.114 | 719465037.0
172011 | 4169.261 | 179.119 | 0.747 | 18.21 | 0.133 | 717158753.9
172894 | 4122.122 | 179.233 | 0.739 | 18.52 | 0.134 | 712690161.1
173781 | 4000.715 | 179.519 | 0.718 | 18.3 | 0.131 | 695248253.4
174672 | 3923.836 | 180.089 | 0.707 | 18.35 | 0.128 | 685384281.8
175568 | 3828.573 | 180.374 | 0.691 | 21.01 | 0.144 | 672174904.5
176469 | 3830.727 | 180.203 | 0.69 | 19.85 | 0.133 | 676004563.0
177374 | 3768.81 | 179.119 | 0.675 | 21.51 | 0.143 | 668488904.9
178284 | 3654.726 | 179.404 | 0.656 | 20.6 | 0.134 | 651579170.2
179199 | 3610.731 | 179.804 | 0.649 | 20.37 | 0.129 | 647039384.5
180118 | 3549.851 | 179.404 | 0.637 | 21.47 | 0.134 | 639392062.4
181042 | 3580.863 | 180.317 | 0.646 | 21.52 | 0.133 | 648286599.2
181971 | 3496.009 | 179.461 | 0.627 | 22.53 | 0.14 | 636172253.7
182904 | 3363.275 | 179.519 | 0.604 | 22.77 | 0.137 | 615156450.6
183842 | 3360.072 | 179.461 | 0.603 | 23.2 | 0.134 | 617722356.6
184785 | 3385.173 | 178.035 | 0.603 | 26.27 | 0.15 | 625529192.8
185733 | 3336.709 | 179.633 | 0.599 | 23.94 | 0.138 | 619736972.7
186686 | 3169.183 | 179.747 | 0.57 | 23.69 | 0.136 | 591642097.5
187644 | 3109.842 | 179.404 | 0.558 | 24.78 | 0.135 | 583543192.2
188607 | 3233.288 | 179.747 | 0.581 | 25.23 | 0.135 | 609820749.8
189574 | 3068.678 | 181.002 | 0.555 | 28.12 | 0.156 | 581741563.2
190547 | 3093.631 | 180.945 | 0.56 | 27.64 | 0.147 | 589482106.2
191524 | 2923.539 | 179.176 | 0.524 | 25.21 | 0.135 | 559927883.4
192507 | 2902.073 | 179.347 | 0.52 | 26.45 | 0.132 | 558669367.0
193494 | 2927.765 | 178.777 | 0.523 | 27.94 | 0.137 | 566504960.9
194487 | 2907.14 | 179.576 | 0.522 | 27.93 | 0.139 | 565400937.2
195484 | 2877.193 | 179.861 | 0.517 | 29.34 | 0.145 | 562445196.4
196487 | 2752.195 | 179.404 | 0.494 | 27.44 | 0.135 | 540770539.0
197495 | 2756.093 | 179.747 | 0.495 | 28.38 | 0.133 | 544314587.0
198508 | 2768.416 | 180.66 | 0.5 | 28.14 | 0.133 | 549552723.3
199527 | 2660.255 | 179.29 | 0.477 | 28.04 | 0.133 | 530792699.4
200550 | 2595.558 | 180.089 | 0.467 | 26.31 | 0.12 | 520539156.9
201579 | 2563.4 | 180.432 | 0.463 | 26.4 | 0.118 | 516727608.6
202613 | 2604.134 | 180.374 | 0.47 | 27.57 | 0.122 | 527631402.1
203653 | 2538.493 | 180.432 | 0.458 | 26.21 | 0.118 | 516971714.9
204697 | 2531.289 | 179.519 | 0.454 | 28.13 | 0.122 | 518147264.4
205747 | 2591.212 | 179.861 | 0.466 | 27.95 | 0.121 | 533134095.4
206803 | 2544.504 | 180.489 | 0.459 | 27.88 | 0.124 | 526211060.7
207864 | 2594.112 | 180.203 | 0.467 | 29.2 | 0.127 | 539222496.8
208930 | 2514.73 | 179.176 | 0.451 | 30.19 | 0.133 | 525402538.9
210002 | 2527.406 | 179.29 | 0.453 | 29.2 | 0.124 | 530760314.8
211079 | 2498.475 | 178.891 | 0.447 | 28.42 | 0.122 | 527375604.5
212162 | 2457.169 | 178.548 | 0.439 | 28.09 | 0.118 | 521317889.4
213250 | 2406.61 | 179.747 | 0.433 | 25.83 | 0.108 | 513209582.5
214344 | 2335.896 | 179.29 | 0.419 | 27.3 | 0.112 | 500685292.2
215444 | 2365.555 | 179.29 | 0.424 | 26.92 | 0.107 | 509644631.4
216549 | 2413.113 | 179.576 | 0.433 | 28.51 | 0.115 | 522557207.0
217660 | 2417.18 | 179.69 | 0.434 | 28.9 | 0.119 | 526123398.8
218777 | 2346.53 | 179.404 | 0.421 | 28.31 | 0.116 | 513366793.8
219899 | 2255.24 | 179.005 | 0.404 | 26.88 | 0.107 | 495925020.8
221027 | 2270.923 | 178.035 | 0.404 | 26.5 | 0.101 | 501935297.9
222161 | 2287.654 | 180.489 | 0.413 | 28.58 | 0.11 | 508227500.3
223301 | 2339.388 | 179.69 | 0.42 | 27.84 | 0.109 | 522387679.8
224446 | 2289.236 | 178.491 | 0.409 | 29.07 | 0.115 | 513809863.3
225598 | 2237.329 | 179.29 | 0.401 | 26.77 | 0.104 | 504736947.7
226755 | 2282.829 | 179.633 | 0.41 | 28.37 | 0.108 | 517642889.9
227918 | 2280.211 | 180.489 | 0.412 | 28.61 | 0.112 | 519701130.7
229087 | 2194.283 | 179.918 | 0.395 | 25.25 | 0.1 | 502681709.6
230262 | 2192.025 | 179.633 | 0.394 | 27.13 | 0.102 | 504740060.6
231444 | 2225.021 | 178.891 | 0.398 | 29.32 | 0.109 | 514967760.3
232631 | 2239.897 | 177.578 | 0.398 | 27.22 | 0.102 | 521069479.0
233824 | 2171.749 | 178.72 | 0.388 | 27.26 | 0.103 | 507807038.2
235024 | 2226.762 | 180.089 | 0.401 | 29.48 | 0.108 | 523342512.3
236230 | 2176.714 | 179.576 | 0.391 | 27.24 | 0.104 | 514205148.2
237441 | 2194.668 | 180.432 | 0.396 | 28.77 | 0.107 | 521104164.6
238659 | 2160.348 | 179.062 | 0.387 | 28.24 | 0.106 | 515586493.3
239884 | 2146.353 | 178.035 | 0.382 | 26.7 | 0.098 | 514875743.1
241114 | 2201.021 | 180.432 | 0.397 | 28.47 | 0.104 | 530696977.4
242351 | 2156.429 | 177.179 | 0.382 | 28.09 | 0.104 | 522612724.6
243595 | 2194.623 | 180.374 | 0.396 | 27.1 | 0.099 | 534599189.7
244844 | 2132.53 | 180.374 | 0.385 | 25.94 | 0.098 | 522137175.3
246100 | 2177.567 | 178.32 | 0.388 | 30.08 | 0.108 | 535899238.7
247363 | 2152.41 | 180.089 | 0.388 | 27.12 | 0.101 | 532426594.8
248632 | 2098.861 | 180.089 | 0.378 | 27.95 | 0.103 | 521844008.2
249907 | 2091.469 | 179.918 | 0.376 | 25.39 | 0.092 | 522672743.4
251189 | 2094.842 | 179.119 | 0.375 | 28.19 | 0.1 | 526201267.1
252478 | 2092.665 | 180.489 | 0.378 | 26.03 | 0.094 | 528351873.9
253773 | 2132.583 | 178.891 | 0.381 | 28.56 | 0.102 | 541191985.7
255075 | 2122.301 | 180.432 | 0.383 | 27.06 | 0.099 | 541345927.6
256383 | 2057.638 | 179.747 | 0.37 | 29.18 | 0.106 | 527543403.4
257699 | 2085.66 | 179.347 | 0.374 | 27.06 | 0.095 | 537472496.3
259021 | 2054.254 | 179.176 | 0.368 | 27.48 | 0.098 | 532094925.3
260349 | 2083.707 | 178.777 | 0.373 | 28.32 | 0.098 | 542491033.7
261685 | 2053.483 | 179.633 | 0.369 | 25.15 | 0.09 | 537365698.9
263027 | 2016.905 | 179.005 | 0.361 | 28.58 | 0.1 | 530500471.4
264377 | 2056.962 | 178.777 | 0.368 | 28.01 | 0.096 | 543813442.7
265733 | 2048.665 | 179.576 | 0.368 | 25.66 | 0.09 | 544397896.4
267096 | 2034.417 | 178.434 | 0.363 | 27.87 | 0.097 | 543384643.0
268466 | 2019.351 | 179.062 | 0.362 | 28.01 | 0.096 | 542127085.6
269843 | 2011.578 | 179.176 | 0.36 | 27.04 | 0.093 | 542810242.3
271228 | 2052.321 | 178.548 | 0.366 | 28.48 | 0.097 | 556646920.2
272619 | 2030.393 | 179.461 | 0.364 | 28.47 | 0.099 | 553523709.3
274018 | 2023.21 | 180.546 | 0.365 | 28.78 | 0.1 | 554395957.8
275423 | 1931.549 | 177.236 | 0.342 | 26.38 | 0.091 | 531993020.2
276836 | 1973.445 | 178.035 | 0.351 | 28.17 | 0.091 | 546320620.0
278256 | 1981.452 | 178.72 | 0.354 | 28.42 | 0.094 | 551350907.7
279684 | 1977.753 | 181.059 | 0.358 | 26.36 | 0.09 | 553145870.1
281119 | 1943.008 | 178.891 | 0.348 | 26.95 | 0.092 | 546216466.0
282561 | 1948.002 | 178.606 | 0.348 | 28.18 | 0.092 | 550429393.1
284010 | 1988.155 | 180.089 | 0.358 | 25.92 | 0.086 | 564655901.5
285467 | 1956.826 | 179.347 | 0.351 | 28.77 | 0.097 | 558609247.7
286932 | 1981.782 | 179.005 | 0.355 | 28.1 | 0.093 | 568636672.8
288404 | 1965.214 | 179.69 | 0.353 | 29.4 | 0.099 | 566775578.5
289883 | 1975.212 | 180.317 | 0.356 | 27.87 | 0.094 | 572580380.2
291370 | 1958.66 | 181.116 | 0.355 | 28 | 0.096 | 570694764.2
292865 | 1978.652 | 180.317 | 0.357 | 28.09 | 0.095 | 579477918.0
294367 | 1942.302 | 178.834 | 0.347 | 28.52 | 0.096 | 571749612.8
295877 | 1973.993 | 180.146 | 0.356 | 27.07 | 0.09 | 584059126.9
297395 | 1923.427 | 180.26 | 0.347 | 26.63 | 0.091 | 572017572.7
298921 | 1926.828 | 181.002 | 0.349 | 26.64 | 0.089 | 575969352.6
300454 | 1915.533 | 179.461 | 0.344 | 26.35 | 0.088 | 575529552.0
301996 | 1893.485 | 179.576 | 0.34 | 26.98 | 0.088 | 571824896.1
303545 | 1887.595 | 179.975 | 0.34 | 28.18 | 0.091 | 572970024.3
305102 | 1947.398 | 181.801 | 0.354 | 28.13 | 0.092 | 594155024.6
306667 | 1908.855 | 179.404 | 0.342 | 29.1 | 0.097 | 585382836.3
308240 | 1861.223 | 177.807 | 0.331 | 31.98 | 0.102 | 573703377.5
309822 | 1976.107 | 180.831 | 0.357 | 26.4 | 0.084 | 612241423.0
311411 | 1920.453 | 179.861 | 0.345 | 25.6 | 0.088 | 598050189.2
313009 | 1814.369 | 178.32 | 0.324 | 28.63 | 0.093 | 567913826.3
314614 | 1890.883 | 178.834 | 0.338 | 27.36 | 0.084 | 594898264.2
316228 | 1893.606 | 180.945 | 0.343 | 29.67 | 0.096 | 598811238.2
317851 | 1855.242 | 179.519 | 0.333 | 30.62 | 0.099 | 589690524.9
319481 | 1854.003 | 180.032 | 0.334 | 27.64 | 0.088 | 592318732.4
321120 | 1813.348 | 179.119 | 0.325 | 26.67 | 0.085 | 582302309.8
322767 | 1930.843 | 178.948 | 0.346 | 31.71 | 0.096 | 623212402.6
324423 | 1831.389 | 177.75 | 0.326 | 31.93 | 0.102 | 594144713.5
326087 | 1907.287 | 180.945 | 0.345 | 26.36 | 0.083 | 621941496.0
327760 | 1869.242 | 179.747 | 0.336 | 26.06 | 0.086 | 612662757.9
329442 | 1917.262 | 179.404 | 0.344 | 28.57 | 0.091 | 631626627.8
331132 | 1848.798 | 180.089 | 0.333 | 26.7 | 0.088 | 612196179.3
332830 | 1860.222 | 179.633 | 0.334 | 29.91 | 0.094 | 619137688.3
334538 | 1879.468 | 178.606 | 0.336 | 28.39 | 0.09 | 628753465.8
336254 | 1865.232 | 179.176 | 0.334 | 25.86 | 0.083 | 627191720.9
337979 | 1875.912 | 180.432 | 0.338 | 27.75 | 0.089 | 634018861.8
339713 | 1906.895 | 179.233 | 0.342 | 28.23 | 0.091 | 647797021.1
341455 | 1860.537 | 178.72 | 0.333 | 30.18 | 0.097 | 635289661.3
343207 | 1806.785 | 177.236 | 0.32 | 27.54 | 0.086 | 620101259.5
344968 | 1844.684 | 179.918 | 0.332 | 28.82 | 0.088 | 636356950.1
346737 | 1843.642 | 180.089 | 0.332 | 25.97 | 0.083 | 639258896.2
348516 | 1903.76 | 180.089 | 0.343 | 25.37 | 0.081 | 663490820.2
350304 | 1815.371 | 179.29 | 0.325 | 27.12 | 0.088 | 635931722.8
352101 | 1847.888 | 180.66 | 0.334 | 25.56 | 0.08 | 650643212.7
353907 | 1894.334 | 179.347 | 0.34 | 25.8 | 0.082 | 670418062.9
355723 | 1870.263 | 179.69 | 0.336 | 26.46 | 0.086 | 665295565.1
357548 | 1882.93 | 179.062 | 0.337 | 27.07 | 0.086 | 673237855.6
359382 | 1856.068 | 180.26 | 0.335 | 26.54 | 0.086 | 667037430.0
361225 | 1729.04 | 176.78 | 0.306 | 28.37 | 0.089 | 624572474
363079 | 1775.29 | 178.72 | 0.317 | 28.45 | 0.082 | 644570517.9
364941 | 1796.081 | 179.975 | 0.323 | 25.89 | 0.079 | 655463596.2
366813 | 1785.981 | 180.374 | 0.322 | 25.65 | 0.08 | 655121048.6
368695 | 1858.606 | 180.603 | 0.336 | 27.89 | 0.086 | 685258739.2

## D3_PR_PMB_50_D
Fatigue: 4PB-PR Test (BS EN 12697‑24:2018) Annex D
.
SAMPLE ID | D3-PR
Complex Modulus at 10 Hz [MPa] | 12620 |  | ε0 [μm/m] | 234.387
Test Temperature | 20 °C |  | σ0 [kPa] | 2662
Loading control mode | Strain (On-specimen LVDT) |  | Nf, 50% [-] | 18550
Strain amplitude [μm/m] | 230 |  | Nf, ER [-] | 20496
Target temperature (°C) | 20
Frequency (Hz) | 10
Initial stiffness measured at cycle number | 100
Cycle | Complex Modulus | Strain amplitude | Stress amplitude | Phase Lag | Dissipated Energy | ER
| [MPa] | [μm/m] | [MPa] | [deg] | [kJ/m3] | [-]
1 | 11880.044 | 83.158 | 0.988 | 4.69 | 0.012 | 11880.044
2 | 12522.269 | 83.451 | 1.045 | 6.83 | 0.031 | 25044.538
3 | 12637.349 | 99.65 | 1.259 | 7.18 | 0.041 | 37912.047
4 | 12926.394 | 122.047 | 1.578 | 6.65 | 0.056 | 51705.576
5 | 12735.003 | 143.451 | 1.827 | 15.97 | 0.196 | 63675.015
6 | 12661.116 | 158.831 | 2.011 | 15.2 | 0.239 | 75966.696
7 | 12576.056 | 169.884 | 2.136 | 14.64 | 0.271 | 88032.392
8 | 12299.331 | 181.755 | 2.235 | 14.46 | 0.305 | 98394.648
9 | 12224.992 | 189.884 | 2.321 | 14.55 | 0.335 | 110024.928
10 | 12102.387 | 197.72 | 2.393 | 14.78 | 0.368 | 121023.87
11 | 12040.436 | 203.451 | 2.45 | 15.06 | 0.398 | 132444.796
12 | 11996.943 | 208.247 | 2.498 | 15.75 | 0.435 | 143963.316
13 | 11991.422 | 212.106 | 2.543 | 15.3 | 0.44 | 155888.486
14 | 11901.074 | 216.141 | 2.572 | 16.08 | 0.479 | 166615.036
15 | 11865.168 | 218.013 | 2.587 | 8.68 | 0.266 | 177977.52
16 | 11825.863 | 218.188 | 2.58 | 14.38 | 0.441 | 189213.808
17 | 11764.697 | 222.867 | 2.622 | 14.76 | 0.461 | 199999.849
18 | 11706.602 | 223.393 | 2.615 | 9.21 | 0.295 | 210718.836
19 | 11684.109 | 224.972 | 2.629 | 9.61 | 0.309 | 221998.071
20 | 11649.288 | 227.486 | 2.65 | 9.31 | 0.304 | 232985.76
21 | 11644.944 | 227.954 | 2.655 | 15.01 | 0.492 | 244543.824
22 | 11748.827 | 226.902 | 2.666 | 14.63 | 0.478 | 258474.194
23 | 11681.064 | 228.13 | 2.665 | 13.32 | 0.44 | 268664.472
24 | 11596.252 | 228.598 | 2.651 | 13.63 | 0.451 | 278310.048
25 | 11601.747 | 230.294 | 2.672 | 14.66 | 0.486 | 290043.675
26 | 11567.217 | 229.767 | 2.658 | 13 | 0.434 | 300747.642
27 | 11530.807 | 231.112 | 2.665 | 13.25 | 0.442 | 311331.789
28 | 11582.696 | 229.416 | 2.657 | 14.17 | 0.471 | 324315.488
29 | 11579.852 | 229.884 | 2.662 | 13.79 | 0.458 | 335815.708
30 | 11591.202 | 230.235 | 2.669 | 12.65 | 0.422 | 347736.06
31 | 11605.827 | 229.767 | 2.667 | 12.79 | 0.427 | 359780.637
32 | 11611.327 | 228.89 | 2.658 | 13.56 | 0.45 | 371562.464
33 | 11652.012 | 229.884 | 2.679 | 13.53 | 0.449 | 384516.396
34 | 11636.489 | 230.06 | 2.677 | 13.64 | 0.457 | 395640.626
35 | 11637.265 | 229.943 | 2.676 | 13.01 | 0.436 | 407304.275
36 | 11587.945 | 230.703 | 2.673 | 14.54 | 0.487 | 417166.02
37 | 11636.413 | 229.533 | 2.671 | 14.79 | 0.492 | 430547.281
38 | 11602.596 | 230.82 | 2.678 | 14.52 | 0.486 | 440898.648
39 | 11707.4 | 229.826 | 2.691 | 14.28 | 0.477 | 456588.6
40 | 11716.062 | 228.188 | 2.673 | 13.78 | 0.46 | 468642.48
41 | 11644.246 | 230.001 | 2.678 | 13.36 | 0.447 | 477414.086
42 | 11711.625 | 229.007 | 2.682 | 14.58 | 0.485 | 491888.25
43 | 11631.357 | 229.767 | 2.673 | 13.94 | 0.467 | 500148.351
44 | 11691.596 | 229.709 | 2.686 | 14.43 | 0.481 | 514430.224
45 | 11713.238 | 229.124 | 2.684 | 15.3 | 0.511 | 527095.71
46 | 11594.616 | 230.001 | 2.667 | 14.47 | 0.485 | 533352.336
47 | 11653.843 | 230.469 | 2.686 | 14.71 | 0.491 | 547730.621 | Criterio 50% Modulo
48 | 11649.68 | 230.294 | 2.683 | 14.92 | 0.501 | 559184.64
49 | 11691.459 | 229.943 | 2.688 | 15.51 | 0.519 | 572881.491 | S0 [MPa] | 11355.435
50 | 11630.292 | 231.112 | 2.688 | 14.68 | 0.495 | 581514.6 | S0, 1/2 [MPa] | 5677.7175
51 | 11635.374 | 230.995 | 2.688 | 14.41 | 0.486 | 593404.074 | Nf [-] | 18550
52 | 11712.256 | 229.533 | 2.688 | 15.56 | 0.52 | 609037.312
53 | 11613.35 | 230.703 | 2.679 | 14.64 | 0.493 | 615507.55
54 | 11654.275 | 231.522 | 2.698 | 13.85 | 0.467 | 629330.85 | Criterio ER
55 | 11591.278 | 230.703 | 2.674 | 13.78 | 0.466 | 637520.29
56 | 11599.574 | 232.984 | 2.703 | 14.4 | 0.487 | 649576.144 | Wn, MAX | 107658621.8
57 | 11579.128 | 232.34 | 2.69 | 14.12 | 0.482 | 660010.296 | Nf [-] | 20496
58 | 11666.701 | 230.06 | 2.684 | 14.23 | 0.478 | 676668.658
59 | 11613.9 | 230.294 | 2.675 | 13.89 | 0.467 | 685220.1
60 | 11659.239 | 231.463 | 2.699 | 15.15 | 0.509 | 699554.34
61 | 11556.857 | 232.34 | 2.685 | 15.27 | 0.519 | 704968.277
62 | 11639.94 | 230.878 | 2.687 | 13.87 | 0.467 | 721676.28
63 | 11580.926 | 231.522 | 2.681 | 13.94 | 0.471 | 729598.338
64 | 11528.292 | 232.925 | 2.685 | 13.6 | 0.462 | 737810.688
65 | 11452.668 | 234.738 | 2.688 | 15.99 | 0.546 | 744423.42
66 | 11533.873 | 232.516 | 2.682 | 16.17 | 0.547 | 761235.618
67 | 11644.018 | 229.299 | 2.67 | 14.57 | 0.486 | 780149.206
68 | 11573.558 | 232.925 | 2.696 | 15.42 | 0.52 | 787001.944
69 | 11528.259 | 231.814 | 2.672 | 16.18 | 0.547 | 795449.871
70 | 11562.734 | 231.405 | 2.676 | 16.05 | 0.537 | 809391.38
71 | 11509.952 | 231.463 | 2.664 | 15.62 | 0.524 | 817206.592
72 | 11576.22 | 233.101 | 2.698 | 15.5 | 0.522 | 833487.84
73 | 11532.281 | 230.41 | 2.657 | 15.03 | 0.507 | 841856.513
74 | 11532.706 | 233.627 | 2.694 | 15.66 | 0.527 | 853420.244
75 | 11508.083 | 232.75 | 2.679 | 16.23 | 0.551 | 863106.225
76 | 11501.274 | 230.82 | 2.655 | 15.65 | 0.524 | 874096.824
77 | 11408.119 | 236.434 | 2.697 | 17.06 | 0.579 | 878425.163
78 | 11401.06 | 234.212 | 2.67 | 16.03 | 0.549 | 889282.68
79 | 11591.318 | 231.931 | 2.688 | 18.11 | 0.605 | 915714.122
80 | 11489.611 | 231.346 | 2.658 | 15.66 | 0.528 | 919168.88
81 | 11382.795 | 230.06 | 2.619 | 14.29 | 0.475 | 922006.395
82 | 11494.328 | 230.118 | 2.645 | 15.04 | 0.492 | 942534.896
83 | 11427.524 | 233.802 | 2.672 | 16.24 | 0.544 | 948484.492
84 | 11411.249 | 230.878 | 2.635 | 15.93 | 0.532 | 958544.916
85 | 11474.986 | 228.773 | 2.625 | 15.72 | 0.513 | 975373.81
86 | 11352.639 | 228.948 | 2.599 | 14.33 | 0.468 | 976326.954
87 | 11376.488 | 231.697 | 2.636 | 15.64 | 0.51 | 989754.456
88 | 11446.148 | 229.299 | 2.625 | 15.37 | 0.504 | 1007261.024
89 | 11410.36 | 232.282 | 2.65 | 16.36 | 0.54 | 1015522.04
90 | 11411.588 | 229.416 | 2.618 | 15.2 | 0.501 | 1027042.92
91 | 11356.63 | 231.463 | 2.629 | 16.07 | 0.527 | 1033453.33
92 | 11460.965 | 227.954 | 2.613 | 14.72 | 0.479 | 1054408.78
93 | 11363.353 | 228.715 | 2.599 | 8.55 | 0.279 | 1056791.829
94 | 11605.821 | 229.475 | 2.663 | 15.01 | 0.485 | 1090947.174
95 | 11450.785 | 230.469 | 2.639 | 15 | 0.499 | 1087824.575
96 | 11420.319 | 229.592 | 2.622 | 14.7 | 0.484 | 1096350.624
97 | 11385.87 | 231.463 | 2.635 | 15.26 | 0.502 | 1104429.39
98 | 11361.054 | 232.75 | 2.644 | 15.11 | 0.503 | 1113383.292
99 | 11426.923 | 231.872 | 2.65 | 14.68 | 0.489 | 1131265.377
100 | 11355.435 | 234.387 | 2.662 | 16.1 | 0.541 | 1135543.5
101 | 11456.559 | 231.171 | 2.648 | 17.17 | 0.571 | 1157112.459
102 | 11341.436 | 231.288 | 2.623 | 15.77 | 0.523 | 1156826.472
103 | 11434.66 | 232.282 | 2.656 | 16.95 | 0.558 | 1177769.98
104 | 11352.434 | 229.65 | 2.607 | 8.51 | 0.284 | 1180653.136
105 | 11429.339 | 228.305 | 2.609 | 15.1 | 0.487 | 1200080.595
106 | 11477.925 | 228.948 | 2.628 | 15.7 | 0.508 | 1216660.05
107 | 11473.963 | 231.112 | 2.652 | 16.81 | 0.552 | 1227714.041
108 | 11449.392 | 229.826 | 2.631 | 16.65 | 0.549 | 1236534.336
109 | 11287.885 | 229.826 | 2.594 | 15.75 | 0.516 | 1230379.465
110 | 11381.193 | 229.124 | 2.608 | 16.96 | 0.545 | 1251931.23
111 | 11326.382 | 228.656 | 2.59 | 17.11 | 0.552 | 1257228.402
112 | 11385.208 | 231.054 | 2.631 | 16.6 | 0.537 | 1275143.296
113 | 11464.626 | 231.697 | 2.656 | 16.22 | 0.535 | 1295502.738
114 | 11486.831 | 231.171 | 2.655 | 16.96 | 0.563 | 1309498.734
115 | 11332.409 | 229.475 | 2.601 | 16.16 | 0.533 | 1303227.035
116 | 11318.11 | 231.697 | 2.622 | 16.49 | 0.538 | 1312900.76
117 | 11393.813 | 232.165 | 2.645 | 17.26 | 0.568 | 1333076.121
118 | 11287.407 | 230.82 | 2.605 | 16.32 | 0.539 | 1331914.026
119 | 11336.621 | 231.054 | 2.619 | 16.23 | 0.529 | 1349057.899
120 | 11310.78 | 229.475 | 2.596 | 14.88 | 0.485 | 1357293.6
121 | 11338.86 | 230.469 | 2.613 | 18.23 | 0.588 | 1372002.06
122 | 11409.188 | 232.282 | 2.65 | 15.31 | 0.504 | 1391920.936
123 | 11307.251 | 228.364 | 2.582 | 15.61 | 0.512 | 1390791.873
124 | 11374.234 | 232.984 | 2.65 | 15.81 | 0.515 | 1410405.016
125 | 11269.13 | 228.247 | 2.572 | 9.16 | 0.303 | 1408641.25
126 | 11333.865 | 229.709 | 2.603 | 14.96 | 0.479 | 1428066.99
127 | 11332.651 | 230.703 | 2.614 | 15.41 | 0.502 | 1439246.677
128 | 11291.135 | 227.954 | 2.574 | 17.54 | 0.565 | 1445265.28
129 | 11280.123 | 232.165 | 2.619 | 16.37 | 0.529 | 1455135.867
130 | 11549.501 | 226.785 | 2.619 | 15.35 | 0.494 | 1501435.13
131 | 11362.052 | 228.364 | 2.595 | 15.02 | 0.487 | 1488428.812
132 | 11385.799 | 231.697 | 2.638 | 15.31 | 0.499 | 1502925.468
133 | 11322.746 | 233.451 | 2.643 | 15.5 | 0.517 | 1505925.218
134 | 11279.659 | 234.153 | 2.641 | 14.91 | 0.501 | 1511474.306
135 | 11291.514 | 227.428 | 2.568 | 13.75 | 0.449 | 1524354.39
136 | 11424.857 | 227.954 | 2.604 | 14.08 | 0.448 | 1553780.552
137 | 11276.356 | 229.124 | 2.584 | 14.72 | 0.477 | 1544860.772
138 | 11344.863 | 229.124 | 2.599 | 16.37 | 0.525 | 1565591.094
139 | 11319.014 | 230.235 | 2.606 | 16.32 | 0.529 | 1573342.946
140 | 11299.406 | 229.007 | 2.588 | 9.07 | 0.296 | 1581916.84
141 | 11373.424 | 225.03 | 2.559 | 15.87 | 0.501 | 1603652.784
142 | 11338.329 | 229.007 | 2.597 | 16.25 | 0.516 | 1610042.718
143 | 11435.221 | 228.715 | 2.615 | 16.27 | 0.523 | 1635236.603
144 | 11382.054 | 230.235 | 2.621 | 15.38 | 0.502 | 1639015.776
145 | 11264.493 | 229.592 | 2.586 | 14.41 | 0.471 | 1633351.485
146 | 11203.498 | 232.574 | 2.606 | 15.71 | 0.512 | 1635710.708
147 | 11312.108 | 232.808 | 2.634 | 17.47 | 0.572 | 1662879.876
148 | 11332.031 | 231.697 | 2.626 | 17.53 | 0.578 | 1677140.588
149 | 11279.568 | 229.533 | 2.589 | 16.11 | 0.526 | 1680655.632
150 | 11294.081 | 230.235 | 2.6 | 16.55 | 0.534 | 1694112.15
151 | 11275.198 | 231.229 | 2.607 | 16.1 | 0.524 | 1702554.898
152 | 11267.492 | 231.58 | 2.609 | 17.11 | 0.558 | 1712658.784
153 | 11357.352 | 228.481 | 2.595 | 14.43 | 0.467 | 1737674.856
154 | 11327.942 | 228.305 | 2.586 | 15.5 | 0.498 | 1744503.068
155 | 11339.489 | 230.177 | 2.61 | 15.06 | 0.486 | 1757620.795
156 | 11255.229 | 231.931 | 2.61 | 15.41 | 0.506 | 1755815.724
157 | 11242.595 | 230.878 | 2.596 | 16.01 | 0.522 | 1765087.415
158 | 11387.63 | 230.001 | 2.619 | 15.94 | 0.516 | 1799245.54
159 | 11284.166 | 230.294 | 2.599 | 15.05 | 0.492 | 1794182.394
160 | 11263.293 | 230.644 | 2.598 | 16.17 | 0.525 | 1802126.88
161 | 11283.502 | 231.171 | 2.608 | 15.96 | 0.519 | 1816643.822
162 | 11314.12 | 228.539 | 2.586 | 15.24 | 0.493 | 1832887.44
163 | 11342.251 | 228.305 | 2.589 | 14.88 | 0.476 | 1848786.913
164 | 11322.02 | 228.422 | 2.586 | 14.83 | 0.476 | 1856811.28
165 | 11240.775 | 230.001 | 2.585 | 14.92 | 0.482 | 1854727.875
166 | 11312.359 | 229.767 | 2.599 | 16.72 | 0.537 | 1877851.594
167 | 11286.859 | 230.001 | 2.596 | 16.35 | 0.529 | 1884905.453
168 | 11305.514 | 228.773 | 2.586 | 14.7 | 0.474 | 1899326.352
169 | 11305.137 | 231.112 | 2.613 | 15.07 | 0.488 | 1910568.153
170 | 11343.079 | 229.182 | 2.6 | 15.6 | 0.506 | 1928323.43
171 | 11305.312 | 229.358 | 2.593 | 15.94 | 0.515 | 1933208.352
172 | 11305.734 | 230.235 | 2.603 | 15.7 | 0.508 | 1944586.248
173 | 11280.848 | 230.527 | 2.601 | 16.22 | 0.527 | 1951586.704
174 | 11241.866 | 230.41 | 2.59 | 15.5 | 0.503 | 1956084.684
175 | 11335.423 | 228.598 | 2.591 | 15.08 | 0.484 | 1983699.025
176 | 11282.768 | 230.644 | 2.602 | 15.61 | 0.506 | 1985767.168
177 | 11240.314 | 229.767 | 2.583 | 14.96 | 0.485 | 1989535.578
178 | 11245.93 | 230.995 | 2.598 | 14.74 | 0.477 | 2001775.54
179 | 11311.676 | 229.65 | 2.598 | 15.34 | 0.496 | 2024790.004
180 | 11229.042 | 230.703 | 2.591 | 14.61 | 0.475 | 2021227.56
181 | 11193.116 | 230.586 | 2.581 | 15.26 | 0.494 | 2025953.996
182 | 11194.935 | 231.697 | 2.594 | 16.72 | 0.541 | 2037478.17
183 | 11244.936 | 231.522 | 2.603 | 17.2 | 0.558 | 2057823.288
184 | 11256.203 | 229.299 | 2.581 | 14.69 | 0.476 | 2071141.352
185 | 11240.265 | 230.937 | 2.596 | 16.69 | 0.538 | 2079449.025
186 | 11219.466 | 229.533 | 2.575 | 16.85 | 0.543 | 2086820.676
187 | 11282.964 | 229.007 | 2.584 | 16.33 | 0.521 | 2109914.268
188 | 11246.477 | 228.832 | 2.574 | 15.33 | 0.491 | 2114337.676
189 | 11311.277 | 229.358 | 2.594 | 14.4 | 0.461 | 2137831.353
190 | 11210.777 | 231.346 | 2.594 | 15.81 | 0.514 | 2130047.63
191 | 11326.722 | 230.878 | 2.615 | 15.53 | 0.504 | 2163403.902
192 | 11203.633 | 230.82 | 2.586 | 17.22 | 0.562 | 2151097.536
193 | 11211.404 | 230.644 | 2.586 | 15.09 | 0.488 | 2163800.972
194 | 11116.454 | 230.41 | 2.561 | 15.9 | 0.513 | 2156592.076
195 | 11221.631 | 229.943 | 2.58 | 16.16 | 0.515 | 2188218.045
196 | 11233.352 | 231.463 | 2.6 | 16.43 | 0.531 | 2201736.992
197 | 11072.084 | 231.697 | 2.565 | 15.9 | 0.519 | 2181200.548
198 | 11168.944 | 227.662 | 2.543 | 14.69 | 0.466 | 2211450.912
199 | 11253.589 | 230.469 | 2.594 | 15.89 | 0.505 | 2239464.211
200 | 11166.366 | 229.358 | 2.561 | 15 | 0.484 | 2233273.2
201 | 11154.036 | 228.656 | 2.55 | 14.51 | 0.461 | 2241961.236
202 | 11197.797 | 228.656 | 2.56 | 14.99 | 0.474 | 2261954.994
203 | 11174.086 | 228.948 | 2.558 | 13 | 0.415 | 2268339.458
204 | 11054.988 | 231.814 | 2.563 | 16.59 | 0.532 | 2255217.552
205 | 11220.52 | 228.013 | 2.558 | 14.2 | 0.451 | 2300206.6
206 | 11246.069 | 228.773 | 2.573 | 13.27 | 0.422 | 2316690.214
207 | 11219.841 | 230.937 | 2.591 | 14.34 | 0.463 | 2322507.087
208 | 11165.276 | 229.884 | 2.567 | 15.51 | 0.501 | 2322377.408
209 | 11150.399 | 231.288 | 2.579 | 14.01 | 0.452 | 2330433.391
210 | 11266.428 | 228.364 | 2.573 | 15.38 | 0.491 | 2365949.88
211 | 11075.555 | 232.048 | 2.57 | 15.87 | 0.513 | 2336942.105
212 | 11212.602 | 230.294 | 2.582 | 15.92 | 0.51 | 2377071.624
213 | 11135.016 | 231.112 | 2.573 | 15.9 | 0.514 | 2371758.408
214 | 11213.269 | 228.247 | 2.559 | 13.68 | 0.437 | 2399639.566
215 | 11064.429 | 230.06 | 2.545 | 15.14 | 0.483 | 2378852.235
216 | 11209.045 | 228.89 | 2.566 | 16.25 | 0.512 | 2421153.72
217 | 11174.203 | 230.001 | 2.57 | 16.57 | 0.529 | 2424802.051
218 | 11058.404 | 231.288 | 2.558 | 14.23 | 0.46 | 2410732.072
219 | 11192.918 | 228.715 | 2.56 | 15.61 | 0.495 | 2451249.042
220 | 11157.075 | 230.644 | 2.573 | 16.49 | 0.527 | 2454556.5
221 | 11118.428 | 230.527 | 2.563 | 16.39 | 0.526 | 2457172.588
222 | 11082.092 | 232.223 | 2.574 | 15.33 | 0.495 | 2460224.424
223 | 11198.884 | 230.761 | 2.584 | 16.04 | 0.516 | 2497351.132
224 | 11024.312 | 230.703 | 2.543 | 9.85 | 0.321 | 2469445.888
225 | 11120.836 | 234.387 | 2.607 | 17.08 | 0.551 | 2502188.1
226 | 11306.215 | 226.375 | 2.559 | 15.34 | 0.491 | 2555204.59
227 | 11154.916 | 230.352 | 2.57 | 15.26 | 0.488 | 2532165.932
228 | 11206.51 | 230.644 | 2.585 | 13.8 | 0.445 | 2555084.28
229 | 11055.53 | 230.235 | 2.545 | 10.4 | 0.338 | 2531716.37
230 | 11038.536 | 229.416 | 2.532 | 16.56 | 0.523 | 2538863.28
231 | 11111.987 | 230.177 | 2.558 | 15.01 | 0.475 | 2566868.997
232 | 11106.823 | 229.299 | 2.547 | 13.09 | 0.418 | 2576782.936
233 | 11118.446 | 230.586 | 2.564 | 15.02 | 0.478 | 2590597.918
234 | 11185.027 | 226.2 | 2.53 | 13.54 | 0.427 | 2617296.318
235 | 11127.642 | 229.884 | 2.558 | 15.35 | 0.484 | 2614995.87
236 | 11091.709 | 231.346 | 2.566 | 15.55 | 0.499 | 2617643.324
237 | 11116.471 | 228.481 | 2.54 | 15.41 | 0.49 | 2634603.627
238 | 11172.51 | 228.539 | 2.553 | 14.77 | 0.465 | 2659057.38
239 | 11109.978 | 230.06 | 2.556 | 15.85 | 0.505 | 2655284.742
240 | 11134.267 | 229.767 | 2.558 | 17.48 | 0.554 | 2672224.08
241 | 11120.952 | 229.241 | 2.549 | 15.29 | 0.486 | 2680149.432
242 | 11217.268 | 228.715 | 2.566 | 15.24 | 0.482 | 2714578.856
243 | 11141.228 | 231.405 | 2.578 | 14.43 | 0.465 | 2707318.404
244 | 11145.709 | 228.773 | 2.55 | 14.88 | 0.476 | 2719552.996
245 | 11144.337 | 231.639 | 2.581 | 15.69 | 0.502 | 2730362.565
246 | 11108.497 | 233.393 | 2.593 | 17.17 | 0.559 | 2732690.262
247 | 11171.748 | 229.416 | 2.563 | 15.11 | 0.488 | 2759421.756
248 | 11143.555 | 229.709 | 2.56 | 14.98 | 0.479 | 2763601.64
249 | 11112.512 | 229.592 | 2.551 | 16.03 | 0.51 | 2767015.488
250 | 11120.809 | 228.481 | 2.541 | 13.88 | 0.44 | 2780202.25
251 | 11116.964 | 229.884 | 2.556 | 15.09 | 0.478 | 2790357.964
252 | 11071.339 | 230.937 | 2.557 | 14.73 | 0.472 | 2789977.428
253 | 11141.14 | 231.288 | 2.577 | 15.93 | 0.51 | 2818708.42
254 | 11063.916 | 230.235 | 2.547 | 16.03 | 0.515 | 2810234.664
255 | 11033.259 | 229.416 | 2.531 | 15.32 | 0.485 | 2813481.045
256 | 11135.345 | 231.054 | 2.573 | 16.07 | 0.509 | 2850648.32
257 | 11020.049 | 229.884 | 2.533 | 14.68 | 0.471 | 2832152.593
258 | 11075.191 | 230.118 | 2.549 | 15.44 | 0.488 | 2857399.278
259 | 11107.841 | 229.884 | 2.554 | 15.16 | 0.482 | 2876930.819
260 | 11018.687 | 232.574 | 2.563 | 15.52 | 0.5 | 2864858.62
261 | 11029.975 | 225.557 | 2.488 | 12.57 | 0.395 | 2878823.475
262 | 11107.841 | 230.527 | 2.561 | 15.53 | 0.483 | 2910254.342
263 | 11029.801 | 232.399 | 2.563 | 15.62 | 0.504 | 2900837.663
264 | 11174.07 | 226.083 | 2.526 | 13.37 | 0.421 | 2949954.48
265 | 11140.416 | 234.563 | 2.613 | 17.33 | 0.555 | 2952210.24
266 | 11098.714 | 230.586 | 2.559 | 16.49 | 0.538 | 2952257.924
267 | 11084.183 | 226.96 | 2.516 | 14.81 | 0.467 | 2959476.861
268 | 11077.416 | 229.767 | 2.545 | 15.48 | 0.485 | 2968747.488
269 | 11121.473 | 228.071 | 2.536 | 14.82 | 0.467 | 2991676.237
270 | 11090.697 | 231.346 | 2.566 | 16.39 | 0.521 | 2994488.19
271 | 11108.732 | 230.703 | 2.563 | 15.28 | 0.49 | 3010466.372
272 | 11140.778 | 227.603 | 2.536 | 13.79 | 0.437 | 3030291.616
273 | 11124.603 | 228.071 | 2.537 | 13.24 | 0.416 | 3037016.619
274 | 11069.832 | 229.182 | 2.537 | 13.39 | 0.423 | 3033133.968
275 | 11107.1 | 232.984 | 2.588 | 16.23 | 0.519 | 3054452.5
276 | 11052.423 | 228.89 | 2.53 | 14.41 | 0.463 | 3050468.748
277 | 11194.432 | 227.253 | 2.544 | 13.2 | 0.413 | 3100857.664
278 | 11092.223 | 230.352 | 2.555 | 14.94 | 0.475 | 3083637.994
279 | 11026.562 | 227.779 | 2.512 | 14.42 | 0.456 | 3076410.798
280 | 11117.14 | 234.153 | 2.603 | 17.03 | 0.541 | 3112799.2
281 | 11192.484 | 233.802 | 2.617 | 18.43 | 0.605 | 3145088.004
282 | 11077.541 | 235.03 | 2.604 | 18.8 | 0.623 | 3123866.562
283 | 11214.195 | 231.229 | 2.593 | 19.48 | 0.631 | 3173617.185
284 | 11013.905 | 226.375 | 2.493 | 14.97 | 0.477 | 3127949.02
285 | 11011.367 | 225.849 | 2.487 | 14.34 | 0.439 | 3138239.595
286 | 11046.69 | 230.352 | 2.545 | 16.05 | 0.498 | 3159353.34
287 | 11094.917 | 229.475 | 2.546 | 15.31 | 0.485 | 3184241.179
288 | 11157.057 | 233.276 | 2.603 | 17.86 | 0.573 | 3213232.416
289 | 11130.094 | 233.451 | 2.598 | 17.33 | 0.569 | 3216597.166
290 | 11092.934 | 232.867 | 2.583 | 17.48 | 0.571 | 3216950.86
291 | 11063.735 | 228.773 | 2.531 | 15.61 | 0.5 | 3219546.885
292 | 11003.433 | 228.832 | 2.518 | 13.56 | 0.427 | 3213002.436
293 | 10952.771 | 232.984 | 2.552 | 16.5 | 0.524 | 3209161.903
294 | 11052.429 | 233.159 | 2.577 | 18.22 | 0.585 | 3249414.126
295 | 11076.554 | 225.498 | 2.498 | 14.3 | 0.451 | 3267583.43
296 | 11029.725 | 233.51 | 2.576 | 16.65 | 0.525 | 3264798.6
297 | 10962.966 | 229.416 | 2.515 | 15.31 | 0.491 | 3256000.902
298 | 11057.04 | 228.13 | 2.522 | 14.39 | 0.448 | 3294997.92
299 | 10898.245 | 228.715 | 2.493 | 14.54 | 0.455 | 3258575.255
300 | 10926.319 | 228.305 | 2.495 | 14.58 | 0.45 | 3277895.7
301 | 11021.626 | 234.621 | 2.586 | 18.41 | 0.581 | 3317509.426
302 | 11127.843 | 230.937 | 2.57 | 17.92 | 0.578 | 3360608.586
303 | 11061.049 | 227.194 | 2.513 | 15.95 | 0.504 | 3351497.847
304 | 10935.446 | 227.954 | 2.493 | 14.43 | 0.449 | 3324375.584
305 | 11037.718 | 233.861 | 2.581 | 17.93 | 0.564 | 3366503.99
306 | 10942.524 | 227.136 | 2.485 | 14.41 | 0.459 | 3348412.344
307 | 10980.552 | 230.703 | 2.533 | 17.04 | 0.528 | 3371029.464
308 | 11075.191 | 228.715 | 2.533 | 16.53 | 0.518 | 3411158.828
309 | 10992.718 | 228.481 | 2.512 | 14.82 | 0.465 | 3396749.862
310 | 11044.066 | 229.241 | 2.532 | 15.62 | 0.487 | 3423660.46
311 | 11022.47 | 230.001 | 2.535 | 15.41 | 0.486 | 3427988.17
312 | 10995.091 | 235.264 | 2.587 | 18.75 | 0.603 | 3430468.392
313 | 11077.26 | 231.112 | 2.56 | 19.95 | 0.641 | 3467182.38
314 | 11085.932 | 226.083 | 2.506 | 14.76 | 0.464 | 3480982.648
315 | 10943.135 | 228.715 | 2.503 | 15.75 | 0.489 | 3447087.525
316 | 11059.037 | 229.416 | 2.537 | 15.64 | 0.487 | 3494655.692
317 | 10999.513 | 232.633 | 2.559 | 17.78 | 0.566 | 3486845.621
318 | 11022.938 | 226.726 | 2.499 | 14.61 | 0.46 | 3505294.284
319 | 11021.522 | 233.744 | 2.576 | 18.15 | 0.572 | 3515865.518
320 | 11052.887 | 234.095 | 2.587 | 18.82 | 0.612 | 3536923.84
321 | 11136.299 | 231.58 | 2.579 | 17.74 | 0.574 | 3574751.979
322 | 10937.239 | 231.171 | 2.528 | 15.72 | 0.508 | 3521790.958
323 | 11035.952 | 231.756 | 2.558 | 18.39 | 0.581 | 3564612.496
324 | 11033.854 | 227.253 | 2.507 | 14.9 | 0.47 | 3574968.696
325 | 11043.838 | 232.925 | 2.572 | 18.34 | 0.578 | 3589247.35
326 | 11025.42 | 225.732 | 2.489 | 15.53 | 0.489 | 3594286.92
327 | 10956.02 | 232.106 | 2.543 | 16.41 | 0.513 | 3582618.54
328 | 10960.252 | 229.007 | 2.51 | 16.8 | 0.529 | 3594962.656
329 | 10950.725 | 227.545 | 2.492 | 15.09 | 0.467 | 3602788.525
330 | 11114.613 | 229.943 | 2.556 | 16.4 | 0.509 | 3667822.29
331 | 11048.282 | 235.557 | 2.602 | 19.48 | 0.631 | 3656981.342
332 | 10936.132 | 228.247 | 2.496 | 9.46 | 0.307 | 3630795.824
333 | 11102.526 | 231.405 | 2.569 | 17.54 | 0.547 | 3697141.158
334 | 11086.156 | 231.639 | 2.568 | 17.27 | 0.556 | 3702776.104
335 | 11017.762 | 224.855 | 2.477 | 14.4 | 0.451 | 3690950.27
336 | 11035.22 | 225.557 | 2.489 | 8.85 | 0.27 | 3707833.92
337 | 11041.549 | 234.563 | 2.59 | 17.87 | 0.563 | 3721002.013
338 | 11072.416 | 225.44 | 2.496 | 14.43 | 0.457 | 3742476.608
339 | 10965.104 | 228.656 | 2.507 | 15.08 | 0.467 | 3717170.256
340 | 11037.251 | 227.253 | 2.508 | 15.76 | 0.486 | 3752665.34
341 | 11081.744 | 230.527 | 2.555 | 14.41 | 0.452 | 3778874.704
342 | 10990.169 | 230.469 | 2.533 | 14.19 | 0.454 | 3758637.798
343 | 10919.86 | 237.954 | 2.598 | 17.72 | 0.577 | 3745511.98
344 | 11010.385 | 234.504 | 2.582 | 17.94 | 0.59 | 3787572.44
345 | 11010.882 | 233.276 | 2.569 | 18.99 | 0.616 | 3798754.29
346 | 11043.236 | 226.785 | 2.504 | 16.18 | 0.51 | 3820959.656
347 | 10965.97 | 229.65 | 2.518 | 14.82 | 0.462 | 3805191.59
348 | 10857.527 | 230.177 | 2.499 | 13.92 | 0.438 | 3778419.396
349 | 10912.372 | 234.796 | 2.562 | 17.06 | 0.541 | 3808417.828
350 | 10932.753 | 229.124 | 2.505 | 17.35 | 0.55 | 3826463.55
351 | 11096.671 | 230.235 | 2.555 | 17.08 | 0.533 | 3894931.521
352 | 10992.234 | 225.615 | 2.48 | 14.84 | 0.464 | 3869266.368
353 | 10974.705 | 229.358 | 2.517 | 15.27 | 0.471 | 3874070.865
354 | 10949.217 | 230.995 | 2.529 | 16.12 | 0.508 | 3876022.818
355 | 10858.089 | 229.767 | 2.495 | 16.59 | 0.522 | 3854621.595
356 | 11002.709 | 226.258 | 2.489 | 15.86 | 0.485 | 3916964.404
357 | 10910.888 | 229.358 | 2.502 | 14.64 | 0.454 | 3895187.016
358 | 10981.521 | 229.124 | 2.516 | 14.95 | 0.465 | 3931384.518
359 | 10981.954 | 235.206 | 2.583 | 17.76 | 0.567 | 3942521.486
360 | 10974.162 | 233.51 | 2.563 | 18 | 0.586 | 3950698.32
361 | 11112.175 | 230.001 | 2.556 | 17.24 | 0.549 | 4011495.175
362 | 10964.902 | 227.311 | 2.492 | 15.1 | 0.476 | 3969294.524
363 | 10858.784 | 231.112 | 2.51 | 15.91 | 0.497 | 3941738.592
364 | 10936.13 | 231.405 | 2.531 | 16.24 | 0.511 | 3980751.32
365 | 10920.623 | 229.124 | 2.502 | 15.68 | 0.493 | 3986027.395
366 | 10886.516 | 231.639 | 2.522 | 16 | 0.502 | 3984464.856
367 | 11023.378 | 228.948 | 2.524 | 15.37 | 0.481 | 4045579.726
368 | 10981.106 | 233.51 | 2.564 | 17.06 | 0.544 | 4041047.008
369 | 10975.066 | 232.34 | 2.55 | 16.6 | 0.535 | 4049799.354
370 | 10923.859 | 230.82 | 2.521 | 16.4 | 0.522 | 4041827.83
371 | 10879.53 | 229.943 | 2.502 | 9 | 0.285 | 4036305.63
372 | 10998.568 | 230.586 | 2.536 | 16.77 | 0.523 | 4091467.296
373 | 10950.054 | 230.469 | 2.524 | 16.53 | 0.523 | 4084370.142
374 | 10983.234 | 232.457 | 2.553 | 17.24 | 0.547 | 4107729.516
375 | 10954.495 | 231.756 | 2.539 | 16.75 | 0.536 | 4107935.625
376 | 11009.689 | 230.352 | 2.536 | 16.29 | 0.516 | 4139643.064
377 | 10953.371 | 231.346 | 2.534 | 17.09 | 0.542 | 4129420.867
378 | 10973.888 | 230.41 | 2.528 | 17.01 | 0.537 | 4148129.664
379 | 10890.01 | 232.106 | 2.528 | 17.27 | 0.548 | 4127313.79
380 | 11029.536 | 225.264 | 2.485 | 16.87 | 0.519 | 4191223.68
381 | 10953.069 | 231.288 | 2.533 | 17.78 | 0.552 | 4173119.289
382 | 10992.018 | 228.247 | 2.509 | 18.08 | 0.564 | 4198950.876
383 | 11016.584 | 229.533 | 2.529 | 17.1 | 0.532 | 4219351.672
384 | 10950.322 | 227.72 | 2.494 | 15.29 | 0.477 | 4204923.648
385 | 11019.323 | 226.902 | 2.5 | 15.33 | 0.47 | 4242439.355
386 | 10964.123 | 230.001 | 2.522 | 16.02 | 0.499 | 4232151.478
387 | 10933.568 | 233.861 | 2.557 | 17.83 | 0.568 | 4231290.816
388 | 10870.537 | 226.843 | 2.466 | 15.63 | 0.491 | 4217768.356
389 | 10937.862 | 231.405 | 2.531 | 17.3 | 0.534 | 4254828.318
390 | 11003.286 | 228.598 | 2.515 | 16.33 | 0.511 | 4291281.54
391 | 10941.725 | 228.013 | 2.495 | 15.95 | 0.495 | 4278214.475
392 | 10958.998 | 227.428 | 2.492 | 15.16 | 0.466 | 4295927.216
393 | 10902.416 | 234.387 | 2.555 | 17.02 | 0.538 | 4284649.488
394 | 10865.049 | 231.697 | 2.517 | 17.18 | 0.55 | 4280829.306
395 | 10908.2 | 224.679 | 2.451 | 13.86 | 0.426 | 4308739
396 | 10847.749 | 234.446 | 2.543 | 17.67 | 0.548 | 4295708.604
397 | 10994.736 | 227.37 | 2.5 | 16.32 | 0.511 | 4364910.192
398 | 10903.727 | 231.171 | 2.521 | 16.27 | 0.509 | 4339683.346
399 | 10852.882 | 231.288 | 2.51 | 16.9 | 0.533 | 4330299.918
400 | 10798.905 | 230.527 | 2.489 | 9.19 | 0.291 | 4319562
401 | 10930.744 | 223.568 | 2.444 | 15.82 | 0.477 | 4383228.344
402 | 10983.582 | 229.826 | 2.524 | 16.93 | 0.514 | 4415399.964
403 | 10973.852 | 232.048 | 2.546 | 18.02 | 0.57 | 4422462.356
404 | 10973.275 | 231.989 | 2.546 | 18.6 | 0.592 | 4433203.1
405 | 10985.124 | 230.703 | 2.534 | 18.81 | 0.595 | 4448975.22
406 | 10974.762 | 230.001 | 2.524 | 18.91 | 0.594 | 4455753.372
407 | 10970.143 | 230.527 | 2.529 | 18.77 | 0.589 | 4464848.201
408 | 11015.717 | 229.475 | 2.528 | 18.17 | 0.569 | 4494412.536
409 | 10915.232 | 230.761 | 2.519 | 17.57 | 0.554 | 4464329.888
410 | 10968.169 | 229.826 | 2.521 | 17.92 | 0.56 | 4496949.29
411 | 10844.623 | 233.393 | 2.531 | 9.56 | 0.307 | 4457140.053
412 | 10948.705 | 228.364 | 2.5 | 17.37 | 0.542 | 4510866.46
413 | 10961.589 | 230.586 | 2.528 | 17.24 | 0.537 | 4527136.257
414 | 10894.882 | 224.679 | 2.448 | 13.66 | 0.422 | 4510481.148
415 | 10972.775 | 228.305 | 2.505 | 15.16 | 0.46 | 4553701.625
416 | 10799.573 | 230.82 | 2.493 | 15.64 | 0.49 | 4492622.368
417 | 10824.202 | 228.89 | 2.478 | 14.31 | 0.443 | 4513692.234
418 | 10842.502 | 231.463 | 2.51 | 16 | 0.497 | 4532165.836
419 | 10870.868 | 227.954 | 2.478 | 15.43 | 0.478 | 4554893.692
420 | 10908.38 | 231.054 | 2.52 | 14.38 | 0.447 | 4581519.6
421 | 10924.941 | 233.334 | 2.549 | 18.02 | 0.572 | 4599400.161
422 | 10906.128 | 232.457 | 2.535 | 17.71 | 0.567 | 4602386.016
423 | 10908.266 | 231.872 | 2.529 | 17.81 | 0.565 | 4614196.518
424 | 10898.323 | 229.182 | 2.498 | 16.7 | 0.524 | 4620888.952
425 | 10795.724 | 225.615 | 2.436 | 9.33 | 0.287 | 4588182.7
426 | 10925.341 | 225.498 | 2.464 | 12.77 | 0.382 | 4654195.266
427 | 10879.243 | 235.089 | 2.558 | 17.82 | 0.557 | 4645436.761
428 | 10928.43 | 231.872 | 2.534 | 18.27 | 0.584 | 4677368.04
429 | 10846.385 | 227.194 | 2.464 | 16.31 | 0.508 | 4653099.165
430 | 11010.361 | 228.071 | 2.511 | 15.21 | 0.464 | 4734455.23
431 | 10867.071 | 234.796 | 2.552 | 18.32 | 0.583 | 4683707.601
432 | 10920.575 | 227.428 | 2.484 | 14.66 | 0.462 | 4717688.4
433 | 10848.593 | 231.346 | 2.51 | 16.19 | 0.504 | 4697440.769
434 | 10868.56 | 231.405 | 2.515 | 16.03 | 0.504 | 4716955.04
435 | 10869.862 | 230.586 | 2.506 | 16.2 | 0.509 | 4728389.97
436 | 10852.219 | 233.393 | 2.533 | 17.89 | 0.565 | 4731567.484
437 | 10936.096 | 231.58 | 2.533 | 19.47 | 0.615 | 4779073.952
438 | 10951.89 | 229.533 | 2.514 | 18.27 | 0.573 | 4796927.82
439 | 10895.274 | 224.329 | 2.444 | 15.06 | 0.461 | 4783025.286
440 | 10895.865 | 233.627 | 2.546 | 17.87 | 0.551 | 4794180.6
441 | 10855.167 | 232.691 | 2.526 | 18.23 | 0.583 | 4787128.647
442 | 10949.356 | 230.235 | 2.521 | 18.03 | 0.566 | 4839615.352
443 | 10912.322 | 223.276 | 2.436 | 14.76 | 0.451 | 4834158.646
444 | 10678.083 | 230.995 | 2.467 | 9.64 | 0.296 | 4741068.852
445 | 10859.038 | 229.124 | 2.488 | 15.75 | 0.482 | 4832271.91
446 | 10909.282 | 226.141 | 2.467 | 13.43 | 0.411 | 4865539.772
447 | 10858.553 | 233.276 | 2.533 | 16.53 | 0.515 | 4853773.191
448 | 10822.337 | 231.463 | 2.505 | 15.33 | 0.487 | 4848406.976
449 | 10873.223 | 229.826 | 2.499 | 14.75 | 0.461 | 4882077.127
450 | 10859.358 | 233.042 | 2.531 | 17.11 | 0.539 | 4886711.1
451 | 10836.925 | 225.206 | 2.441 | 9.83 | 0.306 | 4887453.175
452 | 10858.134 | 233.627 | 2.537 | 18.32 | 0.563 | 4907876.568
453 | 10929.514 | 229.533 | 2.509 | 18.58 | 0.583 | 4951069.842
454 | 10818.924 | 230.177 | 2.49 | 17.4 | 0.543 | 4911791.496
455 | 10939.011 | 232.106 | 2.539 | 18.88 | 0.588 | 4977250.005
456 | 10842.388 | 231.756 | 2.513 | 18.98 | 0.602 | 4944128.928
457 | 10929.715 | 229.709 | 2.511 | 18.48 | 0.575 | 4994879.755
458 | 10875.674 | 223.861 | 2.435 | 14.64 | 0.447 | 4981058.692
459 | 10797.605 | 231.112 | 2.495 | 16.56 | 0.504 | 4956100.695
460 | 10831.929 | 233.042 | 2.524 | 18.02 | 0.566 | 4982687.34
461 | 10889.501 | 233.159 | 2.539 | 18.63 | 0.591 | 5020059.961
462 | 10896.259 | 228.773 | 2.493 | 15.67 | 0.493 | 5034071.658
463 | 10881.7 | 231.697 | 2.521 | 17.44 | 0.544 | 5038227.1
464 | 10895.49 | 226.902 | 2.472 | 15.18 | 0.471 | 5055507.36
465 | 10851.732 | 230.177 | 2.498 | 15.09 | 0.466 | 5046055.38
466 | 10782.202 | 234.504 | 2.528 | 9.05 | 0.29 | 5024506.132
467 | 10886.252 | 232.984 | 2.536 | 17.24 | 0.549 | 5083879.684
468 | 10890.308 | 229.709 | 2.502 | 17.35 | 0.546 | 5096664.144
469 | 10779.467 | 228.188 | 2.46 | 16.49 | 0.509 | 5055570.023
470 | 10837.76 | 231.931 | 2.514 | 16.57 | 0.512 | 5093747.2
471 | 10709.257 | 229.065 | 2.453 | 15.62 | 0.487 | 5044060.047
472 | 10783.627 | 228.13 | 2.46 | 15.21 | 0.462 | 5089871.944
473 | 10828.073 | 232.808 | 2.521 | 18.72 | 0.578 | 5121678.529
474 | 10919.764 | 226.785 | 2.476 | 16.84 | 0.521 | 5175968.136
475 | 10768.669 | 227.428 | 2.449 | 15.7 | 0.479 | 5115117.775
476 | 10925.308 | 231.112 | 2.525 | 18.04 | 0.551 | 5200446.608
477 | 10800.114 | 228.773 | 2.471 | 16.67 | 0.521 | 5151654.378
478 | 10866.68 | 227.779 | 2.475 | 16.48 | 0.502 | 5194273.04
479 | 10850.236 | 228.013 | 2.474 | 15.51 | 0.474 | 5197263.044
480 | 10755.661 | 232.457 | 2.5 | 17.34 | 0.539 | 5162717.28
481 | 10839.378 | 227.954 | 2.471 | 16.24 | 0.501 | 5213740.818
482 | 10801.316 | 229.884 | 2.483 | 15.07 | 0.464 | 5206234.312
483 | 10739.913 | 226.668 | 2.434 | 13.22 | 0.405 | 5187377.979
484 | 10797.451 | 230.294 | 2.487 | 14.93 | 0.454 | 5225966.284
485 | 10812.969 | 233.568 | 2.526 | 16.48 | 0.518 | 5244289.965
486 | 10850.278 | 229.124 | 2.486 | 15.58 | 0.489 | 5273235.108
487 | 10859.288 | 229.065 | 2.487 | 15.38 | 0.475 | 5288473.256
488 | 10815.224 | 229.182 | 2.479 | 15.62 | 0.482 | 5277829.312
489 | 10774.337 | 229.241 | 2.47 | 15.75 | 0.485 | 5268650.793
490 | 10883.594 | 231.814 | 2.523 | 18.04 | 0.557 | 5332961.06
491 | 10862.539 | 227.545 | 2.472 | 16.39 | 0.509 | 5333506.649
492 | 10755.733 | 230.937 | 2.484 | 16.46 | 0.509 | 5291820.636
493 | 10729.923 | 230.001 | 2.468 | 15.73 | 0.487 | 5289852.039
494 | 10762.23 | 230.001 | 2.475 | 15.9 | 0.489 | 5316541.62
495 | 10791.423 | 230.82 | 2.491 | 16.64 | 0.514 | 5341754.385
496 | 10772.473 | 230.878 | 2.487 | 16.81 | 0.523 | 5343146.608
497 | 10829.971 | 228.481 | 2.474 | 14.97 | 0.462 | 5382495.587
498 | 10770.755 | 232.048 | 2.499 | 16.45 | 0.511 | 5363835.99
499 | 10856.725 | 225.966 | 2.453 | 15.36 | 0.47 | 5417505.775
500 | 10824.194 | 231.229 | 2.503 | 16.58 | 0.509 | 5412097
501 | 10773.669 | 231.171 | 2.491 | 16.85 | 0.527 | 5397608.169
502 | 10870.516 | 232.516 | 2.528 | 19.01 | 0.593 | 5456999.032
503 | 10843.398 | 230.878 | 2.504 | 17.65 | 0.556 | 5454229.194
504 | 10774.713 | 226.258 | 2.438 | 16.14 | 0.495 | 5430455.352
505 | 10808.374 | 231.463 | 2.502 | 18.27 | 0.556 | 5458228.87
506 | 10847.948 | 229.826 | 2.493 | 18.43 | 0.571 | 5489061.688
507 | 10827.212 | 229.299 | 2.483 | 16.95 | 0.524 | 5489396.484
508 | 10824.095 | 229.884 | 2.488 | 16.7 | 0.516 | 5498640.26
509 | 10838.538 | 233.218 | 2.528 | 17.66 | 0.554 | 5516815.842
510 | 10794.69 | 232.457 | 2.509 | 19.22 | 0.608 | 5505291.9
511 | 10888.492 | 230.235 | 2.507 | 18.1 | 0.564 | 5564019.412
512 | 10805.755 | 230.586 | 2.492 | 18.27 | 0.57 | 5532546.56
513 | 10699.876 | 229.592 | 2.457 | 16.64 | 0.515 | 5489036.388
514 | 10785.376 | 229.65 | 2.477 | 16.19 | 0.494 | 5543683.264
515 | 10741.063 | 229.007 | 2.46 | 10.23 | 0.317 | 5531647.445
516 | 10801.871 | 232.867 | 2.515 | 18.51 | 0.572 | 5573765.436
517 | 10817.901 | 226.843 | 2.454 | 15.28 | 0.473 | 5592854.817
518 | 10744.15 | 231.463 | 2.487 | 17.38 | 0.533 | 5565469.7
519 | 10843.43 | 232.106 | 2.517 | 18.74 | 0.583 | 5627740.17
520 | 10822.449 | 230.761 | 2.497 | 19.64 | 0.614 | 5627673.48
521 | 10870.73 | 229.358 | 2.493 | 18.76 | 0.579 | 5663650.33
522 | 10751.803 | 227.253 | 2.443 | 16.76 | 0.514 | 5612441.166
523 | 10795.433 | 226.434 | 2.444 | 15.47 | 0.464 | 5646011.459
524 | 10834.373 | 232.34 | 2.517 | 17.82 | 0.547 | 5677211.452
525 | 10781.286 | 231.697 | 2.498 | 18.67 | 0.587 | 5660175.15
526 | 10901.56 | 230.177 | 2.509 | 18.45 | 0.572 | 5734220.56
527 | 10800.346 | 223.744 | 2.417 | 15.11 | 0.46 | 5691782.342
528 | 10839.284 | 232.691 | 2.522 | 16.89 | 0.514 | 5723141.952
529 | 10885.141 | 231.112 | 2.516 | 17.7 | 0.557 | 5758239.589
530 | 10815.789 | 231.58 | 2.505 | 18.71 | 0.587 | 5732368.17
531 | 10815.646 | 230.001 | 2.488 | 17.07 | 0.532 | 5743108.026
532 | 10798.274 | 231.112 | 2.496 | 18.2 | 0.565 | 5744681.768
533 | 10858.04 | 224.855 | 2.441 | 16.83 | 0.511 | 5787335.32
534 | 10791.94 | 230.527 | 2.488 | 17.54 | 0.533 | 5762895.96
535 | 10809.498 | 228.715 | 2.472 | 17.87 | 0.549 | 5783081.43
536 | 10850.097 | 230.352 | 2.499 | 18.74 | 0.575 | 5815651.992
537 | 10877.675 | 228.832 | 2.489 | 18.51 | 0.571 | 5841311.475
538 | 10831.374 | 230.644 | 2.498 | 18.12 | 0.561 | 5827279.212
539 | 10770.936 | 230.352 | 2.481 | 17.92 | 0.557 | 5805534.504
541 | 10732.163 | 225.323 | 2.418 | 15.72 | 0.476 | 5806100.183
543 | 10787.805 | 231.989 | 2.503 | 16.85 | 0.511 | 5857778.115
545 | 10780.383 | 231.171 | 2.492 | 18.08 | 0.565 | 5875308.735
547 | 10830.07 | 229.826 | 2.489 | 17.11 | 0.53 | 5924048.29
549 | 10862.539 | 231.112 | 2.51 | 19.89 | 0.615 | 5963533.911
551 | 10758.915 | 231.639 | 2.492 | 17.7 | 0.556 | 5928162.165
553 | 10833.55 | 225.03 | 2.438 | 16.68 | 0.506 | 5990953.15
555 | 10818.642 | 226.2 | 2.447 | 17.36 | 0.517 | 6004346.31
558 | 10764.653 | 228.013 | 2.454 | 15.8 | 0.478 | 6006676.374
560 | 10742.308 | 229.241 | 2.463 | 15.93 | 0.486 | 6015692.48
562 | 10795.663 | 232.34 | 2.508 | 17.68 | 0.546 | 6067162.606
564 | 10836.9 | 230.001 | 2.492 | 18.47 | 0.575 | 6112011.6
566 | 10775.622 | 232.633 | 2.507 | 18.83 | 0.588 | 6099002.052
568 | 10707.472 | 232.223 | 2.487 | 16.85 | 0.531 | 6081844.096
571 | 10790.331 | 230.41 | 2.486 | 19.47 | 0.6 | 6161279.001
573 | 10734.775 | 226.317 | 2.429 | 16.88 | 0.514 | 6151026.075
575 | 10764.399 | 230.937 | 2.486 | 18.97 | 0.573 | 6189529.425
577 | 10807.547 | 229.943 | 2.485 | 18.49 | 0.57 | 6235954.619
579 | 10728.018 | 229.65 | 2.464 | 17.96 | 0.553 | 6211522.422
582 | 10857.427 | 227.837 | 2.474 | 18.58 | 0.562 | 6319022.514
584 | 10743.584 | 227.545 | 2.445 | 17.09 | 0.52 | 6274253.056
586 | 10726.968 | 229.533 | 2.462 | 18.4 | 0.557 | 6286003.248
588 | 10760.54 | 228.773 | 2.462 | 17.99 | 0.547 | 6327197.52
591 | 10795.651 | 228.948 | 2.472 | 17.5 | 0.533 | 6380229.741
593 | 10717.554 | 224.796 | 2.409 | 14.54 | 0.438 | 6355509.522
595 | 10790.357 | 231.405 | 2.497 | 18.18 | 0.547 | 6420262.415
597 | 10805.851 | 227.954 | 2.463 | 15.89 | 0.49 | 6451093.047
600 | 10800.147 | 229.299 | 2.476 | 18.68 | 0.569 | 6480088.2
602 | 10631.306 | 227.428 | 2.418 | 16.3 | 0.497 | 6400046.212
604 | 10717.216 | 230.177 | 2.467 | 16.74 | 0.504 | 6473198.464
607 | 10696.66 | 232.165 | 2.483 | 18.09 | 0.559 | 6492872.62
609 | 10700.828 | 231.58 | 2.478 | 17.36 | 0.54 | 6516804.252
611 | 10750.737 | 228.188 | 2.453 | 15.43 | 0.473 | 6568700.307
614 | 10799.08 | 230.001 | 2.484 | 18.53 | 0.564 | 6630635.12
616 | 10769.418 | 231.346 | 2.491 | 18.1 | 0.561 | 6633961.488
618 | 10615.772 | 229.124 | 2.432 | 15.48 | 0.479 | 6560547.096
621 | 10640.782 | 224.738 | 2.391 | 15.43 | 0.457 | 6607925.622
623 | 10734.508 | 228.89 | 2.457 | 16.46 | 0.488 | 6687598.484
626 | 10692.457 | 228.89 | 2.447 | 17.13 | 0.521 | 6693478.082
628 | 10696.453 | 230.937 | 2.47 | 18.32 | 0.559 | 6717372.484
630 | 10771.538 | 228.89 | 2.465 | 18.34 | 0.559 | 6786068.94
633 | 10668.413 | 231.756 | 2.472 | 18.96 | 0.584 | 6753105.429
635 | 10660.162 | 225.732 | 2.406 | 17.82 | 0.537 | 6769202.87
638 | 10713.569 | 229.767 | 2.462 | 17.92 | 0.535 | 6835257.022
640 | 10595.718 | 231.463 | 2.453 | 17.7 | 0.545 | 6781259.52
643 | 10684.522 | 228.715 | 2.444 | 18.08 | 0.547 | 6870147.646
645 | 10653.712 | 228.247 | 2.432 | 15.45 | 0.467 | 6871644.24
648 | 10708.653 | 231.989 | 2.484 | 17.8 | 0.542 | 6939207.144
650 | 10640.757 | 231.58 | 2.464 | 18.35 | 0.569 | 6916492.05
653 | 10702.75 | 229.826 | 2.46 | 18.03 | 0.551 | 6988895.75
655 | 10646.777 | 224.387 | 2.389 | 15.07 | 0.451 | 6973638.935
658 | 10611.344 | 228.247 | 2.422 | 16.84 | 0.497 | 6982264.352
660 | 10598.764 | 231.229 | 2.451 | 17.84 | 0.539 | 6995184.24
663 | 10653.484 | 229.358 | 2.443 | 17.91 | 0.544 | 7063259.892
665 | 10585.271 | 224.446 | 2.376 | 14.45 | 0.43 | 7039205.215
668 | 10731.869 | 229.884 | 2.467 | 18.82 | 0.554 | 7168888.492
670 | 10625.948 | 232.165 | 2.467 | 18.46 | 0.57 | 7119385.16
673 | 10576.393 | 228.188 | 2.413 | 16.92 | 0.515 | 7117912.489
676 | 10695.74 | 228.598 | 2.445 | 17.29 | 0.515 | 7230320.24
678 | 10631.717 | 224.738 | 2.389 | 16.59 | 0.493 | 7208304.126
681 | 10642.786 | 232.633 | 2.476 | 17.99 | 0.54 | 7247737.266
683 | 10659.801 | 229.767 | 2.449 | 17.77 | 0.546 | 7280644.083
686 | 10643.257 | 230.294 | 2.451 | 17.29 | 0.527 | 7301274.302
689 | 10636.827 | 229.007 | 2.436 | 18.31 | 0.555 | 7328773.803
691 | 10597.001 | 223.919 | 2.373 | 16.79 | 0.495 | 7322527.691
694 | 10612.914 | 223.744 | 2.375 | 15.91 | 0.458 | 7365362.316
697 | 10593.165 | 231.112 | 2.448 | 17.93 | 0.531 | 7383436.005
699 | 10623.993 | 231.054 | 2.455 | 17.8 | 0.544 | 7426171.107
702 | 10558.923 | 232.165 | 2.451 | 17.46 | 0.538 | 7412363.946
705 | 10581.644 | 229.592 | 2.429 | 16.88 | 0.514 | 7460059.02
707 | 10531.679 | 228.656 | 2.408 | 16.58 | 0.498 | 7445897.053
710 | 10592.302 | 228.364 | 2.419 | 16.59 | 0.494 | 7520534.42
713 | 10526.128 | 230.294 | 2.424 | 17.59 | 0.529 | 7505129.264
716 | 10595.574 | 225.908 | 2.394 | 15.14 | 0.45 | 7586430.984
718 | 10513.876 | 227.486 | 2.392 | 16.4 | 0.483 | 7548962.968
721 | 10534.261 | 227.077 | 2.392 | 16.04 | 0.472 | 7595202.181
724 | 10610.951 | 229.826 | 2.439 | 17.86 | 0.53 | 7682328.524
727 | 10503.616 | 229.884 | 2.415 | 16.42 | 0.498 | 7636128.832
730 | 10647.316 | 228.481 | 2.433 | 17.91 | 0.533 | 7772540.68
732 | 10509.352 | 231.229 | 2.43 | 17.94 | 0.545 | 7692845.664
735 | 10570.545 | 232.282 | 2.455 | 17.41 | 0.531 | 7769350.575
738 | 10639.929 | 229.241 | 2.439 | 18.17 | 0.552 | 7852267.602
741 | 10569.409 | 229.007 | 2.42 | 18.33 | 0.552 | 7831932.069
744 | 10611.125 | 229.767 | 2.438 | 18.52 | 0.555 | 7894677
747 | 10593.32 | 231.522 | 2.453 | 18.18 | 0.554 | 7913210.04
749 | 10520.934 | 231.346 | 2.434 | 17.86 | 0.547 | 7880179.566
752 | 10544.81 | 231.639 | 2.443 | 17.78 | 0.541 | 7929697.12
755 | 10531.591 | 230.995 | 2.433 | 17.93 | 0.546 | 7951351.205
758 | 10482.829 | 228.13 | 2.391 | 16.09 | 0.484 | 7945984.382
761 | 10496.487 | 229.416 | 2.408 | 17.29 | 0.513 | 7987826.607
764 | 10487.304 | 227.37 | 2.384 | 16.5 | 0.489 | 8012300.256
767 | 10544.843 | 229.767 | 2.423 | 18.07 | 0.534 | 8087894.581
770 | 10529.341 | 232.808 | 2.451 | 18.24 | 0.555 | 8107592.57
773 | 10469.051 | 229.358 | 2.401 | 17.55 | 0.533 | 8092576.423
776 | 10552.169 | 227.954 | 2.405 | 16.96 | 0.502 | 8188483.144
779 | 10506.156 | 231.639 | 2.434 | 17.31 | 0.521 | 8184295.524
782 | 10490.062 | 232.048 | 2.434 | 17.6 | 0.537 | 8203228.484
785 | 10475.242 | 232.223 | 2.433 | 18.34 | 0.559 | 8223064.97
788 | 10524.149 | 230.761 | 2.429 | 17.84 | 0.541 | 8293029.412
791 | 10544.586 | 223.685 | 2.359 | 15.16 | 0.447 | 8340767.526
794 | 10435.304 | 231.463 | 2.415 | 17.6 | 0.519 | 8285631.376
797 | 10540.047 | 229.475 | 2.419 | 16.86 | 0.505 | 8400417.459
800 | 10501.255 | 233.042 | 2.447 | 17.39 | 0.53 | 8401004
803 | 10558.7 | 226.375 | 2.39 | 16.23 | 0.487 | 8478636.1
806 | 10421.711 | 224.621 | 2.341 | 14.82 | 0.432 | 8399899.066
809 | 10495.03 | 231.931 | 2.434 | 17.56 | 0.515 | 8490479.27
812 | 10471.378 | 230.703 | 2.416 | 16.74 | 0.509 | 8502758.936
815 | 10475.79 | 231.229 | 2.422 | 16.63 | 0.503 | 8537768.85
819 | 10433.048 | 224.563 | 2.343 | 14.46 | 0.427 | 8544666.312
822 | 10512.367 | 230.527 | 2.423 | 17.57 | 0.513 | 8641165.674
825 | 10478.902 | 231.756 | 2.429 | 16.27 | 0.495 | 8645094.15
828 | 10437.884 | 230.82 | 2.409 | 16.87 | 0.511 | 8642567.952
831 | 10489.899 | 230.41 | 2.417 | 17.04 | 0.511 | 8717106.069
834 | 10526.249 | 227.136 | 2.391 | 16.22 | 0.482 | 8778891.666
838 | 10451.328 | 233.276 | 2.438 | 17.5 | 0.527 | 8758212.864
841 | 10496.441 | 231.756 | 2.433 | 17.13 | 0.523 | 8827506.881
844 | 10387.083 | 231.522 | 2.405 | 16.06 | 0.49 | 8766698.052
847 | 10474.636 | 227.019 | 2.378 | 14.39 | 0.427 | 8872016.692
851 | 10410.345 | 231.054 | 2.405 | 17.28 | 0.513 | 8859203.595
854 | 10445.409 | 230.937 | 2.412 | 17.01 | 0.511 | 8920379.286
857 | 10457.494 | 230.06 | 2.406 | 17.19 | 0.516 | 8962072.358
860 | 10531.259 | 228.247 | 2.404 | 17.13 | 0.509 | 9056882.74
864 | 10507.79 | 229.709 | 2.414 | 17.09 | 0.51 | 9078730.56
867 | 10319.318 | 231.346 | 2.387 | 16.61 | 0.502 | 8946848.706
870 | 10443.327 | 230.118 | 2.403 | 16.85 | 0.501 | 9085694.49
874 | 10375.272 | 231.522 | 2.402 | 15.98 | 0.482 | 9067987.728
877 | 10448.812 | 229.592 | 2.399 | 17.1 | 0.51 | 9163608.124
881 | 10474.607 | 229.007 | 2.399 | 16.61 | 0.494 | 9228128.767
884 | 10373.136 | 229.826 | 2.384 | 16.06 | 0.479 | 9169852.224
887 | 10401.447 | 230.527 | 2.398 | 16.42 | 0.489 | 9226083.489
891 | 10412.892 | 226.551 | 2.359 | 15.65 | 0.461 | 9277886.772
894 | 10367.609 | 230.41 | 2.389 | 16.17 | 0.476 | 9268642.446
898 | 10362.831 | 231.112 | 2.395 | 16.77 | 0.501 | 9305822.238
901 | 10380.867 | 229.533 | 2.383 | 16.16 | 0.481 | 9353161.167
905 | 10424.753 | 231.112 | 2.409 | 16.46 | 0.491 | 9434401.465
908 | 10422.648 | 230.761 | 2.405 | 17.17 | 0.516 | 9463764.384
912 | 10407.334 | 229.709 | 2.391 | 16.98 | 0.507 | 9491488.608
915 | 10306.154 | 226.375 | 2.333 | 14.31 | 0.421 | 9430130.91
919 | 10374.488 | 228.715 | 2.373 | 16.28 | 0.47 | 9534154.472
922 | 10380.725 | 230.995 | 2.398 | 16.49 | 0.489 | 9571028.45
926 | 10276.599 | 227.486 | 2.338 | 15.18 | 0.449 | 9516130.674
929 | 10435.457 | 228.247 | 2.382 | 16.54 | 0.478 | 9694539.553
933 | 10420 | 231.346 | 2.411 | 16.46 | 0.491 | 9721860
936 | 10377.961 | 231.989 | 2.408 | 17.04 | 0.515 | 9713771.496
940 | 10313.563 | 223.744 | 2.308 | 14.65 | 0.428 | 9694749.22
944 | 10323.364 | 230.177 | 2.376 | 14.61 | 0.421 | 9745255.616
947 | 10255.461 | 231.814 | 2.377 | 15.23 | 0.455 | 9711921.567
951 | 10290.652 | 230.177 | 2.369 | 14.69 | 0.436 | 9786410.052
954 | 10330.802 | 231.405 | 2.391 | 15.74 | 0.468 | 9855585.108
958 | 10354.607 | 230.82 | 2.39 | 16.05 | 0.48 | 9919713.506
962 | 10412.725 | 230.06 | 2.396 | 16.19 | 0.482 | 10017041.45
966 | 10313.703 | 230.937 | 2.382 | 14.87 | 0.446 | 9963037.098
969 | 10311.001 | 230.235 | 2.374 | 15.3 | 0.455 | 9991359.969
973 | 10304.166 | 232.34 | 2.394 | 16.06 | 0.48 | 10025953.5
977 | 10323.987 | 231.872 | 2.394 | 17.24 | 0.517 | 10086535.3
980 | 10264.699 | 230.177 | 2.363 | 16.27 | 0.485 | 10059405.02
984 | 10322.471 | 231.288 | 2.387 | 16.18 | 0.479 | 10157311.5
988 | 10203.68 | 234.095 | 2.389 | 15.42 | 0.467 | 10081235.84
992 | 10275.48 | 229.943 | 2.363 | 13.89 | 0.415 | 10193276.16
996 | 10287.017 | 223.627 | 2.3 | 14.5 | 0.416 | 10245868.9
1000 | 10329.286 | 229.475 | 2.37 | 14.94 | 0.428 | 10329286
1003 | 10316.105 | 230.352 | 2.376 | 16.44 | 0.486 | 10347053.3
1008 | 10275.057 | 229.533 | 2.358 | 15.35 | 0.454 | 10357257.5
1011 | 10320.123 | 231.112 | 2.385 | 16.47 | 0.486 | 10433644.4
1016 | 10297.806 | 229.124 | 2.359 | 16.83 | 0.497 | 10462570.9
1019 | 10320.573 | 231.112 | 2.385 | 16.54 | 0.488 | 10516663.9
1024 | 10344.589 | 229.826 | 2.377 | 17.1 | 0.507 | 10592859.1
1029 | 10274.356 | 230.469 | 2.368 | 18.2 | 0.538 | 10572312.3
1032 | 10281 | 230.761 | 2.372 | 15.76 | 0.467 | 10609992
1037 | 10273.981 | 231.405 | 2.377 | 16.73 | 0.497 | 10654118.3
1040 | 10308.534 | 230.703 | 2.378 | 17.49 | 0.518 | 10720875.36
1045 | 10306.989 | 230.001 | 2.371 | 16.12 | 0.478 | 10770803.5
1048 | 10308.141 | 230.352 | 2.375 | 15.53 | 0.46 | 10802931.8
1053 | 10260.389 | 229.592 | 2.356 | 17.32 | 0.51 | 10804189.6
1056 | 10310.685 | 231.346 | 2.385 | 17.35 | 0.511 | 10888083.36
1061 | 10348.637 | 226.668 | 2.346 | 16.01 | 0.469 | 10979903.9
1064 | 10332.305 | 228.188 | 2.358 | 15.84 | 0.459 | 10993572.52
1067 | 10318.48 | 229.124 | 2.364 | 16.41 | 0.48 | 11009818.16
1072 | 10317.706 | 230.937 | 2.383 | 17.4 | 0.513 | 11060580.8
1075 | 10266.25 | 230.177 | 2.363 | 15.73 | 0.467 | 11036218.75
1080 | 10315.628 | 230.177 | 2.374 | 17.27 | 0.508 | 11140878.24
1083 | 10205.742 | 228.13 | 2.328 | 13.2 | 0.389 | 11052818.6
1089 | 10261.835 | 232.808 | 2.389 | 16.83 | 0.493 | 11175138.3
1094 | 10218.218 | 231.522 | 2.366 | 15.58 | 0.467 | 11178730.5
1097 | 10224.708 | 229.592 | 2.348 | 14.9 | 0.439 | 11216504.7
1100 | 10298.657 | 227.253 | 2.34 | 14.34 | 0.415 | 11328522.7
1105 | 10270.995 | 226.258 | 2.324 | 14.18 | 0.408 | 11349449.5
1111 | 10232.895 | 230.586 | 2.36 | 12.53 | 0.365 | 11368746.3
1114 | 10263.87 | 229.592 | 2.356 | 14.35 | 0.422 | 11433951.18
1117 | 10176.438 | 230.294 | 2.344 | 15.79 | 0.464 | 11367081.2
1123 | 10335.525 | 226.902 | 2.345 | 16.17 | 0.466 | 11606794.6
1128 | 10247.841 | 232.165 | 2.379 | 15.53 | 0.458 | 11559564.6
1131 | 10203.36 | 232.75 | 2.375 | 13.02 | 0.392 | 11540000.16
1137 | 10252.929 | 232.106 | 2.38 | 16.91 | 0.504 | 11657580.3
1140 | 10225.607 | 233.218 | 2.385 | 15.18 | 0.457 | 11657191.98
1143 | 10225.081 | 229.826 | 2.35 | 16.78 | 0.498 | 11687267.6
1149 | 10227.777 | 230.469 | 2.357 | 16.67 | 0.488 | 11751715.8
1152 | 10271.082 | 231.58 | 2.379 | 17.33 | 0.511 | 11832286.5
1157 | 10215.469 | 226.492 | 2.314 | 14.23 | 0.416 | 11819297.6
1163 | 10159.437 | 231.171 | 2.349 | 15.13 | 0.439 | 11815425.2
1166 | 10192.276 | 226.785 | 2.311 | 15.33 | 0.443 | 11884193.8
1172 | 10182.632 | 231.756 | 2.36 | 16.16 | 0.469 | 11934044.7
1175 | 10182.103 | 229.182 | 2.334 | 14.05 | 0.413 | 11963971.0
1181 | 10270.32 | 225.615 | 2.317 | 15.02 | 0.429 | 12129247.92
1184 | 10169.483 | 233.159 | 2.371 | 15.56 | 0.456 | 12040667.9
1191 | 10228.604 | 227.896 | 2.331 | 15.18 | 0.445 | 12182267.4
1194 | 10172.762 | 231.112 | 2.351 | 15.37 | 0.449 | 12146277.8
1197 | 10239.814 | 231.58 | 2.371 | 18.25 | 0.536 | 12257057.4
1203 | 10144.594 | 229.767 | 2.331 | 16.62 | 0.49 | 12203946.6
1206 | 10222.951 | 226.083 | 2.311 | 14.48 | 0.414 | 12328878.9
1212 | 10148.872 | 230.761 | 2.342 | 17.17 | 0.495 | 12300432.9
1218 | 10168.085 | 230.177 | 2.34 | 17.08 | 0.498 | 12384727.53
1221 | 10176.587 | 228.539 | 2.326 | 13.54 | 0.394 | 12425612.7
1228 | 10201.276 | 231.58 | 2.362 | 18.09 | 0.526 | 12527166.9
1231 | 10167.112 | 229.65 | 2.335 | 15.46 | 0.455 | 12515714.9
1234 | 10065.67 | 233.861 | 2.354 | 15.09 | 0.447 | 12421036.78
1240 | 10134.731 | 229.826 | 2.329 | 14.57 | 0.428 | 12567066.44
1247 | 10124.987 | 226.843 | 2.297 | 15.19 | 0.435 | 12625858.8
1250 | 10143.689 | 227.603 | 2.309 | 14.77 | 0.419 | 12679611.25
1256 | 10129.852 | 228.013 | 2.31 | 14.21 | 0.406 | 12723094.1
1259 | 10171.393 | 231.463 | 2.354 | 15.66 | 0.454 | 12805783.8
1263 | 10112.647 | 231.931 | 2.345 | 16.87 | 0.498 | 12772273.2
1269 | 10163.999 | 229.884 | 2.337 | 14.24 | 0.417 | 12898114.7
1276 | 10142.852 | 228.539 | 2.318 | 14.83 | 0.43 | 12942279.2
1279 | 10123.784 | 229.943 | 2.328 | 15 | 0.434 | 12948319.7
1285 | 10125.607 | 229.416 | 2.323 | 15.19 | 0.44 | 13011405.0
1289 | 10074.452 | 230.06 | 2.318 | 15.07 | 0.437 | 12985968.6
1295 | 10076.769 | 227.194 | 2.289 | 14.68 | 0.42 | 13049415.9
1299 | 10114.56 | 229.709 | 2.323 | 15.73 | 0.448 | 13138813.44
1305 | 10159.365 | 229.182 | 2.328 | 16.19 | 0.467 | 13257971.3
1309 | 10068.307 | 229.241 | 2.308 | 15.34 | 0.444 | 13179413.9
1315 | 10036.202 | 227.486 | 2.283 | 14.83 | 0.423 | 13197605.63
1319 | 10098.248 | 227.603 | 2.298 | 13.81 | 0.39 | 13319589.1
1326 | 10096.449 | 227.896 | 2.301 | 14.24 | 0.405 | 13387891.4
1329 | 10068.595 | 231.463 | 2.331 | 15.04 | 0.435 | 13381162.8
1336 | 10140.849 | 229.182 | 2.324 | 15.53 | 0.45 | 13548174.3
1339 | 10031.644 | 229.767 | 2.305 | 16.31 | 0.472 | 13432371.3
1343 | 10108.871 | 232.574 | 2.351 | 16.06 | 0.466 | 13576213.8
1349 | 10134.178 | 228.422 | 2.315 | 13.14 | 0.384 | 13671006.1
1356 | 10123.929 | 228.305 | 2.311 | 14.42 | 0.414 | 13728047.7
1360 | 10029.004 | 229.299 | 2.3 | 15.01 | 0.432 | 13639445.44
1367 | 10099.786 | 230.761 | 2.331 | 14.94 | 0.43 | 13806407.5
1370 | 10127.603 | 228.598 | 2.315 | 13.44 | 0.389 | 13874816.11
1377 | 10020.987 | 228.773 | 2.293 | 13.71 | 0.395 | 13798899.1
1381 | 10036.015 | 230.703 | 2.315 | 15.6 | 0.447 | 13859736.7
1388 | 9944.707 | 230.469 | 2.292 | 14.75 | 0.427 | 13803253.3
1392 | 10015.527 | 228.364 | 2.287 | 13.25 | 0.377 | 13941613.6
1399 | 9998.744 | 229.943 | 2.299 | 10.99 | 0.315 | 13988242.9
1402 | 10101.128 | 229.709 | 2.32 | 13.95 | 0.4 | 14161781.5
1409 | 10081.925 | 228.305 | 2.302 | 13.81 | 0.398 | 14205432.3
1413 | 10023.838 | 227.077 | 2.276 | 13.83 | 0.393 | 14163683.1
1417 | 10087.348 | 230.469 | 2.325 | 14.4 | 0.41 | 14293772.1
1424 | 10096.944 | 230.294 | 2.325 | 12.71 | 0.37 | 14378048.3
1428 | 10028.628 | 229.592 | 2.302 | 14.48 | 0.42 | 14320880.8
1435 | 10042.886 | 228.364 | 2.293 | 14.67 | 0.419 | 14411541.41
1439 | 10024.598 | 229.416 | 2.3 | 13.78 | 0.394 | 14425396.5
1446 | 10064.175 | 228.188 | 2.297 | 13.73 | 0.392 | 14552797.05
1450 | 10097.025 | 228.305 | 2.305 | 14.47 | 0.412 | 14640686.25
1457 | 9967.482 | 231.697 | 2.309 | 14.01 | 0.407 | 14522621.3
1465 | 9887.189 | 231.288 | 2.287 | 14.26 | 0.414 | 14484731.9
1468 | 9978.545 | 231.229 | 2.307 | 14.06 | 0.404 | 14648504.06
1476 | 9949.835 | 229.241 | 2.281 | 12.45 | 0.359 | 14685956.46
1480 | 9933.333 | 232.75 | 2.312 | 15.52 | 0.447 | 14701332.84
1487 | 10056.424 | 229.884 | 2.312 | 12.72 | 0.368 | 14953902.5
1491 | 10001.351 | 231.756 | 2.318 | 12.36 | 0.361 | 14912014.3
1499 | 9993.18 | 228.247 | 2.281 | 12.54 | 0.361 | 14979776.82
1502 | 9876.475 | 227.662 | 2.248 | 15.08 | 0.425 | 14834465.45
1510 | 10061.884 | 232.516 | 2.34 | 15.49 | 0.439 | 15193444.84
1514 | 9904.448 | 228.948 | 2.268 | 14.45 | 0.42 | 14995334.3
1522 | 9909.529 | 228.832 | 2.268 | 13.32 | 0.376 | 15082303.1
1526 | 9945.54 | 232.808 | 2.315 | 14.4 | 0.413 | 15176894.04
1534 | 9982.8 | 229.299 | 2.289 | 13.37 | 0.386 | 15313615.2
1537 | 9947.304 | 230.177 | 2.29 | 12.39 | 0.355 | 15289006.2
1545 | 9990.521 | 235.381 | 2.352 | 13.37 | 0.392 | 15435354.9
1549 | 9924.221 | 229.358 | 2.276 | 13.42 | 0.394 | 15372618.3
1557 | 10032.406 | 235.908 | 2.367 | 14.27 | 0.416 | 15620456.1
1561 | 9946.951 | 230.177 | 2.29 | 12.22 | 0.363 | 15527190.5
1569 | 9944.192 | 232.75 | 2.315 | 12.77 | 0.37 | 15602437.2
1573 | 9999.69 | 228.89 | 2.289 | 13.89 | 0.4 | 15729512.37
1581 | 9858.134 | 231.814 | 2.285 | 14.35 | 0.414 | 15585709.9
1585 | 9935.777 | 233.159 | 2.317 | 13.38 | 0.388 | 15748206.5
1594 | 9854.978 | 228.715 | 2.254 | 14.55 | 0.419 | 15708834.9
1598 | 9909.757 | 230.469 | 2.284 | 11.91 | 0.337 | 15835791.7
1606 | 9920.562 | 227.019 | 2.252 | 14.45 | 0.407 | 15932422.6
1610 | 9970.862 | 223.334 | 2.227 | 13.09 | 0.358 | 16053087.82
1618 | 9846.12 | 225.089 | 2.216 | 14.24 | 0.388 | 15931022.16
1622 | 9849.638 | 229.182 | 2.257 | 16.42 | 0.451 | 15976112.8
1631 | 9933.322 | 229.299 | 2.278 | 15.71 | 0.441 | 16201248.2
1635 | 10009.718 | 227.37 | 2.276 | 14.7 | 0.413 | 16365888.93
1643 | 9903.892 | 233.393 | 2.311 | 17.76 | 0.509 | 16272094.6
1647 | 9961.634 | 231.814 | 2.309 | 16.93 | 0.491 | 16406811.2
1656 | 9925.251 | 231.229 | 2.295 | 17.95 | 0.517 | 16436215.7
1660 | 10043.003 | 230.469 | 2.315 | 16.92 | 0.484 | 16671384.98
1669 | 10001.828 | 228.305 | 2.283 | 16.79 | 0.48 | 16693050.9
1673 | 9912.513 | 233.685 | 2.316 | 17.5 | 0.505 | 16583634.2
1681 | 9853.879 | 233.393 | 2.3 | 18.02 | 0.526 | 16564370.6
1686 | 9961.713 | 231.522 | 2.306 | 18.47 | 0.53 | 16795448.1
1694 | 9837.352 | 228.481 | 2.248 | 13.15 | 0.377 | 16664474.3
1699 | 9899.339 | 231.814 | 2.295 | 17.45 | 0.491 | 16818977.0
1707 | 9940.987 | 225.791 | 2.245 | 12.69 | 0.358 | 16969264.8
1712 | 9884.717 | 233.101 | 2.304 | 16.2 | 0.459 | 16922635.5
1721 | 9901.253 | 231.639 | 2.294 | 17.85 | 0.515 | 17040056.4
1725 | 9959.218 | 225.557 | 2.246 | 13.07 | 0.368 | 17179651.05
1734 | 9961.939 | 231.229 | 2.303 | 18.28 | 0.512 | 17274002.2
1738 | 9856.36 | 228.539 | 2.253 | 12.2 | 0.35 | 17130353.68
1747 | 9876.159 | 224.504 | 2.217 | 14.08 | 0.387 | 17253649.8
1752 | 9921.237 | 229.884 | 2.281 | 17.86 | 0.491 | 17382007.2
1761 | 9834.59 | 225.966 | 2.222 | 12.17 | 0.342 | 17318712.99
1765 | 9979.402 | 229.767 | 2.293 | 18.54 | 0.511 | 17613644.53
1774 | 9916.218 | 226.492 | 2.246 | 12.59 | 0.356 | 17591370.7
1779 | 9925.256 | 232.984 | 2.312 | 16.4 | 0.465 | 17657030.4
1788 | 9931.093 | 231.522 | 2.299 | 16.98 | 0.492 | 17756794.3
1792 | 9844.764 | 230.235 | 2.267 | 16.29 | 0.467 | 17641817.1
1802 | 9846.974 | 232.223 | 2.287 | 16.23 | 0.463 | 17744247.1
1806 | 9801.213 | 230.06 | 2.255 | 13.31 | 0.381 | 17700990.7
1816 | 9843.689 | 232.516 | 2.289 | 17.86 | 0.505 | 17876139.2
1820 | 9808.892 | 223.685 | 2.194 | 12.83 | 0.357 | 17852183.44
1830 | 9823.352 | 233.276 | 2.292 | 17.51 | 0.484 | 17976734.16
1834 | 9875.788 | 227.37 | 2.245 | 13.29 | 0.377 | 18112195.2
1844 | 9835.508 | 227.194 | 2.235 | 11.72 | 0.326 | 18136676.8
1848 | 9752.495 | 226.843 | 2.212 | 11.65 | 0.322 | 18022610.76
1858 | 9821.261 | 233.978 | 2.298 | 16.06 | 0.45 | 18247902.9
1863 | 9818.028 | 220.469 | 2.165 | 12.47 | 0.344 | 18290986.2
1872 | 9817.949 | 225.381 | 2.213 | 12.06 | 0.321 | 18379200.5
1877 | 9840.911 | 224.738 | 2.212 | 12.74 | 0.345 | 18471389.9
1887 | 9785.752 | 228.481 | 2.236 | 12.38 | 0.341 | 18465714.0
1891 | 9831.657 | 233.861 | 2.299 | 15.96 | 0.452 | 18591663.4
1901 | 9796.449 | 225.557 | 2.21 | 10.93 | 0.309 | 18623049.5
1906 | 9827.123 | 224.563 | 2.207 | 11.2 | 0.303 | 18730496.4
1916 | 9799.3 | 233.51 | 2.288 | 16.41 | 0.458 | 18775458.8
1921 | 9821.317 | 233.101 | 2.289 | 13.61 | 0.395 | 18866750.0
1930 | 9728.789 | 230.469 | 2.242 | 11.87 | 0.341 | 18776562.77
1935 | 9880.723 | 225.264 | 2.226 | 12.5 | 0.344 | 19119199.0
1945 | 9770.173 | 232.75 | 2.274 | 16.31 | 0.457 | 19002986.5
1950 | 9904.775 | 227.603 | 2.254 | 13.15 | 0.37 | 19314311.25
1960 | 9723.994 | 227.603 | 2.213 | 9.54 | 0.267 | 19059028.24
1965 | 9834.943 | 231.814 | 2.28 | 18.19 | 0.504 | 19325663.0
1975 | 9848.463 | 231.463 | 2.28 | 12.75 | 0.366 | 19450714.4
1981 | 9689.375 | 226.668 | 2.196 | 11.32 | 0.319 | 19194651.9
1991 | 9656.254 | 226.668 | 2.189 | 10.09 | 0.274 | 19225601.7
1996 | 9714.983 | 234.387 | 2.277 | 16.98 | 0.471 | 19391106.1
2006 | 9774.493 | 234.153 | 2.289 | 16.74 | 0.483 | 19607633.0
2011 | 9748.974 | 229.065 | 2.233 | 12.33 | 0.352 | 19605186.7
2021 | 9684.688 | 225.206 | 2.181 | 9.72 | 0.267 | 19572754.4
2027 | 9786.636 | 235.206 | 2.302 | 14.44 | 0.402 | 19837511.2
2037 | 9604.479 | 225.323 | 2.164 | 10.66 | 0.302 | 19564323.7
2042 | 9743.705 | 233.042 | 2.271 | 16.35 | 0.446 | 19896645.61
2053 | 9784.518 | 231.872 | 2.269 | 13.85 | 0.396 | 20087615.5
2058 | 9736.87 | 226.609 | 2.206 | 11.38 | 0.319 | 20038478.46
2069 | 9726.347 | 230.469 | 2.242 | 16.69 | 0.459 | 20123811.9
2074 | 9716.891 | 233.919 | 2.273 | 15.78 | 0.448 | 20152831.9
2084 | 9625.984 | 223.159 | 2.148 | 9.7 | 0.269 | 20060550.7
2090 | 9689.818 | 226.2 | 2.192 | 10.75 | 0.285 | 20251719.62
2101 | 9705.401 | 232.223 | 2.254 | 17.12 | 0.471 | 20391047.5
2106 | 9724.767 | 222.165 | 2.161 | 11.24 | 0.307 | 20480359.3
2117 | 9713.728 | 231.989 | 2.253 | 11.77 | 0.321 | 20563962.2
2122 | 9613.263 | 229.065 | 2.202 | 10.47 | 0.295 | 20399344.1
2133 | 9648.973 | 225.966 | 2.18 | 9.66 | 0.263 | 20581259.4
2138 | 9730.708 | 232.75 | 2.265 | 12.54 | 0.346 | 20804253.7
2149 | 9663.107 | 226.492 | 2.189 | 12.09 | 0.338 | 20766016.9
2155 | 9710.689 | 232.633 | 2.259 | 17.37 | 0.478 | 20926534.8
2166 | 9755.829 | 233.042 | 2.274 | 12.76 | 0.366 | 21131125.6
2172 | 9729.002 | 230.995 | 2.247 | 14.14 | 0.403 | 21131392.3
2183 | 9694.666 | 232.34 | 2.252 | 17.45 | 0.492 | 21163455.9
2188 | 9563.244 | 224.796 | 2.15 | 10.54 | 0.291 | 20924377.9
2199 | 9612.229 | 228.481 | 2.196 | 12.4 | 0.332 | 21137291.6
2205 | 9659.307 | 221.229 | 2.137 | 12.21 | 0.323 | 21298771.9
2216 | 9671.86 | 231.288 | 2.237 | 12.02 | 0.324 | 21432841.76
2222 | 9635.391 | 234.504 | 2.26 | 17.29 | 0.49 | 21409838.8
2234 | 9652.336 | 227.662 | 2.197 | 13.87 | 0.388 | 21563318.6
2239 | 9554.401 | 225.849 | 2.158 | 10.54 | 0.285 | 21392303.8
2251 | 9658.04 | 234.563 | 2.265 | 14.53 | 0.399 | 21740248.04
2256 | 9603.344 | 228.832 | 2.198 | 10.93 | 0.309 | 21665144.1
2268 | 9661.231 | 232.106 | 2.242 | 14.25 | 0.395 | 21911671.9
2274 | 9737.522 | 230.527 | 2.245 | 15.64 | 0.438 | 22143125.0
2286 | 9780.704 | 226.492 | 2.215 | 14.81 | 0.409 | 22358689.3
2291 | 9587.096 | 233.744 | 2.241 | 17.05 | 0.477 | 21964036.9
2303 | 9587.776 | 233.861 | 2.242 | 16.64 | 0.472 | 22080648.1
2309 | 9595.29 | 233.568 | 2.241 | 16.38 | 0.464 | 22155524.61
2321 | 9657.251 | 234.563 | 2.265 | 14.64 | 0.418 | 22414479.6
2327 | 9526.4 | 220.586 | 2.101 | 10.52 | 0.287 | 22167932.8
2339 | 9598.624 | 225.557 | 2.165 | 11.52 | 0.298 | 22451181.5
2345 | 9596.967 | 224.621 | 2.156 | 11.18 | 0.296 | 22504887.6
2357 | 9630.242 | 233.451 | 2.248 | 14.06 | 0.384 | 22698480.4
2363 | 9588.386 | 229.416 | 2.2 | 13.32 | 0.374 | 22657356.1
2375 | 9589.227 | 232.867 | 2.233 | 14.26 | 0.397 | 22774414.1
2381 | 9584.509 | 232.457 | 2.228 | 16.57 | 0.466 | 22820715.9
2393 | 9609.117 | 230.294 | 2.213 | 16.8 | 0.466 | 22994617.0
2399 | 9479.769 | 225.323 | 2.136 | 9.13 | 0.249 | 22741965.8
2412 | 9628.688 | 233.568 | 2.249 | 17.04 | 0.46 | 23224395.5
2418 | 9653.113 | 227.019 | 2.191 | 12.27 | 0.341 | 23341227.2
2430 | 9585.75 | 230.586 | 2.21 | 12.71 | 0.35 | 23293372.5
2436 | 9602.103 | 230.644 | 2.215 | 15.3 | 0.423 | 23390722.9
2449 | 9532.011 | 235.498 | 2.245 | 15.92 | 0.45 | 23343894.9
2455 | 9593.07 | 229.709 | 2.204 | 16.43 | 0.459 | 23550986.85
2468 | 9547.207 | 232.165 | 2.217 | 15.63 | 0.433 | 23562506.9
2474 | 9651.79 | 225.381 | 2.175 | 12.76 | 0.347 | 23878528.46
2487 | 9497.369 | 226.96 | 2.156 | 11.92 | 0.321 | 23619956.7
2493 | 9489.4 | 224.387 | 2.129 | 9.13 | 0.241 | 23657074.2
2506 | 9652.723 | 229.65 | 2.217 | 15.23 | 0.404 | 24189723.8
2512 | 9516.888 | 223.159 | 2.124 | 11.81 | 0.318 | 23906422.7
2525 | 9487.907 | 226.785 | 2.152 | 10.86 | 0.285 | 23956965.2
2532 | 9549.1 | 228.598 | 2.183 | 11.77 | 0.316 | 24178321.2
2545 | 9422.311 | 227.545 | 2.144 | 9.57 | 0.26 | 23979781.5
2551 | 9549.016 | 231.346 | 2.209 | 13.75 | 0.371 | 24359539.8
2564 | 9566.916 | 230.703 | 2.207 | 14.1 | 0.39 | 24529572.6
2571 | 9530.174 | 229.65 | 2.189 | 13.94 | 0.384 | 24502077.4
2584 | 9447.935 | 226.434 | 2.139 | 11.06 | 0.299 | 24413464.04
2591 | 9534.139 | 231.989 | 2.212 | 17.64 | 0.473 | 24702954.1
2604 | 9518.135 | 231.697 | 2.205 | 17.06 | 0.473 | 24785223.54
2611 | 9577.131 | 228.481 | 2.188 | 16.45 | 0.449 | 25005889.0
2624 | 9566.853 | 234.621 | 2.245 | 18.53 | 0.513 | 25103422.3
2631 | 9505.302 | 229.767 | 2.184 | 12.94 | 0.363 | 25008449.6
2644 | 9491.788 | 227.136 | 2.156 | 10.17 | 0.275 | 25096287.5
2651 | 9405.961 | 235.966 | 2.219 | 16.26 | 0.448 | 24935202.6
2665 | 9481.433 | 230.294 | 2.184 | 16.48 | 0.456 | 25268018.9
2671 | 9473.224 | 229.709 | 2.176 | 17.98 | 0.487 | 25302981.3
2685 | 9411.552 | 234.855 | 2.21 | 16.47 | 0.456 | 25270017.12
2692 | 9495.556 | 231.112 | 2.195 | 16.67 | 0.461 | 25562036.8
2706 | 9431.005 | 229.826 | 2.167 | 15.61 | 0.427 | 25520299.53
2713 | 9468.73 | 230.703 | 2.184 | 16.67 | 0.451 | 25688664.49
2727 | 9519.455 | 233.685 | 2.225 | 18.02 | 0.497 | 25959553.8
2734 | 9440.582 | 230.001 | 2.171 | 12.37 | 0.345 | 25810551.2
2748 | 9485.085 | 228.89 | 2.171 | 13.15 | 0.355 | 26065013.58
2755 | 9409.481 | 221.463 | 2.084 | 10.87 | 0.285 | 25923120.2
2769 | 9391.233 | 231.697 | 2.176 | 17.49 | 0.456 | 26004324.2
2776 | 9465.099 | 229.709 | 2.174 | 15.81 | 0.428 | 26275114.8
2790 | 9482.16 | 230.761 | 2.188 | 17.2 | 0.466 | 26455226.4
2797 | 9448.523 | 229.65 | 2.17 | 17.48 | 0.475 | 26427518.8
2812 | 9480.224 | 231.522 | 2.195 | 18.64 | 0.505 | 26658389.9
2819 | 9426.795 | 228.948 | 2.158 | 14.73 | 0.402 | 26574135.1
2833 | 9313.726 | 226.024 | 2.105 | 11.47 | 0.305 | 26385785.8
2841 | 9419.267 | 234.212 | 2.206 | 16.76 | 0.447 | 26760137.5
2855 | 9362.996 | 224.153 | 2.099 | 12.59 | 0.339 | 26731353.58
2862 | 9422.34 | 226.785 | 2.137 | 13.57 | 0.351 | 26966737.08
2877 | 9346.169 | 229.592 | 2.146 | 16.43 | 0.436 | 26888928.2
2885 | 9376.509 | 224.796 | 2.108 | 11.94 | 0.314 | 27051228.5
2899 | 9403.159 | 222.048 | 2.088 | 11.26 | 0.287 | 27259757.9
2907 | 9393.176 | 233.393 | 2.192 | 16.93 | 0.446 | 27305962.6
2922 | 9394.076 | 231.054 | 2.171 | 17.14 | 0.469 | 27449490.1
2929 | 9454.12 | 228.656 | 2.162 | 17.46 | 0.468 | 27691117.48
2944 | 9321.458 | 230.41 | 2.148 | 16.82 | 0.453 | 27442372.4
2952 | 9296.406 | 221.229 | 2.057 | 10.27 | 0.266 | 27442990.5
2967 | 9384.359 | 230.586 | 2.164 | 16.39 | 0.421 | 27843393.2
2974 | 9363.902 | 230.586 | 2.159 | 18.51 | 0.498 | 27848244.5
2990 | 9387.481 | 229.533 | 2.155 | 15.85 | 0.426 | 28068568.19
2997 | 9328.665 | 230.586 | 2.151 | 16.33 | 0.439 | 27958009.0
3013 | 9350.488 | 230.878 | 2.159 | 17.34 | 0.465 | 28173020.3
3020 | 9347.787 | 230.06 | 2.151 | 16.88 | 0.453 | 28230316.74
3036 | 9355.162 | 229.767 | 2.15 | 17.75 | 0.474 | 28402271.8
3044 | 9335.501 | 224.796 | 2.099 | 13.53 | 0.355 | 28417265.0
3059 | 9314.711 | 234.504 | 2.184 | 17.32 | 0.461 | 28493700.9
3067 | 9382.588 | 230.878 | 2.166 | 17 | 0.464 | 28776397.4
3083 | 9314.881 | 224.27 | 2.089 | 10.77 | 0.285 | 28717778.1
3091 | 9265.74 | 232.399 | 2.153 | 15.66 | 0.412 | 28640402.34
3107 | 9252.879 | 234.212 | 2.167 | 16.76 | 0.457 | 28748695.1
3115 | 9342.356 | 230.644 | 2.155 | 16.59 | 0.449 | 29101438.94
3131 | 9343.463 | 227.311 | 2.124 | 16.99 | 0.45 | 29254382.7
3139 | 9301.039 | 230.586 | 2.145 | 17.33 | 0.459 | 29195961.4
3155 | 9252.856 | 232.75 | 2.154 | 16.21 | 0.438 | 29192760.68
3163 | 9342.025 | 229.475 | 2.144 | 17.2 | 0.459 | 29548825.1
3179 | 9373.258 | 231.931 | 2.174 | 18.46 | 0.495 | 29797587.2
3187 | 9229.498 | 226.551 | 2.091 | 11.88 | 0.319 | 29414410.1
3203 | 9300.639 | 231.112 | 2.149 | 16.66 | 0.435 | 29789946.7
3212 | 9214.094 | 230.294 | 2.122 | 16.11 | 0.432 | 29595669.9
3228 | 9313.339 | 230.41 | 2.146 | 16.9 | 0.447 | 30063458.3
3236 | 9250.199 | 231.639 | 2.143 | 16.61 | 0.447 | 29933644.0
3253 | 9287.509 | 231.112 | 2.146 | 17.2 | 0.46 | 30212266.8
3261 | 9271.204 | 224.972 | 2.086 | 12.07 | 0.317 | 30233396.2
3278 | 9198.694 | 225.44 | 2.074 | 12.17 | 0.312 | 30153318.9
3286 | 9231.057 | 231.229 | 2.134 | 18.02 | 0.467 | 30333253.3
3303 | 9211.951 | 230.41 | 2.123 | 16.6 | 0.442 | 30427074.2
3312 | 9335.872 | 231.989 | 2.166 | 18.38 | 0.488 | 30920408.1
3329 | 9195.604 | 230.878 | 2.123 | 17.62 | 0.476 | 30612165.7
3337 | 9188.576 | 231.112 | 2.124 | 17.19 | 0.456 | 30662278.1
3354 | 9237.699 | 234.329 | 2.165 | 17.57 | 0.472 | 30983242.4
3363 | 9245.26 | 230.82 | 2.134 | 17.35 | 0.469 | 31091809.38
3380 | 9219.851 | 227.72 | 2.1 | 13.34 | 0.353 | 31163096.38
3389 | 9198.024 | 231.463 | 2.129 | 17.21 | 0.452 | 31172103.3
3406 | 9181.964 | 229.182 | 2.104 | 15.51 | 0.41 | 31273769.4
3415 | 9243.415 | 230.001 | 2.126 | 18.22 | 0.476 | 31566262.2
3433 | 9182.453 | 230.41 | 2.116 | 16.95 | 0.449 | 31523361.1
3441 | 9162.147 | 232.048 | 2.126 | 17.42 | 0.462 | 31526947.8
3459 | 9197.208 | 230.06 | 2.116 | 17.04 | 0.451 | 31813142.5
3468 | 9181.913 | 230.703 | 2.118 | 17.98 | 0.474 | 31842874.3
3486 | 9171.558 | 228.481 | 2.096 | 14.88 | 0.391 | 31972051.2
3495 | 9126.119 | 231.405 | 2.112 | 16.07 | 0.422 | 31895785.9
3513 | 9148.95 | 230.586 | 2.11 | 17.26 | 0.454 | 32140261.35
3522 | 9155.859 | 229.943 | 2.105 | 18.38 | 0.481 | 32246935.4
3540 | 9107.385 | 229.592 | 2.091 | 15.35 | 0.402 | 32240142.9
3549 | 9112.508 | 231.697 | 2.111 | 16.75 | 0.439 | 32340290.9
3567 | 9081.882 | 221.814 | 2.014 | 14.32 | 0.364 | 32395073.1
3576 | 9069.018 | 227.72 | 2.065 | 13.4 | 0.334 | 32430808.4
3594 | 9130.734 | 230.878 | 2.108 | 18.48 | 0.475 | 32815858.0
3604 | 9133.307 | 230.41 | 2.104 | 17.71 | 0.465 | 32916438.4
3622 | 9185.145 | 229.592 | 2.109 | 17.56 | 0.458 | 33268595.19
3631 | 9131.723 | 231.405 | 2.113 | 17.69 | 0.466 | 33157286.2
3650 | 9042.639 | 225.44 | 2.039 | 16 | 0.413 | 33005632.35
3659 | 9124.898 | 231.639 | 2.114 | 19.63 | 0.499 | 33388001.8
3678 | 9053.828 | 231.756 | 2.098 | 18.08 | 0.478 | 33299979.4
3687 | 9132.984 | 230.06 | 2.101 | 18.22 | 0.475 | 33673312.0
3706 | 9111.534 | 228.598 | 2.083 | 17.7 | 0.459 | 33767345.0
3716 | 9061.388 | 230.41 | 2.088 | 18.37 | 0.476 | 33672117.8
3735 | 9068.3 | 228.539 | 2.072 | 18.49 | 0.476 | 33870100.5
3744 | 9086.159 | 229.65 | 2.087 | 17.55 | 0.451 | 34018579.3
3764 | 9045.232 | 231.872 | 2.097 | 18.47 | 0.482 | 34046253.2
3773 | 8988.88 | 228.948 | 2.058 | 15.47 | 0.403 | 33915044.24
3793 | 9076.064 | 230.527 | 2.092 | 16.99 | 0.436 | 34425510.8
3802 | 9098.976 | 233.218 | 2.122 | 17.79 | 0.469 | 34594306.8
3822 | 9079.291 | 229.358 | 2.082 | 16.72 | 0.44 | 34701050.2
3832 | 8932.001 | 222.048 | 1.983 | 14.09 | 0.354 | 34227427.8
3851 | 9061.498 | 231.639 | 2.099 | 17.68 | 0.439 | 34895828.8
3861 | 9002.843 | 230.235 | 2.073 | 15.46 | 0.405 | 34759976.8
3881 | 9055.274 | 230.586 | 2.088 | 17.96 | 0.463 | 35143518.4
3891 | 9046.75 | 230.937 | 2.089 | 17.49 | 0.456 | 35200904.25
3911 | 8952.05 | 226.785 | 2.03 | 14.19 | 0.365 | 35011467.55
3921 | 9004.849 | 231.989 | 2.089 | 17.05 | 0.434 | 35308012.9
3941 | 8965.732 | 227.603 | 2.041 | 16.65 | 0.428 | 35333949.8
3951 | 9037.916 | 231.639 | 2.094 | 17.28 | 0.442 | 35708806.1
3971 | 9013.515 | 230.294 | 2.076 | 17.85 | 0.465 | 35792668.1
3982 | 8988.015 | 230.06 | 2.068 | 17.18 | 0.443 | 35790275.73
4002 | 9019.333 | 232.516 | 2.097 | 17.77 | 0.461 | 36095370.7
4012 | 8904.686 | 227.311 | 2.024 | 14.99 | 0.388 | 35725600.2
4033 | 9021.932 | 230.118 | 2.076 | 18.09 | 0.455 | 36385451.8
4043 | 8986.285 | 231.463 | 2.08 | 17.98 | 0.466 | 36331550.3
4064 | 9013.53 | 231.639 | 2.088 | 19.26 | 0.5 | 36630985.92
4074 | 8992.052 | 231.288 | 2.08 | 17.83 | 0.465 | 36633619.8
4095 | 8979.535 | 231.112 | 2.075 | 18.78 | 0.487 | 36771195.8
4106 | 9008.132 | 230.527 | 2.077 | 18.85 | 0.486 | 36987390.0
4127 | 8970.557 | 230.294 | 2.066 | 18.91 | 0.487 | 37021488.7
4137 | 8958.921 | 229.826 | 2.059 | 18.43 | 0.472 | 37063056.2
4159 | 8919.164 | 228.071 | 2.034 | 17.93 | 0.455 | 37094803.1
4169 | 8944.575 | 231.522 | 2.071 | 18.19 | 0.462 | 37289933.2
4191 | 8941.082 | 227.603 | 2.035 | 18.04 | 0.459 | 37472074.7
4201 | 8982.622 | 229.592 | 2.062 | 18.42 | 0.464 | 37735995.0
4223 | 8971.351 | 228.247 | 2.048 | 18.98 | 0.481 | 37886015.3
4234 | 8933.065 | 229.533 | 2.05 | 17.59 | 0.447 | 37822597.21
4255 | 8945.279 | 231.697 | 2.073 | 18.9 | 0.484 | 38062162.1
4266 | 8774.745 | 224.738 | 1.972 | 15.43 | 0.39 | 37433062.17
4288 | 8892.348 | 228.188 | 2.029 | 15.98 | 0.39 | 38130388.2
4299 | 8904.939 | 230.703 | 2.054 | 19.06 | 0.481 | 38282332.8
4321 | 8884.083 | 229.826 | 2.042 | 16.94 | 0.433 | 38388122.6
4332 | 8901.482 | 231.697 | 2.062 | 17.2 | 0.44 | 38561220.0
4355 | 8912.119 | 231.171 | 2.06 | 17.8 | 0.458 | 38812278.2
4366 | 8935.587 | 231.756 | 2.071 | 18.2 | 0.469 | 39012772.8
4388 | 8939.764 | 231.171 | 2.067 | 18.02 | 0.466 | 39227684.4
4399 | 8879.786 | 230.001 | 2.042 | 17.59 | 0.452 | 39062178.6
4422 | 8927.769 | 230.703 | 2.06 | 18.43 | 0.468 | 39478594.5
4433 | 8862.296 | 232.106 | 2.057 | 17.16 | 0.444 | 39286558.2
4456 | 8872.997 | 230.703 | 2.047 | 18.67 | 0.478 | 39538074.6
4467 | 8938.778 | 229.943 | 2.055 | 17.38 | 0.442 | 39929521.3
4490 | 8870.263 | 229.943 | 2.04 | 18.87 | 0.481 | 39827480.87
4502 | 8829.305 | 231.229 | 2.042 | 18.53 | 0.471 | 39749531.11
4525 | 8722.709 | 228.071 | 1.989 | 15.66 | 0.395 | 39470258.2
4536 | 8850.85 | 229.533 | 2.032 | 17.96 | 0.443 | 40147455.6
4560 | 8886.725 | 230.644 | 2.05 | 17.93 | 0.454 | 40523466
4571 | 8836.742 | 230.177 | 2.034 | 18.3 | 0.466 | 40392747.7
4595 | 8764.092 | 233.101 | 2.043 | 19.19 | 0.49 | 40271002.74
4607 | 8810.026 | 229.826 | 2.025 | 20.14 | 0.508 | 40587789.8
4630 | 8854.73 | 231.405 | 2.049 | 19.72 | 0.497 | 40997399.9
4642 | 8852.446 | 230.878 | 2.044 | 20 | 0.509 | 41093054.3
4666 | 8814.811 | 228.948 | 2.018 | 18.8 | 0.474 | 41129908.1
4678 | 8838.338 | 228.832 | 2.022 | 20.62 | 0.511 | 41345745.2
4702 | 8848.41 | 230.235 | 2.037 | 18.16 | 0.456 | 41605223.82
4714 | 8774.506 | 227.896 | 2 | 17.41 | 0.437 | 41363021.3
4738 | 8759.983 | 231.112 | 2.025 | 20.6 | 0.511 | 41504799.5
4750 | 8793.67 | 231.346 | 2.034 | 19.62 | 0.495 | 41769932.5
4775 | 8747.692 | 230.235 | 2.014 | 18.52 | 0.468 | 41770229.3
4787 | 8771.267 | 231.288 | 2.029 | 19.32 | 0.485 | 41988055.1
4811 | 8841.316 | 231.756 | 2.049 | 19.07 | 0.483 | 42535571.3
4824 | 8819.876 | 228.89 | 2.019 | 19.01 | 0.48 | 42547081.8
4848 | 8750.758 | 228.948 | 2.003 | 19.61 | 0.488 | 42423674.8
4861 | 8751.505 | 229.826 | 2.011 | 20.14 | 0.499 | 42541065.8
4886 | 8780.874 | 231.814 | 2.036 | 19.16 | 0.481 | 42903350.4
4898 | 8769.876 | 231.58 | 2.031 | 18.87 | 0.48 | 42954852.6
4923 | 8752.749 | 229.592 | 2.01 | 20 | 0.502 | 43089783.3
4936 | 8808.668 | 230.235 | 2.028 | 18.42 | 0.46 | 43479585.2
4961 | 8813.821 | 232.048 | 2.045 | 20.68 | 0.523 | 43725366.0
4974 | 8744.875 | 230.469 | 2.015 | 19.04 | 0.483 | 43497008.25
5000 | 8759.513 | 231.522 | 2.028 | 19.32 | 0.485 | 43797565
5012 | 8761.302 | 230.761 | 2.022 | 19.94 | 0.502 | 43911645.6
5038 | 8709.94 | 230.001 | 2.003 | 19.73 | 0.494 | 43880677.72
5051 | 8786.219 | 229.182 | 2.014 | 19.54 | 0.483 | 44379192.2
5077 | 8711.805 | 229.007 | 1.995 | 19.32 | 0.48 | 44229834.0
5090 | 8726.093 | 231.814 | 2.023 | 19.03 | 0.474 | 44415813.37
5116 | 8558.761 | 223.919 | 1.916 | 16.25 | 0.399 | 43786621.3
5129 | 8691.337 | 229.65 | 1.996 | 20.09 | 0.475 | 44577867.5
5155 | 8728.931 | 229.826 | 2.006 | 19.63 | 0.485 | 44997639.3
5169 | 8708.491 | 230.352 | 2.006 | 19.02 | 0.474 | 45014190.0
5195 | 8675.06 | 231.171 | 2.005 | 20.07 | 0.5 | 45066936.7
5208 | 8676.712 | 230.41 | 1.999 | 20.5 | 0.509 | 45188316.1
5235 | 8647.903 | 230.001 | 1.989 | 19.31 | 0.478 | 45271772.2
5249 | 8709.099 | 230.118 | 2.004 | 19.63 | 0.483 | 45714060.7
5275 | 8677.278 | 229.709 | 1.993 | 18.65 | 0.463 | 45772641.45
5289 | 8657.188 | 229.592 | 1.988 | 18.29 | 0.452 | 45787867.3
5316 | 8635.43 | 229.065 | 1.978 | 18.17 | 0.446 | 45905945.88
5330 | 8722.074 | 228.13 | 1.99 | 19.21 | 0.467 | 46488654.42
5357 | 8629.032 | 230.527 | 1.989 | 18.99 | 0.469 | 46225724.4
5371 | 8661.35 | 230.352 | 1.995 | 19.21 | 0.474 | 46520110.85
5398 | 8651.041 | 229.299 | 1.984 | 19.27 | 0.475 | 46698319.3
5412 | 8658.504 | 229.884 | 1.99 | 19.21 | 0.472 | 46859823.6
5440 | 8618.88 | 229.767 | 1.98 | 19.26 | 0.474 | 46886707.2
5454 | 8564.385 | 229.533 | 1.966 | 16.92 | 0.416 | 46710155.79
5482 | 8615.191 | 231.288 | 1.993 | 18.65 | 0.457 | 47228477.1
5496 | 8618.434 | 230.527 | 1.987 | 19.52 | 0.483 | 47366913.3
5524 | 8604.263 | 230.177 | 1.98 | 18.95 | 0.467 | 47529948.8
5538 | 8575.589 | 229.533 | 1.968 | 19 | 0.465 | 47491611.9
5567 | 8543.6 | 230.527 | 1.97 | 19.32 | 0.472 | 47562221.2
5581 | 8626.572 | 231.756 | 1.999 | 19.13 | 0.47 | 48144898.3
5610 | 8534.806 | 230.469 | 1.967 | 19.09 | 0.474 | 47880261.66
5624 | 8603.651 | 231.288 | 1.99 | 18.95 | 0.465 | 48386933.2
5653 | 8478.225 | 230.06 | 1.95 | 17.7 | 0.438 | 47927405.9
5667 | 8569.93 | 231.054 | 1.98 | 20.29 | 0.492 | 48565793.31
5696 | 8616.113 | 230.294 | 1.984 | 19.4 | 0.476 | 49077379.6
5711 | 8532.245 | 230.469 | 1.966 | 20.78 | 0.51 | 48727651.2
5740 | 8545.625 | 229.475 | 1.961 | 18.72 | 0.455 | 49051887.5
5755 | 8584.979 | 230.82 | 1.982 | 20.23 | 0.492 | 49406554.1
5784 | 8583.805 | 230.177 | 1.976 | 20.09 | 0.493 | 49648728.12
5799 | 8529.463 | 230.937 | 1.97 | 18.84 | 0.463 | 49462355.9
5829 | 8533.628 | 229.358 | 1.957 | 19.49 | 0.474 | 49742517.6
5844 | 8410.008 | 226.668 | 1.906 | 18.29 | 0.438 | 49148086.8
5874 | 8565.813 | 229.475 | 1.966 | 19.13 | 0.451 | 50315585.6
5889 | 8553.259 | 227.603 | 1.947 | 19.21 | 0.463 | 50370142.3
5919 | 8552.074 | 230.118 | 1.968 | 19.51 | 0.47 | 50619726.0
5934 | 8553.562 | 228.948 | 1.958 | 18.84 | 0.458 | 50756836.9
5965 | 8463.998 | 229.943 | 1.946 | 18.88 | 0.458 | 50487748.07
5980 | 8549.387 | 229.767 | 1.964 | 18.94 | 0.456 | 51125334.26
6011 | 8507.919 | 230.235 | 1.959 | 19.27 | 0.469 | 51141101.1
6026 | 8457.561 | 230.118 | 1.946 | 18.83 | 0.458 | 50965262.6
6057 | 8509.769 | 229.416 | 1.952 | 18.85 | 0.454 | 51543670.8
6073 | 8490.033 | 229.533 | 1.949 | 19.26 | 0.465 | 51559970.4
6104 | 8435.889 | 231.346 | 1.952 | 18.95 | 0.46 | 51492666.5
6119 | 8468.37 | 229.884 | 1.947 | 17.87 | 0.433 | 51817956.03
6151 | 8465.359 | 231.171 | 1.957 | 17.94 | 0.436 | 52070423.2
6166 | 8462.856 | 229.416 | 1.942 | 18.73 | 0.453 | 52181970.1
6198 | 8436.985 | 230.352 | 1.943 | 18.55 | 0.447 | 52292433.03
6214 | 8457.111 | 229.884 | 1.944 | 19.09 | 0.459 | 52552487.8
6246 | 8436.11 | 231.989 | 1.957 | 19.63 | 0.476 | 52691943.06
6262 | 8446.638 | 230.001 | 1.943 | 19.21 | 0.466 | 52892847.2
6294 | 8408.772 | 229.884 | 1.933 | 19.95 | 0.479 | 52924811.0
6310 | 8436.459 | 230.41 | 1.944 | 19.92 | 0.477 | 53234056.29
6342 | 8397.865 | 229.416 | 1.927 | 18.46 | 0.444 | 53259259.83
6359 | 8366.798 | 229.358 | 1.919 | 19.45 | 0.463 | 53204468.5
6391 | 8384.554 | 230.703 | 1.934 | 19.54 | 0.466 | 53585684.6
6408 | 8390.46 | 229.943 | 1.929 | 19.17 | 0.459 | 53766067.68
6441 | 8381.044 | 229.767 | 1.926 | 19.47 | 0.465 | 53982304.4
6457 | 8414.354 | 229.124 | 1.928 | 19.23 | 0.457 | 54331483.8
6490 | 8338.219 | 231.112 | 1.927 | 18.21 | 0.438 | 54115041.31
6507 | 8391.183 | 228.247 | 1.915 | 20.12 | 0.476 | 54601427.8
6540 | 8363.793 | 230.82 | 1.931 | 19.35 | 0.461 | 54699206.22
6557 | 8358.795 | 230.177 | 1.924 | 18.58 | 0.445 | 54808618.8
6591 | 8420.791 | 228.13 | 1.921 | 15.25 | 0.363 | 55501433.5
6607 | 8308.29 | 230.937 | 1.919 | 18.84 | 0.451 | 54892872.03
6641 | 8376.213 | 229.943 | 1.926 | 18.99 | 0.452 | 55626430.5
6658 | 8344.559 | 230.878 | 1.927 | 19.26 | 0.461 | 55558073.8
6692 | 8331.983 | 230.937 | 1.924 | 20.03 | 0.479 | 55757630.2
6710 | 8302.473 | 229.299 | 1.904 | 19.21 | 0.457 | 55709593.83
6744 | 8414.205 | 230.352 | 1.938 | 20.05 | 0.473 | 56745398.52
6761 | 8312.804 | 231.054 | 1.921 | 18.78 | 0.453 | 56202867.8
6796 | 8309.759 | 230.644 | 1.917 | 19.1 | 0.456 | 56473122.2
6813 | 8274.956 | 230.294 | 1.906 | 20.21 | 0.48 | 56377275.2
6848 | 8299.556 | 229.533 | 1.905 | 21.39 | 0.502 | 56835359.5
6866 | 8252.243 | 229.884 | 1.897 | 19.76 | 0.466 | 56659900.4
6901 | 8272.964 | 230.761 | 1.909 | 19.81 | 0.467 | 57091724.6
6919 | 8281.384 | 228.773 | 1.895 | 19.63 | 0.461 | 57298895.9
6954 | 8292.15 | 230.41 | 1.911 | 18.68 | 0.44 | 57663611.1
6972 | 8277.168 | 230.001 | 1.904 | 19.78 | 0.468 | 57708415.3
7008 | 8289.772 | 229.884 | 1.906 | 19.32 | 0.455 | 58094722.2
7026 | 8352.422 | 228.656 | 1.91 | 19.16 | 0.45 | 58684117.0
7062 | 8298.977 | 228.071 | 1.893 | 19.46 | 0.456 | 58607375.6
7080 | 8268.598 | 228.481 | 1.889 | 20.38 | 0.474 | 58541673.84
7116 | 8221.532 | 231.229 | 1.901 | 19.79 | 0.465 | 58504421.7
7135 | 8227.842 | 231.112 | 1.902 | 19.42 | 0.459 | 58705652.67
7171 | 8276.486 | 229.767 | 1.902 | 19.3 | 0.454 | 59350681.1
7189 | 8233.874 | 230.001 | 1.894 | 20.44 | 0.48 | 59193320.2
7226 | 8289.633 | 229.416 | 1.902 | 19.75 | 0.462 | 59900888.1
7245 | 8207.127 | 229.533 | 1.884 | 20.04 | 0.47 | 59460635.1
7282 | 8249.624 | 230.995 | 1.906 | 19.87 | 0.465 | 60073762.0
7301 | 8223.069 | 227.662 | 1.872 | 21.42 | 0.498 | 60036626.8
7338 | 8187.034 | 228.89 | 1.874 | 19.47 | 0.449 | 60076455.5
7357 | 8199.191 | 229.943 | 1.885 | 21.03 | 0.486 | 60321448.2
7395 | 8197.25 | 229.767 | 1.883 | 20.23 | 0.471 | 60618663.75
7414 | 8168.544 | 229.592 | 1.875 | 20.56 | 0.478 | 60561585.2
7452 | 8183.803 | 229.299 | 1.877 | 21.72 | 0.5 | 60985700.0
7471 | 8151.331 | 231.58 | 1.888 | 20.83 | 0.486 | 60898593.9
7509 | 8083.879 | 231.814 | 1.874 | 19.47 | 0.459 | 60701847.4
7528 | 8081.515 | 231.229 | 1.869 | 19.37 | 0.452 | 60837644.92
7567 | 8082.301 | 231.346 | 1.87 | 20.68 | 0.48 | 61158771.7
7586 | 8209.922 | 227.837 | 1.871 | 19.5 | 0.447 | 62280468.3
7625 | 8185.539 | 230.118 | 1.884 | 19.14 | 0.444 | 62414734.9
7645 | 8164.645 | 230.235 | 1.88 | 19.63 | 0.458 | 62418711.0
7684 | 8122.55 | 230.294 | 1.871 | 21.58 | 0.501 | 62413674.2
7704 | 8116.47 | 228.832 | 1.857 | 21.4 | 0.491 | 62529284.88
7743 | 8093.26 | 230.118 | 1.862 | 22.18 | 0.507 | 62666112.18
7763 | 8154.347 | 230.177 | 1.877 | 20.47 | 0.471 | 63302195.8
7803 | 8061.945 | 229.767 | 1.852 | 21.67 | 0.501 | 62907356.8
7823 | 8088.123 | 229.065 | 1.853 | 21.3 | 0.485 | 63273386.2
7863 | 8114.371 | 229.358 | 1.861 | 21.06 | 0.48 | 63803299.2
7883 | 8066.658 | 230.06 | 1.856 | 21.55 | 0.494 | 63589465.0
7923 | 8059.412 | 229.416 | 1.849 | 22.16 | 0.505 | 63854721.3
7944 | 8042.209 | 230.235 | 1.852 | 20.72 | 0.474 | 63887308.3
7985 | 8046.923 | 230.644 | 1.856 | 20.9 | 0.479 | 64254680.2
8005 | 8048.514 | 230.644 | 1.856 | 21.77 | 0.499 | 64428354.57
8046 | 8012.05 | 229.884 | 1.842 | 20.92 | 0.479 | 64464954.3
8067 | 7984.424 | 228.305 | 1.823 | 19.91 | 0.45 | 64410348.4
8108 | 8055.256 | 230.41 | 1.856 | 20.88 | 0.471 | 65312015.6
8129 | 8003.036 | 228.773 | 1.831 | 19.95 | 0.456 | 65056679.6
8171 | 7994.976 | 230.937 | 1.846 | 20.66 | 0.469 | 65326948.9
8191 | 7990.087 | 230.235 | 1.84 | 20.32 | 0.464 | 65446802.6
8233 | 8005.882 | 230.586 | 1.846 | 21.25 | 0.483 | 65912426.5
8255 | 7959.196 | 228.948 | 1.822 | 20.98 | 0.476 | 65703162.98
8297 | 7989.292 | 227.662 | 1.819 | 20.27 | 0.452 | 66287155.7
8318 | 7966.786 | 230.352 | 1.835 | 21.35 | 0.48 | 66267725.9
8361 | 7940.966 | 229.533 | 1.823 | 21.92 | 0.494 | 66394416.7
8382 | 7975.35 | 229.533 | 1.831 | 21.23 | 0.477 | 66849383.7
8425 | 7973.512 | 230.761 | 1.84 | 21.26 | 0.482 | 67176838.6
8447 | 7940.757 | 229.299 | 1.821 | 22.31 | 0.504 | 67075574.4
8490 | 7958.365 | 230.06 | 1.831 | 21.61 | 0.485 | 67566518.85
8512 | 7900.553 | 230.235 | 1.819 | 21.4 | 0.484 | 67249507.1
8556 | 7962.55 | 229.065 | 1.824 | 19.67 | 0.441 | 68127577.8
8577 | 7831.085 | 230.703 | 1.807 | 21.68 | 0.489 | 67167216.0
8621 | 7944.052 | 228.656 | 1.816 | 22.67 | 0.501 | 68485672.3
8644 | 7944.449 | 229.943 | 1.827 | 21.81 | 0.488 | 68671817.2
8688 | 7964.604 | 228.364 | 1.819 | 21.59 | 0.483 | 69196479.6
8710 | 7872.223 | 230.001 | 1.811 | 22.06 | 0.494 | 68567062.33
8755 | 7895.239 | 228.656 | 1.805 | 21.75 | 0.482 | 69122817.4
8777 | 7845.676 | 228.948 | 1.796 | 21.3 | 0.472 | 68861498.3
8822 | 7839.09 | 231.229 | 1.813 | 21.88 | 0.487 | 69156451.98
8845 | 7812.334 | 230.177 | 1.798 | 22.6 | 0.504 | 69100094.23
8890 | 7829.246 | 230.41 | 1.804 | 22.2 | 0.492 | 69601996.94
8913 | 7792.993 | 230.644 | 1.797 | 22.98 | 0.511 | 69458946.6
8959 | 7821.59 | 228.656 | 1.788 | 22.06 | 0.485 | 70073624.81
8982 | 7846.798 | 229.943 | 1.804 | 20.49 | 0.453 | 70479939.6
9028 | 7821.535 | 230.644 | 1.804 | 19.52 | 0.437 | 70612817.98
9051 | 7817.408 | 230.469 | 1.802 | 20.83 | 0.465 | 70755359.8
9097 | 7867.475 | 228.948 | 1.801 | 15.5 | 0.347 | 71570420.1
9121 | 7751.492 | 228.832 | 1.774 | 21.03 | 0.465 | 70701358.5
9167 | 7718.322 | 229.358 | 1.77 | 21.14 | 0.461 | 70753857.8
9191 | 7747.07 | 227.136 | 1.76 | 21.69 | 0.467 | 71203320.37
9238 | 7726.173 | 232.282 | 1.795 | 19.92 | 0.438 | 71374386.2
9262 | 7678.64 | 229.533 | 1.763 | 20.57 | 0.455 | 71119563.68
9309 | 7735.863 | 229.065 | 1.772 | 18.44 | 0.402 | 72013148.7
9333 | 7793.935 | 229.943 | 1.792 | 19.8 | 0.434 | 72740795.4
9381 | 7733.406 | 231.697 | 1.792 | 20.71 | 0.462 | 72547081.7
9405 | 7690.985 | 228.715 | 1.759 | 19.44 | 0.429 | 72333713.9
9453 | 7749.881 | 227.136 | 1.76 | 15.9 | 0.344 | 73259625.1
9477 | 7692.588 | 230.294 | 1.772 | 20.76 | 0.452 | 72902656.5
9526 | 7671.985 | 229.475 | 1.761 | 21.39 | 0.466 | 73083329.11
9550 | 7726.437 | 229.241 | 1.771 | 19.86 | 0.431 | 73787473.35
9599 | 7677.038 | 230.294 | 1.768 | 18.41 | 0.405 | 73691887.8
9624 | 7650.043 | 228.656 | 1.749 | 20.48 | 0.445 | 73624013.8
9673 | 7600.335 | 228.188 | 1.734 | 21.41 | 0.458 | 73518040.5
9698 | 7666.069 | 230.82 | 1.769 | 18.73 | 0.404 | 74345537.2
9748 | 7595.215 | 232.574 | 1.766 | 19.91 | 0.441 | 74038155.82
9773 | 7622.613 | 231.522 | 1.765 | 20.07 | 0.441 | 74495796.8
9823 | 7631.271 | 228.598 | 1.744 | 20.15 | 0.437 | 74961975.0
9848 | 7702.673 | 228.422 | 1.759 | 14.48 | 0.313 | 75855923.7
9899 | 7649.222 | 228.539 | 1.748 | 19.56 | 0.423 | 75719648.6
9924 | 7598.948 | 229.065 | 1.741 | 20.75 | 0.446 | 75411960.0
9975 | 7648.791 | 228.598 | 1.748 | 20.16 | 0.431 | 76296690.2
10000 | 7603.064 | 229.241 | 1.743 | 19.42 | 0.419 | 76030640
10001 | 7608.266 | 229.533 | 1.746 | 19.86 | 0.427 | 76090268.3
10039 | 7600.079 | 229.709 | 1.746 | 21.33 | 0.459 | 76297193.1
10078 | 7589.077 | 230.586 | 1.75 | 20.12 | 0.435 | 76482718.0
10116 | 7521.402 | 229.182 | 1.724 | 20.44 | 0.44 | 76086502.6
10155 | 7534.424 | 228.422 | 1.721 | 19.06 | 0.404 | 76512075.72
10194 | 7605.852 | 231.054 | 1.757 | 18.64 | 0.4 | 77534055.3
10233 | 7524.749 | 229.241 | 1.725 | 20.16 | 0.437 | 77000756.5
10273 | 7602.023 | 227.428 | 1.729 | 17.82 | 0.378 | 78095582.3
10312 | 7604.058 | 226.785 | 1.724 | 18.01 | 0.381 | 78413046.1
10352 | 7694.535 | 229.007 | 1.762 | 17.23 | 0.368 | 79653826.32
10392 | 7555.492 | 229.124 | 1.731 | 20.81 | 0.451 | 78516672.9
10432 | 7585.945 | 230.06 | 1.745 | 18.56 | 0.399 | 79136578.24
10472 | 7583.997 | 229.124 | 1.738 | 20.2 | 0.434 | 79419616.6
10512 | 7540.105 | 229.533 | 1.731 | 20.33 | 0.436 | 79261583.76
10552 | 7511.456 | 229.416 | 1.723 | 22.01 | 0.468 | 79260883.7
10593 | 7488.128 | 228.422 | 1.71 | 22.8 | 0.48 | 79321739.9
10634 | 7499.338 | 228.598 | 1.714 | 23.12 | 0.483 | 79747960.3
10675 | 7409.31 | 228.305 | 1.692 | 20.4 | 0.429 | 79094384.25
10716 | 7455.647 | 230.235 | 1.717 | 23.24 | 0.483 | 79894713.3
10757 | 7397.588 | 227.779 | 1.685 | 20.32 | 0.427 | 79575854.1
10798 | 7394.8 | 230.469 | 1.704 | 23.14 | 0.48 | 79849050.4
10840 | 7436.887 | 228.948 | 1.703 | 23.7 | 0.493 | 80615855.08
10881 | 7381.289 | 230.82 | 1.704 | 22 | 0.463 | 80315805.6
10923 | 7368.367 | 229.299 | 1.69 | 21.17 | 0.444 | 80484672.7
10965 | 7384.673 | 231.171 | 1.707 | 22.09 | 0.462 | 80972939.4
11007 | 7417.294 | 228.364 | 1.694 | 22.37 | 0.467 | 81642155.1
11050 | 7233.609 | 227.428 | 1.645 | 18.89 | 0.392 | 79931379.45
11092 | 7376.881 | 228.305 | 1.684 | 20.41 | 0.412 | 81824364.1
11135 | 7316.741 | 230.469 | 1.686 | 21.11 | 0.44 | 81471911.0
11178 | 7348.024 | 229.709 | 1.688 | 23 | 0.476 | 82136212.3
11221 | 7345.202 | 230.352 | 1.692 | 21.38 | 0.446 | 82420511.6
11264 | 7332.999 | 230.177 | 1.688 | 20.95 | 0.438 | 82598900.7
11307 | 7319.406 | 228.305 | 1.671 | 21.48 | 0.444 | 82760523.6
11351 | 7301.631 | 231.405 | 1.69 | 21.91 | 0.454 | 82880813.5
11394 | 7289.835 | 230.235 | 1.678 | 21.01 | 0.439 | 83060379.99
11438 | 7273.145 | 230.469 | 1.676 | 21.09 | 0.438 | 83190232.51
11482 | 7263.302 | 229.884 | 1.67 | 21.47 | 0.444 | 83397233.6
11526 | 7260.09 | 229.943 | 1.669 | 21.16 | 0.436 | 83679797.34
11570 | 7237.332 | 230.995 | 1.672 | 20.56 | 0.426 | 83735931.24
11615 | 7251.791 | 230.937 | 1.675 | 19.7 | 0.409 | 84229552.5
11660 | 7234.253 | 230.294 | 1.666 | 20.42 | 0.423 | 84351389.98
11704 | 7254.43 | 229.416 | 1.664 | 20.99 | 0.431 | 84905848.72
11749 | 7202.598 | 230.41 | 1.66 | 20.28 | 0.418 | 84623323.9
11795 | 7235.6 | 228.481 | 1.653 | 20.8 | 0.423 | 85343902
11840 | 7206.39 | 230.527 | 1.661 | 20.44 | 0.419 | 85323657.6
11886 | 7192.908 | 229.358 | 1.65 | 20.85 | 0.426 | 85494904.5
11931 | 7182.785 | 230.235 | 1.654 | 20.87 | 0.426 | 85697807.8
11977 | 7198.823 | 228.832 | 1.647 | 19.57 | 0.399 | 86220303.1
12023 | 7110.25 | 229.475 | 1.632 | 20.83 | 0.423 | 85486535.75
12069 | 7149.099 | 228.948 | 1.637 | 20.25 | 0.407 | 86282475.8
12116 | 7191.361 | 229.533 | 1.651 | 19.59 | 0.396 | 87130529.9
12162 | 7152.704 | 230.118 | 1.646 | 20.71 | 0.422 | 86991186.0
12209 | 7107.021 | 229.592 | 1.632 | 20.43 | 0.415 | 86769619.4
12256 | 7135.507 | 229.241 | 1.636 | 19.68 | 0.396 | 87452773.8
12303 | 7140.715 | 230.294 | 1.644 | 20.8 | 0.421 | 87852216.6
12350 | 7137.874 | 229.416 | 1.638 | 21.38 | 0.433 | 88152743.9
12398 | 7085.7 | 229.943 | 1.629 | 21.57 | 0.435 | 87848508.6
12446 | 7068.685 | 230.527 | 1.63 | 21.34 | 0.43 | 87976853.51
12493 | 7086.271 | 230.06 | 1.63 | 21.28 | 0.428 | 88528783.6
12542 | 7069.712 | 229.592 | 1.623 | 21.77 | 0.437 | 88668327.9
12590 | 7083.939 | 229.943 | 1.629 | 21.3 | 0.426 | 89186792.01
12638 | 7081.224 | 229.416 | 1.625 | 22.28 | 0.446 | 89492508.9
12687 | 6999.52 | 230.352 | 1.612 | 21.91 | 0.439 | 88802910.24
12736 | 7002.007 | 229.826 | 1.609 | 21.46 | 0.426 | 89177561.2
12784 | 7045.746 | 230.586 | 1.625 | 20.61 | 0.411 | 90072816.9
12834 | 6997.498 | 231.112 | 1.617 | 21.56 | 0.434 | 89805889.3
12883 | 6984.917 | 228.832 | 1.598 | 20.3 | 0.404 | 89986685.7
12933 | 7020.197 | 228.773 | 1.606 | 20.87 | 0.41 | 90792207.8
12982 | 7000.202 | 230.527 | 1.614 | 21.08 | 0.419 | 90876622.4
13032 | 6980.646 | 229.533 | 1.602 | 21.84 | 0.433 | 90971778.7
13082 | 6975.139 | 230.001 | 1.604 | 21.92 | 0.433 | 91248768.4
13133 | 6962.571 | 231.522 | 1.612 | 23.38 | 0.464 | 91439444.9
13183 | 6939.223 | 230.937 | 1.603 | 22.48 | 0.448 | 91479776.8
13234 | 6909.09 | 230.06 | 1.59 | 21.94 | 0.433 | 91434897.06
13285 | 6900.517 | 231.522 | 1.598 | 22.86 | 0.45 | 91673368.3
13336 | 6891.756 | 228.422 | 1.574 | 21.54 | 0.421 | 91908458.0
13387 | 6880.661 | 230.527 | 1.586 | 22.18 | 0.431 | 92111408.8
13438 | 6819.6 | 230.177 | 1.57 | 21.34 | 0.418 | 91641784.8
13490 | 6884.21 | 229.767 | 1.582 | 21.38 | 0.414 | 92867992.9
13542 | 6845.764 | 228.89 | 1.567 | 22.49 | 0.436 | 92705336.1
13594 | 6855.116 | 229.826 | 1.575 | 21.66 | 0.418 | 93188446.9
13646 | 6773.427 | 228.013 | 1.544 | 20.74 | 0.4 | 92430184.8
13699 | 6808.53 | 228.948 | 1.559 | 21.5 | 0.408 | 93270052.47
13751 | 6768.99 | 231.171 | 1.565 | 21 | 0.406 | 93080381.49
13804 | 6774.89 | 229.592 | 1.555 | 21.48 | 0.414 | 93520581.56
13857 | 6791.836 | 230.352 | 1.565 | 21.19 | 0.407 | 94114471.5
13911 | 6758.513 | 228.481 | 1.544 | 22.6 | 0.432 | 94017674.3
13964 | 6743.358 | 229.358 | 1.547 | 22.35 | 0.424 | 94164251.1
14018 | 6738.605 | 230.352 | 1.552 | 22.6 | 0.431 | 94461764.89
14072 | 6709.9 | 232.106 | 1.557 | 20.99 | 0.406 | 94421712.8
14126 | 6704.994 | 229.299 | 1.537 | 20.52 | 0.394 | 94714745.2
14180 | 6733.442 | 229.182 | 1.543 | 22.85 | 0.43 | 95480207.56
14235 | 6683.841 | 229.884 | 1.537 | 21.64 | 0.412 | 95144476.6
14289 | 6647.09 | 231.054 | 1.536 | 22.29 | 0.424 | 94980269.01
14344 | 6635.723 | 229.826 | 1.525 | 22.24 | 0.42 | 95182810.7
14400 | 6606.219 | 229.124 | 1.514 | 22.24 | 0.416 | 95129553.6
14455 | 6574.02 | 228.481 | 1.502 | 20.77 | 0.386 | 95027459.1
14510 | 6589.827 | 231.112 | 1.523 | 21.79 | 0.405 | 95618389.77
14566 | 6584.293 | 231.346 | 1.523 | 22.52 | 0.424 | 95906811.8
14622 | 6616.147 | 227.486 | 1.505 | 22.47 | 0.417 | 96741301.4
14678 | 6582.938 | 228.598 | 1.505 | 22.06 | 0.407 | 96624364.0
14735 | 6562.232 | 230.644 | 1.514 | 22.81 | 0.423 | 96694488.52
14792 | 6617.885 | 229.65 | 1.52 | 24.5 | 0.453 | 97891754.92
14848 | 6569.736 | 230.644 | 1.515 | 23.41 | 0.438 | 97547440.1
14906 | 6516.576 | 227.954 | 1.485 | 23.29 | 0.43 | 97136081.9
14963 | 6512.453 | 229.299 | 1.493 | 22.75 | 0.414 | 97445834.2
15020 | 6516.854 | 228.948 | 1.492 | 23.2 | 0.424 | 97883147.08
15078 | 6404.939 | 229.475 | 1.47 | 23.51 | 0.43 | 96573670.2
15136 | 6463.154 | 228.364 | 1.476 | 22.08 | 0.397 | 97826298.9
15194 | 6488.186 | 230.586 | 1.496 | 22.03 | 0.401 | 98581498.1
15253 | 6476.295 | 229.767 | 1.488 | 22.83 | 0.42 | 98782927.6
15311 | 6435.878 | 228.481 | 1.47 | 24.29 | 0.44 | 98539728.1
15370 | 6478.387 | 229.299 | 1.485 | 24.47 | 0.439 | 99572808.19
15429 | 6462.639 | 229.709 | 1.485 | 25.12 | 0.456 | 99712057.1
15489 | 6398.788 | 228.832 | 1.464 | 23.07 | 0.419 | 99110827.3
15548 | 6392.438 | 230.294 | 1.472 | 23.35 | 0.42 | 99389626.0
15608 | 6366.698 | 230.177 | 1.465 | 22.52 | 0.408 | 99371422.4
15668 | 6323.227 | 230.235 | 1.456 | 22.23 | 0.401 | 99072320.6
15728 | 6312.216 | 229.884 | 1.451 | 23.93 | 0.427 | 99278533.2
15789 | 6344.489 | 230.586 | 1.463 | 24.82 | 0.442 | 100173136.8
15849 | 6303.589 | 228.13 | 1.438 | 23.07 | 0.411 | 99905582.1
15910 | 6354.557 | 229.65 | 1.459 | 24.04 | 0.423 | 101101001.9
15972 | 6354.869 | 230.118 | 1.462 | 23.86 | 0.427 | 101499967.7
16033 | 6292.634 | 231.171 | 1.455 | 23.35 | 0.421 | 100889800.9
16095 | 6332.67 | 231.229 | 1.464 | 23.46 | 0.421 | 101924323.7
16156 | 6277.486 | 228.071 | 1.432 | 24.47 | 0.435 | 101419063.8
16219 | 6258.666 | 231.054 | 1.446 | 23.77 | 0.419 | 101509303.9
16281 | 6184.619 | 231.054 | 1.429 | 21.63 | 0.387 | 100691781.9
16344 | 6159.708 | 227.428 | 1.401 | 22.44 | 0.39 | 100674267.6
16406 | 6213.64 | 228.948 | 1.423 | 24.19 | 0.413 | 101940977.8
16469 | 6205.047 | 230.469 | 1.43 | 24.23 | 0.423 | 102190919.0
16533 | 6208.517 | 232.457 | 1.443 | 24.51 | 0.434 | 102645411.6
16596 | 6133.387 | 231.112 | 1.418 | 23.94 | 0.426 | 101789690.7
16660 | 6138.974 | 229.65 | 1.41 | 23.08 | 0.401 | 102275306.8
16724 | 6176.246 | 230.177 | 1.422 | 24.45 | 0.422 | 103291538.1
16789 | 6048.261 | 228.364 | 1.381 | 21.79 | 0.379 | 101544253.9
16853 | 6161.36 | 228.305 | 1.407 | 23.2 | 0.391 | 103837400.1
16918 | 6083.108 | 229.007 | 1.393 | 22.68 | 0.391 | 102914021.1
16983 | 6079.298 | 227.662 | 1.384 | 23.65 | 0.4 | 103244717.9
17048 | 6078.34 | 229.943 | 1.398 | 24.69 | 0.418 | 103623540.3
17114 | 5996.394 | 231.171 | 1.386 | 23.02 | 0.397 | 102622286.9
17180 | 5952.909 | 228.89 | 1.363 | 23.33 | 0.395 | 102270976.6
17246 | 5994.829 | 229.241 | 1.374 | 23.47 | 0.391 | 103386820.9
17312 | 5987.414 | 229.767 | 1.376 | 23.88 | 0.402 | 103654111.2
17379 | 5990.537 | 229.299 | 1.374 | 23.49 | 0.396 | 104109542.5
17445 | 5974.147 | 228.598 | 1.366 | 23.2 | 0.389 | 104218994.4
17512 | 5980.2 | 229.358 | 1.372 | 25.2 | 0.419 | 104725262.4
17580 | 5899.308 | 230.06 | 1.357 | 24.04 | 0.404 | 103709834.6
17647 | 5921.123 | 228.305 | 1.352 | 22.96 | 0.38 | 104490057.6
17715 | 5883.803 | 228.598 | 1.345 | 24.47 | 0.403 | 104231570.1
17783 | 5880.896 | 228.13 | 1.342 | 23.26 | 0.381 | 104579973.6
17852 | 5875.973 | 226.96 | 1.334 | 23.65 | 0.384 | 104897870.0
17920 | 5939.715 | 229.241 | 1.362 | 17.26 | 0.285 | 106439692.8
17989 | 5825.537 | 229.884 | 1.339 | 24.69 | 0.411 | 104795585.1
18058 | 5787.3 | 230.878 | 1.336 | 24.35 | 0.401 | 104507063.4
18128 | 5746.579 | 231.346 | 1.329 | 24.36 | 0.401 | 104173984.1
18198 | 5752.45 | 228.656 | 1.315 | 23.94 | 0.388 | 104683085.1
18267 | 5734.834 | 229.826 | 1.318 | 23.93 | 0.386 | 104758212.7
18338 | 5732.52 | 229.124 | 1.313 | 24.02 | 0.387 | 105122951.8
18408 | 5713.356 | 228.247 | 1.304 | 26.17 | 0.416 | 105171457.2
18479 | 5758.549 | 229.65 | 1.322 | 24.77 | 0.395 | 106412227.0
18550 | 5708.554 | 229.065 | 1.308 | 25.47 | 0.41 | 105893676.7
18621 | 5577.006 | 228.948 | 1.277 | 25.15 | 0.4 | 103849428.7
18693 | 5628.845 | 231.522 | 1.303 | 24.33 | 0.383 | 105219999.6
18765 | 5609.082 | 230.118 | 1.291 | 24.1 | 0.385 | 105254423.7
18837 | 5601.781 | 229.475 | 1.285 | 24.74 | 0.39 | 105520748.7
18909 | 5596.434 | 229.182 | 1.283 | 26.14 | 0.408 | 105822970.5
18982 | 5485.424 | 229.241 | 1.257 | 23.2 | 0.364 | 104124318.4
19055 | 5596.071 | 228.598 | 1.279 | 25.65 | 0.391 | 106633132.9
19128 | 5594.884 | 228.656 | 1.279 | 18.33 | 0.289 | 107018941.2
19202 | 5545.162 | 229.533 | 1.273 | 25.25 | 0.394 | 106478200.7
19276 | 5475.835 | 230.352 | 1.261 | 24.91 | 0.388 | 105552195.5
19350 | 5416.26 | 229.241 | 1.242 | 24.55 | 0.378 | 104804631
19424 | 5507.673 | 230.001 | 1.267 | 25.01 | 0.38 | 106981040.4
19499 | 5491.205 | 228.948 | 1.257 | 25.5 | 0.393 | 107073006.3
19574 | 5460.54 | 230.235 | 1.257 | 26.06 | 0.4 | 106884610.0
19649 | 5400.995 | 229.124 | 1.237 | 25.73 | 0.393 | 106124150.8
19725 | 5388.811 | 230.82 | 1.244 | 25.4 | 0.385 | 106294297.0
19801 | 5349.489 | 230.761 | 1.234 | 25.36 | 0.387 | 105925231.7
19877 | 5298.466 | 228.89 | 1.213 | 24.59 | 0.37 | 105317608.7
19953 | 5315.049 | 229.767 | 1.221 | 25.84 | 0.382 | 106051172.7
20030 | 5294.292 | 231.054 | 1.223 | 26.61 | 0.398 | 106044668.8
20107 | 5331.782 | 229.007 | 1.221 | 18.58 | 0.281 | 107206140.7
20184 | 5238.559 | 229.65 | 1.203 | 26.29 | 0.391 | 105735074.9
20262 | 5240.444 | 229.943 | 1.205 | 26.32 | 0.386 | 106181876.3
20340 | 5199.737 | 227.896 | 1.185 | 27.98 | 0.405 | 105762650.6
20418 | 5236.239 | 230.06 | 1.205 | 27.73 | 0.399 | 106913527.9
20496 | 5252.665 | 232.106 | 1.219 | 28.26 | 0.416 | 107658621.8
20575 | 5226.641 | 231.463 | 1.21 | 28.19 | 0.419 | 107538138.6
20654 | 5088.727 | 229.533 | 1.168 | 27.44 | 0.403 | 105102567.5
20734 | 5155.978 | 232.633 | 1.199 | 28.91 | 0.413 | 106904047.9
20813 | 5137.765 | 229.767 | 1.18 | 19.84 | 0.294 | 106932302.9
20893 | 5022.617 | 227.896 | 1.145 | 28.08 | 0.398 | 104937537.0
20974 | 5022.513 | 229.065 | 1.15 | 28.96 | 0.399 | 105342187.7
21054 | 5020.554 | 229.124 | 1.15 | 29.67 | 0.411 | 105702743.9
21135 | 5035.186 | 230.06 | 1.158 | 30.39 | 0.421 | 106418656.1
21217 | 5032.312 | 230.703 | 1.161 | 30.8 | 0.431 | 106770563.7
21298 | 4959.917 | 228.89 | 1.135 | 29.88 | 0.416 | 105636312.3
21380 | 4925.973 | 227.779 | 1.122 | 29.63 | 0.402 | 105317302.7
21462 | 4881.719 | 229.943 | 1.123 | 30.24 | 0.409 | 104771453.2
21545 | 4840.722 | 228.013 | 1.104 | 29.17 | 0.393 | 104293355.5
21628 | 4861.258 | 230.118 | 1.119 | 21.41 | 0.292 | 105139288.0
21711 | 4787.335 | 228.305 | 1.093 | 21.02 | 0.288 | 103937830.2
21794 | 4804.113 | 229.299 | 1.102 | 29.08 | 0.383 | 104700838.7
21878 | 4795.319 | 230.82 | 1.107 | 29.42 | 0.393 | 104911989.1
21962 | 4764.943 | 228.656 | 1.09 | 29.85 | 0.396 | 104647678.2
22047 | 4741.962 | 230.294 | 1.092 | 31.35 | 0.411 | 104546036.2
22131 | 4681.33 | 229.884 | 1.076 | 21.6 | 0.291 | 103602514.2
22217 | 4650.589 | 229.358 | 1.067 | 22.04 | 0.292 | 103322135.8
22302 | 4644.829 | 228.364 | 1.061 | 22.29 | 0.291 | 103588976.4
22388 | 4615.331 | 229.299 | 1.058 | 31.74 | 0.403 | 103328030.4
22474 | 4576.708 | 230.118 | 1.053 | 32.9 | 0.416 | 102856935.6
22560 | 4564.893 | 227.954 | 1.041 | 30.74 | 0.386 | 102983986.1
22647 | 4522.194 | 230.82 | 1.044 | 21.77 | 0.28 | 102414127.5
22734 | 4475.74 | 229.007 | 1.025 | 21.95 | 0.281 | 101751473.2
22821 | 4454.717 | 230.41 | 1.026 | 22.28 | 0.282 | 101661096.7
22909 | 4384.198 | 228.598 | 1.002 | 30.68 | 0.377 | 100437592.0
22997 | 4378.584 | 228.305 | 1 | 22.94 | 0.281 | 100694296.2
23086 | 4327.994 | 228.364 | 0.988 | 23.39 | 0.285 | 99916069.5
23174 | 4285.064 | 228.422 | 0.979 | 23.31 | 0.281 | 99302073.1
23264 | 4214.584 | 228.89 | 0.965 | 23.3 | 0.279 | 98048082.2
23353 | 4204.44 | 228.89 | 0.962 | 23.49 | 0.277 | 98186287.32
23443 | 4196.403 | 229.884 | 0.965 | 23.31 | 0.276 | 98376275.5
23533 | 4155.687 | 229.241 | 0.953 | 23.69 | 0.28 | 97795782.2
23623 | 4102.836 | 229.182 | 0.94 | 24.33 | 0.283 | 96921294.8
23714 | 4048.377 | 230.878 | 0.935 | 24.76 | 0.286 | 96003212.2
23805 | 3997.87 | 230.294 | 0.921 | 24.24 | 0.278 | 95169295.35
23897 | 3971.347 | 230.41 | 0.915 | 24.57 | 0.278 | 94903279.3
23989 | 4028.403 | 231.522 | 0.933 | 25.42 | 0.286 | 96637359.6
24081 | 3940.368 | 228.656 | 0.901 | 24.65 | 0.28 | 94888001.8
24174 | 3888.064 | 227.603 | 0.885 | 23.77 | 0.26 | 93990059.1
24267 | 3881.122 | 228.539 | 0.887 | 24.83 | 0.267 | 94183187.6
24360 | 3875.83 | 230.937 | 0.895 | 24.83 | 0.271 | 94415218.8
24454 | 3865.707 | 231.229 | 0.894 | 23.87 | 0.264 | 94531999.0
24548 | 3824.346 | 229.533 | 0.878 | 24.34 | 0.266 | 93880045.6
24642 | 3794.251 | 230.352 | 0.874 | 26.11 | 0.28 | 93497933.1
24737 | 3757.861 | 229.592 | 0.863 | 24.77 | 0.265 | 92958207.6
24832 | 3742.679 | 230.352 | 0.862 | 24.82 | 0.263 | 92938204.9
24927 | 3711.606 | 230.352 | 0.855 | 24.35 | 0.258 | 92519202.8
25023 | 3648.352 | 230.06 | 0.839 | 25 | 0.262 | 91292712.1
25119 | 3627.01 | 229.416 | 0.832 | 23.55 | 0.242 | 91106864.19
25216 | 3650.997 | 229.709 | 0.839 | 25.14 | 0.256 | 92063540.4
25313 | 3582.34 | 230.001 | 0.824 | 25.89 | 0.265 | 90679772.42
25410 | 3495.253 | 228.773 | 0.8 | 26.71 | 0.267 | 88814378.73
25508 | 3532.186 | 228.481 | 0.807 | 25.27 | 0.246 | 90099000.5
25606 | 3527.469 | 229.358 | 0.809 | 25.28 | 0.249 | 90324371.2
25704 | 3505.829 | 229.007 | 0.803 | 24.63 | 0.243 | 90113828.6
25803 | 3457.511 | 228.539 | 0.79 | 24.76 | 0.242 | 89214156.3
25903 | 3362.003 | 229.007 | 0.77 | 26.43 | 0.254 | 87085963.7
26002 | 3338.235 | 229.592 | 0.766 | 27.22 | 0.255 | 86800786.47
26102 | 3394.054 | 227.486 | 0.772 | 24.95 | 0.232 | 88591597.5
26202 | 3408.215 | 228.715 | 0.78 | 25.18 | 0.237 | 89302049.43
26303 | 3345.847 | 229.767 | 0.769 | 24.97 | 0.238 | 88005813.6
26404 | 3307.807 | 230.235 | 0.762 | 26.22 | 0.246 | 87339336.0
26506 | 3339.255 | 229.358 | 0.766 | 25.53 | 0.237 | 88510293.03
26608 | 3365.207 | 230.118 | 0.774 | 25.75 | 0.241 | 89541427.9
26710 | 3273.271 | 226.434 | 0.741 | 26.34 | 0.245 | 87429068.41
26813 | 3285.188 | 228.071 | 0.749 | 24.95 | 0.225 | 88085745.8
26916 | 3230.757 | 229.943 | 0.743 | 26.51 | 0.242 | 86959055.4
27019 | 3284.698 | 227.194 | 0.746 | 26.13 | 0.234 | 88749255.3
27123 | 3269.852 | 230.352 | 0.753 | 25.99 | 0.237 | 88688195.8
27228 | 3271.475 | 228.539 | 0.748 | 25.6 | 0.234 | 89075721.3
27332 | 3286.155 | 229.709 | 0.755 | 25.78 | 0.235 | 89817188.46
27437 | 3205.445 | 229.943 | 0.737 | 26.39 | 0.243 | 87947794.5
27543 | 3196.206 | 228.422 | 0.73 | 27.25 | 0.243 | 88033101.9
27649 | 3184.721 | 228.715 | 0.728 | 26.7 | 0.236 | 88054350.9
27755 | 3236.46 | 229.767 | 0.744 | 25.61 | 0.228 | 89827947.3
27862 | 3180.594 | 229.533 | 0.73 | 26.54 | 0.24 | 88617710.0
27969 | 3080.361 | 228.773 | 0.705 | 27.64 | 0.244 | 86154616.8
28076 | 3170.424 | 230.001 | 0.729 | 26.63 | 0.229 | 89012824.2
28184 | 3162.917 | 228.773 | 0.724 | 25.46 | 0.226 | 89143652.7
28293 | 3136.046 | 229.767 | 0.721 | 26.58 | 0.234 | 88728149.5
28401 | 3125.343 | 230.703 | 0.721 | 27.46 | 0.241 | 88762866.5
28511 | 3143.525 | 229.475 | 0.721 | 26.52 | 0.233 | 89625041.3
28620 | 3127.333 | 230.177 | 0.72 | 26.96 | 0.237 | 89504270.46
28730 | 3082.39 | 228.89 | 0.706 | 26.36 | 0.23 | 88557064.7
28841 | 3042.437 | 227.603 | 0.692 | 26.86 | 0.228 | 87746925.5
28952 | 3119.369 | 229.299 | 0.715 | 26.88 | 0.226 | 90311971.3
29063 | 3058.31 | 229.065 | 0.701 | 27.76 | 0.24 | 88883663.53
29175 | 3116.611 | 229.709 | 0.716 | 26.19 | 0.224 | 90927125.9
29287 | 3077.199 | 230.703 | 0.71 | 26.52 | 0.232 | 90121927.1
29400 | 3006.108 | 229.241 | 0.689 | 26.5 | 0.229 | 88379575.2
29513 | 3029.684 | 229.416 | 0.695 | 28.47 | 0.237 | 89415063.9
29626 | 3107.931 | 232.165 | 0.722 | 27.57 | 0.235 | 92075563.8
29740 | 3067.697 | 229.065 | 0.703 | 26.78 | 0.235 | 91233308.78
29854 | 3035.193 | 230.001 | 0.698 | 25.41 | 0.218 | 90612651.8
29969 | 2937.49 | 229.358 | 0.674 | 27.18 | 0.23 | 88033637.81
30084 | 2973.395 | 231.171 | 0.687 | 25.39 | 0.21 | 89451615.18
30200 | 2989.897 | 229.826 | 0.687 | 26.11 | 0.219 | 90294889.4
30316 | 2954.163 | 229.65 | 0.678 | 26.1 | 0.219 | 89558405.5
30433 | 2883.717 | 229.884 | 0.663 | 25.66 | 0.213 | 87760159.5
30550 | 2900.127 | 230.118 | 0.667 | 27.38 | 0.221 | 88598879.85
30667 | 2868.012 | 228.598 | 0.656 | 26.44 | 0.214 | 87953324.0
30785 | 2925.605 | 230.294 | 0.674 | 26.46 | 0.212 | 90064749.9
30903 | 2844.037 | 228.832 | 0.651 | 26.14 | 0.214 | 87889275.4
31022 | 2774.608 | 228.89 | 0.635 | 26.29 | 0.208 | 86073889.4
31142 | 2815.187 | 228.832 | 0.644 | 26.07 | 0.201 | 87670553.6
31261 | 2858.227 | 229.299 | 0.655 | 26.21 | 0.205 | 89351034.2
31381 | 2847.864 | 229.884 | 0.655 | 26.58 | 0.212 | 89368820.2
31502 | 2749.399 | 230.352 | 0.633 | 26.14 | 0.209 | 86611567.3
31623 | 2767.205 | 229.241 | 0.634 | 25.09 | 0.194 | 87507323.7
31745 | 2728.05 | 229.182 | 0.625 | 26.16 | 0.202 | 86601947.25
31867 | 2707.241 | 227.954 | 0.617 | 26.54 | 0.201 | 86271648.9
31989 | 2716.213 | 230.586 | 0.626 | 26.3 | 0.199 | 86888937.7
32112 | 2708.126 | 229.767 | 0.622 | 26.67 | 0.204 | 86963342.1
32236 | 2666.403 | 231.639 | 0.618 | 27.37 | 0.209 | 85954167.1
32360 | 2659.483 | 229.65 | 0.611 | 27.06 | 0.203 | 86060869.88
32484 | 2644.385 | 228.773 | 0.605 | 26.57 | 0.197 | 85900202.34
32609 | 2684.245 | 231.463 | 0.621 | 26.81 | 0.199 | 87530545.2
32735 | 2677.452 | 230.761 | 0.618 | 25.7 | 0.196 | 87646391.22
32860 | 2687.108 | 230.761 | 0.62 | 26.4 | 0.2 | 88298368.88
32987 | 2656.55 | 228.948 | 0.608 | 25.86 | 0.195 | 87631614.85
33114 | 2625.067 | 231.405 | 0.607 | 27.02 | 0.201 | 86926468.6
33241 | 2592.979 | 228.364 | 0.592 | 27.35 | 0.201 | 86193214.9
33369 | 2618.713 | 229.475 | 0.601 | 28.36 | 0.203 | 87383834.1
33497 | 2540.572 | 227.954 | 0.579 | 27.53 | 0.2 | 85101540.3
33626 | 2565.444 | 228.598 | 0.586 | 26.41 | 0.186 | 86265619.9
33755 | 2539.701 | 228.013 | 0.579 | 28.79 | 0.203 | 85727607.3
33885 | 2511.505 | 229.358 | 0.576 | 28.21 | 0.198 | 85102346.9
34015 | 2647.132 | 231.522 | 0.613 | 25.91 | 0.184 | 90042194.98
34146 | 2509.773 | 227.662 | 0.571 | 27.99 | 0.206 | 85698708.9
34277 | 2527.262 | 229.007 | 0.579 | 28.38 | 0.196 | 86626959.6
34409 | 2498.939 | 228.598 | 0.571 | 29.74 | 0.207 | 85985992.1
34541 | 2550.053 | 230.82 | 0.589 | 26.34 | 0.184 | 88081380.7
34674 | 2512.429 | 229.533 | 0.577 | 27.34 | 0.196 | 87115963.1

## D4_PR_PMB_50_D
Fatigue: 4PB-PR Test (BS EN 12697‑24:2018) Annex D
.
SAMPLE ID | D4-PR
Complex Modulus at 10 Hz [MPa] | 13010 |  | ε0 [μm/m] | 201.117
Test Temperature | 20 °C |  | σ0 [kPa] | 2227
Loading control mode | Strain (On-specimen LVDT) |  | Nf, 50% [-] | 84140
Strain amplitude [μm/m] | 200 |  | Nf, ER [-] | 91202
Target temperature (°C) | 20
Frequency (Hz) | 10
Initial stiffness measured at cycle number | 100
Cycle | Complex Modulus | Strain amplitude | Stress amplitude | Phase Lag | Dissipated Energy | ER
| [MPa] | [μm/m] | [MPa] | [deg] | [kJ/m3] | [-]
1 | 10772.349 | 58.433 | 0.629 | 11.1 | 0.015 | 10772.349
2 | 11276.057 | 75.968 | 0.857 | 6.3 | 0.017 | 22552.114
3 | 14477.23 | 91.676 | 1.327 | -16.05 | 0.068 | 43431.69
4 | 17696.191 | 87.392 | 1.547 | -32.29 | 0.195 | 70784.764
5 | 17571.964 | 99.33 | 1.745 | -10.94 | 0.092 | 87859.82
6 | 14374.436 | 132.516 | 1.905 | -14.27 | 0.179 | 86246.616
7 | 16146.35 | 129.889 | 2.097 | -17.57 | 0.235 | 113024.45
8 | 16493.049 | 135.144 | 2.229 | 8.74 | 0.135 | 131944.392
9 | 15601.459 | 146.054 | 2.279 | 7.86 | 0.14 | 140413.131
10 | 17127.372 | 142.969 | 2.449 | -1.31 | 0.023 | 171273.72
11 | 16385.294 | 152.851 | 2.505 | -4.15 | -0.085 | 180238.234
12 | 16423.968 | 156.678 | 2.573 | -2.56 | -0.055 | 197087.616
13 | 15462.708 | 170.729 | 2.64 | -1.61 | -0.039 | 201015.204
14 | 15115.813 | 177.012 | 2.676 | -1.08 | -0.028 | 211621.382
15 | 14555.86 | 189.179 | 2.754 | 0.47 | 0.013 | 218337.9
16 | 14215.93 | 194.948 | 2.771 | 1.42 | 0.042 | 227454.88
17 | 13810.376 | 201.859 | 2.788 | 4.64 | 0.142 | 234776.392
18 | 13358.388 | 208.999 | 2.792 | 6.21 | 0.198 | 240450.984
19 | 13248.797 | 208.999 | 2.769 | 5.68 | 0.181 | 251727.143
20 | 13100.152 | 211.741 | 2.774 | 5 | 0.161 | 262003.04
21 | 12831.122 | 215.396 | 2.764 | 7.48 | 0.245 | 269453.562
22 | 12709.417 | 216.253 | 2.748 | 7.04 | 0.23 | 279607.174
23 | 12447.215 | 217.624 | 2.709 | 9.13 | 0.299 | 286285.945
24 | 12443.814 | 216.881 | 2.699 | 8.86 | 0.285 | 298651.536
25 | 12423.884 | 214.482 | 2.665 | 8.77 | 0.278 | 310597.1
26 | 12560.643 | 212.312 | 2.667 | 9.93 | 0.307 | 326576.718
27 | 12408.639 | 212.369 | 2.635 | 9.49 | 0.293 | 335033.253
28 | 12337.541 | 212.198 | 2.618 | 9.97 | 0.304 | 345451.148
29 | 12420.432 | 210.084 | 2.609 | 10.55 | 0.317 | 360192.528
30 | 12466.416 | 209.856 | 2.616 | 10.7 | 0.32 | 373992.48
31 | 12425.963 | 209.342 | 2.601 | 10.93 | 0.326 | 385204.853
32 | 12212.793 | 209.456 | 2.558 | 10.79 | 0.321 | 390809.376
33 | 12201.772 | 211.455 | 2.58 | 11.32 | 0.334 | 402658.476
34 | 12180.543 | 208.713 | 2.542 | 10.92 | 0.321 | 414138.462
35 | 12023.406 | 210.77 | 2.534 | 10.88 | 0.318 | 420819.21
36 | 12055.849 | 208.713 | 2.516 | 11.44 | 0.33 | 434010.564
37 | 12072.137 | 209.856 | 2.533 | 11.26 | 0.324 | 446669.069
38 | 12009.402 | 208.656 | 2.506 | 11.81 | 0.34 | 456357.276
39 | 12037.059 | 207.685 | 2.5 | 11.74 | 0.333 | 469445.301
40 | 12007.001 | 207.343 | 2.49 | 12.54 | 0.354 | 480280.04
41 | 12044.177 | 206.029 | 2.481 | 12.87 | 0.359 | 493811.257
42 | 12115.202 | 206.086 | 2.497 | 12.82 | 0.357 | 508838.484
43 | 12149.463 | 204.429 | 2.484 | 12.53 | 0.348 | 522426.909
44 | 12157.888 | 203.687 | 2.476 | 12.69 | 0.349 | 534947.072
45 | 12030.237 | 205.172 | 2.468 | 12.97 | 0.358 | 541360.665
46 | 12149.746 | 202.944 | 2.466 | 13.32 | 0.363 | 558888.316
47 | 12177.444 | 203.002 | 2.472 | 12.6 | 0.343 | 572339.868 | Criterio 50% Modulo
48 | 12107.322 | 203.516 | 2.464 | 12.62 | 0.346 | 581151.456
49 | 12116.928 | 202.088 | 2.449 | 13.52 | 0.366 | 593729.472 | S0 [MPa] | 11071.071
50 | 12005.485 | 203.915 | 2.448 | 13.88 | 0.377 | 600274.25 | S0, 1/2 [MPa] | 5535.5355
51 | 11953.913 | 205.229 | 2.453 | 14.67 | 0.4 | 609649.563 | Nf [-] | 84140
52 | 12056.094 | 201.859 | 2.434 | 13.82 | 0.372 | 626916.888
53 | 11969.408 | 203.002 | 2.43 | 14.34 | 0.385 | 634378.624
54 | 11917.87 | 203.744 | 2.428 | 14.91 | 0.4 | 643564.98 | Criterio ER
55 | 11910.588 | 203.458 | 2.423 | 14.75 | 0.396 | 655082.34
56 | 11952.31 | 201.916 | 2.413 | 15.16 | 0.402 | 669329.36 | Wn, MAX | 474713615.0
57 | 11975.176 | 201.859 | 2.417 | 14.9 | 0.394 | 682585.032 | Nf [-] | 91202
58 | 11876.427 | 201.345 | 2.391 | 14.31 | 0.378 | 688832.766
59 | 11783.149 | 203.973 | 2.403 | 14.9 | 0.394 | 695205.791
60 | 11858.204 | 201.859 | 2.394 | 15.17 | 0.399 | 711492.24
61 | 11815.293 | 202.773 | 2.396 | 15.22 | 0.401 | 720732.873
62 | 11833.415 | 201.402 | 2.383 | 15.53 | 0.406 | 733671.73
63 | 11782.503 | 202.088 | 2.381 | 15.9 | 0.415 | 742297.689
64 | 11746.32 | 201.459 | 2.366 | 14.82 | 0.386 | 751764.48
65 | 11748.729 | 202.545 | 2.38 | 15.91 | 0.413 | 763667.385
66 | 11711.235 | 201.516 | 2.36 | 15.42 | 0.401 | 772941.51
67 | 11742.168 | 201.745 | 2.369 | 15.17 | 0.392 | 786725.256
68 | 11724.86 | 202.088 | 2.369 | 15.47 | 0.401 | 797290.48
69 | 11716.819 | 201.002 | 2.355 | 15.14 | 0.391 | 808460.511
70 | 11598.533 | 201.859 | 2.341 | 15.13 | 0.39 | 811897.31
71 | 11606.675 | 202.83 | 2.354 | 15.39 | 0.396 | 824073.925
72 | 11725.318 | 200.031 | 2.345 | 15.93 | 0.406 | 844222.896
73 | 11627.199 | 201.745 | 2.346 | 16.34 | 0.419 | 848785.527
74 | 11673.582 | 200.374 | 2.339 | 16.25 | 0.413 | 863845.068
75 | 11508.603 | 203.401 | 2.341 | 16.55 | 0.426 | 863145.225
76 | 11596.49 | 201.574 | 2.338 | 16.76 | 0.428 | 881333.24
77 | 11553.882 | 201.002 | 2.322 | 17.26 | 0.438 | 889648.914
78 | 11472.888 | 203.23 | 2.332 | 17.15 | 0.437 | 894885.264
79 | 11566.103 | 200.945 | 2.324 | 16.57 | 0.42 | 913722.137
80 | 11544.236 | 200.602 | 2.316 | 16.28 | 0.411 | 923538.88
81 | 11364.928 | 203.458 | 2.312 | 16.42 | 0.419 | 920559.168
82 | 11403.023 | 202.373 | 2.308 | 17.19 | 0.435 | 935047.886
83 | 11352.458 | 202.602 | 2.3 | 17.4 | 0.439 | 942254.014
84 | 11390.4 | 202.887 | 2.311 | 18.53 | 0.466 | 956793.6
85 | 11532.371 | 200.774 | 2.315 | 18.87 | 0.472 | 980251.535
86 | 11353.598 | 202.716 | 2.302 | 17.88 | 0.453 | 976409.428
87 | 11346.156 | 201.345 | 2.284 | 18.23 | 0.456 | 987115.572
88 | 11388.928 | 201.174 | 2.291 | 18.34 | 0.455 | 1002225.664
89 | 11297.703 | 202.716 | 2.29 | 18.13 | 0.454 | 1005495.567
90 | 11226.432 | 202.202 | 2.27 | 18.31 | 0.457 | 1010378.88
91 | 11200.736 | 203.002 | 2.274 | 19.22 | 0.477 | 1019266.976
92 | 11243.742 | 202.602 | 2.278 | 19.38 | 0.481 | 1034424.264
93 | 11253.923 | 201.174 | 2.264 | 19.54 | 0.482 | 1046614.839
94 | 11190.627 | 202.659 | 2.268 | 19.9 | 0.491 | 1051918.938
95 | 11186.618 | 203.173 | 2.273 | 19.47 | 0.483 | 1062728.71
96 | 11106.587 | 202.602 | 2.25 | 20.43 | 0.505 | 1066232.352
97 | 11224.348 | 201.174 | 2.258 | 19.64 | 0.478 | 1088761.756
98 | 11039.194 | 202.83 | 2.239 | 19.66 | 0.484 | 1081841.012
99 | 11107.547 | 202.773 | 2.252 | 20.48 | 0.499 | 1099647.153
100 | 11071.071 | 201.117 | 2.227 | 20.61 | 0.501 | 1107107.1
101 | 11125.705 | 201.631 | 2.243 | 20.64 | 0.498 | 1123696.205
102 | 11050.412 | 201.631 | 2.228 | 20.16 | 0.49 | 1127142.024
103 | 11000 | 202.773 | 2.231 | 20.45 | 0.496 | 1133000
104 | 11040.648 | 201.174 | 2.221 | 20 | 0.482 | 1148227.392
105 | 10970.454 | 201.745 | 2.213 | 19.9 | 0.48 | 1151897.67
106 | 10867.44 | 203.687 | 2.214 | 19.69 | 0.477 | 1151948.64
107 | 10974.923 | 200.774 | 2.203 | 20.49 | 0.489 | 1174316.761
108 | 10878.634 | 202.659 | 2.205 | 20.65 | 0.495 | 1174892.472
109 | 10861.279 | 202.773 | 2.202 | 20.71 | 0.497 | 1183879.411
110 | 10888.825 | 201.345 | 2.192 | 21.02 | 0.5 | 1197770.75
111 | 10849.332 | 201.631 | 2.188 | 20.86 | 0.495 | 1204275.852
112 | 10848.881 | 201.117 | 2.182 | 21.27 | 0.502 | 1215074.672
113 | 10823.382 | 201.402 | 2.18 | 21.15 | 0.498 | 1223042.166
114 | 10796.197 | 202.088 | 2.182 | 21.37 | 0.505 | 1230766.458
115 | 10774.017 | 202.659 | 2.183 | 21.18 | 0.502 | 1239011.955
116 | 10789.278 | 201.859 | 2.178 | 21.64 | 0.511 | 1251556.248
117 | 10674.395 | 203.344 | 2.171 | 21 | 0.499 | 1248904.215
118 | 10668.001 | 202.83 | 2.164 | 21.17 | 0.5 | 1258824.118
119 | 10683.449 | 202.316 | 2.161 | 20.38 | 0.479 | 1271330.431
120 | 10680.967 | 202.316 | 2.161 | 20.66 | 0.485 | 1281716.04
121 | 10734.464 | 200.888 | 2.156 | 20.74 | 0.483 | 1298870.144
122 | 10722.874 | 200.545 | 2.15 | 20.42 | 0.474 | 1308190.628
123 | 10651.863 | 202.088 | 2.153 | 20.42 | 0.477 | 1310179.149
124 | 10742.649 | 200.031 | 2.149 | 20.91 | 0.483 | 1332088.476
125 | 10648.896 | 202.545 | 2.157 | 21.51 | 0.502 | 1331112
126 | 10686.198 | 201.516 | 2.153 | 19.36 | 0.453 | 1346460.948
127 | 10677.594 | 200.945 | 2.146 | 19.81 | 0.461 | 1356054.438
128 | 10660.606 | 200.831 | 2.141 | 20.83 | 0.482 | 1364557.568
129 | 10677.789 | 200.717 | 2.143 | 20.38 | 0.471 | 1377434.781
130 | 10671.009 | 200.26 | 2.137 | 20.61 | 0.475 | 1387231.17
131 | 10524.281 | 202.545 | 2.132 | 20.75 | 0.482 | 1378680.811
132 | 10626.731 | 200.488 | 2.131 | 20.99 | 0.481 | 1402728.492
133 | 10527.507 | 201.916 | 2.126 | 20.83 | 0.481 | 1400158.431
134 | 10550.985 | 201.174 | 2.123 | 20.51 | 0.471 | 1413831.99
135 | 10557.871 | 201.117 | 2.123 | 21.53 | 0.492 | 1425312.585
136 | 10560.463 | 200.26 | 2.115 | 19.93 | 0.456 | 1436222.968
137 | 10552.446 | 201.174 | 2.123 | 20.35 | 0.465 | 1445685.102
138 | 10494.918 | 201.745 | 2.117 | 20.62 | 0.474 | 1448298.684
139 | 10487.837 | 201.859 | 2.117 | 21.25 | 0.487 | 1457809.343
140 | 10532.736 | 200.831 | 2.115 | 20.51 | 0.468 | 1474583.04
141 | 10534.387 | 201.059 | 2.118 | 19.74 | 0.452 | 1485348.567
142 | 10488.118 | 200.488 | 2.103 | 20.61 | 0.47 | 1489312.756
143 | 10548.82 | 199.517 | 2.105 | 20.34 | 0.459 | 1508481.26
144 | 10499.071 | 199.917 | 2.099 | 20.28 | 0.459 | 1511866.224
145 | 10477.232 | 199.917 | 2.095 | 19.15 | 0.433 | 1519198.64
146 | 10463.614 | 201.973 | 2.113 | 18.3 | 0.418 | 1527687.644
147 | 10358.78 | 201.574 | 2.088 | 19.11 | 0.438 | 1522740.66
148 | 10453.665 | 200.374 | 2.095 | 19 | 0.428 | 1547142.42
149 | 10395.312 | 200.374 | 2.083 | 18.57 | 0.42 | 1548901.488
150 | 10395.177 | 201.288 | 2.092 | 19.11 | 0.432 | 1559276.55
151 | 10342.741 | 200.545 | 2.074 | 17.83 | 0.404 | 1561753.891
152 | 10413.122 | 200.031 | 2.083 | 17.4 | 0.39 | 1582794.544
153 | 10251.929 | 202.03 | 2.071 | 18.39 | 0.417 | 1568545.137
154 | 10317.877 | 200.888 | 2.073 | 18.53 | 0.416 | 1588953.058
155 | 10384.682 | 199.689 | 2.074 | 18.01 | 0.402 | 1609625.71
156 | 10165.626 | 202.145 | 2.055 | 18.13 | 0.41 | 1585837.656
157 | 10244.651 | 200.031 | 2.049 | 16.87 | 0.375 | 1608410.207
158 | 10208.315 | 201.174 | 2.054 | 16.37 | 0.365 | 1612913.77
159 | 10281.406 | 199.86 | 2.055 | 16.06 | 0.357 | 1634743.554
160 | 10116.486 | 201.688 | 2.04 | 16.21 | 0.364 | 1618637.76
161 | 10166.842 | 200.66 | 2.04 | 16.59 | 0.367 | 1636861.562
162 | 10200.664 | 200.031 | 2.04 | 16.29 | 0.36 | 1652507.568
163 | 10189.446 | 200.774 | 2.046 | 6.6 | 0.148 | 1660879.698
164 | 10173.689 | 200.717 | 2.042 | 16.4 | 0.365 | 1668484.996
165 | 10131.785 | 201.516 | 2.042 | 16.07 | 0.358 | 1671744.525
166 | 10051.553 | 202.03 | 2.031 | 15.95 | 0.356 | 1668557.798
167 | 10173.339 | 199.175 | 2.026 | 17.48 | 0.382 | 1698947.613
168 | 10133.823 | 199.689 | 2.024 | 17.21 | 0.376 | 1702482.264
169 | 10172.872 | 200.431 | 2.039 | 18.2 | 0.398 | 1719215.368
170 | 10184.899 | 199.689 | 2.034 | 17.21 | 0.379 | 1731432.83
171 | 10228.598 | 199.117 | 2.037 | 17.19 | 0.376 | 1749090.258
172 | 10164.32 | 198.889 | 2.022 | 17.3 | 0.379 | 1748263.04
173 | 10121.604 | 200.888 | 2.033 | 16.92 | 0.372 | 1751037.492
174 | 10177.791 | 199.689 | 2.032 | 17.66 | 0.387 | 1770935.634
175 | 10196.99 | 199.86 | 2.038 | 17.51 | 0.384 | 1784473.25
176 | 10072.473 | 200.088 | 2.015 | 15.65 | 0.346 | 1772755.248
177 | 10040.869 | 201.002 | 2.018 | 17.06 | 0.374 | 1777233.813
178 | 10036.35 | 200.602 | 2.013 | 17.58 | 0.384 | 1786470.3
179 | 10047.124 | 200.774 | 2.017 | 17.72 | 0.387 | 1798435.196
180 | 10112.821 | 199.917 | 2.022 | 16.48 | 0.36 | 1820307.78
181 | 10041.403 | 199.917 | 2.007 | 15.99 | 0.35 | 1817493.943
182 | 10048.333 | 201.231 | 2.022 | 17.15 | 0.374 | 1828796.606
183 | 10070.551 | 200.431 | 2.018 | 16.12 | 0.354 | 1842910.833
184 | 10040.297 | 200.66 | 2.015 | 15.89 | 0.349 | 1847414.648
185 | 10035.027 | 199.803 | 2.005 | 17 | 0.37 | 1856479.995
186 | 10003.08 | 201.117 | 2.012 | 16.67 | 0.364 | 1860572.88
187 | 10111.954 | 199.232 | 2.015 | 17.49 | 0.379 | 1890935.398
188 | 10077.851 | 198.832 | 2.004 | 15.95 | 0.346 | 1894635.988
189 | 10112.562 | 198.718 | 2.01 | 7.61 | 0.166 | 1911274.218
190 | 10044.933 | 199.86 | 2.008 | 16.18 | 0.352 | 1908537.27
191 | 10017.607 | 199.517 | 1.999 | 15.94 | 0.346 | 1913362.937
192 | 9998.417 | 201.059 | 2.01 | 15.73 | 0.342 | 1919696.064
193 | 10001.74 | 199.689 | 1.997 | 15.95 | 0.347 | 1930335.82
194 | 10119.477 | 197.747 | 2.001 | 15.14 | 0.324 | 1963178.538
195 | 10122.413 | 198.318 | 2.007 | 14.7 | 0.317 | 1973870.535
196 | 10039.999 | 199.517 | 2.003 | 14.65 | 0.318 | 1967839.804
197 | 9982.558 | 199.631 | 1.993 | 15.52 | 0.336 | 1966563.926
198 | 10029.392 | 199.46 | 2 | 15.03 | 0.324 | 1985819.616
199 | 10066.6 | 198.432 | 1.998 | 15.05 | 0.324 | 2003253.4
200 | 10130.279 | 198.032 | 2.006 | 14.18 | 0.305 | 2026055.8
201 | 10064.768 | 198.318 | 1.996 | 14.55 | 0.314 | 2023018.368
202 | 10025.496 | 199.689 | 2.002 | 14.47 | 0.313 | 2025150.192
203 | 10028.472 | 199.689 | 2.003 | 14.13 | 0.307 | 2035779.816
204 | 10061.581 | 198.889 | 2.001 | 14.11 | 0.305 | 2052562.524
205 | 10038.307 | 199.175 | 1.999 | 13.39 | 0.29 | 2057852.935
206 | 10006.732 | 197.518 | 1.977 | 14.97 | 0.321 | 2061386.792
207 | 9956.526 | 199.974 | 1.991 | 14.05 | 0.302 | 2061000.882
208 | 9911.32 | 200.146 | 1.984 | 14.08 | 0.305 | 2061554.56
209 | 9882.624 | 199.803 | 1.975 | 14.31 | 0.308 | 2065468.416
210 | 9929.083 | 200.26 | 1.988 | 13.9 | 0.299 | 2085107.43
211 | 10008.255 | 198.66 | 1.988 | 6.03 | 0.131 | 2111741.805
212 | 9941.51 | 199.289 | 1.981 | 15.39 | 0.331 | 2107600.12
213 | 9945.804 | 198.66 | 1.976 | 14.91 | 0.318 | 2118456.252
214 | 9949.462 | 199.974 | 1.99 | 14.94 | 0.32 | 2129184.868
215 | 9917.833 | 200.26 | 1.986 | 14.82 | 0.321 | 2132334.095
216 | 9915.199 | 201.516 | 1.998 | 15.23 | 0.331 | 2141682.984
217 | 9930.448 | 199.346 | 1.98 | 16.57 | 0.357 | 2154907.216
218 | 10004.058 | 199.574 | 1.997 | 15.35 | 0.329 | 2180884.644
219 | 10003.316 | 199.289 | 1.994 | 15.58 | 0.336 | 2190726.204
220 | 10065.394 | 197.918 | 1.992 | 15.51 | 0.332 | 2214386.68
221 | 9972.042 | 198.032 | 1.975 | 16.76 | 0.358 | 2203821.282
222 | 10030.43 | 198.203 | 1.988 | 6.79 | 0.146 | 2226755.46
223 | 9966.285 | 199.232 | 1.986 | 15.99 | 0.343 | 2222481.555
224 | 9954.076 | 200.888 | 2 | 15.1 | 0.327 | 2229713.024
225 | 9979.795 | 199.746 | 1.993 | 13.94 | 0.303 | 2245453.875
226 | 10043.133 | 198.889 | 1.997 | 15.12 | 0.325 | 2269748.058
227 | 9997.712 | 198.718 | 1.987 | 14.45 | 0.311 | 2269480.624
228 | 9891.098 | 199.86 | 1.977 | 13.85 | 0.299 | 2255170.344
229 | 9909.07 | 200.66 | 1.988 | 14.81 | 0.319 | 2269177.03
230 | 9974.844 | 199.06 | 1.986 | 14.7 | 0.316 | 2294214.12
231 | 9909.249 | 199.574 | 1.978 | 14.22 | 0.306 | 2289036.519
232 | 9974.906 | 198.718 | 1.982 | 14.55 | 0.31 | 2314178.192
233 | 9876.374 | 200.888 | 1.984 | 13.42 | 0.291 | 2301195.142
234 | 9962.585 | 198.832 | 1.981 | 6.67 | 0.144 | 2331244.89
235 | 9915.089 | 199.803 | 1.981 | 14.35 | 0.308 | 2330045.915
236 | 9866.006 | 200.488 | 1.978 | 14.91 | 0.321 | 2328377.416
237 | 9816.971 | 200.26 | 1.966 | 15.36 | 0.33 | 2326622.127
238 | 9932.164 | 198.203 | 1.969 | 6.08 | 0.13 | 2363855.032
239 | 9903.491 | 199.46 | 1.975 | 14.28 | 0.305 | 2366934.349
240 | 9958.115 | 197.518 | 1.967 | 14.54 | 0.308 | 2389947.6
241 | 9901.054 | 198.775 | 1.968 | 14.72 | 0.312 | 2386154.014
242 | 9955.045 | 198.203 | 1.973 | 14.76 | 0.313 | 2409120.89
243 | 9965.738 | 197.747 | 1.971 | 14.45 | 0.306 | 2421674.334
244 | 9951.427 | 197.975 | 1.97 | 14.82 | 0.314 | 2428148.188
245 | 9943.207 | 199.746 | 1.986 | 6.19 | 0.133 | 2436085.715
246 | 9929.674 | 200.717 | 1.993 | 14.15 | 0.307 | 2442699.804
247 | 9964.809 | 199.746 | 1.99 | 6.01 | 0.131 | 2461307.823
248 | 9819.148 | 200.66 | 1.97 | 14.25 | 0.309 | 2435148.704
249 | 9924.221 | 200.26 | 1.987 | 5.85 | 0.126 | 2471131.029
250 | 9922.599 | 199.746 | 1.982 | 13.31 | 0.287 | 2480649.75
251 | 9889.16 | 200.717 | 1.985 | 13.8 | 0.298 | 2482179.16
252 | 9870.346 | 199.917 | 1.973 | 14.67 | 0.316 | 2487327.192
253 | 9910.416 | 199.175 | 1.974 | 13.86 | 0.296 | 2507335.248
254 | 9906.563 | 198.775 | 1.969 | 15 | 0.319 | 2516267.002
255 | 9901.418 | 199.117 | 1.972 | 6.25 | 0.134 | 2524861.59
256 | 9779.847 | 199.803 | 1.954 | 14.86 | 0.318 | 2503640.832
257 | 9850.759 | 198.66 | 1.957 | 6.41 | 0.136 | 2531645.063
258 | 9807.299 | 199.346 | 1.955 | 14.23 | 0.301 | 2530283.142
259 | 9881.834 | 197.232 | 1.949 | 14.34 | 0.3 | 2559395.006
260 | 9914.701 | 197.232 | 1.956 | 6.32 | 0.133 | 2577822.26
261 | 9875.447 | 197.804 | 1.953 | 13.92 | 0.293 | 2577491.667
262 | 9815.328 | 198.432 | 1.948 | 14.73 | 0.31 | 2571615.936
263 | 9853.15 | 199.917 | 1.97 | 6.85 | 0.146 | 2591378.45
264 | 9801.725 | 200.317 | 1.963 | 14 | 0.3 | 2587655.4
265 | 9866.754 | 200.545 | 1.979 | 6.63 | 0.143 | 2614689.81
266 | 9843.644 | 200.888 | 1.977 | 14.32 | 0.309 | 2618409.304
267 | 9836.426 | 201.059 | 1.978 | 15.2 | 0.328 | 2626325.742
268 | 9852.352 | 200.545 | 1.976 | 14.42 | 0.31 | 2640430.336
269 | 9795.814 | 201.002 | 1.969 | 14.6 | 0.315 | 2635073.966
270 | 9808.24 | 199.403 | 1.956 | 15.3 | 0.326 | 2648224.8
271 | 9901.775 | 198.203 | 1.963 | 15.06 | 0.317 | 2683381.025
272 | 9826.417 | 199.232 | 1.958 | 14.83 | 0.315 | 2672785.424
273 | 9853.372 | 198.946 | 1.96 | 6.9 | 0.147 | 2689970.556
274 | 9774.791 | 199.746 | 1.952 | 14.03 | 0.299 | 2678292.734
275 | 9800.23 | 199.631 | 1.956 | 15.45 | 0.326 | 2695063.25
276 | 9721.656 | 200.203 | 1.946 | 15.32 | 0.325 | 2683177.056
277 | 9886.754 | 198.889 | 1.966 | 7.28 | 0.154 | 2738630.858
278 | 9778.564 | 199.974 | 1.955 | 14.89 | 0.318 | 2718440.792
279 | 9852.714 | 199.403 | 1.965 | 15.14 | 0.32 | 2748907.206
280 | 9798.295 | 198.775 | 1.948 | 14.74 | 0.312 | 2743522.6
281 | 9793.875 | 199.403 | 1.953 | 14.62 | 0.308 | 2752078.875
282 | 9837.211 | 198.261 | 1.95 | 14.92 | 0.314 | 2774093.502
283 | 9805.809 | 199.974 | 1.961 | 14.21 | 0.301 | 2775043.947
284 | 9852.508 | 198.946 | 1.96 | 13.82 | 0.293 | 2798112.272
285 | 9772.333 | 200.717 | 1.961 | 15.69 | 0.335 | 2785114.905
286 | 9794.275 | 198.946 | 1.949 | 14.64 | 0.31 | 2801162.65
287 | 9870.613 | 199.517 | 1.969 | 6.2 | 0.132 | 2832865.931
288 | 9712.387 | 201.631 | 1.958 | 14.93 | 0.322 | 2797167.456
289 | 9835.269 | 198.832 | 1.956 | 14.82 | 0.313 | 2842392.741
290 | 9778.866 | 198.832 | 1.944 | 6.81 | 0.145 | 2835871.14
291 | 9738.415 | 200.774 | 1.955 | 15.1 | 0.32 | 2833878.765
292 | 9864.822 | 198.203 | 1.955 | 15.09 | 0.317 | 2880528.024
293 | 9771.43 | 199.917 | 1.953 | 14.74 | 0.313 | 2863028.99
294 | 9901.562 | 198.432 | 1.965 | 6.76 | 0.143 | 2911059.228
295 | 9741.165 | 201.231 | 1.96 | 14.61 | 0.314 | 2873643.675
296 | 9738.047 | 199.803 | 1.946 | 13.74 | 0.292 | 2882461.912
297 | 9857.184 | 197.804 | 1.95 | 13.9 | 0.291 | 2927583.648
298 | 9758.007 | 199.346 | 1.945 | 7.29 | 0.155 | 2907886.086
299 | 9771.242 | 199.06 | 1.945 | 14.53 | 0.305 | 2921601.358
300 | 9784.824 | 198.832 | 1.946 | 13.83 | 0.291 | 2935447.2
301 | 9800.211 | 200.488 | 1.965 | 7.77 | 0.166 | 2949863.511
302 | 9818.647 | 198.603 | 1.95 | 14.62 | 0.31 | 2965231.394
303 | 9795.082 | 199.232 | 1.951 | 6.95 | 0.148 | 2967909.846
304 | 9782.066 | 198.832 | 1.945 | 13.72 | 0.289 | 2973748.064
305 | 9804.718 | 198.489 | 1.946 | 14.33 | 0.3 | 2990438.99
306 | 9823.992 | 198.318 | 1.948 | 7.19 | 0.152 | 3006141.552
307 | 9842.871 | 197.804 | 1.947 | 14.72 | 0.308 | 3021761.397
308 | 9791.657 | 198.775 | 1.946 | 15.29 | 0.321 | 3015830.356
309 | 9774.421 | 198.946 | 1.945 | 7.23 | 0.153 | 3020296.089
310 | 9818.711 | 199.46 | 1.958 | 7.67 | 0.163 | 3043800.41
311 | 9781.211 | 200.088 | 1.957 | 7.6 | 0.163 | 3041956.621
312 | 9729.056 | 199.974 | 1.946 | 14.68 | 0.312 | 3035465.472
313 | 9815.852 | 199.917 | 1.962 | 7.51 | 0.16 | 3072361.676
314 | 9760.615 | 200.602 | 1.958 | 14.2 | 0.304 | 3064833.11
315 | 9760.56 | 200.774 | 1.96 | 15.03 | 0.32 | 3074576.4
316 | 9792.59 | 199.46 | 1.953 | 14.43 | 0.306 | 3094458.44
317 | 9874.187 | 199.117 | 1.966 | 7.86 | 0.167 | 3130117.279
318 | 9809.428 | 198.889 | 1.951 | 14.98 | 0.318 | 3119398.104
319 | 9785.734 | 199.631 | 1.954 | 14.7 | 0.311 | 3121649.146
320 | 9737.059 | 199.746 | 1.945 | 15.2 | 0.322 | 3115858.88
321 | 9819.669 | 199.117 | 1.955 | 7.82 | 0.166 | 3152113.749
322 | 9771.207 | 199.517 | 1.95 | 14.98 | 0.317 | 3146328.654
323 | 9833.058 | 198.832 | 1.955 | 7.48 | 0.159 | 3176077.734
324 | 9861.55 | 197.461 | 1.947 | 14.09 | 0.296 | 3195142.2
325 | 9901.902 | 196.776 | 1.948 | 14.7 | 0.306 | 3218118.15
326 | 9827.015 | 197.861 | 1.944 | 15.03 | 0.314 | 3203606.89
327 | 9777.294 | 198.489 | 1.941 | 13.67 | 0.287 | 3197175.138
328 | 9736.259 | 199.689 | 1.944 | 14.6 | 0.307 | 3193492.952
329 | 9759.937 | 199.86 | 1.951 | 14.7 | 0.31 | 3211019.273
330 | 9806.227 | 199.46 | 1.956 | 13.15 | 0.278 | 3236054.91
331 | 9746.182 | 198.66 | 1.936 | 8.34 | 0.177 | 3225986.242
332 | 9841.8 | 197.861 | 1.947 | 14.5 | 0.302 | 3267477.6
333 | 9759.46 | 199.746 | 1.949 | 8.27 | 0.176 | 3249900.18
334 | 9747.757 | 200.203 | 1.952 | 8.88 | 0.189 | 3255750.838
335 | 9795.503 | 199.917 | 1.958 | 14.46 | 0.306 | 3281493.505
336 | 9720.84 | 200.431 | 1.948 | 14.75 | 0.314 | 3266202.24
337 | 9755.81 | 199.346 | 1.945 | 7.99 | 0.17 | 3287707.97
338 | 9694.562 | 199.86 | 1.938 | 15.33 | 0.323 | 3276761.956
339 | 9773.724 | 198.318 | 1.938 | 13.8 | 0.288 | 3313292.436
341 | 9753.544 | 200.031 | 1.951 | 13.6 | 0.287 | 3325958.504
343 | 9825.243 | 199.175 | 1.957 | 7.7 | 0.164 | 3370058.349
344 | 9761.733 | 199.631 | 1.949 | 14.08 | 0.299 | 3358036.152
346 | 9781.968 | 198.889 | 1.946 | 7.98 | 0.169 | 3384560.928
348 | 9837.588 | 196.89 | 1.937 | 14.18 | 0.295 | 3423480.624
350 | 9834.864 | 196.947 | 1.937 | 8.92 | 0.186 | 3442202.4
352 | 9759.189 | 199.175 | 1.944 | 8.15 | 0.172 | 3435234.528
353 | 9810.89 | 197.804 | 1.941 | 8.86 | 0.186 | 3463244.17
355 | 9692.262 | 199.346 | 1.932 | 14.01 | 0.294 | 3440753.01
357 | 9719.809 | 199.289 | 1.937 | 8.25 | 0.174 | 3469971.813
359 | 9685.242 | 198.946 | 1.927 | 14.54 | 0.304 | 3477001.878
361 | 9727.041 | 199.403 | 1.94 | 13.89 | 0.29 | 3511461.801
363 | 9746.72 | 199.574 | 1.945 | 13.59 | 0.286 | 3538059.36
364 | 9673.734 | 201.574 | 1.95 | 13.8 | 0.294 | 3521239.176
366 | 9754.226 | 199.917 | 1.95 | 14.61 | 0.309 | 3570046.716
368 | 9711.026 | 199.517 | 1.938 | 15.4 | 0.325 | 3573657.568
370 | 9713.94 | 199.974 | 1.943 | 15.71 | 0.33 | 3594157.8
372 | 9752.342 | 198.66 | 1.937 | 14.32 | 0.3 | 3627871.224
374 | 9691.853 | 199.403 | 1.933 | 14.59 | 0.306 | 3624753.022
376 | 9681.994 | 199.06 | 1.927 | 14.71 | 0.307 | 3640429.744
378 | 9694.135 | 199.232 | 1.931 | 13.57 | 0.283 | 3664383.03
380 | 9725.14 | 199.232 | 1.938 | 14.23 | 0.297 | 3695553.2
382 | 9761.839 | 199.403 | 1.947 | 7.81 | 0.165 | 3729022.498
384 | 9587.219 | 201.459 | 1.931 | 12.83 | 0.274 | 3681492.096
386 | 9799.053 | 197.575 | 1.936 | 7.98 | 0.167 | 3782434.458
388 | 9711.33 | 199.631 | 1.939 | 14.42 | 0.303 | 3767996.04
390 | 9658.537 | 199.289 | 1.925 | 12.87 | 0.271 | 3766829.43
392 | 9689.674 | 198.775 | 1.926 | 13.71 | 0.285 | 3798352.208
394 | 9636.846 | 199.06 | 1.918 | 12.8 | 0.267 | 3796917.324
396 | 9773.809 | 197.689 | 1.932 | 12.69 | 0.262 | 3870428.364
398 | 9680.235 | 199.403 | 1.93 | 13.81 | 0.289 | 3852733.53
400 | 9732.787 | 198.203 | 1.929 | 13.65 | 0.284 | 3893114.8
402 | 9675.86 | 199.974 | 1.935 | 14.07 | 0.295 | 3889695.72
404 | 9729.531 | 198.318 | 1.93 | 13.31 | 0.278 | 3930730.524
406 | 9670.485 | 199.289 | 1.927 | 8.49 | 0.179 | 3926216.91
408 | 9682.76 | 200.146 | 1.938 | 7.72 | 0.163 | 3950566.08
410 | 9713.703 | 199.346 | 1.936 | 8.21 | 0.173 | 3982618.23
412 | 9723.549 | 199.346 | 1.938 | 7.49 | 0.158 | 4006102.188
414 | 9681.173 | 200.317 | 1.939 | 13.04 | 0.275 | 4008005.622
416 | 9663.3 | 200.317 | 1.936 | 14.03 | 0.296 | 4019932.8
419 | 9762.721 | 199.003 | 1.943 | 13.17 | 0.276 | 4090580.099
421 | 9640.118 | 201.117 | 1.939 | 13.94 | 0.296 | 4058489.678
423 | 9644.136 | 200.031 | 1.929 | 13 | 0.274 | 4079469.528
425 | 9774.118 | 197.575 | 1.931 | 13.19 | 0.274 | 4154000.15
427 | 9710.884 | 199.346 | 1.936 | 12.73 | 0.267 | 4146547.468
429 | 9709.981 | 198.089 | 1.923 | 12.43 | 0.259 | 4165581.849
432 | 9724.2 | 198.318 | 1.928 | 12.85 | 0.267 | 4200854.4
434 | 9696.326 | 198.889 | 1.928 | 12.84 | 0.268 | 4208205.484
436 | 9730.525 | 198.718 | 1.934 | 12.75 | 0.266 | 4242508.9
438 | 9744.257 | 198.203 | 1.931 | 12.17 | 0.254 | 4267984.566
441 | 9747.084 | 197.632 | 1.926 | 12.74 | 0.265 | 4298464.044
443 | 9671.482 | 199.86 | 1.933 | 12.53 | 0.263 | 4284466.526
445 | 9672.877 | 198.489 | 1.92 | 13.88 | 0.289 | 4304430.265
447 | 9591.204 | 200.088 | 1.919 | 12.42 | 0.26 | 4287268.188
450 | 9678.284 | 199.46 | 1.93 | 7.86 | 0.165 | 4355227.8
452 | 9655.977 | 199.803 | 1.929 | 12.65 | 0.266 | 4364501.604
454 | 9639.241 | 199.631 | 1.924 | 13.43 | 0.281 | 4376215.414
457 | 9626.237 | 199.232 | 1.918 | 13.34 | 0.278 | 4399190.309
459 | 9634.694 | 197.975 | 1.907 | 13.5 | 0.279 | 4422324.546
461 | 9618.466 | 200.146 | 1.925 | 13.38 | 0.278 | 4434112.826
464 | 9552.186 | 201.059 | 1.921 | 13.5 | 0.284 | 4432214.304
466 | 9540.755 | 201.117 | 1.919 | 13.15 | 0.276 | 4445991.83
468 | 9549.116 | 199.746 | 1.907 | 12.79 | 0.267 | 4468986.288
471 | 9663.526 | 200.545 | 1.938 | 13.99 | 0.291 | 4551520.746
473 | 9532.363 | 200.317 | 1.909 | 13.59 | 0.287 | 4508807.699
476 | 9596.63 | 200.317 | 1.922 | 13.22 | 0.275 | 4567995.88
478 | 9598.476 | 199.86 | 1.918 | 12.4 | 0.259 | 4588071.528
481 | 9629.89 | 198.889 | 1.915 | 13 | 0.27 | 4631977.09
483 | 9675.331 | 197.518 | 1.911 | 12.69 | 0.261 | 4673184.873
486 | 9613.066 | 199.631 | 1.919 | 12.74 | 0.264 | 4671950.076
488 | 9573.704 | 200.031 | 1.915 | 11.85 | 0.248 | 4671967.552
491 | 9581.815 | 199.746 | 1.914 | 12.85 | 0.267 | 4704671.165
493 | 9565.527 | 199.403 | 1.907 | 12.79 | 0.266 | 4715804.811
496 | 9624.789 | 199.06 | 1.916 | 12 | 0.248 | 4773895.344
498 | 9563.531 | 199.517 | 1.908 | 12.86 | 0.268 | 4762638.438
501 | 9550.419 | 199.003 | 1.901 | 13.71 | 0.283 | 4784759.919
503 | 9579.176 | 199.06 | 1.907 | 13.41 | 0.276 | 4818325.528
506 | 9544.977 | 199.403 | 1.903 | 13.33 | 0.276 | 4829758.362
508 | 9596.239 | 198.775 | 1.907 | 13.46 | 0.277 | 4874889.412
511 | 9637.409 | 198.889 | 1.917 | 13.59 | 0.28 | 4924715.999
514 | 9566.71 | 200.888 | 1.922 | 13.62 | 0.285 | 4917288.94
516 | 9666.982 | 200.602 | 1.939 | 13.69 | 0.287 | 4988162.712
519 | 9669.628 | 198.375 | 1.918 | 12.97 | 0.272 | 5018536.932
522 | 9663.951 | 196.376 | 1.898 | 12.09 | 0.248 | 5044582.422
524 | 9603.275 | 198.775 | 1.909 | 12.63 | 0.259 | 5032116.1
527 | 9540.821 | 199.631 | 1.905 | 13.41 | 0.278 | 5028012.667
530 | 9503.4 | 199.974 | 1.9 | 13.79 | 0.286 | 5036802
532 | 9600.479 | 199.346 | 1.914 | 13.01 | 0.268 | 5107454.828
535 | 9680.379 | 198.546 | 1.922 | 12.51 | 0.259 | 5179002.765
538 | 9599.512 | 199.689 | 1.917 | 12.6 | 0.263 | 5164537.456
541 | 9621.231 | 198.775 | 1.912 | 8.64 | 0.18 | 5205085.971
543 | 9526.918 | 199.289 | 1.899 | 13.56 | 0.281 | 5173116.474
547 | 9620.63 | 199.117 | 1.916 | 13.37 | 0.275 | 5262484.61
549 | 9590.366 | 198.66 | 1.905 | 12.39 | 0.257 | 5265110.934
553 | 9583.601 | 199.175 | 1.909 | 12.87 | 0.266 | 5299731.353
555 | 9597.738 | 198.889 | 1.909 | 12.44 | 0.257 | 5326744.59
558 | 9550.901 | 199.86 | 1.909 | 13.99 | 0.29 | 5329402.758
560 | 9533.038 | 200.203 | 1.909 | 14.16 | 0.294 | 5338501.28
564 | 9624.909 | 198.318 | 1.909 | 8.16 | 0.169 | 5428448.676
566 | 9574.701 | 199.346 | 1.909 | 14.08 | 0.291 | 5419280.766
571 | 9539.046 | 199.86 | 1.906 | 7.81 | 0.163 | 5446795.266
573 | 9512.331 | 199.117 | 1.894 | 13.67 | 0.282 | 5450565.663
575 | 9595.696 | 197.861 | 1.899 | 12.85 | 0.262 | 5517525.2
579 | 9563.587 | 199.403 | 1.907 | 7.93 | 0.164 | 5537316.873
582 | 9609.768 | 198.489 | 1.907 | 12.56 | 0.259 | 5592884.976
584 | 9572.841 | 200.088 | 1.915 | 12.32 | 0.256 | 5590539.144
588 | 9535.015 | 197.347 | 1.882 | 13.07 | 0.269 | 5606588.82
591 | 9572.661 | 199.403 | 1.909 | 13.56 | 0.277 | 5657442.651
593 | 9533.793 | 199.117 | 1.898 | 13.73 | 0.284 | 5653539.249
597 | 9585.875 | 198.603 | 1.904 | 8.58 | 0.177 | 5722767.375
600 | 9559.375 | 199.346 | 1.906 | 14.59 | 0.301 | 5735625
602 | 9492.544 | 201.059 | 1.909 | 13.19 | 0.275 | 5714511.488
607 | 9552.577 | 198.318 | 1.894 | 13.41 | 0.276 | 5798414.239
609 | 9569.813 | 199.06 | 1.905 | 13.13 | 0.269 | 5828016.117
611 | 9552.253 | 199.46 | 1.905 | 13.93 | 0.288 | 5836426.583
616 | 9565.47 | 199.232 | 1.906 | 14.52 | 0.299 | 5892329.52
618 | 9511.599 | 199.86 | 1.901 | 14.77 | 0.305 | 5878168.182
621 | 9597.715 | 197.118 | 1.892 | 13.09 | 0.267 | 5960181.015
626 | 9587.649 | 198.032 | 1.899 | 13.52 | 0.275 | 6001868.274
628 | 9596.015 | 198.432 | 1.904 | 8.92 | 0.184 | 6026297.42
630 | 9625.858 | 199.175 | 1.917 | 8.96 | 0.186 | 6064290.54
635 | 9552.895 | 198.66 | 1.898 | 13.63 | 0.282 | 6066088.325
638 | 9495.288 | 200.203 | 1.901 | 13.43 | 0.278 | 6057993.744
640 | 9542.886 | 199.175 | 1.901 | 13.02 | 0.268 | 6107447.04
645 | 9589.345 | 198.889 | 1.907 | 8.76 | 0.181 | 6185127.525
648 | 9493.938 | 200.831 | 1.907 | 14.39 | 0.299 | 6152071.824
650 | 9636.712 | 197.632 | 1.905 | 13.95 | 0.286 | 6263862.8
653 | 9486.057 | 199.346 | 1.891 | 13.25 | 0.274 | 6194395.221
658 | 9522.929 | 200.031 | 1.905 | 14.17 | 0.291 | 6266087.282
660 | 9530.815 | 199.517 | 1.902 | 12.8 | 0.265 | 6290337.9
665 | 9540.219 | 198.775 | 1.896 | 14.47 | 0.297 | 6344245.635
668 | 9577.599 | 198.489 | 1.901 | 13.86 | 0.283 | 6397836.132
670 | 9410.582 | 199.289 | 1.875 | 13.48 | 0.278 | 6305089.94
676 | 9490.796 | 200.146 | 1.9 | 13.89 | 0.283 | 6415778.096
678 | 9495.68 | 199.232 | 1.892 | 13.15 | 0.271 | 6438071.04
681 | 9527.706 | 198.775 | 1.894 | 13.8 | 0.282 | 6488367.786
686 | 9512.855 | 197.461 | 1.878 | 14.31 | 0.291 | 6525818.53
689 | 9404.754 | 200.031 | 1.881 | 14.36 | 0.293 | 6479875.506
691 | 9492.657 | 199.003 | 1.889 | 14.47 | 0.294 | 6559425.987
697 | 9476.239 | 200.717 | 1.902 | 15.1 | 0.311 | 6604938.583
699 | 9388.876 | 198.718 | 1.866 | 13.01 | 0.268 | 6562824.324
702 | 9537.063 | 197.518 | 1.884 | 14.18 | 0.284 | 6695018.226
707 | 9484.37 | 198.832 | 1.886 | 13.34 | 0.272 | 6705449.59
710 | 9469.184 | 200.774 | 1.901 | 14.65 | 0.301 | 6723120.64
713 | 9501.467 | 199.06 | 1.891 | 13.53 | 0.278 | 6774545.971
718 | 9435.703 | 199.917 | 1.886 | 14.35 | 0.295 | 6774834.754
721 | 9500.064 | 198.546 | 1.886 | 12.91 | 0.263 | 6849546.144
724 | 9524.369 | 197.632 | 1.882 | 13.73 | 0.278 | 6895643.156
730 | 9404.446 | 200.774 | 1.888 | 14.15 | 0.29 | 6865245.58
732 | 9379.465 | 199.917 | 1.875 | 13.68 | 0.281 | 6865768.38
735 | 9484.312 | 198.146 | 1.879 | 14.23 | 0.287 | 6970969.32
741 | 9450.135 | 198.889 | 1.88 | 14.09 | 0.286 | 7002550.035
744 | 9469.274 | 198.375 | 1.878 | 13.38 | 0.271 | 7045139.856
747 | 9366.874 | 200.488 | 1.878 | 13.73 | 0.281 | 6997054.878
752 | 9366.667 | 199.746 | 1.871 | 13.55 | 0.276 | 7043733.584
755 | 9428.101 | 199.86 | 1.884 | 9.63 | 0.197 | 7118216.255
758 | 9490.191 | 198.089 | 1.88 | 9.43 | 0.192 | 7193564.778
764 | 9468.57 | 199.175 | 1.886 | 14.63 | 0.297 | 7233987.48
767 | 9452.795 | 199.003 | 1.881 | 14.91 | 0.304 | 7250293.765
770 | 9470.277 | 198.489 | 1.88 | 13.51 | 0.274 | 7292113.29
776 | 9465.703 | 199.289 | 1.886 | 14.32 | 0.291 | 7345385.528
779 | 9368.758 | 199.631 | 1.87 | 14.37 | 0.294 | 7298262.482
782 | 9464.233 | 198.146 | 1.875 | 14.92 | 0.3 | 7401030.206
788 | 9383.492 | 198.375 | 1.861 | 16.46 | 0.331 | 7394191.696
791 | 9320.124 | 201.174 | 1.875 | 16.15 | 0.328 | 7372218.084
794 | 9337.033 | 200.203 | 1.869 | 15.06 | 0.307 | 7413604.202
800 | 9332.971 | 199.746 | 1.864 | 13.66 | 0.277 | 7466376.8
803 | 9352.754 | 199.403 | 1.865 | 13.65 | 0.276 | 7510261.462
806 | 9414.731 | 199.403 | 1.877 | 13.67 | 0.276 | 7588273.186
812 | 9425.558 | 199.06 | 1.876 | 15.68 | 0.317 | 7653553.096
815 | 9379.51 | 200.203 | 1.878 | 15.35 | 0.313 | 7644300.65
819 | 9464.78 | 197.689 | 1.871 | 13.91 | 0.281 | 7751654.82
825 | 9487.541 | 197.518 | 1.874 | 13.94 | 0.28 | 7827221.325
828 | 9327.786 | 198.66 | 1.853 | 13.8 | 0.279 | 7723406.808
831 | 9445.291 | 198.032 | 1.87 | 15.49 | 0.308 | 7849036.821
838 | 9435.388 | 198.546 | 1.873 | 15.56 | 0.313 | 7906855.144
841 | 9420.109 | 199.003 | 1.875 | 14.87 | 0.301 | 7922311.669
844 | 9298.646 | 201.117 | 1.87 | 14.06 | 0.288 | 7848057.224
851 | 9421.946 | 199.06 | 1.876 | 15.59 | 0.315 | 8018076.046
854 | 9428.9 | 198.203 | 1.869 | 14.37 | 0.29 | 8052280.6
857 | 9404.221 | 199.746 | 1.878 | 14.74 | 0.299 | 8059417.397
864 | 9335.926 | 200.774 | 1.874 | 15.05 | 0.308 | 8066240.064
867 | 9346.615 | 200.088 | 1.87 | 14.45 | 0.294 | 8103515.205
870 | 9381.543 | 199.746 | 1.874 | 14.85 | 0.301 | 8161942.41
877 | 9337.066 | 199.06 | 1.859 | 14.37 | 0.291 | 8188606.882
881 | 9346.599 | 201.288 | 1.881 | 15.53 | 0.315 | 8234353.719
884 | 9334.307 | 199.689 | 1.864 | 15.37 | 0.313 | 8251527.388
891 | 9400.512 | 199.517 | 1.876 | 15.47 | 0.312 | 8375856.192
894 | 9395.092 | 199.631 | 1.876 | 15.49 | 0.314 | 8399212.248
898 | 9337.601 | 198.889 | 1.857 | 16.51 | 0.333 | 8385165.698
905 | 9435.739 | 199.232 | 1.88 | 15.63 | 0.314 | 8539343.795
908 | 9282.625 | 200.317 | 1.859 | 14.77 | 0.302 | 8428623.5
912 | 9396.817 | 198.318 | 1.864 | 14.06 | 0.282 | 8569897.104
919 | 9301.735 | 200.203 | 1.862 | 14.88 | 0.301 | 8548294.465
922 | 9360.86 | 198.546 | 1.859 | 14.9 | 0.299 | 8630712.92
926 | 9403.337 | 197.861 | 1.861 | 16.3 | 0.325 | 8707490.062
933 | 9330.983 | 199.175 | 1.858 | 17.35 | 0.348 | 8705807.139
936 | 9365.511 | 201.059 | 1.883 | 16.79 | 0.339 | 8766118.296
940 | 9346.949 | 199.574 | 1.865 | 16.01 | 0.326 | 8786132.06
947 | 9266.274 | 200.203 | 1.855 | 15.56 | 0.315 | 8775161.478
951 | 9314.299 | 199.574 | 1.859 | 16.08 | 0.322 | 8857898.349
954 | 9268.14 | 201.402 | 1.867 | 16.53 | 0.335 | 8841805.56
962 | 9310.033 | 200.031 | 1.862 | 14.83 | 0.3 | 8956251.746
966 | 9390.268 | 197.689 | 1.856 | 14.43 | 0.288 | 9070998.888
969 | 9229.804 | 200.774 | 1.853 | 15.24 | 0.308 | 8943680.076
977 | 9325.99 | 200.717 | 1.872 | 15.82 | 0.319 | 9111492.23
980 | 9392.609 | 199.003 | 1.869 | 16.16 | 0.326 | 9204756.82
984 | 9337.769 | 199.06 | 1.859 | 15.59 | 0.315 | 9188364.696
992 | 9275.451 | 200.488 | 1.86 | 15.3 | 0.309 | 9201247.392
996 | 9283.905 | 200.146 | 1.858 | 15.36 | 0.31 | 9246769.38
1000 | 9319.408 | 199.86 | 1.863 | 15.25 | 0.307 | 9319408
1008 | 9322.977 | 200.146 | 1.866 | 14.82 | 0.3 | 9397560.816
1011 | 9357.439 | 199.346 | 1.865 | 14.72 | 0.297 | 9460370.829
1016 | 9351.686 | 198.432 | 1.856 | 14.89 | 0.299 | 9501312.976
1024 | 9224.004 | 201.231 | 1.856 | 16.3 | 0.33 | 9445380.096
1029 | 9369.679 | 197.861 | 1.854 | 16.19 | 0.322 | 9641399.691
1032 | 9402.979 | 197.061 | 1.853 | 15.66 | 0.31 | 9703874.328
1037 | 9371.432 | 199.003 | 1.865 | 16.87 | 0.336 | 9718174.984
1045 | 9352.948 | 197.118 | 1.844 | 16.74 | 0.333 | 9773830.66
1048 | 9305.435 | 197.689 | 1.84 | 10.17 | 0.202 | 9752095.88
1053 | 9335.909 | 198.032 | 1.849 | 17.23 | 0.339 | 9830712.177
1061 | 9361.499 | 197.747 | 1.851 | 8.69 | 0.174 | 9932550.439
1064 | 9310.323 | 198.718 | 1.85 | 15.37 | 0.307 | 9906183.672
1072 | 9371.981 | 198.489 | 1.86 | 15.63 | 0.311 | 10046763.6
1075 | 9258.658 | 201.231 | 1.863 | 15.77 | 0.32 | 9953057.35
1080 | 9281.27 | 199.117 | 1.848 | 16.2 | 0.325 | 10023771.6
1089 | 9287.829 | 197.575 | 1.835 | 15.1 | 0.299 | 10114445.8
1094 | 9383.037 | 197.175 | 1.85 | 15.95 | 0.313 | 10265042.5
1097 | 9330.417 | 198.432 | 1.851 | 16.61 | 0.33 | 10235467.4
1105 | 9210.226 | 199.289 | 1.835 | 15.49 | 0.31 | 10177299.73
1111 | 9251.557 | 198.946 | 1.841 | 9.38 | 0.187 | 10278479.8
1114 | 9278.992 | 196.947 | 1.827 | 15.76 | 0.31 | 10336797.1
1123 | 9227.139 | 200.031 | 1.846 | 16.68 | 0.33 | 10362077.1
1128 | 9301.9 | 199.06 | 1.852 | 9.84 | 0.197 | 10492543.2
1131 | 9276.101 | 199.631 | 1.852 | 10.03 | 0.202 | 10491270.2
1137 | 9302.654 | 198.261 | 1.844 | 9.82 | 0.197 | 10577117.6
1143 | 9249.276 | 198.375 | 1.835 | 16.01 | 0.317 | 10571922.5
1149 | 9255.788 | 200.203 | 1.853 | 9.76 | 0.196 | 10634900.4
1157 | 9261.511 | 199.289 | 1.846 | 15.95 | 0.319 | 10715568.2
1163 | 9218.572 | 202.03 | 1.862 | 9.64 | 0.196 | 10721199.2
1166 | 9265.598 | 199.289 | 1.847 | 9.83 | 0.199 | 10803687.3
1172 | 9192.192 | 198.489 | 1.825 | 15.81 | 0.314 | 10773249.0
1181 | 9234.83 | 197.518 | 1.824 | 16.21 | 0.316 | 10906334.23
1184 | 9224.147 | 198.432 | 1.83 | 15.7 | 0.308 | 10921390.0
1191 | 9306.275 | 197.004 | 1.833 | 9.11 | 0.18 | 11083773.5
1197 | 9164.602 | 201.231 | 1.844 | 15.55 | 0.311 | 10970028.6
1203 | 9262.333 | 199.346 | 1.846 | 14.73 | 0.294 | 11142586.6
1212 | 9272.53 | 197.861 | 1.835 | 16.59 | 0.328 | 11238306.36
1218 | 9259.242 | 197.861 | 1.832 | 16.19 | 0.318 | 11277756.8
1221 | 9171.906 | 201.059 | 1.844 | 16.57 | 0.33 | 11198897.2
1228 | 9207.941 | 198.718 | 1.83 | 9.83 | 0.197 | 11307351.5
1234 | 9201.937 | 196.776 | 1.811 | 15.62 | 0.305 | 11355190.3
1240 | 9216.732 | 199.974 | 1.843 | 16.36 | 0.321 | 11428747.68
1247 | 9184.499 | 199.175 | 1.829 | 14.99 | 0.299 | 11453070.3
1256 | 9269.422 | 198.261 | 1.838 | 16.05 | 0.315 | 11642394.0
1259 | 9218.722 | 200.488 | 1.848 | 14.99 | 0.3 | 11606371.0
1269 | 9131.631 | 201.402 | 1.839 | 18 | 0.362 | 11588039.7
1276 | 9170.831 | 201.288 | 1.846 | 10.04 | 0.203 | 11701980.4
1279 | 9177.597 | 199.517 | 1.831 | 15.76 | 0.315 | 11738146.6
1285 | 9281.091 | 198.203 | 1.84 | 14.97 | 0.295 | 11926201.9
1295 | 9144.734 | 201.117 | 1.839 | 15.98 | 0.32 | 11842430.53
1299 | 9197.701 | 199.86 | 1.838 | 10.28 | 0.206 | 11947813.6
1305 | 9178.283 | 199.917 | 1.835 | 15.25 | 0.304 | 11977659.3
1315 | 9110.028 | 201.916 | 1.839 | 15.02 | 0.302 | 11979686.82
1319 | 9120.391 | 199.746 | 1.822 | 14.65 | 0.292 | 12029795.7
1326 | 9130.295 | 200.031 | 1.826 | 15.04 | 0.297 | 12106771.17
1336 | 9195.485 | 197.404 | 1.815 | 15.28 | 0.299 | 12285167.96
1339 | 9215.902 | 198.718 | 1.831 | 9.98 | 0.197 | 12340092.8
1349 | 9127.835 | 198.775 | 1.814 | 15.92 | 0.314 | 12313449.4
1356 | 9154.864 | 198.66 | 1.819 | 9.46 | 0.186 | 12413995.6
1360 | 9090.18 | 200.717 | 1.825 | 15.5 | 0.307 | 12362644.8
1367 | 9142.877 | 197.975 | 1.81 | 9.74 | 0.192 | 12498312.9
1377 | 9152.326 | 199.517 | 1.826 | 13.84 | 0.272 | 12602752.9
1381 | 9187.132 | 197.575 | 1.815 | 13.32 | 0.261 | 12687429.3
1388 | 9138.845 | 200.602 | 1.833 | 15.56 | 0.307 | 12684716.86
1399 | 9109.878 | 201.231 | 1.833 | 14.34 | 0.287 | 12744719.3
1402 | 9040.264 | 201.973 | 1.826 | 14.8 | 0.298 | 12674450.1
1409 | 9113.907 | 199.86 | 1.822 | 14.83 | 0.294 | 12841495.0
1417 | 9234.942 | 197.29 | 1.822 | 14.1 | 0.275 | 13085912.8
1424 | 9153.697 | 198.603 | 1.818 | 13.41 | 0.264 | 13034864.5
1435 | 9230.05 | 198.375 | 1.831 | 14.34 | 0.281 | 13245121.75
1439 | 9171.06 | 198.775 | 1.823 | 14.82 | 0.293 | 13197155.34
1446 | 9113.507 | 200.374 | 1.826 | 13.8 | 0.274 | 13178131.1
1457 | 9190.034 | 199.403 | 1.833 | 13.89 | 0.275 | 13389879.5
1465 | 9150.02 | 199.517 | 1.826 | 13.68 | 0.272 | 13404779.3
1468 | 9149.872 | 198.889 | 1.82 | 13.64 | 0.269 | 13432012.1
1476 | 9254.689 | 197.004 | 1.823 | 13.28 | 0.259 | 13659921.0
1487 | 9114.003 | 199.631 | 1.819 | 13.39 | 0.265 | 13552522.5
1491 | 9091.428 | 198.489 | 1.805 | 13 | 0.255 | 13555319.1
1499 | 9196.587 | 197.918 | 1.82 | 13.39 | 0.26 | 13785683.9
1510 | 9094.773 | 201.574 | 1.833 | 13.42 | 0.268 | 13733107.23
1514 | 9065.446 | 199.917 | 1.812 | 13.25 | 0.264 | 13725085.2
1522 | 9093.065 | 201.745 | 1.834 | 14.02 | 0.279 | 13839644.93
1534 | 9149.602 | 199.175 | 1.822 | 9.26 | 0.185 | 14035489.5
1537 | 9161.543 | 199.232 | 1.825 | 9.52 | 0.189 | 14081291.6
1545 | 9187.134 | 198.203 | 1.821 | 9.58 | 0.189 | 14194122.03
1557 | 9156.337 | 198.889 | 1.821 | 14.61 | 0.287 | 14256416.7
1561 | 9170.655 | 198.718 | 1.822 | 9.26 | 0.183 | 14315392.5
1569 | 9128.154 | 197.689 | 1.805 | 12.11 | 0.238 | 14322073.6
1581 | 9114.22 | 198.032 | 1.805 | 9.21 | 0.18 | 14409581.82
1585 | 9148.478 | 198.089 | 1.812 | 9.68 | 0.189 | 14500337.63
1594 | 9105.981 | 198.146 | 1.804 | 9.87 | 0.193 | 14514933.7
1606 | 9188.795 | 197.404 | 1.814 | 9.99 | 0.194 | 14757204.77
1610 | 9165.687 | 197.632 | 1.811 | 15.76 | 0.306 | 14756756.07
1618 | 9103.834 | 198.775 | 1.81 | 10.08 | 0.198 | 14730003.4
1631 | 9174.103 | 198.832 | 1.824 | 14.12 | 0.276 | 14962962.0
1635 | 9080.293 | 200.26 | 1.818 | 14.46 | 0.287 | 14846279.1
1643 | 9087.715 | 199.175 | 1.81 | 9.72 | 0.192 | 14931115.7
1656 | 9088.012 | 199.003 | 1.809 | 13.37 | 0.262 | 15049747.9
1660 | 9131.254 | 199.175 | 1.819 | 9.52 | 0.187 | 15157881.64
1669 | 9036.812 | 198.032 | 1.79 | 15.62 | 0.305 | 15082439.2
1681 | 9074.29 | 200.374 | 1.818 | 15.11 | 0.294 | 15253881.49
1686 | 9082.741 | 200.317 | 1.819 | 13.88 | 0.275 | 15313501.3
1694 | 9131.429 | 198.775 | 1.815 | 9.61 | 0.19 | 15468640.7
1707 | 9088.42 | 200.031 | 1.818 | 9.38 | 0.186 | 15513932.94
1712 | 9146.339 | 198.546 | 1.816 | 14.63 | 0.287 | 15658532.4
1721 | 9159.681 | 197.689 | 1.811 | 9.7 | 0.19 | 15763811.0
1734 | 9094.921 | 198.775 | 1.808 | 9.68 | 0.19 | 15770593.0
1738 | 9132.006 | 197.518 | 1.804 | 10.03 | 0.196 | 15871426.4
1747 | 9112.901 | 199.403 | 1.817 | 10.28 | 0.202 | 15920238.0
1761 | 9073.845 | 200.088 | 1.816 | 10.2 | 0.203 | 15979041.0
1765 | 9092.786 | 198.775 | 1.807 | 15.04 | 0.294 | 16048767.29
1774 | 9130.415 | 198.318 | 1.811 | 15.86 | 0.308 | 16197356.21
1788 | 9099.166 | 197.518 | 1.797 | 15.01 | 0.291 | 16269308.8
1792 | 9093.433 | 198.261 | 1.803 | 9.88 | 0.192 | 16295431.9
1802 | 9076.304 | 199.06 | 1.807 | 10.11 | 0.198 | 16355499.8
1816 | 9076.863 | 198.603 | 1.803 | 14.74 | 0.287 | 16483583.2
1820 | 9048.023 | 199.574 | 1.806 | 14.2 | 0.278 | 16467401.86
1830 | 9059.358 | 200.374 | 1.815 | 10.5 | 0.207 | 16578625.14
1844 | 9074.1 | 197.29 | 1.79 | 14.8 | 0.288 | 16732640.4
1848 | 9063.718 | 198.489 | 1.799 | 13.39 | 0.259 | 16749750.9
1858 | 9035.39 | 198.546 | 1.794 | 15.73 | 0.305 | 16787754.62
1872 | 9041.602 | 200.831 | 1.816 | 10.4 | 0.204 | 16925878.9
1877 | 9037.106 | 199.175 | 1.8 | 15.21 | 0.298 | 16962648.0
1887 | 9060.739 | 198.603 | 1.799 | 10.15 | 0.198 | 17097614.5
1901 | 9005.633 | 199.746 | 1.799 | 13.99 | 0.273 | 17119708.3
1906 | 9052.726 | 198.318 | 1.795 | 14.34 | 0.278 | 17254495.8
1916 | 9036.192 | 199.232 | 1.8 | 14.41 | 0.28 | 17313343.9
1930 | 9079.082 | 199.574 | 1.812 | 14.89 | 0.29 | 17522628.26
1935 | 9023.73 | 200.088 | 1.806 | 14.78 | 0.291 | 17460917.55
1945 | 9037.704 | 199.346 | 1.802 | 13.02 | 0.255 | 17578334.28
1960 | 9074.213 | 198.146 | 1.798 | 14.97 | 0.29 | 17785457.48
1965 | 9076.5 | 200.088 | 1.816 | 10.03 | 0.197 | 17835322.5
1975 | 8946.14 | 198.089 | 1.772 | 15.92 | 0.31 | 17668626.5
1991 | 9056.212 | 197.689 | 1.79 | 14.28 | 0.272 | 18030918.1
1996 | 9026.158 | 198.832 | 1.795 | 9.57 | 0.186 | 18016211.4
2006 | 9024.874 | 199.346 | 1.799 | 13.85 | 0.269 | 18103897.2
2021 | 8990.828 | 198.66 | 1.786 | 13.75 | 0.267 | 18170463.4
2027 | 9034.882 | 199.746 | 1.805 | 14.4 | 0.279 | 18313705.8
2037 | 9154.105 | 197.232 | 1.805 | 10.28 | 0.2 | 18646911.9
2053 | 9065.362 | 196.947 | 1.785 | 9.88 | 0.192 | 18611188.2
2058 | 9036.705 | 199.117 | 1.799 | 10.04 | 0.195 | 18597538.89
2069 | 8973.163 | 198.889 | 1.785 | 13.76 | 0.268 | 18565474.2
2084 | 9014.838 | 198.66 | 1.791 | 13.95 | 0.269 | 18786922.4
2090 | 9080.91 | 197.175 | 1.791 | 9.93 | 0.191 | 18979101.9
2101 | 9041.516 | 199.06 | 1.8 | 9.2 | 0.179 | 18996225.1
2117 | 9020.484 | 199.46 | 1.799 | 9.89 | 0.194 | 19096364.6
2122 | 9008.93 | 198.66 | 1.79 | 9.83 | 0.192 | 19116949.46
2133 | 8986.186 | 201.231 | 1.808 | 12.87 | 0.252 | 19167534.7
2149 | 8972.516 | 199.289 | 1.788 | 15.56 | 0.304 | 19281936.9
2155 | 9088.784 | 197.632 | 1.796 | 9.76 | 0.188 | 19586329.52
2166 | 8989.728 | 199.003 | 1.789 | 9.83 | 0.192 | 19471750.8
2183 | 8997.178 | 200.66 | 1.805 | 12.89 | 0.252 | 19640839.6
2188 | 9010.436 | 197.861 | 1.783 | 10.7 | 0.209 | 19714834.0
2199 | 9017.288 | 199.403 | 1.798 | 10.19 | 0.198 | 19829016.3
2216 | 9003.7 | 198.546 | 1.788 | 13.16 | 0.256 | 19952199.2
2222 | 8961.614 | 199.289 | 1.786 | 14.73 | 0.285 | 19912706.3
2234 | 8976.615 | 200.088 | 1.796 | 10.36 | 0.202 | 20053757.91
2251 | 8984.357 | 200.831 | 1.804 | 9.92 | 0.195 | 20223787.6
2256 | 8999.805 | 199.803 | 1.798 | 14.83 | 0.29 | 20303560.08
2268 | 9020.592 | 197.747 | 1.784 | 9.63 | 0.187 | 20458702.7
2286 | 9030.112 | 199.175 | 1.799 | 13.18 | 0.255 | 20642836.0
2291 | 8867.377 | 199.689 | 1.771 | 13.82 | 0.27 | 20315160.7
2303 | 9013.87 | 198.203 | 1.787 | 13.91 | 0.265 | 20758942.61
2321 | 8973.531 | 197.518 | 1.772 | 13.65 | 0.262 | 20827565.5
2327 | 8961.599 | 198.546 | 1.779 | 13.45 | 0.257 | 20853640.9
2339 | 9036.762 | 196.661 | 1.777 | 10.35 | 0.198 | 21136986.3
2357 | 8979.599 | 199.06 | 1.787 | 10.43 | 0.201 | 21164914.8
2363 | 8982.614 | 197.461 | 1.774 | 10.48 | 0.202 | 21225916.9
2375 | 8990.32 | 200.146 | 1.799 | 11.01 | 0.213 | 21352010
2393 | 8935.993 | 200.431 | 1.791 | 15.48 | 0.303 | 21383831.2
2399 | 9036.811 | 199.003 | 1.798 | 15.46 | 0.299 | 21679309.6
2412 | 8921.667 | 199.803 | 1.783 | 10.01 | 0.196 | 21519060.8
2430 | 8909.572 | 200.203 | 1.784 | 13.89 | 0.269 | 21650259.96
2436 | 8941.229 | 198.432 | 1.774 | 14.32 | 0.275 | 21780833.8
2449 | 8828.511 | 200.374 | 1.769 | 14.86 | 0.287 | 21621023.4
2468 | 8933.449 | 198.889 | 1.777 | 13.12 | 0.251 | 22047752.1
2474 | 8977.554 | 200.031 | 1.796 | 13.63 | 0.263 | 22210468.6
2487 | 9009.899 | 198.946 | 1.792 | 15.76 | 0.305 | 22407618.8
2506 | 9002.066 | 196.604 | 1.77 | 13.9 | 0.266 | 22559177.4
2512 | 8980.449 | 198.889 | 1.786 | 15.23 | 0.291 | 22558887.9
2525 | 8902.423 | 199.917 | 1.78 | 13.64 | 0.265 | 22478618.1
2545 | 8961.554 | 198.489 | 1.779 | 16.08 | 0.308 | 22807154.93
2551 | 8954.201 | 199.517 | 1.787 | 10.74 | 0.208 | 22842166.8
2564 | 8996.421 | 197.461 | 1.776 | 13.88 | 0.266 | 23066823.4
2584 | 8977.379 | 198.261 | 1.78 | 10.18 | 0.196 | 23197547.3
2591 | 8993.596 | 197.461 | 1.776 | 13.78 | 0.263 | 23302407.2
2604 | 9013.896 | 196.433 | 1.771 | 10.35 | 0.197 | 23472185.2
2624 | 8963.054 | 197.804 | 1.773 | 9.76 | 0.187 | 23519053.7
2631 | 8917.717 | 198.889 | 1.774 | 13.82 | 0.265 | 23462513.4
2644 | 9006.104 | 196.547 | 1.77 | 9.91 | 0.189 | 23812139.0
2665 | 8921.781 | 198.203 | 1.768 | 14.36 | 0.274 | 23776546.4
2671 | 8917.367 | 198.775 | 1.773 | 10.16 | 0.195 | 23818287.3
2685 | 8909.105 | 198.261 | 1.766 | 14.25 | 0.272 | 23920946.9
2706 | 8939.951 | 199.06 | 1.78 | 11.9 | 0.228 | 24191507.4
2713 | 8933.183 | 197.975 | 1.769 | 9.75 | 0.188 | 24235725.5
2727 | 8802.958 | 199.346 | 1.755 | 14.59 | 0.279 | 24005666.5
2748 | 8894.385 | 200.146 | 1.78 | 14.25 | 0.272 | 24441769.98
2755 | 8880.101 | 199.574 | 1.772 | 13.78 | 0.266 | 24464678.3
2769 | 8848.578 | 198.375 | 1.755 | 15.64 | 0.298 | 24501712.5
2790 | 8951.414 | 198.832 | 1.78 | 12.17 | 0.231 | 24974445.06
2797 | 8928.295 | 199.974 | 1.785 | 10.52 | 0.204 | 24972441.1
2812 | 8939.76 | 198.775 | 1.777 | 10.71 | 0.207 | 25138605.12
2833 | 8857.334 | 199.517 | 1.767 | 14.17 | 0.273 | 25092827.2
2841 | 8912.557 | 197.804 | 1.763 | 14.11 | 0.268 | 25320574.4
2855 | 8903.221 | 199.175 | 1.773 | 14.02 | 0.267 | 25418696.0
2877 | 8911.069 | 197.975 | 1.764 | 15.37 | 0.293 | 25637145.5
2885 | 8891.451 | 198.603 | 1.766 | 14.52 | 0.276 | 25651836.1
2899 | 8887.652 | 198.832 | 1.767 | 15.26 | 0.291 | 25765303.1
2922 | 8928.091 | 200.146 | 1.787 | 13.18 | 0.254 | 26087881.9
2929 | 8917.274 | 198.889 | 1.774 | 15.78 | 0.304 | 26118695.5
2944 | 8937.501 | 199.86 | 1.786 | 14.53 | 0.28 | 26312002.9
2967 | 8918.395 | 200.374 | 1.787 | 10.6 | 0.207 | 26460878.0
2974 | 8824.602 | 198.889 | 1.755 | 14.42 | 0.278 | 26244366.3
2990 | 8870.429 | 200.774 | 1.781 | 15.29 | 0.292 | 26522582.71
3013 | 8817.773 | 200.088 | 1.764 | 15.13 | 0.292 | 26567950.0
3020 | 8871.452 | 198.889 | 1.764 | 13.06 | 0.249 | 26791785.04
3036 | 8867.994 | 199.517 | 1.769 | 14.21 | 0.272 | 26923229.8
3059 | 8917.595 | 198.089 | 1.766 | 10.94 | 0.209 | 27278923.1
3067 | 8905.558 | 198.889 | 1.771 | 10.26 | 0.197 | 27313346.4
3083 | 8896.304 | 199.631 | 1.776 | 10.53 | 0.203 | 27427305.2
3107 | 8874.26 | 200.203 | 1.777 | 10.93 | 0.212 | 27572325.82
3115 | 8865.66 | 198.146 | 1.757 | 10.3 | 0.198 | 27616530.9
3131 | 8855.711 | 199.117 | 1.763 | 10.35 | 0.198 | 27727231.1
3155 | 8854.914 | 199.232 | 1.764 | 16.05 | 0.305 | 27937253.67
3163 | 8888.15 | 200.66 | 1.783 | 14.43 | 0.277 | 28113218.45
3179 | 8900.791 | 199.06 | 1.772 | 10.65 | 0.206 | 28295614.6
3203 | 8863.799 | 199.517 | 1.768 | 10.39 | 0.201 | 28390748.2
3212 | 8858.986 | 200.088 | 1.773 | 10.68 | 0.206 | 28455063.0
3228 | 8887.665 | 198.718 | 1.766 | 10.75 | 0.207 | 28689382.62
3253 | 8853.393 | 199.346 | 1.765 | 10.42 | 0.2 | 28800087.4
3261 | 8884.242 | 198.603 | 1.764 | 11.03 | 0.211 | 28971513.2
3278 | 8846.381 | 201.174 | 1.78 | 10.98 | 0.213 | 28998436.9
3303 | 8819.596 | 200.602 | 1.769 | 13.84 | 0.269 | 29131125.6
3312 | 8897.653 | 199.86 | 1.778 | 13.65 | 0.262 | 29469026.7
3329 | 8782.701 | 200.031 | 1.757 | 14.72 | 0.284 | 29237611.6
3354 | 8818.088 | 200.26 | 1.766 | 15.01 | 0.287 | 29575867.2
3363 | 8790.802 | 199.917 | 1.757 | 14.34 | 0.275 | 29563467.1
3380 | 8815.27 | 199.746 | 1.761 | 14.07 | 0.268 | 29795612.6
3406 | 8856.316 | 199.689 | 1.769 | 15.41 | 0.294 | 30164612.3
3415 | 8825.055 | 199.403 | 1.76 | 14.71 | 0.282 | 30137562.8
3433 | 8783.445 | 199.403 | 1.751 | 14.93 | 0.284 | 30153566.7
3459 | 8855.854 | 197.518 | 1.749 | 10.63 | 0.201 | 30632399.0
3468 | 8757.012 | 200.088 | 1.752 | 14.01 | 0.266 | 30369317.6
3486 | 8761.242 | 199.06 | 1.744 | 15.06 | 0.285 | 30541689.6
3513 | 8825.751 | 199.346 | 1.759 | 15 | 0.283 | 31004863.3
3522 | 8738.077 | 199.631 | 1.744 | 15.68 | 0.299 | 30775507.2
3540 | 8768.662 | 200.545 | 1.759 | 14.56 | 0.277 | 31041063.48
3567 | 8857.291 | 198.032 | 1.754 | 10.47 | 0.199 | 31593957.0
3576 | 8750.529 | 196.89 | 1.723 | 16.31 | 0.305 | 31291891.7
3594 | 8796.457 | 198.832 | 1.749 | 15.16 | 0.282 | 31614466.5
3622 | 8864.248 | 198.261 | 1.757 | 10.77 | 0.204 | 32106306.3
3631 | 8796.452 | 199.86 | 1.758 | 10.71 | 0.205 | 31939917.2
3650 | 8752.751 | 199.289 | 1.744 | 14.8 | 0.281 | 31947541.15
3678 | 8793.803 | 199.232 | 1.752 | 11 | 0.208 | 32343607.4
3687 | 8754.86 | 199.631 | 1.748 | 14.05 | 0.267 | 32279168.82
3706 | 8751.045 | 199.86 | 1.749 | 14.17 | 0.269 | 32431372.77
3735 | 8690.729 | 201.002 | 1.747 | 14.14 | 0.27 | 32459872.8
3744 | 8790.547 | 198.318 | 1.743 | 15.03 | 0.282 | 32911808.0
3764 | 8739.896 | 197.347 | 1.725 | 13.84 | 0.259 | 32896968.5
3793 | 8721.967 | 199.746 | 1.742 | 11.21 | 0.211 | 33082420.8
3802 | 8708.452 | 200.088 | 1.742 | 15.15 | 0.286 | 33109534.5
3822 | 8746.734 | 199.86 | 1.748 | 14.69 | 0.278 | 33430017.3
3851 | 8758.738 | 200.374 | 1.755 | 14.47 | 0.275 | 33729900.0
3861 | 8751.257 | 199.003 | 1.742 | 15.91 | 0.301 | 33788603.3
3881 | 8691.929 | 200.545 | 1.743 | 14.19 | 0.269 | 33733376.4
3911 | 8705.546 | 199.803 | 1.739 | 15.36 | 0.29 | 34047390.4
3921 | 8778.646 | 199.746 | 1.753 | 14.09 | 0.266 | 34421071.0
3941 | 8685.533 | 200.031 | 1.737 | 15.13 | 0.288 | 34229685.6
3971 | 8757.463 | 199.689 | 1.749 | 15.7 | 0.295 | 34775885.6
3982 | 8757.185 | 200.203 | 1.753 | 11.27 | 0.215 | 34871110.67
4002 | 8762.191 | 199.631 | 1.749 | 14.46 | 0.275 | 35066288.4
4033 | 8729.958 | 199.175 | 1.739 | 16.19 | 0.305 | 35207920.6
4043 | 8750.486 | 199.974 | 1.75 | 15.02 | 0.283 | 35378214.9
4064 | 8791.172 | 197.689 | 1.738 | 15.97 | 0.299 | 35727323.0
4095 | 8743.449 | 198.603 | 1.736 | 15.38 | 0.288 | 35804423.7
4106 | 8764.75 | 198.489 | 1.74 | 11.49 | 0.216 | 35988063.5
4127 | 8739.001 | 197.861 | 1.729 | 14.75 | 0.276 | 36065857.1
4159 | 8748.418 | 199.232 | 1.743 | 15.54 | 0.29 | 36384670.5
4169 | 8744.936 | 198.318 | 1.734 | 15.41 | 0.289 | 36457638.2
4191 | 8753.336 | 198.089 | 1.734 | 14.45 | 0.27 | 36685231.2
4223 | 8667.392 | 200.945 | 1.742 | 15.21 | 0.287 | 36602396.4
4234 | 8647.641 | 200.088 | 1.73 | 14.94 | 0.283 | 36614112.0
4255 | 8754.344 | 197.575 | 1.73 | 14.89 | 0.276 | 37249733.72
4288 | 8766.415 | 198.146 | 1.737 | 11.65 | 0.218 | 37590387.52
4299 | 8746.954 | 199.175 | 1.742 | 11.21 | 0.211 | 37603155.2
4321 | 8707.959 | 199.86 | 1.74 | 11.44 | 0.217 | 37627090.8
4355 | 8722.266 | 198.146 | 1.728 | 14.81 | 0.277 | 37985468.43
4366 | 8663.502 | 198.032 | 1.716 | 16.37 | 0.303 | 37824849.7
4388 | 8714.452 | 199.06 | 1.735 | 14.43 | 0.268 | 38239015.4
4422 | 8728.039 | 198.66 | 1.734 | 14.04 | 0.263 | 38595388.5
4433 | 8713.664 | 199.574 | 1.739 | 14.96 | 0.281 | 38627672.5
4456 | 8714.257 | 199.232 | 1.736 | 14.92 | 0.281 | 38830729.2
4490 | 8705.566 | 198.946 | 1.732 | 16.58 | 0.31 | 39087991.34
4502 | 8653.258 | 199.232 | 1.724 | 15.65 | 0.293 | 38956967.5
4525 | 8714.105 | 200.26 | 1.745 | 14.77 | 0.277 | 39431325.1
4560 | 8789.322 | 198.318 | 1.743 | 15.31 | 0.287 | 40079308.32
4571 | 8801.211 | 197.975 | 1.742 | 11.36 | 0.214 | 40230335.5
4595 | 8751.831 | 198.546 | 1.738 | 14.41 | 0.271 | 40214663.4
4630 | 8730.877 | 199.403 | 1.741 | 11.88 | 0.224 | 40423960.51
4642 | 8655.104 | 199.689 | 1.728 | 14.78 | 0.279 | 40176992.8
4666 | 8762.211 | 198.432 | 1.739 | 11.82 | 0.221 | 40884476.5
4702 | 8680.217 | 199.117 | 1.728 | 15.79 | 0.296 | 40814380.3
4714 | 8655.756 | 200.031 | 1.731 | 14.21 | 0.267 | 40803233.8
4738 | 8665.078 | 199.003 | 1.724 | 15.03 | 0.281 | 41055139.6
4775 | 8707.861 | 198.318 | 1.727 | 15.68 | 0.291 | 41580036.3
4787 | 8742.834 | 199.117 | 1.741 | 14.68 | 0.274 | 41851946.4
4811 | 8691.515 | 198.146 | 1.722 | 15.03 | 0.281 | 41814878.7
4848 | 8684.698 | 198.946 | 1.728 | 15.29 | 0.284 | 42103415.9
4861 | 8721.142 | 196.319 | 1.712 | 12.82 | 0.237 | 42393471.3
4886 | 8602.86 | 199.803 | 1.719 | 13.89 | 0.258 | 42033573.96
4923 | 8665.625 | 199.289 | 1.727 | 16.67 | 0.309 | 42660871.9
4936 | 8672.961 | 198.546 | 1.722 | 15.26 | 0.284 | 42809735.5
4961 | 8687.866 | 199.46 | 1.733 | 14.65 | 0.273 | 43100503.2
5000 | 8694.441 | 199.46 | 1.734 | 14.75 | 0.277 | 43472205
5012 | 8673.7 | 200.031 | 1.735 | 16.01 | 0.301 | 43472584.4
5038 | 8685.837 | 198.203 | 1.722 | 16.94 | 0.315 | 43759246.8
5077 | 8720.34 | 197.175 | 1.719 | 14.9 | 0.275 | 44273166.18
5090 | 8694.666 | 199.574 | 1.735 | 11.42 | 0.214 | 44255849.94
5116 | 8626.791 | 198.089 | 1.709 | 16.13 | 0.3 | 44134662.8
5155 | 8697.472 | 199.46 | 1.735 | 14.84 | 0.275 | 44835468.16
5169 | 8755.053 | 196.49 | 1.72 | 14.82 | 0.274 | 45254869.0
5195 | 8560.931 | 198.489 | 1.699 | 14.74 | 0.273 | 44474036.5
5235 | 8685.254 | 198.375 | 1.723 | 14.49 | 0.265 | 45467304.69
5249 | 8629.855 | 200.431 | 1.73 | 14.37 | 0.27 | 45298108.9
5275 | 8586.304 | 201.059 | 1.726 | 15.23 | 0.287 | 45292753.6
5316 | 8692.721 | 199.06 | 1.73 | 13.98 | 0.261 | 46210504.8
5330 | 8655.759 | 198.203 | 1.716 | 15.06 | 0.28 | 46135195.47
5357 | 8749.762 | 199.175 | 1.743 | 12.26 | 0.228 | 46872475.0
5398 | 8605.634 | 201.059 | 1.73 | 16.4 | 0.311 | 46453212.3
5412 | 8667.257 | 200.545 | 1.738 | 13.11 | 0.248 | 46907194.9
5440 | 8622.628 | 200.66 | 1.73 | 15.01 | 0.284 | 46907096.32
5482 | 8625.759 | 200.317 | 1.728 | 15.15 | 0.285 | 47286410.8
5496 | 8636.942 | 199.631 | 1.724 | 15.2 | 0.284 | 47468633.2
5524 | 8639.581 | 199.631 | 1.725 | 15.61 | 0.291 | 47725045.4
5567 | 8652.857 | 199.517 | 1.726 | 11.88 | 0.223 | 48170454.9
5581 | 8623.968 | 197.632 | 1.704 | 15.51 | 0.287 | 48130365.4
5610 | 8698.12 | 198.318 | 1.725 | 13.71 | 0.252 | 48796453.2
5653 | 8679.702 | 197.975 | 1.718 | 14.62 | 0.271 | 49066355.4
5667 | 8620.89 | 199.003 | 1.716 | 15.08 | 0.28 | 48854583.63
5696 | 8716.204 | 198.66 | 1.732 | 11.95 | 0.222 | 49647498.0
5740 | 8607.01 | 198.146 | 1.705 | 14.5 | 0.27 | 49404237.4
5755 | 8643.319 | 199.117 | 1.721 | 13.9 | 0.257 | 49742300.8
5784 | 8619.989 | 200.088 | 1.725 | 14.72 | 0.275 | 49858016.4
5829 | 8602.526 | 197.175 | 1.696 | 14.84 | 0.274 | 50144124.1
5844 | 8687.558 | 198.66 | 1.726 | 13 | 0.238 | 50770089.0
5874 | 8644.263 | 199.117 | 1.721 | 16.09 | 0.299 | 50776400.9
5919 | 8581.849 | 199.06 | 1.708 | 15.07 | 0.28 | 50795964.2
5934 | 8651.585 | 198.603 | 1.718 | 13.35 | 0.246 | 51338505.39
5965 | 8531.127 | 201.059 | 1.715 | 15.84 | 0.297 | 50888172.6
6011 | 8636.205 | 200.66 | 1.733 | 14.18 | 0.265 | 51912228.3
6026 | 8611.803 | 200.488 | 1.727 | 14.5 | 0.274 | 51894724.9
6057 | 8614.847 | 200.374 | 1.726 | 15.56 | 0.292 | 52180128.3
6104 | 8680.983 | 198.032 | 1.719 | 15.21 | 0.282 | 52988720.2
6119 | 8655.285 | 198.889 | 1.721 | 14.52 | 0.27 | 52961688.9
6151 | 8625.032 | 198.318 | 1.71 | 14.1 | 0.262 | 53052571.8
6198 | 8641.444 | 197.918 | 1.71 | 11.82 | 0.218 | 53559669.9
6214 | 8640.39 | 200.317 | 1.731 | 14.14 | 0.263 | 53691383.46
6246 | 8606.801 | 199.517 | 1.717 | 13.57 | 0.255 | 53758079.0
6294 | 8559.842 | 198.889 | 1.702 | 13.13 | 0.244 | 53875645.5
6310 | 8615.539 | 198.889 | 1.714 | 13.59 | 0.25 | 54364051.09
6342 | 8543.558 | 200.031 | 1.709 | 15.12 | 0.281 | 54183244.8
6391 | 8549.536 | 198.032 | 1.693 | 14.49 | 0.266 | 54640084.6
6408 | 8516.515 | 201.231 | 1.714 | 15.71 | 0.29 | 54573828.12
6441 | 8574.495 | 198.66 | 1.703 | 12.31 | 0.228 | 55228322.3
6490 | 8488.731 | 199.917 | 1.697 | 15.67 | 0.289 | 55091864.19
6507 | 8546.368 | 199.974 | 1.709 | 15.05 | 0.277 | 55611216.6
6540 | 8509.119 | 200.774 | 1.708 | 14.97 | 0.279 | 55649638.26
6591 | 8604.601 | 200.088 | 1.722 | 12.64 | 0.235 | 56712925.2
6607 | 8551.406 | 198.775 | 1.7 | 12.41 | 0.231 | 56499139.4
6641 | 8557.135 | 196.376 | 1.68 | 15.36 | 0.278 | 56827933.5
6692 | 8575.973 | 199.117 | 1.708 | 12.06 | 0.22 | 57390411.3
6710 | 8571.28 | 199.574 | 1.711 | 12.14 | 0.225 | 57513288.8
6744 | 8515.595 | 199.517 | 1.699 | 14.01 | 0.26 | 57429172.68
6796 | 8434.245 | 199.06 | 1.679 | 14.24 | 0.262 | 57319129.02
6813 | 8510.859 | 199.346 | 1.697 | 15.11 | 0.274 | 57984482.4
6848 | 8481.836 | 200.317 | 1.699 | 14.4 | 0.266 | 58083612.9
6901 | 8464.965 | 199.289 | 1.687 | 15.31 | 0.281 | 58416723.5
6919 | 8503.935 | 198.946 | 1.692 | 13.49 | 0.246 | 58838726.3
6954 | 8467.691 | 199.232 | 1.687 | 13.77 | 0.252 | 58884323.2
7008 | 8476.06 | 200.26 | 1.697 | 14.08 | 0.259 | 59400228.48
7026 | 8483.637 | 199.631 | 1.694 | 14.61 | 0.269 | 59606033.6
7062 | 8397.588 | 201.002 | 1.688 | 15.03 | 0.278 | 59303766.5
7116 | 8582.441 | 197.632 | 1.696 | 12.51 | 0.227 | 61072650.2
7135 | 8539.869 | 199.46 | 1.703 | 14.43 | 0.265 | 60931965.3
7171 | 8537.649 | 198.489 | 1.695 | 12.23 | 0.225 | 61223481.0
7226 | 8488.146 | 199.631 | 1.695 | 14.51 | 0.266 | 61335343.0
7245 | 8457.205 | 199.517 | 1.687 | 14.42 | 0.265 | 61272450.2
7282 | 8504.741 | 199.117 | 1.693 | 15.89 | 0.289 | 61931524.0
7338 | 8513.139 | 201.002 | 1.711 | 13.71 | 0.254 | 62469414.0
7357 | 8450.95 | 200.66 | 1.696 | 15.23 | 0.284 | 62173639.15
7395 | 8517.354 | 199.631 | 1.7 | 13.07 | 0.241 | 62985832.83
7452 | 8448.247 | 200.203 | 1.691 | 16.11 | 0.297 | 62956336.6
7471 | 8415.02 | 201.059 | 1.692 | 13.43 | 0.248 | 62868614.42
7509 | 8465.509 | 199.974 | 1.693 | 13.75 | 0.253 | 63567507.1
7567 | 8527.909 | 197.347 | 1.683 | 14.02 | 0.255 | 64530687.4
7586 | 8529.123 | 199.46 | 1.701 | 12.28 | 0.225 | 64701927.1
7625 | 8476.276 | 199.803 | 1.694 | 14.19 | 0.262 | 64631604.5
7684 | 8409.97 | 199.746 | 1.68 | 14.13 | 0.26 | 64622209.48
7704 | 8527.865 | 199.175 | 1.699 | 13.38 | 0.243 | 65698671.96
7743 | 8530.715 | 198.318 | 1.692 | 14.87 | 0.272 | 66053326.2
7803 | 8491.639 | 199.232 | 1.692 | 12.66 | 0.232 | 66260259.1
7823 | 8484.514 | 198.603 | 1.685 | 13.03 | 0.238 | 66374353.0
7863 | 8431.411 | 200.317 | 1.689 | 14.34 | 0.263 | 66296184.7
7923 | 8504.995 | 198.261 | 1.686 | 13.33 | 0.243 | 67385075.4
7944 | 8438.242 | 200.66 | 1.693 | 14.88 | 0.273 | 67033394.4
7985 | 8505.111 | 198.946 | 1.692 | 14.67 | 0.268 | 67913311.3
8046 | 8465.805 | 199.86 | 1.692 | 14.73 | 0.27 | 68115867.03
8067 | 8527.003 | 198.889 | 1.696 | 14.53 | 0.265 | 68787333.2
8108 | 8502.251 | 198.546 | 1.688 | 12.26 | 0.225 | 68936251.1
8171 | 8497.993 | 199.974 | 1.699 | 14.21 | 0.261 | 69437100.8
8191 | 8475.758 | 199.803 | 1.693 | 15.39 | 0.283 | 69424933.8
8233 | 8493.7 | 199.232 | 1.692 | 11.93 | 0.219 | 69928632.1
8297 | 8451.691 | 199.803 | 1.689 | 13.65 | 0.251 | 70123680.2
8318 | 8479.47 | 197.861 | 1.678 | 14.5 | 0.263 | 70532231.46
8361 | 8432.226 | 199.289 | 1.68 | 15.27 | 0.277 | 70501841.6
8425 | 8412.334 | 202.202 | 1.701 | 14.12 | 0.261 | 70873913.95
8447 | 8425.853 | 199.974 | 1.685 | 14.55 | 0.269 | 71173180.3
8490 | 8426.204 | 199.689 | 1.683 | 14.21 | 0.26 | 71538471.96
8556 | 8463.586 | 197.461 | 1.671 | 15.01 | 0.271 | 72414441.8
8577 | 8508.047 | 199.06 | 1.694 | 15.2 | 0.274 | 72973519.1
8621 | 8399.896 | 199.517 | 1.676 | 15.76 | 0.289 | 72415503.4
8688 | 8368.428 | 199.346 | 1.668 | 14.55 | 0.264 | 72704902.5
8710 | 8468.794 | 198.946 | 1.685 | 14.63 | 0.264 | 73763195.74
8755 | 8413.533 | 200.031 | 1.683 | 14.43 | 0.264 | 73660481.4
8822 | 8448.524 | 198.489 | 1.677 | 13.7 | 0.249 | 74532878.7
8845 | 8460.872 | 199.803 | 1.691 | 15.54 | 0.282 | 74836412.84
8890 | 8405.736 | 200.774 | 1.688 | 15.38 | 0.283 | 74726993.04
8959 | 8369.515 | 199.46 | 1.669 | 14.73 | 0.269 | 74982484.9
8982 | 8406.069 | 199.917 | 1.681 | 14.16 | 0.257 | 75503311.8
9028 | 8398.024 | 200.031 | 1.68 | 15.09 | 0.275 | 75817360.7
9097 | 8443.367 | 199.117 | 1.681 | 11.87 | 0.216 | 76809309.6
9121 | 8452.115 | 196.947 | 1.665 | 12.04 | 0.217 | 77091740.9
9167 | 8413.605 | 199.86 | 1.682 | 12.26 | 0.222 | 77127517.0
9238 | 8412.329 | 198.718 | 1.672 | 15.32 | 0.278 | 77713095.3
9262 | 8395.861 | 199.746 | 1.677 | 15.01 | 0.272 | 77762464.6
9309 | 8379.317 | 199.232 | 1.669 | 15.43 | 0.28 | 78003062.0
9381 | 8455.203 | 198.146 | 1.675 | 14.63 | 0.263 | 79318259.3
9405 | 8363.908 | 199.574 | 1.669 | 12.67 | 0.231 | 78662554.74
9453 | 8344.776 | 199.803 | 1.667 | 16.73 | 0.302 | 78883167.5
9526 | 8444.062 | 197.29 | 1.666 | 15.23 | 0.272 | 80438134.6
9550 | 8373.29 | 199.631 | 1.672 | 15.86 | 0.286 | 79964919.5
9599 | 8387.723 | 199.517 | 1.673 | 12.91 | 0.234 | 80513753.1
9673 | 8386.969 | 197.575 | 1.657 | 15.96 | 0.286 | 81127151.1
9698 | 8419.458 | 198.946 | 1.675 | 12.76 | 0.229 | 81651903.7
9748 | 8333.231 | 199.631 | 1.664 | 15.48 | 0.281 | 81232335.8
9823 | 8308.414 | 200.317 | 1.664 | 14.71 | 0.266 | 81613550.7
9848 | 8334.936 | 197.632 | 1.647 | 14.45 | 0.258 | 82082449.7
9899 | 8344.905 | 197.861 | 1.651 | 13.89 | 0.246 | 82606214.6
9975 | 8347.497 | 200.203 | 1.671 | 15.03 | 0.27 | 83266282.6
10000 | 8419.938 | 198.203 | 1.669 | 13.74 | 0.247 | 84199380
10078 | 8371.315 | 197.118 | 1.65 | 12.95 | 0.232 | 84366112.57
10116 | 8369.131 | 196.661 | 1.646 | 12.67 | 0.224 | 84662129.2
10155 | 8306.017 | 198.546 | 1.649 | 16.74 | 0.296 | 84347602.6
10233 | 8306.452 | 198.432 | 1.648 | 15.55 | 0.276 | 84999923.3
10273 | 8286.325 | 200.146 | 1.658 | 15.48 | 0.277 | 85125416.7
10312 | 8326.351 | 199.689 | 1.663 | 12.55 | 0.226 | 85861331.5
10392 | 8283.758 | 199.689 | 1.654 | 15.34 | 0.276 | 86084813.1
10432 | 8243.249 | 198.375 | 1.635 | 15.32 | 0.273 | 85993573.6
10472 | 8272.689 | 199.175 | 1.648 | 14.18 | 0.251 | 86631599.2
10552 | 8285.434 | 199.289 | 1.651 | 15.48 | 0.276 | 87427899.6
10593 | 8350.02 | 199.86 | 1.669 | 14.61 | 0.262 | 88451761.86
10634 | 8285.126 | 199.117 | 1.65 | 15.56 | 0.28 | 88104029.9
10716 | 8395.62 | 199.117 | 1.672 | 14.2 | 0.253 | 89967463.92
10757 | 8339.576 | 198.146 | 1.652 | 12.65 | 0.228 | 89708819.0
10798 | 8181.96 | 200.203 | 1.638 | 15.55 | 0.279 | 88348804.08
10881 | 8367.139 | 197.804 | 1.655 | 14.58 | 0.257 | 91042839.5
10923 | 8276.619 | 198.946 | 1.647 | 14.88 | 0.266 | 90405509.3
10965 | 8241.508 | 199.117 | 1.641 | 14.7 | 0.262 | 90368135.22
11050 | 8165.92 | 201.574 | 1.646 | 14.75 | 0.265 | 90233416
11092 | 8318.02 | 201.459 | 1.676 | 12.82 | 0.231 | 92263477.84
11135 | 8306.485 | 198.203 | 1.646 | 13.11 | 0.237 | 92492710.5
11221 | 8258.703 | 196.776 | 1.625 | 16.12 | 0.283 | 92670906.4
11264 | 8289.283 | 199.346 | 1.652 | 12.34 | 0.218 | 93370483.7
11307 | 8269.416 | 197.804 | 1.636 | 14.85 | 0.263 | 93502286.7
11394 | 8311.132 | 198.203 | 1.647 | 14 | 0.247 | 94697038.0
11438 | 8290.11 | 197.975 | 1.641 | 13.7 | 0.243 | 94822278.18
11482 | 8168.64 | 198.603 | 1.622 | 14.12 | 0.25 | 93792324.48
11570 | 8204.222 | 198.203 | 1.626 | 13.59 | 0.238 | 94922848.54
11615 | 8300.276 | 196.376 | 1.63 | 14.33 | 0.249 | 96407705.74
11660 | 8205.463 | 199.289 | 1.635 | 16.08 | 0.283 | 95675698.58
11749 | 8314.618 | 198.832 | 1.653 | 14.84 | 0.262 | 97688446.9
11795 | 8288.96 | 199.517 | 1.654 | 12.15 | 0.218 | 97768283.2
11840 | 8233.818 | 198.146 | 1.632 | 15.6 | 0.277 | 97488405.12
11931 | 8270.077 | 197.404 | 1.633 | 15.08 | 0.264 | 98670288.7
11977 | 8257.052 | 198.146 | 1.636 | 15.16 | 0.266 | 98894711.8
12023 | 8207.609 | 200.774 | 1.648 | 14.09 | 0.251 | 98680083.0
12116 | 8244.876 | 198.546 | 1.637 | 13.01 | 0.232 | 99894917.6
12162 | 8235.086 | 199.117 | 1.64 | 16.8 | 0.296 | 100155115.9
12209 | 8261.822 | 198.889 | 1.643 | 15.47 | 0.274 | 100868584.8
12303 | 8274.263 | 197.861 | 1.637 | 12.67 | 0.224 | 101798257.7
12350 | 8192.076 | 198.889 | 1.629 | 15.8 | 0.279 | 101172138.6
12398 | 8247.136 | 198.603 | 1.638 | 14.85 | 0.261 | 102247992.1
12493 | 8197.434 | 198.889 | 1.63 | 14.52 | 0.257 | 102410543.0
12542 | 8155.968 | 200.66 | 1.637 | 15.65 | 0.278 | 102292150.7
12590 | 8209.09 | 200.66 | 1.647 | 12.98 | 0.232 | 103352443.1
12687 | 8305.197 | 195.919 | 1.627 | 15.7 | 0.275 | 105368034.3
12736 | 8320.312 | 198.718 | 1.653 | 13.84 | 0.243 | 105967493.6
12784 | 8226.669 | 197.232 | 1.623 | 12.72 | 0.226 | 105169736.5
12883 | 8127.449 | 200.66 | 1.631 | 14.68 | 0.259 | 104705925.5
12933 | 8250.998 | 198.261 | 1.636 | 13.88 | 0.244 | 106710157.1
12982 | 8104.555 | 199.517 | 1.617 | 14.69 | 0.26 | 105213333.0
13082 | 8147.149 | 200.203 | 1.631 | 15.07 | 0.265 | 106581003.2
13133 | 8238.053 | 199.346 | 1.642 | 12.8 | 0.227 | 108190350.0
13183 | 8201.673 | 200.66 | 1.646 | 13.02 | 0.233 | 108122655.2
13285 | 8192.17 | 198.775 | 1.628 | 14.4 | 0.256 | 108832978.5
13336 | 8186.524 | 198.203 | 1.623 | 14.86 | 0.26 | 109175484.1
13387 | 8160.659 | 199.803 | 1.631 | 14.92 | 0.262 | 109246742.0
13490 | 8175.41 | 199.346 | 1.63 | 14.47 | 0.255 | 110286280.9
13542 | 8104.758 | 202.03 | 1.637 | 15.32 | 0.274 | 109754632.8
13594 | 8180.802 | 198.946 | 1.628 | 14.98 | 0.265 | 111209822.4
13699 | 8219.005 | 197.29 | 1.622 | 16.2 | 0.282 | 112592149.5
13751 | 8169.006 | 197.575 | 1.614 | 13.4 | 0.233 | 112332001.5
13804 | 8210.764 | 199.06 | 1.634 | 16.66 | 0.29 | 113341386.3
13911 | 8234.168 | 197.575 | 1.627 | 13.57 | 0.238 | 114545511.0
13964 | 8164.432 | 199.289 | 1.627 | 14.77 | 0.26 | 114008128.4
14018 | 8233.331 | 199.232 | 1.64 | 14.67 | 0.258 | 115414834.0
14126 | 8164.43 | 197.404 | 1.612 | 13.49 | 0.237 | 115330738.2
14180 | 8182.094 | 198.775 | 1.626 | 15.75 | 0.274 | 116022092.9
14235 | 8239.993 | 197.918 | 1.631 | 15.4 | 0.269 | 117296300.4
14344 | 8151.425 | 199.346 | 1.625 | 15.52 | 0.274 | 116924040.2
14400 | 8160.924 | 198.946 | 1.624 | 14.67 | 0.257 | 117517305.6
14455 | 8130.177 | 199.803 | 1.624 | 15.17 | 0.267 | 117521708.5
14566 | 8114.4 | 201.459 | 1.635 | 14.53 | 0.258 | 118194350.4
14622 | 8146.522 | 198.66 | 1.618 | 13.38 | 0.236 | 119118444.7
14678 | 8228.33 | 197.061 | 1.621 | 13.75 | 0.238 | 120775427.7
14792 | 8138.333 | 199.403 | 1.623 | 15.97 | 0.28 | 120382221.7
14848 | 8181.558 | 198.203 | 1.622 | 15.08 | 0.263 | 121479773.2
14906 | 8117.655 | 199.689 | 1.621 | 14.96 | 0.263 | 121001765.4
15020 | 8087.053 | 199.46 | 1.613 | 14.92 | 0.262 | 121467536.1
15078 | 8077.18 | 200.488 | 1.619 | 14.13 | 0.248 | 121787720.0
15136 | 8143.319 | 199.403 | 1.624 | 13.11 | 0.23 | 123257276.4
15253 | 8173.532 | 197.804 | 1.617 | 13.51 | 0.236 | 124670883.6
15311 | 8165.658 | 199.175 | 1.626 | 15.62 | 0.273 | 125024389.6
15370 | 8088.371 | 197.518 | 1.598 | 15.06 | 0.262 | 124318262.3
15489 | 8129.229 | 199.06 | 1.618 | 14.87 | 0.257 | 125913628.0
15548 | 8148.255 | 200.945 | 1.637 | 15.44 | 0.272 | 126689068.7
15608 | 8125.038 | 198.318 | 1.611 | 15.16 | 0.267 | 126815593.1
15728 | 8167.409 | 197.918 | 1.616 | 13.7 | 0.237 | 128457008.8
15789 | 8138.812 | 198.489 | 1.615 | 15.68 | 0.273 | 128503702.7
15849 | 8142.654 | 198.603 | 1.617 | 15.17 | 0.264 | 129052923.2
15972 | 8021.616 | 200.374 | 1.607 | 14.36 | 0.253 | 128121250.8
16033 | 7995.254 | 201.688 | 1.613 | 14.74 | 0.259 | 128187907.4
16095 | 8063.733 | 199.974 | 1.613 | 15.67 | 0.274 | 129785782.6
16219 | 8099.047 | 199.86 | 1.619 | 15.09 | 0.264 | 131358443.3
16281 | 8115.352 | 198.889 | 1.614 | 15.45 | 0.27 | 132126045.9
16344 | 8118.714 | 200.088 | 1.624 | 13.72 | 0.241 | 132692261.6
16469 | 8126.792 | 197.232 | 1.603 | 12.8 | 0.223 | 133840137.4
16533 | 8030.305 | 199.574 | 1.603 | 15.1 | 0.262 | 132765032.6
16596 | 8068.906 | 198.089 | 1.598 | 16.36 | 0.281 | 133911564.0
16724 | 8070.952 | 198.832 | 1.605 | 15.18 | 0.262 | 134978601.2
16789 | 8118.992 | 198.946 | 1.615 | 12.85 | 0.223 | 136309756.7
16853 | 8108.944 | 198.66 | 1.611 | 12.71 | 0.222 | 136660033.2
16983 | 7951.276 | 201.574 | 1.603 | 14.97 | 0.264 | 135036520.3
17048 | 7998.42 | 201.059 | 1.608 | 15.69 | 0.274 | 136357064.2
17114 | 7998.727 | 200.374 | 1.603 | 16.38 | 0.286 | 136890213.9
17246 | 8051.119 | 197.518 | 1.59 | 15.13 | 0.26 | 138849598.3
17312 | 7986.695 | 198.946 | 1.589 | 16.39 | 0.281 | 138265663.8
17379 | 8011.108 | 199.289 | 1.597 | 15.77 | 0.271 | 139225045.9
17512 | 8013.576 | 200.374 | 1.606 | 14.95 | 0.26 | 140333742.9
17580 | 7910.352 | 200.26 | 1.584 | 15.69 | 0.273 | 139063988.2
17647 | 8018.111 | 198.66 | 1.593 | 15.71 | 0.268 | 141495604.8
17783 | 8033.741 | 198.375 | 1.594 | 15.99 | 0.274 | 142864016.2
17852 | 8066.944 | 199.289 | 1.608 | 14.61 | 0.252 | 144011084.3
17920 | 8049.144 | 199.517 | 1.606 | 14.78 | 0.257 | 144240660.5
18058 | 7933.013 | 200.831 | 1.593 | 14.53 | 0.255 | 143254348.8
18128 | 7941.381 | 199.86 | 1.587 | 14.66 | 0.254 | 143961354.8
18198 | 7970.448 | 199.689 | 1.592 | 13.76 | 0.237 | 145046212.7
18338 | 8018.263 | 198.318 | 1.59 | 13.75 | 0.236 | 147038906.9
18408 | 7974.694 | 198.489 | 1.583 | 15.2 | 0.26 | 146798167.2
18479 | 8080.842 | 198.489 | 1.604 | 13.27 | 0.227 | 149325879.3
18621 | 7892.42 | 198.889 | 1.57 | 14.21 | 0.246 | 146964752.8
18693 | 7989.529 | 199.289 | 1.592 | 15.99 | 0.271 | 149348265.6
18765 | 7976.01 | 200.146 | 1.596 | 13.52 | 0.234 | 149669827.7
18909 | 7939.662 | 198.66 | 1.577 | 16.42 | 0.282 | 150131068.8
18982 | 7951.775 | 198.489 | 1.578 | 15.87 | 0.269 | 150940593.0
19055 | 7914.602 | 200.431 | 1.586 | 15.85 | 0.272 | 150812741.1
19202 | 7920.328 | 199.917 | 1.583 | 15.79 | 0.271 | 152086138.3
19276 | 7942.379 | 198.946 | 1.58 | 17.29 | 0.294 | 153097297.6
19350 | 8002.233 | 197.861 | 1.583 | 16.57 | 0.28 | 154843208.6
19499 | 7912.016 | 198.66 | 1.572 | 15.45 | 0.264 | 154276400.0
19574 | 7889.634 | 201.002 | 1.586 | 14.58 | 0.25 | 154431695.9
19649 | 7873.076 | 200.031 | 1.575 | 14.61 | 0.252 | 154698070.3
19801 | 7933.859 | 198.032 | 1.571 | 15.31 | 0.259 | 157098342.1
19877 | 7975.914 | 198.203 | 1.581 | 14.51 | 0.245 | 158537242.6
19953 | 8048.789 | 197.518 | 1.59 | 13.52 | 0.23 | 160597486.9
20107 | 7871.74 | 198.489 | 1.562 | 14.63 | 0.251 | 158277076.2
20184 | 7903.59 | 200.317 | 1.583 | 13.98 | 0.238 | 159526060.6
20262 | 7881.151 | 198.832 | 1.567 | 14.08 | 0.241 | 159687881.6
20418 | 7871.757 | 199.117 | 1.567 | 15.85 | 0.268 | 160725534.4
20496 | 7883.812 | 200.146 | 1.578 | 15.06 | 0.256 | 161586610.8
20575 | 7916.261 | 197.689 | 1.565 | 14.43 | 0.244 | 162877070.1
20734 | 7775.873 | 200.545 | 1.559 | 15.43 | 0.263 | 161224950.8
20813 | 7889.328 | 198.032 | 1.562 | 15.45 | 0.259 | 164200583.7
20893 | 7859.637 | 198.318 | 1.559 | 15.95 | 0.268 | 164211395.8
21054 | 7842.308 | 200.374 | 1.571 | 15.02 | 0.255 | 165111952.6
21135 | 7854.519 | 199.46 | 1.567 | 15.82 | 0.269 | 166005259.1
21217 | 7842.463 | 198.66 | 1.558 | 15.4 | 0.26 | 166393537.5
21380 | 7844.228 | 198.718 | 1.559 | 15.28 | 0.257 | 167709594.6
21462 | 7868.303 | 198.261 | 1.56 | 14.36 | 0.241 | 168869519.0
21545 | 7851.473 | 200.317 | 1.573 | 14.54 | 0.247 | 169159985.8
21711 | 7825.984 | 199.346 | 1.56 | 13.41 | 0.229 | 169909938.6
21794 | 7922.267 | 198.718 | 1.574 | 13.65 | 0.23 | 172657887.0
21878 | 7824.546 | 198.432 | 1.553 | 14.39 | 0.244 | 171185417.4
22047 | 7744.879 | 200.831 | 1.555 | 14.05 | 0.238 | 170751347.3
22131 | 7871.209 | 199.175 | 1.568 | 14.08 | 0.237 | 174197726.4
22217 | 7849.62 | 198.832 | 1.561 | 14.33 | 0.243 | 174395007.5
22388 | 7876.733 | 198.146 | 1.561 | 13.92 | 0.234 | 176344298.4
22474 | 7814.489 | 200.945 | 1.57 | 15.77 | 0.268 | 175622825.8
22560 | 7823.91 | 199.403 | 1.56 | 15.55 | 0.264 | 176507409.6
22734 | 7828.517 | 198.889 | 1.557 | 13.97 | 0.236 | 177973505.5
22821 | 7800.093 | 199.46 | 1.556 | 14.69 | 0.248 | 178005922.4
22909 | 7875.954 | 196.947 | 1.551 | 14.91 | 0.248 | 180430230.2
23086 | 7805.919 | 199.917 | 1.561 | 14.46 | 0.244 | 180207446.0
23174 | 7835.73 | 199.403 | 1.562 | 14.18 | 0.24 | 181585207.0
23264 | 7794.428 | 199.517 | 1.555 | 13.8 | 0.234 | 181329573.0
23443 | 7822.079 | 198.889 | 1.556 | 14.75 | 0.248 | 183372998.0
23533 | 7777.606 | 198.089 | 1.541 | 15.18 | 0.254 | 183030402.0
23623 | 7818.791 | 199.06 | 1.556 | 14.32 | 0.238 | 184703299.8
23805 | 7803.366 | 198.66 | 1.55 | 16.85 | 0.282 | 185759127.6
23897 | 7802.058 | 198.089 | 1.546 | 16.62 | 0.276 | 186445780.0
23989 | 7797.497 | 199.46 | 1.555 | 15.1 | 0.253 | 187054155.5
24174 | 7785.067 | 199.631 | 1.554 | 14.36 | 0.242 | 188196209.7
24267 | 7815.849 | 197.747 | 1.546 | 15.54 | 0.259 | 189667207.7
24360 | 7826.438 | 197.518 | 1.546 | 14.1 | 0.234 | 190652029.7
24548 | 7762.441 | 198.603 | 1.542 | 14.93 | 0.249 | 190552401.7
24642 | 7713.527 | 201.288 | 1.553 | 14.39 | 0.243 | 190076732.3
24737 | 7765.717 | 199.403 | 1.549 | 14.25 | 0.24 | 192100541.4
24927 | 7778.58 | 199.346 | 1.551 | 15.62 | 0.261 | 193896663.7
25023 | 7699.616 | 199.689 | 1.538 | 15.55 | 0.261 | 192667491.2
25119 | 7649.882 | 200.888 | 1.537 | 15.73 | 0.263 | 192157386.0
25313 | 7712.194 | 199.746 | 1.54 | 15.94 | 0.265 | 195218766.7
25410 | 7741.456 | 200.031 | 1.549 | 16.03 | 0.268 | 196710397.0
25508 | 7759.876 | 198.889 | 1.543 | 15.58 | 0.26 | 197938917.0
25704 | 7706.537 | 200.088 | 1.542 | 14.67 | 0.246 | 198088827.0
25803 | 7721.497 | 197.975 | 1.529 | 13.93 | 0.231 | 199237787.1
25903 | 7721.751 | 199.117 | 1.538 | 15.85 | 0.261 | 200016516.2
26102 | 7728.815 | 198.089 | 1.531 | 15.87 | 0.262 | 201737529.1
26202 | 7713.727 | 199.517 | 1.539 | 14.26 | 0.237 | 202115074.9
26303 | 7649.406 | 198.432 | 1.518 | 13.85 | 0.23 | 201202326.0
26506 | 7667.491 | 199.117 | 1.527 | 16.73 | 0.274 | 203234516.4
26608 | 7663.251 | 197.975 | 1.517 | 15.78 | 0.258 | 203903782.6
26710 | 7688.342 | 198.775 | 1.528 | 13.75 | 0.225 | 205355614.8
26916 | 7684.924 | 199.175 | 1.531 | 14.99 | 0.248 | 206847414.4
27019 | 7645.689 | 198.946 | 1.521 | 14.11 | 0.233 | 206578871.1
27123 | 7603.099 | 199.06 | 1.513 | 15.73 | 0.258 | 206218854.2
27332 | 7668.448 | 196.89 | 1.51 | 14.29 | 0.231 | 209594020.7
27437 | 7590.931 | 200.088 | 1.519 | 16.27 | 0.266 | 208272373.8
27543 | 7613.985 | 198.203 | 1.509 | 15.78 | 0.258 | 209711988.9
27755 | 7644.444 | 197.404 | 1.509 | 14.79 | 0.239 | 212171543.2
27862 | 7618.868 | 198.66 | 1.514 | 14.68 | 0.239 | 212276900.2
27969 | 7656.714 | 198.089 | 1.517 | 16.85 | 0.273 | 214150633.9
28184 | 7586.03 | 200.317 | 1.52 | 15.08 | 0.249 | 213804669.5
28293 | 7578.69 | 199.746 | 1.514 | 14.52 | 0.239 | 214423876.2
28401 | 7622.504 | 199.689 | 1.522 | 14.81 | 0.243 | 216486736.1
28620 | 7647.851 | 198.546 | 1.518 | 14.84 | 0.243 | 218881495.6
28730 | 7599.58 | 198.489 | 1.508 | 13.84 | 0.227 | 218335933.4
28841 | 7600.322 | 200.66 | 1.525 | 13.9 | 0.229 | 219200886.8
29063 | 7610.301 | 198.203 | 1.508 | 15.61 | 0.256 | 221178178.0
29175 | 7597.803 | 199.631 | 1.517 | 15.02 | 0.245 | 221665902.5
29287 | 7553.371 | 197.861 | 1.495 | 14.3 | 0.233 | 221215576.5
29513 | 7562.613 | 198.489 | 1.501 | 15.73 | 0.253 | 223195397.5
29626 | 7558.701 | 198.889 | 1.503 | 15.42 | 0.25 | 223934075.8
29740 | 7519.667 | 199.574 | 1.501 | 15.02 | 0.245 | 223634896.6
29969 | 7518.608 | 198.889 | 1.495 | 16.04 | 0.259 | 225325163.2
30084 | 7570.019 | 198.889 | 1.506 | 15.3 | 0.247 | 227736451.6
30200 | 7556.39 | 198.146 | 1.497 | 13.97 | 0.227 | 228202978
30433 | 7560.473 | 198.546 | 1.501 | 14.74 | 0.238 | 230087874.8
30550 | 7525.81 | 199.974 | 1.505 | 14.58 | 0.238 | 229913495.5
30667 | 7514.731 | 199.003 | 1.495 | 15.22 | 0.247 | 230454255.6
30903 | 7541.46 | 198.432 | 1.496 | 14.94 | 0.241 | 233053738.4
31022 | 7496.006 | 198.318 | 1.487 | 15.42 | 0.248 | 232541098.1
31142 | 7532.03 | 198.146 | 1.492 | 15.37 | 0.246 | 234562478.3
31381 | 7510.664 | 197.918 | 1.486 | 14.77 | 0.237 | 235692147.0
31502 | 7535.89 | 199.403 | 1.503 | 15.3 | 0.246 | 237395606.8
31623 | 7504.737 | 199.746 | 1.499 | 14.21 | 0.232 | 237322298.2
31867 | 7552.868 | 198.775 | 1.501 | 14.59 | 0.236 | 240687244.6
31989 | 7527.902 | 198.66 | 1.495 | 14.16 | 0.229 | 240810057.1
32112 | 7489.151 | 199.86 | 1.497 | 15.41 | 0.25 | 240491616.9
32360 | 7516.287 | 199.403 | 1.499 | 14.37 | 0.233 | 243227047.3
32484 | 7533.736 | 199.346 | 1.502 | 15.63 | 0.253 | 244725880.2
32609 | 7498.873 | 199.517 | 1.496 | 15.25 | 0.248 | 244530749.7
32860 | 7439.602 | 199.746 | 1.486 | 15.16 | 0.246 | 244465321.7
32987 | 7525.548 | 198.318 | 1.492 | 16.02 | 0.256 | 248245251.9
33114 | 7515.567 | 198.089 | 1.489 | 15.9 | 0.255 | 248870485.6
33369 | 7527.536 | 199.346 | 1.501 | 13.74 | 0.222 | 251186348.8
33497 | 7460.498 | 198.375 | 1.48 | 15.76 | 0.254 | 249904301.5
33626 | 7500.517 | 197.404 | 1.481 | 13.91 | 0.221 | 252212384.6
33885 | 7483.136 | 198.146 | 1.483 | 13.94 | 0.222 | 253566063.4
34015 | 7452.55 | 198.318 | 1.478 | 13.75 | 0.22 | 253498488.2
34146 | 7476.942 | 199.917 | 1.495 | 16.22 | 0.26 | 255307661.5
34409 | 7450.276 | 199.917 | 1.489 | 15.58 | 0.252 | 256356546.9
34541 | 7447.304 | 197.461 | 1.471 | 14.71 | 0.235 | 257237327.5
34674 | 7435.354 | 199.746 | 1.485 | 16.06 | 0.256 | 257813464.6
34941 | 7405.763 | 198.203 | 1.468 | 14.57 | 0.233 | 258764765.0
35076 | 7382.646 | 198.603 | 1.466 | 16.01 | 0.253 | 258953691.1
35211 | 7419.03 | 199.46 | 1.48 | 14.86 | 0.236 | 261231465.3
35482 | 7391.889 | 197.975 | 1.463 | 14.61 | 0.232 | 262279005.5
35618 | 7388.476 | 198.318 | 1.465 | 14.84 | 0.234 | 263162738.2
35755 | 7424.201 | 199.06 | 1.478 | 14.69 | 0.233 | 265452306.8
36031 | 7391.931 | 200.831 | 1.485 | 14.61 | 0.235 | 266338665.9
36169 | 7401.548 | 198.66 | 1.47 | 13.93 | 0.223 | 267706589.6
36308 | 7329.507 | 198.832 | 1.457 | 14.77 | 0.235 | 266119740.2
36588 | 7366.122 | 199.574 | 1.47 | 15.07 | 0.238 | 269511671.7
36729 | 7340.631 | 199.746 | 1.466 | 15.28 | 0.243 | 269614036.0
36870 | 7366.677 | 199.689 | 1.471 | 14.39 | 0.229 | 271609381.0
37154 | 7342.917 | 198.203 | 1.455 | 15.22 | 0.241 | 272818738.2
37297 | 7334.478 | 198.375 | 1.455 | 14.42 | 0.226 | 273554026.0
37440 | 7331.806 | 199.06 | 1.459 | 14.35 | 0.226 | 274502816.6
37729 | 7359.918 | 198.889 | 1.464 | 14.84 | 0.234 | 277682346.2
37874 | 7310.102 | 199.003 | 1.455 | 14.57 | 0.23 | 276862803.1
38019 | 7313.075 | 199.917 | 1.462 | 14.57 | 0.23 | 278035798.4
38312 | 7361.605 | 199.175 | 1.466 | 14.66 | 0.232 | 282037810.8
38460 | 7344.334 | 199.86 | 1.468 | 13.18 | 0.21 | 282463085.6
38608 | 7274.845 | 198.832 | 1.446 | 14.28 | 0.226 | 280867215.8
38905 | 7329.214 | 199.46 | 1.462 | 14.65 | 0.23 | 285143070.7
39055 | 7324.203 | 198.946 | 1.457 | 14.94 | 0.236 | 286046748.2
39205 | 7249.333 | 199.232 | 1.444 | 14.72 | 0.232 | 284210100.3
39507 | 7295.242 | 198.375 | 1.447 | 14.28 | 0.222 | 288213125.7
39659 | 7324.099 | 198.889 | 1.457 | 14.72 | 0.23 | 290466442.2
39811 | 7333.125 | 199.06 | 1.46 | 14.63 | 0.23 | 291939039.4
40118 | 7265.568 | 197.632 | 1.436 | 14.07 | 0.221 | 291480057.0
40272 | 7249.667 | 199.117 | 1.444 | 14.29 | 0.222 | 291958589.4
40427 | 7270.739 | 197.975 | 1.439 | 15.15 | 0.235 | 293934165.6
40739 | 7184.54 | 199.403 | 1.433 | 15.59 | 0.243 | 292690975.1
40895 | 7261.471 | 199.06 | 1.445 | 14.44 | 0.224 | 296957856.5
41052 | 7307.864 | 198.432 | 1.45 | 15.57 | 0.242 | 300002432.9
41369 | 7224.77 | 199.232 | 1.439 | 15.17 | 0.238 | 298881510.1
41528 | 7244.822 | 198.832 | 1.441 | 14.84 | 0.23 | 300862968.0
41687 | 7166.129 | 197.747 | 1.417 | 14.93 | 0.231 | 298734419.6
42009 | 7253.125 | 199.689 | 1.448 | 12.95 | 0.199 | 304696528.1
42170 | 7207.379 | 199.117 | 1.435 | 15.08 | 0.236 | 303935172.4
42332 | 7153.705 | 198.66 | 1.421 | 14.61 | 0.226 | 302830640.1
42658 | 7146.224 | 199.86 | 1.428 | 15.59 | 0.24 | 304843623.4
42822 | 7179.711 | 199.346 | 1.431 | 15.36 | 0.237 | 307449584.4
42987 | 7156.237 | 200.203 | 1.433 | 14.68 | 0.228 | 307625159.9
43318 | 7119.667 | 199.803 | 1.423 | 15.32 | 0.238 | 308409735.1
43485 | 7171.395 | 198.603 | 1.424 | 15.01 | 0.23 | 311848111.6
43652 | 7141.806 | 198.375 | 1.417 | 15.26 | 0.234 | 311754115.5
43988 | 7175.736 | 199.003 | 1.428 | 12.91 | 0.198 | 315646275.2
44158 | 7141.025 | 198.889 | 1.42 | 13.36 | 0.206 | 315333381.9
44327 | 7137.137 | 199.974 | 1.427 | 14.95 | 0.23 | 316367871.8
44669 | 7161.829 | 199.86 | 1.431 | 14.6 | 0.226 | 319911739.6
44841 | 7117.606 | 198.832 | 1.415 | 15.4 | 0.238 | 319160570.6
45013 | 7144.677 | 199.631 | 1.426 | 15.15 | 0.232 | 321603345.8
45360 | 7110.917 | 199.46 | 1.418 | 15.09 | 0.233 | 322551195.1
45534 | 7088.676 | 199.917 | 1.417 | 13.52 | 0.209 | 322775773.0
45709 | 7112.216 | 199.117 | 1.416 | 14.54 | 0.223 | 325092281.1
46061 | 7127.893 | 198.66 | 1.416 | 13.77 | 0.211 | 328317879.5
46239 | 7084.483 | 199.974 | 1.417 | 14.65 | 0.225 | 327579409.4
46416 | 7069.585 | 198.603 | 1.404 | 14.86 | 0.227 | 328141857.4
46774 | 7043.409 | 199.289 | 1.404 | 15.21 | 0.231 | 329448412.6
46954 | 7044.239 | 197.861 | 1.394 | 14.42 | 0.218 | 330755198.0
47134 | 7060.072 | 199.746 | 1.41 | 13.76 | 0.208 | 332769433.6
47498 | 7064.734 | 199.631 | 1.41 | 13.12 | 0.201 | 335560735.5
47680 | 7080.475 | 198.775 | 1.407 | 15.1 | 0.23 | 337597048
47864 | 7051.307 | 199.346 | 1.406 | 14.75 | 0.225 | 337503758.2
48232 | 7060.084 | 199.631 | 1.409 | 13.8 | 0.211 | 340521971.5
48418 | 7041.844 | 199.346 | 1.404 | 14.55 | 0.222 | 340952002.8
48604 | 7007.094 | 198.203 | 1.389 | 14.8 | 0.224 | 340572796.8
48978 | 7017.363 | 199.631 | 1.401 | 13.11 | 0.198 | 343696405.0
49167 | 7016.42 | 197.747 | 1.387 | 15.56 | 0.234 | 344976322.1
49356 | 6996.07 | 200.203 | 1.401 | 15.38 | 0.232 | 345298030.9
49736 | 7001.996 | 199.803 | 1.399 | 14.8 | 0.225 | 348251273.1
49927 | 6943.25 | 200.203 | 1.39 | 14.97 | 0.228 | 346655642.8
50119 | 7018.998 | 200.431 | 1.407 | 14.04 | 0.213 | 351785160.8
50505 | 6975.996 | 199.746 | 1.393 | 15.27 | 0.233 | 352322678.0
50700 | 6978.582 | 200.203 | 1.397 | 13.74 | 0.208 | 353814107.4
50895 | 6919.718 | 199.574 | 1.381 | 15.33 | 0.232 | 352179047.6
51287 | 6924.122 | 201.345 | 1.394 | 14.65 | 0.221 | 355117445.0
51484 | 6912.844 | 198.832 | 1.374 | 15.26 | 0.23 | 355900860.5
51682 | 6937.227 | 198.718 | 1.379 | 13.51 | 0.201 | 358529765.8
52080 | 6901.848 | 200.317 | 1.383 | 14.17 | 0.213 | 359448243.8
52280 | 6872.279 | 199.689 | 1.372 | 14.19 | 0.213 | 359282746.1
52481 | 6872.778 | 198.946 | 1.367 | 15.14 | 0.224 | 360690262.2
52886 | 6865.198 | 199.346 | 1.369 | 15.46 | 0.229 | 363072861.4
53089 | 6923.122 | 199.175 | 1.379 | 15.2 | 0.225 | 367541623.9
53293 | 6831.561 | 200.602 | 1.37 | 14.02 | 0.211 | 364074380.4
53704 | 6873.659 | 199.175 | 1.369 | 13.97 | 0.207 | 369142982.9
53910 | 6834.956 | 199.689 | 1.365 | 15.75 | 0.233 | 368472478.0
54117 | 6858.284 | 200.088 | 1.372 | 15.31 | 0.227 | 371149755.2
54534 | 6825.74 | 200.203 | 1.367 | 15.18 | 0.226 | 372234905.2
54744 | 6896.002 | 199.631 | 1.377 | 13.79 | 0.205 | 377514733.5
54955 | 6780.771 | 198.946 | 1.349 | 15.25 | 0.227 | 372637270.3
55378 | 6808.151 | 198.775 | 1.353 | 13.82 | 0.202 | 377021786.1
55591 | 6818.565 | 198.946 | 1.357 | 13.01 | 0.191 | 379050846.9
55805 | 6813.44 | 199.746 | 1.361 | 13.59 | 0.2 | 380224019.2
56235 | 6777.867 | 199.346 | 1.351 | 13.8 | 0.204 | 381153350.7
56451 | 6787.679 | 197.975 | 1.344 | 15.47 | 0.224 | 383171267.2
56668 | 6810.811 | 199.974 | 1.362 | 15.91 | 0.232 | 385955037.7
57105 | 6743.33 | 198.946 | 1.342 | 15.75 | 0.231 | 385077859.6
57324 | 6775.118 | 197.804 | 1.34 | 15.49 | 0.223 | 388376864.2
57544 | 6723.283 | 198.889 | 1.337 | 15.64 | 0.226 | 386884597.0
57988 | 6695.705 | 198.432 | 1.329 | 16.16 | 0.232 | 388270541.5
58211 | 6726.493 | 199.175 | 1.34 | 13.05 | 0.188 | 391555884.0
58435 | 6692.157 | 199.689 | 1.336 | 16.56 | 0.24 | 391056194.3
58885 | 6678.547 | 199.917 | 1.335 | 16.12 | 0.233 | 393266240.1
59111 | 6689.8 | 198.946 | 1.331 | 15.11 | 0.218 | 395440767.8
59339 | 6678.149 | 199.86 | 1.335 | 12.99 | 0.188 | 396274683.5
59796 | 6630.125 | 199.574 | 1.323 | 12.62 | 0.183 | 396454954.5
60026 | 6595.843 | 199.86 | 1.318 | 15.79 | 0.226 | 395922071.9
60256 | 6638.016 | 199.917 | 1.327 | 14.69 | 0.21 | 399980292.1
60721 | 6635.85 | 199.117 | 1.321 | 13.78 | 0.198 | 402935447.9
60954 | 6593.145 | 199.403 | 1.315 | 16.02 | 0.229 | 401878560.3
61189 | 6611.667 | 198.946 | 1.315 | 13.37 | 0.19 | 404561292.1
61660 | 6565.238 | 199.917 | 1.313 | 16.02 | 0.228 | 404812575.1
61897 | 6565.772 | 199.003 | 1.307 | 15.84 | 0.224 | 406401589.5
62135 | 6552.641 | 199.346 | 1.306 | 16.36 | 0.231 | 407148348.5
62614 | 6561.992 | 199.346 | 1.308 | 15.96 | 0.225 | 410872567.1
62855 | 6531.889 | 199.689 | 1.304 | 13.9 | 0.197 | 410561883.1
63096 | 6529.372 | 199.117 | 1.3 | 15.99 | 0.225 | 411977255.7
63582 | 6555.796 | 200.203 | 1.312 | 15.99 | 0.226 | 416830621.3
63827 | 6530.009 | 198.718 | 1.298 | 12.85 | 0.182 | 416790884.4
64072 | 6489.243 | 199.232 | 1.293 | 16.05 | 0.225 | 415778777.5
64566 | 6458.919 | 198.889 | 1.285 | 16.54 | 0.23 | 417026564.2
64814 | 6470.836 | 200.431 | 1.297 | 13.52 | 0.189 | 419400764.5
65063 | 6446.345 | 199.46 | 1.286 | 16.85 | 0.236 | 419418544.7
65565 | 6403.857 | 199.403 | 1.277 | 16.79 | 0.233 | 419868884.2
65817 | 6416.287 | 199.86 | 1.282 | 16.5 | 0.228 | 422300761.5
66070 | 6383.637 | 197.404 | 1.26 | 16.14 | 0.221 | 421766896.6
66579 | 6398.537 | 200.888 | 1.285 | 17.05 | 0.233 | 426008194.9
66835 | 6350.072 | 199.46 | 1.267 | 16.68 | 0.231 | 424407062.1
67092 | 6325.152 | 200.146 | 1.266 | 17.18 | 0.236 | 424367098.0
67609 | 6289.964 | 198.603 | 1.249 | 16.74 | 0.228 | 425258176.1
67869 | 6320.488 | 199.346 | 1.26 | 16.63 | 0.224 | 428965200.1
68130 | 6279.492 | 200.203 | 1.257 | 17.16 | 0.234 | 427821790.0
68655 | 6272.531 | 199.917 | 1.254 | 17.42 | 0.237 | 430640615.8
68919 | 6235.241 | 200.717 | 1.252 | 16.83 | 0.229 | 429726574.5
69184 | 6257.525 | 198.603 | 1.243 | 17.25 | 0.232 | 432920609.6
69717 | 6237.432 | 199.06 | 1.242 | 17.43 | 0.233 | 434855046.7
69985 | 6185.492 | 200.545 | 1.24 | 17.19 | 0.231 | 432891657.6
70254 | 6181.792 | 198.66 | 1.228 | 16.74 | 0.223 | 434295615.2
70795 | 6194.24 | 199.803 | 1.238 | 17.23 | 0.229 | 438521220.8
71067 | 6158.883 | 200.602 | 1.235 | 17.25 | 0.232 | 437693338.2
71341 | 6135.194 | 199.289 | 1.223 | 12.57 | 0.169 | 437690875.2
71890 | 6142.283 | 198.432 | 1.219 | 13.03 | 0.172 | 441568724.9
72167 | 6101.154 | 198.603 | 1.212 | 17.4 | 0.228 | 440301980.7
72444 | 6104.15 | 200.146 | 1.222 | 17.72 | 0.232 | 442209042.6
73002 | 6065.479 | 196.661 | 1.193 | 17.91 | 0.232 | 442792098.0
73283 | 6030.411 | 198.603 | 1.198 | 17.28 | 0.221 | 441926609.3
73565 | 6052.324 | 199.631 | 1.208 | 17.5 | 0.226 | 445239215.1
74132 | 6024.353 | 199.86 | 1.204 | 18.1 | 0.236 | 446597336.6
74417 | 6011.457 | 199.175 | 1.197 | 17.99 | 0.233 | 447354595.6
74703 | 5998.771 | 200.431 | 1.202 | 17.92 | 0.232 | 448126190.0
75278 | 5947.298 | 199.289 | 1.185 | 18.24 | 0.236 | 447700698.8
75568 | 5955.796 | 200.602 | 1.195 | 18.28 | 0.235 | 450067592.1
75858 | 5965.914 | 199.803 | 1.192 | 18.52 | 0.239 | 452562304.2
76443 | 5901.669 | 200.203 | 1.182 | 18.17 | 0.234 | 451141283.4
76737 | 5881.579 | 200.431 | 1.179 | 18.44 | 0.236 | 451334727.7
77032 | 5864.518 | 199.917 | 1.172 | 17.88 | 0.228 | 451755550.6
77625 | 5869.175 | 201.117 | 1.18 | 17.84 | 0.227 | 455594709.4
77924 | 5833.262 | 198.603 | 1.159 | 18.56 | 0.235 | 454551108.1
78223 | 5798.231 | 198.546 | 1.151 | 18.55 | 0.23 | 453555023.5
78826 | 5827.419 | 199.689 | 1.164 | 18.76 | 0.233 | 459352130.1
79129 | 5791.07 | 199.689 | 1.156 | 17.89 | 0.225 | 458241578.0
79433 | 5774.234 | 199.46 | 1.152 | 10.99 | 0.138 | 458664729.3
80045 | 5695.913 | 199.289 | 1.135 | 18.44 | 0.228 | 455929356.1
80353 | 5696.319 | 199.403 | 1.136 | 19.2 | 0.234 | 457716320.6
80662 | 5703.828 | 200.945 | 1.146 | 18.6 | 0.229 | 460082174.1
81284 | 5683.737 | 200.488 | 1.14 | 19.19 | 0.238 | 461996878.3
81596 | 5656.828 | 199.117 | 1.126 | 18.41 | 0.226 | 461574537.5
81910 | 5649.257 | 199.917 | 1.129 | 19.07 | 0.231 | 462730640.9
82541 | 5616.627 | 199.517 | 1.121 | 19.12 | 0.232 | 463602009.2
82858 | 5616.658 | 200.146 | 1.124 | 19.29 | 0.233 | 465385048.6
83177 | 5567.76 | 197.747 | 1.101 | 18.87 | 0.226 | 463109573.5
83818 | 5536.251 | 200.717 | 1.111 | 18.7 | 0.223 | 464037486.3
84140 | 5535.788 | 198.889 | 1.101 | 18.93 | 0.226 | 465781202.3
84464 | 5507.012 | 199.003 | 1.096 | 19.77 | 0.233 | 465144261.6
85114 | 5481.431 | 200.031 | 1.096 | 19.3 | 0.228 | 466546518.1
85442 | 5485.576 | 199.746 | 1.096 | 19.31 | 0.228 | 468698584.6
85770 | 5445.77 | 200.431 | 1.092 | 19.08 | 0.226 | 467083692.9
86431 | 5449.847 | 199.403 | 1.087 | 20.06 | 0.235 | 471035726.1
86763 | 5407.261 | 199.289 | 1.078 | 20.28 | 0.236 | 469150186.1
87097 | 5361.131 | 199.232 | 1.068 | 19.85 | 0.229 | 466938426.7
87768 | 5379.369 | 199.175 | 1.071 | 19.55 | 0.224 | 472136458.4
88105 | 5367.535 | 200.66 | 1.077 | 19.72 | 0.228 | 472906671.2
88444 | 5350.912 | 200.66 | 1.074 | 20.85 | 0.242 | 473256060.9
89126 | 5251.48 | 199.175 | 1.046 | 20.46 | 0.235 | 468043406.5
89468 | 5280.826 | 200.317 | 1.058 | 20.33 | 0.229 | 472464940.6
89812 | 5271.373 | 200.66 | 1.058 | 19.41 | 0.222 | 473432551.9
90504 | 5211.518 | 199.46 | 1.039 | 20.41 | 0.232 | 471663225.1
90852 | 5180.963 | 200.031 | 1.036 | 20.12 | 0.225 | 470700850.5
91202 | 5205.079 | 200.146 | 1.042 | 20.78 | 0.232 | 474713615.0
91904 | 5119.752 | 199.803 | 1.023 | 20.71 | 0.232 | 470525687.8
92258 | 5108.387 | 198.832 | 1.016 | 20.68 | 0.226 | 471289567.8
92612 | 5092.004 | 199.689 | 1.017 | 21.52 | 0.234 | 471580674.4
93326 | 5044.973 | 200.088 | 1.009 | 20.96 | 0.229 | 470827150.2
93685 | 5043.573 | 199.346 | 1.005 | 21.25 | 0.229 | 472507136.5
94045 | 5036.428 | 200.888 | 1.012 | 21.45 | 0.232 | 473650871.3
94770 | 4973.015 | 200.717 | 0.998 | 21.21 | 0.231 | 471292631.6
95134 | 4949.517 | 199.517 | 0.988 | 22 | 0.235 | 470867350.3
95500 | 4938.85 | 200.545 | 0.99 | 21.72 | 0.231 | 471660175
96236 | 4887.705 | 199.517 | 0.975 | 21.71 | 0.23 | 470373178.4
96606 | 4869.001 | 200.488 | 0.976 | 22.57 | 0.236 | 470374710.6
96977 | 4865.175 | 200.66 | 0.976 | 21.27 | 0.224 | 471810076.0
97724 | 4819.452 | 200.088 | 0.964 | 22.32 | 0.233 | 470976127.2
98100 | 4786.131 | 199.346 | 0.954 | 22.28 | 0.229 | 469519451.1
98477 | 4777.486 | 199.86 | 0.955 | 21.61 | 0.221 | 470472488.8
99236 | 4732.323 | 200.031 | 0.947 | 22.82 | 0.233 | 469616805.2
99617 | 4699.994 | 199.974 | 0.94 | 22.68 | 0.23 | 468199302.3
100000 | 4693.157 | 199.117 | 0.934 | 22.37 | 0.224 | 469315700
100001 | 4701.802 | 200.602 | 0.943 | 22.33 | 0.224 | 470184901.8
100513 | 4656.272 | 200.146 | 0.932 | 22.74 | 0.23 | 468015867.5
101029 | 4616.847 | 199.631 | 0.922 | 23.18 | 0.23 | 466435435.6
101547 | 4603.726 | 199.803 | 0.92 | 22.95 | 0.226 | 467494564.1
102068 | 4592.777 | 199.803 | 0.918 | 23.81 | 0.233 | 468775562.8
102592 | 4528.493 | 199.46 | 0.903 | 23.91 | 0.233 | 464587153.9
103118 | 4522.431 | 198.146 | 0.896 | 24.59 | 0.234 | 466344039.9
103647 | 4513.026 | 199.974 | 0.902 | 24.4 | 0.233 | 467761605.8
104179 | 4456.103 | 200.146 | 0.892 | 24.77 | 0.238 | 464232354.4
104713 | 4446.262 | 200.088 | 0.89 | 24.71 | 0.235 | 465581432.8
105251 | 4391.037 | 199.117 | 0.874 | 24.69 | 0.233 | 462161035.3
105790 | 4320.892 | 199.175 | 0.861 | 25.2 | 0.233 | 457107164.7
106333 | 4297.521 | 200.203 | 0.86 | 25.63 | 0.235 | 456968300.5
106879 | 4283.622 | 199.86 | 0.856 | 25.48 | 0.233 | 457829235.7
107427 | 4230.198 | 199.689 | 0.845 | 25.94 | 0.235 | 454437480.5
107978 | 4167.186 | 197.975 | 0.825 | 26.86 | 0.238 | 449964409.9
108532 | 4168.378 | 199.46 | 0.831 | 26.07 | 0.228 | 452402401.1
109089 | 4103.636 | 199.746 | 0.82 | 26.13 | 0.23 | 447661547.6
109648 | 4057.01 | 198.718 | 0.806 | 27.22 | 0.235 | 444843032.5
110211 | 4037.854 | 200.146 | 0.808 | 26.49 | 0.227 | 445015927.2
110776 | 4020.974 | 200.488 | 0.806 | 26.38 | 0.227 | 445427415.8
111344 | 3948.227 | 199.289 | 0.787 | 27.54 | 0.234 | 439611387.1
111916 | 3906.827 | 199.631 | 0.78 | 28.03 | 0.232 | 437236450.5
112490 | 3835.569 | 200.317 | 0.768 | 27.88 | 0.23 | 431463156.8
113067 | 3762.044 | 199.631 | 0.751 | 28.77 | 0.232 | 425363028.9
113647 | 3725.444 | 199.46 | 0.743 | 29.37 | 0.231 | 423385534.3
114230 | 3684.89 | 199.574 | 0.735 | 29.58 | 0.23 | 420924984.7
114816 | 3605.889 | 199.117 | 0.718 | 30.03 | 0.231 | 414013751.4
115405 | 3523.782 | 199.232 | 0.702 | 30.57 | 0.229 | 406662061.7
115997 | 3457.341 | 199.917 | 0.691 | 30.11 | 0.222 | 401041184.0
116592 | 3402.645 | 199.689 | 0.679 | 30.08 | 0.218 | 396721185.8
117190 | 3342.957 | 200.888 | 0.672 | 30.65 | 0.219 | 391761130.8
117791 | 3294.286 | 199.631 | 0.658 | 30.09 | 0.212 | 388037242.2
118395 | 3232.998 | 200.374 | 0.648 | 30.98 | 0.214 | 382770798.2
119003 | 3146.913 | 199.403 | 0.628 | 31.44 | 0.212 | 374492087.7
119613 | 3086.588 | 200.031 | 0.617 | 32.67 | 0.213 | 369196050.4
120227 | 3080.692 | 201.802 | 0.622 | 32.28 | 0.21 | 370382357.1
120844 | 3027.879 | 199.574 | 0.604 | 32.21 | 0.208 | 365901009.9
121464 | 2937.102 | 198.432 | 0.583 | 33.3 | 0.207 | 356752157.3
122087 | 2930.869 | 198.889 | 0.583 | 32.82 | 0.198 | 357821003.6
122713 | 2861.272 | 198.546 | 0.568 | 33.39 | 0.201 | 351115270.9
123343 | 2834.67 | 201.117 | 0.57 | 32.65 | 0.194 | 349636701.8
123975 | 2771.704 | 199.403 | 0.553 | 32.6 | 0.193 | 343622003.4
124611 | 2785.476 | 199.403 | 0.555 | 32.24 | 0.185 | 347100949.8
125251 | 2774.801 | 199.631 | 0.554 | 32.27 | 0.186 | 347546600.1
125893 | 2693.338 | 200.088 | 0.539 | 34.05 | 0.196 | 339072400.8
126539 | 2622.4 | 199.346 | 0.523 | 34.31 | 0.191 | 331835873.6
127188 | 2580.129 | 196.204 | 0.506 | 33.35 | 0.178 | 328161447.3
127840 | 2544.125 | 196.147 | 0.499 | 33.3 | 0.172 | 325240940
128496 | 2545.656 | 199.06 | 0.507 | 34.31 | 0.176 | 327106613.4
129155 | 2502.51 | 199.06 | 0.498 | 34 | 0.178 | 323211679.1
129818 | 2516.491 | 197.004 | 0.496 | 35.35 | 0.179 | 326685828.6
130484 | 2474.933 | 200.317 | 0.496 | 35.37 | 0.181 | 322939157.6
131153 | 2440.088 | 199.517 | 0.487 | 33.66 | 0.173 | 320024861.5
131826 | 2435.21 | 199.803 | 0.487 | 32.91 | 0.167 | 321023993.5
132502 | 2366.473 | 198.203 | 0.469 | 33.36 | 0.167 | 313562405.4
133182 | 2367.254 | 200.66 | 0.475 | 33.79 | 0.165 | 315275622.2
133865 | 2273.198 | 199.117 | 0.453 | 33.62 | 0.165 | 304301650.3
134552 | 2320.114 | 199.86 | 0.464 | 33.52 | 0.157 | 312175978.9
135242 | 2280.293 | 200.945 | 0.458 | 33.29 | 0.161 | 308391385.9
135936 | 2229.155 | 200.146 | 0.446 | 33.09 | 0.158 | 303022414.1
136633 | 2215.558 | 199.917 | 0.443 | 32.86 | 0.153 | 302718336.2
137334 | 2174.491 | 200.26 | 0.435 | 34.83 | 0.16 | 298631547.0
138039 | 2168.285 | 200.888 | 0.436 | 34.98 | 0.158 | 299307893.1

## D5_PR_PMB_50_D
Fatigue: 4PB-PR Test (BS EN 12697‑24:2018) Annex D
.
SAMPLE ID | D5-PR
Complex Modulus at 10 Hz [MPa] | 13010 |  | ε0 [μm/m] | 200.659
Test Temperature | 20 °C |  | σ0 [kPa] | 2651
Loading control mode | Strain (On-specimen LVDT) |  | Nf, 50% [-] | 44669
Strain amplitude [μm/m] | 200 |  | Nf, ER [-] | 45534
Target temperature (°C) | 20
Frequency (Hz) | 10
Initial stiffness measured at cycle number | 100
Cycle | Complex Modulus | Strain amplitude | Stress amplitude | Phase Lag | Dissipated Energy | ER
| [MPa] | [μm/m] | [MPa] | [deg] | [kJ/m3] | [-]
1 | 13085.194 | 45.457 | 0.595 | -14.55 | 0.022 | 13085.194
2 | 18857.278 | 59.168 | 1.116 | -38.66 | 0.069 | 37714.556
3 | 21415.172 | 71.855 | 1.539 | -23.97 | 0.102 | 64245.516
4 | 15504.983 | 112.931 | 1.751 | -8.45 | 0.08 | 62019.932
5 | 14963.622 | 118.564 | 1.774 | -10.38 | 0.117 | 74818.11
6 | 15704.748 | 126.927 | 1.993 | 6.55 | 0.081 | 94228.488
7 | 15586.327 | 133.071 | 2.074 | 3.52 | 0.051 | 109104.289
8 | 15198.926 | 140.922 | 2.142 | 5.27 | 0.084 | 121591.408
9 | 15412.062 | 145.132 | 2.237 | -1.95 | 0.033 | 138708.558
10 | 15245.689 | 151.789 | 2.314 | -1.13 | 0.021 | 152456.89
11 | 15193.446 | 157.649 | 2.395 | 0.63 | 0.013 | 167127.906
12 | 15178.792 | 163.281 | 2.478 | 0.19 | 0.004 | 182145.504
13 | 15003.777 | 169.653 | 2.545 | 0.84 | 0.019 | 195049.101
14 | 14801.917 | 174.148 | 2.578 | 1.4 | 0.034 | 207226.838
15 | 14860.414 | 177.846 | 2.643 | 8.88 | 0.223 | 222906.21
16 | 14726.819 | 182.056 | 2.681 | 1.78 | 0.047 | 235629.104
17 | 14553.143 | 185.697 | 2.702 | 2.04 | 0.056 | 247403.431
18 | 14514.684 | 187.631 | 2.723 | 9.7 | 0.269 | 261264.312
19 | 14397.115 | 190.476 | 2.742 | 9.27 | 0.263 | 273545.185
20 | 14453.252 | 190.76 | 2.757 | 9.12 | 0.261 | 289065.04
21 | 14362.848 | 192.695 | 2.768 | 9.09 | 0.264 | 301619.808
22 | 14305.366 | 194.117 | 2.777 | 8.31 | 0.244 | 314718.052
23 | 14345.716 | 193.662 | 2.778 | 7.94 | 0.234 | 329951.468
24 | 14295.693 | 193.775 | 2.77 | 7.73 | 0.228 | 343096.632
25 | 14192.619 | 195.539 | 2.775 | 7.64 | 0.227 | 354815.475
26 | 14224.232 | 197.189 | 2.805 | 7.09 | 0.212 | 369830.032
27 | 14150.853 | 197.644 | 2.797 | 7.74 | 0.235 | 382073.031
28 | 14167.67 | 197.132 | 2.793 | 7.98 | 0.241 | 396694.76
29 | 14030.166 | 198.27 | 2.782 | 7.51 | 0.228 | 406874.814
30 | 13998.55 | 198.896 | 2.784 | 7.27 | 0.22 | 419956.5
31 | 13980.843 | 199.01 | 2.782 | 7.14 | 0.217 | 433406.133
32 | 13981.604 | 198.896 | 2.781 | 7.17 | 0.217 | 447411.328
33 | 13989.05 | 199.294 | 2.788 | 7.15 | 0.217 | 461638.65
34 | 13909.857 | 199.692 | 2.778 | 6.9 | 0.21 | 472935.138
35 | 13863.444 | 199.408 | 2.764 | 6.75 | 0.205 | 485220.54
36 | 13878.087 | 199.92 | 2.775 | 6.36 | 0.192 | 499611.132
37 | 13761.499 | 201.399 | 2.772 | 7.31 | 0.224 | 509175.463
38 | 13917.316 | 197.815 | 2.753 | 6.94 | 0.208 | 528858.008
39 | 13795.819 | 200.318 | 2.764 | 6.99 | 0.211 | 538036.941
40 | 13850.724 | 199.522 | 2.764 | 7.01 | 0.212 | 554028.96
41 | 13883.684 | 199.01 | 2.763 | 6.85 | 0.206 | 569231.044
42 | 13702.91 | 200.944 | 2.754 | 7.15 | 0.217 | 575522.22
43 | 13725.287 | 200.091 | 2.746 | 6.64 | 0.2 | 590187.341
44 | 13706.122 | 201.399 | 2.76 | 6.57 | 0.199 | 603069.368
45 | 13645.634 | 201.627 | 2.751 | 6.43 | 0.196 | 614053.53
46 | 13646.269 | 202.082 | 2.758 | 5.35 | 0.163 | 627728.374
47 | 13737.516 | 200.432 | 2.753 | 6.21 | 0.188 | 645663.252 | Criterio 50% Modulo
48 | 13613.934 | 201.57 | 2.744 | 6.71 | 0.204 | 653468.832
49 | 13583.873 | 201.285 | 2.734 | 5.74 | 0.174 | 665609.777 | S0 [MPa] | 13211.598
50 | 13574.743 | 201.001 | 2.729 | 5.66 | 0.171 | 678737.15 | S0, 1/2 [MPa] | 6605.799
51 | 13609.486 | 200.375 | 2.727 | 5.55 | 0.166 | 694083.786 | Nf [-] | 44669
52 | 13571.985 | 201.228 | 2.731 | 5.43 | 0.163 | 705743.22
53 | 13560.057 | 200.432 | 2.718 | 5.55 | 0.166 | 718683.021
54 | 13538.949 | 201.228 | 2.724 | 5.77 | 0.173 | 731103.246 | Criterio ER
55 | 13520.48 | 201.058 | 2.718 | 5.41 | 0.162 | 743626.4
56 | 13481.255 | 201.74 | 2.72 | 4.51 | 0.135 | 754950.28 | Wn, MAX | 300087546.8
57 | 13561.959 | 200.147 | 2.714 | 5.58 | 0.166 | 773031.663 | Nf [-] | 45534
58 | 13594.281 | 199.806 | 2.716 | 11.2 | 0.331 | 788468.298
59 | 13583.564 | 199.863 | 2.715 | 11.22 | 0.332 | 801430.276
60 | 13498.669 | 200.375 | 2.705 | 5.24 | 0.156 | 809920.14
61 | 13434.826 | 201.456 | 2.707 | 5 | 0.149 | 819524.386
62 | 13441.378 | 201.57 | 2.709 | 5.02 | 0.15 | 833365.436
63 | 13424.638 | 200.773 | 2.695 | 4.61 | 0.137 | 845752.194
64 | 13464.106 | 200.432 | 2.699 | 4.5 | 0.133 | 861702.784
65 | 13475.613 | 200.147 | 2.697 | 4.43 | 0.131 | 875914.845
66 | 13372.537 | 202.48 | 2.708 | 6.65 | 0.199 | 882587.442
67 | 13415.356 | 200.375 | 2.688 | 4.51 | 0.134 | 898828.852
68 | 13438.302 | 200.432 | 2.693 | 5.18 | 0.153 | 913804.536
69 | 13351.627 | 200.375 | 2.675 | 5.26 | 0.156 | 921262.263
70 | 13340.516 | 201.854 | 2.693 | 6.76 | 0.2 | 933836.12
71 | 13341.977 | 201.797 | 2.692 | 4.94 | 0.147 | 947280.367
72 | 13402.4 | 201.285 | 2.698 | 4.77 | 0.142 | 964972.8
73 | 13414.515 | 201.001 | 2.696 | 4.79 | 0.142 | 979259.595
74 | 13308.823 | 202.366 | 2.693 | 4.64 | 0.139 | 984852.902
75 | 13284.857 | 201.797 | 2.681 | 3.9 | 0.116 | 996364.275
76 | 13342.437 | 201.684 | 2.691 | 4.1 | 0.121 | 1014025.212
77 | 13293.736 | 202.139 | 2.687 | 3.9 | 0.116 | 1023617.672
78 | 13295.271 | 202.48 | 2.692 | 3.85 | 0.115 | 1037031.138
79 | 13266.593 | 201.74 | 2.676 | 3.69 | 0.11 | 1048060.847
80 | 13296.572 | 202.252 | 2.689 | 3.89 | 0.115 | 1063725.76
81 | 13305.685 | 200.944 | 2.674 | 10.98 | 0.324 | 1077760.485
82 | 13278.773 | 201.115 | 2.671 | 3.29 | 0.097 | 1088859.386
83 | 13239.824 | 200.944 | 2.66 | 3.88 | 0.114 | 1098905.392
84 | 13254.223 | 201.171 | 2.666 | 3.38 | 0.099 | 1113354.732
85 | 13334.268 | 200.489 | 2.673 | 4.08 | 0.12 | 1133412.78
86 | 13250.948 | 201.399 | 2.669 | 2.55 | 0.075 | 1139581.528
87 | 13266.357 | 200.83 | 2.664 | 4.11 | 0.121 | 1154173.059
88 | 13297.929 | 200.204 | 2.662 | 3.61 | 0.106 | 1170217.752
89 | 13228.179 | 201.513 | 2.666 | 3.34 | 0.098 | 1177307.931
90 | 13287.179 | 200.83 | 2.668 | 3.34 | 0.098 | 1195846.11
91 | 13263.63 | 200.773 | 2.663 | 3.58 | 0.105 | 1206990.33
92 | 13188.143 | 201.115 | 2.652 | 2.88 | 0.085 | 1213309.156
93 | 13173.819 | 201.171 | 2.65 | 3.34 | 0.098 | 1225165.167
94 | 13232.609 | 199.692 | 2.642 | 3.09 | 0.09 | 1243865.246
95 | 13211.471 | 200.546 | 2.65 | 2.93 | 0.085 | 1255089.745
96 | 13234.986 | 199.977 | 2.647 | 3.32 | 0.097 | 1270558.656
97 | 13221.972 | 200.147 | 2.646 | 3.82 | 0.111 | 1282531.284
98 | 13259.826 | 199.92 | 2.651 | 3.32 | 0.096 | 1299462.948
99 | 13279.738 | 199.465 | 2.649 | 3.42 | 0.099 | 1314694.062
100 | 13211.598 | 200.659 | 2.651 | 3.57 | 0.104 | 1321159.8
101 | 13234.407 | 200.887 | 2.659 | 3.31 | 0.097 | 1336675.107
102 | 13196.584 | 200.716 | 2.649 | 3.24 | 0.095 | 1346051.568
103 | 13232.686 | 200.546 | 2.654 | 3.44 | 0.1 | 1362966.658
104 | 13236.258 | 200.261 | 2.651 | 3.94 | 0.115 | 1376570.832
105 | 13191.144 | 199.522 | 2.632 | 3.23 | 0.094 | 1385070.12
106 | 13244.891 | 199.351 | 2.64 | 2.93 | 0.084 | 1403958.446
107 | 13257.622 | 198.953 | 2.638 | 3.48 | 0.1 | 1418565.554
108 | 13263.407 | 199.977 | 2.652 | 2.81 | 0.081 | 1432447.956
109 | 13219.841 | 199.522 | 2.638 | 2.78 | 0.081 | 1440962.669
110 | 13253.2 | 198.441 | 2.63 | 2.71 | 0.078 | 1457852
111 | 13229.995 | 198.896 | 2.631 | 2.09 | 0.06 | 1468529.445
112 | 13263.677 | 199.123 | 2.641 | 2.17 | 0.062 | 1485531.824
113 | 13243.349 | 198.896 | 2.634 | 1.75 | 0.051 | 1496498.437
114 | 13211.622 | 199.123 | 2.631 | 2.05 | 0.059 | 1506124.908
115 | 13215.067 | 199.749 | 2.64 | 2.17 | 0.063 | 1519732.705
116 | 13168.742 | 200.375 | 2.639 | 5.19 | 0.15 | 1527574.072
117 | 13265.946 | 197.815 | 2.624 | 3.09 | 0.089 | 1552115.682
118 | 13217.187 | 199.237 | 2.633 | 2.94 | 0.084 | 1559628.066
119 | 13260.926 | 198.896 | 2.638 | 3.22 | 0.092 | 1578050.194
120 | 13200.52 | 199.066 | 2.628 | 2.84 | 0.082 | 1584062.4
121 | 13265.133 | 198.896 | 2.638 | 2.74 | 0.078 | 1605081.093
122 | 13213.198 | 199.692 | 2.639 | 2.51 | 0.072 | 1612010.156
123 | 13207.385 | 199.465 | 2.634 | 2.46 | 0.071 | 1624508.355
124 | 13236.649 | 199.237 | 2.637 | 2.45 | 0.071 | 1641344.476
125 | 13269.748 | 199.294 | 2.645 | 2.19 | 0.063 | 1658718.5
126 | 13181.682 | 200.147 | 2.638 | 4.54 | 0.132 | 1660891.932
127 | 13188.099 | 197.815 | 2.609 | 2.88 | 0.082 | 1674888.573
128 | 13226.483 | 198.725 | 2.628 | 2.96 | 0.084 | 1692989.824
129 | 13293.359 | 198.156 | 2.634 | 2.75 | 0.079 | 1714843.311
130 | 13314.63 | 198.099 | 2.638 | 2.85 | 0.081 | 1730901.9
131 | 13336.821 | 198.042 | 2.641 | 10.91 | 0.311 | 1747123.551
132 | 13290.955 | 198.725 | 2.641 | 2.66 | 0.077 | 1754406.06
133 | 13336.463 | 197.587 | 2.635 | 2.47 | 0.071 | 1773749.579
134 | 13272.582 | 198.839 | 2.639 | 2.7 | 0.078 | 1778525.988
135 | 13307.851 | 198.896 | 2.647 | 2.65 | 0.076 | 1796559.885
136 | 13246.734 | 199.465 | 2.642 | 1.88 | 0.055 | 1801555.824
137 | 13351.284 | 197.815 | 2.641 | 1.75 | 0.05 | 1829125.908
138 | 13334.108 | 199.408 | 2.659 | 2 | 0.058 | 1840106.904
139 | 13342.43 | 198.441 | 2.648 | 2 | 0.058 | 1854597.77
140 | 13372.401 | 197.872 | 2.646 | 1.74 | 0.05 | 1872136.14
141 | 13368.262 | 197.872 | 2.645 | 1.4 | 0.04 | 1884924.942
142 | 13366.334 | 197.758 | 2.643 | 1.28 | 0.037 | 1898019.428
143 | 13432.339 | 197.587 | 2.654 | 0.6 | 0.017 | 1920824.477
144 | 13380.953 | 197.473 | 2.642 | 0.2 | 0.006 | 1926857.232
145 | 13330.247 | 199.066 | 2.654 | 0.28 | 0.008 | 1932885.815
146 | 13397.276 | 197.644 | 2.648 | 0.42 | 0.012 | 1956002.296
147 | 13462.494 | 197.417 | 2.658 | 0.43 | 0.012 | 1978986.618
148 | 13392.94 | 198.611 | 2.66 | -0.05 | -0.002 | 1982155.12
149 | 13308.861 | 199.806 | 2.659 | 0.35 | 0.01 | 1983020.289
150 | 13360.108 | 198.725 | 2.655 | 0.32 | 0.009 | 2004016.2
151 | 13295.749 | 199.237 | 2.649 | 1.22 | 0.036 | 2007658.099
152 | 13369.342 | 198.327 | 2.651 | 0.26 | 0.008 | 2032139.984
153 | 13320.678 | 198.896 | 2.649 | 0.19 | 0.005 | 2038063.734
154 | 13387.803 | 198.156 | 2.653 | -0.32 | -0.009 | 2061721.662
155 | 13372.066 | 198.213 | 2.651 | -1.16 | -0.033 | 2072670.23
156 | 13323.948 | 198.156 | 2.64 | -1 | -0.029 | 2078535.888
157 | 13276.113 | 199.465 | 2.648 | -1.34 | -0.039 | 2084349.741
158 | 13238.591 | 199.863 | 2.646 | -1.8 | -0.052 | 2091697.378
159 | 13260.941 | 200.091 | 2.653 | -1.54 | -0.045 | 2108489.619
160 | 13243.824 | 200.603 | 2.657 | -1.63 | -0.047 | 2119011.84
161 | 13218.925 | 200.603 | 2.652 | -2.09 | -0.061 | 2128246.925
162 | 13209.259 | 200.603 | 2.65 | -1.99 | -0.058 | 2139899.958
163 | 13194.608 | 201.058 | 2.653 | 0.36 | 0.01 | 2150721.104
164 | 13225.041 | 200.432 | 2.651 | -1.86 | -0.054 | 2168906.724
165 | 13196.561 | 201.911 | 2.665 | 0.69 | 0.02 | 2177432.565
166 | 13232.321 | 200.147 | 2.648 | 0.64 | 0.019 | 2196565.286
167 | 13205.52 | 200.546 | 2.648 | -0.74 | -0.022 | 2205321.84
168 | 13205.371 | 199.92 | 2.64 | -0.61 | -0.018 | 2218502.328
169 | 13128.365 | 201.342 | 2.643 | 1.28 | 0.037 | 2218693.685
170 | 13105.987 | 202.366 | 2.652 | 1.81 | 0.053 | 2228017.79
171 | 13114.775 | 201.058 | 2.637 | -0.07 | -0.002 | 2242626.525
172 | 13013.446 | 202.252 | 2.632 | 1.71 | 0.05 | 2238312.712
173 | 12979.341 | 202.764 | 2.632 | -0.45 | -0.013 | 2245425.993
174 | 12970.724 | 202.651 | 2.629 | 1.69 | 0.05 | 2256905.976
175 | 12887.44 | 204.357 | 2.634 | 1.98 | 0.058 | 2255302
176 | 12935.898 | 202.366 | 2.618 | 1.41 | 0.041 | 2276718.048
177 | 12892.218 | 202.992 | 2.617 | 1.85 | 0.054 | 2281922.586
178 | 12847.898 | 202.821 | 2.606 | 1.82 | 0.053 | 2286925.844
179 | 12851.652 | 202.992 | 2.609 | 1.73 | 0.05 | 2300445.708
180 | 12793.647 | 204.13 | 2.612 | 2.18 | 0.064 | 2302856.46
181 | 12766.606 | 203.39 | 2.597 | 2.33 | 0.068 | 2310755.686
182 | 12739.498 | 204.13 | 2.601 | 2.6 | 0.076 | 2318588.636
183 | 12715.639 | 202.537 | 2.575 | 2.45 | 0.071 | 2326961.937
184 | 12722.949 | 202.139 | 2.572 | 2.52 | 0.072 | 2341022.616
185 | 12653.12 | 202.764 | 2.566 | 2.41 | 0.069 | 2340827.2
186 | 12641.38 | 202.082 | 2.555 | 2.23 | 0.064 | 2351296.68
187 | 12587.891 | 202.423 | 2.548 | 2.38 | 0.067 | 2353935.617
188 | 12583.271 | 203.22 | 2.557 | 2.41 | 0.068 | 2365654.948
189 | 12578.244 | 201.797 | 2.538 | 2.37 | 0.067 | 2377288.116
190 | 12511.547 | 202.48 | 2.533 | 2.37 | 0.067 | 2377193.93
191 | 12495.113 | 202.935 | 2.536 | 2.18 | 0.061 | 2386566.583
192 | 12516.273 | 202.025 | 2.529 | 0.25 | 0.007 | 2403124.416
193 | 12487.065 | 202.025 | 2.523 | 2.46 | 0.069 | 2410003.545
194 | 12548.742 | 200.432 | 2.515 | 0.38 | 0.011 | 2434455.948
195 | 12522.313 | 202.252 | 2.533 | 2.34 | 0.065 | 2441851.035
196 | 12518.16 | 201.399 | 2.521 | 2.61 | 0.073 | 2453559.36
197 | 12450.117 | 202.878 | 2.526 | 2.9 | 0.081 | 2452673.049
198 | 12475.836 | 202.025 | 2.52 | 2.06 | 0.058 | 2470215.528
199 | 12475.146 | 201.399 | 2.512 | 3.02 | 0.084 | 2482554.054
200 | 12461.151 | 201.456 | 2.51 | 3.25 | 0.09 | 2492230.2
201 | 12479.531 | 200.603 | 2.503 | 2.84 | 0.078 | 2508385.731
202 | 12454.459 | 201.342 | 2.508 | 2.89 | 0.08 | 2515800.718
203 | 12434.173 | 202.309 | 2.516 | 2.57 | 0.072 | 2524137.119
204 | 12449.234 | 201.058 | 2.503 | 1.15 | 0.032 | 2539643.736
205 | 12421.501 | 201.513 | 2.503 | 2.4 | 0.067 | 2546407.705
206 | 12381.703 | 200.261 | 2.48 | 2.14 | 0.059 | 2550630.818
207 | 12384.727 | 200.375 | 2.482 | 2.2 | 0.06 | 2563638.489
208 | 12400.739 | 200.375 | 2.485 | 1.12 | 0.031 | 2579353.712
209 | 12350.026 | 200.603 | 2.477 | 2.81 | 0.077 | 2581155.434
210 | 12374.56 | 199.977 | 2.475 | 2.84 | 0.077 | 2598657.6
211 | 12356.645 | 200.944 | 2.483 | 2.98 | 0.081 | 2607252.095
212 | 12325.072 | 201.001 | 2.477 | 3.15 | 0.086 | 2612915.264
213 | 12328.789 | 201.001 | 2.478 | 3.37 | 0.092 | 2626032.057
214 | 12389.67 | 199.465 | 2.471 | 1.62 | 0.044 | 2651389.38
215 | 12329.501 | 202.309 | 2.494 | 3.59 | 0.098 | 2650842.715
216 | 12349.652 | 200.944 | 2.482 | 2.98 | 0.082 | 2667524.832
217 | 12318.292 | 201.399 | 2.481 | 3.34 | 0.091 | 2673069.364
218 | 12335.573 | 200.603 | 2.475 | 3.06 | 0.084 | 2689154.914
219 | 12293.829 | 201.285 | 2.475 | 2.96 | 0.081 | 2692348.551
220 | 12294.298 | 202.025 | 2.484 | 2.82 | 0.077 | 2704745.56
221 | 12301.163 | 200.83 | 2.47 | 2.77 | 0.076 | 2718557.023
222 | 12287.553 | 200.83 | 2.468 | 2.66 | 0.073 | 2727836.766
223 | 12276.723 | 201.171 | 2.47 | 2.79 | 0.076 | 2737709.229
224 | 12294.436 | 201.001 | 2.471 | 2.7 | 0.074 | 2753953.664
225 | 12262.974 | 202.935 | 2.489 | 3.27 | 0.09 | 2759169.15
226 | 12272.945 | 201.911 | 2.478 | 3.13 | 0.086 | 2773685.57
227 | 12225.448 | 202.139 | 2.471 | 3.64 | 0.1 | 2775176.696
228 | 12275.969 | 199.863 | 2.454 | 3.35 | 0.091 | 2798920.932
229 | 12262.595 | 200.204 | 2.455 | 3.55 | 0.096 | 2808134.255
230 | 12248.918 | 200.887 | 2.461 | 3.57 | 0.096 | 2817251.14
231 | 12269.707 | 200.773 | 2.463 | 3.52 | 0.095 | 2834302.317
232 | 12272.646 | 200.603 | 2.462 | 3.31 | 0.09 | 2847253.872
233 | 12248.009 | 200.091 | 2.451 | 2.9 | 0.078 | 2853786.097
234 | 12223.537 | 200.659 | 2.453 | 3.2 | 0.086 | 2860307.658
235 | 12212.856 | 200.375 | 2.447 | 3.07 | 0.083 | 2870021.16
236 | 12204.576 | 200.546 | 2.448 | 1.93 | 0.052 | 2880279.936
237 | 12189.021 | 201.342 | 2.454 | 3.13 | 0.085 | 2888797.977
238 | 12216.252 | 200.204 | 2.446 | 3.09 | 0.083 | 2907467.976
239 | 12185.085 | 200.432 | 2.442 | 2.9 | 0.078 | 2912235.315
240 | 12177.64 | 199.977 | 2.435 | 2.94 | 0.079 | 2922633.6
241 | 12177.571 | 199.92 | 2.435 | 2.95 | 0.079 | 2934794.611
242 | 12184.756 | 200.034 | 2.437 | 2.91 | 0.078 | 2948710.952
243 | 12163.837 | 200.261 | 2.436 | 3.34 | 0.089 | 2955812.391
244 | 12162.158 | 201.228 | 2.447 | 3.66 | 0.098 | 2967566.552
245 | 12194.508 | 200.944 | 2.45 | 3.88 | 0.105 | 2987654.46
246 | 12202.629 | 200.091 | 2.442 | 3.48 | 0.094 | 3001846.734
247 | 12177.045 | 200.944 | 2.447 | 3.88 | 0.104 | 3007730.115
248 | 12185.737 | 201.001 | 2.449 | 3.47 | 0.093 | 3022062.776
249 | 12155.417 | 201.911 | 2.454 | 3.56 | 0.097 | 3026698.833
250 | 12174.893 | 200.887 | 2.446 | 3.35 | 0.091 | 3043723.25
251 | 12198.477 | 199.522 | 2.434 | 3.38 | 0.091 | 3061817.727
252 | 12205.913 | 200.318 | 2.445 | 2.97 | 0.079 | 3075890.076
253 | 12198.821 | 199.749 | 2.437 | 2.82 | 0.076 | 3086301.713
254 | 12181.833 | 201.058 | 2.449 | 3.19 | 0.086 | 3094185.582
255 | 12173.496 | 199.351 | 2.427 | 3.01 | 0.081 | 3104241.48
256 | 12166.732 | 199.692 | 2.43 | 3.25 | 0.087 | 3114683.392
257 | 12163.461 | 199.92 | 2.432 | 2.98 | 0.08 | 3126009.477
258 | 12118.275 | 200.375 | 2.428 | 3.29 | 0.088 | 3126514.95
259 | 12117.436 | 200.659 | 2.431 | 3.9 | 0.104 | 3138415.924
260 | 12093.2 | 201.74 | 2.44 | 3.71 | 0.1 | 3144232
261 | 12128.918 | 200.432 | 2.431 | 3.33 | 0.089 | 3165647.598
262 | 12079.984 | 200.489 | 2.422 | 3.37 | 0.09 | 3164955.808
263 | 12087.913 | 201.228 | 2.432 | 4.09 | 0.109 | 3179121.119
264 | 12012.307 | 203.22 | 2.441 | 3.76 | 0.102 | 3171249.048
265 | 12056.127 | 200.773 | 2.421 | 3.48 | 0.093 | 3194873.655
266 | 12090.286 | 200.83 | 2.428 | 4.86 | 0.129 | 3216016.076
267 | 12050.75 | 201.058 | 2.423 | 4.7 | 0.126 | 3217550.25
268 | 12073.123 | 200.659 | 2.423 | 3.32 | 0.089 | 3235596.964
269 | 12058.79 | 200.432 | 2.417 | 3.31 | 0.088 | 3243814.51
270 | 11997.109 | 201.285 | 2.415 | 3.28 | 0.087 | 3239219.43
271 | 12031.698 | 200.887 | 2.417 | 3.43 | 0.091 | 3260590.158
272 | 11961.959 | 200.887 | 2.403 | 3.51 | 0.093 | 3253652.848
273 | 12047.131 | 199.749 | 2.406 | 5.35 | 0.141 | 3288866.763
274 | 11962.142 | 201.285 | 2.408 | 3.2 | 0.085 | 3277626.908
275 | 12015.942 | 199.806 | 2.401 | 5.41 | 0.143 | 3304384.05
276 | 11997.318 | 200.261 | 2.403 | 3.83 | 0.101 | 3311259.768
277 | 11939.087 | 201.684 | 2.408 | 4.15 | 0.11 | 3307127.099
278 | 11967.237 | 200.432 | 2.399 | 4.02 | 0.106 | 3326891.886
279 | 11934.572 | 201.513 | 2.405 | 6.5 | 0.172 | 3329745.588
280 | 11918.381 | 201.058 | 2.396 | 3.85 | 0.102 | 3337146.68
281 | 11908.311 | 201.627 | 2.401 | 3.69 | 0.098 | 3346235.391
282 | 11883.641 | 201.399 | 2.393 | 3.74 | 0.099 | 3351186.762
283 | 11870.106 | 200.887 | 2.385 | 5.97 | 0.157 | 3359239.998
284 | 11778.749 | 202.252 | 2.382 | 3.89 | 0.103 | 3345164.716
285 | 11847.882 | 200.659 | 2.377 | 7.35 | 0.192 | 3376646.37
286 | 11864.431 | 201.285 | 2.388 | 6.4 | 0.168 | 3393227.266
287 | 11804.121 | 201.001 | 2.373 | 6.03 | 0.159 | 3387782.727
288 | 11762.902 | 200.944 | 2.364 | 3.54 | 0.092 | 3387715.776
289 | 11780.792 | 200.432 | 2.361 | 6.76 | 0.175 | 3404648.888
290 | 11800.46 | 200.091 | 2.361 | 6.85 | 0.177 | 3422133.4
291 | 11787.313 | 200.716 | 2.366 | 7.5 | 0.195 | 3430108.083
292 | 11782.951 | 200.091 | 2.358 | 6.84 | 0.177 | 3440621.692
293 | 11725.964 | 200.546 | 2.352 | 6.12 | 0.159 | 3435707.452
294 | 11742.565 | 199.806 | 2.346 | 4.23 | 0.109 | 3452314.11
295 | 11728.635 | 200.659 | 2.353 | 7.38 | 0.19 | 3459947.325
296 | 11699.868 | 201.285 | 2.355 | 7.29 | 0.189 | 3463160.928
297 | 11664.898 | 202.309 | 2.36 | 7.3 | 0.19 | 3464474.706
298 | 11625.932 | 202.252 | 2.351 | 3.9 | 0.102 | 3464527.736
299 | 11635.378 | 201.57 | 2.345 | 7.17 | 0.186 | 3478978.022
300 | 11654.645 | 201.001 | 2.343 | 7.12 | 0.184 | 3496393.5
301 | 11638.357 | 200.603 | 2.335 | 4.02 | 0.104 | 3503145.457
302 | 11661.401 | 200.489 | 2.338 | 7.81 | 0.2 | 3521743.102
303 | 11683.592 | 200.432 | 2.342 | 7.65 | 0.196 | 3540128.376
304 | 11658.137 | 200.375 | 2.336 | 4.82 | 0.124 | 3544073.648
305 | 11628.274 | 199.066 | 2.315 | 7.81 | 0.199 | 3546623.57
306 | 11605.113 | 201.115 | 2.334 | 8.1 | 0.206 | 3551164.578
307 | 11589.814 | 200.489 | 2.324 | 7.98 | 0.204 | 3558072.898
308 | 11615.697 | 200.034 | 2.324 | 7.19 | 0.183 | 3577634.676
309 | 11575.508 | 199.692 | 2.312 | 7.22 | 0.183 | 3576831.972
310 | 11595.295 | 200.603 | 2.326 | 7.8 | 0.198 | 3594541.45
311 | 11520.142 | 201.513 | 2.321 | 4.11 | 0.106 | 3582764.162
312 | 11553.631 | 201.399 | 2.327 | 8.13 | 0.208 | 3604732.872
313 | 11500.693 | 201.627 | 2.319 | 8.86 | 0.227 | 3599716.909
314 | 11499.186 | 202.48 | 2.328 | 5.96 | 0.153 | 3610744.404
315 | 11548.79 | 199.635 | 2.306 | 10.01 | 0.254 | 3637868.85
316 | 11526.035 | 200.773 | 2.314 | 10.15 | 0.256 | 3642227.06
317 | 11522.493 | 200.773 | 2.313 | 10.14 | 0.257 | 3652630.281
318 | 11501.545 | 200.204 | 2.303 | 9.93 | 0.251 | 3657491.31
319 | 11450.952 | 201.001 | 2.302 | 10.29 | 0.26 | 3652853.688
320 | 11474.204 | 200.716 | 2.303 | 10.29 | 0.259 | 3671745.28
321 | 11432.652 | 200.887 | 2.297 | 10.7 | 0.27 | 3669881.292
322 | 11441.782 | 201.285 | 2.303 | 11.14 | 0.281 | 3684253.804
323 | 11457.509 | 200.773 | 2.3 | 9.63 | 0.243 | 3700775.407
324 | 11445.183 | 200.375 | 2.293 | 10.36 | 0.261 | 3708239.292
325 | 11446.662 | 199.635 | 2.285 | 10.95 | 0.273 | 3720165.15
326 | 11439.81 | 200.887 | 2.298 | 12.19 | 0.305 | 3729378.06
327 | 11472.827 | 199.522 | 2.289 | 12.63 | 0.315 | 3751614.429
328 | 11443.787 | 200.887 | 2.299 | 12.71 | 0.318 | 3753562.136
329 | 11464.8 | 200.204 | 2.295 | 12.91 | 0.323 | 3771919.2
330 | 11458.983 | 200.603 | 2.299 | 12.05 | 0.302 | 3781464.39
331 | 11429.252 | 201.513 | 2.303 | 12.65 | 0.319 | 3783082.412
332 | 11445.608 | 200.546 | 2.295 | 12.33 | 0.31 | 3799941.856
333 | 11378.319 | 201.627 | 2.294 | 10.88 | 0.275 | 3788980.227
334 | 11270.314 | 203.106 | 2.289 | 12.33 | 0.313 | 3764284.876
335 | 11356.066 | 201.513 | 2.288 | 12.62 | 0.317 | 3804282.11
336 | 11310.123 | 201.399 | 2.278 | 12.45 | 0.312 | 3800201.328
337 | 11316.58 | 201.513 | 2.28 | 13.64 | 0.34 | 3813687.46
338 | 11300.372 | 200.659 | 2.268 | 13.8 | 0.343 | 3819525.736
339 | 11285.84 | 201.684 | 2.276 | 13.67 | 0.34 | 3825899.76
340 | 11281.945 | 200.716 | 2.264 | 14.34 | 0.356 | 3835861.3
341 | 11223.126 | 201.342 | 2.26 | 15.33 | 0.379 | 3827085.966
342 | 11334.96 | 200.091 | 2.268 | 15.62 | 0.383 | 3876556.32
343 | 11212.804 | 201.456 | 2.259 | 15.56 | 0.385 | 3845991.772
344 | 11211.464 | 201.854 | 2.263 | 15.66 | 0.387 | 3856743.616
345 | 11281.763 | 200.603 | 2.263 | 15.44 | 0.38 | 3892208.235
346 | 11296.387 | 201.399 | 2.275 | 15.45 | 0.382 | 3908549.902
347 | 11264.796 | 200.375 | 2.257 | 15 | 0.371 | 3908884.212
348 | 11251.207 | 200.603 | 2.257 | 13.78 | 0.339 | 3915420.036
349 | 11197.344 | 201.627 | 2.258 | 14.62 | 0.361 | 3907873.056
350 | 11148.108 | 202.082 | 2.253 | 15.12 | 0.374 | 3901837.8
351 | 11152.471 | 201.74 | 2.25 | 15.25 | 0.376 | 3914517.321
352 | 11155.31 | 199.977 | 2.231 | 15.54 | 0.379 | 3926669.12
353 | 11137.465 | 201.115 | 2.24 | 15.64 | 0.38 | 3931525.145
354 | 11151.661 | 200.83 | 2.24 | 16.37 | 0.399 | 3947687.994
355 | 11269.843 | 199.01 | 2.243 | 15.4 | 0.372 | 4000794.265
356 | 11133.676 | 201.513 | 2.244 | 16.13 | 0.395 | 3963588.656
357 | 11175.366 | 200.375 | 2.239 | 15.95 | 0.388 | 3989605.662
358 | 11181.74 | 200.204 | 2.239 | 15.32 | 0.372 | 4003062.92
359 | 11113.615 | 201.115 | 2.235 | 16.07 | 0.392 | 3989787.785
360 | 11153.101 | 200.204 | 2.233 | 15.58 | 0.378 | 4015116.36
361 | 11162.087 | 201.74 | 2.252 | 15.75 | 0.384 | 4029513.407
362 | 11236.625 | 199.806 | 2.245 | 14.56 | 0.356 | 4067658.25
363 | 11053.021 | 203.276 | 2.247 | 10.72 | 0.267 | 4012246.623
364 | 11132.313 | 200.773 | 2.235 | 16 | 0.391 | 4052161.932
365 | 11107.803 | 200.773 | 2.23 | 15.4 | 0.375 | 4054348.095
366 | 11089.498 | 200.659 | 2.225 | 15.95 | 0.387 | 4058756.268
367 | 11051.561 | 201.058 | 2.222 | 16.35 | 0.396 | 4055922.887
368 | 11052.089 | 201.001 | 2.221 | 16.5 | 0.399 | 4067168.752
369 | 11070.818 | 201.171 | 2.227 | 16.53 | 0.4 | 4085131.842
370 | 11002.429 | 200.489 | 2.206 | 16.87 | 0.407 | 4070898.73
371 | 11063.496 | 201.001 | 2.224 | 17.07 | 0.409 | 4104557.016
372 | 11074.502 | 201.001 | 2.226 | 17.99 | 0.434 | 4119714.744
373 | 11009.616 | 200.034 | 2.202 | 16.3 | 0.393 | 4106586.768
374 | 10992.105 | 200.603 | 2.205 | 16.8 | 0.401 | 4111047.27
375 | 10980.45 | 200.489 | 2.201 | 16.16 | 0.387 | 4117668.75
376 | 10984.602 | 201.456 | 2.213 | 16.89 | 0.405 | 4130210.352
377 | 11013.934 | 200.375 | 2.207 | 15.53 | 0.373 | 4152253.118
378 | 10946.461 | 201.627 | 2.207 | 16.19 | 0.39 | 4137762.258
379 | 10969.63 | 201.342 | 2.209 | 14.54 | 0.351 | 4157489.77
380 | 10918.968 | 201.115 | 2.196 | 16.3 | 0.392 | 4149207.84
381 | 10907.459 | 201.627 | 2.199 | 16 | 0.384 | 4155741.879
382 | 10885.233 | 201.115 | 2.189 | 16.51 | 0.395 | 4158159.006
383 | 10947.697 | 200.318 | 2.193 | 16.15 | 0.383 | 4192967.951
384 | 10920.434 | 199.692 | 2.181 | 16.96 | 0.402 | 4193446.656
385 | 10860.766 | 201.627 | 2.19 | 16.47 | 0.392 | 4181394.91
386 | 10865.101 | 201.058 | 2.185 | 16.69 | 0.398 | 4193928.986
387 | 10816.684 | 201.74 | 2.182 | 16.98 | 0.405 | 4186056.708
388 | 10896.059 | 200.489 | 2.185 | 17.13 | 0.405 | 4227670.892
389 | 10846.307 | 201.228 | 2.183 | 16.81 | 0.4 | 4219213.423
390 | 10850.949 | 201.456 | 2.186 | 16.74 | 0.398 | 4231870.11
391 | 10832.564 | 201.684 | 2.185 | 16.33 | 0.39 | 4235532.524
392 | 10793.843 | 201.399 | 2.174 | 15.75 | 0.376 | 4231186.456
393 | 10845.312 | 201.228 | 2.182 | 16.68 | 0.395 | 4262207.616
394 | 10820.107 | 201.684 | 2.182 | 16.58 | 0.395 | 4263122.158
395 | 10778.529 | 201.513 | 2.172 | 16.24 | 0.387 | 4257518.955
396 | 10808.045 | 201.399 | 2.177 | 15.94 | 0.378 | 4279985.82
397 | 10796.256 | 201.684 | 2.177 | 15.93 | 0.379 | 4286113.632
398 | 10759.513 | 201.911 | 2.172 | 15.79 | 0.376 | 4282286.174
399 | 10801.291 | 199.635 | 2.156 | 15.7 | 0.369 | 4309715.109
400 | 10766.08 | 200.83 | 2.162 | 16.2 | 0.38 | 4306432
401 | 10789.817 | 201.001 | 2.169 | 16.95 | 0.398 | 4326716.617
402 | 10944.851 | 198.782 | 2.176 | 16.33 | 0.381 | 4399830.102
403 | 10838.932 | 199.408 | 2.161 | 15.31 | 0.36 | 4368089.596
404 | 10804.117 | 199.806 | 2.159 | 16.82 | 0.393 | 4364863.268
405 | 10836.169 | 199.806 | 2.165 | 16.87 | 0.394 | 4388648.445
406 | 10882.005 | 199.237 | 2.168 | 16.97 | 0.396 | 4418094.03
407 | 10861.699 | 200.261 | 2.175 | 16.54 | 0.389 | 4420711.493
408 | 10872.214 | 199.578 | 2.17 | 17.18 | 0.403 | 4435863.312
409 | 10883.815 | 199.635 | 2.173 | 16.31 | 0.382 | 4451480.335
410 | 10858.099 | 199.977 | 2.171 | 16.29 | 0.383 | 4451820.59
411 | 10862.894 | 200.318 | 2.176 | 16.66 | 0.392 | 4464649.434
412 | 10872.775 | 200.375 | 2.179 | 16.5 | 0.389 | 4479583.3
413 | 10848.974 | 199.237 | 2.162 | 16.81 | 0.395 | 4480626.262
414 | 10858.782 | 199.01 | 2.161 | 16.92 | 0.394 | 4495535.748
415 | 10829.574 | 199.01 | 2.155 | 16.26 | 0.379 | 4494273.21
416 | 10822.594 | 199.806 | 2.162 | 16.93 | 0.394 | 4502199.104
417 | 10854.303 | 199.294 | 2.163 | 17.38 | 0.405 | 4526244.351
418 | 10833.549 | 200.432 | 2.171 | 17.66 | 0.413 | 4528423.482
419 | 10896.26 | 198.668 | 2.165 | 17.46 | 0.407 | 4565532.94
420 | 10908.167 | 199.692 | 2.178 | 17.17 | 0.401 | 4581430.14
421 | 10933.373 | 199.92 | 2.186 | 17.45 | 0.411 | 4602950.033
422 | 10994.932 | 200.489 | 2.204 | 16.27 | 0.386 | 4639861.304
423 | 10958.634 | 200.091 | 2.193 | 16.53 | 0.395 | 4635502.182
424 | 10904.342 | 200.659 | 2.188 | 17.14 | 0.408 | 4623441.008
425 | 10987.435 | 199.237 | 2.189 | 16.44 | 0.388 | 4669659.875
426 | 10931.035 | 199.692 | 2.183 | 17.37 | 0.41 | 4656620.91
427 | 10975.457 | 199.351 | 2.188 | 17.09 | 0.402 | 4686520.139
428 | 10972.285 | 199.01 | 2.184 | 16.99 | 0.4 | 4696137.98
429 | 10908.222 | 200.204 | 2.184 | 17.56 | 0.415 | 4679627.238
430 | 10912.028 | 199.351 | 2.175 | 17.09 | 0.402 | 4692172.04
431 | 10961.393 | 198.27 | 2.173 | 17.55 | 0.409 | 4724360.383
432 | 10914.581 | 199.123 | 2.173 | 17.57 | 0.411 | 4715098.992
433 | 10886.907 | 199.066 | 2.167 | 18.21 | 0.425 | 4714030.731
434 | 10990.526 | 198.782 | 2.185 | 17.65 | 0.411 | 4769888.284
435 | 10930.306 | 198.782 | 2.173 | 17.63 | 0.414 | 4754683.11
436 | 11004.158 | 198.839 | 2.188 | 18.01 | 0.42 | 4797812.888
437 | 11002.798 | 199.066 | 2.19 | 17.62 | 0.414 | 4808222.726
438 | 10968.248 | 199.18 | 2.185 | 17.2 | 0.406 | 4804092.624
439 | 10973.568 | 199.01 | 2.184 | 18.01 | 0.423 | 4817396.352
440 | 10972.169 | 199.237 | 2.186 | 17.61 | 0.414 | 4827754.36
441 | 10968.14 | 198.611 | 2.178 | 17.65 | 0.414 | 4836949.74
442 | 10949.236 | 199.18 | 2.181 | 17.04 | 0.4 | 4839562.312
443 | 11046.528 | 198.384 | 2.191 | 17.47 | 0.408 | 4893611.904
444 | 10983.985 | 199.01 | 2.186 | 17.12 | 0.404 | 4876889.34
445 | 10964.673 | 199.408 | 2.186 | 17.42 | 0.41 | 4879279.485
446 | 11037.075 | 198.384 | 2.19 | 17.61 | 0.413 | 4922535.45
447 | 10949.599 | 199.123 | 2.18 | 17.54 | 0.413 | 4894470.753
448 | 11015.3 | 198.327 | 2.185 | 17.6 | 0.411 | 4934854.4
449 | 11002.23 | 198.611 | 2.185 | 17.95 | 0.42 | 4940001.27
450 | 10998.324 | 198.156 | 2.179 | 18.5 | 0.432 | 4949245.8
451 | 11001.805 | 198.156 | 2.18 | 18.48 | 0.43 | 4961814.055
452 | 10980.606 | 199.066 | 2.186 | 17.95 | 0.42 | 4963233.912
453 | 11051.343 | 197.53 | 2.183 | 18.95 | 0.441 | 5006258.379
454 | 11062.541 | 197.872 | 2.189 | 18.19 | 0.424 | 5022393.614
455 | 11007.244 | 198.839 | 2.189 | 17.08 | 0.402 | 5008296.02
456 | 10933.153 | 199.465 | 2.181 | 16.99 | 0.401 | 4985517.768
457 | 10905.666 | 200.091 | 2.182 | 17.36 | 0.409 | 4983889.362
458 | 10956.762 | 198.327 | 2.173 | 16.97 | 0.397 | 5018196.996
459 | 10928.115 | 200.034 | 2.186 | 17.57 | 0.412 | 5016004.785
460 | 10932.5 | 199.351 | 2.179 | 17.01 | 0.401 | 5028950
461 | 10926.035 | 199.749 | 2.182 | 17.15 | 0.404 | 5036902.135
462 | 10918.911 | 201.171 | 2.197 | 17.19 | 0.408 | 5044536.882
463 | 10963.171 | 197.815 | 2.169 | 19.39 | 0.454 | 5075948.173
464 | 10972.195 | 199.578 | 2.19 | 18.33 | 0.428 | 5091098.48
465 | 10939.433 | 199.578 | 2.183 | 18.12 | 0.427 | 5086836.345
466 | 11001.466 | 199.066 | 2.19 | 18.89 | 0.442 | 5126683.156
467 | 10947.428 | 199.408 | 2.183 | 18.81 | 0.443 | 5112448.876
468 | 10975.469 | 199.408 | 2.189 | 18.65 | 0.438 | 5136519.492
469 | 11049.169 | 198.554 | 2.194 | 18.17 | 0.426 | 5182060.261
470 | 10973.697 | 200.147 | 2.196 | 18.83 | 0.445 | 5157637.59
471 | 11012.867 | 199.237 | 2.194 | 18.55 | 0.438 | 5187060.357
472 | 10947.856 | 200.318 | 2.193 | 18.07 | 0.429 | 5167388.032
473 | 10997.078 | 198.441 | 2.182 | 19 | 0.446 | 5201617.894
474 | 10967.307 | 199.692 | 2.19 | 17.95 | 0.422 | 5198503.518
475 | 10965.093 | 199.692 | 2.19 | 18.16 | 0.429 | 5208419.175
476 | 10967.352 | 200.261 | 2.196 | 18.67 | 0.441 | 5220459.552
477 | 10958.805 | 199.749 | 2.189 | 18.22 | 0.431 | 5227349.985
478 | 10974.309 | 199.749 | 2.192 | 18.65 | 0.44 | 5245719.702
479 | 10959.653 | 199.692 | 2.189 | 18.56 | 0.438 | 5249673.787
480 | 10946.966 | 199.351 | 2.182 | 18.72 | 0.44 | 5254543.68
481 | 11017.349 | 198.839 | 2.191 | 18.6 | 0.435 | 5299344.869
482 | 10951.084 | 198.668 | 2.176 | 19.47 | 0.456 | 5278422.488
483 | 11082.237 | 197.36 | 2.187 | 18.96 | 0.439 | 5352720.471
484 | 10981.007 | 199.18 | 2.187 | 18.7 | 0.439 | 5314807.388
485 | 10975.919 | 199.465 | 2.189 | 18.98 | 0.446 | 5323320.715
486 | 11007.54 | 198.953 | 2.19 | 18.61 | 0.437 | 5349664.44
487 | 10981.364 | 198.725 | 2.182 | 18.99 | 0.445 | 5347924.268
488 | 10985.32 | 199.351 | 2.19 | 19.16 | 0.449 | 5360836.16
489 | 10976.006 | 199.465 | 2.189 | 18.85 | 0.444 | 5367266.934
490 | 10941.133 | 200.034 | 2.189 | 18.64 | 0.44 | 5361155.17
491 | 10989.955 | 199.692 | 2.195 | 18.2 | 0.429 | 5396067.905
492 | 11092.906 | 197.644 | 2.192 | 20.02 | 0.467 | 5457709.752
493 | 11008.35 | 199.066 | 2.191 | 18.63 | 0.438 | 5427116.55
494 | 11009.582 | 199.749 | 2.199 | 18.73 | 0.442 | 5438733.508
495 | 10991.944 | 198.896 | 2.186 | 19.39 | 0.456 | 5441012.28
496 | 10971.872 | 199.408 | 2.188 | 19.06 | 0.448 | 5442048.512
497 | 11010.832 | 198.896 | 2.19 | 18.97 | 0.445 | 5472383.504
498 | 11024.684 | 199.408 | 2.198 | 18.6 | 0.438 | 5490292.632
499 | 11052.186 | 199.351 | 2.203 | 18.48 | 0.437 | 5515040.814
500 | 10963.124 | 200.318 | 2.196 | 19.37 | 0.46 | 5481562
501 | 11066.077 | 198.782 | 2.2 | 19.21 | 0.452 | 5544104.577
502 | 11020.028 | 198.782 | 2.191 | 19.24 | 0.453 | 5532054.056
503 | 11021.206 | 199.408 | 2.198 | 19.05 | 0.448 | 5543666.618
504 | 11006.468 | 200.432 | 2.206 | 19.25 | 0.457 | 5547259.872
505 | 10996.496 | 200.432 | 2.204 | 18.62 | 0.444 | 5553230.48
506 | 10988.072 | 199.692 | 2.194 | 18.95 | 0.449 | 5559964.432
507 | 10992.013 | 199.237 | 2.19 | 18.94 | 0.446 | 5572950.591
508 | 10983.453 | 199.749 | 2.194 | 18.23 | 0.43 | 5579594.124
509 | 10966.469 | 199.863 | 2.192 | 18.19 | 0.43 | 5581932.721
510 | 11042.002 | 199.863 | 2.207 | 18.76 | 0.443 | 5631421.02
511 | 11042.016 | 199.522 | 2.203 | 17.73 | 0.422 | 5642470.176
512 | 11007.931 | 200.546 | 2.208 | 18.93 | 0.451 | 5636060.672
513 | 11059.73 | 199.01 | 2.201 | 8.22 | 0.197 | 5673641.49
514 | 11044.303 | 199.465 | 2.203 | 8.31 | 0.2 | 5676771.742
515 | 11064.977 | 199.18 | 2.204 | 8.62 | 0.207 | 5698463.155
516 | 11028.171 | 199.522 | 2.2 | 8.66 | 0.208 | 5690536.236
517 | 11040.615 | 200.091 | 2.209 | 8.41 | 0.202 | 5707997.955
518 | 11050.728 | 199.18 | 2.201 | 8.64 | 0.208 | 5724277.104
519 | 11043.924 | 199.635 | 2.205 | 8.51 | 0.205 | 5731796.556
520 | 11049.283 | 199.522 | 2.205 | 8.66 | 0.208 | 5745627.16
521 | 11091.853 | 199.749 | 2.216 | 8.87 | 0.213 | 5778855.413
522 | 11041.204 | 199.977 | 2.208 | 18.23 | 0.436 | 5763508.488
523 | 11127.897 | 199.578 | 2.221 | 8.53 | 0.206 | 5819890.131
524 | 11132.569 | 199.351 | 2.219 | 8.69 | 0.21 | 5833466.156
525 | 11106.709 | 200.091 | 2.222 | 18.79 | 0.45 | 5831022.225
526 | 11164.785 | 198.384 | 2.215 | 18.15 | 0.432 | 5872676.91
527 | 11117.268 | 199.635 | 2.219 | 18.44 | 0.44 | 5858800.236
528 | 11124.207 | 198.782 | 2.211 | 8.97 | 0.216 | 5873581.296
529 | 11124.593 | 198.953 | 2.213 | 17.95 | 0.426 | 5884909.697
530 | 11115.082 | 198.327 | 2.204 | 18.19 | 0.431 | 5890993.46
531 | 11143.57 | 199.066 | 2.218 | 8.98 | 0.215 | 5917235.67
532 | 11140.791 | 198.27 | 2.209 | 19.18 | 0.454 | 5926900.812
533 | 11104.177 | 198.725 | 2.207 | 18.35 | 0.434 | 5918526.341
534 | 11106.909 | 198.213 | 2.202 | 8.88 | 0.212 | 5931089.406
535 | 11135.966 | 198.554 | 2.211 | 18.85 | 0.444 | 5957741.81
536 | 11142.399 | 198.725 | 2.214 | 18.2 | 0.432 | 5972325.864
537 | 11121.676 | 198.725 | 2.21 | 17.74 | 0.422 | 5972340.012
538 | 11138.025 | 198.498 | 2.211 | 18.32 | 0.434 | 5992257.45
539 | 11176.781 | 198.384 | 2.217 | 17.82 | 0.422 | 6024284.959
541 | 11165.839 | 199.123 | 2.223 | 18.18 | 0.433 | 6040718.899
543 | 11161.775 | 199.294 | 2.224 | 9.31 | 0.225 | 6060843.825
545 | 11169.381 | 200.318 | 2.237 | 18.17 | 0.437 | 6087312.645
547 | 11138.918 | 200.091 | 2.229 | 18 | 0.435 | 6092988.146
549 | 11169.803 | 199.522 | 2.229 | 18.6 | 0.446 | 6132221.847
551 | 11142.574 | 198.554 | 2.212 | 17 | 0.407 | 6139558.274
553 | 11179.118 | 198.042 | 2.214 | 9.45 | 0.226 | 6182052.254
555 | 11166.068 | 199.066 | 2.223 | 16.91 | 0.403 | 6197167.74
558 | 11156.823 | 199.294 | 2.223 | 17.31 | 0.414 | 6225507.234
560 | 11174.77 | 199.294 | 2.227 | 16.94 | 0.406 | 6257871.2
562 | 11129.565 | 199.237 | 2.217 | 18.87 | 0.451 | 6254815.53
564 | 11194.144 | 198.441 | 2.221 | 16.9 | 0.402 | 6313497.216
566 | 11168.641 | 199.749 | 2.231 | 17.55 | 0.421 | 6321450.806
568 | 11193.069 | 199.92 | 2.238 | 17.85 | 0.43 | 6357663.192
571 | 11140.332 | 200.659 | 2.235 | 17.72 | 0.43 | 6361129.572
573 | 11179.379 | 199.977 | 2.236 | 17.42 | 0.421 | 6405784.167
575 | 11170.464 | 199.351 | 2.227 | 18.13 | 0.436 | 6423016.8
577 | 11184.322 | 199.749 | 2.234 | 17.75 | 0.426 | 6453353.794
579 | 11232.97 | 199.18 | 2.237 | 18.14 | 0.435 | 6503889.63
582 | 11251.384 | 198.611 | 2.235 | 18.21 | 0.437 | 6548305.488
584 | 11212.722 | 200.091 | 2.244 | 17.14 | 0.414 | 6548229.648
586 | 11245.184 | 198.327 | 2.23 | 17.55 | 0.422 | 6589677.824
588 | 11212.585 | 199.123 | 2.233 | 17.35 | 0.416 | 6592999.98
591 | 11242.913 | 199.01 | 2.237 | 17.68 | 0.424 | 6644561.583
593 | 11209.531 | 199.806 | 2.24 | 16.96 | 0.41 | 6647251.883
595 | 11222.209 | 198.554 | 2.228 | 16.79 | 0.404 | 6677214.355
597 | 11265.22 | 198.498 | 2.236 | 17.31 | 0.414 | 6725336.34
600 | 11256.1 | 199.066 | 2.241 | 16.69 | 0.402 | 6753660
602 | 11231.007 | 198.839 | 2.233 | 18.13 | 0.436 | 6761066.214
604 | 11226.267 | 198.839 | 2.232 | 17.94 | 0.43 | 6780665.268
607 | 11242.609 | 199.066 | 2.238 | 17.6 | 0.422 | 6824263.663
609 | 11217.542 | 200.147 | 2.245 | 17.25 | 0.418 | 6831483.078
611 | 11210.507 | 200.318 | 2.246 | 17.55 | 0.426 | 6849619.777
614 | 11290.328 | 199.01 | 2.247 | 16.58 | 0.401 | 6932261.392
616 | 11276.55 | 199.977 | 2.255 | 16.37 | 0.398 | 6946354.8
618 | 11244.82 | 199.578 | 2.244 | 16.02 | 0.391 | 6949298.76
621 | 11305.993 | 199.18 | 2.252 | 15.97 | 0.387 | 7021021.653
623 | 11309.043 | 199.977 | 2.262 | 17.38 | 0.423 | 7045533.789
626 | 11272.333 | 199.749 | 2.252 | 16.46 | 0.402 | 7056480.458
628 | 11275.91 | 199.977 | 2.255 | 16.79 | 0.409 | 7081271.48
630 | 11352.282 | 200.887 | 2.281 | 16.99 | 0.416 | 7151937.66
633 | 11335.677 | 198.953 | 2.255 | 17.41 | 0.427 | 7175483.541
635 | 11278.89 | 199.635 | 2.252 | 16.95 | 0.413 | 7162095.15
638 | 11344.945 | 200.659 | 2.276 | 17.48 | 0.427 | 7238074.91
640 | 11302.516 | 199.749 | 2.258 | 16.75 | 0.412 | 7233610.24
643 | 11355.887 | 199.692 | 2.268 | 16.36 | 0.399 | 7301835.341
645 | 11442.27 | 199.749 | 2.286 | 15.62 | 0.383 | 7380264.15
648 | 11342.761 | 199.522 | 2.263 | 16.64 | 0.411 | 7350109.128
650 | 11347.614 | 199.692 | 2.266 | 16.07 | 0.393 | 7375949.1
653 | 11407.682 | 199.123 | 2.272 | 15.65 | 0.383 | 7449216.346
655 | 11419.429 | 199.18 | 2.275 | 16.75 | 0.41 | 7479725.995
658 | 11376.177 | 198.953 | 2.263 | 15.19 | 0.373 | 7485524.466
660 | 11336.136 | 200.318 | 2.271 | 15.81 | 0.388 | 7481849.76
663 | 11382.382 | 199.635 | 2.272 | 14.7 | 0.362 | 7546519.266
665 | 11385.394 | 199.522 | 2.272 | 15.35 | 0.377 | 7571287.01
668 | 11451.098 | 199.806 | 2.288 | 14.56 | 0.359 | 7649333.464
670 | 11354.463 | 200.432 | 2.276 | 15.44 | 0.384 | 7607490.21
673 | 11397.415 | 199.92 | 2.279 | 15.55 | 0.384 | 7670460.295
676 | 11387.851 | 200.034 | 2.278 | 15.35 | 0.379 | 7698187.276
678 | 11440.716 | 198.611 | 2.272 | 15.57 | 0.382 | 7756805.448
681 | 11535.143 | 198.213 | 2.286 | 16.07 | 0.392 | 7855432.383
683 | 11408.591 | 200.034 | 2.282 | 15.49 | 0.384 | 7792067.653
686 | 11418.094 | 200.603 | 2.29 | 15.81 | 0.392 | 7832812.484
689 | 11449.066 | 200.432 | 2.295 | 15.45 | 0.385 | 7888406.474
691 | 11527.919 | 198.498 | 2.288 | 14.87 | 0.367 | 7965792.029
694 | 11493.107 | 199.863 | 2.297 | 15.18 | 0.376 | 7976216.258
697 | 11430.973 | 200.318 | 2.29 | 15.48 | 0.386 | 7967388.181
699 | 11461.208 | 200.716 | 2.3 | 14.68 | 0.366 | 8011384.392
702 | 11466.455 | 199.635 | 2.289 | 15.55 | 0.387 | 8049451.41
705 | 11536.188 | 198.896 | 2.294 | 14.93 | 0.369 | 8133012.54
707 | 11469.325 | 199.465 | 2.288 | 15.49 | 0.384 | 8108812.775
710 | 11480.453 | 200.375 | 2.3 | 15.98 | 0.397 | 8151121.63
713 | 11591.086 | 199.18 | 2.309 | 14.35 | 0.357 | 8264444.318
716 | 11574.195 | 199.351 | 2.307 | 14.34 | 0.358 | 8287123.62
718 | 11547.946 | 199.465 | 2.303 | 14.59 | 0.364 | 8291425.228
721 | 11672.03 | 198.384 | 2.316 | 14.96 | 0.371 | 8415533.63
724 | 11569.91 | 198.896 | 2.301 | 15.26 | 0.381 | 8376614.84
727 | 11579.93 | 199.863 | 2.314 | 14.76 | 0.368 | 8418609.11
730 | 11546.947 | 199.465 | 2.303 | 15.42 | 0.386 | 8429271.31
732 | 11600.832 | 198.953 | 2.308 | 14.35 | 0.357 | 8491809.024
735 | 11660.519 | 199.237 | 2.323 | 14.1 | 0.352 | 8570481.465
738 | 11619.397 | 200.034 | 2.324 | 14.29 | 0.361 | 8575114.986
741 | 11686.427 | 198.782 | 2.323 | 15.17 | 0.38 | 8659642.407
744 | 11639.284 | 200.091 | 2.329 | 14.94 | 0.377 | 8659627.296
747 | 11628.104 | 200.204 | 2.328 | 15.13 | 0.383 | 8686193.688
749 | 11609.291 | 199.863 | 2.32 | 14.17 | 0.358 | 8695358.959
752 | 11633.415 | 199.351 | 2.319 | 14.42 | 0.362 | 8748328.08
755 | 11632.878 | 198.839 | 2.313 | 14.71 | 0.368 | 8782822.89
758 | 11676.494 | 198.953 | 2.323 | 15.15 | 0.378 | 8850782.452
761 | 11692.501 | 198.099 | 2.316 | 13.62 | 0.341 | 8897993.261
764 | 11696.235 | 198.042 | 2.316 | 13.57 | 0.338 | 8935923.54
767 | 11684.282 | 198.839 | 2.323 | 13.05 | 0.327 | 8961844.294
770 | 11585.153 | 199.408 | 2.31 | 15.74 | 0.395 | 8920567.81
773 | 11647.147 | 197.986 | 2.306 | 15.7 | 0.389 | 9003244.631
776 | 11672.821 | 198.213 | 2.314 | 15.57 | 0.386 | 9058109.096
779 | 11609.092 | 199.635 | 2.318 | 14.1 | 0.354 | 9043482.668
782 | 11649.82 | 199.522 | 2.324 | 13.35 | 0.336 | 9110159.24
785 | 11678.7 | 198.725 | 2.321 | 13.36 | 0.336 | 9167779.5
788 | 11576.829 | 200.375 | 2.32 | 13.14 | 0.332 | 9122541.252
791 | 11609.847 | 199.863 | 2.32 | 14.52 | 0.365 | 9183388.977
794 | 11605.052 | 199.351 | 2.313 | 13.03 | 0.328 | 9214411.288
797 | 11625.338 | 199.522 | 2.32 | 13.32 | 0.334 | 9265394.386
800 | 11624.384 | 198.782 | 2.311 | 14.42 | 0.361 | 9299507.2
803 | 11592.233 | 199.01 | 2.307 | 13.74 | 0.343 | 9308563.099
806 | 11585.288 | 199.01 | 2.306 | 14.55 | 0.363 | 9337742.128
809 | 11623.457 | 198.896 | 2.312 | 15.12 | 0.376 | 9403376.713
812 | 11587.074 | 199.578 | 2.313 | 13.28 | 0.333 | 9408704.088
815 | 11632.875 | 198.953 | 2.314 | 13.47 | 0.337 | 9480793.125
819 | 11572.094 | 198.782 | 2.3 | 14.78 | 0.369 | 9477544.986
822 | 11630.225 | 198.498 | 2.309 | 14.44 | 0.358 | 9560044.95
825 | 11648.425 | 198.953 | 2.317 | 14.57 | 0.363 | 9609950.625
828 | 11718.5 | 198.554 | 2.327 | 13.1 | 0.328 | 9702918
831 | 11626.364 | 199.522 | 2.32 | 13.13 | 0.332 | 9661508.484
834 | 11649.033 | 199.635 | 2.326 | 12.8 | 0.323 | 9715293.522
838 | 11642.016 | 199.123 | 2.318 | 13.74 | 0.346 | 9756009.408
841 | 11668.811 | 198.953 | 2.322 | 13.37 | 0.335 | 9813470.051
844 | 11646.291 | 199.408 | 2.322 | 13.28 | 0.334 | 9829469.604
847 | 11598.997 | 198.953 | 2.308 | 13.75 | 0.345 | 9824350.459
851 | 11638.445 | 198.213 | 2.307 | 14.61 | 0.363 | 9904316.695
854 | 11615.976 | 199.01 | 2.312 | 13.85 | 0.346 | 9920043.504
857 | 11737.114 | 197.758 | 2.321 | 13.13 | 0.326 | 10058706.7
860 | 11635.672 | 198.839 | 2.314 | 12.77 | 0.321 | 10006677.92
864 | 11670.02 | 198.554 | 2.317 | 12.77 | 0.319 | 10082897.28
867 | 11615.022 | 199.351 | 2.315 | 13.16 | 0.331 | 10070224.1
870 | 11581.636 | 200.147 | 2.318 | 14.24 | 0.359 | 10076023.32
874 | 11643.207 | 199.066 | 2.318 | 13.56 | 0.34 | 10176162.9
877 | 11531.816 | 199.863 | 2.305 | 14.19 | 0.357 | 10113402.6
881 | 11587.662 | 200.147 | 2.319 | 12.8 | 0.321 | 10208730.2
884 | 11608.141 | 199.01 | 2.31 | 12.4 | 0.312 | 10261596.6
887 | 11594.172 | 200.147 | 2.321 | 12.98 | 0.327 | 10284030.6
891 | 11578.781 | 200.034 | 2.316 | 13.19 | 0.333 | 10316693.9
894 | 11583.961 | 199.465 | 2.311 | 13.66 | 0.343 | 10356061.1
898 | 11591.231 | 198.839 | 2.305 | 13.29 | 0.332 | 10408925.4
901 | 11574.089 | 200.204 | 2.317 | 12.63 | 0.317 | 10428254.2
905 | 11610.714 | 199.749 | 2.319 | 12.82 | 0.323 | 10507696.17
908 | 11576.023 | 199.977 | 2.315 | 14.41 | 0.363 | 10511028.9
912 | 11660.486 | 199.123 | 2.322 | 14.47 | 0.362 | 10634363.2
915 | 11550.865 | 199.692 | 2.307 | 14.79 | 0.372 | 10569041.5
919 | 11616.642 | 199.123 | 2.313 | 13.35 | 0.333 | 10675694.0
922 | 11625.889 | 199.237 | 2.316 | 13.6 | 0.341 | 10719069.7
926 | 11524.829 | 200.603 | 2.312 | 14.13 | 0.357 | 10671991.7
929 | 11556.808 | 200.204 | 2.314 | 14.3 | 0.359 | 10736274.6
933 | 11564.898 | 199.863 | 2.311 | 14.02 | 0.352 | 10790049.8
936 | 11576.461 | 200.375 | 2.32 | 14.13 | 0.356 | 10835567.5
940 | 11588.232 | 199.749 | 2.315 | 13.19 | 0.332 | 10892938.08
944 | 11608.573 | 199.066 | 2.311 | 14.76 | 0.369 | 10958492.9
947 | 11536.406 | 200.887 | 2.318 | 13.73 | 0.346 | 10924976.5
951 | 11535.672 | 200.318 | 2.311 | 12.82 | 0.324 | 10970424.1
954 | 11527.976 | 200.261 | 2.309 | 12.97 | 0.327 | 10997689.1
958 | 11592.855 | 198.611 | 2.302 | 14.31 | 0.356 | 11105955.09
962 | 11556.438 | 199.863 | 2.31 | 14.61 | 0.365 | 11117293.4
966 | 11586.61 | 199.408 | 2.31 | 14.57 | 0.364 | 11192665.26
969 | 11504.132 | 200.034 | 2.301 | 13.82 | 0.347 | 11147503.9
973 | 11562.222 | 199.351 | 2.305 | 13.68 | 0.341 | 11250042.0
977 | 11480.145 | 200.546 | 2.302 | 14.87 | 0.373 | 11216101.7
980 | 11519.02 | 199.863 | 2.302 | 13.62 | 0.341 | 11288639.6
984 | 11562.295 | 199.294 | 2.304 | 13.08 | 0.327 | 11377298.28
988 | 11597.456 | 198.668 | 2.304 | 14.21 | 0.353 | 11458286.5
992 | 11567.582 | 199.18 | 2.304 | 14.22 | 0.354 | 11475041.3
996 | 11525.987 | 199.863 | 2.304 | 13.63 | 0.341 | 11479883.1
1000 | 11499.732 | 200.091 | 2.301 | 12.77 | 0.32 | 11499732
1003 | 11540.471 | 198.839 | 2.295 | 12.59 | 0.313 | 11575092.4
1008 | 11531.069 | 199.522 | 2.301 | 14.53 | 0.361 | 11623317.6
1011 | 11538.335 | 199.066 | 2.297 | 14.72 | 0.366 | 11665256.7
1016 | 11510.779 | 200.659 | 2.31 | 13.26 | 0.332 | 11694951.5
1019 | 11506.44 | 199.408 | 2.294 | 13.64 | 0.341 | 11725062.36
1024 | 11481.562 | 199.692 | 2.293 | 14.65 | 0.364 | 11757119.5
1029 | 11533.814 | 199.578 | 2.302 | 13.83 | 0.344 | 11868294.6
1032 | 11611.628 | 198.668 | 2.307 | 13.31 | 0.331 | 11983200.1
1037 | 11468.526 | 200.659 | 2.301 | 14.61 | 0.367 | 11892861.5
1040 | 11539.493 | 198.384 | 2.289 | 13.83 | 0.343 | 12001072.72
1045 | 11563.833 | 198.782 | 2.299 | 14.06 | 0.348 | 12084205.5
1048 | 11531.203 | 199.522 | 2.301 | 13.15 | 0.328 | 12084700.7
1053 | 11476.738 | 199.635 | 2.291 | 12.73 | 0.318 | 12085005.1
1056 | 11474.414 | 201.001 | 2.306 | 14.99 | 0.374 | 12116981.2
1061 | 11565.932 | 199.806 | 2.311 | 14.72 | 0.368 | 12271453.9
1064 | 11529.96 | 200.489 | 2.312 | 14.73 | 0.37 | 12267877.44
1067 | 11445.682 | 198.441 | 2.271 | 14.06 | 0.35 | 12212542.7
1072 | 11452.508 | 199.522 | 2.285 | 14.24 | 0.35 | 12277088.6
1075 | 11500.634 | 200.375 | 2.304 | 12.9 | 0.321 | 12363181.55
1080 | 11517.706 | 199.123 | 2.293 | 14.68 | 0.365 | 12439122.48
1083 | 11501 | 199.92 | 2.299 | 14.54 | 0.362 | 12455583
1089 | 11435.203 | 200.318 | 2.291 | 14.64 | 0.366 | 12452936.1
1094 | 11451.334 | 199.692 | 2.287 | 14.06 | 0.349 | 12527759.4
1097 | 11528.688 | 198.668 | 2.29 | 13.99 | 0.345 | 12646970.7
1100 | 11454.319 | 199.237 | 2.282 | 13.43 | 0.333 | 12599750.9
1105 | 11422.652 | 200.603 | 2.291 | 13.8 | 0.343 | 12622030.46
1111 | 11482.855 | 199.294 | 2.288 | 14.72 | 0.365 | 12757451.9
1114 | 11390.666 | 200.603 | 2.285 | 15.31 | 0.381 | 12689201.9
1117 | 11454.954 | 200.091 | 2.292 | 14.25 | 0.354 | 12795183.6
1123 | 11443.618 | 199.18 | 2.279 | 13.87 | 0.344 | 12851183.0
1128 | 11443.385 | 199.522 | 2.283 | 14.49 | 0.358 | 12908138.28
1131 | 11457.11 | 198.953 | 2.279 | 13.35 | 0.33 | 12957991.41
1137 | 11448.448 | 200.091 | 2.291 | 14.19 | 0.352 | 13016885.4
1140 | 11449.553 | 199.863 | 2.288 | 14.8 | 0.368 | 13052490.42
1143 | 11428.085 | 199.749 | 2.283 | 14.78 | 0.367 | 13062301.2
1149 | 11472.927 | 199.351 | 2.287 | 13.36 | 0.331 | 13182393.1
1152 | 11432.746 | 199.92 | 2.286 | 13.89 | 0.345 | 13170523.4
1157 | 11467.395 | 199.01 | 2.282 | 14.29 | 0.353 | 13267776.0
1163 | 11445.536 | 199.465 | 2.283 | 14.2 | 0.351 | 13311158.4
1166 | 11404.778 | 199.692 | 2.277 | 14.57 | 0.361 | 13297971.1
1172 | 11454.359 | 199.977 | 2.291 | 14.69 | 0.363 | 13424508.7
1175 | 11344.472 | 200.944 | 2.28 | 14.13 | 0.353 | 13329754.6
1181 | 11401.587 | 199.863 | 2.279 | 14.63 | 0.362 | 13465274.2
1184 | 11328.411 | 200.034 | 2.266 | 14.66 | 0.363 | 13412838.6
1191 | 11356.526 | 199.977 | 2.271 | 14.2 | 0.35 | 13525622.5
1194 | 11399.139 | 200.546 | 2.286 | 13.08 | 0.324 | 13610572.0
1197 | 11395.376 | 200.204 | 2.281 | 14.74 | 0.366 | 13640265.1
1203 | 11394.084 | 200.034 | 2.279 | 14.36 | 0.356 | 13707083.1
1206 | 11348.867 | 199.92 | 2.269 | 13.84 | 0.343 | 13686733.6
1212 | 11360.726 | 200.034 | 2.273 | 14.57 | 0.359 | 13769199.9
1218 | 11410.581 | 199.351 | 2.275 | 14.52 | 0.357 | 13898087.7
1221 | 11369.165 | 200.261 | 2.277 | 13.71 | 0.339 | 13881750.5
1228 | 11446.459 | 199.522 | 2.284 | 13.72 | 0.339 | 14056251.7
1231 | 11401.866 | 199.92 | 2.279 | 13.8 | 0.342 | 14035697.0
1234 | 11365.355 | 200.432 | 2.278 | 13.39 | 0.333 | 14024848.07
1240 | 11381.768 | 199.578 | 2.272 | 13.46 | 0.333 | 14113392.32
1247 | 11384.137 | 200.318 | 2.28 | 14.05 | 0.347 | 14196018.8
1250 | 11369.986 | 200.83 | 2.283 | 13.94 | 0.347 | 14212482.5
1256 | 11318.2 | 200.489 | 2.269 | 14.47 | 0.36 | 14215659.2
1259 | 11294.173 | 201.001 | 2.27 | 14.32 | 0.355 | 14219363.8
1263 | 11369.993 | 200.659 | 2.281 | 13.38 | 0.332 | 14360301.2
1269 | 11382.839 | 199.123 | 2.267 | 13.49 | 0.333 | 14444822.7
1276 | 11355.245 | 200.318 | 2.275 | 14.14 | 0.349 | 14489292.62
1279 | 11305.494 | 200.83 | 2.27 | 13.71 | 0.34 | 14459726.8
1285 | 11304.601 | 200.659 | 2.268 | 13.19 | 0.327 | 14526412.3
1289 | 11313.142 | 200.318 | 2.266 | 13.23 | 0.327 | 14582640.0
1295 | 11331.854 | 200.546 | 2.273 | 14.14 | 0.349 | 14674750.93
1299 | 11319.243 | 200.091 | 2.265 | 13.18 | 0.326 | 14703696.7
1305 | 11256.127 | 200.318 | 2.255 | 13.84 | 0.341 | 14689245.7
1309 | 11248.478 | 200.773 | 2.258 | 13.8 | 0.339 | 14724257.7
1315 | 11290.822 | 199.749 | 2.255 | 12.75 | 0.313 | 14847430.93
1319 | 11328.619 | 199.578 | 2.261 | 12.75 | 0.312 | 14942448.5
1326 | 11309.224 | 200.773 | 2.271 | 13.08 | 0.323 | 14996031.0
1329 | 11335.237 | 199.635 | 2.263 | 13.01 | 0.321 | 15064530.0
1336 | 11232.493 | 200.375 | 2.251 | 13.77 | 0.339 | 15006610.6
1339 | 11278.876 | 199.578 | 2.251 | 12.94 | 0.316 | 15102415.0
1343 | 11183.177 | 201.228 | 2.25 | 12.87 | 0.317 | 15019006.7
1349 | 11230.235 | 201.115 | 2.259 | 13.17 | 0.324 | 15149587.0
1356 | 11275.388 | 199.977 | 2.255 | 13.37 | 0.328 | 15289426.1
1360 | 11233.295 | 200.147 | 2.248 | 12.73 | 0.313 | 15277281.2
1367 | 11261.816 | 200.034 | 2.253 | 11.77 | 0.288 | 15394902.5
1370 | 11272.9 | 200.318 | 2.258 | 12.44 | 0.306 | 15443873
1377 | 11248.805 | 200.432 | 2.255 | 12.32 | 0.304 | 15489604.5
1381 | 11245.496 | 200.432 | 2.254 | 13.93 | 0.342 | 15530030.0
1388 | 11279.966 | 200.318 | 2.26 | 12.6 | 0.31 | 15656592.8
1392 | 11164.658 | 201.57 | 2.25 | 12.63 | 0.313 | 15541203.9
1399 | 11248.756 | 199.692 | 2.246 | 13.89 | 0.339 | 15737009.6
1402 | 11323.143 | 197.132 | 2.232 | 12.5 | 0.301 | 15875046.5
1409 | 11219.083 | 200.091 | 2.245 | 13.48 | 0.327 | 15807687.9
1413 | 11283.589 | 199.294 | 2.249 | 13.14 | 0.32 | 15943711.3
1417 | 11268.387 | 200.375 | 2.258 | 13.12 | 0.322 | 15967304.4
1424 | 11194.09 | 199.749 | 2.236 | 13.23 | 0.325 | 15940384.16
1428 | 11234.937 | 199.522 | 2.242 | 13.25 | 0.321 | 16043490.0
1435 | 11202.382 | 200.261 | 2.243 | 12.72 | 0.311 | 16075418.17
1439 | 11234.496 | 200.091 | 2.248 | 13.27 | 0.324 | 16166439.7
1446 | 11266.573 | 198.953 | 2.242 | 13.33 | 0.324 | 16291464.6
1450 | 11196.486 | 200.318 | 2.243 | 13.85 | 0.338 | 16234904.7
1457 | 11211.401 | 200.261 | 2.245 | 11.94 | 0.292 | 16335011.3
1465 | 11176.948 | 200.204 | 2.238 | 12.17 | 0.298 | 16374228.82
1468 | 11140.45 | 200.603 | 2.235 | 13.03 | 0.318 | 16354180.6
1476 | 11154.576 | 200.091 | 2.232 | 13.11 | 0.319 | 16464154.2
1480 | 11252.903 | 199.408 | 2.244 | 13.62 | 0.33 | 16654296.44
1487 | 11244.393 | 200.034 | 2.249 | 13.32 | 0.325 | 16720412.4
1491 | 11196.351 | 199.066 | 2.229 | 13.84 | 0.337 | 16693759.3
1499 | 11186.476 | 200.091 | 2.238 | 13.04 | 0.316 | 16768527.5
1502 | 11146.695 | 199.18 | 2.22 | 12.36 | 0.3 | 16742335.89
1510 | 11197.284 | 200.034 | 2.24 | 14.37 | 0.347 | 16907898.84
1514 | 11164.773 | 199.635 | 2.229 | 13.32 | 0.324 | 16903466.3
1522 | 11171.174 | 199.408 | 2.228 | 13.71 | 0.331 | 17002526.8
1526 | 11242.009 | 198.896 | 2.236 | 13.75 | 0.331 | 17155305.7
1534 | 11183.22 | 199.749 | 2.234 | 14.18 | 0.344 | 17155059.48
1537 | 11168.443 | 199.749 | 2.231 | 13.4 | 0.325 | 17165896.9
1545 | 11195.674 | 199.01 | 2.228 | 14.28 | 0.344 | 17297316.33
1549 | 11142.126 | 200.432 | 2.233 | 13.2 | 0.321 | 17259153.2
1557 | 11142.018 | 200.318 | 2.232 | 12.03 | 0.293 | 17348122.0
1561 | 11129.515 | 199.692 | 2.222 | 13.39 | 0.324 | 17373172.9
1569 | 11186.541 | 198.498 | 2.221 | 13.77 | 0.33 | 17551682.8
1573 | 11136.121 | 199.863 | 2.226 | 12.99 | 0.314 | 17517118.3
1581 | 11187.993 | 200.034 | 2.238 | 14.23 | 0.344 | 17688216.9
1585 | 11031.61 | 200.944 | 2.217 | 13.48 | 0.33 | 17485101.85
1594 | 11095.586 | 200.546 | 2.225 | 13.92 | 0.336 | 17686364.1
1598 | 11118.909 | 199.977 | 2.224 | 14.46 | 0.349 | 17768016.6
1606 | 11165.866 | 199.749 | 2.23 | 13.25 | 0.32 | 17932380.8
1610 | 11080.276 | 200.716 | 2.224 | 14.61 | 0.355 | 17839244.36
1618 | 11105.681 | 199.692 | 2.218 | 14.58 | 0.351 | 17968991.9
1622 | 11177.632 | 199.408 | 2.229 | 13.79 | 0.331 | 18130119.1
1631 | 11119.214 | 198.896 | 2.212 | 13.65 | 0.329 | 18135438.0
1635 | 11056.263 | 200.318 | 2.215 | 13.37 | 0.322 | 18076990.0
1643 | 11058.919 | 200.091 | 2.213 | 15.14 | 0.364 | 18169803.9
1647 | 11128.707 | 198.384 | 2.208 | 14.67 | 0.349 | 18328980.4
1656 | 11047.155 | 200.261 | 2.212 | 12.08 | 0.291 | 18294088.68
1660 | 11087.667 | 199.01 | 2.207 | 14.54 | 0.347 | 18405527.22
1669 | 11090.158 | 200.489 | 2.223 | 14.1 | 0.339 | 18509473.7
1673 | 11103.914 | 199.294 | 2.213 | 13.11 | 0.316 | 18576848.1
1681 | 11035.627 | 199.863 | 2.206 | 14.69 | 0.353 | 18550889.0
1686 | 11095.822 | 199.408 | 2.213 | 13.88 | 0.332 | 18707555.9
1694 | 11012.358 | 199.863 | 2.201 | 14.51 | 0.348 | 18654934.5
1699 | 11063.2 | 199.863 | 2.211 | 13.92 | 0.333 | 18796376.8
1707 | 11071.151 | 199.522 | 2.209 | 13.53 | 0.324 | 18898454.8
1712 | 11026.698 | 199.806 | 2.203 | 14.43 | 0.346 | 18877707.0
1721 | 11107.195 | 200.318 | 2.225 | 14.91 | 0.357 | 19115482.6
1725 | 11105.563 | 199.806 | 2.219 | 14.69 | 0.354 | 19157096.2
1734 | 11036.168 | 199.806 | 2.205 | 14.15 | 0.341 | 19136715.3
1738 | 11111.622 | 200.659 | 2.23 | 13.76 | 0.331 | 19311999.0
1747 | 11096.742 | 199.806 | 2.217 | 14.06 | 0.34 | 19386008.3
1752 | 11091.171 | 198.611 | 2.203 | 13.36 | 0.32 | 19431731.6
1761 | 11020.749 | 199.806 | 2.202 | 14.31 | 0.342 | 19407539.0
1765 | 11062.156 | 198.782 | 2.199 | 14.05 | 0.334 | 19524705.34
1774 | 11019.052 | 199.522 | 2.199 | 13.43 | 0.32 | 19547798.2
1779 | 11031.461 | 199.351 | 2.199 | 13.51 | 0.322 | 19624969.1
1788 | 11040.959 | 201.228 | 2.222 | 13.41 | 0.323 | 19741234.7
1792 | 11050.253 | 199.237 | 2.202 | 14.13 | 0.34 | 19802053.4
1802 | 11033.719 | 200.204 | 2.209 | 12.48 | 0.3 | 19882761.6
1806 | 11032.883 | 200.546 | 2.213 | 13.43 | 0.323 | 19925386.7
1816 | 11058.677 | 199.635 | 2.208 | 13.86 | 0.333 | 20082557.4
1820 | 11033.52 | 200.204 | 2.209 | 12.78 | 0.307 | 20081006.4
1830 | 11005.038 | 200.318 | 2.205 | 13.13 | 0.316 | 20139219.54
1834 | 11050.769 | 199.977 | 2.21 | 13.34 | 0.32 | 20267110.3
1844 | 11047.372 | 200.034 | 2.21 | 13.38 | 0.322 | 20371354.0
1848 | 10958.694 | 200.546 | 2.198 | 13.52 | 0.326 | 20251666.5
1858 | 11047.797 | 200.204 | 2.212 | 13.92 | 0.333 | 20526806.8
1863 | 11002.659 | 199.351 | 2.193 | 12.97 | 0.311 | 20497953.7
1872 | 10973.799 | 200.432 | 2.199 | 13.22 | 0.316 | 20542951.7
1877 | 11002.139 | 199.408 | 2.194 | 13.18 | 0.314 | 20651014.9
1887 | 10974.143 | 201.228 | 2.208 | 12.54 | 0.301 | 20708207.8
1891 | 11036.487 | 200.091 | 2.208 | 12.61 | 0.303 | 20869996.9
1901 | 10964.004 | 199.863 | 2.191 | 12.96 | 0.311 | 20842571.6
1906 | 10974.097 | 199.578 | 2.19 | 11.28 | 0.269 | 20916628.9
1916 | 10876.599 | 200.659 | 2.182 | 11.3 | 0.271 | 20839563.7
1921 | 10942.521 | 201.399 | 2.204 | 13.13 | 0.314 | 21020582.8
1930 | 11016.416 | 199.977 | 2.203 | 13.2 | 0.316 | 21261682.88
1935 | 10985.53 | 199.977 | 2.197 | 13.05 | 0.313 | 21257000.55
1945 | 11009.539 | 200.261 | 2.205 | 12.48 | 0.299 | 21413553.4
1950 | 10966.375 | 199.863 | 2.192 | 13.22 | 0.317 | 21384431.25
1960 | 10951.987 | 200.716 | 2.198 | 12.04 | 0.289 | 21465894.52
1965 | 10971.196 | 199.863 | 2.193 | 12.91 | 0.309 | 21558400.14
1975 | 10892.096 | 200.034 | 2.179 | 12.65 | 0.302 | 21511889.6
1981 | 10948.319 | 200.091 | 2.191 | 12.86 | 0.305 | 21688619.9
1991 | 10909.73 | 200.546 | 2.188 | 12.75 | 0.305 | 21721272.43
1996 | 10934.585 | 199.294 | 2.179 | 13.14 | 0.312 | 21825431.66
2006 | 10899.955 | 200.091 | 2.181 | 11.68 | 0.278 | 21865309.73
2011 | 10959.72 | 200.659 | 2.199 | 12.58 | 0.3 | 22039996.92
2021 | 10938.663 | 199.749 | 2.185 | 12.94 | 0.309 | 22107037.9
2027 | 10999.342 | 199.408 | 2.193 | 13.02 | 0.309 | 22295666.2
2037 | 10958.455 | 198.213 | 2.172 | 13.72 | 0.324 | 22322372.8
2042 | 10926.843 | 199.066 | 2.175 | 12.9 | 0.304 | 22312613.4
2053 | 10910.61 | 199.863 | 2.181 | 14.49 | 0.342 | 22399482.33
2058 | 10889.204 | 200.261 | 2.181 | 12.05 | 0.287 | 22409981.8
2069 | 10915.383 | 199.863 | 2.182 | 14.34 | 0.339 | 22583927.4
2074 | 10925.483 | 199.465 | 2.179 | 13.09 | 0.31 | 22659451.7
2084 | 10905.674 | 200.091 | 2.182 | 12.09 | 0.287 | 22727424.6
2090 | 10966.976 | 198.839 | 2.181 | 13.07 | 0.309 | 22920979.84
2101 | 10870.92 | 200.091 | 2.175 | 13.56 | 0.322 | 22839802.92
2106 | 10924.145 | 199.863 | 2.183 | 13.22 | 0.313 | 23006249.37
2117 | 10892.029 | 199.863 | 2.177 | 13.79 | 0.327 | 23058425.4
2122 | 10909.864 | 199.294 | 2.174 | 13.15 | 0.31 | 23150731.4
2133 | 10885.802 | 200.261 | 2.18 | 13.62 | 0.322 | 23219415.7
2138 | 10929.564 | 199.18 | 2.177 | 13.77 | 0.325 | 23367407.8
2149 | 10890.035 | 200.375 | 2.182 | 14.05 | 0.333 | 23402685.2
2155 | 10857.684 | 199.294 | 2.164 | 14.43 | 0.341 | 23398309.02
2166 | 10877.893 | 199.749 | 2.173 | 14.52 | 0.341 | 23561516.2
2172 | 10857.143 | 199.806 | 2.169 | 14.12 | 0.333 | 23581714.6
2183 | 10850.929 | 198.668 | 2.156 | 14.26 | 0.334 | 23687578.0
2188 | 10859.393 | 200.147 | 2.173 | 14.57 | 0.341 | 23760351.9
2199 | 10812.976 | 199.578 | 2.158 | 14.15 | 0.333 | 23777734.2
2205 | 10851.082 | 198.213 | 2.151 | 13.85 | 0.322 | 23926635.81
2216 | 10833.075 | 199.18 | 2.158 | 14.32 | 0.333 | 24006094.2
2222 | 10868.724 | 199.692 | 2.17 | 13.9 | 0.326 | 24150304.7
2234 | 10866.218 | 198.042 | 2.152 | 14.87 | 0.347 | 24275131.0
2239 | 10826.85 | 200.375 | 2.169 | 14.95 | 0.35 | 24241317.15
2251 | 10832.391 | 199.635 | 2.163 | 14.85 | 0.349 | 24383712.1
2256 | 10806.401 | 198.441 | 2.144 | 13.44 | 0.313 | 24379240.7
2268 | 10838.164 | 200.375 | 2.172 | 14.82 | 0.346 | 24580956.0
2274 | 10769.425 | 200.034 | 2.154 | 13.45 | 0.318 | 24489672.45
2286 | 10749.249 | 200.147 | 2.151 | 14.74 | 0.345 | 24572783.2
2291 | 10816.04 | 199.806 | 2.161 | 14 | 0.327 | 24779547.64
2303 | 10797.076 | 199.123 | 2.15 | 13.51 | 0.316 | 24865666.0
2309 | 10779.524 | 199.465 | 2.15 | 13.37 | 0.312 | 24889920.9
2321 | 10746.236 | 199.408 | 2.143 | 13.97 | 0.326 | 24942013.8
2327 | 10739.863 | 199.465 | 2.142 | 14.35 | 0.333 | 24991661.2
2339 | 10800.647 | 198.27 | 2.141 | 13.56 | 0.313 | 25262713.3
2345 | 10755.209 | 199.465 | 2.145 | 13.8 | 0.32 | 25220965.1
2357 | 10817.728 | 199.237 | 2.155 | 13.69 | 0.318 | 25497384.9
2363 | 10813.014 | 199.522 | 2.157 | 13.68 | 0.32 | 25551152.1
2375 | 10797.337 | 199.01 | 2.149 | 14.22 | 0.332 | 25643675.4
2381 | 10792.701 | 199.237 | 2.15 | 13.23 | 0.308 | 25697421.1
2393 | 10750.317 | 198.156 | 2.13 | 12.29 | 0.285 | 25725508.6
2399 | 10745.157 | 199.806 | 2.147 | 13.08 | 0.303 | 25777631.6
2412 | 10778.036 | 199.408 | 2.149 | 13.96 | 0.325 | 25996622.8
2418 | 10709.091 | 199.977 | 2.142 | 13.92 | 0.325 | 25894582.0
2430 | 10732.716 | 199.863 | 2.145 | 12.55 | 0.293 | 26080499.88
2436 | 10778.669 | 199.863 | 2.154 | 13.9 | 0.324 | 26256837.7
2449 | 10720.591 | 200.204 | 2.146 | 13 | 0.305 | 26254727.4
2455 | 10755.449 | 199.977 | 2.151 | 14.24 | 0.332 | 26404627.3
2468 | 10773.612 | 200.375 | 2.159 | 13.72 | 0.321 | 26589274.4
2474 | 10722.587 | 199.806 | 2.142 | 13.82 | 0.324 | 26527680.2
2487 | 10731.264 | 199.294 | 2.139 | 12.28 | 0.285 | 26688653.6
2493 | 10761.925 | 198.725 | 2.139 | 13.54 | 0.313 | 26829479.0
2506 | 10720.905 | 200.204 | 2.146 | 12.91 | 0.301 | 26866587.93
2512 | 10694.244 | 200.887 | 2.148 | 13.11 | 0.307 | 26863940.9
2525 | 10715.315 | 199.237 | 2.135 | 13.19 | 0.307 | 27056170.4
2532 | 10747.233 | 199.92 | 2.149 | 12.54 | 0.291 | 27211994.0
2545 | 10732.183 | 200.432 | 2.151 | 13.7 | 0.321 | 27313405.7
2551 | 10686.535 | 202.025 | 2.159 | 13.61 | 0.322 | 27261350.8
2564 | 10671.846 | 200.147 | 2.136 | 12.55 | 0.295 | 27362613.1
2571 | 10735.533 | 200.489 | 2.152 | 13.29 | 0.309 | 27601055.3
2584 | 10700.64 | 200.659 | 2.147 | 12.51 | 0.294 | 27650453.76
2591 | 10731.578 | 199.123 | 2.137 | 13.77 | 0.32 | 27805518.6
2604 | 10685.408 | 201.399 | 2.152 | 13.54 | 0.317 | 27824802.4
2611 | 10656.718 | 200.546 | 2.137 | 13.03 | 0.306 | 27824690.7
2624 | 10684.138 | 200.318 | 2.14 | 14.29 | 0.332 | 28035178.1
2631 | 10724.585 | 199.863 | 2.143 | 13.06 | 0.304 | 28216383.1
2644 | 10676.272 | 200.432 | 2.14 | 14.09 | 0.329 | 28228063.2
2651 | 10745.12 | 199.749 | 2.146 | 14.01 | 0.325 | 28485313.12
2665 | 10673.776 | 199.977 | 2.135 | 12.74 | 0.298 | 28445613.04
2671 | 10688.553 | 200.432 | 2.142 | 13.44 | 0.313 | 28549125.1
2685 | 10707.65 | 199.237 | 2.133 | 13.3 | 0.309 | 28750040.25
2692 | 10649.651 | 200.091 | 2.131 | 13.57 | 0.315 | 28668860.5
2706 | 10664.184 | 199.635 | 2.129 | 13.91 | 0.321 | 28857281.9
2713 | 10662.448 | 199.408 | 2.126 | 13.88 | 0.32 | 28927221.4
2727 | 10676.681 | 199.066 | 2.125 | 14.35 | 0.33 | 29115309.1
2734 | 10662.583 | 199.294 | 2.125 | 14.16 | 0.326 | 29151501.9
2748 | 10589.728 | 199.92 | 2.117 | 13.85 | 0.32 | 29100572.5
2755 | 10639.043 | 199.977 | 2.128 | 13.45 | 0.31 | 29310563.5
2769 | 10669.63 | 200.375 | 2.138 | 14 | 0.324 | 29544205.47
2776 | 10564.705 | 200.546 | 2.119 | 14.14 | 0.329 | 29327621.08
2790 | 10612.839 | 200.091 | 2.124 | 14.19 | 0.327 | 29609820.81
2797 | 10559.582 | 199.522 | 2.107 | 14.08 | 0.324 | 29535150.9
2812 | 10593.782 | 199.522 | 2.114 | 14.2 | 0.324 | 29789715.0
2819 | 10641.335 | 199.123 | 2.119 | 13.58 | 0.311 | 29997923.4
2833 | 10665.99 | 199.408 | 2.127 | 14.29 | 0.328 | 30216749.67
2841 | 10608.987 | 199.635 | 2.118 | 14.6 | 0.337 | 30140132.1
2855 | 10629.757 | 198.896 | 2.114 | 13.9 | 0.318 | 30347956.2
2862 | 10586.488 | 199.18 | 2.109 | 13.88 | 0.318 | 30298528.7
2877 | 10590.905 | 199.066 | 2.108 | 14.48 | 0.33 | 30470033.7
2885 | 10622.885 | 200.091 | 2.126 | 14.68 | 0.336 | 30647023.2
2899 | 10605.531 | 198.839 | 2.109 | 14.61 | 0.335 | 30745434.4
2907 | 10627.89 | 199.408 | 2.119 | 14.21 | 0.325 | 30895276.23
2922 | 10646.237 | 199.237 | 2.121 | 12.81 | 0.294 | 31108304.5
2929 | 10576.548 | 199.92 | 2.114 | 13.75 | 0.317 | 30978709.1
2944 | 10596.011 | 199.522 | 2.114 | 13.5 | 0.31 | 31194656.4
2952 | 10578.864 | 199.578 | 2.111 | 12.76 | 0.293 | 31228806.5
2967 | 10600.089 | 198.839 | 2.108 | 12.93 | 0.295 | 31450464.1
2974 | 10604.098 | 199.351 | 2.114 | 13.06 | 0.299 | 31536587.5
2990 | 10536.691 | 199.18 | 2.099 | 12.59 | 0.289 | 31504706.09
2997 | 10567.597 | 199.635 | 2.11 | 13.67 | 0.311 | 31671088.2
3013 | 10596.766 | 199.635 | 2.115 | 12.85 | 0.295 | 31928056.0
3020 | 10615.731 | 199.749 | 2.12 | 12.58 | 0.289 | 32059507.62
3036 | 10547.489 | 198.042 | 2.089 | 12.64 | 0.289 | 32022176.6
3044 | 10507.432 | 202.537 | 2.128 | 12.88 | 0.297 | 31984623.0
3059 | 10588.979 | 200.147 | 2.119 | 13.27 | 0.307 | 32391686.8
3067 | 10567.047 | 200.318 | 2.117 | 13.04 | 0.301 | 32409133.1
3083 | 10522.328 | 200.204 | 2.107 | 13.35 | 0.308 | 32440337.2
3091 | 10517.279 | 199.294 | 2.096 | 11.73 | 0.268 | 32508909.4
3107 | 10579.018 | 199.18 | 2.107 | 12.56 | 0.286 | 32869008.9
3115 | 10621.631 | 199.408 | 2.118 | 13.19 | 0.301 | 33086380.6
3131 | 10564.333 | 199.465 | 2.107 | 13.43 | 0.308 | 33076926.6
3139 | 10565.02 | 199.977 | 2.113 | 12.54 | 0.288 | 33163597.78
3155 | 10553.351 | 200.147 | 2.112 | 13.83 | 0.318 | 33295822.4
3163 | 10484.048 | 200.83 | 2.106 | 14.94 | 0.344 | 33161043.8
3179 | 10514.947 | 201.058 | 2.114 | 12.82 | 0.295 | 33427016.5
3187 | 10534.835 | 199.806 | 2.105 | 13.56 | 0.311 | 33574519.1
3203 | 10536.587 | 198.611 | 2.093 | 13.24 | 0.301 | 33748688.2
3212 | 10481.918 | 200.318 | 2.1 | 13.74 | 0.313 | 33667920.6
3228 | 10479.763 | 200.261 | 2.099 | 13.5 | 0.309 | 33828675.0
3236 | 10518.59 | 199.635 | 2.1 | 13.07 | 0.298 | 34038157.24
3253 | 10532.125 | 199.351 | 2.1 | 14.65 | 0.333 | 34261002.6
3261 | 10532.199 | 199.92 | 2.106 | 14.01 | 0.319 | 34345500.9
3278 | 10477.949 | 199.351 | 2.089 | 12.25 | 0.28 | 34346716.8
3286 | 10480.516 | 199.806 | 2.094 | 14.58 | 0.33 | 34438975.6
3303 | 10446.426 | 199.977 | 2.089 | 15.26 | 0.347 | 34504545.1
3312 | 10417.507 | 200.091 | 2.084 | 14.45 | 0.328 | 34502783.2
3329 | 10477.122 | 200.318 | 2.099 | 13.45 | 0.305 | 34878339.1
3337 | 10434.417 | 200.716 | 2.094 | 14 | 0.321 | 34819649.5
3354 | 10437.229 | 199.977 | 2.087 | 14.49 | 0.329 | 35006466.1
3363 | 10406.285 | 200.773 | 2.089 | 14.08 | 0.321 | 34996336.5
3380 | 10471.312 | 199.92 | 2.093 | 13.21 | 0.3 | 35393034.56
3389 | 10391.411 | 199.692 | 2.075 | 14.6 | 0.331 | 35216491.9
3406 | 10405.229 | 200.147 | 2.083 | 14.75 | 0.332 | 35440210.0
3415 | 10426.023 | 200.091 | 2.086 | 13.88 | 0.314 | 35604868.5
3433 | 10414.448 | 200.204 | 2.085 | 13.71 | 0.311 | 35752800.0
3441 | 10414.128 | 199.408 | 2.077 | 13.66 | 0.309 | 35835014.4
3459 | 10491.303 | 199.465 | 2.093 | 13.28 | 0.299 | 36289417.1
3468 | 10396.782 | 199.92 | 2.079 | 13.34 | 0.304 | 36056040.0
3486 | 10424.929 | 199.806 | 2.083 | 13.68 | 0.309 | 36341302.5
3495 | 10394.029 | 199.749 | 2.076 | 13.5 | 0.305 | 36327131.4
3513 | 10419.037 | 199.465 | 2.078 | 12.9 | 0.291 | 36602077.0
3522 | 10447.515 | 200.034 | 2.09 | 13.27 | 0.3 | 36796147.83
3540 | 10377.112 | 199.863 | 2.074 | 12.93 | 0.294 | 36734976.48
3549 | 10381.412 | 200.603 | 2.083 | 13.49 | 0.305 | 36843631.2
3567 | 10430.903 | 199.92 | 2.085 | 12.69 | 0.288 | 37207031.0
3576 | 10451.133 | 198.725 | 2.077 | 12.7 | 0.286 | 37373251.6
3594 | 10392.154 | 199.92 | 2.078 | 12.36 | 0.279 | 37349401.5
3604 | 10443.235 | 199.465 | 2.083 | 13.62 | 0.307 | 37637418.94
3622 | 10395.572 | 199.18 | 2.071 | 12.66 | 0.286 | 37652761.8
3631 | 10396.419 | 199.977 | 2.079 | 13.48 | 0.304 | 37749397.4
3650 | 10417.316 | 199.408 | 2.077 | 13.18 | 0.297 | 38023203.4
3659 | 10305.438 | 200.773 | 2.069 | 12.98 | 0.294 | 37707597.6
3678 | 10390.868 | 200.204 | 2.08 | 13.58 | 0.306 | 38217612.5
3687 | 10370.791 | 201.342 | 2.088 | 12.21 | 0.278 | 38237106.4
3706 | 10380.759 | 200.204 | 2.078 | 12.83 | 0.292 | 38471092.9
3716 | 10378.515 | 199.18 | 2.067 | 13.41 | 0.302 | 38566561.74
3735 | 10382.562 | 200.489 | 2.082 | 14.08 | 0.317 | 38778869.07
3744 | 10378.697 | 199.692 | 2.073 | 13 | 0.294 | 38857841.6
3764 | 10362.519 | 199.92 | 2.072 | 14.53 | 0.327 | 39004521.5
3773 | 10355.665 | 199.92 | 2.07 | 14.51 | 0.326 | 39071924.0
3793 | 10367.065 | 200.147 | 2.075 | 15.33 | 0.344 | 39322277.5
3802 | 10392.44 | 199.578 | 2.074 | 12.66 | 0.285 | 39512056.88
3822 | 10328.455 | 200.034 | 2.066 | 14.54 | 0.328 | 39475355.01
3832 | 10375.707 | 199.294 | 2.068 | 13.47 | 0.302 | 39759709.2
3851 | 10353.973 | 200.83 | 2.079 | 13.72 | 0.31 | 39873150.0
3861 | 10312.879 | 199.465 | 2.057 | 14.93 | 0.336 | 39818025.8
3881 | 10295.313 | 200.034 | 2.059 | 13.45 | 0.301 | 39956109.8
3891 | 10343.59 | 200.147 | 2.07 | 15.07 | 0.337 | 40246908.69
3911 | 10333.635 | 200.83 | 2.075 | 14.94 | 0.337 | 40414846.5
3921 | 10303.201 | 199.635 | 2.057 | 13.73 | 0.309 | 40398851.1
3941 | 10283.727 | 200.546 | 2.062 | 14.23 | 0.319 | 40528168.1
3951 | 10332.553 | 200.261 | 2.069 | 13.92 | 0.312 | 40823916.9
3971 | 10335.616 | 199.977 | 2.067 | 14.05 | 0.316 | 41042731.1
3982 | 10243.399 | 200.375 | 2.053 | 13.82 | 0.311 | 40789214.8
4002 | 10366.256 | 200.091 | 2.074 | 13.89 | 0.31 | 41485756.5
4012 | 10296.443 | 199.237 | 2.051 | 14.45 | 0.324 | 41309329.3
4033 | 10252.284 | 199.977 | 2.05 | 12.41 | 0.277 | 41347461.4
4043 | 10300.922 | 200.603 | 2.066 | 12.65 | 0.283 | 41646627.6
4064 | 10328.827 | 200.034 | 2.066 | 13.13 | 0.295 | 41976352.9
4074 | 10252.507 | 200.091 | 2.051 | 13.63 | 0.306 | 41768713.5
4095 | 10336.14 | 199.123 | 2.058 | 13.8 | 0.306 | 42326493.3
4106 | 10265.849 | 200.716 | 2.061 | 13.1 | 0.294 | 42151576.0
4127 | 10276.46 | 199.977 | 2.055 | 13.55 | 0.304 | 42410950.42
4137 | 10269.561 | 199.749 | 2.051 | 13.15 | 0.294 | 42485173.9
4159 | 10298.533 | 199.806 | 2.058 | 13.1 | 0.292 | 42831598.7
4169 | 10311.43 | 199.237 | 2.054 | 12.72 | 0.284 | 42988351.67
4191 | 10315.829 | 200.204 | 2.065 | 13.26 | 0.297 | 43233639.3
4201 | 10259.821 | 200.546 | 2.058 | 13.25 | 0.298 | 43101508.0
4223 | 10308.993 | 199.635 | 2.058 | 13.88 | 0.31 | 43534877.4
4234 | 10313.413 | 200.375 | 2.067 | 13.37 | 0.3 | 43666990.6
4255 | 10302.715 | 199.692 | 2.057 | 13.86 | 0.311 | 43838052.3
4266 | 10302.465 | 199.863 | 2.059 | 14.5 | 0.324 | 43950315.69
4288 | 10231.462 | 199.92 | 2.045 | 13.37 | 0.299 | 43872509.1
4299 | 10278.249 | 200.318 | 2.059 | 15.15 | 0.337 | 44186192.5
4321 | 10180.512 | 200.603 | 2.042 | 14.49 | 0.325 | 43989992.4
4332 | 10195.158 | 200.603 | 2.045 | 14.01 | 0.312 | 44165424.5
4355 | 10253.341 | 200.375 | 2.055 | 14.29 | 0.318 | 44653300.1
4366 | 10215.638 | 199.692 | 2.04 | 14.58 | 0.325 | 44601475.5
4388 | 10267.192 | 198.668 | 2.04 | 14.29 | 0.315 | 45052438.5
4399 | 10146.399 | 201.285 | 2.042 | 13.61 | 0.304 | 44634009.2
4422 | 10199.754 | 200.716 | 2.047 | 14.43 | 0.321 | 45103312.2
4433 | 10176.105 | 200.489 | 2.04 | 14.45 | 0.322 | 45110673.5
4456 | 10175.54 | 199.465 | 2.03 | 13.62 | 0.301 | 45342206.24
4467 | 10200.963 | 200.147 | 2.042 | 14.85 | 0.327 | 45567701.7
4490 | 10246.313 | 200.489 | 2.054 | 13.61 | 0.303 | 46005945.37
4502 | 10220.969 | 199.123 | 2.035 | 13.65 | 0.304 | 46014802.4
4525 | 10186.581 | 199.863 | 2.036 | 13.66 | 0.302 | 46094279.0
4536 | 10217.436 | 199.522 | 2.039 | 13.24 | 0.292 | 46346289.7
4560 | 10222.361 | 200.261 | 2.047 | 13.67 | 0.303 | 46613966.16
4571 | 10188.528 | 199.351 | 2.031 | 13 | 0.289 | 46571761.5
4595 | 10217.446 | 199.408 | 2.037 | 12.14 | 0.268 | 46949164.37
4607 | 10225.104 | 200.716 | 2.052 | 13.48 | 0.3 | 47107054.1
4630 | 10185.276 | 199.806 | 2.035 | 13.25 | 0.295 | 47157827.88
4642 | 10204.911 | 200.204 | 2.043 | 12.97 | 0.287 | 47371196.9
4666 | 10174.511 | 198.782 | 2.023 | 11.94 | 0.264 | 47474268.3
4678 | 10163.393 | 201.399 | 2.047 | 14.23 | 0.315 | 47544352.5
4702 | 10170.296 | 199.578 | 2.03 | 14.84 | 0.329 | 47820731.8
4714 | 10175.665 | 200.034 | 2.035 | 12.45 | 0.275 | 47968084.81
4738 | 10163.206 | 200.489 | 2.038 | 13.47 | 0.299 | 48153270.0
4750 | 10173.432 | 199.294 | 2.028 | 14.97 | 0.33 | 48323802
4775 | 10181.907 | 200.432 | 2.041 | 13.7 | 0.303 | 48618605.9
4787 | 10193.394 | 198.498 | 2.023 | 13.6 | 0.299 | 48795777.1
4811 | 10101.225 | 200.375 | 2.024 | 13.05 | 0.288 | 48596993.5
4824 | 10082.609 | 200.375 | 2.02 | 14.59 | 0.321 | 48638505.8
4848 | 10087.219 | 200.546 | 2.023 | 14.69 | 0.323 | 48902837.7
4861 | 10121.146 | 199.123 | 2.015 | 14.19 | 0.31 | 49198890.7
4886 | 10107.716 | 199.578 | 2.017 | 14.73 | 0.321 | 49386300.4
4898 | 10068.882 | 200.034 | 2.014 | 14.5 | 0.318 | 49317384.0
4923 | 10116.569 | 199.578 | 2.019 | 14.08 | 0.308 | 49803869.2
4936 | 10130.655 | 199.522 | 2.021 | 14.01 | 0.307 | 50004913.08
4961 | 10075.004 | 200.318 | 2.018 | 14.16 | 0.312 | 49982094.8
4974 | 10045.253 | 199.806 | 2.007 | 13.67 | 0.3 | 49965088.4
5000 | 10090.589 | 200.091 | 2.019 | 13.14 | 0.287 | 50452945
5012 | 10130.964 | 200.034 | 2.027 | 13.82 | 0.303 | 50776391.6
5038 | 10120.961 | 199.692 | 2.021 | 13.72 | 0.302 | 50989401.5
5051 | 10071.438 | 199.92 | 2.013 | 13.07 | 0.287 | 50870833.3
5077 | 10064.577 | 200.147 | 2.014 | 13.49 | 0.296 | 51097857.4
5090 | 10094.284 | 200.147 | 2.02 | 14.15 | 0.31 | 51379905.56
5116 | 10047.657 | 199.635 | 2.006 | 12.2 | 0.268 | 51403813.2
5129 | 10074.467 | 200.091 | 2.016 | 13.93 | 0.304 | 51671941.2
5155 | 10085.348 | 200.773 | 2.025 | 13.54 | 0.298 | 51989968.94
5169 | 10075.593 | 199.351 | 2.009 | 13.04 | 0.286 | 52080740.2
5195 | 10072.734 | 199.806 | 2.013 | 13.25 | 0.289 | 52327853.13
5208 | 10102.803 | 199.806 | 2.019 | 13.94 | 0.305 | 52615398.0
5235 | 10110.121 | 199.92 | 2.021 | 12.05 | 0.265 | 52926483.4
5249 | 10026.887 | 199.635 | 2.002 | 12.77 | 0.28 | 52631129.9
5275 | 10028.97 | 200.034 | 2.006 | 13.84 | 0.301 | 52902816.75
5289 | 10056.733 | 199.18 | 2.003 | 12.82 | 0.279 | 53190060.8
5316 | 10050.209 | 198.896 | 1.999 | 12.57 | 0.273 | 53426911.0
5330 | 10064.49 | 199.066 | 2.004 | 13.72 | 0.297 | 53643731.7
5357 | 10019.577 | 200.204 | 2.006 | 13.5 | 0.294 | 53674874.0
5371 | 10007.424 | 199.351 | 1.995 | 13.78 | 0.299 | 53749874.3
5398 | 10096.618 | 199.351 | 2.013 | 14.47 | 0.312 | 54501544.0
5412 | 9996.456 | 199.351 | 1.993 | 13.35 | 0.291 | 54100819.9
5440 | 10027.58 | 199.01 | 1.996 | 14.67 | 0.316 | 54550035.2
5454 | 9980.8 | 199.92 | 1.995 | 14.38 | 0.311 | 54435283.2
5482 | 10045.732 | 199.692 | 2.006 | 14.72 | 0.318 | 55070702.8
5496 | 9974.164 | 200.204 | 1.997 | 14.75 | 0.322 | 54818005.3
5524 | 10019.605 | 200.375 | 2.008 | 13.25 | 0.288 | 55348298.02
5538 | 9947.933 | 199.294 | 1.983 | 13.64 | 0.297 | 55091653.0
5567 | 10003.859 | 200.944 | 2.01 | 13.47 | 0.292 | 55691483.1
5581 | 9998.781 | 198.953 | 1.989 | 13.83 | 0.301 | 55803196.8
5610 | 10010.775 | 199.351 | 1.996 | 14.2 | 0.306 | 56160447.75
5624 | 10036.246 | 199.18 | 1.999 | 13.43 | 0.29 | 56443847.5
5653 | 9980.887 | 199.977 | 1.996 | 13.04 | 0.284 | 56421954.2
5667 | 9967.878 | 199.806 | 1.992 | 13.13 | 0.285 | 56487964.6
5696 | 10001.419 | 199.806 | 1.998 | 13.87 | 0.3 | 56968082.6
5711 | 9998.383 | 200.375 | 2.003 | 13.77 | 0.3 | 57100765.3
5740 | 9954.38 | 200.034 | 1.991 | 12.69 | 0.277 | 57138141.2
5755 | 9935.047 | 200.204 | 1.989 | 13.54 | 0.293 | 57176195.5
5784 | 9997.528 | 200.261 | 2.002 | 14.13 | 0.306 | 57825702.0
5799 | 9990.108 | 199.294 | 1.991 | 14.48 | 0.314 | 57932636.3
5829 | 9947.154 | 200.261 | 1.992 | 14.27 | 0.309 | 57981960.7
5844 | 9920.98 | 199.806 | 1.982 | 14.65 | 0.316 | 57978207.12
5874 | 9888.437 | 200.659 | 1.984 | 14.76 | 0.319 | 58084678.9
5889 | 9962.081 | 199.806 | 1.99 | 14.35 | 0.309 | 58666695.0
5919 | 9901.903 | 200.318 | 1.984 | 13.91 | 0.301 | 58609363.9
5934 | 9860.779 | 199.465 | 1.967 | 14.61 | 0.314 | 58513862.6
5965 | 9937.728 | 198.725 | 1.975 | 14.04 | 0.298 | 59278547.52
5980 | 9883.835 | 199.578 | 1.973 | 14.13 | 0.303 | 59105333.3
6011 | 9914.082 | 199.92 | 1.982 | 13.53 | 0.29 | 59593546.9
6026 | 9934.27 | 199.578 | 1.983 | 13.57 | 0.292 | 59863911.02
6057 | 9889.454 | 199.18 | 1.97 | 13.72 | 0.295 | 59900422.9
6073 | 9932.598 | 199.806 | 1.985 | 13.69 | 0.293 | 60320667.7
6104 | 9905.734 | 199.123 | 1.972 | 13.32 | 0.286 | 60464600.3
6119 | 9880.725 | 199.806 | 1.974 | 14.41 | 0.308 | 60460156.3
6151 | 9928.597 | 197.417 | 1.96 | 13.07 | 0.277 | 61070800.1
6166 | 9904.111 | 199.863 | 1.979 | 13.82 | 0.294 | 61068748.4
6198 | 9973.836 | 198.839 | 1.983 | 13.15 | 0.282 | 61817835.5
6214 | 9911.331 | 200.603 | 1.988 | 13.61 | 0.294 | 61589010.8
6246 | 9914.599 | 200.261 | 1.986 | 12.89 | 0.279 | 61926585.4
6262 | 9847.747 | 199.465 | 1.964 | 13.1 | 0.282 | 61666591.7
6294 | 9893.184 | 199.578 | 1.974 | 13.41 | 0.286 | 62267700.1
6310 | 9869.678 | 201.228 | 1.986 | 14.07 | 0.304 | 62277668.18
6342 | 9849.527 | 199.123 | 1.961 | 14.18 | 0.305 | 62465700.2
6359 | 9801.145 | 199.749 | 1.958 | 14.18 | 0.302 | 62325481.1
6391 | 9824.591 | 200.659 | 1.971 | 14.02 | 0.299 | 62788961.1
6408 | 9777.167 | 201.228 | 1.967 | 14.7 | 0.316 | 62652086.1
6441 | 9807.086 | 199.18 | 1.953 | 14.71 | 0.313 | 63167440.9
6457 | 9833.187 | 200.318 | 1.97 | 13.23 | 0.282 | 63492888.5
6490 | 9859.127 | 199.01 | 1.962 | 14.55 | 0.31 | 63985734.23
6507 | 9800.546 | 199.01 | 1.95 | 13.97 | 0.296 | 63772152.8
6540 | 9818.544 | 199.408 | 1.958 | 14.52 | 0.307 | 64213277.76
6557 | 9791.696 | 199.294 | 1.951 | 13.78 | 0.292 | 64204150.7
6591 | 9837.627 | 198.384 | 1.952 | 14.49 | 0.304 | 64839799.6
6607 | 9851.713 | 198.099 | 1.952 | 13.66 | 0.287 | 65090267.8
6641 | 9818.785 | 199.635 | 1.96 | 14.88 | 0.314 | 65206551.2
6658 | 9817.793 | 198.611 | 1.95 | 13.37 | 0.283 | 65366865.8
6692 | 9802.994 | 199.294 | 1.954 | 14.11 | 0.298 | 65601635.8
6710 | 9785.264 | 200.489 | 1.962 | 13.86 | 0.295 | 65659121.44
6744 | 9780.462 | 200.432 | 1.96 | 12.49 | 0.267 | 65959435.7
6761 | 9790.523 | 199.749 | 1.956 | 13.29 | 0.283 | 66193726.0
6796 | 9798.589 | 199.522 | 1.955 | 13.21 | 0.28 | 66591210.8
6813 | 9822.332 | 199.749 | 1.962 | 13.26 | 0.282 | 66919547.9
6848 | 9746.533 | 199.977 | 1.949 | 13.48 | 0.288 | 66744258.0
6866 | 9739.031 | 199.635 | 1.944 | 13.41 | 0.284 | 66868186.8
6901 | 9772.941 | 200.716 | 1.962 | 14.86 | 0.315 | 67443065.8
6919 | 9763.232 | 199.92 | 1.952 | 13.94 | 0.297 | 67551802.2
6954 | 9718.22 | 200.489 | 1.948 | 14.32 | 0.304 | 67580501.88
6972 | 9745.533 | 199.806 | 1.947 | 14.6 | 0.309 | 67945856.1
7008 | 9749.153 | 199.92 | 1.949 | 13.94 | 0.295 | 68322064.2
7026 | 9709.42 | 200.546 | 1.947 | 14.62 | 0.31 | 68218384.92
7062 | 9663.473 | 200.546 | 1.938 | 14.25 | 0.302 | 68243446.3
7080 | 9697.056 | 200.83 | 1.947 | 13.06 | 0.276 | 68655156.48
7116 | 9756.383 | 198.498 | 1.937 | 14.65 | 0.307 | 69426421.4
7135 | 9726.271 | 199.635 | 1.942 | 14.53 | 0.305 | 69396943.6
7171 | 9736.67 | 199.578 | 1.943 | 13.63 | 0.287 | 69821660.57
7189 | 9727.801 | 200.546 | 1.951 | 13.17 | 0.279 | 69933161.4
7226 | 9762.709 | 199.18 | 1.945 | 13.7 | 0.289 | 70545335.2
7245 | 9787.369 | 198.782 | 1.946 | 12.59 | 0.265 | 70909488.4
7282 | 9734.733 | 200.034 | 1.947 | 15.1 | 0.319 | 70888325.7
7301 | 9698.594 | 199.123 | 1.931 | 13.14 | 0.277 | 70809434.8
7338 | 9729.704 | 199.692 | 1.943 | 15.23 | 0.319 | 71396568.0
7357 | 9766.12 | 200.147 | 1.955 | 13.94 | 0.295 | 71849344.84
7395 | 9666.515 | 200.773 | 1.941 | 14.68 | 0.313 | 71483878.4
7414 | 9722.114 | 200.034 | 1.945 | 14.39 | 0.303 | 72079753.2
7452 | 9745.143 | 199.863 | 1.948 | 15.83 | 0.333 | 72620805.6
7471 | 9634.323 | 199.749 | 1.924 | 14.35 | 0.303 | 71978027.1
7509 | 9761.421 | 199.066 | 1.943 | 14.09 | 0.293 | 73298510.3
7528 | 9658.505 | 200.659 | 1.938 | 14.19 | 0.301 | 72709225.64
7567 | 9693.925 | 199.237 | 1.931 | 14.4 | 0.302 | 73353930.5
7586 | 9667.586 | 198.441 | 1.918 | 13.76 | 0.287 | 73338307.4
7625 | 9722.991 | 199.408 | 1.939 | 13.24 | 0.276 | 74137806.4
7645 | 9712.283 | 199.977 | 1.942 | 14.65 | 0.308 | 74250403.5
7684 | 9644.822 | 198.384 | 1.913 | 13.38 | 0.28 | 74110812.2
7704 | 9668.692 | 198.953 | 1.924 | 13.6 | 0.281 | 74487603.2
7743 | 9669.496 | 199.806 | 1.932 | 13.03 | 0.272 | 74870907.5
7763 | 9632.243 | 199.465 | 1.921 | 14.15 | 0.296 | 74775102.4
7803 | 9615.915 | 199.635 | 1.92 | 15.36 | 0.319 | 75032984.7
7823 | 9629.483 | 198.611 | 1.913 | 14.34 | 0.297 | 75331445.5
7863 | 9631.461 | 200.546 | 1.932 | 14.31 | 0.298 | 75732177.8
7883 | 9586.206 | 200.318 | 1.92 | 15.83 | 0.332 | 75568061.9
7923 | 9675.511 | 198.213 | 1.918 | 15.07 | 0.311 | 76659073.7
7944 | 9594.863 | 198.725 | 1.907 | 13.61 | 0.282 | 76221591.7
7985 | 9572.814 | 200.489 | 1.919 | 14.52 | 0.301 | 76438919.79
8005 | 9640.763 | 199.92 | 1.927 | 14.71 | 0.306 | 77174307.8
8046 | 9645.397 | 199.635 | 1.926 | 14.11 | 0.295 | 77606864.3
8067 | 9560.49 | 199.237 | 1.905 | 13.93 | 0.29 | 77124472.83
8108 | 9644.187 | 199.522 | 1.924 | 14.08 | 0.291 | 78195068.2
8129 | 9582.886 | 199.351 | 1.91 | 12.26 | 0.256 | 77899280.3
8171 | 9573.601 | 199.18 | 1.907 | 12.79 | 0.265 | 78225893.8
8191 | 9594.589 | 199.294 | 1.912 | 13.74 | 0.284 | 78589278.5
8233 | 9610.478 | 199.351 | 1.916 | 13.03 | 0.27 | 79123065.4
8255 | 9612.453 | 199.066 | 1.914 | 11.84 | 0.246 | 79350799.5
8297 | 9534.429 | 200.716 | 1.914 | 14.06 | 0.293 | 79107157.4
8318 | 9545.163 | 199.237 | 1.902 | 14.48 | 0.3 | 79396665.8
8361 | 9543.261 | 199.351 | 1.902 | 14.97 | 0.308 | 79791205.2
8382 | 9561.046 | 199.692 | 1.909 | 15.18 | 0.313 | 80140687.6
8425 | 9630.826 | 199.465 | 1.921 | 14.31 | 0.296 | 81139709.05
8447 | 9535.688 | 199.635 | 1.904 | 14.19 | 0.296 | 80547956.5
8490 | 9528.008 | 199.294 | 1.899 | 13.17 | 0.272 | 80892787.92
8512 | 9543.246 | 199.863 | 1.907 | 14.5 | 0.299 | 81232110.0
8556 | 9561.506 | 199.635 | 1.909 | 13.06 | 0.27 | 81808245.3
8577 | 9536.458 | 200.091 | 1.908 | 14.03 | 0.291 | 81794200.3
8621 | 9540.657 | 199.522 | 1.904 | 13.83 | 0.286 | 82250004.0
8644 | 9576.091 | 199.408 | 1.91 | 14.92 | 0.307 | 82775730.6
8688 | 9582.24 | 199.18 | 1.909 | 14.6 | 0.301 | 83250501.12
8710 | 9564.127 | 200.034 | 1.913 | 14.39 | 0.298 | 83303546.17
8755 | 9542.66 | 200.091 | 1.909 | 14.53 | 0.302 | 83545988.3
8777 | 9494.004 | 199.749 | 1.896 | 14.75 | 0.305 | 83328873.1
8822 | 9478.322 | 200.375 | 1.899 | 13.91 | 0.287 | 83617756.7
8845 | 9533.831 | 200.375 | 1.91 | 14.84 | 0.306 | 84326735.2
8890 | 9554.884 | 200.147 | 1.912 | 14.89 | 0.309 | 84942918.76
8913 | 9494.732 | 199.692 | 1.896 | 15.07 | 0.312 | 84626546.3
8959 | 9513.372 | 199.066 | 1.894 | 14.2 | 0.291 | 85230299.7
8982 | 9498.464 | 200.261 | 1.902 | 14.23 | 0.293 | 85315203.6
9028 | 9425.049 | 200.432 | 1.889 | 14.09 | 0.292 | 85089342.4
9051 | 9490.274 | 199.237 | 1.891 | 14.3 | 0.292 | 85896470.0
9097 | 9501.982 | 198.213 | 1.883 | 14.11 | 0.287 | 86439530.3
9121 | 9489.92 | 199.749 | 1.896 | 13.54 | 0.277 | 86557560.32
9167 | 9533.069 | 199.351 | 1.9 | 13 | 0.267 | 87389643.5
9191 | 9466.021 | 198.782 | 1.882 | 13.45 | 0.276 | 87002199.0
9238 | 9459.281 | 199.522 | 1.887 | 14.28 | 0.291 | 87384837.9
9262 | 9439.066 | 199.18 | 1.88 | 12.97 | 0.265 | 87424629.3
9309 | 9499.44 | 199.635 | 1.896 | 14.75 | 0.3 | 88430286.96
9333 | 9478.418 | 199.977 | 1.895 | 13.63 | 0.281 | 88462075.2
9381 | 9435.484 | 200.034 | 1.887 | 13.37 | 0.276 | 88514275.4
9405 | 9432.152 | 199.294 | 1.88 | 14.61 | 0.298 | 88709389.56
9453 | 9390.674 | 200.261 | 1.881 | 14.12 | 0.289 | 88770041.3
9477 | 9415.801 | 199.237 | 1.876 | 14.8 | 0.301 | 89233546.1
9526 | 9405.099 | 199.465 | 1.876 | 14.35 | 0.292 | 89592973.1
9550 | 9409.284 | 199.066 | 1.873 | 14 | 0.284 | 89858662.2
9599 | 9374.929 | 200.261 | 1.877 | 13.92 | 0.284 | 89989943.5
9624 | 9428.695 | 198.953 | 1.876 | 14.42 | 0.292 | 90741760.68
9673 | 9362.42 | 200.204 | 1.874 | 14.45 | 0.295 | 90562688.66
9698 | 9357.674 | 199.123 | 1.863 | 13.51 | 0.274 | 90750722.5
9748 | 9416.808 | 199.237 | 1.876 | 13.83 | 0.279 | 91795044.4
9773 | 9394.986 | 199.408 | 1.873 | 13.79 | 0.28 | 91817198.2
9823 | 9362.675 | 199.01 | 1.863 | 14.39 | 0.291 | 91969556.5
9848 | 9390.786 | 199.578 | 1.874 | 14.58 | 0.294 | 92480460.5
9899 | 9357.194 | 199.749 | 1.869 | 13.41 | 0.273 | 92626863.4
9924 | 9367.42 | 199.066 | 1.865 | 13.95 | 0.282 | 92962276.08
9975 | 9349.658 | 199.863 | 1.869 | 13.19 | 0.267 | 93262838.55
10000 | 9254.056 | 200.773 | 1.858 | 14.2 | 0.289 | 92540560
10001 | 9300.846 | 199.294 | 1.854 | 13.88 | 0.279 | 93017760.8
10039 | 9260.955 | 201.001 | 1.861 | 14.63 | 0.296 | 92970727.2
10078 | 9281.981 | 199.237 | 1.849 | 13.93 | 0.281 | 93543804.5
10116 | 9328.737 | 200.375 | 1.869 | 14.18 | 0.285 | 94369503.5
10155 | 9363.298 | 198.327 | 1.857 | 14.82 | 0.298 | 95084291.19
10194 | 9296.616 | 199.01 | 1.85 | 13.87 | 0.279 | 94769703.5
10233 | 9347.91 | 199.066 | 1.861 | 14.58 | 0.291 | 95657163.03
10273 | 9291.44 | 199.635 | 1.855 | 14.35 | 0.29 | 95450963.12
10312 | 9324.628 | 198.896 | 1.855 | 13.15 | 0.264 | 96155563.9
10352 | 9323.735 | 199.294 | 1.858 | 13.67 | 0.275 | 96519304.72
10392 | 9303.163 | 200.147 | 1.862 | 13.46 | 0.272 | 96678469.9
10432 | 9316.835 | 199.01 | 1.854 | 12.88 | 0.26 | 97193222.72
10472 | 9281.238 | 199.806 | 1.854 | 14.21 | 0.286 | 97193124.3
10512 | 9270.084 | 200.204 | 1.856 | 14.17 | 0.286 | 97447123.0
10552 | 9220.676 | 199.692 | 1.841 | 14.09 | 0.284 | 97296573.2
10593 | 9250.104 | 199.863 | 1.849 | 14.25 | 0.285 | 97986351.7
10634 | 9257.183 | 199.01 | 1.842 | 14.34 | 0.287 | 98440884.0
10675 | 9261.729 | 198.384 | 1.837 | 14.33 | 0.284 | 98868957.1
10716 | 9260.894 | 199.066 | 1.844 | 13.59 | 0.27 | 99239740.1
10757 | 9261.655 | 198.27 | 1.836 | 13.72 | 0.273 | 99627622.8
10798 | 9227.585 | 199.351 | 1.84 | 13.45 | 0.268 | 99639462.83
10840 | 9252.411 | 198.896 | 1.84 | 13.88 | 0.276 | 100296135.2
10881 | 9240.195 | 198.896 | 1.838 | 13.08 | 0.26 | 100542561.8
10923 | 9217.26 | 199.066 | 1.835 | 14.17 | 0.282 | 100680131.0
10965 | 9201.333 | 200.375 | 1.844 | 15.56 | 0.31 | 100892616.3
11007 | 9214.228 | 199.863 | 1.842 | 12.44 | 0.25 | 101421007.6
11050 | 9207.399 | 200.716 | 1.848 | 13.83 | 0.278 | 101741758.9
11092 | 9189.138 | 200.034 | 1.838 | 14.3 | 0.287 | 101925918.7
11135 | 9204.414 | 199.749 | 1.839 | 14.45 | 0.288 | 102491149.9
11178 | 9253.832 | 199.408 | 1.845 | 13.34 | 0.266 | 103439334.1
11221 | 9264.44 | 199.18 | 1.845 | 13.34 | 0.267 | 103956281.2
11264 | 9265.84 | 198.896 | 1.843 | 13.52 | 0.27 | 104370421.8
11307 | 9217.466 | 199.749 | 1.841 | 13.25 | 0.265 | 104221888.1
11351 | 9207.728 | 199.408 | 1.836 | 13.85 | 0.276 | 104516920.5
11394 | 9109.572 | 199.92 | 1.821 | 14.35 | 0.286 | 103794463.4
11438 | 9187.55 | 200.204 | 1.839 | 12.9 | 0.256 | 105087196.9
11482 | 9168.821 | 200.716 | 1.84 | 13.84 | 0.278 | 105276402.7
11526 | 9128.586 | 200.603 | 1.831 | 14.66 | 0.294 | 105216082.2
11570 | 9160.885 | 200.147 | 1.834 | 15.04 | 0.299 | 105991439.5
11615 | 9194.739 | 199.522 | 1.835 | 14.79 | 0.294 | 106796893.5
11660 | 9159.133 | 199.863 | 1.831 | 13.8 | 0.275 | 106795490.8
11704 | 9167.859 | 197.929 | 1.815 | 13.15 | 0.259 | 107300621.7
11749 | 9145.573 | 199.01 | 1.82 | 14.19 | 0.278 | 107451337.2
11795 | 9162.137 | 198.27 | 1.817 | 13.26 | 0.26 | 108067405.9
11840 | 9150.861 | 198.441 | 1.816 | 13.24 | 0.26 | 108346194.2
11886 | 9162.328 | 198.668 | 1.82 | 13.65 | 0.268 | 108903430.6
11931 | 9121.943 | 199.749 | 1.822 | 13.82 | 0.273 | 108833901.9
11977 | 9101.16 | 199.92 | 1.82 | 13.16 | 0.261 | 109004593.3
12023 | 9101.833 | 200.034 | 1.821 | 15.28 | 0.302 | 109431338.2
12069 | 9101.394 | 199.635 | 1.817 | 14.8 | 0.292 | 109844724.2
12116 | 9069.268 | 200.318 | 1.817 | 14.49 | 0.286 | 109883251.1
12162 | 9087.731 | 199.806 | 1.816 | 15.24 | 0.3 | 110524984.4
12209 | 9081.878 | 199.18 | 1.809 | 13.19 | 0.26 | 110880648.5
12256 | 9093.339 | 198.327 | 1.803 | 13.62 | 0.266 | 111447962.8
12303 | 9122.528 | 198.611 | 1.812 | 13.09 | 0.255 | 112234462.0
12350 | 9068.418 | 199.237 | 1.807 | 13.24 | 0.26 | 111994962.3
12398 | 9027.441 | 199.408 | 1.8 | 12.56 | 0.246 | 111922213.5
12446 | 9055.048 | 199.578 | 1.807 | 13.47 | 0.263 | 112699127.4
12493 | 9051.847 | 199.294 | 1.804 | 14.56 | 0.285 | 113084724.6
12542 | 9001.117 | 198.782 | 1.789 | 15.06 | 0.293 | 112892009.4
12590 | 9063.969 | 200.261 | 1.815 | 13.28 | 0.259 | 114115369.7
12638 | 8967.985 | 200.887 | 1.802 | 13.92 | 0.276 | 113337394.4
12687 | 9018.19 | 198.725 | 1.792 | 13.12 | 0.255 | 114413776.5
12736 | 9021.77 | 198.725 | 1.793 | 13.11 | 0.254 | 114901262.7
12784 | 9016.013 | 199.408 | 1.798 | 14.43 | 0.28 | 115260710.2
12834 | 9043.269 | 198.611 | 1.796 | 14.66 | 0.284 | 116061314.3
12883 | 9069.404 | 199.01 | 1.805 | 14.02 | 0.272 | 116841131.7
12933 | 8974.459 | 199.578 | 1.791 | 14.27 | 0.279 | 116066678.2
12982 | 9033.268 | 198.554 | 1.794 | 13.06 | 0.253 | 117269885.2
13032 | 8985.362 | 200.659 | 1.803 | 13.9 | 0.272 | 117097237.6
13082 | 9013.822 | 199.692 | 1.8 | 14.01 | 0.274 | 117918819.4
13133 | 8967.426 | 200.944 | 1.802 | 13.16 | 0.259 | 117769205.7
13183 | 8994.856 | 199.92 | 1.798 | 13.8 | 0.27 | 118579186.6
13234 | 8977.688 | 198.611 | 1.783 | 14.46 | 0.28 | 118810723.0
13285 | 8998.93 | 197.986 | 1.782 | 14.46 | 0.277 | 119550785.0
13336 | 8959.308 | 199.01 | 1.783 | 14.51 | 0.279 | 119481331.5
13387 | 8983.359 | 199.18 | 1.789 | 13.68 | 0.264 | 120260226.9
13438 | 8978.545 | 199.92 | 1.795 | 14.06 | 0.273 | 120653687.7
13490 | 9007.58 | 199.123 | 1.794 | 13.03 | 0.253 | 121512254.2
13542 | 8949.564 | 199.066 | 1.782 | 13.69 | 0.266 | 121194995.7
13594 | 8921.869 | 201.001 | 1.793 | 15.23 | 0.296 | 121283887.2
13646 | 8921.701 | 199.351 | 1.779 | 14.65 | 0.284 | 121745531.8
13699 | 8929.411 | 199.465 | 1.781 | 14.37 | 0.277 | 122324001.3
13751 | 8948.503 | 200.091 | 1.791 | 13.33 | 0.258 | 123050864.8
13804 | 8937.37 | 198.554 | 1.775 | 13.14 | 0.254 | 123371455.5
13857 | 8917.679 | 197.587 | 1.762 | 14.03 | 0.267 | 123572277.9
13911 | 8898.074 | 199.123 | 1.772 | 14.06 | 0.268 | 123781107.4
13964 | 8919.121 | 199.408 | 1.779 | 14.23 | 0.273 | 124546605.6
14018 | 8905.763 | 199.123 | 1.773 | 12.89 | 0.248 | 124840985.7
14072 | 8910.384 | 199.18 | 1.775 | 12.85 | 0.247 | 125386923.6
14126 | 8832.2 | 200.375 | 1.77 | 14.03 | 0.271 | 124763657.2
14180 | 8799.843 | 200.659 | 1.766 | 14.3 | 0.276 | 124781773.7
14235 | 8873.601 | 198.554 | 1.762 | 13.16 | 0.251 | 126315710.2
14289 | 8888.194 | 198.554 | 1.765 | 13.06 | 0.249 | 127003404.1
14344 | 8881.288 | 199.408 | 1.771 | 13.19 | 0.252 | 127393195.1
14400 | 8832.642 | 198.839 | 1.756 | 13.16 | 0.252 | 127190044.8
14455 | 8821.222 | 199.066 | 1.756 | 14.26 | 0.271 | 127510764.0
14510 | 8807.328 | 199.465 | 1.757 | 13.36 | 0.255 | 127794329.3
14566 | 8824.275 | 199.522 | 1.761 | 13.6 | 0.259 | 128534389.6
14622 | 8815.661 | 199.522 | 1.759 | 14.62 | 0.279 | 128902595.1
14678 | 8818.234 | 200.432 | 1.767 | 13.73 | 0.263 | 129434038.7
14735 | 8839.014 | 199.465 | 1.763 | 13.36 | 0.256 | 130242871.3
14792 | 8810.256 | 198.839 | 1.752 | 13.37 | 0.255 | 130321306.8
14848 | 8843.594 | 199.635 | 1.765 | 14.06 | 0.267 | 131309683.7
14906 | 8826.176 | 198.668 | 1.753 | 14.51 | 0.276 | 131562979.5
14963 | 8839.586 | 198.099 | 1.751 | 14.68 | 0.277 | 132266725.3
15020 | 8840.047 | 199.522 | 1.764 | 13.36 | 0.254 | 132777505.9
15078 | 8805.496 | 199.977 | 1.761 | 13.42 | 0.257 | 132769268.7
15136 | 8779.233 | 201.399 | 1.768 | 14.16 | 0.273 | 132882470.7
15194 | 8800.95 | 199.237 | 1.753 | 14.51 | 0.278 | 133721634.3
15253 | 8824.153 | 200.204 | 1.767 | 13.33 | 0.254 | 134594805.7
15311 | 8764.576 | 198.498 | 1.74 | 13.91 | 0.265 | 134194423.1
15370 | 8767.458 | 198.441 | 1.74 | 13.87 | 0.26 | 134755829.5
15429 | 8716.523 | 198.099 | 1.727 | 14.12 | 0.264 | 134487233.4
15489 | 8772.543 | 199.635 | 1.751 | 13.72 | 0.257 | 135877918.5
15548 | 8783.033 | 198.953 | 1.747 | 13.51 | 0.256 | 136558597.1
15608 | 8693.594 | 200.489 | 1.743 | 14.08 | 0.268 | 135689615.2
15668 | 8695.127 | 199.123 | 1.731 | 14.7 | 0.277 | 136235249.8
15728 | 8744.413 | 199.18 | 1.742 | 13.57 | 0.254 | 137532127.7
15789 | 8716.088 | 198.441 | 1.73 | 13.1 | 0.246 | 137618313.4
15849 | 8720.352 | 199.237 | 1.737 | 14.04 | 0.263 | 138208858.8
15910 | 8726.8 | 199.18 | 1.738 | 13.99 | 0.263 | 138843388
15972 | 8685.963 | 198.839 | 1.727 | 14.76 | 0.277 | 138732201.0
16033 | 8682.383 | 199.977 | 1.736 | 14.73 | 0.276 | 139204646.6
16095 | 8727.415 | 199.578 | 1.742 | 14.35 | 0.27 | 140467744.4
16156 | 8649.243 | 199.465 | 1.725 | 16.21 | 0.305 | 139737169.9
16219 | 8709.185 | 199.692 | 1.739 | 14.68 | 0.275 | 141254271.5
16281 | 8715.886 | 199.18 | 1.736 | 13.01 | 0.245 | 141903340.0
16344 | 8656.145 | 198.953 | 1.722 | 14.78 | 0.277 | 141476033.9
16406 | 8711.732 | 199.465 | 1.738 | 14.73 | 0.275 | 142924675.2
16469 | 8700.943 | 200.773 | 1.747 | 16.12 | 0.305 | 143295830.3
16533 | 8673.136 | 199.806 | 1.733 | 15.17 | 0.287 | 143392957.5
16596 | 8686.484 | 200.091 | 1.738 | 14.47 | 0.272 | 144160888.5
16660 | 8660.768 | 199.578 | 1.729 | 15.76 | 0.296 | 144288394.9
16724 | 8650.57 | 198.953 | 1.721 | 14.58 | 0.272 | 144672132.7
16789 | 8635.983 | 199.408 | 1.722 | 13.97 | 0.261 | 144989518.6
16853 | 8733.527 | 199.123 | 1.739 | 13.91 | 0.259 | 147186130.5
16918 | 8625.38 | 199.18 | 1.718 | 13.89 | 0.262 | 145924178.8
16983 | 8631.889 | 197.758 | 1.707 | 14.15 | 0.261 | 146595370.9
17048 | 8640.266 | 199.749 | 1.726 | 14.21 | 0.263 | 147299254.8
17114 | 8592.638 | 199.863 | 1.717 | 15.37 | 0.287 | 147054406.7
17180 | 8559.28 | 200.375 | 1.715 | 14.82 | 0.277 | 147048430.4
17246 | 8638.904 | 198.782 | 1.717 | 13.47 | 0.25 | 148986538.4
17312 | 8607.805 | 199.692 | 1.719 | 13.28 | 0.248 | 149018320.2
17379 | 8596.24 | 198.839 | 1.709 | 14.48 | 0.269 | 149394055.0
17445 | 8585.743 | 198.441 | 1.704 | 14.41 | 0.265 | 149778286.6
17512 | 8623.939 | 199.237 | 1.718 | 13.28 | 0.245 | 151022419.8
17580 | 8592.902 | 199.578 | 1.715 | 13.01 | 0.243 | 151063217.2
17647 | 8571.985 | 200.147 | 1.716 | 13.02 | 0.243 | 151269819.3
17715 | 8506.943 | 200.204 | 1.703 | 14.82 | 0.276 | 150700495.2
17783 | 8576.466 | 199.977 | 1.715 | 13.52 | 0.25 | 152515294.9
17852 | 8565.086 | 199.977 | 1.713 | 13.63 | 0.254 | 152903915.3
17920 | 8545.939 | 200.034 | 1.709 | 13.52 | 0.252 | 153143226.9
17989 | 8523.96 | 199.237 | 1.698 | 13.92 | 0.258 | 153337516.4
18058 | 8598.189 | 198.782 | 1.709 | 13.72 | 0.252 | 155266097.0
18128 | 8495.375 | 199.522 | 1.695 | 14.19 | 0.263 | 154004158
18198 | 8545.607 | 199.863 | 1.708 | 14.43 | 0.265 | 155512956.2
18267 | 8563.203 | 199.465 | 1.708 | 13.96 | 0.258 | 156424029.2
18338 | 8504.645 | 198.896 | 1.692 | 15.13 | 0.279 | 155958180.0
18408 | 8527.952 | 199.351 | 1.7 | 13.7 | 0.251 | 156982540.4
18479 | 8526.367 | 199.578 | 1.702 | 14.86 | 0.274 | 157558735.8
18550 | 8529.888 | 198.782 | 1.696 | 15.35 | 0.282 | 158229422.4
18621 | 8428.13 | 199.294 | 1.68 | 15.05 | 0.276 | 156940208.7
18693 | 8485.545 | 199.863 | 1.696 | 14.06 | 0.256 | 158620292.7
18765 | 8463.216 | 200.659 | 1.698 | 14.81 | 0.274 | 158812248.2
18837 | 8490.084 | 198.384 | 1.684 | 15.47 | 0.283 | 159927712.3
18909 | 8482.624 | 198.896 | 1.687 | 13.86 | 0.252 | 160397937.2
18982 | 8486.143 | 199.01 | 1.689 | 13.17 | 0.241 | 161083966.4
19055 | 8436.506 | 199.351 | 1.682 | 14.51 | 0.265 | 160757621.8
19128 | 8512.14 | 199.635 | 1.699 | 13.21 | 0.241 | 162820213.9
19202 | 8420.511 | 200.716 | 1.69 | 13.27 | 0.246 | 161690652.2
19276 | 8490.488 | 199.01 | 1.69 | 14.02 | 0.256 | 163662646.7
19350 | 8442.544 | 198.668 | 1.677 | 13.89 | 0.253 | 163363226.4
19424 | 8440.209 | 200.83 | 1.695 | 13.76 | 0.252 | 163942619.6
19499 | 8416.475 | 198.498 | 1.671 | 13.07 | 0.239 | 164112846.0
19574 | 8428.126 | 199.237 | 1.679 | 14.4 | 0.26 | 164972138.3
19649 | 8433.534 | 198.725 | 1.676 | 13.36 | 0.243 | 165710509.6
19725 | 8404.551 | 199.066 | 1.673 | 13.88 | 0.252 | 165779768.5
19801 | 8382.96 | 199.01 | 1.668 | 14.2 | 0.257 | 165990991.0
19877 | 8390.481 | 199.351 | 1.673 | 13.71 | 0.248 | 166777590.8
19953 | 8357.033 | 199.408 | 1.666 | 13.62 | 0.247 | 166747879.4
20030 | 8399.963 | 200.318 | 1.683 | 12.99 | 0.236 | 168251258.9
20107 | 8382.826 | 199.408 | 1.672 | 15.64 | 0.284 | 168553482.4
20184 | 8371.386 | 199.408 | 1.669 | 13.59 | 0.246 | 168968055.0
20262 | 8385.402 | 200.204 | 1.679 | 13.35 | 0.243 | 169905015.3
20340 | 8398.642 | 198.896 | 1.67 | 13.76 | 0.25 | 170828378.3
20418 | 8369.547 | 199.635 | 1.671 | 13.94 | 0.253 | 170889410.6
20496 | 8382.593 | 199.237 | 1.67 | 13.52 | 0.245 | 171809626.1
20575 | 8348.043 | 198.782 | 1.659 | 13.62 | 0.246 | 171760984.7
20654 | 8381.054 | 198.611 | 1.665 | 13.47 | 0.241 | 173102289.3
20734 | 8349.446 | 200.034 | 1.67 | 13.49 | 0.244 | 173117413.4
20813 | 8346.413 | 197.36 | 1.647 | 13.77 | 0.247 | 173713893.8
20893 | 8324.206 | 198.668 | 1.654 | 14.08 | 0.25 | 173917636.0
20974 | 8312.301 | 199.578 | 1.659 | 13.47 | 0.242 | 174342201.2
21054 | 8256.592 | 199.066 | 1.644 | 13.85 | 0.249 | 173834288.0
21135 | 8308.37 | 198.27 | 1.647 | 13.24 | 0.235 | 175597400.0
21217 | 8240.937 | 198.725 | 1.638 | 14.03 | 0.25 | 174847960.3
21298 | 8305.52 | 199.408 | 1.656 | 14.3 | 0.254 | 176890965.0
21380 | 8293.118 | 198.668 | 1.648 | 13.99 | 0.25 | 177306862.8
21462 | 8252.171 | 200.659 | 1.656 | 13.66 | 0.245 | 177108094.0
21545 | 8285.732 | 198.668 | 1.646 | 13.01 | 0.233 | 178516095.9
21628 | 8211.646 | 198.725 | 1.632 | 14.56 | 0.259 | 177601479.7
21711 | 8245.81 | 199.237 | 1.643 | 13.87 | 0.245 | 179024780.9
21794 | 8223.437 | 198.839 | 1.635 | 13.88 | 0.246 | 179221586.0
21878 | 8238.196 | 198.725 | 1.637 | 13.94 | 0.246 | 180235252.1
21962 | 8202.641 | 199.123 | 1.633 | 13.69 | 0.243 | 180146401.6
22047 | 8244.353 | 198.839 | 1.639 | 15.59 | 0.274 | 181763250.6
22131 | 8218.367 | 198.213 | 1.629 | 13.28 | 0.235 | 181880680.1
22217 | 8224.501 | 197.929 | 1.628 | 14.91 | 0.261 | 182723738.7
22302 | 8212.045 | 199.066 | 1.635 | 14.52 | 0.255 | 183145027.6
22388 | 8235.466 | 199.92 | 1.646 | 13.84 | 0.246 | 184375612.8
22474 | 8257.749 | 198.611 | 1.64 | 13.86 | 0.246 | 185584651.0
22560 | 8213.451 | 200.034 | 1.643 | 13.35 | 0.238 | 185295454.6
22647 | 8237.66 | 198.27 | 1.633 | 13.21 | 0.234 | 186558286.0
22734 | 8172.451 | 198.782 | 1.625 | 14.76 | 0.26 | 185792501.0
22821 | 8163.254 | 199.408 | 1.628 | 14.46 | 0.254 | 186293619.5
22909 | 8193.944 | 198.611 | 1.627 | 13.88 | 0.244 | 187715063.1
22997 | 8165.163 | 198.953 | 1.624 | 13.51 | 0.238 | 187774253.5
23086 | 8141.191 | 198.099 | 1.613 | 15.25 | 0.266 | 187947535.4
23174 | 8126.024 | 199.92 | 1.625 | 14.31 | 0.251 | 188312480.2
23264 | 8039.434 | 200.261 | 1.61 | 13.32 | 0.236 | 187029392.6
23353 | 8137.782 | 198.839 | 1.618 | 13.98 | 0.243 | 190041623.0
23443 | 8135.143 | 199.294 | 1.621 | 13.76 | 0.241 | 190712157.3
23533 | 8135.839 | 198.213 | 1.613 | 13.44 | 0.235 | 191460699.2
23623 | 8127.01 | 199.123 | 1.618 | 13.42 | 0.234 | 191984357.2
23714 | 8117.142 | 198.839 | 1.614 | 15.62 | 0.272 | 192489905.4
23805 | 8093.518 | 200.375 | 1.622 | 14.31 | 0.251 | 192666196.0
23897 | 8129.024 | 198.839 | 1.616 | 14.17 | 0.248 | 194259286.5
23989 | 8115.745 | 199.578 | 1.62 | 13.85 | 0.243 | 194688606.8
24081 | 8118.683 | 199.294 | 1.618 | 13.61 | 0.239 | 195506005.3
24174 | 8070.33 | 199.635 | 1.611 | 14.81 | 0.26 | 195092157.4
24267 | 8091.209 | 199.237 | 1.612 | 14.64 | 0.255 | 196349368.8
24360 | 8052.823 | 199.522 | 1.607 | 14.47 | 0.253 | 196166768.3
24454 | 8054.381 | 198.27 | 1.597 | 13.6 | 0.236 | 196961833.0
24548 | 8019.932 | 199.465 | 1.6 | 14.96 | 0.259 | 196873290.7
24642 | 8046.682 | 199.123 | 1.602 | 15.18 | 0.262 | 198286337.8
24737 | 8027.552 | 199.977 | 1.605 | 14.46 | 0.252 | 198577553.8
24832 | 7968.558 | 200.091 | 1.594 | 15.33 | 0.267 | 197875232.3
24927 | 8044.701 | 198.384 | 1.596 | 13.79 | 0.237 | 200530261.8
25023 | 8035.858 | 199.465 | 1.603 | 13.85 | 0.24 | 201081274.7
25119 | 8037.918 | 199.635 | 1.605 | 13.61 | 0.237 | 201904462.2
25216 | 7978.487 | 200.375 | 1.599 | 15.26 | 0.266 | 201185528.2
25313 | 8021.344 | 199.408 | 1.6 | 15.12 | 0.262 | 203044280.7
25410 | 8035.116 | 199.294 | 1.601 | 14.32 | 0.248 | 204172297.6
25508 | 7980.429 | 199.408 | 1.591 | 16.5 | 0.285 | 203564782.9
25606 | 7977.24 | 198.554 | 1.584 | 16.07 | 0.275 | 204265207.4
25704 | 8006.381 | 200.375 | 1.604 | 13.85 | 0.239 | 205796017.2
25803 | 7955.472 | 199.977 | 1.591 | 15.35 | 0.267 | 205275044.0
25903 | 7982.817 | 199.522 | 1.593 | 14.02 | 0.242 | 206778908.8
26002 | 7940.159 | 198.896 | 1.579 | 14.5 | 0.25 | 206460014.3
26102 | 7956.534 | 199.123 | 1.584 | 14.01 | 0.239 | 207681450.5
26202 | 7954.072 | 199.408 | 1.586 | 13.31 | 0.229 | 208412594.5
26303 | 7951.59 | 199.749 | 1.588 | 13.21 | 0.228 | 209150671.8
26404 | 7921.337 | 198.839 | 1.575 | 14.49 | 0.249 | 209154982.1
26506 | 7930.222 | 198.896 | 1.577 | 14.43 | 0.245 | 210198464.3
26608 | 7924.001 | 197.986 | 1.569 | 14.03 | 0.238 | 210841818.6
26710 | 7923.332 | 199.123 | 1.578 | 13.27 | 0.226 | 211632197.7
26813 | 7939.634 | 199.92 | 1.587 | 13.48 | 0.231 | 212885406.4
26916 | 7904.963 | 197.986 | 1.565 | 14.18 | 0.242 | 212769984.1
27019 | 7944.199 | 198.554 | 1.577 | 13.98 | 0.236 | 214644312.8
27123 | 7875.845 | 199.522 | 1.571 | 14.17 | 0.242 | 213616543.9
27228 | 7875.359 | 199.92 | 1.574 | 13.62 | 0.233 | 214430274.9
27332 | 7819.341 | 199.692 | 1.561 | 15.26 | 0.26 | 213718228.2
27437 | 7846.818 | 199.749 | 1.567 | 14.05 | 0.238 | 215293145.5
27543 | 7884.643 | 198.384 | 1.564 | 15.95 | 0.269 | 217166722.1
27649 | 7858.264 | 200.204 | 1.573 | 14.31 | 0.243 | 217273141.3
27755 | 7865.329 | 198.441 | 1.561 | 14.21 | 0.241 | 218302206.4
27862 | 7840.222 | 198.384 | 1.555 | 15.02 | 0.252 | 218444265.4
27969 | 7852.564 | 198.384 | 1.558 | 13.9 | 0.233 | 219628362.5
28076 | 7862.409 | 199.92 | 1.572 | 13.91 | 0.236 | 220744995.1
28184 | 7842.229 | 199.123 | 1.562 | 14.17 | 0.241 | 221025382.1
28293 | 7813.16 | 199.351 | 1.558 | 14.05 | 0.238 | 221057735.9
28401 | 7825.191 | 198.27 | 1.552 | 13.45 | 0.226 | 222243249.6
28511 | 7785.336 | 199.123 | 1.55 | 14.22 | 0.239 | 221967714.7
28620 | 7799.544 | 198.498 | 1.548 | 14.19 | 0.237 | 223222949.3
28730 | 7772.165 | 200.375 | 1.557 | 13.77 | 0.232 | 223294300.4
28841 | 7753.693 | 198.953 | 1.543 | 15.12 | 0.254 | 223624259.8
28952 | 7777.104 | 199.237 | 1.549 | 13.84 | 0.231 | 225162715.0
29063 | 7739.204 | 199.294 | 1.542 | 14.3 | 0.24 | 224924485.9
29175 | 7739.667 | 198.384 | 1.535 | 15.35 | 0.255 | 225804784.7
29287 | 7774.015 | 199.066 | 1.548 | 13.74 | 0.228 | 227677577.3
29400 | 7769.584 | 198.782 | 1.544 | 15.73 | 0.262 | 228425769.6
29513 | 7757.971 | 199.408 | 1.547 | 14.47 | 0.242 | 228960998.1
29626 | 7741.242 | 199.977 | 1.548 | 16.7 | 0.28 | 229342035.5
29740 | 7796.341 | 199.294 | 1.554 | 13.81 | 0.232 | 231863181.3
29854 | 7707.714 | 199.066 | 1.534 | 16.41 | 0.275 | 230106093.8
29969 | 7673.846 | 199.01 | 1.527 | 13.75 | 0.228 | 229977490.8
30084 | 7697.745 | 199.237 | 1.534 | 14.05 | 0.232 | 231578960.6
30200 | 7709.743 | 199.18 | 1.536 | 14.14 | 0.235 | 232834238.6
30316 | 7740.857 | 198.896 | 1.54 | 13.4 | 0.223 | 234671820.8
30433 | 7667.869 | 198.953 | 1.526 | 13.42 | 0.224 | 233356257.3
30550 | 7674.638 | 199.18 | 1.529 | 13.71 | 0.226 | 234460190.9
30667 | 7624.062 | 199.522 | 1.521 | 13.97 | 0.232 | 233807109.4
30785 | 7637.641 | 199.408 | 1.523 | 13.71 | 0.226 | 235124778.2
30903 | 7660.785 | 199.351 | 1.527 | 15.1 | 0.249 | 236741238.9
31022 | 7671.4 | 198.554 | 1.523 | 14.43 | 0.238 | 237982170.8
31142 | 7649.846 | 198.611 | 1.519 | 13.8 | 0.227 | 238231504.1
31261 | 7655.52 | 198.611 | 1.52 | 13.53 | 0.222 | 239319210.7
31381 | 7635.419 | 198.668 | 1.517 | 13.56 | 0.223 | 239607083.6
31502 | 7624.221 | 199.522 | 1.521 | 13.96 | 0.23 | 240178209.9
31623 | 7656.382 | 199.408 | 1.527 | 14 | 0.231 | 242117768.0
31745 | 7629.893 | 198.953 | 1.518 | 13.29 | 0.22 | 242210953.3
31867 | 7610.073 | 198.953 | 1.514 | 14.91 | 0.244 | 242510196.3
31989 | 7605.24 | 200.204 | 1.523 | 13.96 | 0.23 | 243284022.4
32112 | 7622.238 | 198.27 | 1.511 | 14.01 | 0.23 | 244765306.7
32236 | 7586.474 | 199.465 | 1.513 | 13.14 | 0.215 | 244557575.9
32360 | 7617.058 | 197.473 | 1.504 | 13.63 | 0.221 | 246487996.9
32484 | 7568.154 | 198.896 | 1.505 | 16.12 | 0.261 | 245843914.5
32609 | 7598.228 | 198.782 | 1.51 | 14.11 | 0.229 | 247770616.9
32735 | 7585.19 | 197.473 | 1.498 | 14.93 | 0.242 | 248301194.6
32860 | 7572.6 | 196.905 | 1.491 | 13.44 | 0.216 | 248835636
32987 | 7555.491 | 199.522 | 1.507 | 14.58 | 0.236 | 249232981.6
33114 | 7548.491 | 199.465 | 1.506 | 14.41 | 0.235 | 249960731.0
33241 | 7533.798 | 199.294 | 1.501 | 14 | 0.228 | 250430979.3
33369 | 7502.466 | 199.066 | 1.493 | 15.07 | 0.244 | 250349788.0
33497 | 7514.135 | 199.237 | 1.497 | 13.66 | 0.221 | 251700980.1
33626 | 7489.897 | 200.147 | 1.499 | 13.74 | 0.224 | 251855276.5
33755 | 7477.912 | 199.351 | 1.491 | 16.35 | 0.265 | 252416919.6
33885 | 7490.098 | 199.408 | 1.494 | 14.08 | 0.227 | 253801970.7
34015 | 7442.831 | 199.806 | 1.487 | 13.75 | 0.223 | 253167896.5
34146 | 7424.923 | 198.554 | 1.474 | 14.29 | 0.229 | 253531420.8
34277 | 7439.482 | 199.01 | 1.481 | 14.31 | 0.228 | 255003124.5
34409 | 7431.572 | 199.465 | 1.482 | 14.49 | 0.232 | 255712960.9
34541 | 7440.692 | 199.294 | 1.483 | 13.76 | 0.221 | 257008942.4
34674 | 7410.572 | 199.522 | 1.479 | 14.65 | 0.235 | 256954173.5
34808 | 7418.849 | 198.896 | 1.476 | 14.78 | 0.236 | 258235296.0
34941 | 7428.956 | 199.863 | 1.485 | 14.3 | 0.229 | 259575151.6
35076 | 7416.213 | 198.896 | 1.475 | 14.23 | 0.228 | 260131087.2
35211 | 7407.981 | 198.156 | 1.468 | 13.88 | 0.22 | 260842419.0
35346 | 7402.206 | 199.351 | 1.476 | 14.3 | 0.227 | 261638373.3
35482 | 7336.717 | 198.498 | 1.456 | 15.02 | 0.239 | 260321392.6
35618 | 7383.446 | 198.27 | 1.464 | 13.26 | 0.208 | 262983579.6
35755 | 7377.108 | 198.668 | 1.466 | 14.42 | 0.228 | 263768496.5
35893 | 7354.597 | 199.123 | 1.464 | 14.26 | 0.226 | 263978550.1
36031 | 7324.586 | 199.351 | 1.46 | 13.91 | 0.221 | 263912158.2
36169 | 7343.549 | 198.953 | 1.461 | 13.81 | 0.218 | 265608823.8
36308 | 7288.498 | 199.806 | 1.456 | 14.53 | 0.23 | 264630785.4
36448 | 7328.702 | 198.384 | 1.454 | 13.87 | 0.218 | 267116530.5
36588 | 7294.593 | 198.441 | 1.448 | 13.89 | 0.218 | 266894568.7
36729 | 7329.366 | 199.863 | 1.465 | 14.91 | 0.234 | 269200283.8
36870 | 7261.045 | 199.01 | 1.445 | 14.55 | 0.23 | 267714729.2
37012 | 7320.369 | 199.465 | 1.46 | 13.91 | 0.218 | 270941497.4
37154 | 7264.291 | 198.839 | 1.444 | 13.65 | 0.216 | 269897467.8
37297 | 7275.387 | 200.147 | 1.456 | 15.18 | 0.238 | 271350108.9
37440 | 7228.994 | 198.839 | 1.437 | 14.48 | 0.228 | 270653535.4
37584 | 7237.384 | 199.863 | 1.446 | 13.68 | 0.214 | 272009840.3
37729 | 7201.487 | 198.327 | 1.428 | 14.08 | 0.22 | 271704903.0
37874 | 7203.585 | 199.692 | 1.439 | 14.67 | 0.227 | 272828578.3
38019 | 7206.673 | 198.725 | 1.432 | 16.02 | 0.248 | 273990500.8
38166 | 7159.877 | 199.692 | 1.43 | 14.01 | 0.218 | 273263865.6
38312 | 7194.095 | 199.01 | 1.432 | 15.05 | 0.232 | 275620167.6
38460 | 7163.906 | 199.522 | 1.429 | 14.68 | 0.228 | 275523824.8
38608 | 7139.884 | 200.432 | 1.431 | 14.08 | 0.219 | 275656641.5
38756 | 7178.814 | 199.18 | 1.43 | 14.36 | 0.222 | 278222115.4
38905 | 7148.374 | 199.237 | 1.424 | 14.83 | 0.229 | 278107490.5
39055 | 7114.432 | 199.863 | 1.422 | 14.09 | 0.218 | 277854141.8
39205 | 7091.74 | 198.441 | 1.407 | 14.42 | 0.221 | 278031666.7
39356 | 7104.723 | 199.294 | 1.416 | 14.73 | 0.224 | 279613478.4
39507 | 7063.816 | 199.977 | 1.413 | 15.18 | 0.233 | 279070178.7
39659 | 7060.626 | 198.839 | 1.404 | 13.93 | 0.213 | 280017366.5
39811 | 7107.244 | 199.237 | 1.416 | 14.67 | 0.223 | 282946490.9
39964 | 7073.869 | 198.896 | 1.407 | 15.21 | 0.232 | 282700100.7
40118 | 7091.871 | 199.863 | 1.417 | 15.33 | 0.234 | 284511680.8
40272 | 7064.826 | 199.806 | 1.412 | 14.36 | 0.221 | 284514672.7
40427 | 7006.722 | 198.668 | 1.392 | 15.73 | 0.239 | 283260750.3
40582 | 7037.408 | 199.01 | 1.401 | 14.71 | 0.221 | 285592091.5
40739 | 7026.981 | 198.953 | 1.398 | 14.99 | 0.227 | 286272179.0
40895 | 6993.755 | 199.465 | 1.395 | 14.21 | 0.215 | 286009610.7
41052 | 6947.562 | 199.237 | 1.384 | 14.81 | 0.223 | 285211315.2
41210 | 6939.409 | 199.465 | 1.384 | 14.38 | 0.216 | 285973044.9
41369 | 6939.466 | 199.692 | 1.386 | 15.39 | 0.231 | 287078769.0
41528 | 6926.813 | 199.294 | 1.38 | 14.49 | 0.217 | 287656690.3
41687 | 6899.523 | 199.578 | 1.377 | 14.47 | 0.217 | 287620415.3
41848 | 6889.801 | 199.01 | 1.371 | 15.2 | 0.226 | 288324392.2
42009 | 6903.056 | 199.635 | 1.378 | 15.28 | 0.227 | 289990479.5
42170 | 6947.671 | 200.261 | 1.391 | 14.73 | 0.221 | 292983286.1
42332 | 6841.251 | 199.123 | 1.362 | 14.95 | 0.225 | 289603837.3
42495 | 6851.573 | 199.066 | 1.364 | 15.58 | 0.229 | 291157594.6
42658 | 6772.953 | 200.546 | 1.358 | 14.76 | 0.219 | 288920629.1
42822 | 6803.74 | 198.725 | 1.352 | 14.69 | 0.215 | 291349754.3
42987 | 6795.131 | 199.18 | 1.353 | 15.37 | 0.225 | 292102296.3
43152 | 6785.93 | 199.465 | 1.354 | 14.63 | 0.215 | 292826451.4
43318 | 6776.456 | 199.635 | 1.353 | 14.65 | 0.215 | 293542521.0
43485 | 6779.151 | 198.725 | 1.347 | 15.29 | 0.223 | 294791381.2
43652 | 6725.752 | 199.18 | 1.34 | 14.55 | 0.212 | 293592526.3
43820 | 6697.302 | 198.327 | 1.328 | 14.64 | 0.211 | 293475773.6
43988 | 6727.426 | 199.294 | 1.341 | 15.81 | 0.227 | 295926014.9
44158 | 6698.578 | 200.83 | 1.345 | 15.05 | 0.22 | 295795807.3
44327 | 6683.645 | 199.92 | 1.336 | 15.01 | 0.219 | 296265931.9
44498 | 6645.035 | 199.351 | 1.325 | 16.07 | 0.232 | 295690767.4
44669 | 6607.384 | 198.441 | 1.311 | 14.8 | 0.211 | 295145235.9
44841 | 6598.142 | 199.066 | 1.313 | 15.28 | 0.216 | 295867285.4
45013 | 6588.735 | 199.01 | 1.311 | 15.68 | 0.222 | 296578728.6
45186 | 6558.333 | 199.635 | 1.309 | 15.25 | 0.217 | 296344834.9
45360 | 6559.082 | 198.839 | 1.304 | 15.74 | 0.222 | 297519959.5
45534 | 6590.406 | 199.066 | 1.312 | 15.61 | 0.22 | 300087546.8
45709 | 6524.183 | 199.806 | 1.304 | 15.38 | 0.219 | 298213880.7
45885 | 6472.025 | 199.237 | 1.289 | 15.86 | 0.223 | 296968867.1
46061 | 6514.136 | 199.692 | 1.301 | 16.71 | 0.233 | 300047618.3
46239 | 6457.808 | 200.773 | 1.297 | 15.35 | 0.217 | 298602584.1
46416 | 6443.072 | 199.692 | 1.287 | 15.75 | 0.221 | 299061630.0
46595 | 6371.114 | 198.896 | 1.267 | 16.2 | 0.225 | 296862056.8
46774 | 6377.076 | 200.773 | 1.28 | 15.45 | 0.213 | 298281352.8
46954 | 6331.313 | 198.782 | 1.259 | 15.82 | 0.218 | 297280470.6
47134 | 6328.124 | 199.351 | 1.262 | 16.14 | 0.219 | 298269796.6
47316 | 6291.612 | 200.034 | 1.259 | 15.59 | 0.213 | 297693913.4
47498 | 6303.599 | 199.066 | 1.255 | 16.47 | 0.224 | 299408345.3
47680 | 6258.504 | 199.351 | 1.248 | 16.33 | 0.221 | 298405470.7
47864 | 6202.146 | 199.977 | 1.24 | 15.85 | 0.214 | 296859516.1
48048 | 6193.292 | 199.066 | 1.233 | 16.84 | 0.225 | 297575294.0
48232 | 6152.851 | 200.091 | 1.231 | 15.68 | 0.21 | 296764309.4
48418 | 6137.574 | 199.351 | 1.224 | 17.13 | 0.227 | 297169057.9
48604 | 6100.801 | 199.18 | 1.215 | 14.63 | 0.194 | 296523331.8
48791 | 6058.349 | 200.034 | 1.212 | 16.39 | 0.216 | 295592906.1
48978 | 6055.394 | 198.896 | 1.204 | 17.03 | 0.222 | 296581087.3
49167 | 6057.666 | 199.863 | 1.211 | 16.57 | 0.216 | 297837264.2
49356 | 5998.296 | 200.375 | 1.202 | 16.27 | 0.214 | 296051897.4
49546 | 5978.622 | 199.578 | 1.193 | 16.62 | 0.216 | 296216805.6
49736 | 5926.342 | 199.635 | 1.183 | 17.31 | 0.223 | 294752545.7
49927 | 5896.34 | 200.034 | 1.179 | 16.83 | 0.216 | 294386567.2
50119 | 5863.357 | 200.489 | 1.176 | 17 | 0.217 | 293865589.5
50312 | 5808.547 | 199.635 | 1.16 | 17.12 | 0.217 | 292239616.7
50505 | 5845.825 | 200.091 | 1.17 | 16.86 | 0.212 | 295243391.6
50700 | 5771.846 | 199.92 | 1.154 | 17.08 | 0.216 | 292632592.2
50895 | 5768.935 | 199.522 | 1.151 | 17.04 | 0.212 | 293609946.8
51090 | 5711.17 | 199.123 | 1.137 | 16.77 | 0.208 | 291783675.3
51287 | 5717.371 | 199.692 | 1.142 | 17.76 | 0.218 | 293226806.5
51484 | 5691.979 | 199.863 | 1.138 | 16.55 | 0.205 | 293045846.8
51682 | 5650.313 | 199.806 | 1.129 | 16.87 | 0.208 | 292019476.5
51881 | 5623.612 | 199.92 | 1.124 | 17.84 | 0.218 | 291758614.2
52080 | 5574.799 | 200.091 | 1.115 | 16.78 | 0.204 | 290335531.9
52280 | 5552.325 | 200.261 | 1.112 | 16.75 | 0.203 | 290275551
52481 | 5540.155 | 199.92 | 1.108 | 17.51 | 0.21 | 290752874.6
52683 | 5483.205 | 199.237 | 1.092 | 16.88 | 0.202 | 288871689.0
52886 | 5494.497 | 199.351 | 1.095 | 18.33 | 0.216 | 290581968.3
53089 | 5435.541 | 199.578 | 1.085 | 17.34 | 0.205 | 288567436.1
53293 | 5417.68 | 199.635 | 1.082 | 17.49 | 0.205 | 288724420.2
53498 | 5404.02 | 199.635 | 1.079 | 18.01 | 0.21 | 289104262.0
53704 | 5383.356 | 199.578 | 1.074 | 17.01 | 0.198 | 289107750.6
53910 | 5331.544 | 200.034 | 1.066 | 18.28 | 0.212 | 287423537.0
54117 | 5371.489 | 199.977 | 1.074 | 18.23 | 0.21 | 290688870.2
54326 | 5275.186 | 199.351 | 1.052 | 17.24 | 0.2 | 286579754.6
54534 | 5248.173 | 199.635 | 1.048 | 18.58 | 0.211 | 286203866.4
54744 | 5253.411 | 199.692 | 1.049 | 17.81 | 0.201 | 287592731.8
54955 | 5223.873 | 199.351 | 1.041 | 18.55 | 0.209 | 287077940.7
55166 | 5143.092 | 199.749 | 1.027 | 17.84 | 0.201 | 283723813.3
55378 | 5134.367 | 199.692 | 1.025 | 17.89 | 0.198 | 284330975.7
55591 | 5103.573 | 200.887 | 1.025 | 18.56 | 0.206 | 283712726.6
55805 | 5099.185 | 199.635 | 1.018 | 17.7 | 0.196 | 284560018.9
56019 | 5022.77 | 199.635 | 1.003 | 18.5 | 0.203 | 281370552.6
56235 | 5029.426 | 200.147 | 1.007 | 18.13 | 0.196 | 282829771.1
56451 | 4999.394 | 199.18 | 0.996 | 18.84 | 0.204 | 282220790.7
56668 | 4956.13 | 199.92 | 0.991 | 18.6 | 0.2 | 280853974.8
56886 | 4936.983 | 199.522 | 0.985 | 18.32 | 0.196 | 280845214.9
57105 | 4916.309 | 200.261 | 0.985 | 18.74 | 0.199 | 280745825.4
57324 | 4863.602 | 199.578 | 0.971 | 18.02 | 0.191 | 278801121.0
57544 | 4809.241 | 199.749 | 0.961 | 18.67 | 0.195 | 276742964.1
57766 | 4838.013 | 199.863 | 0.967 | 18.59 | 0.193 | 279472659.0
57988 | 4787.183 | 199.92 | 0.957 | 17.82 | 0.186 | 277599167.8
58211 | 4767.725 | 200.603 | 0.956 | 18.61 | 0.193 | 277534040.0
58435 | 4674.75 | 199.123 | 0.931 | 18.22 | 0.187 | 273169016.2
58659 | 4672.548 | 199.749 | 0.933 | 17.94 | 0.18 | 274086993.1
58885 | 4611.498 | 200.091 | 0.923 | 18.7 | 0.188 | 271548059.7
59111 | 4566.919 | 199.522 | 0.911 | 18.24 | 0.181 | 269955149.0
59339 | 4521.893 | 199.863 | 0.904 | 18.78 | 0.185 | 268324608.7
59567 | 4527.04 | 199.465 | 0.903 | 18.53 | 0.18 | 269662191.7
59796 | 4472.616 | 199.066 | 0.89 | 19.07 | 0.185 | 267444546.3
60026 | 4473.798 | 200.716 | 0.898 | 18.35 | 0.177 | 268544198.7
60256 | 4406.178 | 199.18 | 0.878 | 18.41 | 0.178 | 265498661.6
60488 | 4382.503 | 199.806 | 0.876 | 18.91 | 0.179 | 265088841.5
60721 | 4307.532 | 199.01 | 0.857 | 18.4 | 0.173 | 261557650.6
60954 | 4298.84 | 199.92 | 0.859 | 19.11 | 0.177 | 262031493.4
61189 | 4265.15 | 199.863 | 0.852 | 19 | 0.176 | 260980263.3
61424 | 4206.873 | 200.204 | 0.842 | 19.51 | 0.179 | 258402967.2
61660 | 4186.777 | 199.692 | 0.836 | 19.35 | 0.175 | 258156669.8
61897 | 4116.413 | 199.237 | 0.82 | 18.94 | 0.17 | 254793615.5
62135 | 4078.154 | 199.578 | 0.814 | 19.68 | 0.174 | 253396098.8
62374 | 4067.88 | 200.034 | 0.814 | 18.42 | 0.162 | 253729947.1
62614 | 4001.238 | 199.522 | 0.798 | 19.05 | 0.167 | 250533516.1
62855 | 3981.406 | 199.635 | 0.795 | 19.03 | 0.164 | 250251274.1
63096 | 3977.067 | 199.465 | 0.793 | 19.27 | 0.165 | 250937019.4
63339 | 3910.968 | 199.351 | 0.78 | 19.55 | 0.167 | 247716802.2
63582 | 3867.101 | 199.465 | 0.771 | 19.44 | 0.163 | 245878015.8
63827 | 3853.419 | 199.635 | 0.769 | 19.94 | 0.165 | 245952174.5
64072 | 3801.941 | 200.489 | 0.762 | 19.42 | 0.161 | 243597963.8
64319 | 3779.308 | 200.091 | 0.756 | 19.76 | 0.162 | 243081311.3
64566 | 3745.698 | 199.863 | 0.749 | 19.65 | 0.16 | 241844737.1
64814 | 3715.577 | 199.522 | 0.741 | 20.26 | 0.163 | 240821407.7
65063 | 3644.013 | 199.806 | 0.728 | 20.2 | 0.161 | 237090417.8
65314 | 3635.257 | 199.408 | 0.725 | 20.01 | 0.156 | 237433175.7
65565 | 3542.406 | 199.465 | 0.707 | 20.44 | 0.159 | 232257849.4
65817 | 3489.592 | 199.863 | 0.697 | 19.57 | 0.149 | 229674476.7
66070 | 3474.02 | 198.668 | 0.69 | 19.74 | 0.147 | 229528501.4
66324 | 3380.809 | 199.408 | 0.674 | 20.51 | 0.152 | 224228776.1
66579 | 3320.115 | 199.237 | 0.661 | 20.11 | 0.145 | 221049936.6
66835 | 3295.782 | 200.318 | 0.66 | 21.44 | 0.153 | 220273590.0
67092 | 3239.393 | 199.977 | 0.648 | 21.2 | 0.15 | 217337355.2
67350 | 3177.088 | 199.294 | 0.633 | 20.64 | 0.143 | 213976876.8
67609 | 3137.582 | 198.668 | 0.623 | 21.11 | 0.143 | 212128781.4
67869 | 3075.185 | 199.635 | 0.614 | 21.36 | 0.143 | 208709730.8

## D6_PR_PMB_50_D
Fatigue: 4PB-PR Test (BS EN 12697‑24:2018) Annex D
.
SAMPLE ID | D6-PR
Complex Modulus at 10 Hz [MPa] | 13010 |  | ε0 [μm/m] | 161.026
Test Temperature | 20 °C |  | σ0 [kPa] | 2140
Loading control mode | Strain (On-specimen LVDT) |  | Nf, 50% [-] | 222161
Strain amplitude [μm/m] | 160 |  | Nf, ER [-] | 197495
Target temperature (°C) | 20
Frequency (Hz) | 10
Initial stiffness measured at cycle number | 100
Cycle | Complex Modulus | Strain amplitude | Stress amplitude | Phase Lag | Dissipated Energy | ER
| [MPa] | [μm/m] | [MPa] | [deg] | [kJ/m3] | [-]
1 | 12746.026 | 26.673 | 0.34 | 8.26 | 0.003 | 12746.026
2 | 14167.373 | 39.922 | 0.566 | 6.25 | 0.005 | 28334.746
3 | 14111.426 | 57.937 | 0.818 | 5.55 | 0.01 | 42334.278
4 | 14430.08 | 79.612 | 1.149 | 6.29 | 0.022 | 57720.32
5 | 14151.563 | 92.339 | 1.307 | 5.67 | 0.033 | 70757.815
6 | 14237.976 | 102.741 | 1.463 | 5.69 | 0.042 | 85427.856
7 | 14270.669 | 117.269 | 1.674 | 7.23 | 0.068 | 99894.683
8 | 14151.168 | 126.276 | 1.787 | 7.41 | 0.086 | 113209.344
9 | 14224.381 | 132.203 | 1.881 | 8.44 | 0.109 | 128019.429
10 | 14142.767 | 137.026 | 1.938 | 8.43 | 0.119 | 141427.67
11 | 14093.64 | 141.21 | 1.99 | 7.83 | 0.117 | 155030.04
12 | 14065.138 | 144.465 | 2.032 | 7.85 | 0.123 | 168781.656
13 | 14104.588 | 148.416 | 2.093 | 7.79 | 0.128 | 183359.644
14 | 14099.634 | 149.23 | 2.104 | 11.28 | 0.192 | 197394.876
15 | 13919.162 | 153.065 | 2.131 | 9.73 | 0.171 | 208787.43
16 | 13889.657 | 154.518 | 2.146 | 9.75 | 0.175 | 222234.512
17 | 13811.917 | 155.913 | 2.153 | 9.91 | 0.181 | 234802.589
18 | 13864.243 | 157.017 | 2.177 | 9.87 | 0.182 | 249556.374
19 | 13803.771 | 157.656 | 2.176 | 8.99 | 0.169 | 262271.649
20 | 13743.078 | 159.457 | 2.191 | 10.11 | 0.191 | 274861.56
21 | 13732.135 | 160.329 | 2.202 | 9.8 | 0.188 | 288374.835
22 | 13732.742 | 161.317 | 2.215 | 9.73 | 0.189 | 302120.324
23 | 13698.398 | 160.213 | 2.195 | 7.69 | 0.149 | 315063.154
24 | 13752.403 | 160.097 | 2.202 | 10.56 | 0.202 | 330057.672
25 | 13684.569 | 160.91 | 2.202 | 10.23 | 0.198 | 342114.225
26 | 13695.266 | 160.678 | 2.201 | 10.06 | 0.194 | 356076.916
27 | 13695.204 | 160.91 | 2.204 | 9.94 | 0.192 | 369770.508
28 | 13664.942 | 160.968 | 2.2 | 9.22 | 0.179 | 382618.376
29 | 13587.11 | 161.026 | 2.188 | 9.19 | 0.178 | 394026.19
30 | 13586.158 | 161.085 | 2.189 | 9.59 | 0.185 | 407584.74
31 | 13596.905 | 161.201 | 2.192 | 9.74 | 0.188 | 421504.055
32 | 13625.394 | 161.898 | 2.206 | 10.26 | 0.199 | 436012.608
33 | 13567.078 | 162.189 | 2.2 | 7.77 | 0.152 | 447713.574
34 | 13683.032 | 162.072 | 2.218 | 11.25 | 0.219 | 465223.088
35 | 13744.863 | 161.259 | 2.216 | 10.88 | 0.212 | 481070.205
36 | 13756.882 | 160.62 | 2.21 | 10.63 | 0.206 | 495247.752
37 | 13763.577 | 161.259 | 2.219 | 11.17 | 0.217 | 509252.349
38 | 13698.851 | 160.968 | 2.205 | 10.65 | 0.208 | 520556.338
39 | 13643.69 | 161.724 | 2.207 | 10.19 | 0.198 | 532103.91
40 | 13555.169 | 162.247 | 2.199 | 7.65 | 0.15 | 542206.76
41 | 13752.099 | 160.387 | 2.206 | 10.59 | 0.204 | 563836.059
42 | 13575.484 | 161.724 | 2.195 | 10.79 | 0.21 | 570170.328
43 | 13615.803 | 160.039 | 2.179 | 10.13 | 0.194 | 585479.529
44 | 13563.305 | 160.503 | 2.177 | 9.97 | 0.19 | 596785.42
45 | 13494.084 | 161.375 | 2.178 | 8.86 | 0.17 | 607233.78
46 | 13594.433 | 161.085 | 2.19 | 9.69 | 0.186 | 625343.918
47 | 13545.788 | 160.503 | 2.174 | 9.37 | 0.18 | 636652.036 | Criterio 50% Modulo
48 | 13568.114 | 160.097 | 2.172 | 9.59 | 0.182 | 651269.472
49 | 13517.543 | 160.503 | 2.17 | 9.65 | 0.184 | 662359.607 | S0 [MPa] | 13290.246
50 | 13548.764 | 160.329 | 2.172 | 9.75 | 0.185 | 677438.2 | S0, 1/2 [MPa] | 6645.123
51 | 13533.763 | 160.794 | 2.176 | 9.68 | 0.185 | 690221.913 | Nf [-] | 222161
52 | 13553.219 | 160.852 | 2.18 | 9.15 | 0.175 | 704767.388
53 | 13488.112 | 161.491 | 2.178 | 9.91 | 0.19 | 714869.936
54 | 13490.488 | 161.666 | 2.181 | 10.07 | 0.194 | 728486.352 | Criterio ER
55 | 13425.907 | 161.84 | 2.173 | 9.6 | 0.185 | 738424.885
56 | 13454.786 | 161.491 | 2.173 | 9.46 | 0.181 | 753468.016 | Wn, MAX | 1532099456.7
57 | 13476.566 | 161.724 | 2.179 | 9.85 | 0.189 | 768164.262 | Nf [-] | 197495
58 | 13418.572 | 161.201 | 2.163 | 9.67 | 0.185 | 778277.176
59 | 13424.028 | 161.085 | 2.162 | 9.56 | 0.182 | 792017.652
60 | 13423.627 | 161.201 | 2.164 | 9.97 | 0.19 | 805417.62
61 | 13530.165 | 160.039 | 2.165 | 10.14 | 0.192 | 825340.065
62 | 13462.693 | 160.445 | 2.16 | 10.02 | 0.19 | 834686.966
63 | 13474.212 | 160.678 | 2.165 | 9.47 | 0.18 | 848875.356
64 | 13392.676 | 161.085 | 2.157 | 10.59 | 0.201 | 857131.264
65 | 13515.056 | 159.98 | 2.162 | 10.75 | 0.202 | 878478.64
66 | 13608.835 | 160.097 | 2.179 | 10.45 | 0.197 | 898183.11
67 | 13350.903 | 160.678 | 2.145 | 10.77 | 0.206 | 894510.501
68 | 13415.164 | 160.155 | 2.149 | 10.8 | 0.202 | 912231.152
69 | 13420.003 | 160.62 | 2.156 | 10.68 | 0.201 | 925980.207
70 | 13382.236 | 160.445 | 2.147 | 10.19 | 0.192 | 936756.52
71 | 13460.302 | 160.213 | 2.157 | 10.94 | 0.205 | 955681.442
72 | 13429.539 | 160.387 | 2.154 | 9.57 | 0.181 | 966926.808
73 | 13345.106 | 160.62 | 2.143 | 10.45 | 0.197 | 974192.738
74 | 13317.786 | 161.608 | 2.152 | 11.16 | 0.211 | 985516.164
75 | 13331.359 | 161.433 | 2.152 | 11.07 | 0.21 | 999851.925
76 | 13326.212 | 161.026 | 2.146 | 10.79 | 0.204 | 1012792.112
77 | 13332.567 | 160.678 | 2.142 | 11 | 0.207 | 1026607.659
78 | 13283.265 | 160.503 | 2.132 | 11.15 | 0.209 | 1036094.67
79 | 13367.106 | 159.864 | 2.137 | 10.93 | 0.203 | 1056001.374
80 | 13318.707 | 160.271 | 2.135 | 10.66 | 0.199 | 1065496.56
81 | 13323.134 | 160.213 | 2.135 | 10.61 | 0.198 | 1079173.854
82 | 13407.615 | 160.329 | 2.15 | 10.08 | 0.188 | 1099424.43
83 | 13329.892 | 160.794 | 2.143 | 11.97 | 0.225 | 1106381.036
84 | 13337.681 | 160.794 | 2.145 | 11.31 | 0.212 | 1120365.204
85 | 13336.013 | 160.329 | 2.138 | 10.87 | 0.204 | 1133561.105
86 | 13345.309 | 160.329 | 2.14 | 11.51 | 0.215 | 1147696.574
87 | 13264.856 | 160.678 | 2.131 | 10.68 | 0.2 | 1154042.472
88 | 13364.549 | 160.271 | 2.142 | 10.24 | 0.191 | 1176080.312
89 | 13312.608 | 160.387 | 2.135 | 11.08 | 0.208 | 1184822.112
90 | 13305.908 | 160.039 | 2.129 | 11.2 | 0.209 | 1197531.72
91 | 13246.261 | 160.736 | 2.129 | 11.46 | 0.214 | 1205409.751
92 | 13263.933 | 159.69 | 2.118 | 10.52 | 0.195 | 1220281.836
93 | 13310.512 | 159.167 | 2.119 | 10.89 | 0.2 | 1237877.616
94 | 13302.46 | 159.457 | 2.121 | 10.87 | 0.2 | 1250431.24
95 | 13281.08 | 160.039 | 2.125 | 11.16 | 0.206 | 1261702.6
96 | 13250.809 | 160.271 | 2.124 | 10.82 | 0.201 | 1272077.664
97 | 13245.458 | 160.445 | 2.125 | 10.93 | 0.203 | 1284809.426
98 | 13350.316 | 159.516 | 2.13 | 10.27 | 0.19 | 1308330.968
99 | 13266.005 | 160.329 | 2.127 | 10.78 | 0.201 | 1313334.495
100 | 13290.246 | 161.026 | 2.14 | 10.85 | 0.203 | 1329024.6
101 | 13304.629 | 160.445 | 2.135 | 10.71 | 0.201 | 1343767.529
102 | 13285.601 | 161.491 | 2.146 | 11 | 0.207 | 1355131.302
103 | 13343.678 | 160.736 | 2.145 | 10.97 | 0.206 | 1374398.834
104 | 13318.352 | 160.736 | 2.141 | 10.85 | 0.204 | 1385108.608
105 | 13254.283 | 160.852 | 2.132 | 10.65 | 0.2 | 1391699.715
106 | 13283.342 | 160.852 | 2.137 | 10.17 | 0.19 | 1408034.252
107 | 13407.842 | 160.155 | 2.147 | 10.39 | 0.194 | 1434639.094
108 | 13278.773 | 161.026 | 2.138 | 10.43 | 0.197 | 1434107.484
109 | 13365.931 | 159.457 | 2.131 | 10 | 0.186 | 1456886.479
110 | 13303.891 | 160.271 | 2.132 | 10.31 | 0.192 | 1463428.01
111 | 13173.724 | 160.62 | 2.116 | 10.36 | 0.194 | 1462283.364
112 | 13340.298 | 160.387 | 2.14 | 9.72 | 0.18 | 1494113.376
113 | 13152.742 | 160.387 | 2.11 | 9.51 | 0.178 | 1486259.846
114 | 13288.702 | 159.98 | 2.126 | 11.01 | 0.203 | 1514912.028
115 | 13198.641 | 160.852 | 2.123 | 11.84 | 0.221 | 1517843.715
116 | 13245.33 | 160.329 | 2.124 | 11.77 | 0.218 | 1536458.28
117 | 13284.428 | 160.155 | 2.128 | 11.81 | 0.219 | 1554278.076
118 | 13254.967 | 160.445 | 2.127 | 11.6 | 0.216 | 1564086.106
119 | 13260.648 | 160.329 | 2.126 | 11.62 | 0.216 | 1578017.112
120 | 13221.304 | 161.085 | 2.13 | 11.42 | 0.213 | 1586556.48
121 | 13200.42 | 160.794 | 2.123 | 11.4 | 0.213 | 1597250.82
122 | 13211.724 | 160.387 | 2.119 | 10.7 | 0.199 | 1611830.328
123 | 13334.854 | 159.341 | 2.125 | 11.13 | 0.205 | 1640187.042
124 | 13319.26 | 159.98 | 2.131 | 10.76 | 0.199 | 1651588.24
125 | 13241.732 | 160.097 | 2.12 | 10.93 | 0.203 | 1655216.5
126 | 13183.14 | 160.736 | 2.119 | 11.19 | 0.208 | 1661075.64
127 | 13306.989 | 160.213 | 2.132 | 11.11 | 0.206 | 1689987.603
128 | 13213.476 | 160.329 | 2.119 | 11.9 | 0.222 | 1691324.928
129 | 13206.064 | 160.62 | 2.121 | 11.33 | 0.21 | 1703582.256
130 | 13234.912 | 159.283 | 2.108 | 11.95 | 0.22 | 1720538.56
131 | 13168.296 | 160.503 | 2.114 | 12.4 | 0.228 | 1725046.776
132 | 13210.932 | 160.445 | 2.12 | 11.71 | 0.216 | 1743843.024
133 | 13263.213 | 160.794 | 2.133 | 10.66 | 0.198 | 1764007.329
134 | 13259.023 | 161.201 | 2.137 | 11.81 | 0.221 | 1776709.082
135 | 13175.551 | 160.562 | 2.115 | 11 | 0.206 | 1778699.385
136 | 13185.827 | 160.62 | 2.118 | 10.86 | 0.201 | 1793272.472
137 | 13250.32 | 159.98 | 2.12 | 10.81 | 0.2 | 1815293.84
138 | 13334.68 | 159.574 | 2.128 | 10.49 | 0.194 | 1840185.84
139 | 13180.644 | 160.62 | 2.117 | 10.73 | 0.2 | 1832109.516
140 | 13150.531 | 160.62 | 2.112 | 10.52 | 0.195 | 1841074.34
141 | 13220.048 | 159.922 | 2.114 | 9.77 | 0.18 | 1864026.768
142 | 13250.848 | 159.051 | 2.108 | 11.43 | 0.209 | 1881620.416
143 | 13167.064 | 160.271 | 2.11 | 11.03 | 0.203 | 1882890.152
144 | 13176.951 | 160.387 | 2.113 | 10.92 | 0.202 | 1897480.944
145 | 13335.005 | 159.457 | 2.126 | 10.32 | 0.19 | 1933575.725
146 | 13160.526 | 160.387 | 2.111 | 10.9 | 0.203 | 1921436.796
147 | 13233.146 | 160.329 | 2.122 | 10.74 | 0.198 | 1945272.462
148 | 13204.91 | 160.155 | 2.115 | 10.51 | 0.195 | 1954326.68
149 | 13271.41 | 160.387 | 2.129 | 9.82 | 0.182 | 1977440.09
150 | 13141.968 | 160.736 | 2.112 | 10.03 | 0.187 | 1971295.2
151 | 13246.217 | 159.922 | 2.118 | 10.15 | 0.187 | 2000178.767
152 | 13183.617 | 161.143 | 2.124 | 10.36 | 0.193 | 2003909.784
153 | 13233.992 | 160.62 | 2.126 | 10.25 | 0.191 | 2024800.776
154 | 13143.463 | 160.678 | 2.112 | 10.74 | 0.2 | 2024093.302
155 | 13321.822 | 159.632 | 2.127 | 10.51 | 0.193 | 2064882.41
156 | 13222.163 | 160.155 | 2.118 | 10.63 | 0.197 | 2062657.428
157 | 13218.003 | 159.516 | 2.108 | 10.64 | 0.196 | 2075226.471
158 | 13258.394 | 160.968 | 2.134 | 10.31 | 0.191 | 2094826.252
159 | 13151.622 | 160.503 | 2.111 | 9.15 | 0.171 | 2091107.898
160 | 13123.216 | 160.329 | 2.104 | 10.74 | 0.198 | 2099714.56
161 | 13217.62 | 159.864 | 2.113 | 10.63 | 0.195 | 2128036.82
162 | 13101.788 | 159.283 | 2.087 | 10.61 | 0.195 | 2122489.656
163 | 13249.777 | 158.702 | 2.103 | 10.77 | 0.195 | 2159713.651
164 | 13252.836 | 159.051 | 2.108 | 10.09 | 0.184 | 2173465.104
165 | 13096.455 | 159.748 | 2.092 | 10.62 | 0.195 | 2160915.075
166 | 13198.866 | 159.864 | 2.11 | 10.83 | 0.198 | 2191011.756
167 | 13134.523 | 160.097 | 2.103 | 10.79 | 0.199 | 2193465.341
168 | 13195.904 | 159.574 | 2.106 | 10.53 | 0.193 | 2216911.872
169 | 13160.858 | 159.632 | 2.101 | 10.3 | 0.189 | 2224185.002
170 | 13204.818 | 160.329 | 2.117 | 10.76 | 0.198 | 2244819.06
171 | 13208.522 | 160.155 | 2.115 | 9.51 | 0.176 | 2258657.262
172 | 13119.329 | 160.445 | 2.105 | 10.42 | 0.193 | 2256524.588
173 | 13241.206 | 159.69 | 2.114 | 10.75 | 0.197 | 2290728.638
174 | 13196.563 | 160.562 | 2.119 | 11.6 | 0.215 | 2296201.962
175 | 13130.921 | 161.201 | 2.117 | 11.44 | 0.213 | 2297911.175
176 | 13140.984 | 161.085 | 2.117 | 11.51 | 0.214 | 2312813.184
177 | 13141.644 | 161.143 | 2.118 | 11.71 | 0.218 | 2326070.988
178 | 13192.354 | 160.91 | 2.123 | 11.6 | 0.215 | 2348239.012
179 | 13180.534 | 160.155 | 2.111 | 11.01 | 0.204 | 2359315.586
180 | 13262.791 | 159.574 | 2.116 | 10.71 | 0.197 | 2387302.38
181 | 13176.57 | 159.922 | 2.107 | 11.17 | 0.206 | 2384959.17
182 | 12986.065 | 160.155 | 2.08 | 8.77 | 0.162 | 2363463.83
183 | 13137.263 | 158.76 | 2.086 | 11.7 | 0.21 | 2404119.129
184 | 13184.722 | 159.341 | 2.101 | 11.89 | 0.215 | 2425988.848
185 | 13160.438 | 158.934 | 2.092 | 11.23 | 0.205 | 2434681.03
186 | 13127.687 | 159.457 | 2.093 | 11.01 | 0.2 | 2441749.782
187 | 13118.791 | 159.806 | 2.096 | 10.93 | 0.199 | 2453213.917
188 | 13163.707 | 159.98 | 2.106 | 11.18 | 0.204 | 2474776.916
189 | 13113.123 | 160.271 | 2.102 | 10.4 | 0.192 | 2478380.247
190 | 13051.696 | 160.329 | 2.093 | 9.55 | 0.176 | 2479822.24
191 | 13023.47 | 159.806 | 2.081 | 11.82 | 0.215 | 2487482.77
192 | 13105.66 | 160.097 | 2.098 | 10.75 | 0.195 | 2516286.72
193 | 13190.901 | 159.167 | 2.1 | 10.81 | 0.197 | 2545843.893
194 | 13019.879 | 160.62 | 2.091 | 9.45 | 0.174 | 2525856.526
195 | 13121.169 | 159.922 | 2.098 | 10.9 | 0.199 | 2558627.955
196 | 13126.749 | 159.748 | 2.097 | 10.83 | 0.198 | 2572842.804
197 | 13140.959 | 159.922 | 2.102 | 10.82 | 0.198 | 2588768.923
198 | 13099.798 | 160.039 | 2.096 | 11.43 | 0.21 | 2593760.004
199 | 13199.01 | 159.922 | 2.111 | 10.42 | 0.191 | 2626602.99
200 | 13066.568 | 160.91 | 2.103 | 10.6 | 0.196 | 2613313.6
201 | 13112.094 | 161.375 | 2.116 | 10.36 | 0.192 | 2635530.894
202 | 13203.473 | 159.98 | 2.112 | 11.06 | 0.204 | 2667101.546
203 | 13150.6 | 160.213 | 2.107 | 10.93 | 0.202 | 2669571.8
204 | 13171.112 | 160.271 | 2.111 | 11.03 | 0.203 | 2686906.848
205 | 13041.01 | 160.445 | 2.092 | 10.8 | 0.2 | 2673407.05
206 | 13194.049 | 159.922 | 2.11 | 10.83 | 0.198 | 2717974.094
207 | 13122.861 | 160.736 | 2.109 | 10.25 | 0.19 | 2716432.227
208 | 13108.499 | 160.62 | 2.105 | 10.85 | 0.2 | 2726567.792
209 | 13074.945 | 160.852 | 2.103 | 11.04 | 0.204 | 2732663.505
210 | 13177.49 | 160.503 | 2.115 | 11.15 | 0.205 | 2767272.9
211 | 13116.467 | 160.91 | 2.111 | 10.2 | 0.189 | 2767574.537
212 | 13045.9 | 160.562 | 2.095 | 11.56 | 0.214 | 2765730.8
213 | 13041.877 | 159.98 | 2.086 | 11.25 | 0.205 | 2777919.801
214 | 13121.093 | 159.806 | 2.097 | 10.72 | 0.195 | 2807913.902
215 | 13059.095 | 160.271 | 2.093 | 10.78 | 0.198 | 2807705.425
216 | 13118.649 | 159.574 | 2.093 | 11.07 | 0.202 | 2833628.184
217 | 13007.529 | 160.329 | 2.085 | 10.53 | 0.193 | 2822633.793
218 | 13070.977 | 159.109 | 2.08 | 10.6 | 0.192 | 2849472.986
219 | 13064.386 | 160.039 | 2.091 | 10.61 | 0.193 | 2861100.534
220 | 13090.794 | 159.283 | 2.085 | 10.77 | 0.196 | 2879974.68
221 | 13250.118 | 160.562 | 2.127 | 11.17 | 0.204 | 2928276.078
222 | 13030.895 | 161.724 | 2.107 | 11.88 | 0.223 | 2892858.69
223 | 13148.45 | 160.736 | 2.113 | 10.93 | 0.202 | 2932104.35
224 | 13090.767 | 161.201 | 2.11 | 11.48 | 0.213 | 2932331.808
225 | 13128.228 | 159.922 | 2.099 | 11.25 | 0.207 | 2953851.3
226 | 13081.091 | 160.503 | 2.1 | 11.88 | 0.218 | 2956326.566
227 | 13102.38 | 160.039 | 2.097 | 11.81 | 0.216 | 2974240.26
228 | 13154.662 | 159.574 | 2.099 | 11.48 | 0.209 | 2999262.936
229 | 13102.834 | 159.864 | 2.095 | 11.57 | 0.212 | 3000548.986
230 | 13092.823 | 159.922 | 2.094 | 11.41 | 0.208 | 3011349.29
231 | 13094.166 | 160.678 | 2.104 | 10.67 | 0.196 | 3024752.346
232 | 13049.269 | 159.98 | 2.088 | 11.16 | 0.205 | 3027430.408
233 | 13093.637 | 159.574 | 2.089 | 11.02 | 0.2 | 3050817.421
234 | 13138.855 | 159.109 | 2.091 | 11.36 | 0.206 | 3074492.07
235 | 13261.973 | 158.528 | 2.102 | 10.47 | 0.189 | 3116563.655
236 | 13063.262 | 160.678 | 2.099 | 10.34 | 0.191 | 3082929.832
237 | 13087.675 | 160.213 | 2.097 | 11.19 | 0.205 | 3101778.975
238 | 13135.137 | 160.155 | 2.104 | 10.94 | 0.2 | 3126162.606
239 | 13040.941 | 159.574 | 2.081 | 11.08 | 0.203 | 3116784.899
240 | 13102.081 | 159.69 | 2.092 | 10.73 | 0.194 | 3144499.44
241 | 13143.757 | 159.225 | 2.093 | 11.13 | 0.202 | 3167645.437
242 | 13036.717 | 160.213 | 2.089 | 9.54 | 0.175 | 3154885.514
243 | 13050.409 | 160.097 | 2.089 | 11.46 | 0.209 | 3171249.387
244 | 13162.921 | 158.76 | 2.09 | 10.79 | 0.195 | 3211752.724
245 | 13083.426 | 159.574 | 2.088 | 11.26 | 0.205 | 3205439.37
246 | 13102.914 | 159.457 | 2.089 | 11.49 | 0.208 | 3223316.844
247 | 13000.04 | 160.678 | 2.089 | 11.07 | 0.203 | 3211009.88
248 | 13108.491 | 159.574 | 2.092 | 11.33 | 0.206 | 3250905.768
249 | 13054.976 | 160.329 | 2.093 | 11.34 | 0.207 | 3250689.024
250 | 13105.074 | 160.852 | 2.108 | 10.76 | 0.198 | 3276268.5
251 | 13038.765 | 160.562 | 2.094 | 10.11 | 0.187 | 3272730.015
252 | 13062.693 | 160.387 | 2.095 | 10.37 | 0.19 | 3291798.636
253 | 13159.303 | 160.445 | 2.111 | 10.32 | 0.189 | 3329303.659
254 | 13196.829 | 160.62 | 2.12 | 10.15 | 0.188 | 3351994.566
255 | 13225.275 | 158.876 | 2.101 | 9.86 | 0.181 | 3372445.125
256 | 13153.238 | 159.98 | 2.104 | 10.4 | 0.191 | 3367228.928
257 | 13113.629 | 160.503 | 2.105 | 10.28 | 0.189 | 3370202.653
258 | 13015.632 | 160.678 | 2.091 | 9.09 | 0.168 | 3358033.056
259 | 13267.301 | 159.283 | 2.113 | 10.8 | 0.196 | 3436230.959
260 | 13113.486 | 159.922 | 2.097 | 12.15 | 0.224 | 3409506.36
261 | 13055.898 | 159.457 | 2.082 | 10.2 | 0.186 | 3407589.378
262 | 13030.978 | 158.644 | 2.067 | 11.08 | 0.199 | 3414116.236
263 | 13120.937 | 158.702 | 2.082 | 11.09 | 0.198 | 3450806.431
264 | 13100.506 | 158.644 | 2.078 | 11.54 | 0.208 | 3458533.584
265 | 13035.085 | 159.574 | 2.08 | 10.87 | 0.197 | 3454297.525
266 | 13095.117 | 158.934 | 2.081 | 11.87 | 0.214 | 3483301.122
267 | 12960.422 | 159.748 | 2.07 | 9.64 | 0.175 | 3460432.674
268 | 13192.249 | 159.283 | 2.101 | 11.13 | 0.2 | 3535522.732
269 | 13055.94 | 160.213 | 2.092 | 10.81 | 0.199 | 3512047.86
270 | 13103.925 | 159.632 | 2.092 | 10.87 | 0.198 | 3538059.75
271 | 13097.756 | 161.026 | 2.109 | 11.09 | 0.204 | 3549491.876
272 | 13128.361 | 161.666 | 2.122 | 11.29 | 0.21 | 3570914.192
273 | 13086.81 | 161.724 | 2.116 | 11.23 | 0.21 | 3572699.13
274 | 13107.08 | 160.794 | 2.108 | 11.41 | 0.212 | 3591339.92
275 | 12955.102 | 161.549 | 2.093 | 11.18 | 0.208 | 3562653.05
276 | 13082.835 | 160.387 | 2.098 | 11.34 | 0.208 | 3610862.46
277 | 13128.342 | 159.922 | 2.1 | 11.26 | 0.206 | 3636550.734
278 | 13132.693 | 159.69 | 2.097 | 10.97 | 0.2 | 3650888.654
279 | 13149.048 | 159.632 | 2.099 | 10.88 | 0.199 | 3668584.392
280 | 13111.873 | 158.47 | 2.078 | 10.06 | 0.183 | 3671324.44
281 | 12879.456 | 159.748 | 2.057 | 8.94 | 0.162 | 3619127.136
282 | 13080.653 | 158.818 | 2.077 | 11.36 | 0.202 | 3688744.146
283 | 13114.578 | 159.051 | 2.086 | 10.3 | 0.186 | 3711425.574
284 | 13191.137 | 158.76 | 2.094 | 10.73 | 0.194 | 3746282.908
285 | 13038.861 | 159.574 | 2.081 | 10.83 | 0.197 | 3716075.385
286 | 13111.923 | 159.051 | 2.085 | 11 | 0.199 | 3750009.978
287 | 12957.138 | 160.736 | 2.083 | 11.36 | 0.208 | 3718698.606
288 | 13025.715 | 159.632 | 2.079 | 11.29 | 0.205 | 3751405.92
289 | 12992.184 | 160.155 | 2.081 | 11.39 | 0.207 | 3754741.176
290 | 13004.945 | 160.329 | 2.085 | 11.2 | 0.204 | 3771434.05
291 | 13003.227 | 160.213 | 2.083 | 11.33 | 0.206 | 3783939.057
292 | 13072.739 | 160.039 | 2.092 | 11.64 | 0.211 | 3817239.788
293 | 12967.88 | 160.562 | 2.082 | 11.46 | 0.21 | 3799588.84
294 | 12987.05 | 160.736 | 2.087 | 11.56 | 0.211 | 3818192.7
295 | 12968.318 | 161.026 | 2.088 | 11.13 | 0.204 | 3825653.81
296 | 12981.979 | 160.271 | 2.081 | 11.3 | 0.206 | 3842665.784
297 | 13034.976 | 159.109 | 2.074 | 11.2 | 0.202 | 3871387.872
298 | 12925.59 | 161.201 | 2.084 | 11.08 | 0.202 | 3851825.82
299 | 13008.421 | 159.864 | 2.08 | 11 | 0.2 | 3889517.879
300 | 13074.166 | 160.039 | 2.092 | 10.27 | 0.186 | 3922249.8
301 | 12961.702 | 160.503 | 2.08 | 10.64 | 0.195 | 3901472.302
302 | 13104.319 | 158.993 | 2.083 | 10.49 | 0.189 | 3957504.338
303 | 13083.96 | 159.574 | 2.088 | 10.84 | 0.197 | 3964439.88
304 | 13053.385 | 159.341 | 2.08 | 10.24 | 0.186 | 3968229.04
305 | 13059.231 | 160.387 | 2.095 | 10.96 | 0.199 | 3983065.455
306 | 13009.756 | 160.62 | 2.09 | 10.7 | 0.196 | 3980985.336
307 | 13029.734 | 160.097 | 2.086 | 10.93 | 0.199 | 4000128.338
308 | 13104.098 | 159.574 | 2.091 | 10.81 | 0.196 | 4036062.184
309 | 13141.678 | 159.574 | 2.097 | 10.9 | 0.198 | 4060778.502
310 | 13050.074 | 160.155 | 2.09 | 9.77 | 0.179 | 4045522.94
311 | 12901.951 | 159.864 | 2.063 | 10.96 | 0.2 | 4012506.761
312 | 13060.092 | 158.586 | 2.071 | 11.04 | 0.197 | 4074748.704
313 | 13089.54 | 159.98 | 2.094 | 11.61 | 0.21 | 4097026.02
314 | 12999.832 | 159.864 | 2.078 | 12.15 | 0.221 | 4081947.248
315 | 12951.608 | 160.329 | 2.077 | 11.15 | 0.203 | 4079756.52
316 | 12986.631 | 160.503 | 2.084 | 11.72 | 0.213 | 4103775.396
317 | 13002.632 | 159.574 | 2.075 | 12.04 | 0.218 | 4121834.344
318 | 13039.903 | 159.167 | 2.076 | 12.03 | 0.216 | 4146689.154
319 | 13139.743 | 158.818 | 2.087 | 11.05 | 0.199 | 4191578.017
320 | 12969.379 | 161.375 | 2.093 | 11.77 | 0.216 | 4150201.28
321 | 13015.774 | 160.62 | 2.091 | 12.1 | 0.222 | 4178063.454
322 | 13028.39 | 160.736 | 2.094 | 11.66 | 0.214 | 4195141.58
323 | 13039.614 | 160.736 | 2.096 | 11.52 | 0.211 | 4211795.322
324 | 13076.575 | 159.98 | 2.092 | 10.51 | 0.192 | 4236810.3
325 | 12957.514 | 160.271 | 2.077 | 8.56 | 0.157 | 4211192.05
326 | 12942.121 | 160.155 | 2.073 | 11.82 | 0.214 | 4219131.446
327 | 12995.623 | 159.98 | 2.079 | 11.6 | 0.21 | 4249568.721
328 | 13002.195 | 159.457 | 2.073 | 11.72 | 0.212 | 4264719.96
329 | 12995.955 | 159.283 | 2.07 | 11.72 | 0.211 | 4275669.195
330 | 13167.874 | 158.934 | 2.093 | 10.05 | 0.18 | 4345398.42
331 | 13021.598 | 160.329 | 2.088 | 10.76 | 0.197 | 4310148.938
332 | 13085.641 | 159.922 | 2.093 | 10.54 | 0.192 | 4344432.812
333 | 13001.756 | 159.864 | 2.079 | 10.69 | 0.195 | 4329584.748
334 | 13101.506 | 159.516 | 2.09 | 10.39 | 0.188 | 4375903.004
335 | 13120.077 | 159.806 | 2.097 | 9.95 | 0.181 | 4395225.795
336 | 13095.818 | 159.341 | 2.087 | 9.56 | 0.174 | 4400194.848
337 | 13026.867 | 160.213 | 2.087 | 10.19 | 0.186 | 4390054.179
338 | 13100.783 | 159.399 | 2.088 | 10.05 | 0.182 | 4428064.654
339 | 13028.44 | 160.155 | 2.087 | 10.86 | 0.198 | 4416641.16
341 | 13037.559 | 159.399 | 2.078 | 11.42 | 0.207 | 4445807.619
343 | 13027.24 | 159.341 | 2.076 | 11.6 | 0.209 | 4468343.32
344 | 12990.299 | 159.457 | 2.071 | 11.78 | 0.212 | 4468662.856
346 | 12992.543 | 159.98 | 2.079 | 11.75 | 0.212 | 4495419.878
348 | 13014.083 | 160.155 | 2.084 | 11.6 | 0.21 | 4528900.884
350 | 12911.544 | 161.259 | 2.082 | 10.93 | 0.2 | 4519040.4
352 | 13007.788 | 160.271 | 2.085 | 11.47 | 0.209 | 4578741.376
353 | 12986.844 | 160.503 | 2.084 | 11.75 | 0.214 | 4584355.932
355 | 13013.586 | 159.399 | 2.074 | 11.5 | 0.208 | 4619823.03
357 | 13100.006 | 159.748 | 2.093 | 10.55 | 0.191 | 4676702.142
359 | 12949.969 | 160.387 | 2.077 | 11.03 | 0.202 | 4649038.871
361 | 12846.932 | 160.445 | 2.061 | 9.51 | 0.173 | 4637742.452
363 | 13000.374 | 160.213 | 2.083 | 11.48 | 0.207 | 4719135.762
364 | 13006.797 | 160.213 | 2.084 | 10.78 | 0.196 | 4734474.108
366 | 13059.663 | 159.283 | 2.08 | 10.96 | 0.198 | 4779836.658
368 | 12996.428 | 159.69 | 2.075 | 11.87 | 0.215 | 4782685.504
370 | 12881.049 | 161.026 | 2.074 | 8.48 | 0.155 | 4765988.13
372 | 13016.337 | 160.155 | 2.085 | 11.36 | 0.206 | 4842077.364
374 | 12976.131 | 160.445 | 2.082 | 10.83 | 0.198 | 4853072.994
376 | 13035.104 | 159.399 | 2.078 | 11.12 | 0.201 | 4901199.104
378 | 12991.916 | 160.329 | 2.083 | 11.1 | 0.202 | 4910944.248
380 | 13001.992 | 159.69 | 2.076 | 9.67 | 0.176 | 4940756.96
382 | 13146.615 | 159.051 | 2.091 | 10.74 | 0.193 | 5022006.93
384 | 13078.418 | 159.69 | 2.088 | 10.3 | 0.188 | 5022112.512
386 | 13064.153 | 159.283 | 2.081 | 10.51 | 0.191 | 5042763.058
388 | 12923.61 | 160.213 | 2.071 | 11.57 | 0.21 | 5014360.68
390 | 13088.577 | 159.051 | 2.082 | 10.67 | 0.192 | 5104545.03
392 | 12896.028 | 161.317 | 2.08 | 10.6 | 0.194 | 5055242.976
394 | 12895.589 | 160.852 | 2.074 | 9.31 | 0.17 | 5080862.066
396 | 12969.74 | 160.271 | 2.079 | 10.81 | 0.196 | 5136017.04
398 | 13071.197 | 159.225 | 2.081 | 10.79 | 0.195 | 5202336.406
400 | 12946.703 | 159.516 | 2.065 | 9.14 | 0.166 | 5178681.2
402 | 13033.912 | 159.399 | 2.078 | 10.98 | 0.197 | 5239632.624
404 | 12931.908 | 160.562 | 2.076 | 11.54 | 0.21 | 5224490.832
406 | 12986.64 | 159.574 | 2.072 | 11.44 | 0.207 | 5272575.84
408 | 12995.301 | 159.632 | 2.074 | 11.59 | 0.209 | 5302082.808
410 | 12885.566 | 161.026 | 2.075 | 10.93 | 0.199 | 5283082.06
412 | 13032.702 | 159.748 | 2.082 | 10.82 | 0.196 | 5369473.224
414 | 12936.856 | 160.562 | 2.077 | 11.14 | 0.203 | 5355858.384
416 | 13079.326 | 158.644 | 2.075 | 10.45 | 0.188 | 5440999.616
419 | 13184.249 | 158.876 | 2.095 | 9.87 | 0.178 | 5524200.331
421 | 13035.314 | 159.109 | 2.074 | 11.24 | 0.204 | 5487867.194
423 | 13042.551 | 159.457 | 2.08 | 11.63 | 0.21 | 5516999.073
425 | 13011.539 | 159.748 | 2.079 | 11.21 | 0.203 | 5529904.075
427 | 13043.198 | 159.167 | 2.076 | 11.28 | 0.203 | 5569445.546
429 | 12888.336 | 159.922 | 2.061 | 10.35 | 0.188 | 5529096.144
432 | 13027.1 | 158.702 | 2.067 | 10.11 | 0.181 | 5627707.2
434 | 13068.506 | 158.993 | 2.078 | 10.02 | 0.18 | 5671731.604
436 | 12987.286 | 159.574 | 2.072 | 10.52 | 0.19 | 5662456.696
438 | 13064.266 | 159.225 | 2.08 | 10.44 | 0.188 | 5722148.508
441 | 12945.733 | 159.864 | 2.07 | 11.31 | 0.205 | 5709068.253
443 | 12905.006 | 160.039 | 2.065 | 11.06 | 0.2 | 5716917.658
445 | 12984.762 | 159.632 | 2.073 | 11.28 | 0.203 | 5778219.09
447 | 12983.472 | 160.039 | 2.078 | 11.17 | 0.202 | 5803611.984
450 | 12895.648 | 159.283 | 2.054 | 9.34 | 0.169 | 5803041.6
452 | 13155.126 | 159.516 | 2.098 | 9.3 | 0.166 | 5946116.952
454 | 13089.872 | 159.516 | 2.088 | 9.67 | 0.177 | 5942801.888
457 | 12818.775 | 160.91 | 2.063 | 11.04 | 0.202 | 5858180.175
459 | 12912.482 | 160.62 | 2.074 | 10.17 | 0.184 | 5926829.238
461 | 12945.454 | 159.864 | 2.07 | 10.8 | 0.195 | 5967854.294
464 | 12977.852 | 159.806 | 2.074 | 11.17 | 0.201 | 6021723.328
466 | 12911.808 | 160.213 | 2.069 | 11.11 | 0.201 | 6016902.528
468 | 13030.678 | 159.283 | 2.076 | 10.93 | 0.196 | 6098357.304
471 | 12995.528 | 159.922 | 2.078 | 11 | 0.199 | 6120893.688
473 | 12960.835 | 160.213 | 2.076 | 11.13 | 0.202 | 6130474.955
476 | 12914.153 | 159.632 | 2.062 | 8.77 | 0.159 | 6147136.828
478 | 13120.468 | 157.772 | 2.07 | 8.72 | 0.155 | 6271583.704
481 | 13016.43 | 159.574 | 2.077 | 9.94 | 0.179 | 6260902.83
483 | 12974.146 | 159.574 | 2.07 | 10.41 | 0.188 | 6266512.518
486 | 13043.022 | 158.47 | 2.067 | 10.27 | 0.184 | 6338908.692
488 | 12983.915 | 159.225 | 2.067 | 10.04 | 0.18 | 6336150.52
491 | 12913.218 | 160.271 | 2.07 | 10.87 | 0.196 | 6340390.038
493 | 12832.955 | 160.62 | 2.061 | 9.36 | 0.17 | 6326646.815
496 | 12927.354 | 159.399 | 2.061 | 10.47 | 0.188 | 6411967.584
498 | 12992.221 | 159.98 | 2.079 | 8.74 | 0.157 | 6470126.058
501 | 12965.381 | 159.109 | 2.063 | 10.17 | 0.184 | 6495655.881
503 | 13009.267 | 158.586 | 2.063 | 10.34 | 0.185 | 6543661.301
506 | 13108.017 | 158.295 | 2.075 | 10.43 | 0.186 | 6632656.602
508 | 12952.426 | 159.748 | 2.069 | 9.12 | 0.165 | 6579832.408
511 | 13000.84 | 159.167 | 2.069 | 10.02 | 0.18 | 6643429.24
514 | 13083.313 | 159.051 | 2.081 | 10.52 | 0.189 | 6724822.882
516 | 12961.117 | 159.922 | 2.073 | 10.25 | 0.186 | 6687936.372
519 | 12993.707 | 159.167 | 2.068 | 10.76 | 0.194 | 6743733.933
522 | 13000.745 | 159.457 | 2.073 | 11.01 | 0.198 | 6786388.89
524 | 12974.916 | 159.864 | 2.074 | 10.39 | 0.188 | 6798855.984
527 | 12982.761 | 160.097 | 2.078 | 10.68 | 0.193 | 6841915.047
530 | 12942.212 | 158.818 | 2.055 | 9.8 | 0.177 | 6859372.36
532 | 12912.179 | 159.341 | 2.057 | 9.85 | 0.176 | 6869279.228
535 | 12880.235 | 160.039 | 2.061 | 9.82 | 0.176 | 6890925.725
538 | 12928.167 | 160.329 | 2.073 | 10.78 | 0.194 | 6955353.846
541 | 12895.23 | 159.457 | 2.056 | 10.01 | 0.181 | 6976319.43
543 | 12955.324 | 159.399 | 2.065 | 10.89 | 0.195 | 7034740.932
547 | 12932.716 | 160.097 | 2.07 | 10.54 | 0.19 | 7074195.652
549 | 12916.298 | 158.411 | 2.046 | 10.85 | 0.194 | 7091047.602
553 | 12958.76 | 159.399 | 2.066 | 10.27 | 0.183 | 7166194.28
555 | 13008.479 | 159.864 | 2.08 | 9.77 | 0.176 | 7219705.845
558 | 12910.025 | 159.109 | 2.054 | 10.98 | 0.198 | 7203793.95
560 | 12937.722 | 159.632 | 2.065 | 10.54 | 0.189 | 7245124.32
564 | 12908.701 | 160.794 | 2.076 | 9.72 | 0.176 | 7280507.364
566 | 13035.62 | 158.993 | 2.073 | 11.12 | 0.2 | 7378160.92
571 | 12949.897 | 159.632 | 2.067 | 9.82 | 0.177 | 7394391.187
573 | 12879.627 | 159.98 | 2.06 | 10.36 | 0.187 | 7380026.271
575 | 12950.161 | 159.922 | 2.071 | 9.39 | 0.169 | 7446342.575
579 | 12876.738 | 159.922 | 2.059 | 9.31 | 0.169 | 7455631.302
582 | 12868.546 | 159.98 | 2.059 | 9.8 | 0.176 | 7489493.772
584 | 13007.628 | 159.167 | 2.07 | 9.54 | 0.171 | 7596454.752
588 | 12920.51 | 160.039 | 2.068 | 9.61 | 0.174 | 7597259.88
591 | 12787.178 | 160.445 | 2.052 | 9.98 | 0.181 | 7557222.198
593 | 12881.001 | 160.155 | 2.063 | 10.22 | 0.183 | 7638433.593
597 | 12912.529 | 158.528 | 2.047 | 8.3 | 0.148 | 7708779.813
600 | 12943.891 | 159.748 | 2.068 | 9.35 | 0.167 | 7766334.6
602 | 12932.782 | 159.283 | 2.06 | 9.16 | 0.165 | 7785534.764
607 | 12879.263 | 159.748 | 2.057 | 9.85 | 0.177 | 7817712.641
609 | 12945.608 | 158.993 | 2.058 | 10.07 | 0.18 | 7883875.272
611 | 12881.896 | 159.399 | 2.053 | 10.41 | 0.186 | 7870838.456
616 | 12951.222 | 159.457 | 2.065 | 9.59 | 0.171 | 7977952.752
618 | 13020.356 | 158.76 | 2.067 | 9.41 | 0.168 | 8046580.008
621 | 12842.288 | 158.993 | 2.042 | 9.93 | 0.178 | 7975060.848
626 | 12878.272 | 160.213 | 2.063 | 9.76 | 0.174 | 8061798.272
628 | 12861.932 | 159.574 | 2.052 | 10.13 | 0.182 | 8077293.296
630 | 12902.895 | 159.864 | 2.063 | 9.93 | 0.178 | 8128823.85
635 | 12877.447 | 159.109 | 2.049 | 9.76 | 0.175 | 8177178.845
638 | 12825.816 | 161.375 | 2.07 | 9.73 | 0.176 | 8182870.608
640 | 12882.223 | 160.387 | 2.066 | 10.15 | 0.184 | 8244622.72
645 | 12895.114 | 159.516 | 2.057 | 10.69 | 0.192 | 8317348.53
648 | 12754.758 | 159.225 | 2.031 | 8.72 | 0.156 | 8265083.184
650 | 12842.298 | 159.341 | 2.046 | 10.51 | 0.186 | 8347493.7
653 | 12919.914 | 158.179 | 2.044 | 9.66 | 0.171 | 8436703.842
658 | 12933.635 | 159.632 | 2.065 | 10.54 | 0.188 | 8510331.83
660 | 12782.449 | 160.387 | 2.05 | 9.28 | 0.168 | 8436416.34
665 | 12875.611 | 159.632 | 2.055 | 9.41 | 0.168 | 8562281.315
668 | 12884.537 | 159.167 | 2.051 | 9.42 | 0.168 | 8606870.716
670 | 12894.639 | 158.644 | 2.046 | 9.77 | 0.173 | 8639408.13
676 | 12856.202 | 159.69 | 2.053 | 10.05 | 0.179 | 8690792.552
678 | 12909.082 | 159.283 | 2.056 | 9.95 | 0.178 | 8752357.596
681 | 12843.059 | 159.748 | 2.052 | 8.85 | 0.159 | 8746123.179
686 | 12768.926 | 160.968 | 2.055 | 9.16 | 0.165 | 8759483.236
689 | 12961.175 | 158.644 | 2.056 | 9.96 | 0.177 | 8930249.575
691 | 12958.943 | 158.818 | 2.058 | 9.88 | 0.176 | 8954629.613
697 | 12891.341 | 158.644 | 2.045 | 9.98 | 0.178 | 8985264.677
699 | 12856.769 | 159.516 | 2.051 | 9.11 | 0.162 | 8986881.531
702 | 12851.681 | 159.574 | 2.051 | 9.37 | 0.167 | 9021880.062
707 | 12772.14 | 160.155 | 2.046 | 10.4 | 0.186 | 9029902.98
710 | 12909.257 | 159.109 | 2.054 | 10.37 | 0.184 | 9165572.47
713 | 12926.822 | 159.051 | 2.056 | 9.51 | 0.17 | 9216824.086
718 | 12907.501 | 157.888 | 2.038 | 9.97 | 0.177 | 9267585.718
721 | 12947.736 | 157.888 | 2.044 | 9.6 | 0.169 | 9335317.656
724 | 12934.534 | 158.063 | 2.044 | 8.88 | 0.157 | 9364602.616
730 | 12854.842 | 159.516 | 2.051 | 10.22 | 0.182 | 9384034.66
732 | 12855.991 | 160.213 | 2.06 | 10.23 | 0.183 | 9410585.412
735 | 12973.08 | 158.934 | 2.062 | 10.93 | 0.195 | 9535213.8
741 | 12948.218 | 159.457 | 2.065 | 9.96 | 0.179 | 9594629.538
744 | 12868.53 | 158.934 | 2.045 | 10.13 | 0.182 | 9574186.32
747 | 12825.86 | 159.341 | 2.044 | 9.76 | 0.174 | 9580917.42
752 | 12827.752 | 159.283 | 2.043 | 10.08 | 0.179 | 9646469.504
755 | 12861.463 | 159.051 | 2.046 | 9.14 | 0.162 | 9710404.565
758 | 12901.449 | 159.516 | 2.058 | 9.28 | 0.165 | 9779298.342
764 | 12853.433 | 160.213 | 2.059 | 9.58 | 0.172 | 9820022.812
767 | 12838.496 | 158.237 | 2.032 | 10.11 | 0.18 | 9847126.432
770 | 12936.75 | 157.365 | 2.036 | 9.48 | 0.166 | 9961297.5
776 | 12973.79 | 158.993 | 2.063 | 10.6 | 0.187 | 10067661.04
779 | 12882.04 | 159.341 | 2.053 | 10.34 | 0.186 | 10035109.16
782 | 12825.239 | 159.574 | 2.047 | 10.15 | 0.181 | 10029336.9
788 | 12861.984 | 158.993 | 2.045 | 9.66 | 0.172 | 10135243.4
791 | 12863.027 | 158.47 | 2.038 | 9.48 | 0.168 | 10174654.4
794 | 12901.571 | 159.109 | 2.053 | 9.48 | 0.168 | 10243847.4
800 | 12891.601 | 158.644 | 2.045 | 10.04 | 0.178 | 10313280.8
803 | 12888.646 | 159.167 | 2.051 | 9.38 | 0.167 | 10349582.7
806 | 12805.672 | 160.097 | 2.05 | 9.27 | 0.166 | 10321371.6
812 | 12974.117 | 158.876 | 2.061 | 10.48 | 0.186 | 10534983.0
815 | 12901.439 | 158.76 | 2.048 | 9.69 | 0.173 | 10514672.8
819 | 12985.849 | 157.54 | 2.046 | 9.98 | 0.176 | 10635410.3
825 | 12921.379 | 158.876 | 2.053 | 9.89 | 0.176 | 10660137.7
828 | 12945.312 | 159.109 | 2.06 | 11.27 | 0.201 | 10718718.3
831 | 12956.851 | 158.702 | 2.056 | 11.68 | 0.208 | 10767143.2
838 | 12875.641 | 158.063 | 2.035 | 9.61 | 0.17 | 10789787.2
841 | 12798.454 | 159.167 | 2.037 | 9.33 | 0.165 | 10763499.8
844 | 12894.194 | 158.644 | 2.046 | 9.29 | 0.164 | 10882699.7
851 | 12889.293 | 159.225 | 2.052 | 10.61 | 0.188 | 10968788.3
854 | 12883.315 | 159.574 | 2.056 | 10.82 | 0.193 | 11002351.01
857 | 12871.515 | 159.283 | 2.05 | 10.51 | 0.188 | 11030888.4
864 | 12944.244 | 158.702 | 2.054 | 11.11 | 0.197 | 11183826.8
867 | 12915.694 | 158.47 | 2.047 | 10.85 | 0.193 | 11197906.7
870 | 12931.209 | 158.179 | 2.045 | 11.35 | 0.2 | 11250151.83
877 | 12907.718 | 160.039 | 2.066 | 11.38 | 0.203 | 11320068.7
881 | 12918.016 | 158.76 | 2.051 | 11 | 0.197 | 11380772.1
884 | 12755.91 | 158.528 | 2.022 | 9.06 | 0.161 | 11276224.44
891 | 12888.546 | 157.888 | 2.035 | 10.82 | 0.188 | 11483694.5
894 | 12875.133 | 158.644 | 2.043 | 10.04 | 0.177 | 11510368.9
898 | 12921.328 | 158.063 | 2.042 | 9.73 | 0.172 | 11603352.5
905 | 12848.355 | 157.482 | 2.023 | 10.44 | 0.183 | 11627761.3
908 | 12911.269 | 158.818 | 2.051 | 10.76 | 0.189 | 11723432.3
912 | 12934.309 | 158.586 | 2.051 | 10.76 | 0.191 | 11796089.8
919 | 12833.761 | 159.69 | 2.049 | 12.04 | 0.215 | 11794226.4
922 | 12910.15 | 159.283 | 2.056 | 11.76 | 0.209 | 11903158.3
926 | 12903.368 | 159.748 | 2.061 | 11.48 | 0.206 | 11948518.8
933 | 12897.221 | 158.76 | 2.048 | 10.97 | 0.196 | 12033107.2
936 | 12894.542 | 157.83 | 2.035 | 9.55 | 0.169 | 12069291.3
940 | 12956.058 | 158.411 | 2.052 | 10.08 | 0.177 | 12178694.52
947 | 12898.099 | 160.039 | 2.064 | 10.72 | 0.192 | 12214499.8
951 | 12920.769 | 159.109 | 2.056 | 11.28 | 0.202 | 12287651.3
954 | 12823.292 | 159.399 | 2.044 | 10.22 | 0.183 | 12233420.6
962 | 12927.661 | 159.167 | 2.058 | 11.2 | 0.199 | 12436409.9
966 | 12928.962 | 158.818 | 2.053 | 11.41 | 0.203 | 12489377.3
969 | 12890.31 | 159.225 | 2.052 | 11.22 | 0.2 | 12490710.39
977 | 12885.291 | 158.644 | 2.044 | 10.36 | 0.184 | 12588929.3
980 | 12804.192 | 159.806 | 2.046 | 10.41 | 0.186 | 12548108.16
984 | 12820.403 | 159.341 | 2.043 | 10.32 | 0.184 | 12615276.6
992 | 12916.243 | 158.644 | 2.049 | 10.03 | 0.177 | 12812913.1
996 | 12863.063 | 159.806 | 2.056 | 10.64 | 0.19 | 12811610.7
1000 | 12830.148 | 159.806 | 2.05 | 11.09 | 0.199 | 12830148
1008 | 12849.395 | 158.644 | 2.038 | 10.51 | 0.187 | 12952190.16
1011 | 12807.544 | 159.864 | 2.047 | 10.39 | 0.185 | 12948427.0
1016 | 12776.034 | 159.69 | 2.04 | 11.33 | 0.202 | 12980450.5
1024 | 12736.569 | 159.69 | 2.034 | 10.51 | 0.187 | 13042246.7
1029 | 12836.787 | 159.109 | 2.042 | 10.56 | 0.186 | 13209053.8
1032 | 12887.366 | 159.399 | 2.054 | 11.08 | 0.197 | 13299761.7
1037 | 12841.284 | 158.179 | 2.031 | 9.35 | 0.166 | 13316411.5
1045 | 12821.651 | 160.678 | 2.06 | 10.63 | 0.189 | 13398625.3
1048 | 12838.4 | 159.806 | 2.052 | 9.99 | 0.18 | 13454643.2
1053 | 12824.802 | 159.457 | 2.045 | 9.04 | 0.162 | 13504516.5
1061 | 12840.809 | 158.818 | 2.039 | 10.11 | 0.179 | 13624098.3
1064 | 12848.826 | 161.259 | 2.072 | 10.69 | 0.192 | 13671150.9
1072 | 12826.376 | 160.387 | 2.057 | 10.33 | 0.187 | 13749875.1
1075 | 12791.85 | 159.051 | 2.035 | 9.76 | 0.174 | 13751238.75
1080 | 12825.793 | 158.993 | 2.039 | 8.93 | 0.158 | 13851856.44
1089 | 12797.041 | 159.341 | 2.039 | 9.13 | 0.162 | 13935977.6
1094 | 12814.418 | 160.155 | 2.052 | 9.97 | 0.178 | 14018973.3
1097 | 12817.095 | 160.329 | 2.055 | 10.04 | 0.18 | 14060353.2
1105 | 12807.476 | 159.98 | 2.049 | 9.84 | 0.177 | 14152260.98
1111 | 12771.965 | 160.097 | 2.045 | 8.54 | 0.153 | 14189653.1
1114 | 12916.65 | 158.121 | 2.042 | 9.76 | 0.172 | 14389148.1
1123 | 12813.859 | 158.876 | 2.036 | 9.18 | 0.163 | 14389963.7
1128 | 12827.358 | 159.632 | 2.048 | 9.86 | 0.175 | 14469259.8
1131 | 12840.654 | 159.051 | 2.042 | 9.52 | 0.169 | 14522779.7
1137 | 12848.587 | 159.748 | 2.053 | 10.25 | 0.182 | 14608843.4
1143 | 12807.463 | 159.516 | 2.043 | 9.2 | 0.165 | 14638930.2
1149 | 12847.895 | 159.806 | 2.053 | 10.23 | 0.182 | 14762231.4
1157 | 12716.025 | 160.097 | 2.036 | 9.6 | 0.172 | 14712440.9
1163 | 12835.593 | 160.387 | 2.059 | 9.69 | 0.173 | 14927794.7
1166 | 12857.297 | 160.678 | 2.066 | 9.78 | 0.177 | 14991608.3
1172 | 12740.637 | 159.69 | 2.035 | 9.07 | 0.164 | 14932026.6
1181 | 12767.755 | 160.039 | 2.043 | 8.65 | 0.154 | 15078718.7
1184 | 12804.688 | 160.852 | 2.06 | 10.2 | 0.183 | 15160750.6
1191 | 12787.457 | 159.516 | 2.04 | 9.02 | 0.162 | 15229861.3
1197 | 12803.92 | 159.516 | 2.042 | 8.99 | 0.16 | 15326292.24
1203 | 12894.89 | 158.934 | 2.049 | 10.4 | 0.184 | 15512552.67
1212 | 12727.8 | 160.852 | 2.047 | 10.23 | 0.184 | 15426093.6
1218 | 12738.028 | 160.562 | 2.045 | 10.13 | 0.182 | 15514918.1
1221 | 12734.574 | 161.143 | 2.052 | 9.35 | 0.168 | 15548914.9
1228 | 12752.489 | 159.69 | 2.036 | 9.26 | 0.166 | 15660056.5
1234 | 12809.41 | 160.445 | 2.055 | 10.31 | 0.184 | 15806811.94
1240 | 12808.784 | 159.632 | 2.045 | 10.78 | 0.193 | 15882892.16
1247 | 12807.797 | 158.818 | 2.034 | 8.76 | 0.155 | 15971322.9
1256 | 12815.476 | 160.445 | 2.056 | 11.07 | 0.197 | 16096237.9
1259 | 12787.506 | 159.98 | 2.046 | 10.59 | 0.19 | 16099470.1
1269 | 12796.213 | 159.864 | 2.046 | 9.79 | 0.175 | 16238394.3
1276 | 12693.583 | 159.98 | 2.031 | 10.58 | 0.189 | 16197011.9
1279 | 12753.548 | 159.574 | 2.035 | 9.52 | 0.169 | 16311787.9
1285 | 12855.295 | 159.574 | 2.051 | 10.37 | 0.184 | 16519054.1
1295 | 12772.341 | 158.702 | 2.027 | 8.68 | 0.155 | 16540181.6
1299 | 12809.799 | 159.283 | 2.04 | 9.65 | 0.17 | 16639928.9
1305 | 12745.198 | 159.864 | 2.038 | 11.26 | 0.2 | 16632483.39
1315 | 12819.86 | 158.411 | 2.031 | 10.03 | 0.177 | 16858115.9
1319 | 12788.514 | 159.167 | 2.036 | 10.19 | 0.18 | 16868050.0
1326 | 12837.367 | 158.702 | 2.037 | 10.63 | 0.187 | 17022348.6
1336 | 12821.768 | 159.341 | 2.043 | 11 | 0.195 | 17129882.0
1339 | 12848.919 | 159.167 | 2.045 | 11.1 | 0.197 | 17204702.5
1349 | 12813.745 | 158.934 | 2.037 | 9.83 | 0.174 | 17285742.0
1356 | 12759.174 | 159.399 | 2.034 | 11.43 | 0.202 | 17301439.9
1360 | 12740.009 | 159.109 | 2.027 | 10.76 | 0.19 | 17326412.24
1367 | 12855.593 | 158.411 | 2.036 | 9.65 | 0.169 | 17573595.6
1377 | 12760.36 | 159.632 | 2.037 | 11.34 | 0.201 | 17571015.72
1381 | 12765.327 | 158.353 | 2.021 | 10.96 | 0.193 | 17628916.6
1388 | 12704.592 | 159.748 | 2.03 | 10.67 | 0.188 | 17633973.7
1399 | 12707.649 | 160.155 | 2.035 | 10.5 | 0.186 | 17778001.0
1402 | 12737.447 | 159.748 | 2.035 | 11.17 | 0.198 | 17857900.7
1409 | 12778.081 | 159.69 | 2.041 | 9.95 | 0.176 | 18004316.1
1417 | 12733.359 | 158.876 | 2.023 | 10.1 | 0.179 | 18043169.7
1424 | 12830.419 | 159.051 | 2.041 | 11.75 | 0.206 | 18270516.7
1435 | 12755.4 | 159.109 | 2.029 | 11.66 | 0.206 | 18303999
1439 | 12739.624 | 159.283 | 2.029 | 10.91 | 0.192 | 18332318.9
1446 | 12812.561 | 158.295 | 2.028 | 9.99 | 0.175 | 18526963.2
1457 | 12811.529 | 159.341 | 2.041 | 11.25 | 0.198 | 18666397.8
1465 | 12788.899 | 159.051 | 2.034 | 10.65 | 0.189 | 18735737.0
1468 | 12794.979 | 158.934 | 2.034 | 10.76 | 0.19 | 18783029.2
1476 | 12725.579 | 159.574 | 2.031 | 11.53 | 0.204 | 18782954.6
1487 | 12846.424 | 157.947 | 2.029 | 10.8 | 0.189 | 19102632.5
1491 | 12710.263 | 159.864 | 2.032 | 10.49 | 0.186 | 18951002.1
1499 | 12655.47 | 159.516 | 2.019 | 8.45 | 0.15 | 18970549.53
1510 | 12788.615 | 157.772 | 2.018 | 10.59 | 0.184 | 19310808.65
1514 | 12750.69 | 158.586 | 2.022 | 9.46 | 0.165 | 19304544.66
1522 | 12700.056 | 160.155 | 2.034 | 11.06 | 0.195 | 19329485.2
1534 | 12758.576 | 159.225 | 2.031 | 10.66 | 0.188 | 19571655.6
1537 | 12814.03 | 159.69 | 2.046 | 10.48 | 0.186 | 19695164.11
1545 | 12820.185 | 158.237 | 2.029 | 10.46 | 0.185 | 19807185.8
1557 | 12740.877 | 158.644 | 2.021 | 10.83 | 0.19 | 19837545.5
1561 | 12808.925 | 158.993 | 2.037 | 10.52 | 0.184 | 19994731.9
1569 | 12760.895 | 159.69 | 2.038 | 10.48 | 0.186 | 20021844.3
1581 | 12805.099 | 158.702 | 2.032 | 10.13 | 0.179 | 20244861.5
1585 | 12732.698 | 159.516 | 2.031 | 10.31 | 0.182 | 20181326.33
1594 | 12745.591 | 159.574 | 2.034 | 9.67 | 0.171 | 20316472.1
1606 | 12740.518 | 159.225 | 2.029 | 9.54 | 0.169 | 20461271.9
1610 | 12766.065 | 159.225 | 2.033 | 9.91 | 0.175 | 20553364.65
1618 | 12750.26 | 159.283 | 2.031 | 10.15 | 0.179 | 20629920.68
1631 | 12701.846 | 159.922 | 2.031 | 9.81 | 0.174 | 20716710.8
1635 | 12749.46 | 158.702 | 2.023 | 8.41 | 0.148 | 20845367.1
1643 | 12789.632 | 160.097 | 2.048 | 9.71 | 0.172 | 21013365.4
1656 | 12743.467 | 159.922 | 2.038 | 8.82 | 0.158 | 21103181.4
1660 | 12801.709 | 159.922 | 2.047 | 10.76 | 0.191 | 21250836.94
1669 | 12685.406 | 159.864 | 2.028 | 9.36 | 0.167 | 21171942.6
1681 | 12682.361 | 159.864 | 2.027 | 10.58 | 0.187 | 21319048.8
1686 | 12722.934 | 160.097 | 2.037 | 10.28 | 0.182 | 21450866.7
1694 | 12726.745 | 159.399 | 2.029 | 9.18 | 0.163 | 21559106.03
1707 | 12661.253 | 160.329 | 2.03 | 9.75 | 0.173 | 21612758.9
1712 | 12743.545 | 159.399 | 2.031 | 9.81 | 0.173 | 21816949.04
1721 | 12724.594 | 159.632 | 2.031 | 9.67 | 0.171 | 21899026.3
1734 | 12664.348 | 159.399 | 2.019 | 10.86 | 0.192 | 21959979.4
1738 | 12713.302 | 160.097 | 2.035 | 10.02 | 0.177 | 22095718.9
1747 | 12714.587 | 159.574 | 2.029 | 10.11 | 0.179 | 22212383.5
1761 | 12732.522 | 160.097 | 2.038 | 10.98 | 0.194 | 22421971.2
1765 | 12803.536 | 159.806 | 2.046 | 11.33 | 0.201 | 22598241.04
1774 | 12600.98 | 160.852 | 2.027 | 8.78 | 0.158 | 22354138.52
1788 | 12701.389 | 158.934 | 2.019 | 10.33 | 0.182 | 22710083.5
1792 | 12769.393 | 159.748 | 2.04 | 9.96 | 0.175 | 22882752.3
1802 | 12710.091 | 159.109 | 2.022 | 9.99 | 0.177 | 22903584.0
1816 | 12627.199 | 159.109 | 2.009 | 9.76 | 0.172 | 22930993.4
1820 | 12684.043 | 158.644 | 2.012 | 10.41 | 0.181 | 23084958.26
1830 | 12648.409 | 159.167 | 2.013 | 11.15 | 0.195 | 23146588.47
1844 | 12703.379 | 159.225 | 2.023 | 11.42 | 0.2 | 23425030.9
1848 | 12701.389 | 159.748 | 2.029 | 10.78 | 0.19 | 23472166.9
1858 | 12747.19 | 158.993 | 2.027 | 11.5 | 0.202 | 23684279.02
1872 | 12662.204 | 159.574 | 2.021 | 10.25 | 0.181 | 23703645.9
1877 | 12699.063 | 158.702 | 2.015 | 11.3 | 0.198 | 23836141.3
1887 | 12696.628 | 159.399 | 2.024 | 10.26 | 0.18 | 23958537.0
1901 | 12702.106 | 158.411 | 2.012 | 11.35 | 0.198 | 24146703.5
1906 | 12723.167 | 158.237 | 2.013 | 11.76 | 0.204 | 24250356.3
1916 | 12697.92 | 159.283 | 2.023 | 10.3 | 0.18 | 24329214.72
1930 | 12665.54 | 159.225 | 2.017 | 11.3 | 0.198 | 24444492.2
1935 | 12681.303 | 159.922 | 2.028 | 8.33 | 0.147 | 24538321.3
1945 | 12681.075 | 159.574 | 2.024 | 11.6 | 0.205 | 24664690.9
1960 | 12702.267 | 159.051 | 2.02 | 10.6 | 0.186 | 24896443.32
1965 | 12688.792 | 159.109 | 2.019 | 11.01 | 0.193 | 24933476.28
1975 | 12692.97 | 159.225 | 2.021 | 10.66 | 0.187 | 25068615.75
1991 | 12674.823 | 158.005 | 2.003 | 10.6 | 0.185 | 25235572.6
1996 | 12684.647 | 159.167 | 2.019 | 11.07 | 0.192 | 25318555.4
2006 | 12685.535 | 159.457 | 2.023 | 9.76 | 0.172 | 25447183.21
2021 | 12685.793 | 159.98 | 2.029 | 10.63 | 0.188 | 25637987.7
2027 | 12659.711 | 159.632 | 2.021 | 11.04 | 0.195 | 25661234.2
2037 | 12660.959 | 159.051 | 2.014 | 9.89 | 0.173 | 25790373.5
2053 | 12782.004 | 158.934 | 2.032 | 8.75 | 0.153 | 26241454.2
2058 | 12672.471 | 159.051 | 2.016 | 9.59 | 0.169 | 26079945.3
2069 | 12725.635 | 159.748 | 2.033 | 10.19 | 0.179 | 26329338.8
2084 | 12665.072 | 159.109 | 2.015 | 10.01 | 0.177 | 26394010.0
2090 | 12705.91 | 158.993 | 2.02 | 9.63 | 0.168 | 26555351.9
2101 | 12633.511 | 159.109 | 2.01 | 8.6 | 0.151 | 26543006.6
2117 | 12694.703 | 158.876 | 2.017 | 9.65 | 0.168 | 26874686.3
2122 | 12622.932 | 159.109 | 2.008 | 9.14 | 0.16 | 26785861.7
2133 | 12731.765 | 158.411 | 2.017 | 9.39 | 0.163 | 27156854.7
2149 | 12690.239 | 160.329 | 2.035 | 9.89 | 0.175 | 27271323.6
2155 | 12646.197 | 159.632 | 2.019 | 10.38 | 0.184 | 27252554.5
2166 | 12634.261 | 159.283 | 2.012 | 10.56 | 0.185 | 27365809.3
2183 | 12608.992 | 158.702 | 2.001 | 10.34 | 0.18 | 27525429.5
2188 | 12661.121 | 159.632 | 2.021 | 10.16 | 0.177 | 27702532.7
2199 | 12675.515 | 159.69 | 2.024 | 8.99 | 0.158 | 27873457.5
2216 | 12594.417 | 160.387 | 2.02 | 10.85 | 0.192 | 27909228.1
2222 | 12592.362 | 159.98 | 2.015 | 10.09 | 0.178 | 27980228.4
2234 | 12577.454 | 159.632 | 2.008 | 10.48 | 0.184 | 28098032.2
2251 | 12546.101 | 160.503 | 2.014 | 10.53 | 0.185 | 28241273.4
2256 | 12587.675 | 159.283 | 2.005 | 10.36 | 0.181 | 28397794.8
2268 | 12685.668 | 159.283 | 2.021 | 11.32 | 0.197 | 28771095.0
2286 | 12668.148 | 158.586 | 2.009 | 10.93 | 0.191 | 28959386.3
2291 | 12634.095 | 159.574 | 2.016 | 11.95 | 0.209 | 28944711.6
2303 | 12641.185 | 157.54 | 1.991 | 12.55 | 0.217 | 29112649.1
2321 | 12648.401 | 158.702 | 2.007 | 10.66 | 0.184 | 29356938.7
2327 | 12659.951 | 158.876 | 2.011 | 11.24 | 0.195 | 29459706.0
2339 | 12689.012 | 158.644 | 2.013 | 11.53 | 0.2 | 29679599.1
2357 | 12670.721 | 158.005 | 2.002 | 11.62 | 0.201 | 29864889.4
2363 | 12652.12 | 159.283 | 2.015 | 11.23 | 0.195 | 29896959.56
2375 | 12661.278 | 158.586 | 2.008 | 9.94 | 0.173 | 30070535.25
2393 | 12759.853 | 158.934 | 2.028 | 10.97 | 0.191 | 30534328.2
2399 | 12683.812 | 158.411 | 2.009 | 10.64 | 0.186 | 30428465.0
2412 | 12599.854 | 159.341 | 2.008 | 11.41 | 0.199 | 30390847.8
2430 | 12675.149 | 158.818 | 2.013 | 11.54 | 0.2 | 30800612.07
2436 | 12608.912 | 159.283 | 2.008 | 11.46 | 0.2 | 30715309.6
2449 | 12570.568 | 159.341 | 2.003 | 10.32 | 0.18 | 30785321.0
2468 | 12690.515 | 159.457 | 2.024 | 11.63 | 0.202 | 31320191.02
2474 | 12640.017 | 158.586 | 2.005 | 9.75 | 0.171 | 31271402.1
2487 | 12684.814 | 158.934 | 2.016 | 10.84 | 0.188 | 31547132.4
2506 | 12648.552 | 159.457 | 2.017 | 9.71 | 0.17 | 31697271.3
2512 | 12661.051 | 158.237 | 2.003 | 10.09 | 0.176 | 31804560.1
2525 | 12631.786 | 159.69 | 2.017 | 10.12 | 0.177 | 31895259.65
2545 | 12639.1 | 158.237 | 2 | 9.06 | 0.158 | 32166509.5
2551 | 12710.571 | 159.399 | 2.026 | 9.74 | 0.17 | 32424666.6
2564 | 12593.981 | 159.574 | 2.01 | 9.45 | 0.167 | 32290967.3
2584 | 12572.266 | 160.445 | 2.017 | 10.12 | 0.178 | 32486735.3
2591 | 12492.916 | 160.445 | 2.004 | 10.93 | 0.193 | 32369145.4
2604 | 12632.434 | 159.864 | 2.019 | 9.59 | 0.168 | 32894858.1
2624 | 12519.299 | 159.806 | 2.001 | 9.86 | 0.174 | 32850640.6
2631 | 12688.42 | 158.644 | 2.013 | 9.47 | 0.164 | 33383233.02
2644 | 12522.105 | 160.387 | 2.008 | 10.46 | 0.184 | 33108445.62
2665 | 12645.234 | 158.411 | 2.003 | 9.4 | 0.163 | 33699548.61
2671 | 12546.972 | 160.329 | 2.012 | 11.45 | 0.2 | 33512962.2
2685 | 12573.27 | 159.225 | 2.002 | 10.56 | 0.185 | 33759229.95
2706 | 12631.13 | 158.934 | 2.008 | 10.81 | 0.188 | 34179837.78
2713 | 12560.946 | 159.632 | 2.005 | 10.97 | 0.192 | 34077846.5
2727 | 12639.994 | 157.54 | 1.991 | 10.88 | 0.187 | 34469263.6
2748 | 12491.689 | 159.341 | 1.99 | 11.21 | 0.194 | 34327161.4
2755 | 12631.919 | 159.109 | 2.01 | 11.6 | 0.2 | 34800936.8
2769 | 12534.078 | 159.98 | 2.005 | 12.44 | 0.218 | 34706862.0
2790 | 12553.032 | 160.387 | 2.013 | 11.82 | 0.207 | 35022959.28
2797 | 12605.922 | 158.179 | 1.994 | 12.14 | 0.211 | 35258763.8
2812 | 12612.851 | 159.167 | 2.008 | 11.91 | 0.206 | 35467337.0
2833 | 12614.567 | 159.283 | 2.009 | 11.68 | 0.203 | 35737068.3
2841 | 12521.654 | 159.632 | 1.999 | 11.69 | 0.204 | 35574019.0
2855 | 12492.374 | 158.818 | 1.984 | 10.26 | 0.178 | 35665727.77
2877 | 12672.786 | 157.249 | 1.993 | 10.51 | 0.179 | 36459605.3
2885 | 12481.992 | 160.968 | 2.009 | 9.97 | 0.175 | 36010546.92
2899 | 12572.343 | 158.818 | 1.997 | 11.02 | 0.192 | 36447222.4
2922 | 12540.726 | 159.283 | 1.998 | 11.67 | 0.202 | 36644001.4
2929 | 12593.149 | 159.632 | 2.01 | 10.91 | 0.19 | 36885333.4
2944 | 12507.974 | 159.98 | 2.001 | 10.83 | 0.19 | 36823475.5
2967 | 12620.517 | 158.934 | 2.006 | 11.51 | 0.2 | 37445073.9
2974 | 12580.533 | 160.271 | 2.016 | 11.02 | 0.193 | 37414505.1
2990 | 12577.879 | 159.283 | 2.003 | 10.1 | 0.177 | 37607858.21
3013 | 12517.297 | 159.98 | 2.003 | 8.36 | 0.147 | 37714615.9
3020 | 12468.348 | 159.864 | 1.993 | 10.35 | 0.181 | 37654410.96
3036 | 12601.832 | 158.76 | 2.001 | 9.86 | 0.17 | 38259162.0
3059 | 12503.254 | 159.864 | 1.999 | 10.04 | 0.175 | 38247454.0
3067 | 12518.94 | 159.748 | 2 | 9.46 | 0.165 | 38395588.98
3083 | 12493.698 | 159.922 | 1.998 | 9.02 | 0.158 | 38518070.9
3107 | 12570.999 | 159.399 | 2.004 | 9.27 | 0.161 | 39058093.9
3115 | 12539.445 | 158.993 | 1.994 | 10.12 | 0.176 | 39060371.2
3131 | 12565.737 | 159.051 | 1.999 | 9.28 | 0.161 | 39343322.5
3155 | 12494.957 | 159.167 | 1.989 | 9.41 | 0.163 | 39421589.3
3163 | 12517.33 | 159.574 | 1.997 | 8.91 | 0.155 | 39592314.79
3179 | 12625.216 | 158.993 | 2.007 | 10.04 | 0.174 | 40135561.7
3203 | 12570.112 | 160.155 | 2.013 | 10.63 | 0.186 | 40262068.7
3212 | 12571.139 | 159.864 | 2.01 | 9.29 | 0.163 | 40378498.5
3228 | 12589.722 | 159.632 | 2.01 | 9.7 | 0.17 | 40639622.6
3253 | 12528.236 | 160.155 | 2.006 | 9.13 | 0.16 | 40754351.7
3261 | 12541.8 | 161.026 | 2.02 | 9.83 | 0.173 | 40898809.8
3278 | 12477.807 | 160.387 | 2.001 | 10.53 | 0.186 | 40902251.3
3303 | 12533.418 | 159.109 | 1.994 | 8.91 | 0.155 | 41397879.7
3312 | 12570.411 | 159.806 | 2.009 | 10.81 | 0.188 | 41633201.2
3329 | 12590.298 | 159.632 | 2.01 | 9.88 | 0.173 | 41913102.0
3354 | 12482.691 | 159.864 | 1.996 | 10.01 | 0.176 | 41866945.6
3363 | 12474.964 | 160.271 | 1.999 | 11.56 | 0.202 | 41953303.9
3380 | 12452.017 | 159.864 | 1.991 | 10.35 | 0.18 | 42087817.46
3406 | 12494.092 | 159.516 | 1.993 | 10.1 | 0.175 | 42554877.4
3415 | 12540.347 | 160.562 | 2.013 | 10.88 | 0.19 | 42825285.0
3433 | 12483.791 | 160.155 | 1.999 | 12.47 | 0.219 | 42856854.5
3459 | 12436.646 | 161.143 | 2.004 | 11.15 | 0.196 | 43018358.5
3468 | 12545.793 | 159.574 | 2.002 | 11.05 | 0.193 | 43508810.1
3486 | 12357.555 | 160.91 | 1.988 | 10.14 | 0.178 | 43078436.73
3513 | 12478.094 | 160.039 | 1.997 | 11.76 | 0.204 | 43835544.2
3522 | 12478.929 | 159.283 | 1.988 | 11.1 | 0.192 | 43950787.9
3540 | 12457.026 | 159.283 | 1.984 | 11.43 | 0.197 | 44097872.04
3567 | 12493.714 | 159.516 | 1.993 | 10.64 | 0.184 | 44565077.8
3576 | 12404.992 | 159.864 | 1.983 | 9.98 | 0.174 | 44360251.4
3594 | 12411.043 | 159.98 | 1.986 | 9.29 | 0.161 | 44605288.5
3622 | 12353.465 | 159.457 | 1.97 | 9.43 | 0.163 | 44744250.23
3631 | 12356.676 | 160.736 | 1.986 | 9.36 | 0.162 | 44867090.6
3650 | 12506.96 | 159.341 | 1.993 | 10.59 | 0.183 | 45650404
3678 | 12297.116 | 161.143 | 1.982 | 9.49 | 0.166 | 45228792.6
3687 | 12397.415 | 160.213 | 1.986 | 9.12 | 0.158 | 45709269.1
3706 | 12460.781 | 159.748 | 1.991 | 10.3 | 0.178 | 46179654.4
3735 | 12369.019 | 159.748 | 1.976 | 8.87 | 0.154 | 46198286.0
3744 | 12466.919 | 159.748 | 1.992 | 9.93 | 0.171 | 46676144.7
3764 | 12483.703 | 159.051 | 1.986 | 9.24 | 0.16 | 46988658.1
3793 | 12380.372 | 158.702 | 1.965 | 8.94 | 0.154 | 46958751.0
3802 | 12395.763 | 160.387 | 1.988 | 9.47 | 0.163 | 47128690.9
3822 | 12475.838 | 159.457 | 1.989 | 10.38 | 0.18 | 47682652.8
3851 | 12479.418 | 159.69 | 1.993 | 8.96 | 0.156 | 48058238.7
3861 | 12407.9 | 160.097 | 1.986 | 8.75 | 0.152 | 47906901.9
3881 | 12382.742 | 160.736 | 1.99 | 10.06 | 0.175 | 48057421.7
3911 | 12436.943 | 160.329 | 1.994 | 10.95 | 0.191 | 48640884.1
3921 | 12491.667 | 160.097 | 2 | 9.36 | 0.163 | 48979826.3
3941 | 12487.481 | 159.109 | 1.987 | 10.48 | 0.182 | 49213162.6
3971 | 12520.203 | 158.702 | 1.987 | 9.9 | 0.17 | 49717726.1
3982 | 12417.804 | 159.69 | 1.983 | 9.79 | 0.17 | 49447695.5
4002 | 12418.597 | 159.574 | 1.982 | 9.76 | 0.169 | 49699225.2
4033 | 12408.45 | 159.341 | 1.977 | 11.05 | 0.19 | 50043278.85
4043 | 12383.678 | 159.98 | 1.981 | 10.6 | 0.183 | 50067210.2
4064 | 12362.341 | 160.445 | 1.983 | 10.38 | 0.18 | 50240553.8
4095 | 12398.776 | 159.167 | 1.973 | 10.16 | 0.175 | 50772987.72
4106 | 12260.403 | 161.026 | 1.974 | 11.3 | 0.196 | 50341214.7
4127 | 12451.032 | 158.353 | 1.972 | 10.84 | 0.185 | 51385409.1
4159 | 12344.085 | 159.283 | 1.966 | 10.66 | 0.183 | 51339049.5
4169 | 12276.823 | 160.039 | 1.965 | 10.55 | 0.181 | 51182075.1
4191 | 12288.608 | 159.98 | 1.966 | 9.51 | 0.163 | 51501556.1
4223 | 12297.94 | 159.225 | 1.958 | 9.64 | 0.165 | 51934200.62
4234 | 12342.7 | 160.039 | 1.975 | 8.82 | 0.151 | 52258991.8
4255 | 12329.453 | 159.98 | 1.972 | 9.56 | 0.165 | 52461822.5
4288 | 12372.294 | 159.69 | 1.976 | 9.33 | 0.16 | 53052396.7
4299 | 12280.947 | 159.748 | 1.962 | 8.54 | 0.147 | 52795791.2
4321 | 12380.74 | 159.748 | 1.978 | 9 | 0.154 | 53497177.54
4355 | 12333.226 | 160.329 | 1.977 | 8.69 | 0.151 | 53711199.23
4366 | 12450.487 | 158.76 | 1.977 | 8.79 | 0.151 | 54358826.2
4388 | 12382.096 | 160.039 | 1.982 | 9.58 | 0.165 | 54332637.2
4422 | 12473.214 | 159.341 | 1.987 | 9.59 | 0.165 | 55156552.3
4433 | 12384.623 | 158.702 | 1.965 | 9.93 | 0.171 | 54901033.8
4456 | 12369.722 | 159.748 | 1.976 | 10.11 | 0.173 | 55119481.2
4490 | 12284.879 | 161.433 | 1.983 | 10.67 | 0.186 | 55159106.71
4502 | 12405.464 | 158.528 | 1.967 | 9.56 | 0.164 | 55849398.9
4525 | 12312.679 | 160.271 | 1.973 | 10.04 | 0.173 | 55714872.5
4560 | 12358.596 | 160.097 | 1.979 | 11.64 | 0.2 | 56355197.76
4571 | 12331.802 | 159.864 | 1.971 | 10.65 | 0.184 | 56368666.9
4595 | 12396.396 | 159.806 | 1.981 | 10.5 | 0.181 | 56961439.62
4630 | 12326.178 | 159.574 | 1.967 | 11.75 | 0.202 | 57070204.14
4642 | 12369.956 | 160.039 | 1.98 | 9.64 | 0.166 | 57421335.8
4666 | 12292.164 | 159.864 | 1.965 | 10.25 | 0.177 | 57355237.2
4702 | 12299.735 | 159.109 | 1.957 | 9.96 | 0.17 | 57833353.97
4714 | 12246.726 | 159.516 | 1.954 | 9.3 | 0.159 | 57731066.4
4738 | 12243.785 | 159.399 | 1.952 | 9.09 | 0.155 | 58011053.33
4775 | 12248.37 | 160.155 | 1.962 | 8.77 | 0.15 | 58485966.75
4787 | 12322.337 | 158.702 | 1.956 | 8.33 | 0.142 | 58987027.2
4811 | 12299.77 | 160.271 | 1.971 | 8.95 | 0.153 | 59174193.47
4848 | 12341.53 | 159.574 | 1.969 | 8.89 | 0.153 | 59831737.44
4861 | 12257.201 | 159.922 | 1.96 | 8.96 | 0.154 | 59582254.1
4886 | 12343.594 | 159.748 | 1.972 | 9.13 | 0.156 | 60310800.3
4923 | 12233.669 | 159.632 | 1.953 | 9.48 | 0.163 | 60226352.5
4936 | 12256.395 | 159.457 | 1.954 | 9.95 | 0.169 | 60497565.72
4961 | 12297.407 | 159.051 | 1.956 | 10.22 | 0.173 | 61007436.1
5000 | 12360.879 | 160.155 | 1.98 | 9.26 | 0.158 | 61804395
5012 | 12345.08 | 159.167 | 1.965 | 10.09 | 0.174 | 61873540.96
5038 | 12413.204 | 159.109 | 1.975 | 10.93 | 0.186 | 62537721.8
5077 | 12292.3 | 160.62 | 1.974 | 10.92 | 0.189 | 62408007.1
5090 | 12336.02 | 159.341 | 1.966 | 11.76 | 0.202 | 62790341.8
5116 | 12382.291 | 159.283 | 1.972 | 10.82 | 0.185 | 63347800.8
5155 | 12193.983 | 160.155 | 1.953 | 10.98 | 0.189 | 62859982.4
5169 | 12268.38 | 160.387 | 1.968 | 10.8 | 0.184 | 63415256.22
5195 | 12204.649 | 159.632 | 1.948 | 10.39 | 0.178 | 63403151.6
5235 | 12052.269 | 160.794 | 1.938 | 9.75 | 0.167 | 63093628.2
5249 | 12193.163 | 160.387 | 1.956 | 9.88 | 0.168 | 64001912.6
5275 | 12108.487 | 160.329 | 1.941 | 8.85 | 0.152 | 63872268.9
5316 | 12110.257 | 160.503 | 1.944 | 9.34 | 0.159 | 64378126.2
5330 | 12309.895 | 158.644 | 1.953 | 9.46 | 0.159 | 65611740.35
5357 | 12245.302 | 159.922 | 1.958 | 8.87 | 0.151 | 65598082.8
5398 | 12240.063 | 160.562 | 1.965 | 9.3 | 0.16 | 66071860.1
5412 | 12458.505 | 157.017 | 1.956 | 9.21 | 0.155 | 67425429.06
5440 | 12250.505 | 159.806 | 1.958 | 10.65 | 0.182 | 66642747.2
5482 | 12347.73 | 160.271 | 1.979 | 9.42 | 0.161 | 67690255.86
5496 | 12280.263 | 159.864 | 1.963 | 10.31 | 0.178 | 67492325.4
5524 | 12301.738 | 159.283 | 1.959 | 9.69 | 0.165 | 67954800.7
5567 | 12312.372 | 159.574 | 1.965 | 11.52 | 0.196 | 68542974.9
5581 | 12180.077 | 160.271 | 1.952 | 10.34 | 0.178 | 67977009.7
5610 | 12287.136 | 158.702 | 1.95 | 10.74 | 0.181 | 68930832.96
5653 | 12270.949 | 158.993 | 1.951 | 9.72 | 0.165 | 69367674.7
5667 | 12144.048 | 160.91 | 1.954 | 11.37 | 0.195 | 68820320.0
5696 | 12203.605 | 160.155 | 1.954 | 10.67 | 0.182 | 69511734.08
5740 | 12172.291 | 159.341 | 1.94 | 10.18 | 0.173 | 69868950.34
5755 | 12188.79 | 159.748 | 1.947 | 9.86 | 0.167 | 70146486.45
5784 | 12215.426 | 159.283 | 1.946 | 9.53 | 0.161 | 70654024.0
5829 | 12159.441 | 160.445 | 1.951 | 9.29 | 0.158 | 70877381.6
5844 | 12109.989 | 159.283 | 1.929 | 8.24 | 0.14 | 70770775.7
5874 | 12208.411 | 159.109 | 1.942 | 9.61 | 0.161 | 71712206.2
5919 | 12081.591 | 160.213 | 1.936 | 8.66 | 0.147 | 71510937.1
5934 | 12198.467 | 159.399 | 1.944 | 9.2 | 0.155 | 72385703.2
5965 | 12102.238 | 159.748 | 1.933 | 9.29 | 0.158 | 72189849.67
6011 | 12139.882 | 160.329 | 1.946 | 9.63 | 0.163 | 72972830.7
6026 | 12291.543 | 159.399 | 1.959 | 10.31 | 0.175 | 74068838.1
6057 | 12205.413 | 159.69 | 1.949 | 9.84 | 0.168 | 73928186.5
6104 | 12179.338 | 158.702 | 1.933 | 11.12 | 0.188 | 74342679.2
6119 | 12237.091 | 159.167 | 1.948 | 10.51 | 0.176 | 74878759.8
6151 | 12225.732 | 159.283 | 1.947 | 11.75 | 0.199 | 75200477.5
6198 | 12158.016 | 160.155 | 1.947 | 11.06 | 0.188 | 75355383.2
6214 | 12119.449 | 159.632 | 1.935 | 10.98 | 0.186 | 75310256.1
6246 | 12072.521 | 161.259 | 1.947 | 10.26 | 0.175 | 75404966.2
6294 | 12058.279 | 160.736 | 1.938 | 8.7 | 0.149 | 75894808.0
6310 | 12097.249 | 159.922 | 1.935 | 9.25 | 0.157 | 76333641.19
6342 | 12150.964 | 160.562 | 1.951 | 8.35 | 0.142 | 77061413.7
6391 | 12094.329 | 158.993 | 1.923 | 7.85 | 0.133 | 77294856.6
6408 | 12207.156 | 158.644 | 1.937 | 9.59 | 0.16 | 78223455.6
6441 | 12087.391 | 159.516 | 1.928 | 9.69 | 0.163 | 77854885.4
6490 | 12247.485 | 158.121 | 1.937 | 9.31 | 0.155 | 79486177.65
6507 | 12144.728 | 159.748 | 1.94 | 10.06 | 0.17 | 79025745.1
6540 | 12234.605 | 158.702 | 1.942 | 10.85 | 0.182 | 80014316.7
6591 | 12136.978 | 158.993 | 1.93 | 11.17 | 0.188 | 79994822.0
6607 | 12159.73 | 160.271 | 1.949 | 11.35 | 0.191 | 80339336.11
6641 | 12208.968 | 159.283 | 1.945 | 11.69 | 0.198 | 81079756.5
6692 | 12102.896 | 160.387 | 1.941 | 11.45 | 0.195 | 80992580.0
6710 | 12168.256 | 159.109 | 1.936 | 11.07 | 0.186 | 81648997.76
6744 | 12090.497 | 160.562 | 1.941 | 11.05 | 0.187 | 81538311.8
6796 | 12075.53 | 159.457 | 1.926 | 9.73 | 0.164 | 82065301.88
6813 | 12104.649 | 159.051 | 1.925 | 10.24 | 0.171 | 82468973.6
6848 | 12042.865 | 159.748 | 1.924 | 8.72 | 0.147 | 82469539.52
6901 | 12116.833 | 159.341 | 1.931 | 9.24 | 0.155 | 83618264.5
6919 | 12223.946 | 158.005 | 1.931 | 9.06 | 0.151 | 84577482.4
6954 | 12177.896 | 159.922 | 1.948 | 8.52 | 0.144 | 84685088.8
7008 | 12120.24 | 160.213 | 1.942 | 9.18 | 0.156 | 84938641.92
7026 | 12235.74 | 158.353 | 1.938 | 10.72 | 0.18 | 85968309.24
7062 | 12274.331 | 158.876 | 1.95 | 8.55 | 0.144 | 86681325.5
7116 | 12116.695 | 159.748 | 1.936 | 11.21 | 0.19 | 86222401.62
7135 | 12062.876 | 159.69 | 1.926 | 9.97 | 0.168 | 86068620.26
7171 | 12109.639 | 159.864 | 1.936 | 10.94 | 0.184 | 86838221.3
7226 | 12064.388 | 159.864 | 1.929 | 10.9 | 0.184 | 87177267.7
7245 | 12021.315 | 160.039 | 1.924 | 11.21 | 0.189 | 87094427.2
7282 | 11927.754 | 160.562 | 1.915 | 8.99 | 0.152 | 86857904.6
7338 | 12003.254 | 159.922 | 1.92 | 9.42 | 0.158 | 88079877.9
7357 | 11929.823 | 160.852 | 1.919 | 9.3 | 0.157 | 87767707.8
7395 | 12058.418 | 159.283 | 1.921 | 8.58 | 0.143 | 89172001.11
7452 | 12084.697 | 158.586 | 1.916 | 8.99 | 0.15 | 90055162.0
7471 | 12040.298 | 160.155 | 1.928 | 10.02 | 0.168 | 89953066.4
7509 | 11983.989 | 159.69 | 1.914 | 9.32 | 0.157 | 89987773.4
7567 | 12195.266 | 158.818 | 1.937 | 10.05 | 0.167 | 92281577.8
7586 | 12049.955 | 159.109 | 1.917 | 10.06 | 0.169 | 91410958.63
7625 | 12059.072 | 159.167 | 1.919 | 10.27 | 0.171 | 91950424
7684 | 12098.964 | 158.644 | 1.919 | 10.29 | 0.171 | 92968439.4
7704 | 11965.632 | 160.387 | 1.919 | 9.97 | 0.168 | 92183228.9
7743 | 11989.041 | 160.62 | 1.926 | 10.61 | 0.178 | 92831144.5
7803 | 11992.374 | 160.155 | 1.921 | 10.2 | 0.172 | 93576494.3
7823 | 12024.645 | 158.993 | 1.912 | 10.5 | 0.175 | 94068797.8
7863 | 12099.495 | 158.179 | 1.914 | 8.93 | 0.148 | 95138329.2
7923 | 11993.099 | 159.516 | 1.913 | 9.59 | 0.16 | 95021323.4
7944 | 11982.882 | 159.922 | 1.916 | 8.39 | 0.14 | 95192014.6
7985 | 12170.565 | 157.888 | 1.922 | 9.22 | 0.152 | 97181961.5
8046 | 12058.418 | 158.76 | 1.914 | 9.25 | 0.154 | 97022031.2
8067 | 12141.119 | 158.237 | 1.921 | 10.06 | 0.166 | 97942407.0
8108 | 12037.039 | 159.167 | 1.916 | 10.62 | 0.177 | 97596312.2
8171 | 11936.583 | 159.806 | 1.908 | 10.72 | 0.179 | 97533819.7
8191 | 12063.178 | 158.644 | 1.914 | 9.61 | 0.159 | 98809491.0
8233 | 11978.605 | 158.353 | 1.897 | 9.8 | 0.162 | 98619855.0
8297 | 11851.49 | 160.91 | 1.907 | 10.83 | 0.18 | 98331812.53
8318 | 11865.874 | 160.62 | 1.906 | 10.45 | 0.175 | 98700339.9
8361 | 11830.288 | 161.433 | 1.91 | 9.26 | 0.156 | 98913038.0
8425 | 11916.005 | 159.516 | 1.901 | 8.99 | 0.15 | 100392342.1
8447 | 11888.049 | 160.155 | 1.904 | 9.32 | 0.155 | 100418349.9
8490 | 11988.041 | 159.225 | 1.909 | 10.68 | 0.177 | 101778468.1
8556 | 11954.542 | 158.993 | 1.901 | 9.57 | 0.159 | 102283061.4
8577 | 11978.499 | 159.225 | 1.907 | 9.77 | 0.161 | 102739585.9
8621 | 11958.283 | 159.283 | 1.905 | 9.92 | 0.165 | 103092357.7
8688 | 11992.298 | 157.947 | 1.894 | 10.95 | 0.18 | 104189085.0
8710 | 11956.341 | 159.632 | 1.909 | 9.84 | 0.162 | 104139730.1
8755 | 12081.116 | 157.191 | 1.899 | 10.12 | 0.166 | 105770170.6
8822 | 11998.504 | 158.063 | 1.897 | 10.22 | 0.167 | 105850802.3
8845 | 11837.289 | 159.806 | 1.892 | 8.95 | 0.148 | 104700821.2
8890 | 11967.762 | 158.528 | 1.897 | 10.27 | 0.168 | 106393404.2
8959 | 11912.493 | 158.411 | 1.887 | 9.82 | 0.161 | 106724024.8
8982 | 11827.7 | 160.387 | 1.897 | 10.06 | 0.166 | 106236401.4
9028 | 11908.301 | 159.748 | 1.902 | 10.16 | 0.168 | 107508141.4
9097 | 11897.714 | 158.818 | 1.89 | 9.38 | 0.155 | 108233504.3
9121 | 11979.887 | 158.702 | 1.901 | 8.47 | 0.139 | 109268549.3
9167 | 12014.952 | 158.528 | 1.905 | 9.83 | 0.162 | 110141065.0
9238 | 11989.473 | 159.167 | 1.908 | 10.82 | 0.179 | 110758751.6
9262 | 11826.122 | 160.736 | 1.901 | 10 | 0.168 | 109533542.0
9309 | 11978.986 | 159.516 | 1.911 | 10.74 | 0.178 | 111512380.7
9381 | 11824.862 | 161.84 | 1.914 | 9.18 | 0.155 | 110929030.4
9405 | 11929.508 | 159.109 | 1.898 | 9.64 | 0.16 | 112197022.7
9453 | 11847.41 | 160.503 | 1.902 | 10.02 | 0.167 | 111993566.7
9526 | 12009.126 | 158.121 | 1.899 | 9.93 | 0.163 | 114398934.3
9550 | 11874.823 | 158.644 | 1.884 | 9.92 | 0.163 | 113404559.7
9599 | 12052.111 | 157.365 | 1.897 | 11.93 | 0.193 | 115688213.5
9673 | 12037.261 | 157.888 | 1.901 | 11.98 | 0.195 | 116436425.7
9698 | 11995.746 | 158.121 | 1.897 | 9.25 | 0.152 | 116334744.7
9748 | 11930.854 | 157.482 | 1.879 | 11.84 | 0.193 | 116301964.8
9823 | 11859.29 | 159.748 | 1.894 | 10.73 | 0.176 | 116493805.7
9848 | 11951.17 | 158.295 | 1.892 | 10.67 | 0.175 | 117695122.2
9899 | 11829.955 | 160.271 | 1.896 | 10.36 | 0.171 | 117104724.5
9975 | 12035.581 | 158.179 | 1.904 | 10.83 | 0.177 | 120054920.5
10000 | 11979.15 | 158.411 | 1.898 | 11.12 | 0.183 | 119791500
10078 | 11992.74 | 158.47 | 1.9 | 10.27 | 0.169 | 120862833.7
10116 | 12063.923 | 157.772 | 1.903 | 12.38 | 0.202 | 122038645.1
10155 | 11960.654 | 158.528 | 1.896 | 12.16 | 0.2 | 121460441.4
10233 | 11851.935 | 160.097 | 1.897 | 10.49 | 0.174 | 121280850.9
10273 | 11911.314 | 159.341 | 1.898 | 10.36 | 0.171 | 122364928.7
10312 | 11839.459 | 159.399 | 1.887 | 8.81 | 0.146 | 122088501.2
10392 | 12022.454 | 158.295 | 1.903 | 10.81 | 0.176 | 124937342.0
10432 | 12038.075 | 157.947 | 1.901 | 9.16 | 0.151 | 125581198.4
10472 | 12112.25 | 157.133 | 1.903 | 12.11 | 0.197 | 126839482
10552 | 11996.181 | 158.876 | 1.906 | 10.96 | 0.181 | 126583701.9
10593 | 11980.287 | 158.934 | 1.904 | 14.06 | 0.231 | 126907180.2
10634 | 11823.279 | 158.993 | 1.88 | 10.47 | 0.173 | 125728748.9
10716 | 11747.108 | 160.387 | 1.884 | 10.75 | 0.177 | 125882009.3
10757 | 11801.568 | 159.341 | 1.88 | 9.16 | 0.15 | 126949467.0
10798 | 11842.237 | 158.295 | 1.875 | 9.5 | 0.154 | 127872475.1
10881 | 11714.049 | 161.143 | 1.888 | 9.65 | 0.159 | 127460567.2
10923 | 11752.543 | 160.678 | 1.888 | 9.84 | 0.163 | 128373027.2
10965 | 11827.661 | 158.993 | 1.881 | 9.76 | 0.16 | 129690302.9
11050 | 11966.023 | 158.237 | 1.893 | 11.43 | 0.185 | 132224554.1
11092 | 11858.195 | 159.109 | 1.887 | 11.27 | 0.185 | 131531098.9
11135 | 11788.709 | 159.283 | 1.878 | 10.37 | 0.17 | 131267274.7
11221 | 11808.977 | 159.806 | 1.887 | 11.08 | 0.181 | 132508530.9
11264 | 11957.084 | 158.237 | 1.892 | 10.32 | 0.168 | 134684594.2
11307 | 11821.49 | 159.051 | 1.88 | 10.24 | 0.168 | 133665587.4
11394 | 11851.273 | 158.586 | 1.879 | 10.7 | 0.174 | 135033404.6
11438 | 11735.309 | 159.748 | 1.875 | 9.87 | 0.162 | 134228464.3
11482 | 11757.385 | 159.632 | 1.877 | 10.14 | 0.166 | 134998294.6
11570 | 11709.16 | 159.167 | 1.864 | 10.64 | 0.173 | 135474981.2
11615 | 11871.099 | 158.353 | 1.88 | 9.67 | 0.156 | 137882814.9
11660 | 11844.778 | 159.109 | 1.885 | 10.05 | 0.164 | 138110111.5
11749 | 11785.888 | 159.806 | 1.883 | 10.77 | 0.177 | 138472398.1
11795 | 11746.294 | 159.864 | 1.878 | 10.94 | 0.18 | 138547537.7
11840 | 11817.789 | 159.341 | 1.883 | 9.25 | 0.151 | 139922621.8
11931 | 11721.983 | 159.341 | 1.868 | 11.26 | 0.184 | 139854979.2
11977 | 11731.174 | 159.632 | 1.873 | 11 | 0.179 | 140504271.0
12023 | 11654.436 | 160.736 | 1.873 | 9.68 | 0.159 | 140121284.0
12116 | 11780.397 | 158.063 | 1.862 | 10.33 | 0.167 | 142731290.1
12162 | 11714.272 | 160.445 | 1.88 | 10.19 | 0.166 | 142468976.1
12209 | 11782.682 | 159.399 | 1.878 | 10.13 | 0.166 | 143854764.5
12303 | 11770.534 | 158.818 | 1.869 | 9.65 | 0.157 | 144812879.8
12350 | 11826.988 | 157.947 | 1.868 | 10.44 | 0.168 | 146063301.8
12398 | 11787.388 | 159.109 | 1.875 | 10.66 | 0.173 | 146140036.4
12493 | 11646.848 | 160.445 | 1.869 | 9.29 | 0.153 | 145504072.1
12542 | 11712.865 | 159.051 | 1.863 | 9.86 | 0.16 | 146902752.8
12590 | 11727.198 | 157.772 | 1.85 | 10.27 | 0.165 | 147645422.8
12687 | 11760.515 | 158.47 | 1.864 | 9.99 | 0.16 | 149205653.8
12736 | 11738.201 | 159.864 | 1.877 | 9.53 | 0.155 | 149497727.9
12784 | 11797.793 | 159.225 | 1.879 | 9.63 | 0.157 | 150822985.7
12883 | 11827.207 | 158.179 | 1.871 | 11.08 | 0.179 | 152369907.8
12933 | 11673.285 | 159.922 | 1.867 | 10.52 | 0.172 | 150970594.9
12982 | 11733.696 | 157.947 | 1.853 | 10.06 | 0.162 | 152326841.5
13082 | 11676.449 | 159.69 | 1.865 | 10.3 | 0.166 | 152751305.8
13133 | 11580.944 | 160.794 | 1.862 | 9.5 | 0.156 | 152092537.6
13183 | 11731.711 | 159.341 | 1.869 | 9.55 | 0.155 | 154659146.1
13285 | 11657.415 | 159.69 | 1.862 | 9.75 | 0.159 | 154868758.3
13336 | 11751.646 | 158.818 | 1.866 | 10.1 | 0.163 | 156719951.1
13387 | 11667.616 | 159.399 | 1.86 | 10.05 | 0.163 | 156194375.4
13490 | 11668.389 | 160.097 | 1.868 | 9.68 | 0.157 | 157406567.6
13542 | 11620.703 | 160.271 | 1.862 | 10.11 | 0.165 | 157367560.0
13594 | 11652.266 | 160.039 | 1.865 | 9.7 | 0.158 | 158400904.0
13699 | 11639.938 | 158.934 | 1.85 | 11.12 | 0.18 | 159455510.7
13751 | 11723.245 | 158.993 | 1.864 | 11.87 | 0.19 | 161206342.0
13804 | 11738.038 | 159.167 | 1.868 | 11.15 | 0.18 | 162031876.6
13911 | 11564.114 | 160.562 | 1.857 | 10.28 | 0.168 | 160868389.9
13964 | 11605.405 | 159.98 | 1.857 | 10.16 | 0.165 | 162057875.4
14018 | 11550.33 | 159.864 | 1.846 | 9.44 | 0.153 | 161912525.9
14126 | 11625.402 | 159.574 | 1.855 | 9.87 | 0.159 | 164220428.7
14180 | 11702.883 | 159.806 | 1.87 | 10.61 | 0.172 | 165946880.9
14235 | 11783.131 | 158.47 | 1.867 | 11.36 | 0.183 | 167732869.8
14344 | 11859.542 | 157.365 | 1.866 | 11.1 | 0.178 | 170113270.4
14400 | 11614.241 | 160.794 | 1.868 | 8.97 | 0.147 | 167245070.4
14455 | 11602.325 | 159.283 | 1.848 | 10.05 | 0.163 | 167711607.9
14566 | 11606.16 | 159.283 | 1.849 | 9.99 | 0.161 | 169055326.6
14622 | 11599.325 | 159.864 | 1.854 | 9.43 | 0.152 | 169605330.2
14678 | 11532.578 | 160.562 | 1.852 | 10.43 | 0.169 | 169275179.9
14792 | 11616.024 | 159.399 | 1.852 | 10.85 | 0.175 | 171824227.0
14848 | 11673.412 | 158.586 | 1.851 | 11.08 | 0.177 | 173326821.4
14906 | 11533.228 | 160.852 | 1.855 | 9.94 | 0.162 | 171914296.6
15020 | 11535.369 | 160.503 | 1.851 | 11.25 | 0.183 | 173261242.4
15078 | 11551.473 | 160.271 | 1.851 | 10.11 | 0.164 | 174173109.9
15136 | 11627.059 | 159.109 | 1.85 | 9.98 | 0.161 | 175987165.0
15253 | 11752.082 | 156.842 | 1.843 | 10.95 | 0.173 | 179254506.7
15311 | 11691.491 | 159.98 | 1.87 | 10.23 | 0.165 | 179008418.7
15370 | 11643.363 | 159.341 | 1.855 | 10.09 | 0.164 | 178958489.3
15489 | 11539.358 | 160.736 | 1.855 | 10.81 | 0.176 | 178733116.1
15548 | 11455.502 | 160.387 | 1.837 | 11.41 | 0.185 | 178110145.1
15608 | 11426.482 | 161.026 | 1.84 | 10.45 | 0.169 | 178344531.1
15728 | 11503.661 | 159.051 | 1.83 | 11.05 | 0.176 | 180929580.2
15789 | 11551.375 | 159.051 | 1.837 | 10.87 | 0.173 | 182384659.9
15849 | 11725.211 | 157.365 | 1.845 | 10.4 | 0.164 | 185832869.1
15972 | 11567.157 | 158.47 | 1.833 | 10.04 | 0.16 | 184750631.6
16033 | 11463.737 | 161.085 | 1.847 | 9.9 | 0.16 | 183798095.3
16095 | 11593.036 | 158.179 | 1.834 | 10.71 | 0.171 | 186589914.4
16219 | 11629.912 | 159.69 | 1.857 | 10.64 | 0.17 | 188625542.7
16281 | 11596.468 | 159.864 | 1.854 | 9.96 | 0.161 | 188802095.5
16344 | 11641.804 | 157.772 | 1.837 | 9.67 | 0.154 | 190273644.6
16469 | 11490.135 | 159.864 | 1.837 | 10.58 | 0.169 | 189231033.3
16533 | 11574.665 | 160.155 | 1.854 | 9.08 | 0.146 | 191363936.4
16596 | 11490.45 | 160.852 | 1.848 | 10.81 | 0.176 | 190695508.2
16724 | 11691.003 | 158.063 | 1.848 | 10.53 | 0.168 | 195520334.2
16789 | 11594.799 | 158.411 | 1.837 | 9.67 | 0.155 | 194665080.4
16853 | 11802.092 | 157.598 | 1.86 | 11.28 | 0.178 | 198900656.5
16983 | 11510.968 | 158.818 | 1.828 | 10.9 | 0.176 | 195490769.5
17048 | 11471.966 | 160.387 | 1.84 | 9.49 | 0.152 | 195574076.4
17114 | 11530.86 | 159.748 | 1.842 | 10.54 | 0.169 | 197339138.0
17246 | 11721.182 | 157.54 | 1.847 | 12.33 | 0.195 | 202143504.8
17312 | 11740.064 | 158.121 | 1.856 | 11 | 0.175 | 203243988.0
17379 | 11497.179 | 160.329 | 1.843 | 9 | 0.146 | 199809473.8
17512 | 11620.358 | 159.69 | 1.856 | 11.46 | 0.184 | 203495709.3
17580 | 11619.02 | 158.76 | 1.845 | 11.53 | 0.185 | 204262371.6
17647 | 11653.047 | 159.283 | 1.856 | 11.32 | 0.181 | 205641320.4
17783 | 11730.487 | 158.702 | 1.862 | 9.88 | 0.159 | 208603250.3
17852 | 11560.808 | 160.039 | 1.85 | 10.23 | 0.166 | 206383544.4
17920 | 11529.884 | 160.736 | 1.853 | 10.65 | 0.173 | 206615521.3
18058 | 11593.844 | 159.516 | 1.849 | 10.68 | 0.172 | 209361635.0
18128 | 11692.485 | 158.295 | 1.851 | 11.88 | 0.19 | 211961368.1
18198 | 11751.788 | 158.295 | 1.86 | 12.29 | 0.196 | 213859038.0
18338 | 11579.469 | 158.993 | 1.841 | 11.27 | 0.182 | 212344302.5
18408 | 11505.53 | 160.387 | 1.845 | 10.57 | 0.17 | 211793796.2
18479 | 11491.879 | 160.736 | 1.847 | 10.46 | 0.169 | 212358432.0
18621 | 11637.901 | 158.121 | 1.84 | 10.63 | 0.169 | 216709354.5
18693 | 11684.063 | 158.121 | 1.847 | 11.77 | 0.187 | 218410189.7
18765 | 11607.847 | 159.516 | 1.852 | 12.02 | 0.193 | 217821249.0
18909 | 11524.34 | 159.283 | 1.836 | 10.64 | 0.171 | 217913745.1
18982 | 11579.461 | 159.283 | 1.844 | 10.33 | 0.165 | 219801328.7
19055 | 11443.596 | 158.818 | 1.817 | 11.19 | 0.179 | 218057721.8
19202 | 11394.383 | 159.922 | 1.822 | 10.86 | 0.172 | 218794942.4
19276 | 11497.558 | 160.097 | 1.841 | 11.53 | 0.183 | 221626928.0
19350 | 11415.311 | 159.516 | 1.821 | 10.34 | 0.166 | 220886267.8
19499 | 11579.88 | 158.295 | 1.833 | 10.03 | 0.158 | 225796080.1
19574 | 11422.037 | 160.503 | 1.833 | 10.3 | 0.165 | 223574952.2
19649 | 11412.021 | 160.852 | 1.836 | 10.05 | 0.162 | 224234800.6
19801 | 11421.226 | 159.806 | 1.825 | 11.12 | 0.178 | 226151696.0
19877 | 11399.123 | 159.864 | 1.822 | 11.42 | 0.182 | 226580367.9
19953 | 11407.281 | 158.934 | 1.813 | 10.8 | 0.171 | 227609477.8
20107 | 11458.322 | 160.271 | 1.836 | 10.2 | 0.162 | 230392480.5
20184 | 11328.266 | 159.922 | 1.812 | 10.21 | 0.164 | 228649720.9
20262 | 11415.641 | 160.097 | 1.828 | 10.98 | 0.174 | 231303717.9
20418 | 11586.688 | 157.482 | 1.825 | 10.19 | 0.16 | 236576995.6
20496 | 11459.926 | 158.76 | 1.819 | 10.68 | 0.169 | 234882643.3
20575 | 11512.598 | 158.411 | 1.824 | 11.01 | 0.173 | 236871703.8
20734 | 11479.649 | 159.283 | 1.829 | 10.68 | 0.169 | 238019042.4
20813 | 11494.987 | 159.283 | 1.831 | 11.55 | 0.183 | 239245164.4
20893 | 11559.425 | 157.656 | 1.822 | 11 | 0.173 | 241511066.5
21054 | 11345.631 | 160.039 | 1.816 | 10.38 | 0.165 | 238870915.1
21135 | 11422.102 | 160.097 | 1.829 | 10.78 | 0.171 | 241406125.8
21217 | 11388.577 | 159.748 | 1.819 | 10.63 | 0.169 | 241631438.2
21380 | 11440.606 | 157.772 | 1.805 | 11.71 | 0.183 | 244600156.3
21462 | 11451.209 | 158.876 | 1.819 | 10.03 | 0.157 | 245765847.6
21545 | 11342.119 | 160.155 | 1.816 | 10.97 | 0.174 | 244365953.9
21711 | 11305.121 | 161.201 | 1.822 | 10.99 | 0.175 | 245445482.0
21794 | 11443.533 | 159.341 | 1.823 | 11.27 | 0.178 | 249400358.2
21878 | 11464.23 | 158.121 | 1.813 | 11.08 | 0.174 | 250814423.9
22047 | 11341.54 | 159.341 | 1.807 | 11.32 | 0.178 | 250046932.4
22131 | 11433.294 | 160.62 | 1.836 | 11.22 | 0.177 | 253030229.5
22217 | 11360.201 | 158.644 | 1.802 | 9.84 | 0.156 | 252389585.6
22388 | 11472.412 | 158.876 | 1.823 | 11.21 | 0.175 | 256844359.9
22474 | 11364.273 | 159.283 | 1.81 | 9.97 | 0.158 | 255400671.4
22560 | 11462.523 | 158.702 | 1.819 | 9.68 | 0.152 | 258594518.9
22734 | 11331.697 | 160.039 | 1.814 | 10.11 | 0.161 | 257614799.6
22821 | 11381.453 | 158.876 | 1.808 | 11.14 | 0.175 | 259736138.9
22909 | 11479.094 | 158.528 | 1.82 | 11.46 | 0.179 | 262974564.4
23086 | 11364.281 | 159.225 | 1.809 | 9.96 | 0.157 | 262355791.2
23174 | 11375.334 | 158.528 | 1.803 | 11.36 | 0.178 | 263611990.1
23264 | 11321.021 | 160.155 | 1.813 | 10.88 | 0.171 | 263372232.5
23443 | 11518.825 | 158.005 | 1.82 | 10.08 | 0.158 | 270035814.5
23533 | 11390.089 | 159.341 | 1.815 | 10.76 | 0.17 | 268042964.4
23623 | 11395.856 | 158.411 | 1.805 | 10.32 | 0.162 | 269204306.3
23805 | 11397.446 | 158.876 | 1.811 | 11.09 | 0.173 | 271316202.0
23897 | 11436.038 | 158.353 | 1.811 | 11.2 | 0.175 | 273287000.1
23989 | 11370.61 | 159.051 | 1.809 | 11.34 | 0.178 | 272769563.3
24174 | 11339.163 | 159.69 | 1.811 | 8.92 | 0.141 | 274112926.4
24267 | 11288.558 | 160.678 | 1.814 | 10.42 | 0.165 | 273939437.0
24360 | 11414.181 | 159.69 | 1.823 | 11.23 | 0.177 | 278049449.2
24548 | 11369.49 | 159.457 | 1.813 | 8.63 | 0.137 | 279098240.5
24642 | 11334.43 | 159.922 | 1.813 | 9.77 | 0.155 | 279303024.1
24737 | 11265.421 | 160.039 | 1.803 | 11.05 | 0.175 | 278672719.3
24927 | 11291.322 | 159.806 | 1.804 | 11.21 | 0.176 | 281458783.5
25023 | 11238.102 | 159.341 | 1.791 | 10.14 | 0.159 | 281211026.3
25119 | 11319.423 | 160.097 | 1.812 | 11.71 | 0.183 | 284332586.3
25313 | 11330.812 | 160.155 | 1.815 | 11.59 | 0.183 | 286816844.2
25410 | 11288.391 | 159.341 | 1.799 | 10.32 | 0.163 | 286838015.3
25508 | 11270.406 | 159.806 | 1.801 | 10.67 | 0.167 | 287485516.2
25704 | 11290.986 | 159.632 | 1.802 | 11.16 | 0.175 | 290223504.1
25803 | 11331.898 | 159.051 | 1.802 | 11.12 | 0.174 | 292396964.1
25903 | 11365.574 | 158.818 | 1.805 | 11.2 | 0.175 | 294402463.3
26102 | 11306.509 | 161.259 | 1.823 | 10.67 | 0.17 | 295122497.9
26202 | 11484.971 | 157.772 | 1.812 | 10.53 | 0.165 | 300929210.1
26303 | 11360.569 | 158.76 | 1.804 | 9.95 | 0.156 | 298817046.4
26506 | 11375.938 | 158.47 | 1.803 | 11.43 | 0.178 | 301530612.6
26608 | 11283.781 | 159.922 | 1.805 | 10.81 | 0.17 | 300238844.8
26710 | 11268.539 | 160.562 | 1.809 | 9.59 | 0.152 | 300982676.7
26916 | 11350.212 | 159.574 | 1.811 | 10.91 | 0.172 | 305502306.2
27019 | 11223.081 | 159.922 | 1.795 | 10.87 | 0.172 | 303236425.5
27123 | 11339.005 | 158.295 | 1.795 | 10.42 | 0.162 | 307547832.6
27332 | 11310.754 | 159.225 | 1.801 | 9.9 | 0.154 | 309145528.3
27437 | 11174.252 | 160.503 | 1.794 | 10.86 | 0.171 | 306587952.1
27543 | 11301.061 | 158.528 | 1.792 | 10.85 | 0.168 | 311265123.1
27755 | 11262.593 | 160.271 | 1.805 | 10.16 | 0.159 | 312593268.7
27862 | 11232.869 | 160.562 | 1.804 | 10.57 | 0.167 | 312970196.1
27969 | 11284.132 | 159.051 | 1.795 | 11.3 | 0.177 | 315605887.9
28184 | 11297.18 | 158.295 | 1.788 | 11.36 | 0.176 | 318399721.1
28293 | 11109.725 | 161.375 | 1.793 | 10.85 | 0.171 | 314327449.4
28401 | 11226.186 | 160.678 | 1.804 | 10.75 | 0.169 | 318834908.6
28620 | 11397.383 | 157.482 | 1.795 | 10.39 | 0.161 | 326193101.5
28730 | 11195.78 | 159.516 | 1.786 | 11.03 | 0.172 | 321654759.4
28841 | 11225.892 | 160.039 | 1.797 | 11.75 | 0.183 | 323765951.2
29063 | 11234.772 | 159.283 | 1.79 | 11.29 | 0.176 | 326516178.6
29175 | 11171.705 | 158.993 | 1.776 | 9.99 | 0.155 | 325934493.4
29287 | 11257.071 | 158.876 | 1.788 | 12.37 | 0.19 | 329685838.4
29513 | 11111.551 | 160.329 | 1.782 | 10.68 | 0.167 | 327935204.7
29626 | 11273.731 | 158.179 | 1.783 | 9.77 | 0.15 | 333995554.6
29740 | 11197.368 | 159.341 | 1.784 | 10.74 | 0.166 | 333009724.3
29969 | 11213.887 | 159.748 | 1.791 | 11.79 | 0.183 | 336068979.5
30084 | 11333.219 | 157.598 | 1.786 | 10.68 | 0.165 | 340948560.4
30200 | 11125.435 | 159.051 | 1.77 | 9.18 | 0.143 | 335988137
30433 | 11186.331 | 159.69 | 1.786 | 12 | 0.185 | 340433611.3
30550 | 11244.153 | 159.051 | 1.788 | 10.94 | 0.17 | 343508874.2
30667 | 11242.945 | 159.051 | 1.788 | 11.87 | 0.184 | 344787394.3
30903 | 11201.447 | 158.295 | 1.773 | 11.82 | 0.182 | 346158316.6
31022 | 11303.941 | 158.586 | 1.793 | 11.74 | 0.18 | 350670857.7
31142 | 11306.514 | 158.295 | 1.79 | 11.5 | 0.178 | 352107459.0
31381 | 11150.337 | 158.179 | 1.764 | 10.57 | 0.163 | 349908725.4
31502 | 11194.144 | 158.876 | 1.778 | 11.34 | 0.173 | 352637924.3
31623 | 11085.525 | 159.399 | 1.767 | 11.07 | 0.171 | 350557557.1
31867 | 11128.416 | 159.341 | 1.773 | 11.31 | 0.174 | 354629232.7
31989 | 11093.257 | 160.503 | 1.781 | 11.39 | 0.177 | 354862198.2
32112 | 11222.427 | 157.714 | 1.77 | 10.81 | 0.166 | 360374575.8
32360 | 11063.964 | 160.039 | 1.771 | 10.34 | 0.16 | 358029875.0
32484 | 11161.671 | 158.644 | 1.771 | 11.41 | 0.175 | 362575720.8
32609 | 11199.201 | 158.818 | 1.779 | 11.47 | 0.176 | 365194745.4
32860 | 11091.102 | 158.702 | 1.76 | 11.32 | 0.174 | 364453611.7
32987 | 11043.293 | 159.516 | 1.762 | 12.05 | 0.184 | 364285106.2
33114 | 11159.249 | 158.993 | 1.774 | 11.09 | 0.169 | 369527371.4
33369 | 11124.432 | 157.947 | 1.757 | 12.17 | 0.186 | 371211171.4
33497 | 10975.892 | 160.852 | 1.765 | 12.04 | 0.185 | 367659454.3
33626 | 11174.822 | 158.47 | 1.771 | 11.02 | 0.168 | 375764564.6
33885 | 11024.183 | 160.387 | 1.768 | 12.09 | 0.187 | 373554441.0
34015 | 11164.005 | 157.83 | 1.762 | 11.8 | 0.179 | 379743630.1
34146 | 11253.353 | 157.424 | 1.772 | 11.55 | 0.175 | 384256991.5
34409 | 11058.701 | 160.271 | 1.772 | 11.17 | 0.173 | 380518842.7
34541 | 11061.697 | 159.98 | 1.77 | 11.08 | 0.171 | 382082076.1
34674 | 11059.544 | 158.76 | 1.756 | 9.15 | 0.14 | 383478628.7
34941 | 11034.616 | 159.922 | 1.765 | 11.84 | 0.181 | 385560517.7
35076 | 11015.175 | 159.109 | 1.753 | 11.54 | 0.177 | 386368278.3
35211 | 11117.497 | 158.179 | 1.759 | 9.93 | 0.15 | 391458186.9
35482 | 11049.868 | 159.922 | 1.767 | 11.67 | 0.179 | 392071416.4
35618 | 11068.764 | 158.237 | 1.751 | 11.17 | 0.17 | 394247236.2
35755 | 11217.082 | 157.54 | 1.767 | 10.66 | 0.161 | 401066766.9
36031 | 10983.149 | 160.329 | 1.761 | 12.03 | 0.186 | 395733841.6
36169 | 10918.722 | 160.097 | 1.748 | 11.04 | 0.17 | 394919256.0
36308 | 10969.254 | 159.457 | 1.749 | 10.35 | 0.157 | 398271674.2
36588 | 11037.23 | 160.097 | 1.767 | 11.07 | 0.169 | 403830171.2
36729 | 10993.623 | 158.411 | 1.742 | 11.54 | 0.176 | 403784779.2
36870 | 11036.361 | 158.063 | 1.744 | 10.22 | 0.154 | 406910630.1
37154 | 11011.703 | 160.155 | 1.764 | 12.11 | 0.184 | 409128813.3
37297 | 11167.42 | 157.307 | 1.757 | 8.75 | 0.133 | 416511263.7
37440 | 10973.863 | 160.271 | 1.759 | 11.26 | 0.173 | 410861430.7
37729 | 11035.565 | 159.69 | 1.762 | 12.11 | 0.185 | 416360831.9
37874 | 11134.437 | 158.411 | 1.764 | 10 | 0.152 | 421705666.9
38019 | 11069.235 | 159.922 | 1.77 | 12.39 | 0.19 | 420841245.5
38312 | 10918.238 | 159.748 | 1.744 | 8.93 | 0.138 | 418299534.3
38460 | 11006.849 | 159.109 | 1.751 | 10.52 | 0.159 | 423323412.5
38608 | 11066.44 | 159.109 | 1.761 | 11.85 | 0.18 | 427253115.5
38905 | 11069.686 | 159.051 | 1.761 | 8.73 | 0.134 | 430666133.8
39055 | 10847.233 | 160.503 | 1.741 | 10.07 | 0.155 | 423638684.8
39205 | 10889.75 | 161.259 | 1.756 | 11.17 | 0.171 | 426932648.8
39507 | 10891.299 | 159.457 | 1.737 | 11.33 | 0.173 | 430282549.6
39659 | 10939.654 | 158.644 | 1.736 | 10.93 | 0.164 | 433855738.0
39811 | 10983.514 | 159.167 | 1.748 | 11.15 | 0.168 | 437264675.9
40118 | 10942.941 | 159.632 | 1.747 | 10.62 | 0.162 | 439008907.0
40272 | 11001.51 | 158.353 | 1.742 | 9.73 | 0.147 | 443052810.7
40427 | 11050.552 | 157.017 | 1.735 | 11.13 | 0.166 | 446740665.7
40739 | 10978.65 | 159.109 | 1.747 | 10.59 | 0.159 | 447259222.3
40895 | 10919.789 | 159.574 | 1.743 | 11.28 | 0.171 | 446564771.2
41052 | 10988.842 | 158.353 | 1.74 | 12.21 | 0.184 | 451113941.8
41369 | 10886.316 | 160.678 | 1.749 | 10.91 | 0.166 | 450356006.6
41528 | 10867.937 | 159.341 | 1.732 | 12.42 | 0.189 | 451323687.7
41687 | 10965.234 | 159.051 | 1.744 | 9.28 | 0.14 | 457107709.8
42009 | 11000.466 | 158.005 | 1.738 | 11.43 | 0.172 | 462118576.2
42170 | 10936.504 | 159.109 | 1.74 | 12.15 | 0.183 | 461192373.7
42332 | 10966.357 | 158.295 | 1.736 | 10.19 | 0.153 | 464227824.5
42658 | 10883.089 | 158.76 | 1.728 | 12.53 | 0.188 | 464250810.6
42822 | 10979.038 | 157.365 | 1.728 | 12.24 | 0.181 | 470144365.2
42987 | 10925.326 | 158.993 | 1.737 | 11.63 | 0.174 | 469646988.8
43318 | 10852.772 | 158.586 | 1.721 | 11.38 | 0.171 | 470120377.5
43485 | 10966.802 | 157.191 | 1.724 | 10.52 | 0.155 | 476891385.0
43652 | 10646.647 | 161.724 | 1.722 | 11.43 | 0.174 | 464747434.8
43988 | 10867.398 | 159.341 | 1.732 | 9.56 | 0.143 | 478035103.2
44158 | 10877.149 | 158.121 | 1.72 | 12.26 | 0.183 | 480313145.5
44327 | 10883.099 | 158.934 | 1.73 | 10.98 | 0.164 | 482415129.4
44669 | 10684.989 | 160.91 | 1.719 | 12.68 | 0.192 | 477287773.6
44841 | 10906.99 | 160.329 | 1.749 | 11.04 | 0.166 | 489080338.6
45013 | 10871.549 | 159.399 | 1.733 | 10.44 | 0.159 | 489361035.1
45360 | 10868.4 | 159.748 | 1.736 | 12.19 | 0.184 | 492990624
45534 | 10795.324 | 159.864 | 1.726 | 9.7 | 0.147 | 491554283.0
45709 | 10893.071 | 159.109 | 1.733 | 11.68 | 0.175 | 497911382.3
46061 | 10717.183 | 160.62 | 1.721 | 10.01 | 0.152 | 493644166.2
46239 | 10745.442 | 160.097 | 1.72 | 11.86 | 0.178 | 496858492.6
46416 | 10901.49 | 157.424 | 1.716 | 10.6 | 0.157 | 506003559.8
46774 | 10892.17 | 157.307 | 1.713 | 12.68 | 0.186 | 509470359.6
46954 | 10772.788 | 160.62 | 1.73 | 9.22 | 0.139 | 505825487.8
47134 | 10871.001 | 158.295 | 1.721 | 10.1 | 0.151 | 512393761.1
47498 | 10863.487 | 158.353 | 1.72 | 10.76 | 0.16 | 515993905.5
47680 | 10832.184 | 158.644 | 1.718 | 12 | 0.178 | 516478533.1
47864 | 10780.342 | 160.387 | 1.729 | 12.19 | 0.183 | 515990289.5
48232 | 10827.962 | 158.179 | 1.713 | 12.35 | 0.184 | 522254263.2
48418 | 10859.162 | 159.341 | 1.73 | 12.16 | 0.181 | 525778905.7
48604 | 10791.183 | 160.039 | 1.727 | 11.41 | 0.172 | 524494658.5
48978 | 10982.825 | 157.133 | 1.726 | 9.3 | 0.138 | 537916802.9
49167 | 10832.389 | 159.341 | 1.726 | 11.72 | 0.176 | 532596070.0
49356 | 10880.774 | 157.656 | 1.715 | 10.54 | 0.157 | 537031481.5
49736 | 10797.568 | 158.702 | 1.714 | 11.67 | 0.173 | 537027842.0
49927 | 10796.578 | 158.818 | 1.715 | 10.48 | 0.156 | 539040749.8
50119 | 10788.582 | 159.516 | 1.721 | 13.85 | 0.206 | 540712941.3
50505 | 10735.308 | 160.562 | 1.724 | 10.87 | 0.164 | 542186730.5
50700 | 10863.353 | 159.516 | 1.733 | 12.07 | 0.181 | 550771997.1
50895 | 10819.032 | 160.155 | 1.733 | 11.86 | 0.179 | 550634633.6
51287 | 10818.023 | 159.109 | 1.721 | 12.33 | 0.185 | 554823945.6
51484 | 10773.826 | 158.702 | 1.71 | 11.82 | 0.176 | 554679657.8
51682 | 10791.34 | 159.574 | 1.722 | 11.6 | 0.173 | 557718033.9
52080 | 10830.119 | 158.411 | 1.716 | 11.18 | 0.166 | 564032597.5
52280 | 10631.913 | 160.445 | 1.706 | 11.19 | 0.168 | 555836411.6
52481 | 10629.562 | 159.225 | 1.692 | 10.48 | 0.155 | 557850043.3
52886 | 10559.545 | 160.968 | 1.7 | 12.58 | 0.187 | 558452096.9
53089 | 10619.601 | 160.968 | 1.709 | 10.95 | 0.163 | 563783997.5
53293 | 10603.034 | 161.898 | 1.717 | 12.14 | 0.183 | 565067491.0
53704 | 10768.399 | 158.934 | 1.711 | 12.41 | 0.184 | 578306099.9
53910 | 10601.549 | 160.329 | 1.7 | 11.53 | 0.172 | 571529506.6
54117 | 10616.97 | 159.69 | 1.695 | 11.21 | 0.166 | 574558565.5
54534 | 10770.915 | 159.167 | 1.714 | 11.79 | 0.173 | 587381078.6
54744 | 10667.981 | 158.528 | 1.691 | 12.22 | 0.181 | 584007951.9
54955 | 10644.779 | 160.387 | 1.707 | 13.22 | 0.195 | 584983829.9
55378 | 10699.457 | 159.167 | 1.703 | 12.61 | 0.187 | 592514529.7
55591 | 10744.187 | 158.353 | 1.701 | 11.28 | 0.166 | 597280099.5
55805 | 10701.845 | 158.237 | 1.693 | 10.12 | 0.149 | 597216460.2
56235 | 10694.909 | 157.191 | 1.681 | 10.24 | 0.149 | 601428207.6
56451 | 10606.097 | 160.503 | 1.702 | 12.3 | 0.181 | 598724781.7
56668 | 10627.518 | 159.922 | 1.7 | 10.91 | 0.162 | 602240190.0
57105 | 10723.921 | 158.179 | 1.696 | 10.9 | 0.16 | 612389508.7
57324 | 10698.262 | 160.387 | 1.716 | 12.01 | 0.178 | 613267170.9
57544 | 10688.611 | 160.329 | 1.714 | 11.21 | 0.168 | 615065431.4
57988 | 10642.538 | 160.387 | 1.707 | 12.52 | 0.187 | 617139493.5
58211 | 10692.487 | 159.109 | 1.701 | 11.19 | 0.166 | 622420360.8
58435 | 10614.314 | 160.213 | 1.701 | 11.67 | 0.173 | 620247438.6
58885 | 10634.375 | 160.503 | 1.707 | 12.89 | 0.191 | 626205171.9
59111 | 10562.901 | 160.852 | 1.699 | 12.33 | 0.184 | 624383641.0
59339 | 10648.759 | 158.295 | 1.686 | 11.79 | 0.173 | 631886710.3
59796 | 10620.349 | 158.818 | 1.687 | 11.04 | 0.161 | 635054388.8
60026 | 10661.785 | 158.993 | 1.695 | 11.51 | 0.168 | 639984306.4
60256 | 10600.516 | 159.516 | 1.691 | 10.8 | 0.159 | 638744692.1
60721 | 10676.152 | 158.586 | 1.693 | 12.13 | 0.177 | 648266625.6
60954 | 10568.127 | 159.399 | 1.685 | 13.07 | 0.192 | 644169613.2
61189 | 10713.566 | 159.399 | 1.708 | 10.66 | 0.156 | 655552390.0
61660 | 10516.509 | 159.98 | 1.682 | 11.84 | 0.176 | 648447944.9
61897 | 10656.705 | 158.702 | 1.691 | 12.45 | 0.181 | 659618069.4
62135 | 10581.029 | 159.283 | 1.685 | 11.53 | 0.169 | 657452236.9
62614 | 10545.117 | 159.748 | 1.685 | 12.05 | 0.177 | 660271955.8
62855 | 10633.526 | 159.574 | 1.697 | 10.81 | 0.158 | 668370276.7
63096 | 10631.516 | 159.69 | 1.698 | 11.5 | 0.17 | 670806133.5
63582 | 10590.295 | 159.574 | 1.69 | 12.39 | 0.183 | 673352136.7
63827 | 10640.275 | 158.76 | 1.689 | 11.5 | 0.168 | 679136832.4
64072 | 10548.998 | 159.457 | 1.682 | 12.54 | 0.184 | 675895399.9
64566 | 10500.044 | 161.026 | 1.691 | 11.69 | 0.173 | 677945840.9
64814 | 10552.21 | 158.528 | 1.673 | 11.4 | 0.167 | 683930938.9
65063 | 10490.67 | 160.562 | 1.684 | 11.84 | 0.173 | 682554462.2
65565 | 10520.809 | 159.574 | 1.679 | 12.44 | 0.182 | 689796842.1
65817 | 10552.68 | 159.864 | 1.687 | 11.83 | 0.173 | 694545739.6
66070 | 10505.015 | 159.98 | 1.681 | 13.13 | 0.193 | 694066341.0
66579 | 10610.401 | 159.457 | 1.692 | 12.55 | 0.183 | 706429888.2
66835 | 10543.142 | 160.387 | 1.691 | 11.31 | 0.167 | 704650895.6
67092 | 10562.422 | 159.864 | 1.689 | 12.18 | 0.179 | 708654016.8
67609 | 10486.546 | 159.399 | 1.672 | 13.68 | 0.2 | 708984888.5
67869 | 10517.401 | 158.993 | 1.672 | 10.93 | 0.158 | 713805488.5
68130 | 10412.681 | 160.039 | 1.666 | 13.6 | 0.198 | 709415956.5
68655 | 10550.129 | 158.876 | 1.676 | 12.88 | 0.186 | 724319106.5
68919 | 10455.356 | 159.864 | 1.671 | 10.86 | 0.159 | 720572680.2
69184 | 10454.243 | 159.574 | 1.668 | 12.02 | 0.175 | 723266347.7
69717 | 10493.303 | 159.806 | 1.677 | 12.63 | 0.183 | 731561605.3
69985 | 10433.375 | 159.922 | 1.669 | 11.64 | 0.17 | 730179749.4
70254 | 10463.47 | 160.503 | 1.679 | 12.19 | 0.178 | 735100621.4
70795 | 10446.13 | 159.457 | 1.666 | 12.2 | 0.178 | 739533773.3
71067 | 10367.763 | 160.097 | 1.66 | 10.97 | 0.16 | 736805813.1
71341 | 10502.615 | 158.818 | 1.668 | 11.21 | 0.161 | 749267056.7
71890 | 10342.201 | 160.097 | 1.656 | 11.32 | 0.165 | 743500829.9
72167 | 10407.219 | 161.375 | 1.679 | 12.84 | 0.187 | 751057773.6
72444 | 10383.308 | 159.516 | 1.656 | 11.24 | 0.164 | 752208364.8
73002 | 10450.939 | 159.574 | 1.668 | 11.48 | 0.165 | 762939448.9
73283 | 10453.955 | 158.876 | 1.661 | 11.83 | 0.171 | 766097184.3
73565 | 10372.544 | 160.155 | 1.661 | 12.37 | 0.179 | 763056199.4
74132 | 10416.277 | 159.167 | 1.658 | 12.32 | 0.177 | 772179446.6
74417 | 10410.143 | 160.678 | 1.673 | 10.81 | 0.157 | 774691611.6
74703 | 10358.937 | 160.62 | 1.664 | 12.51 | 0.183 | 773843670.7
75278 | 10389.438 | 159.283 | 1.655 | 13.43 | 0.194 | 782096113.8
75568 | 10426.489 | 158.644 | 1.654 | 11.06 | 0.158 | 787908920.8
75858 | 10343.417 | 158.063 | 1.635 | 10.87 | 0.155 | 784630926.8
76443 | 10534.996 | 159.399 | 1.679 | 11.34 | 0.161 | 805326699.2
76737 | 10309.229 | 159.283 | 1.642 | 13.75 | 0.2 | 791099305.8
77032 | 10403.943 | 159.283 | 1.657 | 10.92 | 0.156 | 801436537.2
77625 | 10383.419 | 159.341 | 1.655 | 12.01 | 0.173 | 806012899.9
77924 | 10373.658 | 159.457 | 1.654 | 11.63 | 0.167 | 808356926.0
78223 | 10431.085 | 158.237 | 1.651 | 13.09 | 0.186 | 815950762.0
78826 | 10352.826 | 159.632 | 1.653 | 12.95 | 0.186 | 816071862.3
79129 | 10473.74 | 159.283 | 1.668 | 12.14 | 0.174 | 828776572.5
79433 | 10287.958 | 160.329 | 1.649 | 12.35 | 0.18 | 817203367.8
80045 | 10337.089 | 159.748 | 1.651 | 12.15 | 0.174 | 827432289.0
80353 | 10367.381 | 160.097 | 1.66 | 13.02 | 0.187 | 833050165.5
80662 | 10285.226 | 160.213 | 1.648 | 13.29 | 0.192 | 829626899.6
81284 | 10295.785 | 159.632 | 1.644 | 12.88 | 0.184 | 836882587.9
81596 | 10319.255 | 159.457 | 1.645 | 10.97 | 0.157 | 842009931.0
81910 | 10332.697 | 159.574 | 1.649 | 12.5 | 0.179 | 846351211.3
82541 | 10313.256 | 160.155 | 1.652 | 11.79 | 0.17 | 851266463.5
82858 | 10319.132 | 159.399 | 1.645 | 12.82 | 0.184 | 855022639.3
83177 | 10352.884 | 159.225 | 1.648 | 11.78 | 0.168 | 861121832.5
83818 | 10306.819 | 159.632 | 1.645 | 13.2 | 0.189 | 863896954.9
84140 | 10364.954 | 158.76 | 1.646 | 11.01 | 0.157 | 872107229.6
84464 | 10283.432 | 159.69 | 1.642 | 13.02 | 0.186 | 868579800.4
85114 | 10304.024 | 159.109 | 1.639 | 11.97 | 0.17 | 877016698.7
85442 | 10270.593 | 159.516 | 1.638 | 12.87 | 0.183 | 877540007.1
85770 | 10267.603 | 159.748 | 1.64 | 12.14 | 0.173 | 880652309.3
86431 | 10295.06 | 159.806 | 1.645 | 13.86 | 0.197 | 889812330.9
86763 | 10300.348 | 158.993 | 1.638 | 12.83 | 0.183 | 893689093.5
87097 | 10172.652 | 161.026 | 1.638 | 11.85 | 0.17 | 886007471.2
87768 | 10253.028 | 159.98 | 1.64 | 12.25 | 0.175 | 899887761.5
88105 | 10177.63 | 158.76 | 1.616 | 11.22 | 0.159 | 896700091.1
88444 | 10282.258 | 160.097 | 1.646 | 12.87 | 0.181 | 909404026.6
89126 | 10257.111 | 159.457 | 1.636 | 11.37 | 0.163 | 914175275.0
89468 | 10251.506 | 159.748 | 1.638 | 13.64 | 0.194 | 917181738.8
89812 | 10264.664 | 158.702 | 1.629 | 11.98 | 0.17 | 921890003.2
90504 | 10168.6 | 158.934 | 1.616 | 12.29 | 0.173 | 920298974.4
90852 | 10282.365 | 159.98 | 1.645 | 13.52 | 0.19 | 934173425.0
91202 | 10248.749 | 158.934 | 1.629 | 11.24 | 0.16 | 934706406.3
91904 | 10181.827 | 159.69 | 1.626 | 12.29 | 0.174 | 935750628.6
92258 | 10303.952 | 159.225 | 1.641 | 10.77 | 0.152 | 950622003.6
92612 | 10203.443 | 159.98 | 1.632 | 13.05 | 0.186 | 944961263.1
93326 | 10152.737 | 159.225 | 1.617 | 11.31 | 0.16 | 947514333.3
93685 | 10207.296 | 159.806 | 1.631 | 12.72 | 0.179 | 956270525.8
94045 | 10156.546 | 159.574 | 1.621 | 13.62 | 0.193 | 955172368.6
94770 | 10178.142 | 160.968 | 1.638 | 12.79 | 0.182 | 964582517.3
95134 | 10156.675 | 160.445 | 1.63 | 13.25 | 0.189 | 966245119.4
95500 | 10178.041 | 158.934 | 1.618 | 13.45 | 0.189 | 972002915.5
96236 | 10159.508 | 158.934 | 1.615 | 12.03 | 0.168 | 977710411.9
96606 | 10115.121 | 159.516 | 1.614 | 12.86 | 0.18 | 977181379.3
96977 | 10077.647 | 158.876 | 1.601 | 14.14 | 0.197 | 977299973.1
97724 | 10072.264 | 160.503 | 1.617 | 13.13 | 0.184 | 984301927.1
98100 | 10122.89 | 159.516 | 1.615 | 12.99 | 0.182 | 993055509
98477 | 10094.956 | 158.353 | 1.599 | 11.54 | 0.161 | 994120982.0
99236 | 10063.176 | 160.794 | 1.618 | 12.86 | 0.18 | 998629333.5
99617 | 10139.611 | 159.922 | 1.622 | 13.98 | 0.197 | 1010077629.0
100000 | 10142.855 | 158.179 | 1.604 | 12.3 | 0.172 | 1014285500
100001 | 10108.893 | 159.167 | 1.609 | 12.67 | 0.176 | 1010899408.9
100513 | 10136.69 | 160.387 | 1.626 | 11.38 | 0.16 | 1018869122.0
101029 | 10148.297 | 159.632 | 1.62 | 12.98 | 0.183 | 1025272297.6
101547 | 10124.266 | 159.167 | 1.611 | 12.05 | 0.169 | 1028088839.5
102068 | 10072.948 | 160.445 | 1.616 | 11.5 | 0.162 | 1028125656.5
102592 | 10038.069 | 159.922 | 1.605 | 11.73 | 0.165 | 1029825574.8
103118 | 10149.201 | 158.47 | 1.608 | 12.43 | 0.172 | 1046565308.7
103647 | 10133.137 | 159.516 | 1.616 | 13.39 | 0.187 | 1050269250.6
104179 | 10001.757 | 159.632 | 1.597 | 12.41 | 0.174 | 1041973042.5
104713 | 10009.261 | 160.329 | 1.605 | 13.26 | 0.185 | 1048099747.1
105251 | 10040.19 | 159.98 | 1.606 | 13.72 | 0.191 | 1056740037.7
105790 | 10034.242 | 159.69 | 1.602 | 13.68 | 0.191 | 1061522461.2
106333 | 9989.63 | 160.155 | 1.6 | 13.57 | 0.189 | 1062227326.8
106879 | 10035.802 | 159.748 | 1.603 | 13.53 | 0.188 | 1072616482.0
107427 | 10012.049 | 160.968 | 1.612 | 12.69 | 0.178 | 1075564387.9
107978 | 10029.817 | 160.213 | 1.607 | 12.08 | 0.17 | 1082999580.0
108532 | 9957.013 | 161.433 | 1.607 | 13.26 | 0.187 | 1080654534.9
109089 | 9986.663 | 159.457 | 1.592 | 11.33 | 0.158 | 1089435080.0
109648 | 10024.387 | 159.283 | 1.597 | 11.11 | 0.154 | 1099153985.8
110211 | 10040.317 | 157.714 | 1.583 | 13.62 | 0.186 | 1106553376.9
110776 | 9996.795 | 160.039 | 1.6 | 12.65 | 0.175 | 1107404962.9
111344 | 9929.808 | 160.387 | 1.593 | 13.65 | 0.19 | 1105624542.0
111916 | 9945.548 | 159.864 | 1.59 | 13.03 | 0.18 | 1113065950.0
112490 | 9909.752 | 160.213 | 1.588 | 13.4 | 0.186 | 1114748002.5
113067 | 9930.893 | 160.039 | 1.589 | 12.96 | 0.179 | 1122856278.8
113647 | 9901.291 | 160.736 | 1.591 | 11.62 | 0.162 | 1125252018.3
114230 | 9902.782 | 159.167 | 1.576 | 12.04 | 0.166 | 1131194787.9
114816 | 9923.037 | 158.76 | 1.575 | 11.84 | 0.161 | 1139323416.2
115405 | 9975.955 | 159.516 | 1.591 | 14.13 | 0.193 | 1151275086.8
115997 | 9884.735 | 159.806 | 1.58 | 12.6 | 0.174 | 1146599605.8
116592 | 9832.533 | 159.98 | 1.573 | 12.95 | 0.178 | 1146394687.5
117190 | 9886.162 | 159.516 | 1.577 | 12.34 | 0.169 | 1158559324.8
117791 | 9762.138 | 160.213 | 1.564 | 11.57 | 0.159 | 1149891997.2
118395 | 9878.238 | 159.632 | 1.577 | 13.03 | 0.177 | 1169533988.0
119003 | 9882.796 | 159.457 | 1.576 | 13.96 | 0.191 | 1176082372.4
119613 | 9767.559 | 160.387 | 1.567 | 12.51 | 0.172 | 1168327034.7
120227 | 9870.971 | 159.167 | 1.571 | 12.38 | 0.168 | 1186757230.4
120844 | 9874.684 | 159.109 | 1.571 | 12.61 | 0.172 | 1193296313.3
121464 | 9814.198 | 159.225 | 1.563 | 12.6 | 0.172 | 1192071745.9
122087 | 9842.866 | 159.399 | 1.569 | 14.79 | 0.2 | 1201685981.3
122713 | 9829.626 | 160.503 | 1.578 | 12.6 | 0.173 | 1206222895.3
123343 | 9754.72 | 159.225 | 1.553 | 10.23 | 0.14 | 1203176429.0
123975 | 9800.904 | 159.574 | 1.564 | 12.44 | 0.168 | 1215067073.4
124611 | 9779.891 | 159.167 | 1.557 | 13.04 | 0.177 | 1218681997.4
125251 | 9727.382 | 160.155 | 1.558 | 13.13 | 0.178 | 1218364322.9
125893 | 9755.345 | 160.097 | 1.562 | 11.98 | 0.163 | 1228129648.1
126539 | 9778.87 | 158.411 | 1.549 | 13.46 | 0.181 | 1237408430.9
127188 | 9704.051 | 158.876 | 1.542 | 12.78 | 0.171 | 1234238838.6
127840 | 9706.238 | 159.399 | 1.547 | 11.15 | 0.149 | 1240845465.9
128496 | 9801.5 | 159.109 | 1.56 | 13.49 | 0.181 | 1259453544
129155 | 9736.952 | 158.934 | 1.548 | 12.97 | 0.175 | 1257576035.6
129818 | 9632.574 | 160.852 | 1.549 | 13.74 | 0.186 | 1250481491.5
130484 | 9629.455 | 158.934 | 1.53 | 13.14 | 0.176 | 1256489806.2
131153 | 9652.422 | 159.399 | 1.539 | 13.51 | 0.179 | 1265944102.6
131826 | 9677.193 | 159.69 | 1.545 | 14.34 | 0.191 | 1275705644.4
132502 | 9665.417 | 159.632 | 1.543 | 13.08 | 0.175 | 1280687083.3
133182 | 9621.219 | 159.283 | 1.532 | 13.02 | 0.174 | 1281373188.9
133865 | 9583.241 | 159.98 | 1.533 | 14.2 | 0.189 | 1282860556.5
134552 | 9646.232 | 160.62 | 1.549 | 13.17 | 0.176 | 1297919808.1
135242 | 9600.216 | 159.399 | 1.53 | 13.36 | 0.179 | 1298352412.3
135936 | 9495.099 | 161.026 | 1.529 | 13.37 | 0.179 | 1290725777.7
136633 | 9573.041 | 159.864 | 1.53 | 13.23 | 0.176 | 1307993311.0
137334 | 9668.836 | 160.155 | 1.549 | 13.94 | 0.186 | 1327859923.2
138039 | 9547.111 | 159.225 | 1.52 | 13.66 | 0.183 | 1317873655.3
138747 | 9542.168 | 158.702 | 1.514 | 12.56 | 0.165 | 1323947183.5
139459 | 9490.565 | 159.341 | 1.512 | 14.21 | 0.186 | 1323544704.3
140174 | 9455.877 | 159.806 | 1.511 | 12.56 | 0.165 | 1325468102.6
140893 | 9465.79 | 158.934 | 1.504 | 14.69 | 0.192 | 1333663550.5
141616 | 9371.033 | 159.748 | 1.497 | 13.34 | 0.174 | 1327088209.3
142343 | 9430.684 | 159.748 | 1.507 | 12.47 | 0.162 | 1342391852.6
143073 | 9402.983 | 159.225 | 1.497 | 13.75 | 0.179 | 1345312986.8
143807 | 9387.069 | 158.993 | 1.492 | 13.29 | 0.172 | 1349926231.7
144544 | 9311.598 | 159.341 | 1.484 | 14.55 | 0.188 | 1345935621.3
145286 | 9349.001 | 160.852 | 1.504 | 14.67 | 0.19 | 1358278959.3
146031 | 9304.666 | 159.109 | 1.48 | 13.55 | 0.176 | 1358769680.6
146780 | 9234.253 | 159.806 | 1.476 | 13.06 | 0.168 | 1355403655.3
147533 | 9272.916 | 158.295 | 1.468 | 13.04 | 0.166 | 1368061116.2
148290 | 9186.186 | 159.98 | 1.47 | 14.36 | 0.183 | 1362219521.9
149051 | 9232.645 | 159.341 | 1.471 | 13.02 | 0.166 | 1376134969.9
149816 | 9164.698 | 161.259 | 1.478 | 15.14 | 0.195 | 1373018395.6
150584 | 9137.166 | 159.341 | 1.456 | 13.86 | 0.177 | 1375911004.9
151357 | 9068.56 | 159.748 | 1.449 | 13.35 | 0.169 | 1372590035.9
152133 | 9057.576 | 160.445 | 1.453 | 14.96 | 0.189 | 1377956209.6
152914 | 9061.404 | 159.457 | 1.445 | 13.8 | 0.174 | 1385615531.3
153698 | 9026.128 | 159.341 | 1.438 | 14.96 | 0.187 | 1387297821.3
154486 | 8991.883 | 159.051 | 1.43 | 14.08 | 0.175 | 1389120037.1
155279 | 8986.43 | 159.748 | 1.436 | 14.44 | 0.179 | 1395403864.0
156075 | 8967.05 | 158.76 | 1.424 | 13.6 | 0.169 | 1399532328.8
156876 | 8916.707 | 159.69 | 1.424 | 14.37 | 0.177 | 1398817327.3
157681 | 8959.538 | 159.516 | 1.429 | 14.32 | 0.177 | 1412748911.4
158490 | 8887.164 | 160.213 | 1.424 | 14.42 | 0.179 | 1408526622.4
159303 | 8911.904 | 159.516 | 1.422 | 15.52 | 0.191 | 1419693042.9
160120 | 8910.077 | 159.632 | 1.422 | 12.63 | 0.156 | 1426681529.2
160941 | 8889.004 | 160.387 | 1.426 | 15.14 | 0.187 | 1430605192.8
161767 | 8826.498 | 160.155 | 1.414 | 14.78 | 0.183 | 1427836102.0
162597 | 8774.559 | 160.968 | 1.412 | 15.57 | 0.192 | 1426716969.7
163431 | 8786.486 | 159.225 | 1.399 | 15.01 | 0.183 | 1435984193.5
164269 | 8780.165 | 158.934 | 1.395 | 14.66 | 0.177 | 1442308924.4
165112 | 8705.737 | 160.562 | 1.398 | 14.91 | 0.181 | 1437421647.5
165959 | 8660.693 | 160.62 | 1.391 | 15.15 | 0.185 | 1437319949.6
166811 | 8631.857 | 159.806 | 1.379 | 15.03 | 0.181 | 1439888698.0
167666 | 8664.362 | 159.516 | 1.382 | 14.96 | 0.179 | 1452718919.1
168526 | 8663.378 | 159.051 | 1.378 | 14.6 | 0.174 | 1460004440.8
169391 | 8565.665 | 160.387 | 1.374 | 14.23 | 0.171 | 1450946560.0
170260 | 8562.15 | 159.574 | 1.366 | 15.13 | 0.18 | 1457791659
171133 | 8530.212 | 160.387 | 1.368 | 15.31 | 0.182 | 1459800770.2
172011 | 8507.901 | 161.201 | 1.371 | 14.52 | 0.174 | 1463452558.9
172894 | 8476.705 | 159.748 | 1.354 | 14.31 | 0.17 | 1465571434.3
173781 | 8477.576 | 161.085 | 1.366 | 14.52 | 0.172 | 1473241634.9
174672 | 8447.744 | 159.98 | 1.351 | 14.9 | 0.177 | 1475584340.0
175568 | 8415.638 | 159.69 | 1.344 | 15.66 | 0.183 | 1477516732.4
176469 | 8347.488 | 160.155 | 1.337 | 14.52 | 0.17 | 1473072859.9
177374 | 8370.736 | 159.69 | 1.337 | 15.57 | 0.18 | 1484750927.3
178284 | 8326.555 | 159.399 | 1.327 | 16.4 | 0.189 | 1484491531.6
179199 | 8258.645 | 159.167 | 1.315 | 14.18 | 0.163 | 1479940925.4
180118 | 8273.432 | 160.852 | 1.331 | 14.7 | 0.169 | 1490194025.0
181042 | 8198.324 | 160.736 | 1.318 | 14.18 | 0.165 | 1484240973.6
181971 | 8177.383 | 160.039 | 1.309 | 15.41 | 0.176 | 1488046561.9
182904 | 8184.437 | 160.213 | 1.311 | 15.65 | 0.178 | 1496966265.0
183842 | 8176.61 | 159.109 | 1.301 | 15.21 | 0.172 | 1503204335.6
184785 | 8131.607 | 160.387 | 1.304 | 15.24 | 0.173 | 1502598999.5
185733 | 8098.041 | 159.748 | 1.294 | 14.66 | 0.166 | 1504073449.1
186686 | 8091.844 | 159.632 | 1.292 | 14.64 | 0.164 | 1510633989.0
187644 | 8115.879 | 159.516 | 1.295 | 14.99 | 0.168 | 1522895999.1
188607 | 7983.034 | 159.922 | 1.277 | 15.6 | 0.175 | 1505656093.6
189574 | 7928.457 | 160.155 | 1.27 | 15.01 | 0.167 | 1503029307.3
190547 | 7982.926 | 158.47 | 1.265 | 15.25 | 0.166 | 1521122600.5
191524 | 7916.097 | 159.283 | 1.261 | 16.63 | 0.181 | 1516122561.8
192507 | 7832.828 | 160.155 | 1.254 | 15.69 | 0.172 | 1507874219.8
193494 | 7917.491 | 159.516 | 1.263 | 12.15 | 0.132 | 1531987003.6
194487 | 7805.091 | 159.864 | 1.248 | 14.84 | 0.163 | 1517988733.3
195484 | 7805.407 | 159.283 | 1.243 | 14.76 | 0.159 | 1525832182.0
196487 | 7749.674 | 160.562 | 1.244 | 15.04 | 0.163 | 1522710195.2
197495 | 7757.662 | 158.934 | 1.233 | 15.88 | 0.17 | 1532099456.7
198508 | 7713.387 | 159.69 | 1.232 | 16.12 | 0.172 | 1531169026.6
199527 | 7674.225 | 159.748 | 1.226 | 15.15 | 0.162 | 1531215091.6
200550 | 7608.946 | 160.155 | 1.219 | 15.94 | 0.17 | 1525974120.3
201579 | 7547.023 | 158.353 | 1.195 | 15.83 | 0.166 | 1521321349.3
202613 | 7492.599 | 160.213 | 1.2 | 16.12 | 0.167 | 1518097961.2
203653 | 7480.267 | 159.632 | 1.194 | 16.39 | 0.17 | 1523378815.4
204697 | 7474.879 | 158.993 | 1.188 | 16.62 | 0.171 | 1530085306.7
205747 | 7326.133 | 159.922 | 1.172 | 15.93 | 0.164 | 1507329886.4
206803 | 7371.834 | 160.329 | 1.182 | 17.14 | 0.174 | 1524517386.7
207864 | 7265.748 | 160.387 | 1.165 | 16.35 | 0.168 | 1510287442.3
208930 | 7242.511 | 160.503 | 1.162 | 15.86 | 0.161 | 1513177823.2
210002 | 7213.303 | 160.503 | 1.158 | 16.62 | 0.168 | 1514808056.6
211079 | 7161.28 | 159.516 | 1.142 | 16.13 | 0.161 | 1511595821.1
212162 | 7109.944 | 159.051 | 1.131 | 16.46 | 0.162 | 1508459938.9
213250 | 7119.198 | 159.225 | 1.134 | 16.56 | 0.161 | 1518168973.5
214344 | 7012.905 | 160.097 | 1.123 | 16.12 | 0.159 | 1503174109.3
215444 | 7012.621 | 159.341 | 1.117 | 16.71 | 0.162 | 1510827118.7
216549 | 6942.018 | 159.69 | 1.109 | 16.38 | 0.158 | 1503287055.9
217660 | 6839.363 | 159.806 | 1.093 | 16.45 | 0.158 | 1488655750.6
218777 | 6796.208 | 160.329 | 1.09 | 16.37 | 0.155 | 1486853997.6
219899 | 6798.832 | 159.748 | 1.086 | 16.74 | 0.158 | 1495056358.0
221027 | 6698.824 | 159.864 | 1.071 | 17.59 | 0.165 | 1480620972.2
222161 | 6659.96 | 158.934 | 1.058 | 17.1 | 0.157 | 1479583373.6
223301 | 6565.891 | 159.98 | 1.05 | 16.91 | 0.155 | 1466170026.2
224446 | 6490.538 | 159.69 | 1.036 | 17.72 | 0.161 | 1456775291.9
225598 | 6476.34 | 159.748 | 1.035 | 18.59 | 0.166 | 1461049351.3
226755 | 6439.337 | 159.341 | 1.026 | 18.48 | 0.164 | 1460151861.4
227918 | 6361.149 | 159.225 | 1.013 | 18.24 | 0.161 | 1449820357.8
229087 | 6257.202 | 160.039 | 1.001 | 17.34 | 0.152 | 1433443634.6
230262 | 6206.884 | 159.748 | 0.992 | 18.75 | 0.162 | 1429209523.6
231444 | 6213.528 | 159.574 | 0.992 | 18.63 | 0.159 | 1438083774.4
232631 | 6104.387 | 159.864 | 0.976 | 18.9 | 0.162 | 1420069652.2
233824 | 6052.971 | 159.457 | 0.965 | 19.42 | 0.163 | 1415329891.1
235024 | 6004.776 | 158.876 | 0.954 | 20.58 | 0.17 | 1411266474.6
236230 | 5840.811 | 159.051 | 0.929 | 17.9 | 0.147 | 1379774782.5
237441 | 5816.661 | 159.69 | 0.929 | 17.79 | 0.143 | 1381113804.5
238659 | 5837.815 | 158.993 | 0.928 | 19.1 | 0.152 | 1393247090.1
239884 | 5718.561 | 159.806 | 0.914 | 18.72 | 0.15 | 1371791286.9
241114 | 5624.242 | 159.109 | 0.895 | 19.9 | 0.156 | 1356083485.6
242351 | 5568.396 | 160.329 | 0.893 | 20.01 | 0.154 | 1349506339.0
243595 | 5457.83 | 159.457 | 0.87 | 20.23 | 0.155 | 1329500098.8
244844 | 5393.677 | 158.818 | 0.857 | 19.67 | 0.146 | 1320609451.4
246100 | 5318.093 | 159.806 | 0.85 | 13.6 | 0.101 | 1308782687.3
247363 | 5293.742 | 159.051 | 0.842 | 21.79 | 0.158 | 1309475902.3
248632 | 5179.141 | 159.748 | 0.827 | 14.33 | 0.105 | 1287700185.1
249907 | 5121.673 | 159.457 | 0.817 | 14.5 | 0.104 | 1279941934.4
251189 | 5041.703 | 159.748 | 0.805 | 15.6 | 0.11 | 1266420334.9
252478 | 4953.867 | 158.76 | 0.786 | 21.95 | 0.15 | 1250742432.4
253773 | 4933.316 | 159.457 | 0.787 | 22.48 | 0.151 | 1251942401.3
255075 | 4883.986 | 159.69 | 0.78 | 23.96 | 0.16 | 1245782729.0
256383 | 4807.155 | 159.98 | 0.769 | 16.24 | 0.11 | 1232472820.4
257699 | 4807.565 | 159.864 | 0.769 | 16.99 | 0.113 | 1238904692.9
259021 | 4755.295 | 159.399 | 0.758 | 24.18 | 0.158 | 1231721266.2
260349 | 4680.648 | 159.98 | 0.749 | 17.35 | 0.114 | 1218602026.2
261685 | 4571.93 | 160.271 | 0.733 | 27.38 | 0.174 | 1196405502.1
263027 | 4505.587 | 159.109 | 0.717 | 16.9 | 0.107 | 1185091031.8
264377 | 4464.724 | 158.993 | 0.71 | 18.08 | 0.111 | 1180370336.9
265733 | 4395.75 | 159.341 | 0.7 | 28.63 | 0.171 | 1168095834.8
267096 | 4343.748 | 159.283 | 0.692 | 19.09 | 0.115 | 1160197715.8
268466 | 4262.369 | 158.76 | 0.677 | 18.23 | 0.108 | 1144301156.0
269843 | 4235.388 | 158.295 | 0.67 | 17.83 | 0.103 | 1142889804.1
271228 | 4152.468 | 158.237 | 0.657 | 19.44 | 0.111 | 1126265590.7
272619 | 4150.068 | 159.806 | 0.663 | 18.97 | 0.107 | 1131387388.1
274018 | 4169.938 | 159.98 | 0.667 | 19.86 | 0.113 | 1142638070.9
275423 | 4044.349 | 159.574 | 0.645 | 20.5 | 0.117 | 1113906734.6
276836 | 3973.192 | 159.806 | 0.635 | 19.38 | 0.108 | 1099922580.5
278256 | 3910.943 | 159.167 | 0.622 | 19.43 | 0.106 | 1088243355.4
279684 | 3833.497 | 159.69 | 0.612 | 19.95 | 0.107 | 1072167774.9
281119 | 3902.07 | 160.736 | 0.627 | 19.25 | 0.102 | 1096946016.3
282561 | 3779.818 | 159.457 | 0.603 | 21.25 | 0.114 | 1068029153.9
284010 | 3745.529 | 159.109 | 0.596 | 21.63 | 0.111 | 1063767691.3
285467 | 3651.226 | 160.503 | 0.586 | 20.96 | 0.108 | 1042304532.5
286932 | 3674.83 | 160.91 | 0.591 | 20.91 | 0.106 | 1054426321.6
288404 | 3599.013 | 158.934 | 0.572 | 21.29 | 0.107 | 1037969745.3
289883 | 3548.315 | 160.039 | 0.568 | 21.64 | 0.106 | 1028596197.1
291370 | 3498.837 | 159.69 | 0.559 | 40.45 | 0.185 | 1019456136.7
292865 | 3455.009 | 160.503 | 0.555 | 22.77 | 0.109 | 1011851210.8
294367 | 3435.839 | 158.47 | 0.544 | 21.45 | 0.101 | 1011397618.9
295877 | 3451.381 | 158.47 | 0.547 | 22.05 | 0.102 | 1021184256.1
297395 | 3335.309 | 159.283 | 0.531 | 21.94 | 0.102 | 991904220.1
298921 | 3308.185 | 159.109 | 0.526 | 22.64 | 0.102 | 988885968.4
300454 | 3304.432 | 160.155 | 0.529 | 22.89 | 0.103 | 992829812.1
301996 | 3282.671 | 160.62 | 0.527 | 23.4 | 0.106 | 991353511.3
303545 | 3227.376 | 160.678 | 0.519 | 23.25 | 0.105 | 979653847.9
305102 | 3219.027 | 159.109 | 0.512 | 23.35 | 0.103 | 982131575.8
306667 | 3185.981 | 159.225 | 0.507 | 23.59 | 0.103 | 977035235.3
308240 | 3154.762 | 160.62 | 0.507 | 51.04 | 0.199 | 972423838.9
309822 | 3115.502 | 158.934 | 0.495 | 23.8 | 0.102 | 965251060.6
311411 | 3094.611 | 158.818 | 0.491 | 24.75 | 0.104 | 963695906.1
313009 | 2987.359 | 159.283 | 0.476 | 51.71 | 0.193 | 935070253.2
314614 | 2992.491 | 159.98 | 0.479 | 55.06 | 0.196 | 941479563.5
316228 | 3024.251 | 159.283 | 0.482 | 24.79 | 0.101 | 956352845.2
317851 | 2858.275 | 159.516 | 0.456 | 55.09 | 0.198 | 908505567.0
319481 | 2914.388 | 158.934 | 0.463 | 55.75 | 0.188 | 931091592.6
321120 | 2879.618 | 159.399 | 0.459 | 57.35 | 0.196 | 924702932.2
322767 | 2830.882 | 159.225 | 0.451 | 26.35 | 0.102 | 913715290.5
324423 | 2773.572 | 160.736 | 0.446 | 26.62 | 0.102 | 899810549.0
326087 | 2743.104 | 157.598 | 0.432 | 26.47 | 0.099 | 894490554.0
327760 | 2771.555 | 160.155 | 0.444 | 26.11 | 0.096 | 908404866.8
329442 | 2718.616 | 158.353 | 0.431 | 26.36 | 0.098 | 895626292.3
331132 | 2682.676 | 159.864 | 0.429 | 27.83 | 0.101 | 888319869.2
332830 | 2685.97 | 158.179 | 0.425 | 63.06 | 0.19 | 893971395.1
334538 | 2647.058 | 162.247 | 0.429 | 27.12 | 0.099 | 885541489.2
336254 | 2690.701 | 159.632 | 0.43 | 27.1 | 0.098 | 904758974.1
337979 | 2626.424 | 159.806 | 0.42 | 27.1 | 0.099 | 887676157.1
339713 | 2626.902 | 159.399 | 0.419 | 26.86 | 0.095 | 892392759.1
341455 | 2602.887 | 159.225 | 0.414 | 28 | 0.099 | 888768780.6
343207 | 2577.308 | 158.528 | 0.409 | 26.64 | 0.093 | 884550146.8
344968 | 2591.93 | 159.399 | 0.413 | 26.64 | 0.092 | 894132908.2
346737 | 2527.428 | 159.806 | 0.404 | 27.23 | 0.095 | 876352802.4
348516 | 2566.71 | 159.922 | 0.41 | 26.19 | 0.09 | 894539502.4
350304 | 2519.416 | 160.387 | 0.404 | 25.21 | 0.088 | 882561502.5
352101 | 2577.819 | 159.109 | 0.41 | 26.44 | 0.09 | 907652647.7
353907 | 2467.95 | 158.528 | 0.391 | 26.91 | 0.093 | 873424780.6
355723 | 2488.998 | 159.98 | 0.398 | 24.84 | 0.083 | 885393835.6
357548 | 2489.146 | 159.98 | 0.398 | 24.96 | 0.085 | 889989174.0
359382 | 2467.101 | 159.806 | 0.394 | 25.31 | 0.086 | 886631691.6
361225 | 2478.953 | 160.039 | 0.397 | 25.58 | 0.086 | 895459797.4
363079 | 2485.964 | 158.644 | 0.394 | 24.1 | 0.081 | 902601323.2
364941 | 2426.259 | 158.934 | 0.386 | 24.51 | 0.082 | 885441385.7
366813 | 2424.36 | 160.213 | 0.388 | 25.21 | 0.083 | 889286764.7
368695 | 2441.363 | 158.644 | 0.387 | 25.89 | 0.085 | 900118331.3
370586 | 2405.645 | 159.806 | 0.384 | 25.38 | 0.084 | 891498358.0
372487 | 2398.439 | 158.76 | 0.381 | 24.2 | 0.079 | 893387347.8
374398 | 2379.404 | 159.864 | 0.38 | 23.85 | 0.078 | 890844098.8
376319 | 2316.394 | 158.353 | 0.367 | 23.96 | 0.077 | 871703073.7
378249 | 2380.476 | 158.47 | 0.377 | 25.41 | 0.079 | 900412666.5
380190 | 2365.636 | 159.225 | 0.377 | 24.95 | 0.08 | 899391150.8
382140 | 2348.291 | 158.76 | 0.373 | 23.56 | 0.075 | 897375922.7
384101 | 2298.224 | 159.864 | 0.367 | 23.42 | 0.075 | 882750136.6
386071 | 2333.094 | 158.76 | 0.37 | 24.26 | 0.076 | 900739933.7
388052 | 2292.228 | 160.736 | 0.368 | 23.7 | 0.075 | 889503659.9
390042 | 2269.507 | 159.806 | 0.363 | 24.38 | 0.077 | 885203049.3
392043 | 2264.473 | 160.097 | 0.363 | 24.22 | 0.075 | 887770788.3
394054 | 2255.703 | 159.748 | 0.36 | 24.88 | 0.077 | 888868790.0
396076 | 2261.661 | 158.644 | 0.359 | 24.43 | 0.075 | 895789642.2
398108 | 2288.354 | 160.794 | 0.368 | 24.43 | 0.075 | 911012034.2
400150 | 2284.638 | 161.259 | 0.368 | 24.22 | 0.077 | 914197895.7
402203 | 2207.567 | 159.632 | 0.352 | 23.91 | 0.075 | 887890070.1
404266 | 2220.708 | 159.922 | 0.355 | 25.04 | 0.075 | 897756740.3
406340 | 2181.189 | 159.516 | 0.348 | 24.85 | 0.075 | 886304338.3
408424 | 2252.367 | 159.574 | 0.359 | 25.7 | 0.076 | 919920739.6
410520 | 2168.145 | 159.806 | 0.346 | 24.53 | 0.075 | 890066885.4
412626 | 2187.63 | 159.051 | 0.348 | 26.07 | 0.076 | 902673016.4
414742 | 2180.49 | 159.574 | 0.348 | 25.15 | 0.074 | 904340783.6
416870 | 2180.758 | 160.097 | 0.349 | 25.49 | 0.076 | 909092587.5
419008 | 2155.515 | 160.213 | 0.345 | 24.91 | 0.074 | 903178029.1
421158 | 2108.458 | 159.748 | 0.337 | 24.79 | 0.073 | 887993954.4
423318 | 2145.35 | 159.748 | 0.343 | 26.58 | 0.076 | 908165271.3
425490 | 2097.541 | 159.051 | 0.334 | 26.55 | 0.077 | 892482720.1
427673 | 2125.602 | 158.702 | 0.337 | 25.54 | 0.072 | 909062584.1
429867 | 2101.859 | 160.155 | 0.337 | 25.64 | 0.074 | 903519822.8
432072 | 2072.63 | 159.399 | 0.33 | 26.02 | 0.074 | 895525389.4
434288 | 2048.405 | 158.993 | 0.326 | 25.37 | 0.071 | 889597710.6
436516 | 2042.592 | 159.632 | 0.326 | 26.34 | 0.073 | 891624089.5
438756 | 2086.486 | 158.993 | 0.332 | 26.98 | 0.074 | 915458251.4
441006 | 2034.161 | 159.806 | 0.325 | 25.28 | 0.071 | 897077206.0
443269 | 2061.951 | 159.806 | 0.33 | 27.19 | 0.075 | 913998957.8
445543 | 2044.497 | 159.283 | 0.326 | 25.43 | 0.071 | 910911326.9
447828 | 2001.814 | 159.516 | 0.319 | 26.98 | 0.074 | 896468360.0
450126 | 2049.013 | 158.353 | 0.324 | 27.05 | 0.072 | 922314025.6
452435 | 1984.248 | 159.109 | 0.316 | 27.28 | 0.075 | 897743243.9
454756 | 1984.717 | 160.097 | 0.318 | 26.2 | 0.07 | 902561964.1
457089 | 2029.539 | 158.993 | 0.323 | 27.5 | 0.074 | 927679952.0
459434 | 1977.492 | 158.411 | 0.313 | 28.15 | 0.076 | 908527059.5
461790 | 1983.628 | 161.549 | 0.32 | 27.11 | 0.073 | 916019574.1
464159 | 2002.583 | 158.411 | 0.317 | 29.23 | 0.078 | 929516922.7
466541 | 1918.253 | 159.748 | 0.306 | 26.84 | 0.072 | 894943672.9
468934 | 1962.803 | 160.62 | 0.315 | 27.84 | 0.072 | 920425062.0
471339 | 1883.552 | 160.097 | 0.302 | 29.21 | 0.078 | 887791516.1
473757 | 1938.724 | 157.424 | 0.305 | 30 | 0.075 | 918484066.1
476188 | 1940.581 | 160.271 | 0.311 | 27.39 | 0.071 | 924081385.2
478631 | 2007.161 | 159.748 | 0.321 | 29.35 | 0.077 | 960689476.6
481086 | 1915.576 | 160.91 | 0.308 | 27.58 | 0.075 | 921556795.5
483554 | 1953.117 | 158.121 | 0.309 | 29.79 | 0.076 | 944437537.8
486035 | 1933 | 158.702 | 0.307 | 29.71 | 0.077 | 939505655
488528 | 1908.976 | 158.411 | 0.302 | 30.39 | 0.078 | 932588227.3
491034 | 1902.454 | 158.586 | 0.302 | 30.34 | 0.076 | 934169597.4
493553 | 1908.002 | 157.947 | 0.301 | 29.04 | 0.073 | 941700111.1
496085 | 1921.448 | 158.353 | 0.304 | 29.79 | 0.075 | 953201531.1
498630 | 1920.35 | 157.307 | 0.302 | 29.62 | 0.075 | 957544120.5
501188 | 1888.735 | 158.47 | 0.299 | -82.07 | 0.149 | 946611317.2
503759 | 1896.974 | 156.378 | 0.297 | -81.06 | 0.145 | 955617725.3
506343 | 1907.044 | 156.842 | 0.299 | 29.83 | 0.073 | 965618380.1
508941 | 1878.675 | 160.271 | 0.301 | 29.85 | 0.075 | 956134733.2
511551 | 1840.979 | 157.947 | 0.291 | -81.56 | 0.148 | 941754648.4
514176 | 1886.197 | 160.91 | 0.304 | 30.2 | 0.074 | 969837228.7
516813 | 1904.127 | 160.097 | 0.305 | 28.51 | 0.073 | 984077587.3
519465 | 1868.387 | 157.888 | 0.295 | 30.94 | 0.078 | 970561653.0
522129 | 1862.902 | 158.295 | 0.295 | 30.75 | 0.075 | 972675158.4
524808 | 1834.669 | 160.794 | 0.295 | 30.9 | 0.077 | 962848968.6
527500 | 1916.252 | 159.98 | 0.307 | 29.56 | 0.073 | 1010822930
530206 | 1883.948 | 158.005 | 0.298 | 30.24 | 0.077 | 998880533.3
532926 | 1787.855 | 159.574 | 0.285 | 31.33 | 0.078 | 952794413.7
535660 | 1871.867 | 158.76 | 0.297 | 29.85 | 0.071 | 1002684277.2
538408 | 1808.028 | 159.574 | 0.289 | 31.01 | 0.077 | 973456739.4
541170 | 1873.593 | 160.271 | 0.3 | 29.74 | 0.072 | 1013932323.8
543946 | 1893.085 | 157.598 | 0.298 | 30.26 | 0.075 | 1029736013.4
546737 | 1868.666 | 160.794 | 0.3 | 29.39 | 0.074 | 1021668842.8
549541 | 1823.17 | 157.888 | 0.288 | 31.05 | 0.077 | 1001906665.0
552361 | 1864.199 | 160.968 | 0.3 | 29.59 | 0.072 | 1029710823.8
555194 | 1782.436 | 158.47 | 0.282 | 31.84 | 0.079 | 989597772.6
558042 | 1829.179 | 157.017 | 0.287 | -79.55 | 0.137 | 1020758707.5
560905 | 1783.946 | 159.922 | 0.285 | 31.17 | 0.075 | 1000624231.1
563782 | 1787.659 | 157.714 | 0.282 | 30.93 | 0.073 | 1007849966.3
566675 | 1895.804 | 157.424 | 0.298 | 30.35 | 0.071 | 1074304731.7
569582 | 1823.736 | 161.085 | 0.294 | 31.44 | 0.079 | 1038767198.4
572504 | 1835.373 | 158.993 | 0.292 | 31.39 | 0.077 | 1050758384.0
575440 | 1881.557 | 157.83 | 0.297 | 31.59 | 0.076 | 1082723160.1
578392 | 1839.311 | 158.295 | 0.291 | 31.18 | 0.077 | 1063842767.9
581360 | 1875.629 | 160.213 | 0.3 | -78.87 | 0.144 | 1090415675.4
584342 | 1847.88 | 159.69 | 0.295 | 31.31 | 0.079 | 1079793895.0
587340 | 1861.67 | 157.424 | 0.293 | 31.03 | 0.076 | 1093433257.8
590353 | 1742.076 | 159.748 | 0.278 | 32.66 | 0.08 | 1028439792.8
593381 | 1710.228 | 158.818 | 0.272 | 33.26 | 0.076 | 1014816800.9
596425 | 1726.882 | 158.411 | 0.274 | 32.79 | 0.073 | 1029955596.9
599485 | 1797.572 | 160.097 | 0.288 | 31.71 | 0.073 | 1077617450.4
602560 | 1685.469 | 159.574 | 0.269 | 32.81 | 0.078 | 1015596200.6
605651 | 1798.104 | 159.864 | 0.287 | 32.65 | 0.073 | 1089023485.7
608758 | 1744.097 | 159.109 | 0.278 | 32.26 | 0.077 | 1061733001.5
611881 | 1805.66 | 160.794 | 0.29 | 30.74 | 0.072 | 1104849046.5
615020 | 1862.102 | 158.586 | 0.295 | 30.46 | 0.074 | 1145229972.0
618175 | 1875.204 | 157.424 | 0.295 | 30.37 | 0.074 | 1159204232.7
621346 | 1779.638 | 160.213 | 0.285 | 31.79 | 0.079 | 1105770952.7
624534 | 1836.954 | 159.864 | 0.294 | 31.7 | 0.076 | 1147240229.4
627738 | 1872.894 | 157.772 | 0.295 | 30.06 | 0.073 | 1175686733.8
630958 | 1831.842 | 158.586 | 0.291 | 31.37 | 0.077 | 1155815364.6
634195 | 1769.354 | 160.155 | 0.283 | 32.27 | 0.078 | 1122115460.0
637448 | 1857.559 | 158.934 | 0.295 | 30.39 | 0.072 | 1184097269.4
640718 | 1792.509 | 159.69 | 0.286 | 32.01 | 0.079 | 1148492781.5
644005 | 1848.409 | 157.888 | 0.292 | 29.27 | 0.07 | 1190384638.0
647309 | 1758.553 | 160.155 | 0.282 | 32.6 | 0.079 | 1138327183.9
650629 | 1792.415 | 159.864 | 0.287 | 32.84 | 0.077 | 1166197179.0
653967 | 1766.913 | 159.748 | 0.282 | 32.63 | 0.078 | 1155502793.9
657322 | 1837.757 | 156.494 | 0.288 | 30.01 | 0.07 | 1207998106.8
660694 | 1896.106 | 157.947 | 0.299 | 30.79 | 0.073 | 1252745857.6
664083 | 1834.903 | 158.644 | 0.291 | 30.96 | 0.077 | 1218527888.9
667490 | 1694.751 | 159.109 | 0.27 | 33.96 | 0.082 | 1131229345.0
670914 | 1822.334 | 159.051 | 0.29 | 31.44 | 0.071 | 1222629393.3
674356 | 1839.842 | 158.702 | 0.292 | 30.41 | 0.073 | 1240708491.8
677815 | 1750.763 | 158.121 | 0.277 | 32.27 | 0.078 | 1186693422.8
681293 | 1767.021 | 160.329 | 0.283 | 32.32 | 0.075 | 1203859038.2
684788 | 1705.984 | 158.47 | 0.27 | 33.24 | 0.078 | 1168237371.4
688301 | 1853.998 | 158.586 | 0.294 | 30.48 | 0.069 | 1276108677.4
691831 | 1856.763 | 157.772 | 0.293 | 30.11 | 0.073 | 1284566203.1
695381 | 1829.238 | 157.83 | 0.289 | 30.4 | 0.074 | 1272017349.7
698948 | 1753.727 | 158.237 | 0.278 | 30.29 | 0.073 | 1225763979.2
702533 | 1778.046 | 158.876 | 0.282 | 31.81 | 0.073 | 1249135990.5
706137 | 1840.647 | 158.702 | 0.292 | 30.54 | 0.072 | 1299748950.6
709760 | 1747.304 | 157.191 | 0.275 | 32.44 | 0.078 | 1240166487.0
713401 | 1777.77 | 157.133 | 0.279 | 30.99 | 0.07 | 1268262895.8
717061 | 1800.93 | 158.179 | 0.285 | 30.47 | 0.071 | 1291376666.7
720739 | 1816.168 | 158.47 | 0.288 | 30.91 | 0.073 | 1308983108.2
724436 | 1681.939 | 160.097 | 0.269 | 33.6 | 0.08 | 1218457161.4
728153 | 1738.805 | 160.271 | 0.279 | 32.37 | 0.073 | 1266116077.2
731888 | 1670.221 | 160.62 | 0.268 | 34.08 | 0.079 | 1222414707.2
735643 | 1687.707 | 160.445 | 0.271 | 32.9 | 0.074 | 1241549840.6
739417 | 1739.059 | 160.329 | 0.279 | 32.76 | 0.074 | 1285889788.6
743210 | 1713.852 | 158.876 | 0.272 | 33.91 | 0.078 | 1273751944.9
747022 | 1763.185 | 158.528 | 0.28 | -78.28 | 0.133 | 1317137985.1
750855 | 1648.463 | 160.794 | 0.265 | 34.82 | 0.081 | 1237756685.9
754706 | 1662.522 | 156.668 | 0.26 | 31.34 | 0.068 | 1254715328.5
758578 | 1644.653 | 160.736 | 0.264 | 34.07 | 0.074 | 1247597583.4
762470 | 1709.576 | 158.47 | 0.271 | 31.13 | 0.068 | 1303500412.7
766381 | 1748.493 | 160.213 | 0.28 | 32.75 | 0.074 | 1340011813.8
770313 | 1773.181 | 159.167 | 0.282 | 32.11 | 0.075 | 1365904375.7
774264 | 1749.602 | 157.83 | 0.276 | 31.2 | 0.073 | 1354653842.9
778236 | 1675.992 | 161.201 | 0.27 | 34.55 | 0.08 | 1304317310.1
782228 | 1613.623 | 160.271 | 0.259 | 36.56 | 0.081 | 1262221092.0
786241 | 1693.353 | 159.632 | 0.27 | 33.26 | 0.071 | 1331383556.1
790275 | 1786.424 | 158.818 | 0.284 | 31.91 | 0.072 | 1411766226.6
794329 | 1615.456 | 157.075 | 0.254 | 31.81 | 0.074 | 1283203549.0
798404 | 1757.323 | 157.772 | 0.277 | 30.73 | 0.065 | 1403053712.5
802499 | 1759.399 | 158.063 | 0.278 | 31.16 | 0.072 | 1411915938.1
806616 | 1761.636 | 157.075 | 0.277 | 32.37 | 0.074 | 1420963783.8

## D7_PR_PMB_50_D
Fatigue: 4PB-PR Test (BS EN 12697‑24:2018) Annex D
.
SAMPLE ID | D7-PR
Complex Modulus at 10 Hz [MPa] | 13010 |  | ε0 [μm/m] | 150.221
Test Temperature | 20 °C |  | σ0 [kPa] | 2190
Loading control mode | Strain (On-specimen LVDT) |  | Nf, 50% [-] | 1291550
Strain amplitude [μm/m] | 150 |  | Nf, ER [-] | 1275134
Target temperature (°C) | 20
Frequency (Hz) | 10
Initial stiffness measured at cycle number | 100
Cycle | Complex Modulus | Strain amplitude | Stress amplitude | Phase Lag | Dissipated Energy | ER
| [MPa] | [μm/m] | [MPa] | [deg] | [kJ/m3] | [-]
2 | 15481.491 | 44.679 | 0.692 | 6.47 | 0.002 | 30962.982
3 | 15521.65 | 51.962 | 0.807 | 6 | 0.012 | 46564.95
4 | 15655.975 | 61.325 | 0.96 | 6.15 | 0.017 | 62623.9
5 | 15107.66 | 70.978 | 1.072 | 10.86 | 0.04 | 75538.3
6 | 15258.066 | 78.492 | 1.198 | 3.15 | 0.015 | 91548.396
7 | 15303.535 | 88.029 | 1.347 | 7.93 | 0.046 | 107124.745
8 | 15453.131 | 94.907 | 1.467 | 8.71 | 0.061 | 123625.048
9 | 15509.662 | 102.536 | 1.59 | 9.36 | 0.077 | 139586.958
10 | 15387.129 | 111.148 | 1.71 | 9.43 | 0.091 | 153871.29
11 | 15200.065 | 119.067 | 1.81 | 8.29 | 0.092 | 167200.715
12 | 15203.839 | 123.229 | 1.874 | 9.03 | 0.11 | 182446.068
13 | 15357.227 | 126.061 | 1.936 | 8.82 | 0.114 | 199643.951
14 | 15275.99 | 128.43 | 1.962 | 8.34 | 0.113 | 213863.86
15 | 15142.337 | 132.419 | 2.005 | 10.45 | 0.148 | 227135.055
16 | 15208.552 | 134.904 | 2.052 | 11.63 | 0.171 | 243336.832
17 | 15143.033 | 136.927 | 2.073 | 11.16 | 0.171 | 257431.561
18 | 15071.37 | 139.875 | 2.108 | 11.61 | 0.183 | 271284.66
19 | 14938.978 | 142.071 | 2.122 | 11.47 | 0.187 | 283840.582
20 | 14741.4 | 144.614 | 2.132 | 11.69 | 0.195 | 294828
21 | 14832.727 | 145.308 | 2.155 | 11.57 | 0.195 | 311487.267
22 | 14697.011 | 146.637 | 2.155 | 10.88 | 0.188 | 323334.242
23 | 14801.757 | 147.446 | 2.182 | 10.71 | 0.186 | 340440.411
24 | 14647.671 | 149.238 | 2.186 | 11.42 | 0.203 | 351544.104
25 | 14807.139 | 148.082 | 2.193 | 11.54 | 0.203 | 370178.475
26 | 14737.971 | 149.238 | 2.199 | 11.18 | 0.2 | 383187.246
27 | 14698.643 | 150.51 | 2.212 | 10.96 | 0.198 | 396863.361
28 | 14837.81 | 148.487 | 2.203 | 11.04 | 0.198 | 415458.68
29 | 14825.762 | 150.105 | 2.225 | 11.49 | 0.207 | 429947.098
30 | 14979.037 | 148.834 | 2.229 | 10.99 | 0.198 | 449371.11
31 | 14910.164 | 149.18 | 2.224 | 10.61 | 0.192 | 462215.084
32 | 14872.975 | 149.932 | 2.23 | 10.37 | 0.189 | 475935.2
33 | 14776.416 | 150.683 | 2.227 | 11.34 | 0.208 | 487621.728
34 | 14788.203 | 150.741 | 2.229 | 11.34 | 0.208 | 502798.902
35 | 14889.786 | 149.296 | 2.223 | 10.6 | 0.192 | 521142.51
36 | 14837.626 | 150.336 | 2.231 | 10.94 | 0.199 | 534154.536
37 | 14657.089 | 151.781 | 2.225 | 10.9 | 0.201 | 542312.293
38 | 14759.899 | 150.452 | 2.221 | 11.34 | 0.207 | 560876.162
39 | 14724.179 | 152.013 | 2.238 | 11.25 | 0.207 | 574242.981
40 | 14698.653 | 151.203 | 2.222 | 11.23 | 0.207 | 587946.12
41 | 14830.682 | 149.99 | 2.224 | 10.12 | 0.184 | 608057.962
42 | 14690.109 | 150.741 | 2.214 | 9.83 | 0.18 | 616984.578
43 | 14637.12 | 150.683 | 2.206 | 10.28 | 0.187 | 629396.16
44 | 14639.511 | 150.799 | 2.208 | 10.36 | 0.188 | 644138.484
45 | 14732.091 | 150.394 | 2.216 | 9.26 | 0.168 | 662944.095
46 | 14618.481 | 152.07 | 2.223 | 10.02 | 0.184 | 672450.126
47 | 14766.419 | 150.279 | 2.219 | 11.68 | 0.213 | 694021.693
48 | 14663.999 | 150.972 | 2.214 | 11.7 | 0.214 | 703871.952 | Criterio 50% Modulo
49 | 14701.19 | 151.377 | 2.225 | 11.48 | 0.21 | 720358.31
50 | 14757.48 | 149.643 | 2.208 | 10.95 | 0.199 | 737874 | S0 [MPa] | 14579.251
51 | 14711.064 | 150.568 | 2.215 | 11.56 | 0.209 | 750264.264 | S0, 1/2 [MPa] | 7289.6255
52 | 14535.443 | 151.319 | 2.199 | 10.09 | 0.185 | 755843.036 | Nf [-] | 1291550
53 | 14590.09 | 151.492 | 2.21 | 10.93 | 0.199 | 773274.77
54 | 14671.618 | 150.568 | 2.209 | 10.48 | 0.19 | 792267.372
55 | 14712.142 | 150.394 | 2.213 | 10.71 | 0.194 | 809167.81 | Criterio ER
56 | 14820.901 | 149.758 | 2.22 | 9.3 | 0.168 | 829970.456
57 | 14597.738 | 150.741 | 2.2 | 10.43 | 0.19 | 832071.066 | Wn, MAX | 9582436914.5
58 | 14671.608 | 150.857 | 2.213 | 10.73 | 0.194 | 850953.264 | Nf [-] | 1275134
59 | 14738.129 | 150.336 | 2.216 | 9.75 | 0.177 | 869549.611
60 | 14643.503 | 150.683 | 2.207 | 9.83 | 0.179 | 878610.18
61 | 14592.718 | 151.781 | 2.215 | 10.43 | 0.191 | 890155.798
62 | 14683.595 | 149.874 | 2.201 | 9.93 | 0.18 | 910382.89
63 | 14502.158 | 152.186 | 2.207 | 10.94 | 0.2 | 913635.954
64 | 14756.774 | 149.18 | 2.201 | 10.03 | 0.18 | 944433.536
65 | 14559.901 | 150.857 | 2.196 | 10.89 | 0.197 | 946393.565
66 | 14567.16 | 150.163 | 2.187 | 9.68 | 0.174 | 961432.56
67 | 14778.226 | 148.834 | 2.199 | 11.21 | 0.199 | 990141.142
68 | 14691.387 | 149.123 | 2.191 | 10.58 | 0.189 | 999014.316
69 | 14593.676 | 150.279 | 2.193 | 10.29 | 0.185 | 1006963.644
70 | 14728.72 | 149.874 | 2.207 | 10.19 | 0.183 | 1031010.4
71 | 14483.979 | 151.435 | 2.193 | 11.04 | 0.201 | 1028362.509
72 | 14658.716 | 150.452 | 2.205 | 11.23 | 0.202 | 1055427.552
73 | 14701.845 | 150.51 | 2.213 | 10.82 | 0.196 | 1073234.685
74 | 14773.999 | 149.585 | 2.21 | 10.68 | 0.193 | 1093275.926
75 | 14620.084 | 150.741 | 2.204 | 9.7 | 0.176 | 1096506.3
76 | 14593.513 | 150.51 | 2.196 | 10.36 | 0.187 | 1109106.988
77 | 14679.213 | 149.238 | 2.191 | 10.47 | 0.187 | 1130299.401
78 | 14571.894 | 149.874 | 2.184 | 10.85 | 0.194 | 1136607.732
79 | 14542.019 | 149.238 | 2.17 | 10.34 | 0.184 | 1148819.501
80 | 14631.081 | 149.932 | 2.194 | 10.76 | 0.191 | 1170486.48
81 | 14532.323 | 149.123 | 2.167 | 9.59 | 0.171 | 1177118.163
82 | 14568.049 | 150.799 | 2.197 | 10.06 | 0.179 | 1194580.018
83 | 14665.344 | 148.718 | 2.181 | 9.89 | 0.176 | 1217223.552
84 | 14585.862 | 150.279 | 2.192 | 10.42 | 0.186 | 1225212.408
85 | 14489.271 | 149.932 | 2.172 | 10.54 | 0.189 | 1231588.035
86 | 14502.161 | 151.955 | 2.204 | 10.36 | 0.187 | 1247185.846
87 | 14737.129 | 148.429 | 2.187 | 10.47 | 0.187 | 1282130.223
88 | 14407.132 | 151.146 | 2.178 | 9.58 | 0.173 | 1267827.616
89 | 14438.819 | 151.897 | 2.193 | 10.39 | 0.187 | 1285054.891
90 | 14583.503 | 150.279 | 2.192 | 10.67 | 0.192 | 1312515.27
91 | 14557.235 | 150.105 | 2.185 | 10.15 | 0.182 | 1324708.385
92 | 14646.864 | 148.602 | 2.177 | 10.1 | 0.179 | 1347511.488
93 | 14554.279 | 150.741 | 2.194 | 10.43 | 0.187 | 1353547.947
94 | 14586.901 | 149.874 | 2.186 | 9.82 | 0.176 | 1371168.694
95 | 14469.627 | 150.336 | 2.175 | 10.19 | 0.183 | 1374614.565
96 | 14612.31 | 149.296 | 2.182 | 10.51 | 0.186 | 1402781.76
97 | 14680.322 | 148.834 | 2.185 | 11.1 | 0.196 | 1423991.234
98 | 14546.975 | 151.088 | 2.198 | 11.48 | 0.207 | 1425603.55
99 | 14621.483 | 149.585 | 2.187 | 10.79 | 0.194 | 1447526.817
100 | 14661.707 | 149.701 | 2.195 | 10.67 | 0.191 | 1466170.7
101 | 14579.251 | 150.221 | 2.19 | 10.53 | 0.189 | 1472504.351
102 | 14632.803 | 149.296 | 2.185 | 10.31 | 0.184 | 1492545.906
103 | 14555.703 | 149.296 | 2.173 | 9.86 | 0.176 | 1499237.409
104 | 14619.145 | 149.585 | 2.187 | 9.7 | 0.172 | 1520391.08
105 | 14651.686 | 150.452 | 2.204 | 10.39 | 0.187 | 1538427.03
106 | 14617.726 | 148.834 | 2.176 | 9.42 | 0.169 | 1549478.956
107 | 14657.868 | 148.834 | 2.182 | 9.75 | 0.172 | 1568391.876
108 | 14526.547 | 150.625 | 2.188 | 9.55 | 0.171 | 1568867.076
109 | 14625.591 | 149.123 | 2.181 | 9.91 | 0.176 | 1594189.419
110 | 14677.139 | 148.545 | 2.18 | 9.53 | 0.169 | 1614485.29
111 | 14703.26 | 148.949 | 2.19 | 9.46 | 0.168 | 1632061.86
112 | 14628.7 | 149.874 | 2.192 | 10.84 | 0.194 | 1638414.4
113 | 14418.233 | 150.914 | 2.176 | 10.14 | 0.183 | 1629260.329
114 | 14535.05 | 150.683 | 2.19 | 10.6 | 0.19 | 1656995.7
115 | 14594.258 | 150.568 | 2.197 | 10.62 | 0.191 | 1678339.67
116 | 14554.53 | 149.874 | 2.181 | 10.32 | 0.185 | 1688325.48
117 | 14455.505 | 150.047 | 2.169 | 10.44 | 0.186 | 1691294.085
118 | 14602.54 | 148.949 | 2.175 | 9.78 | 0.173 | 1723099.72
119 | 14579.891 | 149.469 | 2.179 | 10.18 | 0.181 | 1735007.029
120 | 14744.162 | 148.545 | 2.19 | 10.58 | 0.187 | 1769299.44
121 | 14758.857 | 149.065 | 2.2 | 10.6 | 0.189 | 1785821.697
122 | 14616.493 | 149.123 | 2.18 | 9.83 | 0.176 | 1783212.146
123 | 14629.762 | 148.776 | 2.177 | 10.1 | 0.179 | 1799460.726
124 | 14474.87 | 149.99 | 2.171 | 10.53 | 0.187 | 1794883.88
125 | 14647.279 | 148.14 | 2.17 | 9.88 | 0.173 | 1830909.875
126 | 14731.724 | 148.024 | 2.181 | 10.28 | 0.18 | 1856197.224
127 | 14509.333 | 150.336 | 2.181 | 10.82 | 0.193 | 1842685.291
128 | 14593.159 | 148.949 | 2.174 | 10.47 | 0.186 | 1867924.352
129 | 14533.375 | 149.932 | 2.179 | 10.58 | 0.188 | 1874805.375
130 | 14685.544 | 148.834 | 2.186 | 10.05 | 0.178 | 1909120.72
131 | 14593.342 | 149.701 | 2.185 | 10.33 | 0.184 | 1911727.802
132 | 14503.753 | 150.105 | 2.177 | 10.61 | 0.19 | 1914495.396
133 | 14415.132 | 150.741 | 2.173 | 10.45 | 0.187 | 1917212.556
134 | 14661.275 | 149.932 | 2.198 | 10.1 | 0.18 | 1964610.85
135 | 14612.126 | 148.949 | 2.176 | 9.98 | 0.178 | 1972637.01
136 | 14635.222 | 148.371 | 2.171 | 10.25 | 0.181 | 1990390.192
137 | 14557.206 | 149.701 | 2.179 | 10.16 | 0.18 | 1994337.222
138 | 14516.48 | 149.701 | 2.173 | 9.9 | 0.176 | 2003274.24
139 | 14516.552 | 149.238 | 2.166 | 9.37 | 0.166 | 2017800.728
140 | 14604.326 | 149.296 | 2.18 | 9.94 | 0.175 | 2044605.64
141 | 14393.381 | 150.568 | 2.167 | 9.83 | 0.176 | 2029466.721
142 | 14518.157 | 150.452 | 2.184 | 10.6 | 0.189 | 2061578.294
143 | 14653.475 | 148.66 | 2.178 | 9.91 | 0.176 | 2095446.925
144 | 14447.045 | 150.683 | 2.177 | 9.6 | 0.172 | 2080374.48
145 | 14630.011 | 148.313 | 2.17 | 9.85 | 0.174 | 2121351.595
146 | 14564.895 | 150.51 | 2.192 | 11.66 | 0.207 | 2126474.67
147 | 14689.215 | 148.487 | 2.181 | 10.72 | 0.19 | 2159314.605
148 | 14620.953 | 148.602 | 2.173 | 10.2 | 0.18 | 2163901.044
149 | 14489.381 | 150.683 | 2.183 | 10.32 | 0.184 | 2158917.769
150 | 14680.876 | 148.313 | 2.177 | 10.27 | 0.182 | 2202131.4
151 | 14539.13 | 150.568 | 2.189 | 10.23 | 0.183 | 2195408.63
152 | 14628.082 | 148.66 | 2.175 | 10.73 | 0.19 | 2223468.464
153 | 14510.046 | 150.279 | 2.181 | 11.26 | 0.201 | 2220037.038
154 | 14785.51 | 147.158 | 2.176 | 9.94 | 0.174 | 2276968.54
155 | 14591.306 | 148.834 | 2.172 | 9.49 | 0.168 | 2261652.43
156 | 14730.187 | 147.735 | 2.176 | 10.38 | 0.182 | 2297909.172
157 | 14537.875 | 150.799 | 2.192 | 10.71 | 0.192 | 2282446.375
158 | 14689.005 | 148.313 | 2.179 | 10.16 | 0.18 | 2320862.79
159 | 14540.057 | 149.469 | 2.173 | 10.73 | 0.191 | 2311869.063
160 | 14684.041 | 147.851 | 2.171 | 9.61 | 0.169 | 2349446.56
161 | 14492.008 | 150.741 | 2.185 | 10.24 | 0.183 | 2333213.288
162 | 14532.378 | 149.99 | 2.18 | 11.12 | 0.199 | 2354245.236
163 | 14576.059 | 149.527 | 2.18 | 10.45 | 0.186 | 2375897.617
164 | 14567.338 | 149.469 | 2.177 | 10.84 | 0.193 | 2389043.432
165 | 14701.55 | 147.504 | 2.169 | 9.88 | 0.173 | 2425755.75
166 | 14571.535 | 149.758 | 2.182 | 10.51 | 0.186 | 2418874.81
167 | 14546.122 | 150.105 | 2.183 | 10.45 | 0.187 | 2429202.374
168 | 14549.686 | 149.18 | 2.171 | 9.93 | 0.177 | 2444347.248
169 | 14693.673 | 147.446 | 2.167 | 9.8 | 0.171 | 2483230.737
170 | 14489.373 | 149.643 | 2.168 | 10.32 | 0.183 | 2463193.41
171 | 14588.909 | 149.758 | 2.185 | 9.63 | 0.171 | 2494703.439
172 | 14592.403 | 148.602 | 2.168 | 9.75 | 0.173 | 2509893.316
173 | 14577.737 | 148.082 | 2.159 | 9.89 | 0.173 | 2521948.501
174 | 14617.263 | 147.678 | 2.159 | 9.77 | 0.17 | 2543403.762
175 | 14658.99 | 146.984 | 2.155 | 9.38 | 0.163 | 2565323.25
176 | 14440.695 | 148.024 | 2.138 | 9.37 | 0.163 | 2541562.32
177 | 14526.129 | 147.967 | 2.149 | 9.47 | 0.164 | 2571124.833
178 | 14546.496 | 148.487 | 2.16 | 9.04 | 0.158 | 2589276.288
179 | 14408.607 | 149.585 | 2.155 | 10.5 | 0.185 | 2579140.653
180 | 14521.887 | 148.024 | 2.15 | 10 | 0.174 | 2613939.66
181 | 14520.766 | 149.816 | 2.175 | 10.32 | 0.181 | 2628258.646
182 | 14527.547 | 148.198 | 2.153 | 10.1 | 0.178 | 2644013.554
183 | 14563.407 | 147.909 | 2.154 | 9.78 | 0.17 | 2665103.481
184 | 14462.765 | 149.932 | 2.168 | 9.68 | 0.171 | 2661148.76
185 | 14624.585 | 149.123 | 2.181 | 9.48 | 0.167 | 2705548.225
186 | 14534.637 | 148.66 | 2.161 | 9.98 | 0.177 | 2703442.482
187 | 14537.553 | 149.527 | 2.174 | 10.57 | 0.186 | 2718522.411
188 | 14712.736 | 146.695 | 2.158 | 10.19 | 0.177 | 2765994.368
189 | 14592.762 | 148.082 | 2.161 | 10.22 | 0.178 | 2758032.018
190 | 14489.709 | 149.469 | 2.166 | 10.99 | 0.194 | 2753044.71
191 | 14599.628 | 148.256 | 2.164 | 9.56 | 0.168 | 2788528.948
192 | 14572.527 | 148.718 | 2.167 | 11.08 | 0.195 | 2797925.184
193 | 14491.532 | 148.602 | 2.153 | 10.61 | 0.186 | 2796865.676
194 | 14578.446 | 149.585 | 2.181 | 10.34 | 0.182 | 2828218.524
195 | 14700.638 | 146.753 | 2.157 | 9.81 | 0.171 | 2866624.41
196 | 14696.629 | 147.1 | 2.162 | 9.59 | 0.166 | 2880539.284
197 | 14442.974 | 149.874 | 2.165 | 9.94 | 0.176 | 2845265.878
198 | 14503.553 | 148.949 | 2.16 | 10.25 | 0.18 | 2871703.494
199 | 14489.802 | 148.545 | 2.152 | 10.21 | 0.179 | 2883470.598
200 | 14468.766 | 149.007 | 2.156 | 10.48 | 0.183 | 2893753.2
201 | 14508.593 | 148.834 | 2.159 | 9.91 | 0.174 | 2916227.193
202 | 14742.261 | 146.695 | 2.163 | 9.83 | 0.17 | 2977936.722
203 | 14502.349 | 149.701 | 2.171 | 9.4 | 0.166 | 2943976.847
204 | 14575.466 | 148.371 | 2.163 | 9.06 | 0.159 | 2973395.064
205 | 14626.359 | 147.158 | 2.152 | 10.19 | 0.177 | 2998403.595
206 | 14538.692 | 149.18 | 2.169 | 10.32 | 0.181 | 2994970.552
207 | 14660.275 | 148.024 | 2.17 | 10.19 | 0.179 | 3034676.925
208 | 14623.298 | 147.62 | 2.159 | 9.86 | 0.172 | 3041645.984
209 | 14625.674 | 147.678 | 2.16 | 9.52 | 0.166 | 3056765.866
210 | 14628.987 | 148.14 | 2.167 | 9.14 | 0.16 | 3072087.27
211 | 14579.386 | 148.429 | 2.164 | 9.98 | 0.175 | 3076250.446
212 | 14432.876 | 149.874 | 2.163 | 10.44 | 0.185 | 3059769.712
213 | 14490.213 | 149.527 | 2.167 | 10.06 | 0.178 | 3086415.369
214 | 14533.856 | 149.527 | 2.173 | 10.02 | 0.177 | 3110245.184
215 | 14574.277 | 148.024 | 2.157 | 9.81 | 0.172 | 3133469.555
216 | 14815.188 | 146.926 | 2.177 | 10.85 | 0.188 | 3200080.608
217 | 14670.765 | 148.024 | 2.172 | 10.96 | 0.193 | 3183556.005
218 | 14569.399 | 148.834 | 2.168 | 9.6 | 0.17 | 3176128.982
219 | 14626.505 | 148.429 | 2.171 | 10.45 | 0.183 | 3203204.595
220 | 14637.351 | 148.545 | 2.174 | 9.42 | 0.166 | 3220217.22
221 | 14585.802 | 147.678 | 2.154 | 10.49 | 0.184 | 3223462.242
222 | 14681.84 | 147.446 | 2.165 | 10.13 | 0.176 | 3259368.48
223 | 14669.28 | 147.215 | 2.16 | 10.13 | 0.176 | 3271249.44
224 | 14596.665 | 148.602 | 2.169 | 9.69 | 0.17 | 3269652.96
225 | 14670.599 | 147.851 | 2.169 | 9.34 | 0.164 | 3300884.775
226 | 14588.515 | 149.123 | 2.175 | 10.35 | 0.183 | 3297004.39
227 | 14410.032 | 149.99 | 2.161 | 9.96 | 0.177 | 3271077.264
228 | 14623.637 | 149.065 | 2.18 | 10.14 | 0.178 | 3334189.236
229 | 14461.438 | 149.469 | 2.162 | 10.19 | 0.181 | 3311669.302
230 | 14455.131 | 150.221 | 2.171 | 10.28 | 0.182 | 3324680.13
231 | 14549.195 | 148.602 | 2.162 | 9.99 | 0.176 | 3360864.045
232 | 14592.625 | 149.412 | 2.18 | 10.56 | 0.186 | 3385489
234 | 14538.556 | 149.065 | 2.167 | 9.83 | 0.174 | 3402022.104
235 | 14572.626 | 148.545 | 2.165 | 10.01 | 0.176 | 3424567.11
237 | 14580.812 | 148.718 | 2.168 | 11.02 | 0.193 | 3455652.444
238 | 14497.321 | 148.313 | 2.15 | 10.57 | 0.185 | 3450362.398
240 | 14466.1 | 148.545 | 2.149 | 9.89 | 0.172 | 3471864
241 | 14617.252 | 147.273 | 2.153 | 9.11 | 0.158 | 3522757.732
243 | 14693.79 | 147.851 | 2.172 | 9.91 | 0.172 | 3570590.97
244 | 14492.783 | 148.949 | 2.159 | 9.88 | 0.174 | 3536239.052
246 | 14501.028 | 149.701 | 2.171 | 10.28 | 0.181 | 3567252.888
247 | 14631.844 | 148.66 | 2.175 | 10.01 | 0.176 | 3614065.468
249 | 14506.088 | 148.545 | 2.155 | 9.95 | 0.175 | 3612015.912
251 | 14534.188 | 148.834 | 2.163 | 9.63 | 0.169 | 3648081.188
252 | 14569.681 | 148.371 | 2.162 | 10.36 | 0.181 | 3671559.612
254 | 14621.616 | 147.273 | 2.153 | 9.69 | 0.168 | 3713890.464
256 | 14529.446 | 148.082 | 2.152 | 9.99 | 0.174 | 3719538.176
257 | 14500.145 | 147.735 | 2.142 | 9.26 | 0.161 | 3726537.265
259 | 14531.265 | 148.776 | 2.162 | 9.74 | 0.169 | 3763597.635
261 | 14670.765 | 148.14 | 2.173 | 10.75 | 0.188 | 3829069.665
262 | 14616.016 | 147.851 | 2.161 | 10.29 | 0.18 | 3829396.192
264 | 14523.194 | 150.047 | 2.179 | 10.1 | 0.179 | 3834123.216
266 | 14611.671 | 147.331 | 2.153 | 9.78 | 0.171 | 3886704.486
267 | 14686.787 | 147.331 | 2.164 | 9.39 | 0.163 | 3921372.129
269 | 14590.348 | 148.949 | 2.173 | 10.03 | 0.176 | 3924803.612
271 | 14461.781 | 149.065 | 2.156 | 10.29 | 0.182 | 3919142.651
272 | 14560.375 | 148.256 | 2.159 | 9.81 | 0.171 | 3960422
274 | 14633.677 | 148.429 | 2.172 | 10.21 | 0.178 | 4009627.498
276 | 14604.715 | 148.024 | 2.162 | 9.56 | 0.168 | 4030901.34
278 | 14582.723 | 148.429 | 2.165 | 9.18 | 0.161 | 4053996.994
280 | 14656.246 | 147.967 | 2.169 | 10.03 | 0.175 | 4103748.88
281 | 14556.061 | 148.487 | 2.161 | 9.98 | 0.175 | 4090253.141
283 | 14566.485 | 148.024 | 2.156 | 10.06 | 0.176 | 4122315.255
285 | 14820.29 | 146.58 | 2.172 | 9.45 | 0.163 | 4223782.65
287 | 14563.85 | 148.718 | 2.166 | 9.88 | 0.174 | 4179824.95
289 | 14629.155 | 147.62 | 2.16 | 10.15 | 0.177 | 4227825.795
290 | 14636.42 | 147.793 | 2.163 | 9.53 | 0.166 | 4244561.8
292 | 14617.885 | 147.446 | 2.155 | 9.74 | 0.17 | 4268422.42
294 | 14574.288 | 148.66 | 2.167 | 9.96 | 0.174 | 4284840.672
296 | 14549.821 | 148.545 | 2.161 | 8.99 | 0.158 | 4306747.016
298 | 14527.916 | 148.949 | 2.164 | 9.85 | 0.173 | 4329318.968
300 | 14526.161 | 148.024 | 2.15 | 9.97 | 0.174 | 4357848.3
302 | 14457.028 | 149.354 | 2.159 | 9.51 | 0.167 | 4366022.456
304 | 14504.469 | 147.967 | 2.146 | 9.76 | 0.17 | 4409358.576
306 | 14565.436 | 147.793 | 2.153 | 9.29 | 0.161 | 4457023.416
308 | 14655.6 | 146.059 | 2.141 | 10.2 | 0.175 | 4513924.8
310 | 14556.745 | 148.024 | 2.155 | 9.86 | 0.171 | 4512590.95
312 | 14523.748 | 148.313 | 2.154 | 9.81 | 0.171 | 4531409.376
314 | 14594.149 | 147.793 | 2.157 | 11.25 | 0.195 | 4582562.786
316 | 14529.106 | 148.545 | 2.158 | 10.13 | 0.177 | 4591197.496
318 | 14474.496 | 148.545 | 2.15 | 9.76 | 0.171 | 4602889.728
320 | 14531.052 | 148.198 | 2.153 | 9.91 | 0.172 | 4649936.64
322 | 14650.183 | 147.042 | 2.154 | 10 | 0.173 | 4717358.926
324 | 14542.701 | 148.834 | 2.164 | 11.51 | 0.201 | 4711835.124
326 | 14456.087 | 150.047 | 2.169 | 9.72 | 0.172 | 4712684.362
328 | 14614.503 | 148.198 | 2.166 | 11.05 | 0.194 | 4793556.984
330 | 14493.532 | 150.163 | 2.176 | 9.88 | 0.175 | 4782865.56
332 | 14696.377 | 148.082 | 2.176 | 10.47 | 0.184 | 4879197.164
334 | 14610.248 | 148.198 | 2.165 | 9.79 | 0.172 | 4879822.832
337 | 14589.255 | 147.215 | 2.148 | 10.16 | 0.177 | 4916578.935
339 | 14563.761 | 148.082 | 2.157 | 9.67 | 0.168 | 4937114.979
341 | 14649.52 | 147.678 | 2.163 | 10.68 | 0.186 | 4995486.32
343 | 14602.245 | 148.487 | 2.168 | 10.33 | 0.181 | 5008570.035
346 | 14463.093 | 149.701 | 2.165 | 9.62 | 0.171 | 5004230.178
348 | 14620.398 | 148.082 | 2.165 | 10.38 | 0.182 | 5087898.504
350 | 14613.014 | 148.313 | 2.167 | 10.01 | 0.175 | 5114554.9
352 | 14543.042 | 148.429 | 2.159 | 9.7 | 0.17 | 5119150.784
355 | 14500.448 | 148.834 | 2.158 | 10.05 | 0.176 | 5147659.04
357 | 14458.534 | 148.949 | 2.154 | 10.09 | 0.177 | 5161696.638
359 | 14428.176 | 149.354 | 2.155 | 10.09 | 0.177 | 5179715.184
361 | 14494.633 | 148.891 | 2.158 | 10.02 | 0.175 | 5232562.513
364 | 14524.027 | 148.487 | 2.157 | 9.65 | 0.169 | 5286745.828
366 | 14440.071 | 148.66 | 2.147 | 10.39 | 0.182 | 5285065.986
368 | 14488.217 | 148.718 | 2.155 | 9.66 | 0.168 | 5331663.856
372 | 14436.329 | 149.296 | 2.155 | 9.27 | 0.163 | 5370314.388
374 | 14477.466 | 147.851 | 2.141 | 11.24 | 0.195 | 5414572.284
376 | 14526.084 | 147.62 | 2.144 | 10.64 | 0.183 | 5461807.584
378 | 14426.756 | 149.007 | 2.15 | 10.13 | 0.177 | 5453313.768
380 | 14453.362 | 148.834 | 2.151 | 10.29 | 0.18 | 5492277.56
384 | 14532.689 | 149.007 | 2.165 | 10.18 | 0.178 | 5580552.576
386 | 14505.566 | 149.296 | 2.166 | 10.34 | 0.182 | 5599148.476
388 | 14520.213 | 148.949 | 2.163 | 10.09 | 0.178 | 5633842.644
390 | 14484.753 | 149.238 | 2.162 | 10.33 | 0.182 | 5649053.67
394 | 14399.69 | 148.718 | 2.141 | 10.46 | 0.183 | 5673477.86
396 | 14418.708 | 149.296 | 2.153 | 9.32 | 0.163 | 5709808.368
398 | 14378.145 | 149.643 | 2.152 | 10.68 | 0.188 | 5722501.71
400 | 14431.382 | 147.735 | 2.132 | 10.77 | 0.187 | 5772552.8
404 | 14397.634 | 148.545 | 2.139 | 11.36 | 0.196 | 5816644.136
406 | 14467.898 | 148.371 | 2.147 | 10.89 | 0.189 | 5873966.588
408 | 14388.322 | 149.123 | 2.146 | 11.14 | 0.194 | 5870435.376
412 | 14490.148 | 148.891 | 2.157 | 10 | 0.174 | 5969940.976
414 | 14497.586 | 148.429 | 2.152 | 10.34 | 0.181 | 6002000.604
416 | 14457.81 | 148.14 | 2.142 | 10.08 | 0.175 | 6014448.96
419 | 14328.282 | 150.51 | 2.157 | 10.96 | 0.193 | 6003550.158
421 | 14485.864 | 148.198 | 2.147 | 9.25 | 0.162 | 6098548.744
425 | 14373.59 | 149.007 | 2.142 | 10.07 | 0.176 | 6108775.75
427 | 14408.598 | 149.701 | 2.157 | 10.79 | 0.189 | 6152471.346
429 | 14511.245 | 147.215 | 2.136 | 9.52 | 0.165 | 6225324.105
432 | 14310.812 | 151.088 | 2.162 | 10.19 | 0.179 | 6182270.784
436 | 14444.274 | 148.834 | 2.15 | 10.24 | 0.18 | 6297703.464
438 | 14457.36 | 148.024 | 2.14 | 10.33 | 0.179 | 6332323.68
441 | 14410.695 | 147.851 | 2.131 | 10.08 | 0.174 | 6355116.495
443 | 14420.238 | 149.065 | 2.15 | 10.62 | 0.184 | 6388165.434
447 | 14473.644 | 149.065 | 2.158 | 10.69 | 0.187 | 6469718.868
450 | 14499.546 | 148.487 | 2.153 | 10.15 | 0.178 | 6524795.7
452 | 14360.142 | 149.412 | 2.146 | 11.1 | 0.195 | 6490784.184
457 | 14319.342 | 149.585 | 2.142 | 11.35 | 0.199 | 6543939.294
459 | 14447.896 | 148.429 | 2.144 | 10.18 | 0.177 | 6631584.264
461 | 14398.75 | 149.354 | 2.151 | 10.86 | 0.19 | 6637823.75
464 | 14315.362 | 149.874 | 2.146 | 11.04 | 0.194 | 6642327.968
468 | 14330.888 | 150.625 | 2.159 | 11.02 | 0.194 | 6706855.584
471 | 14290.804 | 150.683 | 2.153 | 10.54 | 0.187 | 6730968.684
473 | 14288.886 | 150.163 | 2.146 | 10.66 | 0.188 | 6758643.078
476 | 14316.417 | 149.643 | 2.142 | 10.63 | 0.186 | 6814614.492
481 | 14220.239 | 150.51 | 2.14 | 11.07 | 0.195 | 6839934.959
483 | 14485.201 | 148.14 | 2.146 | 10.8 | 0.187 | 6996352.083
486 | 14409.073 | 149.469 | 2.154 | 11.31 | 0.198 | 7002809.478
488 | 14432.577 | 148.718 | 2.146 | 11.22 | 0.196 | 7043097.576
491 | 14340.305 | 148.776 | 2.133 | 10.89 | 0.19 | 7041089.755
496 | 14375.36 | 148.776 | 2.139 | 10.31 | 0.179 | 7130178.56
498 | 14292.988 | 149.354 | 2.135 | 10.25 | 0.179 | 7117908.024
501 | 14422.58 | 148.718 | 2.145 | 11.63 | 0.201 | 7225712.58
506 | 14377.45 | 149.527 | 2.15 | 11.34 | 0.198 | 7274989.7
508 | 14292.095 | 149.065 | 2.13 | 10.55 | 0.184 | 7260384.26
511 | 14267.503 | 149.296 | 2.13 | 11.92 | 0.206 | 7290694.033
514 | 14216.018 | 150.568 | 2.14 | 10.71 | 0.187 | 7307033.252
519 | 14342.002 | 148.487 | 2.13 | 10.38 | 0.18 | 7443499.038
522 | 14473.355 | 147.678 | 2.137 | 8.54 | 0.147 | 7555091.31
524 | 14462.535 | 147.158 | 2.128 | 10.9 | 0.187 | 7578368.34
527 | 14395.032 | 147.967 | 2.13 | 10.09 | 0.173 | 7586181.864
530 | 14274.024 | 150.105 | 2.143 | 10.83 | 0.189 | 7565232.72
535 | 14322.936 | 148.66 | 2.129 | 10.65 | 0.185 | 7662770.76
538 | 14300.589 | 149.007 | 2.131 | 11.42 | 0.197 | 7693716.882
541 | 14173.261 | 149.643 | 2.121 | 10.81 | 0.188 | 7667734.201
547 | 14217.831 | 149.932 | 2.132 | 10.51 | 0.182 | 7777153.557
549 | 14324.429 | 148.082 | 2.121 | 10.49 | 0.181 | 7864111.521
553 | 14315.262 | 149.123 | 2.135 | 11.99 | 0.207 | 7916339.886
555 | 14273.195 | 149.18 | 2.129 | 11.18 | 0.194 | 7921623.225
558 | 14288.762 | 148.949 | 2.128 | 10.93 | 0.189 | 7973129.196
564 | 14127.976 | 150.336 | 2.124 | 11.66 | 0.203 | 7968178.464
566 | 14192.606 | 149.643 | 2.124 | 11.54 | 0.2 | 8033014.996
571 | 14263.583 | 150.163 | 2.142 | 10.77 | 0.187 | 8144505.893
573 | 14198.101 | 150.105 | 2.131 | 11.7 | 0.205 | 8135511.873
579 | 14265.88 | 149.99 | 2.14 | 9.99 | 0.174 | 8259944.52
582 | 14180.956 | 149.007 | 2.113 | 10.24 | 0.178 | 8253316.392
584 | 14106.541 | 150.568 | 2.124 | 11.14 | 0.193 | 8238219.944
588 | 14100.853 | 150.799 | 2.126 | 11.49 | 0.201 | 8291301.564
591 | 14280.055 | 148.487 | 2.12 | 10.91 | 0.188 | 8439512.505
597 | 14252.063 | 148.313 | 2.114 | 10.3 | 0.177 | 8508481.611
600 | 14297.554 | 148.371 | 2.121 | 11.13 | 0.19 | 8578532.4
607 | 14276.008 | 149.238 | 2.131 | 9.95 | 0.172 | 8665536.856
609 | 14259.182 | 149.701 | 2.135 | 10.14 | 0.177 | 8683841.838
611 | 14321.717 | 149.065 | 2.135 | 11.45 | 0.199 | 8750569.087
616 | 14215.277 | 149.469 | 2.125 | 10.72 | 0.187 | 8756610.632
618 | 14160.671 | 150.394 | 2.13 | 10.46 | 0.182 | 8751294.678
626 | 14102.44 | 149.816 | 2.113 | 10.58 | 0.184 | 8828127.44
628 | 14212.279 | 149.585 | 2.126 | 9.96 | 0.172 | 8925311.212
630 | 14232.768 | 150.51 | 2.142 | 11.53 | 0.201 | 8966643.84
635 | 14236.589 | 150.047 | 2.136 | 10.92 | 0.191 | 9040234.015
640 | 14095.38 | 150.394 | 2.12 | 11.52 | 0.202 | 9021043.2
645 | 14122.546 | 150.336 | 2.123 | 11.51 | 0.2 | 9109042.17
648 | 14247.533 | 148.949 | 2.122 | 10.15 | 0.175 | 9232401.384
653 | 14218.096 | 149.007 | 2.119 | 10.51 | 0.181 | 9284416.688
658 | 14002.225 | 151.435 | 2.12 | 10.4 | 0.182 | 9213464.05
660 | 14035.534 | 150.799 | 2.117 | 10.97 | 0.191 | 9263452.44
665 | 14068.444 | 150.741 | 2.121 | 10.62 | 0.185 | 9355515.26
668 | 13984.911 | 151.55 | 2.119 | 11.16 | 0.195 | 9341920.548
676 | 14130.494 | 150.914 | 2.132 | 11.13 | 0.194 | 9552213.944
678 | 14140.286 | 149.99 | 2.121 | 11.91 | 0.207 | 9587113.908
681 | 14233.952 | 148.082 | 2.108 | 11.31 | 0.194 | 9693321.312
686 | 14159.169 | 150.568 | 2.132 | 11.75 | 0.203 | 9713189.934
691 | 14013.877 | 151.666 | 2.125 | 11.24 | 0.198 | 9683589.007
697 | 14130.237 | 150.394 | 2.125 | 10.99 | 0.192 | 9848775.189
699 | 14162.501 | 148.718 | 2.106 | 11.1 | 0.191 | 9899588.199
707 | 14148.325 | 149.007 | 2.108 | 9.9 | 0.17 | 10002865.8
710 | 14130.554 | 149.874 | 2.118 | 10.39 | 0.179 | 10032693.34
713 | 14022.905 | 151.088 | 2.119 | 11.64 | 0.203 | 9998331.265
718 | 14102.144 | 151.839 | 2.141 | 11.31 | 0.198 | 10125339.4
721 | 14255.589 | 147.967 | 2.109 | 10.98 | 0.19 | 10278279.7
730 | 14155.717 | 149.816 | 2.121 | 11.18 | 0.193 | 10333673.41
732 | 14208.435 | 149.874 | 2.129 | 11.33 | 0.196 | 10400574.42
735 | 14115.05 | 150.163 | 2.12 | 10.18 | 0.178 | 10374561.75
741 | 14170.964 | 148.949 | 2.111 | 11.59 | 0.199 | 10500684.3
747 | 14140.995 | 150.741 | 2.132 | 10.97 | 0.19 | 10563323.3
752 | 14121.956 | 150.163 | 2.121 | 10.54 | 0.184 | 10619710.9
755 | 14292.446 | 148.371 | 2.121 | 11.59 | 0.199 | 10790796.73
764 | 14093.976 | 150.336 | 2.119 | 11.8 | 0.205 | 10767797.7
767 | 14345.839 | 147.042 | 2.109 | 11.05 | 0.188 | 11003258.5
770 | 14128.916 | 149.643 | 2.114 | 10.75 | 0.185 | 10879265.32
776 | 14213.856 | 147.909 | 2.102 | 11.15 | 0.19 | 11029952.3
779 | 14194.73 | 148.487 | 2.108 | 11.86 | 0.202 | 11057694.67
788 | 14222.365 | 147.967 | 2.104 | 10.73 | 0.183 | 11207223.62
791 | 14238.022 | 148.834 | 2.119 | 11.43 | 0.195 | 11262275.4
794 | 14208.588 | 148.602 | 2.111 | 11.07 | 0.19 | 11281618.9
800 | 14195.229 | 149.18 | 2.118 | 10.81 | 0.186 | 11356183.2
806 | 14081.986 | 149.701 | 2.108 | 9.18 | 0.159 | 11350080.7
812 | 14285.757 | 148.313 | 2.119 | 11.17 | 0.19 | 11600034.7
815 | 14163.333 | 149.585 | 2.119 | 11.05 | 0.191 | 11543116.4
825 | 14277.91 | 148.198 | 2.116 | 10.49 | 0.18 | 11779275.75
828 | 14174.005 | 149.065 | 2.113 | 11.15 | 0.192 | 11736076.14
831 | 14308.911 | 148.313 | 2.122 | 10.2 | 0.174 | 11890705.0
838 | 14125.409 | 150.163 | 2.121 | 11.47 | 0.199 | 11837092.7
841 | 14248.601 | 148.198 | 2.112 | 10.08 | 0.173 | 11983073.4
851 | 14203.996 | 149.585 | 2.125 | 10.06 | 0.173 | 12087600.6
854 | 14204.597 | 149.758 | 2.127 | 10.63 | 0.184 | 12130725.8
857 | 14269.356 | 149.007 | 2.126 | 10.3 | 0.178 | 12228838.1
864 | 14348.721 | 147.446 | 2.116 | 10.21 | 0.175 | 12397294.9
870 | 14099.017 | 150.047 | 2.116 | 11.19 | 0.194 | 12266144.79
877 | 14175.251 | 150.105 | 2.128 | 10.52 | 0.182 | 12431695.1
881 | 14232.053 | 149.123 | 2.122 | 10.87 | 0.188 | 12538438.7
891 | 14300.99 | 148.14 | 2.119 | 11 | 0.189 | 12742182.09
894 | 14267.134 | 148.834 | 2.123 | 11.22 | 0.193 | 12754817.8
898 | 14184.101 | 148.602 | 2.108 | 10.22 | 0.176 | 12737322.7
905 | 14215.431 | 148.834 | 2.116 | 10.29 | 0.176 | 12864965.1
908 | 14204.298 | 148.545 | 2.11 | 10.96 | 0.188 | 12897502.6
919 | 14313.783 | 148.371 | 2.124 | 10.96 | 0.187 | 13154366.6
922 | 14290.823 | 148.602 | 2.124 | 10.88 | 0.187 | 13176138.8
926 | 14257.978 | 148.834 | 2.122 | 10.67 | 0.184 | 13202887.6
933 | 14259.622 | 148.429 | 2.117 | 10.43 | 0.179 | 13304227.3
940 | 14306.657 | 147.446 | 2.109 | 11.07 | 0.188 | 13448257.58
947 | 14340.825 | 148.313 | 2.127 | 11.41 | 0.194 | 13580761.3
951 | 14227.987 | 149.238 | 2.123 | 10.66 | 0.185 | 13530815.6
962 | 14206.987 | 148.371 | 2.108 | 10.33 | 0.178 | 13667121.5
966 | 14196.725 | 148.66 | 2.11 | 10.29 | 0.176 | 13714036.35
969 | 14304.073 | 148.776 | 2.128 | 11.28 | 0.193 | 13860646.7
977 | 14356.073 | 147.042 | 2.111 | 11.8 | 0.201 | 14025883.3
980 | 14314.419 | 148.429 | 2.125 | 11.17 | 0.191 | 14028130.62
992 | 14170.55 | 148.198 | 2.1 | 11.41 | 0.196 | 14057185.6
996 | 14184.779 | 149.643 | 2.123 | 11.12 | 0.191 | 14128039.9
1000 | 14280.709 | 148.834 | 2.125 | 10.75 | 0.185 | 14280709
1008 | 14198.134 | 147.562 | 2.095 | 11.13 | 0.19 | 14311719.1
1016 | 14247.649 | 148.256 | 2.112 | 11.23 | 0.19 | 14475611.4
1024 | 14320.861 | 148.487 | 2.126 | 11.56 | 0.198 | 14664561.7
1029 | 14336.726 | 148.371 | 2.127 | 11.06 | 0.19 | 14752491.1
1032 | 14357.755 | 147.735 | 2.121 | 10.98 | 0.188 | 14817203.16
1045 | 14295.244 | 148.718 | 2.126 | 11.15 | 0.192 | 14938529.98
1048 | 14147.446 | 149.932 | 2.121 | 11.5 | 0.2 | 14826523.4
1053 | 14035.826 | 150.105 | 2.107 | 11.08 | 0.192 | 14779724.8
1061 | 14198.641 | 149.123 | 2.117 | 11.62 | 0.199 | 15064758.1
1072 | 14361.907 | 147.909 | 2.124 | 10.84 | 0.185 | 15395964.3
1075 | 14082.903 | 150.105 | 2.114 | 10.44 | 0.182 | 15139120.7
1080 | 14205.699 | 148.371 | 2.108 | 11.85 | 0.202 | 15342154.92
1089 | 14031.888 | 150.221 | 2.108 | 11.37 | 0.196 | 15280726.0
1094 | 14071.521 | 149.816 | 2.108 | 11.06 | 0.19 | 15394244.0
1105 | 14045.266 | 150.394 | 2.112 | 10.75 | 0.186 | 15520018.93
1111 | 14189.341 | 148.371 | 2.105 | 10.89 | 0.186 | 15764357.9
1114 | 14170.727 | 148.14 | 2.099 | 11.29 | 0.192 | 15786189.9
1123 | 14042.683 | 149.701 | 2.102 | 11.56 | 0.198 | 15769933.0
1131 | 14160.033 | 149.758 | 2.121 | 11.05 | 0.19 | 16014997.3
1137 | 14135.758 | 149.065 | 2.107 | 11.31 | 0.195 | 16072356.8
1143 | 13961.781 | 150.279 | 2.098 | 10.95 | 0.189 | 15958315.7
1157 | 14106.798 | 150.105 | 2.118 | 11.2 | 0.192 | 16321565.3
1163 | 14080.258 | 150.625 | 2.121 | 11.84 | 0.206 | 16375340.1
1166 | 14153.541 | 150.047 | 2.124 | 12.19 | 0.211 | 16503028.8
1181 | 13988.506 | 150.452 | 2.105 | 11.37 | 0.198 | 16520425.6
1184 | 14078.285 | 149.701 | 2.108 | 11.64 | 0.2 | 16668689.44
1191 | 14035.564 | 149.585 | 2.1 | 10.98 | 0.189 | 16716356.7
1197 | 14019.493 | 149.874 | 2.101 | 11.24 | 0.193 | 16781333.1
1203 | 14027.273 | 149.758 | 2.101 | 11.4 | 0.196 | 16874809.4
1212 | 14137.544 | 150.221 | 2.124 | 12.32 | 0.212 | 17134703.3
1221 | 14099.787 | 149.296 | 2.105 | 11.2 | 0.194 | 17215839.9
1228 | 13956.654 | 151.03 | 2.108 | 10.86 | 0.188 | 17138771.1
1234 | 13975.275 | 150.683 | 2.106 | 11.31 | 0.196 | 17245489.35
1247 | 13994.719 | 150.394 | 2.105 | 10.96 | 0.189 | 17451414.6
1256 | 14044.606 | 149.874 | 2.105 | 11.65 | 0.2 | 17640025.1
1259 | 13945.937 | 151.435 | 2.112 | 12.17 | 0.211 | 17557934.7
1269 | 14029.254 | 150.452 | 2.111 | 11.56 | 0.2 | 17803123.3
1276 | 13933.21 | 150.452 | 2.096 | 11.54 | 0.2 | 17778775.96
1285 | 14130.487 | 148.949 | 2.105 | 12.33 | 0.21 | 18157675.8
1295 | 14229.183 | 147.158 | 2.094 | 11.24 | 0.19 | 18426792.0
1299 | 13948.34 | 151.03 | 2.107 | 10.9 | 0.188 | 18118893.66
1315 | 14047.499 | 149.412 | 2.099 | 12.59 | 0.216 | 18472461.2
1319 | 14217.809 | 148.891 | 2.117 | 11.25 | 0.192 | 18753290.1
1326 | 14079.312 | 149.296 | 2.102 | 10.87 | 0.187 | 18669167.7
1336 | 14086.79 | 149.296 | 2.103 | 11.81 | 0.202 | 18819951.44
1349 | 14190.131 | 148.487 | 2.107 | 10.72 | 0.183 | 19142486.7
1356 | 14068.606 | 150.568 | 2.118 | 11.29 | 0.195 | 19077029.7
1360 | 14275.1 | 146.926 | 2.097 | 12.09 | 0.205 | 19414136
1377 | 14021.01 | 150.221 | 2.106 | 10.61 | 0.182 | 19306930.77
1381 | 14083.266 | 148.66 | 2.094 | 10.99 | 0.188 | 19448990.3
1388 | 14106.033 | 149.932 | 2.115 | 11.85 | 0.203 | 19579173.8
1399 | 14231.5 | 147.215 | 2.095 | 10.6 | 0.18 | 19909868.5
1409 | 14263.232 | 146.869 | 2.095 | 10.9 | 0.183 | 20096893.9
1417 | 14062.102 | 149.238 | 2.099 | 10.21 | 0.174 | 19925998.5
1424 | 14116.147 | 148.024 | 2.09 | 10.88 | 0.184 | 20101393.3
1435 | 14172.816 | 148.313 | 2.102 | 10.89 | 0.184 | 20337990.96
1439 | 14186.644 | 147.851 | 2.098 | 10.42 | 0.177 | 20414580.7
1457 | 14115.457 | 149.18 | 2.106 | 10.14 | 0.173 | 20566220.8
1465 | 14218.892 | 147.909 | 2.103 | 11.22 | 0.191 | 20830676.78
1468 | 14209.825 | 148.949 | 2.117 | 11.49 | 0.196 | 20860023.1
1487 | 14133.359 | 149.412 | 2.112 | 10.76 | 0.186 | 21016304.8
1491 | 14230.565 | 148.024 | 2.106 | 11.3 | 0.192 | 21217772.4
1499 | 14283.593 | 147.735 | 2.11 | 10.61 | 0.18 | 21411105.9
1510 | 14243.843 | 148.834 | 2.12 | 11.07 | 0.19 | 21508202.93
1522 | 14115.131 | 149.412 | 2.109 | 11.19 | 0.193 | 21483229.4
1534 | 14236.874 | 147.851 | 2.105 | 11.68 | 0.198 | 21839364.7
1537 | 14125.017 | 149.18 | 2.107 | 11.33 | 0.194 | 21710151.1
1545 | 14215.121 | 148.66 | 2.113 | 11.46 | 0.196 | 21962361.9
1557 | 14221.549 | 147.851 | 2.103 | 11.41 | 0.194 | 22142951.8
1569 | 14317.777 | 148.487 | 2.126 | 11.76 | 0.2 | 22464592.1
1581 | 14154.193 | 148.545 | 2.103 | 11.92 | 0.205 | 22377779.1
1585 | 14255.182 | 148.256 | 2.113 | 11.63 | 0.197 | 22594463.47
1606 | 14084.553 | 149.932 | 2.112 | 10.79 | 0.186 | 22619792.1
1610 | 14319.384 | 147.62 | 2.114 | 10.89 | 0.185 | 23054208.24
1618 | 14069.582 | 150.683 | 2.12 | 11.69 | 0.203 | 22764583.7
1631 | 14193.925 | 148.256 | 2.104 | 11.73 | 0.201 | 23150291.7
1643 | 14261.574 | 147.909 | 2.109 | 11.57 | 0.196 | 23431766.1
1656 | 14074.443 | 149.123 | 2.099 | 10.95 | 0.188 | 23307277.6
1660 | 14113.375 | 149.18 | 2.105 | 11 | 0.188 | 23428202.5
1669 | 14154.19 | 149.701 | 2.119 | 11.86 | 0.204 | 23623343.11
1681 | 14191.408 | 149.238 | 2.118 | 11.53 | 0.199 | 23855756.8
1694 | 14065.048 | 149.874 | 2.108 | 11.46 | 0.198 | 23826191.3
1707 | 13914.497 | 150.683 | 2.097 | 10.83 | 0.188 | 23752046.4
1712 | 14045.474 | 149.932 | 2.106 | 11.98 | 0.205 | 24045851.5
1734 | 14076.064 | 151.088 | 2.127 | 11.81 | 0.205 | 24407895.0
1738 | 14046.631 | 151.608 | 2.13 | 12.12 | 0.213 | 24413044.7
1747 | 14174.389 | 148.371 | 2.103 | 11.78 | 0.203 | 24762657.6
1761 | 14031.798 | 150.047 | 2.105 | 11.52 | 0.198 | 24709996.3
1774 | 13971.241 | 149.412 | 2.087 | 11.94 | 0.205 | 24784981.5
1788 | 14055.452 | 149.701 | 2.104 | 12.56 | 0.214 | 25131148.2
1792 | 13962.208 | 151.03 | 2.109 | 12.53 | 0.217 | 25020276.7
1802 | 14202.083 | 147.678 | 2.097 | 11.99 | 0.203 | 25592153.6
1816 | 14029.633 | 149.412 | 2.096 | 11.47 | 0.196 | 25477813.5
1830 | 14029.65 | 150.625 | 2.113 | 12.21 | 0.21 | 25674259.5
1844 | 13971.223 | 150.336 | 2.1 | 11.7 | 0.203 | 25762935.2
1848 | 14129.13 | 148.371 | 2.096 | 11.08 | 0.188 | 26110632.24
1872 | 14045.888 | 149.643 | 2.102 | 10.78 | 0.184 | 26293902.3
1877 | 13923.585 | 150.741 | 2.099 | 12.72 | 0.219 | 26134569.0
1887 | 14032.36 | 149.758 | 2.101 | 12.37 | 0.212 | 26479063.32
1901 | 14080.823 | 148.545 | 2.092 | 12.45 | 0.212 | 26767644.5
1916 | 14088.822 | 149.238 | 2.103 | 11.34 | 0.193 | 26994183.0
1930 | 14109.445 | 148.429 | 2.094 | 12.44 | 0.211 | 27231228.85
1935 | 14008.849 | 149.296 | 2.091 | 10.85 | 0.185 | 27107122.8
1945 | 14030.115 | 149.874 | 2.103 | 12.28 | 0.21 | 27288573.7
1960 | 14107.743 | 149.238 | 2.105 | 12.63 | 0.216 | 27651176.28
1975 | 13907.211 | 150.683 | 2.096 | 12.44 | 0.215 | 27466741.7
1991 | 14128.889 | 147.967 | 2.091 | 10.69 | 0.181 | 28130618.0
1996 | 13951.273 | 150.279 | 2.097 | 10.75 | 0.184 | 27846740.9
2021 | 14095.032 | 149.932 | 2.113 | 12.59 | 0.215 | 28486059.7
2027 | 14113.976 | 149.007 | 2.103 | 11.79 | 0.202 | 28609029.4
2037 | 13964.748 | 150.279 | 2.099 | 11.91 | 0.205 | 28446191.7
2053 | 14088.447 | 149.296 | 2.103 | 12.95 | 0.221 | 28923581.7
2069 | 13967.878 | 151.088 | 2.11 | 11.27 | 0.195 | 28899539.6
2084 | 14106.14 | 148.66 | 2.097 | 11.09 | 0.19 | 29397195.76
2090 | 14057.528 | 149.585 | 2.103 | 12.61 | 0.215 | 29380233.52
2101 | 14370.818 | 146.175 | 2.101 | 12.07 | 0.202 | 30193088.6
2117 | 14039.273 | 149.758 | 2.103 | 11.87 | 0.203 | 29721140.9
2133 | 14146.462 | 148.891 | 2.106 | 11.15 | 0.19 | 30174403.4
2149 | 14117.175 | 149.065 | 2.104 | 11.77 | 0.201 | 30337809.1
2155 | 14075.93 | 148.487 | 2.09 | 11.95 | 0.203 | 30333629.15
2183 | 14158.945 | 147.967 | 2.095 | 11.08 | 0.187 | 30908976.9
2188 | 14215.112 | 147.793 | 2.101 | 11.04 | 0.186 | 31102665.1
2199 | 14044.97 | 148.718 | 2.089 | 11.9 | 0.202 | 30884889.03
2216 | 14211.631 | 148.198 | 2.106 | 11.03 | 0.186 | 31492974.3
2234 | 14263.142 | 147.215 | 2.1 | 10.66 | 0.18 | 31863859.2
2251 | 14189.383 | 148.545 | 2.108 | 11.27 | 0.192 | 31940301.1
2256 | 14170.087 | 148.024 | 2.098 | 10.96 | 0.187 | 31967716.3
2268 | 13923.542 | 150.047 | 2.089 | 9.93 | 0.171 | 31578593.3
2286 | 13973.012 | 149.816 | 2.093 | 11.95 | 0.204 | 31942305.4
2303 | 14161.484 | 148.371 | 2.101 | 11.84 | 0.2 | 32613897.7
2321 | 14003.452 | 149.469 | 2.093 | 11.63 | 0.199 | 32502012.1
2327 | 14005.51 | 150.51 | 2.108 | 12.2 | 0.209 | 32590821.77
2357 | 13884.419 | 150.105 | 2.084 | 11.26 | 0.194 | 32725575.6
2363 | 13948.939 | 149.758 | 2.089 | 11.47 | 0.195 | 32961342.9
2375 | 14097.685 | 148.256 | 2.09 | 11.91 | 0.201 | 33482001.9
2393 | 13983.053 | 150.047 | 2.098 | 12.19 | 0.208 | 33461445.8
2412 | 13949.856 | 150.221 | 2.096 | 12.35 | 0.212 | 33647052.7
2430 | 14058.3 | 149.296 | 2.099 | 12.69 | 0.216 | 34161669
2436 | 13927.37 | 150.336 | 2.094 | 9.95 | 0.171 | 33927073.32
2449 | 13943.805 | 150.914 | 2.104 | 11.7 | 0.201 | 34148378.4
2468 | 13887.96 | 150.51 | 2.09 | 12.23 | 0.211 | 34275485.28
2487 | 13901.849 | 149.816 | 2.083 | 10.68 | 0.182 | 34573898.5
2506 | 13904.458 | 150.047 | 2.086 | 10.4 | 0.177 | 34844571.7
2512 | 14072.597 | 149.238 | 2.1 | 12.6 | 0.213 | 35350363.7
2545 | 14034.915 | 149.816 | 2.103 | 11.39 | 0.195 | 35718858.7
2551 | 13969.552 | 150.279 | 2.099 | 12 | 0.207 | 35636327.2
2564 | 14035.354 | 150.279 | 2.109 | 12.08 | 0.208 | 35986647.7
2584 | 14082.274 | 148.371 | 2.089 | 11.91 | 0.203 | 36388596.0
2604 | 14000.273 | 149.296 | 2.09 | 12.08 | 0.205 | 36456710.9
2624 | 14212.629 | 147.446 | 2.096 | 11.54 | 0.194 | 37293938.5
2631 | 14063.303 | 149.874 | 2.108 | 11.84 | 0.203 | 37000550.2
2644 | 14052.679 | 148.718 | 2.09 | 11.15 | 0.191 | 37155283.3
2665 | 14068.02 | 148.024 | 2.082 | 12.31 | 0.207 | 37491273.3
2685 | 14219.85 | 148.198 | 2.107 | 12.36 | 0.208 | 38180297.25
2706 | 14125.973 | 149.296 | 2.109 | 11.75 | 0.201 | 38224882.9
2713 | 14176.033 | 147.735 | 2.094 | 11.55 | 0.196 | 38459577.5
2748 | 14002.235 | 149.238 | 2.09 | 11.5 | 0.196 | 38478141.78
2755 | 14071.324 | 149.238 | 2.1 | 11.35 | 0.193 | 38766497.62
2769 | 14142.404 | 148.718 | 2.103 | 11.98 | 0.204 | 39160316.7
2790 | 13947.074 | 149.585 | 2.086 | 11.4 | 0.196 | 38912336.46
2812 | 13940.701 | 149.758 | 2.088 | 11.01 | 0.188 | 39201251.2
2833 | 13925.317 | 150.683 | 2.098 | 11.6 | 0.199 | 39450423.1
2841 | 13997.799 | 149.701 | 2.095 | 12.16 | 0.208 | 39767747.0
2855 | 13890.271 | 149.874 | 2.082 | 10.97 | 0.188 | 39656723.7
2877 | 13896.977 | 150.972 | 2.098 | 11.38 | 0.195 | 39981602.8
2899 | 13811.984 | 151.146 | 2.088 | 10.39 | 0.18 | 40040941.6
2922 | 13916.688 | 150.51 | 2.095 | 11.83 | 0.202 | 40664562.3
2929 | 13923.951 | 149.758 | 2.085 | 11.64 | 0.199 | 40783252.5
2967 | 14052.709 | 149.123 | 2.096 | 12.51 | 0.212 | 41694387.6
2974 | 13931.183 | 149.874 | 2.088 | 11.71 | 0.2 | 41431338.2
2990 | 14037.062 | 150.163 | 2.108 | 11.34 | 0.194 | 41970815.38
3013 | 13890.808 | 150.047 | 2.084 | 12.07 | 0.208 | 41853004.5
3036 | 14092.553 | 149.527 | 2.107 | 12.05 | 0.204 | 42784990.9
3059 | 13933.078 | 151.146 | 2.106 | 12.05 | 0.209 | 42621285.6
3067 | 14049.952 | 148.718 | 2.089 | 12.01 | 0.205 | 43091202.8
3083 | 13911.734 | 150.163 | 2.089 | 12.53 | 0.214 | 42889875.9
3107 | 13863.727 | 150.683 | 2.089 | 12.5 | 0.214 | 43074599.8
3131 | 13918.946 | 150.163 | 2.09 | 11.96 | 0.204 | 43580219.9
3155 | 13926.155 | 149.238 | 2.078 | 11.33 | 0.193 | 43937019.0
3163 | 14068.43 | 148.949 | 2.095 | 12.17 | 0.205 | 44498444.09
3203 | 13882.524 | 149.816 | 2.08 | 12.71 | 0.217 | 44465724.4
3212 | 14048.451 | 148.66 | 2.088 | 11.59 | 0.195 | 45123624.6
3228 | 13952.459 | 149.469 | 2.085 | 11.9 | 0.202 | 45038537.7
3253 | 14027.914 | 148.487 | 2.083 | 12.07 | 0.204 | 45632804.2
3278 | 14026.275 | 149.123 | 2.092 | 12.45 | 0.21 | 45978129.45
3303 | 13928.666 | 149.296 | 2.079 | 10.12 | 0.172 | 46006383.8
3312 | 14077.813 | 148.14 | 2.085 | 11.3 | 0.19 | 46625716.7
3329 | 13996.109 | 148.66 | 2.081 | 11.67 | 0.197 | 46593046.9
3354 | 13949.1 | 149.007 | 2.079 | 10.98 | 0.186 | 46785281.4
3380 | 14067.887 | 148.198 | 2.085 | 10.79 | 0.181 | 47549458.06
3406 | 13898.537 | 150.568 | 2.093 | 11.27 | 0.193 | 47338417.0
3415 | 14075.261 | 148.834 | 2.095 | 12.29 | 0.208 | 48067016.3
3459 | 13863.969 | 150.336 | 2.084 | 11.36 | 0.195 | 47955468.8
3468 | 13974.255 | 149.238 | 2.085 | 11.93 | 0.202 | 48462716.34
3486 | 13903.902 | 150.336 | 2.09 | 12.91 | 0.22 | 48469002.4
3513 | 13971.877 | 149.643 | 2.091 | 12 | 0.204 | 49083203.9
3540 | 14006.678 | 149.238 | 2.09 | 12.58 | 0.214 | 49583640.12
3567 | 13941.304 | 149.701 | 2.087 | 12.33 | 0.21 | 49728631.4
3576 | 13882.593 | 150.336 | 2.087 | 12.63 | 0.216 | 49644152.6
3594 | 13946.537 | 149.412 | 2.084 | 12.56 | 0.213 | 50123854.0
3622 | 13880.213 | 149.412 | 2.074 | 12.23 | 0.207 | 50274131.5
3650 | 13952.561 | 149.296 | 2.083 | 12.85 | 0.216 | 50926847.65
3678 | 14043.927 | 148.66 | 2.088 | 11.57 | 0.195 | 51653563.5
3687 | 13874.035 | 150.51 | 2.088 | 13.11 | 0.224 | 51153567.0
3735 | 14004.734 | 148.834 | 2.084 | 12.28 | 0.208 | 52307681.49
3744 | 13915.476 | 149.643 | 2.082 | 12.14 | 0.206 | 52099542.1
3764 | 13893.858 | 149.412 | 2.076 | 12.57 | 0.213 | 52296481.5
3793 | 13951.744 | 150.221 | 2.096 | 11.76 | 0.2 | 52918965.0
3822 | 14057.647 | 148.545 | 2.088 | 12.04 | 0.204 | 53728326.8
3851 | 13991.657 | 147.909 | 2.069 | 11.1 | 0.187 | 53881871.1
3861 | 13994.455 | 148.66 | 2.08 | 12.23 | 0.205 | 54032590.8
3881 | 13900.36 | 149.816 | 2.083 | 11.54 | 0.196 | 53947297.16
3911 | 13956.717 | 148.718 | 2.076 | 11.89 | 0.201 | 54584720.2
3941 | 13961.338 | 149.065 | 2.081 | 12.63 | 0.213 | 55021633.1
3971 | 14007.181 | 147.504 | 2.066 | 9.64 | 0.162 | 55622515.8
3982 | 13984.822 | 149.18 | 2.086 | 12.1 | 0.203 | 55687561.2
4033 | 13842.029 | 149.412 | 2.068 | 10.57 | 0.18 | 55824903.0
4043 | 13991.528 | 148.834 | 2.082 | 11.47 | 0.192 | 56567747.7
4064 | 13933.274 | 148.891 | 2.075 | 12.81 | 0.216 | 56624825.5
4095 | 13785.553 | 151.377 | 2.087 | 11.92 | 0.204 | 56451839.5
4127 | 13936.811 | 148.949 | 2.076 | 12.37 | 0.209 | 57517219.0
4159 | 13795.318 | 150.336 | 2.074 | 12.65 | 0.215 | 57374727.6
4169 | 13783.294 | 151.839 | 2.093 | 10.37 | 0.178 | 57462552.7
4191 | 13872.63 | 150.279 | 2.085 | 11.83 | 0.203 | 58140192.33
4223 | 13984.71 | 148.891 | 2.082 | 11.92 | 0.202 | 59057430.33
4255 | 13967.063 | 149.354 | 2.086 | 11.8 | 0.2 | 59429853.1
4288 | 13805.742 | 149.99 | 2.071 | 11.56 | 0.197 | 59199021.7
4299 | 13900.397 | 150.279 | 2.089 | 12.17 | 0.206 | 59757806.7
4355 | 13893.491 | 149.585 | 2.078 | 10.78 | 0.184 | 60506153.3
4366 | 13988.66 | 148.082 | 2.071 | 10.59 | 0.178 | 61074489.56
4388 | 13833.154 | 150.51 | 2.082 | 11.15 | 0.19 | 60699879.8
4422 | 14047.533 | 147.215 | 2.068 | 10.97 | 0.183 | 62118190.9
4456 | 13860.452 | 148.66 | 2.06 | 10.14 | 0.17 | 61762174.1
4490 | 13862.121 | 148.834 | 2.063 | 11.27 | 0.188 | 62240923.29
4502 | 14016.574 | 147.967 | 2.074 | 11.02 | 0.184 | 63102616.1
4525 | 13977.392 | 148.313 | 2.073 | 10.22 | 0.172 | 63247698.8
4560 | 13949.676 | 148.371 | 2.07 | 10.78 | 0.181 | 63610522.56
4595 | 13907.466 | 149.412 | 2.078 | 10.52 | 0.177 | 63904806.27
4630 | 13879.846 | 149.296 | 2.072 | 11.74 | 0.198 | 64263686.98
4642 | 13800.928 | 150.047 | 2.071 | 11.09 | 0.188 | 64063907.8
4702 | 13809.665 | 149.99 | 2.071 | 12.43 | 0.21 | 64933044.83
4714 | 13850.342 | 151.03 | 2.092 | 11.66 | 0.199 | 65290512.2
4738 | 13838.428 | 150.625 | 2.084 | 12.74 | 0.218 | 65566471.9
4775 | 13830.178 | 150.105 | 2.076 | 11.58 | 0.197 | 66039099.95
4811 | 13722.691 | 150.972 | 2.072 | 11.32 | 0.193 | 66019866.4
4848 | 13925.319 | 148.776 | 2.072 | 11.98 | 0.201 | 67509946.5
4861 | 13983.871 | 148.256 | 2.073 | 11.43 | 0.191 | 67975596.9
4886 | 13937.042 | 148.082 | 2.064 | 11.29 | 0.189 | 68096387.2
4923 | 13908.732 | 149.701 | 2.082 | 11.25 | 0.189 | 68472687.6
4961 | 13850.465 | 149.643 | 2.073 | 10.99 | 0.187 | 68712156.9
5000 | 13926.79 | 148.14 | 2.063 | 10.73 | 0.18 | 69633950
5012 | 13936.047 | 147.446 | 2.055 | 10.91 | 0.181 | 69847467.6
5077 | 13876.316 | 148.198 | 2.056 | 11.15 | 0.185 | 70450056.3
5090 | 13923.978 | 148.14 | 2.063 | 12.21 | 0.203 | 70873048.02
5116 | 13793.558 | 149.354 | 2.06 | 12.31 | 0.206 | 70567842.7
5155 | 13816.366 | 150.047 | 2.073 | 12.04 | 0.203 | 71223366.73
5195 | 13787.54 | 149.469 | 2.061 | 12.49 | 0.211 | 71626270.3
5235 | 13860.886 | 149.469 | 2.072 | 12.01 | 0.202 | 72561738.21
5249 | 13650.076 | 151.319 | 2.066 | 10.56 | 0.181 | 71649248.9
5275 | 13806.919 | 150.047 | 2.072 | 11.89 | 0.201 | 72831497.7
5316 | 13659.701 | 151.55 | 2.07 | 11.62 | 0.199 | 72614970.5
5357 | 13974.524 | 147.158 | 2.056 | 11.74 | 0.195 | 74861525.1
5398 | 13930.082 | 148.371 | 2.067 | 11.61 | 0.193 | 75194582.6
5412 | 13724.18 | 149.123 | 2.047 | 9.96 | 0.168 | 74275262.16
5482 | 13870.565 | 148.718 | 2.063 | 9.52 | 0.158 | 76038437.33
5496 | 13844.63 | 148.891 | 2.061 | 12.12 | 0.203 | 76090086.48
5524 | 13840.097 | 149.18 | 2.065 | 11.44 | 0.192 | 76452695.8
5567 | 13932.11 | 148.66 | 2.071 | 10.86 | 0.182 | 77560056.37
5610 | 13893.224 | 149.701 | 2.08 | 12.39 | 0.209 | 77940986.64
5653 | 13752.701 | 149.816 | 2.06 | 11.15 | 0.189 | 77744018.8
5667 | 13763.064 | 149.123 | 2.052 | 11.6 | 0.194 | 77995283.7
5696 | 13708.301 | 150.221 | 2.059 | 11.94 | 0.201 | 78082482.5
5740 | 13766.539 | 149.932 | 2.064 | 12.25 | 0.206 | 79019933.86
5784 | 13811.684 | 149.585 | 2.066 | 11.47 | 0.193 | 79886780.3
5829 | 13885.086 | 148.545 | 2.063 | 11.32 | 0.189 | 80936166.3
5844 | 13730.204 | 149.585 | 2.054 | 10.02 | 0.169 | 80239312.2
5919 | 13805.007 | 149.527 | 2.064 | 11.63 | 0.195 | 81711836.4
5934 | 13816.194 | 149.354 | 2.064 | 10.51 | 0.177 | 81985295.2
5965 | 13793.467 | 148.024 | 2.042 | 12.41 | 0.206 | 82278030.7
6011 | 13809.144 | 148.776 | 2.054 | 9.98 | 0.165 | 83006764.6
6057 | 13883.479 | 148.487 | 2.062 | 11.02 | 0.183 | 84092232.3
6104 | 13817.947 | 148.429 | 2.051 | 10.46 | 0.175 | 84344748.5
6119 | 13798.95 | 148.776 | 2.053 | 10.99 | 0.183 | 84435775.05
6151 | 13697.148 | 149.469 | 2.047 | 10.05 | 0.168 | 84251157.3
6198 | 13706.352 | 148.718 | 2.038 | 10.33 | 0.172 | 84951969.7
6246 | 13757.738 | 149.007 | 2.05 | 11.24 | 0.186 | 85930831.5
6294 | 13787.918 | 148.024 | 2.041 | 11.35 | 0.188 | 86781155.9
6310 | 13680.517 | 149.412 | 2.044 | 11.76 | 0.195 | 86324062.27
6391 | 13777.427 | 148.14 | 2.041 | 12.09 | 0.199 | 88051536.0
6408 | 13871.814 | 147.967 | 2.053 | 11.2 | 0.184 | 88890584.1
6441 | 13783.965 | 149.527 | 2.061 | 10.68 | 0.179 | 88782518.6
6490 | 13887.932 | 149.18 | 2.072 | 11.37 | 0.191 | 90132678.68
6540 | 13884.864 | 148.487 | 2.062 | 10.67 | 0.179 | 90807010.56
6591 | 13811.116 | 149.007 | 2.058 | 11.31 | 0.189 | 91029065.6
6607 | 13722.409 | 149.412 | 2.05 | 10.96 | 0.184 | 90663956.3
6641 | 13781.348 | 149.469 | 2.06 | 11.28 | 0.188 | 91521932.1
6692 | 13755.35 | 149.412 | 2.055 | 10.71 | 0.18 | 92050802.2
6744 | 13694.536 | 149.238 | 2.044 | 12.4 | 0.207 | 92355950.8
6796 | 13739.019 | 148.66 | 2.042 | 12.6 | 0.208 | 93370373.1
6813 | 13671.453 | 149.758 | 2.047 | 11.88 | 0.198 | 93143609.3
6901 | 13644.07 | 151.203 | 2.063 | 10.05 | 0.17 | 94157727.07
6919 | 13705.299 | 149.932 | 2.055 | 12.26 | 0.206 | 94826963.8
6954 | 13592.568 | 150.394 | 2.044 | 11.36 | 0.191 | 94522717.9
7008 | 13868.269 | 147.851 | 2.05 | 9.81 | 0.162 | 97188829.2
7062 | 13764.716 | 148.891 | 2.049 | 10.25 | 0.171 | 97206424.4
7116 | 13773.481 | 148.66 | 2.048 | 12.12 | 0.201 | 98012090.8
7135 | 13760.795 | 148.545 | 2.044 | 11.24 | 0.186 | 98183272.3
7171 | 13727.402 | 149.469 | 2.052 | 11.13 | 0.185 | 98439199.7
7226 | 13632.869 | 149.296 | 2.035 | 9.79 | 0.164 | 98511111.4
7282 | 13671.746 | 150.625 | 2.059 | 11.99 | 0.2 | 99557654.4
7338 | 13799.41 | 149.816 | 2.067 | 12.65 | 0.212 | 101260070.6
7357 | 13609.127 | 150.51 | 2.048 | 12.86 | 0.218 | 100122347.3
7452 | 13661.065 | 151.319 | 2.067 | 11.34 | 0.192 | 101802256.4
7471 | 13772.308 | 148.891 | 2.051 | 11.76 | 0.197 | 102892913.1
7509 | 13777.052 | 148.834 | 2.05 | 11.11 | 0.185 | 103451883.5
7567 | 13678.334 | 148.487 | 2.031 | 11.3 | 0.188 | 103503953.4
7625 | 13804.966 | 148.313 | 2.047 | 11.96 | 0.196 | 105262865.8
7684 | 13720.873 | 149.18 | 2.047 | 10.86 | 0.181 | 105431188.1
7704 | 13556.371 | 150.452 | 2.04 | 11.3 | 0.19 | 104438282.2
7743 | 13599.37 | 149.932 | 2.039 | 12 | 0.2 | 105299921.9
7803 | 13629.534 | 149.123 | 2.032 | 11.39 | 0.189 | 106351253.8
7863 | 13539.047 | 150.683 | 2.04 | 11.77 | 0.196 | 106457526.6
7923 | 13749.779 | 148.66 | 2.044 | 11.79 | 0.195 | 108939499.0
7944 | 13759.135 | 149.007 | 2.05 | 12.14 | 0.201 | 109302568.4
8046 | 13546.081 | 149.874 | 2.03 | 11.71 | 0.196 | 108991767.7
8067 | 13723.798 | 148.487 | 2.038 | 11.46 | 0.188 | 110709878.5
8108 | 13726.664 | 149.065 | 2.046 | 10.81 | 0.179 | 111295791.7
8171 | 13651.279 | 149.18 | 2.037 | 12.3 | 0.204 | 111544600.7
8233 | 13631.875 | 149.643 | 2.04 | 11.58 | 0.192 | 112231226.9
8297 | 13544.109 | 149.874 | 2.03 | 11.44 | 0.191 | 112375472.4
8318 | 13741.791 | 149.585 | 2.056 | 12.46 | 0.206 | 114304217.5
8361 | 13540.669 | 150.279 | 2.035 | 11.21 | 0.189 | 113213533.5
8425 | 13663.287 | 149.758 | 2.046 | 11.34 | 0.188 | 115113193.0
8490 | 13587.599 | 150.336 | 2.043 | 11.18 | 0.188 | 115358715.5
8556 | 13608.198 | 149.354 | 2.032 | 10.85 | 0.181 | 116431742.1
8577 | 13642.391 | 149.758 | 2.043 | 10.42 | 0.173 | 117010787.6
8688 | 13514.003 | 150.568 | 2.035 | 13.44 | 0.225 | 117409658.1
8710 | 13558.774 | 150.279 | 2.038 | 11.9 | 0.198 | 118096921.5
8755 | 13538.344 | 149.701 | 2.027 | 11.5 | 0.191 | 118528201.7
8822 | 13444.284 | 150.163 | 2.019 | 12.7 | 0.21 | 118605473.4
8890 | 13560.186 | 149.412 | 2.026 | 12.66 | 0.208 | 120550053.5
8959 | 13678.833 | 149.527 | 2.045 | 11.2 | 0.185 | 122548664.8
8982 | 13612.94 | 150.857 | 2.054 | 12.41 | 0.208 | 122271427.1
9028 | 13589.544 | 150.279 | 2.042 | 11.31 | 0.19 | 122686403.2
9097 | 13571.345 | 149.527 | 2.029 | 12.28 | 0.204 | 123458525.5
9167 | 13752.6 | 148.198 | 2.038 | 11.75 | 0.193 | 126070084.2
9238 | 13646.037 | 150.105 | 2.048 | 12.38 | 0.206 | 126062089.8
9262 | 13524.614 | 150.279 | 2.032 | 13.06 | 0.219 | 125264974.9
9381 | 13492.948 | 149.816 | 2.021 | 13.61 | 0.225 | 126577345.2
9405 | 13616.689 | 149.412 | 2.034 | 12.18 | 0.2 | 128064960.0
9453 | 13483.302 | 151.377 | 2.041 | 12.17 | 0.204 | 127457653.8
9526 | 13680.923 | 147.967 | 2.024 | 11.74 | 0.193 | 130324472.5
9599 | 13675.083 | 148.313 | 2.028 | 11.68 | 0.191 | 131267121.7
9673 | 13516.206 | 149.412 | 2.019 | 10.97 | 0.181 | 130742260.6
9698 | 13614.017 | 149.007 | 2.029 | 12.18 | 0.2 | 132028736.9
9748 | 13359.901 | 151.261 | 2.021 | 13.59 | 0.227 | 130232314.9
9823 | 13515.612 | 149.527 | 2.021 | 11.1 | 0.183 | 132763856.7
9899 | 13638.351 | 149.123 | 2.034 | 12.1 | 0.199 | 135006036.5
9975 | 13649.56 | 147.967 | 2.02 | 11.69 | 0.192 | 136154361
10000 | 13479.481 | 149.816 | 2.019 | 10.42 | 0.172 | 134794810
10078 | 13643.934 | 148.545 | 2.027 | 11.53 | 0.189 | 137503566.9
10155 | 13529.4 | 149.99 | 2.029 | 11.45 | 0.19 | 137391057
10233 | 13454.903 | 150.568 | 2.026 | 12.01 | 0.2 | 137684022.4
10273 | 13482.643 | 150.221 | 2.025 | 12.78 | 0.212 | 138507191.5
10392 | 13541.979 | 149.527 | 2.025 | 13.47 | 0.222 | 140728245.8
10432 | 13714.747 | 148.891 | 2.042 | 11.71 | 0.192 | 143072240.7
10472 | 13848.713 | 147.331 | 2.04 | 13 | 0.213 | 145023722.5
10552 | 13722.802 | 148.14 | 2.033 | 13.32 | 0.219 | 144803006.7
10593 | 13614.779 | 149.238 | 2.032 | 12.98 | 0.214 | 144221353.9
10716 | 13484.544 | 150.625 | 2.031 | 12 | 0.2 | 144500373.5
10757 | 13471.537 | 150.799 | 2.031 | 13.44 | 0.224 | 144913323.5
10798 | 13501.498 | 150.741 | 2.035 | 12.74 | 0.212 | 145789175.4
10881 | 13597.186 | 149.527 | 2.033 | 12.99 | 0.215 | 147950980.9
10965 | 13535.6 | 150.394 | 2.036 | 11.96 | 0.199 | 148417854
11050 | 13569.007 | 149.412 | 2.027 | 12.58 | 0.208 | 149937527.3
11092 | 13523.414 | 150.221 | 2.031 | 13.98 | 0.231 | 150001708.1
11221 | 13582.273 | 149.99 | 2.037 | 12.69 | 0.21 | 152406685.3
11264 | 13477.284 | 150.336 | 2.026 | 14.08 | 0.234 | 151808127.0
11307 | 13632.458 | 149.527 | 2.038 | 12.94 | 0.213 | 154142202.6
11394 | 13405.474 | 151.088 | 2.025 | 12.43 | 0.208 | 152741970.8
11438 | 13498.032 | 149.99 | 2.025 | 13.09 | 0.216 | 154390490.0
11570 | 13546.403 | 149.065 | 2.019 | 13.78 | 0.226 | 156731882.7
11615 | 13526.074 | 150.221 | 2.032 | 12.24 | 0.202 | 157105349.5
11660 | 13528.241 | 148.834 | 2.013 | 13.72 | 0.225 | 157739290.1
11749 | 13485.382 | 150.105 | 2.024 | 13.48 | 0.222 | 158439753.1
11840 | 13439.356 | 150.799 | 2.027 | 12.92 | 0.215 | 159121975.0
11931 | 13541.155 | 149.469 | 2.024 | 12.95 | 0.213 | 161559520.3
11977 | 13403.282 | 150.568 | 2.018 | 12.18 | 0.202 | 160531108.5
12116 | 13569.275 | 147.909 | 2.007 | 12.46 | 0.202 | 164405335.9
12162 | 13461.154 | 149.412 | 2.011 | 11.78 | 0.193 | 163714554.9
12209 | 13524.266 | 149.123 | 2.017 | 11.43 | 0.187 | 165117763.6
12303 | 13418.951 | 149.007 | 2 | 11.26 | 0.184 | 165093354.2
12350 | 13573.982 | 149.007 | 2.023 | 13.05 | 0.211 | 167638677.7
12493 | 13435.996 | 149.816 | 2.013 | 12.43 | 0.205 | 167855898.0
12542 | 13455.262 | 148.082 | 1.992 | 12.15 | 0.197 | 168755896.0
12590 | 13680.559 | 146.926 | 2.01 | 11.91 | 0.19 | 172238237.8
12687 | 13528.156 | 148.66 | 2.011 | 11.63 | 0.189 | 171631715.2
12784 | 13313.036 | 150.799 | 2.008 | 12.97 | 0.214 | 170193852.2
12883 | 13334.577 | 150.163 | 2.002 | 12.93 | 0.212 | 171789355.5
12933 | 13345.765 | 150.336 | 2.006 | 12.78 | 0.209 | 172600778.7
13082 | 13486.35 | 148.949 | 2.009 | 13.14 | 0.214 | 176428430.7
13133 | 13436.55 | 149.296 | 2.006 | 13.31 | 0.217 | 176462211.1
13183 | 13431.156 | 148.487 | 1.994 | 10.81 | 0.176 | 177062929.5
13285 | 13406.42 | 149.354 | 2.002 | 13.73 | 0.222 | 178104289.7
13336 | 13428.572 | 149.296 | 2.005 | 13.8 | 0.224 | 179083436.2
13490 | 13439.657 | 150.394 | 2.021 | 11.96 | 0.196 | 181300972.9
13542 | 13429.422 | 149.18 | 2.003 | 13.3 | 0.218 | 181861232.7
13594 | 13415.708 | 149.007 | 1.999 | 12.12 | 0.197 | 182373134.6
13699 | 13436.882 | 149.585 | 2.01 | 13.32 | 0.217 | 184071846.5
13804 | 13328.469 | 149.123 | 1.988 | 10.65 | 0.174 | 183986186.1
13911 | 13420.285 | 150.51 | 2.02 | 11.9 | 0.194 | 186689584.6
13964 | 13238.426 | 151.781 | 2.009 | 13.87 | 0.231 | 184861380.7
14126 | 13497.347 | 148.834 | 2.009 | 12.09 | 0.197 | 190663523.7
14180 | 13429.262 | 149.469 | 2.007 | 11.73 | 0.192 | 190426935.2
14235 | 13285.85 | 150.221 | 1.996 | 12.21 | 0.2 | 189124074.8
14344 | 13416.536 | 149.296 | 2.003 | 12.87 | 0.209 | 192446792.4
14400 | 13486.285 | 147.793 | 1.993 | 11.45 | 0.185 | 194202504
14566 | 13357.99 | 149.932 | 2.003 | 11.85 | 0.193 | 194572482.3
14622 | 13457.07 | 148.371 | 1.997 | 11.61 | 0.188 | 196769277.5
14678 | 13519.436 | 148.891 | 2.013 | 12.65 | 0.205 | 198438281.6
14792 | 13482.82 | 148.371 | 2 | 12.64 | 0.205 | 199437873.4
14906 | 13431.848 | 149.758 | 2.012 | 12.17 | 0.199 | 200215126.3
15020 | 13350.281 | 149.354 | 1.994 | 12.52 | 0.205 | 200521220.6
15078 | 13516.335 | 149.065 | 2.015 | 12.94 | 0.209 | 203799299.1
15253 | 13348.426 | 149.296 | 1.993 | 13.35 | 0.218 | 203603541.8
15311 | 13424.373 | 150.163 | 2.016 | 13.34 | 0.217 | 205540575.0
15370 | 13194.97 | 151.319 | 1.997 | 13.52 | 0.224 | 202806688.9
15489 | 13314.771 | 148.949 | 1.983 | 13.77 | 0.223 | 206232488.0
15548 | 13269.978 | 149.758 | 1.987 | 12.89 | 0.208 | 206321617.9
15728 | 13369.294 | 149.238 | 1.995 | 12.39 | 0.2 | 210272256.0
15789 | 13336.962 | 148.891 | 1.986 | 14.35 | 0.231 | 210577293.0
15849 | 13451.53 | 148.313 | 1.995 | 13.09 | 0.21 | 213193299.0
15972 | 13333.607 | 150.394 | 2.005 | 13.39 | 0.218 | 212964371.0
16095 | 13375.394 | 147.851 | 1.978 | 14.09 | 0.227 | 215276966.4
16219 | 13304.377 | 150.163 | 1.998 | 12.78 | 0.207 | 215783690.6
16281 | 13307.151 | 149.18 | 1.985 | 13.15 | 0.213 | 216653725.4
16469 | 13301.953 | 150.51 | 2.002 | 13.34 | 0.217 | 219069864.0
16533 | 13260.267 | 150.279 | 1.993 | 13.49 | 0.221 | 219231994.3
16596 | 13414.751 | 149.412 | 2.004 | 12.93 | 0.21 | 222631207.6
16724 | 13314.584 | 149.238 | 1.987 | 11.85 | 0.193 | 222673102.8
16789 | 13274.476 | 149.065 | 1.979 | 12.23 | 0.197 | 222865177.6
16983 | 13242.025 | 150.163 | 1.988 | 14.85 | 0.239 | 224889310.6
17048 | 13380.094 | 149.065 | 1.995 | 12.88 | 0.208 | 228103842.5
17114 | 13354.315 | 149.296 | 1.994 | 13.07 | 0.212 | 228545746.9
17246 | 13276.274 | 149.18 | 1.981 | 13.17 | 0.213 | 228962621.4
17379 | 13316.928 | 150.221 | 2 | 12.63 | 0.204 | 231434891.7
17512 | 13259.9 | 150.163 | 1.991 | 12.07 | 0.197 | 232207368.8
17580 | 13329.475 | 148.834 | 1.984 | 13.12 | 0.211 | 234332170.5
17783 | 13332.576 | 148.66 | 1.982 | 12.2 | 0.196 | 237093199.0
17852 | 13211.295 | 150.741 | 1.991 | 13.44 | 0.218 | 235848038.3
17920 | 13336.98 | 148.602 | 1.982 | 13.11 | 0.211 | 238998681.6
18058 | 13340.199 | 147.909 | 1.973 | 13.4 | 0.214 | 240897313.5
18128 | 13272.19 | 149.354 | 1.982 | 13.48 | 0.216 | 240598260.3
18338 | 13346.394 | 149.932 | 2.001 | 12.92 | 0.209 | 244746173.2
18408 | 13282.271 | 150.51 | 1.999 | 12.87 | 0.211 | 244500044.6
18479 | 13218.661 | 149.99 | 1.983 | 12.15 | 0.198 | 244267636.6
18621 | 13294.507 | 149.585 | 1.989 | 12.42 | 0.201 | 247557014.8
18765 | 13389.354 | 149.065 | 1.996 | 12.55 | 0.202 | 251251227.8
18909 | 13284.38 | 149.354 | 1.984 | 13.61 | 0.221 | 251194341.4
18982 | 13187.973 | 150.568 | 1.986 | 11.21 | 0.183 | 250334103.5
19202 | 13304.847 | 149.469 | 1.989 | 12.49 | 0.202 | 255479672.1
19276 | 13213.902 | 149.527 | 1.976 | 14.42 | 0.233 | 254711175.0
19350 | 13267.992 | 150.51 | 1.997 | 13.17 | 0.213 | 256735645.2
19499 | 13263.15 | 148.487 | 1.969 | 13.17 | 0.212 | 258618161.8
19574 | 13168.477 | 150.625 | 1.984 | 14.07 | 0.227 | 257759768.8
19801 | 13241.075 | 149.527 | 1.98 | 14.32 | 0.231 | 262186526.1
19877 | 13210.522 | 150.163 | 1.984 | 13.31 | 0.215 | 262585545.8
19953 | 13127.103 | 149.932 | 1.968 | 13.07 | 0.212 | 261925086.2
20107 | 13251.464 | 148.834 | 1.972 | 12.64 | 0.201 | 266447186.6
20262 | 13298.637 | 148.256 | 1.972 | 12.67 | 0.202 | 269456982.9
20418 | 13166.41 | 150.394 | 1.98 | 12.57 | 0.203 | 268831759.4
20496 | 13263.117 | 149.643 | 1.985 | 12.46 | 0.201 | 271840846.0
20734 | 13225.682 | 148.776 | 1.968 | 12.41 | 0.2 | 274221290.6
20813 | 13285.988 | 149.123 | 1.981 | 11.33 | 0.181 | 276521268.2
20893 | 13248.21 | 148.371 | 1.966 | 12.28 | 0.196 | 276794851.5
21054 | 13286.673 | 148.487 | 1.973 | 12.36 | 0.196 | 279737613.3
21135 | 13017.142 | 150.857 | 1.964 | 12.79 | 0.207 | 275117296.2
21380 | 13272.108 | 149.238 | 1.981 | 12.94 | 0.206 | 283757669.0
21462 | 13278.697 | 149.065 | 1.979 | 12.95 | 0.208 | 284987395.0
21545 | 13145.652 | 149.874 | 1.97 | 14.22 | 0.229 | 283223072.3
21711 | 13245.559 | 149.065 | 1.974 | 13.41 | 0.214 | 287574331.4
21878 | 13172.386 | 149.065 | 1.964 | 13.78 | 0.22 | 288185460.9
22047 | 13099.181 | 150.452 | 1.971 | 12.04 | 0.194 | 288797643.5
22131 | 13205.118 | 150.047 | 1.981 | 12.24 | 0.197 | 292242466.5
22388 | 13194.216 | 149.758 | 1.976 | 11.91 | 0.193 | 295392107.8
22474 | 13038.368 | 150.105 | 1.957 | 12.88 | 0.208 | 293024282.4
22560 | 13142.544 | 150.568 | 1.979 | 12.58 | 0.202 | 296495792.6
22734 | 13093.609 | 150.221 | 1.967 | 12.17 | 0.197 | 297670107.0
22821 | 13244.271 | 147.967 | 1.96 | 12.93 | 0.205 | 302247508.5
23086 | 13135.233 | 148.718 | 1.953 | 11.7 | 0.186 | 303239989.0
23174 | 13153.727 | 149.585 | 1.968 | 13.68 | 0.217 | 304824469.5
23264 | 13239.143 | 148.718 | 1.969 | 12.93 | 0.206 | 307995422.8
23443 | 13072.41 | 150.914 | 1.973 | 13 | 0.21 | 306456507.6
23623 | 13132.478 | 148.891 | 1.955 | 14.06 | 0.224 | 310228527.8
23805 | 13149.194 | 147.62 | 1.941 | 14.41 | 0.226 | 313016563.2
23897 | 13172.995 | 149.412 | 1.968 | 12.09 | 0.191 | 314795061.5
24174 | 13052.485 | 150.047 | 1.958 | 12.7 | 0.204 | 315530772.4
24267 | 13247.808 | 148.776 | 1.971 | 12.51 | 0.198 | 321484556.7
24360 | 13216.951 | 149.643 | 1.978 | 13.31 | 0.213 | 321964926.4
24548 | 13099.757 | 149.469 | 1.958 | 14 | 0.225 | 321572834.8
24642 | 13207.432 | 148.718 | 1.964 | 13.79 | 0.218 | 325457539.3
24927 | 13186.283 | 149.874 | 1.976 | 14.07 | 0.225 | 328694476.3
25023 | 13163.553 | 149.758 | 1.971 | 13.21 | 0.213 | 329391586.7
25119 | 13019.559 | 150.914 | 1.965 | 13.16 | 0.213 | 327038302.5
25313 | 13119.451 | 149.469 | 1.961 | 12.05 | 0.193 | 332092663.2
25508 | 13042.771 | 150.51 | 1.963 | 12.79 | 0.205 | 332695002.7
25704 | 13128.755 | 148.776 | 1.953 | 12.64 | 0.201 | 337461518.5
25803 | 13245.858 | 148.891 | 1.972 | 12.89 | 0.204 | 341782874.0
26102 | 13140.473 | 149.527 | 1.965 | 13.12 | 0.21 | 342992626.2
26202 | 13198.059 | 148.776 | 1.964 | 12.01 | 0.191 | 345815541.9
26303 | 13086.993 | 149.585 | 1.958 | 13.8 | 0.22 | 344227176.9
26506 | 13202.14 | 147.967 | 1.953 | 13.38 | 0.211 | 349935922.8
26608 | 13048.6 | 149.874 | 1.956 | 13.16 | 0.21 | 347197148.8
26916 | 13065.284 | 149.932 | 1.959 | 13.82 | 0.22 | 351665184.1
27019 | 13008.976 | 150.336 | 1.956 | 12.06 | 0.193 | 351489522.5
27123 | 13065.646 | 148.834 | 1.945 | 12.14 | 0.192 | 354379516.5
27332 | 13008.157 | 149.469 | 1.944 | 11.75 | 0.186 | 355538947.1
27543 | 13072.932 | 149.412 | 1.953 | 12.48 | 0.197 | 360067766.1
27755 | 13014.681 | 149.123 | 1.941 | 12.63 | 0.2 | 361222471.2
27862 | 13053.611 | 149.18 | 1.947 | 12.63 | 0.199 | 363699709.7
28184 | 13157.185 | 147.793 | 1.945 | 12.04 | 0.189 | 370822102.0
28293 | 13004.486 | 150.047 | 1.951 | 12.57 | 0.2 | 367935922.4
28401 | 13094.263 | 149.007 | 1.951 | 12.09 | 0.191 | 371890163.5
28620 | 12950.02 | 149.758 | 1.939 | 12.96 | 0.206 | 370629572.4
28730 | 12950.825 | 150.51 | 1.949 | 12.17 | 0.193 | 372077202.2
29063 | 13031.905 | 149.527 | 1.949 | 12.8 | 0.203 | 378746255.0
29175 | 13076.246 | 148.313 | 1.939 | 12.92 | 0.203 | 381499477.0
29287 | 13010.926 | 150.51 | 1.958 | 13.8 | 0.219 | 381050989.8
29513 | 12976.755 | 149.758 | 1.943 | 13.64 | 0.217 | 382982970.3
29740 | 13068.814 | 149.18 | 1.95 | 13.32 | 0.21 | 388666528.4
29969 | 13099.442 | 149.585 | 1.959 | 13.29 | 0.211 | 392577177.3
30084 | 12900.279 | 150.568 | 1.942 | 13.36 | 0.214 | 388091993.4
30433 | 12985.933 | 149.932 | 1.947 | 13.3 | 0.211 | 395200899.0
30550 | 12937.031 | 150.683 | 1.949 | 13.54 | 0.216 | 395226297.1
30667 | 12878.989 | 150.741 | 1.941 | 12.87 | 0.206 | 394959955.7
30903 | 12978.469 | 149.354 | 1.938 | 11.15 | 0.176 | 401073627.5
31022 | 12989.49 | 150.047 | 1.949 | 13.23 | 0.209 | 402959958.8
31381 | 13000.643 | 148.891 | 1.936 | 13.47 | 0.213 | 407973178.0
31502 | 13004.016 | 150.568 | 1.958 | 13.48 | 0.214 | 409652512.0
31623 | 12919.426 | 149.701 | 1.934 | 12.02 | 0.192 | 408551008.4
31867 | 13162.862 | 147.678 | 1.944 | 13.11 | 0.204 | 419460923.4
32112 | 12874.38 | 150.625 | 1.939 | 13.83 | 0.22 | 413422090.6
32360 | 13059.345 | 147.851 | 1.931 | 10.9 | 0.17 | 422600404.2
32484 | 12967.598 | 149.412 | 1.938 | 12.53 | 0.197 | 421239453.4
32860 | 12893.978 | 149.238 | 1.924 | 10.9 | 0.172 | 423696117.1
32987 | 13006.446 | 149.007 | 1.938 | 12.14 | 0.19 | 429043634.2
33114 | 12781.71 | 150.857 | 1.928 | 14.22 | 0.226 | 423253544.9
33369 | 12937.215 | 148.949 | 1.927 | 12.37 | 0.193 | 431701927.3
33497 | 13009.026 | 149.123 | 1.94 | 13.11 | 0.205 | 435763343.9
33885 | 13160.512 | 147.215 | 1.937 | 12.24 | 0.19 | 445943949.1
34015 | 12823.967 | 151.724 | 1.946 | 11.81 | 0.189 | 436207237.5
34146 | 12978.871 | 149.18 | 1.936 | 12.49 | 0.197 | 443176529.2
34409 | 12998.59 | 149.758 | 1.947 | 14.16 | 0.223 | 447268483.3
34674 | 12835.238 | 150.221 | 1.928 | 13.14 | 0.209 | 445049042.4
34941 | 12962.432 | 148.487 | 1.925 | 11.88 | 0.185 | 452920336.5
35076 | 13030.458 | 148.891 | 1.94 | 12.46 | 0.194 | 457056344.8
35482 | 12898.376 | 149.354 | 1.926 | 11.57 | 0.183 | 457660177.2
35618 | 12939.739 | 148.718 | 1.924 | 12.41 | 0.194 | 460887623.7
35755 | 12984.556 | 148.891 | 1.933 | 11.89 | 0.186 | 464262799.8
36031 | 12924.618 | 150.221 | 1.942 | 13.52 | 0.213 | 465686911.2
36169 | 12766.686 | 151.03 | 1.928 | 13.1 | 0.209 | 461758265.9
36588 | 12773.756 | 150.683 | 1.925 | 13.21 | 0.209 | 467366184.5
36729 | 12790.694 | 151.377 | 1.936 | 12.6 | 0.2 | 469789399.9
36870 | 13013.374 | 148.371 | 1.931 | 12.1 | 0.189 | 479803099.4
37154 | 12931.832 | 149.296 | 1.931 | 13.22 | 0.207 | 480469286.1
37440 | 12928.895 | 147.273 | 1.904 | 11.53 | 0.179 | 484057828.8
37729 | 12855.755 | 150.336 | 1.933 | 13.17 | 0.205 | 485034780.4
37874 | 12787.583 | 149.701 | 1.914 | 10.8 | 0.17 | 484316918.5
38312 | 13049.166 | 147.446 | 1.924 | 13.88 | 0.213 | 499939647.8
38460 | 12842.653 | 149.065 | 1.914 | 12.05 | 0.188 | 493928434.4
38608 | 12808.425 | 148.834 | 1.906 | 11.22 | 0.174 | 494507672.4
38905 | 12858.76 | 149.469 | 1.922 | 11.16 | 0.173 | 500270057.8
39055 | 12774.993 | 150.741 | 1.926 | 12.54 | 0.198 | 498927351.6
39507 | 13103.043 | 147.562 | 1.934 | 12.83 | 0.198 | 517661919.8
39659 | 12877.326 | 148.66 | 1.914 | 13.78 | 0.215 | 510701871.8
39811 | 13018.109 | 147.967 | 1.926 | 12.96 | 0.2 | 518263937.4
40118 | 12769.026 | 149.816 | 1.913 | 13.17 | 0.207 | 512267785.1
40427 | 12827.866 | 149.701 | 1.92 | 10.9 | 0.17 | 518592138.8
40739 | 12902.006 | 149.643 | 1.931 | 13.2 | 0.206 | 525614822.4
40895 | 13026.212 | 148.487 | 1.934 | 12.61 | 0.197 | 532706939.7
41369 | 12839.028 | 149.701 | 1.922 | 11.74 | 0.185 | 531137749.3
41528 | 12946.903 | 149.701 | 1.938 | 14.66 | 0.229 | 537658987.8
41687 | 12935.37 | 147.1 | 1.903 | 13.56 | 0.21 | 539236769.2
42009 | 12821.351 | 150.741 | 1.933 | 13.15 | 0.205 | 538612134.2
42170 | 12954.931 | 149.065 | 1.931 | 13.44 | 0.211 | 546309440.3
42658 | 12739.677 | 150.163 | 1.913 | 13.14 | 0.207 | 543449141.5
42822 | 12988.497 | 147.851 | 1.92 | 13.68 | 0.21 | 556193418.5
42987 | 12890.125 | 149.701 | 1.93 | 13.59 | 0.212 | 554107803.4
43318 | 12815.296 | 149.238 | 1.913 | 12.84 | 0.201 | 555132992.1
43652 | 12875.413 | 148.14 | 1.907 | 14.11 | 0.217 | 562037528.3
43988 | 12784.205 | 149.354 | 1.909 | 14.08 | 0.218 | 562351609.5
44158 | 12773.819 | 149.354 | 1.908 | 14.26 | 0.221 | 564066299.4
44669 | 12773.901 | 149.932 | 1.915 | 12.57 | 0.196 | 570597383.8
44841 | 12826.238 | 149.758 | 1.921 | 11.89 | 0.186 | 575141338.2
45013 | 12745.867 | 149.18 | 1.901 | 12.55 | 0.196 | 573729711.3
45360 | 12872.525 | 148.371 | 1.91 | 12.31 | 0.189 | 583897734
45534 | 12820.528 | 149.296 | 1.914 | 14.01 | 0.217 | 583769922.0
46061 | 12635.357 | 150.972 | 1.908 | 13.38 | 0.21 | 581997178.8
46239 | 12730.678 | 151.203 | 1.925 | 13.02 | 0.204 | 588653820.0
46416 | 12919.714 | 148.487 | 1.918 | 12.22 | 0.19 | 599681445.0
46774 | 12727.116 | 151.146 | 1.924 | 12.96 | 0.204 | 595298123.8
47134 | 12875.234 | 148.313 | 1.91 | 13.93 | 0.216 | 606861279.4
47498 | 12773.187 | 149.354 | 1.908 | 11.9 | 0.185 | 606700836.1
47680 | 12734.728 | 149.99 | 1.91 | 13.5 | 0.21 | 607191831.0
48232 | 12598.15 | 150.741 | 1.899 | 13.38 | 0.209 | 607633970.8
48418 | 12918.411 | 147.735 | 1.909 | 12.11 | 0.185 | 625483623.8
48604 | 12785.846 | 148.545 | 1.899 | 13.11 | 0.202 | 621443259.0
48978 | 12764.455 | 148.834 | 1.9 | 13.89 | 0.213 | 625177477.0
49167 | 12652.823 | 150.914 | 1.909 | 13.44 | 0.209 | 622101348.4
49736 | 12714.817 | 149.412 | 1.9 | 11.77 | 0.183 | 632384138.3
49927 | 12827.123 | 148.776 | 1.908 | 13.22 | 0.203 | 640419770.0
50119 | 12630.986 | 150.394 | 1.9 | 14.01 | 0.218 | 633052387.3
50505 | 12851.088 | 148.256 | 1.905 | 12.98 | 0.199 | 649044199.4
50895 | 12806.431 | 148.371 | 1.9 | 12.44 | 0.191 | 651783305.7
51287 | 12613.399 | 149.758 | 1.889 | 12.41 | 0.192 | 646903394.5
51484 | 12724.549 | 148.776 | 1.893 | 13.42 | 0.205 | 655110680.7
52080 | 12691.699 | 149.816 | 1.901 | 12.4 | 0.191 | 660983683.9
52280 | 12706.156 | 149.99 | 1.906 | 13.17 | 0.204 | 664277835.7
52481 | 12649.981 | 149.758 | 1.894 | 13.4 | 0.208 | 663883652.9
52886 | 12822.193 | 148.718 | 1.907 | 13.41 | 0.205 | 678114499.0
53089 | 12769.575 | 148.949 | 1.902 | 12.89 | 0.199 | 677923967.2
53704 | 12845.786 | 149.123 | 1.916 | 13.21 | 0.204 | 689870091.3
53910 | 12755.045 | 149.123 | 1.902 | 12.75 | 0.198 | 687624476.0
54117 | 12627.266 | 149.816 | 1.892 | 13.45 | 0.208 | 683349754.1
54534 | 12733.206 | 149.816 | 1.908 | 13.31 | 0.205 | 694392656.0
54955 | 12850.362 | 148.718 | 1.911 | 12.01 | 0.186 | 706191643.7
55378 | 12642.312 | 149.238 | 1.887 | 11.88 | 0.185 | 700105953.9
55591 | 12643.518 | 149.701 | 1.893 | 13.07 | 0.201 | 702865809.1
56235 | 12696.23 | 149.874 | 1.903 | 13.53 | 0.209 | 713972494.0
56451 | 12740.438 | 148.776 | 1.895 | 12.86 | 0.198 | 719210465.5
56668 | 12724.502 | 149.469 | 1.902 | 13.07 | 0.201 | 721072079.3
57105 | 12726.675 | 149.354 | 1.901 | 12.61 | 0.195 | 726756775.9
57324 | 12723.729 | 149.123 | 1.897 | 12.16 | 0.188 | 729375041.2
57988 | 12749.563 | 150.163 | 1.915 | 13.64 | 0.211 | 739321659.2
58211 | 12749.912 | 148.429 | 1.892 | 13.41 | 0.207 | 742185127.4
58435 | 12714.9 | 148.718 | 1.891 | 12.59 | 0.193 | 742995181.5
58885 | 12636.294 | 150.047 | 1.896 | 12.07 | 0.187 | 744088172.2
59339 | 12563.003 | 150.452 | 1.89 | 12.05 | 0.187 | 745476035.0
59796 | 12469.618 | 152.013 | 1.896 | 12.4 | 0.194 | 745633277.9
60026 | 12549.509 | 149.816 | 1.88 | 13.88 | 0.214 | 753296827.2
60721 | 12594.435 | 150.972 | 1.901 | 14.15 | 0.218 | 764746687.6
60954 | 12631.215 | 149.99 | 1.895 | 13.28 | 0.206 | 769923079.1
61189 | 12513.37 | 150.799 | 1.887 | 13.62 | 0.211 | 765680596.9
61660 | 12491.772 | 151.146 | 1.888 | 14.31 | 0.222 | 770242661.5
61897 | 12550.423 | 149.007 | 1.87 | 11.65 | 0.179 | 776833532.4
62614 | 12621.244 | 149.527 | 1.887 | 13.97 | 0.212 | 790266571.8
62855 | 12516.052 | 149.296 | 1.869 | 12.82 | 0.196 | 786696448.5
63096 | 12531 | 150.972 | 1.892 | 13.95 | 0.214 | 790655976
63582 | 12726.376 | 148.718 | 1.893 | 14.34 | 0.219 | 809168438.8
64072 | 12613.37 | 148.429 | 1.872 | 13.34 | 0.204 | 808163842.6
64566 | 12621.649 | 150.279 | 1.897 | 13.68 | 0.209 | 814929389.3
64814 | 12482.302 | 150.625 | 1.88 | 11.86 | 0.185 | 809027921.8
65565 | 12680.218 | 149.065 | 1.89 | 12.97 | 0.198 | 831378493.2
65817 | 12574.678 | 149.643 | 1.882 | 12.84 | 0.198 | 827627581.9
66070 | 12743.788 | 148.834 | 1.897 | 13.02 | 0.198 | 841982073.2
66579 | 12556.716 | 150.163 | 1.886 | 14.24 | 0.22 | 836013594.6
66835 | 12573.56 | 149.816 | 1.884 | 12.45 | 0.191 | 840353882.6
67609 | 12500.455 | 150.047 | 1.876 | 12 | 0.185 | 845143262.1
67869 | 12494.448 | 150.105 | 1.875 | 13.91 | 0.213 | 847985691.3
68130 | 12575.375 | 149.123 | 1.875 | 14.07 | 0.214 | 856760298.8
68655 | 12529.782 | 149.99 | 1.879 | 13.98 | 0.214 | 860232183.2
69184 | 12584.786 | 148.718 | 1.872 | 13.29 | 0.202 | 870665834.6
69717 | 12591.503 | 149.758 | 1.886 | 12.7 | 0.194 | 877841814.7
69985 | 12606.292 | 148.082 | 1.867 | 11.06 | 0.168 | 882251345.6
70795 | 12411.522 | 150.452 | 1.867 | 12.57 | 0.192 | 878673700.0
71067 | 12694.902 | 148.487 | 1.885 | 12.47 | 0.188 | 902188600.4
71341 | 12520.256 | 149.296 | 1.869 | 10.4 | 0.16 | 893207583.3
71890 | 12557.655 | 149.99 | 1.884 | 11.98 | 0.183 | 902769818.0
72167 | 12520.322 | 149.816 | 1.876 | 12.97 | 0.199 | 903554077.8
73002 | 12568.374 | 149.354 | 1.877 | 12.78 | 0.195 | 917516438.7
73283 | 12586.393 | 149.238 | 1.878 | 12.97 | 0.198 | 922368638.2
73565 | 12449.102 | 150.452 | 1.873 | 13.18 | 0.203 | 915818188.6
74132 | 12573.843 | 149.874 | 1.884 | 13.51 | 0.206 | 932124129.3
74703 | 12472.384 | 149.354 | 1.863 | 10.51 | 0.161 | 931724502.0
75278 | 12387.561 | 149.99 | 1.858 | 13.73 | 0.208 | 932510817.0
75568 | 12472.732 | 149.816 | 1.869 | 12.76 | 0.193 | 942539411.8
76443 | 12417.88 | 149.238 | 1.853 | 13.29 | 0.201 | 949260000.8
76737 | 12522.448 | 149.932 | 1.878 | 13.26 | 0.2 | 960935092.2
77032 | 12565.13 | 149.238 | 1.875 | 12.6 | 0.192 | 967917094.2
77625 | 12544.126 | 149.18 | 1.871 | 13.54 | 0.206 | 973737780.8
77924 | 12603.718 | 149.354 | 1.882 | 12.52 | 0.19 | 982132121.4
78826 | 12414.175 | 150.394 | 1.867 | 13.27 | 0.204 | 978559758.5
79129 | 12443.403 | 148.776 | 1.851 | 13.86 | 0.209 | 984634036.0
79433 | 12508.378 | 148.545 | 1.858 | 12.19 | 0.183 | 993577989.7
80045 | 12502.577 | 148.429 | 1.856 | 13.96 | 0.209 | 1000768776.0
80662 | 12332.44 | 150.51 | 1.856 | 12.79 | 0.194 | 994759275.3
81284 | 12473.473 | 148.834 | 1.856 | 11.8 | 0.178 | 1013893779.3
81596 | 12455.43 | 150.047 | 1.869 | 13.36 | 0.202 | 1016313266.3
82541 | 12415.992 | 148.776 | 1.847 | 13.41 | 0.203 | 1024828395.7
82858 | 12363.849 | 149.065 | 1.843 | 12.82 | 0.192 | 1024443800.4
83177 | 12406.076 | 149.354 | 1.853 | 12.64 | 0.189 | 1031900183.5
83818 | 12343.708 | 150.625 | 1.859 | 13.11 | 0.199 | 1034624917.1
84140 | 12315.119 | 149.527 | 1.841 | 13.25 | 0.2 | 1036194112.7
85114 | 12612.941 | 148.024 | 1.867 | 14.37 | 0.213 | 1073537860.3
85442 | 12366.635 | 149.701 | 1.851 | 11.87 | 0.181 | 1056630027.7
85770 | 12449.978 | 149.99 | 1.867 | 11.54 | 0.175 | 1067834613.1
86431 | 12441.387 | 149.585 | 1.861 | 11.77 | 0.179 | 1075321519.8
87097 | 12430.271 | 148.718 | 1.849 | 13.31 | 0.2 | 1082639313.3
87768 | 12334.879 | 149.469 | 1.844 | 12.34 | 0.186 | 1082607660.1
88105 | 12472.518 | 148.66 | 1.854 | 12.32 | 0.184 | 1098891198.4
89126 | 12386.142 | 150.221 | 1.861 | 12.13 | 0.184 | 1103927291.9
89468 | 12388.029 | 149.354 | 1.85 | 12.21 | 0.185 | 1108332178.6
89812 | 12233.439 | 149.585 | 1.83 | 12.65 | 0.191 | 1098709623.5
90504 | 12384.875 | 149.816 | 1.855 | 12.23 | 0.183 | 1120880727
90852 | 12214.185 | 150.336 | 1.836 | 13.83 | 0.21 | 1109683135.6
91904 | 12191.353 | 151.608 | 1.848 | 12.38 | 0.188 | 1120434106.1
92258 | 12314.497 | 149.238 | 1.838 | 12.39 | 0.186 | 1136110864.2
92612 | 12348.912 | 150.625 | 1.86 | 12.87 | 0.194 | 1143657438.1
93326 | 12225.966 | 150.51 | 1.84 | 14.37 | 0.218 | 1141000502.9
94045 | 12396.677 | 148.834 | 1.845 | 11.52 | 0.172 | 1165845488.5
94770 | 12269.035 | 150.914 | 1.852 | 12.76 | 0.193 | 1162736447.0
95134 | 12364.099 | 149.065 | 1.843 | 12.46 | 0.187 | 1176246194.3
96236 | 12306.09 | 149.412 | 1.839 | 14.48 | 0.216 | 1184288877.2
96606 | 12396.344 | 148.834 | 1.845 | 12.34 | 0.184 | 1197561208.5
96977 | 12306.182 | 149.065 | 1.834 | 12.14 | 0.182 | 1193416611.8
97724 | 12277.388 | 150.279 | 1.845 | 12.67 | 0.19 | 1199795464.9
98100 | 12383.831 | 147.446 | 1.826 | 12.8 | 0.19 | 1214853821.1
99236 | 12262.031 | 148.718 | 1.824 | 13.41 | 0.198 | 1216834908.3
99617 | 12247.167 | 150.163 | 1.839 | 12.86 | 0.192 | 1220026035.0
100000 | 12204.223 | 149.99 | 1.831 | 12.17 | 0.183 | 1220422300
101029 | 12255.932 | 149.99 | 1.838 | 13.78 | 0.206 | 1238204554.0
101547 | 12355.607 | 148.949 | 1.84 | 12.9 | 0.192 | 1254674824.0
102068 | 12302.789 | 148.198 | 1.823 | 12.11 | 0.18 | 1255721067.7
102592 | 12361.999 | 148.14 | 1.831 | 11.56 | 0.17 | 1268242201.4
103647 | 12363.144 | 148.545 | 1.836 | 12.72 | 0.188 | 1281402786.2
104179 | 12215.934 | 149.816 | 1.83 | 13.42 | 0.201 | 1272643788.2
104713 | 12113.602 | 151.608 | 1.837 | 12.62 | 0.191 | 1268451606.2
105251 | 12231.899 | 150.51 | 1.841 | 12.91 | 0.194 | 1287419601.6
106333 | 12135.303 | 151.55 | 1.839 | 13.63 | 0.207 | 1290383173.9
106879 | 12150.259 | 149.816 | 1.82 | 13.98 | 0.209 | 1298607531.7
107427 | 12131.018 | 149.643 | 1.815 | 13.11 | 0.194 | 1303198870.7
107978 | 12224.162 | 149.585 | 1.829 | 11.44 | 0.169 | 1319940564.4
109089 | 12178.209 | 149.643 | 1.822 | 13.3 | 0.198 | 1328508641.6
109648 | 12278.951 | 148.14 | 1.819 | 13.4 | 0.197 | 1346362419.2
110211 | 12138.362 | 149.701 | 1.817 | 13.32 | 0.197 | 1337781014.4
110776 | 12165.081 | 148.949 | 1.812 | 11.3 | 0.167 | 1347599012.9
111916 | 12188.535 | 150.221 | 1.831 | 11.88 | 0.176 | 1364092083.1
112490 | 12211.056 | 148.949 | 1.819 | 11.54 | 0.172 | 1373621689.4
113067 | 12366.398 | 149.007 | 1.843 | 11.78 | 0.174 | 1398231522.7
113647 | 12239.132 | 149.296 | 1.827 | 12.87 | 0.193 | 1390940634.4
114816 | 12149.455 | 150.047 | 1.823 | 14.43 | 0.215 | 1394951825.3
115405 | 12170.503 | 149.065 | 1.814 | 12.47 | 0.184 | 1404536898.7
115997 | 12145.756 | 149.816 | 1.82 | 13.44 | 0.199 | 1408871258.7
116592 | 12107.854 | 150.047 | 1.817 | 12.91 | 0.192 | 1411678913.6
117791 | 12134.262 | 148.313 | 1.8 | 12.19 | 0.179 | 1429306855.2
118395 | 12111.546 | 149.123 | 1.806 | 13.79 | 0.201 | 1433946488.7
119003 | 12078.43 | 149.469 | 1.805 | 13.27 | 0.195 | 1437369405.3
119613 | 12288.129 | 148.545 | 1.825 | 12.44 | 0.182 | 1469819974.1
120844 | 12058.356 | 150.105 | 1.81 | 14.32 | 0.213 | 1457179972.5
121464 | 12052.805 | 149.758 | 1.805 | 12.41 | 0.183 | 1463981906.5
122087 | 12013.612 | 150.914 | 1.813 | 13.49 | 0.2 | 1466705848.2
122713 | 12117.937 | 148.891 | 1.804 | 12.16 | 0.179 | 1487028403.1
123975 | 12028.661 | 150.279 | 1.808 | 12.58 | 0.186 | 1491253247.5
124611 | 11988.662 | 149.354 | 1.791 | 12.32 | 0.181 | 1493919160.5
125251 | 12207.215 | 148.024 | 1.807 | 12.68 | 0.183 | 1528965886.0
125893 | 12131.106 | 149.18 | 1.81 | 13.5 | 0.198 | 1527221327.7
127188 | 12077.355 | 149.99 | 1.811 | 12.96 | 0.191 | 1536094627.7
127840 | 12130.74 | 149.932 | 1.819 | 13.62 | 0.201 | 1550793801.6
128496 | 12097.386 | 150.221 | 1.817 | 13.13 | 0.195 | 1554465711.5
129155 | 12033.786 | 149.643 | 1.801 | 13.87 | 0.205 | 1554223630.8
130484 | 11994.63 | 149.469 | 1.793 | 13.92 | 0.204 | 1565107300.9
131153 | 12113.972 | 149.527 | 1.811 | 13.13 | 0.191 | 1588783769.7
131826 | 11958.187 | 150.279 | 1.797 | 12.94 | 0.192 | 1576399959.5
132502 | 12106.856 | 148.602 | 1.799 | 12.6 | 0.183 | 1604182633.7
133865 | 12097.628 | 149.412 | 1.808 | 12.98 | 0.19 | 1619448972.2
134552 | 11978.744 | 149.527 | 1.791 | 12.95 | 0.19 | 1611763962.7
135242 | 12096.396 | 148.024 | 1.791 | 12.71 | 0.183 | 1635940787.8
135936 | 12067.389 | 149.296 | 1.802 | 12.12 | 0.176 | 1640392591.1
137334 | 12022.72 | 149.354 | 1.796 | 13.77 | 0.201 | 1651128228.5
138039 | 11933.016 | 149.99 | 1.79 | 12.97 | 0.19 | 1647221595.6
138747 | 11946.471 | 149.932 | 1.791 | 12.18 | 0.178 | 1657537011.8
139459 | 12003.271 | 148.776 | 1.786 | 14.85 | 0.215 | 1673964170.4
140893 | 12060.938 | 148.776 | 1.794 | 13.03 | 0.188 | 1699301737.6
141616 | 12074.04 | 148.949 | 1.798 | 12.32 | 0.179 | 1709877248.6
142343 | 11992.242 | 148.602 | 1.782 | 14.12 | 0.205 | 1707011703.0
143073 | 11909.29 | 150.625 | 1.794 | 12.8 | 0.187 | 1703897848.2
144544 | 11885.854 | 148.429 | 1.764 | 12.09 | 0.175 | 1718028880.6
145286 | 11934.419 | 149.643 | 1.786 | 12.95 | 0.186 | 1733903998.8
146031 | 11939.53 | 148.66 | 1.775 | 13.52 | 0.195 | 1743541505.4
146780 | 11873.273 | 149.585 | 1.776 | 12.17 | 0.176 | 1742759010.9
148290 | 12000.746 | 148.429 | 1.781 | 11.39 | 0.164 | 1779590624.3
149051 | 11888.395 | 150.163 | 1.785 | 13.73 | 0.2 | 1771977163.1
149816 | 11926.991 | 149.412 | 1.782 | 12.78 | 0.185 | 1786854083.7
150584 | 11926.299 | 148.487 | 1.771 | 12.46 | 0.179 | 1795909808.6
152133 | 11876.246 | 149.758 | 1.779 | 13.14 | 0.19 | 1806768932.7
152914 | 11891.712 | 149.816 | 1.782 | 13.46 | 0.195 | 1818409248.8
153698 | 11758.312 | 149.065 | 1.753 | 10.63 | 0.154 | 1807229037.8
154486 | 11928.372 | 149.816 | 1.787 | 13.81 | 0.197 | 1842766476.8
156075 | 11916.028 | 150.047 | 1.788 | 12.49 | 0.182 | 1859794070.1
156876 | 11886.097 | 148.602 | 1.766 | 12.69 | 0.184 | 1864643353.0
157681 | 11970.817 | 148.718 | 1.78 | 13.99 | 0.2 | 1887570395.4
158490 | 11923.562 | 148.891 | 1.775 | 13.76 | 0.198 | 1889765341.4
160120 | 11755.311 | 149.758 | 1.76 | 14.62 | 0.211 | 1882260397.3
160941 | 11913.487 | 148.949 | 1.775 | 13.29 | 0.19 | 1917368511.3
161767 | 11921.684 | 148.429 | 1.77 | 12.88 | 0.185 | 1928535055.6
162597 | 11863.785 | 150.221 | 1.782 | 14.03 | 0.203 | 1929015849.6
164269 | 11822.099 | 149.758 | 1.77 | 13.42 | 0.195 | 1942004380.6
165112 | 11677.02 | 151.03 | 1.764 | 13.01 | 0.189 | 1928016126.2
165959 | 11907.824 | 149.874 | 1.785 | 14.14 | 0.203 | 1976210563.2
166811 | 11872.677 | 148.66 | 1.765 | 12.67 | 0.183 | 1980493123.0
168526 | 11828.222 | 148.545 | 1.757 | 12.98 | 0.185 | 1993362940.8
169391 | 11809.69 | 149.701 | 1.768 | 13.91 | 0.199 | 2000455198.8
170260 | 11742.815 | 148.834 | 1.748 | 13.8 | 0.197 | 1999331681.9
171133 | 11751.99 | 150.625 | 1.77 | 13.7 | 0.196 | 2011153304.7
172894 | 11848.837 | 149.296 | 1.769 | 14.62 | 0.21 | 2048592824.3
173781 | 11805.741 | 148.198 | 1.75 | 14.39 | 0.205 | 2051613476.7
174672 | 11827.48 | 149.527 | 1.769 | 13.38 | 0.19 | 2065929586.6
175568 | 11784.066 | 149.643 | 1.763 | 14.94 | 0.215 | 2068904899.5
177374 | 11829.187 | 148.602 | 1.758 | 13.56 | 0.193 | 2098190214.9
178284 | 11823.906 | 150.105 | 1.775 | 13.62 | 0.195 | 2108013257.3
179199 | 11827.019 | 148.545 | 1.757 | 13.24 | 0.19 | 2119389977.8
180118 | 11792.408 | 150.047 | 1.769 | 14.27 | 0.204 | 2124024944.1
181971 | 11745.645 | 149.238 | 1.753 | 13.25 | 0.19 | 2137366766.3
182904 | 11653.516 | 150.163 | 1.75 | 12.48 | 0.179 | 2131474690.5
183842 | 11663.281 | 150.047 | 1.75 | 14.04 | 0.2 | 2144200905.6
184785 | 11718.4 | 149.123 | 1.747 | 13.44 | 0.191 | 2165384544
186686 | 11714.111 | 149.296 | 1.749 | 13.93 | 0.197 | 2186860526.1
187644 | 11703.037 | 150.163 | 1.757 | 14.46 | 0.206 | 2196004674.8
188607 | 11737.932 | 149.527 | 1.755 | 12.34 | 0.176 | 2213856140.7
189574 | 11629.978 | 149.932 | 1.744 | 13.27 | 0.19 | 2204741449.4
191524 | 11599.477 | 149.238 | 1.731 | 14.5 | 0.205 | 2221578232.9
192507 | 11608.338 | 149.065 | 1.73 | 14.53 | 0.204 | 2234686323.4
193494 | 11581.85 | 150.683 | 1.745 | 13.04 | 0.185 | 2241018483.9
194487 | 11674.394 | 149.065 | 1.74 | 14.52 | 0.205 | 2270517865.9
196487 | 11606.307 | 149.643 | 1.737 | 13.61 | 0.193 | 2280488443.5
197495 | 11605.504 | 149.585 | 1.736 | 13.73 | 0.194 | 2292029012.5
198508 | 11594.579 | 150.336 | 1.743 | 13.23 | 0.188 | 2301616688.1
199527 | 11613.298 | 149.99 | 1.742 | 13.76 | 0.195 | 2317166510.0
201579 | 11695.668 | 148.891 | 1.741 | 12.67 | 0.179 | 2357601059.8
202613 | 11647.803 | 149.065 | 1.736 | 13.49 | 0.19 | 2359996309.2
203653 | 11555.617 | 149.18 | 1.724 | 13.99 | 0.197 | 2353336068.9
204697 | 11592.052 | 150.279 | 1.742 | 13.62 | 0.192 | 2372858268.2
206803 | 11648.229 | 149.296 | 1.739 | 13.35 | 0.189 | 2408888701.9
207864 | 11578.016 | 149.99 | 1.737 | 14.3 | 0.203 | 2406652717.8
208930 | 11698.874 | 148.545 | 1.738 | 13.26 | 0.186 | 2444245744.8
210002 | 11651.076 | 148.949 | 1.735 | 12.89 | 0.182 | 2446749262.2
212162 | 11512.552 | 150.105 | 1.728 | 13.76 | 0.195 | 2442526057.4
213250 | 11546.82 | 150.51 | 1.738 | 13.14 | 0.186 | 2462359365
214344 | 11523.99 | 150.394 | 1.733 | 13.35 | 0.19 | 2470098112.6
215444 | 11506.699 | 149.412 | 1.719 | 13.48 | 0.19 | 2479049259.4
217660 | 11550.803 | 149.238 | 1.724 | 14.03 | 0.196 | 2514147781.0
218777 | 11551.731 | 149.816 | 1.731 | 13.21 | 0.186 | 2527253053.0
219899 | 11572.703 | 148.198 | 1.715 | 13.7 | 0.191 | 2544825817.0
221027 | 11479.236 | 150.394 | 1.726 | 14.05 | 0.197 | 2537221095.4
223301 | 11544.406 | 149.238 | 1.723 | 13.06 | 0.183 | 2577877404.2
224446 | 11608.926 | 149.758 | 1.739 | 13.81 | 0.194 | 2605577005.0
225598 | 11610.601 | 149.123 | 1.731 | 13.05 | 0.184 | 2619328364.4
226755 | 11505.107 | 150.047 | 1.726 | 12.65 | 0.179 | 2608840537.8
229087 | 11541.817 | 150.105 | 1.732 | 13.35 | 0.188 | 2644080231.1
230262 | 11459.854 | 149.701 | 1.716 | 14.91 | 0.21 | 2638768901.7
231444 | 11545.154 | 148.14 | 1.71 | 13.2 | 0.182 | 2672056622.4
232631 | 11569.596 | 149.99 | 1.735 | 13.09 | 0.183 | 2691446687.1
235024 | 11426.425 | 151.435 | 1.73 | 13.52 | 0.193 | 2685484109.2
236230 | 11434.096 | 149.007 | 1.704 | 13.81 | 0.194 | 2701076498.1
237441 | 11455.051 | 150.336 | 1.722 | 13.21 | 0.184 | 2719898764.5
238659 | 11471.769 | 148.198 | 1.7 | 13.59 | 0.188 | 2737840917.8
241114 | 11481.049 | 148.602 | 1.706 | 11.63 | 0.16 | 2768241648.6
242351 | 11338.999 | 150.625 | 1.708 | 13.61 | 0.19 | 2748017746.6
243595 | 11469.96 | 148.834 | 1.707 | 13.75 | 0.19 | 2794024906.2
244844 | 11492.911 | 149.932 | 1.723 | 14.04 | 0.195 | 2813970300.9
247363 | 11376.48 | 149.758 | 1.704 | 14.35 | 0.201 | 2814120222.2
248632 | 11368.699 | 149.18 | 1.696 | 13.73 | 0.19 | 2826622369.8
249907 | 11328.662 | 149.527 | 1.694 | 13.8 | 0.19 | 2831111934.4
251189 | 11409.902 | 150.568 | 1.718 | 13.99 | 0.194 | 2866041873.5
253773 | 11369.763 | 150.163 | 1.707 | 13.58 | 0.19 | 2885338865.8
255075 | 11341.774 | 150.452 | 1.706 | 13.81 | 0.193 | 2893003003.0
256383 | 11329.531 | 148.14 | 1.678 | 12.24 | 0.169 | 2904699146.4
257699 | 11416.939 | 149.758 | 1.71 | 13.01 | 0.178 | 2942133763.4
260349 | 11321.581 | 150.51 | 1.704 | 14.13 | 0.198 | 2947562291.8
261685 | 11374.028 | 148.545 | 1.69 | 12.75 | 0.176 | 2976412517.2
263027 | 11222.674 | 150.452 | 1.688 | 13.42 | 0.185 | 2951866274.2
264377 | 11355.783 | 148.487 | 1.686 | 12.97 | 0.177 | 3002207842.2
267096 | 11362.406 | 149.99 | 1.704 | 14.46 | 0.199 | 3034853193.0
268466 | 11324.173 | 147.909 | 1.675 | 13.78 | 0.189 | 3040155428.6
269843 | 11279.03 | 150.279 | 1.695 | 14.51 | 0.198 | 3043567292.3
271228 | 11381.84 | 147.793 | 1.682 | 13.11 | 0.179 | 3087073699.5
274018 | 11466.86 | 148.545 | 1.703 | 12.45 | 0.169 | 3142126043.5
275423 | 11300.25 | 148.429 | 1.677 | 13.45 | 0.185 | 3112348755.8
276836 | 11205.484 | 150.394 | 1.685 | 15.07 | 0.206 | 3102081368.6
278256 | 11180.786 | 150.625 | 1.684 | 13.8 | 0.19 | 3111120789.2
281119 | 11171.344 | 150.105 | 1.677 | 14.31 | 0.196 | 3140477053.9
282561 | 11321.051 | 147.967 | 1.675 | 12.5 | 0.169 | 3198887491.6
284010 | 11287.143 | 148.66 | 1.678 | 15.19 | 0.205 | 3205661483.4
285467 | 11163.659 | 150.857 | 1.684 | 14.86 | 0.204 | 3186856243.8
288404 | 11299.672 | 148.891 | 1.682 | 14.6 | 0.199 | 3258870603.5
289883 | 11293.264 | 149.701 | 1.691 | 13.23 | 0.181 | 3273725248.1
291370 | 11284.737 | 149.296 | 1.685 | 13.15 | 0.181 | 3288033819.7
292865 | 11207.755 | 148.776 | 1.667 | 15.21 | 0.207 | 3282359168.1
295877 | 11078.677 | 149.701 | 1.658 | 13.83 | 0.188 | 3277925714.7
297395 | 11283.386 | 147.562 | 1.665 | 14.37 | 0.191 | 3355622579.5
298921 | 11196.761 | 149.758 | 1.677 | 13.26 | 0.18 | 3346946994.9
300454 | 11212.194 | 149.007 | 1.671 | 14.03 | 0.19 | 3368748536.1
303545 | 11165.386 | 150.279 | 1.678 | 14.02 | 0.191 | 3389197093.4
305102 | 11137.352 | 148.487 | 1.654 | 13.94 | 0.189 | 3398028369.9
306667 | 11336.778 | 147.967 | 1.677 | 13.86 | 0.184 | 3476615698.9
308240 | 11228.024 | 150.568 | 1.691 | 14.96 | 0.205 | 3460926117.8
311411 | 11188.609 | 148.602 | 1.663 | 12.77 | 0.175 | 3484255917.3
313009 | 11188.078 | 148.14 | 1.657 | 12.77 | 0.171 | 3501969106.7
314614 | 11109.845 | 149.527 | 1.661 | 14.25 | 0.192 | 3495312774.8
316228 | 11161.653 | 148.891 | 1.662 | 14.25 | 0.191 | 3529627204.9
319481 | 11053.632 | 151.435 | 1.674 | 14.59 | 0.199 | 3531425405.0
321120 | 10964.01 | 147.967 | 1.622 | 11.79 | 0.159 | 3520762891.2
322767 | 11096.711 | 148.66 | 1.65 | 14.08 | 0.184 | 3581652119.3
324423 | 10972.406 | 148.718 | 1.632 | 14.72 | 0.196 | 3559700871.7
327760 | 11084.266 | 150.221 | 1.665 | 13.16 | 0.175 | 3632979024.2
329442 | 11098.713 | 150.394 | 1.669 | 14.71 | 0.2 | 3656382208.1
331132 | 11223.024 | 149.065 | 1.673 | 14.87 | 0.201 | 3716302383.2
332830 | 11202.471 | 150.105 | 1.682 | 13.07 | 0.179 | 3728518422.9
336254 | 10910.142 | 151.377 | 1.652 | 14.64 | 0.202 | 3668578888.1
337979 | 11102.553 | 149.932 | 1.665 | 14.15 | 0.19 | 3752429760.4
339713 | 10982.886 | 149.701 | 1.644 | 14.27 | 0.193 | 3731029151.7
341455 | 11117.62 | 146.984 | 1.634 | 14.42 | 0.189 | 3796166937.1
344968 | 11103.78 | 147.678 | 1.64 | 14.62 | 0.191 | 3830448779.0
346737 | 10864.447 | 150.799 | 1.638 | 12.19 | 0.164 | 3767105759.4
348516 | 11042.77 | 148.429 | 1.639 | 14.14 | 0.187 | 3848582029.3
350304 | 10912.175 | 149.99 | 1.637 | 13.36 | 0.179 | 3822578551.2
353907 | 10994.555 | 149.412 | 1.643 | 13.25 | 0.176 | 3891049976.4
355723 | 11048.498 | 149.99 | 1.657 | 13.23 | 0.177 | 3930204854.1
357548 | 10961.632 | 149.874 | 1.643 | 13.04 | 0.176 | 3919309598.3
359382 | 10928.471 | 150.163 | 1.641 | 12.54 | 0.168 | 3927495764.9
363079 | 11018.784 | 147.967 | 1.63 | 13 | 0.172 | 4000689075.9
364941 | 10905.94 | 149.932 | 1.635 | 12.56 | 0.167 | 3980024649.5
366813 | 10950.911 | 148.949 | 1.631 | 14.19 | 0.188 | 4016936516.6
368695 | 10843.966 | 149.585 | 1.622 | 11.57 | 0.154 | 3998116044.4
372487 | 10858.599 | 148.891 | 1.617 | 12.74 | 0.167 | 4044686965.7
374398 | 10779.6 | 150.625 | 1.624 | 13.27 | 0.176 | 4035860680.8
376319 | 11029.649 | 148.487 | 1.638 | 12.59 | 0.165 | 4150666482.0
378249 | 10995.836 | 148.66 | 1.635 | 14.52 | 0.192 | 4159163971.2
382140 | 10975.268 | 150.51 | 1.652 | 13.27 | 0.178 | 4194088913.5
384101 | 11006.166 | 148.834 | 1.638 | 13.28 | 0.178 | 4227479366.8
386071 | 10866.391 | 149.99 | 1.63 | 13.65 | 0.182 | 4195198439.8
388052 | 10886.954 | 150.336 | 1.637 | 13.37 | 0.178 | 4224704273.6
392043 | 10935.213 | 147.793 | 1.616 | 13.57 | 0.178 | 4287073710.2
394054 | 10821.565 | 150.279 | 1.626 | 13.33 | 0.176 | 4264280974.5
396076 | 10749.227 | 150.279 | 1.615 | 12.94 | 0.172 | 4257510833.3
398108 | 10970.586 | 148.949 | 1.634 | 13.38 | 0.175 | 4367478051.3
402203 | 10865.831 | 149.238 | 1.622 | 13.39 | 0.178 | 4370269825.7
404266 | 10947.503 | 148.429 | 1.625 | 13.33 | 0.174 | 4425703247.8
406340 | 10824.177 | 149.065 | 1.614 | 14.12 | 0.186 | 4398296082.2
408424 | 10836.153 | 150.799 | 1.634 | 13.94 | 0.184 | 4425744952.9
412626 | 10828.974 | 149.527 | 1.619 | 13.08 | 0.174 | 4468316225.7
414742 | 10903.249 | 148.602 | 1.62 | 13.98 | 0.183 | 4522035296.8
416870 | 10791.9 | 150.452 | 1.624 | 14.38 | 0.19 | 4498819353
419008 | 10765.091 | 150.105 | 1.616 | 13.16 | 0.174 | 4510659249.7
423318 | 10845.086 | 149.643 | 1.623 | 13.97 | 0.184 | 4590920115.3
425490 | 10750.467 | 150.799 | 1.621 | 13.79 | 0.183 | 4574216203.8
427673 | 10755.024 | 150.914 | 1.623 | 13.2 | 0.176 | 4599633379.2
429867 | 10804.717 | 149.816 | 1.619 | 14.15 | 0.187 | 4644591282.6
434288 | 10710.499 | 148.834 | 1.594 | 13.35 | 0.175 | 4651441189.7
436516 | 10782.861 | 149.758 | 1.615 | 14.64 | 0.19 | 4706891352.3
438756 | 10787.502 | 149.238 | 1.61 | 13.86 | 0.182 | 4733081227.5
441006 | 10726.795 | 149.758 | 1.606 | 15.22 | 0.199 | 4730580955.8
445543 | 10771.889 | 149.065 | 1.606 | 14.58 | 0.19 | 4799339740.7
447828 | 10715.072 | 150.105 | 1.608 | 14.02 | 0.184 | 4798509263.6
450126 | 10636.761 | 149.643 | 1.592 | 13.02 | 0.171 | 4787882681.9
452435 | 10716.137 | 149.412 | 1.601 | 15.36 | 0.198 | 4848355443.6
457089 | 10715.797 | 150.452 | 1.612 | 15.48 | 0.202 | 4898072934.9
459434 | 10712.967 | 148.487 | 1.591 | 13.42 | 0.175 | 4921901280.7
461790 | 10760.883 | 148.834 | 1.602 | 14.76 | 0.19 | 4969268160.6
464159 | 10667.399 | 150.452 | 1.605 | 14.16 | 0.185 | 4951369252.4
468934 | 10707.621 | 149.701 | 1.603 | 14.18 | 0.185 | 5021167546.0
471339 | 10624.418 | 150.799 | 1.602 | 13.77 | 0.181 | 5007702555.7
473757 | 10638.023 | 149.296 | 1.588 | 13.31 | 0.173 | 5039837862.4
476188 | 10665.513 | 149.932 | 1.599 | 14.62 | 0.189 | 5078789304.4
481086 | 10668.519 | 149.18 | 1.592 | 14.37 | 0.186 | 5132475131.6
483554 | 10641.39 | 149.354 | 1.589 | 16.08 | 0.207 | 5145686700.1
486035 | 10693.544 | 147.504 | 1.577 | 14.73 | 0.187 | 5197436658.0
488528 | 10651.986 | 149.296 | 1.59 | 14.31 | 0.183 | 5203793416.6
493553 | 10581.387 | 149.816 | 1.585 | 14.15 | 0.183 | 5222475298.0
496085 | 10560.322 | 149.065 | 1.574 | 14.11 | 0.181 | 5238817339.4
498630 | 10662.28 | 148.834 | 1.587 | 13.31 | 0.17 | 5316532676.4
501188 | 10585.584 | 147.793 | 1.564 | 13.44 | 0.171 | 5305367673.8
506343 | 10519.078 | 148.949 | 1.567 | 12.98 | 0.165 | 5326261511.8
508941 | 10510.589 | 150.279 | 1.58 | 13.49 | 0.173 | 5349269676.2
511551 | 10581.578 | 149.816 | 1.585 | 14.65 | 0.188 | 5413016807.5
514176 | 10584.579 | 149.874 | 1.586 | 14.89 | 0.192 | 5442336491.9
519465 | 10507.348 | 149.585 | 1.572 | 13.4 | 0.173 | 5458199528.8
522129 | 10494.193 | 149.412 | 1.568 | 14.93 | 0.19 | 5479322496.9
524808 | 10517.928 | 148.545 | 1.562 | 14.62 | 0.185 | 5519892757.8
527500 | 10505.196 | 149.469 | 1.57 | 14.13 | 0.179 | 5541490890
532926 | 10553.858 | 149.758 | 1.581 | 14.81 | 0.189 | 5624425328.5
535660 | 10444.004 | 150.163 | 1.568 | 14.6 | 0.188 | 5594435182.6
538408 | 10449.105 | 150.279 | 1.57 | 15.37 | 0.196 | 5625881724.8
541170 | 10383.39 | 149.99 | 1.557 | 13.3 | 0.17 | 5619179166.3
546737 | 10462.903 | 149.238 | 1.561 | 14.86 | 0.187 | 5720456197.5
549541 | 10358.567 | 149.065 | 1.544 | 14.03 | 0.177 | 5692457267.7
552361 | 10467.449 | 148.313 | 1.552 | 13.63 | 0.17 | 5781810597.1
555194 | 10490.135 | 148.545 | 1.558 | 14.79 | 0.185 | 5824060011.2
560905 | 10423.15 | 149.527 | 1.559 | 13.47 | 0.171 | 5846396950.8
563782 | 10359.686 | 150.047 | 1.554 | 14.15 | 0.18 | 5840604492.5
566675 | 10315.543 | 150.105 | 1.548 | 13.73 | 0.174 | 5845560329.5
569582 | 10410.171 | 149.643 | 1.558 | 15.4 | 0.193 | 5929446018.5
575440 | 10308.233 | 149.585 | 1.542 | 12.83 | 0.163 | 5931769597.5
578392 | 10260.932 | 150.972 | 1.549 | 14.21 | 0.18 | 5934840981.3
581360 | 10251.907 | 150.105 | 1.539 | 13.48 | 0.17 | 5960048653.5
584342 | 10312.455 | 149.874 | 1.546 | 13.91 | 0.174 | 6026000579.6
590353 | 10243.851 | 149.816 | 1.535 | 13.69 | 0.172 | 6047488169.4
593381 | 10300.97 | 150.221 | 1.547 | 15.18 | 0.19 | 6112399879.6
596425 | 10286.233 | 149.758 | 1.54 | 13.81 | 0.174 | 6134966517.0
599485 | 10316.057 | 149.296 | 1.54 | 16.09 | 0.2 | 6184321430.6
605651 | 10304.817 | 148.949 | 1.535 | 14.56 | 0.181 | 6241122720.9
608758 | 10284.918 | 149.874 | 1.541 | 15.32 | 0.191 | 6261026111.8
611881 | 10225.275 | 149.585 | 1.53 | 15.65 | 0.196 | 6256651492.3
615020 | 10198.074 | 148.66 | 1.516 | 13.33 | 0.165 | 6272019471.5
621346 | 10250.482 | 148.66 | 1.524 | 13.97 | 0.171 | 6369095988.8
624534 | 10274.873 | 149.758 | 1.539 | 15.87 | 0.196 | 6417007534.2
627738 | 10185.856 | 149.238 | 1.52 | 14.31 | 0.179 | 6394048873.7
630958 | 10167.17 | 148.834 | 1.513 | 16 | 0.196 | 6415057248.9
637448 | 10181.927 | 149.007 | 1.517 | 15.32 | 0.187 | 6490449002.3
640718 | 10231.559 | 149.585 | 1.53 | 14.41 | 0.178 | 6555544019.4
644005 | 10133.324 | 149.469 | 1.515 | 14.51 | 0.18 | 6525911322.6
647309 | 10112.634 | 149.874 | 1.516 | 14.79 | 0.182 | 6545999001.9
653967 | 10010.489 | 149.932 | 1.501 | 14.48 | 0.179 | 6546529459.9
657322 | 10162.839 | 150.336 | 1.528 | 14.43 | 0.177 | 6680257657.2
660694 | 10138.368 | 149.932 | 1.52 | 13.25 | 0.165 | 6698358907.4
664083 | 10079.63 | 149.065 | 1.503 | 13.72 | 0.169 | 6693710929.3
670914 | 10072.433 | 149.296 | 1.504 | 14.83 | 0.181 | 6757736313.8
674356 | 10078.656 | 148.834 | 1.5 | 15.61 | 0.189 | 6796602145.5
677815 | 10046.77 | 149.18 | 1.499 | 15.39 | 0.187 | 6809851407.6
681293 | 10036.397 | 149.527 | 1.501 | 13.58 | 0.165 | 6837727021.3
688301 | 10046.763 | 148.487 | 1.492 | 15.01 | 0.181 | 6915197019.7
691831 | 10035.584 | 148.718 | 1.492 | 13.88 | 0.167 | 6942928114.3
695381 | 9941.153 | 150.163 | 1.493 | 14.67 | 0.178 | 6912888914.3
698948 | 9947.89 | 149.469 | 1.487 | 14.13 | 0.171 | 6953057819.7
706137 | 9935.356 | 149.758 | 1.488 | 13.87 | 0.168 | 7015722479.8
709760 | 9929.034 | 150.279 | 1.492 | 16.71 | 0.202 | 7047231171.8
713401 | 9880.066 | 149.354 | 1.476 | 14.78 | 0.179 | 7048448964.5
717061 | 9881.291 | 149.701 | 1.479 | 14.49 | 0.174 | 7085488405.8
724436 | 9853.008 | 150.047 | 1.478 | 15.93 | 0.192 | 7137873703.5
728153 | 9863.242 | 149.932 | 1.479 | 14.86 | 0.179 | 7181949252.0
731888 | 9836.346 | 149.585 | 1.471 | 15.14 | 0.182 | 7199103601.2
735643 | 9839.934 | 150.221 | 1.478 | 14.86 | 0.178 | 7238678567.6
743210 | 9822.819 | 148.718 | 1.461 | 15.22 | 0.181 | 7300417309.0
747022 | 9867.444 | 147.967 | 1.46 | 15.53 | 0.182 | 7371197751.8
750855 | 9804.39 | 149.932 | 1.47 | 13.48 | 0.16 | 7361675253.4
754706 | 9817.997 | 148.545 | 1.458 | 14.95 | 0.177 | 7409701243.9
762470 | 9749.79 | 149.469 | 1.457 | 14.2 | 0.168 | 7433922381.3
766381 | 9740.844 | 149.18 | 1.453 | 14.97 | 0.177 | 7465197765.6
770313 | 9796.305 | 148.371 | 1.453 | 15.54 | 0.182 | 7546221093.5
774264 | 9790.074 | 149.18 | 1.46 | 13.09 | 0.154 | 7580101855.5
782228 | 9655.802 | 151.261 | 1.461 | 14.76 | 0.177 | 7553038686.9
786241 | 9623.209 | 148.776 | 1.432 | 14.21 | 0.168 | 7566161467.4
790275 | 9526.335 | 148.949 | 1.419 | 13.94 | 0.162 | 7528424392.1
794329 | 9574.375 | 149.816 | 1.434 | 13.64 | 0.158 | 7605203719.4
802499 | 9545.371 | 149.238 | 1.425 | 12.24 | 0.143 | 7660150682.1
806616 | 9617.419 | 149.99 | 1.443 | 16.26 | 0.188 | 7757564044.1
810754 | 9537.901 | 149.643 | 1.427 | 14.09 | 0.165 | 7732891387.4
814913 | 9489.952 | 150.047 | 1.424 | 14.13 | 0.164 | 7733485254.2
823296 | 9450.69 | 150.51 | 1.422 | 14.84 | 0.173 | 7780715274.2
827519 | 9465.337 | 148.487 | 1.405 | 13.69 | 0.157 | 7832746208.9
831764 | 9345.428 | 147.793 | 1.381 | 14.22 | 0.16 | 7773190575.0
836031 | 9351.055 | 149.354 | 1.397 | 15.11 | 0.169 | 7817771862.7
844631 | 9353.661 | 149.123 | 1.395 | 13.81 | 0.156 | 7900392044.1
848964 | 9309.79 | 148.602 | 1.383 | 13.99 | 0.158 | 7903676557.6
853319 | 9370.937 | 149.585 | 1.402 | 15.29 | 0.172 | 7996398589.9
857696 | 9333.924 | 150.279 | 1.403 | 13.21 | 0.151 | 8005669279.1
866519 | 9301.193 | 149.758 | 1.393 | 14.27 | 0.163 | 8059660457.2
870964 | 9324.465 | 148.776 | 1.387 | 13.56 | 0.153 | 8121273334.3
875432 | 9278.84 | 149.007 | 1.383 | 14.66 | 0.165 | 8122993458.9
879923 | 9263.308 | 149.469 | 1.385 | 14.13 | 0.159 | 8150997765.3
888974 | 9227.429 | 149.007 | 1.375 | 13.97 | 0.157 | 8202944467.8
893535 | 9054.394 | 149.99 | 1.358 | 13.84 | 0.155 | 8090417942.8
898118 | 9223.913 | 149.238 | 1.377 | 13.74 | 0.151 | 8284162295.7
902726 | 9139.032 | 150.336 | 1.374 | 13.75 | 0.155 | 8250041801.2
912011 | 9128.449 | 149.412 | 1.364 | 13.9 | 0.155 | 8325245900.9
916690 | 9024.017 | 149.354 | 1.348 | 14.19 | 0.157 | 8272226143.7
921393 | 9010.618 | 149.874 | 1.35 | 14.67 | 0.161 | 8302320350.9
926119 | 8945.996 | 151.492 | 1.355 | 13.45 | 0.15 | 8285056869.5
935646 | 8922.244 | 150.683 | 1.344 | 14.24 | 0.158 | 8348061909.6
940445 | 8866.335 | 149.701 | 1.327 | 14.3 | 0.156 | 8338300419.1
945270 | 8917.964 | 149.758 | 1.336 | 14.02 | 0.151 | 8429883830.3
950119 | 8930.479 | 149.99 | 1.339 | 13.47 | 0.147 | 8485017777.0
959892 | 8871.23 | 149.123 | 1.323 | 14.15 | 0.154 | 8515422707.2
964816 | 8853.788 | 149.816 | 1.326 | 13.95 | 0.15 | 8542276323.0
969766 | 8864.104 | 149.874 | 1.328 | 14.99 | 0.162 | 8596106679.7
974741 | 8817.55 | 149.932 | 1.322 | 14.32 | 0.155 | 8594827504.5
984767 | 8809.219 | 149.527 | 1.317 | 14.49 | 0.156 | 8675028167.0
989819 | 8774.669 | 148.834 | 1.306 | 14.58 | 0.155 | 8685334094.9
994897 | 8739.115 | 150.972 | 1.319 | 14.93 | 0.16 | 8694519296.2
1000000 | 8712.542 | 149.007 | 1.298 | 14.47 | 0.154 | 8712542000
1000001 | 8712.867 | 147.735 | 1.287 | 13.86 | 0.145 | 8712875712.9
1006417 | 8676.904 | 148.66 | 1.29 | 14.3 | 0.149 | 8732583693.0
1012875 | 8700.918 | 149.065 | 1.297 | 15.01 | 0.157 | 8812942319.2
1019374 | 8536.556 | 149.469 | 1.276 | 15.08 | 0.159 | 8701943235.9
1025915 | 8660.237 | 149.18 | 1.292 | 14.26 | 0.147 | 8884667041.9
1032498 | 8591.866 | 150.105 | 1.29 | 13.97 | 0.147 | 8871084461.3
1039123 | 8454.633 | 151.55 | 1.281 | 13.87 | 0.147 | 8785403606.9
1045790 | 8577.657 | 148.718 | 1.276 | 14.17 | 0.147 | 8970427914.0
1052501 | 8464.363 | 149.816 | 1.268 | 15.06 | 0.156 | 8908750521.9
1059254 | 8430.485 | 146.926 | 1.239 | 13.86 | 0.14 | 8930024958.2
1066051 | 8480.836 | 149.585 | 1.269 | 14.56 | 0.146 | 9041003698.6
1072891 | 8363.766 | 147.215 | 1.231 | 11.11 | 0.113 | 8973409267.5
1079776 | 8354.741 | 149.758 | 1.251 | 13.81 | 0.138 | 9021248818.0
1086704 | 8295.473 | 147.562 | 1.224 | 13.97 | 0.14 | 9014723691.0
1093677 | 8255.553 | 149.585 | 1.235 | 14.23 | 0.142 | 9028908438.4
1100695 | 8246.53 | 148.602 | 1.225 | 15.08 | 0.15 | 9076914338.4
1107757 | 8199.988 | 149.469 | 1.226 | 13.78 | 0.137 | 9083594106.9
1114865 | 8197.973 | 148.14 | 1.214 | 13.82 | 0.136 | 9139633168.6
1122019 | 8279.388 | 150.279 | 1.244 | 14.14 | 0.14 | 9289630644.4
1129218 | 8029.702 | 150.336 | 1.207 | 13.3 | 0.135 | 9067284033.0
1136464 | 8140.686 | 148.429 | 1.208 | 15.21 | 0.148 | 9251596574.3
1143756 | 8142.984 | 148.082 | 1.206 | 13.89 | 0.135 | 9313586807.9
1151095 | 7992.683 | 148.834 | 1.19 | 11.98 | 0.117 | 9200337437.9
1158481 | 7942.907 | 150.857 | 1.198 | 14.18 | 0.138 | 9201706844.3
1165915 | 8035.87 | 146.059 | 1.174 | 13.87 | 0.132 | 9369141371.0
1173396 | 7947.518 | 149.18 | 1.186 | 14.31 | 0.136 | 9325585831.1
1180925 | 7809.035 | 149.99 | 1.171 | 14.78 | 0.143 | 9221884657.4
1188503 | 7816.947 | 149.238 | 1.167 | 14.88 | 0.141 | 9290464960.3
1196129 | 7827.27 | 149.932 | 1.174 | 15.19 | 0.144 | 9362424637.8
1203804 | 7746.885 | 148.834 | 1.153 | 12.85 | 0.122 | 9325731150.5
1211528 | 7648.548 | 149.585 | 1.144 | 13.95 | 0.131 | 9266430061.3
1219302 | 7671.033 | 152.013 | 1.166 | 12.96 | 0.123 | 9353305879.0
1227126 | 7714.554 | 149.99 | 1.157 | 13.51 | 0.128 | 9466729791.8
1235000 | 7631.541 | 150.568 | 1.149 | 14.17 | 0.134 | 9424953135
1242924 | 7677.144 | 150.163 | 1.153 | 14.87 | 0.139 | 9542106529.1
1250899 | 7579.859 | 149.412 | 1.133 | 14.28 | 0.134 | 9481638043.2
1258926 | 7498.173 | 149.469 | 1.121 | 13.07 | 0.12 | 9439644942.2
1267004 | 7374.406 | 148.429 | 1.095 | 13.69 | 0.124 | 9343401899.6
1275134 | 7514.847 | 147.967 | 1.112 | 13.4 | 0.118 | 9582436914.5
1283316 | 7402.933 | 148.891 | 1.102 | 13.27 | 0.119 | 9500302365.8
1291550 | 7348.815 | 147.504 | 1.084 | 13.11 | 0.116 | 9491362013.2
1299837 | 7275.353 | 149.354 | 1.087 | 14.29 | 0.126 | 9456773017.5
1308178 | 7274.487 | 148.834 | 1.083 | 14.27 | 0.125 | 9516323854.7
1316572 | 7064.117 | 150.105 | 1.06 | 13.78 | 0.122 | 9300418646.9
1325020 | 7094.481 | 150.336 | 1.067 | 13.53 | 0.117 | 9400329214.6
1333522 | 7003.64 | 148.602 | 1.041 | 13.72 | 0.118 | 9339508020.1
1342079 | 6822.859 | 148.834 | 1.015 | 14.01 | 0.118 | 9156815783.9
1350690 | 6681.904 | 149.932 | 1.002 | 13.91 | 0.115 | 9025180913.8
1359357 | 6543.436 | 149.296 | 0.977 | 14.41 | 0.117 | 8894865530.7
1368079 | 6465.9 | 150.221 | 0.971 | 13.66 | 0.109 | 8845862006.1
1376858 | 6230.269 | 151.319 | 0.943 | 13.94 | 0.111 | 8578195714.8
1385692 | 6118.329 | 149.701 | 0.916 | 16.36 | 0.125 | 8478119548.7
1394584 | 5946.963 | 149.412 | 0.889 | 14.82 | 0.11 | 8293539448.4
1403532 | 5768.13 | 150.047 | 0.865 | 16.45 | 0.119 | 8095755035.2
1412538 | 5604.214 | 149.701 | 0.839 | 16 | 0.112 | 7916165235.1
1421602 | 5370.83 | 149.412 | 0.802 | 16.98 | 0.115 | 7635182669.7
1430723 | 5165.295 | 150.336 | 0.777 | 23.49 | 0.151 | 7390106358.3
1439904 | 5056.792 | 150.51 | 0.761 | 23.72 | 0.148 | 7281295028.0
1449143 | 4867.516 | 149.99 | 0.73 | 22.28 | 0.136 | 7053726738.8
1458442 | 4732.581 | 150.047 | 0.71 | 23.85 | 0.139 | 6902194898.8
1467800 | 4585.116 | 150.047 | 0.688 | 24.8 | 0.141 | 6730033264.8
1477218 | 4456.912 | 150.105 | 0.669 | 25.21 | 0.138 | 6583830630.8
1486697 | 4354.266 | 149.932 | 0.653 | 25.92 | 0.138 | 6473474199.4
1496236 | 4299.007 | 149.932 | 0.645 | 24.54 | 0.128 | 6432329037.7
1505837 | 4205.991 | 149.296 | 0.628 | 25.89 | 0.132 | 6333536869.5
1515499 | 4135.789 | 148.545 | 0.614 | 25.66 | 0.127 | 6267784093.7
1525223 | 4114.188 | 150.336 | 0.619 | 27.17 | 0.133 | 6275054163.9

## Fatigue Lines
ACR PMB-50
[13 empty] | ID | Nf |  | Residui N
[14 empty] | 50% | ER | 50% | ER
ID | S0 | σ0 | ε0 | Nf, 50% | Nf, ER | log10 ε0 | log10 Nf, 50% | log10 Nf, ER | vssd |  |  |  | D1-PR | 123770.2 | 122998.3 | 90776.25 | 95493.27
| [MPa] | [kPa] | [μm/m] | [-] | [-] | [μm/m] | [-] | [-] | [%] |  |  |  | D2-PR | 113294.1 | 113074.6 | -6318.854 | -26384.43
D1-PR | 12727.454 | 2287 | 179.68 | 32994 | 27505 | 2.2545 | 4.518435 | 4.439412 | 3.245014 |  |  |  | D3-PR | 14022.83 | 15498.25 | -4527.166 | -4997.751
D2-PR | 14216.197 | 2582 | 181.63 | 119613 | 139459 | 2.259188 | 5.077778 | 5.144447 | 3.020311 |  | Nf, 50% | Nf, ER | D4-PR | 49154.51 | 51100.1 | -34985.49 | -40101.9
D3-PR | 11355.435 | 2662 | 234.387 | 18550 | 20496 | 2.369934 | 4.268344 | 4.311669 | 3.518633 | log10 kε [-] | 23.56435 | 22.66001 | D5-PR | 50081.33 | 52016.16 | 5412.332 | 6482.156
D4-PR | 11071.071 | 2227 | 201.117 | 84140 | 91202 | 2.303449 | 4.925003 | 4.960004 | 3.70804 | kε [-] | 3.6673e+23 | 4.571e+22 | D6-PR | 303841.2 | 288995.9 | 81680.18 | 91500.95
D5-PR | 13211.598 | 2651 | 200.659 | 44669 | 45534 | 2.302459 | 4.650006 | 4.658336 | 3.295036 | nε [-] | -8.193273 | -7.793354 | D7-PR | 536784.1 | 496570.7 | -754765.9 | -778563.3
D6-PR | 13290.246 | 2140 | 161.026 | 222161 | 197495 | 2.206896 | 5.346668 | 5.295556 | 3.343736 | ε6 [μm/m] | 139.2363 | 137.3158 |  |  | Q1 | -20652.17 | -33243.16
D7-PR | 14579.251 | 2190 | 150.221 | 1291550 | 1275134 | 2.176731 | 6.111111 | 6.105556 | 3.303478 | [5 empty] | Q3 | 43546.26 | 48991.55
[15 empty] | IQR | 64198.43 | 82234.72
[15 empty] | UPPER_T | 139843.9 | 172343.6
[15 empty] | LOWER_T | -116949.8 | -156595.2