## E1_PR_REF_20_D
Fatigue: 4PB-PR Test (BS EN 12697‑24:2018) Annex D
.
SAMPLE ID | E1-PR
Complex Modulus at 10 Hz [MPa] | 11059 |  | ε0 [μm/m] | 180.49
Test Temperature | 20 °C |  | σ0 [kPa] | 1729
Loading control mode | Strain (On-specimen LVDT) |  | Nf, 50% [-] | 73565
Strain amplitude [μm/m] | 180 |  | Nf, ER [-] | 75858
Target temperature (°C) | 20
Frequency (Hz) | 10
Initial stiffness measured at cycle number | 100
Cycle | Complex Modulus | Strain amplitude | Stress amplitude | Phase Lag | Dissipated Energy | ER
| [MPa] | [μm/m] | [MPa] | [deg] | [kJ/m3] | [-]
1 | 11723.959 | 73.636 | 0.863 | 8.85 | 0.006 | 11723.959
2 | 11570.813 | 138.9 | 1.607 | 12.88 | 0.084 | 23141.626
3 | 11163.094 | 151.484 | 1.691 | 13.7 | 0.181 | 33489.282
4 | 10889.833 | 161.295 | 1.756 | 23.46 | 0.341 | 43559.332
5 | 10605.996 | 169.08 | 1.793 | 21.62 | 0.344 | 53029.98
6 | 10393.72 | 173.825 | 1.807 | 21.81 | 0.364 | 62362.32
7 | 10348.016 | 175.318 | 1.814 | 21.32 | 0.362 | 72436.112
8 | 10114.573 | 178.411 | 1.805 | 21.37 | 0.371 | 80916.584
9 | 10112.258 | 177.238 | 1.792 | 22.01 | 0.377 | 91010.322
10 | 10140.029 | 178.784 | 1.813 | 22.85 | 0.391 | 101400.29
11 | 10034.093 | 179.157 | 1.798 | 23.32 | 0.404 | 110375.023
12 | 10012.508 | 178.944 | 1.792 | 22.46 | 0.387 | 120150.096
13 | 10030.573 | 179.584 | 1.801 | 22.55 | 0.388 | 130397.449
14 | 9903.915 | 181.184 | 1.794 | 22.79 | 0.398 | 138654.81
15 | 9955.003 | 179.477 | 1.787 | 22.15 | 0.382 | 149325.045
16 | 9957.126 | 179.851 | 1.791 | 22.36 | 0.384 | 159314.016
17 | 9938.586 | 180.277 | 1.792 | 22.5 | 0.388 | 168955.962
18 | 9889.143 | 180.277 | 1.783 | 21.61 | 0.374 | 178004.574
19 | 9901.496 | 180.277 | 1.785 | 23.37 | 0.401 | 188128.424
20 | 9866.291 | 179.797 | 1.774 | 22.16 | 0.381 | 197325.82
21 | 9944.295 | 179.371 | 1.784 | 19.37 | 0.332 | 208830.195
22 | 9884.946 | 178.891 | 1.768 | 21.93 | 0.375 | 217468.812
23 | 9843.188 | 179.424 | 1.766 | 22.41 | 0.38 | 226393.324
24 | 9830.901 | 179.957 | 1.769 | 21.79 | 0.371 | 235941.624
25 | 9866.814 | 179.744 | 1.774 | 19.18 | 0.329 | 246670.35
26 | 9810.143 | 180.011 | 1.766 | 22.07 | 0.377 | 255063.718
27 | 9782.37 | 179.851 | 1.759 | 21.12 | 0.36 | 264123.99
28 | 9786.015 | 179.691 | 1.758 | 18.85 | 0.321 | 274008.42
29 | 9855.204 | 178.784 | 1.762 | 19.57 | 0.331 | 285800.916
30 | 9772.813 | 180.704 | 1.766 | 20.96 | 0.358 | 293184.39
31 | 9767.745 | 180.864 | 1.767 | 20.15 | 0.346 | 302800.095
32 | 9771.749 | 180.117 | 1.76 | 19.79 | 0.339 | 312695.968
33 | 9739.131 | 180.171 | 1.755 | 20.13 | 0.343 | 321391.323
34 | 9727.517 | 180.117 | 1.752 | 20.69 | 0.351 | 330735.578
35 | 9742.428 | 179.851 | 1.752 | 20.2 | 0.342 | 340984.98
36 | 9750.134 | 178.624 | 1.742 | 20.31 | 0.342 | 351004.824
37 | 9751.028 | 178.678 | 1.742 | 20.82 | 0.348 | 360788.036
38 | 9699.59 | 179.904 | 1.745 | 20.64 | 0.347 | 368584.42
39 | 9696.114 | 180.437 | 1.75 | 20.34 | 0.344 | 378148.446
40 | 9731.03 | 178.678 | 1.739 | 20.15 | 0.339 | 389241.2
41 | 9727.434 | 178.624 | 1.738 | 19.89 | 0.332 | 398824.794
42 | 9686.783 | 179.424 | 1.738 | 20.08 | 0.337 | 406844.886
43 | 9723.201 | 179.744 | 1.748 | 20.93 | 0.351 | 418097.643
44 | 9715.357 | 178.464 | 1.734 | 20.2 | 0.339 | 427475.708
45 | 9695.006 | 179.424 | 1.74 | 20.58 | 0.344 | 436275.27
46 | 9697.99 | 178.784 | 1.734 | 20.19 | 0.338 | 446107.54
47 | 9704.847 | 178.624 | 1.734 | 20.37 | 0.339 | 456127.809 | Criterio 50% Modulo
48 | 9661.96 | 180.011 | 1.739 | 20.29 | 0.34 | 463774.08
49 | 9690.214 | 178.144 | 1.726 | 19.97 | 0.333 | 474820.486 | S0 [MPa] | 9579.464
50 | 9659.896 | 179.211 | 1.731 | 20.8 | 0.345 | 482994.8 | S0, 1/2 [MPa] | 4789.732
51 | 9657.081 | 179.477 | 1.733 | 20.53 | 0.343 | 492511.131 | Nf [-] | 73565
52 | 9696.527 | 179.264 | 1.738 | 20.86 | 0.348 | 504219.404
53 | 9654.882 | 179.531 | 1.733 | 20.92 | 0.35 | 511708.746
54 | 9650.411 | 178.784 | 1.725 | 21.65 | 0.36 | 521122.194 | Criterio ER
55 | 9637.403 | 178.678 | 1.722 | 20.57 | 0.341 | 530057.165
56 | 9592.035 | 178.518 | 1.712 | 20.17 | 0.333 | 537153.96 | Wn, MAX | 357659774.0
57 | 9641.284 | 179.317 | 1.729 | 19.85 | 0.328 | 549553.188 | Nf [-] | 75858
58 | 9618.579 | 178.358 | 1.716 | 20.6 | 0.341 | 557877.582
59 | 9589.985 | 178.997 | 1.717 | 20.93 | 0.345 | 565809.115
60 | 9589.915 | 179.531 | 1.722 | 20.74 | 0.343 | 575394.9
61 | 9599.512 | 178.624 | 1.715 | 21.12 | 0.348 | 585570.232
62 | 9568.068 | 179.691 | 1.719 | 20.74 | 0.343 | 593220.216
63 | 9576.925 | 178.411 | 1.709 | 21.59 | 0.355 | 603346.275
64 | 9607.29 | 179.424 | 1.724 | 20.92 | 0.344 | 614866.56
65 | 9606.755 | 178.997 | 1.72 | 21.05 | 0.349 | 624439.075
66 | 9553.318 | 180.544 | 1.725 | 21.34 | 0.355 | 630518.988
67 | 9510.425 | 179.477 | 1.707 | 21.85 | 0.362 | 637198.475
68 | 9535.083 | 179.851 | 1.715 | 22.13 | 0.364 | 648385.644
69 | 9604.127 | 177.664 | 1.706 | 21.5 | 0.351 | 662684.763
70 | 9596.661 | 179.051 | 1.718 | 21.47 | 0.352 | 671766.27
71 | 9473.178 | 179.424 | 1.7 | 21.93 | 0.362 | 672595.638
72 | 9480.805 | 179.424 | 1.701 | 22.78 | 0.371 | 682617.96
73 | 9572.478 | 178.997 | 1.713 | 21.54 | 0.352 | 698790.894
74 | 9598.892 | 179.424 | 1.722 | 19.39 | 0.321 | 710318.008
75 | 9526.296 | 180.864 | 1.723 | 21.6 | 0.361 | 714472.2
76 | 9480.205 | 179.637 | 1.703 | 21.65 | 0.359 | 720495.58
77 | 9479.222 | 179.264 | 1.699 | 23.16 | 0.378 | 729900.094
78 | 9589.609 | 179.211 | 1.719 | 18.89 | 0.31 | 747989.502
79 | 9531.266 | 180.544 | 1.721 | 21.33 | 0.355 | 752970.014
80 | 9440.42 | 178.518 | 1.685 | 20.58 | 0.34 | 755233.6
81 | 9555.323 | 180.224 | 1.722 | 20.97 | 0.342 | 773981.163
82 | 9600.018 | 180.597 | 1.734 | 18.83 | 0.316 | 787201.476
83 | 9459.153 | 181.13 | 1.713 | 20.96 | 0.353 | 785109.699
84 | 9518.872 | 179.531 | 1.709 | 20.74 | 0.342 | 799585.248
85 | 9549.005 | 178.518 | 1.705 | 20.45 | 0.335 | 811665.425
86 | 9478.951 | 179.691 | 1.703 | 20.77 | 0.342 | 815189.786
87 | 9510.141 | 179.157 | 1.704 | 19.49 | 0.32 | 827382.267
88 | 9603.849 | 178.944 | 1.719 | 18.93 | 0.311 | 845138.712
89 | 9514.207 | 179.957 | 1.712 | 20.28 | 0.337 | 846764.423
90 | 9585.455 | 180.864 | 1.734 | 19.84 | 0.331 | 862690.95
91 | 9537.991 | 181.13 | 1.728 | 20.11 | 0.34 | 867957.181
92 | 9518.768 | 180.757 | 1.721 | 20.47 | 0.343 | 875726.656
93 | 9561.868 | 178.838 | 1.71 | 19.63 | 0.325 | 889253.724
94 | 9598.752 | 179.371 | 1.722 | 20.71 | 0.341 | 902282.688
95 | 9613.953 | 178.678 | 1.718 | 19.77 | 0.327 | 913325.535
96 | 9594.139 | 179.797 | 1.725 | 19.76 | 0.328 | 921037.344
97 | 9545.937 | 178.944 | 1.708 | 18.87 | 0.314 | 925955.889
98 | 9554.153 | 178.997 | 1.71 | 19.51 | 0.321 | 936306.994
99 | 9644.769 | 178.838 | 1.725 | 19.15 | 0.316 | 954832.131
100 | 9579.464 | 180.49 | 1.729 | 19.76 | 0.331 | 957946.4
101 | 9597.033 | 180.597 | 1.733 | 19.61 | 0.33 | 969300.333
102 | 9633.511 | 180.117 | 1.735 | 19.25 | 0.324 | 982618.122
103 | 9552.987 | 180.597 | 1.725 | 19.59 | 0.33 | 983957.661
104 | 9496.094 | 179.211 | 1.702 | 18.73 | 0.312 | 987593.776
105 | 9604.332 | 180.171 | 1.73 | 19.87 | 0.328 | 1008454.86
106 | 9577.523 | 179.264 | 1.717 | 19.09 | 0.319 | 1015217.438
107 | 9538.516 | 179.584 | 1.713 | 18.97 | 0.315 | 1020621.212
108 | 9549.101 | 179.477 | 1.714 | 20.66 | 0.341 | 1031302.908
109 | 9564.443 | 179.637 | 1.718 | 19.53 | 0.324 | 1042524.287
110 | 9582.112 | 178.571 | 1.711 | 19.4 | 0.32 | 1054032.32
111 | 9560.262 | 179.051 | 1.712 | 19.51 | 0.322 | 1061189.082
112 | 9619.679 | 178.464 | 1.717 | 19.29 | 0.317 | 1077404.048
113 | 9511.118 | 179.317 | 1.706 | 19.4 | 0.322 | 1074756.334
114 | 9550.411 | 179.051 | 1.71 | 19.64 | 0.323 | 1088746.854
115 | 9530.934 | 179.531 | 1.711 | 21.48 | 0.354 | 1096057.41
116 | 9552.88 | 179.051 | 1.71 | 19.21 | 0.317 | 1108134.08
117 | 9564.328 | 179.957 | 1.721 | 20.15 | 0.333 | 1119026.376
118 | 9622.472 | 179.424 | 1.727 | 20.29 | 0.337 | 1135451.696
119 | 9555.036 | 178.997 | 1.71 | 19.36 | 0.322 | 1137049.284
120 | 9538.689 | 181.877 | 1.735 | 20.51 | 0.343 | 1144642.68
121 | 9470.125 | 180.33 | 1.708 | 20.5 | 0.345 | 1145885.125
122 | 9555.639 | 178.624 | 1.707 | 19.6 | 0.322 | 1165787.958
123 | 9528.984 | 177.664 | 1.693 | 19.08 | 0.312 | 1172065.032
124 | 9496.359 | 179.477 | 1.704 | 21.08 | 0.344 | 1177548.516
125 | 9601.046 | 179.477 | 1.723 | 19.91 | 0.328 | 1200130.75
126 | 9446.806 | 179.797 | 1.699 | 19.87 | 0.331 | 1190297.556
127 | 9483.541 | 179.424 | 1.702 | 19.95 | 0.327 | 1204409.707
128 | 9518.101 | 178.091 | 1.695 | 22.37 | 0.363 | 1218316.928
129 | 9574.333 | 177.558 | 1.7 | 19.93 | 0.323 | 1235088.957
130 | 9506.797 | 179.211 | 1.704 | 20.09 | 0.329 | 1235883.61
131 | 9475.4 | 178.624 | 1.693 | 20.1 | 0.329 | 1241277.4
132 | 9562.743 | 179.157 | 1.713 | 20.12 | 0.328 | 1262282.076
133 | 9524.613 | 179.744 | 1.712 | 20.81 | 0.344 | 1266773.529
134 | 9461.51 | 180.277 | 1.706 | 21.3 | 0.353 | 1267842.34
135 | 9527.799 | 179.744 | 1.713 | 21.66 | 0.356 | 1286252.865
136 | 9533.581 | 178.784 | 1.704 | 20.56 | 0.338 | 1296567.016
137 | 9510.795 | 179.477 | 1.707 | 21.68 | 0.355 | 1302978.915
138 | 9505.4 | 178.198 | 1.694 | 22.72 | 0.369 | 1311745.2
139 | 9555.584 | 178.518 | 1.706 | 20.68 | 0.336 | 1328226.176
140 | 9548.666 | 178.091 | 1.701 | 21 | 0.342 | 1336813.24
141 | 9519.454 | 179.264 | 1.706 | 21.3 | 0.348 | 1342243.014
142 | 9539.534 | 178.358 | 1.701 | 22.34 | 0.364 | 1354613.828
143 | 9535.637 | 178.678 | 1.704 | 22.29 | 0.363 | 1363596.091
144 | 9566.912 | 178.091 | 1.704 | 21.7 | 0.353 | 1377635.328
145 | 9522.561 | 179.371 | 1.708 | 19.2 | 0.316 | 1380771.345
146 | 9532.66 | 179.531 | 1.711 | 20.69 | 0.341 | 1391768.36
147 | 9586.328 | 179.584 | 1.722 | 21.39 | 0.353 | 1409190.216
148 | 9481.912 | 181.024 | 1.716 | 21.97 | 0.367 | 1403322.976
149 | 9523.023 | 181.184 | 1.725 | 22.42 | 0.373 | 1418930.427
150 | 9516.343 | 179.477 | 1.708 | 21.41 | 0.356 | 1427451.45
151 | 9520.258 | 179.157 | 1.706 | 19.91 | 0.328 | 1437558.958
152 | 9487.222 | 179.211 | 1.7 | 21.22 | 0.348 | 1442057.744
153 | 9498.629 | 178.518 | 1.696 | 22.89 | 0.371 | 1453290.237
154 | 9514.033 | 178.678 | 1.7 | 23.08 | 0.373 | 1465161.082
155 | 9498.09 | 178.731 | 1.698 | 22.52 | 0.366 | 1472203.95
156 | 9440.646 | 177.664 | 1.677 | 20.6 | 0.334 | 1472740.776
157 | 9496.681 | 178.304 | 1.693 | 24.33 | 0.387 | 1490978.917
158 | 9492.972 | 177.984 | 1.69 | 24.6 | 0.394 | 1499889.576
159 | 9554.176 | 178.571 | 1.706 | 20.54 | 0.333 | 1519113.984
160 | 9464.195 | 180.704 | 1.71 | 23.47 | 0.386 | 1514271.2
161 | 9489.106 | 179.957 | 1.708 | 23.8 | 0.391 | 1527746.066
162 | 9462.563 | 179.211 | 1.696 | 22.98 | 0.376 | 1532935.206
163 | 9513.347 | 179.104 | 1.704 | 23.04 | 0.374 | 1550675.561
164 | 9513.442 | 179.584 | 1.708 | 22.92 | 0.375 | 1560204.488
165 | 9417.689 | 180.117 | 1.696 | 24.18 | 0.396 | 1553918.685
166 | 9399.653 | 180.864 | 1.7 | 24.03 | 0.393 | 1560342.398
167 | 9532.45 | 177.078 | 1.688 | 23.08 | 0.371 | 1591919.15
168 | 9494.071 | 178.838 | 1.698 | 24.19 | 0.389 | 1595003.928
169 | 9488.009 | 181.13 | 1.719 | 23.67 | 0.388 | 1603473.521
170 | 9445.199 | 180.384 | 1.704 | 22.24 | 0.369 | 1605683.83
171 | 9433.052 | 179.851 | 1.697 | 23.41 | 0.383 | 1613051.892
172 | 9475.278 | 178.891 | 1.695 | 23 | 0.373 | 1629747.816
173 | 9486.433 | 177.824 | 1.687 | 20.55 | 0.333 | 1641152.909
174 | 9433.396 | 179.531 | 1.694 | 23.09 | 0.374 | 1641410.904
175 | 9490.562 | 178.144 | 1.691 | 24.18 | 0.389 | 1660848.35
176 | 9510.733 | 178.464 | 1.697 | 21 | 0.34 | 1673889.008
177 | 9432.302 | 179.637 | 1.694 | 23.54 | 0.383 | 1669517.454
178 | 9467.133 | 179.157 | 1.696 | 24.74 | 0.4 | 1685149.674
179 | 9488.902 | 178.251 | 1.691 | 22.69 | 0.367 | 1698513.458
180 | 9468.521 | 178.571 | 1.691 | 23.32 | 0.376 | 1704333.78
181 | 9452.759 | 180.757 | 1.709 | 24.48 | 0.398 | 1710949.379
182 | 9491.831 | 179.584 | 1.705 | 24.41 | 0.399 | 1727513.242
183 | 9448.672 | 179.851 | 1.699 | 24.09 | 0.394 | 1729106.976
184 | 9501.144 | 179.104 | 1.702 | 23.61 | 0.383 | 1748210.496
185 | 9441.174 | 180.171 | 1.701 | 25.05 | 0.408 | 1746617.19
186 | 9387.147 | 178.891 | 1.679 | 24.64 | 0.399 | 1746009.342
187 | 9485.411 | 179.157 | 1.699 | 24.12 | 0.387 | 1773771.857
188 | 9384.382 | 178.251 | 1.673 | 23.05 | 0.373 | 1764263.816
189 | 9486.878 | 178.198 | 1.691 | 24.08 | 0.382 | 1793019.942
190 | 9389.536 | 180.011 | 1.69 | 24.41 | 0.395 | 1784011.84
191 | 9469.548 | 177.984 | 1.685 | 24.42 | 0.391 | 1808683.668
192 | 9516.951 | 177.931 | 1.693 | 23.41 | 0.375 | 1827254.592
193 | 9424.686 | 179.744 | 1.694 | 23.78 | 0.386 | 1818964.398
194 | 9418.551 | 179.104 | 1.687 | 23.81 | 0.385 | 1827198.894
195 | 9434.217 | 178.944 | 1.688 | 24.11 | 0.388 | 1839672.315
196 | 9525.027 | 180.33 | 1.718 | 21.3 | 0.348 | 1866905.292
197 | 9392.213 | 180.97 | 1.7 | 22.94 | 0.381 | 1850265.961
198 | 9446.135 | 180.49 | 1.705 | 23.2 | 0.38 | 1870334.73
199 | 9451.623 | 180.597 | 1.707 | 23.42 | 0.385 | 1880872.977
200 | 9404.893 | 180.224 | 1.695 | 23.43 | 0.385 | 1880978.6
201 | 9449.866 | 178.944 | 1.691 | 23.43 | 0.379 | 1899423.066
202 | 9410.832 | 178.251 | 1.677 | 22.3 | 0.36 | 1900988.064
203 | 9480.44 | 179.157 | 1.698 | 23.16 | 0.372 | 1924529.32
204 | 9388.296 | 178.838 | 1.679 | 21.98 | 0.357 | 1915212.384
205 | 9402.145 | 179.584 | 1.688 | 23.8 | 0.383 | 1927439.725
206 | 9482.175 | 179.051 | 1.698 | 23.65 | 0.381 | 1953328.05
207 | 9381.449 | 179.691 | 1.686 | 24.77 | 0.402 | 1941959.943
208 | 9405.637 | 178.358 | 1.678 | 24.52 | 0.392 | 1956372.496
209 | 9395.294 | 179.957 | 1.691 | 26.48 | 0.423 | 1963616.446
210 | 9457.328 | 179.691 | 1.699 | 21.23 | 0.346 | 1986038.88
211 | 9346.131 | 180.224 | 1.684 | 23.74 | 0.388 | 1972033.641
212 | 9267.151 | 180.757 | 1.675 | 25.77 | 0.416 | 1964636.012
213 | 9430.34 | 179.264 | 1.691 | 21.32 | 0.343 | 2008662.42
214 | 9368.989 | 179.904 | 1.686 | 23.93 | 0.388 | 2004963.646
215 | 9429.232 | 180.117 | 1.698 | 21.44 | 0.349 | 2027284.88
216 | 9395.27 | 181.29 | 1.703 | 24.69 | 0.404 | 2029378.32
217 | 9389.165 | 179.797 | 1.688 | 25.45 | 0.414 | 2037448.805
218 | 9380.984 | 178.944 | 1.679 | 25.16 | 0.404 | 2045054.512
219 | 9461.384 | 178.784 | 1.692 | 24.21 | 0.387 | 2072043.096
220 | 9408.114 | 179.584 | 1.69 | 23.95 | 0.388 | 2069785.08
221 | 9319.106 | 179.797 | 1.676 | 24.18 | 0.391 | 2059522.426
222 | 9403.528 | 179.957 | 1.692 | 24.13 | 0.388 | 2087583.216
223 | 9358.047 | 179.691 | 1.682 | 23.05 | 0.374 | 2086844.481
224 | 9406.389 | 179.904 | 1.692 | 25.11 | 0.404 | 2107031.136
225 | 9382.546 | 179.424 | 1.683 | 25.22 | 0.407 | 2111072.85
226 | 9432.906 | 179.264 | 1.691 | 21.76 | 0.352 | 2131836.756
227 | 9248.978 | 180.81 | 1.672 | 25.07 | 0.407 | 2099518.006
228 | 9392.13 | 178.731 | 1.679 | 25.01 | 0.397 | 2141405.64
229 | 9418.533 | 178.944 | 1.685 | 24.38 | 0.39 | 2156844.057
230 | 9415.116 | 179.051 | 1.686 | 24.09 | 0.387 | 2165476.68
231 | 9322.837 | 180.437 | 1.682 | 24.36 | 0.395 | 2153575.347
232 | 9413.194 | 179.904 | 1.693 | 24.46 | 0.394 | 2183861.008
233 | 9377.719 | 179.744 | 1.686 | 24.55 | 0.398 | 2185008.527
234 | 9373.865 | 179.744 | 1.685 | 24.03 | 0.388 | 2193484.41
235 | 9374.317 | 180.384 | 1.691 | 23.85 | 0.387 | 2202964.495
236 | 9397.217 | 181.077 | 1.702 | 23.57 | 0.385 | 2217743.212
237 | 9307.734 | 179.424 | 1.67 | 23.74 | 0.387 | 2205932.958
238 | 9401.65 | 179.691 | 1.689 | 23.86 | 0.382 | 2237592.7
239 | 9395.371 | 179.851 | 1.69 | 23.63 | 0.383 | 2245493.669
240 | 9324.34 | 180.33 | 1.681 | 23.89 | 0.388 | 2237841.6
241 | 9365.864 | 180.011 | 1.686 | 24.2 | 0.39 | 2257173.224
242 | 9408.424 | 178.997 | 1.684 | 24.03 | 0.386 | 2276838.608
243 | 9466.448 | 179.264 | 1.697 | 21.24 | 0.344 | 2300346.864
244 | 9375.687 | 179.904 | 1.687 | 23.27 | 0.379 | 2287667.628
245 | 9332.228 | 180.384 | 1.683 | 24.08 | 0.39 | 2286395.86
246 | 9403.901 | 179.104 | 1.684 | 23.68 | 0.381 | 2313359.646
247 | 9409.574 | 179.264 | 1.687 | 23.75 | 0.382 | 2324164.778
248 | 9360.445 | 179.051 | 1.676 | 23.07 | 0.372 | 2321390.36
249 | 9343.602 | 179.264 | 1.675 | 23.83 | 0.382 | 2326556.898
250 | 9422.935 | 179.424 | 1.691 | 23.7 | 0.38 | 2355733.75
251 | 9343.96 | 179.477 | 1.677 | 22.68 | 0.368 | 2345333.96
252 | 9344.851 | 180.437 | 1.686 | 24.35 | 0.392 | 2354902.452
253 | 9394.021 | 179.157 | 1.683 | 23.42 | 0.378 | 2376687.313
254 | 9342.028 | 180.277 | 1.684 | 24.07 | 0.389 | 2372875.112
255 | 9332.585 | 179.691 | 1.677 | 24.07 | 0.388 | 2379809.175
256 | 9445.633 | 178.731 | 1.688 | 24.13 | 0.385 | 2418082.048
257 | 9350.452 | 179.797 | 1.681 | 24.21 | 0.392 | 2403066.164
258 | 9334.915 | 180.171 | 1.682 | 25.15 | 0.405 | 2408408.07
259 | 9377.587 | 179.264 | 1.681 | 25.19 | 0.404 | 2428795.033
260 | 9279.232 | 178.571 | 1.657 | 25.49 | 0.406 | 2412600.32
261 | 9401.567 | 178.891 | 1.682 | 25 | 0.394 | 2453808.987
262 | 9336.529 | 180.224 | 1.683 | 24.99 | 0.403 | 2446170.598
263 | 9323.108 | 179.797 | 1.676 | 25.26 | 0.406 | 2451977.404
264 | 9364.127 | 180.544 | 1.691 | 25.26 | 0.406 | 2472129.528
265 | 9319.218 | 179.851 | 1.676 | 26.21 | 0.422 | 2469592.77
266 | 9409.8 | 180.117 | 1.695 | 24.3 | 0.391 | 2503006.8
267 | 9374.204 | 181.664 | 1.703 | 24.37 | 0.4 | 2502912.468
268 | 9285.022 | 181.13 | 1.682 | 24.79 | 0.407 | 2488385.896
269 | 9396.016 | 180.33 | 1.694 | 24.58 | 0.397 | 2527528.304
270 | 9357.002 | 180.384 | 1.688 | 23.89 | 0.389 | 2526390.54
271 | 9337.308 | 180.864 | 1.689 | 23.53 | 0.383 | 2530410.468
272 | 9348.259 | 180.97 | 1.692 | 23.84 | 0.389 | 2542726.448
273 | 9346.875 | 179.797 | 1.681 | 23.82 | 0.386 | 2551696.875
274 | 9348.006 | 180.65 | 1.689 | 24.49 | 0.396 | 2561353.644
275 | 9249.808 | 178.518 | 1.651 | 22.43 | 0.362 | 2543697.2
276 | 9357.368 | 179.051 | 1.675 | 24.9 | 0.391 | 2582633.568
277 | 9369.349 | 178.731 | 1.675 | 24.08 | 0.384 | 2595309.673
278 | 9302.131 | 180.597 | 1.68 | 24.48 | 0.394 | 2585992.418
279 | 9283.94 | 180.49 | 1.676 | 24.25 | 0.392 | 2590219.26
280 | 9309.241 | 179.957 | 1.675 | 24.6 | 0.395 | 2606587.48
281 | 9299.938 | 179.904 | 1.673 | 25.03 | 0.401 | 2613282.578
282 | 9345.366 | 179.691 | 1.679 | 24.63 | 0.394 | 2635393.212
283 | 9379.057 | 179.744 | 1.686 | 24.91 | 0.4 | 2654273.131
284 | 9342.112 | 180.544 | 1.687 | 25.2 | 0.408 | 2653159.808
285 | 9411.574 | 180.011 | 1.694 | 22.97 | 0.373 | 2682298.59
286 | 9263.298 | 181.877 | 1.685 | 24.52 | 0.402 | 2649303.228
287 | 9376.549 | 180.277 | 1.69 | 23.97 | 0.388 | 2691069.563
288 | 9367.217 | 180.81 | 1.694 | 23.59 | 0.385 | 2697758.496
289 | 9343.865 | 180.544 | 1.687 | 23.41 | 0.382 | 2700376.985
290 | 9346.769 | 179.797 | 1.681 | 23.81 | 0.385 | 2710563.01
291 | 9362.515 | 179.211 | 1.678 | 23.66 | 0.38 | 2724491.865
292 | 9375.047 | 179.211 | 1.68 | 24.04 | 0.385 | 2737513.724
293 | 9376.383 | 179.477 | 1.683 | 23.77 | 0.382 | 2747280.219
294 | 9325.749 | 180.117 | 1.68 | 24.31 | 0.392 | 2741770.206
295 | 9304.015 | 180.117 | 1.676 | 23.85 | 0.385 | 2744684.425
296 | 9337.142 | 178.838 | 1.67 | 24.83 | 0.396 | 2763794.032
297 | 9412.029 | 177.505 | 1.671 | 25.03 | 0.394 | 2795372.613
298 | 9364.469 | 178.891 | 1.675 | 24.56 | 0.391 | 2790611.762
299 | 9346.578 | 179.051 | 1.674 | 24.46 | 0.39 | 2794626.822
300 | 9310.38 | 179.957 | 1.675 | 24.94 | 0.399 | 2793114
301 | 9330.843 | 179.317 | 1.673 | 26.01 | 0.414 | 2808583.743
302 | 9382.129 | 178.944 | 1.679 | 24.28 | 0.387 | 2833402.958
303 | 9312.763 | 180.171 | 1.678 | 25.17 | 0.405 | 2821767.189
304 | 9369.969 | 180.171 | 1.688 | 24.1 | 0.388 | 2848470.576
305 | 9306.493 | 181.29 | 1.687 | 24.53 | 0.4 | 2838480.365
306 | 9288.528 | 181.77 | 1.688 | 26 | 0.423 | 2842289.568
307 | 9302.018 | 179.691 | 1.671 | 24.97 | 0.403 | 2855719.526
308 | 9289.104 | 180.544 | 1.677 | 25.19 | 0.404 | 2861044.032
309 | 9272.846 | 178.358 | 1.654 | 24.1 | 0.384 | 2865309.414
310 | 9282.648 | 179.637 | 1.668 | 25.04 | 0.395 | 2877620.88
311 | 9241.857 | 180.064 | 1.664 | 25.58 | 0.408 | 2874217.527
312 | 9312.843 | 180.544 | 1.681 | 26.37 | 0.42 | 2905607.016
313 | 9255.995 | 178.144 | 1.649 | 23.98 | 0.383 | 2897126.435
314 | 9293.915 | 179.317 | 1.667 | 24.04 | 0.379 | 2918289.31
315 | 9334.939 | 180.917 | 1.689 | 26.2 | 0.419 | 2940505.785
316 | 9406.109 | 180.117 | 1.694 | 24.4 | 0.395 | 2972330.444
317 | 9217.203 | 180.704 | 1.666 | 23.49 | 0.384 | 2921853.351
318 | 9300.451 | 179.957 | 1.674 | 23.56 | 0.377 | 2957543.418
319 | 9291.386 | 180.757 | 1.679 | 24.14 | 0.389 | 2963952.134
320 | 9311.313 | 180.277 | 1.679 | 24.83 | 0.4 | 2979620.16
321 | 9319.029 | 179.691 | 1.675 | 24.7 | 0.396 | 2991408.309
322 | 9330.173 | 179.797 | 1.678 | 24.48 | 0.392 | 3004315.706
323 | 9303.506 | 178.891 | 1.664 | 25.17 | 0.401 | 3005032.438
324 | 9330.473 | 179.691 | 1.677 | 24.36 | 0.388 | 3023073.252
325 | 9250.028 | 180.97 | 1.674 | 26.02 | 0.419 | 3006259.1
326 | 9319.522 | 178.731 | 1.666 | 25.6 | 0.407 | 3038164.172
327 | 9344.454 | 178.358 | 1.667 | 25.34 | 0.4 | 3055636.458
328 | 9394.147 | 178.091 | 1.673 | 25.38 | 0.4 | 3081280.216
329 | 9288.455 | 179.317 | 1.666 | 24.5 | 0.391 | 3055901.695
330 | 9311.571 | 181.077 | 1.686 | 25.9 | 0.414 | 3072818.43
331 | 9333.745 | 179.477 | 1.675 | 24.53 | 0.395 | 3089469.595
332 | 9306.206 | 180.384 | 1.679 | 25.13 | 0.404 | 3089660.392
333 | 9271.809 | 180.544 | 1.674 | 26.03 | 0.418 | 3087512.397
334 | 9362.337 | 179.104 | 1.677 | 24.58 | 0.392 | 3127020.558
335 | 9310.492 | 179.851 | 1.674 | 24.02 | 0.386 | 3119014.82
336 | 9329.659 | 180.011 | 1.679 | 24.88 | 0.399 | 3134765.424
337 | 9342.975 | 181.024 | 1.691 | 24.69 | 0.399 | 3148582.575
338 | 9279.945 | 180.704 | 1.677 | 24.67 | 0.401 | 3136621.41
339 | 9347.569 | 179.584 | 1.679 | 25.2 | 0.403 | 3168825.891
341 | 9338.807 | 179.211 | 1.674 | 24.55 | 0.393 | 3184533.187
343 | 9312.757 | 179.531 | 1.672 | 24.46 | 0.391 | 3194275.651
344 | 9256.89 | 179.584 | 1.662 | 24.49 | 0.391 | 3184370.16
346 | 9224.793 | 178.678 | 1.648 | 24.78 | 0.392 | 3191778.378
348 | 9304.827 | 178.678 | 1.663 | 25.52 | 0.399 | 3238079.796
350 | 9344.801 | 179.211 | 1.675 | 25.12 | 0.398 | 3270680.35
352 | 9324.433 | 180.97 | 1.687 | 25.27 | 0.407 | 3282200.416
353 | 9248.418 | 181.077 | 1.675 | 25.29 | 0.411 | 3264691.554
355 | 9293.193 | 179.797 | 1.671 | 26.87 | 0.428 | 3299083.515
357 | 9253.958 | 180.49 | 1.67 | 27.24 | 0.434 | 3303663.006
359 | 9156.702 | 178.464 | 1.634 | 26.9 | 0.424 | 3287256.018
361 | 9211.972 | 178.624 | 1.645 | 26.81 | 0.414 | 3325521.892
363 | 9250.869 | 179.744 | 1.663 | 26.5 | 0.415 | 3358065.447
364 | 9209.657 | 179.317 | 1.651 | 24.07 | 0.382 | 3352315.148
366 | 9321.43 | 179.744 | 1.675 | 24.95 | 0.394 | 3411643.38
368 | 9186.76 | 181.13 | 1.664 | 23.94 | 0.387 | 3380727.68
370 | 9194.703 | 180.224 | 1.657 | 24.89 | 0.397 | 3402040.11
372 | 9277.276 | 179.637 | 1.667 | 25.54 | 0.404 | 3451146.672
374 | 9210.859 | 180.65 | 1.664 | 24.45 | 0.392 | 3444861.266
376 | 9300.852 | 178.411 | 1.659 | 25.51 | 0.402 | 3497120.352
378 | 9275.569 | 179.211 | 1.662 | 26.34 | 0.415 | 3506165.082
380 | 9223.977 | 179.211 | 1.653 | 25.46 | 0.403 | 3505111.26
382 | 9230.105 | 180.011 | 1.662 | 25.79 | 0.407 | 3525900.11
384 | 9231.103 | 179.424 | 1.656 | 22.67 | 0.361 | 3544743.552
386 | 9274.184 | 179.104 | 1.661 | 24.81 | 0.391 | 3579835.024
388 | 9264.608 | 179.744 | 1.665 | 24.23 | 0.385 | 3594667.904
390 | 9261.528 | 180.117 | 1.668 | 25.52 | 0.406 | 3611995.92
392 | 9264.831 | 179.797 | 1.666 | 24.73 | 0.395 | 3631813.752
394 | 9189.951 | 180.011 | 1.654 | 23.86 | 0.381 | 3620840.694
396 | 9177.798 | 179.317 | 1.646 | 24.6 | 0.388 | 3634408.008
398 | 9300.6 | 179.104 | 1.666 | 25.49 | 0.399 | 3701638.8
400 | 9257.858 | 179.851 | 1.665 | 24.79 | 0.395 | 3703143.2
402 | 9133.762 | 179.531 | 1.64 | 26.43 | 0.418 | 3671772.324
404 | 9222.921 | 180.064 | 1.661 | 26.76 | 0.418 | 3726060.084
406 | 9259.561 | 179.371 | 1.661 | 27.11 | 0.427 | 3759381.766
408 | 9202.37 | 179.157 | 1.649 | 28.14 | 0.441 | 3754566.96
410 | 9093.358 | 179.744 | 1.634 | 28.69 | 0.447 | 3728276.78
412 | 9207.287 | 180.917 | 1.666 | 26.63 | 0.417 | 3793402.244
414 | 9248.955 | 179.957 | 1.664 | 26.01 | 0.413 | 3829067.37
416 | 9184.313 | 179.477 | 1.648 | 23.24 | 0.371 | 3820674.208
419 | 9229.313 | 180.33 | 1.664 | 25.17 | 0.398 | 3867082.147
421 | 9227.171 | 179.584 | 1.657 | 25.42 | 0.403 | 3884638.991
423 | 9225.638 | 179.104 | 1.652 | 25.06 | 0.395 | 3902444.874
425 | 9246.577 | 178.518 | 1.651 | 24.82 | 0.389 | 3929795.225
427 | 9155.839 | 180.81 | 1.655 | 24.09 | 0.383 | 3909543.253
429 | 9202.33 | 179.051 | 1.648 | 23.74 | 0.375 | 3947799.57
432 | 9167.209 | 180.064 | 1.651 | 23.19 | 0.367 | 3960234.288
434 | 9220.005 | 180.224 | 1.662 | 24.56 | 0.389 | 4001482.17
436 | 9210.989 | 180.064 | 1.659 | 24.03 | 0.383 | 4015991.204
438 | 9199.504 | 179.957 | 1.656 | 24.91 | 0.395 | 4029382.752
441 | 9218.347 | 178.944 | 1.65 | 23.46 | 0.371 | 4065291.027
443 | 9163.416 | 178.358 | 1.634 | 23.43 | 0.368 | 4059393.288
445 | 9211.901 | 177.984 | 1.64 | 25.06 | 0.388 | 4099295.945
447 | 9130.724 | 178.731 | 1.632 | 25.83 | 0.402 | 4081433.628
450 | 9162.685 | 180.597 | 1.655 | 25.18 | 0.394 | 4123208.25
452 | 9154.795 | 179.477 | 1.643 | 26.37 | 0.415 | 4137967.34
454 | 9237.718 | 179.637 | 1.659 | 24.08 | 0.379 | 4193923.972
457 | 9159.315 | 180.224 | 1.651 | 25.31 | 0.402 | 4185806.955
459 | 9152.842 | 179.477 | 1.643 | 23.64 | 0.374 | 4201154.478
461 | 9110.362 | 178.891 | 1.63 | 23.98 | 0.376 | 4199876.882
464 | 9093.455 | 179.051 | 1.628 | 24.6 | 0.382 | 4219363.12
466 | 9085.241 | 179.957 | 1.635 | 23.75 | 0.371 | 4233722.306
468 | 9115.194 | 179.051 | 1.632 | 23.04 | 0.36 | 4265910.792
471 | 9118.982 | 179.851 | 1.64 | 23.49 | 0.368 | 4295040.522
473 | 9161.394 | 179.797 | 1.647 | 24.45 | 0.384 | 4333339.362
476 | 9183.114 | 179.211 | 1.646 | 26.23 | 0.41 | 4371162.264
478 | 9135.045 | 177.611 | 1.622 | 23.48 | 0.366 | 4366551.51
481 | 9161.326 | 180.011 | 1.649 | 24.91 | 0.387 | 4406597.806
483 | 9244.167 | 178.091 | 1.646 | 23.86 | 0.374 | 4464932.661
486 | 9176.106 | 179.957 | 1.651 | 24.57 | 0.387 | 4459587.516
488 | 9169.637 | 179.211 | 1.643 | 23.96 | 0.378 | 4474782.856
491 | 9182.516 | 179.531 | 1.649 | 24.26 | 0.381 | 4508615.356
493 | 9080.082 | 179.691 | 1.632 | 25.21 | 0.397 | 4476480.426
496 | 9184.437 | 179.371 | 1.647 | 28.87 | 0.444 | 4555480.752
498 | 9022.465 | 178.251 | 1.608 | 27.69 | 0.429 | 4493187.57
501 | 9136.976 | 180.437 | 1.649 | 28.27 | 0.432 | 4577624.976
503 | 9007.101 | 180.224 | 1.623 | 28.67 | 0.448 | 4530571.803
506 | 9117.799 | 179.424 | 1.636 | 28 | 0.43 | 4613606.294
508 | 9189.237 | 180.064 | 1.655 | 25.44 | 0.398 | 4668132.396
511 | 9139.256 | 179.424 | 1.64 | 26.86 | 0.422 | 4670159.816
514 | 9048.599 | 179.637 | 1.625 | 22.89 | 0.36 | 4650979.886
516 | 9046.095 | 179.744 | 1.626 | 26.56 | 0.411 | 4667785.02
519 | 9126.191 | 179.744 | 1.64 | 26.54 | 0.411 | 4736493.129
522 | 9147.057 | 179.317 | 1.64 | 24.68 | 0.386 | 4774763.754
524 | 9172.498 | 180.33 | 1.654 | 26.47 | 0.415 | 4806388.952
527 | 9140.095 | 179.371 | 1.639 | 26.61 | 0.418 | 4816830.065
530 | 9183.512 | 178.784 | 1.642 | 25.45 | 0.396 | 4867261.36
532 | 9046.958 | 181.184 | 1.639 | 26.34 | 0.415 | 4812981.656
535 | 9132.416 | 178.624 | 1.631 | 26.72 | 0.414 | 4885842.56
538 | 9062.16 | 179.957 | 1.631 | 25.25 | 0.394 | 4875442.08
541 | 9048.552 | 179.851 | 1.627 | 25.62 | 0.399 | 4895266.632
543 | 9089.438 | 179.104 | 1.628 | 27.26 | 0.42 | 4935564.834
547 | 9034.38 | 179.797 | 1.624 | 27.55 | 0.426 | 4941805.86
549 | 9120.281 | 179.691 | 1.639 | 27.46 | 0.423 | 5007034.269
553 | 9034.9 | 179.211 | 1.619 | 28.17 | 0.436 | 4996299.7
555 | 9040.506 | 179.797 | 1.625 | 25.91 | 0.4 | 5017480.83
558 | 9109.175 | 179.424 | 1.634 | 25.78 | 0.399 | 5082919.65
560 | 9127.847 | 180.171 | 1.645 | 26.43 | 0.412 | 5111594.32
564 | 9085.43 | 179.371 | 1.63 | 26.29 | 0.411 | 5124182.52
566 | 9087.841 | 178.891 | 1.626 | 26.25 | 0.406 | 5143718.006
571 | 9021.927 | 178.518 | 1.611 | 26.25 | 0.404 | 5151520.317
573 | 9076.582 | 179.104 | 1.626 | 25.75 | 0.394 | 5200881.486
575 | 9087.037 | 180.704 | 1.642 | 26.02 | 0.405 | 5225046.275
579 | 9084.338 | 179.157 | 1.628 | 24.78 | 0.388 | 5259831.702
582 | 9058.485 | 178.038 | 1.613 | 26.82 | 0.411 | 5272038.27
584 | 9016.603 | 180.277 | 1.625 | 25.9 | 0.399 | 5265696.152
588 | 9086.484 | 178.944 | 1.626 | 24.87 | 0.385 | 5342852.592
591 | 8995.631 | 179.477 | 1.615 | 27.83 | 0.428 | 5316417.921
593 | 9040.663 | 180.65 | 1.633 | 26.54 | 0.41 | 5361113.159
597 | 9073.059 | 179.531 | 1.629 | 25.71 | 0.4 | 5416616.223
600 | 8976.1 | 178.091 | 1.599 | 23.93 | 0.37 | 5385660
602 | 9118.382 | 178.997 | 1.632 | 24.59 | 0.374 | 5489265.964
607 | 9054.992 | 178.944 | 1.62 | 23.17 | 0.361 | 5496380.144
609 | 9029.256 | 179.317 | 1.619 | 23.38 | 0.363 | 5498816.904
611 | 9037.844 | 180.224 | 1.629 | 24.44 | 0.38 | 5522122.684
616 | 9037.268 | 178.038 | 1.609 | 23.95 | 0.37 | 5566957.088
618 | 9011.873 | 179.744 | 1.62 | 26.44 | 0.405 | 5569337.514
621 | 9131.655 | 179.424 | 1.638 | 21.56 | 0.336 | 5670757.755
626 | 9062.475 | 179.051 | 1.623 | 24.02 | 0.375 | 5673109.35
628 | 9075.527 | 179.691 | 1.631 | 24.92 | 0.386 | 5699430.956
630 | 9041.161 | 179.317 | 1.621 | 25.03 | 0.389 | 5695931.43
635 | 9030.157 | 179.797 | 1.624 | 25.32 | 0.392 | 5734149.695
638 | 8995.908 | 180.597 | 1.625 | 25.94 | 0.403 | 5739389.304
640 | 9005.383 | 180.757 | 1.628 | 26.45 | 0.411 | 5763445.12
645 | 9038.516 | 179.317 | 1.621 | 28.09 | 0.432 | 5829842.82
648 | 9105.689 | 179.477 | 1.634 | 26.4 | 0.407 | 5900486.472
650 | 8941.921 | 179.531 | 1.605 | 26.94 | 0.418 | 5812248.65
653 | 9059.798 | 179.211 | 1.624 | 24.95 | 0.382 | 5916048.094
658 | 8992.169 | 178.838 | 1.608 | 25.72 | 0.396 | 5916847.202
660 | 9043.825 | 179.211 | 1.621 | 25.85 | 0.395 | 5968924.5
665 | 9010.887 | 180.597 | 1.627 | 25.68 | 0.399 | 5992239.855
668 | 9054.36 | 178.144 | 1.613 | 25.65 | 0.395 | 6048312.48
670 | 9073.867 | 179.317 | 1.627 | 26.39 | 0.404 | 6079490.89
676 | 8969.933 | 179.211 | 1.608 | 25.54 | 0.395 | 6063674.708
678 | 9013.873 | 180.437 | 1.626 | 26.31 | 0.404 | 6111405.894
681 | 8976.451 | 180.277 | 1.618 | 26.86 | 0.417 | 6112963.131
686 | 8989.558 | 178.944 | 1.609 | 26.89 | 0.412 | 6166836.788
689 | 8932.369 | 179.317 | 1.602 | 26.74 | 0.408 | 6154402.241
691 | 8989.307 | 180.437 | 1.622 | 26.99 | 0.413 | 6211611.137
697 | 8975.759 | 179.904 | 1.615 | 27.02 | 0.417 | 6256104.023
699 | 9054.818 | 178.518 | 1.616 | 25.05 | 0.384 | 6329317.782
702 | 9035.23 | 178.997 | 1.617 | 26.05 | 0.4 | 6342731.46
707 | 8948.572 | 180.757 | 1.618 | 26.39 | 0.409 | 6326640.404
710 | 9008.096 | 180.597 | 1.627 | 25.17 | 0.391 | 6395748.16
713 | 9001.337 | 179.477 | 1.616 | 24.74 | 0.384 | 6417953.281
718 | 8995.442 | 180.064 | 1.62 | 26 | 0.401 | 6458727.356
721 | 8996.945 | 179.264 | 1.613 | 26.34 | 0.405 | 6486797.345
724 | 8918.399 | 179.317 | 1.599 | 26.36 | 0.404 | 6456920.876
730 | 8970.172 | 179.264 | 1.608 | 25.82 | 0.393 | 6548225.56
732 | 8962.64 | 181.77 | 1.629 | 26.58 | 0.411 | 6560652.48
735 | 8931.645 | 179.104 | 1.6 | 25.19 | 0.391 | 6564759.075
741 | 9013.208 | 181.077 | 1.632 | 25.72 | 0.395 | 6678787.128
744 | 9011.577 | 179.797 | 1.62 | 25.56 | 0.398 | 6704613.288
747 | 9006.15 | 180.277 | 1.624 | 24.89 | 0.387 | 6727594.05
752 | 9004.856 | 177.558 | 1.599 | 25.03 | 0.384 | 6771651.712
755 | 8909.487 | 181.344 | 1.616 | 25.13 | 0.387 | 6726662.685
758 | 8952.416 | 180.384 | 1.615 | 25.09 | 0.389 | 6785931.328
764 | 8960.748 | 180.544 | 1.618 | 26.23 | 0.405 | 6846011.472
767 | 8998.467 | 179.691 | 1.617 | 25.7 | 0.396 | 6901824.189
770 | 8977.751 | 179.957 | 1.616 | 25.34 | 0.392 | 6912868.27
776 | 8890.925 | 179.904 | 1.6 | 24.64 | 0.381 | 6899357.8
779 | 8928.872 | 178.731 | 1.596 | 23.75 | 0.362 | 6955591.288
782 | 8883.539 | 180.757 | 1.606 | 27.78 | 0.423 | 6946927.498
788 | 8876.051 | 179.424 | 1.593 | 27.45 | 0.418 | 6994328.188
791 | 8956.651 | 179.317 | 1.606 | 25.06 | 0.38 | 7084710.941
794 | 8998.274 | 179.797 | 1.618 | 24.65 | 0.379 | 7144629.556
800 | 8939.802 | 180.064 | 1.61 | 25.73 | 0.398 | 7151841.6
803 | 8916.286 | 180.81 | 1.612 | 25.7 | 0.397 | 7159777.658
806 | 8875.687 | 179.691 | 1.595 | 24.89 | 0.383 | 7153803.722
812 | 8972.331 | 180.224 | 1.617 | 24.6 | 0.376 | 7285532.772
815 | 8976.111 | 180.704 | 1.622 | 25.31 | 0.393 | 7315530.465
819 | 8936.436 | 179.584 | 1.605 | 24.39 | 0.378 | 7318941.084
825 | 8878.854 | 180.224 | 1.6 | 25.71 | 0.395 | 7325054.55
828 | 8868.724 | 180.81 | 1.604 | 26.16 | 0.401 | 7343303.472
831 | 8895.329 | 179.104 | 1.593 | 25.48 | 0.389 | 7392018.399
838 | 8899.587 | 180.704 | 1.608 | 27.14 | 0.413 | 7457853.906
841 | 8893.936 | 179.744 | 1.599 | 25.66 | 0.394 | 7479800.176
844 | 8917.794 | 179.851 | 1.604 | 24.26 | 0.372 | 7526618.136
851 | 8920.312 | 178.304 | 1.591 | 24.44 | 0.372 | 7591185.512
854 | 8827.811 | 180.33 | 1.592 | 23.78 | 0.364 | 7538950.594
857 | 8931.004 | 180.544 | 1.612 | 24.89 | 0.38 | 7653870.428
864 | 8855.143 | 180.224 | 1.596 | 25.94 | 0.4 | 7650843.552
867 | 8886.387 | 180.704 | 1.606 | 25.68 | 0.393 | 7704497.529
870 | 8889.576 | 179.157 | 1.593 | 26.48 | 0.403 | 7733931.12
877 | 8890.679 | 180.064 | 1.601 | 27.21 | 0.412 | 7797125.483
881 | 8872.782 | 180.384 | 1.601 | 25.18 | 0.386 | 7816920.942
884 | 8839.346 | 180.65 | 1.597 | 26.36 | 0.404 | 7813981.864
891 | 8906.028 | 181.397 | 1.616 | 25.51 | 0.392 | 7935270.948
894 | 8856.074 | 180.384 | 1.597 | 24.26 | 0.377 | 7917330.156
898 | 8895.376 | 178.571 | 1.588 | 25.39 | 0.385 | 7988047.648
905 | 8890.074 | 179.584 | 1.597 | 25.1 | 0.381 | 8045516.97
908 | 8894.381 | 178.678 | 1.589 | 22.63 | 0.345 | 8076097.948
912 | 8868.878 | 180.064 | 1.597 | 24.48 | 0.373 | 8088416.736
919 | 8889.471 | 178.411 | 1.586 | 25.52 | 0.386 | 8169423.849
922 | 8843.243 | 179.904 | 1.591 | 25.11 | 0.381 | 8153470.046
926 | 8785.596 | 180.33 | 1.584 | 25.62 | 0.39 | 8135461.896
933 | 8870.407 | 178.997 | 1.588 | 24.17 | 0.365 | 8276089.731
936 | 8896.068 | 179.637 | 1.598 | 23.65 | 0.36 | 8326719.648
940 | 8858.781 | 179.317 | 1.589 | 25.06 | 0.382 | 8327254.14
947 | 8814.452 | 183.316 | 1.616 | 25.97 | 0.401 | 8347286.044
951 | 8839.391 | 179.797 | 1.589 | 24.9 | 0.385 | 8406260.841
954 | 8836.741 | 179.531 | 1.586 | 24.37 | 0.37 | 8430250.914
962 | 8827.766 | 179.211 | 1.582 | 25.47 | 0.384 | 8492310.892
966 | 8828.432 | 180.171 | 1.591 | 24.51 | 0.372 | 8528265.312
969 | 8808.742 | 179.104 | 1.578 | 24.37 | 0.37 | 8535670.998
977 | 8840.898 | 181.397 | 1.604 | 25.15 | 0.382 | 8637557.346
980 | 8829.761 | 180.224 | 1.591 | 26.31 | 0.403 | 8653165.78
984 | 8840.277 | 179.957 | 1.591 | 24.1 | 0.368 | 8698832.568
992 | 8872.542 | 179.104 | 1.589 | 23.55 | 0.358 | 8801561.664
996 | 8813.085 | 179.157 | 1.579 | 22.69 | 0.345 | 8777832.66
1000 | 8896.743 | 178.731 | 1.59 | 25.15 | 0.377 | 8896743
1008 | 8886.347 | 177.558 | 1.578 | 24.52 | 0.368 | 8957437.776
1011 | 8811.394 | 180.277 | 1.588 | 25.34 | 0.383 | 8908319.334
1016 | 8819.041 | 178.678 | 1.576 | 25.1 | 0.379 | 8960145.656
1024 | 8815.63 | 179.317 | 1.581 | 25.9 | 0.388 | 9027205.12
1029 | 8827.807 | 181.557 | 1.603 | 25.53 | 0.389 | 9083813.403
1032 | 8780.911 | 179.637 | 1.577 | 22.73 | 0.35 | 9061900.152
1037 | 8769.893 | 177.984 | 1.561 | 24.35 | 0.364 | 9094379.041
1045 | 8915.576 | 179.691 | 1.602 | 24.86 | 0.371 | 9316776.92
1048 | 8812.51 | 179.424 | 1.581 | 24.02 | 0.368 | 9235510.48
1053 | 8794.034 | 179.637 | 1.58 | 24.93 | 0.377 | 9260117.802
1061 | 8829.433 | 179.157 | 1.582 | 24.53 | 0.37 | 9368028.413
1064 | 8797.048 | 178.838 | 1.573 | 25.48 | 0.383 | 9360059.072
1072 | 8815.481 | 179.584 | 1.583 | 27.36 | 0.408 | 9450195.632
1075 | 8795.98 | 179.157 | 1.576 | 26.92 | 0.404 | 9455678.5
1080 | 8783.694 | 179.797 | 1.579 | 24.37 | 0.368 | 9486389.52
1089 | 8825.575 | 179.637 | 1.585 | 26.03 | 0.392 | 9611051.175
1094 | 8802.032 | 179.744 | 1.582 | 25.33 | 0.383 | 9629423.008
1097 | 8782.3 | 179.904 | 1.58 | 23.79 | 0.361 | 9634183.1
1105 | 8717.502 | 178.891 | 1.559 | 22.39 | 0.339 | 9632839.71
1111 | 8775.946 | 179.477 | 1.575 | 26.91 | 0.398 | 9750076.006
1114 | 8791.95 | 178.411 | 1.569 | 25.06 | 0.374 | 9794232.3
1123 | 8760.8 | 179.477 | 1.572 | 25.59 | 0.382 | 9838378.4
1128 | 8741.599 | 179.531 | 1.569 | 24.13 | 0.363 | 9860523.672
1131 | 8782.486 | 179.104 | 1.573 | 23.45 | 0.352 | 9932991.666
1137 | 8807.578 | 179.851 | 1.584 | 26.81 | 0.401 | 10014216.2
1143 | 8771.991 | 179.691 | 1.576 | 24.5 | 0.371 | 10026385.7
1149 | 8810.965 | 178.838 | 1.576 | 25.3 | 0.379 | 10123798.8
1157 | 8796.599 | 179.957 | 1.583 | 26.51 | 0.398 | 10177665.0
1163 | 8779.894 | 178.838 | 1.57 | 25.2 | 0.379 | 10211016.7
1166 | 8777.023 | 179.371 | 1.574 | 26.45 | 0.394 | 10234008.8
1172 | 8808.526 | 178.891 | 1.576 | 25.05 | 0.375 | 10323592.5
1181 | 8743.082 | 179.957 | 1.573 | 25.04 | 0.377 | 10325579.8
1184 | 8786.878 | 180.117 | 1.583 | 27.14 | 0.407 | 10403663.6
1191 | 8757.06 | 179.851 | 1.575 | 24.97 | 0.378 | 10429658.46
1197 | 8752.69 | 179.424 | 1.57 | 25.89 | 0.388 | 10476969.93
1203 | 8807.168 | 179.264 | 1.579 | 25.51 | 0.381 | 10595023.1
1212 | 8761.217 | 179.157 | 1.57 | 27.31 | 0.408 | 10618595.0
1218 | 8746.99 | 180.33 | 1.577 | 25.28 | 0.38 | 10653833.82
1221 | 8745.1 | 179.477 | 1.57 | 23.76 | 0.359 | 10677767.1
1228 | 8764.328 | 179.584 | 1.574 | 26.22 | 0.392 | 10762594.8
1234 | 8728.556 | 180.171 | 1.573 | 24.17 | 0.365 | 10771038.1
1240 | 8740.722 | 180.65 | 1.579 | 26.94 | 0.405 | 10838495.28
1247 | 8786.108 | 179.851 | 1.58 | 25.75 | 0.388 | 10956276.7
1256 | 8719.42 | 181.077 | 1.579 | 27.54 | 0.416 | 10951591.52
1259 | 8732.147 | 178.678 | 1.56 | 26.3 | 0.393 | 10993773.1
1269 | 8720.021 | 179.424 | 1.565 | 24.95 | 0.371 | 11065706.6
1276 | 8699.848 | 179.371 | 1.56 | 25.46 | 0.379 | 11101006.0
1279 | 8721.864 | 180.384 | 1.573 | 24.76 | 0.371 | 11155264.1
1285 | 8790.419 | 178.624 | 1.57 | 26.54 | 0.395 | 11295688.4
1295 | 8759.13 | 179.744 | 1.574 | 25.92 | 0.388 | 11343073.35
1299 | 8691.929 | 179.584 | 1.561 | 25.84 | 0.388 | 11290815.8
1305 | 8704.592 | 177.451 | 1.545 | 25.08 | 0.369 | 11359492.56
1315 | 8667.671 | 181.397 | 1.572 | 25.69 | 0.382 | 11397987.4
1319 | 8681.941 | 178.891 | 1.553 | 23.94 | 0.359 | 11451480.2
1326 | 8736.753 | 178.838 | 1.562 | 25.89 | 0.381 | 11584934.5
1336 | 8731.968 | 180.171 | 1.573 | 24.71 | 0.37 | 11665909.2
1339 | 8705.891 | 180.544 | 1.572 | 25.14 | 0.379 | 11657188.0
1349 | 8698.273 | 180.757 | 1.572 | 26.26 | 0.395 | 11733970.3
1356 | 8646.48 | 180.117 | 1.557 | 24.87 | 0.375 | 11724626.88
1360 | 8703.043 | 179.317 | 1.561 | 25.01 | 0.371 | 11836138.48
1367 | 8662.15 | 180.064 | 1.56 | 24.8 | 0.371 | 11841159.05
1377 | 8660.539 | 180.011 | 1.559 | 24.9 | 0.372 | 11925562.2
1381 | 8666.344 | 180.171 | 1.561 | 25.14 | 0.375 | 11968221.1
1388 | 8724.131 | 180.064 | 1.571 | 24.79 | 0.371 | 12109093.8
1399 | 8662.555 | 179.851 | 1.558 | 25.64 | 0.384 | 12118914.4
1402 | 8658.72 | 179.957 | 1.558 | 24.93 | 0.372 | 12139525.44
1409 | 8652.44 | 180.171 | 1.559 | 26.14 | 0.389 | 12191287.96
1417 | 8684.458 | 179.157 | 1.556 | 24.18 | 0.36 | 12305877.0
1424 | 8695.29 | 179.744 | 1.563 | 25.41 | 0.377 | 12382092.96
1435 | 8663.074 | 179.477 | 1.555 | 24.63 | 0.368 | 12431511.19
1439 | 8690.375 | 179.211 | 1.557 | 25.23 | 0.373 | 12505449.6
1446 | 8665.249 | 179.691 | 1.557 | 25.74 | 0.382 | 12529950.1
1457 | 8637.608 | 181.024 | 1.564 | 25.58 | 0.383 | 12584994.9
1465 | 8647.758 | 179.477 | 1.552 | 24.3 | 0.363 | 12668965.47
1468 | 8676.852 | 180.277 | 1.564 | 25.75 | 0.382 | 12737618.7
1476 | 8608.428 | 179.157 | 1.542 | 24.14 | 0.36 | 12706039.7
1487 | 8678.405 | 180.117 | 1.563 | 25.99 | 0.383 | 12904788.2
1491 | 8634.998 | 181.504 | 1.567 | 25.88 | 0.389 | 12874782.0
1499 | 8653.153 | 178.784 | 1.547 | 25.13 | 0.374 | 12971076.3
1510 | 8597.064 | 179.851 | 1.546 | 24.82 | 0.367 | 12981566.64
1514 | 8572.36 | 178.997 | 1.534 | 23.75 | 0.351 | 12978553.04
1522 | 8645.706 | 180.011 | 1.556 | 23.95 | 0.353 | 13158764.5
1534 | 8602.825 | 179.584 | 1.545 | 24.33 | 0.362 | 13196733.55
1537 | 8645.935 | 179.317 | 1.55 | 23.74 | 0.351 | 13288802.1
1545 | 8607.02 | 178.944 | 1.54 | 24.36 | 0.36 | 13297845.9
1557 | 8625.622 | 179.371 | 1.547 | 23.74 | 0.35 | 13430093.5
1561 | 8586.057 | 179.904 | 1.545 | 25.12 | 0.372 | 13402835.0
1569 | 8610.078 | 179.211 | 1.543 | 24.88 | 0.366 | 13509212.4
1581 | 8586.865 | 180.011 | 1.546 | 24.32 | 0.36 | 13575833.6
1585 | 8560.359 | 179.584 | 1.537 | 23.57 | 0.349 | 13568169.0
1594 | 8625.861 | 179.531 | 1.549 | 25.32 | 0.371 | 13749622.4
1606 | 8650.011 | 179.957 | 1.557 | 25.09 | 0.372 | 13891917.7
1610 | 8587.731 | 179.531 | 1.542 | 24.34 | 0.362 | 13826246.91
1618 | 8546.361 | 178.997 | 1.53 | 23.39 | 0.345 | 13828012.1
1631 | 8658.739 | 177.451 | 1.537 | 24.68 | 0.357 | 14122403.3
1635 | 8612.041 | 178.571 | 1.538 | 23.88 | 0.349 | 14080687.0
1643 | 8617.271 | 179.211 | 1.544 | 23.92 | 0.351 | 14158176.3
1656 | 8592.255 | 179.957 | 1.546 | 25.26 | 0.373 | 14228774.28
1660 | 8599.343 | 179.424 | 1.543 | 26.61 | 0.391 | 14274909.38
1669 | 8591.843 | 179.264 | 1.54 | 24.38 | 0.359 | 14339786.0
1681 | 8596.414 | 179.371 | 1.542 | 25.7 | 0.377 | 14450571.9
1686 | 8590.187 | 179.531 | 1.542 | 24.83 | 0.366 | 14483055.3
1694 | 8615.245 | 178.358 | 1.537 | 24.81 | 0.363 | 14594225.03
1707 | 8605.769 | 179.157 | 1.542 | 25.84 | 0.377 | 14690047.7
1712 | 8575.792 | 179.264 | 1.537 | 25.51 | 0.374 | 14681755.9
1721 | 8575.122 | 179.637 | 1.54 | 25.64 | 0.376 | 14757785.0
1734 | 8583.857 | 179.477 | 1.541 | 24.84 | 0.365 | 14884408.0
1738 | 8576.429 | 180.011 | 1.544 | 25.26 | 0.372 | 14905833.6
1747 | 8602.632 | 179.104 | 1.541 | 24.2 | 0.357 | 15028798.1
1761 | 8582.34 | 179.744 | 1.543 | 25.81 | 0.379 | 15113500.74
1765 | 8613.568 | 179.957 | 1.55 | 26.18 | 0.385 | 15202947.52
1774 | 8514.843 | 178.198 | 1.517 | 25.57 | 0.375 | 15105331.5
1788 | 8536.896 | 178.304 | 1.522 | 25.51 | 0.366 | 15263970.0
1792 | 8565.33 | 180.49 | 1.546 | 26.26 | 0.382 | 15349071.36
1802 | 8556.361 | 180.384 | 1.543 | 25.81 | 0.382 | 15418562.5
1816 | 8582.603 | 179.477 | 1.54 | 25.67 | 0.377 | 15586007.0
1820 | 8527.953 | 179.904 | 1.534 | 25.4 | 0.374 | 15520874.46
1830 | 8597.979 | 179.797 | 1.546 | 26.29 | 0.384 | 15734301.57
1844 | 8583.362 | 179.744 | 1.543 | 24.57 | 0.363 | 15827719.5
1848 | 8558.534 | 179.691 | 1.538 | 25.77 | 0.379 | 15816170.8
1858 | 8542.207 | 179.957 | 1.537 | 25.63 | 0.377 | 15871420.6
1872 | 8532.354 | 180.224 | 1.538 | 25.9 | 0.381 | 15972566.7
1877 | 8525.053 | 179.371 | 1.529 | 25.74 | 0.377 | 16001524.5
1887 | 8500.894 | 180.171 | 1.532 | 24.53 | 0.36 | 16041187.0
1901 | 8553.104 | 179.477 | 1.535 | 25.11 | 0.367 | 16259450.7
1906 | 8538.222 | 180.117 | 1.538 | 24.43 | 0.36 | 16273851.1
1916 | 8497.861 | 181.184 | 1.54 | 24.61 | 0.365 | 16281901.7
1930 | 8547.342 | 179.691 | 1.536 | 24.99 | 0.368 | 16496370.06
1935 | 8532.044 | 180.384 | 1.539 | 24.89 | 0.367 | 16509505.14
1945 | 8578.39 | 179.904 | 1.543 | 24.29 | 0.358 | 16684968.55
1960 | 8477.402 | 179.957 | 1.526 | 24.17 | 0.358 | 16615707.92
1965 | 8458.705 | 180.65 | 1.528 | 24.24 | 0.356 | 16621355.3
1975 | 8543.531 | 179.957 | 1.537 | 24.13 | 0.354 | 16873473.7
1991 | 8466.716 | 179.317 | 1.518 | 23.17 | 0.341 | 16857231.6
1996 | 8471.718 | 179.531 | 1.521 | 24.28 | 0.352 | 16909549.1
2006 | 8444.872 | 179.584 | 1.517 | 23.57 | 0.344 | 16940413.2
2021 | 8527.189 | 179.264 | 1.529 | 24.8 | 0.359 | 17233449.0
2027 | 8502.315 | 178.838 | 1.521 | 23.12 | 0.338 | 17234192.5
2037 | 8464.94 | 180.171 | 1.525 | 23.01 | 0.337 | 17243082.78
2053 | 8498.924 | 179.904 | 1.529 | 23.83 | 0.349 | 17448291.0
2058 | 8472.321 | 180.224 | 1.527 | 23.56 | 0.346 | 17436036.6
2069 | 8461.004 | 179.584 | 1.519 | 23.85 | 0.349 | 17505817.3
2084 | 8439.032 | 178.624 | 1.507 | 23.81 | 0.345 | 17586942.7
2090 | 8483.844 | 180.011 | 1.527 | 24.18 | 0.35 | 17731233.96
2101 | 8493.526 | 179.584 | 1.525 | 23.55 | 0.345 | 17844898.1
2117 | 8488.622 | 179.264 | 1.522 | 23.77 | 0.347 | 17970412.8
2122 | 8527.261 | 178.678 | 1.524 | 24.54 | 0.355 | 18094847.8
2133 | 8445.801 | 180.171 | 1.522 | 24.24 | 0.354 | 18014893.5
2149 | 8516.294 | 179.477 | 1.528 | 23.55 | 0.343 | 18301515.8
2155 | 8495.432 | 179.371 | 1.524 | 24.08 | 0.352 | 18307655.96
2166 | 8485.21 | 178.944 | 1.518 | 24.17 | 0.351 | 18378964.86
2183 | 8446.457 | 179.051 | 1.512 | 25.78 | 0.372 | 18438615.6
2188 | 8485.619 | 179.211 | 1.521 | 25.22 | 0.363 | 18566534.4
2199 | 8459.502 | 179.477 | 1.518 | 24.88 | 0.361 | 18602444.9
2216 | 8492.128 | 179.157 | 1.521 | 25.43 | 0.367 | 18818555.6
2222 | 8556.437 | 178.624 | 1.528 | 23.94 | 0.347 | 19012403.0
2234 | 8474.232 | 179.264 | 1.519 | 25.19 | 0.367 | 18931434.3
2251 | 8540.516 | 179.531 | 1.533 | 25.58 | 0.37 | 19224701.5
2256 | 8444.146 | 179.051 | 1.512 | 25.25 | 0.368 | 19049993.4
2268 | 8438.486 | 179.957 | 1.519 | 24.3 | 0.352 | 19138486.2
2286 | 8441.076 | 179.211 | 1.513 | 25.24 | 0.365 | 19296299.7
2291 | 8455.375 | 180.49 | 1.526 | 24.01 | 0.349 | 19371264.1
2303 | 8433.044 | 180.224 | 1.52 | 25.44 | 0.372 | 19421300.3
2321 | 8478.604 | 179.371 | 1.521 | 24.19 | 0.351 | 19678839.9
2327 | 8455.751 | 180.597 | 1.527 | 24.9 | 0.364 | 19676532.6
2339 | 8426.091 | 180.171 | 1.518 | 24.62 | 0.361 | 19708626.8
2357 | 8457.725 | 180.437 | 1.526 | 24.59 | 0.359 | 19934857.8
2363 | 8427.541 | 180.597 | 1.522 | 23.49 | 0.345 | 19914279.4
2375 | 8447.956 | 180.917 | 1.528 | 24.49 | 0.359 | 20063895.5
2393 | 8424.741 | 179.104 | 1.509 | 24.24 | 0.353 | 20160405.2
2399 | 8403.332 | 180.597 | 1.518 | 24.19 | 0.351 | 20159593.5
2412 | 8444.631 | 178.784 | 1.51 | 23.35 | 0.338 | 20368450.0
2430 | 8358.141 | 181.024 | 1.513 | 22.92 | 0.335 | 20310282.63
2436 | 8442.22 | 180.117 | 1.521 | 24.05 | 0.349 | 20565247.92
2449 | 8409.488 | 179.691 | 1.511 | 23.21 | 0.339 | 20594836.1
2468 | 8406.167 | 179.637 | 1.51 | 22.44 | 0.326 | 20746420.2
2474 | 8389.719 | 179.317 | 1.504 | 23.92 | 0.345 | 20756164.8
2487 | 8397.171 | 180.064 | 1.512 | 23.71 | 0.343 | 20883764.3
2506 | 8401.576 | 178.624 | 1.501 | 22.67 | 0.327 | 21054349.5
2512 | 8429.252 | 179.904 | 1.516 | 22.46 | 0.324 | 21174281.0
2525 | 8440.168 | 179.477 | 1.515 | 23.94 | 0.347 | 21311424.2
2545 | 8457.219 | 179.691 | 1.52 | 23.09 | 0.336 | 21523622.4
2551 | 8444.86 | 179.904 | 1.519 | 22.82 | 0.333 | 21542837.86
2564 | 8417.708 | 179.851 | 1.514 | 23.44 | 0.342 | 21583003.3
2584 | 8438.067 | 178.464 | 1.506 | 24.37 | 0.351 | 21803965.1
2591 | 8379.134 | 180.277 | 1.511 | 23.35 | 0.338 | 21710336.2
2604 | 8415.381 | 179.531 | 1.511 | 23.93 | 0.346 | 21913652.1
2624 | 8389.79 | 179.691 | 1.508 | 24.43 | 0.353 | 22014808.96
2631 | 8390.753 | 180.011 | 1.51 | 24.18 | 0.35 | 22076071.1
2644 | 8425.622 | 178.678 | 1.505 | 24.78 | 0.356 | 22277344.6
2665 | 8354.218 | 180.704 | 1.51 | 24.18 | 0.351 | 22263990.97
2671 | 8438.212 | 180.117 | 1.52 | 25.38 | 0.367 | 22538464.3
2685 | 8394.452 | 179.637 | 1.508 | 25 | 0.363 | 22539103.62
2706 | 8373.268 | 179.317 | 1.501 | 24.76 | 0.356 | 22658063.2
2713 | 8403.934 | 179.531 | 1.509 | 25.09 | 0.36 | 22799872.9
2727 | 8427.736 | 178.731 | 1.506 | 25.37 | 0.363 | 22982436.1
2748 | 8401.583 | 178.891 | 1.503 | 24.62 | 0.353 | 23087550.1
2755 | 8344.425 | 180.33 | 1.505 | 25.28 | 0.364 | 22988890.9
2769 | 8396.718 | 180.917 | 1.519 | 25.31 | 0.366 | 23250512.1
2790 | 8357.832 | 180.384 | 1.508 | 24.47 | 0.357 | 23318351.28
2797 | 8397.578 | 178.304 | 1.497 | 24.57 | 0.351 | 23488025.7
2812 | 8354.217 | 179.424 | 1.499 | 26.22 | 0.373 | 23492058.2
2833 | 8348.247 | 179.851 | 1.501 | 24.7 | 0.354 | 23650583.8
2841 | 8361.296 | 179.957 | 1.505 | 24.07 | 0.347 | 23754441.9
2855 | 8360.166 | 180.757 | 1.511 | 24.99 | 0.361 | 23868273.93
2877 | 8322.957 | 179.797 | 1.496 | 24.47 | 0.354 | 23945147.3
2885 | 8352.403 | 180.33 | 1.506 | 24.65 | 0.354 | 24096682.7
2899 | 8363.395 | 180.277 | 1.508 | 24.58 | 0.355 | 24245482.1
2922 | 8381.621 | 179.477 | 1.504 | 24.38 | 0.351 | 24491096.6
2929 | 8334.01 | 179.797 | 1.498 | 24.16 | 0.348 | 24410315.29
2944 | 8313.278 | 179.477 | 1.492 | 24.16 | 0.346 | 24474290.4
2967 | 8353.521 | 179.691 | 1.501 | 24.32 | 0.347 | 24784896.8
2974 | 8368.262 | 180.011 | 1.506 | 25.09 | 0.36 | 24887211.2
2990 | 8320.158 | 179.477 | 1.493 | 23.93 | 0.345 | 24877272.42
3013 | 8320.302 | 178.251 | 1.483 | 23.15 | 0.329 | 25069069.9
3020 | 8290.637 | 179.744 | 1.49 | 23.11 | 0.329 | 25037723.74
3036 | 8303.996 | 178.997 | 1.486 | 23.21 | 0.331 | 25210931.9
3059 | 8334.309 | 179.957 | 1.5 | 24.03 | 0.343 | 25494651.2
3067 | 8330.8 | 179.317 | 1.494 | 23.81 | 0.341 | 25550563.6
3083 | 8309.05 | 178.251 | 1.481 | 24.32 | 0.345 | 25616801.15
3107 | 8351.433 | 179.264 | 1.497 | 24.36 | 0.344 | 25947902.3
3115 | 8297.474 | 179.691 | 1.491 | 23.99 | 0.344 | 25846631.51
3131 | 8279.708 | 179.371 | 1.485 | 23.84 | 0.34 | 25923765.7
3155 | 8343.279 | 178.304 | 1.488 | 23.91 | 0.338 | 26323045.2
3163 | 8315.139 | 178.571 | 1.485 | 23.68 | 0.336 | 26300784.7
3179 | 8355.481 | 179.104 | 1.497 | 24.53 | 0.347 | 26562074.1
3203 | 8331.349 | 179.317 | 1.494 | 24.39 | 0.349 | 26685310.8
3212 | 8286.034 | 179.371 | 1.486 | 24.69 | 0.352 | 26614741.2
3228 | 8310.331 | 178.571 | 1.484 | 24.89 | 0.351 | 26825748.5
3253 | 8308.774 | 178.838 | 1.486 | 24.35 | 0.344 | 27028441.8
3261 | 8298.954 | 180.544 | 1.498 | 25.4 | 0.362 | 27062889.0
3278 | 8278.139 | 180.224 | 1.492 | 24.77 | 0.356 | 27135739.6
3303 | 8325.437 | 179.211 | 1.492 | 25.08 | 0.356 | 27498918.4
3312 | 8294.495 | 179.477 | 1.489 | 26.61 | 0.377 | 27471367.44
3329 | 8263.791 | 180.384 | 1.491 | 25.91 | 0.369 | 27510160.2
3354 | 8281.336 | 180.544 | 1.495 | 25.38 | 0.363 | 27775600.9
3363 | 8270.526 | 180.224 | 1.491 | 25.98 | 0.371 | 27813778.9
3380 | 8257.376 | 179.851 | 1.485 | 25.88 | 0.368 | 27909930.88
3406 | 8258.81 | 178.624 | 1.475 | 25.27 | 0.356 | 28129506.86
3415 | 8292.021 | 179.904 | 1.492 | 25.63 | 0.361 | 28317251.7
3433 | 8274.334 | 181.29 | 1.5 | 26.03 | 0.373 | 28405788.6
3459 | 8259.963 | 180.917 | 1.494 | 26.1 | 0.375 | 28571212.0
3468 | 8226.285 | 177.131 | 1.457 | 25.9 | 0.364 | 28528756.38
3486 | 8281.044 | 179.424 | 1.486 | 25.94 | 0.36 | 28867719.4
3513 | 8277.136 | 180.011 | 1.49 | 25.81 | 0.366 | 29077578.8
3522 | 8204.101 | 180.544 | 1.481 | 25.81 | 0.368 | 28894843.7
3540 | 8228.188 | 179.584 | 1.478 | 25.05 | 0.354 | 29127785.52
3567 | 8253.599 | 178.784 | 1.476 | 25.8 | 0.362 | 29440587.6
3576 | 8312.48 | 179.477 | 1.492 | 25.45 | 0.358 | 29725428.48
3594 | 8222.915 | 180.277 | 1.482 | 25.32 | 0.362 | 29553156.51
3622 | 8196.953 | 179.477 | 1.471 | 25.44 | 0.359 | 29689363.8
3631 | 8264.561 | 180.064 | 1.488 | 24.22 | 0.342 | 30008621.0
3650 | 8267.962 | 180.65 | 1.494 | 25.19 | 0.36 | 30178061.3
3678 | 8229.553 | 179.424 | 1.477 | 24.55 | 0.35 | 30268295.9
3687 | 8199.552 | 180.597 | 1.481 | 24.9 | 0.353 | 30231748.2
3706 | 8237.502 | 179.477 | 1.478 | 25.03 | 0.354 | 30528182.4
3735 | 8267.889 | 178.624 | 1.477 | 25.09 | 0.352 | 30880565.4
3744 | 8270.763 | 180.011 | 1.489 | 25.14 | 0.355 | 30965736.7
3764 | 8209.539 | 180.544 | 1.482 | 25.65 | 0.366 | 30900704.8
3793 | 8255.629 | 179.744 | 1.484 | 24.72 | 0.35 | 31313600.8
3802 | 8223.297 | 179.691 | 1.478 | 25.03 | 0.355 | 31264975.2
3822 | 8201.718 | 180.65 | 1.482 | 25 | 0.355 | 31346966.2
3851 | 8211.808 | 179.744 | 1.476 | 25.3 | 0.358 | 31623672.6
3861 | 8204.716 | 179.317 | 1.471 | 24.95 | 0.351 | 31678408.5
3881 | 8213.03 | 178.891 | 1.469 | 25.8 | 0.36 | 31874769.43
3911 | 8235.039 | 179.531 | 1.478 | 25.2 | 0.353 | 32207237.5
3921 | 8218.017 | 179.371 | 1.474 | 25.76 | 0.363 | 32222844.7
3941 | 8249.071 | 180.011 | 1.485 | 26.01 | 0.366 | 32509588.8
3971 | 8191.789 | 180.277 | 1.477 | 25.38 | 0.361 | 32529594.1
3982 | 8236.93 | 178.944 | 1.474 | 25.86 | 0.363 | 32799455.26
4002 | 8214.59 | 178.198 | 1.464 | 25.64 | 0.357 | 32874789.18
4033 | 8133.574 | 180.917 | 1.472 | 25.91 | 0.364 | 32802703.9
4043 | 8150.754 | 180.277 | 1.469 | 25.67 | 0.361 | 32953498.4
4064 | 8235.632 | 179.211 | 1.476 | 25.49 | 0.356 | 33469608.4
4095 | 8149.544 | 180.437 | 1.47 | 25.06 | 0.355 | 33372382.68
4106 | 8155.259 | 180.864 | 1.475 | 25.66 | 0.362 | 33485493.5
4127 | 8150.814 | 179.797 | 1.465 | 25.56 | 0.36 | 33638409.4
4159 | 8151.921 | 179.371 | 1.462 | 23.96 | 0.336 | 33903839.4
4169 | 8111.874 | 179.264 | 1.454 | 24.48 | 0.342 | 33818402.7
4191 | 8170.379 | 178.997 | 1.462 | 24.98 | 0.346 | 34242058.4
4223 | 8163.852 | 179.531 | 1.466 | 25.27 | 0.352 | 34475947.0
4234 | 8151.464 | 180.277 | 1.47 | 24.04 | 0.339 | 34513298.6
4255 | 8148.362 | 178.838 | 1.457 | 23.85 | 0.334 | 34671280.31
4288 | 8088.59 | 179.317 | 1.45 | 25.44 | 0.353 | 34683873.92
4299 | 8172.115 | 178.464 | 1.458 | 24.83 | 0.342 | 35131922.4
4321 | 8140.414 | 179.744 | 1.463 | 24.76 | 0.345 | 35174728.9
4355 | 8115.098 | 178.464 | 1.448 | 24.22 | 0.337 | 35341251.79
4366 | 8167.7 | 179.317 | 1.465 | 25.66 | 0.354 | 35660178.2
4388 | 8135.133 | 178.891 | 1.455 | 25.2 | 0.351 | 35696963.6
4422 | 8147.546 | 180.064 | 1.467 | 24.62 | 0.343 | 36028448.4
4433 | 8122.141 | 180.171 | 1.463 | 26.02 | 0.365 | 36005451.1
4456 | 8111.518 | 179.371 | 1.455 | 26.28 | 0.366 | 36144924.2
4490 | 8114.883 | 180.224 | 1.462 | 25.01 | 0.349 | 36435824.67
4502 | 8109.98 | 180.064 | 1.46 | 25.92 | 0.362 | 36511129.96
4525 | 8105.787 | 178.251 | 1.445 | 24.83 | 0.344 | 36678686.2
4560 | 8115.823 | 180.171 | 1.462 | 24.56 | 0.34 | 37008152.88
4571 | 8085.552 | 179.637 | 1.452 | 23.86 | 0.334 | 36959058.2
4595 | 8066.568 | 180.49 | 1.456 | 25.55 | 0.356 | 37065879.96
4630 | 8134.88 | 178.784 | 1.454 | 24.74 | 0.343 | 37664494.4
4642 | 8079.615 | 179.477 | 1.45 | 24.41 | 0.339 | 37505572.83
4666 | 8127.574 | 179.424 | 1.458 | 24.61 | 0.341 | 37923260.3
4702 | 8112.396 | 179.744 | 1.458 | 23.48 | 0.328 | 38144486.0
4714 | 8100.805 | 178.144 | 1.443 | 23.54 | 0.326 | 38187194.77
4738 | 8087.528 | 179.264 | 1.45 | 24.19 | 0.333 | 38318707.7
4775 | 8098.263 | 179.477 | 1.453 | 23.97 | 0.332 | 38669205.8
4787 | 8077.423 | 179.477 | 1.45 | 24.97 | 0.346 | 38666623.9
4811 | 8032.799 | 179.744 | 1.444 | 24.52 | 0.34 | 38645796.0
4848 | 8067.131 | 178.571 | 1.441 | 24.44 | 0.335 | 39109451.1
4861 | 8075.114 | 178.838 | 1.444 | 25.19 | 0.345 | 39253129.2
4886 | 8032.925 | 180.171 | 1.447 | 24.87 | 0.344 | 39248871.55
4923 | 8063.721 | 178.838 | 1.442 | 26.34 | 0.361 | 39697698.5
4936 | 8091.847 | 178.464 | 1.444 | 25.29 | 0.346 | 39941356.8
4961 | 8083.675 | 180.81 | 1.462 | 25.43 | 0.353 | 40103111.7
5000 | 8033.911 | 178.251 | 1.432 | 25.46 | 0.352 | 40169555
5012 | 8065.912 | 180.117 | 1.453 | 25.46 | 0.349 | 40426350.9
5038 | 8150.013 | 179.051 | 1.459 | 25.29 | 0.35 | 41059765.5
5077 | 8053.463 | 180.704 | 1.455 | 24.9 | 0.349 | 40887431.7
5090 | 8089.08 | 178.624 | 1.445 | 24.92 | 0.344 | 41173417.2
5116 | 8044.673 | 179.317 | 1.443 | 25.08 | 0.345 | 41156547.1
5155 | 8085.184 | 179.637 | 1.452 | 25.87 | 0.356 | 41679123.52
5169 | 8029.945 | 177.558 | 1.426 | 25.09 | 0.344 | 41506785.7
5195 | 8036.097 | 179.904 | 1.446 | 25.25 | 0.344 | 41747523.9
5235 | 8071.412 | 179.157 | 1.446 | 26.36 | 0.362 | 42253841.82
5249 | 8060.065 | 179.691 | 1.448 | 26.43 | 0.364 | 42307281.2
5275 | 8047.16 | 178.838 | 1.439 | 24.61 | 0.339 | 42448769
5316 | 8038.845 | 178.518 | 1.435 | 26.7 | 0.363 | 42734500.02
5330 | 8018.969 | 179.637 | 1.441 | 25.82 | 0.353 | 42741104.77
5357 | 8048.093 | 177.291 | 1.427 | 25.87 | 0.351 | 43113634.2
5398 | 8013.534 | 180.277 | 1.445 | 26.69 | 0.363 | 43257056.5
5412 | 8046.797 | 180.117 | 1.449 | 27.18 | 0.374 | 43549265.4
5440 | 8008.817 | 180.704 | 1.447 | 27.57 | 0.381 | 43567964.48
5482 | 8034.75 | 178.997 | 1.438 | 25.74 | 0.354 | 44046499.5
5496 | 8026.477 | 179.371 | 1.44 | 25.81 | 0.353 | 44113517.6
5524 | 7965.177 | 180.544 | 1.438 | 25.86 | 0.357 | 43999637.7
5567 | 8040.534 | 179.691 | 1.445 | 25.49 | 0.35 | 44761652.8
5581 | 8034.682 | 178.838 | 1.437 | 25.35 | 0.348 | 44841560.2
5610 | 7985.364 | 180.011 | 1.437 | 25.7 | 0.353 | 44797892.04
5653 | 8006.655 | 179.851 | 1.44 | 25.52 | 0.35 | 45261620.7
5667 | 7990.905 | 179.264 | 1.432 | 24.35 | 0.335 | 45284458.6
5696 | 7959.528 | 179.531 | 1.429 | 25.21 | 0.345 | 45337471.5
5740 | 7967.235 | 179.157 | 1.427 | 25.05 | 0.341 | 45731928.9
5755 | 7953.609 | 180.97 | 1.439 | 25.2 | 0.346 | 45773019.8
5784 | 7965.958 | 179.584 | 1.431 | 24.93 | 0.343 | 46075101.1
5829 | 8037.278 | 179.531 | 1.443 | 25.78 | 0.351 | 46849293.5
5844 | 7961.862 | 179.797 | 1.432 | 26.89 | 0.369 | 46529121.5
5874 | 7976.055 | 179.477 | 1.432 | 25.97 | 0.354 | 46851347.07
5919 | 7911.116 | 180.011 | 1.424 | 26.15 | 0.357 | 46825895.6
5934 | 7969.66 | 179.317 | 1.429 | 25.99 | 0.352 | 47291962.44
5965 | 7949.78 | 180.277 | 1.433 | 26.43 | 0.361 | 47420437.7
6011 | 7930.905 | 181.237 | 1.437 | 26.31 | 0.362 | 47672670.0
6026 | 7936.792 | 180.65 | 1.434 | 25.17 | 0.347 | 47827108.6
6057 | 7900.346 | 180.171 | 1.423 | 25.04 | 0.344 | 47852395.7
6104 | 7893.199 | 180.224 | 1.423 | 25.38 | 0.346 | 48180086.7
6119 | 7901.374 | 179.637 | 1.419 | 24.11 | 0.328 | 48348507.5
6151 | 7925.595 | 179.797 | 1.425 | 25.03 | 0.34 | 48750334.8
6198 | 7904.994 | 178.944 | 1.415 | 24.82 | 0.337 | 48995152.8
6214 | 7940.875 | 180.597 | 1.434 | 23.41 | 0.319 | 49344597.25
6246 | 7889.162 | 179.211 | 1.414 | 25.19 | 0.344 | 49275705.9
6294 | 7914.571 | 178.571 | 1.413 | 25.87 | 0.346 | 49814309.9
6310 | 7927.546 | 178.944 | 1.419 | 24.93 | 0.335 | 50022815.26
6342 | 7868.467 | 180.33 | 1.419 | 24.35 | 0.332 | 49901817.7
6391 | 7947.982 | 179.477 | 1.426 | 25.45 | 0.344 | 50795553.0
6408 | 7928.405 | 178.624 | 1.416 | 25.22 | 0.341 | 50805219.24
6441 | 7892.074 | 179.744 | 1.419 | 24.83 | 0.336 | 50832848.6
6490 | 7886.872 | 180.064 | 1.42 | 25.4 | 0.345 | 51185799.28
6507 | 7919.879 | 179.317 | 1.42 | 25.31 | 0.342 | 51534652.7
6540 | 7940.394 | 179.371 | 1.424 | 24.18 | 0.328 | 51930176.76
6591 | 7932.275 | 179.531 | 1.424 | 25.46 | 0.346 | 52281624.5
6607 | 7907.465 | 180.544 | 1.428 | 25.9 | 0.353 | 52244621.3
6641 | 7887.874 | 180.917 | 1.427 | 25.73 | 0.353 | 52383371.2
6692 | 7909.646 | 179.691 | 1.421 | 25.87 | 0.352 | 52931351.0
6710 | 7907.375 | 180.011 | 1.423 | 25.13 | 0.342 | 53058486.25
6744 | 7871.947 | 180.171 | 1.418 | 25.71 | 0.35 | 53088410.6
6796 | 7872.731 | 178.571 | 1.406 | 25.02 | 0.337 | 53503079.9
6813 | 7890.608 | 178.731 | 1.41 | 25.72 | 0.343 | 53758712.3
6848 | 7833.595 | 179.157 | 1.403 | 27.5 | 0.367 | 53644458.56
6901 | 7843.903 | 180.117 | 1.413 | 26.2 | 0.351 | 54130774.6
6919 | 7847.266 | 180.437 | 1.416 | 27.14 | 0.366 | 54295233.5
6954 | 7890.314 | 178.571 | 1.409 | 26.57 | 0.356 | 54869243.6
7008 | 7851.759 | 179.531 | 1.41 | 26.2 | 0.351 | 55025127.1
7026 | 7866.181 | 179.797 | 1.414 | 26.26 | 0.353 | 55267787.7
7062 | 7877.519 | 179.637 | 1.415 | 26.71 | 0.359 | 55631039.2
7116 | 7846.584 | 179.637 | 1.41 | 25.69 | 0.347 | 55836291.7
7135 | 7886.896 | 179.531 | 1.416 | 26.25 | 0.352 | 56273002.96
7171 | 7863.869 | 180.117 | 1.416 | 25.94 | 0.351 | 56391804.6
7226 | 7796.573 | 180.117 | 1.404 | 26.51 | 0.358 | 56338036.5
7245 | 7812.607 | 180.011 | 1.406 | 25.68 | 0.345 | 56602337.7
7282 | 7842.583 | 179.637 | 1.409 | 26.66 | 0.356 | 57109689.4
7338 | 7837.701 | 180.171 | 1.412 | 25.47 | 0.343 | 57513049.9
7357 | 7780.486 | 180.277 | 1.403 | 27.49 | 0.37 | 57241035.5
7395 | 7792.18 | 179.744 | 1.401 | 26.79 | 0.357 | 57623171.1
7452 | 7811.109 | 177.718 | 1.388 | 27.05 | 0.356 | 58208384.3
7471 | 7801.833 | 180.49 | 1.408 | 27.02 | 0.358 | 58287494.3
7509 | 7751.903 | 180.81 | 1.402 | 27.11 | 0.365 | 58209039.6
7567 | 7843.656 | 180.864 | 1.419 | 26.53 | 0.356 | 59352945.0
7586 | 7778.058 | 180.064 | 1.401 | 26.38 | 0.357 | 59004348.0
7625 | 7779.521 | 179.637 | 1.397 | 25.76 | 0.344 | 59318847.6
7684 | 7767.712 | 180.437 | 1.402 | 27.13 | 0.362 | 59687099.0
7704 | 7780.21 | 179.957 | 1.4 | 25.53 | 0.342 | 59938737.84
7743 | 7738.235 | 179.691 | 1.39 | 25.58 | 0.342 | 59917153.6
7803 | 7719.742 | 179.797 | 1.388 | 27.15 | 0.359 | 60237146.8
7823 | 7783.435 | 177.824 | 1.384 | 26.21 | 0.343 | 60889812.0
7863 | 7762.122 | 179.264 | 1.391 | 26.08 | 0.343 | 61033565.3
7923 | 7720.547 | 179.851 | 1.389 | 27.31 | 0.361 | 61169893.9
7944 | 7709.927 | 178.571 | 1.377 | 26.29 | 0.345 | 61247660.1
7985 | 7804.676 | 177.505 | 1.385 | 26.39 | 0.342 | 62320337.86
8046 | 7708.535 | 180.384 | 1.39 | 26.64 | 0.352 | 62022872.61
8067 | 7714.529 | 180.011 | 1.389 | 26.32 | 0.349 | 62233105.4
8108 | 7766.563 | 179.904 | 1.397 | 26.88 | 0.355 | 62971292.8
8171 | 7814.808 | 179.584 | 1.403 | 25.33 | 0.338 | 63854796.2
8191 | 7757.126 | 180.49 | 1.4 | 25.56 | 0.344 | 63538619.1
8233 | 7781.276 | 179.797 | 1.399 | 26.32 | 0.351 | 64063245.3
8297 | 7751.782 | 179.744 | 1.393 | 25.9 | 0.345 | 64316535.3
8318 | 7757.538 | 179.264 | 1.391 | 25.33 | 0.336 | 64527201.1
8361 | 7725.661 | 179.691 | 1.388 | 24.81 | 0.33 | 64594251.6
8425 | 7729.056 | 180.277 | 1.393 | 26.38 | 0.35 | 65117296.8
8447 | 7778.357 | 179.051 | 1.393 | 25.74 | 0.341 | 65703781.6
8490 | 7744.357 | 177.931 | 1.378 | 26.52 | 0.348 | 65749590.93
8556 | 7751.037 | 178.891 | 1.387 | 25.46 | 0.333 | 66317872.6
8577 | 7691.377 | 178.891 | 1.376 | 26.76 | 0.351 | 65968940.5
8621 | 7780.24 | 179.424 | 1.396 | 26.71 | 0.349 | 67073449.04
8688 | 7751.142 | 181.344 | 1.406 | 27.1 | 0.363 | 67341921.7
8710 | 7699.58 | 181.024 | 1.394 | 26.13 | 0.352 | 67063341.8
8755 | 7699.182 | 179.371 | 1.381 | 27.04 | 0.357 | 67406338.41
8822 | 7702.733 | 180.65 | 1.392 | 25.19 | 0.334 | 67953510.5
8845 | 7718.447 | 180.33 | 1.392 | 25.8 | 0.343 | 68269663.7
8890 | 7739.524 | 180.277 | 1.395 | 26.66 | 0.354 | 68804368.36
8959 | 7725.461 | 179.637 | 1.388 | 27.29 | 0.361 | 69212405.1
8982 | 7663.485 | 179.051 | 1.372 | 26.64 | 0.35 | 68833422.27
9028 | 7721.115 | 179.211 | 1.384 | 26.86 | 0.35 | 69706226.22
9097 | 7700.812 | 180.117 | 1.387 | 27.24 | 0.359 | 70054286.8
9121 | 7749.547 | 179.157 | 1.388 | 26.92 | 0.354 | 70683618.2
9167 | 7725.75 | 179.371 | 1.386 | 26.61 | 0.351 | 70821950.25
9238 | 7683.129 | 179.957 | 1.383 | 26.12 | 0.345 | 70976745.7
9262 | 7673.697 | 179.477 | 1.377 | 26.9 | 0.353 | 71073781.6
9309 | 7740.37 | 179.691 | 1.391 | 26.44 | 0.347 | 72055104.33
9381 | 7653.942 | 179.157 | 1.371 | 27.14 | 0.358 | 71801629.9
9405 | 7667.368 | 180.064 | 1.381 | 28.21 | 0.367 | 72111596.04
9453 | 7612.075 | 179.317 | 1.365 | 27.08 | 0.354 | 71956945.0
9526 | 7668.974 | 180.117 | 1.381 | 26.86 | 0.349 | 73054646.3
9550 | 7640.87 | 179.264 | 1.37 | 26.65 | 0.349 | 72970308.5
9599 | 7625.699 | 180.064 | 1.373 | 25.31 | 0.332 | 73199084.7
9673 | 7661.446 | 180.33 | 1.382 | 24.48 | 0.323 | 74109167.2
9698 | 7674.176 | 179.957 | 1.381 | 25.44 | 0.336 | 74424158.8
9748 | 7683.726 | 180.544 | 1.387 | 25.65 | 0.339 | 74900961.0
9823 | 7686.836 | 176.865 | 1.36 | 26.09 | 0.339 | 75507790.0
9848 | 7648.357 | 179.584 | 1.374 | 26.32 | 0.341 | 75321019.7
9899 | 7695.015 | 178.304 | 1.372 | 25.66 | 0.334 | 76172953.5
9975 | 7606.959 | 179.691 | 1.367 | 26.89 | 0.351 | 75879416.0
10000 | 7665.694 | 180.917 | 1.387 | 25.97 | 0.341 | 76656940
10078 | 7725.215 | 178.944 | 1.382 | 25.71 | 0.339 | 77854716.77
10116 | 7644.166 | 179.424 | 1.372 | 25.18 | 0.332 | 77328383.3
10155 | 7696.661 | 178.891 | 1.377 | 25.65 | 0.334 | 78159592.5
10233 | 7601.524 | 179.904 | 1.368 | 24.93 | 0.328 | 77786395.1
10273 | 7660.765 | 179.424 | 1.375 | 26.2 | 0.341 | 78699038.8
10312 | 7631.435 | 180.064 | 1.374 | 27.33 | 0.357 | 78695357.72
10392 | 7579.77 | 180.33 | 1.367 | 26 | 0.342 | 78768969.84
10432 | 7611.485 | 179.904 | 1.369 | 26.44 | 0.344 | 79403011.52
10472 | 7579.259 | 179.904 | 1.364 | 25.31 | 0.331 | 79370000.2
10552 | 7625.475 | 179.851 | 1.371 | 25.45 | 0.331 | 80464012.2
10593 | 7594.467 | 180.437 | 1.37 | 25.8 | 0.339 | 80448188.9
10634 | 7572.306 | 179.317 | 1.358 | 25.5 | 0.333 | 80523902.0
10716 | 7615.045 | 180.171 | 1.372 | 26.28 | 0.341 | 81602822.22
10757 | 7588.6 | 178.944 | 1.358 | 25.34 | 0.33 | 81630570.2
10798 | 7542.792 | 179.691 | 1.355 | 26.21 | 0.339 | 81447068.0
10881 | 7568.47 | 179.957 | 1.362 | 26.96 | 0.348 | 82352522.07
10923 | 7561.778 | 180.33 | 1.364 | 26.51 | 0.345 | 82597301.1
10965 | 7559.402 | 179.797 | 1.359 | 26.33 | 0.342 | 82888842.93
11050 | 7543.496 | 179.637 | 1.355 | 26.81 | 0.346 | 83355630.8
11092 | 7585.824 | 179.851 | 1.364 | 25.36 | 0.328 | 84141959.8
11135 | 7546.569 | 180.917 | 1.365 | 26.46 | 0.346 | 84031045.8
11221 | 7526.323 | 179.957 | 1.354 | 25.76 | 0.336 | 84452870.4
11264 | 7555.362 | 178.838 | 1.351 | 25.79 | 0.331 | 85103597.6
11307 | 7531.561 | 179.157 | 1.349 | 26.47 | 0.339 | 85159360.2
11394 | 7495.045 | 179.264 | 1.344 | 25.3 | 0.325 | 85398542.73
11438 | 7492.023 | 179.744 | 1.347 | 27.63 | 0.352 | 85693759.1
11482 | 7500.042 | 178.731 | 1.34 | 26.94 | 0.343 | 86115482.2
11570 | 7496.697 | 180.384 | 1.352 | 27.58 | 0.352 | 86736784.29
11615 | 7520.093 | 179.691 | 1.351 | 27.78 | 0.356 | 87345880.2
11660 | 7470.45 | 180.011 | 1.345 | 26.79 | 0.345 | 87105447
11749 | 7515.162 | 180.064 | 1.353 | 26.07 | 0.335 | 88295638.3
11795 | 7465.115 | 179.957 | 1.343 | 26.66 | 0.344 | 88051031.4
11840 | 7474.602 | 180.544 | 1.349 | 27.28 | 0.35 | 88499287.68
11931 | 7513.048 | 179.531 | 1.349 | 26.31 | 0.338 | 89638175.7
11977 | 7545.919 | 177.824 | 1.342 | 25.54 | 0.325 | 90377471.9
12023 | 7508.517 | 178.944 | 1.344 | 25.26 | 0.322 | 90274899.9
12116 | 7486.479 | 178.997 | 1.34 | 26.3 | 0.335 | 90706179.6
12162 | 7426.192 | 180.33 | 1.339 | 28.03 | 0.357 | 90317347.1
12209 | 7409.982 | 181.29 | 1.343 | 27.12 | 0.348 | 90468470.2
12303 | 7453.142 | 178.731 | 1.332 | 25.73 | 0.328 | 91696006.0
12350 | 7461.761 | 179.957 | 1.343 | 27.51 | 0.348 | 92152748.35
12398 | 7457.368 | 179.904 | 1.342 | 27.94 | 0.356 | 92456448.5
12493 | 7490.954 | 177.931 | 1.333 | 27.91 | 0.351 | 93584488.3
12542 | 7457.054 | 179.051 | 1.335 | 27.25 | 0.344 | 93526371.3
12590 | 7417.91 | 179.157 | 1.329 | 27.77 | 0.351 | 93391486.9
12687 | 7350.891 | 181.344 | 1.333 | 27.66 | 0.352 | 93260754.1
12736 | 7366.649 | 180.171 | 1.327 | 27.22 | 0.346 | 93821641.7
12784 | 7409.628 | 179.797 | 1.332 | 27.1 | 0.342 | 94724684.4
12883 | 7422.743 | 179.424 | 1.332 | 26.88 | 0.34 | 95627198.1
12933 | 7344.805 | 180.064 | 1.323 | 27.83 | 0.352 | 94990363.1
12982 | 7380.816 | 179.531 | 1.325 | 27.66 | 0.347 | 95817753.3
13082 | 7356.313 | 180.171 | 1.325 | 26.91 | 0.34 | 96235286.7
13133 | 7362.146 | 179.797 | 1.324 | 27.48 | 0.346 | 96687063.4
13183 | 7386.489 | 178.624 | 1.319 | 27.77 | 0.346 | 97376084.5
13285 | 7367.256 | 180.384 | 1.329 | 26.28 | 0.331 | 97873995.96
13336 | 7390.023 | 179.637 | 1.328 | 26.16 | 0.331 | 98553346.7
13387 | 7396.63 | 180.117 | 1.332 | 25.58 | 0.325 | 99018685.81
13490 | 7381.825 | 178.997 | 1.321 | 27.46 | 0.346 | 99580819.25
13542 | 7390.931 | 179.851 | 1.329 | 27.49 | 0.345 | 100087987.6
13594 | 7371.825 | 178.464 | 1.316 | 27.57 | 0.345 | 100212589.0
13699 | 7383.276 | 179.584 | 1.326 | 27.06 | 0.338 | 101143497.9
13751 | 7347.14 | 180.384 | 1.325 | 26.52 | 0.336 | 101030522.1
13804 | 7407.13 | 179.744 | 1.331 | 26.24 | 0.331 | 102248022.5
13911 | 7347.973 | 179.637 | 1.32 | 27.29 | 0.345 | 102217652.4
13964 | 7436.769 | 178.784 | 1.33 | 28.3 | 0.352 | 103847042.3
14018 | 7341.477 | 179.584 | 1.318 | 28.11 | 0.354 | 102912824.6
14126 | 7338.525 | 179.371 | 1.316 | 27.08 | 0.339 | 103664004.1
14180 | 7355.198 | 179.264 | 1.319 | 28.6 | 0.355 | 104296707.6
14235 | 7351.052 | 178.624 | 1.313 | 27.71 | 0.344 | 104642225.2
14344 | 7277.737 | 180.277 | 1.312 | 28.19 | 0.352 | 104391859.5
14400 | 7391.135 | 178.624 | 1.32 | 28.75 | 0.355 | 106432344
14455 | 7302.69 | 179.317 | 1.309 | 26.87 | 0.337 | 105560383.9
14566 | 7356.934 | 178.678 | 1.315 | 29.27 | 0.36 | 107161100.6
14622 | 7358.689 | 178.144 | 1.311 | 28.97 | 0.357 | 107598750.6
14678 | 7261.97 | 180.171 | 1.308 | 27.59 | 0.344 | 106591195.7
14792 | 7306.898 | 178.997 | 1.308 | 26.43 | 0.328 | 108083635.2
14848 | 7315.47 | 180.224 | 1.318 | 26.79 | 0.334 | 108620098.6
14906 | 7340.102 | 180.49 | 1.325 | 28.47 | 0.357 | 109411560.4
15020 | 7319.612 | 178.571 | 1.307 | 26.46 | 0.332 | 109940572.2
15078 | 7318.333 | 181.024 | 1.325 | 27.26 | 0.341 | 110345825.0
15136 | 7271.065 | 179.851 | 1.308 | 28.97 | 0.363 | 110054839.8
15253 | 7293.556 | 177.878 | 1.297 | 26.97 | 0.332 | 111248609.7
15311 | 7287.921 | 179.797 | 1.31 | 27.32 | 0.337 | 111585358.4
15370 | 7246.647 | 180.81 | 1.31 | 27.37 | 0.343 | 111380964.4
15489 | 7257.817 | 180.064 | 1.307 | 26.11 | 0.327 | 112416327.5
15548 | 7290.631 | 179.477 | 1.309 | 26.08 | 0.324 | 113354730.8
15608 | 7267.961 | 179.424 | 1.304 | 27.27 | 0.338 | 113438335.3
15728 | 7259.519 | 180.437 | 1.31 | 27.1 | 0.337 | 114177714.8
15789 | 7256.629 | 179.264 | 1.301 | 28.18 | 0.349 | 114574915.3
15849 | 7244.855 | 181.024 | 1.311 | 27.67 | 0.344 | 114823706.9
15972 | 7269.058 | 179.264 | 1.303 | 27.38 | 0.34 | 116101394.4
16033 | 7269.743 | 178.464 | 1.297 | 26.52 | 0.327 | 116555789.5
16095 | 7267.562 | 179.477 | 1.304 | 28.84 | 0.353 | 116971410.4
16219 | 7287.108 | 179.264 | 1.306 | 29.12 | 0.358 | 118189604.7
16281 | 7246.349 | 180.544 | 1.308 | 28.78 | 0.357 | 117977808.1
16344 | 7189.637 | 179.744 | 1.292 | 27.74 | 0.344 | 117507427.1
16469 | 7172.433 | 180.864 | 1.297 | 27.04 | 0.334 | 118122799.1
16533 | 7270.213 | 182.037 | 1.323 | 27.68 | 0.345 | 120198431.5
16596 | 7248.074 | 180.597 | 1.309 | 28.66 | 0.361 | 120289036.1
16724 | 7187.89 | 179.371 | 1.289 | 27.55 | 0.342 | 120210272.4
16789 | 7202.159 | 179.477 | 1.293 | 27.44 | 0.335 | 120917047.5
16853 | 7193.103 | 180.384 | 1.298 | 26.88 | 0.332 | 121225364.9
16983 | 7206.964 | 178.891 | 1.289 | 26.14 | 0.322 | 122395869.6
17048 | 7216.979 | 179.317 | 1.294 | 27.52 | 0.336 | 123035058.0
17114 | 7152.539 | 179.797 | 1.286 | 26.63 | 0.328 | 122408552.4
17246 | 7160.353 | 181.237 | 1.298 | 28.53 | 0.35 | 123487447.8
17312 | 7185.96 | 179.424 | 1.289 | 26.56 | 0.327 | 124403339.5
17379 | 7203.194 | 179.691 | 1.294 | 27.35 | 0.335 | 125184308.5
17512 | 7234.847 | 179.424 | 1.298 | 26.56 | 0.327 | 126696640.7
17580 | 7244.296 | 178.251 | 1.291 | 28.36 | 0.346 | 127354723.7
17647 | 7217.368 | 179.797 | 1.298 | 28.14 | 0.344 | 127364893.1
17783 | 7147.487 | 180.437 | 1.29 | 28.19 | 0.348 | 127103761.3
17852 | 7143.387 | 181.344 | 1.295 | 26.73 | 0.331 | 127523744.7
17920 | 7161.767 | 179.317 | 1.284 | 26.29 | 0.324 | 128338864.6
18058 | 7152.94 | 179.531 | 1.284 | 27.95 | 0.34 | 129167790.5
18128 | 7091.071 | 179.317 | 1.272 | 27.74 | 0.337 | 128546935.1
18198 | 7072.034 | 179.424 | 1.269 | 27.3 | 0.329 | 128696874.7
18338 | 7133.119 | 180.917 | 1.291 | 26.36 | 0.321 | 130807136.2
18408 | 7184.684 | 179.797 | 1.292 | 26.53 | 0.326 | 132255663.1
18479 | 7121.073 | 178.091 | 1.268 | 28.45 | 0.345 | 131590308.0
18621 | 7088.185 | 180.65 | 1.28 | 27.58 | 0.334 | 131989092.9
18693 | 7108.427 | 180.117 | 1.28 | 27.71 | 0.337 | 132877825.9
18765 | 7124.552 | 181.397 | 1.292 | 27.08 | 0.333 | 133692218.3
18909 | 7074.913 | 180.49 | 1.277 | 28.01 | 0.345 | 133779529.9
18982 | 7115.65 | 179.797 | 1.279 | 27.96 | 0.339 | 135069268.3
19055 | 7129.698 | 178.784 | 1.275 | 28.64 | 0.345 | 135856395.4
19202 | 7089.532 | 181.024 | 1.283 | 28.55 | 0.347 | 136133193.5
19276 | 7078.151 | 178.571 | 1.264 | 29.06 | 0.35 | 136438438.7
19350 | 7084.241 | 180.97 | 1.282 | 28.86 | 0.347 | 137080063.3
19499 | 7075.202 | 178.838 | 1.265 | 27.6 | 0.334 | 137959363.8
19574 | 7054.741 | 180.117 | 1.271 | 27.83 | 0.335 | 138089500.3
19649 | 7057.611 | 180.064 | 1.271 | 29.38 | 0.353 | 138674998.5
19801 | 7087.196 | 179.157 | 1.27 | 30.1 | 0.359 | 140333568.0
19877 | 7043.64 | 179.531 | 1.265 | 28.9 | 0.347 | 140006432.3
19953 | 7028.307 | 181.237 | 1.274 | 27.94 | 0.338 | 140235809.6
20107 | 7067.198 | 179.104 | 1.266 | 28.35 | 0.341 | 142100150.2
20184 | 7062.37 | 179.744 | 1.269 | 27.5 | 0.33 | 142546876.1
20262 | 7002.093 | 179.744 | 1.259 | 28.09 | 0.338 | 141876408.4
20418 | 6993.917 | 179.851 | 1.258 | 27.92 | 0.333 | 142801797.3
20496 | 6948.335 | 178.997 | 1.244 | 26.63 | 0.317 | 142413074.2
20575 | 7000.096 | 180.49 | 1.263 | 27.9 | 0.33 | 144026975.2
20734 | 6965.853 | 180.171 | 1.255 | 29.48 | 0.352 | 144429996.1
20813 | 6955.143 | 179.477 | 1.248 | 27.92 | 0.332 | 144757391.3
20893 | 6958.938 | 180.437 | 1.256 | 28.79 | 0.341 | 145393091.6
21054 | 6953.272 | 180.064 | 1.252 | 26.89 | 0.322 | 146394188.7
21135 | 6966.936 | 179.744 | 1.252 | 27.94 | 0.332 | 147246192.4
21217 | 6955.722 | 179.584 | 1.249 | 29.29 | 0.346 | 147579553.7
21380 | 7019.448 | 180.384 | 1.266 | 28.95 | 0.343 | 150075798.2
21462 | 6923.07 | 179.851 | 1.245 | 29.27 | 0.35 | 148582928.3
21545 | 6953.245 | 180.704 | 1.256 | 28.82 | 0.341 | 149807663.5
21711 | 6917.342 | 180.33 | 1.247 | 29.21 | 0.348 | 150182412.2
21794 | 6952.949 | 179.904 | 1.251 | 29.37 | 0.346 | 151532570.5
21878 | 6923.535 | 179.477 | 1.243 | 28.3 | 0.335 | 151473098.7
22047 | 6906.566 | 179.317 | 1.238 | 29.09 | 0.341 | 152269060.6
22131 | 6909.336 | 180.384 | 1.246 | 27.46 | 0.324 | 152910515.0
22217 | 6917.848 | 179.531 | 1.242 | 26.28 | 0.312 | 153693829.0
22388 | 6901.733 | 179.851 | 1.241 | 27.1 | 0.32 | 154515998.4
22474 | 6906.958 | 179.371 | 1.239 | 28.79 | 0.337 | 155226974.1
22560 | 6872.695 | 180.224 | 1.239 | 28.15 | 0.331 | 155047999.2
22734 | 6911.096 | 180.384 | 1.247 | 27.99 | 0.33 | 157116856.5
22821 | 6908.443 | 179.317 | 1.239 | 28.68 | 0.337 | 157657577.7
22909 | 6935.22 | 179.477 | 1.245 | 28.99 | 0.339 | 158878955.0
23086 | 6901.508 | 179.851 | 1.241 | 29.34 | 0.345 | 159328213.7
23174 | 6807.629 | 178.784 | 1.217 | 28.29 | 0.331 | 157759994.4
23264 | 6838.494 | 179.851 | 1.23 | 28.49 | 0.328 | 159090724.4
23443 | 6814.596 | 180.437 | 1.23 | 29.03 | 0.339 | 159754574.0
23533 | 6849.777 | 179.797 | 1.232 | 28.61 | 0.333 | 161195802.1
23623 | 6876.402 | 179.424 | 1.234 | 27.3 | 0.319 | 162441244.4
23805 | 6867.94 | 181.93 | 1.249 | 29.5 | 0.348 | 163491311.7
23897 | 6813.107 | 181.077 | 1.234 | 29.11 | 0.346 | 162812818.0
23989 | 6785.319 | 179.637 | 1.219 | 27.75 | 0.325 | 162773017.5
24174 | 6812.12 | 179.317 | 1.222 | 27.52 | 0.318 | 164676188.9
24267 | 6832.042 | 179.477 | 1.226 | 27.06 | 0.314 | 165793163.2
24360 | 6823.529 | 179.424 | 1.224 | 28.03 | 0.325 | 166221166.4
24548 | 6798.474 | 179.264 | 1.219 | 29.69 | 0.342 | 166888939.8
24642 | 6827.908 | 179.584 | 1.226 | 28.83 | 0.332 | 168253308.9
24737 | 6809.739 | 179.797 | 1.224 | 28.58 | 0.332 | 168452513.6
24927 | 6822.473 | 179.691 | 1.226 | 30.14 | 0.348 | 170063784.5
25023 | 6861.537 | 178.784 | 1.227 | 29.71 | 0.342 | 171696240.4
25119 | 6811.003 | 183.156 | 1.247 | 28.59 | 0.338 | 171085584.4
25313 | 6827.197 | 179.637 | 1.226 | 29.97 | 0.352 | 172816837.7
25410 | 6743.077 | 180.917 | 1.22 | 28.96 | 0.338 | 171341586.6
25508 | 6795.451 | 178.518 | 1.213 | 28.24 | 0.324 | 173338364.1
25704 | 6757.048 | 180.384 | 1.219 | 26.26 | 0.305 | 173683161.8
25803 | 6732.352 | 180.81 | 1.217 | 27.76 | 0.323 | 173714878.7
25903 | 6767.23 | 179.264 | 1.213 | 28.39 | 0.326 | 175291558.7
26102 | 6765.527 | 180.064 | 1.218 | 28.86 | 0.332 | 176593785.8
26202 | 6771.663 | 180.117 | 1.22 | 29.78 | 0.343 | 177431113.9
26303 | 6744.99 | 179.157 | 1.208 | 28.56 | 0.329 | 177413472.0
26506 | 6709.65 | 180.33 | 1.21 | 27.99 | 0.322 | 177845982.9
26608 | 6692.472 | 180.064 | 1.205 | 29.17 | 0.334 | 178073295.0
26710 | 6785.316 | 179.157 | 1.216 | 28.63 | 0.325 | 181235790.4
26916 | 6698.108 | 179.424 | 1.202 | 26.87 | 0.31 | 180286274.9
27019 | 6732.245 | 179.637 | 1.209 | 26.66 | 0.305 | 181898527.7
27123 | 6723.881 | 179.477 | 1.207 | 27.22 | 0.312 | 182371824.4
27332 | 6747.238 | 179.211 | 1.209 | 27.97 | 0.319 | 184415509.0
27437 | 6699.711 | 180.171 | 1.207 | 28.88 | 0.331 | 183819970.7
27543 | 6672.718 | 179.051 | 1.195 | 28.19 | 0.321 | 183786671.9
27755 | 6663.905 | 181.45 | 1.209 | 27.94 | 0.32 | 184956683.3
27862 | 6717.959 | 179.211 | 1.204 | 27.56 | 0.315 | 187175773.7
27969 | 6664.846 | 180.97 | 1.206 | 30.22 | 0.345 | 186409077.8
28184 | 6681.307 | 179.371 | 1.198 | 28.98 | 0.33 | 188305956.5
28293 | 6645.696 | 179.424 | 1.192 | 28.44 | 0.322 | 188026676.9
28401 | 6703.797 | 179.851 | 1.206 | 29.97 | 0.337 | 190394538.6
28620 | 6598.307 | 180.224 | 1.189 | 29.2 | 0.334 | 188843546.3
28730 | 11007.563 | 180.757 | 1.99 | 72.89 | 0.646 | 316247285.0
28841 | 6636.395 | 181.237 | 1.203 | 28 | 0.533 | 191400268.2
29063 | 6589.393 | 178.571 | 1.177 | 29.36 | 0.331 | 191507528.8
29175 | 6596.18 | 179.797 | 1.186 | 28.3 | 0.316 | 192443551.5
29287 | 6585.777 | 181.29 | 1.194 | 28.3 | 0.321 | 192877651.0
29513 | 6558.811 | 179.744 | 1.179 | 28.58 | 0.323 | 193570189.0
29626 | 6530.731 | 178.838 | 1.168 | 28.82 | 0.32 | 193479436.6
29740 | 6627.38 | 178.784 | 1.185 | 28.97 | 0.318 | 197098281.2
29969 | 6606.542 | 180.171 | 1.19 | 30.3 | 0.339 | 197991457.2
30084 | 6620.236 | 177.611 | 1.176 | 29.78 | 0.33 | 199163179.8
30200 | 6586.897 | 179.104 | 1.18 | 30.18 | 0.333 | 198924289.4
30433 | 6558.629 | 180.544 | 1.184 | 30.42 | 0.339 | 199598756.4
30550 | 6584.991 | 179.957 | 1.185 | 30.49 | 0.34 | 201171475.1
30667 | 6505.752 | 180.597 | 1.175 | 29.27 | 0.329 | 199511896.6
30903 | 6514.21 | 180.597 | 1.176 | 27.98 | 0.313 | 201308631.6
31022 | 6485.106 | 180.171 | 1.168 | 28.32 | 0.316 | 201180958.3
31142 | 6458.39 | 180.544 | 1.166 | 28.19 | 0.313 | 201127181.4
31381 | 6551.865 | 179.051 | 1.173 | 29.13 | 0.32 | 205604075.6
31502 | 6518.182 | 179.371 | 1.169 | 30.07 | 0.332 | 205335769.4
31623 | 6516.426 | 177.718 | 1.158 | 29.68 | 0.324 | 206068939.4
31867 | 6495.512 | 180.117 | 1.17 | 30.56 | 0.334 | 206992480.9
31989 | 6471.515 | 178.251 | 1.154 | 29.37 | 0.322 | 207017293.3
32112 | 6489.971 | 179.957 | 1.168 | 29.82 | 0.325 | 208405948.8
32360 | 6450.888 | 179.424 | 1.157 | 27.78 | 0.307 | 208750735.7
32484 | 6486.516 | 179.904 | 1.167 | 28.6 | 0.314 | 210707985.7
32609 | 6427.237 | 179.317 | 1.153 | 28.01 | 0.309 | 209585771.3
32860 | 6455.854 | 179.637 | 1.16 | 28.5 | 0.311 | 212139362.4
32987 | 6447.499 | 179.637 | 1.158 | 27.17 | 0.299 | 212683649.5
33114 | 6432.771 | 180.704 | 1.162 | 29.87 | 0.328 | 213014778.9
33369 | 6481.388 | 179.477 | 1.163 | 29.45 | 0.323 | 216277436.2
33497 | 6432.172 | 179.851 | 1.157 | 28.88 | 0.318 | 215458465.5
33626 | 6418.326 | 179.904 | 1.155 | 29.56 | 0.323 | 215822630.1
33885 | 6402.987 | 180.864 | 1.158 | 29.21 | 0.321 | 216965214.5
34015 | 6400.501 | 179.744 | 1.15 | 28.88 | 0.316 | 217713041.5
34146 | 6425.852 | 178.358 | 1.146 | 28.24 | 0.305 | 219417142.4
34409 | 6383.403 | 179.797 | 1.148 | 28.03 | 0.305 | 219646513.8
34541 | 6393.702 | 180.97 | 1.157 | 29.07 | 0.318 | 220844860.8
34674 | 6402.936 | 179.371 | 1.148 | 28.1 | 0.308 | 222015402.9
34941 | 6379.36 | 179.904 | 1.148 | 29.66 | 0.322 | 222901217.8
35076 | 6340.045 | 180.437 | 1.144 | 27.09 | 0.297 | 222383418.4
35211 | 6364.969 | 179.584 | 1.143 | 27.83 | 0.302 | 224116923.5
35482 | 6332.34 | 178.358 | 1.129 | 28.51 | 0.306 | 224684087.9
35618 | 6364.053 | 179.957 | 1.145 | 29.64 | 0.316 | 226674839.8
35755 | 6325.479 | 179.637 | 1.136 | 29.04 | 0.314 | 226167501.6
36031 | 6425.084 | 178.304 | 1.146 | 30.94 | 0.328 | 231502201.6
36169 | 6285.242 | 180.704 | 1.136 | 30.64 | 0.332 | 227330917.9
36308 | 6301.54 | 179.851 | 1.133 | 28.36 | 0.305 | 228796314.3
36588 | 6321.732 | 179.051 | 1.132 | 28.67 | 0.306 | 231299530.4
36729 | 6313.897 | 180.117 | 1.137 | 30.06 | 0.321 | 231903122.9
36870 | 6358.259 | 179.584 | 1.142 | 29.52 | 0.317 | 234429009.3
37154 | 6346.508 | 179.904 | 1.142 | 29.47 | 0.318 | 235798158.2
37297 | 6285.661 | 180.97 | 1.138 | 28.72 | 0.312 | 234436298.3
37440 | 6255.607 | 179.797 | 1.125 | 28.69 | 0.309 | 234209926.1
37729 | 6280.871 | 180.544 | 1.134 | 29.58 | 0.315 | 236970982.0
37874 | 6315.822 | 179.584 | 1.134 | 29.26 | 0.313 | 239205442.4
38019 | 6262.636 | 181.13 | 1.134 | 29.34 | 0.317 | 238099158.1
38312 | 6201.035 | 180.704 | 1.121 | 28.18 | 0.305 | 237574052.9
38460 | 6219.871 | 179.904 | 1.119 | 28.09 | 0.299 | 239216238.7
38608 | 6302.189 | 178.838 | 1.127 | 29.27 | 0.308 | 243314912.9
38905 | 6189.601 | 179.957 | 1.114 | 28.97 | 0.309 | 240806426.9
39055 | 6257.786 | 179.317 | 1.122 | 30.08 | 0.315 | 244397832.2
39205 | 6249.397 | 180.171 | 1.126 | 30.47 | 0.323 | 245007609.4
39507 | 6208.278 | 180.171 | 1.119 | 27.03 | 0.29 | 245270438.9
39659 | 6213.649 | 179.744 | 1.117 | 28.8 | 0.305 | 246427105.7
39811 | 6208.006 | 180.49 | 1.12 | 30.05 | 0.318 | 247146926.9
40118 | 6226.774 | 179.851 | 1.12 | 30.17 | 0.319 | 249805719.3
40272 | 6230.494 | 181.344 | 1.13 | 31.37 | 0.333 | 250914454.4
40427 | 6220.804 | 179.424 | 1.116 | 30.33 | 0.322 | 251488443.3
40739 | 6138.258 | 179.797 | 1.104 | 29.08 | 0.307 | 250066492.7
40895 | 6117.339 | 180.864 | 1.106 | 28.72 | 0.302 | 250168578.4
41052 | 6128.656 | 179.477 | 1.1 | 30.17 | 0.314 | 251593586.1
41369 | 6112.26 | 179.637 | 1.098 | 29.03 | 0.302 | 252858083.9
41528 | 6119.986 | 179.851 | 1.101 | 28.5 | 0.296 | 254150778.6
41687 | 6157.079 | 179.957 | 1.108 | 29.78 | 0.309 | 256670152.3
42009 | 6161.741 | 179.157 | 1.104 | 30.71 | 0.319 | 258848577.7
42170 | 6096.612 | 179.477 | 1.094 | 29.17 | 0.304 | 257094128.0
42332 | 6104.484 | 180.49 | 1.102 | 29.43 | 0.305 | 258415016.7
42658 | 6138.27 | 179.904 | 1.104 | 30.39 | 0.315 | 261846321.7
42822 | 6172.288 | 179.531 | 1.108 | 29.83 | 0.31 | 264309716.7
42987 | 6115.507 | 179.584 | 1.098 | 30.63 | 0.319 | 262887299.4
43318 | 6124.419 | 180.49 | 1.105 | 30.6 | 0.317 | 265297582.2
43485 | 6121.044 | 180.277 | 1.103 | 30.38 | 0.317 | 266173598.3
43652 | 6087.824 | 180.437 | 1.098 | 30.82 | 0.321 | 265745693.2
43988 | 6118.623 | 179.904 | 1.101 | 30.18 | 0.313 | 269145988.5
44158 | 6050.331 | 179.904 | 1.088 | 30 | 0.312 | 267170516.3
44327 | 6068.895 | 180.437 | 1.095 | 29.67 | 0.306 | 269015908.7
44669 | 6031.409 | 179.317 | 1.082 | 28.49 | 0.295 | 269417008.6
44841 | 6021.852 | 179.051 | 1.078 | 29.62 | 0.301 | 270025865.5
45013 | 6030.02 | 178.891 | 1.079 | 29.89 | 0.302 | 271429290.3
45360 | 6052.953 | 179.531 | 1.087 | 31.08 | 0.315 | 274561948.1
45534 | 6038.168 | 179.851 | 1.086 | 29.93 | 0.307 | 274941941.7
45709 | 6031.844 | 180.437 | 1.088 | 31.36 | 0.321 | 275709557.4
46061 | 5949.39 | 181.397 | 1.079 | 29.28 | 0.304 | 274034852.8
46239 | 5965.286 | 180.277 | 1.075 | 29.83 | 0.304 | 275828859.4
46416 | 5972.731 | 180.33 | 1.077 | 29.43 | 0.3 | 277230282.1
46774 | 5915.485 | 179.957 | 1.065 | 29.99 | 0.305 | 276690895.4
46954 | 5981.55 | 180.384 | 1.079 | 30.52 | 0.307 | 280857698.7
47134 | 5967.485 | 180.171 | 1.075 | 30.66 | 0.312 | 281271438.0
47498 | 5940.934 | 179.904 | 1.069 | 29.71 | 0.302 | 282182483.1
47680 | 5940.36 | 179.157 | 1.064 | 30.29 | 0.304 | 283236364.8
47864 | 5901.457 | 178.997 | 1.056 | 30.33 | 0.303 | 282467337.8
48232 | 5894.086 | 179.424 | 1.058 | 28.24 | 0.282 | 284283556.0
48418 | 5901.366 | 179.797 | 1.061 | 29.83 | 0.298 | 285732339.0
48604 | 5933.493 | 180.544 | 1.071 | 30.73 | 0.308 | 288391493.8
48978 | 5896.417 | 179.904 | 1.061 | 30.65 | 0.309 | 288794711.8
49167 | 5893.44 | 179.371 | 1.057 | 30.31 | 0.302 | 289762764.5
49356 | 5853.564 | 179.904 | 1.053 | 29.83 | 0.298 | 288908504.8
49736 | 5837.578 | 180.33 | 1.053 | 29.63 | 0.295 | 290337779.4
49927 | 5810.127 | 179.424 | 1.042 | 28.54 | 0.284 | 290082210.7
50119 | 5872.317 | 179.584 | 1.055 | 29.33 | 0.289 | 294314655.7
50505 | 5826.468 | 179.744 | 1.047 | 29.26 | 0.291 | 294265766.3
50700 | 5780.41 | 179.637 | 1.038 | 29.18 | 0.289 | 293066787
50895 | 5840.152 | 180.704 | 1.055 | 29.31 | 0.289 | 297234536.0
51287 | 5802.405 | 179.904 | 1.044 | 29.12 | 0.291 | 297587945.2
51484 | 5792.29 | 178.997 | 1.037 | 28.27 | 0.278 | 298210258.4
51682 | 5841.731 | 180.437 | 1.054 | 31.4 | 0.307 | 301912341.5
52080 | 5810.952 | 179.957 | 1.046 | 30.18 | 0.3 | 302634380.2
52280 | 5800.209 | 180.33 | 1.046 | 31.74 | 0.312 | 303234926.5
52481 | 5782.895 | 180.011 | 1.041 | 30.2 | 0.298 | 303492112.5
52886 | 5742.786 | 179.371 | 1.03 | 29.47 | 0.289 | 303712980.4
53089 | 5761.155 | 179.477 | 1.034 | 28.89 | 0.281 | 305853957.8
53293 | 5729.88 | 179.691 | 1.03 | 29.65 | 0.289 | 305362494.8
53704 | 5698.706 | 180.224 | 1.027 | 29.56 | 0.288 | 306043307.0
53910 | 5699.292 | 179.477 | 1.023 | 29.9 | 0.289 | 307248831.7
54117 | 5728.706 | 180.064 | 1.032 | 29.83 | 0.288 | 310020382.6
54534 | 5724.853 | 179.904 | 1.03 | 30.89 | 0.3 | 312199133.5
54744 | 5627.138 | 177.878 | 1.001 | 28.06 | 0.271 | 308052042.7
54955 | 5653.174 | 180.011 | 1.018 | 30.58 | 0.288 | 310670177.2
55378 | 5657.758 | 180.064 | 1.019 | 30.89 | 0.296 | 313315322.5
55591 | 5679.601 | 179.264 | 1.018 | 29.92 | 0.287 | 315734699.2
55805 | 5663.541 | 180.011 | 1.019 | 30.23 | 0.29 | 316053905.5
56235 | 5586.551 | 179.744 | 1.004 | 28.48 | 0.275 | 314159695.5
56451 | 5611.451 | 180.011 | 1.01 | 30.35 | 0.287 | 316772020.4
56668 | 5561.44 | 180.33 | 1.003 | 27.55 | 0.265 | 315155681.9
57105 | 5641.605 | 180.437 | 1.018 | 30.26 | 0.287 | 322163853.5
57324 | 5577.171 | 180.65 | 1.008 | 30.8 | 0.296 | 319705750.4
57544 | 5603.844 | 180.117 | 1.009 | 31.57 | 0.299 | 322467599.1
57988 | 5530.427 | 180.49 | 0.998 | 31.16 | 0.297 | 320698400.9
58211 | 5530.007 | 180.437 | 0.998 | 28.58 | 0.271 | 321907237.5
58435 | 5544.465 | 178.518 | 0.99 | 29.68 | 0.278 | 323990812.3
58885 | 5523.268 | 179.797 | 0.993 | 29.28 | 0.274 | 325237636.2
59111 | 5518.397 | 178.198 | 0.983 | 28.18 | 0.263 | 326197965.1
59339 | 5482.429 | 178.944 | 0.981 | 28.53 | 0.264 | 325321854.4
59796 | 5438.108 | 179.691 | 0.977 | 28.7 | 0.266 | 325177106.0
60026 | 5474.041 | 179.691 | 0.984 | 28.78 | 0.266 | 328584785.1
60256 | 5456.557 | 179.637 | 0.98 | 28.44 | 0.265 | 328790298.6
60721 | 5459.975 | 180.757 | 0.987 | 29.43 | 0.274 | 331535142.0
60954 | 5485.707 | 179.904 | 0.987 | 30.3 | 0.282 | 334375784.5
61189 | 5514.363 | 181.024 | 0.998 | 31.33 | 0.292 | 337418357.6
61660 | 5390.26 | 179.477 | 0.967 | 28.41 | 0.268 | 332363431.6
61897 | 5409.138 | 180.064 | 0.974 | 29.32 | 0.268 | 334809414.8
62135 | 5360.176 | 179.957 | 0.965 | 29.87 | 0.275 | 333054535.8
62614 | 5437.331 | 179.211 | 0.974 | 30.01 | 0.272 | 340453043.2
62855 | 5349.908 | 179.531 | 0.96 | 28.75 | 0.265 | 336268467.3
63096 | 5355.019 | 179.851 | 0.963 | 28.97 | 0.263 | 337880278.8
63582 | 5324.47 | 179.851 | 0.958 | 29.97 | 0.272 | 338540451.5
63827 | 5319.353 | 179.424 | 0.954 | 27.41 | 0.249 | 339518343.9
64072 | 5315.519 | 177.505 | 0.944 | 29.22 | 0.26 | 340575933.4
64566 | 5339.446 | 178.731 | 0.954 | 31.45 | 0.277 | 344746670.4
64814 | 5264.689 | 181.397 | 0.955 | 28.87 | 0.263 | 341225552.8
65063 | 5272.601 | 180.011 | 0.949 | 27.93 | 0.253 | 343051238.9
65565 | 5249.787 | 180.224 | 0.946 | 28.78 | 0.259 | 344202284.7
65817 | 5245.765 | 179.797 | 0.943 | 28.98 | 0.259 | 345260515.0
66070 | 5268.816 | 179.851 | 0.948 | 31.99 | 0.283 | 348110673.1
66579 | 5193.855 | 179.531 | 0.932 | 28.64 | 0.257 | 345801672.0
66835 | 5162.689 | 180.597 | 0.932 | 28.52 | 0.253 | 345048319.3
67092 | 5185.224 | 179.424 | 0.93 | 29.46 | 0.259 | 347887048.6
67609 | 5144.027 | 179.797 | 0.925 | 27.42 | 0.242 | 347782521.4
67869 | 5165.006 | 179.424 | 0.927 | 28.34 | 0.248 | 350543792.2
68130 | 5138.246 | 179.477 | 0.922 | 29.35 | 0.257 | 350068700.0
68655 | 5066.481 | 179.051 | 0.907 | 28.88 | 0.251 | 347839253.1
68919 | 5061.879 | 179.477 | 0.908 | 27.84 | 0.239 | 348859638.8
69184 | 5026.73 | 179.371 | 0.902 | 28.94 | 0.248 | 347769288.3
69717 | 5074.897 | 179.424 | 0.911 | 29.05 | 0.247 | 353806594.1
69985 | 5036.098 | 180.544 | 0.909 | 28.52 | 0.247 | 352451318.5
70254 | 5047.01 | 179.371 | 0.905 | 28.57 | 0.245 | 354572640.5
70795 | 4991.78 | 178.304 | 0.89 | 28.39 | 0.242 | 353393065.1
71067 | 4995.693 | 179.477 | 0.897 | 27.73 | 0.234 | 355028914.4
71341 | 5007.68 | 180.437 | 0.904 | 29.65 | 0.252 | 357252898.9
71890 | 4881.295 | 179.744 | 0.877 | 28.6 | 0.245 | 350916297.6
72167 | 4874.393 | 179.317 | 0.874 | 28.2 | 0.234 | 351770319.6
72444 | 4896.647 | 179.637 | 0.88 | 29.17 | 0.241 | 354732695.3
73002 | 4864.416 | 180.384 | 0.877 | 30.2 | 0.251 | 355112096.8
73283 | 4848.477 | 179.637 | 0.871 | 28.54 | 0.237 | 355310940.0
73565 | 4802.558 | 180.171 | 0.865 | 28.21 | 0.233 | 353300179.3
74132 | 4783.026 | 179.904 | 0.86 | 27.26 | 0.224 | 354575283.4
74417 | 4790.237 | 180.49 | 0.865 | 30.14 | 0.245 | 356475066.8
74703 | 4776.946 | 180.224 | 0.861 | 28.91 | 0.237 | 356852197.0
75278 | 4675.649 | 179.371 | 0.839 | 27.46 | 0.224 | 351973505.4
75568 | 4674.576 | 179.477 | 0.839 | 26.77 | 0.213 | 353248359.2
75858 | 4714.859 | 180.544 | 0.851 | 29.81 | 0.237 | 357659774.0
76443 | 4632.335 | 180.171 | 0.835 | 30.34 | 0.244 | 354109584.4
76737 | 4619.577 | 180.65 | 0.835 | 27.58 | 0.22 | 354492480.2
77032 | 4543.773 | 179.051 | 0.814 | 27.84 | 0.22 | 350015921.7
77625 | 4506.253 | 179.317 | 0.808 | 27.75 | 0.214 | 349797889.1
77924 | 4493.113 | 180.437 | 0.811 | 27.47 | 0.212 | 350121337.4
78223 | 4476.152 | 179.424 | 0.803 | 27.95 | 0.215 | 350138037.9
78826 | 4450.633 | 180.117 | 0.802 | 27.78 | 0.212 | 350825596.9
79129 | 4369.836 | 179.317 | 0.784 | 27.49 | 0.209 | 345780752.8
79433 | 4375.078 | 179.691 | 0.786 | 27.35 | 0.204 | 347525570.8
80045 | 4348.965 | 180.277 | 0.784 | 28.55 | 0.213 | 348112903.4
80353 | 4273.558 | 178.731 | 0.764 | 26.87 | 0.199 | 343393206.0
80662 | 4252.872 | 178.891 | 0.761 | 28.31 | 0.204 | 343045161.3
81284 | 4171.365 | 180.65 | 0.754 | 27.27 | 0.198 | 339065232.7
81596 | 4139.178 | 180.384 | 0.747 | 27.71 | 0.199 | 337740368.1
81910 | 4092.064 | 179.957 | 0.736 | 27.03 | 0.192 | 335180962.2
82541 | 4039.158 | 180.33 | 0.728 | 27.62 | 0.194 | 333396140.5
82858 | 3932.357 | 180.117 | 0.708 | 27.14 | 0.188 | 325827236.3
83177 | 3939.932 | 179.957 | 0.709 | 26.73 | 0.181 | 327711724.0
83818 | 3871.57 | 179.637 | 0.695 | 27.86 | 0.187 | 324507254.3
84140 | 3777.882 | 179.424 | 0.678 | 28.04 | 0.185 | 317870991.5
84464 | 3717.596 | 179.637 | 0.668 | 27.01 | 0.174 | 314003028.5
85114 | 3583.122 | 180.064 | 0.645 | 27.18 | 0.173 | 304973845.9
85442 | 3535.516 | 179.531 | 0.635 | 26.77 | 0.164 | 302081558.1
85770 | 3485.357 | 180.33 | 0.629 | 27.13 | 0.164 | 298939069.9
86431 | 3313.109 | 179.744 | 0.596 | 26.41 | 0.158 | 286355324.0
86763 | 3249.556 | 179.691 | 0.584 | 26.19 | 0.149 | 281941227.2
87097 | 3183.748 | 180.117 | 0.573 | 27.14 | 0.151 | 277294899.6
87768 | 3036.224 | 179.477 | 0.545 | 26.12 | 0.143 | 266483308.0
88105 | 2984.114 | 180.49 | 0.539 | 27.52 | 0.143 | 262915364.0
88444 | 2884.496 | 179.691 | 0.518 | 26.29 | 0.135 | 255116364.2
89126 | 2714.181 | 179.904 | 0.488 | 27 | 0.133 | 241904095.8
89468 | 2689.624 | 180.011 | 0.484 | 27.71 | 0.129 | 240635280.0
89812 | 2631.494 | 180.011 | 0.474 | 28.5 | 0.131 | 236339739.1
90504 | 2454.596 | 180.171 | 0.442 | 26.87 | 0.122 | 222150756.4
90852 | 2381.44 | 180.064 | 0.429 | 26.79 | 0.113 | 216358586.9
91202 | 2326.032 | 180.117 | 0.419 | 26.06 | 0.107 | 212138770.5
91904 | 2200.935 | 179.424 | 0.395 | 27.6 | 0.11 | 202274730.2
92258 | 2136.878 | 179.424 | 0.383 | 26.75 | 0.101 | 197144090.5
92612 | 2063.737 | 179.371 | 0.37 | 27.59 | 0.1 | 191126811.0
93326 | 1944.699 | 179.637 | 0.349 | 28.58 | 0.1 | 181490978.9
93685 | 1879.652 | 179.317 | 0.337 | 29 | 0.096 | 176095197.6
94045 | 1834.706 | 179.531 | 0.329 | 27.69 | 0.089 | 172544925.8
94770 | 1807.287 | 180.064 | 0.325 | 27.03 | 0.085 | 171276589.0
95134 | 1763.59 | 181.13 | 0.319 | 26.8 | 0.084 | 167777371.1
95500 | 1720.419 | 180.33 | 0.31 | 26.59 | 0.081 | 164300014.5
96236 | 1622.019 | 180.064 | 0.292 | 26.93 | 0.08 | 156096620.5
96606 | 1608.016 | 180.277 | 0.29 | 26.81 | 0.075 | 155343993.7
96977 | 1586.82 | 180.277 | 0.286 | 26.28 | 0.073 | 153885043.1
97724 | 1506.766 | 180.277 | 0.272 | 27.22 | 0.075 | 147247200.6
98100 | 1462.083 | 179.744 | 0.263 | 27.26 | 0.071 | 143430342.3
98477 | 1450.688 | 179.317 | 0.26 | 27.49 | 0.069 | 142859402.2
99236 | 1421.458 | 179.637 | 0.255 | 26.92 | 0.067 | 141059806.1
99617 | 1375.763 | 179.531 | 0.247 | 26.25 | 0.064 | 137049382.8
100000 | 1342.206 | 180.064 | 0.242 | 27.57 | 0.065 | 134220600
100001 | 1456.524 | 180.384 | 0.263 | 29.36 | 0.068 | 145653856.5
100513 | 1305.845 | 179.531 | 0.234 | 27.65 | 0.069 | 131254398.5
101029 | 1338.841 | 179.957 | 0.241 | 26.06 | 0.059 | 135261767.4
101547 | 1259.575 | 179.584 | 0.226 | 27.17 | 0.063 | 127906062.5
102068 | 1234.044 | 179.584 | 0.222 | 27.73 | 0.06 | 125956403.0
102592 | 1214.121 | 179.904 | 0.218 | 28.38 | 0.06 | 124559101.6
103118 | 1190.055 | 180.117 | 0.214 | 27.9 | 0.058 | 122716091.5
103647 | 1150.44 | 180.064 | 0.207 | 28 | 0.057 | 119239654.7
104179 | 1116.567 | 179.584 | 0.201 | 27.25 | 0.054 | 116322833.5
104713 | 1104.23 | 180.384 | 0.199 | 28.15 | 0.054 | 115627236.0
105251 | 1079.566 | 179.584 | 0.194 | 28.57 | 0.054 | 113625401.1
105790 | 1025.831 | 179.637 | 0.184 | 28.53 | 0.053 | 108522661.5
106333 | 1033.541 | 179.957 | 0.186 | 28.65 | 0.05 | 109899515.2
106879 | 1031.668 | 180.011 | 0.186 | 28.33 | 0.05 | 110263644.2
107427 | 961.851 | 179.904 | 0.173 | 29.5 | 0.052 | 103328767.4
107978 | 989.813 | 180.277 | 0.178 | 27.9 | 0.046 | 106878028.1
108098 | 956.014 | 179.371 | 0.171 | 29.08 | 0.049 | 103343201.4

## E2_PR_REF_20_D
Fatigue: 4PB-PR Test (BS EN 12697‑24:2018) Annex D
.
SAMPLE ID | E2-PR
Complex Modulus at 10 Hz [MPa] | 9308 |  | ε0 [μm/m] | 200.608
Test Temperature | 20 °C |  | σ0 [kPa] | 1621
Loading control mode | Strain (On-specimen LVDT) |  | Nf, 50% [-] | 348516
Strain amplitude [μm/m] | 200 |  | Nf, ER [-] | 402203
Target temperature (°C) | 20
Frequency (Hz) | 10
Initial stiffness measured at cycle number | 100
Cycle | Complex Modulus | Strain amplitude | Stress amplitude | Phase Lag | Dissipated Energy | ER
| [MPa] | [μm/m] | [MPa] | [deg] | [kJ/m3] | [-]
1 | 8737.326 | 61.894 | 0.541 | 12.31 | 0.011 | 8737.326
2 | 8923.146 | 94.512 | 0.843 | 29.95 | 0.08 | 17846.292
3 | 8997.136 | 113.472 | 1.021 | 16.59 | 0.086 | 26991.408
4 | 8900.997 | 133.988 | 1.193 | 16.81 | 0.124 | 35603.988
5 | 8894.634 | 166.78 | 1.483 | 16.83 | 0.181 | 44473.17
6 | 8620.7 | 190.235 | 1.64 | 21 | 0.318 | 51724.2
7 | 8614.681 | 192.482 | 1.658 | 20.91 | 0.354 | 60302.767
8 | 8545.971 | 193.808 | 1.656 | 20.02 | 0.346 | 68367.768
9 | 8504.422 | 195.709 | 1.664 | 20.38 | 0.355 | 76539.798
10 | 8413.63 | 197.727 | 1.664 | 21.38 | 0.377 | 84136.3
11 | 8448.096 | 197.323 | 1.667 | 20.02 | 0.353 | 92929.056
12 | 8432.466 | 196.516 | 1.657 | 20.72 | 0.364 | 101189.592
13 | 8416.133 | 197.899 | 1.666 | 20.49 | 0.361 | 109409.729
14 | 8398.557 | 199.167 | 1.673 | 20.61 | 0.367 | 117579.798
15 | 8392.01 | 200.147 | 1.68 | 21.41 | 0.384 | 125880.15
16 | 8378.592 | 199.974 | 1.676 | 20.96 | 0.378 | 134057.472
17 | 8385.878 | 200.205 | 1.679 | 21.5 | 0.387 | 142559.926
18 | 8317.605 | 200.896 | 1.671 | 21.35 | 0.386 | 149716.89
19 | 8349.494 | 200.493 | 1.674 | 21.87 | 0.392 | 158640.386
20 | 8332.72 | 199.628 | 1.663 | 21.54 | 0.386 | 166654.4
21 | 8358.896 | 202.51 | 1.693 | 21.91 | 0.395 | 175536.816
22 | 8321.719 | 200.838 | 1.671 | 21.92 | 0.399 | 183077.818
23 | 8330.448 | 201.357 | 1.677 | 21.74 | 0.392 | 191600.304
24 | 8333.427 | 200.32 | 1.669 | 21.76 | 0.392 | 200002.248
25 | 8267.334 | 201.357 | 1.665 | 21.68 | 0.39 | 206683.35
26 | 8267.389 | 200.838 | 1.66 | 22.73 | 0.406 | 214952.114
27 | 8284.088 | 199.571 | 1.653 | 22.15 | 0.393 | 223670.376
28 | 8278.062 | 200.608 | 1.661 | 22.2 | 0.394 | 231785.736
29 | 8215.588 | 200.435 | 1.647 | 22.41 | 0.399 | 238252.052
30 | 8290.696 | 200.089 | 1.659 | 22.55 | 0.397 | 248720.88
31 | 8223.878 | 200.377 | 1.648 | 22.11 | 0.393 | 254940.218
32 | 8241.996 | 200.032 | 1.649 | 22.35 | 0.394 | 263743.872
33 | 8241.51 | 200.032 | 1.649 | 21.79 | 0.385 | 271969.83
34 | 8173.529 | 201.703 | 1.649 | 22.31 | 0.397 | 277899.986
35 | 8306.017 | 199.686 | 1.659 | 21.94 | 0.387 | 290710.595
36 | 8235.235 | 201.011 | 1.655 | 22.38 | 0.399 | 296468.46
37 | 8237.726 | 200.435 | 1.651 | 22.81 | 0.404 | 304795.862
38 | 8228.743 | 199.859 | 1.645 | 22.25 | 0.393 | 312692.234
39 | 8219.643 | 200.608 | 1.649 | 22.65 | 0.4 | 320566.077
40 | 8227.36 | 200.435 | 1.649 | 22.76 | 0.402 | 329094.4
41 | 8243.529 | 200.147 | 1.65 | 22.9 | 0.404 | 337984.689
42 | 8184.627 | 200.493 | 1.641 | 23.57 | 0.416 | 343754.334
43 | 8254.899 | 199.225 | 1.645 | 23.73 | 0.414 | 354960.657
44 | 8251.595 | 198.994 | 1.642 | 23.41 | 0.409 | 363070.18
45 | 8248.989 | 200.205 | 1.651 | 23.46 | 0.412 | 371204.505
46 | 8216.691 | 201.645 | 1.657 | 23.85 | 0.423 | 377967.786
47 | 8203.404 | 200.781 | 1.647 | 23.63 | 0.419 | 385559.988 | Criterio 50% Modulo
48 | 8255.552 | 200.377 | 1.654 | 24.34 | 0.428 | 396266.496
49 | 8253.035 | 200.147 | 1.652 | 23.26 | 0.411 | 404398.715 | S0 [MPa] | 8081.057
50 | 8285.489 | 201.357 | 1.668 | 23.52 | 0.417 | 414274.45 | S0, 1/2 [MPa] | 4040.5285
51 | 8218.494 | 201.53 | 1.656 | 23.12 | 0.415 | 419143.194 | Nf [-] | 348516
52 | 8200.901 | 201.933 | 1.656 | 23.76 | 0.424 | 426446.852
53 | 8170.411 | 202.049 | 1.651 | 23.46 | 0.419 | 433031.783
54 | 8230.994 | 200.205 | 1.648 | 23.31 | 0.411 | 444473.676 | Criterio ER
55 | 8181.294 | 200.55 | 1.641 | 23.06 | 0.407 | 449971.17
56 | 8164.051 | 200.666 | 1.638 | 23.16 | 0.407 | 457186.856 | Wn, MAX | 1436374301.2
57 | 8203.543 | 200.262 | 1.643 | 23.11 | 0.405 | 467601.951 | Nf [-] | 402203
58 | 8168.059 | 200.032 | 1.634 | 23.35 | 0.41 | 473747.422
59 | 8205.366 | 199.744 | 1.639 | 23.58 | 0.411 | 484116.594
60 | 8124.121 | 201.588 | 1.638 | 22.81 | 0.403 | 487447.26
61 | 8093.351 | 199.571 | 1.615 | 22.99 | 0.401 | 493694.411
62 | 8164.158 | 198.418 | 1.62 | 23.01 | 0.394 | 506177.796
63 | 8198.34 | 198.994 | 1.631 | 23.48 | 0.404 | 516495.42
64 | 8152.821 | 200.723 | 1.636 | 23.3 | 0.407 | 521780.544
65 | 8152.517 | 200.089 | 1.631 | 23.37 | 0.409 | 529913.605
66 | 8133.4 | 201.069 | 1.635 | 23.83 | 0.417 | 536804.4
67 | 8118.86 | 199.513 | 1.62 | 23.36 | 0.407 | 543963.62
68 | 8198.916 | 199.052 | 1.632 | 23.44 | 0.403 | 557526.288
69 | 8175.264 | 199.282 | 1.629 | 22.93 | 0.399 | 564093.216
70 | 8133.454 | 201.069 | 1.635 | 22.52 | 0.395 | 569341.78
71 | 8198.36 | 200.666 | 1.645 | 24.06 | 0.421 | 582083.56
72 | 8249.74 | 199.11 | 1.643 | 23.75 | 0.415 | 593981.28
73 | 8165.175 | 201.472 | 1.645 | 23.61 | 0.417 | 596057.775
74 | 8120.89 | 201.818 | 1.639 | 23.57 | 0.417 | 600945.86
75 | 8155.383 | 199.859 | 1.63 | 23.78 | 0.415 | 611653.725
76 | 8184.202 | 200.089 | 1.638 | 23.55 | 0.41 | 621999.352
77 | 8155.557 | 200.32 | 1.634 | 23.65 | 0.414 | 627977.889
78 | 8166.372 | 200.147 | 1.634 | 23.7 | 0.413 | 636977.016
79 | 8128.329 | 200.089 | 1.626 | 22.86 | 0.399 | 642137.991
80 | 8100.854 | 200.377 | 1.623 | 22.41 | 0.391 | 648068.32
81 | 8073.959 | 201.184 | 1.624 | 23.66 | 0.412 | 653990.679
82 | 8111.417 | 200.666 | 1.628 | 23.64 | 0.411 | 665136.194
83 | 8107.119 | 200.608 | 1.626 | 23.65 | 0.412 | 672890.877
84 | 8127.001 | 200.493 | 1.629 | 23.48 | 0.409 | 682668.084
85 | 8098.392 | 200.205 | 1.621 | 23.85 | 0.415 | 688363.32
86 | 8122.759 | 200.32 | 1.627 | 23.72 | 0.411 | 698557.274
87 | 8132.915 | 200.32 | 1.629 | 23.74 | 0.413 | 707563.605
88 | 8110.935 | 200.838 | 1.629 | 23.62 | 0.412 | 713762.28
89 | 8120.489 | 200.55 | 1.629 | 25.01 | 0.434 | 722723.521
90 | 8150.731 | 201.472 | 1.642 | 24.32 | 0.425 | 733565.79
91 | 8204.782 | 199.167 | 1.634 | 24.35 | 0.424 | 746635.162
92 | 8132.131 | 201.242 | 1.637 | 23.72 | 0.416 | 748156.052
93 | 8097.139 | 201.3 | 1.63 | 23.79 | 0.418 | 753033.927
94 | 8140.773 | 201.53 | 1.641 | 23.76 | 0.416 | 765232.662
95 | 8092.201 | 200.838 | 1.625 | 24.2 | 0.425 | 768759.095
96 | 8125.509 | 201.011 | 1.633 | 24.24 | 0.422 | 780048.864
97 | 8122.28 | 200.32 | 1.627 | 23.67 | 0.413 | 787861.16
98 | 8109.732 | 201.069 | 1.631 | 24.22 | 0.422 | 794753.736
99 | 8093.907 | 200.32 | 1.621 | 23.09 | 0.403 | 801296.793
100 | 8081.057 | 200.608 | 1.621 | 24.15 | 0.418 | 808105.7
101 | 8105.499 | 200.493 | 1.625 | 23.7 | 0.411 | 818655.399
102 | 8109.308 | 200.147 | 1.623 | 23.68 | 0.411 | 827149.416
103 | 8074.613 | 201.127 | 1.624 | 23.47 | 0.409 | 831685.139
104 | 8099.62 | 198.937 | 1.611 | 23.08 | 0.398 | 842360.48
105 | 8073.5 | 200.896 | 1.622 | 23.42 | 0.405 | 847717.5
106 | 8097.304 | 199.455 | 1.615 | 23.32 | 0.403 | 858314.224
107 | 8034.836 | 200.666 | 1.612 | 23.29 | 0.403 | 859727.452
108 | 8101.697 | 200.147 | 1.622 | 23.97 | 0.412 | 874983.276
109 | 8033.771 | 199.916 | 1.606 | 23.95 | 0.414 | 875681.039
110 | 8055.847 | 199.455 | 1.607 | 23.97 | 0.409 | 886143.17
111 | 8147.459 | 198.245 | 1.615 | 23.79 | 0.404 | 904367.949
112 | 8088.997 | 200.032 | 1.618 | 23.51 | 0.405 | 905967.664
113 | 8054.891 | 200.435 | 1.614 | 23.76 | 0.411 | 910202.683
114 | 8024.115 | 199.859 | 1.604 | 23.73 | 0.408 | 914749.11
115 | 8106.776 | 199.974 | 1.621 | 24.16 | 0.413 | 932279.24
116 | 8115.027 | 198.764 | 1.613 | 23.67 | 0.407 | 941343.132
117 | 8096.537 | 200.089 | 1.62 | 23.49 | 0.404 | 947294.829
118 | 8106.134 | 200.262 | 1.623 | 24.31 | 0.42 | 956523.812
119 | 8091.734 | 201.876 | 1.634 | 23.54 | 0.412 | 962916.346
120 | 8083.549 | 202.567 | 1.637 | 24.33 | 0.429 | 970025.88
121 | 8053.605 | 201.415 | 1.622 | 24.39 | 0.428 | 974486.205
122 | 8054.438 | 200.435 | 1.614 | 24.13 | 0.418 | 982641.436
123 | 8106.055 | 199.859 | 1.62 | 24.36 | 0.419 | 997044.765
124 | 8094.75 | 200.493 | 1.623 | 24.02 | 0.416 | 1003749
125 | 8074.363 | 200.205 | 1.617 | 24.21 | 0.419 | 1009295.375
126 | 8040.509 | 200.896 | 1.615 | 24.3 | 0.42 | 1013104.134
127 | 8083.874 | 200.723 | 1.623 | 23.82 | 0.412 | 1026651.998
128 | 8029.479 | 200.723 | 1.612 | 23.71 | 0.412 | 1027773.312
129 | 8039.384 | 199.974 | 1.608 | 23.7 | 0.407 | 1037080.536
130 | 8039.99 | 199.859 | 1.607 | 24.56 | 0.42 | 1045198.7
131 | 8144.091 | 198.937 | 1.62 | 24.45 | 0.416 | 1066875.921
132 | 8065.832 | 199.628 | 1.61 | 24 | 0.414 | 1064689.824
133 | 8072.045 | 200.147 | 1.616 | 24.04 | 0.413 | 1073581.985
134 | 8070.442 | 199.628 | 1.611 | 23.35 | 0.402 | 1081439.228
135 | 8069.139 | 200.608 | 1.619 | 23.51 | 0.405 | 1089333.765
136 | 8060.81 | 199.859 | 1.611 | 24.12 | 0.416 | 1096270.16
137 | 8102.888 | 200.781 | 1.627 | 24.48 | 0.422 | 1110095.656
138 | 8058.823 | 201.069 | 1.62 | 24.68 | 0.43 | 1112117.574
139 | 8050.746 | 200.838 | 1.617 | 24.01 | 0.416 | 1119053.694
140 | 8047.142 | 200.032 | 1.61 | 24.12 | 0.416 | 1126599.88
141 | 8080.042 | 201.069 | 1.625 | 24.27 | 0.418 | 1139285.922
142 | 8047.543 | 200.377 | 1.613 | 24.25 | 0.42 | 1142751.106
143 | 8069.888 | 201.472 | 1.626 | 24.89 | 0.43 | 1153993.984
144 | 8022.552 | 201.818 | 1.619 | 24.76 | 0.432 | 1155247.488
145 | 8046.728 | 200.838 | 1.616 | 24.4 | 0.422 | 1166775.56
146 | 8015.993 | 200.262 | 1.605 | 24.35 | 0.42 | 1170334.978
147 | 8038.083 | 199.974 | 1.607 | 24.43 | 0.418 | 1181598.201
148 | 8073.911 | 200.377 | 1.618 | 24.19 | 0.415 | 1194938.828
149 | 8008.466 | 200.666 | 1.607 | 23.71 | 0.411 | 1193261.434
150 | 7997.392 | 199.686 | 1.597 | 23.71 | 0.406 | 1199608.8
151 | 8031.181 | 199.513 | 1.602 | 23.32 | 0.397 | 1212708.331
152 | 8032.493 | 199.859 | 1.605 | 23.14 | 0.396 | 1220938.936
153 | 7979.894 | 201.818 | 1.61 | 23.4 | 0.405 | 1220923.782
154 | 7960.218 | 199.801 | 1.59 | 23.44 | 0.403 | 1225873.572
155 | 8033.074 | 201.933 | 1.622 | 23.16 | 0.397 | 1245126.47
156 | 7954.38 | 200.147 | 1.592 | 23.19 | 0.402 | 1240883.28
157 | 8017.691 | 201.184 | 1.613 | 23.7 | 0.405 | 1258777.487
158 | 8017.111 | 200.838 | 1.61 | 23.98 | 0.414 | 1266703.538
159 | 8001.789 | 200.666 | 1.606 | 23.71 | 0.409 | 1272284.451
160 | 7972.32 | 199.052 | 1.587 | 24.77 | 0.421 | 1275571.2
161 | 8044.558 | 198.36 | 1.596 | 24.2 | 0.406 | 1295173.838
162 | 8024.228 | 199.11 | 1.598 | 24.18 | 0.409 | 1299924.936
163 | 8015.159 | 199.455 | 1.599 | 24.41 | 0.414 | 1306470.917
164 | 8002.86 | 200.493 | 1.605 | 24.25 | 0.414 | 1312469.04
165 | 7974.98 | 199.398 | 1.59 | 24.08 | 0.411 | 1315871.7
166 | 8002.862 | 199.859 | 1.599 | 24.51 | 0.415 | 1328475.092
167 | 8006.025 | 201.069 | 1.61 | 24.87 | 0.425 | 1337006.175
168 | 8002.579 | 199.974 | 1.6 | 24.75 | 0.424 | 1344433.272
169 | 8081.15 | 199.513 | 1.612 | 24.07 | 0.41 | 1365714.35
170 | 8062.727 | 200.896 | 1.62 | 24.78 | 0.427 | 1370663.59
171 | 8029.434 | 201.011 | 1.614 | 23.88 | 0.414 | 1373033.214
172 | 7984.664 | 201.933 | 1.612 | 24.11 | 0.419 | 1373362.208
173 | 8020.31 | 201.242 | 1.614 | 24.35 | 0.421 | 1387513.63
174 | 8053.863 | 200.954 | 1.618 | 24.15 | 0.417 | 1401372.162
175 | 8014.98 | 200.493 | 1.607 | 24.65 | 0.426 | 1402621.5
176 | 8025.539 | 200.377 | 1.608 | 24.49 | 0.42 | 1412494.864
177 | 8036.289 | 200.954 | 1.615 | 24.57 | 0.423 | 1422423.153
178 | 7958.232 | 200.435 | 1.595 | 25.97 | 0.446 | 1416565.296
179 | 8024.975 | 198.591 | 1.594 | 24.98 | 0.421 | 1436470.525
180 | 8041.362 | 198.591 | 1.597 | 24.75 | 0.417 | 1447445.16
181 | 8009.923 | 199.571 | 1.599 | 24.31 | 0.413 | 1449796.063
182 | 7992.744 | 199.398 | 1.594 | 24.22 | 0.411 | 1454679.408
183 | 7975.071 | 200.377 | 1.598 | 23.94 | 0.408 | 1459437.993
184 | 7967.722 | 200.781 | 1.6 | 23.78 | 0.407 | 1466060.848
185 | 7967.943 | 200.55 | 1.598 | 23.91 | 0.409 | 1474069.455
186 | 7969.592 | 199.686 | 1.591 | 24.01 | 0.408 | 1482344.112
187 | 8000.811 | 200.377 | 1.603 | 24.26 | 0.412 | 1496151.657
188 | 7938.182 | 200.089 | 1.588 | 25.01 | 0.427 | 1492378.216
189 | 7985.327 | 200.723 | 1.603 | 24.55 | 0.417 | 1509226.803
190 | 8021.069 | 199.686 | 1.602 | 24.84 | 0.423 | 1524003.11
191 | 7964.562 | 200.32 | 1.595 | 24.55 | 0.419 | 1521231.342
192 | 7987.083 | 199.744 | 1.595 | 24.46 | 0.415 | 1533519.936
193 | 7935.211 | 201.761 | 1.601 | 24.78 | 0.424 | 1531495.723
194 | 7979.002 | 201.069 | 1.604 | 24.74 | 0.424 | 1547926.388
195 | 7943.3 | 200.666 | 1.594 | 24.38 | 0.418 | 1548943.5
196 | 7988.078 | 200.493 | 1.602 | 24.61 | 0.419 | 1565663.288
197 | 8003.55 | 200.435 | 1.604 | 24.56 | 0.42 | 1576699.35
198 | 7980.449 | 199.859 | 1.595 | 22.21 | 0.381 | 1580128.902
199 | 7888.404 | 200.377 | 1.581 | 22.74 | 0.388 | 1569792.396
200 | 7978.103 | 200.435 | 1.599 | 24.21 | 0.409 | 1595620.6
201 | 7959.075 | 200.032 | 1.592 | 23.59 | 0.403 | 1599774.075
202 | 7938.106 | 199.628 | 1.585 | 23.19 | 0.394 | 1603497.412
203 | 7951.446 | 200.032 | 1.591 | 23.49 | 0.397 | 1614143.538
204 | 7944.459 | 200.55 | 1.593 | 23.51 | 0.4 | 1620669.636
205 | 7945.897 | 199.744 | 1.587 | 23.46 | 0.398 | 1628908.885
206 | 7904.687 | 200.493 | 1.585 | 24.08 | 0.408 | 1628365.522
207 | 7991.441 | 198.821 | 1.589 | 24.1 | 0.405 | 1654228.287
208 | 7895.489 | 200.723 | 1.585 | 23.66 | 0.402 | 1642261.712
209 | 7939.075 | 199.801 | 1.586 | 24.76 | 0.417 | 1659266.675
210 | 8019.171 | 197.727 | 1.586 | 24.87 | 0.415 | 1684025.91
211 | 7985.658 | 199.974 | 1.597 | 24.7 | 0.417 | 1684973.838
212 | 8015.013 | 199.455 | 1.599 | 24.38 | 0.414 | 1699182.756
213 | 7948.121 | 200.089 | 1.59 | 23.75 | 0.405 | 1692949.773
214 | 7964.418 | 199.571 | 1.589 | 24.59 | 0.415 | 1704385.452
215 | 8012.98 | 199.916 | 1.602 | 23.87 | 0.404 | 1722790.7
216 | 7959.183 | 200.262 | 1.594 | 24.36 | 0.416 | 1719183.528
217 | 7932.83 | 200.838 | 1.593 | 24.33 | 0.415 | 1721424.11
218 | 7959.004 | 202.049 | 1.608 | 23.18 | 0.398 | 1735062.872
219 | 7927.439 | 201.127 | 1.594 | 24.22 | 0.417 | 1736109.141
220 | 7936.319 | 200.781 | 1.593 | 24.55 | 0.418 | 1745990.18
221 | 7966.361 | 200.55 | 1.598 | 24.14 | 0.411 | 1760565.781
222 | 8004.464 | 200.55 | 1.605 | 24.34 | 0.415 | 1776991.008
223 | 7934.3 | 200.723 | 1.593 | 24.37 | 0.418 | 1769348.9
224 | 7958.482 | 200.493 | 1.596 | 24.75 | 0.42 | 1782699.968
225 | 7964.381 | 200.147 | 1.594 | 24.47 | 0.416 | 1791985.725
226 | 7985.906 | 199.974 | 1.597 | 24.78 | 0.42 | 1804814.756
227 | 7954.896 | 200.262 | 1.593 | 24.21 | 0.412 | 1805761.392
228 | 7921.128 | 198.821 | 1.575 | 23.74 | 0.401 | 1806017.184
229 | 7943.622 | 198.764 | 1.579 | 24.86 | 0.414 | 1819089.438
230 | 7939.035 | 197.496 | 1.568 | 23.99 | 0.399 | 1825978.05
231 | 7942.455 | 199.686 | 1.586 | 23.57 | 0.394 | 1834707.105
232 | 7908.291 | 199.571 | 1.578 | 24.18 | 0.408 | 1834723.512
233 | 7943.442 | 199.398 | 1.584 | 24.4 | 0.409 | 1850821.986
234 | 7917.48 | 200.147 | 1.585 | 23.97 | 0.405 | 1852690.32
235 | 7841.654 | 201.242 | 1.578 | 23.25 | 0.396 | 1842788.69
236 | 7923.608 | 200.781 | 1.591 | 24.11 | 0.407 | 1869971.488
237 | 7937.665 | 200.954 | 1.595 | 24.23 | 0.413 | 1881226.605
238 | 7881.821 | 200.493 | 1.58 | 23.35 | 0.399 | 1875873.398
239 | 7948.664 | 200.493 | 1.594 | 24.15 | 0.408 | 1899730.696
240 | 7917.715 | 202.049 | 1.6 | 25.07 | 0.429 | 1900251.6
241 | 7959.886 | 201.3 | 1.602 | 24.74 | 0.424 | 1918332.526
242 | 7967.127 | 200.205 | 1.595 | 25.07 | 0.427 | 1928044.734
243 | 7916.147 | 201.069 | 1.592 | 25.26 | 0.43 | 1923623.721
244 | 7965.107 | 199.916 | 1.592 | 25.25 | 0.427 | 1943486.108
245 | 7980.842 | 199.571 | 1.593 | 24.51 | 0.415 | 1955306.29
246 | 7954.6 | 200.435 | 1.594 | 25.01 | 0.424 | 1956831.6
247 | 7888.955 | 199.974 | 1.578 | 23.75 | 0.404 | 1948571.885
248 | 7938.873 | 198.13 | 1.573 | 24.2 | 0.403 | 1968840.504
249 | 7860.28 | 201.3 | 1.582 | 23.74 | 0.401 | 1957209.72
250 | 7874.227 | 199.11 | 1.568 | 23.53 | 0.396 | 1968556.75
251 | 7891.979 | 200.205 | 1.58 | 23.21 | 0.389 | 1980886.729
252 | 7896.299 | 199.744 | 1.577 | 23.15 | 0.39 | 1989867.348
253 | 7866.611 | 201.472 | 1.585 | 23.71 | 0.402 | 1990252.583
254 | 7908.059 | 200.435 | 1.585 | 23.42 | 0.397 | 2008646.986
255 | 7863.637 | 201.242 | 1.582 | 23.48 | 0.4 | 2005227.435
256 | 7918.664 | 199.11 | 1.577 | 23.61 | 0.397 | 2027177.984
257 | 7879.732 | 200.262 | 1.578 | 24.01 | 0.404 | 2025091.124
258 | 7855.276 | 199.744 | 1.569 | 23.85 | 0.401 | 2026661.208
259 | 7934.636 | 198.015 | 1.571 | 23.93 | 0.396 | 2055070.724
260 | 7876.05 | 200.954 | 1.583 | 24.01 | 0.404 | 2047773
261 | 7898.543 | 200.205 | 1.581 | 24.49 | 0.413 | 2061519.723
262 | 7910.158 | 198.706 | 1.572 | 23.5 | 0.394 | 2072461.396
263 | 7892.066 | 199.11 | 1.571 | 23.65 | 0.395 | 2075613.358
264 | 7884.929 | 200.32 | 1.58 | 24.11 | 0.404 | 2081621.256
265 | 7917.017 | 200.435 | 1.587 | 23.68 | 0.4 | 2098009.505
266 | 7861.224 | 200.838 | 1.579 | 23.69 | 0.403 | 2091085.584
267 | 7907.658 | 200.147 | 1.583 | 24 | 0.404 | 2111344.686
268 | 7804.719 | 201.703 | 1.574 | 23.36 | 0.398 | 2091664.692
269 | 7841.075 | 200.55 | 1.573 | 24.41 | 0.41 | 2109249.175
270 | 7880.812 | 200.608 | 1.581 | 23.76 | 0.4 | 2127819.24
271 | 7936.73 | 199.513 | 1.583 | 23.67 | 0.398 | 2150853.83
272 | 7898.727 | 199.225 | 1.574 | 24.22 | 0.407 | 2148453.744
273 | 7933.768 | 200.32 | 1.589 | 24.41 | 0.41 | 2165918.664
274 | 7914.578 | 200.089 | 1.584 | 23.75 | 0.403 | 2168594.372
275 | 7859.053 | 201.703 | 1.585 | 23.88 | 0.407 | 2161239.575
276 | 7850.801 | 200.781 | 1.576 | 25.05 | 0.424 | 2166821.076
277 | 7914.747 | 199.167 | 1.576 | 24.26 | 0.406 | 2192384.919
278 | 7878.46 | 199.744 | 1.574 | 24.25 | 0.407 | 2190211.88
279 | 7854.533 | 200.032 | 1.571 | 24.38 | 0.409 | 2191414.707
280 | 7910.583 | 200.205 | 1.584 | 24.25 | 0.406 | 2214963.24
281 | 7809.417 | 202.452 | 1.581 | 24.23 | 0.414 | 2194446.177
282 | 7839.34 | 200.838 | 1.574 | 24.32 | 0.411 | 2210693.88
283 | 7839.715 | 200.781 | 1.574 | 23.65 | 0.399 | 2218639.345
284 | 7834.849 | 201.818 | 1.581 | 24.38 | 0.412 | 2225097.116
285 | 7882.413 | 200.262 | 1.579 | 24.4 | 0.411 | 2246487.705
286 | 7845.078 | 200.377 | 1.572 | 24.52 | 0.413 | 2243692.308
287 | 7824.167 | 201.588 | 1.577 | 23.56 | 0.398 | 2245535.929
288 | 7878.466 | 199.859 | 1.575 | 23.96 | 0.403 | 2268998.208
289 | 7831.921 | 199.398 | 1.562 | 23.85 | 0.399 | 2263425.169
290 | 7866.441 | 199.744 | 1.571 | 24.49 | 0.407 | 2281267.89
291 | 7886.566 | 199.167 | 1.571 | 24.66 | 0.411 | 2294990.706
292 | 7885.117 | 200.089 | 1.578 | 24.27 | 0.406 | 2302454.164
293 | 7899.212 | 199.686 | 1.577 | 24.02 | 0.403 | 2314469.116
294 | 7838.252 | 199.455 | 1.563 | 24.08 | 0.404 | 2304446.088
295 | 7882.068 | 199.282 | 1.571 | 23.67 | 0.393 | 2325210.06
296 | 7860.463 | 200.838 | 1.579 | 24.52 | 0.412 | 2326697.048
297 | 7865.038 | 200.32 | 1.576 | 24.13 | 0.407 | 2335916.286
298 | 7835.01 | 201.011 | 1.575 | 23.76 | 0.401 | 2334832.98
299 | 7841.482 | 200.781 | 1.574 | 24.31 | 0.409 | 2344603.118
300 | 7850.653 | 199.744 | 1.568 | 23.7 | 0.397 | 2355195.9
301 | 7837.046 | 200.435 | 1.571 | 23.71 | 0.397 | 2358950.846
302 | 7849.337 | 200.262 | 1.572 | 23.97 | 0.402 | 2370499.774
303 | 7869.365 | 200.32 | 1.576 | 24.28 | 0.407 | 2384417.595
304 | 7816.701 | 199.974 | 1.563 | 23.93 | 0.402 | 2376277.104
305 | 7839.342 | 200.205 | 1.569 | 24.12 | 0.402 | 2390999.31
306 | 7829.914 | 199.571 | 1.563 | 24.02 | 0.401 | 2395953.684
307 | 7834.576 | 200.32 | 1.569 | 24.09 | 0.402 | 2405214.832
308 | 7877.212 | 198.821 | 1.566 | 24.15 | 0.401 | 2426181.296
309 | 7905.572 | 199.11 | 1.574 | 23.65 | 0.393 | 2442821.748
310 | 7838.626 | 200.032 | 1.568 | 23.23 | 0.39 | 2429974.06
311 | 7867.293 | 199.225 | 1.567 | 23.65 | 0.394 | 2446728.123
312 | 7860.03 | 199.628 | 1.569 | 23.48 | 0.392 | 2452329.36
313 | 7862.33 | 200.838 | 1.579 | 23.44 | 0.394 | 2460909.29
314 | 7843.926 | 199.052 | 1.561 | 23.66 | 0.397 | 2462992.764
315 | 7846.799 | 199.859 | 1.568 | 23.78 | 0.396 | 2471741.685
316 | 7821.876 | 199.744 | 1.562 | 24.32 | 0.406 | 2471712.816
317 | 7866.937 | 200.666 | 1.579 | 23.97 | 0.4 | 2493819.029
318 | 7856.762 | 200.435 | 1.575 | 24.08 | 0.406 | 2498450.316
319 | 7845.444 | 201.127 | 1.578 | 23.95 | 0.404 | 2502696.636
320 | 7854.076 | 199.974 | 1.571 | 24.5 | 0.411 | 2513304.32
321 | 7804.698 | 201.069 | 1.569 | 23.99 | 0.404 | 2505308.058
322 | 7835.632 | 198.36 | 1.554 | 23.84 | 0.396 | 2523073.504
323 | 7836.464 | 199.455 | 1.563 | 23.86 | 0.394 | 2531177.872
324 | 7803.079 | 201.127 | 1.569 | 24.07 | 0.403 | 2528197.596
325 | 7836.666 | 199.571 | 1.564 | 23.62 | 0.395 | 2546916.45
326 | 7771.119 | 201.184 | 1.563 | 24.11 | 0.404 | 2533384.794
327 | 7789.896 | 199.455 | 1.554 | 24.39 | 0.405 | 2547295.992
328 | 7849.711 | 198.821 | 1.561 | 24.66 | 0.405 | 2574705.208
329 | 7887.762 | 199.11 | 1.571 | 23.94 | 0.397 | 2595073.698
330 | 7877.578 | 199.167 | 1.569 | 24.23 | 0.404 | 2599600.74
331 | 7848.007 | 201.184 | 1.579 | 24.14 | 0.406 | 2597690.317
332 | 7794.674 | 201.53 | 1.571 | 24.81 | 0.42 | 2587831.768
333 | 7841.364 | 200.838 | 1.575 | 24.76 | 0.415 | 2611174.212
334 | 7823.96 | 201.242 | 1.575 | 24.38 | 0.411 | 2613202.64
335 | 7810.568 | 200.666 | 1.567 | 24.55 | 0.413 | 2616540.28
336 | 7892.147 | 200.147 | 1.58 | 24.87 | 0.415 | 2651761.392
337 | 7847.403 | 201.011 | 1.577 | 24.6 | 0.416 | 2644574.811
338 | 7876.493 | 200.205 | 1.577 | 24.17 | 0.407 | 2662254.634
339 | 7835.479 | 201.472 | 1.579 | 23.58 | 0.4 | 2656227.381
341 | 7840.673 | 200.089 | 1.569 | 24.14 | 0.406 | 2673669.493
343 | 7857.2 | 200.377 | 1.574 | 23.85 | 0.4 | 2695019.6
344 | 7835.162 | 200.896 | 1.574 | 24.04 | 0.405 | 2695295.728
346 | 7808.257 | 199.455 | 1.557 | 23.31 | 0.391 | 2701656.922
348 | 7797.488 | 198.764 | 1.55 | 23.21 | 0.384 | 2713525.824
350 | 7821.753 | 199.34 | 1.559 | 23.57 | 0.389 | 2737613.55
352 | 7805.423 | 199.744 | 1.559 | 23.51 | 0.391 | 2747508.896
353 | 7807.676 | 199.11 | 1.555 | 23.23 | 0.385 | 2756109.628
355 | 7831.035 | 199.455 | 1.562 | 24.02 | 0.397 | 2780017.425
357 | 7796.099 | 199.801 | 1.558 | 23.86 | 0.397 | 2783207.343
359 | 7784.323 | 201.184 | 1.566 | 24.09 | 0.402 | 2794571.957
361 | 7795.778 | 200.147 | 1.56 | 23.44 | 0.392 | 2814275.858
363 | 7818.561 | 199.916 | 1.563 | 23.88 | 0.397 | 2838137.643
364 | 7785.503 | 200.666 | 1.562 | 23.81 | 0.398 | 2833923.092
366 | 7781.935 | 201.645 | 1.569 | 23.93 | 0.402 | 2848188.21
368 | 7791.672 | 199.916 | 1.558 | 23.48 | 0.393 | 2867335.296
370 | 7816.155 | 199.571 | 1.56 | 23.58 | 0.391 | 2891977.35
372 | 7763.46 | 199.974 | 1.552 | 23.97 | 0.399 | 2888007.12
374 | 7806.798 | 199.974 | 1.561 | 24.43 | 0.404 | 2919742.452
376 | 7787.095 | 200.493 | 1.561 | 23.61 | 0.394 | 2927947.72
378 | 7796.538 | 200.838 | 1.566 | 23.94 | 0.4 | 2947091.364
380 | 7770.551 | 200.954 | 1.562 | 24.18 | 0.405 | 2952809.38
382 | 7750.279 | 201.588 | 1.562 | 24.31 | 0.407 | 2960606.578
384 | 7797.469 | 199.744 | 1.557 | 24.95 | 0.414 | 2994228.096
386 | 7768.952 | 200.608 | 1.559 | 23.57 | 0.393 | 2998815.472
388 | 7805.181 | 199.282 | 1.555 | 24.83 | 0.41 | 3028410.228
390 | 7783.806 | 200.377 | 1.56 | 24.33 | 0.404 | 3035684.34
392 | 7754.37 | 200.435 | 1.554 | 24.26 | 0.404 | 3039713.04
394 | 7791.01 | 199.744 | 1.556 | 24.22 | 0.401 | 3069657.94
396 | 7831.28 | 198.533 | 1.555 | 24.16 | 0.398 | 3101186.88
398 | 7750.83 | 201.011 | 1.558 | 24.07 | 0.401 | 3084830.34
400 | 7750.201 | 200.205 | 1.552 | 23.47 | 0.391 | 3100080.4
402 | 7694.994 | 199.916 | 1.538 | 24.42 | 0.403 | 3093387.588
404 | 7794.378 | 198.706 | 1.549 | 23.76 | 0.387 | 3148928.712
406 | 7725.721 | 201.472 | 1.557 | 23.58 | 0.393 | 3136642.726
408 | 7770.496 | 199.455 | 1.55 | 24.01 | 0.397 | 3170362.368
410 | 7770.302 | 199.282 | 1.548 | 23.59 | 0.389 | 3185823.82
412 | 7782.799 | 199.859 | 1.555 | 24.17 | 0.398 | 3206513.188
414 | 7767.229 | 200.435 | 1.557 | 24.18 | 0.402 | 3215632.806
416 | 7760.283 | 200.954 | 1.559 | 23.73 | 0.396 | 3228277.728
419 | 7698.076 | 200.262 | 1.542 | 23.5 | 0.392 | 3225493.844
421 | 7743.093 | 199.398 | 1.544 | 23.68 | 0.388 | 3259842.153
423 | 7735.03 | 201.3 | 1.557 | 23.89 | 0.396 | 3271917.69
425 | 7770.473 | 201.069 | 1.562 | 23.88 | 0.399 | 3302451.025
427 | 7664.026 | 201.3 | 1.543 | 24.96 | 0.417 | 3272539.102
429 | 7755.435 | 199.398 | 1.546 | 24.44 | 0.4 | 3327081.615
432 | 7750.74 | 199.455 | 1.546 | 24.63 | 0.404 | 3348319.68
434 | 7725.557 | 200.262 | 1.547 | 24.48 | 0.403 | 3352891.738
436 | 7740.6 | 199.167 | 1.542 | 23.92 | 0.393 | 3374901.6
438 | 7770.094 | 200.089 | 1.555 | 23.7 | 0.39 | 3403301.172
441 | 7741.097 | 200.838 | 1.555 | 23.7 | 0.395 | 3413823.777
443 | 7743.162 | 201.645 | 1.561 | 24.08 | 0.402 | 3430220.766
445 | 7722.555 | 199.686 | 1.542 | 25.23 | 0.418 | 3436536.975
447 | 7718.725 | 199.571 | 1.54 | 24.48 | 0.401 | 3450270.075
450 | 7726.865 | 199.11 | 1.538 | 24.56 | 0.401 | 3477089.25
452 | 7762.105 | 198.188 | 1.538 | 24.43 | 0.397 | 3508471.46
454 | 7778.545 | 199.11 | 1.549 | 24.19 | 0.395 | 3531459.43
457 | 7780.135 | 200.032 | 1.556 | 24.27 | 0.4 | 3555521.695
459 | 7757.248 | 201.415 | 1.562 | 23.51 | 0.393 | 3560576.832
461 | 7738.328 | 199.801 | 1.546 | 23.39 | 0.39 | 3567369.208
464 | 7729.001 | 200.089 | 1.546 | 23.99 | 0.396 | 3586256.464
466 | 7735.003 | 198.13 | 1.533 | 25.55 | 0.416 | 3604511.398
468 | 7755.686 | 198.649 | 1.541 | 24.13 | 0.391 | 3629661.048
471 | 7707.539 | 201.818 | 1.556 | 25.15 | 0.415 | 3630250.869
473 | 7739.361 | 199.571 | 1.545 | 24.59 | 0.406 | 3660717.753
476 | 7784.305 | 197.842 | 1.54 | 24.99 | 0.406 | 3705329.18
478 | 7749.497 | 200.55 | 1.554 | 25.2 | 0.413 | 3704259.566
481 | 7714 | 200.147 | 1.544 | 24.65 | 0.408 | 3710434
483 | 7718.465 | 200.435 | 1.547 | 24.4 | 0.402 | 3728018.595
486 | 7722.086 | 199.513 | 1.541 | 24.13 | 0.397 | 3752933.796
488 | 7745.833 | 198.821 | 1.54 | 24.17 | 0.394 | 3779966.504
491 | 7716.567 | 200.435 | 1.547 | 23.7 | 0.39 | 3788834.397
493 | 7719.201 | 200.32 | 1.546 | 23.88 | 0.394 | 3805566.093
496 | 7777.584 | 198.245 | 1.542 | 24.6 | 0.401 | 3857681.664
498 | 7797.667 | 199.225 | 1.553 | 25.09 | 0.41 | 3883238.166
501 | 7756.877 | 199.398 | 1.547 | 24.79 | 0.409 | 3886195.377
503 | 7759.123 | 199.167 | 1.545 | 24.8 | 0.406 | 3902838.869
506 | 7727.822 | 200.723 | 1.551 | 23.97 | 0.396 | 3910277.932
508 | 7758.719 | 198.533 | 1.54 | 23.54 | 0.387 | 3941429.252
511 | 7781.718 | 199.282 | 1.551 | 24.87 | 0.406 | 3976457.898
514 | 7711.169 | 198.994 | 1.534 | 23.24 | 0.383 | 3963540.866
516 | 7780.601 | 197.842 | 1.539 | 24.81 | 0.401 | 4014790.116
519 | 7710.93 | 199.628 | 1.539 | 24.77 | 0.405 | 4001972.67
522 | 7672.398 | 199.455 | 1.53 | 23.93 | 0.392 | 4004991.756
524 | 7705.176 | 201.069 | 1.549 | 24.06 | 0.394 | 4037512.224
527 | 7715.418 | 200.435 | 1.546 | 24.46 | 0.404 | 4066025.286
530 | 7727.347 | 198.764 | 1.536 | 24.7 | 0.404 | 4095493.91
532 | 7741.542 | 199.11 | 1.541 | 25.01 | 0.407 | 4118500.344
535 | 7768.191 | 199.974 | 1.553 | 24.84 | 0.407 | 4155982.185
538 | 7700.324 | 199.859 | 1.539 | 22.63 | 0.376 | 4142774.312
541 | 7738.906 | 198.649 | 1.537 | 23.33 | 0.381 | 4186748.146
543 | 7717.885 | 199.167 | 1.537 | 23.62 | 0.386 | 4190811.555
547 | 7753.337 | 198.13 | 1.536 | 24.28 | 0.394 | 4241075.339
549 | 7735.895 | 198.649 | 1.537 | 25.05 | 0.406 | 4247006.355
553 | 7738.943 | 198.994 | 1.54 | 25.4 | 0.413 | 4279635.479
555 | 7753.919 | 199.052 | 1.543 | 25.08 | 0.409 | 4303425.045
558 | 7692.556 | 199.628 | 1.536 | 24.4 | 0.4 | 4292446.248
560 | 7728.925 | 198.649 | 1.535 | 23.74 | 0.386 | 4328198
564 | 7768.962 | 198.821 | 1.545 | 24.71 | 0.401 | 4381694.568
566 | 7709.05 | 198.591 | 1.531 | 24.4 | 0.398 | 4363322.3
571 | 7668.054 | 198.994 | 1.526 | 23.7 | 0.385 | 4378458.834
573 | 7653.733 | 198.764 | 1.521 | 24.93 | 0.402 | 4385589.009
575 | 7743.744 | 195.191 | 1.512 | 24.42 | 0.386 | 4452652.8
579 | 7715.358 | 198.649 | 1.533 | 24.15 | 0.386 | 4467192.282
582 | 7694.961 | 198.994 | 1.531 | 24.12 | 0.392 | 4478467.302
584 | 7674.955 | 199.455 | 1.531 | 24.28 | 0.395 | 4482173.72
588 | 7727.388 | 199.282 | 1.54 | 24.69 | 0.401 | 4543704.144
591 | 7710.186 | 199.225 | 1.536 | 25.14 | 0.41 | 4556719.926
593 | 7726.816 | 198.188 | 1.531 | 25.06 | 0.406 | 4582001.888
597 | 7715.062 | 199.744 | 1.541 | 24.42 | 0.398 | 4605892.014
600 | 7698.435 | 198.13 | 1.525 | 24.9 | 0.404 | 4619061
602 | 7730.69 | 197.611 | 1.528 | 24.47 | 0.393 | 4653875.38
607 | 7735.796 | 198.476 | 1.535 | 24.96 | 0.402 | 4695628.172
609 | 7714.236 | 197.727 | 1.525 | 24.97 | 0.403 | 4697969.724
611 | 7754.498 | 199.282 | 1.545 | 24.75 | 0.4 | 4737998.278
616 | 7709.869 | 198.649 | 1.532 | 24.34 | 0.398 | 4749279.304
618 | 7666.615 | 199.744 | 1.531 | 25.25 | 0.41 | 4737968.07
621 | 7685.232 | 198.821 | 1.528 | 24.93 | 0.404 | 4772529.072
626 | 7738.912 | 199.686 | 1.545 | 24.77 | 0.402 | 4844558.912
628 | 7742.604 | 198.303 | 1.535 | 25.04 | 0.408 | 4862355.312
630 | 7683.195 | 198.649 | 1.526 | 24.4 | 0.396 | 4840412.85
635 | 7731.614 | 197.208 | 1.525 | 23.81 | 0.382 | 4909574.89
638 | 7677.245 | 198.245 | 1.522 | 25.11 | 0.403 | 4898082.31
640 | 7734.185 | 198.418 | 1.535 | 24.74 | 0.398 | 4949878.4
645 | 7722.669 | 200.032 | 1.545 | 25.04 | 0.409 | 4981121.505
648 | 7660.689 | 199.282 | 1.527 | 24.9 | 0.408 | 4964126.472
650 | 7689.811 | 198.879 | 1.529 | 24.98 | 0.403 | 4998377.15
653 | 7667.081 | 198.764 | 1.524 | 24.16 | 0.391 | 5006603.893
658 | 7720.822 | 198.764 | 1.535 | 25.44 | 0.409 | 5080300.876
660 | 7707.571 | 199.974 | 1.541 | 25.47 | 0.415 | 5086996.86
665 | 7732.048 | 198.821 | 1.537 | 25.45 | 0.414 | 5141811.92
668 | 7692.741 | 198.188 | 1.525 | 25.35 | 0.41 | 5138750.988
670 | 7708.367 | 198.13 | 1.527 | 25.41 | 0.408 | 5164605.89
676 | 7660.565 | 198.764 | 1.523 | 25.01 | 0.404 | 5178541.94
678 | 7687.176 | 197.899 | 1.521 | 24.97 | 0.4 | 5211905.328
681 | 7706.108 | 198.533 | 1.53 | 24.76 | 0.398 | 5247859.548
686 | 7717.27 | 198.072 | 1.529 | 24.12 | 0.389 | 5294047.22
689 | 7668.863 | 199.34 | 1.529 | 24.21 | 0.393 | 5283846.607
691 | 7673.786 | 198.072 | 1.52 | 25.1 | 0.404 | 5302586.126
697 | 7656.959 | 198.418 | 1.519 | 25.25 | 0.405 | 5336900.423
699 | 7638.879 | 198.188 | 1.514 | 25.06 | 0.401 | 5339576.421
702 | 7702.609 | 197.496 | 1.521 | 24.15 | 0.385 | 5407231.518
707 | 7682.151 | 200.032 | 1.537 | 25.38 | 0.41 | 5431280.757
710 | 7718.349 | 198.649 | 1.533 | 25.5 | 0.413 | 5480027.79
713 | 7694.93 | 198.245 | 1.525 | 25.9 | 0.417 | 5486485.09
718 | 7666.058 | 198.533 | 1.522 | 25.22 | 0.406 | 5504229.644
721 | 7741.704 | 197.554 | 1.529 | 24.24 | 0.388 | 5581768.584
724 | 7663.232 | 199.801 | 1.531 | 24.56 | 0.399 | 5548179.968
730 | 7686.611 | 199.916 | 1.537 | 24.16 | 0.394 | 5611226.03
732 | 7659.885 | 197.438 | 1.512 | 24.58 | 0.397 | 5607035.82
735 | 7643.94 | 199.11 | 1.522 | 25.16 | 0.403 | 5618295.9
741 | 7637.116 | 199.11 | 1.521 | 24.95 | 0.402 | 5659102.956
744 | 7704.261 | 198.937 | 1.533 | 25.34 | 0.407 | 5731970.184
747 | 7669.549 | 198.706 | 1.524 | 25.18 | 0.407 | 5729153.103
752 | 7689.952 | 199.225 | 1.532 | 25 | 0.403 | 5782843.904
755 | 7696.528 | 199.052 | 1.532 | 25.29 | 0.41 | 5810878.64
758 | 7631.642 | 199.167 | 1.52 | 25.07 | 0.407 | 5784784.636
764 | 7669.559 | 199.225 | 1.528 | 24.86 | 0.4 | 5859543.076
767 | 7618.8 | 200.032 | 1.524 | 25.15 | 0.409 | 5843619.6
770 | 7670.882 | 199.801 | 1.533 | 25.38 | 0.41 | 5906579.14
776 | 7679.837 | 199.052 | 1.529 | 25.1 | 0.407 | 5959553.512
779 | 7672.263 | 199.686 | 1.532 | 25.07 | 0.407 | 5976692.877
782 | 7665.832 | 198.706 | 1.523 | 25.4 | 0.411 | 5994680.624
788 | 7671.843 | 198.994 | 1.527 | 24.95 | 0.402 | 6045412.284
791 | 7635.665 | 198.879 | 1.519 | 24.85 | 0.401 | 6039811.015
794 | 7622.54 | 198.764 | 1.515 | 24.63 | 0.396 | 6052296.76
800 | 7580.24 | 200.608 | 1.521 | 25.09 | 0.405 | 6064192
803 | 7653.67 | 200.147 | 1.532 | 25.57 | 0.413 | 6145897.01
806 | 7601.974 | 200.032 | 1.521 | 25.24 | 0.411 | 6127191.044
812 | 7601.883 | 200.032 | 1.521 | 25.3 | 0.409 | 6172728.996
815 | 7597.069 | 199.628 | 1.517 | 25.31 | 0.408 | 6191611.235
819 | 7648.858 | 198.533 | 1.519 | 25.4 | 0.406 | 6264414.702
825 | 7637.623 | 200.32 | 1.53 | 24.82 | 0.402 | 6301038.975
828 | 7656.955 | 200.435 | 1.535 | 25 | 0.408 | 6339958.74
831 | 7587.724 | 199.052 | 1.51 | 25.63 | 0.416 | 6305398.644
838 | 7638.928 | 198.879 | 1.519 | 25.41 | 0.405 | 6401421.664
841 | 7629.724 | 201.876 | 1.54 | 24.32 | 0.397 | 6416597.884
844 | 7613.803 | 199.282 | 1.517 | 24.2 | 0.396 | 6426049.732
851 | 7546.142 | 200.147 | 1.51 | 25.66 | 0.414 | 6421766.842
854 | 7623.82 | 199.282 | 1.519 | 25.22 | 0.403 | 6510742.28
857 | 7616.345 | 200.089 | 1.524 | 24.85 | 0.402 | 6527207.665
864 | 7609.09 | 199.398 | 1.517 | 24.84 | 0.402 | 6574253.76
867 | 7626.017 | 199.225 | 1.519 | 24.99 | 0.402 | 6611756.739
870 | 7620.13 | 200.377 | 1.527 | 24.37 | 0.395 | 6629513.1
877 | 7590.043 | 199.571 | 1.515 | 24.3 | 0.394 | 6656467.711
881 | 7642.747 | 198.245 | 1.515 | 24.71 | 0.395 | 6733260.107
884 | 7576.349 | 200.954 | 1.522 | 24.65 | 0.399 | 6697492.516
891 | 7600.599 | 200.205 | 1.522 | 23.98 | 0.39 | 6772133.709
894 | 7604.089 | 200.147 | 1.522 | 24.85 | 0.402 | 6798055.566
898 | 7583.556 | 200.608 | 1.521 | 25.18 | 0.409 | 6810033.288
905 | 7593.872 | 198.418 | 1.507 | 23.88 | 0.384 | 6872454.16
908 | 7573.206 | 201.415 | 1.525 | 25.09 | 0.405 | 6876471.048
912 | 7580.897 | 201.645 | 1.529 | 24.85 | 0.406 | 6913778.064
919 | 7567.05 | 198.937 | 1.505 | 23.46 | 0.381 | 6954118.95
922 | 7595.845 | 198.879 | 1.511 | 23.81 | 0.38 | 7003369.09
926 | 7603.073 | 200.666 | 1.526 | 24.47 | 0.395 | 7040445.598
933 | 7605.188 | 200.032 | 1.521 | 25.33 | 0.411 | 7095640.404
936 | 7627.256 | 199.974 | 1.525 | 24.13 | 0.391 | 7139111.616
940 | 7609.153 | 198.303 | 1.509 | 24.48 | 0.394 | 7152603.82
947 | 7561.335 | 202.337 | 1.53 | 24.74 | 0.402 | 7160584.245
951 | 7568.323 | 198.015 | 1.499 | 25.92 | 0.416 | 7197475.173
954 | 7543.979 | 200.377 | 1.512 | 25.7 | 0.409 | 7196955.966
962 | 7523.026 | 202.394 | 1.523 | 24.16 | 0.394 | 7237151.012
966 | 7593.721 | 199.686 | 1.516 | 24.02 | 0.389 | 7335534.486
969 | 7571.243 | 199.686 | 1.512 | 24.83 | 0.4 | 7336534.467
977 | 7538.753 | 199.801 | 1.506 | 24.49 | 0.394 | 7365361.681
980 | 7561.973 | 197.784 | 1.496 | 24.63 | 0.39 | 7410733.54
984 | 7541.098 | 199.513 | 1.505 | 24.98 | 0.396 | 7420440.432
992 | 7569.586 | 200.435 | 1.517 | 24.13 | 0.388 | 7509029.312
996 | 7581.143 | 200.608 | 1.521 | 24.34 | 0.394 | 7550818.428
1000 | 7557.005 | 198.649 | 1.501 | 25.23 | 0.405 | 7557005
1008 | 7612.416 | 200.032 | 1.523 | 24.24 | 0.388 | 7673315.328
1011 | 7581.876 | 200.032 | 1.517 | 24.19 | 0.392 | 7665276.636
1016 | 7582.744 | 200.608 | 1.521 | 24.08 | 0.39 | 7704067.904
1024 | 7508.343 | 200.608 | 1.506 | 24.46 | 0.397 | 7688543.232
1029 | 7581.145 | 200.262 | 1.518 | 24.39 | 0.392 | 7800998.205
1032 | 7605.87 | 200.32 | 1.524 | 24.42 | 0.395 | 7849257.84
1037 | 7545.448 | 202.106 | 1.525 | 23.95 | 0.393 | 7824629.576
1045 | 7585.889 | 200.205 | 1.519 | 24.26 | 0.395 | 7927254.005
1048 | 7543.196 | 200.147 | 1.51 | 24.65 | 0.399 | 7905269.408
1053 | 7535.332 | 199.398 | 1.503 | 25.25 | 0.404 | 7934704.596
1061 | 7553.296 | 200.377 | 1.514 | 23.91 | 0.384 | 8014047.056
1064 | 7513.445 | 199.916 | 1.502 | 24.34 | 0.392 | 7994305.48
1072 | 7571.873 | 200.089 | 1.515 | 24.58 | 0.393 | 8117047.856
1075 | 7556.729 | 200.954 | 1.519 | 24.77 | 0.401 | 8123483.675
1080 | 7504.305 | 200.608 | 1.505 | 23.1 | 0.376 | 8104649.4
1089 | 7568.817 | 200.493 | 1.517 | 24.35 | 0.391 | 8242441.713
1094 | 7531.009 | 199.974 | 1.506 | 23.83 | 0.386 | 8238923.846
1097 | 7563.864 | 200.32 | 1.515 | 23.71 | 0.382 | 8297558.808
1105 | 7527.921 | 199.34 | 1.501 | 24.26 | 0.39 | 8318352.705
1111 | 7548.077 | 198.015 | 1.495 | 24.3 | 0.385 | 8385913.547
1114 | 7559.839 | 199.916 | 1.511 | 23.81 | 0.379 | 8421660.646
1123 | 7517.092 | 199.974 | 1.503 | 25.1 | 0.403 | 8441694.316
1128 | 7573.276 | 201.184 | 1.524 | 23.94 | 0.386 | 8542655.328
1131 | 7554.941 | 200.55 | 1.515 | 24.1 | 0.392 | 8544638.271
1137 | 7539.607 | 198.13 | 1.494 | 25.07 | 0.4 | 8572533.159
1143 | 7554.219 | 199.282 | 1.505 | 24.35 | 0.386 | 8634472.317
1149 | 7569.515 | 199.167 | 1.508 | 24.5 | 0.391 | 8697372.735
1157 | 7506.325 | 197.093 | 1.479 | 23.58 | 0.374 | 8684818.025
1163 | 7510.608 | 200.205 | 1.504 | 24.04 | 0.379 | 8734837.104
1166 | 7568.226 | 198.706 | 1.504 | 24.92 | 0.396 | 8824551.516
1172 | 7540.049 | 198.649 | 1.498 | 24.92 | 0.396 | 8836937.428
1181 | 7509.779 | 200.781 | 1.508 | 24.76 | 0.396 | 8869048.999
1184 | 7554.842 | 199.225 | 1.505 | 24.74 | 0.395 | 8944932.928
1191 | 7511.568 | 200.032 | 1.503 | 25.06 | 0.401 | 8946277.488
1197 | 7589.228 | 196.92 | 1.494 | 24.98 | 0.393 | 9084305.916
1203 | 7485.966 | 196.862 | 1.474 | 23.76 | 0.373 | 9005617.098
1212 | 7525.937 | 199.571 | 1.502 | 24.25 | 0.38 | 9121435.644
1218 | 7563.09 | 197.957 | 1.497 | 25.19 | 0.398 | 9211843.62
1221 | 7559.25 | 198.591 | 1.501 | 25.15 | 0.397 | 9229844.25
1228 | 7536.851 | 199.11 | 1.501 | 23.84 | 0.38 | 9255253.028
1234 | 7493.875 | 199.974 | 1.499 | 23.41 | 0.375 | 9247441.75
1240 | 7511.655 | 198.879 | 1.494 | 25.95 | 0.41 | 9314452.2
1247 | 7527.719 | 199.11 | 1.499 | 23.17 | 0.368 | 9387065.593
1256 | 7523.899 | 197.611 | 1.487 | 25.71 | 0.404 | 9450017.144
1259 | 7586.847 | 198.418 | 1.505 | 25.9 | 0.405 | 9551840.373
1269 | 7492.041 | 198.821 | 1.49 | 24.59 | 0.392 | 9507400.029
1276 | 7473.68 | 199.686 | 1.492 | 24.75 | 0.392 | 9536415.68
1279 | 7514.291 | 198.937 | 1.495 | 24.51 | 0.387 | 9610778.189
1285 | 7493.852 | 196.286 | 1.471 | 25.41 | 0.396 | 9629599.82
1295 | 7477.639 | 199.052 | 1.488 | 25.29 | 0.393 | 9683542.505
1299 | 7526.261 | 198.649 | 1.495 | 24.79 | 0.39 | 9776613.039
1305 | 7537.666 | 197.899 | 1.492 | 25.46 | 0.4 | 9836654.13
1315 | 7499.641 | 199.455 | 1.496 | 25.15 | 0.398 | 9862027.915
1319 | 7546.646 | 200.608 | 1.514 | 26.04 | 0.414 | 9954026.074
1326 | 7572.804 | 196.92 | 1.491 | 24.27 | 0.385 | 10041538.1
1336 | 7510.577 | 198.015 | 1.487 | 25.95 | 0.406 | 10034130.9
1339 | 7462.106 | 200.377 | 1.495 | 26.41 | 0.417 | 9991759.934
1349 | 7478.49 | 199.571 | 1.492 | 25.01 | 0.397 | 10088483.01
1356 | 7536.255 | 197.899 | 1.491 | 25.79 | 0.404 | 10219161.78
1360 | 7501.738 | 198.821 | 1.492 | 25.71 | 0.405 | 10202363.68
1367 | 7540.407 | 199.052 | 1.501 | 24.54 | 0.388 | 10307736.4
1377 | 7490.912 | 199.686 | 1.496 | 25.25 | 0.402 | 10314985.8
1381 | 7492.984 | 199.801 | 1.497 | 24.8 | 0.394 | 10347810.9
1388 | 7451.44 | 200.205 | 1.492 | 25.25 | 0.402 | 10342598.72
1399 | 7494.591 | 199.859 | 1.498 | 25.11 | 0.398 | 10484932.8
1402 | 7508.263 | 198.937 | 1.494 | 24.67 | 0.391 | 10526584.7
1409 | 7457.109 | 199.225 | 1.486 | 25.52 | 0.403 | 10507066.6
1417 | 7492.692 | 199.282 | 1.493 | 25.09 | 0.395 | 10617144.6
1424 | 7499.703 | 197.035 | 1.478 | 24.94 | 0.39 | 10679577.1
1435 | 7487.397 | 200.32 | 1.5 | 25.08 | 0.395 | 10744414.7
1439 | 7463.716 | 200.147 | 1.494 | 25.08 | 0.4 | 10740287.3
1446 | 7473.683 | 199.052 | 1.488 | 24.09 | 0.382 | 10806945.6
1457 | 7468.665 | 199.916 | 1.493 | 25.37 | 0.401 | 10881844.9
1465 | 7514.63 | 199.859 | 1.502 | 24.19 | 0.384 | 11008932.95
1468 | 7419.672 | 200.781 | 1.49 | 24.77 | 0.397 | 10892078.5
1476 | 7425.278 | 200.55 | 1.489 | 25.21 | 0.4 | 10959710.3
1487 | 7454.121 | 199.11 | 1.484 | 24.55 | 0.387 | 11084277.9
1491 | 7468.001 | 200.32 | 1.496 | 23.46 | 0.372 | 11134789.5
1499 | 7450.844 | 199.398 | 1.486 | 23.7 | 0.377 | 11168815.2
1510 | 7450.512 | 201.3 | 1.5 | 24.77 | 0.394 | 11250273.12
1514 | 7444.976 | 201.242 | 1.498 | 24.51 | 0.394 | 11271693.7
1522 | 7470.243 | 198.533 | 1.483 | 25 | 0.395 | 11369709.8
1534 | 7424.215 | 200.666 | 1.49 | 24.17 | 0.383 | 11388745.81
1537 | 7456.152 | 200.262 | 1.493 | 23.78 | 0.378 | 11460105.6
1545 | 7459.053 | 199.571 | 1.489 | 24.3 | 0.386 | 11524236.9
1557 | 7387.86 | 201.357 | 1.488 | 25.61 | 0.407 | 11502898.02
1561 | 7448.706 | 200.954 | 1.497 | 23.96 | 0.382 | 11627430.1
1569 | 7448.352 | 198.533 | 1.479 | 23.57 | 0.374 | 11686464.3
1581 | 7396.012 | 201.242 | 1.488 | 24.76 | 0.392 | 11693095.0
1585 | 7430.632 | 199.282 | 1.481 | 24.51 | 0.387 | 11777551.72
1594 | 7402.616 | 200.608 | 1.485 | 24.75 | 0.391 | 11799769.9
1606 | 7382.887 | 200.435 | 1.48 | 24.22 | 0.384 | 11856916.5
1610 | 7418.663 | 200.666 | 1.489 | 23.88 | 0.378 | 11944047.43
1618 | 7442.943 | 199.916 | 1.488 | 23.86 | 0.379 | 12042681.8
1631 | 7405.588 | 200.666 | 1.486 | 23.13 | 0.369 | 12078514.0
1635 | 7386.478 | 200.723 | 1.483 | 24.34 | 0.387 | 12076891.53
1643 | 7437.21 | 199.744 | 1.486 | 25.66 | 0.403 | 12219336.03
1656 | 7413.553 | 200.262 | 1.485 | 23.89 | 0.379 | 12276843.8
1660 | 7400.799 | 199.225 | 1.474 | 24.22 | 0.382 | 12285326.34
1669 | 7422.11 | 199.801 | 1.483 | 23.67 | 0.372 | 12387501.59
1681 | 7413.654 | 199.916 | 1.482 | 23.97 | 0.379 | 12462352.4
1686 | 7418.57 | 199.398 | 1.479 | 24.32 | 0.383 | 12507709.02
1694 | 7367.072 | 199.571 | 1.47 | 24.72 | 0.388 | 12479820.0
1707 | 7459.11 | 199.513 | 1.488 | 24 | 0.375 | 12732700.77
1712 | 7404.47 | 199.167 | 1.475 | 24.47 | 0.386 | 12676452.64
1721 | 7422.57 | 200.032 | 1.485 | 23.95 | 0.377 | 12774242.97
1734 | 7427.593 | 199.744 | 1.484 | 24.08 | 0.381 | 12879446.3
1738 | 7417.044 | 201.184 | 1.492 | 24.49 | 0.389 | 12890822.5
1747 | 7408.584 | 199.167 | 1.476 | 25.57 | 0.403 | 12942796.2
1761 | 7466.14 | 196.574 | 1.468 | 24.95 | 0.385 | 13147872.54
1765 | 7388.461 | 199.801 | 1.476 | 25.57 | 0.398 | 13040633.7
1774 | 7451.872 | 197.842 | 1.474 | 24.78 | 0.385 | 13219620.9
1788 | 7401.649 | 198.994 | 1.473 | 26.13 | 0.406 | 13234148.4
1792 | 7406.106 | 198.13 | 1.467 | 25.71 | 0.398 | 13271742.0
1802 | 7443.633 | 196.862 | 1.465 | 24.52 | 0.377 | 13413426.7
1816 | 7426.203 | 199.513 | 1.482 | 25.52 | 0.396 | 13485984.6
1820 | 7436.615 | 198.879 | 1.479 | 24.77 | 0.388 | 13534639.3
1830 | 7384.269 | 199.11 | 1.47 | 24.78 | 0.388 | 13513212.27
1844 | 7353.288 | 198.591 | 1.46 | 25.24 | 0.392 | 13559463.1
1848 | 7350.633 | 197.381 | 1.451 | 25.33 | 0.388 | 13583969.8
1858 | 7342.134 | 198.764 | 1.459 | 24.52 | 0.376 | 13641685.0
1872 | 7351.239 | 199.398 | 1.466 | 24.3 | 0.377 | 13761519.4
1877 | 7369.294 | 199.513 | 1.47 | 25.45 | 0.395 | 13832164.8
1887 | 7338.489 | 199.34 | 1.463 | 25.51 | 0.397 | 13847728.7
1901 | 7392.009 | 199.167 | 1.472 | 25.5 | 0.395 | 14052209.1
1906 | 7380.685 | 199.398 | 1.472 | 25.26 | 0.394 | 14067585.61
1916 | 7406.375 | 198.015 | 1.467 | 24.38 | 0.378 | 14190614.5
1930 | 7348.825 | 201.357 | 1.48 | 26.45 | 0.414 | 14183232.25
1935 | 7386.149 | 199.34 | 1.472 | 24.92 | 0.391 | 14292198.3
1945 | 7416.729 | 199.052 | 1.476 | 24.78 | 0.386 | 14425537.9
1960 | 7343.946 | 199.916 | 1.468 | 25.58 | 0.401 | 14394134.16
1965 | 7331.152 | 197.381 | 1.447 | 23.84 | 0.368 | 14405713.68
1975 | 7329.555 | 200.55 | 1.47 | 25.83 | 0.398 | 14475871.1
1991 | 7357.648 | 199.282 | 1.466 | 24.76 | 0.386 | 14649077.2
1996 | 7331.365 | 199.167 | 1.46 | 23.68 | 0.369 | 14633404.54
2006 | 7291.546 | 201.472 | 1.469 | 25.18 | 0.394 | 14626841.3
2021 | 7376.938 | 198.591 | 1.465 | 24.99 | 0.388 | 14908791.7
2027 | 7327.15 | 200.493 | 1.469 | 25.15 | 0.393 | 14852133.05
2037 | 7343.885 | 198.533 | 1.458 | 23.2 | 0.361 | 14959493.7
2053 | 7354.259 | 200.666 | 1.476 | 25.09 | 0.39 | 15098293.7
2058 | 7323.143 | 201.242 | 1.474 | 24.96 | 0.394 | 15071028.3
2069 | 7281.295 | 201.933 | 1.47 | 25.36 | 0.401 | 15064999.4
2084 | 7339.404 | 200.781 | 1.474 | 24.72 | 0.388 | 15295317.9
2090 | 7336.1 | 199.744 | 1.465 | 24.46 | 0.383 | 15332449
2101 | 7314.287 | 201.645 | 1.475 | 25.58 | 0.401 | 15367317.0
2117 | 7329.033 | 199.34 | 1.461 | 24.96 | 0.39 | 15515562.9
2122 | 7341.365 | 200.608 | 1.473 | 24.48 | 0.382 | 15578376.53
2133 | 7316.903 | 199.455 | 1.459 | 24.02 | 0.376 | 15606954.1
2149 | 7328.51 | 200.089 | 1.466 | 25.14 | 0.39 | 15748967.99
2155 | 7337.496 | 200.608 | 1.472 | 24.38 | 0.382 | 15812303.88
2166 | 7311.194 | 198.36 | 1.45 | 25.17 | 0.391 | 15836046.2
2183 | 7289.08 | 197.438 | 1.439 | 23.14 | 0.354 | 15912061.64
2188 | 7341.25 | 199.571 | 1.465 | 23.82 | 0.365 | 16062655
2199 | 7295.643 | 199.513 | 1.456 | 24.86 | 0.386 | 16043119.0
2216 | 7312.324 | 201.703 | 1.475 | 25.54 | 0.398 | 16204110.0
2222 | 7331.128 | 201.3 | 1.476 | 25.11 | 0.396 | 16289766.4
2234 | 7299.364 | 197.035 | 1.438 | 22.98 | 0.357 | 16306779.2
2251 | 7338.833 | 199.628 | 1.465 | 24.22 | 0.37 | 16519713.1
2256 | 7331.844 | 198.533 | 1.456 | 25.04 | 0.387 | 16540640.1
2268 | 7305.063 | 200.089 | 1.462 | 25.13 | 0.389 | 16567882.9
2286 | 7331.736 | 199.801 | 1.465 | 24.72 | 0.384 | 16760348.5
2291 | 7297.733 | 200.781 | 1.465 | 25.83 | 0.403 | 16719106.3
2303 | 7344.876 | 199.916 | 1.468 | 25.18 | 0.392 | 16915249.4
2321 | 7324.864 | 199.455 | 1.461 | 25.02 | 0.39 | 17001009.3
2327 | 7344.297 | 199.282 | 1.464 | 25.41 | 0.393 | 17090179.1
2339 | 7337.419 | 199.455 | 1.463 | 24.64 | 0.383 | 17162223.0
2357 | 7290.406 | 200.032 | 1.458 | 25.06 | 0.39 | 17183486.9
2363 | 7303.354 | 199.801 | 1.459 | 25.82 | 0.399 | 17257825.5
2375 | 7337.692 | 198.188 | 1.454 | 24.9 | 0.383 | 17427018.5
2393 | 7309.49 | 197.784 | 1.446 | 25.91 | 0.395 | 17491609.57
2399 | 7294.082 | 197.842 | 1.443 | 23.48 | 0.358 | 17498502.7
2412 | 7295.023 | 199.225 | 1.453 | 25.66 | 0.392 | 17595595.5
2430 | 7249.414 | 200.493 | 1.453 | 26.92 | 0.415 | 17616076.02
2436 | 7248.718 | 199.571 | 1.447 | 25.68 | 0.395 | 17657877.0
2449 | 7292.254 | 197.496 | 1.44 | 25.05 | 0.38 | 17858730.0
2468 | 7275.451 | 198.764 | 1.446 | 24.1 | 0.368 | 17955813.1
2474 | 7251.814 | 199.801 | 1.449 | 25.02 | 0.384 | 17940987.8
2487 | 7255.996 | 200.377 | 1.454 | 25.75 | 0.397 | 18045662.1
2506 | 7225.025 | 199.686 | 1.443 | 25.53 | 0.394 | 18105912.65
2512 | 7239.164 | 199.686 | 1.446 | 25.24 | 0.386 | 18184780.0
2525 | 7227.567 | 199.513 | 1.442 | 24.59 | 0.377 | 18249606.7
2545 | 7210.147 | 198.879 | 1.434 | 23.63 | 0.362 | 18349824.1
2551 | 7287.182 | 198.245 | 1.445 | 26.18 | 0.394 | 18589601.3
2564 | 7231.567 | 200.896 | 1.453 | 24.08 | 0.372 | 18541737.8
2584 | 7228.479 | 199.974 | 1.446 | 25.39 | 0.392 | 18678389.7
2591 | 7184.788 | 200.838 | 1.443 | 23.82 | 0.369 | 18615785.7
2604 | 7206.494 | 199.628 | 1.439 | 24.56 | 0.377 | 18765710.4
2624 | 7195.249 | 200.781 | 1.445 | 24.57 | 0.378 | 18880333.4
2631 | 7211.076 | 200.781 | 1.448 | 24.4 | 0.377 | 18972341.0
2644 | 7241.574 | 200.55 | 1.452 | 24.21 | 0.374 | 19146721.7
2665 | 7199.89 | 200.377 | 1.443 | 24.06 | 0.373 | 19187706.85
2671 | 7226.061 | 200.32 | 1.448 | 25.38 | 0.39 | 19300808.9
2685 | 7205.747 | 200.147 | 1.442 | 24.96 | 0.384 | 19347430.7
2706 | 7242.123 | 201.011 | 1.456 | 24.28 | 0.375 | 19597184.8
2713 | 7211.187 | 199.34 | 1.437 | 24.87 | 0.384 | 19563950.3
2727 | 7175.411 | 200.032 | 1.435 | 23.64 | 0.363 | 19567345.8
2748 | 7198.202 | 201.011 | 1.447 | 25.19 | 0.386 | 19780659.1
2755 | 7230.726 | 198.13 | 1.433 | 23.64 | 0.362 | 19920650.13
2769 | 7224.61 | 198.937 | 1.437 | 27 | 0.407 | 20004945.09
2790 | 7202.83 | 199.744 | 1.439 | 24.68 | 0.377 | 20095895.7
2797 | 7223.442 | 197.611 | 1.427 | 24.17 | 0.366 | 20203967.3
2812 | 7199.727 | 199.744 | 1.438 | 25.45 | 0.385 | 20245632.3
2833 | 7207.62 | 200.723 | 1.447 | 24.64 | 0.378 | 20419187.46
2841 | 7203.668 | 198.821 | 1.432 | 25.95 | 0.396 | 20465620.8
2855 | 7190.609 | 197.842 | 1.423 | 24.66 | 0.372 | 20529188.7
2877 | 7245.655 | 197.842 | 1.433 | 25.09 | 0.375 | 20845749.4
2885 | 7249.029 | 198.36 | 1.438 | 26.6 | 0.4 | 20913448.7
2899 | 7264.094 | 199.167 | 1.447 | 24.7 | 0.376 | 21058608.5
2922 | 7227.932 | 196.516 | 1.42 | 23.96 | 0.363 | 21120017.3
2929 | 7211.554 | 198.937 | 1.435 | 24.06 | 0.362 | 21122641.7
2944 | 7238.773 | 198.476 | 1.437 | 24.1 | 0.366 | 21310947.7
2967 | 7154.241 | 198.764 | 1.422 | 24.76 | 0.376 | 21226633.0
2974 | 7165.97 | 197.957 | 1.419 | 24.63 | 0.369 | 21311594.78
2990 | 7166.565 | 199.571 | 1.43 | 25.95 | 0.39 | 21428029.35
3013 | 7137.316 | 200.896 | 1.434 | 24.48 | 0.374 | 21504733.1
3020 | 7172.325 | 198.649 | 1.425 | 24.97 | 0.378 | 21660421.5
3036 | 7166.18 | 201.242 | 1.442 | 25.44 | 0.387 | 21756522.48
3059 | 7126.676 | 200.608 | 1.43 | 26.33 | 0.404 | 21800501.9
3067 | 7128.358 | 198.994 | 1.419 | 23.23 | 0.353 | 21862674.0
3083 | 7120.847 | 198.821 | 1.416 | 24.51 | 0.368 | 21953571.3
3107 | 7098.334 | 199.398 | 1.415 | 25.24 | 0.379 | 22054523.7
3115 | 7147.332 | 199.455 | 1.426 | 23.04 | 0.347 | 22263939.18
3131 | 7139.308 | 201.242 | 1.437 | 24.1 | 0.368 | 22353173.3
3155 | 7137.554 | 200.032 | 1.428 | 24.4 | 0.373 | 22518982.87
3163 | 7133.092 | 199.282 | 1.422 | 23 | 0.35 | 22561970.0
3179 | 7070.297 | 199.859 | 1.413 | 23.18 | 0.352 | 22476474.2
3203 | 7114.564 | 199.974 | 1.423 | 23.73 | 0.358 | 22787948.5
3212 | 7093.495 | 200.032 | 1.419 | 23.47 | 0.357 | 22784305.94
3228 | 7209.312 | 197.899 | 1.427 | 23.33 | 0.35 | 23271659.1
3253 | 7116.454 | 199.628 | 1.421 | 22.88 | 0.348 | 23149824.9
3261 | 7166.331 | 197.784 | 1.417 | 23.75 | 0.356 | 23369405.4
3278 | 7090.44 | 199.744 | 1.416 | 24.34 | 0.367 | 23242462.32
3303 | 7162.535 | 199.916 | 1.432 | 24.55 | 0.37 | 23657853.1
3312 | 7119.355 | 199.628 | 1.421 | 24.6 | 0.374 | 23579303.76
3329 | 7156.789 | 197.035 | 1.41 | 24.27 | 0.362 | 23824950.6
3354 | 7148.991 | 199.513 | 1.426 | 23.87 | 0.358 | 23977715.8
3363 | 7158.953 | 199.167 | 1.426 | 26.22 | 0.395 | 24075558.9
3380 | 7128.375 | 199.801 | 1.424 | 24.3 | 0.369 | 24093907.5
3406 | 7062.791 | 200.205 | 1.414 | 25.39 | 0.385 | 24055866.1
3415 | 7094.662 | 199.916 | 1.418 | 25.82 | 0.387 | 24228270.73
3433 | 7126.515 | 199.34 | 1.421 | 24.66 | 0.371 | 24465326.0
3459 | 7094.27 | 199.628 | 1.416 | 25.91 | 0.39 | 24539079.93
3468 | 7133.924 | 199.686 | 1.425 | 24.02 | 0.362 | 24740448.4
3486 | 7063.887 | 199.686 | 1.411 | 24.67 | 0.373 | 24624710.1
3513 | 7097.772 | 200.262 | 1.421 | 25.3 | 0.38 | 24934473.0
3522 | 7143.765 | 198.476 | 1.418 | 24.6 | 0.369 | 25160340.33
3540 | 7089.627 | 200.781 | 1.423 | 25.04 | 0.379 | 25097279.58
3567 | 7110.347 | 199.801 | 1.421 | 24.11 | 0.365 | 25362607.7
3576 | 7088.266 | 198.937 | 1.41 | 24.25 | 0.365 | 25347639.2
3594 | 7059.234 | 199.225 | 1.406 | 23.58 | 0.353 | 25370887.0
3622 | 7070.198 | 200.723 | 1.419 | 24.52 | 0.368 | 25608257.2
3631 | 7042.355 | 200.089 | 1.409 | 24.53 | 0.371 | 25570791.0
3650 | 7114.262 | 199.686 | 1.421 | 24.68 | 0.369 | 25967056.3
3678 | 7082.663 | 201.357 | 1.426 | 25.18 | 0.383 | 26050034.5
3687 | 7023.038 | 200.032 | 1.405 | 23.06 | 0.351 | 25893941.1
3706 | 7147.92 | 198.533 | 1.419 | 24.48 | 0.364 | 26490191.52
3735 | 7114.978 | 201.127 | 1.431 | 23.49 | 0.358 | 26574442.83
3744 | 7096.706 | 200.493 | 1.423 | 24.23 | 0.37 | 26570067.3
3764 | 7124.316 | 198.36 | 1.413 | 24.61 | 0.37 | 26815925.4
3793 | 7116.71 | 197.035 | 1.402 | 25.81 | 0.381 | 26993681.03
3802 | 7029.983 | 200.089 | 1.407 | 24.81 | 0.37 | 26727995.4
3822 | 7090.786 | 200.493 | 1.422 | 24.35 | 0.366 | 27100984.1
3851 | 7097.701 | 197.784 | 1.404 | 24.06 | 0.361 | 27333246.6
3861 | 6998.185 | 198.476 | 1.389 | 26.61 | 0.393 | 27019992.3
3881 | 7098.525 | 198.13 | 1.406 | 25.65 | 0.375 | 27549375.5
3911 | 7072.74 | 199.398 | 1.41 | 25.82 | 0.384 | 27661486.14
3921 | 7148.469 | 198.937 | 1.422 | 24.97 | 0.373 | 28029146.9
3941 | 7118.039 | 199.398 | 1.419 | 25.46 | 0.383 | 28052191.7
3971 | 7096.941 | 199.398 | 1.415 | 24.51 | 0.369 | 28181952.7
3982 | 7032.923 | 200.32 | 1.409 | 26.37 | 0.396 | 28005099.4
4002 | 7063.266 | 200.262 | 1.415 | 25.63 | 0.384 | 28267190.5
4033 | 7028.986 | 200.205 | 1.407 | 26.1 | 0.392 | 28347900.5
4043 | 7065.352 | 199.571 | 1.41 | 25.22 | 0.376 | 28565218.1
4064 | 7058.43 | 199.859 | 1.411 | 25.29 | 0.379 | 28685459.52
4095 | 7064.141 | 198.245 | 1.4 | 24.04 | 0.358 | 28927657.4
4106 | 7018.07 | 201.011 | 1.411 | 25.25 | 0.378 | 28816195.42
4127 | 6984.83 | 202.452 | 1.414 | 25.14 | 0.382 | 28826393.41
4159 | 7010.76 | 200.55 | 1.406 | 24.18 | 0.365 | 29157750.84
4169 | 7045.92 | 199.225 | 1.404 | 24.52 | 0.366 | 29374440.48
4191 | 7009.571 | 199.686 | 1.4 | 24 | 0.359 | 29377112.1
4223 | 7020.707 | 199.974 | 1.404 | 24.84 | 0.37 | 29648445.7
4234 | 6973.454 | 200.666 | 1.399 | 25.09 | 0.376 | 29525604.2
4255 | 7044.838 | 199.282 | 1.404 | 24.76 | 0.367 | 29975785.69
4288 | 7053.792 | 200.089 | 1.411 | 25.18 | 0.376 | 30246660.1
4299 | 7079.194 | 198.303 | 1.404 | 25.56 | 0.38 | 30433455.0
4321 | 7020.56 | 198.879 | 1.396 | 24.42 | 0.363 | 30335839.76
4355 | 7014.11 | 197.554 | 1.386 | 23.62 | 0.348 | 30546449.05
4366 | 7053.068 | 197.842 | 1.395 | 26.38 | 0.383 | 30793694.9
4388 | 6991.788 | 200.147 | 1.399 | 24.24 | 0.361 | 30679965.7
4422 | 7062.73 | 199.455 | 1.409 | 25.01 | 0.371 | 31231392.06
4433 | 7064.754 | 199.052 | 1.406 | 26.3 | 0.391 | 31318054.5
4456 | 7057.054 | 197.899 | 1.397 | 25.32 | 0.374 | 31446232.6
4490 | 7058.87 | 198.649 | 1.402 | 26.3 | 0.387 | 31694326.3
4502 | 7020.45 | 198.706 | 1.395 | 25.69 | 0.38 | 31606065.9
4525 | 7039.647 | 199.916 | 1.407 | 24.92 | 0.37 | 31854402.7
4560 | 7015.79 | 198.937 | 1.396 | 26.6 | 0.394 | 31992002.4
4571 | 6970.011 | 199.801 | 1.393 | 25.18 | 0.373 | 31859920.3
4595 | 7000.169 | 200.666 | 1.405 | 25.15 | 0.373 | 32165776.6
4630 | 7034.234 | 199.571 | 1.404 | 24.63 | 0.367 | 32568503.42
4642 | 6985.335 | 199.455 | 1.393 | 24.93 | 0.371 | 32425925.07
4666 | 7011.459 | 200.493 | 1.406 | 23.22 | 0.346 | 32715467.7
4702 | 6979.005 | 199.571 | 1.393 | 25.87 | 0.385 | 32815281.51
4714 | 6966.851 | 199.282 | 1.388 | 23.63 | 0.35 | 32841735.6
4738 | 6967.506 | 200.896 | 1.4 | 23.62 | 0.351 | 33012043.4
4775 | 6979.626 | 199.686 | 1.394 | 25.62 | 0.38 | 33327714.15
4787 | 6945.829 | 201.242 | 1.398 | 24.06 | 0.36 | 33249683.4
4811 | 6939.271 | 200.435 | 1.391 | 23.53 | 0.352 | 33384832.8
4848 | 6993.183 | 199.34 | 1.394 | 24.24 | 0.358 | 33902951.2
4861 | 7001.063 | 199.11 | 1.394 | 24.21 | 0.358 | 34032167.2
4886 | 6936.37 | 200.838 | 1.393 | 24.61 | 0.367 | 33891103.82
4923 | 6998.073 | 199.744 | 1.398 | 24.67 | 0.365 | 34451513.4
4936 | 6915.928 | 200.435 | 1.386 | 27.06 | 0.401 | 34137020.6
4961 | 6973.461 | 200.205 | 1.396 | 25.9 | 0.381 | 34595340.0
5000 | 7008.523 | 198.879 | 1.394 | 24.75 | 0.366 | 35042615
5012 | 6962.127 | 200.147 | 1.393 | 25.89 | 0.383 | 34894180.5
5038 | 6948.499 | 199.455 | 1.386 | 25.13 | 0.371 | 35006538.0
5077 | 6996.365 | 198.36 | 1.388 | 25.47 | 0.372 | 35520545.1
5090 | 6983.258 | 200.32 | 1.399 | 24.37 | 0.361 | 35544783.22
5116 | 6920.475 | 198.706 | 1.375 | 24.16 | 0.358 | 35405150.1
5155 | 6913.942 | 199.513 | 1.379 | 25.85 | 0.376 | 35641371.01
5169 | 6948.711 | 200.838 | 1.396 | 24.4 | 0.36 | 35917887.2
5195 | 6912.446 | 200.435 | 1.385 | 23.91 | 0.357 | 35910156.97
5235 | 6923.934 | 201.588 | 1.396 | 24.06 | 0.358 | 36246794.49
5249 | 6944.213 | 199.859 | 1.388 | 25.38 | 0.376 | 36450174.0
5275 | 6946.323 | 199.801 | 1.388 | 25.33 | 0.373 | 36641853.8
5316 | 6951.647 | 199.455 | 1.387 | 24.16 | 0.356 | 36954955.5
5330 | 6922.614 | 200.377 | 1.387 | 24.72 | 0.365 | 36897532.62
5357 | 6936.109 | 199.916 | 1.387 | 24.23 | 0.358 | 37156735.9
5398 | 6938.035 | 198.015 | 1.374 | 25.18 | 0.367 | 37451512.93
5412 | 6950.106 | 199.571 | 1.387 | 24.59 | 0.359 | 37613973.7
5440 | 6953.864 | 199.398 | 1.387 | 25.14 | 0.369 | 37829020.16
5482 | 6964.531 | 199.513 | 1.39 | 25.81 | 0.379 | 38179558.9
5496 | 6911.322 | 199.916 | 1.382 | 25.6 | 0.377 | 37984625.7
5524 | 6944.111 | 199.571 | 1.386 | 24.81 | 0.364 | 38359269.2
5567 | 6889.327 | 200.089 | 1.378 | 24.82 | 0.366 | 38352883.4
5581 | 6898.534 | 200.608 | 1.384 | 24.97 | 0.367 | 38500718.3
5610 | 6946.968 | 198.533 | 1.379 | 25.09 | 0.366 | 38972490.48
5653 | 6913.232 | 199.974 | 1.382 | 24.76 | 0.363 | 39080500.5
5667 | 6881.274 | 200.723 | 1.381 | 25.16 | 0.371 | 38996179.8
5696 | 6891.615 | 200.205 | 1.38 | 24.09 | 0.355 | 39254639.04
5740 | 6890.659 | 199.571 | 1.375 | 22.95 | 0.338 | 39552382.66
5755 | 6940.015 | 201.415 | 1.398 | 24.08 | 0.355 | 39939786.3
5784 | 6945.301 | 200.32 | 1.391 | 25.03 | 0.373 | 40171621.0
5829 | 6928.41 | 199.571 | 1.383 | 24.3 | 0.359 | 40385701.89
5844 | 6921.843 | 199.052 | 1.378 | 25.37 | 0.371 | 40451250.5
5874 | 6973.276 | 199.225 | 1.389 | 24.97 | 0.364 | 40961023.2
5919 | 6891.465 | 198.533 | 1.368 | 25.69 | 0.376 | 40790581.3
5934 | 6916.437 | 197.842 | 1.368 | 24.74 | 0.356 | 41042137.2
5965 | 6947.359 | 199.571 | 1.386 | 25.44 | 0.369 | 41440996.4
6011 | 6945.474 | 198.476 | 1.379 | 24.93 | 0.365 | 41749244.2
6026 | 6946.044 | 199.282 | 1.384 | 24.46 | 0.358 | 41856861.1
6057 | 6886.473 | 199.974 | 1.377 | 24.78 | 0.365 | 41711367.0
6104 | 6879.277 | 200.493 | 1.379 | 24.21 | 0.356 | 41991106.8
6119 | 6918.668 | 199.398 | 1.38 | 23.98 | 0.352 | 42335329.5
6151 | 6811.752 | 200.896 | 1.368 | 26.04 | 0.383 | 41899086.6
6198 | 6852.362 | 200.262 | 1.372 | 24.03 | 0.351 | 42470939.7
6214 | 6895.505 | 199.859 | 1.378 | 23.52 | 0.344 | 42848668.07
6246 | 6924.418 | 197.957 | 1.371 | 23.12 | 0.337 | 43249914.8
6294 | 6873.726 | 199.571 | 1.372 | 24.87 | 0.362 | 43263231.4
6310 | 6880.209 | 199.974 | 1.376 | 25.05 | 0.365 | 43414118.79
6342 | 6914.788 | 199.167 | 1.377 | 25.08 | 0.365 | 43853585.5
6391 | 6899.709 | 200.377 | 1.383 | 25.28 | 0.371 | 44096040.2
6408 | 6918.847 | 199.628 | 1.381 | 25.28 | 0.371 | 44335971.6
6441 | 6870.479 | 199.801 | 1.373 | 25.84 | 0.378 | 44252755.2
6490 | 6860.596 | 200.435 | 1.375 | 25.43 | 0.372 | 44525268.04
6507 | 6880.615 | 199.916 | 1.376 | 25.71 | 0.375 | 44772161.8
6540 | 6885.781 | 200.493 | 1.381 | 24.98 | 0.366 | 45033007.74
6591 | 6881.812 | 200.262 | 1.378 | 24.43 | 0.36 | 45358022.9
6607 | 6862.992 | 199.398 | 1.368 | 24.94 | 0.364 | 45343788.1
6641 | 6844.175 | 200.781 | 1.374 | 23.18 | 0.34 | 45452166.2
6692 | 6840.553 | 200.954 | 1.375 | 24.27 | 0.357 | 45776980.7
6710 | 6870.947 | 199.744 | 1.372 | 24.79 | 0.362 | 46104054.37
6744 | 6907 | 197.15 | 1.362 | 24.86 | 0.358 | 46580808
6796 | 6866.428 | 199.974 | 1.373 | 25.4 | 0.367 | 46664244.7
6813 | 6915.106 | 198.188 | 1.37 | 25.11 | 0.363 | 47112617.2
6848 | 6884.593 | 200.32 | 1.379 | 26.08 | 0.38 | 47145692.9
6901 | 6864.409 | 199.744 | 1.371 | 25.34 | 0.371 | 47371286.5
6919 | 6910.612 | 200.55 | 1.386 | 25.1 | 0.367 | 47814524.4
6954 | 6846.877 | 199.744 | 1.368 | 24.06 | 0.355 | 47613182.7
7008 | 6777.352 | 199.974 | 1.355 | 23.89 | 0.348 | 47495682.8
7026 | 6851.091 | 199.34 | 1.366 | 24.75 | 0.356 | 48135765.4
7062 | 6807.299 | 201.127 | 1.369 | 25.33 | 0.37 | 48073145.5
7116 | 6823.147 | 200.262 | 1.366 | 25.38 | 0.37 | 48553514.1
7135 | 6864.476 | 200.723 | 1.378 | 24.94 | 0.364 | 48978036.26
7171 | 6821.651 | 198.879 | 1.357 | 23.53 | 0.344 | 48918059.3
7226 | 6817.975 | 199.513 | 1.36 | 25.55 | 0.367 | 49266687.35
7245 | 6791.382 | 200.493 | 1.362 | 24.66 | 0.358 | 49203562.59
7282 | 6834.018 | 199.455 | 1.363 | 25.33 | 0.365 | 49765319.1
7338 | 6835.58 | 199.801 | 1.366 | 24.16 | 0.351 | 50159486.04
7357 | 6843.118 | 200.493 | 1.372 | 26.35 | 0.382 | 50344819.1
7395 | 6830.788 | 199.167 | 1.36 | 26.42 | 0.382 | 50513677.26
7452 | 6819.115 | 198.476 | 1.353 | 24.5 | 0.352 | 50816044.98
7471 | 6793.988 | 199.859 | 1.358 | 26.78 | 0.383 | 50757884.3
7509 | 6855.571 | 200.377 | 1.374 | 25.53 | 0.369 | 51478482.6
7567 | 6802.287 | 199.916 | 1.36 | 26.37 | 0.384 | 51472905.7
7586 | 6823.569 | 199.974 | 1.365 | 26.4 | 0.38 | 51763594.4
7625 | 6868.835 | 200.089 | 1.374 | 24.69 | 0.359 | 52374866.9
7684 | 6791.858 | 200.205 | 1.36 | 24.95 | 0.365 | 52188636.9
7704 | 6775.043 | 199.801 | 1.354 | 25.41 | 0.367 | 52194931.3
7743 | 6773.853 | 200.377 | 1.357 | 23.51 | 0.34 | 52449943.8
7803 | 6812.77 | 199.455 | 1.359 | 25.65 | 0.369 | 53160044.31
7823 | 6825.491 | 199.052 | 1.359 | 24.35 | 0.351 | 53395816.1
7863 | 6821.146 | 198.879 | 1.357 | 23.86 | 0.344 | 53634671.0
7923 | 6800.962 | 200.147 | 1.361 | 26.39 | 0.38 | 53884021.9
7944 | 6814.401 | 200.032 | 1.363 | 25.3 | 0.366 | 54133601.5
7985 | 6824.637 | 200.32 | 1.367 | 25.33 | 0.367 | 54494726.4
8046 | 6802.11 | 200.377 | 1.363 | 26.11 | 0.379 | 54729777.06
8067 | 6777.726 | 200.954 | 1.362 | 26.7 | 0.387 | 54675915.6
8108 | 6786.353 | 198.764 | 1.349 | 25.54 | 0.367 | 55023750.1
8171 | 6772.992 | 198.188 | 1.342 | 24.18 | 0.344 | 55342117.6
8191 | 6795.82 | 198.937 | 1.352 | 26.31 | 0.372 | 55664561.62
8233 | 6728.554 | 201.357 | 1.355 | 25.65 | 0.371 | 55396185.1
8297 | 6747.838 | 199.455 | 1.346 | 24.34 | 0.35 | 55986811.9
8318 | 6756.863 | 200.896 | 1.357 | 24.46 | 0.352 | 56203586.4
8361 | 6734.938 | 200.55 | 1.351 | 24.43 | 0.354 | 56310816.6
8425 | 6743.605 | 200.32 | 1.351 | 26.14 | 0.375 | 56814872.1
8447 | 6733.61 | 199.34 | 1.342 | 24.82 | 0.356 | 56878803.67
8490 | 6765.758 | 199.225 | 1.348 | 25.85 | 0.367 | 57441285.42
8556 | 6747.255 | 199.916 | 1.349 | 24.08 | 0.346 | 57729513.78
8577 | 6758.988 | 199.974 | 1.352 | 25.46 | 0.365 | 57971840.1
8621 | 6778.518 | 199.11 | 1.35 | 25.34 | 0.362 | 58437603.7
8688 | 6715.398 | 199.282 | 1.338 | 25.37 | 0.362 | 58343377.8
8710 | 6710.397 | 200.493 | 1.345 | 25.72 | 0.366 | 58447557.87
8755 | 6677.553 | 199.801 | 1.334 | 24.72 | 0.354 | 58461976.5
8822 | 6705.177 | 199.571 | 1.338 | 24.66 | 0.349 | 59153071.5
8845 | 6711.87 | 198.879 | 1.335 | 25.47 | 0.36 | 59366490.15
8890 | 6682.476 | 199.398 | 1.332 | 24.33 | 0.345 | 59407211.64
8959 | 6699.41 | 200.262 | 1.342 | 24.87 | 0.353 | 60020014.19
8982 | 6656.101 | 201.127 | 1.339 | 24.52 | 0.352 | 59785099.2
9028 | 6706.616 | 198.13 | 1.329 | 24.09 | 0.34 | 60547329.2
9097 | 6665.43 | 199.455 | 1.329 | 25.53 | 0.359 | 60635416.71
9121 | 6706.97 | 198.706 | 1.333 | 24.57 | 0.345 | 61174273.37
9167 | 6670.727 | 199.744 | 1.332 | 26.35 | 0.372 | 61150554.4
9238 | 6684.97 | 199.859 | 1.336 | 24.54 | 0.348 | 61755752.86
9262 | 6658.028 | 202.164 | 1.346 | 25.77 | 0.369 | 61666655.3
9309 | 6642.938 | 200.493 | 1.332 | 25.83 | 0.37 | 61839109.8
9381 | 6694.377 | 199.455 | 1.335 | 24.4 | 0.345 | 62799950.6
9405 | 6680.984 | 199.916 | 1.336 | 25 | 0.355 | 62834654.52
9453 | 6691.281 | 200.205 | 1.34 | 24.87 | 0.354 | 63252679.3
9526 | 6710.016 | 200.147 | 1.343 | 24.9 | 0.355 | 63919612.4
9550 | 6706.366 | 199.859 | 1.34 | 25.22 | 0.36 | 64045795.3
9599 | 6679.557 | 198.764 | 1.328 | 25.97 | 0.367 | 64117067.6
9673 | 6659.962 | 199.628 | 1.33 | 24.77 | 0.349 | 64421812.4
9698 | 6684.038 | 200.608 | 1.341 | 25.51 | 0.361 | 64821800.5
9748 | 6673.687 | 200.838 | 1.34 | 24.97 | 0.358 | 65055100.9
9823 | 6674.823 | 198.591 | 1.326 | 25.26 | 0.357 | 65566786.3
9848 | 6663.381 | 199.744 | 1.331 | 24.2 | 0.341 | 65620976.1
9899 | 6648.207 | 200.32 | 1.332 | 24.3 | 0.345 | 65810601.1
9975 | 6665.215 | 199.686 | 1.331 | 26.83 | 0.377 | 66485519.6
10000 | 6648.09 | 199.34 | 1.325 | 25.75 | 0.363 | 66480900
10078 | 6686.455 | 197.438 | 1.32 | 24.87 | 0.346 | 67386093.49
10116 | 6696.006 | 199.167 | 1.334 | 25.18 | 0.352 | 67736796.7
10155 | 6693.077 | 199.744 | 1.337 | 24.78 | 0.351 | 67968196.9
10233 | 6639.8 | 198.994 | 1.321 | 24.53 | 0.347 | 67945073.4
10273 | 6629.032 | 200.262 | 1.328 | 23.73 | 0.335 | 68100045.7
10312 | 6640.402 | 200.435 | 1.331 | 26 | 0.367 | 68475825.4
10392 | 6630.418 | 200.205 | 1.327 | 23.67 | 0.336 | 68903303.9
10432 | 6638.136 | 200.089 | 1.328 | 25.35 | 0.358 | 69249034.8
10472 | 6584.076 | 200.723 | 1.322 | 25.13 | 0.356 | 68948443.9
10552 | 6639.658 | 198.879 | 1.32 | 23.92 | 0.335 | 70061671.2
10593 | 6630.001 | 199.513 | 1.323 | 25.5 | 0.357 | 70231600.6
10634 | 6593.863 | 200.781 | 1.324 | 24.47 | 0.346 | 70119139.1
10716 | 6625.576 | 199.686 | 1.323 | 25.91 | 0.363 | 70999672.4
10757 | 6599.418 | 199.744 | 1.318 | 25.28 | 0.355 | 70989939.4
10798 | 6608.571 | 200.032 | 1.322 | 23.98 | 0.337 | 71359349.7
10881 | 6629.639 | 200.377 | 1.328 | 25.89 | 0.364 | 72137102.0
10923 | 6625.798 | 199.916 | 1.325 | 24.49 | 0.346 | 72373591.6
10965 | 6651.057 | 198.879 | 1.323 | 24.69 | 0.346 | 72928840.0
11050 | 6655.636 | 198.36 | 1.32 | 25.05 | 0.349 | 73544777.8
11092 | 6587.885 | 201.011 | 1.324 | 25.26 | 0.356 | 73072820.42
11135 | 6647.761 | 198.821 | 1.322 | 25.89 | 0.362 | 74022818.7
11221 | 6622.065 | 200.262 | 1.326 | 26.09 | 0.366 | 74306191.4
11264 | 6649.904 | 200.838 | 1.336 | 25.44 | 0.36 | 74904518.7
11307 | 6619.553 | 200.493 | 1.327 | 25.82 | 0.367 | 74847285.8
11394 | 6590.732 | 200.032 | 1.318 | 24.3 | 0.344 | 75094800.4
11438 | 6633.65 | 199.11 | 1.321 | 25.39 | 0.354 | 75875688.7
11482 | 6622.636 | 200.666 | 1.329 | 25.23 | 0.355 | 76041106.6
11570 | 6631.362 | 199.11 | 1.32 | 26.74 | 0.375 | 76724858.34
11615 | 6620.536 | 199.11 | 1.318 | 25.1 | 0.351 | 76897525.64
11660 | 6637.767 | 197.554 | 1.311 | 24.64 | 0.341 | 77396363.22
11749 | 6597.949 | 200.089 | 1.32 | 24.16 | 0.338 | 77519302.8
11795 | 6603.731 | 199.34 | 1.316 | 24.34 | 0.341 | 77891007.1
11840 | 6596.862 | 199.916 | 1.319 | 24.82 | 0.347 | 78106846.08
11931 | 6559.273 | 199.628 | 1.309 | 24.78 | 0.347 | 78258686.2
11977 | 6555.975 | 200.954 | 1.317 | 26.08 | 0.364 | 78520912.6
12023 | 6554.329 | 200.032 | 1.311 | 26.3 | 0.367 | 78802697.6
12116 | 6594.852 | 200.089 | 1.32 | 25.05 | 0.349 | 79903226.8
12162 | 6593.682 | 199.571 | 1.316 | 25.7 | 0.359 | 80192360.5
12209 | 6597.541 | 199.801 | 1.318 | 24.94 | 0.349 | 80549378.1
12303 | 6607.633 | 198.418 | 1.311 | 24.38 | 0.34 | 81293708.8
12350 | 6623.281 | 196.286 | 1.3 | 24.16 | 0.331 | 81797520.35
12398 | 6521.675 | 198.994 | 1.298 | 24.48 | 0.337 | 80855726.65
12493 | 6551.852 | 200.377 | 1.313 | 24.96 | 0.345 | 81852287.0
12542 | 6584.593 | 199.859 | 1.316 | 23.64 | 0.331 | 82583965.4
12590 | 6589.328 | 199.628 | 1.315 | 25.47 | 0.355 | 82959639.52
12687 | 6565.989 | 199.225 | 1.308 | 25.34 | 0.353 | 83302702.4
12736 | 6556.767 | 199.916 | 1.311 | 25.32 | 0.352 | 83506984.5
12784 | 6573.312 | 196.516 | 1.292 | 26.21 | 0.358 | 84033220.6
12883 | 6549.532 | 199.513 | 1.307 | 24.75 | 0.339 | 84377620.8
12933 | 6549.27 | 200.55 | 1.313 | 25.39 | 0.353 | 84701708.91
12982 | 6587.136 | 200.781 | 1.323 | 25.74 | 0.36 | 85514199.6
13082 | 6539.926 | 200.838 | 1.313 | 25.38 | 0.358 | 85555311.9
13133 | 6601.735 | 199.916 | 1.32 | 24.38 | 0.341 | 86700585.8
13183 | 6580.323 | 198.303 | 1.305 | 24.26 | 0.338 | 86748398.1
13285 | 6544.868 | 199.916 | 1.308 | 24.4 | 0.339 | 86948571.38
13336 | 6535.505 | 198.994 | 1.301 | 25.65 | 0.354 | 87157494.68
13387 | 6542.776 | 201.876 | 1.321 | 25.42 | 0.354 | 87588142.3
13490 | 6576.823 | 199.916 | 1.315 | 24.85 | 0.349 | 88721342.27
13542 | 6526.643 | 200.205 | 1.307 | 25.54 | 0.357 | 88383799.5
13594 | 6585.495 | 197.842 | 1.303 | 25.94 | 0.356 | 89523219.03
13699 | 6525.581 | 200.32 | 1.307 | 26.21 | 0.363 | 89393934.1
13751 | 6519.656 | 199.686 | 1.302 | 24.56 | 0.341 | 89651789.7
13804 | 6504.409 | 200.089 | 1.301 | 24.19 | 0.336 | 89786861.8
13911 | 6559.141 | 200.205 | 1.313 | 26.25 | 0.362 | 91244210.5
13964 | 6529.161 | 198.706 | 1.297 | 25.33 | 0.351 | 91173204.2
14018 | 6599.551 | 199.801 | 1.319 | 26.2 | 0.36 | 92512505.9
14126 | 6488.491 | 200.147 | 1.299 | 25.49 | 0.357 | 91656423.9
14180 | 6547.379 | 199.167 | 1.304 | 24.74 | 0.34 | 92841834.22
14235 | 6527.54 | 200.608 | 1.309 | 25.3 | 0.352 | 92919531.9
14344 | 6548.652 | 200.723 | 1.314 | 23.93 | 0.335 | 93933864.3
14400 | 6575.283 | 199.859 | 1.314 | 24.82 | 0.347 | 94684075.2
14455 | 6561.592 | 198.879 | 1.305 | 25.89 | 0.359 | 94847812.36
14566 | 6556.395 | 198.937 | 1.304 | 23.86 | 0.33 | 95500449.57
14622 | 6500.504 | 200.089 | 1.301 | 25.46 | 0.353 | 95050369.5
14678 | 6511.418 | 201.472 | 1.312 | 24.48 | 0.342 | 95574593.4
14792 | 6501.409 | 200.262 | 1.302 | 26.11 | 0.364 | 96168841.9
14848 | 6524.219 | 200.666 | 1.309 | 23.98 | 0.334 | 96871603.7
14906 | 6517.683 | 199.513 | 1.3 | 25.81 | 0.358 | 97152582.8
15020 | 6557.857 | 198.303 | 1.3 | 24.47 | 0.336 | 98499012.14
15078 | 6507.518 | 198.533 | 1.292 | 26.5 | 0.362 | 98120356.4
15136 | 6505.085 | 198.706 | 1.293 | 24.09 | 0.33 | 98460966.56
15253 | 6494.44 | 200.896 | 1.305 | 24.74 | 0.342 | 99059693.32
15311 | 6547.044 | 200.032 | 1.31 | 25.92 | 0.359 | 100241790.7
15370 | 6513.104 | 200.954 | 1.309 | 25.22 | 0.353 | 100106408.5
15489 | 6507.581 | 200.262 | 1.303 | 25.64 | 0.357 | 100795922.1
15548 | 6555.55 | 197.554 | 1.295 | 26.24 | 0.358 | 101925691.4
15608 | 6495.113 | 199.167 | 1.294 | 25.85 | 0.354 | 101375723.7
15728 | 6439.613 | 200.493 | 1.291 | 26.22 | 0.36 | 101282233.3
15789 | 6481.131 | 201.011 | 1.303 | 24.91 | 0.344 | 102330577.4
15849 | 6477.571 | 199.571 | 1.293 | 24.98 | 0.345 | 102663022.8
15972 | 6446.937 | 199.744 | 1.288 | 24.48 | 0.337 | 102970477.8
16033 | 6448.668 | 200.262 | 1.291 | 26.43 | 0.361 | 103391494.0
16095 | 6471.081 | 198.649 | 1.285 | 24.27 | 0.332 | 104152048.7
16219 | 6483.413 | 200.666 | 1.301 | 26.31 | 0.36 | 105154475.4
16281 | 6438.435 | 199.398 | 1.284 | 24.59 | 0.34 | 104824160.2
16344 | 6485.101 | 199.628 | 1.295 | 25.51 | 0.347 | 105992490.7
16469 | 6446.488 | 201.184 | 1.297 | 25.89 | 0.358 | 106167210.9
16533 | 6469.972 | 200.377 | 1.296 | 25.73 | 0.355 | 106968047.1
16596 | 6490.701 | 199.225 | 1.293 | 24.5 | 0.337 | 107719673.8
16724 | 6479.473 | 200.954 | 1.302 | 26.47 | 0.364 | 108362706.5
16789 | 6459.596 | 201.876 | 1.304 | 24.72 | 0.346 | 108450157.2
16853 | 6447.914 | 199.34 | 1.285 | 24.88 | 0.344 | 108666694.6
16983 | 6431.505 | 201.3 | 1.295 | 25.46 | 0.35 | 109226249.4
17048 | 6445.556 | 199.916 | 1.289 | 25.52 | 0.351 | 109883838.7
17114 | 6436.727 | 199.628 | 1.285 | 26.29 | 0.358 | 110158145.9
17246 | 6423.905 | 200.493 | 1.288 | 26.09 | 0.356 | 110786665.6
17312 | 6413.49 | 200.781 | 1.288 | 24.45 | 0.337 | 111030338.9
17379 | 6465.977 | 200.954 | 1.299 | 25.43 | 0.35 | 112372214.3
17512 | 6438.083 | 199.513 | 1.284 | 26.16 | 0.359 | 112743709.5
17580 | 6400.156 | 198.879 | 1.273 | 27.09 | 0.366 | 112514742.5
17647 | 6422.25 | 199.513 | 1.281 | 24.92 | 0.337 | 113333445.8
17783 | 6401.66 | 199.916 | 1.28 | 25.6 | 0.348 | 113840719.8
17852 | 6430.966 | 199.744 | 1.285 | 25.53 | 0.347 | 114805605.0
17920 | 6403.33 | 199.916 | 1.28 | 25.92 | 0.353 | 114747673.6
18058 | 6389.662 | 201.415 | 1.287 | 25.81 | 0.353 | 115384516.4
18128 | 6445.874 | 199.398 | 1.285 | 26.06 | 0.355 | 116850803.9
18198 | 6441.444 | 199.34 | 1.284 | 24.2 | 0.33 | 117221397.9
18338 | 6440.64 | 199.34 | 1.284 | 25.52 | 0.347 | 118108456.3
18408 | 6402.843 | 200.435 | 1.283 | 25.23 | 0.345 | 117863533.9
18479 | 6422.904 | 198.764 | 1.277 | 25.2 | 0.342 | 118688843.0
18621 | 6439.161 | 199.282 | 1.283 | 25.51 | 0.345 | 119903617.0
18693 | 6482.514 | 199.455 | 1.293 | 25.83 | 0.351 | 121177634.2
18765 | 6452.055 | 196.401 | 1.267 | 25.35 | 0.342 | 121072812.1
18909 | 6385.271 | 199.398 | 1.273 | 25.43 | 0.341 | 120739089.3
18982 | 6363.198 | 199.455 | 1.269 | 24.74 | 0.334 | 120786224.4
19055 | 6386.265 | 201.357 | 1.286 | 25.5 | 0.346 | 121690279.6
19202 | 6355.601 | 200.32 | 1.273 | 26.91 | 0.367 | 122040250.4
19276 | 6374.452 | 201.472 | 1.284 | 25.82 | 0.351 | 122873936.8
19350 | 6356.793 | 200.205 | 1.273 | 25.99 | 0.354 | 123003944.5
19499 | 6349.231 | 200.435 | 1.273 | 25.3 | 0.343 | 123803655.3
19574 | 6409.065 | 196.862 | 1.262 | 24.06 | 0.321 | 125451038.3
19649 | 6404.64 | 198.36 | 1.27 | 25.57 | 0.34 | 125844771.4
19801 | 6394.678 | 199.34 | 1.275 | 26.4 | 0.354 | 126621019.1
19877 | 6355.055 | 200.723 | 1.276 | 27.05 | 0.366 | 126319428.2
19953 | 6404.591 | 199.225 | 1.276 | 25.29 | 0.341 | 127790804.2
20107 | 6412.329 | 199.801 | 1.281 | 25.53 | 0.346 | 128932699.2
20184 | 6349.986 | 200.089 | 1.271 | 26.05 | 0.354 | 128168117.4
20262 | 6421.897 | 200.377 | 1.287 | 25.94 | 0.35 | 130120477.0
20418 | 6381.125 | 199.167 | 1.271 | 24.43 | 0.333 | 130289810.2
20496 | 6335.251 | 200.608 | 1.271 | 26.27 | 0.355 | 129847304.5
20575 | 6386.394 | 200.32 | 1.279 | 25.27 | 0.342 | 131400056.6
20734 | 6386.83 | 199.398 | 1.274 | 26.7 | 0.361 | 132424533.2
20813 | 6331.215 | 200.262 | 1.268 | 25.33 | 0.343 | 131771577.8
20893 | 6368.515 | 199.513 | 1.271 | 23.75 | 0.32 | 133057383.9
21054 | 6377.629 | 198.303 | 1.265 | 24.28 | 0.326 | 134274601.0
21135 | 6341.692 | 200.377 | 1.271 | 25.93 | 0.349 | 134031660.4
21217 | 6322.111 | 200.55 | 1.268 | 24.86 | 0.337 | 134136229.1
21380 | 6360.774 | 200.377 | 1.275 | 25.44 | 0.343 | 135993348.1
21462 | 6354.605 | 200.781 | 1.276 | 24.74 | 0.337 | 136382532.5
21545 | 6300.711 | 199.513 | 1.257 | 24.69 | 0.334 | 135748818.5
21711 | 6368.142 | 198.015 | 1.261 | 26.18 | 0.345 | 138258731.0
21794 | 6346.472 | 198.821 | 1.262 | 25.42 | 0.339 | 138315010.8
21878 | 6344.567 | 199.686 | 1.267 | 25.75 | 0.344 | 138806436.8
22047 | 6360.139 | 200.089 | 1.273 | 26.46 | 0.355 | 140221984.5
22131 | 6390.792 | 200.147 | 1.279 | 25.64 | 0.347 | 141434617.8
22217 | 6307.34 | 200.666 | 1.266 | 24.53 | 0.335 | 140130172.8
22388 | 6330.639 | 201.242 | 1.274 | 25.06 | 0.339 | 141730345.9
22474 | 6363.928 | 199.513 | 1.27 | 25.66 | 0.346 | 143022917.9
22560 | 6346.038 | 199.801 | 1.268 | 25.1 | 0.339 | 143166617.3
22734 | 6331.817 | 199.167 | 1.261 | 25.51 | 0.342 | 143947527.7
22821 | 6347.564 | 200.262 | 1.271 | 26.09 | 0.349 | 144857758.0
22909 | 6364.284 | 199.859 | 1.272 | 25.21 | 0.34 | 145799382.2
23086 | 6322.328 | 200.089 | 1.265 | 25.63 | 0.346 | 145957264.2
23174 | 6345.982 | 198.533 | 1.26 | 25.05 | 0.334 | 147061786.9
23264 | 6325.775 | 201.184 | 1.273 | 26.01 | 0.35 | 147162829.6
23443 | 6313.977 | 200.493 | 1.266 | 26.03 | 0.352 | 148018562.8
23533 | 6302.731 | 199.513 | 1.257 | 25.8 | 0.346 | 148322168.6
23623 | 6303.229 | 199.282 | 1.256 | 26.68 | 0.354 | 148901178.7
23805 | 6314.518 | 199.974 | 1.263 | 25.89 | 0.345 | 150317101.0
23897 | 6331.657 | 198.303 | 1.256 | 26.2 | 0.348 | 151307607.3
23989 | 6353.649 | 199.455 | 1.267 | 25.16 | 0.335 | 152417685.9
24174 | 6316.467 | 199.744 | 1.262 | 25.63 | 0.344 | 152694273.3
24267 | 6299.566 | 199.11 | 1.254 | 26.17 | 0.348 | 152871568.1
24360 | 6261.229 | 199.167 | 1.247 | 26.1 | 0.346 | 152523538.4
24548 | 6304.278 | 199.744 | 1.259 | 27.23 | 0.358 | 154757416.3
24642 | 6265.15 | 199.167 | 1.248 | 25.25 | 0.336 | 154385826.3
24737 | 6278.344 | 200.262 | 1.257 | 26.77 | 0.354 | 155307395.5
24927 | 6294.177 | 200.781 | 1.264 | 26.13 | 0.35 | 156894950.1
25023 | 6304.305 | 199.686 | 1.259 | 25.74 | 0.345 | 157752624.0
25119 | 6316.279 | 198.188 | 1.252 | 27.27 | 0.36 | 158658612.2
25313 | 6256.528 | 199.628 | 1.249 | 26.14 | 0.346 | 158371493.3
25410 | 6281.439 | 199.455 | 1.253 | 26.63 | 0.351 | 159611365.0
25508 | 6243.822 | 199.744 | 1.247 | 26.01 | 0.345 | 159267411.6
25704 | 6296.588 | 200.608 | 1.263 | 24.73 | 0.329 | 161847498.0
25803 | 6277.396 | 198.994 | 1.249 | 25.03 | 0.335 | 161975649.0
25903 | 6308.997 | 198.649 | 1.253 | 25.95 | 0.342 | 163421949.3
26102 | 6219.734 | 201.3 | 1.252 | 26.33 | 0.352 | 162347496.9
26202 | 6205.212 | 199.801 | 1.24 | 25.99 | 0.345 | 162588964.8
26303 | 6237.652 | 200.608 | 1.251 | 25.91 | 0.342 | 164068960.6
26506 | 6209.441 | 200.089 | 1.242 | 26.45 | 0.351 | 164587443.1
26608 | 6230.272 | 199.628 | 1.244 | 26.87 | 0.353 | 165775077.4
26710 | 6264.725 | 198.072 | 1.241 | 25.64 | 0.335 | 167330804.8
26916 | 6295.308 | 198.821 | 1.252 | 26.15 | 0.342 | 169444510.1
27019 | 6228.419 | 200.666 | 1.25 | 25.27 | 0.337 | 168285653.0
27123 | 6262.16 | 198.706 | 1.244 | 26.91 | 0.354 | 169848565.7
27332 | 6268.615 | 199.916 | 1.253 | 25.06 | 0.331 | 171333785.2
27437 | 6280.269 | 199.571 | 1.253 | 25.88 | 0.343 | 172311740.6
27543 | 6218.769 | 200.435 | 1.246 | 25.32 | 0.338 | 171283554.6
27755 | 6271.028 | 199.225 | 1.249 | 25.87 | 0.341 | 174052382.1
27862 | 6242.293 | 199.34 | 1.244 | 26.11 | 0.345 | 173922767.6
27969 | 6239.259 | 199.628 | 1.246 | 26.2 | 0.345 | 174505835.0
28184 | 6250.377 | 198.072 | 1.238 | 25.8 | 0.338 | 176160625.4
28293 | 6221.554 | 200.838 | 1.25 | 26.22 | 0.346 | 176026427.3
28401 | 6222.437 | 200.205 | 1.246 | 25.38 | 0.337 | 176723433.2
28620 | 6240.802 | 200.262 | 1.25 | 25.35 | 0.336 | 178611753.2
28730 | 6262.692 | 199.455 | 1.249 | 26.85 | 0.354 | 179927141.2
28841 | 6209.861 | 198.706 | 1.234 | 27.12 | 0.356 | 179098601.1
29063 | 6182.987 | 199.34 | 1.233 | 26.76 | 0.348 | 179696151.2
29175 | 6190.865 | 200.55 | 1.242 | 26.95 | 0.352 | 180618486.4
29287 | 6214.239 | 199.628 | 1.241 | 25.95 | 0.341 | 181996417.6
29513 | 6205.305 | 200.723 | 1.246 | 26.2 | 0.346 | 183137166.5
29626 | 6211.874 | 200.55 | 1.246 | 26.03 | 0.345 | 184032979.1
29740 | 6241.843 | 200.493 | 1.251 | 25.81 | 0.342 | 185632410.8
29969 | 6240.32 | 199.398 | 1.244 | 25.55 | 0.339 | 187016150.1
30084 | 6192.848 | 201.069 | 1.245 | 26.42 | 0.35 | 186305639.2
30200 | 6273.642 | 199.052 | 1.249 | 25.78 | 0.339 | 189463988.4
30433 | 6257.955 | 200.032 | 1.252 | 25.39 | 0.337 | 190448344.5
30550 | 6226.875 | 199.628 | 1.243 | 25.41 | 0.337 | 190231031.2
30667 | 6272.909 | 199.398 | 1.251 | 26.26 | 0.345 | 192371300.3
30903 | 6217.415 | 199.859 | 1.243 | 25.91 | 0.344 | 192136775.7
31022 | 6220.375 | 198.015 | 1.232 | 25 | 0.327 | 192968473.2
31142 | 6198.058 | 197.957 | 1.227 | 26.5 | 0.342 | 193019922.2
31381 | 6172.606 | 199.628 | 1.232 | 26.14 | 0.339 | 193702548.9
31502 | 6222.764 | 200.608 | 1.248 | 26.13 | 0.342 | 196029511.5
31623 | 6155.435 | 201.184 | 1.238 | 26.86 | 0.357 | 194653321.0
31867 | 6206.057 | 200.032 | 1.241 | 26.27 | 0.345 | 197768418.4
31989 | 6175.571 | 200.55 | 1.239 | 27.19 | 0.358 | 197550340.7
32112 | 6145.327 | 198.879 | 1.222 | 26.93 | 0.351 | 197338740.6
32360 | 6133.872 | 198.821 | 1.22 | 26.1 | 0.336 | 198492097.9
32484 | 6183.154 | 198.476 | 1.227 | 25.89 | 0.332 | 200853574.5
32609 | 6160.52 | 199.859 | 1.231 | 26.34 | 0.342 | 200888396.7
32860 | 6153.424 | 201.011 | 1.237 | 26.15 | 0.343 | 202201512.6
32987 | 6148.861 | 199.282 | 1.225 | 25.74 | 0.337 | 202832477.8
33114 | 6159.327 | 198.994 | 1.226 | 26.03 | 0.337 | 203959954.3
33369 | 6175.268 | 200.781 | 1.24 | 25.95 | 0.339 | 206062517.9
33497 | 6140.934 | 199.744 | 1.227 | 27.09 | 0.355 | 205702866.2
33626 | 6110.57 | 200.147 | 1.223 | 25.27 | 0.33 | 205474026.8
33885 | 6162.998 | 199.628 | 1.23 | 25.44 | 0.33 | 208833187.2
34015 | 6156.095 | 198.015 | 1.219 | 25.13 | 0.325 | 209399571.4
34146 | 6148.855 | 198.303 | 1.219 | 26.24 | 0.336 | 209958802.8
34409 | 6135.939 | 201.472 | 1.236 | 25.62 | 0.334 | 211131525.1
34541 | 6137.864 | 200.608 | 1.231 | 25.83 | 0.34 | 212007960.4
34674 | 6138.58 | 201.184 | 1.235 | 25.48 | 0.335 | 212849122.9
34941 | 6135.519 | 199.282 | 1.223 | 26.63 | 0.347 | 214381169.4
35076 | 6202.845 | 199.686 | 1.239 | 25.88 | 0.335 | 217570991.2
35211 | 6100.616 | 201.184 | 1.227 | 26.26 | 0.347 | 214808790.0
35482 | 6153.071 | 201.3 | 1.239 | 25.89 | 0.339 | 218323265.2
35618 | 6136.904 | 200.838 | 1.233 | 26.76 | 0.352 | 218584246.7
35755 | 6121.589 | 199.513 | 1.221 | 26.24 | 0.342 | 218877414.7
36031 | 6088.878 | 200.032 | 1.218 | 26.26 | 0.34 | 219388363.2
36169 | 6082.97 | 200.32 | 1.219 | 26.71 | 0.345 | 220014941.9
36308 | 6109.906 | 200.262 | 1.224 | 26.09 | 0.338 | 221838467.0
36588 | 6150.516 | 197.784 | 1.216 | 26.74 | 0.343 | 225035079.4
36729 | 6117.037 | 200.493 | 1.226 | 25.98 | 0.336 | 224672652.0
36870 | 6120.056 | 198.649 | 1.216 | 25.94 | 0.335 | 225646464.7
37154 | 6109.632 | 199.801 | 1.221 | 25.71 | 0.331 | 226997267.3
37297 | 6117.876 | 199.628 | 1.221 | 25.78 | 0.333 | 228178421.2
37440 | 6065.711 | 200.723 | 1.218 | 26.11 | 0.339 | 227100219.8
37729 | 6105.974 | 200.723 | 1.226 | 26.08 | 0.338 | 230372293.0
37874 | 6087.438 | 200.55 | 1.221 | 25.57 | 0.334 | 230555626.8
38019 | 6106.397 | 198.649 | 1.213 | 26.4 | 0.339 | 232159107.5
38312 | 6140.963 | 199.686 | 1.226 | 26.09 | 0.335 | 235272574.5
38460 | 6083.34 | 199.225 | 1.212 | 26.64 | 0.345 | 233965256.4
38608 | 6112 | 198.36 | 1.212 | 25.95 | 0.331 | 235972096
38905 | 6095.01 | 198.072 | 1.207 | 26.65 | 0.339 | 237126364.1
39055 | 6085.284 | 196.574 | 1.196 | 27.25 | 0.342 | 237660766.6
39205 | 6078.77 | 200.089 | 1.216 | 25.31 | 0.322 | 238318177.9
39507 | 6084.371 | 197.784 | 1.203 | 26.94 | 0.343 | 240375245.1
39659 | 6025.677 | 201.184 | 1.212 | 27.25 | 0.349 | 238972324.1
39811 | 6075.887 | 199.225 | 1.21 | 25.87 | 0.332 | 241887137.4
40118 | 6052.589 | 199.455 | 1.207 | 26.27 | 0.336 | 242817765.5
40272 | 6058.991 | 199.513 | 1.209 | 28.4 | 0.36 | 244007685.6
40427 | 6105.943 | 198.418 | 1.212 | 25.44 | 0.324 | 246844957.7
40739 | 6034.644 | 199.225 | 1.202 | 25.11 | 0.322 | 245845361.9
40895 | 6040.682 | 197.957 | 1.196 | 27.08 | 0.341 | 247033690.4
41052 | 6049.991 | 197.496 | 1.195 | 24.97 | 0.314 | 248364230.5
41369 | 6018.058 | 200.089 | 1.204 | 28.07 | 0.354 | 248961041.4
41528 | 6024.962 | 198.994 | 1.199 | 26.42 | 0.335 | 250204621.9
41687 | 6033.662 | 199.455 | 1.203 | 26.52 | 0.336 | 251525267.8
42009 | 6010.283 | 200.838 | 1.207 | 26.73 | 0.342 | 252485978.5
42170 | 5977.382 | 200.896 | 1.201 | 26.48 | 0.34 | 252066198.9
42332 | 6058.403 | 200.089 | 1.212 | 25.42 | 0.324 | 256464315.8
42658 | 6026.38 | 199.571 | 1.203 | 26.96 | 0.345 | 257073318.0
42822 | 6002.384 | 200.089 | 1.201 | 27.71 | 0.352 | 257034087.6
42987 | 5987.124 | 200.377 | 1.2 | 27.16 | 0.346 | 257368499.4
43318 | 6022.94 | 198.13 | 1.193 | 27.4 | 0.344 | 260901714.9
43485 | 5977.134 | 201.3 | 1.203 | 27.53 | 0.349 | 259915672.0
43652 | 5955.177 | 202.452 | 1.206 | 26.8 | 0.345 | 259955386.4
43988 | 6017.332 | 199.398 | 1.2 | 27.06 | 0.344 | 264690400.0
44158 | 5966.919 | 200.262 | 1.195 | 26.39 | 0.336 | 263487209.2
44327 | 5958.778 | 199.859 | 1.191 | 26.4 | 0.334 | 264134752.4
44669 | 5937.238 | 198.764 | 1.18 | 25.25 | 0.318 | 265210484.2
44841 | 5966.411 | 200.205 | 1.195 | 26.26 | 0.329 | 267539835.7
45013 | 5957.832 | 200.723 | 1.196 | 26.24 | 0.333 | 268179891.8
45360 | 5959.229 | 200.493 | 1.195 | 25.45 | 0.324 | 270310627.4
45534 | 5974.831 | 200.032 | 1.195 | 24.41 | 0.311 | 272057954.8
45709 | 5982.543 | 199.859 | 1.196 | 26.37 | 0.334 | 273456058.0
46061 | 6028.857 | 197.323 | 1.19 | 26.36 | 0.33 | 277695182.3
46239 | 5959.406 | 198.879 | 1.185 | 24.51 | 0.309 | 275556974.0
46416 | 5992.391 | 200.089 | 1.199 | 25.92 | 0.326 | 278142820.7
46774 | 5958.192 | 201.184 | 1.199 | 26.56 | 0.339 | 278688472.6
46954 | 5991.411 | 198.821 | 1.191 | 27.47 | 0.346 | 281320712.1
47134 | 5937.551 | 201.242 | 1.195 | 25.21 | 0.321 | 279860528.8
47498 | 5971.896 | 198.649 | 1.186 | 27.67 | 0.347 | 283653116.2
47680 | 5942.019 | 201.242 | 1.196 | 25.83 | 0.327 | 283315465.9
47864 | 5973.009 | 199.398 | 1.191 | 26.35 | 0.333 | 285892102.8
48232 | 5905.532 | 200.55 | 1.184 | 27.6 | 0.348 | 284835619.4
48418 | 5957.441 | 200.32 | 1.193 | 25.52 | 0.322 | 288447378.3
48604 | 5952.714 | 200.723 | 1.195 | 25.32 | 0.322 | 289325711.3
48978 | 5953.041 | 200.377 | 1.193 | 26.44 | 0.335 | 291568042.1
49167 | 5955.096 | 200.147 | 1.192 | 25.7 | 0.326 | 292794205.0
49356 | 5913.081 | 200.55 | 1.186 | 26.61 | 0.337 | 291846025.8
49736 | 5899.954 | 199.455 | 1.177 | 25.03 | 0.315 | 293440112.1
49927 | 5861.363 | 201.3 | 1.18 | 26.58 | 0.333 | 292640270.5
50119 | 5891.431 | 199.974 | 1.178 | 26.81 | 0.335 | 295272630.3
50505 | 5944.079 | 199.859 | 1.188 | 26.55 | 0.331 | 300205709.9
50700 | 5930.109 | 201.184 | 1.193 | 26.33 | 0.333 | 300656526.3
50895 | 5913.922 | 196.747 | 1.164 | 25.86 | 0.322 | 300989060.2
51287 | 5904.91 | 199.11 | 1.176 | 26.26 | 0.322 | 302845119.2
51484 | 5875.081 | 200.435 | 1.178 | 27.15 | 0.338 | 302472670.2
51682 | 5908.491 | 199.571 | 1.179 | 26.21 | 0.327 | 305362631.9
52080 | 5855.279 | 200.55 | 1.174 | 27.11 | 0.339 | 304942930.3
52280 | 5873.277 | 201.127 | 1.181 | 25.6 | 0.321 | 307054921.6
52481 | 5871.697 | 199.628 | 1.172 | 25.95 | 0.325 | 308152530.3
52886 | 5866.985 | 199.455 | 1.17 | 26.75 | 0.331 | 310281368.7
53089 | 5879.279 | 199.686 | 1.174 | 24.77 | 0.308 | 312125042.8
53293 | 5884.589 | 199.282 | 1.173 | 26.86 | 0.333 | 313607401.6
53704 | 5899.254 | 200.435 | 1.182 | 25.79 | 0.322 | 316813536.8
53910 | 5872.417 | 199.398 | 1.171 | 26.32 | 0.329 | 316582000.5
54117 | 5930.525 | 198.764 | 1.179 | 24.98 | 0.309 | 320942221.4
54534 | 5881.774 | 199.859 | 1.176 | 27.18 | 0.338 | 320756663.3
54744 | 5841.05 | 200.435 | 1.171 | 28.64 | 0.355 | 319762441.2
54955 | 5907.189 | 199.801 | 1.18 | 27.15 | 0.336 | 324629571.5
55378 | 5858.205 | 198.188 | 1.161 | 26.23 | 0.325 | 324415676.5
55591 | 5847.566 | 199.744 | 1.168 | 27.93 | 0.342 | 325072041.5
55805 | 5870.352 | 199.859 | 1.173 | 26.93 | 0.333 | 327594993.4
56235 | 5840.96 | 201.127 | 1.175 | 24.98 | 0.313 | 328466385.6
56451 | 5804.204 | 200.205 | 1.162 | 27.24 | 0.339 | 327653120.0
56668 | 5850.933 | 200.32 | 1.172 | 26.45 | 0.326 | 331560671.2
57105 | 5823.307 | 200.954 | 1.17 | 26.74 | 0.333 | 332539946.2
57324 | 5855.181 | 200.377 | 1.173 | 26.93 | 0.334 | 335642395.6
57544 | 5839.305 | 200.032 | 1.168 | 27.87 | 0.345 | 336016966.9
57988 | 5848.109 | 199.398 | 1.166 | 26.41 | 0.326 | 339120144.7
58211 | 5831.384 | 199.686 | 1.164 | 26.19 | 0.323 | 339450694.0
58435 | 5816.538 | 198.821 | 1.156 | 26.56 | 0.326 | 339889398.0
58885 | 5822.245 | 199.571 | 1.162 | 26.48 | 0.324 | 342842896.8
59111 | 5795.865 | 199.34 | 1.155 | 26.42 | 0.324 | 342599376.0
59339 | 5762.388 | 199.052 | 1.147 | 24.53 | 0.3 | 341934341.5
59796 | 5793.145 | 199.628 | 1.156 | 26.14 | 0.317 | 346406898.4
60026 | 5807.865 | 200.723 | 1.166 | 26.2 | 0.322 | 348622904.5
60256 | 5776.023 | 200.147 | 1.156 | 26.79 | 0.331 | 348040041.9
60721 | 5799.291 | 198.706 | 1.152 | 26.2 | 0.319 | 352138748.8
60954 | 5747.161 | 199.974 | 1.149 | 25.25 | 0.309 | 350312451.6
61189 | 5765.833 | 199.916 | 1.153 | 26.41 | 0.322 | 352805555.4
61660 | 5789.944 | 201.242 | 1.165 | 26.15 | 0.322 | 357007947.0
61897 | 5759.413 | 200.723 | 1.156 | 25.97 | 0.322 | 356490386.5
62135 | 5780.15 | 198.994 | 1.15 | 26.68 | 0.325 | 359149620.2
62614 | 5768.046 | 199.225 | 1.149 | 26.12 | 0.317 | 361160432.2
62855 | 5780.655 | 200.435 | 1.159 | 27.89 | 0.339 | 363343070.0
63096 | 5792.501 | 199.225 | 1.154 | 27.82 | 0.339 | 365483643.1
63582 | 5762.538 | 201.011 | 1.158 | 27.49 | 0.337 | 366393691.1
63827 | 5804.008 | 199.628 | 1.159 | 25.31 | 0.311 | 370452418.6
64072 | 5794.654 | 199.916 | 1.158 | 27.4 | 0.335 | 371275071.1
64566 | 5758.801 | 200.723 | 1.156 | 27.28 | 0.335 | 371822745.4
64814 | 5740.201 | 201.011 | 1.154 | 26.9 | 0.331 | 372045387.6
65063 | 5826.35 | 197.899 | 1.153 | 25.67 | 0.311 | 379079810.1
65565 | 5759.857 | 200.896 | 1.157 | 25.6 | 0.315 | 377645024.2
65817 | 5761.854 | 198.591 | 1.144 | 26.24 | 0.32 | 379227944.7
66070 | 5728.55 | 199.744 | 1.144 | 26.64 | 0.322 | 378485298.5
66579 | 5735.228 | 200.55 | 1.15 | 25.83 | 0.314 | 381845745.0
66835 | 5762.188 | 198.649 | 1.145 | 27.21 | 0.329 | 385115835.0
67092 | 5750.37 | 200.55 | 1.153 | 25.42 | 0.31 | 385803824.0
67609 | 5750.515 | 200.723 | 1.154 | 27.53 | 0.337 | 388786568.6
67869 | 5706.494 | 199.513 | 1.139 | 25.35 | 0.31 | 387294041.3
68130 | 5690.897 | 200.954 | 1.144 | 27.47 | 0.332 | 387720812.6
68655 | 5736.617 | 198.245 | 1.137 | 26.81 | 0.322 | 393847440.1
68919 | 5703.715 | 198.994 | 1.135 | 26.56 | 0.318 | 393094334.1
69184 | 5724.881 | 200.666 | 1.149 | 26.34 | 0.318 | 396070167.1
69717 | 5721.762 | 199.916 | 1.144 | 24.82 | 0.303 | 398904081.4
69985 | 5757.408 | 200.32 | 1.153 | 25.18 | 0.307 | 402932198.9
70254 | 5748.848 | 198.879 | 1.143 | 25.96 | 0.316 | 403879567.4
70795 | 5692.78 | 198.821 | 1.132 | 24.95 | 0.302 | 403020360.1
71067 | 5679.927 | 200.089 | 1.136 | 25.39 | 0.306 | 403655372.1
71341 | 5675.824 | 200.723 | 1.139 | 26.8 | 0.324 | 404918960.0
71890 | 5728.483 | 198.937 | 1.14 | 25.7 | 0.309 | 411820642.9
72167 | 5728.221 | 198.937 | 1.14 | 27.04 | 0.324 | 413388524.9
72444 | 5689.243 | 200.666 | 1.142 | 26.6 | 0.322 | 412151519.9
73002 | 5683.82 | 199.052 | 1.131 | 25.87 | 0.312 | 414930227.6
73283 | 5690.98 | 199.686 | 1.136 | 26.52 | 0.317 | 417052087.3
73565 | 5686.031 | 199.628 | 1.135 | 28.16 | 0.337 | 418292870.5
74132 | 5630.575 | 201.933 | 1.137 | 26.17 | 0.318 | 417405785.9
74417 | 5638.905 | 198.476 | 1.119 | 25.96 | 0.311 | 419630393.4
74703 | 5626.242 | 199.628 | 1.123 | 25.14 | 0.299 | 420297156.1
75278 | 5665.93 | 199.859 | 1.132 | 26.52 | 0.315 | 426519878.5
75568 | 5683.751 | 199.916 | 1.136 | 27.44 | 0.328 | 429509695.6
75858 | 5645.932 | 200.262 | 1.131 | 26.74 | 0.322 | 428289109.7
76443 | 5648.207 | 198.591 | 1.122 | 25.48 | 0.304 | 431765887.7
76737 | 5708.607 | 198.821 | 1.135 | 26.57 | 0.314 | 438061375.4
77032 | 5633.752 | 200.147 | 1.128 | 26.98 | 0.324 | 433979184.1
77625 | 5618.715 | 199.052 | 1.118 | 25.32 | 0.302 | 436152751.9
77924 | 5629.329 | 200.262 | 1.127 | 26.34 | 0.313 | 438659833.0
78223 | 5661.119 | 199.686 | 1.13 | 26.06 | 0.311 | 442829711.5
78826 | 5669.771 | 200.205 | 1.135 | 24.73 | 0.298 | 446925368.8
79129 | 5642.221 | 200.954 | 1.134 | 26.85 | 0.324 | 446463305.5
79433 | 5621.723 | 200.262 | 1.126 | 25.27 | 0.305 | 446550323.1
80045 | 5594.901 | 199.686 | 1.117 | 27.17 | 0.323 | 447843850.5
80353 | 5643.265 | 199.974 | 1.129 | 25.24 | 0.3 | 453453272.5
80662 | 5653.227 | 198.072 | 1.12 | 25.33 | 0.301 | 456000596.3
81284 | 5633.111 | 198.764 | 1.12 | 24.69 | 0.292 | 457881794.5
81596 | 5592.64 | 200.666 | 1.122 | 26.17 | 0.312 | 456337053.4
81910 | 5613.73 | 199.686 | 1.121 | 27.35 | 0.324 | 459820624.3
82541 | 5627.46 | 199.571 | 1.123 | 24.79 | 0.295 | 464496175.9
82858 | 5614.908 | 200.032 | 1.123 | 25.16 | 0.3 | 465240047.1
83177 | 5554.855 | 200.666 | 1.115 | 27.57 | 0.328 | 462036174.3
83818 | 5612.917 | 200.377 | 1.125 | 26.31 | 0.311 | 470463477.1
84140 | 5624.47 | 200.723 | 1.129 | 24.03 | 0.289 | 473242905.8
84464 | 5579.521 | 198.937 | 1.11 | 26.3 | 0.313 | 471268661.7
85114 | 5637.809 | 197.669 | 1.114 | 24.99 | 0.292 | 479856475.2
85442 | 5601.849 | 199.11 | 1.115 | 26.66 | 0.313 | 478633182.3
85770 | 5625.352 | 199.628 | 1.123 | 25.55 | 0.302 | 482486441.0
86431 | 5620.006 | 200.089 | 1.125 | 25.07 | 0.3 | 485742738.6
86763 | 5582.207 | 200.089 | 1.117 | 26.13 | 0.312 | 484329025.9
87097 | 5604.099 | 199.859 | 1.12 | 27.09 | 0.32 | 488100210.6
87768 | 5601.122 | 199.225 | 1.116 | 25.93 | 0.307 | 491599275.7
88105 | 5569.867 | 199.11 | 1.109 | 26.86 | 0.316 | 490733132.0
88444 | 5531.986 | 200.032 | 1.107 | 27.12 | 0.318 | 489270969.8
89126 | 5620.99 | 199.455 | 1.121 | 25.2 | 0.296 | 500976354.7
89468 | 5560.437 | 199.455 | 1.109 | 25.25 | 0.3 | 497481177.5
89812 | 5500.598 | 201.127 | 1.106 | 26.48 | 0.313 | 494019707.6
90504 | 5532.187 | 198.879 | 1.1 | 26.09 | 0.304 | 500685052.2
90852 | 5526.992 | 200.608 | 1.109 | 26.62 | 0.311 | 502138277.2
91202 | 5580.026 | 198.303 | 1.107 | 25.89 | 0.302 | 508909531.3
91904 | 5542.889 | 200.089 | 1.109 | 27.24 | 0.319 | 509413670.7
92258 | 5531.774 | 199.974 | 1.106 | 26.13 | 0.307 | 510350405.7
92612 | 5526.289 | 199.34 | 1.102 | 25.43 | 0.298 | 511800676.9
93326 | 5546.747 | 200.032 | 1.11 | 26.16 | 0.306 | 517655710.5
93685 | 5559.039 | 199.628 | 1.11 | 24.98 | 0.294 | 520798568.7
94045 | 5505.509 | 198.764 | 1.094 | 27.26 | 0.318 | 517765593.9
94770 | 5504.452 | 199.398 | 1.098 | 28.07 | 0.323 | 521656916.0
95134 | 5549.933 | 199.282 | 1.106 | 27.54 | 0.318 | 527987326.0
95500 | 5506.418 | 200.838 | 1.106 | 26.72 | 0.314 | 525862919
96236 | 5530.375 | 198.36 | 1.097 | 26 | 0.303 | 532221168.5
96606 | 5505.721 | 198.533 | 1.093 | 27.18 | 0.313 | 531885682.9
96977 | 5516.474 | 198.591 | 1.096 | 26.52 | 0.305 | 534971099.1
97724 | 5472.814 | 198.188 | 1.085 | 25.69 | 0.296 | 534825275.3
98100 | 5479.017 | 200.55 | 1.099 | 26.55 | 0.306 | 537491567.7
98477 | 5471.025 | 198.879 | 1.088 | 25.61 | 0.297 | 538770128.9
99236 | 5471.797 | 200.723 | 1.098 | 25.33 | 0.294 | 542999247.1
99617 | 5433.26 | 199.628 | 1.085 | 27.01 | 0.313 | 541245061.4
100000 | 5499.388 | 198.015 | 1.089 | 25.08 | 0.286 | 549938800
100001 | 5470.394 | 198.937 | 1.088 | 25.29 | 0.291 | 547044870.4
100513 | 5499.342 | 201.472 | 1.108 | 27.08 | 0.314 | 552755362.4
101029 | 5457.971 | 200.666 | 1.095 | 25.83 | 0.305 | 551413352.2
101547 | 5472.015 | 201.3 | 1.102 | 25.59 | 0.3 | 555666707.2
102068 | 5514.397 | 200.377 | 1.105 | 26.07 | 0.305 | 562843473.0
102592 | 5472.798 | 199.744 | 1.093 | 26.33 | 0.308 | 561465292.4
103118 | 5480.605 | 199.859 | 1.095 | 27.01 | 0.312 | 565149026.4
103647 | 5457.333 | 201.761 | 1.101 | 25.98 | 0.305 | 565636193.5
104179 | 5373.589 | 198.821 | 1.068 | 26.71 | 0.31 | 559815128.4
104713 | 5423.155 | 199.916 | 1.084 | 26.88 | 0.304 | 567874829.5
105251 | 5426.304 | 200.262 | 1.087 | 26.98 | 0.31 | 571123922.3
105790 | 5432.975 | 200.032 | 1.087 | 27.37 | 0.314 | 574754425.2
106333 | 5399.973 | 199.859 | 1.079 | 27.5 | 0.315 | 574195329.0
106879 | 5423.513 | 200.723 | 1.089 | 26.63 | 0.306 | 579659645.9
107427 | 5410.389 | 200.781 | 1.086 | 25.09 | 0.292 | 581221859.1
107978 | 5389.613 | 199.282 | 1.074 | 27.35 | 0.313 | 581959632.5
108532 | 5433.458 | 198.706 | 1.08 | 26.78 | 0.302 | 589704063.7
109089 | 5426.503 | 199.513 | 1.083 | 24.52 | 0.281 | 591971785.8
109648 | 5401.026 | 200.55 | 1.083 | 27.07 | 0.311 | 592211698.8
110211 | 5420.637 | 200.838 | 1.089 | 25.7 | 0.297 | 597413824.4
110776 | 5420.087 | 199.11 | 1.079 | 27.54 | 0.315 | 600415557.5
111344 | 5410.039 | 199.225 | 1.078 | 26.68 | 0.304 | 602375382.4
111916 | 5395.885 | 201.415 | 1.087 | 26.9 | 0.309 | 603885865.7
112490 | 5382.292 | 200.896 | 1.081 | 27.46 | 0.317 | 605454027.1
113067 | 5387.332 | 200.954 | 1.083 | 26.62 | 0.306 | 609129467.2
113647 | 5412.221 | 199.571 | 1.08 | 25.5 | 0.293 | 615082680.0
114230 | 5391.965 | 198.879 | 1.072 | 26.35 | 0.3 | 615924162.0
114816 | 5388.722 | 197.957 | 1.067 | 28.17 | 0.315 | 618711505.2
115405 | 5355.135 | 200.666 | 1.075 | 27.45 | 0.31 | 618009354.7
115997 | 5357.182 | 200.377 | 1.073 | 26.07 | 0.298 | 621417040.5
116592 | 5324.689 | 201.645 | 1.074 | 27.64 | 0.316 | 620816139.9
117190 | 5360.58 | 198.937 | 1.066 | 27.08 | 0.306 | 628206370.2
117791 | 5389.309 | 198.245 | 1.068 | 26.7 | 0.299 | 634812096.4
118395 | 5373.014 | 199.282 | 1.071 | 26.09 | 0.295 | 636137992.5
119003 | 5339.798 | 200.32 | 1.07 | 27.66 | 0.313 | 635451981.4
119613 | 5379.847 | 197.842 | 1.064 | 25.85 | 0.29 | 643499639.2
120227 | 5350.524 | 198.764 | 1.063 | 26.82 | 0.3 | 643277448.9
120844 | 5335.63 | 199.34 | 1.064 | 27.16 | 0.304 | 644778871.7
121464 | 5344.111 | 196.401 | 1.05 | 27.13 | 0.3 | 649117098.5
122087 | 5306.988 | 199.571 | 1.059 | 26.64 | 0.295 | 647914244.0
122713 | 5278.079 | 200.608 | 1.059 | 27.8 | 0.312 | 647688908.3
123343 | 5342.842 | 199.052 | 1.064 | 28.62 | 0.318 | 659002160.8
123975 | 5299.324 | 201.184 | 1.066 | 26.84 | 0.304 | 656983692.9
124611 | 5283.895 | 200.089 | 1.057 | 27.38 | 0.309 | 658431439.8
125251 | 5325.428 | 198.821 | 1.059 | 27.84 | 0.309 | 667015182.4
125893 | 5318.243 | 198.764 | 1.057 | 26.26 | 0.293 | 669529566.0
126539 | 5312.396 | 199.916 | 1.062 | 27.32 | 0.305 | 672225277.4
127188 | 5292.967 | 201.069 | 1.064 | 27.17 | 0.307 | 673201886.8
127840 | 5291.752 | 198.418 | 1.05 | 26.5 | 0.296 | 676497575.7
128496 | 5304.474 | 200.262 | 1.062 | 27.67 | 0.307 | 681603691.1
129155 | 5259.876 | 201.184 | 1.058 | 26.39 | 0.299 | 679339284.8
129818 | 5281.297 | 200.954 | 1.061 | 26.93 | 0.303 | 685607413.9
130484 | 5306.102 | 199.801 | 1.06 | 27.81 | 0.311 | 692361413.4
131153 | 5243.12 | 200.032 | 1.049 | 25.98 | 0.292 | 687650917.4
131826 | 5300.484 | 200.377 | 1.062 | 28.53 | 0.316 | 698741603.8
132502 | 5217.416 | 200.147 | 1.044 | 26.71 | 0.301 | 691318054.8
133182 | 5280.621 | 199.628 | 1.054 | 27.2 | 0.3 | 703283666.0
133865 | 5242.537 | 201.415 | 1.056 | 26.15 | 0.294 | 701792215.5
134552 | 5251.139 | 198.13 | 1.04 | 27.46 | 0.304 | 706551254.7
135242 | 5245.494 | 201.703 | 1.058 | 28.46 | 0.315 | 709411099.5
135936 | 5245.2 | 199.859 | 1.048 | 27.58 | 0.308 | 713011507.2
136633 | 5237.609 | 201.242 | 1.054 | 25.44 | 0.285 | 715630230.5
137334 | 5250.807 | 199.571 | 1.048 | 27.35 | 0.304 | 721114328.5
138039 | 5213.081 | 198.937 | 1.037 | 26.59 | 0.294 | 719608488.2
138747 | 5235.673 | 200.723 | 1.051 | 27.64 | 0.304 | 726433921.7
139459 | 5197.051 | 199.744 | 1.038 | 26.4 | 0.294 | 724775535.4
140174 | 5229.198 | 200.205 | 1.047 | 27.63 | 0.303 | 732997600.5
140893 | 5243.752 | 201.53 | 1.057 | 26.45 | 0.296 | 738807950.5
141616 | 5250.418 | 201.011 | 1.055 | 25.39 | 0.287 | 743543195.5
142343 | 5159.094 | 200.608 | 1.035 | 26.26 | 0.295 | 734360917.2
143073 | 5195.831 | 200.55 | 1.042 | 27.24 | 0.299 | 743383128.7
143807 | 5244.55 | 200.089 | 1.049 | 27.9 | 0.307 | 754203001.9
144544 | 5206.442 | 201.588 | 1.05 | 26.74 | 0.299 | 752559952.4
145286 | 5204.285 | 199.916 | 1.04 | 26.99 | 0.3 | 756109750.5
146031 | 5180.671 | 200.55 | 1.039 | 26.65 | 0.294 | 756538566.8
146780 | 5205.647 | 200.262 | 1.042 | 26.95 | 0.297 | 764084866.7
147533 | 5187.092 | 200.608 | 1.041 | 26.9 | 0.298 | 765267244.0
148290 | 5169.214 | 199.455 | 1.031 | 26.6 | 0.292 | 766542744.1
149051 | 5137.509 | 200.666 | 1.031 | 27.05 | 0.296 | 765750854.0
149816 | 5215.786 | 199.744 | 1.042 | 25.62 | 0.28 | 781408195.4
150584 | 5195.306 | 200.032 | 1.039 | 26.1 | 0.288 | 782329958.7
151357 | 5183.367 | 200.032 | 1.037 | 26.34 | 0.29 | 784538879.0
152133 | 5170.897 | 198.245 | 1.025 | 26.13 | 0.285 | 786664073.3
152914 | 5130.568 | 199.282 | 1.022 | 27.36 | 0.295 | 784535675.2
153698 | 5168.992 | 200.608 | 1.037 | 27.06 | 0.294 | 794463732.4
154486 | 5116.714 | 200.435 | 1.026 | 26.66 | 0.293 | 790460679.0
155279 | 5179.983 | 200.493 | 1.039 | 26.9 | 0.293 | 804342580.3
156075 | 5118.215 | 199.859 | 1.023 | 25.75 | 0.284 | 798825406.1
156876 | 5150.779 | 199.859 | 1.029 | 27.69 | 0.299 | 808033606.4
157681 | 5135.905 | 198.879 | 1.021 | 26.73 | 0.29 | 809834636.3
158490 | 5174.381 | 198.476 | 1.027 | 26.61 | 0.286 | 820087644.7
159303 | 5095.226 | 200.723 | 1.023 | 25.92 | 0.283 | 811684787.5
160120 | 5163.29 | 198.994 | 1.027 | 27.64 | 0.297 | 826745994.8
160941 | 5075.697 | 199.398 | 1.012 | 26.31 | 0.286 | 816887750.9
161767 | 5090.988 | 200.493 | 1.021 | 26.37 | 0.284 | 823553855.8
162597 | 5132.81 | 201.3 | 1.033 | 28 | 0.304 | 834579507.6
163431 | 5108.652 | 199.571 | 1.02 | 27.05 | 0.295 | 834912105.0
164269 | 5050.506 | 199.916 | 1.01 | 26.93 | 0.29 | 829641570.1
165112 | 5076.805 | 200.666 | 1.019 | 25.89 | 0.278 | 838241427.2
165959 | 5102.63 | 199.974 | 1.02 | 25.59 | 0.277 | 846827372.2
166811 | 5069.036 | 201.818 | 1.023 | 26.58 | 0.29 | 845570964.2
167666 | 5090.43 | 198.533 | 1.011 | 25.94 | 0.28 | 853492036.4
168526 | 5103.64 | 198.533 | 1.013 | 27.82 | 0.295 | 860096034.6
169391 | 5015.39 | 199.628 | 1.001 | 25.96 | 0.279 | 849561927.5
170260 | 5037.811 | 201.3 | 1.014 | 27.09 | 0.289 | 857737700.9
171133 | 5010.883 | 200.32 | 1.004 | 26.85 | 0.289 | 857527440.4
172011 | 5062.625 | 200.55 | 1.015 | 26.39 | 0.282 | 870827188.9
172894 | 5015.617 | 200.32 | 1.005 | 25.84 | 0.279 | 867170085.6
173781 | 4983.671 | 201.3 | 1.003 | 26.41 | 0.283 | 866067330.1
174672 | 5024.362 | 199.916 | 1.004 | 27.27 | 0.289 | 877615359.3
175568 | 5036.143 | 200.032 | 1.007 | 27.1 | 0.288 | 884185554.2
176469 | 5009.385 | 200.262 | 1.003 | 26.42 | 0.282 | 884001161.6
177374 | 4954.486 | 199.398 | 0.988 | 25.88 | 0.275 | 878796999.8
178284 | 4961.182 | 199.11 | 0.988 | 27.19 | 0.283 | 884499371.7
179199 | 4969.924 | 200.493 | 0.996 | 26.45 | 0.278 | 890605410.9
180118 | 4993.942 | 199.167 | 0.995 | 27.63 | 0.29 | 899498845.2
181042 | 5034.61 | 200.435 | 1.009 | 27.99 | 0.294 | 911475863.6
181971 | 5003.888 | 199.628 | 0.999 | 26.95 | 0.287 | 910562503.2
182904 | 4993.044 | 199.686 | 0.997 | 26.87 | 0.284 | 913247719.8
183842 | 4935.126 | 198.994 | 0.982 | 26.22 | 0.276 | 907283434.1
184785 | 4938.207 | 198.533 | 0.98 | 26.81 | 0.277 | 912506580.5
185733 | 4949.064 | 199.686 | 0.988 | 25.54 | 0.266 | 919204503.9
186686 | 4959.977 | 199.801 | 0.991 | 28.02 | 0.292 | 925958266.2
187644 | 4909.558 | 200.493 | 0.984 | 26.86 | 0.282 | 921249101.4
188607 | 4951.392 | 198.13 | 0.981 | 26.02 | 0.269 | 933867190.9
189574 | 4946.959 | 200.896 | 0.994 | 26.41 | 0.276 | 937814805.5
190547 | 4938.878 | 199.34 | 0.985 | 26.36 | 0.277 | 941088386.3
191524 | 4908.536 | 199.686 | 0.98 | 27.38 | 0.285 | 940102448.9
192507 | 4910.727 | 197.784 | 0.971 | 27.06 | 0.277 | 945349322.6
193494 | 4936.29 | 199.916 | 0.987 | 26.95 | 0.277 | 955142497.3
194487 | 4868.812 | 200.205 | 0.975 | 26.97 | 0.282 | 946920639.4
195484 | 4929.458 | 200.723 | 0.989 | 26.21 | 0.272 | 963630167.7
196487 | 4911.579 | 200.781 | 0.986 | 27.41 | 0.288 | 965061423.0
197495 | 4884.456 | 200.205 | 0.978 | 26.7 | 0.279 | 964655637.7
198508 | 4905.843 | 200.147 | 0.982 | 25.87 | 0.269 | 973849082.2
199527 | 4907.218 | 198.706 | 0.975 | 25.94 | 0.269 | 979122485.9
200550 | 4893.987 | 198.937 | 0.974 | 28.01 | 0.287 | 981489092.9
201579 | 4863.771 | 200.781 | 0.977 | 27.6 | 0.285 | 980434094.4
202613 | 4854.34 | 199.974 | 0.971 | 26.58 | 0.275 | 983552390.4
203653 | 4878.634 | 199.859 | 0.975 | 27.21 | 0.279 | 993548450.0
204697 | 4861.319 | 200.55 | 0.975 | 26.86 | 0.278 | 995097415.3
205747 | 4834.745 | 200.435 | 0.969 | 26.39 | 0.273 | 994734279.5
206803 | 4859.53 | 199.052 | 0.967 | 27.02 | 0.276 | 1004965382.6
207864 | 4839.238 | 199.11 | 0.964 | 25.4 | 0.26 | 1005903367.6
208930 | 4820.875 | 200.205 | 0.965 | 25.85 | 0.265 | 1007225413.8
210002 | 4845.399 | 199.282 | 0.966 | 26.02 | 0.266 | 1017543480.8
211079 | 4793.027 | 200.435 | 0.961 | 26.17 | 0.269 | 1011707346.1
212162 | 4823.388 | 200.032 | 0.965 | 28.28 | 0.286 | 1023339644.9
213250 | 4811.101 | 198.649 | 0.956 | 26.73 | 0.271 | 1025967288.2
214344 | 4813.077 | 199.916 | 0.962 | 26.05 | 0.264 | 1031654176.5
215444 | 4797.08 | 198.821 | 0.954 | 25.84 | 0.262 | 1033502103.5
216549 | 4792.039 | 199.686 | 0.957 | 27.86 | 0.28 | 1037711253.4
217660 | 4772.028 | 199.282 | 0.951 | 26.76 | 0.27 | 1038679614.5
218777 | 4784.732 | 199.571 | 0.955 | 27.86 | 0.279 | 1046789312.8
219899 | 4777.811 | 200.032 | 0.956 | 26.35 | 0.267 | 1050635861.1
221027 | 4777.546 | 199.513 | 0.953 | 26.65 | 0.269 | 1055966659.7
222161 | 4755.148 | 200.147 | 0.952 | 26.71 | 0.27 | 1056408434.8
223301 | 4743.145 | 199.282 | 0.945 | 26.2 | 0.263 | 1059149021.6
224446 | 4776.947 | 199.628 | 0.954 | 27.77 | 0.277 | 1072166646.4
225598 | 4720.967 | 200.435 | 0.946 | 27.19 | 0.275 | 1065040713.3
226755 | 4745.684 | 201.011 | 0.954 | 26.21 | 0.264 | 1076107575.4
227918 | 4706.94 | 199.859 | 0.941 | 26.49 | 0.268 | 1072796350.9
229087 | 4701.243 | 198.879 | 0.935 | 25.86 | 0.257 | 1076993655.1
230262 | 4745.184 | 199.801 | 0.948 | 26.49 | 0.262 | 1092635558.2
231444 | 4694.274 | 199.974 | 0.939 | 26.86 | 0.27 | 1086461551.7
232631 | 4693.583 | 200.147 | 0.939 | 25.42 | 0.254 | 1091872906.9
233824 | 4716.08 | 201.184 | 0.949 | 27.27 | 0.273 | 1102732689.9
235024 | 4717.05 | 199.744 | 0.942 | 27.79 | 0.278 | 1108619959.2
236230 | 4699.858 | 197.611 | 0.929 | 26.44 | 0.261 | 1110247455.3
237441 | 4685.767 | 201.127 | 0.942 | 26.27 | 0.26 | 1112593202.2
238659 | 4671.145 | 200.954 | 0.939 | 28.14 | 0.281 | 1114810794.6
239884 | 4692.878 | 199.052 | 0.934 | 28.6 | 0.281 | 1125746346.2
241114 | 4673.119 | 199.052 | 0.93 | 27.73 | 0.272 | 1126754414.6
242351 | 4660.677 | 200.032 | 0.932 | 25.87 | 0.256 | 1129519731.6
243595 | 4641.081 | 200.435 | 0.93 | 26.74 | 0.265 | 1130544126.2
244844 | 4681.712 | 200.608 | 0.939 | 26.99 | 0.267 | 1146289092.9
246100 | 4645.335 | 199.34 | 0.926 | 25.4 | 0.253 | 1143216943.5
247363 | 4599.543 | 200.723 | 0.923 | 26.12 | 0.257 | 1137756755.1
248632 | 4648.636 | 199.455 | 0.927 | 26.56 | 0.259 | 1155799666.0
249907 | 4650.429 | 197.496 | 0.918 | 27.43 | 0.265 | 1162174760.1
251189 | 4596.684 | 200.435 | 0.921 | 27.92 | 0.271 | 1154636457.3
252478 | 4621.562 | 200.377 | 0.926 | 26.02 | 0.255 | 1166842730.6
253773 | 4595.465 | 198.418 | 0.912 | 26.92 | 0.262 | 1166204939.4
255075 | 4614.861 | 199.34 | 0.92 | 28.16 | 0.27 | 1177135669.6
256383 | 4592.066 | 199.801 | 0.918 | 28.78 | 0.278 | 1177327657.3
257699 | 4578.01 | 199.628 | 0.914 | 28.34 | 0.274 | 1179748599.0
259021 | 4538.595 | 200.723 | 0.911 | 25.73 | 0.251 | 1175591415.5
260349 | 4576.845 | 199.571 | 0.913 | 27.19 | 0.261 | 1191577018.9
261685 | 4554.988 | 198.591 | 0.905 | 24.84 | 0.24 | 1191972034.8
263027 | 4575.348 | 201.645 | 0.923 | 27.31 | 0.263 | 1203440058.4
264377 | 4562.876 | 200.032 | 0.913 | 27.77 | 0.271 | 1206319468.3
265733 | 4511.96 | 199.513 | 0.9 | 26.67 | 0.257 | 1198976666.7
267096 | 4520.987 | 201.184 | 0.91 | 27.56 | 0.264 | 1207537543.8
268466 | 4530.359 | 198.706 | 0.9 | 27.05 | 0.259 | 1216247359.3
269843 | 4513.543 | 201.415 | 0.909 | 26.56 | 0.255 | 1217947983.7
271228 | 4502.674 | 199.513 | 0.898 | 26.17 | 0.252 | 1221251263.7
272619 | 4507.83 | 199.398 | 0.899 | 27.55 | 0.261 | 1228920106.8
274018 | 4468.868 | 199.974 | 0.894 | 26.57 | 0.253 | 1224550271.6
275423 | 4444.836 | 200.493 | 0.891 | 27.95 | 0.264 | 1224210065.6
276836 | 4437.207 | 199.686 | 0.886 | 27.11 | 0.255 | 1228378637.1
278256 | 4433.328 | 198.303 | 0.879 | 26.44 | 0.246 | 1233600116.0
279684 | 4485.222 | 200.147 | 0.898 | 26.94 | 0.251 | 1254444829.8
281119 | 4454.57 | 200.377 | 0.893 | 27.79 | 0.264 | 1252264263.8
282561 | 4421.296 | 199.455 | 0.882 | 25.99 | 0.246 | 1249285819.1
284010 | 4411.477 | 199.974 | 0.882 | 27.01 | 0.252 | 1252903582.8
285467 | 4395.549 | 200.147 | 0.88 | 26.47 | 0.248 | 1254784186.4
286932 | 4383.613 | 201.53 | 0.883 | 25.81 | 0.243 | 1257798845.3
288404 | 4435.058 | 198.879 | 0.882 | 26.7 | 0.248 | 1279088467.4
289883 | 4356.267 | 200.089 | 0.872 | 26.9 | 0.251 | 1262807746.8
291370 | 4385.408 | 200.608 | 0.88 | 28.47 | 0.262 | 1277776329.0
292865 | 4345.963 | 200.666 | 0.872 | 26.25 | 0.246 | 1272780454.0
294367 | 4335.103 | 200.493 | 0.869 | 27.76 | 0.256 | 1276111264.8
295877 | 4346.452 | 200.205 | 0.87 | 26.18 | 0.242 | 1286015178.4
297395 | 4379.09 | 198.937 | 0.871 | 26.4 | 0.242 | 1302319470.5
298921 | 4298.235 | 200.896 | 0.863 | 26.17 | 0.243 | 1284832704.4
300454 | 4277.873 | 200.838 | 0.859 | 25.92 | 0.239 | 1285304054.3
301996 | 4283.529 | 199.628 | 0.855 | 26.37 | 0.24 | 1293608623.9
303545 | 4324.231 | 200.954 | 0.869 | 28.28 | 0.256 | 1312598698.9
305102 | 4251.018 | 200.089 | 0.851 | 27.06 | 0.249 | 1296994093.8
306667 | 4303.467 | 198.764 | 0.855 | 28.97 | 0.258 | 1319731314.5
308240 | 4285.946 | 198.072 | 0.849 | 27.99 | 0.25 | 1321099995.0
309822 | 4275.094 | 199.513 | 0.853 | 28.45 | 0.254 | 1324518173.3
311411 | 4284.556 | 198.994 | 0.853 | 27.55 | 0.247 | 1334257868.5
313009 | 4270.546 | 199.11 | 0.85 | 27.89 | 0.25 | 1336719332.9
314614 | 4226.358 | 199.11 | 0.842 | 28.12 | 0.251 | 1329671395.8
316228 | 4240.222 | 200.32 | 0.849 | 27.42 | 0.244 | 1340876922.6
317851 | 4257.363 | 199.455 | 0.849 | 28.8 | 0.257 | 1353207086.9
319481 | 4231.844 | 199.225 | 0.843 | 27.68 | 0.247 | 1351993753.0
321120 | 4206.14 | 199.282 | 0.838 | 28.49 | 0.252 | 1350675676.8
322767 | 4166.787 | 200.205 | 0.834 | 27.89 | 0.247 | 1344901339.6
324423 | 4176.26 | 198.13 | 0.827 | 28.32 | 0.247 | 1354874798.0
326087 | 4172.348 | 200.666 | 0.837 | 28.95 | 0.253 | 1360548442.3
327760 | 4166.442 | 200.262 | 0.834 | 29.3 | 0.258 | 1365593029.9
329442 | 4160.683 | 199.513 | 0.83 | 28.32 | 0.249 | 1370703728.9
331132 | 4125.229 | 200.032 | 0.825 | 28.94 | 0.253 | 1365995329.2
332830 | 4128.053 | 199.052 | 0.822 | 27.62 | 0.24 | 1373939880.0
334538 | 4136.144 | 200.089 | 0.828 | 27.76 | 0.241 | 1383697341.5
336254 | 4113.574 | 199.282 | 0.82 | 27.54 | 0.24 | 1383205711.8
337979 | 4110.137 | 199.34 | 0.819 | 27.36 | 0.236 | 1389139993.1
339713 | 4061.107 | 199.974 | 0.812 | 28.58 | 0.247 | 1379610842.3
341455 | 4070.205 | 200.205 | 0.815 | 27.74 | 0.238 | 1389791848.3
343207 | 4063.638 | 199.513 | 0.811 | 27.9 | 0.239 | 1394669007.1
344968 | 4088.948 | 199.167 | 0.814 | 28.88 | 0.245 | 1410556213.7
346737 | 4061.692 | 200.147 | 0.813 | 27.66 | 0.238 | 1408338899.0
348516 | 4054.776 | 200.147 | 0.812 | 27.71 | 0.238 | 1413154312.4
350304 | 3995.018 | 199.744 | 0.798 | 27.97 | 0.239 | 1399470785.5
352101 | 4017.366 | 199.686 | 0.802 | 29.3 | 0.245 | 1414518586.0
353907 | 4006.836 | 199.167 | 0.798 | 27.88 | 0.235 | 1418047308.3
355723 | 3984.32 | 198.821 | 0.792 | 27.13 | 0.228 | 1417314263.4
357548 | 3995.224 | 199.744 | 0.798 | 27.24 | 0.228 | 1428484350.8
359382 | 3945.622 | 199.859 | 0.789 | 28.39 | 0.239 | 1417985525.6
361225 | 3930.889 | 200.089 | 0.787 | 28.17 | 0.234 | 1419935379.0
363079 | 3934.658 | 199.455 | 0.785 | 28.77 | 0.238 | 1428591692.0
364941 | 3879.595 | 200.838 | 0.779 | 28.05 | 0.233 | 1415823278.9
366813 | 3882.039 | 199.513 | 0.775 | 26.85 | 0.221 | 1423982371.7
368695 | 3879.73 | 200.205 | 0.777 | 28.77 | 0.235 | 1430437052.3
370586 | 3847.917 | 200.435 | 0.771 | 27.21 | 0.224 | 1425984169.4
372487 | 3789.897 | 201.127 | 0.762 | 27.41 | 0.225 | 1411687363.8
374398 | 3814.84 | 198.706 | 0.758 | 27.6 | 0.221 | 1428268466.3
376319 | 3791.045 | 199.398 | 0.756 | 27.7 | 0.221 | 1426642263.4
378249 | 3788.89 | 199.916 | 0.757 | 29.79 | 0.236 | 1433143853.6
380190 | 3754.958 | 198.706 | 0.746 | 27.45 | 0.218 | 1427597482.0
382140 | 3741.182 | 199.225 | 0.745 | 27.06 | 0.213 | 1429655289.5
384101 | 3695.328 | 200.089 | 0.739 | 26.61 | 0.21 | 1419379180.1
386071 | 3689.247 | 199.571 | 0.736 | 28.13 | 0.219 | 1424311278.5
388052 | 3672.068 | 199.801 | 0.734 | 28.56 | 0.221 | 1424953331.5
390042 | 3646.754 | 199.513 | 0.728 | 28.03 | 0.217 | 1422387223.7
392043 | 3634.643 | 199.11 | 0.724 | 28.65 | 0.219 | 1424936345.6
394054 | 3636.256 | 200.089 | 0.728 | 28.41 | 0.217 | 1432881221.8
396076 | 3601.284 | 199.859 | 0.72 | 28.75 | 0.22 | 1426382161.6
398108 | 3599.065 | 199.974 | 0.72 | 28.72 | 0.218 | 1432816569.0
400150 | 3542.001 | 199.398 | 0.706 | 28.65 | 0.217 | 1417331700.2
402203 | 3571.267 | 199.34 | 0.712 | 27.01 | 0.201 | 1436374301.2
404266 | 3489.528 | 198.706 | 0.693 | 28.04 | 0.209 | 1410697526.4
406340 | 3510.61 | 198.994 | 0.699 | 29.01 | 0.211 | 1426501267.4
408424 | 3450.145 | 200.262 | 0.691 | 28.76 | 0.212 | 1409122021.5
410520 | 3456.231 | 198.937 | 0.688 | 27.14 | 0.197 | 1418851950.1
412626 | 3427.385 | 199.11 | 0.682 | 29.8 | 0.214 | 1414228163.0
414742 | 3412.886 | 199.628 | 0.681 | 28.08 | 0.202 | 1415467165.4
416870 | 3381.414 | 199.225 | 0.674 | 30.17 | 0.215 | 1409610054.2
419008 | 3357.261 | 199.225 | 0.669 | 27.62 | 0.196 | 1406719217.1
421158 | 3340.002 | 200.205 | 0.669 | 29.2 | 0.206 | 1406668562.3
423318 | 3297.557 | 199.11 | 0.657 | 29.16 | 0.204 | 1395915234.1
425490 | 3233.822 | 199.398 | 0.645 | 28.88 | 0.199 | 1375958922.8
427673 | 3224.357 | 198.591 | 0.64 | 29.04 | 0.196 | 1378970431.3
429867 | 3163.944 | 200.089 | 0.633 | 27.98 | 0.189 | 1360075115.4
432072 | 3110.481 | 198.994 | 0.619 | 28.29 | 0.188 | 1343951746.6
434288 | 3098.673 | 199.282 | 0.618 | 29.86 | 0.193 | 1345716499.8
436516 | 3061.389 | 200.435 | 0.614 | 29.12 | 0.19 | 1336345280.7
438756 | 3000.894 | 199.686 | 0.599 | 29.75 | 0.192 | 1316660247.9
441006 | 2975.084 | 199.052 | 0.592 | 31.03 | 0.194 | 1312029894.5
443269 | 2903.087 | 200.608 | 0.582 | 29.7 | 0.185 | 1286848471.4
445543 | 2895.815 | 200.147 | 0.58 | 30.02 | 0.184 | 1290210102.5
447828 | 2817.768 | 200.147 | 0.564 | 31.76 | 0.192 | 1261875407.9
450126 | 2763.846 | 199.744 | 0.552 | 31.27 | 0.184 | 1244078944.6
452435 | 2738.059 | 200.262 | 0.548 | 32 | 0.185 | 1238793723.7
454756 | 2661.46 | 199.455 | 0.531 | 30.12 | 0.173 | 1210314903.8
457089 | 2587.94 | 200.032 | 0.518 | 30.82 | 0.171 | 1182918906.7
459434 | 2565.509 | 199.744 | 0.512 | 31.03 | 0.168 | 1178682061.9
461790 | 2503.029 | 199.398 | 0.499 | 31.22 | 0.167 | 1155873761.9
464159 | 2449.339 | 199.571 | 0.489 | 31.84 | 0.166 | 1136882740.9
466541 | 2380.484 | 199.513 | 0.475 | 31.1 | 0.159 | 1110593385.8
468934 | 2316.534 | 199.744 | 0.463 | 31.79 | 0.157 | 1086301554.8
471339 | 2202.605 | 199.859 | 0.44 | 30.46 | 0.148 | 1038173638.1
473757 | 2160.801 | 200.205 | 0.433 | 30.88 | 0.143 | 1023694599.4
476188 | 2090.346 | 200.493 | 0.419 | 30.22 | 0.138 | 995397681.0
478631 | 2002.513 | 200.147 | 0.401 | 29.69 | 0.131 | 958464799.7
481086 | 1940.655 | 199.398 | 0.387 | 30.79 | 0.129 | 933621951.3
483554 | 1856.325 | 199.34 | 0.37 | 30.61 | 0.124 | 897633379.1
486035 | 1776.114 | 199.974 | 0.355 | 30.04 | 0.117 | 863253568.0
488528 | 1714.477 | 200.205 | 0.343 | 29.73 | 0.111 | 837570019.9
491034 | 1680.851 | 199.513 | 0.335 | 31.75 | 0.114 | 825354989.9
493553 | 1609.901 | 199.686 | 0.321 | 30.35 | 0.107 | 794571468.3
496085 | 1523.769 | 200.262 | 0.305 | 29.77 | 0.101 | 755918944.4
498630 | 1446.501 | 199.916 | 0.289 | 30.85 | 0.099 | 721268793.6
501188 | 1377.548 | 198.706 | 0.274 | 30.21 | 0.091 | 690410527.0

## E3_PR_REF_20_D
Fatigue: 4PB-PR Test (BS EN 12697‑24:2018) Annex D
.
SAMPLE ID | E3-PR
Complex Modulus at 10 Hz [MPa] | 8977 |  | ε0 [μm/m] | 149.072
Test Temperature | 20 °C |  | σ0 [kPa] | 1086
Loading control mode | Strain (On-specimen LVDT) |  | Nf, 50% [-] | 425490
Strain amplitude [μm/m] | 150 |  | Nf, ER [-] | 423318
Target temperature (°C) | 20
Frequency (Hz) | 10
Initial stiffness measured at cycle number | 100
Cycle | Complex Modulus | Strain amplitude | Stress amplitude | Phase Lag | Dissipated Energy | ER
| [MPa] | [μm/m] | [MPa] | [deg] | [kJ/m3] | [-]
1 | 7113.194 | 54.347 | 0.387 | 9.78 | 0.003 | 7113.194
2 | 8069.924 | 75.78 | 0.612 | 5.71 | 0.009 | 16139.848
3 | 8358.484 | 100.493 | 0.84 | 5.98 | 0.02 | 25075.452
4 | 8307.923 | 128.487 | 1.067 | 9.62 | 0.057 | 33231.692
5 | 8277.918 | 144.887 | 1.199 | 3.07 | 0.026 | 41389.59
6 | 7732.84 | 153.03 | 1.183 | 1.85 | 0.019 | 46397.04
7 | 7645.531 | 156.367 | 1.196 | 5.63 | 0.057 | 53518.717
8 | 7699.262 | 154.388 | 1.189 | 7.86 | 0.079 | 61594.096
9 | 7701.167 | 155.123 | 1.195 | 10.08 | 0.101 | 69310.503
10 | 7676.353 | 156.65 | 1.202 | 10.2 | 0.104 | 76763.53
11 | 7604.211 | 158.007 | 1.202 | 9.89 | 0.103 | 83646.321
12 | 7596.358 | 158.063 | 1.201 | 10.48 | 0.109 | 91156.296
13 | 7614.55 | 156.763 | 1.194 | 9.75 | 0.1 | 98989.15
14 | 7609.069 | 156.593 | 1.192 | 9.67 | 0.099 | 106526.966
15 | 7569.856 | 153.765 | 1.164 | 9.24 | 0.093 | 113547.84
16 | 7593.46 | 153.765 | 1.168 | 7.77 | 0.076 | 121495.36
17 | 7524.868 | 151.617 | 1.141 | 8.85 | 0.086 | 127922.756
18 | 7591.74 | 149.241 | 1.133 | 9.08 | 0.085 | 136651.32
19 | 7663.789 | 147.375 | 1.129 | 9.17 | 0.084 | 145611.991
20 | 7681.931 | 147.941 | 1.136 | 9.45 | 0.086 | 153638.62
21 | 7642.658 | 148.054 | 1.132 | 9.42 | 0.087 | 160495.818
22 | 7583.079 | 148.393 | 1.125 | 9.01 | 0.083 | 166827.738
23 | 7632.569 | 148.45 | 1.133 | 9.83 | 0.09 | 175549.087
24 | 7602.504 | 150.09 | 1.141 | 10.16 | 0.094 | 182460.096
25 | 7570.648 | 149.863 | 1.135 | 10 | 0.093 | 189266.2
26 | 7629.881 | 148.054 | 1.13 | 7.65 | 0.07 | 198376.906
27 | 7533.626 | 150.316 | 1.132 | 9.97 | 0.092 | 203407.902
28 | 7502.021 | 150.146 | 1.126 | 8.5 | 0.079 | 210056.588
29 | 7530.982 | 149.241 | 1.124 | 8.88 | 0.082 | 218398.478
30 | 7563.408 | 147.375 | 1.115 | 9.07 | 0.082 | 226902.24
31 | 7555.888 | 148.167 | 1.12 | 9.26 | 0.084 | 234232.528
32 | 7604.1 | 147.601 | 1.122 | 9.21 | 0.083 | 243331.2
33 | 7477.012 | 149.92 | 1.121 | 9.66 | 0.089 | 246741.396
34 | 7555.93 | 149.015 | 1.126 | 9.76 | 0.089 | 256901.62
35 | 7531.415 | 149.354 | 1.125 | 10.19 | 0.094 | 263599.525
36 | 7509.149 | 148.336 | 1.114 | 9.26 | 0.084 | 270329.364
37 | 7486.384 | 149.637 | 1.12 | 9.19 | 0.084 | 276996.208
38 | 7519.591 | 148.959 | 1.12 | 10.38 | 0.095 | 285744.458
39 | 7515.752 | 148.506 | 1.116 | 9.89 | 0.09 | 293114.328
40 | 7511.655 | 148.11 | 1.113 | 10.56 | 0.095 | 300466.2
41 | 7484.391 | 149.863 | 1.122 | 9.57 | 0.087 | 306860.031
42 | 7472.197 | 148.789 | 1.112 | 9.65 | 0.088 | 313832.274
43 | 7568.884 | 146.866 | 1.112 | 19.1 | 0.168 | 325462.012
44 | 7502.558 | 148.28 | 1.112 | 9.61 | 0.087 | 330112.552
45 | 7446.747 | 149.072 | 1.11 | 7.99 | 0.072 | 335103.615
46 | 7518.724 | 147.658 | 1.11 | 19.12 | 0.169 | 345861.304
47 | 7513.831 | 148.619 | 1.117 | 9.55 | 0.086 | 353150.057 | Criterio 50% Modulo
48 | 7436.258 | 149.976 | 1.115 | 9.35 | 0.086 | 356940.384
49 | 7402.259 | 150.203 | 1.112 | 9.82 | 0.09 | 362710.691 | S0 [MPa] | 7285.022
50 | 7502.088 | 148.054 | 1.111 | 18.21 | 0.162 | 375104.4 | S0, 1/2 [MPa] | 3642.511
51 | 7461.643 | 149.75 | 1.117 | 11 | 0.1 | 380543.793 | Nf [-] | 425490
52 | 7494.682 | 146.81 | 1.1 | 8.49 | 0.076 | 389723.464
53 | 7459.437 | 149.128 | 1.112 | 10.44 | 0.094 | 395350.161
54 | 7430.024 | 148.11 | 1.1 | 10.49 | 0.094 | 401221.296 | Criterio ER
55 | 7416.38 | 150.712 | 1.118 | 18.14 | 0.162 | 407900.9
56 | 7377.198 | 150.259 | 1.108 | 10.08 | 0.092 | 413123.088 | Wn, MAX | 1590913284.3
57 | 7466.411 | 147.488 | 1.101 | 9.68 | 0.086 | 425585.427 | Nf [-] | 423318
58 | 7416.799 | 148.11 | 1.099 | 9.92 | 0.088 | 430174.342
59 | 7432.016 | 148.563 | 1.104 | 9.88 | 0.088 | 438488.944
60 | 7453.124 | 149.637 | 1.115 | 9.43 | 0.085 | 447187.44
61 | 7447.819 | 149.863 | 1.116 | 8.89 | 0.081 | 454316.959
62 | 7412.967 | 149.694 | 1.11 | 9.71 | 0.089 | 459603.954
63 | 7345.282 | 149.128 | 1.095 | 8.44 | 0.076 | 462752.766
64 | 7427.426 | 147.884 | 1.098 | 8.3 | 0.074 | 475355.264
65 | 7380.993 | 148.619 | 1.097 | 9.15 | 0.082 | 479764.545
66 | 7464.156 | 146.583 | 1.094 | 9.57 | 0.084 | 492634.296
67 | 7474.949 | 146.64 | 1.096 | 10.95 | 0.096 | 500821.583
68 | 7419.953 | 147.375 | 1.094 | 8.98 | 0.079 | 504556.804
69 | 7384.103 | 147.884 | 1.092 | 9.58 | 0.085 | 509503.107
70 | 7343.985 | 148.619 | 1.091 | 9.95 | 0.088 | 514078.95
71 | 7403.446 | 147.714 | 1.094 | 9.97 | 0.088 | 525644.666
72 | 7404.121 | 149.92 | 1.11 | 11.94 | 0.107 | 533096.712
73 | 7472.157 | 147.997 | 1.106 | 18.33 | 0.163 | 545467.461
74 | 7429.646 | 148.45 | 1.103 | 10.16 | 0.091 | 549793.804
75 | 7402.659 | 150.09 | 1.111 | 9.17 | 0.083 | 555199.425
76 | 7377.673 | 150.316 | 1.109 | 9.75 | 0.089 | 560703.148
77 | 7281.757 | 151.617 | 1.104 | 9.77 | 0.09 | 560695.289
78 | 7332.534 | 148.732 | 1.091 | 9.2 | 0.083 | 571937.652
79 | 7455.928 | 147.092 | 1.097 | 18.4 | 0.159 | 589018.312
80 | 7427.241 | 149.524 | 1.111 | 10 | 0.09 | 594179.28
81 | 7453.197 | 149.072 | 1.111 | 9.62 | 0.087 | 603708.957
82 | 7309.283 | 148.789 | 1.088 | 8.52 | 0.077 | 599361.206
83 | 7308.331 | 148.45 | 1.085 | 9.56 | 0.084 | 606591.473
84 | 7445.177 | 147.432 | 1.098 | 11.58 | 0.101 | 625394.868
85 | 7405.391 | 148.45 | 1.099 | 10.71 | 0.095 | 629458.235
86 | 7383.57 | 147.601 | 1.09 | 11.53 | 0.102 | 634987.02
87 | 7473.252 | 147.205 | 1.1 | 18.2 | 0.158 | 650172.924
88 | 7423.65 | 150.316 | 1.116 | 10.94 | 0.099 | 653281.2
89 | 7314.995 | 149.75 | 1.095 | 11.48 | 0.105 | 651034.555
90 | 7397.048 | 148.054 | 1.095 | 11.92 | 0.105 | 665734.32
91 | 7389.019 | 149.015 | 1.101 | 12.68 | 0.113 | 672400.729
92 | 7393.352 | 148.45 | 1.098 | 12.68 | 0.113 | 680188.384
93 | 7301.309 | 150.203 | 1.097 | 12.03 | 0.108 | 679021.737
94 | 7355.49 | 149.694 | 1.101 | 12.37 | 0.111 | 691416.06
95 | 7337.125 | 149.298 | 1.095 | 12.37 | 0.111 | 697026.875
96 | 7285.283 | 150.259 | 1.095 | 12.85 | 0.115 | 699387.168
97 | 7357.801 | 148.619 | 1.094 | 11.66 | 0.103 | 713706.697
98 | 7250.796 | 149.694 | 1.085 | 10.29 | 0.092 | 710578.008
99 | 7336.689 | 148.506 | 1.09 | 18.23 | 0.159 | 726332.211
100 | 7285.022 | 149.072 | 1.086 | 11.28 | 0.1 | 728502.2
101 | 7303.021 | 148.902 | 1.087 | 11.31 | 0.1 | 737605.121
102 | 7315.016 | 149.072 | 1.09 | 12.77 | 0.113 | 746131.632
103 | 7341.352 | 148.732 | 1.092 | 12.45 | 0.11 | 756159.256
104 | 7298.557 | 149.807 | 1.093 | 14.1 | 0.125 | 759049.928
105 | 7378.018 | 149.411 | 1.102 | 18.36 | 0.162 | 774691.89
106 | 7320.404 | 150.372 | 1.101 | 13.85 | 0.125 | 775962.824
107 | 7297.165 | 149.92 | 1.094 | 13.64 | 0.122 | 780796.655
108 | 7321.618 | 148.336 | 1.086 | 13.76 | 0.121 | 790734.744
109 | 7363.145 | 147.714 | 1.088 | 13.62 | 0.119 | 802582.805
110 | 7326.09 | 149.128 | 1.093 | 12.91 | 0.114 | 805869.9
111 | 7294.895 | 149.581 | 1.091 | 12.34 | 0.11 | 809733.345
112 | 7343.745 | 148.45 | 1.09 | 13.24 | 0.117 | 822499.44
113 | 7329.361 | 149.976 | 1.099 | 13.38 | 0.119 | 828217.793
114 | 7266.654 | 150.881 | 1.096 | 13.39 | 0.121 | 828398.556
115 | 7268.791 | 150.316 | 1.093 | 12.43 | 0.112 | 835910.965
116 | 7273.088 | 149.128 | 1.085 | 11.98 | 0.106 | 843678.208
117 | 7302.051 | 149.015 | 1.088 | 11.93 | 0.105 | 854339.967
118 | 7301.976 | 149.694 | 1.093 | 11.29 | 0.1 | 861633.168
119 | 7321.807 | 149.185 | 1.092 | 13.23 | 0.117 | 871295.033
120 | 7312.631 | 149.072 | 1.09 | 18.06 | 0.159 | 877515.72
121 | 7311.722 | 150.203 | 1.098 | 12.33 | 0.11 | 884718.362
122 | 7289.116 | 150.372 | 1.096 | 11.44 | 0.103 | 889272.152
123 | 7287.896 | 150.146 | 1.094 | 11.68 | 0.105 | 896411.208
124 | 7347.458 | 148.11 | 1.088 | 11.38 | 0.101 | 911084.792
125 | 7258.326 | 150.429 | 1.092 | 12.84 | 0.114 | 907290.75
126 | 7219.733 | 149.694 | 1.081 | 13.49 | 0.12 | 909686.358
127 | 7321.005 | 149.694 | 1.096 | 13.15 | 0.116 | 929767.635
128 | 7301.285 | 148.959 | 1.088 | 12.89 | 0.115 | 934564.48
129 | 7292.611 | 149.411 | 1.09 | 13.09 | 0.116 | 940746.819
130 | 7252.773 | 148.789 | 1.079 | 12.26 | 0.108 | 942860.49
131 | 7295.293 | 148.845 | 1.086 | 18.06 | 0.157 | 955683.383
132 | 7349.356 | 148.732 | 1.093 | 11.97 | 0.105 | 970114.992
133 | 7291.54 | 150.881 | 1.1 | 13.15 | 0.118 | 969774.82
134 | 7236.981 | 150.09 | 1.086 | 12.23 | 0.11 | 969755.454
135 | 7228.379 | 149.524 | 1.081 | 13.99 | 0.123 | 975831.165
136 | 7337.984 | 147.997 | 1.086 | 18.22 | 0.157 | 997965.824
137 | 7216.267 | 149.807 | 1.081 | 13.19 | 0.117 | 988628.579
138 | 7295.252 | 148.223 | 1.081 | 13.59 | 0.118 | 1006744.776
139 | 7276.455 | 150.316 | 1.094 | 14.91 | 0.132 | 1011427.245
140 | 7209.8 | 150.429 | 1.085 | 13.83 | 0.124 | 1009372
141 | 7278.225 | 149.75 | 1.09 | 14.05 | 0.124 | 1026229.725
142 | 7154.815 | 151.108 | 1.081 | 14.26 | 0.128 | 1015983.73
143 | 7342.312 | 148.223 | 1.088 | 18.52 | 0.16 | 1049950.616
144 | 7236.02 | 149.524 | 1.082 | 12.25 | 0.109 | 1041986.88
145 | 7205.181 | 150.485 | 1.084 | 13.5 | 0.12 | 1044751.245
146 | 7222.889 | 149.694 | 1.081 | 14.2 | 0.125 | 1054541.794
147 | 7244.818 | 149.637 | 1.084 | 13.65 | 0.12 | 1064988.246
148 | 7192.659 | 150.203 | 1.08 | 14.9 | 0.132 | 1064513.532
149 | 7234.806 | 149.581 | 1.082 | 15.27 | 0.134 | 1077986.094
150 | 7277.322 | 148.732 | 1.082 | 14.4 | 0.126 | 1091598.3
151 | 7185.306 | 149.581 | 1.075 | 14.83 | 0.13 | 1084981.206
152 | 7262.902 | 148.336 | 1.077 | 14.46 | 0.125 | 1103961.104
153 | 7214.583 | 150.09 | 1.083 | 15.39 | 0.135 | 1103831.199
154 | 7327.375 | 148.223 | 1.086 | 13.04 | 0.114 | 1128415.75
155 | 7239.239 | 150.033 | 1.086 | 14.79 | 0.131 | 1122082.045
156 | 7212.595 | 150.259 | 1.084 | 14.41 | 0.128 | 1125164.82
157 | 7199.036 | 149.411 | 1.076 | 14.17 | 0.125 | 1130248.652
158 | 7253.391 | 149.241 | 1.083 | 13.12 | 0.115 | 1146035.778
159 | 7216.361 | 150.712 | 1.088 | 12.92 | 0.115 | 1147401.399
160 | 7157.038 | 150.259 | 1.075 | 13.81 | 0.123 | 1145126.08
161 | 7184.334 | 149.241 | 1.072 | 14.09 | 0.123 | 1156677.774
162 | 7269.28 | 148.336 | 1.078 | 13.07 | 0.113 | 1177623.36
163 | 7243.669 | 148.789 | 1.078 | 12.54 | 0.11 | 1180718.047
164 | 7161.943 | 151.334 | 1.084 | 13.84 | 0.123 | 1174558.652
165 | 7236.31 | 148.45 | 1.074 | 14.7 | 0.128 | 1193991.15
166 | 7253.371 | 147.828 | 1.072 | 15.42 | 0.133 | 1204059.586
167 | 7243.163 | 147.545 | 1.069 | 15.51 | 0.133 | 1209608.221
168 | 7246.451 | 148.959 | 1.079 | 15.19 | 0.131 | 1217403.768
169 | 7242.05 | 150.203 | 1.088 | 15.99 | 0.14 | 1223906.45
170 | 7247.213 | 149.807 | 1.086 | 16.04 | 0.142 | 1232026.21
171 | 7224.726 | 149.976 | 1.084 | 15.99 | 0.141 | 1235428.146
172 | 7181.003 | 149.807 | 1.076 | 15.41 | 0.136 | 1235132.516
173 | 7185.063 | 150.599 | 1.082 | 15.66 | 0.138 | 1243015.899
174 | 7318.605 | 149.128 | 1.091 | 13.99 | 0.123 | 1273437.27
175 | 7197.175 | 150.372 | 1.082 | 13.4 | 0.12 | 1259505.625
176 | 7179.901 | 151.786 | 1.09 | 12.49 | 0.112 | 1263662.576
177 | 7142.626 | 150.994 | 1.078 | 12.45 | 0.112 | 1264244.802
178 | 7232.537 | 148.619 | 1.075 | 12.26 | 0.107 | 1287391.586
179 | 7245.959 | 148.393 | 1.075 | 11.76 | 0.102 | 1297026.661
180 | 7325.139 | 148.167 | 1.085 | 12.01 | 0.104 | 1318525.02
181 | 7174.423 | 150.712 | 1.081 | 12.84 | 0.114 | 1298570.563
182 | 7215.125 | 149.863 | 1.081 | 12.78 | 0.113 | 1313152.75
183 | 7217.533 | 148.167 | 1.069 | 14.07 | 0.123 | 1320808.539
184 | 7159.698 | 151.334 | 1.084 | 14.09 | 0.124 | 1317384.432
185 | 7178.805 | 149.468 | 1.073 | 15.29 | 0.134 | 1328078.925
186 | 7220.121 | 149.185 | 1.077 | 15.76 | 0.137 | 1342942.506
187 | 7184.125 | 149.75 | 1.076 | 15.28 | 0.134 | 1343431.375
188 | 7214.68 | 149.128 | 1.076 | 16.23 | 0.141 | 1356359.84
189 | 7211.343 | 149.128 | 1.075 | 16.47 | 0.143 | 1362943.827
190 | 7186.46 | 149.637 | 1.075 | 16.42 | 0.143 | 1365427.4
191 | 7213.889 | 149.411 | 1.078 | 15.64 | 0.136 | 1377852.799
192 | 7185.796 | 150.033 | 1.078 | 15.04 | 0.132 | 1379672.832
193 | 7193.775 | 149.976 | 1.079 | 14.35 | 0.126 | 1388398.575
194 | 7190.244 | 148.506 | 1.068 | 14.77 | 0.128 | 1394907.336
195 | 7187.904 | 149.807 | 1.077 | 13.83 | 0.12 | 1401641.28
196 | 7195.882 | 149.298 | 1.074 | 13.54 | 0.118 | 1410392.872
197 | 7148.896 | 151.221 | 1.081 | 13.18 | 0.117 | 1408332.512
198 | 7183.203 | 149.072 | 1.071 | 14.07 | 0.123 | 1422274.194
199 | 7165.459 | 148.789 | 1.066 | 14.39 | 0.125 | 1425926.341
200 | 7232.095 | 148.845 | 1.076 | 14.6 | 0.126 | 1446419
201 | 7178.983 | 149.694 | 1.075 | 13.85 | 0.121 | 1442975.583
202 | 7167.113 | 150.033 | 1.075 | 13.89 | 0.122 | 1447756.826
203 | 7135.468 | 149.581 | 1.067 | 14.56 | 0.127 | 1448500.004
204 | 7167.383 | 149.581 | 1.072 | 14.7 | 0.127 | 1462146.132
205 | 7135.479 | 150.655 | 1.075 | 15.72 | 0.138 | 1462773.195
206 | 7163.341 | 149.185 | 1.069 | 15.8 | 0.137 | 1475648.246
207 | 7155.451 | 149.75 | 1.072 | 15.98 | 0.139 | 1481178.357
208 | 7180.119 | 149.354 | 1.072 | 15.15 | 0.132 | 1493464.752
209 | 7159.238 | 149.468 | 1.07 | 15.56 | 0.135 | 1496280.742
210 | 7185.25 | 149.185 | 1.072 | 14.28 | 0.124 | 1508902.5
211 | 7159.863 | 150.09 | 1.075 | 16.38 | 0.143 | 1510731.093
212 | 7186.77 | 148.11 | 1.064 | 15.57 | 0.134 | 1523595.24
213 | 7143.607 | 150.09 | 1.072 | 14.63 | 0.127 | 1521588.291
214 | 7180.458 | 149.354 | 1.072 | 15.08 | 0.131 | 1536618.012
215 | 7130.85 | 150.259 | 1.071 | 15.58 | 0.136 | 1533132.75
216 | 7185.81 | 149.298 | 1.073 | 14.69 | 0.128 | 1552134.96
217 | 7147.179 | 149.637 | 1.069 | 15.25 | 0.133 | 1550937.843
218 | 7127.125 | 148.959 | 1.062 | 15.41 | 0.133 | 1553713.25
219 | 7177.238 | 149.128 | 1.07 | 15.06 | 0.129 | 1571815.122
220 | 7133.147 | 150.146 | 1.071 | 13.93 | 0.122 | 1569292.34
221 | 7203.581 | 148.789 | 1.072 | 14.37 | 0.124 | 1591991.401
222 | 7240.287 | 149.92 | 1.085 | 13.68 | 0.12 | 1607343.714
223 | 7160.644 | 150.033 | 1.074 | 13.54 | 0.12 | 1596823.612
224 | 7168.896 | 149.185 | 1.069 | 14.01 | 0.122 | 1605832.704
225 | 7137.95 | 149.976 | 1.071 | 14.85 | 0.129 | 1606038.75
226 | 7085.457 | 150.09 | 1.063 | 14.85 | 0.13 | 1601313.282
227 | 7194.51 | 148.619 | 1.069 | 14.18 | 0.122 | 1633153.77
228 | 7163.492 | 149.128 | 1.068 | 14.37 | 0.125 | 1633276.176
229 | 7188.185 | 149.185 | 1.072 | 15.17 | 0.131 | 1646094.365
230 | 7182.516 | 149.524 | 1.074 | 14.95 | 0.13 | 1651978.68
231 | 7157.851 | 149.298 | 1.069 | 15.68 | 0.136 | 1653463.581
232 | 7166.76 | 150.033 | 1.075 | 14.44 | 0.126 | 1662688.32
233 | 7144.71 | 149.298 | 1.067 | 15.21 | 0.132 | 1664717.43
234 | 7120.055 | 148.223 | 1.055 | 15.27 | 0.131 | 1666092.87
235 | 7163.537 | 148.959 | 1.067 | 14.22 | 0.121 | 1683431.195
236 | 7148.934 | 149.015 | 1.065 | 15.18 | 0.131 | 1687148.424
237 | 7166.143 | 149.241 | 1.069 | 15.26 | 0.132 | 1698375.891
238 | 7157.343 | 148.732 | 1.065 | 14.54 | 0.126 | 1703447.634
239 | 7083.637 | 149.807 | 1.061 | 15.02 | 0.13 | 1692989.243
240 | 7102.563 | 149.863 | 1.064 | 15.6 | 0.135 | 1704615.12
241 | 7158.756 | 149.75 | 1.072 | 14.77 | 0.128 | 1725260.196
242 | 7152.169 | 150.316 | 1.075 | 14.05 | 0.123 | 1730824.898
243 | 7133.609 | 150.146 | 1.071 | 15 | 0.131 | 1733466.987
244 | 7118.074 | 150.429 | 1.071 | 15.76 | 0.138 | 1736810.056
245 | 7094.288 | 150.259 | 1.066 | 16.18 | 0.141 | 1738100.56
246 | 7075.265 | 150.542 | 1.065 | 15.54 | 0.135 | 1740515.19
247 | 7109.54 | 149.976 | 1.066 | 16.51 | 0.143 | 1756056.38
248 | 7131.642 | 149.354 | 1.065 | 15.87 | 0.137 | 1768647.216
249 | 7182.232 | 149.015 | 1.07 | 16.22 | 0.139 | 1788375.768
250 | 7098.863 | 150.203 | 1.066 | 16.51 | 0.144 | 1774715.75
251 | 7083.583 | 149.468 | 1.059 | 15.76 | 0.136 | 1777979.333
252 | 7121.486 | 149.581 | 1.065 | 16.1 | 0.138 | 1794614.472
253 | 7128.212 | 150.033 | 1.069 | 16.1 | 0.139 | 1803437.636
254 | 7102.269 | 149.128 | 1.059 | 14.93 | 0.129 | 1803976.326
255 | 7060.619 | 150.881 | 1.065 | 15.13 | 0.131 | 1800457.845
256 | 7110.984 | 148.732 | 1.058 | 15.04 | 0.129 | 1820411.904
257 | 7137.45 | 149.128 | 1.064 | 14.65 | 0.125 | 1834324.65
258 | 7150.399 | 149.015 | 1.066 | 14.92 | 0.128 | 1844802.942
259 | 7112.664 | 150.033 | 1.067 | 14.18 | 0.123 | 1842179.976
260 | 7137.699 | 149.354 | 1.066 | 15.12 | 0.131 | 1855801.74
261 | 7064.864 | 149.863 | 1.059 | 15.59 | 0.135 | 1843929.504
262 | 7160.605 | 149.411 | 1.07 | 14.8 | 0.127 | 1876078.51
263 | 7047.12 | 150.655 | 1.062 | 15.29 | 0.134 | 1853392.56
264 | 7066.407 | 149.354 | 1.055 | 16.88 | 0.145 | 1865531.448
265 | 7121.654 | 147.884 | 1.053 | 15.97 | 0.135 | 1887238.31
266 | 7147.505 | 148.563 | 1.062 | 16.31 | 0.138 | 1901236.33
267 | 7153.975 | 148.789 | 1.064 | 15.55 | 0.133 | 1910111.325
268 | 7050.094 | 150.203 | 1.059 | 16.21 | 0.14 | 1889425.192
269 | 7153.794 | 149.411 | 1.069 | 16.24 | 0.139 | 1924370.586
270 | 7016.845 | 150.485 | 1.056 | 15.6 | 0.136 | 1894548.15
271 | 7131.836 | 148.393 | 1.058 | 16.3 | 0.138 | 1932727.556
272 | 7111.93 | 150.09 | 1.067 | 15.15 | 0.131 | 1934444.96
273 | 7151.978 | 149.92 | 1.072 | 15.95 | 0.138 | 1952489.994
274 | 7122.615 | 149.072 | 1.062 | 14.48 | 0.126 | 1951596.51
275 | 7162.29 | 149.298 | 1.069 | 14.67 | 0.126 | 1969629.75
276 | 7128.527 | 149.807 | 1.068 | 14.67 | 0.128 | 1967473.452
277 | 7066.794 | 151.164 | 1.068 | 15 | 0.131 | 1957501.938
278 | 7143.102 | 148.619 | 1.062 | 15.59 | 0.134 | 1985782.356
279 | 7146.99 | 149.185 | 1.066 | 14.92 | 0.128 | 1994010.21
280 | 7078.15 | 149.694 | 1.06 | 15.33 | 0.133 | 1981882
281 | 7083.296 | 149.581 | 1.06 | 15.97 | 0.137 | 1990406.176
282 | 7122.108 | 149.185 | 1.063 | 14.46 | 0.124 | 2008434.456
283 | 7071.9 | 149.524 | 1.057 | 15.37 | 0.132 | 2001347.7
284 | 7110.627 | 149.694 | 1.064 | 15.6 | 0.134 | 2019418.068
285 | 7037.274 | 150.259 | 1.057 | 16.01 | 0.139 | 2005623.09
286 | 7054.464 | 150.203 | 1.06 | 16.14 | 0.139 | 2017576.704
287 | 7180.595 | 148.336 | 1.065 | 15.83 | 0.135 | 2060830.765
288 | 7121.249 | 149.072 | 1.062 | 16.73 | 0.144 | 2050919.712
289 | 7174.73 | 149.185 | 1.07 | 16.35 | 0.14 | 2073496.97
290 | 7064.422 | 150.485 | 1.063 | 16.82 | 0.147 | 2048682.38
291 | 7141.569 | 150.429 | 1.074 | 15.79 | 0.137 | 2078196.579
292 | 7086.537 | 150.316 | 1.065 | 16.08 | 0.141 | 2069268.804
293 | 7043.831 | 150.316 | 1.059 | 16.78 | 0.145 | 2063842.483
294 | 7160.274 | 148.167 | 1.061 | 15.87 | 0.135 | 2105120.556
295 | 7080.941 | 149.128 | 1.056 | 15.49 | 0.133 | 2088877.595
296 | 7072.663 | 149.92 | 1.06 | 16.17 | 0.139 | 2093508.248
297 | 7051.591 | 149.863 | 1.057 | 15.24 | 0.131 | 2094322.527
298 | 7036.627 | 149.807 | 1.054 | 16.38 | 0.14 | 2096914.846
299 | 7038.615 | 149.92 | 1.055 | 15.63 | 0.134 | 2104545.885
300 | 7039.726 | 150.599 | 1.06 | 15.58 | 0.134 | 2111917.8
301 | 7065.599 | 149.75 | 1.058 | 15.51 | 0.134 | 2126745.299
302 | 7034.529 | 150.485 | 1.059 | 14.77 | 0.128 | 2124427.758
303 | 7078.684 | 148.676 | 1.052 | 15.53 | 0.133 | 2144841.252
304 | 7120.209 | 148.11 | 1.055 | 15.45 | 0.131 | 2164543.536
305 | 7120.174 | 148.902 | 1.06 | 15.89 | 0.135 | 2171653.07
306 | 7088.183 | 149.072 | 1.057 | 15.7 | 0.135 | 2168983.998
307 | 7036.432 | 150.768 | 1.061 | 15.64 | 0.135 | 2160184.624
308 | 7093.903 | 150.259 | 1.066 | 16.08 | 0.139 | 2184922.124
309 | 7106.243 | 148.45 | 1.055 | 16.45 | 0.141 | 2195829.087
310 | 7101.503 | 150.316 | 1.067 | 16.28 | 0.14 | 2201465.93
311 | 7030.791 | 150.09 | 1.055 | 15.5 | 0.135 | 2186576.001
312 | 7108.092 | 149.072 | 1.06 | 16.15 | 0.138 | 2217724.704
313 | 7034.426 | 149.128 | 1.049 | 16.16 | 0.138 | 2201775.338
314 | 7100.476 | 148.223 | 1.052 | 15.45 | 0.13 | 2229549.464
315 | 7055.75 | 149.468 | 1.055 | 15.34 | 0.131 | 2222561.25
316 | 7025.6 | 150.599 | 1.058 | 15.69 | 0.135 | 2220089.6
317 | 7054.78 | 149.976 | 1.058 | 15.7 | 0.135 | 2236365.26
318 | 7085.072 | 150.033 | 1.063 | 15.67 | 0.135 | 2253052.896
319 | 7023.993 | 150.033 | 1.054 | 15.53 | 0.134 | 2240653.767
320 | 7038.709 | 149.92 | 1.055 | 15.53 | 0.133 | 2252386.88
321 | 7030.761 | 150.994 | 1.062 | 15.9 | 0.137 | 2256874.281
322 | 7064.59 | 149.976 | 1.06 | 15.4 | 0.133 | 2274797.98
323 | 6995.233 | 151.164 | 1.057 | 16.06 | 0.139 | 2259460.259
324 | 7055.474 | 149.863 | 1.057 | 15.82 | 0.136 | 2285973.576
325 | 7095.88 | 148.619 | 1.055 | 15.96 | 0.136 | 2306161
326 | 7111.752 | 148.619 | 1.057 | 16.35 | 0.139 | 2318431.152
327 | 7019.282 | 149.637 | 1.05 | 15.98 | 0.137 | 2295305.214
328 | 7119.651 | 148.223 | 1.055 | 15.97 | 0.135 | 2335245.528
329 | 7058.815 | 149.411 | 1.055 | 16.85 | 0.144 | 2322350.135
330 | 7038.884 | 148.845 | 1.048 | 16.28 | 0.138 | 2322831.72
331 | 7075.981 | 149.75 | 1.06 | 15.2 | 0.129 | 2342149.711
332 | 7050.355 | 149.354 | 1.053 | 16.65 | 0.143 | 2340717.86
333 | 7132.437 | 146.866 | 1.048 | 15.89 | 0.133 | 2375101.521
334 | 7071.134 | 150.033 | 1.061 | 15.89 | 0.135 | 2361758.756
335 | 7036.077 | 151.221 | 1.064 | 16.36 | 0.142 | 2357085.795
336 | 7071.983 | 150.429 | 1.064 | 16.13 | 0.14 | 2376186.288
337 | 7092.865 | 150.429 | 1.067 | 16.51 | 0.143 | 2390295.505
338 | 7100.338 | 149.241 | 1.06 | 16.22 | 0.14 | 2399914.244
339 | 7041.915 | 149.354 | 1.052 | 15.93 | 0.137 | 2387209.185
341 | 7084.191 | 148.959 | 1.055 | 15.84 | 0.134 | 2415709.131
343 | 7171.072 | 147.884 | 1.06 | 16.98 | 0.143 | 2459677.696
344 | 7052.911 | 149.863 | 1.057 | 16.39 | 0.141 | 2426201.384
346 | 7138.41 | 147.884 | 1.056 | 17.07 | 0.144 | 2469889.86
348 | 7015.952 | 151.334 | 1.062 | 16.2 | 0.14 | 2441551.296
350 | 7076.297 | 149.354 | 1.057 | 16.93 | 0.145 | 2476703.95
352 | 7039.168 | 149.75 | 1.054 | 16.36 | 0.14 | 2477787.136
353 | 7059.505 | 150.203 | 1.06 | 16.21 | 0.139 | 2492005.265
355 | 7049.89 | 149.581 | 1.055 | 15.62 | 0.134 | 2502710.95
357 | 6986.845 | 150.542 | 1.052 | 15.26 | 0.131 | 2494303.665
359 | 7128.14 | 148.336 | 1.057 | 15.62 | 0.132 | 2559002.26
361 | 7065.103 | 149.694 | 1.058 | 14.43 | 0.124 | 2550502.183
363 | 7017.216 | 149.807 | 1.051 | 15.1 | 0.13 | 2547249.408
364 | 7064.034 | 149.185 | 1.054 | 15.5 | 0.132 | 2571308.376
366 | 6995.486 | 150.542 | 1.053 | 15.55 | 0.134 | 2560347.876
368 | 7012.13 | 149.694 | 1.05 | 16.06 | 0.137 | 2580463.84
370 | 7033.682 | 148.336 | 1.043 | 16.1 | 0.136 | 2602462.34
372 | 6983.177 | 149.863 | 1.047 | 16.54 | 0.14 | 2597741.844
374 | 7054.864 | 149.581 | 1.055 | 15.93 | 0.135 | 2638519.136
376 | 7088.233 | 149.411 | 1.059 | 16.35 | 0.14 | 2665175.608
378 | 7079.535 | 149.581 | 1.059 | 16.23 | 0.139 | 2676064.23
380 | 7022.498 | 149.807 | 1.052 | 16.38 | 0.141 | 2668549.24
382 | 7044.972 | 149.015 | 1.05 | 16.26 | 0.138 | 2691179.304
384 | 7038.856 | 149.015 | 1.049 | 17.29 | 0.146 | 2702920.704
386 | 7030.412 | 150.146 | 1.056 | 17.02 | 0.145 | 2713739.032
388 | 7036.042 | 150.655 | 1.06 | 16.61 | 0.143 | 2729984.296
390 | 7056.844 | 149.354 | 1.054 | 16.16 | 0.139 | 2752169.16
392 | 7029.033 | 149.75 | 1.053 | 16.22 | 0.139 | 2755380.936
394 | 7001.683 | 149.524 | 1.047 | 16.18 | 0.138 | 2758663.102
396 | 7050.672 | 148.167 | 1.045 | 15.89 | 0.134 | 2792066.112
398 | 7063.624 | 148.393 | 1.048 | 15.83 | 0.133 | 2811322.352
400 | 7082.848 | 149.185 | 1.057 | 15.79 | 0.134 | 2833139.2
402 | 7047.247 | 149.241 | 1.052 | 15.93 | 0.136 | 2832993.294
404 | 7079.034 | 147.771 | 1.046 | 15.56 | 0.131 | 2859929.736
406 | 7038.83 | 148.619 | 1.046 | 15.42 | 0.13 | 2857764.98
408 | 7088.413 | 148.845 | 1.055 | 16.61 | 0.14 | 2892072.504
410 | 7092.422 | 150.09 | 1.064 | 15.32 | 0.132 | 2907893.02
412 | 7074.704 | 148.959 | 1.054 | 15.54 | 0.134 | 2914778.048
414 | 7005.328 | 149.128 | 1.045 | 15.96 | 0.136 | 2900205.792
416 | 7041.917 | 148.336 | 1.045 | 16.69 | 0.14 | 2929437.472
419 | 7013.376 | 150.316 | 1.054 | 16.47 | 0.14 | 2938604.544
421 | 6988.868 | 149.411 | 1.044 | 16.34 | 0.139 | 2942313.428
423 | 7011.132 | 148.336 | 1.04 | 16.36 | 0.137 | 2965708.836
425 | 6989.987 | 149.75 | 1.047 | 15.69 | 0.133 | 2970744.475
427 | 7011.309 | 150.655 | 1.056 | 16.42 | 0.14 | 2993828.943
429 | 7044.207 | 150.372 | 1.059 | 16.56 | 0.142 | 3021964.803
432 | 7040.383 | 148.676 | 1.047 | 16.72 | 0.143 | 3041445.456
434 | 7029.607 | 149.298 | 1.05 | 17.22 | 0.146 | 3050849.438
436 | 7043.881 | 148.506 | 1.046 | 16.75 | 0.141 | 3071132.116
438 | 7049.487 | 149.411 | 1.053 | 16.17 | 0.137 | 3087675.306
441 | 6969.458 | 148.902 | 1.038 | 16.21 | 0.138 | 3073530.978
443 | 7061.6 | 148.223 | 1.047 | 16.69 | 0.139 | 3128288.8
445 | 6972.85 | 150.768 | 1.051 | 16.97 | 0.145 | 3102918.25
447 | 7095.016 | 148.336 | 1.052 | 16.78 | 0.142 | 3171472.152
450 | 7066.107 | 147.658 | 1.043 | 16.12 | 0.136 | 3179748.15
452 | 6975.262 | 149.807 | 1.045 | 16.37 | 0.139 | 3152818.424
454 | 7065.606 | 148.45 | 1.049 | 15.62 | 0.131 | 3207785.124
457 | 7052.607 | 149.128 | 1.052 | 15.93 | 0.135 | 3223041.399
459 | 7047.988 | 149.524 | 1.054 | 15.49 | 0.132 | 3235026.492
461 | 6986.608 | 149.524 | 1.045 | 15.48 | 0.132 | 3220826.288
464 | 6973.323 | 149.637 | 1.043 | 16.29 | 0.138 | 3235621.872
466 | 6959.436 | 149.411 | 1.04 | 15.26 | 0.129 | 3243097.176
468 | 7034.36 | 148.506 | 1.045 | 15.66 | 0.131 | 3292080.48
471 | 7013.581 | 147.149 | 1.032 | 16.06 | 0.134 | 3303396.651
473 | 6909.589 | 150.542 | 1.04 | 16.56 | 0.139 | 3268235.597
476 | 7015.586 | 149.75 | 1.051 | 16.98 | 0.143 | 3339418.936
478 | 7058.665 | 148.393 | 1.047 | 17.27 | 0.146 | 3374041.87
481 | 6949.282 | 149.92 | 1.042 | 15.89 | 0.135 | 3342604.642
483 | 7049.059 | 146.696 | 1.034 | 15.77 | 0.131 | 3404695.497
486 | 6978.113 | 149.807 | 1.045 | 15.89 | 0.133 | 3391362.918
488 | 6961.557 | 148.845 | 1.036 | 15.48 | 0.131 | 3397239.816
491 | 7056.875 | 147.771 | 1.043 | 16.96 | 0.141 | 3464925.625
493 | 7052.413 | 148.506 | 1.047 | 16.62 | 0.139 | 3476839.609
496 | 6916.937 | 150.033 | 1.038 | 16.9 | 0.144 | 3430800.752
498 | 6906.148 | 149.863 | 1.035 | 16.27 | 0.137 | 3439261.704
501 | 7007.347 | 148.789 | 1.043 | 16.05 | 0.134 | 3510680.847
503 | 7024.871 | 148.223 | 1.041 | 14.52 | 0.122 | 3533510.113
506 | 6942.697 | 150.881 | 1.048 | 16.02 | 0.136 | 3513004.682
508 | 7044.587 | 148.336 | 1.045 | 20.13 | 0.168 | 3578650.196
511 | 7029.188 | 147.545 | 1.037 | 15.09 | 0.126 | 3591915.068
514 | 6993.284 | 149.637 | 1.046 | 16.47 | 0.138 | 3594547.976
516 | 6930.983 | 149.298 | 1.035 | 15.47 | 0.131 | 3576387.228
519 | 6956.467 | 148.619 | 1.034 | 17.14 | 0.143 | 3610406.373
522 | 6926.776 | 151.39 | 1.049 | 16.55 | 0.14 | 3615777.072
524 | 7000.877 | 149.185 | 1.044 | 17.12 | 0.145 | 3668459.548
527 | 6986.527 | 149.241 | 1.043 | 16.87 | 0.142 | 3681899.729
530 | 6922.841 | 149.581 | 1.036 | 15.37 | 0.13 | 3669105.73
532 | 6926.416 | 151.334 | 1.048 | 15.95 | 0.136 | 3684853.312
535 | 6929 | 148.959 | 1.032 | 16.24 | 0.137 | 3707015
538 | 7034.165 | 147.941 | 1.041 | 17.45 | 0.144 | 3784380.77
541 | 6975.847 | 150.033 | 1.047 | 16.62 | 0.14 | 3773933.227
543 | 6873.694 | 150.881 | 1.037 | 16.94 | 0.145 | 3732415.842
547 | 7027.793 | 148.845 | 1.046 | 15.66 | 0.131 | 3844202.771
549 | 6997.922 | 149.015 | 1.043 | 16.96 | 0.143 | 3841859.178
553 | 7028.966 | 148.054 | 1.041 | 16.95 | 0.142 | 3887018.198
555 | 6959.145 | 148.845 | 1.036 | 17.04 | 0.143 | 3862325.475
558 | 7028.744 | 148.45 | 1.043 | 16.89 | 0.141 | 3922039.152
560 | 6927.103 | 149.072 | 1.033 | 15.74 | 0.133 | 3879177.68
564 | 6942.748 | 148.959 | 1.034 | 16.13 | 0.134 | 3915709.872
566 | 6994.035 | 149.637 | 1.047 | 16.58 | 0.139 | 3958623.81
571 | 6945.005 | 150.09 | 1.042 | 17.69 | 0.15 | 3965597.855
573 | 6993.102 | 148.902 | 1.041 | 17.98 | 0.151 | 4007047.446
575 | 7037.996 | 146.753 | 1.033 | 18.02 | 0.149 | 4046847.7
579 | 6983.217 | 148.28 | 1.035 | 15.6 | 0.13 | 4043282.643
582 | 6995.114 | 148.45 | 1.038 | 15.25 | 0.127 | 4071156.348
584 | 7009.467 | 147.941 | 1.037 | 15.3 | 0.127 | 4093528.728
588 | 6977.452 | 148.959 | 1.039 | 17.54 | 0.146 | 4102741.776
591 | 6965.941 | 148.619 | 1.035 | 17.14 | 0.143 | 4116871.131
593 | 6874.352 | 150.259 | 1.033 | 16.98 | 0.143 | 4076490.736
597 | 6944.318 | 148.676 | 1.032 | 16.58 | 0.138 | 4145757.846
600 | 6901.973 | 151.447 | 1.045 | 16.7 | 0.141 | 4141183.8
602 | 6909.301 | 149.863 | 1.035 | 15.66 | 0.133 | 4159399.202
607 | 6872.051 | 150.372 | 1.033 | 15.92 | 0.134 | 4171334.957
609 | 6896.67 | 149.694 | 1.032 | 17.61 | 0.147 | 4200072.03
611 | 6997.246 | 147.884 | 1.035 | 17.84 | 0.147 | 4275317.306
616 | 7036.031 | 147.828 | 1.04 | 16.48 | 0.137 | 4334195.096
618 | 6934.161 | 150.429 | 1.043 | 17.7 | 0.15 | 4285311.498
621 | 6906.55 | 151.164 | 1.044 | 17.34 | 0.148 | 4288967.55
626 | 6934.412 | 148.223 | 1.028 | 16.15 | 0.135 | 4340941.912
628 | 6961.161 | 149.524 | 1.041 | 16.53 | 0.138 | 4371609.108
630 | 6909.04 | 151.221 | 1.045 | 16.18 | 0.138 | 4352695.2
635 | 6886.238 | 149.75 | 1.031 | 15.63 | 0.133 | 4372761.13
638 | 6879.351 | 150.203 | 1.033 | 17.24 | 0.144 | 4389025.938
640 | 6945.399 | 148.902 | 1.034 | 15.24 | 0.127 | 4445055.36
645 | 6847.913 | 149.468 | 1.024 | 16.05 | 0.134 | 4416903.885
648 | 6874.366 | 149.637 | 1.029 | 16.95 | 0.14 | 4454589.168
650 | 6997.832 | 149.976 | 1.05 | 17.75 | 0.148 | 4548590.8
653 | 6875.369 | 148.732 | 1.023 | 17.16 | 0.145 | 4489615.957
658 | 6891.913 | 148.506 | 1.023 | 15.91 | 0.131 | 4534878.754
660 | 6890.507 | 150.768 | 1.039 | 16.65 | 0.139 | 4547734.62
665 | 6917.569 | 149.354 | 1.033 | 17.15 | 0.144 | 4600183.385
668 | 6884.956 | 148.676 | 1.024 | 17.97 | 0.149 | 4599150.608
670 | 6898.497 | 148.619 | 1.025 | 18.2 | 0.149 | 4621992.99
676 | 6930.96 | 149.637 | 1.037 | 16.31 | 0.136 | 4685328.96
678 | 6823.977 | 150.09 | 1.024 | 15.98 | 0.135 | 4626656.406
681 | 6892.656 | 148.619 | 1.024 | 15.12 | 0.125 | 4693898.736
686 | 6962.816 | 147.828 | 1.029 | 16.21 | 0.133 | 4776491.776
689 | 6884.31 | 149.75 | 1.031 | 16.48 | 0.138 | 4743289.59
691 | 6849.66 | 150.146 | 1.028 | 15.99 | 0.134 | 4733115.06
697 | 6926.824 | 149.185 | 1.033 | 15.92 | 0.132 | 4827996.328
699 | 6865.901 | 151.221 | 1.038 | 15.75 | 0.133 | 4799264.799
702 | 6912.684 | 148.167 | 1.024 | 15.38 | 0.128 | 4852704.168
707 | 6875.966 | 149.92 | 1.031 | 16.4 | 0.136 | 4861307.962
710 | 6977.583 | 150.372 | 1.049 | 18.15 | 0.152 | 4954083.93
713 | 6935.959 | 150.655 | 1.045 | 18.08 | 0.154 | 4945338.767
718 | 6933.224 | 149.128 | 1.034 | 17.2 | 0.145 | 4978054.832
721 | 6909.973 | 150.485 | 1.04 | 17.39 | 0.146 | 4982090.533
724 | 6917.487 | 150.542 | 1.041 | 18.05 | 0.153 | 5008260.588
730 | 6839.798 | 149.637 | 1.023 | 15.93 | 0.135 | 4993052.54
732 | 6798.014 | 149.411 | 1.016 | 15.85 | 0.131 | 4976146.248
735 | 6887.797 | 151.786 | 1.045 | 17.36 | 0.145 | 5062530.795
741 | 6800.904 | 148.336 | 1.009 | 16.23 | 0.136 | 5039469.864
744 | 6848.876 | 149.241 | 1.022 | 16.82 | 0.137 | 5095563.744
747 | 6915.602 | 150.994 | 1.044 | 16.97 | 0.142 | 5165954.694
752 | 6873.27 | 150.768 | 1.036 | 16.11 | 0.137 | 5168699.04
755 | 6854.732 | 149.976 | 1.028 | 18.16 | 0.152 | 5175322.66
758 | 6930.48 | 147.545 | 1.023 | 17.14 | 0.141 | 5253303.84
764 | 6914.85 | 148.28 | 1.025 | 16.53 | 0.136 | 5282945.4
767 | 6857.068 | 150.429 | 1.032 | 16.35 | 0.137 | 5259371.156
770 | 6898.229 | 150.542 | 1.038 | 17.41 | 0.146 | 5311636.33
776 | 6978.039 | 147.828 | 1.032 | 17.52 | 0.145 | 5414958.264
779 | 6901.515 | 149.241 | 1.03 | 16.21 | 0.135 | 5376280.185
782 | 6887.842 | 148.11 | 1.02 | 16.27 | 0.134 | 5386292.444
788 | 6837.941 | 150.316 | 1.028 | 15.18 | 0.126 | 5388297.508
791 | 6928.309 | 149.241 | 1.034 | 16.7 | 0.139 | 5480292.419
794 | 6918.301 | 148.959 | 1.031 | 15.88 | 0.133 | 5493130.994
800 | 6930.519 | 149.581 | 1.037 | 17.65 | 0.147 | 5544415.2
803 | 6895.446 | 148.28 | 1.022 | 16.48 | 0.137 | 5537043.138
806 | 6918.845 | 147.545 | 1.021 | 16.91 | 0.138 | 5576589.07
812 | 6888.979 | 147.262 | 1.014 | 17.43 | 0.142 | 5593850.948
815 | 6912.504 | 150.599 | 1.041 | 16.67 | 0.138 | 5633690.76
819 | 6850.735 | 149.241 | 1.022 | 17.03 | 0.143 | 5610751.965
825 | 6872.611 | 147.714 | 1.015 | 16.91 | 0.138 | 5669904.075
828 | 6869.263 | 151.673 | 1.042 | 16.05 | 0.134 | 5687749.764
831 | 6903.611 | 147.205 | 1.016 | 19.14 | 0.158 | 5736900.741
838 | 6825.391 | 149.75 | 1.022 | 15.36 | 0.127 | 5719677.658
841 | 6863.545 | 148.732 | 1.021 | 16.23 | 0.134 | 5772241.345
844 | 6835.171 | 150.599 | 1.029 | 15.04 | 0.126 | 5768884.324
851 | 6905.106 | 149.354 | 1.031 | 16.05 | 0.134 | 5876245.206
854 | 6750.13 | 149.241 | 1.007 | 17.41 | 0.145 | 5764611.02
857 | 6899.548 | 147.828 | 1.02 | 17.29 | 0.139 | 5912912.636
864 | 6767.363 | 150.203 | 1.016 | 15.31 | 0.127 | 5847001.632
867 | 6920.436 | 148.506 | 1.028 | 15.91 | 0.13 | 6000018.012
870 | 6846.034 | 148.054 | 1.014 | 15.8 | 0.13 | 5956049.58
877 | 6807.683 | 149.694 | 1.019 | 17.69 | 0.145 | 5970337.991
881 | 6854.224 | 150.146 | 1.029 | 17.3 | 0.143 | 6038571.344
884 | 6928.85 | 150.881 | 1.045 | 16.82 | 0.141 | 6125103.4
891 | 6836.023 | 147.884 | 1.011 | 16.22 | 0.136 | 6090896.493
894 | 6935.328 | 146.527 | 1.016 | 17.15 | 0.137 | 6200183.232
898 | 6773.325 | 150.938 | 1.022 | 16.99 | 0.141 | 6082445.85
905 | 6868.517 | 147.601 | 1.014 | 16.93 | 0.138 | 6216007.885
908 | 6870.324 | 148.845 | 1.023 | 16.63 | 0.136 | 6238254.192
912 | 6844.357 | 150.768 | 1.032 | 15.72 | 0.131 | 6242053.584
919 | 6836.031 | 148.789 | 1.017 | 15.89 | 0.132 | 6282312.489
922 | 6803.07 | 150.259 | 1.022 | 15.15 | 0.126 | 6272430.54
926 | 6844.87 | 148.902 | 1.019 | 15.69 | 0.13 | 6338349.62
933 | 6711.777 | 150.599 | 1.011 | 15.98 | 0.133 | 6262087.941
936 | 6854.28 | 149.524 | 1.025 | 15.86 | 0.13 | 6415606.08
940 | 6787.718 | 149.411 | 1.014 | 16.65 | 0.138 | 6380454.92
947 | 6847.434 | 149.75 | 1.025 | 16.6 | 0.137 | 6484519.998
951 | 6839.54 | 149.637 | 1.023 | 15.76 | 0.131 | 6504402.54
954 | 6851.944 | 148.054 | 1.014 | 17.99 | 0.147 | 6536754.576
962 | 6805.105 | 148.563 | 1.011 | 16.29 | 0.133 | 6546511.01
966 | 6823.884 | 149.694 | 1.021 | 14.5 | 0.119 | 6591871.944
969 | 6804.859 | 148.789 | 1.012 | 16.4 | 0.135 | 6593908.371
977 | 6823.485 | 150.881 | 1.03 | 17.08 | 0.141 | 6666544.845
980 | 6891.247 | 148.11 | 1.021 | 15.89 | 0.131 | 6753422.06
984 | 6813.971 | 148.336 | 1.011 | 15.53 | 0.128 | 6704947.464
992 | 6833.908 | 150.429 | 1.028 | 16.4 | 0.135 | 6779236.736
996 | 6877.372 | 148.563 | 1.022 | 17.56 | 0.145 | 6849862.512
1000 | 6812.01 | 148.619 | 1.012 | 16.94 | 0.139 | 6812010
1008 | 6796.999 | 151.108 | 1.027 | 16.09 | 0.133 | 6851374.992
1011 | 6785.145 | 150.712 | 1.023 | 14.75 | 0.124 | 6859781.595
1016 | 6877.679 | 147.601 | 1.015 | 17.41 | 0.142 | 6987721.864
1024 | 6790.505 | 150.033 | 1.019 | 16.36 | 0.135 | 6953477.12
1029 | 6874.617 | 149.75 | 1.029 | 16.44 | 0.136 | 7073980.893
1032 | 6844.718 | 148.506 | 1.016 | 16.82 | 0.139 | 7063748.976
1037 | 6870.511 | 149.863 | 1.03 | 19.24 | 0.158 | 7124719.907
1045 | 6855.012 | 146.866 | 1.007 | 16.95 | 0.139 | 7163487.54
1048 | 6810.373 | 150.203 | 1.023 | 16.9 | 0.138 | 7137270.904
1053 | 6831.326 | 150.259 | 1.026 | 16.9 | 0.141 | 7193386.278
1061 | 6795.18 | 149.637 | 1.017 | 16.49 | 0.137 | 7209685.98
1064 | 6832.404 | 147.884 | 1.01 | 16.43 | 0.134 | 7269677.856
1072 | 6820.28 | 148.45 | 1.012 | 16.37 | 0.133 | 7311340.16
1075 | 6902.216 | 148.732 | 1.027 | 19.54 | 0.158 | 7419882.2
1080 | 6840.655 | 150.655 | 1.031 | 16.8 | 0.141 | 7387907.4
1089 | 6824.92 | 147.092 | 1.004 | 16.91 | 0.139 | 7432337.88
1094 | 6772.852 | 151.334 | 1.025 | 16.83 | 0.138 | 7409500.088
1097 | 6837.929 | 148.789 | 1.017 | 16.37 | 0.135 | 7501208.113
1105 | 6811.287 | 146.527 | 0.998 | 16.74 | 0.135 | 7526472.135
1111 | 6809.276 | 148.732 | 1.013 | 17.2 | 0.138 | 7565105.636
1114 | 6832.87 | 148.676 | 1.016 | 16.9 | 0.138 | 7611817.18
1123 | 6857.397 | 148.789 | 1.02 | 20.61 | 0.167 | 7700856.831
1128 | 6767.682 | 149.354 | 1.011 | 17.31 | 0.143 | 7633945.296
1131 | 6816.882 | 150.316 | 1.025 | 16.6 | 0.137 | 7709893.542
1137 | 6743.288 | 149.128 | 1.006 | 17.15 | 0.142 | 7667118.456
1143 | 6730.291 | 148.845 | 1.002 | 17.43 | 0.141 | 7692722.613
1149 | 6805.646 | 149.241 | 1.016 | 15.76 | 0.128 | 7819687.254
1157 | 6785.277 | 148.563 | 1.008 | 17.93 | 0.146 | 7850565.489
1163 | 6835.872 | 150.203 | 1.027 | 16.56 | 0.136 | 7950119.136
1166 | 6862.345 | 148.28 | 1.018 | 19.36 | 0.159 | 8001494.27
1172 | 6806.591 | 150.881 | 1.027 | 16.75 | 0.139 | 7977324.652
1181 | 6741.199 | 149.128 | 1.005 | 18.01 | 0.149 | 7961356.019
1184 | 6737.809 | 150.203 | 1.012 | 17.19 | 0.14 | 7977565.856
1191 | 6804.461 | 150.259 | 1.022 | 16.47 | 0.136 | 8104113.051
1197 | 6756.09 | 148.732 | 1.005 | 17.1 | 0.141 | 8087039.73
1203 | 6713.342 | 150.485 | 1.01 | 17.44 | 0.143 | 8076150.426
1212 | 6734.435 | 149.75 | 1.008 | 17.18 | 0.141 | 8162135.22
1218 | 6894.394 | 148.054 | 1.021 | 16.83 | 0.136 | 8397371.892
1221 | 6604.747 | 152.861 | 1.01 | 16.97 | 0.143 | 8064396.087
1228 | 6814.183 | 146.923 | 1.001 | 17.5 | 0.14 | 8367816.724
1234 | 6754.177 | 149.411 | 1.009 | 17.67 | 0.143 | 8334654.418
1240 | 6704.278 | 151.164 | 1.013 | 17.19 | 0.142 | 8313304.72
1247 | 6800.903 | 149.241 | 1.015 | 15.74 | 0.129 | 8480726.041
1256 | 6734.802 | 150.429 | 1.013 | 17.46 | 0.144 | 8458911.312
1259 | 6852.752 | 148.336 | 1.017 | 19.72 | 0.16 | 8627614.768
1269 | 6814.976 | 149.637 | 1.02 | 16.62 | 0.137 | 8648204.544
1276 | 6703.656 | 150.09 | 1.006 | 17.53 | 0.145 | 8553865.056
1279 | 6737.893 | 150.203 | 1.012 | 18.54 | 0.151 | 8617765.147
1285 | 6742.083 | 150.033 | 1.012 | 17.89 | 0.147 | 8663576.655
1295 | 6660.92 | 150.316 | 1.001 | 16.46 | 0.136 | 8625891.4
1299 | 6754.464 | 150.09 | 1.014 | 17.43 | 0.142 | 8774048.736
1305 | 6648.394 | 151.617 | 1.008 | 17.34 | 0.144 | 8676154.17
1315 | 6745.502 | 149.524 | 1.009 | 15.71 | 0.128 | 8870335.13
1319 | 6592.675 | 150.146 | 0.99 | 16.99 | 0.139 | 8695738.325
1326 | 6735.688 | 150.655 | 1.015 | 16.57 | 0.134 | 8931522.288
1336 | 6765.352 | 149.128 | 1.009 | 16.34 | 0.134 | 9038510.272
1339 | 6633.771 | 152.634 | 1.013 | 16.48 | 0.137 | 8882619.369
1349 | 6779.834 | 148.167 | 1.005 | 16.17 | 0.131 | 9145996.066
1356 | 6707.847 | 149.468 | 1.003 | 17.01 | 0.138 | 9095840.532
1360 | 6685.368 | 149.694 | 1.001 | 17.21 | 0.14 | 9092100.48
1367 | 6653.388 | 150.429 | 1.001 | 16.76 | 0.137 | 9095181.396
1377 | 6710.854 | 149.976 | 1.006 | 17.25 | 0.14 | 9240845.958
1381 | 6833.197 | 149.354 | 1.021 | 17.23 | 0.14 | 9436645.057
1388 | 6713.296 | 149.241 | 1.002 | 14.96 | 0.124 | 9318054.848
1399 | 6769.362 | 148.28 | 1.004 | 16.81 | 0.135 | 9470337.438
1402 | 6697.934 | 150.712 | 1.009 | 17.92 | 0.146 | 9390503.468
1409 | 6704.789 | 151.503 | 1.016 | 16.84 | 0.139 | 9447047.701
1417 | 6772.675 | 149.185 | 1.01 | 17.53 | 0.144 | 9596880.475
1424 | 6716.019 | 148.732 | 0.999 | 16.87 | 0.137 | 9563611.056
1435 | 6694.025 | 149.637 | 1.002 | 16.11 | 0.13 | 9605925.875
1439 | 6676.838 | 150.09 | 1.002 | 16.63 | 0.135 | 9607969.882
1446 | 6777.361 | 147.658 | 1.001 | 16.64 | 0.133 | 9800064.006
1457 | 6713.451 | 148.619 | 0.998 | 17.59 | 0.141 | 9781498.107
1465 | 6756.65 | 148.619 | 1.004 | 17.64 | 0.141 | 9898492.25
1468 | 6726.823 | 147.036 | 0.989 | 16.26 | 0.13 | 9874976.164
1476 | 6868.584 | 147.036 | 1.01 | 18.62 | 0.146 | 10138030.0
1487 | 6761.46 | 147.319 | 0.996 | 16.18 | 0.13 | 10054291.02
1491 | 6750.364 | 150.146 | 1.014 | 17.26 | 0.14 | 10064792.7
1499 | 6766.348 | 149.015 | 1.008 | 16.44 | 0.134 | 10142755.7
1510 | 6811.299 | 147.771 | 1.007 | 15.67 | 0.127 | 10285061.49
1514 | 6623.82 | 150.712 | 0.998 | 16.33 | 0.134 | 10028463.48
1522 | 6751.501 | 148.28 | 1.001 | 16.95 | 0.136 | 10275784.5
1534 | 6587.421 | 150.033 | 0.988 | 16.9 | 0.137 | 10105103.8
1537 | 6706.372 | 149.581 | 1.003 | 17.4 | 0.139 | 10307693.8
1545 | 6710.173 | 147.997 | 0.993 | 16.74 | 0.135 | 10367217.3
1557 | 6738.259 | 148.959 | 1.004 | 15.94 | 0.128 | 10491469.3
1561 | 6686.948 | 148.563 | 0.993 | 16.41 | 0.133 | 10438325.8
1569 | 6660.21 | 151.051 | 1.006 | 16.94 | 0.138 | 10449869.49
1581 | 6627.171 | 149.637 | 0.992 | 16.75 | 0.136 | 10477557.4
1585 | 6740.65 | 150.203 | 1.012 | 16.99 | 0.137 | 10683930.25
1594 | 6744.769 | 149.128 | 1.006 | 17.3 | 0.141 | 10751161.8
1606 | 6731.574 | 148.789 | 1.002 | 19.81 | 0.16 | 10810907.8
1610 | 6718.96 | 148.676 | 0.999 | 17.43 | 0.14 | 10817525.6
1618 | 6701.924 | 149.185 | 1 | 16.45 | 0.133 | 10843713.0
1631 | 6719.033 | 150.203 | 1.009 | 17.2 | 0.14 | 10958742.8
1635 | 6723.245 | 149.468 | 1.005 | 17.14 | 0.14 | 10992505.6
1643 | 6724.15 | 148.393 | 0.998 | 17.65 | 0.142 | 11047778.45
1656 | 6759.938 | 149.185 | 1.008 | 17.7 | 0.142 | 11194457.3
1660 | 6675.879 | 149.694 | 0.999 | 17.73 | 0.145 | 11081959.14
1669 | 6665.452 | 148.732 | 0.991 | 17.57 | 0.141 | 11124639.4
1681 | 6701.735 | 149.185 | 1 | 18.16 | 0.145 | 11265616.5
1686 | 6748.813 | 148.11 | 1 | 17.93 | 0.143 | 11378498.7
1694 | 6697.168 | 149.976 | 1.004 | 17.3 | 0.14 | 11345002.6
1707 | 6736.929 | 149.241 | 1.005 | 18.14 | 0.147 | 11499937.8
1712 | 6634.338 | 149.637 | 0.993 | 16.44 | 0.134 | 11357986.7
1721 | 6698.376 | 147.658 | 0.989 | 18.03 | 0.143 | 11527905.1
1734 | 6717.309 | 148.676 | 0.999 | 20.39 | 0.161 | 11647813.8
1738 | 6704.264 | 148.054 | 0.993 | 18.02 | 0.144 | 11652010.8
1747 | 6611.752 | 150.825 | 0.997 | 18.52 | 0.15 | 11550730.7
1761 | 6690.345 | 149.185 | 0.998 | 17.88 | 0.144 | 11781697.5
1765 | 6708.202 | 148.845 | 0.998 | 17.62 | 0.141 | 11839976.53
1774 | 6609.453 | 149.863 | 0.991 | 16.95 | 0.137 | 11725169.6
1788 | 6744.037 | 147.658 | 0.996 | 19.02 | 0.15 | 12058338.2
1792 | 6705.238 | 148.45 | 0.995 | 17.99 | 0.144 | 12015786.5
1802 | 6640.882 | 149.863 | 0.995 | 17.29 | 0.139 | 11966869.4
1816 | 6599.135 | 150.485 | 0.993 | 16.74 | 0.136 | 11984029.16
1820 | 6684.277 | 149.128 | 0.997 | 18 | 0.144 | 12165384.14
1830 | 6588.384 | 150.09 | 0.989 | 17.81 | 0.144 | 12056742.72
1844 | 6707.192 | 147.545 | 0.99 | 17.87 | 0.141 | 12368062.0
1848 | 6653.193 | 148.223 | 0.986 | 17.38 | 0.138 | 12295100.7
1858 | 6609.252 | 149.863 | 0.99 | 16.28 | 0.13 | 12279990.2
1872 | 6640.082 | 149.354 | 0.992 | 17.32 | 0.139 | 12430233.5
1877 | 6647.134 | 150.881 | 1.003 | 18.78 | 0.152 | 12476670.5
1887 | 6674.572 | 149.807 | 1 | 18.28 | 0.148 | 12594917.4
1901 | 6660.864 | 148.902 | 0.992 | 16.86 | 0.136 | 12662302.5
1906 | 6676.821 | 148.054 | 0.989 | 16.45 | 0.131 | 12726020.8
1916 | 6647.179 | 149.468 | 0.994 | 16.52 | 0.132 | 12735995.0
1930 | 6570.666 | 150.316 | 0.988 | 16.3 | 0.132 | 12681385.38
1935 | 6647.266 | 150.485 | 1 | 17.4 | 0.14 | 12862459.71
1945 | 6671.227 | 149.694 | 0.999 | 17.74 | 0.143 | 12975536.5
1960 | 6655.018 | 148.902 | 0.991 | 16.73 | 0.135 | 13043835.28
1965 | 6685.954 | 149.863 | 1.002 | 17.58 | 0.141 | 13137899.61
1975 | 6665.359 | 148.054 | 0.987 | 17.91 | 0.144 | 13164084.0
1991 | 6650.875 | 148.845 | 0.99 | 17.57 | 0.139 | 13241892.1
1996 | 6656.46 | 148.45 | 0.988 | 15.59 | 0.124 | 13286294.16
2006 | 6570.56 | 150.881 | 0.991 | 16.49 | 0.133 | 13180543.36
2021 | 6626.782 | 149.354 | 0.99 | 17.41 | 0.139 | 13392726.4
2027 | 6674.649 | 148.45 | 0.991 | 18.55 | 0.147 | 13529513.5
2037 | 6626.411 | 149.354 | 0.99 | 17.93 | 0.143 | 13497999.2
2053 | 6648.088 | 149.694 | 0.995 | 17.79 | 0.142 | 13648524.7
2058 | 6576.891 | 149.807 | 0.985 | 17.24 | 0.139 | 13535241.7
2069 | 6571.938 | 150.712 | 0.99 | 18 | 0.144 | 13597339.7
2084 | 6610.953 | 148.959 | 0.985 | 17.39 | 0.139 | 13777226.1
2090 | 6590.781 | 149.637 | 0.986 | 17.42 | 0.139 | 13774732.29
2101 | 6673.083 | 150.203 | 1.002 | 16.79 | 0.135 | 14020147.4
2117 | 6589.371 | 147.941 | 0.975 | 17.92 | 0.144 | 13949698.4
2122 | 6584.54 | 149.185 | 0.982 | 16.59 | 0.131 | 13972393.88
2133 | 6647.567 | 148.393 | 0.986 | 17.6 | 0.139 | 14179260.4
2149 | 6599.473 | 147.828 | 0.976 | 17.96 | 0.141 | 14182267.5
2155 | 6543.106 | 149.185 | 0.976 | 17.81 | 0.14 | 14100393.43
2166 | 6625.244 | 149.976 | 0.994 | 18.43 | 0.146 | 14350278.5
2183 | 6699.866 | 150.033 | 1.005 | 16.11 | 0.13 | 14625807.5
2188 | 6594.709 | 147.601 | 0.973 | 17.89 | 0.143 | 14429223.3
2199 | 6597.313 | 151.164 | 0.997 | 18.74 | 0.149 | 14507491.3
2216 | 6564.618 | 148.619 | 0.976 | 16.91 | 0.136 | 14547193.5
2222 | 6600.65 | 149.92 | 0.99 | 17.83 | 0.141 | 14666644.3
2234 | 6572.29 | 148.619 | 0.977 | 18.72 | 0.149 | 14682495.86
2251 | 6556.296 | 150.599 | 0.987 | 18.66 | 0.148 | 14758222.3
2256 | 6645.806 | 148.619 | 0.988 | 16.95 | 0.135 | 14992938.3
2268 | 6594.13 | 150.203 | 0.99 | 17.42 | 0.14 | 14955486.84
2286 | 6654.318 | 148.393 | 0.987 | 15.52 | 0.124 | 15211770.9
2291 | 6618.872 | 146.696 | 0.971 | 16.54 | 0.13 | 15163835.8
2303 | 6576.986 | 151.334 | 0.995 | 17.91 | 0.142 | 15146798.8
2321 | 6617.492 | 150.994 | 0.999 | 16.55 | 0.135 | 15359198.9
2327 | 6619.635 | 149.072 | 0.987 | 17.88 | 0.144 | 15403890.6
2339 | 6614.687 | 150.712 | 0.997 | 18.08 | 0.145 | 15471752.9
2357 | 6576.989 | 148.28 | 0.975 | 17.14 | 0.137 | 15501963.1
2363 | 6520.946 | 150.429 | 0.981 | 16.63 | 0.132 | 15408995.4
2375 | 6587.461 | 151.56 | 0.998 | 18.16 | 0.146 | 15645219.9
2393 | 6560.323 | 150.146 | 0.985 | 18.21 | 0.147 | 15698852.9
2399 | 6636.605 | 148.959 | 0.989 | 17.08 | 0.136 | 15921215.4
2412 | 6593.683 | 147.432 | 0.972 | 16.25 | 0.128 | 15903963.4
2430 | 6583.586 | 148.732 | 0.979 | 16.28 | 0.127 | 15998113.98
2436 | 6607.01 | 149.072 | 0.985 | 18.11 | 0.143 | 16094676.36
2449 | 6564.492 | 150.316 | 0.987 | 15.46 | 0.124 | 16076440.9
2468 | 6598.463 | 150.768 | 0.995 | 16.42 | 0.132 | 16285006.7
2474 | 6644.012 | 149.92 | 0.996 | 17.39 | 0.14 | 16437285.7
2487 | 6577.367 | 148.845 | 0.979 | 15.97 | 0.128 | 16357911.7
2506 | 6610.124 | 150.259 | 0.993 | 16.17 | 0.129 | 16564970.7
2512 | 6593.486 | 149.694 | 0.987 | 16.34 | 0.132 | 16562836.8
2525 | 6555.855 | 149.015 | 0.977 | 16.04 | 0.128 | 16553533.9
2545 | 6569.525 | 150.655 | 0.99 | 17.41 | 0.138 | 16719441.1
2551 | 6554.207 | 149.241 | 0.978 | 18.6 | 0.148 | 16719782.1
2564 | 6577.591 | 147.601 | 0.971 | 16.44 | 0.129 | 16864943.3
2584 | 6555.985 | 149.807 | 0.982 | 17.02 | 0.134 | 16940665.24
2591 | 6653.098 | 149.128 | 0.992 | 17.12 | 0.136 | 17238176.9
2604 | 6557.402 | 149.241 | 0.979 | 16.45 | 0.132 | 17075474.8
2624 | 6580.062 | 148.676 | 0.978 | 17.86 | 0.14 | 17266082.7
2631 | 6581.568 | 150.316 | 0.989 | 18.29 | 0.145 | 17316105.4
2644 | 6628.594 | 148.789 | 0.986 | 18.04 | 0.143 | 17526002.5
2665 | 6589.331 | 150.542 | 0.992 | 17.49 | 0.14 | 17560567.1
2671 | 6618.435 | 150.09 | 0.993 | 16.96 | 0.137 | 17677839.9
2685 | 6662.039 | 149.354 | 0.995 | 17.65 | 0.142 | 17887574.7
2706 | 6625.372 | 147.658 | 0.978 | 17.3 | 0.137 | 17928256.6
2713 | 6626.246 | 148.959 | 0.987 | 18.11 | 0.143 | 17977005.4
2727 | 6602.829 | 148.789 | 0.982 | 18.83 | 0.149 | 18005914.7
2748 | 6561.655 | 150.203 | 0.986 | 17.47 | 0.139 | 18031427.94
2755 | 6590.05 | 148.054 | 0.976 | 17.46 | 0.138 | 18155587.75
2769 | 6598.762 | 149.863 | 0.989 | 16.02 | 0.127 | 18271972.0
2790 | 6504.932 | 149.75 | 0.974 | 16.09 | 0.129 | 18148760.28
2797 | 6605.093 | 150.203 | 0.992 | 17.08 | 0.135 | 18474445.1
2812 | 6615.436 | 150.09 | 0.993 | 17.67 | 0.142 | 18602606.0
2833 | 6590.406 | 147.714 | 0.973 | 16.2 | 0.129 | 18670620.2
2841 | 6555.679 | 151.051 | 0.99 | 17.79 | 0.141 | 18624684.0
2855 | 6614.273 | 148.336 | 0.981 | 17.87 | 0.142 | 18883749.4
2877 | 6536.573 | 150.259 | 0.982 | 17.05 | 0.136 | 18805720.5
2885 | 6609.011 | 146.527 | 0.968 | 15.83 | 0.123 | 19066996.7
2899 | 6616.784 | 149.411 | 0.989 | 17.11 | 0.134 | 19182056.8
2922 | 6496.533 | 149.637 | 0.972 | 16.28 | 0.13 | 18982869.4
2929 | 6443.943 | 150.938 | 0.973 | 15.97 | 0.127 | 18874309.0
2944 | 6494.809 | 149.976 | 0.974 | 16 | 0.126 | 19120717.7
2967 | 6565.11 | 148.732 | 0.976 | 16.37 | 0.128 | 19478681.37
2974 | 6463.653 | 149.241 | 0.965 | 16.58 | 0.131 | 19222904.0
2990 | 6473.232 | 150.542 | 0.974 | 16.55 | 0.13 | 19354963.68
3013 | 6583.251 | 147.828 | 0.973 | 17.19 | 0.134 | 19835335.3
3020 | 6486.937 | 150.881 | 0.979 | 16.58 | 0.132 | 19590549.74
3036 | 6466.042 | 151.39 | 0.979 | 17.23 | 0.138 | 19630903.5
3059 | 6519.58 | 149.581 | 0.975 | 17.12 | 0.136 | 19943395.22
3067 | 6540.665 | 148.845 | 0.974 | 18.04 | 0.141 | 20060219.6
3083 | 6586.431 | 147.884 | 0.974 | 17.83 | 0.139 | 20305966.8
3107 | 6563.554 | 147.828 | 0.97 | 18.37 | 0.143 | 20392962.3
3115 | 6478.58 | 149.637 | 0.969 | 17.54 | 0.138 | 20180776.7
3131 | 6512.635 | 149.524 | 0.974 | 18.33 | 0.143 | 20391060.2
3155 | 6513.532 | 149.241 | 0.972 | 17.99 | 0.141 | 20550193.46
3163 | 6488.916 | 150.09 | 0.974 | 18.57 | 0.146 | 20524441.3
3179 | 6518.716 | 147.997 | 0.965 | 18.69 | 0.145 | 20722998.2
3203 | 6456.529 | 150.938 | 0.975 | 18.37 | 0.144 | 20680262.4
3212 | 6480.557 | 150.599 | 0.976 | 17.67 | 0.14 | 20815549.1
3228 | 6379.354 | 151.673 | 0.968 | 18.57 | 0.148 | 20592554.7
3253 | 6436.727 | 151.786 | 0.977 | 17.39 | 0.138 | 20938672.9
3261 | 6531.639 | 149.581 | 0.977 | 17.96 | 0.142 | 21299674.8
3278 | 6470.817 | 148.959 | 0.964 | 18.3 | 0.144 | 21211338.1
3303 | 6485.381 | 149.524 | 0.97 | 17.77 | 0.138 | 21421213.4
3312 | 6474.153 | 149.863 | 0.97 | 17.62 | 0.138 | 21442394.7
3329 | 6505.468 | 148.619 | 0.967 | 17.72 | 0.138 | 21656703.0
3354 | 6527.919 | 149.581 | 0.976 | 18.12 | 0.141 | 21894640.3
3363 | 6544.908 | 147.771 | 0.967 | 17.42 | 0.136 | 22010525.6
3380 | 6482.384 | 150.485 | 0.976 | 17.88 | 0.141 | 21910457.92
3406 | 6432.822 | 149.524 | 0.962 | 17.69 | 0.139 | 21910191.7
3415 | 6439.682 | 149.411 | 0.962 | 17.39 | 0.135 | 21991514.03
3433 | 6444.059 | 151.956 | 0.979 | 18.03 | 0.142 | 22122454.5
3459 | 6463.523 | 148.676 | 0.961 | 17.04 | 0.134 | 22357326.1
3468 | 6503.868 | 149.298 | 0.971 | 19.24 | 0.149 | 22555414.2
3486 | 6426.933 | 149.637 | 0.962 | 18.22 | 0.143 | 22404288.4
3513 | 6473.333 | 149.468 | 0.968 | 17.73 | 0.138 | 22740818.8
3522 | 6434.895 | 149.354 | 0.961 | 17.64 | 0.138 | 22663700.19
3540 | 6457.113 | 149.807 | 0.967 | 18.17 | 0.141 | 22858180.02
3567 | 6553.439 | 148.393 | 0.972 | 18.55 | 0.144 | 23376116.9
3576 | 6504.337 | 149.807 | 0.974 | 17.55 | 0.138 | 23259509.1
3594 | 6508.202 | 149.524 | 0.973 | 18.41 | 0.145 | 23390478.0
3622 | 6428.535 | 149.976 | 0.964 | 17.81 | 0.14 | 23284153.77
3631 | 6461.196 | 149.976 | 0.969 | 17.78 | 0.139 | 23460602.7
3650 | 6426.732 | 149.637 | 0.962 | 18.18 | 0.142 | 23457571.8
3678 | 6439.525 | 150.768 | 0.971 | 18.19 | 0.142 | 23684572.95
3687 | 6488.448 | 148.959 | 0.967 | 18.06 | 0.141 | 23922907.8
3706 | 6429.765 | 149.241 | 0.96 | 18.22 | 0.142 | 23828709.09
3735 | 6422.071 | 149.92 | 0.963 | 17.88 | 0.139 | 23986435.2
3744 | 6433.263 | 151.164 | 0.972 | 19.17 | 0.15 | 24086136.7
3764 | 6438.431 | 150.372 | 0.968 | 19.3 | 0.152 | 24234254.3
3793 | 6431.798 | 148.619 | 0.956 | 19.61 | 0.152 | 24395809.8
3802 | 6430.107 | 149.694 | 0.963 | 18.42 | 0.142 | 24447266.8
3822 | 6412.051 | 150.655 | 0.966 | 19.35 | 0.151 | 24506858.9
3851 | 6435.195 | 150.09 | 0.966 | 19.53 | 0.153 | 24781935.9
3861 | 6388.948 | 149.694 | 0.956 | 17.3 | 0.135 | 24667728.2
3881 | 6507.701 | 150.259 | 0.978 | 18.09 | 0.14 | 25256387.6
3911 | 6412.62 | 150.033 | 0.962 | 17.9 | 0.142 | 25079756.82
3921 | 6400.454 | 149.976 | 0.96 | 17.84 | 0.139 | 25096180.1
3941 | 6417.468 | 150.033 | 0.963 | 17.91 | 0.139 | 25291241.4
3971 | 6408.636 | 150.655 | 0.965 | 18.83 | 0.147 | 25448693.6
3982 | 6488.748 | 145 | 0.941 | 19.77 | 0.149 | 25838194.5
4002 | 6526.811 | 148.959 | 0.972 | 18.13 | 0.137 | 26120297.6
4033 | 6409.416 | 149.411 | 0.958 | 18.49 | 0.145 | 25849174.7
4043 | 6398.509 | 149.694 | 0.958 | 17.31 | 0.134 | 25869171.9
4064 | 6463.094 | 147.997 | 0.957 | 17.97 | 0.138 | 26266014.0
4095 | 6477.033 | 149.694 | 0.97 | 18.35 | 0.142 | 26523450.1
4106 | 6422.531 | 148.732 | 0.955 | 18.1 | 0.141 | 26370912.3
4127 | 6438.912 | 149.807 | 0.965 | 18.3 | 0.141 | 26573389.8
4159 | 6386.371 | 150.146 | 0.959 | 17.58 | 0.138 | 26560917.0
4169 | 6421.489 | 151.108 | 0.97 | 18.43 | 0.144 | 26771187.6
4191 | 6441.064 | 150.938 | 0.972 | 18.09 | 0.143 | 26994499.2
4223 | 6455.453 | 149.241 | 0.963 | 17.81 | 0.14 | 27261378.0
4234 | 6490.114 | 148.619 | 0.965 | 18.26 | 0.141 | 27479142.7
4255 | 6380.465 | 150.542 | 0.961 | 18.99 | 0.149 | 27148878.6
4288 | 6420.538 | 149.241 | 0.958 | 18.27 | 0.141 | 27531266.9
4299 | 6456.988 | 148.732 | 0.96 | 18.32 | 0.141 | 27758591.4
4321 | 6417.873 | 148.393 | 0.952 | 18.05 | 0.139 | 27731629.2
4355 | 6396.41 | 148.619 | 0.951 | 18.68 | 0.143 | 27856365.55
4366 | 6359.632 | 151.108 | 0.961 | 17.56 | 0.136 | 27766153.3
4388 | 6367.044 | 150.259 | 0.957 | 17.53 | 0.137 | 27938589.1
4422 | 6411.34 | 148.506 | 0.952 | 16.75 | 0.129 | 28350945.48
4433 | 6382.734 | 149.694 | 0.955 | 18.37 | 0.141 | 28294659.8
4456 | 6419.569 | 149.694 | 0.961 | 18.18 | 0.14 | 28605599.5
4490 | 6414.5 | 149.354 | 0.958 | 17.47 | 0.136 | 28801105
4502 | 6410.472 | 149.185 | 0.956 | 17.27 | 0.133 | 28859944.9
4525 | 6443.329 | 148.223 | 0.955 | 16.83 | 0.129 | 29156063.7
4560 | 6407.278 | 150.768 | 0.966 | 17.11 | 0.133 | 29217187.68
4571 | 6421.781 | 148.336 | 0.953 | 17.1 | 0.133 | 29353961.0
4595 | 6447.589 | 149.581 | 0.964 | 17.5 | 0.135 | 29626671.5
4630 | 6437.266 | 149.072 | 0.96 | 17.59 | 0.137 | 29804541.58
4642 | 6341.937 | 150.938 | 0.957 | 17.96 | 0.141 | 29439271.6
4666 | 6382.163 | 150.146 | 0.958 | 17.12 | 0.133 | 29779172.6
4702 | 6336.61 | 149.128 | 0.945 | 17.74 | 0.137 | 29794740.22
4714 | 6374.319 | 151.108 | 0.963 | 17.12 | 0.132 | 30048539.8
4738 | 6462.452 | 147.545 | 0.954 | 20.93 | 0.16 | 30619097.6
4775 | 6402.018 | 147.997 | 0.947 | 19.53 | 0.148 | 30569635.95
4787 | 6383.463 | 150.259 | 0.959 | 17.8 | 0.137 | 30557637.4
4811 | 6394.508 | 150.655 | 0.963 | 17.76 | 0.139 | 30763978.0
4848 | 6372.205 | 148.959 | 0.949 | 17.73 | 0.137 | 30892449.84
4861 | 6416.68 | 149.694 | 0.961 | 18.9 | 0.145 | 31191481.48
4886 | 6331.933 | 151.221 | 0.958 | 17.1 | 0.134 | 30937824.6
4923 | 6469.709 | 147.092 | 0.952 | 18.04 | 0.137 | 31850377.4
4936 | 6349.625 | 149.524 | 0.949 | 16.85 | 0.13 | 31341749
4961 | 6348.714 | 151.73 | 0.963 | 17.7 | 0.138 | 31495970.2
5000 | 6325.963 | 149.694 | 0.947 | 17.12 | 0.134 | 31629815
5012 | 6366.098 | 148.28 | 0.944 | 17.51 | 0.133 | 31906883.2
5038 | 6332.537 | 149.976 | 0.95 | 16.51 | 0.127 | 31903321.4
5077 | 6280.734 | 150.203 | 0.943 | 17.09 | 0.132 | 31887286.5
5090 | 6338.914 | 148.506 | 0.941 | 17.69 | 0.134 | 32265072.26
5116 | 6327.881 | 149.807 | 0.948 | 16.81 | 0.128 | 32373439.2
5155 | 6374.761 | 149.694 | 0.954 | 17.29 | 0.133 | 32861893.0
5169 | 6344.624 | 150.09 | 0.952 | 17.94 | 0.139 | 32795361.5
5195 | 6364.105 | 149.298 | 0.95 | 17.38 | 0.134 | 33061525.5
5235 | 6366.147 | 148.959 | 0.948 | 17.06 | 0.131 | 33326779.5
5249 | 6315.565 | 150.712 | 0.952 | 18.22 | 0.141 | 33150400.7
5275 | 6331.87 | 150.542 | 0.953 | 18.19 | 0.141 | 33400614.25
5316 | 6331.769 | 149.128 | 0.944 | 18.57 | 0.142 | 33659684.0
5330 | 6321.119 | 150.712 | 0.953 | 18.42 | 0.141 | 33691564.27
5357 | 6343.381 | 150.712 | 0.956 | 18.17 | 0.141 | 33981492.0
5398 | 6329.697 | 148.959 | 0.943 | 18.97 | 0.146 | 34167704.4
5412 | 6293.239 | 149.863 | 0.943 | 17.98 | 0.137 | 34059009.5
5440 | 6291.329 | 149.637 | 0.941 | 18.54 | 0.141 | 34224829.76
5482 | 6359.786 | 149.298 | 0.95 | 18 | 0.137 | 34864346.9
5496 | 6345.433 | 150.259 | 0.953 | 18.64 | 0.143 | 34874499.8
5524 | 6298.814 | 151.051 | 0.951 | 19.81 | 0.154 | 34794648.5
5567 | 6267.359 | 150.655 | 0.944 | 18.45 | 0.143 | 34890387.6
5581 | 6327.353 | 149.92 | 0.949 | 17.28 | 0.132 | 35312957.1
5610 | 6294.018 | 150.655 | 0.948 | 19.51 | 0.15 | 35309440.98
5653 | 6319.257 | 149.185 | 0.943 | 18.37 | 0.14 | 35722759.8
5667 | 6370.12 | 148.902 | 0.949 | 18.89 | 0.143 | 36099470.04
5696 | 6317.562 | 149.411 | 0.944 | 17.47 | 0.134 | 35984833.2
5740 | 6281.879 | 149.976 | 0.942 | 17.73 | 0.136 | 36057985.46
5755 | 6260.972 | 150.146 | 0.94 | 18.87 | 0.144 | 36031893.86
5784 | 6272.493 | 150.825 | 0.946 | 18.07 | 0.138 | 36280099.5
5829 | 6289.187 | 149.807 | 0.942 | 18.97 | 0.145 | 36659671.0
5844 | 6253.676 | 150.09 | 0.939 | 18.59 | 0.142 | 36546482.5
5874 | 6270.268 | 150.712 | 0.945 | 18.71 | 0.143 | 36831554.2
5919 | 6303.072 | 148.393 | 0.935 | 17.97 | 0.136 | 37307883.2
5934 | 6320.971 | 150.372 | 0.95 | 18.34 | 0.139 | 37508641.9
5965 | 6236.007 | 149.75 | 0.934 | 17.89 | 0.138 | 37197781.8
6011 | 6289.151 | 148.45 | 0.934 | 19.14 | 0.143 | 37804086.7
6026 | 6243.538 | 149.354 | 0.932 | 17.95 | 0.135 | 37623560.0
6057 | 6255.935 | 149.75 | 0.937 | 17.45 | 0.132 | 37892198.3
6104 | 6236.647 | 149.807 | 0.934 | 17.67 | 0.134 | 38068493.3
6119 | 6288.401 | 150.429 | 0.946 | 17.98 | 0.137 | 38478725.7
6151 | 6306.162 | 149.807 | 0.945 | 18.16 | 0.139 | 38789202.5
6198 | 6274.814 | 150.372 | 0.944 | 18.59 | 0.142 | 38891297.2
6214 | 6293.817 | 148.223 | 0.933 | 17.69 | 0.134 | 39109778.8
6246 | 6304.357 | 148.902 | 0.939 | 17.84 | 0.134 | 39377013.8
6294 | 6255.939 | 149.863 | 0.938 | 17.46 | 0.133 | 39374880.1
6310 | 6284.602 | 149.524 | 0.94 | 17.49 | 0.133 | 39655838.62
6342 | 6256.457 | 149.976 | 0.938 | 17.51 | 0.133 | 39678450.3
6391 | 6273.167 | 149.015 | 0.935 | 18.14 | 0.137 | 40091810.3
6408 | 6263.284 | 150.881 | 0.945 | 18.79 | 0.143 | 40135123.9
6441 | 6222.621 | 150.655 | 0.937 | 17.41 | 0.134 | 40079901.9
6490 | 6254.162 | 149.354 | 0.934 | 17 | 0.129 | 40589511.38
6507 | 6270.164 | 150.259 | 0.942 | 18.61 | 0.141 | 40799957.1
6540 | 6316.202 | 150.146 | 0.948 | 18.3 | 0.14 | 41307961.08
6591 | 6262.872 | 150.259 | 0.941 | 17.45 | 0.134 | 41278589.4
6607 | 6251.25 | 149.411 | 0.934 | 17.46 | 0.133 | 41302008.75
6641 | 6289.535 | 149.637 | 0.941 | 18.13 | 0.137 | 41768801.9
6692 | 6221.647 | 150.768 | 0.938 | 17.84 | 0.137 | 41635261.7
6710 | 6262.535 | 148.845 | 0.932 | 17.66 | 0.133 | 42021609.85
6744 | 6255.526 | 148.789 | 0.931 | 19.23 | 0.144 | 42187267.3
6796 | 6194.924 | 149.807 | 0.928 | 18.7 | 0.141 | 42100703.5
6813 | 6242.886 | 150.485 | 0.939 | 17.32 | 0.131 | 42532782.3
6848 | 6257.846 | 150.203 | 0.94 | 19.24 | 0.146 | 42853729.4
6901 | 6209.734 | 150.316 | 0.933 | 19.47 | 0.148 | 42853374.3
6919 | 6227.61 | 149.354 | 0.93 | 18.56 | 0.14 | 43088833.59
6954 | 6220.224 | 150.599 | 0.937 | 17.4 | 0.132 | 43255437.7
7008 | 6213.473 | 150.712 | 0.936 | 18.45 | 0.141 | 43544018.8
7026 | 6202.845 | 150.033 | 0.931 | 19.43 | 0.147 | 43581188.97
7062 | 6212.894 | 149.75 | 0.93 | 17.95 | 0.135 | 43875457.4
7116 | 6210.9 | 150.316 | 0.934 | 18.42 | 0.139 | 44196764.4
7135 | 6225 | 149.863 | 0.933 | 18.45 | 0.139 | 44415375
7171 | 6253.911 | 148.959 | 0.932 | 18.88 | 0.141 | 44846795.8
7226 | 6262.735 | 148.959 | 0.933 | 18.44 | 0.138 | 45254523.11
7245 | 6237.232 | 149.015 | 0.929 | 18.67 | 0.14 | 45188745.84
7282 | 6193.334 | 149.694 | 0.927 | 18.22 | 0.137 | 45099858.2
7338 | 6197.962 | 149.694 | 0.928 | 18.21 | 0.136 | 45480645.2
7357 | 6201.405 | 150.768 | 0.935 | 19.29 | 0.145 | 45623736.6
7395 | 6213.293 | 147.771 | 0.918 | 18.78 | 0.14 | 45947301.7
7452 | 6188.992 | 149.468 | 0.925 | 19.32 | 0.143 | 46120368.4
7471 | 6225.405 | 150.09 | 0.934 | 18.57 | 0.139 | 46510000.8
7509 | 6171.58 | 150.712 | 0.93 | 19.09 | 0.145 | 46342394.22
7567 | 6221.001 | 149.637 | 0.931 | 17.78 | 0.134 | 47074314.6
7586 | 6199.707 | 149.807 | 0.929 | 18.83 | 0.142 | 47030977.3
7625 | 6225.413 | 149.75 | 0.932 | 17.74 | 0.133 | 47468774.1
7684 | 6224.312 | 149.015 | 0.928 | 19.73 | 0.148 | 47827613.4
7704 | 6224.679 | 148.732 | 0.926 | 18.42 | 0.137 | 47954927.0
7743 | 6224.316 | 148.393 | 0.924 | 18.34 | 0.136 | 48194878.8
7803 | 6156.439 | 150.372 | 0.926 | 17.63 | 0.132 | 48038693.5
7823 | 6199.095 | 149.863 | 0.929 | 18 | 0.135 | 48495520.2
7863 | 6242.005 | 148.676 | 0.928 | 18.72 | 0.139 | 49080885.3
7923 | 6154.772 | 149.75 | 0.922 | 18.67 | 0.14 | 48764258.6
7944 | 6198.921 | 150.938 | 0.936 | 17.63 | 0.133 | 49244228.4
7985 | 6179.637 | 150.259 | 0.929 | 16.52 | 0.126 | 49344401.4
8046 | 6196.57 | 149.185 | 0.924 | 17.7 | 0.132 | 49857602.22
8067 | 6185.338 | 149.128 | 0.922 | 17.77 | 0.132 | 49897121.6
8108 | 6151.434 | 150.768 | 0.927 | 17.3 | 0.13 | 49875826.9
8171 | 6186.754 | 150.146 | 0.929 | 17.35 | 0.131 | 50551966.9
8191 | 6173.443 | 149.581 | 0.923 | 17.47 | 0.131 | 50566671.6
8233 | 6229.967 | 147.828 | 0.921 | 18.94 | 0.139 | 51291318.3
8297 | 6165.467 | 150.033 | 0.925 | 19.37 | 0.144 | 51154879.7
8318 | 6134.079 | 150.316 | 0.922 | 18.09 | 0.136 | 51023269.1
8361 | 6173.416 | 150.033 | 0.926 | 18.02 | 0.135 | 51615931.2
8425 | 6155.317 | 150.429 | 0.926 | 18.87 | 0.142 | 51858545.7
8447 | 6132.305 | 150.994 | 0.926 | 18.8 | 0.142 | 51799580.3
8490 | 6196.77 | 148.393 | 0.92 | 18.73 | 0.139 | 52610577.3
8556 | 6162.547 | 149.807 | 0.923 | 16.77 | 0.125 | 52726752.1
8577 | 6146.848 | 151.164 | 0.929 | 18.16 | 0.137 | 52721515.3
8621 | 6160.285 | 150.825 | 0.929 | 18.1 | 0.137 | 53107817.0
8688 | 6196.85 | 149.072 | 0.924 | 18.6 | 0.139 | 53838232.8
8710 | 6158.682 | 148.959 | 0.917 | 18.52 | 0.138 | 53642120.22
8755 | 6175.412 | 148.45 | 0.917 | 18.87 | 0.139 | 54065732.06
8822 | 6114.848 | 150.146 | 0.918 | 19.08 | 0.142 | 53945189.1
8845 | 6158.345 | 148.902 | 0.917 | 19.66 | 0.145 | 54470561.5
8890 | 6122.65 | 150.146 | 0.919 | 19.47 | 0.144 | 54430358.5
8959 | 6145.022 | 149.411 | 0.918 | 18.63 | 0.138 | 55053252.1
8982 | 6156.011 | 149.75 | 0.922 | 19.73 | 0.146 | 55293290.8
9028 | 6146.675 | 149.128 | 0.917 | 18.43 | 0.137 | 55492181.9
9097 | 6195.031 | 148.393 | 0.919 | 19.45 | 0.143 | 56356197.0
9121 | 6192.141 | 149.694 | 0.927 | 18.02 | 0.134 | 56478518.1
9167 | 6130.91 | 149.524 | 0.917 | 18.61 | 0.139 | 56202051.97
9238 | 6106.701 | 149.581 | 0.913 | 19.68 | 0.145 | 56413703.8
9262 | 6145.171 | 149.411 | 0.918 | 18.74 | 0.138 | 56916573.8
9309 | 6201.268 | 149.694 | 0.928 | 20.23 | 0.15 | 57727603.8
9381 | 6116.764 | 149.354 | 0.914 | 19.55 | 0.146 | 57381363.1
9405 | 6117.679 | 148.45 | 0.908 | 19.2 | 0.14 | 57536771.0
9453 | 6140.984 | 150.09 | 0.922 | 18.85 | 0.139 | 58050721.8
9526 | 6126.012 | 148.959 | 0.913 | 17.78 | 0.132 | 58356390.3
9550 | 6142.352 | 149.807 | 0.92 | 17.67 | 0.131 | 58659461.6
9599 | 6121.764 | 150.768 | 0.923 | 18.36 | 0.137 | 58762812.6
9673 | 6142.939 | 150.599 | 0.925 | 18.41 | 0.138 | 59420648.9
9698 | 6150.038 | 149.637 | 0.92 | 18.72 | 0.14 | 59643068.5
9748 | 6120.169 | 150.825 | 0.923 | 17.73 | 0.133 | 59659407.4
9823 | 6106.246 | 149.581 | 0.913 | 17.9 | 0.134 | 59981654.5
9848 | 6081.677 | 149.185 | 0.907 | 19.46 | 0.143 | 59892355.1
9899 | 6098.77 | 149.807 | 0.914 | 19.48 | 0.143 | 60371724.23
9975 | 6036.944 | 149.298 | 0.901 | 17.84 | 0.132 | 60218516.4
10000 | 6075.157 | 150.768 | 0.916 | 19.23 | 0.141 | 60751570
10078 | 6112.963 | 149.468 | 0.914 | 18.23 | 0.135 | 61606441.1
10116 | 6139.552 | 147.771 | 0.907 | 18.14 | 0.132 | 62107708.0
10155 | 6116.133 | 149.241 | 0.913 | 18.01 | 0.132 | 62109330.6
10233 | 6118.074 | 148.223 | 0.907 | 18.72 | 0.137 | 62606251.2
10273 | 6106.035 | 150.203 | 0.917 | 19.51 | 0.143 | 62727297.6
10312 | 6095.395 | 149.354 | 0.91 | 18.67 | 0.138 | 62855713.24
10392 | 6075.796 | 150.768 | 0.916 | 18.66 | 0.138 | 63139672.0
10432 | 6081.801 | 149.637 | 0.91 | 18.12 | 0.134 | 63445348.0
10472 | 6079.211 | 149.637 | 0.91 | 18.95 | 0.139 | 63661497.6
10552 | 6076.16 | 149.92 | 0.911 | 19.31 | 0.142 | 64115640.32
10593 | 6035.091 | 150.146 | 0.906 | 18.97 | 0.14 | 63929719.0
10634 | 6079.479 | 149.694 | 0.91 | 18.11 | 0.133 | 64649179.7
10716 | 6090.258 | 148.902 | 0.907 | 18.89 | 0.138 | 65263204.7
10757 | 6059.668 | 148.959 | 0.903 | 19.86 | 0.144 | 65183848.7
10798 | 6034.848 | 149.92 | 0.905 | 18.87 | 0.138 | 65164288.7
10881 | 6124.431 | 148.959 | 0.912 | 18.25 | 0.133 | 66639933.7
10923 | 6070.938 | 148.676 | 0.903 | 18.96 | 0.139 | 66312855.8
10965 | 6049.189 | 149.75 | 0.906 | 18.17 | 0.133 | 66329357.4
11050 | 6075.551 | 150.542 | 0.915 | 18.68 | 0.137 | 67134838.55
11092 | 6085.333 | 150.881 | 0.918 | 18.7 | 0.139 | 67498513.6
11135 | 6037.075 | 149.863 | 0.905 | 18.93 | 0.14 | 67222830.1
11221 | 6084.861 | 148.676 | 0.905 | 17.71 | 0.129 | 68278225.3
11264 | 6033.204 | 150.485 | 0.908 | 18.07 | 0.133 | 67958009.9
11307 | 6063.379 | 148.845 | 0.903 | 19.22 | 0.14 | 68558626.4
11394 | 6056.767 | 148.336 | 0.898 | 20.37 | 0.147 | 69010803.2
11438 | 6035.217 | 149.411 | 0.902 | 17.61 | 0.128 | 69030812.0
11482 | 6079.558 | 149.524 | 0.909 | 17.82 | 0.13 | 69805485.0
11570 | 6018.451 | 150.655 | 0.907 | 17.64 | 0.131 | 69633478.07
11615 | 6034.629 | 150.146 | 0.906 | 19.17 | 0.141 | 70092215.8
11660 | 6013.873 | 150.429 | 0.905 | 18.46 | 0.136 | 70121759.18
11749 | 6021.511 | 150.485 | 0.906 | 18.68 | 0.137 | 70746732.7
11795 | 5984.389 | 149.75 | 0.896 | 18.43 | 0.135 | 70585868.3
11840 | 6020.781 | 150.599 | 0.907 | 18.35 | 0.134 | 71286047.04
11931 | 6027.841 | 150.09 | 0.905 | 18.61 | 0.137 | 71918171.0
11977 | 6022.793 | 149.128 | 0.898 | 18.26 | 0.133 | 72134991.8
12023 | 6043.627 | 149.976 | 0.906 | 19.66 | 0.143 | 72662527.4
12116 | 6029.786 | 149.694 | 0.903 | 18.75 | 0.137 | 73056887.2
12162 | 6011.461 | 150.033 | 0.902 | 19.88 | 0.145 | 73111388.7
12209 | 6012.663 | 149.411 | 0.898 | 18.63 | 0.135 | 73408602.6
12303 | 6019.516 | 149.694 | 0.901 | 19.25 | 0.14 | 74058105.3
12350 | 5976.435 | 148.789 | 0.889 | 19.85 | 0.143 | 73808972.25
12398 | 6002.215 | 148.789 | 0.893 | 18.07 | 0.129 | 74415461.57
12493 | 5979.997 | 149.637 | 0.895 | 19.01 | 0.137 | 74708102.5
12542 | 5983.887 | 149.411 | 0.894 | 19.18 | 0.138 | 75049910.8
12590 | 6003.881 | 149.75 | 0.899 | 18.95 | 0.137 | 75588861.79
12687 | 6006.033 | 149.637 | 0.899 | 19.56 | 0.142 | 76198540.7
12736 | 6021.411 | 148.845 | 0.896 | 18.84 | 0.136 | 76688690.5
12784 | 6010.036 | 149.863 | 0.901 | 20.28 | 0.146 | 76832300.2
12883 | 5953.862 | 149.468 | 0.89 | 18.83 | 0.137 | 76703604.1
12933 | 5975.203 | 149.128 | 0.891 | 19.43 | 0.139 | 77277300.4
12982 | 5960.37 | 149.185 | 0.889 | 18.75 | 0.134 | 77377523.34
13082 | 6004.072 | 148.563 | 0.892 | 18.58 | 0.132 | 78545269.9
13133 | 5958.059 | 149.581 | 0.891 | 19.23 | 0.138 | 78247188.8
13183 | 5982.591 | 149.807 | 0.896 | 18.59 | 0.134 | 78868497.2
13285 | 5921.526 | 149.524 | 0.885 | 18.2 | 0.132 | 78667472.91
13336 | 5976.18 | 150.09 | 0.897 | 18.67 | 0.134 | 79698336.48
13387 | 5963.306 | 149.468 | 0.891 | 18.86 | 0.136 | 79830777.4
13490 | 5948.349 | 149.411 | 0.889 | 17.99 | 0.129 | 80243228.01
13542 | 5939.071 | 148.054 | 0.879 | 18.82 | 0.134 | 80426899.5
13594 | 5952.732 | 150.09 | 0.893 | 18.89 | 0.134 | 80921438.8
13699 | 6025.224 | 149.807 | 0.903 | 18.91 | 0.136 | 82539543.6
13751 | 6010.446 | 148.959 | 0.895 | 18.21 | 0.132 | 82649642.9
13804 | 5966.43 | 149.863 | 0.894 | 18.78 | 0.136 | 82360599.72
13911 | 5943.442 | 149.015 | 0.886 | 18.9 | 0.136 | 82679221.7
13964 | 5992.995 | 149.128 | 0.894 | 19.62 | 0.14 | 83686182.18
14018 | 5956.916 | 149.976 | 0.893 | 19.91 | 0.144 | 83504048.5
14126 | 5910.024 | 149.976 | 0.886 | 18.66 | 0.135 | 83484999.0
14180 | 5968.13 | 148.393 | 0.886 | 18.6 | 0.132 | 84628083.4
14235 | 5932.928 | 149.863 | 0.889 | 19.16 | 0.137 | 84455230.08
14344 | 5908.791 | 149.863 | 0.886 | 20.01 | 0.143 | 84755698.1
14400 | 5981.321 | 149.863 | 0.896 | 19.78 | 0.141 | 86131022.4
14455 | 5915.935 | 149.524 | 0.885 | 19.59 | 0.141 | 85514840.4
14566 | 5928.459 | 150.938 | 0.895 | 19.05 | 0.137 | 86353933.8
14622 | 5943.479 | 149.581 | 0.889 | 19.33 | 0.139 | 86905549.9
14678 | 5935.043 | 148.619 | 0.882 | 19.14 | 0.136 | 87114561.2
14792 | 5927.099 | 149.411 | 0.886 | 19.2 | 0.136 | 87673648.4
14848 | 5922.003 | 149.354 | 0.884 | 19.68 | 0.14 | 87929900.5
14906 | 5952.33 | 150.09 | 0.893 | 19.93 | 0.142 | 88725430.98
15020 | 5921.93 | 148.959 | 0.882 | 18.96 | 0.136 | 88947388.6
15078 | 5902.379 | 150.994 | 0.891 | 18.42 | 0.132 | 88996070.6
15136 | 5886.465 | 149.75 | 0.881 | 19.82 | 0.142 | 89097534.24
15253 | 5918.086 | 149.581 | 0.885 | 18 | 0.128 | 90268565.8
15311 | 5921.753 | 149.92 | 0.888 | 18.73 | 0.134 | 90667960.2
15370 | 5867.848 | 150.09 | 0.881 | 19.03 | 0.137 | 90188823.76
15489 | 5874.564 | 150.033 | 0.881 | 19.11 | 0.136 | 90991121.8
15548 | 5902.834 | 150.259 | 0.887 | 19.27 | 0.137 | 91777263.0
15608 | 5897.467 | 149.072 | 0.879 | 19.31 | 0.138 | 92047664.9
15728 | 5857.996 | 149.863 | 0.878 | 18.72 | 0.133 | 92134561.1
15789 | 5887.66 | 149.976 | 0.883 | 19.74 | 0.14 | 92960263.74
15849 | 5857.755 | 150.203 | 0.88 | 19.33 | 0.138 | 92839559.0
15972 | 5901.166 | 149.92 | 0.885 | 19.45 | 0.138 | 94253423.4
16033 | 5844.69 | 149.524 | 0.874 | 19.65 | 0.14 | 93707914.77
16095 | 5940.7 | 149.524 | 0.888 | 19.39 | 0.136 | 95615566.5
16219 | 5877.245 | 149.411 | 0.878 | 19.68 | 0.141 | 95323036.7
16281 | 5901.608 | 149.185 | 0.88 | 20.11 | 0.142 | 96084079.8
16344 | 5865.28 | 150.485 | 0.883 | 19.38 | 0.138 | 95862136.32
16469 | 5872.174 | 150.09 | 0.881 | 19.94 | 0.142 | 96708833.6
16533 | 5854.835 | 149.863 | 0.877 | 19.68 | 0.14 | 96797987.1
16596 | 5851.913 | 149.75 | 0.876 | 19.31 | 0.137 | 97118348.1
16724 | 5816.724 | 150.881 | 0.878 | 19.46 | 0.139 | 97278892.2
16789 | 5835.564 | 150.599 | 0.879 | 17.95 | 0.128 | 97973284.0
16853 | 5883.965 | 148.11 | 0.871 | 19.93 | 0.14 | 99162462.1
16983 | 5834.244 | 150.542 | 0.878 | 19.51 | 0.138 | 99082965.9
17048 | 5856.185 | 150.372 | 0.881 | 18.39 | 0.131 | 99836241.88
17114 | 5811.269 | 150.655 | 0.875 | 19.48 | 0.139 | 99454057.7
17246 | 5855.485 | 150.259 | 0.88 | 19.34 | 0.137 | 100983694.3
17312 | 5824.72 | 149.75 | 0.872 | 18.79 | 0.133 | 100837552.6
17379 | 5857.796 | 150.429 | 0.881 | 19.44 | 0.137 | 101802636.7
17512 | 5838.921 | 148.845 | 0.869 | 20.13 | 0.142 | 102251184.6
17580 | 5791.211 | 150.768 | 0.873 | 20.8 | 0.146 | 101809489.4
17647 | 5869.031 | 149.015 | 0.875 | 20.26 | 0.142 | 103570790.1
17783 | 5847.013 | 149.976 | 0.877 | 19.47 | 0.138 | 103977432.2
17852 | 5791.164 | 150.485 | 0.871 | 20.99 | 0.149 | 103383859.7
17920 | 5818.091 | 149.581 | 0.87 | 19.76 | 0.139 | 104260190.7
18058 | 5833.143 | 149.298 | 0.871 | 19.85 | 0.139 | 105334896.3
18128 | 5816.853 | 149.015 | 0.867 | 20.26 | 0.141 | 105447911.2
18198 | 5822.775 | 149.92 | 0.873 | 18.69 | 0.131 | 105962859.4
18338 | 5887.352 | 148.845 | 0.876 | 19.33 | 0.135 | 107962261.0
18408 | 5816.182 | 150.203 | 0.874 | 19.93 | 0.141 | 107064278.3
18479 | 5810.735 | 150.712 | 0.876 | 18.55 | 0.132 | 107376572.1
18621 | 5799.113 | 150.655 | 0.874 | 18.7 | 0.133 | 107985283.2
18693 | 5833.642 | 150.203 | 0.876 | 19.45 | 0.137 | 109048269.9
18765 | 5850.209 | 149.581 | 0.875 | 18.83 | 0.133 | 109779171.9
18909 | 5830.117 | 149.354 | 0.871 | 19.17 | 0.135 | 110241682.4
18982 | 5859.655 | 148.902 | 0.873 | 19.64 | 0.137 | 111227971.2
19055 | 5819.777 | 150.485 | 0.876 | 18.85 | 0.133 | 110895850.7
19202 | 5825.405 | 149.807 | 0.873 | 20.6 | 0.145 | 111859426.8
19276 | 5800.077 | 149.863 | 0.869 | 19.38 | 0.137 | 111802284.3
19350 | 5784.078 | 150.485 | 0.87 | 20.71 | 0.146 | 111921909.3
19499 | 5791.85 | 149.976 | 0.869 | 18.47 | 0.13 | 112935283.2
19574 | 5773.187 | 150.599 | 0.869 | 18.89 | 0.133 | 113004362.3
19649 | 5779.179 | 150.146 | 0.868 | 19.49 | 0.137 | 113555088.2
19801 | 5801.94 | 149.298 | 0.866 | 20.17 | 0.141 | 114884213.9
19877 | 5812.357 | 148.223 | 0.862 | 20.5 | 0.141 | 115532220.1
19953 | 5784.493 | 149.524 | 0.865 | 21.19 | 0.146 | 115417988.8
20107 | 5764.962 | 150.316 | 0.867 | 19.07 | 0.134 | 115916090.9
20184 | 5796.104 | 148.45 | 0.86 | 19.71 | 0.137 | 116988563.1
20262 | 5804.058 | 150.033 | 0.871 | 19.07 | 0.133 | 117601823.2
20418 | 5807.741 | 148.676 | 0.863 | 20.11 | 0.14 | 118582455.7
20496 | 5788.066 | 149.92 | 0.868 | 20.09 | 0.14 | 118632200.7
20575 | 5744.232 | 150.542 | 0.865 | 20.22 | 0.142 | 118187573.4
20734 | 5799.058 | 149.354 | 0.866 | 20.25 | 0.141 | 120237668.6
20813 | 5801.96 | 151.051 | 0.876 | 20.48 | 0.144 | 120756193.5
20893 | 5786.722 | 148.789 | 0.861 | 20.9 | 0.146 | 120901982.7
21054 | 5723.479 | 150.881 | 0.864 | 19.39 | 0.136 | 120502126.9
21135 | 5778.973 | 149.524 | 0.864 | 19.58 | 0.136 | 122138594.4
21217 | 5783.598 | 149.411 | 0.864 | 20.15 | 0.14 | 122710598.8
21380 | 5734.879 | 150.259 | 0.862 | 19.83 | 0.139 | 122611713.0
21462 | 5714.445 | 150.881 | 0.862 | 20.52 | 0.143 | 122643418.6
21545 | 5743.217 | 149.75 | 0.86 | 20.55 | 0.143 | 123737610.3
21711 | 5726.047 | 149.241 | 0.855 | 18.61 | 0.129 | 124318206.4
21794 | 5741.968 | 150.146 | 0.862 | 19.41 | 0.134 | 125140450.6
21878 | 5756.289 | 148.619 | 0.855 | 19.7 | 0.136 | 125936090.7
22047 | 5722.972 | 150.881 | 0.863 | 20.1 | 0.14 | 126174363.7
22131 | 5736.436 | 149.807 | 0.859 | 19.34 | 0.135 | 126953065.1
22217 | 5755.051 | 150.146 | 0.864 | 19.59 | 0.136 | 127859968.1
22388 | 5756.862 | 149.863 | 0.863 | 20.64 | 0.144 | 128884626.5
22474 | 5744.058 | 150.259 | 0.863 | 19.86 | 0.139 | 129091959.5
22560 | 5683.071 | 150.881 | 0.857 | 20.89 | 0.146 | 128210081.8
22734 | 5735.997 | 150.429 | 0.863 | 20.04 | 0.139 | 130402155.8
22821 | 5706.296 | 150.542 | 0.859 | 20.77 | 0.145 | 130223381.0
22909 | 5761.799 | 149.92 | 0.864 | 19.85 | 0.138 | 131997053.3
23086 | 5716.187 | 149.92 | 0.857 | 20.22 | 0.141 | 131963893.1
23174 | 5703.354 | 150.599 | 0.859 | 19.81 | 0.138 | 132169525.6
23264 | 5694.438 | 150.146 | 0.855 | 19.5 | 0.135 | 132475405.6
23443 | 5672.578 | 149.694 | 0.849 | 20.26 | 0.139 | 132982246.1
23533 | 5699.04 | 149.581 | 0.852 | 19.88 | 0.136 | 134115508.3
23623 | 5715.333 | 149.524 | 0.855 | 18.97 | 0.13 | 135013311.5
23805 | 5673.819 | 150.485 | 0.854 | 19.14 | 0.133 | 135065261.3
23897 | 5788.528 | 149.298 | 0.864 | 19.45 | 0.134 | 138328453.6
23989 | 5705.148 | 150.259 | 0.857 | 20.53 | 0.143 | 136860795.4
24174 | 5695.119 | 149.976 | 0.854 | 20.74 | 0.143 | 137673806.7
24267 | 5683.136 | 149.75 | 0.851 | 19.89 | 0.137 | 137912661.3
24360 | 5710.203 | 149.976 | 0.856 | 20.12 | 0.138 | 139100545.1
24548 | 5679.996 | 150.09 | 0.853 | 20.38 | 0.141 | 139432541.8
24642 | 5671.743 | 150.09 | 0.851 | 19.7 | 0.136 | 139763091.0
24737 | 5709 | 149.524 | 0.854 | 19.44 | 0.133 | 141223533
24927 | 5676.871 | 150.203 | 0.853 | 20.77 | 0.143 | 141507363.4
25023 | 5662.023 | 149.807 | 0.848 | 20.43 | 0.14 | 141680801.5
25119 | 5708.037 | 150.09 | 0.857 | 18.77 | 0.129 | 143380181.4
25313 | 5714.324 | 150.768 | 0.862 | 19.25 | 0.134 | 144646683.4
25410 | 5692.068 | 150.259 | 0.855 | 19.89 | 0.139 | 144635447.9
25508 | 5688.178 | 149.298 | 0.849 | 19.61 | 0.135 | 145094044.4
25704 | 5681.406 | 148.845 | 0.846 | 20.23 | 0.138 | 146034859.8
25803 | 5689.592 | 149.976 | 0.853 | 19.77 | 0.135 | 146808542.4
25903 | 5622.983 | 150.429 | 0.846 | 20.59 | 0.142 | 145652128.6
26102 | 5695.749 | 148.506 | 0.846 | 20.08 | 0.136 | 148670440.4
26202 | 5653.783 | 149.524 | 0.845 | 20.97 | 0.142 | 148140422.2
26303 | 5664.754 | 149.75 | 0.848 | 20.36 | 0.139 | 149000024.5
26506 | 5642.142 | 150.485 | 0.849 | 19.78 | 0.136 | 149550615.9
26608 | 5702.883 | 148.959 | 0.849 | 20 | 0.136 | 151742310.9
26710 | 5686.122 | 150.09 | 0.853 | 19.66 | 0.135 | 151876318.6
26916 | 5671.156 | 150.259 | 0.852 | 20.14 | 0.139 | 152644834.9
27019 | 5685.082 | 149.072 | 0.847 | 20.44 | 0.14 | 153605230.6
27123 | 5675.132 | 150.655 | 0.855 | 20.12 | 0.138 | 153926605.2
27332 | 5584.835 | 148.563 | 0.83 | 20.01 | 0.137 | 152644710.2
27437 | 5627.787 | 150.09 | 0.845 | 20.43 | 0.137 | 154409591.9
27543 | 5659.624 | 150.203 | 0.85 | 19.45 | 0.133 | 155883023.8
27755 | 5632.712 | 150.599 | 0.848 | 19.85 | 0.137 | 156335921.6
27862 | 5637.872 | 150.203 | 0.847 | 20.94 | 0.143 | 157082389.7
27969 | 5607.151 | 150.485 | 0.844 | 20.04 | 0.137 | 156826406.3
28184 | 5666.497 | 149.694 | 0.848 | 19.88 | 0.135 | 159704551.4
28293 | 5662.537 | 149.354 | 0.846 | 20.18 | 0.138 | 160210159.3
28401 | 5671.732 | 149.694 | 0.849 | 20.35 | 0.139 | 161082860.5
28620 | 5635.452 | 149.75 | 0.844 | 19.95 | 0.136 | 161286636.2
28730 | 5619.899 | 149.468 | 0.84 | 19.67 | 0.134 | 161459698.3
28841 | 5622.697 | 149.524 | 0.841 | 20.73 | 0.14 | 162164204.2
29063 | 5599.83 | 150.429 | 0.842 | 20.56 | 0.14 | 162747859.3
29175 | 5644.471 | 148.563 | 0.839 | 20.78 | 0.14 | 164677441.4
29287 | 5666.182 | 149.75 | 0.849 | 19.63 | 0.133 | 165945472.2
29513 | 5618.752 | 150.372 | 0.845 | 20.78 | 0.142 | 165826227.8
29626 | 5599.736 | 150.599 | 0.843 | 20.39 | 0.14 | 165897778.7
29740 | 5630.074 | 150.259 | 0.846 | 20 | 0.136 | 167438400.8
29969 | 5574.682 | 150.09 | 0.837 | 20.57 | 0.14 | 167067644.9
30084 | 5591.288 | 149.128 | 0.834 | 20.1 | 0.135 | 168208308.2
30200 | 5578.073 | 150.542 | 0.84 | 19.9 | 0.134 | 168457804.6
30433 | 5580.261 | 149.128 | 0.832 | 20.79 | 0.14 | 169824083.0
30550 | 5579.09 | 149.694 | 0.835 | 20.67 | 0.138 | 170441199.5
30667 | 5610.118 | 150.655 | 0.845 | 19.4 | 0.132 | 172045488.7
30903 | 5569.57 | 150.485 | 0.838 | 20.56 | 0.141 | 172116421.7
31022 | 5587.274 | 150.881 | 0.843 | 21.19 | 0.144 | 173328414.0
31142 | 5558.75 | 149.581 | 0.831 | 20.26 | 0.137 | 173110592.5
31381 | 5585.589 | 148.959 | 0.832 | 20.38 | 0.136 | 175281368.4
31502 | 5569.006 | 150.599 | 0.839 | 20.16 | 0.136 | 175434827.0
31623 | 5527.96 | 150.825 | 0.834 | 21.28 | 0.144 | 174810679.1
31867 | 5603.663 | 149.468 | 0.838 | 20.46 | 0.137 | 178571928.8
31989 | 5543.642 | 150.146 | 0.832 | 20.14 | 0.136 | 177335563.9
32112 | 5537.842 | 150.655 | 0.834 | 19.71 | 0.133 | 177831182.3
32360 | 5585.362 | 149.637 | 0.836 | 20.22 | 0.136 | 180742314.3
32484 | 5541.631 | 149.524 | 0.829 | 21.58 | 0.145 | 180014341.4
32609 | 5542.154 | 149.581 | 0.829 | 21.09 | 0.14 | 180724099.8
32860 | 5595.484 | 148.28 | 0.83 | 20.53 | 0.136 | 183867604.2
32987 | 5561.469 | 148.789 | 0.827 | 21.2 | 0.14 | 183456177.9
33114 | 5554.993 | 149.863 | 0.832 | 19.38 | 0.129 | 183948038.2
33369 | 5531.627 | 150.09 | 0.83 | 19.54 | 0.131 | 184584861.4
33497 | 5514.638 | 150.146 | 0.828 | 20.23 | 0.136 | 184723829.1
33626 | 5531.189 | 150.259 | 0.831 | 20.02 | 0.134 | 185991761.3
33885 | 5569.282 | 149.581 | 0.833 | 20.15 | 0.135 | 188715120.6
34015 | 5527.19 | 149.354 | 0.826 | 21.05 | 0.141 | 188007367.8
34146 | 5558.634 | 150.316 | 0.836 | 19.86 | 0.133 | 189805116.6
34409 | 5519.858 | 149.863 | 0.827 | 19.72 | 0.133 | 189932793.9
34541 | 5524.719 | 150.712 | 0.833 | 19.93 | 0.134 | 190829319.0
34674 | 5500.037 | 149.807 | 0.824 | 20.1 | 0.135 | 190708282.9
34941 | 5521.688 | 150.259 | 0.83 | 21.11 | 0.14 | 192933300.4
35076 | 5548.189 | 149.468 | 0.829 | 20.33 | 0.136 | 194608277.4
35211 | 5529.305 | 150.203 | 0.831 | 19.93 | 0.134 | 194692358.4
35482 | 5535.056 | 150.316 | 0.832 | 20.4 | 0.137 | 196394857.0
35618 | 5548 | 150.033 | 0.832 | 20.12 | 0.135 | 197608664
35755 | 5552.742 | 148.223 | 0.823 | 20.76 | 0.138 | 198538290.2
36031 | 5546.541 | 150.203 | 0.833 | 20.11 | 0.134 | 199847418.8
36169 | 5508.023 | 150.203 | 0.827 | 20.72 | 0.139 | 199219683.9
36308 | 5555.339 | 149.694 | 0.832 | 19.59 | 0.131 | 201703248.4
36588 | 5521.921 | 149.807 | 0.827 | 19.73 | 0.132 | 202036045.5
36729 | 5492.533 | 149.185 | 0.819 | 19.77 | 0.131 | 201735244.6
36870 | 5546.845 | 149.241 | 0.828 | 20.36 | 0.134 | 204512175.2
37154 | 5500.985 | 149.92 | 0.825 | 20.57 | 0.137 | 204383596.7
37297 | 5526.205 | 149.185 | 0.824 | 19.7 | 0.13 | 206110867.9
37440 | 5506.788 | 149.411 | 0.823 | 20.97 | 0.139 | 206174142.7
37729 | 5487.851 | 150.033 | 0.823 | 21.08 | 0.14 | 207051130.4
37874 | 5470.783 | 150.542 | 0.824 | 20.88 | 0.139 | 207200435.3
38019 | 5478.973 | 149.185 | 0.817 | 21.46 | 0.141 | 208305074.5
38312 | 5502.444 | 150.542 | 0.828 | 19.24 | 0.128 | 210809634.5
38460 | 5515.7 | 149.581 | 0.825 | 20.85 | 0.139 | 212133822
38608 | 5474.197 | 149.015 | 0.816 | 20.41 | 0.135 | 211347797.8
38905 | 5460.946 | 150.825 | 0.824 | 20.83 | 0.138 | 212458104.1
39055 | 5438.992 | 150.825 | 0.82 | 21.27 | 0.142 | 212419832.6
39205 | 5468.711 | 150.259 | 0.822 | 20.17 | 0.134 | 214400814.8
39507 | 5465.172 | 149.694 | 0.818 | 21.43 | 0.141 | 215912550.2
39659 | 5444.385 | 149.863 | 0.816 | 20.29 | 0.134 | 215918864.7
39811 | 5457.226 | 150.259 | 0.82 | 20.4 | 0.134 | 217257624.3
40118 | 5471.276 | 149.807 | 0.82 | 21.28 | 0.14 | 219496650.6
40272 | 5475.449 | 149.694 | 0.82 | 20.14 | 0.133 | 220507282.1
40427 | 5427.584 | 150.316 | 0.816 | 20.33 | 0.135 | 219420938.4
40739 | 5452.661 | 150.542 | 0.821 | 21.53 | 0.142 | 222135956.5
40895 | 5421.057 | 149.92 | 0.813 | 21.12 | 0.139 | 221694126.0
41052 | 5426.193 | 149.976 | 0.814 | 21.52 | 0.141 | 222756075.0
41369 | 5444.64 | 150.825 | 0.821 | 21.12 | 0.139 | 225239312.2
41528 | 5422.434 | 150.712 | 0.817 | 21.76 | 0.144 | 225182839.2
41687 | 5489.879 | 149.807 | 0.822 | 19.59 | 0.129 | 228856585.9
42009 | 5439.446 | 150.259 | 0.817 | 21.53 | 0.143 | 228505687.0
42170 | 5488.658 | 149.807 | 0.822 | 19.76 | 0.13 | 231456707.9
42332 | 5425.281 | 150.259 | 0.815 | 20.29 | 0.135 | 229662995.3
42658 | 5452.24 | 149.694 | 0.816 | 20.61 | 0.135 | 232581653.9
42822 | 5427.123 | 150.203 | 0.815 | 20.83 | 0.137 | 232400261.1
42987 | 5429.152 | 150.09 | 0.815 | 21.1 | 0.139 | 233382957.0
43318 | 5407.747 | 150.203 | 0.812 | 20.9 | 0.137 | 234252784.5
43485 | 5419.989 | 150.599 | 0.816 | 21.12 | 0.139 | 235688221.7
43652 | 5427.764 | 149.92 | 0.814 | 21.67 | 0.142 | 236932754.1
43988 | 5425.227 | 149.976 | 0.814 | 19.85 | 0.13 | 238644885.3
44158 | 5443.154 | 149.694 | 0.815 | 20.57 | 0.135 | 240358794.3
44327 | 5400.905 | 150.712 | 0.814 | 21.27 | 0.14 | 239405915.9
44669 | 5434.228 | 149.976 | 0.815 | 19.9 | 0.131 | 242741530.5
44841 | 5432.673 | 150.429 | 0.817 | 19.82 | 0.131 | 243606490.0
45013 | 5389.212 | 150.259 | 0.81 | 21.24 | 0.14 | 242584599.8
45360 | 5416.807 | 149.411 | 0.809 | 20.45 | 0.133 | 245706365.5
45534 | 5410.574 | 149.976 | 0.811 | 20.98 | 0.137 | 246365076.5
45709 | 5426.879 | 150.203 | 0.815 | 20.34 | 0.133 | 248057212.2
46061 | 5385.432 | 149.354 | 0.804 | 21.04 | 0.138 | 248058383.4
46239 | 5424.44 | 149.185 | 0.809 | 19.28 | 0.125 | 250820681.2
46416 | 5365.183 | 148.902 | 0.799 | 21.73 | 0.14 | 249030334.1
46774 | 5410.04 | 148.959 | 0.806 | 20.93 | 0.134 | 253049211.0
46954 | 5336.082 | 150.259 | 0.802 | 21.52 | 0.14 | 250550394.2
47134 | 5390.023 | 149.863 | 0.808 | 21.13 | 0.136 | 254053344.1
47498 | 5370.38 | 149.015 | 0.8 | 22.05 | 0.142 | 255082309.2
47680 | 5335.681 | 150.146 | 0.801 | 21.45 | 0.138 | 254405270.1
47864 | 5391.438 | 150.146 | 0.81 | 21.64 | 0.14 | 258055788.4
48232 | 5410.113 | 148.732 | 0.805 | 20.25 | 0.131 | 260940570.2
48418 | 5364.524 | 148.959 | 0.799 | 21.36 | 0.137 | 259739523.0
48604 | 5357.217 | 149.92 | 0.803 | 21.63 | 0.139 | 260382175.1
48978 | 5387.395 | 149.072 | 0.803 | 21.78 | 0.14 | 263863832.3
49167 | 5373.537 | 149.185 | 0.802 | 20.92 | 0.135 | 264200693.7
49356 | 5365.834 | 150.09 | 0.805 | 21.47 | 0.139 | 264836102.9
49736 | 5393.457 | 150.09 | 0.81 | 20.32 | 0.132 | 268248977.4
49927 | 5348.729 | 150.542 | 0.805 | 20.89 | 0.137 | 267045992.8
50119 | 5412.332 | 148.336 | 0.803 | 20.54 | 0.132 | 271260667.5
50505 | 5320.923 | 150.599 | 0.801 | 21.21 | 0.138 | 268733216.1
50700 | 5369.584 | 149.976 | 0.805 | 21.55 | 0.139 | 272237908.8
50895 | 5331.695 | 150.316 | 0.801 | 21.1 | 0.137 | 271356617.0
51287 | 5313.423 | 149.185 | 0.793 | 21.42 | 0.137 | 272509525.4
51484 | 5350.732 | 150.09 | 0.803 | 22.09 | 0.141 | 275477086.3
51682 | 5345.324 | 149.863 | 0.801 | 21.56 | 0.139 | 276257035.0
52080 | 5337.455 | 150.316 | 0.802 | 20.42 | 0.132 | 277974656.4
52280 | 5356.22 | 149.298 | 0.8 | 21.54 | 0.138 | 280023181.6
52481 | 5353.008 | 149.807 | 0.802 | 20.7 | 0.133 | 280931212.8
52886 | 5331.842 | 149.298 | 0.796 | 21.83 | 0.14 | 281979796.0
53089 | 5370.776 | 150.146 | 0.806 | 20.52 | 0.132 | 285129127.1
53293 | 5340.845 | 148.789 | 0.795 | 21.7 | 0.14 | 284629652.6
53704 | 5340.005 | 149.581 | 0.799 | 20.97 | 0.134 | 286779628.5
53910 | 5311.186 | 150.146 | 0.797 | 22.15 | 0.142 | 286326037.3
54117 | 5333.138 | 150.203 | 0.801 | 21.58 | 0.139 | 288613429.1
54534 | 5342.01 | 149.976 | 0.801 | 21.39 | 0.138 | 291321173.3
54744 | 5331.158 | 149.241 | 0.796 | 21.27 | 0.136 | 291848913.6
54955 | 5295.86 | 149.524 | 0.792 | 22.29 | 0.142 | 291033986.3
55378 | 5294.128 | 150.655 | 0.798 | 21.46 | 0.137 | 293178220.4
55591 | 5319.494 | 149.807 | 0.797 | 21.45 | 0.137 | 295715991.0
55805 | 5315.197 | 149.524 | 0.795 | 22.41 | 0.143 | 296614568.6
56235 | 5320.414 | 149.298 | 0.794 | 21.15 | 0.135 | 299193481.3
56451 | 5330.569 | 149.694 | 0.798 | 20.5 | 0.131 | 300915950.6
56668 | 5344.621 | 149.637 | 0.8 | 20.74 | 0.133 | 302868982.8
57105 | 5331.749 | 148.902 | 0.794 | 22 | 0.14 | 304469526.6
57324 | 5275.777 | 150.203 | 0.792 | 20.94 | 0.134 | 302428640.7
57544 | 5305.224 | 149.976 | 0.796 | 21.23 | 0.135 | 305283809.9
57988 | 5281.867 | 150.259 | 0.794 | 20.55 | 0.132 | 306284903.6
58211 | 5305.926 | 149.976 | 0.796 | 20.04 | 0.128 | 308863258.4
58435 | 5276.087 | 150.203 | 0.792 | 21.92 | 0.14 | 308308143.8
58885 | 5258.65 | 150.316 | 0.79 | 22.33 | 0.142 | 309655605.2
59111 | 5299.841 | 150.146 | 0.796 | 20.56 | 0.131 | 313278901.4
59339 | 5311.275 | 148.28 | 0.788 | 21.95 | 0.139 | 315165747.2
59796 | 5265.348 | 149.976 | 0.79 | 21.78 | 0.138 | 314846749.0
60026 | 5256.89 | 150.259 | 0.79 | 21.36 | 0.136 | 315550079.1
60256 | 5280.39 | 149.694 | 0.79 | 22.28 | 0.141 | 318175179.8
60721 | 5268.846 | 150.146 | 0.791 | 21.76 | 0.138 | 319929598.0
60954 | 5286.973 | 149.863 | 0.792 | 21.04 | 0.134 | 322262152.2
61189 | 5307.588 | 150.429 | 0.798 | 21.31 | 0.136 | 324766002.1
61660 | 5299.266 | 149.185 | 0.791 | 21.41 | 0.137 | 326752741.6
61897 | 5293.565 | 150.146 | 0.795 | 21.4 | 0.136 | 327655792.8
62135 | 5279.935 | 148.789 | 0.786 | 21.46 | 0.136 | 328068761.2
62614 | 5281.043 | 150.259 | 0.794 | 20.64 | 0.131 | 330667226.4
62855 | 5243.551 | 149.694 | 0.785 | 22.51 | 0.143 | 329583398.1
63096 | 5299.836 | 149.863 | 0.794 | 21.23 | 0.134 | 334398452.3
63582 | 5291.751 | 150.146 | 0.795 | 20.96 | 0.134 | 336460112.1
63827 | 5266.358 | 149.694 | 0.788 | 21.59 | 0.138 | 336135832.1
64072 | 5261.379 | 149.581 | 0.787 | 21.46 | 0.136 | 337107075.3
64566 | 5290.401 | 150.542 | 0.796 | 21.16 | 0.135 | 341580031.0
64814 | 5245.363 | 149.072 | 0.782 | 21.72 | 0.138 | 339972957.5
65063 | 5297.343 | 149.807 | 0.794 | 21.19 | 0.133 | 344661027.6
65565 | 5264.029 | 149.92 | 0.789 | 21.37 | 0.136 | 345136061.4
65817 | 5282.473 | 149.354 | 0.789 | 22.01 | 0.139 | 347676525.4
66070 | 5273.494 | 149.524 | 0.789 | 20.69 | 0.131 | 348419748.6
66579 | 5254.416 | 149.807 | 0.787 | 20.66 | 0.131 | 349833762.9
66835 | 5249.386 | 149.354 | 0.784 | 21.87 | 0.138 | 350842713.3
67092 | 5218.338 | 150.259 | 0.784 | 20.82 | 0.132 | 350108733.1
67609 | 5306.852 | 149.581 | 0.794 | 20.44 | 0.129 | 358790956.9
67869 | 5279.307 | 148.619 | 0.785 | 21 | 0.133 | 358301286.8
68130 | 5246.442 | 149.468 | 0.784 | 22.44 | 0.141 | 357440093.5
68655 | 5216.99 | 150.146 | 0.783 | 21.83 | 0.138 | 358172448.4
68919 | 5247.664 | 150.316 | 0.789 | 21.02 | 0.133 | 361663755.2
69184 | 5227.331 | 150.203 | 0.785 | 21.13 | 0.134 | 361647667.9
69717 | 5228.637 | 149.411 | 0.781 | 21.75 | 0.137 | 364524885.7
69985 | 5229.037 | 149.863 | 0.784 | 21.24 | 0.133 | 365954154.4
70254 | 5218.339 | 149.92 | 0.782 | 21.13 | 0.133 | 366609188.1
70795 | 5243.686 | 149.92 | 0.786 | 21.87 | 0.137 | 371226750.4
71067 | 5240.385 | 150.203 | 0.787 | 20.68 | 0.131 | 372418440.8
71341 | 5232.986 | 149.015 | 0.78 | 21.81 | 0.137 | 373326454.2
71890 | 5206.25 | 149.128 | 0.776 | 21.48 | 0.134 | 374277312.5
72167 | 5210.039 | 149.807 | 0.78 | 22.13 | 0.138 | 375992884.5
72444 | 5197.084 | 150.259 | 0.781 | 21.14 | 0.133 | 376497553.3
73002 | 5242.757 | 149.976 | 0.786 | 22.44 | 0.141 | 382731746.5
73283 | 5205.42 | 149.807 | 0.78 | 21.73 | 0.137 | 381468793.9
73565 | 5210.286 | 150.542 | 0.784 | 21.22 | 0.134 | 383294689.6
74132 | 5205.184 | 149.976 | 0.781 | 21.44 | 0.135 | 385870700.3
74417 | 5199.098 | 149.581 | 0.778 | 21.75 | 0.136 | 386901275.9
74703 | 5176.795 | 150.768 | 0.78 | 22.15 | 0.139 | 386722116.9
75278 | 5180.865 | 150.146 | 0.778 | 22.54 | 0.141 | 390005155.5
75568 | 5189.863 | 150.429 | 0.781 | 21.37 | 0.134 | 392187567.2
75858 | 5213.432 | 149.863 | 0.781 | 22.37 | 0.14 | 395480524.7
76443 | 5174.737 | 150.09 | 0.777 | 21.14 | 0.133 | 395572420.5
76737 | 5207.506 | 149.976 | 0.781 | 21.06 | 0.132 | 399608387.9
77032 | 5187.025 | 149.92 | 0.778 | 20.91 | 0.132 | 399566909.8
77625 | 5185.904 | 149.976 | 0.778 | 21.55 | 0.135 | 402555798
77924 | 5205.061 | 150.429 | 0.783 | 21.18 | 0.133 | 405599173.4
78223 | 5199.396 | 148.902 | 0.774 | 22.27 | 0.139 | 406712353.3
78826 | 5183.765 | 149.75 | 0.776 | 22.16 | 0.138 | 408615459.9
79129 | 5180.242 | 149.581 | 0.775 | 21.73 | 0.135 | 409907369.2
79433 | 5204.456 | 149.694 | 0.779 | 22.06 | 0.137 | 413405553.4
80045 | 5193.094 | 149.411 | 0.776 | 21.21 | 0.133 | 415681209.2
80353 | 5163.474 | 149.128 | 0.77 | 21.52 | 0.134 | 414900626.3
80662 | 5161.999 | 149.185 | 0.77 | 22.5 | 0.138 | 416377163.3
81284 | 5188.685 | 149.468 | 0.776 | 21.89 | 0.135 | 421757071.5
81596 | 5129.247 | 150.259 | 0.771 | 21.52 | 0.135 | 418526038.2
81910 | 5142.986 | 150.316 | 0.773 | 21.21 | 0.132 | 421261983.3
82541 | 5125.735 | 149.694 | 0.767 | 21.37 | 0.133 | 423083292.6
82858 | 5151.648 | 149.468 | 0.77 | 22.37 | 0.137 | 426855250.0
83177 | 5134.112 | 150.033 | 0.77 | 22.73 | 0.14 | 427040033.8
83818 | 5137.844 | 150.146 | 0.771 | 21.51 | 0.133 | 430643808.4
84140 | 5130.597 | 149.92 | 0.769 | 22.01 | 0.136 | 431688431.6
84464 | 5146.385 | 150.146 | 0.773 | 21.88 | 0.135 | 434684262.6
85114 | 5176.536 | 150.09 | 0.777 | 21.96 | 0.137 | 440595685.1
85442 | 5156.305 | 150.146 | 0.774 | 21.61 | 0.135 | 440565011.8
85770 | 5120.32 | 149.807 | 0.767 | 21.93 | 0.136 | 439169846.4
86431 | 5109.538 | 150.146 | 0.767 | 21.53 | 0.133 | 441622478.9
86763 | 5137.877 | 150.09 | 0.771 | 22.87 | 0.141 | 445777622.2
87097 | 5123.391 | 149.976 | 0.768 | 22.94 | 0.142 | 446231985.9
87768 | 5104.298 | 149.75 | 0.764 | 22.4 | 0.138 | 447994026.9
88105 | 5116.927 | 149.241 | 0.764 | 22.38 | 0.137 | 450826853.3
88444 | 5138.662 | 149.411 | 0.768 | 22.03 | 0.135 | 454483821.9
89126 | 5126.613 | 149.411 | 0.766 | 23.26 | 0.143 | 456914510.2
89468 | 5149.134 | 149.185 | 0.768 | 23.32 | 0.142 | 460682720.7
89812 | 5142.558 | 149.863 | 0.771 | 22.32 | 0.138 | 461863419.1
90504 | 5120.046 | 150.372 | 0.77 | 21.73 | 0.135 | 463384643.2
90852 | 5183.768 | 149.072 | 0.773 | 21.72 | 0.134 | 470955690.3
91202 | 5149.413 | 149.524 | 0.77 | 24.14 | 0.149 | 469636764.4
91904 | 5117.25 | 149.807 | 0.767 | 22.56 | 0.139 | 470295744
92258 | 5117.294 | 150.033 | 0.768 | 21.93 | 0.135 | 472111309.9
92612 | 5090.943 | 149.354 | 0.76 | 23.28 | 0.143 | 471482413.1
93326 | 5102.964 | 150.316 | 0.767 | 22.01 | 0.135 | 476239218.3
93685 | 5082.141 | 150.655 | 0.766 | 22.08 | 0.137 | 476120379.6
94045 | 5121.571 | 149.354 | 0.765 | 23 | 0.141 | 481658144.7
94770 | 5115.966 | 149.298 | 0.764 | 21.32 | 0.131 | 484840097.8
95134 | 5127.79 | 148.563 | 0.762 | 23.3 | 0.141 | 487827173.9
95500 | 5111.51 | 149.807 | 0.766 | 22.32 | 0.136 | 488149205
96236 | 5111.843 | 150.09 | 0.767 | 23.66 | 0.145 | 491943322.9
96606 | 5096.679 | 150.938 | 0.769 | 23.61 | 0.146 | 492369771.5
96977 | 5089.221 | 150.033 | 0.764 | 22.15 | 0.137 | 493537384.9
97724 | 5089.339 | 150.316 | 0.765 | 22.28 | 0.137 | 497350564.4
98100 | 5081.473 | 150.259 | 0.764 | 23.02 | 0.141 | 498492501.3
98477 | 5093.183 | 149.92 | 0.764 | 22.2 | 0.136 | 501561382.3
99236 | 5047.821 | 150.485 | 0.76 | 22.66 | 0.139 | 500925564.8
99617 | 5096.774 | 149.637 | 0.763 | 22.87 | 0.139 | 507725335.6
100000 | 5065.252 | 150.203 | 0.761 | 23.1 | 0.141 | 506525200
100001 | 5057.8 | 150.599 | 0.762 | 23.23 | 0.142 | 505785057.8
100513 | 5065.359 | 150.316 | 0.761 | 21.95 | 0.135 | 509134429.2
101029 | 5071.692 | 149.637 | 0.759 | 23.26 | 0.142 | 512387971.1
101547 | 5044.941 | 150.09 | 0.757 | 21.76 | 0.133 | 512298623.7
102068 | 5073.182 | 149.976 | 0.761 | 23.13 | 0.14 | 517809540.4
102592 | 5073.333 | 150.09 | 0.761 | 23.04 | 0.141 | 520483379.1
103118 | 5068.662 | 150.09 | 0.761 | 23.05 | 0.141 | 522670288.1
103647 | 5098.263 | 148.676 | 0.758 | 24.17 | 0.146 | 528419665.2
104179 | 5071.673 | 150.033 | 0.761 | 23.18 | 0.141 | 528361821.5
104713 | 5062.169 | 150.033 | 0.759 | 22.5 | 0.137 | 530074902.5
105251 | 5069.619 | 149.128 | 0.756 | 23.21 | 0.14 | 533582469.4
105790 | 5035.086 | 149.976 | 0.755 | 22.32 | 0.136 | 532661747.9
106333 | 5071.781 | 149.241 | 0.757 | 22.78 | 0.137 | 539297689.1
106879 | 5023.651 | 149.976 | 0.753 | 22.82 | 0.139 | 536922795.2
107427 | 5057.523 | 148.845 | 0.753 | 22.88 | 0.137 | 543314523.3
107978 | 5048.504 | 149.185 | 0.753 | 22.52 | 0.135 | 545127364.9
108532 | 5050.548 | 149.015 | 0.753 | 22.7 | 0.136 | 548146075.5
109089 | 5008.537 | 150.203 | 0.752 | 21.63 | 0.131 | 546376292.8
109648 | 5036.958 | 150.259 | 0.757 | 23.3 | 0.141 | 552292370.8
110211 | 5010.574 | 150.146 | 0.752 | 22.32 | 0.136 | 552220371.1
110776 | 5023.645 | 150.372 | 0.755 | 22.7 | 0.137 | 556499298.5
111344 | 5004.641 | 150.485 | 0.753 | 22.49 | 0.137 | 557236747.5
111916 | 5014.966 | 149.694 | 0.751 | 22.92 | 0.138 | 561254934.9
112490 | 5069.851 | 148.563 | 0.753 | 24.31 | 0.144 | 570307539.0
113067 | 5035.244 | 148.223 | 0.746 | 22.79 | 0.136 | 569319933.3
113647 | 5010.069 | 149.298 | 0.748 | 23.54 | 0.14 | 569379311.6
114230 | 5030.821 | 147.545 | 0.742 | 22.94 | 0.135 | 574670682.8
114816 | 4980.144 | 148.393 | 0.739 | 22.49 | 0.133 | 571800213.5
115405 | 5006.401 | 149.241 | 0.747 | 23.45 | 0.138 | 577763707.4
115997 | 5031.725 | 149.807 | 0.754 | 23.12 | 0.138 | 583665004.8
116592 | 5031.051 | 149.524 | 0.752 | 22.17 | 0.134 | 586580298.2
117190 | 4999.096 | 150.09 | 0.75 | 23.17 | 0.14 | 585844060.2
117791 | 5000.65 | 149.637 | 0.748 | 23.23 | 0.139 | 589031564.1
118395 | 5012.938 | 149.637 | 0.75 | 21.82 | 0.131 | 593506794.5
119003 | 5012.493 | 149.75 | 0.751 | 22.84 | 0.137 | 596501704.5
119613 | 5017.748 | 149.468 | 0.75 | 23.45 | 0.14 | 600187891.5
120227 | 5012.407 | 150.203 | 0.753 | 24.02 | 0.144 | 602626656.4
120844 | 5033.636 | 148.676 | 0.748 | 23.82 | 0.142 | 608284708.8
121464 | 5006.988 | 148.506 | 0.744 | 23.4 | 0.139 | 608168790.4
122087 | 4988.49 | 149.581 | 0.746 | 22.63 | 0.135 | 609029778.6
122713 | 4957.556 | 151.051 | 0.749 | 23.13 | 0.139 | 608356569.4
123343 | 5010.815 | 149.637 | 0.75 | 23.31 | 0.14 | 618048954.5
123975 | 4996.886 | 148.902 | 0.744 | 23.23 | 0.139 | 619488941.9
124611 | 5000.524 | 150.259 | 0.751 | 22.88 | 0.137 | 623120296.2
125251 | 4974.576 | 150.033 | 0.746 | 22.81 | 0.138 | 623070618.6
125893 | 4992.458 | 149.976 | 0.749 | 22.24 | 0.133 | 628515515.0
126539 | 4953.621 | 150.712 | 0.747 | 23.53 | 0.142 | 626826247.7
127188 | 4989.898 | 149.92 | 0.748 | 23.08 | 0.138 | 634655146.8
127840 | 5004.799 | 149.524 | 0.748 | 24.4 | 0.145 | 639813504.2
128496 | 4977.37 | 149.92 | 0.746 | 23.78 | 0.142 | 639572135.5
129155 | 4966.917 | 149.637 | 0.743 | 23.16 | 0.138 | 641502165.1
129818 | 4977.805 | 149.92 | 0.746 | 23.83 | 0.142 | 646208689.5
130484 | 4975.194 | 149.241 | 0.743 | 23.14 | 0.138 | 649183213.9
131153 | 4950.993 | 149.185 | 0.739 | 22.83 | 0.135 | 649337584.9
131826 | 4997.267 | 149.807 | 0.749 | 23.48 | 0.139 | 658769719.5
132502 | 4928.485 | 150.768 | 0.743 | 23.54 | 0.142 | 653034119.5
133182 | 4945.784 | 149.015 | 0.737 | 23.24 | 0.138 | 658689404.7
133865 | 4946.915 | 149.354 | 0.739 | 23.03 | 0.136 | 662218776.5
134552 | 4928.076 | 148.789 | 0.733 | 23.07 | 0.136 | 663082482.0
135242 | 4958.921 | 149.75 | 0.743 | 23.72 | 0.139 | 670654393.9
135936 | 4939.371 | 149.411 | 0.738 | 23.46 | 0.139 | 671438336.3
136633 | 4922.749 | 149.694 | 0.737 | 23.17 | 0.137 | 672609964.1
137334 | 4945.251 | 149.015 | 0.737 | 23.7 | 0.139 | 679151100.8
138039 | 4925.9 | 150.146 | 0.74 | 23.6 | 0.139 | 679966310.1
138747 | 4956.8 | 148.959 | 0.738 | 23.72 | 0.139 | 687741129.6
139459 | 4936.638 | 150.655 | 0.744 | 24.05 | 0.143 | 688458598.8
140174 | 4896.727 | 150.259 | 0.736 | 22.83 | 0.136 | 686393810.5
140893 | 4915.229 | 149.863 | 0.737 | 22.94 | 0.135 | 692521359.5
141616 | 4891.888 | 149.637 | 0.732 | 22.57 | 0.133 | 692769611.0
142343 | 4932.927 | 149.185 | 0.736 | 24.02 | 0.14 | 702167628.0
143073 | 4865.705 | 150.372 | 0.732 | 22.94 | 0.136 | 696151011.5
143807 | 4880.114 | 149.694 | 0.731 | 23.15 | 0.136 | 701794554.0
144544 | 4879.794 | 150.599 | 0.735 | 22.65 | 0.133 | 705344943.9
145286 | 4903.615 | 149.694 | 0.734 | 23.66 | 0.139 | 712426608.9
146031 | 4887.573 | 149.92 | 0.733 | 24.34 | 0.143 | 713737172.8
146780 | 4920.058 | 149.241 | 0.734 | 24.48 | 0.143 | 722166113.2
147533 | 4849.084 | 150.485 | 0.73 | 23.6 | 0.139 | 715399909.8
148290 | 4877.762 | 149.185 | 0.728 | 23.15 | 0.135 | 723323327.0
149051 | 4868.765 | 149.298 | 0.727 | 23.08 | 0.134 | 725694292.0
149816 | 4907.062 | 149.75 | 0.735 | 23.72 | 0.138 | 735156400.6
150584 | 4859.399 | 150.316 | 0.73 | 24.16 | 0.142 | 731747739.0
151357 | 4871.148 | 150.033 | 0.731 | 22.83 | 0.134 | 737282347.8
152133 | 4882.729 | 149.298 | 0.729 | 22.24 | 0.13 | 742824211.0
152914 | 4842.772 | 150.485 | 0.729 | 22.88 | 0.134 | 740527637.6
153698 | 4888.493 | 150.033 | 0.733 | 24.32 | 0.142 | 751351597.1
154486 | 4875.397 | 149.807 | 0.73 | 24.1 | 0.141 | 753180580.9
155279 | 4855.357 | 150.203 | 0.729 | 23.8 | 0.139 | 753934979.6
156075 | 4846.936 | 149.863 | 0.726 | 23.23 | 0.136 | 756485536.2
156876 | 4844.245 | 150.203 | 0.728 | 23.09 | 0.135 | 759945778.6
157681 | 4865.988 | 149.015 | 0.725 | 24.5 | 0.141 | 767273853.8
158490 | 4849.54 | 150.146 | 0.728 | 23.48 | 0.137 | 768603594.6
159303 | 4850.895 | 149.241 | 0.724 | 23.52 | 0.136 | 772762126.2
160120 | 4826.417 | 149.807 | 0.723 | 23.36 | 0.135 | 772805890.0
160941 | 4840.799 | 149.354 | 0.723 | 23.85 | 0.137 | 779083031.9
161767 | 4848.969 | 149.524 | 0.725 | 24.41 | 0.141 | 784403168.2
162597 | 4862.683 | 149.241 | 0.726 | 24.38 | 0.141 | 790657667.8
163431 | 4835.052 | 150.372 | 0.727 | 24.3 | 0.141 | 790197383.4
164269 | 4849.598 | 149.694 | 0.726 | 23.95 | 0.139 | 796638613.9
165112 | 4848.849 | 149.468 | 0.725 | 24.12 | 0.14 | 800603156.1
165959 | 4811.123 | 150.09 | 0.722 | 23.2 | 0.135 | 798449162.0
166811 | 4777.216 | 150.938 | 0.721 | 22.93 | 0.134 | 796892178.2
167666 | 4810.091 | 149.581 | 0.719 | 23.36 | 0.135 | 806488717.6
168526 | 4822.284 | 150.768 | 0.727 | 23.71 | 0.137 | 812680233.4
169391 | 4821.545 | 150.316 | 0.725 | 23.58 | 0.138 | 816726329.1
170260 | 4835.524 | 150.09 | 0.726 | 23.29 | 0.135 | 823296316.2
171133 | 4833.013 | 149.298 | 0.722 | 24.48 | 0.141 | 827088013.7
172011 | 4793.447 | 149.694 | 0.718 | 23.48 | 0.135 | 824525611.9
172894 | 4806.681 | 150.09 | 0.721 | 23.74 | 0.136 | 831046304.8
173781 | 4799.147 | 149.468 | 0.717 | 24.47 | 0.141 | 834000564.8
174672 | 4827.048 | 149.298 | 0.721 | 23.69 | 0.135 | 843150128.3
175568 | 4776.227 | 150.372 | 0.718 | 23.97 | 0.139 | 838552621.9
176469 | 4794.378 | 150.09 | 0.72 | 22.88 | 0.132 | 846059091.3
177374 | 4786.037 | 149.241 | 0.714 | 23.15 | 0.133 | 848918526.8
178284 | 4777.335 | 150.316 | 0.718 | 23.38 | 0.134 | 851722393.1
179199 | 4813.294 | 149.072 | 0.718 | 24.83 | 0.141 | 862537471.5
180118 | 4811.404 | 149.637 | 0.72 | 23.7 | 0.136 | 866620465.7
181042 | 4797.013 | 149.241 | 0.716 | 23.32 | 0.134 | 868460827.5
181971 | 4776.718 | 149.637 | 0.715 | 23.52 | 0.135 | 869224151.2
182904 | 4744.779 | 149.92 | 0.711 | 23.59 | 0.135 | 867839058.2
183842 | 4770.049 | 150.146 | 0.716 | 24.06 | 0.137 | 876935348.3
184785 | 4773.497 | 149.637 | 0.714 | 23.68 | 0.135 | 882070643.1
185733 | 4782.872 | 149.92 | 0.717 | 23.63 | 0.135 | 888337165.2
186686 | 4758.141 | 149.75 | 0.713 | 23.95 | 0.137 | 888278310.7
187644 | 4772.888 | 148.393 | 0.708 | 23.93 | 0.135 | 895603795.9
188607 | 4772.539 | 149.128 | 0.712 | 23.87 | 0.135 | 900134263.2
189574 | 4745.334 | 150.033 | 0.712 | 22.99 | 0.131 | 899591947.7
190547 | 4763.608 | 149.976 | 0.714 | 22.67 | 0.13 | 907691213.6
191524 | 4777.967 | 149.241 | 0.713 | 23.31 | 0.133 | 915095351.7
192507 | 4721.417 | 149.354 | 0.705 | 23.72 | 0.135 | 908905822.4
193494 | 4741.587 | 149.807 | 0.71 | 23.88 | 0.135 | 917468635.0
194487 | 4731.451 | 149.072 | 0.705 | 22.74 | 0.129 | 920205710.6
195484 | 4712.52 | 150.146 | 0.708 | 23.41 | 0.132 | 921222259.7
196487 | 4745.002 | 149.185 | 0.708 | 24.2 | 0.136 | 932331208.0
197495 | 4728.358 | 149.298 | 0.706 | 23.25 | 0.131 | 933827063.2
198508 | 4748.593 | 150.203 | 0.713 | 24.72 | 0.14 | 942633699.2
199527 | 4711.11 | 149.92 | 0.706 | 23.51 | 0.134 | 939993645.0
200550 | 4711.803 | 148.902 | 0.702 | 24.27 | 0.136 | 944952091.6
201579 | 4718.296 | 149.354 | 0.705 | 24.6 | 0.137 | 951109389.4
202613 | 4714.829 | 149.581 | 0.705 | 23.78 | 0.134 | 955285648.2
203653 | 4735.021 | 149.354 | 0.707 | 23.66 | 0.133 | 964301231.7
204697 | 4714.524 | 149.015 | 0.703 | 23.87 | 0.134 | 965048919.2
205747 | 4730.389 | 149.581 | 0.708 | 24.68 | 0.138 | 973263345.6
206803 | 4701.183 | 149.75 | 0.704 | 23.91 | 0.135 | 972218747.9
207864 | 4670.051 | 149.92 | 0.7 | 23.14 | 0.131 | 970735481.1
208930 | 4717.073 | 148.902 | 0.702 | 23.75 | 0.132 | 985538061.9
210002 | 4714.33 | 149.468 | 0.705 | 24.51 | 0.137 | 990018728.7
211079 | 4646.197 | 150.146 | 0.698 | 22.8 | 0.129 | 980714616.6
212162 | 4684.417 | 150.429 | 0.705 | 23.88 | 0.134 | 993855279.6
213250 | 4681.657 | 149.75 | 0.701 | 24.47 | 0.138 | 998363355.2
214344 | 4671.842 | 149.92 | 0.7 | 24.51 | 0.137 | 1001381301.6
215444 | 4695.595 | 149.015 | 0.7 | 23.87 | 0.133 | 1011637769.2
216549 | 4683.835 | 149.581 | 0.701 | 24.95 | 0.139 | 1014279785.4
217660 | 4680.694 | 149.694 | 0.701 | 24.07 | 0.135 | 1018799856.0
218777 | 4684.654 | 149.241 | 0.699 | 24.78 | 0.138 | 1024894548.2
219899 | 4658.214 | 149.411 | 0.696 | 23.21 | 0.13 | 1024336600.4
221027 | 4633.751 | 149.75 | 0.694 | 24.35 | 0.135 | 1024184082.3
222161 | 4665.393 | 149.241 | 0.696 | 24.68 | 0.136 | 1036468374.3
223301 | 4652.589 | 149.524 | 0.696 | 24.02 | 0.133 | 1038927776.3
224446 | 4647.198 | 150.146 | 0.698 | 24.83 | 0.138 | 1043045002.3
225598 | 4671.307 | 149.524 | 0.698 | 23.48 | 0.131 | 1053837516.6
226755 | 4604.481 | 149.581 | 0.689 | 23.59 | 0.132 | 1044089089.2
227918 | 4632.84 | 149.354 | 0.692 | 23.86 | 0.131 | 1055907627.1
229087 | 4669.647 | 149.694 | 0.699 | 24.55 | 0.135 | 1069755422.3
230262 | 4629.401 | 150.146 | 0.695 | 24.12 | 0.135 | 1065975133.1
231444 | 4595.605 | 149.807 | 0.688 | 23.38 | 0.13 | 1063625203.6
232631 | 4630.724 | 149.241 | 0.691 | 24.37 | 0.133 | 1077249954.8
233824 | 4615.872 | 150.372 | 0.694 | 24.58 | 0.136 | 1079301654.5
235024 | 4621.903 | 149.072 | 0.689 | 24.39 | 0.134 | 1086258130.7
236230 | 4608.129 | 150.09 | 0.692 | 23.64 | 0.13 | 1088578313.7
237441 | 4622.605 | 149.411 | 0.691 | 24.78 | 0.136 | 1097595953.8
238659 | 4616.461 | 149.92 | 0.692 | 23.99 | 0.132 | 1101759965.8
239884 | 4586.498 | 150.09 | 0.688 | 24.5 | 0.136 | 1100227486.2
241114 | 4641.356 | 148.506 | 0.689 | 25.33 | 0.138 | 1119095910.6
242351 | 4624.045 | 149.581 | 0.692 | 23.66 | 0.13 | 1120641929.8
243595 | 4586.876 | 149.411 | 0.685 | 23.16 | 0.128 | 1117340059.2
244844 | 4575.58 | 149.241 | 0.683 | 23.95 | 0.131 | 1120303309.5
246100 | 4599.862 | 149.411 | 0.687 | 24.08 | 0.131 | 1132026038.2
247363 | 4611.372 | 150.316 | 0.693 | 23.72 | 0.131 | 1140682812.0
248632 | 4569.552 | 149.807 | 0.685 | 24.18 | 0.134 | 1136136852.9
249907 | 4562.83 | 149.75 | 0.683 | 23.22 | 0.127 | 1140283156.8
251189 | 4589.92 | 149.411 | 0.686 | 25 | 0.136 | 1152937414.9
252478 | 4554.946 | 149.411 | 0.681 | 24.43 | 0.133 | 1150023656.2
253773 | 4555.54 | 149.92 | 0.683 | 25.14 | 0.136 | 1156073052.4
255075 | 4550.025 | 149.128 | 0.679 | 24.56 | 0.133 | 1160597626.9
256383 | 4547.215 | 149.468 | 0.68 | 23.66 | 0.128 | 1165828623.3
257699 | 4519.437 | 149.411 | 0.675 | 24.08 | 0.13 | 1164654395.5
259021 | 4554.625 | 148.563 | 0.677 | 23.53 | 0.126 | 1179743522.1
260349 | 4537.89 | 149.637 | 0.679 | 24.31 | 0.131 | 1181435123.6
261685 | 4510.144 | 149.694 | 0.675 | 24.8 | 0.134 | 1180237032.6
263027 | 4539.206 | 149.524 | 0.679 | 24.99 | 0.134 | 1193933736.6
264377 | 4507.252 | 149.637 | 0.674 | 24 | 0.13 | 1191613762.0
265733 | 4509.01 | 149.976 | 0.676 | 25.82 | 0.139 | 1198192754.3
267096 | 4541.759 | 148.336 | 0.674 | 24.78 | 0.132 | 1213085661.9
268466 | 4519.145 | 149.185 | 0.674 | 23.28 | 0.125 | 1213236781.6
269843 | 4505.136 | 149.468 | 0.673 | 24.29 | 0.13 | 1215679413.6
271228 | 4504.693 | 149.863 | 0.675 | 24.68 | 0.133 | 1221798873.0
272619 | 4516.076 | 149.976 | 0.677 | 25.22 | 0.136 | 1231168123.0
274018 | 4487.049 | 150.146 | 0.674 | 24.75 | 0.134 | 1229532192.9
275423 | 4493.918 | 149.694 | 0.673 | 23.23 | 0.125 | 1237728377.3
276836 | 4499.071 | 149.128 | 0.671 | 25.23 | 0.135 | 1245504819.4
278256 | 4459.516 | 148.336 | 0.662 | 25.7 | 0.136 | 1240887084.1
279684 | 4472.083 | 150.033 | 0.671 | 25.02 | 0.132 | 1250770061.8
281119 | 4475.494 | 149.128 | 0.667 | 25.1 | 0.134 | 1258146397.8
282561 | 4478.747 | 149.92 | 0.671 | 24.52 | 0.131 | 1265519231.1
284010 | 4466.854 | 149.411 | 0.667 | 25.28 | 0.135 | 1268631204.5
285467 | 4484.452 | 148.959 | 0.668 | 23.4 | 0.124 | 1280163059.1
286932 | 4421.678 | 150.146 | 0.664 | 25.14 | 0.134 | 1268720911.9
288404 | 4440.174 | 149.354 | 0.663 | 24.88 | 0.131 | 1280563942.3
289883 | 4442.461 | 149.92 | 0.666 | 25.16 | 0.133 | 1287793922.1
291370 | 4430.76 | 148.959 | 0.66 | 23.75 | 0.126 | 1290990541.2
292865 | 4404.663 | 148.563 | 0.654 | 24.37 | 0.127 | 1289971629.5
294367 | 4405.233 | 148.845 | 0.656 | 24.28 | 0.126 | 1296755222.5
295877 | 4411.806 | 148.506 | 0.655 | 24.5 | 0.127 | 1305351923.9
297395 | 4423.159 | 148.959 | 0.659 | 23.44 | 0.122 | 1315425370.8
298921 | 4395.522 | 149.524 | 0.657 | 23.79 | 0.125 | 1313913831.8
300454 | 4432.987 | 149.411 | 0.662 | 25.54 | 0.133 | 1331908676.1
301996 | 4412.799 | 148.845 | 0.657 | 25.05 | 0.131 | 1332647646.8
303545 | 4382.302 | 148.959 | 0.653 | 24.19 | 0.126 | 1330225860.6
305102 | 4324.342 | 150.09 | 0.649 | 26.16 | 0.136 | 1319365392.9
306667 | 4376.133 | 149.581 | 0.655 | 23.92 | 0.124 | 1342015578.7
308240 | 4354.889 | 149.015 | 0.649 | 25.49 | 0.132 | 1342350985.4
309822 | 4367.671 | 149.241 | 0.652 | 23.46 | 0.121 | 1353200564.6
311411 | 4348.367 | 149.241 | 0.649 | 25.47 | 0.132 | 1354129315.8
313009 | 4322.334 | 150.146 | 0.649 | 25.43 | 0.132 | 1352929443.0
314614 | 4330.541 | 150.203 | 0.65 | 24.9 | 0.129 | 1362448826.2
316228 | 4300.989 | 149.411 | 0.643 | 26.21 | 0.135 | 1360093149.5
317851 | 4311.783 | 149.694 | 0.645 | 25.43 | 0.13 | 1370504538.3
319481 | 4308.275 | 149.92 | 0.646 | 24.36 | 0.126 | 1376412005.3
321120 | 4273.843 | 149.92 | 0.641 | 23.6 | 0.122 | 1372416464.2
322767 | 4263.142 | 149.581 | 0.638 | 25.42 | 0.129 | 1376001553.9
324423 | 4317.408 | 148.845 | 0.643 | 25.41 | 0.128 | 1400666455.6
326087 | 4286.529 | 150.259 | 0.644 | 24.86 | 0.128 | 1397781382.0
327760 | 4259.67 | 150.09 | 0.639 | 26 | 0.133 | 1396149439.2
329442 | 4280.696 | 149.128 | 0.638 | 25.45 | 0.129 | 1410241051.6
331132 | 4234.103 | 149.581 | 0.633 | 23.36 | 0.119 | 1402046994.6
332830 | 4230.669 | 149.468 | 0.632 | 25.93 | 0.13 | 1408093563.3
334538 | 4252.058 | 149.524 | 0.636 | 26.01 | 0.131 | 1422474979.2
336254 | 4239.951 | 149.694 | 0.635 | 23.32 | 0.119 | 1425700483.6
337979 | 4253.911 | 149.92 | 0.638 | 24.91 | 0.126 | 1437732585.9
339713 | 4194.614 | 149.241 | 0.626 | 22.49 | 0.115 | 1424964905.8
341455 | 4252.184 | 148.789 | 0.633 | 24.64 | 0.122 | 1451929487.7
343207 | 4205.198 | 149.92 | 0.63 | 26.34 | 0.132 | 1443253390.0
344968 | 4206.571 | 149.863 | 0.63 | 25.74 | 0.129 | 1451132384.7
346737 | 4179.739 | 149.637 | 0.625 | 26.38 | 0.132 | 1449270161.6
348516 | 4159.655 | 150.203 | 0.625 | 26.34 | 0.131 | 1449706322.0
350304 | 4211.484 | 149.241 | 0.629 | 23.46 | 0.117 | 1475299691.1
352101 | 4179.701 | 148.676 | 0.621 | 23.95 | 0.119 | 1471676901.8
353907 | 4179.144 | 149.354 | 0.624 | 24.58 | 0.122 | 1479028315.6
355723 | 4167.427 | 148.902 | 0.621 | 26.35 | 0.13 | 1482449634.7
357548 | 4103.647 | 149.298 | 0.613 | 22.59 | 0.112 | 1467250777.6
359382 | 4148.546 | 149.807 | 0.621 | 25.32 | 0.124 | 1490912758.6
361225 | 4129.496 | 149.807 | 0.619 | 22.9 | 0.114 | 1491677192.6
363079 | 4093.308 | 149.92 | 0.614 | 23.44 | 0.116 | 1486194175.3
364941 | 4104.637 | 149.581 | 0.614 | 25.93 | 0.126 | 1497950331.4
366813 | 4145.487 | 149.354 | 0.619 | 25.69 | 0.125 | 1520618522.9
368695 | 4093.418 | 149.524 | 0.612 | 23.3 | 0.115 | 1509222749.5
370586 | 4063.21 | 149.637 | 0.608 | 23.43 | 0.115 | 1505768741.1
372487 | 4064.121 | 149.072 | 0.606 | 26.76 | 0.128 | 1513832238.9
374398 | 4035.917 | 149.015 | 0.601 | 26.39 | 0.126 | 1511039253.0
376319 | 4075.641 | 149.128 | 0.608 | 25.75 | 0.123 | 1533741145.5
378249 | 4020.406 | 149.581 | 0.601 | 26.93 | 0.13 | 1520714549.1
380190 | 4013.991 | 150.09 | 0.602 | 23.5 | 0.113 | 1526079238.3
382140 | 4001.36 | 149.75 | 0.599 | 23.19 | 0.112 | 1529079710.4
384101 | 3981.169 | 149.354 | 0.595 | 26.71 | 0.127 | 1529170994.1
386071 | 3977.359 | 149.468 | 0.594 | 23.35 | 0.111 | 1535542966.5
388052 | 3977.875 | 150.429 | 0.598 | 23.1 | 0.11 | 1543622349.5
390042 | 3967.655 | 149.241 | 0.592 | 23.7 | 0.113 | 1547552091.5
392043 | 3958.714 | 148.845 | 0.589 | 27.03 | 0.126 | 1551986112.7
394054 | 3960.053 | 149.976 | 0.594 | 23.97 | 0.113 | 1560474724.9
396076 | 3930.078 | 149.524 | 0.588 | 23.51 | 0.112 | 1556609573.9
398108 | 3913.984 | 149.185 | 0.584 | 23.36 | 0.109 | 1558188342.3
400150 | 3902.261 | 149.411 | 0.583 | 26.91 | 0.124 | 1561489739.2
402203 | 3877.654 | 149.863 | 0.581 | 22.83 | 0.107 | 1559604071.8
404266 | 3889.943 | 149.128 | 0.58 | 27.66 | 0.127 | 1572571696.8
406340 | 3870.034 | 149.354 | 0.578 | 22.52 | 0.104 | 1572549615.6
408424 | 3856.284 | 149.468 | 0.576 | 27.13 | 0.124 | 1574998936.4
410520 | 3840.132 | 149.015 | 0.572 | 23.08 | 0.106 | 1576450988.6
412626 | 3830.188 | 149.581 | 0.573 | 23.59 | 0.108 | 1580435153.7
414742 | 3824.387 | 149.298 | 0.571 | 26.95 | 0.122 | 1586133913.2
416870 | 3781.461 | 149.92 | 0.567 | 26.3 | 0.119 | 1576377647.1
419008 | 3723.421 | 149.863 | 0.558 | 26.62 | 0.12 | 1560143186.4
421158 | 3734.474 | 149.524 | 0.558 | 27.44 | 0.121 | 1572803600.9
423318 | 3758.199 | 148.619 | 0.559 | 23.93 | 0.106 | 1590913284.3
425490 | 3724.218 | 149.807 | 0.558 | 23.46 | 0.105 | 1584617516.8
427673 | 3639.857 | 149.468 | 0.544 | 27.02 | 0.119 | 1556668562.8
429867 | 3664.227 | 150.372 | 0.551 | 27.89 | 0.12 | 1575130267.8
432072 | 3646.867 | 149.637 | 0.546 | 23.31 | 0.103 | 1575709118.4
434288 | 3606.291 | 150.09 | 0.541 | 26.46 | 0.115 | 1566168905.8
436516 | 3563.526 | 149.241 | 0.532 | 22.95 | 0.099 | 1555536115.4
438756 | 3552.041 | 149.637 | 0.532 | 26.87 | 0.113 | 1558479301.0
441006 | 3571.702 | 149.468 | 0.534 | 23.42 | 0.099 | 1575142012.2
443269 | 3509.015 | 149.581 | 0.525 | 26.02 | 0.11 | 1555437570.0
445543 | 3448.004 | 149.637 | 0.516 | 25.77 | 0.108 | 1536234046.2
447828 | 3433.867 | 150.316 | 0.516 | 27.28 | 0.112 | 1537781790.9
450126 | 3401.109 | 149.637 | 0.509 | 22.68 | 0.094 | 1530927589.7
452435 | 3374.677 | 150.203 | 0.507 | 24.5 | 0.1 | 1526821988.5
454756 | 3308.468 | 149.185 | 0.494 | 22.85 | 0.092 | 1504545673.8
457089 | 3247.15 | 150.203 | 0.488 | 22.67 | 0.09 | 1484236546.4
459434 | 3241.933 | 149.411 | 0.484 | 23.4 | 0.091 | 1489454245.9
461790 | 3157.932 | 149.524 | 0.472 | 26.35 | 0.101 | 1458301418.3
464159 | 3071.702 | 149.863 | 0.46 | 27.31 | 0.102 | 1425758128.6
466541 | 3046.914 | 150.146 | 0.457 | 23.35 | 0.086 | 1421510304.5
468934 | 2937.975 | 149.468 | 0.439 | 22.79 | 0.083 | 1377716368.6
471339 | 2891.699 | 149.807 | 0.433 | 22.48 | 0.079 | 1362970515.0
473757 | 2796.363 | 149.976 | 0.419 | 23.38 | 0.081 | 1324796545.8
476188 | 2744.427 | 149.354 | 0.41 | 22.48 | 0.075 | 1306863204.3
478631 | 2685.446 | 149.185 | 0.401 | 23.08 | 0.076 | 1285337704.4
481086 | 2616.364 | 149.354 | 0.391 | 23.61 | 0.076 | 1258696091.3
483554 | 2582.673 | 150.033 | 0.387 | 24.44 | 0.076 | 1248861859.8
486035 | 2533.347 | 150.033 | 0.38 | 24.09 | 0.075 | 1231295309.1
488528 | 2489.782 | 149.581 | 0.372 | 24.19 | 0.073 | 1216328220.9
491034 | 2427.552 | 149.863 | 0.364 | 24.05 | 0.072 | 1192010568.8
493553 | 2371.129 | 149.581 | 0.355 | 23.55 | 0.069 | 1170277831.3
496085 | 2309.388 | 149.75 | 0.346 | 25.62 | 0.072 | 1145652746.0
498630 | 2292.181 | 150.316 | 0.345 | 24.64 | 0.068 | 1142950212.0
501188 | 2249.368 | 149.411 | 0.336 | 24.67 | 0.068 | 1127356249.2
503759 | 2160.581 | 149.637 | 0.323 | 25.51 | 0.068 | 1088412124.0
506343 | 2119.815 | 150.146 | 0.318 | 26.27 | 0.068 | 1073353486.5
508941 | 2095.718 | 150.372 | 0.315 | 25.95 | 0.066 | 1066596814.6
511551 | 2029.394 | 149.524 | 0.303 | 26.78 | 0.067 | 1038138530.1
514176 | 1940.95 | 149.128 | 0.289 | 27.23 | 0.065 | 997989907.2
516813 | 1918.283 | 149.411 | 0.287 | 26.69 | 0.061 | 991393592.1
519465 | 1850.914 | 150.033 | 0.278 | 28.53 | 0.065 | 961485041.0
522129 | 1771.538 | 149.92 | 0.266 | 29.71 | 0.065 | 924971364.4
524808 | 1701.213 | 149.524 | 0.254 | 27.78 | 0.058 | 892810192.1
527500 | 1623.642 | 149.807 | 0.243 | 28.72 | 0.058 | 856471155
530206 | 1602.718 | 149.298 | 0.239 | 30.09 | 0.057 | 849770699.9
532926 | 1533.855 | 150.316 | 0.231 | 29.89 | 0.057 | 817431209.7
535660 | 1503.198 | 150.033 | 0.226 | 30.39 | 0.055 | 805203040.7
538408 | 1419.518 | 149.75 | 0.213 | 31.25 | 0.055 | 764279847.3
541170 | 1343.507 | 149.072 | 0.2 | 31.86 | 0.053 | 727065683.2
543946 | 1319.064 | 149.863 | 0.198 | 31.51 | 0.05 | 717499586.5
546737 | 1304.785 | 149.807 | 0.195 | 30.72 | 0.048 | 713374236.5
549541 | 1249.113 | 149.298 | 0.186 | 28.02 | 0.043 | 686438807.1
552361 | 1260.842 | 150.09 | 0.189 | 30.99 | 0.046 | 696439948.0
555194 | 1179.643 | 150.429 | 0.177 | 30.29 | 0.045 | 654930715.7
558042 | 1167.004 | 149.298 | 0.174 | 31.72 | 0.044 | 651237246.2
560905 | 1166.021 | 150.768 | 0.176 | 30.89 | 0.043 | 654027009.0
563782 | 1095.72 | 150.938 | 0.165 | 32.11 | 0.045 | 617747213.0
566675 | 968.73 | 148.902 | 0.144 | 33.1 | 0.043 | 548955072.8
569582 | 881.566 | 146.187 | 0.129 | 33.58 | 0.037 | 502124125.4
572504 | 1032.501 | 152.521 | 0.157 | 30.94 | 0.032 | 591110952.5
575440 | 878.854 | 147.601 | 0.13 | 31.64 | 0.039 | 505727745.8
578392 | 1035.542 | 154.048 | 0.16 | 30.02 | 0.032 | 598949208.5
581360 | 855.757 | 151.051 | 0.129 | 34.17 | 0.043 | 497502889.5
584342 | 753.837 | 147.262 | 0.111 | 34.5 | 0.034 | 440498620.3
585294 | 706.861 | 147.036 | 0.104 | 34.44 | 0.029 | 413721502.1

## E4_PR_REF_20_D
Fatigue: 4PB-PR Test (BS EN 12697‑24:2018) Annex D
.
SAMPLE ID | E4-PR
Complex Modulus at 10 Hz [MPa] | 8904 |  | ε0 [μm/m] | 180.034
Test Temperature | 20 °C |  | σ0 [kPa] | 1435
Loading control mode | Strain (On-specimen LVDT) |  | Nf, 50% [-] | 473757
Strain amplitude [μm/m] | 180 |  | Nf, ER [-] | 624534
Target temperature (°C) | 20
Frequency (Hz) | 10
Initial stiffness measured at cycle number | 100
Cycle | Complex Modulus | Strain amplitude | Stress amplitude | Phase Lag | Dissipated Energy | ER
| [MPa] | [μm/m] | [MPa] | [deg] | [kJ/m3] | [-]
1 | 10162.351 | 76.589 | 0.778 | -6.64 | 0.005 | 10162.351
2 | 10193.839 | 100.275 | 1.022 | 2.48 | 0.011 | 20387.678
3 | 9750.322 | 138.541 | 1.351 | 0.81 | 0.006 | 29250.966
4 | 9361.955 | 155.657 | 1.457 | 2.91 | 0.034 | 37447.82
5 | 9089.25 | 164.82 | 1.498 | 27.19 | 0.345 | 45446.25
6 | 8826.676 | 174.271 | 1.538 | 26.3 | 0.364 | 52960.056
7 | 8854.975 | 174.905 | 1.549 | 27.35 | 0.389 | 61984.825
8 | 8713.001 | 178.997 | 1.56 | 28.45 | 0.415 | 69704.008
9 | 8698.395 | 179.688 | 1.563 | 28.58 | 0.422 | 78285.555
10 | 8676.484 | 179.746 | 1.56 | 28.21 | 0.418 | 86764.84
11 | 8574.812 | 180.092 | 1.544 | 27.87 | 0.413 | 94322.932
12 | 8565.896 | 179.573 | 1.538 | 28.59 | 0.417 | 102790.752
13 | 8538.045 | 179.285 | 1.531 | 28.25 | 0.41 | 110994.585
14 | 8512.469 | 179.285 | 1.526 | 27.88 | 0.403 | 119174.566
15 | 8546.555 | 179.458 | 1.534 | 29.44 | 0.423 | 128198.325
16 | 8439.031 | 179.804 | 1.517 | 29.23 | 0.423 | 135024.496
17 | 8417.226 | 180.322 | 1.518 | 29.97 | 0.43 | 143092.842
18 | 8396.203 | 181.014 | 1.52 | 30.44 | 0.438 | 151131.654
19 | 8372.877 | 179.112 | 1.5 | 29.96 | 0.427 | 159084.663
20 | 8351.374 | 178.997 | 1.495 | 30.33 | 0.426 | 167027.48
21 | 8348.581 | 178.997 | 1.494 | 29.55 | 0.415 | 175320.201
22 | 8340.298 | 179.343 | 1.496 | 30.03 | 0.422 | 183486.556
23 | 8298.872 | 180.956 | 1.502 | 29.06 | 0.413 | 190874.056
24 | 8320.7 | 179.804 | 1.496 | 29.36 | 0.416 | 199696.8
25 | 8259.513 | 179.977 | 1.487 | 28.41 | 0.403 | 206487.825
26 | 8242.182 | 180.438 | 1.487 | 28.46 | 0.402 | 214296.732
27 | 8264.916 | 180.438 | 1.491 | 30.17 | 0.424 | 223152.732
28 | 8231.634 | 180.668 | 1.487 | 30.11 | 0.425 | 230485.752
29 | 8227.468 | 180.553 | 1.485 | 28.91 | 0.408 | 238596.572
30 | 8202.908 | 180.265 | 1.479 | 28.81 | 0.406 | 246087.24
31 | 8197.172 | 179.631 | 1.472 | 28.47 | 0.398 | 254112.332
32 | 8191.398 | 180.611 | 1.479 | 29.44 | 0.411 | 262124.736
33 | 8176.102 | 180.668 | 1.477 | 29.24 | 0.411 | 269811.366
34 | 8181.839 | 178.536 | 1.461 | 28.96 | 0.402 | 278182.526
35 | 8204.756 | 178.651 | 1.466 | 28.52 | 0.392 | 287166.46
36 | 8169.409 | 180.495 | 1.475 | 29.29 | 0.407 | 294098.724
37 | 8146.81 | 179.977 | 1.466 | 29.08 | 0.406 | 301431.97
38 | 8120.431 | 180.092 | 1.462 | 29.25 | 0.406 | 308576.378
39 | 8151.642 | 179.746 | 1.465 | 29.34 | 0.405 | 317914.038
40 | 8136.201 | 179.516 | 1.461 | 28.77 | 0.398 | 325448.04
41 | 8135.887 | 180.783 | 1.471 | 29.94 | 0.414 | 333571.367
42 | 8114.299 | 179.746 | 1.459 | 29.77 | 0.413 | 340800.558
43 | 8064.965 | 180.783 | 1.458 | 29.45 | 0.408 | 346793.495
44 | 8091.194 | 179.4 | 1.452 | 29.61 | 0.406 | 356012.536
45 | 8132.809 | 179.516 | 1.46 | 29.84 | 0.408 | 365976.405
46 | 8146.948 | 179.458 | 1.462 | 29.88 | 0.41 | 374759.608
47 | 8131.127 | 179.688 | 1.461 | 30.13 | 0.415 | 382162.969 | Criterio 50% Modulo
48 | 8154.667 | 179.573 | 1.464 | 30.09 | 0.414 | 391424.016
49 | 8126.772 | 179.919 | 1.462 | 29.96 | 0.414 | 398211.828 | S0 [MPa] | 7968.543
50 | 8090.09 | 179.17 | 1.45 | 29.58 | 0.407 | 404504.5 | S0, 1/2 [MPa] | 3984.2715
51 | 8088.147 | 179.343 | 1.451 | 29.38 | 0.401 | 412495.497 | Nf [-] | 473757
52 | 8107.421 | 180.092 | 1.46 | 29.92 | 0.41 | 421585.892
53 | 8051.759 | 180.841 | 1.456 | 29.94 | 0.414 | 426743.227
54 | 8018.375 | 179.977 | 1.443 | 29.35 | 0.404 | 432992.25 | Criterio ER
55 | 8093.187 | 179.688 | 1.454 | 29.62 | 0.403 | 445125.285
56 | 8072.812 | 179.573 | 1.45 | 29.22 | 0.401 | 452077.472 | Wn, MAX | 2226894013.9
57 | 8059.858 | 180.322 | 1.453 | 29.48 | 0.405 | 459411.906 | Nf [-] | 624534
58 | 8058.495 | 179.631 | 1.448 | 29.62 | 0.406 | 467392.71
59 | 8102.388 | 179.227 | 1.452 | 29.57 | 0.403 | 478040.892
60 | 8067.231 | 180.322 | 1.455 | 29.91 | 0.411 | 484033.86
61 | 8040.927 | 179.919 | 1.447 | 29.94 | 0.411 | 490496.547
62 | 8059.66 | 179.688 | 1.448 | 30.06 | 0.409 | 499698.92
63 | 8087.693 | 178.824 | 1.446 | 29.19 | 0.397 | 509524.659
64 | 8049.654 | 179.055 | 1.441 | 30.39 | 0.412 | 515177.856
65 | 8007.706 | 180.207 | 1.443 | 30.17 | 0.411 | 520500.89
66 | 8057.728 | 179.112 | 1.443 | 29.86 | 0.405 | 531810.048
67 | 8032.881 | 179.631 | 1.443 | 29.68 | 0.404 | 538203.027
68 | 8051.96 | 179.631 | 1.446 | 30.16 | 0.41 | 547533.28
69 | 8038.583 | 180.265 | 1.449 | 30.17 | 0.412 | 554662.227
70 | 8041.351 | 179.343 | 1.442 | 30.03 | 0.409 | 562894.57
71 | 8067.317 | 179.746 | 1.45 | 29.95 | 0.407 | 572779.507
72 | 8090.456 | 180.668 | 1.462 | 30.58 | 0.419 | 582512.832
73 | 8021.37 | 180.783 | 1.45 | 29.98 | 0.415 | 585560.01
74 | 8046.388 | 179.688 | 1.446 | 30.26 | 0.413 | 595432.712
75 | 8032.599 | 180.783 | 1.452 | 30 | 0.411 | 602444.925
76 | 8019.527 | 180.668 | 1.449 | 30.04 | 0.413 | 609484.052
77 | 8024.818 | 180.553 | 1.449 | 30.54 | 0.418 | 617910.986
78 | 7988.415 | 181.014 | 1.446 | 30.38 | 0.417 | 623096.37
79 | 7993.207 | 179.343 | 1.434 | 30.58 | 0.415 | 631463.353
80 | 8014.22 | 179.4 | 1.438 | 30.79 | 0.414 | 641137.6
81 | 8044.873 | 179.055 | 1.44 | 30.83 | 0.415 | 651634.713
82 | 8022.999 | 179.458 | 1.44 | 30.24 | 0.409 | 657885.918
83 | 8000.139 | 181.014 | 1.448 | 30.46 | 0.415 | 664011.537
84 | 8013.598 | 180.265 | 1.445 | 30.92 | 0.422 | 673142.232
85 | 8034.257 | 179.458 | 1.442 | 30.83 | 0.418 | 682911.845
86 | 8078.121 | 179.977 | 1.454 | 30.82 | 0.418 | 694718.406
87 | 8072.413 | 180.15 | 1.454 | 30.52 | 0.418 | 702299.931
88 | 8009.644 | 180.956 | 1.449 | 31.17 | 0.428 | 704848.672
89 | 8017.934 | 180.438 | 1.447 | 31.27 | 0.427 | 713596.126
90 | 8029.737 | 180.495 | 1.449 | 31.03 | 0.423 | 722676.33
91 | 8031.596 | 180.207 | 1.447 | 31.1 | 0.424 | 730875.236
92 | 7984.289 | 179.919 | 1.437 | 30.92 | 0.421 | 734554.588
93 | 7980.413 | 179.919 | 1.436 | 30.89 | 0.417 | 742178.409
94 | 7946.056 | 178.939 | 1.422 | 31.08 | 0.417 | 746929.264
95 | 7952.028 | 179.458 | 1.427 | 30.82 | 0.411 | 755442.66
96 | 7996.268 | 179.343 | 1.434 | 30.48 | 0.408 | 767641.728
97 | 7970.688 | 179.516 | 1.431 | 30.6 | 0.412 | 773156.736
98 | 7978.009 | 179.458 | 1.432 | 30.22 | 0.406 | 781844.882
99 | 7947.802 | 180.38 | 1.434 | 30.67 | 0.414 | 786832.398
100 | 7968.543 | 180.034 | 1.435 | 31.09 | 0.419 | 796854.3
101 | 7978.555 | 180.034 | 1.436 | 30.78 | 0.416 | 805834.055
102 | 7934.714 | 179.688 | 1.426 | 30.29 | 0.409 | 809340.828
103 | 8006.501 | 180.322 | 1.444 | 30.74 | 0.413 | 824669.603
104 | 7996.809 | 181.244 | 1.449 | 31.11 | 0.425 | 831668.136
105 | 8012.557 | 180.438 | 1.446 | 30.75 | 0.42 | 841318.485
106 | 7983.703 | 180.207 | 1.439 | 30.44 | 0.415 | 846272.518
107 | 8038.595 | 180.726 | 1.453 | 31.35 | 0.425 | 860129.665
108 | 7959.38 | 180.15 | 1.434 | 30.33 | 0.416 | 859613.04
109 | 7995.911 | 180.322 | 1.442 | 30.86 | 0.417 | 871554.299
110 | 7965.63 | 179.343 | 1.429 | 29.92 | 0.406 | 876219.3
111 | 7937.882 | 180.207 | 1.43 | 30.28 | 0.408 | 881104.902
112 | 7874.278 | 180.207 | 1.419 | 29.8 | 0.403 | 881919.136
113 | 7983.943 | 178.709 | 1.427 | 29.64 | 0.394 | 902185.559
114 | 8024.725 | 177.095 | 1.421 | 30.33 | 0.401 | 914818.65
115 | 7998.797 | 178.824 | 1.43 | 30.22 | 0.402 | 919861.655
116 | 7993.342 | 179.285 | 1.433 | 30.82 | 0.413 | 927227.672
117 | 7980.194 | 179.516 | 1.433 | 30.35 | 0.409 | 933682.698
118 | 7972.463 | 179.343 | 1.43 | 30.29 | 0.407 | 940750.634
119 | 7995.52 | 179.631 | 1.436 | 30.61 | 0.411 | 951466.88
120 | 7979.954 | 180.092 | 1.437 | 30.25 | 0.41 | 957594.48
121 | 7941.614 | 180.322 | 1.432 | 30.47 | 0.413 | 960935.294
122 | 7978.786 | 180.841 | 1.443 | 30.56 | 0.414 | 973411.892
123 | 8002.922 | 181.072 | 1.449 | 30.19 | 0.413 | 984359.406
124 | 7920.894 | 180.899 | 1.433 | 30.6 | 0.42 | 982190.856
125 | 7917.93 | 181.763 | 1.439 | 29.84 | 0.408 | 989741.25
126 | 7912.547 | 180.15 | 1.425 | 30.54 | 0.414 | 996980.922
127 | 7915.908 | 180.783 | 1.431 | 30.79 | 0.415 | 1005320.316
128 | 7935.546 | 180.38 | 1.431 | 30.49 | 0.412 | 1015749.888
129 | 7867.13 | 181.072 | 1.425 | 30.34 | 0.412 | 1014859.77
130 | 7917.678 | 180.207 | 1.427 | 30.58 | 0.411 | 1029298.14
131 | 7930.784 | 179.4 | 1.423 | 30.57 | 0.409 | 1038932.704
132 | 7925.258 | 180.495 | 1.43 | 30.89 | 0.415 | 1046134.056
133 | 7908.839 | 179.112 | 1.417 | 31.44 | 0.42 | 1051875.587
134 | 7933.211 | 177.671 | 1.41 | 30.7 | 0.404 | 1063050.274
135 | 7966.943 | 179.573 | 1.431 | 31.32 | 0.414 | 1075537.305
136 | 7963.073 | 179.573 | 1.43 | 31.57 | 0.423 | 1082977.928
137 | 7937.618 | 180.15 | 1.43 | 31.58 | 0.424 | 1087453.666
138 | 7911.078 | 180.668 | 1.429 | 31.15 | 0.42 | 1091728.764
139 | 7941.927 | 179.631 | 1.427 | 31.24 | 0.419 | 1103927.853
140 | 7886.586 | 180.38 | 1.423 | 31.59 | 0.424 | 1104122.04
141 | 7908.81 | 179.746 | 1.422 | 30.69 | 0.41 | 1115142.21
142 | 7829.623 | 180.956 | 1.417 | 30.12 | 0.406 | 1111806.466
143 | 7911.221 | 179.631 | 1.421 | 30.91 | 0.411 | 1131304.603
144 | 7900.782 | 180.956 | 1.43 | 30.76 | 0.414 | 1137712.608
145 | 7884.332 | 180.956 | 1.427 | 30.49 | 0.413 | 1143228.14
146 | 7874.622 | 180.611 | 1.422 | 30.15 | 0.407 | 1149694.812
147 | 7882.013 | 180.092 | 1.419 | 30.61 | 0.41 | 1158655.911
148 | 7908.881 | 179.746 | 1.422 | 30.7 | 0.41 | 1170514.388
149 | 7882.117 | 179.804 | 1.417 | 30.41 | 0.407 | 1174435.433
150 | 7940.043 | 179.746 | 1.427 | 31.01 | 0.413 | 1191006.45
151 | 7923.202 | 179.688 | 1.424 | 30.24 | 0.406 | 1196403.502
152 | 7869.214 | 180.092 | 1.417 | 31.09 | 0.416 | 1196120.528
153 | 7909.663 | 179.112 | 1.417 | 30.54 | 0.406 | 1210178.439
154 | 7932.879 | 179.688 | 1.425 | 30.55 | 0.407 | 1221663.366
155 | 7873.382 | 179.458 | 1.413 | 30.22 | 0.405 | 1220374.21
156 | 7859.974 | 180.322 | 1.417 | 30.01 | 0.401 | 1226155.944
157 | 7839.601 | 179.919 | 1.41 | 29.93 | 0.4 | 1230817.357
158 | 7845.688 | 180.322 | 1.415 | 30.08 | 0.401 | 1239618.704
159 | 7859.375 | 179.573 | 1.411 | 30.04 | 0.4 | 1249640.625
160 | 7857.211 | 179.977 | 1.414 | 30.1 | 0.401 | 1257153.76
161 | 7873.55 | 179.688 | 1.415 | 30.1 | 0.401 | 1267641.55
162 | 7876.551 | 180.092 | 1.419 | 30.36 | 0.405 | 1276001.262
163 | 7846.327 | 179.804 | 1.411 | 30.13 | 0.403 | 1278951.301
164 | 7843.25 | 178.939 | 1.403 | 29.72 | 0.394 | 1286293
165 | 7884.312 | 179.688 | 1.417 | 30.54 | 0.403 | 1300911.48
166 | 7861.202 | 179.285 | 1.409 | 30.09 | 0.4 | 1304959.532
167 | 7874.865 | 179.055 | 1.41 | 30.55 | 0.403 | 1315102.455
168 | 7887.82 | 179.4 | 1.415 | 30.3 | 0.401 | 1325153.76
169 | 7867.836 | 179.631 | 1.413 | 30.49 | 0.406 | 1329664.284
170 | 7891.347 | 179.227 | 1.414 | 29.82 | 0.396 | 1341528.99
171 | 7863.03 | 180.265 | 1.417 | 30.08 | 0.402 | 1344578.13
172 | 7778.413 | 180.553 | 1.404 | 29.9 | 0.401 | 1337887.036
173 | 7866.269 | 179.746 | 1.414 | 30.45 | 0.402 | 1360864.537
174 | 7873.225 | 179.631 | 1.414 | 30.21 | 0.402 | 1369941.15
175 | 7871.251 | 181.014 | 1.425 | 30.57 | 0.409 | 1377468.925
176 | 7821.031 | 181.014 | 1.416 | 30.28 | 0.409 | 1376501.456
177 | 7840.004 | 178.997 | 1.403 | 30.07 | 0.399 | 1387680.708
178 | 7840.739 | 180.495 | 1.415 | 30.4 | 0.403 | 1395651.542
179 | 7852.387 | 179.516 | 1.41 | 30.81 | 0.409 | 1405577.273
180 | 7862.495 | 180.034 | 1.416 | 30.66 | 0.407 | 1415249.1
181 | 7886.289 | 179.746 | 1.418 | 30.66 | 0.408 | 1427418.309
182 | 7827.19 | 180.322 | 1.411 | 30.59 | 0.409 | 1424548.58
183 | 7848.844 | 180.265 | 1.415 | 30.68 | 0.408 | 1436338.452
184 | 7883.115 | 179.227 | 1.413 | 30.7 | 0.407 | 1450493.16
185 | 7876.999 | 179.919 | 1.417 | 31.2 | 0.414 | 1457244.815
186 | 7903.05 | 179.516 | 1.419 | 30.53 | 0.406 | 1469967.3
187 | 7862.262 | 180.207 | 1.417 | 30.64 | 0.41 | 1470242.994
188 | 7851.445 | 180.322 | 1.416 | 30.99 | 0.414 | 1476071.66
189 | 7869.269 | 179.631 | 1.414 | 30.72 | 0.409 | 1487291.841
190 | 7877.457 | 179.285 | 1.412 | 30.82 | 0.408 | 1496716.83
191 | 7815.766 | 180.38 | 1.41 | 30.37 | 0.405 | 1492811.306
192 | 7786.872 | 180.092 | 1.402 | 30.94 | 0.41 | 1495079.424
193 | 7871.794 | 178.651 | 1.406 | 30.86 | 0.404 | 1519256.242
194 | 7849.808 | 178.997 | 1.405 | 30.36 | 0.4 | 1522862.752
195 | 7879.399 | 179.631 | 1.415 | 30.54 | 0.403 | 1536482.805
196 | 7764.194 | 181.129 | 1.406 | 30.27 | 0.406 | 1521782.024
197 | 7802.124 | 179.977 | 1.404 | 30.74 | 0.407 | 1537018.428
198 | 7817.812 | 180.322 | 1.41 | 30.31 | 0.402 | 1547926.776
199 | 7832.295 | 179.631 | 1.407 | 30.22 | 0.401 | 1558626.705
200 | 7770.649 | 180.265 | 1.401 | 30.14 | 0.401 | 1554129.8
201 | 7838.309 | 178.651 | 1.4 | 30.3 | 0.397 | 1575500.109
202 | 7830.267 | 178.882 | 1.401 | 29.66 | 0.39 | 1581713.934
203 | 7865.802 | 179.4 | 1.411 | 29.9 | 0.394 | 1596757.806
204 | 7820.952 | 180.092 | 1.408 | 29.5 | 0.394 | 1595474.208
205 | 7824.964 | 179.285 | 1.403 | 29.34 | 0.389 | 1604117.62
206 | 7851.078 | 180.092 | 1.414 | 29.97 | 0.397 | 1617322.068
207 | 7822.808 | 180.438 | 1.412 | 29.73 | 0.398 | 1619321.256
208 | 7820.239 | 180.611 | 1.412 | 29.87 | 0.399 | 1626609.712
209 | 7787.558 | 179.573 | 1.398 | 29.5 | 0.393 | 1627599.622
210 | 7842.371 | 179.746 | 1.41 | 29.81 | 0.393 | 1646897.91
211 | 7797.778 | 180.092 | 1.404 | 29.83 | 0.397 | 1645331.158
212 | 7812.293 | 179.458 | 1.402 | 30.06 | 0.397 | 1656206.116
213 | 7853.246 | 179.17 | 1.407 | 30.33 | 0.399 | 1672741.398
214 | 7794.572 | 180.092 | 1.404 | 29.89 | 0.397 | 1668038.408
215 | 7784.098 | 179.804 | 1.4 | 29.83 | 0.395 | 1673581.07
216 | 7869.559 | 178.766 | 1.407 | 29.72 | 0.39 | 1699824.744
217 | 7853.483 | 178.709 | 1.403 | 29.28 | 0.387 | 1704205.811
218 | 7793.528 | 179.861 | 1.402 | 29.48 | 0.391 | 1698989.104
219 | 7815.349 | 179.688 | 1.404 | 30.29 | 0.399 | 1711561.431
220 | 7807.682 | 178.997 | 1.398 | 29.79 | 0.393 | 1717690.04
221 | 7864.477 | 179.631 | 1.413 | 30.06 | 0.395 | 1738049.417
222 | 7796.085 | 179.804 | 1.402 | 29.48 | 0.393 | 1730730.87
223 | 7794.087 | 181.475 | 1.414 | 29.87 | 0.398 | 1738081.401
224 | 7754.789 | 181.36 | 1.406 | 29.88 | 0.402 | 1737072.736
225 | 7813.859 | 180.15 | 1.408 | 30.27 | 0.402 | 1758118.275
226 | 7788.26 | 180.495 | 1.406 | 30.34 | 0.404 | 1760146.76
227 | 7831.344 | 180.092 | 1.41 | 30.29 | 0.401 | 1777715.088
228 | 7796.11 | 180.899 | 1.41 | 30.81 | 0.411 | 1777513.08
229 | 7784.276 | 179.112 | 1.394 | 30.28 | 0.4 | 1782599.204
230 | 7824.793 | 179.573 | 1.405 | 31.11 | 0.407 | 1799702.39
231 | 7785.983 | 178.939 | 1.393 | 30.51 | 0.401 | 1798562.073
232 | 7806.42 | 178.939 | 1.397 | 30.8 | 0.401 | 1811089.44
233 | 7806.699 | 179.573 | 1.402 | 30.46 | 0.4 | 1818960.867
234 | 7819.897 | 178.766 | 1.398 | 30.04 | 0.395 | 1829855.898
235 | 7833.746 | 179.631 | 1.407 | 30.41 | 0.4 | 1840930.31
236 | 7777.839 | 179.688 | 1.398 | 30.26 | 0.401 | 1835570.004
237 | 7777.962 | 179.919 | 1.399 | 30.12 | 0.397 | 1843376.994
238 | 7777.902 | 180.611 | 1.405 | 30.13 | 0.399 | 1851140.676
239 | 7810.4 | 179.977 | 1.406 | 30.3 | 0.401 | 1866685.6
240 | 7823.539 | 179.977 | 1.408 | 29.65 | 0.394 | 1877649.36
241 | 7796.132 | 180.034 | 1.404 | 30.22 | 0.401 | 1878867.812
242 | 7820.789 | 181.302 | 1.418 | 30.42 | 0.405 | 1892630.938
243 | 7778.456 | 181.072 | 1.408 | 30.36 | 0.408 | 1890164.808
244 | 7808.643 | 180.841 | 1.412 | 30.11 | 0.402 | 1905308.892
245 | 7750.597 | 181.129 | 1.404 | 29.97 | 0.402 | 1898896.265
246 | 7773.134 | 179.343 | 1.394 | 30.14 | 0.397 | 1912190.964
247 | 7777.937 | 179.919 | 1.399 | 30.12 | 0.396 | 1921150.439
248 | 7770.313 | 178.766 | 1.389 | 29.51 | 0.388 | 1927037.624
249 | 7754.631 | 180.322 | 1.398 | 29.87 | 0.392 | 1930903.119
250 | 7755.599 | 180.438 | 1.399 | 29.69 | 0.393 | 1938899.75
251 | 7692.161 | 179.631 | 1.382 | 29.55 | 0.39 | 1930732.411
252 | 7746.323 | 177.96 | 1.379 | 29.63 | 0.382 | 1952073.396
253 | 7771.691 | 179.055 | 1.392 | 29.82 | 0.386 | 1966237.823
254 | 7757.781 | 179.343 | 1.391 | 30.09 | 0.393 | 1970476.374
255 | 7780.775 | 178.709 | 1.39 | 30 | 0.391 | 1984097.625
256 | 7757.907 | 180.668 | 1.402 | 30.25 | 0.398 | 1986024.192
257 | 7768.454 | 179.977 | 1.398 | 30.18 | 0.399 | 1996492.678
258 | 7776.356 | 180.265 | 1.402 | 30.4 | 0.401 | 2006299.848
259 | 7771.871 | 180.034 | 1.399 | 29.99 | 0.397 | 2012914.589
260 | 7742.347 | 180.899 | 1.401 | 30.02 | 0.398 | 2013010.22
261 | 7741.214 | 179.4 | 1.389 | 29.76 | 0.392 | 2020456.854
262 | 7752.807 | 179.458 | 1.391 | 29.66 | 0.388 | 2031235.434
263 | 7732.77 | 180.495 | 1.396 | 29.48 | 0.389 | 2033718.51
264 | 7722.374 | 180.553 | 1.394 | 29.42 | 0.389 | 2038706.736
265 | 7743.241 | 180.034 | 1.394 | 29.7 | 0.391 | 2051958.865
266 | 7711.459 | 179.977 | 1.388 | 29.61 | 0.39 | 2051248.094
267 | 7718.685 | 179.977 | 1.389 | 30.02 | 0.393 | 2060888.895
268 | 7732.533 | 179.804 | 1.39 | 29.46 | 0.386 | 2072318.844
269 | 7771.583 | 179.573 | 1.396 | 29.81 | 0.39 | 2090555.827
270 | 7775.821 | 179.631 | 1.397 | 29.73 | 0.391 | 2099471.67
271 | 7747.72 | 179.861 | 1.394 | 30.22 | 0.398 | 2099632.12
272 | 7733.927 | 179.458 | 1.388 | 30.55 | 0.4 | 2103628.144
273 | 7723.485 | 179.977 | 1.39 | 30.66 | 0.401 | 2108511.405
274 | 7762.952 | 179.055 | 1.39 | 30.62 | 0.399 | 2127048.848
275 | 7744.017 | 179.919 | 1.393 | 30.57 | 0.4 | 2129604.675
276 | 7706.246 | 179.573 | 1.384 | 30.51 | 0.399 | 2126923.896
277 | 7702.383 | 180.611 | 1.391 | 30.44 | 0.398 | 2133560.091
278 | 7719.373 | 179.285 | 1.384 | 30.62 | 0.4 | 2145985.694
279 | 7717.856 | 179.573 | 1.386 | 30.07 | 0.392 | 2153281.824
280 | 7695.718 | 179.573 | 1.382 | 29.67 | 0.387 | 2154801.04
281 | 7690.691 | 178.421 | 1.372 | 29.86 | 0.386 | 2161084.171
282 | 7710.198 | 179.343 | 1.383 | 29.77 | 0.384 | 2174275.836
283 | 7702.621 | 179.17 | 1.38 | 29.32 | 0.381 | 2179841.743
284 | 7725.197 | 180.668 | 1.396 | 29.89 | 0.391 | 2193955.948
285 | 7735.041 | 180.092 | 1.393 | 30.35 | 0.399 | 2204486.685
286 | 7727.099 | 180.265 | 1.393 | 29.84 | 0.393 | 2209950.314
287 | 7731.408 | 179.804 | 1.39 | 29.77 | 0.391 | 2218914.096
288 | 7765.388 | 179.458 | 1.394 | 30.26 | 0.395 | 2236431.744
289 | 7709.57 | 180.438 | 1.391 | 30.41 | 0.4 | 2228065.73
290 | 7718.287 | 180.553 | 1.394 | 29.37 | 0.387 | 2238303.23
291 | 7726.334 | 179.688 | 1.388 | 30.35 | 0.398 | 2248363.194
292 | 7720.581 | 178.997 | 1.382 | 30.12 | 0.392 | 2254409.652
293 | 7719.505 | 179.343 | 1.384 | 29.55 | 0.384 | 2261814.965
294 | 7700.658 | 179.573 | 1.383 | 29.81 | 0.389 | 2263993.452
295 | 7679.01 | 180.495 | 1.386 | 30.14 | 0.394 | 2265307.95
296 | 7704.896 | 178.594 | 1.376 | 29.31 | 0.381 | 2280649.216
297 | 7694.773 | 179.17 | 1.379 | 29.27 | 0.379 | 2285347.581
298 | 7718.468 | 178.19 | 1.375 | 28.62 | 0.37 | 2300103.464
299 | 7751.724 | 179.573 | 1.392 | 28.37 | 0.369 | 2317765.476
300 | 7748.966 | 178.017 | 1.379 | 28.73 | 0.375 | 2324689.8
301 | 7749.633 | 180.38 | 1.398 | 29.09 | 0.38 | 2332639.533
302 | 7683.014 | 181.648 | 1.396 | 28.85 | 0.385 | 2320270.228
303 | 7736.136 | 179.804 | 1.391 | 28.91 | 0.382 | 2344049.208
304 | 7729.737 | 180.265 | 1.393 | 28.55 | 0.377 | 2349840.048
305 | 7687.66 | 180.38 | 1.387 | 28.56 | 0.378 | 2344736.3
306 | 7701.458 | 179.227 | 1.38 | 28.96 | 0.378 | 2356646.148
307 | 7694.745 | 180.322 | 1.388 | 28.81 | 0.377 | 2362286.715
308 | 7682.67 | 179.688 | 1.38 | 29.12 | 0.382 | 2366262.36
309 | 7719.349 | 178.766 | 1.38 | 28.44 | 0.37 | 2385278.841
310 | 7691.541 | 179.861 | 1.383 | 27.82 | 0.364 | 2384377.71
311 | 7658.634 | 179.573 | 1.375 | 28.51 | 0.373 | 2381835.174
312 | 7680.735 | 179.4 | 1.378 | 28.12 | 0.366 | 2396389.32
313 | 7683.26 | 179.688 | 1.381 | 28.27 | 0.369 | 2404860.38
314 | 7697.688 | 179.804 | 1.384 | 27.84 | 0.365 | 2417074.032
315 | 7720.273 | 179.285 | 1.384 | 27.76 | 0.363 | 2431885.995
316 | 7693.851 | 179.631 | 1.382 | 27.85 | 0.365 | 2431256.916
317 | 7685.784 | 179.804 | 1.382 | 28.23 | 0.37 | 2436393.528
318 | 7697.068 | 179.112 | 1.379 | 27.99 | 0.365 | 2447667.624
319 | 7721.91 | 179.17 | 1.384 | 27.67 | 0.361 | 2463289.29
320 | 7752.983 | 178.075 | 1.381 | 28.17 | 0.366 | 2480954.56
321 | 7749.323 | 178.766 | 1.385 | 28.06 | 0.365 | 2487532.683
322 | 7711.758 | 178.939 | 1.38 | 27.28 | 0.357 | 2483186.076
323 | 7728.875 | 179.4 | 1.387 | 27.34 | 0.357 | 2496426.625
324 | 7729.838 | 179.458 | 1.387 | 27.38 | 0.36 | 2504467.512
325 | 7722.62 | 179.573 | 1.387 | 27.17 | 0.358 | 2509851.5
326 | 7723.663 | 179.688 | 1.388 | 27.38 | 0.36 | 2517914.138
327 | 7723.179 | 178.997 | 1.382 | 26.94 | 0.354 | 2525479.533
328 | 7714.136 | 179.573 | 1.385 | 26.84 | 0.353 | 2530236.608
329 | 7737.647 | 179.746 | 1.391 | 26.72 | 0.352 | 2545685.863
330 | 7700.618 | 179.919 | 1.385 | 26.25 | 0.348 | 2541203.94
331 | 7672.66 | 180.841 | 1.388 | 26.67 | 0.354 | 2539650.46
332 | 7699.624 | 179.458 | 1.382 | 26.5 | 0.349 | 2556275.168
333 | 7736.394 | 179.285 | 1.387 | 26.11 | 0.343 | 2576219.202
334 | 7730.754 | 179.804 | 1.39 | 25.85 | 0.342 | 2582071.836
335 | 7707.225 | 179.688 | 1.385 | 26.19 | 0.347 | 2581920.375
336 | 7754.785 | 180.207 | 1.397 | 25.78 | 0.341 | 2605607.76
337 | 7782.316 | 179.458 | 1.397 | 25.96 | 0.345 | 2622640.492
338 | 7723.489 | 180.265 | 1.392 | 25.59 | 0.342 | 2610539.282
339 | 7721.703 | 180.15 | 1.391 | 25.35 | 0.338 | 2617657.317
341 | 7736.223 | 180.034 | 1.393 | 25.77 | 0.342 | 2638052.043
343 | 7679.852 | 181.129 | 1.391 | 25.41 | 0.34 | 2634189.236
344 | 7702.277 | 180.611 | 1.391 | 25.14 | 0.336 | 2649583.288
346 | 7692.333 | 179.861 | 1.384 | 24.62 | 0.328 | 2661547.218
348 | 7696.806 | 180.553 | 1.39 | 25.45 | 0.338 | 2678488.488
350 | 7678.728 | 179.746 | 1.38 | 24.65 | 0.328 | 2687554.8
352 | 7690.603 | 179.919 | 1.384 | 24.86 | 0.328 | 2707092.256
353 | 7694.278 | 179.573 | 1.382 | 24.9 | 0.329 | 2716080.134
355 | 7731.335 | 179.631 | 1.389 | 24.47 | 0.323 | 2744623.925
357 | 7687.73 | 180.15 | 1.385 | 24.69 | 0.329 | 2744519.61
359 | 7676.878 | 180.38 | 1.385 | 23.91 | 0.318 | 2755999.202
361 | 7671.707 | 179.919 | 1.38 | 23.62 | 0.314 | 2769486.227
363 | 7657.304 | 180.783 | 1.384 | 23.62 | 0.314 | 2779601.352
364 | 7666.682 | 180.38 | 1.383 | 23.59 | 0.314 | 2790672.248
366 | 7636.691 | 179.804 | 1.373 | 23.32 | 0.31 | 2795028.906
368 | 7637.539 | 179.804 | 1.373 | 23.41 | 0.309 | 2810614.352
370 | 7632.699 | 179.227 | 1.368 | 23.47 | 0.308 | 2824098.63
372 | 7671.778 | 178.536 | 1.37 | 23.7 | 0.309 | 2853901.416
374 | 7685.962 | 179.285 | 1.378 | 23.43 | 0.307 | 2874549.788
376 | 7650.766 | 179.977 | 1.377 | 23.2 | 0.307 | 2876688.016
378 | 7654.246 | 180.034 | 1.378 | 23.01 | 0.305 | 2893304.988
380 | 7694.975 | 179.573 | 1.382 | 23.74 | 0.313 | 2924090.5
382 | 7672.674 | 179.746 | 1.379 | 23.31 | 0.309 | 2930961.468
384 | 7644.073 | 180.38 | 1.379 | 23.12 | 0.307 | 2935324.032
386 | 7628.347 | 180.15 | 1.374 | 23.18 | 0.308 | 2944541.942
388 | 7610.026 | 180.322 | 1.372 | 23.2 | 0.307 | 2952690.088
390 | 7648.28 | 179.516 | 1.373 | 22.73 | 0.299 | 2982829.2
392 | 7682.887 | 179.285 | 1.377 | 22.45 | 0.296 | 3011691.704
394 | 7654.273 | 179.861 | 1.377 | 22.39 | 0.297 | 3015783.562
396 | 7497.832 | 181.014 | 1.357 | 22.31 | 0.297 | 2969141.472
398 | 7702.591 | 175.77 | 1.354 | 22.26 | 0.284 | 3065631.218
400 | 7691.828 | 178.305 | 1.371 | 23.13 | 0.298 | 3076731.2
402 | 7621.619 | 179.861 | 1.371 | 22.59 | 0.298 | 3063890.838
404 | 7625.543 | 179.516 | 1.369 | 22.67 | 0.298 | 3080719.372
406 | 7634.668 | 179.573 | 1.371 | 22.74 | 0.299 | 3099675.208
408 | 7641.626 | 179.458 | 1.371 | 22.39 | 0.295 | 3117783.408
410 | 7597.767 | 180.438 | 1.371 | 22.69 | 0.3 | 3115084.47
412 | 7617.138 | 180.553 | 1.375 | 22.98 | 0.304 | 3138260.856
414 | 7620.548 | 180.207 | 1.373 | 22.97 | 0.304 | 3154906.872
416 | 7597.15 | 179.804 | 1.366 | 23.04 | 0.304 | 3160414.4
419 | 7583.614 | 178.536 | 1.354 | 22.42 | 0.292 | 3177534.266
421 | 7597.597 | 178.478 | 1.356 | 22.48 | 0.291 | 3198588.337
423 | 7593.368 | 179.746 | 1.365 | 22.67 | 0.295 | 3211994.664
425 | 7610.97 | 180.265 | 1.372 | 22.35 | 0.294 | 3234662.25
427 | 7556.904 | 180.034 | 1.361 | 22.13 | 0.293 | 3226798.008
429 | 7582.717 | 181.648 | 1.377 | 23.04 | 0.304 | 3252985.593
432 | 7567.931 | 180.553 | 1.366 | 23.32 | 0.31 | 3269346.192
434 | 7572.654 | 180.207 | 1.365 | 23.48 | 0.309 | 3286531.836
436 | 7558.744 | 179.573 | 1.357 | 23.08 | 0.302 | 3295612.384
438 | 7570.269 | 180.611 | 1.367 | 22.31 | 0.293 | 3315777.822
441 | 7545.043 | 179.516 | 1.354 | 21.99 | 0.289 | 3327363.963
443 | 7548.694 | 179.804 | 1.357 | 22.41 | 0.292 | 3344071.442
445 | 7549.611 | 180.322 | 1.361 | 22.49 | 0.294 | 3359576.895
447 | 7560.993 | 180.034 | 1.361 | 22.3 | 0.292 | 3379763.871
450 | 7510.568 | 179.861 | 1.351 | 23.23 | 0.304 | 3379755.6
452 | 7528.938 | 179.573 | 1.352 | 23.09 | 0.299 | 3403079.976
454 | 7494.279 | 180.495 | 1.353 | 23.11 | 0.301 | 3402402.666
457 | 7497.326 | 180.495 | 1.353 | 23.02 | 0.3 | 3426277.982
459 | 7572.153 | 178.594 | 1.352 | 22.84 | 0.295 | 3475618.227
461 | 7518.444 | 179.631 | 1.351 | 22.35 | 0.291 | 3466002.684
464 | 7533.409 | 179.631 | 1.353 | 22.36 | 0.29 | 3495501.776
466 | 7478.555 | 180.438 | 1.349 | 22.62 | 0.295 | 3485006.63
468 | 7496.839 | 179.688 | 1.347 | 21.82 | 0.283 | 3508520.652
471 | 7487.176 | 179.516 | 1.344 | 22.63 | 0.293 | 3526459.896
473 | 7491.343 | 180.092 | 1.349 | 22.21 | 0.288 | 3543405.239
476 | 7507.752 | 179.804 | 1.35 | 22.43 | 0.291 | 3573689.952
478 | 7517.486 | 180.495 | 1.357 | 22.71 | 0.296 | 3593358.308
481 | 7461.87 | 180.322 | 1.346 | 22.77 | 0.298 | 3589159.47
483 | 7465.984 | 180.38 | 1.347 | 22.61 | 0.293 | 3606070.272
486 | 7482.807 | 179.343 | 1.342 | 22.56 | 0.291 | 3636644.202
488 | 7499.104 | 179.227 | 1.344 | 21.32 | 0.275 | 3659562.752
491 | 7484.729 | 179.977 | 1.347 | 22 | 0.285 | 3675001.939
493 | 7524.58 | 179.573 | 1.351 | 21.59 | 0.28 | 3709617.94
496 | 7477.882 | 178.709 | 1.336 | 22.01 | 0.285 | 3709029.472
498 | 7494.735 | 179.343 | 1.344 | 23.21 | 0.297 | 3732378.03
501 | 7475.183 | 180.553 | 1.35 | 22.86 | 0.296 | 3745066.683
503 | 7509.995 | 179.458 | 1.348 | 22.91 | 0.297 | 3777527.485
506 | 7478.048 | 179.804 | 1.345 | 23.06 | 0.299 | 3783892.288
508 | 7451.638 | 179.746 | 1.339 | 22.67 | 0.293 | 3785432.104
511 | 7477.283 | 179.977 | 1.346 | 21.92 | 0.283 | 3820891.613
514 | 7482.255 | 180.668 | 1.352 | 22.2 | 0.289 | 3845879.07
516 | 7459.212 | 180.38 | 1.345 | 22.72 | 0.296 | 3848953.392
519 | 7454.289 | 179.688 | 1.339 | 22.71 | 0.294 | 3868775.991
522 | 7462.461 | 179.746 | 1.341 | 22.6 | 0.291 | 3895404.642
524 | 7467.05 | 179.458 | 1.34 | 22.61 | 0.291 | 3912734.2
527 | 7465.875 | 180.034 | 1.344 | 21.25 | 0.275 | 3934516.125
530 | 7453.46 | 180.034 | 1.342 | 22.43 | 0.29 | 3950333.8
532 | 7447.75 | 179.977 | 1.34 | 22.22 | 0.287 | 3962203
535 | 7464.521 | 179.746 | 1.342 | 22.04 | 0.284 | 3993518.735
538 | 7432.587 | 178.536 | 1.327 | 22.04 | 0.283 | 3998731.806
541 | 7434.674 | 179.746 | 1.336 | 21.92 | 0.28 | 4022158.634
543 | 7448.806 | 179.227 | 1.335 | 21.83 | 0.28 | 4044701.658
547 | 7423.966 | 181.072 | 1.344 | 23.31 | 0.301 | 4060909.402
549 | 7453.665 | 180.265 | 1.344 | 23.33 | 0.302 | 4092062.085
553 | 7425.687 | 179.919 | 1.336 | 23.17 | 0.299 | 4106404.911
555 | 7465.513 | 180.034 | 1.344 | 23.59 | 0.303 | 4143359.715
558 | 7469.177 | 178.421 | 1.333 | 23.16 | 0.297 | 4167800.766
560 | 7430.472 | 179.4 | 1.333 | 22.15 | 0.283 | 4161064.32
564 | 7432.356 | 179.804 | 1.336 | 22.1 | 0.284 | 4191848.784
566 | 7445.095 | 180.034 | 1.34 | 21.94 | 0.283 | 4213923.77
571 | 7451.131 | 179.4 | 1.337 | 22.68 | 0.292 | 4254595.801
573 | 7432.925 | 180.611 | 1.342 | 22.99 | 0.297 | 4259066.025
575 | 7421.483 | 180.15 | 1.337 | 22.89 | 0.296 | 4267352.725
579 | 7404.053 | 179.343 | 1.328 | 22.5 | 0.289 | 4286946.687
582 | 7465.536 | 178.939 | 1.336 | 22.46 | 0.286 | 4344941.952
584 | 7456.646 | 180.15 | 1.343 | 23.11 | 0.297 | 4354681.264
588 | 7410.901 | 180.322 | 1.336 | 21.89 | 0.284 | 4357609.788
591 | 7364.26 | 181.014 | 1.333 | 22.2 | 0.287 | 4352277.66
593 | 7424.233 | 179.458 | 1.332 | 21.89 | 0.281 | 4402570.169
597 | 7432.492 | 179.919 | 1.337 | 23.53 | 0.301 | 4437197.724
600 | 7431.938 | 180.092 | 1.338 | 23.43 | 0.301 | 4459162.8
602 | 7412.57 | 179.977 | 1.334 | 23.65 | 0.304 | 4462367.14
607 | 7402.654 | 179.4 | 1.328 | 22.69 | 0.29 | 4493410.978
609 | 7425.268 | 180.438 | 1.34 | 22.32 | 0.286 | 4521988.212
611 | 7409.122 | 180.553 | 1.338 | 22.22 | 0.288 | 4526973.542
616 | 7424.022 | 180.322 | 1.339 | 22.65 | 0.292 | 4573197.552
618 | 7419.554 | 179.861 | 1.334 | 23.04 | 0.296 | 4585284.372
621 | 7411.791 | 180.034 | 1.334 | 23.41 | 0.3 | 4602722.211
626 | 7377.526 | 180.611 | 1.332 | 22.38 | 0.289 | 4618331.276
628 | 7358.367 | 179.977 | 1.324 | 21.72 | 0.279 | 4621054.476
630 | 7413.191 | 180.092 | 1.335 | 22.21 | 0.284 | 4670310.33
635 | 7426.238 | 179.861 | 1.336 | 21.84 | 0.281 | 4715661.13
638 | 7426.287 | 179.343 | 1.332 | 22.46 | 0.288 | 4737971.106
640 | 7375.038 | 179.746 | 1.326 | 22.06 | 0.283 | 4720024.32
645 | 7413.192 | 178.651 | 1.324 | 22.28 | 0.282 | 4781508.84
648 | 7382.232 | 181.072 | 1.337 | 24.06 | 0.308 | 4783686.336
650 | 7364.747 | 179.919 | 1.325 | 23.89 | 0.306 | 4787085.55
653 | 7363.179 | 180.207 | 1.327 | 23.77 | 0.303 | 4808155.887
658 | 7389.692 | 179.516 | 1.327 | 22.55 | 0.287 | 4862417.336
660 | 7402.718 | 178.997 | 1.325 | 22.32 | 0.284 | 4885793.88
665 | 7416.711 | 180.495 | 1.339 | 22.62 | 0.289 | 4932112.815
668 | 7364.267 | 180.265 | 1.328 | 23.31 | 0.3 | 4919330.356
670 | 7385.141 | 179.919 | 1.329 | 22.71 | 0.29 | 4948044.47
676 | 7396.369 | 178.997 | 1.324 | 22.6 | 0.287 | 4999945.444
678 | 7437.927 | 178.651 | 1.329 | 23.27 | 0.294 | 5042914.506
681 | 7381.654 | 179.688 | 1.326 | 23 | 0.293 | 5026906.374
686 | 7385.294 | 180.668 | 1.334 | 23.35 | 0.299 | 5066311.684
689 | 7356.46 | 180.611 | 1.329 | 22.65 | 0.292 | 5068600.94
691 | 7392.209 | 179.861 | 1.33 | 23.34 | 0.298 | 5108016.419
697 | 7377.28 | 179.227 | 1.322 | 24.27 | 0.308 | 5141964.16
699 | 7345.46 | 179.4 | 1.318 | 23.51 | 0.298 | 5134476.54
702 | 7353.348 | 180.092 | 1.324 | 23.81 | 0.301 | 5162050.296
707 | 7390.099 | 179.458 | 1.326 | 22.86 | 0.29 | 5224799.993
710 | 7382.605 | 180.034 | 1.329 | 23.48 | 0.299 | 5241649.55
713 | 7381.642 | 179.746 | 1.327 | 22.81 | 0.291 | 5263110.746
718 | 7379.587 | 179.227 | 1.323 | 22.64 | 0.288 | 5298543.466
721 | 7337.209 | 180.092 | 1.321 | 23.24 | 0.296 | 5290127.689
724 | 7374.796 | 181.129 | 1.336 | 23.46 | 0.3 | 5339352.304
730 | 7359.585 | 180.38 | 1.328 | 22.83 | 0.294 | 5372497.05
732 | 7338.805 | 178.939 | 1.313 | 22.6 | 0.287 | 5372005.26
735 | 7354.449 | 182.051 | 1.339 | 23.3 | 0.297 | 5405520.015
741 | 7382.755 | 179.4 | 1.324 | 23.94 | 0.307 | 5470621.455
744 | 7334.636 | 179.573 | 1.317 | 23.51 | 0.298 | 5456969.184
747 | 7344.025 | 180.726 | 1.327 | 23.57 | 0.299 | 5485986.675
752 | 7327.23 | 179.861 | 1.318 | 23.58 | 0.3 | 5510076.96
755 | 7329.659 | 180.553 | 1.323 | 23.24 | 0.295 | 5533892.545
758 | 7362.056 | 178.363 | 1.313 | 23.09 | 0.291 | 5580438.448
764 | 7304.662 | 179.573 | 1.312 | 23.05 | 0.29 | 5580761.768
767 | 7341.854 | 179.977 | 1.321 | 23.23 | 0.293 | 5631202.018
770 | 7332.293 | 181.36 | 1.33 | 23.03 | 0.295 | 5645865.61
776 | 7308.536 | 180.668 | 1.32 | 23.04 | 0.296 | 5671423.936
779 | 7287.948 | 179.861 | 1.311 | 22.88 | 0.29 | 5677311.492
782 | 7313.836 | 179.573 | 1.313 | 22.76 | 0.286 | 5719419.752
788 | 7337.873 | 179.977 | 1.321 | 23.63 | 0.298 | 5782243.924
791 | 7346.806 | 179.343 | 1.318 | 23.39 | 0.296 | 5811323.546
794 | 7315.588 | 180.034 | 1.317 | 22.4 | 0.284 | 5808576.872
800 | 7383.056 | 178.824 | 1.32 | 23.39 | 0.294 | 5906444.8
803 | 7306.365 | 181.072 | 1.323 | 23.41 | 0.299 | 5867011.095
806 | 7320.396 | 180.15 | 1.319 | 22.8 | 0.29 | 5900239.176
812 | 7319.46 | 179.804 | 1.316 | 22.78 | 0.289 | 5943401.52
815 | 7291.862 | 179.573 | 1.309 | 22.83 | 0.288 | 5942867.53
819 | 7303.078 | 179.804 | 1.313 | 22.51 | 0.284 | 5981220.882
825 | 7296.554 | 179.112 | 1.307 | 22.18 | 0.279 | 6019657.05
828 | 7322.253 | 179.4 | 1.314 | 22.22 | 0.279 | 6062825.484
831 | 7302.979 | 180.034 | 1.315 | 22.83 | 0.289 | 6068775.549
838 | 7332.56 | 179.746 | 1.318 | 22.71 | 0.287 | 6144685.28
841 | 7314.409 | 179.343 | 1.312 | 23.54 | 0.297 | 6151417.969
844 | 7293.027 | 179.631 | 1.31 | 22.8 | 0.287 | 6155314.788
851 | 7278.603 | 180.495 | 1.314 | 22.47 | 0.284 | 6194091.153
854 | 7269.793 | 181.878 | 1.322 | 23.78 | 0.303 | 6208403.222
857 | 7328.967 | 179.4 | 1.315 | 23.33 | 0.295 | 6280924.719
864 | 7311.538 | 180.495 | 1.32 | 22.34 | 0.284 | 6317168.832
867 | 7278.569 | 179.746 | 1.308 | 22.31 | 0.283 | 6310519.323
870 | 7255.616 | 179.746 | 1.304 | 22.92 | 0.288 | 6312385.92
877 | 7310.754 | 180.092 | 1.317 | 23.19 | 0.291 | 6411531.258
881 | 7311.207 | 179.746 | 1.314 | 23.34 | 0.295 | 6441173.367
884 | 7297.621 | 179.055 | 1.307 | 23.26 | 0.292 | 6451096.964
891 | 7253.973 | 180.899 | 1.312 | 22.94 | 0.29 | 6463289.943
894 | 7301.976 | 180.265 | 1.316 | 22.22 | 0.281 | 6527966.544
898 | 7277.752 | 180.034 | 1.31 | 21.75 | 0.276 | 6535421.296
905 | 7338.331 | 180.092 | 1.322 | 22.9 | 0.289 | 6641189.555
908 | 7291.278 | 181.36 | 1.322 | 22.29 | 0.286 | 6620480.424
912 | 7335.211 | 179.631 | 1.318 | 21.73 | 0.277 | 6689712.432
919 | 7251.486 | 180.15 | 1.306 | 21.5 | 0.274 | 6664115.634
922 | 7295.582 | 179.516 | 1.31 | 21.56 | 0.271 | 6726526.604
926 | 7281.187 | 180.438 | 1.314 | 22.53 | 0.285 | 6742379.162
933 | 7256.222 | 179.458 | 1.302 | 22.11 | 0.279 | 6770055.126
936 | 7263.973 | 179.458 | 1.304 | 22.26 | 0.278 | 6799078.728
940 | 7254.321 | 179.688 | 1.304 | 21.85 | 0.274 | 6819061.74
947 | 7270.042 | 180.322 | 1.311 | 21.65 | 0.273 | 6884729.774
951 | 7273.154 | 180.265 | 1.311 | 20.85 | 0.265 | 6916769.454
954 | 7316.581 | 179.861 | 1.316 | 22.69 | 0.286 | 6980018.274
962 | 7228.003 | 181.36 | 1.311 | 22.01 | 0.281 | 6953338.886
966 | 7265.813 | 179.227 | 1.302 | 21.68 | 0.273 | 7018775.358
969 | 7253.848 | 180.438 | 1.309 | 21.9 | 0.276 | 7028978.712
977 | 7264.84 | 180.265 | 1.31 | 22.24 | 0.281 | 7097748.68
980 | 7250.612 | 179.977 | 1.305 | 22.31 | 0.281 | 7105599.76
984 | 7279.323 | 178.709 | 1.301 | 22.2 | 0.277 | 7162853.832
992 | 7274.943 | 181.706 | 1.322 | 21.33 | 0.27 | 7216743.456
996 | 7314.38 | 178.882 | 1.308 | 20.85 | 0.265 | 7285122.48
1000 | 7276.803 | 180.15 | 1.311 | 21.75 | 0.275 | 7276803
1008 | 7239.802 | 179.4 | 1.299 | 22.04 | 0.278 | 7297720.416
1011 | 7314.877 | 179.631 | 1.314 | 21.22 | 0.266 | 7395340.647
1016 | 7241.629 | 180.495 | 1.307 | 21.42 | 0.272 | 7357495.064
1024 | 7274.88 | 179.227 | 1.304 | 22.64 | 0.284 | 7449477.12
1029 | 7250.101 | 180.668 | 1.31 | 22.62 | 0.285 | 7460353.929
1032 | 7237.158 | 180.207 | 1.304 | 22.1 | 0.279 | 7468747.056
1037 | 7214.554 | 180.611 | 1.303 | 21.46 | 0.271 | 7481492.498
1045 | 7231.947 | 180.726 | 1.307 | 21.53 | 0.272 | 7557384.615
1048 | 7209.145 | 179.919 | 1.297 | 21.38 | 0.27 | 7555183.96
1053 | 7216.178 | 180.265 | 1.301 | 21.93 | 0.275 | 7598635.434
1061 | 7232.873 | 180.034 | 1.302 | 21.94 | 0.275 | 7674078.253
1064 | 7226.437 | 180.38 | 1.304 | 22.02 | 0.277 | 7688928.968
1072 | 7212.894 | 178.594 | 1.288 | 22.28 | 0.278 | 7732222.368
1075 | 7214.505 | 180.956 | 1.306 | 22.02 | 0.275 | 7755592.875
1080 | 7215.919 | 181.014 | 1.306 | 22.04 | 0.279 | 7793192.52
1089 | 7201.485 | 179.055 | 1.289 | 21.8 | 0.273 | 7842417.165
1094 | 7211.141 | 180.034 | 1.298 | 21.59 | 0.269 | 7888988.254
1097 | 7220.311 | 179.516 | 1.296 | 21.8 | 0.272 | 7920681.167
1105 | 7231.491 | 179.343 | 1.297 | 22.34 | 0.278 | 7990797.555
1111 | 7260.828 | 179.343 | 1.302 | 22.05 | 0.275 | 8066779.908
1114 | 7233.658 | 180.668 | 1.307 | 21.74 | 0.274 | 8058295.012
1123 | 7237.133 | 179.516 | 1.299 | 22.66 | 0.284 | 8127300.359
1128 | 7214.546 | 179.4 | 1.294 | 23.05 | 0.287 | 8138007.888
1131 | 7267.89 | 179.746 | 1.306 | 22.46 | 0.279 | 8219983.59
1137 | 7174.385 | 180.438 | 1.295 | 21.23 | 0.268 | 8157275.745
1143 | 7216.79 | 179.977 | 1.299 | 22.19 | 0.277 | 8248790.97
1149 | 7214.192 | 180.15 | 1.3 | 22.41 | 0.281 | 8289106.608
1157 | 7185.161 | 179.458 | 1.289 | 21.99 | 0.275 | 8313231.277
1163 | 7209.513 | 179.746 | 1.296 | 23.22 | 0.287 | 8384663.619
1166 | 7197.495 | 179.4 | 1.291 | 22.75 | 0.283 | 8392279.17
1172 | 7204.501 | 179.919 | 1.296 | 22.31 | 0.277 | 8443675.172
1181 | 7177.526 | 180.956 | 1.299 | 22.1 | 0.278 | 8476658.206
1184 | 7207.045 | 179.17 | 1.291 | 22.79 | 0.284 | 8533141.28
1191 | 7227.332 | 177.96 | 1.286 | 22.28 | 0.274 | 8607752.412
1197 | 7205.2 | 181.072 | 1.305 | 22.77 | 0.284 | 8624624.4
1203 | 7216.802 | 178.766 | 1.29 | 21.84 | 0.273 | 8681812.806
1212 | 7191.491 | 179.631 | 1.292 | 22.67 | 0.281 | 8716087.092
1218 | 7209.444 | 180.207 | 1.299 | 22.68 | 0.282 | 8781102.792
1221 | 7209.659 | 179.227 | 1.292 | 22.22 | 0.277 | 8802993.639
1228 | 7220.899 | 179.688 | 1.298 | 21.75 | 0.271 | 8867263.972
1234 | 7182.971 | 180.265 | 1.295 | 21.72 | 0.272 | 8863786.214
1240 | 7222.038 | 177.153 | 1.279 | 22.94 | 0.281 | 8955327.12
1247 | 7173.106 | 180.668 | 1.296 | 23.7 | 0.292 | 8944863.182
1256 | 7185.553 | 179.458 | 1.29 | 22.27 | 0.277 | 9025054.568
1259 | 7130.307 | 180.092 | 1.284 | 22.96 | 0.285 | 8977056.513
1269 | 7223.084 | 178.651 | 1.29 | 23.15 | 0.284 | 9166093.596
1276 | 7138.065 | 179.631 | 1.282 | 22.42 | 0.278 | 9108170.94
1279 | 7138.93 | 180.092 | 1.286 | 22.54 | 0.278 | 9130691.47
1285 | 7142.631 | 181.014 | 1.293 | 23.03 | 0.286 | 9178280.835
1295 | 7182.907 | 179.227 | 1.287 | 23.36 | 0.289 | 9301864.565
1299 | 7176.145 | 180.783 | 1.297 | 23.72 | 0.294 | 9321812.355
1305 | 7179.944 | 179.343 | 1.288 | 22.53 | 0.28 | 9369826.92
1315 | 7138.107 | 179.516 | 1.281 | 21.84 | 0.27 | 9386610.705
1319 | 7183.452 | 180.265 | 1.295 | 22.38 | 0.277 | 9474973.188
1326 | 7129.238 | 179.746 | 1.281 | 21.68 | 0.27 | 9453369.588
1336 | 7156.297 | 180.265 | 1.29 | 22.87 | 0.282 | 9560812.792
1339 | 7191.386 | 179.055 | 1.288 | 23.09 | 0.285 | 9629265.854
1349 | 7184.721 | 178.19 | 1.28 | 22.46 | 0.276 | 9692188.629
1356 | 7162.415 | 180.322 | 1.292 | 22.33 | 0.276 | 9712234.74
1360 | 7171.231 | 179.458 | 1.287 | 23.5 | 0.291 | 9752874.16
1367 | 7190.788 | 179.977 | 1.294 | 21.71 | 0.269 | 9829807.196
1377 | 7157.088 | 179.919 | 1.288 | 21.36 | 0.267 | 9855310.176
1381 | 7157.317 | 179.688 | 1.286 | 22.06 | 0.273 | 9884254.777
1388 | 7155.977 | 179.112 | 1.282 | 22.62 | 0.279 | 9932496.076
1399 | 7136.836 | 180.207 | 1.286 | 22.17 | 0.274 | 9984433.564
1402 | 7176.132 | 178.997 | 1.285 | 21.21 | 0.262 | 10060937.1
1409 | 7167.554 | 178.997 | 1.283 | 23.1 | 0.284 | 10099083.6
1417 | 7143.914 | 181.994 | 1.3 | 22.08 | 0.276 | 10122926.1
1424 | 7139.077 | 180.726 | 1.29 | 22.36 | 0.281 | 10166045.6
1435 | 7140.821 | 180.207 | 1.287 | 21.64 | 0.27 | 10247078.1
1439 | 7134.446 | 180.265 | 1.286 | 21.83 | 0.271 | 10266467.8
1446 | 7146.438 | 179.516 | 1.283 | 21.5 | 0.266 | 10333749.3
1457 | 7115.171 | 180.38 | 1.283 | 22.95 | 0.284 | 10366804.1
1465 | 7136.578 | 179.285 | 1.279 | 21.6 | 0.266 | 10455086.77
1468 | 7167.144 | 180.092 | 1.291 | 21.03 | 0.26 | 10521367.4
1476 | 7098.855 | 178.939 | 1.27 | 21.38 | 0.265 | 10477909.98
1487 | 7168.166 | 180.15 | 1.291 | 22.85 | 0.279 | 10659062.8
1491 | 7143.145 | 180.092 | 1.286 | 22.64 | 0.282 | 10650429.2
1499 | 7141.643 | 180.034 | 1.286 | 21.3 | 0.265 | 10705322.9
1510 | 7139.482 | 179.573 | 1.282 | 21.94 | 0.271 | 10780617.82
1514 | 7118.208 | 179.17 | 1.275 | 21.86 | 0.269 | 10776966.9
1522 | 7160.832 | 178.594 | 1.279 | 21.51 | 0.263 | 10898786.3
1534 | 7157.046 | 178.478 | 1.277 | 21.95 | 0.268 | 10978908.6
1537 | 7123.235 | 180.265 | 1.284 | 22.04 | 0.272 | 10948412.2
1545 | 7116.901 | 179.861 | 1.28 | 21.86 | 0.27 | 10995612.0
1557 | 7115.216 | 181.187 | 1.289 | 22.72 | 0.282 | 11078391.3
1561 | 7082.565 | 180.092 | 1.276 | 22.42 | 0.278 | 11055884.0
1569 | 7095.15 | 179.573 | 1.274 | 21.64 | 0.266 | 11132290.35
1581 | 7127.336 | 179.285 | 1.278 | 23.68 | 0.289 | 11268318.2
1585 | 7133.865 | 178.939 | 1.277 | 22.78 | 0.278 | 11307176.0
1594 | 7116.898 | 179.861 | 1.28 | 22.07 | 0.271 | 11344335.4
1606 | 7141.733 | 179.458 | 1.282 | 22.54 | 0.277 | 11469623.2
1610 | 7104.316 | 180.956 | 1.286 | 22.43 | 0.278 | 11437948.76
1618 | 7095.32 | 179.746 | 1.275 | 22 | 0.272 | 11480227.76
1631 | 7101.847 | 180.438 | 1.281 | 23.42 | 0.288 | 11583112.5
1635 | 7130.22 | 178.305 | 1.271 | 22.08 | 0.27 | 11657909.7
1643 | 7093.453 | 180.092 | 1.277 | 22.34 | 0.274 | 11654543.3
1656 | 7077.629 | 181.821 | 1.287 | 22.37 | 0.278 | 11720553.6
1660 | 7079.961 | 180.15 | 1.275 | 22.32 | 0.277 | 11752735.26
1669 | 7043.018 | 179.804 | 1.266 | 23.2 | 0.284 | 11754797.0
1681 | 7126.18 | 178.594 | 1.273 | 22.93 | 0.277 | 11979108.58
1686 | 7107.659 | 180.207 | 1.281 | 22.39 | 0.275 | 11983513.1
1694 | 7127.492 | 177.671 | 1.266 | 23.63 | 0.287 | 12073971.4
1707 | 7075.686 | 180.438 | 1.277 | 22.95 | 0.28 | 12078196.0
1712 | 7070.927 | 179.631 | 1.27 | 23.05 | 0.282 | 12105427.0
1721 | 7093.237 | 179.573 | 1.274 | 23.22 | 0.283 | 12207460.9
1734 | 7083.71 | 177.844 | 1.26 | 22.8 | 0.276 | 12283153.14
1738 | 7059.066 | 180.092 | 1.271 | 22.88 | 0.277 | 12268656.7
1747 | 7118.762 | 179.631 | 1.279 | 23.85 | 0.29 | 12436477.2
1761 | 7071.169 | 180.207 | 1.274 | 22.55 | 0.278 | 12452328.6
1765 | 7097.418 | 178.882 | 1.27 | 23.56 | 0.287 | 12526942.77
1774 | 7101.14 | 178.421 | 1.267 | 22.63 | 0.274 | 12597422.36
1788 | 7011.997 | 181.129 | 1.27 | 22.32 | 0.274 | 12537450.6
1792 | 7050.042 | 181.59 | 1.28 | 22.46 | 0.277 | 12633675.3
1802 | 7040.728 | 180.611 | 1.272 | 22.59 | 0.279 | 12687391.9
1816 | 7092.897 | 180.034 | 1.277 | 24.6 | 0.3 | 12880701.0
1820 | 7060.047 | 180.092 | 1.271 | 23.9 | 0.293 | 12849285.54
1830 | 7054.108 | 179.688 | 1.268 | 22.51 | 0.275 | 12909017.64
1844 | 7097.05 | 181.706 | 1.29 | 22.42 | 0.276 | 13086960.2
1848 | 7084.732 | 179.4 | 1.271 | 22.63 | 0.28 | 13092584.7
1858 | 7026.053 | 180.783 | 1.27 | 22.49 | 0.276 | 13054406.5
1872 | 7110.28 | 179.17 | 1.274 | 22.87 | 0.278 | 13310444.16
1877 | 7051.702 | 180.265 | 1.271 | 22.8 | 0.28 | 13236044.7
1887 | 7054.738 | 180.15 | 1.271 | 22.53 | 0.276 | 13312290.6
1901 | 7040.606 | 180.207 | 1.269 | 23.01 | 0.282 | 13384192.0
1906 | 7037.257 | 179.516 | 1.263 | 22.05 | 0.269 | 13413011.8
1916 | 7050.789 | 180.38 | 1.272 | 23.27 | 0.283 | 13509311.7
1930 | 7032.183 | 181.302 | 1.275 | 23.12 | 0.285 | 13572113.19
1935 | 7058.331 | 180.611 | 1.275 | 23.02 | 0.283 | 13657870.5
1945 | 7038.705 | 179.17 | 1.261 | 21.13 | 0.259 | 13690281.2
1960 | 7043.399 | 180.15 | 1.269 | 23.08 | 0.28 | 13805062.04
1965 | 7065.129 | 179.688 | 1.27 | 22.47 | 0.274 | 13882978.5
1975 | 7031.444 | 180.438 | 1.269 | 22.31 | 0.273 | 13887101.9
1991 | 7011.078 | 180.034 | 1.262 | 22.58 | 0.276 | 13959056.3
1996 | 7047.697 | 180.322 | 1.271 | 23.51 | 0.286 | 14067203.2
2006 | 7062.642 | 180.38 | 1.274 | 24.27 | 0.296 | 14167659.9
2021 | 7054.916 | 178.824 | 1.262 | 22.6 | 0.275 | 14257985.2
2027 | 7029.992 | 180.092 | 1.266 | 21.65 | 0.264 | 14249793.8
2037 | 7023.501 | 180.092 | 1.265 | 23.1 | 0.281 | 14306871.5
2053 | 7019.362 | 180.15 | 1.265 | 23.75 | 0.289 | 14410750.2
2058 | 7037.307 | 179.977 | 1.267 | 23.33 | 0.283 | 14482777.8
2069 | 7015.653 | 179.516 | 1.259 | 22.4 | 0.273 | 14515386.1
2084 | 7024.688 | 179.861 | 1.263 | 22.45 | 0.272 | 14639449.8
2090 | 7005.544 | 179.458 | 1.257 | 22.88 | 0.277 | 14641586.96
2101 | 7005.424 | 180.38 | 1.264 | 23.61 | 0.286 | 14718395.8
2117 | 7043.113 | 179.573 | 1.265 | 23.02 | 0.279 | 14910270.2
2122 | 7047.772 | 180.092 | 1.269 | 23.34 | 0.284 | 14955372.2
2133 | 7010.141 | 180.207 | 1.263 | 22.92 | 0.28 | 14952630.8
2149 | 6998.924 | 180.322 | 1.262 | 23.89 | 0.29 | 15040687.7
2155 | 7032.508 | 179.285 | 1.261 | 23.52 | 0.284 | 15155054.74
2166 | 7002.091 | 180.611 | 1.265 | 22.94 | 0.279 | 15166529.1
2183 | 7014.14 | 180.092 | 1.263 | 23.32 | 0.284 | 15311867.62
2188 | 7040.815 | 179.17 | 1.262 | 23.53 | 0.284 | 15405303.22
2199 | 6992.946 | 178.305 | 1.247 | 23.17 | 0.278 | 15377488.3
2216 | 7032.324 | 180.438 | 1.269 | 22.53 | 0.271 | 15583630.0
2222 | 7007.925 | 179.17 | 1.256 | 22.65 | 0.275 | 15571609.35
2234 | 6977.326 | 179.919 | 1.255 | 22.34 | 0.27 | 15587346.3
2251 | 7029.659 | 180.092 | 1.266 | 23.4 | 0.282 | 15823762.4
2256 | 7000.781 | 181.129 | 1.268 | 21.65 | 0.266 | 15793761.9
2268 | 7004.072 | 178.766 | 1.252 | 22.46 | 0.272 | 15885235.3
2286 | 7000.064 | 180.15 | 1.261 | 22.74 | 0.274 | 16002146.3
2291 | 7012.642 | 180.092 | 1.263 | 23.14 | 0.281 | 16065962.8
2303 | 6997.263 | 179.516 | 1.256 | 22.47 | 0.273 | 16114696.7
2321 | 6981.828 | 180.38 | 1.259 | 22.36 | 0.271 | 16204822.8
2327 | 6982.438 | 179.977 | 1.257 | 21.62 | 0.263 | 16248133.2
2339 | 7011.931 | 179.516 | 1.259 | 23.04 | 0.278 | 16400906.6
2357 | 6981.981 | 179.977 | 1.257 | 21.86 | 0.265 | 16456529.2
2363 | 6991.832 | 180.611 | 1.263 | 22.46 | 0.273 | 16521699.0
2375 | 6991.508 | 180.553 | 1.262 | 22.69 | 0.277 | 16604831.5
2393 | 6996.921 | 179.4 | 1.255 | 22 | 0.267 | 16743632.0
2399 | 7011.773 | 179.977 | 1.262 | 21.86 | 0.265 | 16821243.4
2412 | 7013.692 | 179.458 | 1.259 | 22.25 | 0.27 | 16917025.1
2430 | 7007.984 | 179.573 | 1.258 | 22.8 | 0.275 | 17029401.12
2436 | 7013.694 | 178.594 | 1.253 | 21.78 | 0.262 | 17085358.6
2449 | 6952.465 | 180.38 | 1.254 | 21.47 | 0.26 | 17026586.8
2468 | 6965.397 | 179.977 | 1.254 | 22.67 | 0.274 | 17190599.8
2474 | 6932.942 | 180.726 | 1.253 | 22.7 | 0.275 | 17152098.5
2487 | 6965.574 | 180.611 | 1.258 | 22.38 | 0.271 | 17323382.5
2506 | 6977.519 | 178.939 | 1.249 | 21.91 | 0.264 | 17485662.6
2512 | 6924.789 | 180.783 | 1.252 | 21.92 | 0.265 | 17395070.0
2525 | 6971.175 | 180.899 | 1.261 | 22.76 | 0.276 | 17602216.9
2545 | 7005.304 | 179.285 | 1.256 | 22.15 | 0.268 | 17828498.68
2551 | 7008.77 | 180.265 | 1.263 | 22.4 | 0.271 | 17879372.27
2564 | 7000.685 | 179.861 | 1.259 | 22.83 | 0.277 | 17949756.34
2584 | 6945.552 | 179.861 | 1.249 | 22.14 | 0.268 | 17947306.4
2591 | 6971.939 | 180.322 | 1.257 | 22.88 | 0.275 | 18064293.9
2604 | 6991.868 | 177.729 | 1.243 | 23.03 | 0.275 | 18206824.3
2624 | 7004.701 | 179.746 | 1.259 | 23.26 | 0.277 | 18380335.4
2631 | 7019.874 | 180.15 | 1.265 | 21.95 | 0.267 | 18469288.5
2644 | 7003.284 | 179.4 | 1.256 | 22.76 | 0.276 | 18516682.9
2665 | 6964.085 | 179.573 | 1.251 | 22.06 | 0.267 | 18559286.5
2671 | 6909.034 | 179.746 | 1.242 | 23.41 | 0.281 | 18454029.8
2685 | 6930.619 | 180.553 | 1.251 | 21.56 | 0.259 | 18608712.0
2706 | 6959.019 | 179.919 | 1.252 | 23.93 | 0.287 | 18831105.4
2713 | 6939.477 | 179.631 | 1.247 | 22.08 | 0.266 | 18826801.1
2727 | 6980.333 | 180.092 | 1.257 | 23.29 | 0.279 | 19035368.1
2748 | 6919.752 | 180.15 | 1.247 | 23.42 | 0.283 | 19015478.5
2755 | 6949.457 | 179.227 | 1.246 | 23.17 | 0.276 | 19145754.0
2769 | 6916.223 | 179.4 | 1.241 | 21.37 | 0.256 | 19151021.5
2790 | 6893.556 | 179.977 | 1.241 | 22.45 | 0.268 | 19233021.24
2797 | 6959.325 | 179.055 | 1.246 | 23.54 | 0.279 | 19465232.0
2812 | 6911.066 | 180.38 | 1.247 | 22.31 | 0.268 | 19433917.6
2833 | 6952.898 | 180.15 | 1.253 | 21.95 | 0.264 | 19697560.0
2841 | 6993.93 | 179.746 | 1.257 | 24.21 | 0.29 | 19869755.13
2855 | 6974.494 | 179.977 | 1.255 | 21.91 | 0.266 | 19912180.37
2877 | 6914.911 | 179.688 | 1.243 | 22.12 | 0.267 | 19894198.9
2885 | 6925.917 | 180.034 | 1.247 | 22.67 | 0.271 | 19981270.5
2899 | 6913.441 | 180.092 | 1.245 | 22.81 | 0.274 | 20042065.5
2922 | 6944.586 | 179.458 | 1.246 | 22.69 | 0.271 | 20292080.3
2929 | 6949.455 | 177.095 | 1.231 | 22.54 | 0.266 | 20354953.7
2944 | 6926.359 | 180.207 | 1.248 | 23.15 | 0.274 | 20391200.9
2967 | 6957.394 | 179.516 | 1.249 | 22.71 | 0.272 | 20642588.0
2974 | 6956.106 | 179.285 | 1.247 | 22.86 | 0.274 | 20687459.2
2990 | 6912.993 | 180.495 | 1.248 | 22.84 | 0.275 | 20669849.07
3013 | 6974.044 | 178.766 | 1.247 | 23.51 | 0.28 | 21012794.6
3020 | 6948.423 | 180.322 | 1.253 | 22.69 | 0.273 | 20984237.46
3036 | 6965.46 | 181.072 | 1.261 | 22.9 | 0.278 | 21147136.56
3059 | 6889.949 | 181.706 | 1.252 | 22.97 | 0.281 | 21076354.0
3067 | 6905.397 | 178.133 | 1.23 | 22.58 | 0.269 | 21178852.6
3083 | 6925.301 | 179.573 | 1.244 | 23.65 | 0.279 | 21350703.0
3107 | 6885.06 | 178.709 | 1.23 | 23.37 | 0.277 | 21391881.42
3115 | 6881.199 | 180.207 | 1.24 | 22.49 | 0.267 | 21434934.9
3131 | 6893.108 | 179.804 | 1.239 | 23.54 | 0.28 | 21582321.1
3155 | 6877.283 | 180.092 | 1.239 | 22.97 | 0.274 | 21697827.9
3163 | 6861.495 | 180.207 | 1.236 | 22.11 | 0.264 | 21702908.7
3179 | 6927.305 | 179.631 | 1.244 | 23.28 | 0.276 | 22021902.6
3203 | 6914.226 | 179.516 | 1.241 | 23.41 | 0.279 | 22146265.9
3212 | 6889.481 | 180.15 | 1.241 | 23.36 | 0.279 | 22129013.0
3228 | 6920.641 | 179.17 | 1.24 | 22.38 | 0.266 | 22339829.1
3253 | 6903.585 | 179.977 | 1.242 | 23.37 | 0.278 | 22457362.0
3261 | 6856.606 | 179.919 | 1.234 | 22.79 | 0.272 | 22359392.2
3278 | 6840.247 | 180.495 | 1.235 | 22.43 | 0.267 | 22422329.7
3303 | 6881.558 | 179.977 | 1.239 | 21.76 | 0.259 | 22729786.1
3312 | 6859.169 | 179.688 | 1.233 | 22.97 | 0.273 | 22717567.7
3329 | 6887.282 | 180.207 | 1.241 | 22.9 | 0.272 | 22927761.8
3354 | 6885.364 | 178.939 | 1.232 | 23.56 | 0.279 | 23093510.9
3363 | 6874.273 | 180.265 | 1.239 | 23.41 | 0.277 | 23118180.1
3380 | 6922.981 | 179.285 | 1.241 | 22.1 | 0.263 | 23399675.78
3406 | 6869.54 | 180.265 | 1.238 | 23.29 | 0.278 | 23397653.24
3415 | 6872.665 | 179.919 | 1.237 | 23.42 | 0.278 | 23470151.0
3433 | 6877.259 | 179.746 | 1.236 | 23.61 | 0.28 | 23609630.1
3459 | 6893.767 | 179.458 | 1.237 | 22.92 | 0.272 | 23845540.1
3468 | 6838.885 | 180.207 | 1.232 | 23.79 | 0.283 | 23717253.18
3486 | 6880.16 | 179.919 | 1.238 | 22.96 | 0.272 | 23984237.76
3513 | 6858.822 | 179.227 | 1.229 | 23.5 | 0.278 | 24095041.7
3522 | 6858.494 | 182.224 | 1.25 | 22.85 | 0.274 | 24155615.9
3540 | 6933.077 | 179.804 | 1.247 | 22.97 | 0.276 | 24543092.58
3567 | 6886.434 | 179.688 | 1.237 | 23.55 | 0.282 | 24563910.1
3576 | 6853.716 | 179.458 | 1.23 | 22.44 | 0.267 | 24508888.4
3594 | 6826.293 | 180.034 | 1.229 | 22.81 | 0.27 | 24533697.0
3622 | 6847.164 | 180.611 | 1.237 | 22.47 | 0.267 | 24800428.0
3631 | 6851.24 | 179.17 | 1.228 | 23.67 | 0.28 | 24876852.44
3650 | 6839.554 | 179.343 | 1.227 | 22.47 | 0.265 | 24964372.1
3678 | 6832.403 | 179.4 | 1.226 | 22.91 | 0.269 | 25129578.2
3687 | 6848.514 | 179.861 | 1.232 | 23.38 | 0.275 | 25250471.1
3706 | 6823.121 | 179.746 | 1.226 | 22.06 | 0.262 | 25286486.4
3735 | 6760.738 | 180.668 | 1.221 | 22.69 | 0.269 | 25251356.43
3744 | 6850.759 | 179.631 | 1.231 | 23.04 | 0.27 | 25649241.7
3764 | 6831.427 | 180.38 | 1.232 | 21.17 | 0.252 | 25713491.2
3793 | 6833.693 | 179.112 | 1.224 | 22.54 | 0.266 | 25920197.5
3802 | 6794.829 | 179.919 | 1.223 | 22.35 | 0.263 | 25833939.9
3822 | 6840.804 | 179.4 | 1.227 | 23.48 | 0.275 | 26145552.9
3851 | 6824.457 | 179.573 | 1.225 | 22.7 | 0.267 | 26280983.9
3861 | 6823.255 | 180.265 | 1.23 | 23.96 | 0.282 | 26344587.6
3881 | 6776.457 | 180.207 | 1.221 | 21.59 | 0.257 | 26299429.6
3911 | 6808.737 | 179.977 | 1.225 | 23.16 | 0.272 | 26628970.4
3921 | 6811.354 | 180.207 | 1.227 | 23.62 | 0.278 | 26707319.0
3941 | 6837.414 | 180.207 | 1.232 | 22.66 | 0.268 | 26946248.6
3971 | 6837.158 | 179.458 | 1.227 | 23.74 | 0.28 | 27150354.4
3982 | 6808.522 | 179.573 | 1.223 | 22.51 | 0.265 | 27111534.6
4002 | 6807.225 | 179.746 | 1.224 | 23.71 | 0.278 | 27242514.45
4033 | 6813.885 | 180.265 | 1.228 | 22.82 | 0.269 | 27480398.2
4043 | 6818.737 | 179.343 | 1.223 | 22.77 | 0.268 | 27568153.7
4064 | 6865.592 | 180.207 | 1.237 | 23.44 | 0.276 | 27901765.9
4095 | 6843.442 | 180.668 | 1.236 | 22.86 | 0.273 | 28023894.99
4106 | 6836.219 | 179.343 | 1.226 | 23.12 | 0.274 | 28069515.2
4127 | 6809.551 | 180.956 | 1.232 | 23.24 | 0.275 | 28103017.0
4159 | 6846.898 | 180.38 | 1.235 | 23.33 | 0.277 | 28476248.8
4169 | 6820.854 | 178.766 | 1.219 | 22.57 | 0.267 | 28436140.3
4191 | 6812.125 | 180.15 | 1.227 | 23.01 | 0.27 | 28549615.9
4223 | 6815.109 | 179.227 | 1.221 | 22.68 | 0.267 | 28780205.3
4234 | 6787.154 | 179.861 | 1.221 | 22.65 | 0.266 | 28736810.0
4255 | 6798.274 | 180.899 | 1.23 | 23.4 | 0.276 | 28926655.87
4288 | 6768.154 | 179.804 | 1.217 | 23.32 | 0.275 | 29021844.4
4299 | 6809.143 | 178.939 | 1.218 | 21.75 | 0.254 | 29272505.8
4321 | 6788.292 | 179.631 | 1.219 | 22.63 | 0.265 | 29332209.7
4355 | 6789.829 | 180.034 | 1.222 | 22.03 | 0.259 | 29569705.3
4366 | 6776.163 | 179.804 | 1.218 | 21.93 | 0.258 | 29584727.7
4388 | 6755.61 | 180.092 | 1.217 | 22.55 | 0.265 | 29643616.68
4422 | 6843.56 | 178.939 | 1.225 | 23.93 | 0.278 | 30262222.32
4433 | 6772.267 | 180.438 | 1.222 | 22.53 | 0.266 | 30021459.6
4456 | 6790.786 | 178.997 | 1.216 | 22.78 | 0.266 | 30259742.4
4490 | 6822.864 | 179.4 | 1.224 | 24.01 | 0.279 | 30634659.36
4502 | 6777.189 | 179.919 | 1.219 | 23.57 | 0.277 | 30510904.9
4525 | 6832.26 | 179.112 | 1.224 | 23.82 | 0.277 | 30915976.5
4560 | 6819.165 | 179.285 | 1.223 | 24.49 | 0.286 | 31095392.4
4571 | 6774.04 | 179.919 | 1.219 | 23.21 | 0.273 | 30964136.84
4595 | 6760.357 | 180.034 | 1.217 | 22.97 | 0.269 | 31063840.4
4630 | 6804.033 | 179.17 | 1.219 | 22.94 | 0.267 | 31502672.79
4642 | 6798.484 | 179.688 | 1.222 | 22.82 | 0.267 | 31558562.7
4666 | 6799.963 | 179.343 | 1.22 | 23.26 | 0.272 | 31728627.4
4702 | 6774.839 | 180.034 | 1.22 | 23.37 | 0.274 | 31855293.0
4714 | 6746.289 | 178.824 | 1.206 | 23.44 | 0.273 | 31802006.3
4738 | 6759.277 | 181.072 | 1.224 | 22.45 | 0.262 | 32025454.4
4775 | 6735.334 | 181.244 | 1.221 | 23.61 | 0.279 | 32161219.85
4787 | 6766.677 | 179.861 | 1.217 | 21.78 | 0.256 | 32392082.8
4811 | 6769.257 | 178.824 | 1.211 | 23.49 | 0.273 | 32566895.4
4848 | 6759.351 | 181.014 | 1.224 | 25.18 | 0.293 | 32769333.6
4861 | 6726.591 | 180.38 | 1.213 | 22.62 | 0.267 | 32697958.9
4886 | 6714.371 | 180.668 | 1.213 | 23.42 | 0.274 | 32806416.7
4923 | 6734.959 | 180.322 | 1.214 | 23 | 0.269 | 33156203.2
4936 | 6738.496 | 179.631 | 1.21 | 23.45 | 0.273 | 33261216.3
4961 | 6755.841 | 179.17 | 1.21 | 23 | 0.267 | 33515727.2
5000 | 6745.314 | 179.746 | 1.212 | 23.88 | 0.277 | 33726570
5012 | 6768.715 | 180.38 | 1.221 | 23.74 | 0.277 | 33924799.58
5038 | 6732.621 | 179.285 | 1.207 | 24.39 | 0.284 | 33918944.6
5077 | 6722.333 | 180.783 | 1.215 | 23.55 | 0.274 | 34129284.6
5090 | 6732.886 | 178.766 | 1.204 | 23.37 | 0.271 | 34270389.74
5116 | 6704.092 | 180.668 | 1.211 | 23.96 | 0.278 | 34298134.7
5155 | 6759.753 | 178.939 | 1.21 | 23.33 | 0.27 | 34846526.7
5169 | 6709.571 | 179.804 | 1.206 | 23.44 | 0.272 | 34681772.5
5195 | 6703.398 | 179.458 | 1.203 | 22.09 | 0.256 | 34824152.61
5235 | 6749.734 | 179.919 | 1.214 | 23.42 | 0.271 | 35334857.49
5249 | 6731.628 | 180.899 | 1.218 | 22.95 | 0.269 | 35334315.4
5275 | 6738.523 | 179.688 | 1.211 | 24.17 | 0.282 | 35545708.8
5316 | 6699.828 | 179.804 | 1.205 | 23.61 | 0.274 | 35616285.6
5330 | 6734.67 | 178.421 | 1.202 | 22.9 | 0.263 | 35895791.1
5357 | 6701.991 | 179.688 | 1.204 | 22.9 | 0.264 | 35902565.8
5398 | 6711.138 | 179.227 | 1.203 | 23.72 | 0.273 | 36226722.9
5412 | 6697.208 | 179.631 | 1.203 | 24.38 | 0.28 | 36245289.7
5440 | 6724.142 | 181.475 | 1.22 | 24.2 | 0.281 | 36579332.48
5482 | 6680.623 | 179.227 | 1.197 | 22.71 | 0.266 | 36623175.3
5496 | 6749.958 | 177.153 | 1.196 | 23.95 | 0.271 | 37097769.2
5524 | 6681.507 | 179.4 | 1.199 | 24.09 | 0.275 | 36908644.7
5567 | 6703.719 | 179.17 | 1.201 | 23.48 | 0.269 | 37319603.7
5581 | 6681.951 | 180.38 | 1.205 | 24.03 | 0.278 | 37291968.5
5610 | 6719.664 | 181.129 | 1.217 | 22.99 | 0.268 | 37697315.04
5653 | 6692.705 | 179.285 | 1.2 | 22.58 | 0.264 | 37833861.4
5667 | 6643.393 | 180.207 | 1.197 | 22.55 | 0.261 | 37648108.1
5696 | 6668.405 | 180.841 | 1.206 | 22.57 | 0.261 | 37983234.88
5740 | 6686.901 | 179.861 | 1.203 | 24.11 | 0.279 | 38382811.74
5755 | 6672.231 | 180.207 | 1.202 | 22.99 | 0.266 | 38398689.4
5784 | 6665.062 | 180.322 | 1.202 | 22.53 | 0.261 | 38550718.6
5829 | 6677.379 | 179.055 | 1.196 | 22.12 | 0.255 | 38922442.2
5844 | 6658.065 | 179.919 | 1.198 | 23.15 | 0.266 | 38909731.86
5874 | 6709.21 | 179.343 | 1.203 | 24.63 | 0.282 | 39409899.54
5919 | 6701.198 | 178.939 | 1.199 | 23.93 | 0.275 | 39664391.0
5934 | 6648.832 | 180.034 | 1.197 | 22.99 | 0.265 | 39454169.1
5965 | 6707.943 | 179.343 | 1.203 | 23.86 | 0.273 | 40012880.0
6011 | 6647.353 | 179.458 | 1.193 | 23.82 | 0.274 | 39957238.9
6026 | 6677.703 | 179.861 | 1.201 | 23.89 | 0.273 | 40239838.3
6057 | 6675.577 | 179.17 | 1.196 | 23.26 | 0.267 | 40433969.9
6104 | 6686.56 | 178.882 | 1.196 | 23.71 | 0.271 | 40814762.24
6119 | 6729.918 | 180.265 | 1.213 | 23.92 | 0.275 | 41180368.2
6151 | 6671.304 | 179.112 | 1.195 | 22.91 | 0.266 | 41035190.9
6198 | 6623.821 | 177.268 | 1.174 | 22.95 | 0.26 | 41054442.6
6214 | 6670.517 | 178.939 | 1.194 | 23.41 | 0.263 | 41450592.6
6246 | 6613.251 | 181.36 | 1.199 | 22.74 | 0.263 | 41306365.7
6294 | 6633.737 | 180.15 | 1.195 | 23.48 | 0.271 | 41752740.7
6310 | 6630.327 | 180.668 | 1.198 | 23.57 | 0.272 | 41837363.37
6342 | 6653.184 | 178.075 | 1.185 | 22.83 | 0.26 | 42194492.9
6391 | 6623.668 | 180.322 | 1.194 | 22.41 | 0.256 | 42331862.2
6408 | 6628.074 | 181.187 | 1.201 | 24.28 | 0.28 | 42472698.2
6441 | 6619.832 | 179.804 | 1.19 | 23.41 | 0.27 | 42638337.9
6490 | 6610.736 | 180.553 | 1.194 | 23.82 | 0.273 | 42903676.64
6507 | 6632.91 | 180.495 | 1.197 | 23.56 | 0.271 | 43160345.37
6540 | 6654.959 | 178.882 | 1.19 | 23.53 | 0.269 | 43523431.86
6591 | 6686.848 | 178.651 | 1.195 | 24.07 | 0.273 | 44073015.2
6607 | 6642.246 | 178.766 | 1.187 | 23.3 | 0.266 | 43885319.3
6641 | 6620.162 | 180.553 | 1.195 | 22.67 | 0.26 | 43964495.8
6692 | 6632.266 | 178.882 | 1.186 | 22.44 | 0.257 | 44383124.1
6710 | 6602.544 | 180.207 | 1.19 | 23.12 | 0.264 | 44303070.24
6744 | 6584.85 | 180.38 | 1.188 | 23.09 | 0.265 | 44408228.4
6796 | 6594.007 | 179.4 | 1.183 | 22.34 | 0.255 | 44812871.6
6813 | 6627.625 | 179.746 | 1.191 | 23.2 | 0.264 | 45154009.1
6848 | 6645.945 | 178.882 | 1.189 | 24.28 | 0.276 | 45511431.36
6901 | 6665.846 | 178.363 | 1.189 | 23.85 | 0.27 | 46001003.2
6919 | 6631.432 | 177.671 | 1.178 | 23.86 | 0.269 | 45882878.0
6954 | 6647.711 | 179.17 | 1.191 | 23.05 | 0.26 | 46228182.3
7008 | 6557.538 | 181.763 | 1.192 | 23.61 | 0.273 | 45955226.3
7026 | 6633.51 | 179.861 | 1.193 | 23.52 | 0.269 | 46607041.26
7062 | 6650.068 | 178.882 | 1.19 | 23.4 | 0.267 | 46962780.2
7116 | 6639.036 | 178.133 | 1.183 | 25.11 | 0.283 | 47243380.2
7135 | 6636.897 | 178.651 | 1.186 | 23.92 | 0.269 | 47354260.1
7171 | 6649.654 | 179.112 | 1.191 | 23.91 | 0.271 | 47684668.8
7226 | 6626.128 | 180.034 | 1.193 | 22.94 | 0.263 | 47880400.9
7245 | 6625.041 | 181.994 | 1.206 | 23.43 | 0.272 | 47998422.0
7282 | 6667.005 | 178.421 | 1.19 | 23.8 | 0.273 | 48549130.41
7338 | 6633.222 | 179.4 | 1.19 | 24.99 | 0.284 | 48674583.0
7357 | 6677.363 | 177.96 | 1.188 | 24.41 | 0.275 | 49125359.6
7395 | 6687.791 | 177.383 | 1.186 | 24.43 | 0.274 | 49456214.4
7452 | 6593.308 | 180.553 | 1.19 | 24.53 | 0.28 | 49133331.2
7471 | 6598.261 | 180.899 | 1.194 | 24.34 | 0.279 | 49295607.9
7509 | 6700.69 | 178.939 | 1.199 | 24.39 | 0.277 | 50315481.21
7567 | 6588.766 | 179.688 | 1.184 | 24.1 | 0.277 | 49857192.3
7586 | 6534.639 | 181.706 | 1.187 | 23.7 | 0.272 | 49571771.5
7625 | 6676.718 | 178.882 | 1.194 | 24.41 | 0.276 | 50909974.75
7684 | 6557.525 | 180.322 | 1.182 | 24.01 | 0.276 | 50388022.1
7704 | 6546.829 | 181.994 | 1.191 | 23.76 | 0.273 | 50436770.6
7743 | 6551.531 | 180.668 | 1.184 | 24.43 | 0.28 | 50728504.5
7803 | 6621.323 | 178.305 | 1.181 | 24.14 | 0.271 | 51666183.4
7823 | 6581.017 | 179.688 | 1.183 | 24.73 | 0.279 | 51483296.0
7863 | 6593.791 | 179.458 | 1.183 | 25.05 | 0.283 | 51846978.6
7923 | 6561.456 | 178.536 | 1.171 | 22.91 | 0.259 | 51986415.9
7944 | 6569.908 | 179.112 | 1.177 | 23.34 | 0.261 | 52191349.2
7985 | 6520.33 | 178.997 | 1.167 | 22.64 | 0.255 | 52064835.05
8046 | 6598.156 | 181.36 | 1.197 | 24.76 | 0.279 | 53088763.2
8067 | 6577.34 | 180.15 | 1.185 | 23.84 | 0.274 | 53059401.78
8108 | 6530.748 | 180.553 | 1.179 | 23.58 | 0.269 | 52951304.8
8171 | 6630.287 | 179.4 | 1.189 | 23.76 | 0.268 | 54176075.1
8191 | 6537.096 | 181.187 | 1.184 | 24.55 | 0.282 | 53545353.3
8233 | 6592.072 | 178.478 | 1.177 | 24.83 | 0.279 | 54272528.8
8297 | 6512.98 | 180.726 | 1.177 | 24.56 | 0.278 | 54038195.06
8318 | 6528.581 | 180.207 | 1.176 | 24.71 | 0.279 | 54304736.8
8361 | 6562.38 | 178.882 | 1.174 | 24.9 | 0.279 | 54868059.18
8425 | 6597.605 | 179.861 | 1.187 | 24.98 | 0.28 | 55584822.1
8447 | 6542.752 | 179.919 | 1.177 | 24.05 | 0.274 | 55266626.1
8490 | 6592.976 | 179.746 | 1.185 | 23.95 | 0.27 | 55974366.24
8556 | 6541.149 | 179.977 | 1.177 | 25.29 | 0.287 | 55966070.8
8577 | 6542.7 | 181.648 | 1.188 | 24.56 | 0.28 | 56116737.9
8621 | 6515.034 | 180.265 | 1.174 | 24.63 | 0.281 | 56166108.1
8688 | 6650.907 | 177.383 | 1.18 | 25.59 | 0.283 | 57783080.0
8710 | 6617.393 | 180.034 | 1.191 | 25.06 | 0.283 | 57637493.03
8755 | 6622.394 | 177.383 | 1.175 | 26.45 | 0.296 | 57979059.47
8822 | 6628.605 | 178.766 | 1.185 | 26.31 | 0.293 | 58477553.31
8845 | 6591.374 | 179.516 | 1.183 | 26.1 | 0.294 | 58300703.03
8890 | 6536.342 | 179.688 | 1.175 | 25.45 | 0.287 | 58108080.38
8959 | 6641.423 | 178.709 | 1.187 | 25.87 | 0.288 | 59500508.7
8982 | 6562.201 | 180.668 | 1.186 | 23.84 | 0.273 | 58941689.4
9028 | 6572.557 | 180.726 | 1.188 | 25.59 | 0.291 | 59337044.6
9097 | 6522.152 | 180.611 | 1.178 | 26.05 | 0.296 | 59332016.7
9121 | 6540.302 | 178.939 | 1.17 | 26.25 | 0.293 | 59654094.5
9167 | 6567.933 | 176.577 | 1.16 | 26.13 | 0.286 | 60208241.8
9238 | 6487.471 | 181.244 | 1.176 | 26.16 | 0.291 | 59931257.1
9262 | 6554.227 | 178.478 | 1.17 | 27.04 | 0.3 | 60705250.5
9309 | 6514.829 | 178.133 | 1.161 | 26.07 | 0.288 | 60646543.2
9381 | 6555.141 | 178.075 | 1.167 | 25.99 | 0.285 | 61493777.7
9405 | 6540.429 | 177.153 | 1.159 | 25.93 | 0.284 | 61512734.7
9453 | 6485.523 | 177.902 | 1.154 | 25.24 | 0.276 | 61307648.9
9526 | 6533.589 | 175.654 | 1.148 | 24.74 | 0.267 | 62238968.8
9550 | 6571.617 | 178.133 | 1.171 | 26.02 | 0.282 | 62758942.35
9599 | 6499.513 | 180.265 | 1.172 | 25.71 | 0.288 | 62388825.3
9673 | 6514.248 | 178.766 | 1.165 | 25.01 | 0.278 | 63012320.9
9698 | 6504.458 | 179.631 | 1.168 | 24.64 | 0.274 | 63080233.7
9748 | 6467.082 | 180.668 | 1.168 | 25.58 | 0.287 | 63041115.3
9823 | 6461.899 | 179.919 | 1.163 | 25.99 | 0.29 | 63475233.9
9848 | 6521.533 | 179.055 | 1.168 | 26.2 | 0.289 | 64224057.0
9899 | 6482.699 | 178.594 | 1.158 | 24.09 | 0.268 | 64172237.4
9975 | 6536.7 | 177.844 | 1.163 | 25.14 | 0.275 | 65203582.5
10000 | 6476.865 | 176.288 | 1.142 | 26.01 | 0.283 | 64768650
10078 | 6501.591 | 180.034 | 1.171 | 25.4 | 0.277 | 65523034.1
10116 | 6503.823 | 178.824 | 1.163 | 24.65 | 0.275 | 65792673.5
10155 | 6443.749 | 178.594 | 1.151 | 26.73 | 0.294 | 65436271.1
10233 | 6449.424 | 179.631 | 1.159 | 26.06 | 0.286 | 65996955.8
10273 | 6483.853 | 178.594 | 1.158 | 26.44 | 0.29 | 66608621.9
10312 | 6495.742 | 179.919 | 1.169 | 26.86 | 0.296 | 66984091.5
10392 | 6463.666 | 180.322 | 1.166 | 25.77 | 0.288 | 67170417.1
10432 | 6500.942 | 178.824 | 1.163 | 25.08 | 0.278 | 67817826.9
10472 | 6499.269 | 178.766 | 1.162 | 26.07 | 0.287 | 68060345.0
10552 | 6437.428 | 180.668 | 1.163 | 27.61 | 0.306 | 67927740.3
10593 | 6488.142 | 178.133 | 1.156 | 26.57 | 0.292 | 68728888.2
10634 | 6508.311 | 180.783 | 1.177 | 25.27 | 0.281 | 69209379.2
10716 | 6415.116 | 179.977 | 1.155 | 26.47 | 0.297 | 68744383.1
10757 | 6426.219 | 182.051 | 1.17 | 24.92 | 0.279 | 69126837.8
10798 | 6424.781 | 179.458 | 1.153 | 24.63 | 0.275 | 69374785.2
10881 | 6510.137 | 181.129 | 1.179 | 25.5 | 0.283 | 70836800.7
10923 | 6400.515 | 180.783 | 1.157 | 25.4 | 0.288 | 69912825.3
10965 | 6485.316 | 181.014 | 1.174 | 25.01 | 0.279 | 71111489.94
11050 | 6489.158 | 179.4 | 1.164 | 26.34 | 0.294 | 71705195.9
11092 | 6535.606 | 178.766 | 1.168 | 25.63 | 0.283 | 72492941.8
11135 | 6443.723 | 181.533 | 1.17 | 25.58 | 0.288 | 71750855.6
11221 | 6480.228 | 179.055 | 1.16 | 26.21 | 0.291 | 72714638.4
11264 | 6517.183 | 179.343 | 1.169 | 25.85 | 0.285 | 73409549.3
11307 | 6489.985 | 177.96 | 1.155 | 24.6 | 0.272 | 73382260.4
11394 | 6367.023 | 183.319 | 1.167 | 24.83 | 0.28 | 72545860.1
11438 | 6476.917 | 179.688 | 1.164 | 24.86 | 0.277 | 74082976.6
11482 | 6470.975 | 178.478 | 1.155 | 26.67 | 0.293 | 74299734.95
11570 | 6527.151 | 177.383 | 1.158 | 25.23 | 0.275 | 75519137.07
11615 | 6357.702 | 179.804 | 1.143 | 23.7 | 0.263 | 73844708.73
11660 | 6433.578 | 179.343 | 1.154 | 25.12 | 0.274 | 75015519.48
11749 | 6415.673 | 177.729 | 1.14 | 27.07 | 0.294 | 75377742.1
11795 | 6368.621 | 182.628 | 1.163 | 25.53 | 0.282 | 75117884.7
11840 | 6441.187 | 179.458 | 1.156 | 25.98 | 0.288 | 76263654.08
11931 | 6407.106 | 180.15 | 1.154 | 26.25 | 0.29 | 76443181.7
11977 | 6449.691 | 179.516 | 1.158 | 25.26 | 0.278 | 77247949.1
12023 | 6365.143 | 178.939 | 1.139 | 24.76 | 0.273 | 76528114.3
12116 | 6443.936 | 179.573 | 1.157 | 24.13 | 0.263 | 78074728.6
12162 | 6376.911 | 178.594 | 1.139 | 24 | 0.264 | 77555991.6
12209 | 6350.154 | 179.343 | 1.139 | 27.1 | 0.293 | 77529030.2
12303 | 6333.755 | 179.343 | 1.136 | 26.4 | 0.286 | 77924187.8
12350 | 6432.916 | 179.227 | 1.153 | 26.2 | 0.283 | 79446512.6
12398 | 6406.299 | 178.133 | 1.141 | 25.98 | 0.283 | 79425295.0
12493 | 6399.105 | 179.977 | 1.152 | 25.49 | 0.278 | 79944018.8
12542 | 6375.126 | 180.322 | 1.15 | 24.56 | 0.272 | 79956830.3
12590 | 6439.774 | 178.709 | 1.151 | 23.93 | 0.262 | 81076754.66
12687 | 6369.782 | 178.651 | 1.138 | 24.35 | 0.267 | 80813424.2
12736 | 6370.484 | 178.421 | 1.137 | 25.85 | 0.279 | 81134484.2
12784 | 6338.468 | 179.227 | 1.136 | 26.32 | 0.284 | 81030974.9
12883 | 6359.532 | 180.092 | 1.145 | 26.83 | 0.29 | 81929850.8
12933 | 6368.679 | 179.861 | 1.145 | 26.27 | 0.287 | 82366125.5
12982 | 6404.627 | 178.594 | 1.144 | 26.01 | 0.282 | 83144867.7
13082 | 6376.566 | 178.305 | 1.137 | 26.12 | 0.282 | 83418236.4
13133 | 6345.3 | 180.783 | 1.147 | 25.09 | 0.274 | 83332824.9
13183 | 6303.706 | 180.38 | 1.137 | 25.17 | 0.277 | 83101756.2
13285 | 6375.151 | 178.133 | 1.136 | 26.59 | 0.285 | 84693881.0
13336 | 6352.609 | 177.268 | 1.126 | 26.22 | 0.28 | 84718393.6
13387 | 6323.854 | 180.553 | 1.142 | 26.93 | 0.29 | 84657433.5
13490 | 6350.69 | 180.438 | 1.146 | 25.96 | 0.284 | 85670808.1
13542 | 6440.044 | 178.766 | 1.151 | 25.95 | 0.282 | 87211075.8
13594 | 6343.242 | 180.726 | 1.146 | 25.39 | 0.281 | 86230031.7
13699 | 6351.927 | 180.726 | 1.148 | 25.92 | 0.285 | 87015048.0
13751 | 6341.617 | 177.844 | 1.128 | 27.34 | 0.295 | 87203575.4
13804 | 6323.654 | 179.631 | 1.136 | 26.39 | 0.283 | 87291719.8
13911 | 6404.61 | 178.536 | 1.143 | 27.17 | 0.291 | 89094529.71
13964 | 6346.084 | 178.939 | 1.136 | 27.06 | 0.293 | 88616717.0
14018 | 6389.448 | 180.553 | 1.154 | 26.2 | 0.285 | 89567282.1
14126 | 6330.457 | 178.766 | 1.132 | 26.97 | 0.294 | 89424035.6
14180 | 6346.793 | 179.977 | 1.142 | 27.6 | 0.297 | 89997524.74
14235 | 6373.569 | 178.19 | 1.136 | 26.06 | 0.281 | 90727754.7
14344 | 6333.299 | 177.268 | 1.123 | 27.16 | 0.289 | 90844840.9
14400 | 6339.364 | 180.034 | 1.141 | 28.12 | 0.3 | 91286841.6
14455 | 6402.816 | 178.997 | 1.146 | 26.32 | 0.285 | 92552705.28
14566 | 6290.565 | 180.438 | 1.135 | 26.95 | 0.295 | 91628369.79
14622 | 6272.972 | 180.495 | 1.132 | 24.68 | 0.269 | 91723396.6
14678 | 6305.569 | 182.224 | 1.149 | 26.14 | 0.286 | 92553141.8
14792 | 6230.407 | 181.244 | 1.129 | 25.89 | 0.286 | 92160180.3
14848 | 6281.36 | 178.305 | 1.12 | 25.72 | 0.275 | 93265633.28
14906 | 6325.585 | 177.614 | 1.124 | 26.61 | 0.28 | 94289170.01
15020 | 6265.454 | 180.438 | 1.131 | 26.42 | 0.284 | 94107119.08
15078 | 6267.655 | 180.668 | 1.132 | 24.98 | 0.271 | 94503702.09
15136 | 6257.091 | 180.207 | 1.128 | 25.47 | 0.276 | 94707329.4
15253 | 6328.123 | 178.133 | 1.127 | 25.85 | 0.275 | 96522860.1
15311 | 6327.548 | 178.766 | 1.131 | 26.44 | 0.282 | 96881087.4
15370 | 6342.775 | 177.326 | 1.125 | 27.14 | 0.288 | 97488451.75
15489 | 6286.593 | 177.095 | 1.113 | 26.7 | 0.281 | 97373039.0
15548 | 6315.345 | 178.882 | 1.13 | 26.51 | 0.28 | 98190984.06
15608 | 6362.013 | 178.651 | 1.137 | 27.3 | 0.291 | 99298298.9
15728 | 6365.674 | 177.614 | 1.131 | 28 | 0.298 | 100119320.7
15789 | 6268.963 | 179.343 | 1.124 | 26.08 | 0.28 | 98980656.8
15849 | 6282.057 | 179.055 | 1.125 | 26.18 | 0.279 | 99564321.4
15972 | 6196.825 | 181.072 | 1.122 | 27.7 | 0.298 | 98975688.9
16033 | 6290.763 | 179.112 | 1.127 | 26.24 | 0.28 | 100859803.2
16095 | 6241.14 | 181.821 | 1.135 | 26.27 | 0.285 | 100451148.3
16219 | 6228.44 | 178.478 | 1.112 | 26.01 | 0.279 | 101019068.4
16281 | 6278.874 | 179.804 | 1.129 | 26.99 | 0.285 | 102226347.6
16344 | 6273.793 | 178.882 | 1.122 | 26.09 | 0.279 | 102538872.8
16469 | 6284.793 | 178.478 | 1.122 | 27.41 | 0.29 | 103504255.9
16533 | 6284.419 | 177.844 | 1.118 | 26.03 | 0.275 | 103900299.3
16596 | 6286.315 | 179.285 | 1.127 | 26.03 | 0.277 | 104327683.7
16724 | 6270.036 | 178.766 | 1.121 | 24.75 | 0.265 | 104860082.1
16789 | 6308.525 | 178.305 | 1.125 | 25.53 | 0.271 | 105913826.2
16853 | 6265.695 | 178.997 | 1.122 | 26.14 | 0.279 | 105595757.8
16983 | 6223.091 | 179.746 | 1.119 | 25.82 | 0.276 | 105686754.5
17048 | 6219.714 | 179.285 | 1.115 | 25.93 | 0.276 | 106033684.3
17114 | 6323.755 | 178.594 | 1.129 | 26.28 | 0.277 | 108224743.1
17246 | 6267.306 | 177.095 | 1.11 | 25.75 | 0.273 | 108085959.3
17312 | 6231.984 | 180.207 | 1.123 | 26.91 | 0.285 | 107888107.0
17379 | 6230.817 | 178.766 | 1.114 | 27.24 | 0.289 | 108285368.6
17512 | 6174.896 | 178.651 | 1.103 | 25.82 | 0.273 | 108134778.8
17580 | 6208.305 | 177.268 | 1.101 | 25.74 | 0.267 | 109142001.9
17647 | 6201.832 | 179.688 | 1.114 | 25.96 | 0.272 | 109443729.3
17783 | 6207.838 | 178.709 | 1.109 | 27.08 | 0.285 | 110393983.2
17852 | 6155.482 | 180.38 | 1.11 | 27.38 | 0.29 | 109887664.7
17920 | 6306.749 | 177.787 | 1.121 | 26.77 | 0.28 | 113016942.1
18058 | 6150.564 | 180.726 | 1.112 | 24.89 | 0.268 | 111066884.7
18128 | 6260.521 | 178.651 | 1.118 | 24.27 | 0.257 | 113490724.7
18198 | 6237.492 | 179.285 | 1.118 | 25.09 | 0.268 | 113509879.4
18338 | 6228.818 | 178.997 | 1.115 | 26.06 | 0.277 | 114224064.5
18408 | 6249.748 | 179.458 | 1.122 | 26.12 | 0.277 | 115045361.2
18479 | 6209.783 | 180.38 | 1.12 | 26.2 | 0.281 | 114750580.1
18621 | 6235.65 | 178.478 | 1.113 | 26.06 | 0.276 | 116114038.6
18693 | 6250.525 | 178.305 | 1.115 | 28.14 | 0.294 | 116841063.8
18765 | 6188.203 | 179.285 | 1.109 | 26.15 | 0.277 | 116121629.3
18909 | 6232.677 | 181.072 | 1.129 | 25.89 | 0.276 | 117853689.4
18982 | 6171.628 | 182.397 | 1.126 | 25.16 | 0.275 | 117149842.7
19055 | 6179.027 | 179.343 | 1.108 | 25.4 | 0.272 | 117741359.5
19202 | 6163.842 | 180.207 | 1.111 | 25.55 | 0.271 | 118358094.1
19276 | 6216.32 | 180.034 | 1.119 | 25.91 | 0.275 | 119825784.3
19350 | 6264.051 | 177.96 | 1.115 | 26.2 | 0.277 | 121209386.9
19499 | 6212.695 | 180.495 | 1.121 | 26.27 | 0.28 | 121141339.8
19574 | 6169.571 | 177.96 | 1.098 | 26.24 | 0.278 | 120763182.8
19649 | 6194.678 | 180.092 | 1.116 | 25.03 | 0.263 | 121719228.0
19801 | 6171.682 | 179.285 | 1.106 | 27.24 | 0.288 | 122205475.3
19877 | 6146.512 | 179.631 | 1.104 | 26.59 | 0.28 | 122174219.0
19953 | 6155.04 | 178.997 | 1.102 | 26.39 | 0.276 | 122811513.1
20107 | 6219.537 | 177.671 | 1.105 | 26.42 | 0.274 | 125056230.5
20184 | 6131.92 | 177.787 | 1.09 | 26.5 | 0.276 | 123766673.3
20262 | 6163.811 | 179.573 | 1.107 | 24.11 | 0.252 | 124891138.5
20418 | 6179.895 | 177.21 | 1.095 | 25.77 | 0.268 | 126181096.1
20496 | 6166.481 | 178.882 | 1.103 | 26.83 | 0.278 | 126388194.6
20575 | 6126.84 | 180.495 | 1.106 | 27.87 | 0.293 | 126059733
20734 | 6242.388 | 178.363 | 1.113 | 26.2 | 0.274 | 129429672.8
20813 | 6158.65 | 181.302 | 1.117 | 27.21 | 0.29 | 128179982.4
20893 | 6202.114 | 178.421 | 1.107 | 27.82 | 0.292 | 129580767.8
21054 | 6113.52 | 180.15 | 1.101 | 25.6 | 0.271 | 128714050.1
21135 | 6176.129 | 183.262 | 1.132 | 26.85 | 0.287 | 130532486.4
21217 | 6155.665 | 180.899 | 1.114 | 27.49 | 0.297 | 130604744.3
21380 | 6145.229 | 174.156 | 1.07 | 26.83 | 0.275 | 131384996.0
21462 | 6119.616 | 179.804 | 1.1 | 26.43 | 0.269 | 131339198.6
21545 | 6136.638 | 179.4 | 1.101 | 26.49 | 0.277 | 132213865.7
21711 | 6141.749 | 178.997 | 1.099 | 26.18 | 0.274 | 133343512.5
21794 | 6096.538 | 180.611 | 1.101 | 26.37 | 0.277 | 132867949.2
21878 | 6138.267 | 179.343 | 1.101 | 27.47 | 0.286 | 134293005.4
22047 | 6107.081 | 178.248 | 1.089 | 27.7 | 0.287 | 134642814.8
22131 | 6140.549 | 180.092 | 1.106 | 26.75 | 0.278 | 135896489.9
22217 | 6083.611 | 180.668 | 1.099 | 26.78 | 0.283 | 135159585.6
22388 | 6147.559 | 177.499 | 1.091 | 28.67 | 0.294 | 137631550.9
22474 | 6114.628 | 178.19 | 1.09 | 26.89 | 0.277 | 137420149.7
22560 | 6101.311 | 178.421 | 1.089 | 27.09 | 0.278 | 137645576.2
22734 | 6106.006 | 177.556 | 1.084 | 26.92 | 0.275 | 138813940.4
22821 | 6093.167 | 179.746 | 1.095 | 27.14 | 0.28 | 139052164.1
22909 | 6065.162 | 180.553 | 1.095 | 27.99 | 0.292 | 138946796.3
23086 | 6199.141 | 176 | 1.091 | 25.83 | 0.264 | 143113369.1
23174 | 6094.754 | 179.458 | 1.094 | 25.84 | 0.268 | 141239829.2
23264 | 6053.253 | 181.994 | 1.102 | 27.34 | 0.288 | 140822877.8
23443 | 6155.122 | 178.017 | 1.096 | 26.81 | 0.278 | 144294525.0
23533 | 6058.036 | 180.322 | 1.092 | 28 | 0.292 | 142563761.2
23623 | 6131.969 | 178.997 | 1.098 | 26.46 | 0.274 | 144855503.7
23805 | 6055.055 | 181.533 | 1.099 | 26.3 | 0.278 | 144140584.3
23897 | 6110.319 | 181.821 | 1.111 | 26.91 | 0.285 | 146018293.1
23989 | 6097.351 | 181.648 | 1.108 | 27.44 | 0.293 | 146269353.1
24174 | 6160.027 | 178.766 | 1.101 | 27.18 | 0.285 | 148912492.7
24267 | 6125.96 | 180.265 | 1.104 | 26 | 0.274 | 148658671.3
24360 | 6028.613 | 178.421 | 1.076 | 28.11 | 0.292 | 146857012.7
24548 | 6068.036 | 178.478 | 1.083 | 28.06 | 0.284 | 148958147.7
24642 | 6136.245 | 178.133 | 1.093 | 25.84 | 0.265 | 151209349.3
24737 | 6075.445 | 179.4 | 1.09 | 25.61 | 0.267 | 150288283.0
24927 | 6044.292 | 179.977 | 1.088 | 26.27 | 0.273 | 150666066.7
25023 | 6107.111 | 179.804 | 1.098 | 27.02 | 0.28 | 152818238.6
25119 | 6009.867 | 181.475 | 1.091 | 26.19 | 0.277 | 150961849.2
25313 | 6110.629 | 179.227 | 1.095 | 26.72 | 0.276 | 154678351.9
25410 | 6168.829 | 179.055 | 1.105 | 27.18 | 0.282 | 156749944.9
25508 | 6107.442 | 180.726 | 1.104 | 26.8 | 0.283 | 155788630.5
25704 | 6123.913 | 178.882 | 1.095 | 27.5 | 0.287 | 157409059.8
25803 | 6118.521 | 180.092 | 1.102 | 26.72 | 0.279 | 157876197.4
25903 | 6135.105 | 177.729 | 1.09 | 26.36 | 0.273 | 158917624.8
26102 | 6089.168 | 180.092 | 1.097 | 25.65 | 0.267 | 158939463.1
26202 | 6116.084 | 179.688 | 1.099 | 25.95 | 0.271 | 160253633.0
26303 | 6146.208 | 179.573 | 1.104 | 25.94 | 0.272 | 161663709.0
26506 | 6037.298 | 181.706 | 1.097 | 25.93 | 0.276 | 160024620.8
26608 | 6138.179 | 179.343 | 1.101 | 25.27 | 0.264 | 163324666.8
26710 | 6028.38 | 181.936 | 1.097 | 26.56 | 0.282 | 161018029.8
26916 | 6074.005 | 179.227 | 1.089 | 27.07 | 0.281 | 163487918.6
27019 | 6116.576 | 179.458 | 1.098 | 25.93 | 0.269 | 165263766.9
27123 | 6043.532 | 178.882 | 1.081 | 25.77 | 0.269 | 163918718.4
27332 | 6100.271 | 179.919 | 1.098 | 26.03 | 0.268 | 166732607.0
27437 | 6119.85 | 177.441 | 1.086 | 27.1 | 0.279 | 167910324.5
27543 | 6089.742 | 178.421 | 1.087 | 27.73 | 0.284 | 167729763.9
27755 | 6083.641 | 176.922 | 1.076 | 25.81 | 0.263 | 168851456.0
27862 | 5990.135 | 180.783 | 1.083 | 27.32 | 0.281 | 166897141.4
27969 | 6041.207 | 177.729 | 1.074 | 27.9 | 0.283 | 168966518.6
28184 | 6017.789 | 180.956 | 1.089 | 26.85 | 0.276 | 169605365.2
28293 | 5998.152 | 179.804 | 1.078 | 26.24 | 0.272 | 169705714.5
28401 | 6004.921 | 180.265 | 1.082 | 27.76 | 0.285 | 170545761.3
28620 | 6021.711 | 179.227 | 1.079 | 26.18 | 0.269 | 172341368.8
28730 | 6022.045 | 181.244 | 1.091 | 26.08 | 0.27 | 173013352.8
28841 | 6067.336 | 177.441 | 1.077 | 26.61 | 0.273 | 174988037.6
29063 | 6055.663 | 182.167 | 1.103 | 27.23 | 0.282 | 175995733.8
29175 | 6075.804 | 179.804 | 1.092 | 26.76 | 0.281 | 177261581.7
29287 | 6051.306 | 180.207 | 1.09 | 26.29 | 0.274 | 177224598.8
29513 | 6008.935 | 179.804 | 1.08 | 27.82 | 0.288 | 177341698.7
29626 | 5996.142 | 178.939 | 1.073 | 25.86 | 0.265 | 177641702.9
29740 | 6020.032 | 180.668 | 1.088 | 25.92 | 0.267 | 179035751.7
29969 | 6009.76 | 178.882 | 1.075 | 27.89 | 0.286 | 180106497.4
30084 | 6021.054 | 180.38 | 1.086 | 27.49 | 0.282 | 181137388.5
30200 | 5966.022 | 179.804 | 1.073 | 25.08 | 0.26 | 180173864.4
30433 | 5994.372 | 179.343 | 1.075 | 26.31 | 0.268 | 182426723.1
30550 | 5998.605 | 180.207 | 1.081 | 28.05 | 0.287 | 183257382.8
30667 | 5963.961 | 180.207 | 1.075 | 26.5 | 0.273 | 182896792.0
30903 | 6030.061 | 178.421 | 1.076 | 28.83 | 0.291 | 186346975.1
31022 | 6014.953 | 179.17 | 1.078 | 27.92 | 0.284 | 186595872.0
31142 | 5955.42 | 180.265 | 1.074 | 27.31 | 0.28 | 185463689.6
31381 | 5981.098 | 180.841 | 1.082 | 28.23 | 0.289 | 187692836.3
31502 | 5948.577 | 180.15 | 1.072 | 27.97 | 0.288 | 187392072.7
31623 | 5972.68 | 178.133 | 1.064 | 25.37 | 0.257 | 188874059.6
31867 | 5981.856 | 179.285 | 1.072 | 25.67 | 0.26 | 190623805.2
31989 | 5977.797 | 180.092 | 1.077 | 26.19 | 0.268 | 191223748.2
32112 | 5990.237 | 178.997 | 1.072 | 26.83 | 0.274 | 192358490.5
32360 | 5995.103 | 179.227 | 1.074 | 27.7 | 0.281 | 194001533.1
32484 | 5984.024 | 179.746 | 1.076 | 28.22 | 0.287 | 194385035.6
32609 | 5933.369 | 178.824 | 1.061 | 25.71 | 0.262 | 193481229.7
32860 | 5960.8 | 179.4 | 1.069 | 26.51 | 0.267 | 195871888
32987 | 5951.077 | 179.516 | 1.068 | 26.33 | 0.268 | 196308177.0
33114 | 5979.383 | 178.709 | 1.069 | 26.6 | 0.269 | 198001288.7
33369 | 5958.299 | 179.746 | 1.071 | 26.77 | 0.272 | 198822479.3
33497 | 5924.305 | 179.631 | 1.064 | 27.29 | 0.278 | 198446444.6
33626 | 5954.094 | 179.285 | 1.067 | 26.44 | 0.267 | 200212364.8
33885 | 6026.645 | 178.824 | 1.078 | 28.57 | 0.287 | 204212865.8
34015 | 5978.346 | 179.458 | 1.073 | 26.42 | 0.271 | 203353439.2
34146 | 5972.667 | 178.709 | 1.067 | 26.94 | 0.273 | 203942687.4
34409 | 5943.615 | 178.766 | 1.063 | 26.61 | 0.269 | 204513848.5
34541 | 5891.201 | 180.38 | 1.063 | 24.99 | 0.255 | 203487973.7
34674 | 5932.194 | 180.15 | 1.069 | 26.53 | 0.269 | 205692894.8
34941 | 5978.801 | 179.919 | 1.076 | 26.32 | 0.268 | 208905285.7
35076 | 5955.195 | 181.763 | 1.082 | 25.77 | 0.267 | 208884419.8
35211 | 6021.887 | 179.804 | 1.083 | 25.21 | 0.261 | 212036663.2
35482 | 5968.782 | 177.499 | 1.059 | 27.34 | 0.278 | 211784322.9
35618 | 5895.563 | 180.438 | 1.064 | 26.66 | 0.27 | 209988162.9
35755 | 5986.876 | 179.919 | 1.077 | 26.24 | 0.266 | 214060751.4
36031 | 5870.327 | 180.034 | 1.057 | 28.42 | 0.29 | 211513752.1
36169 | 5913.009 | 180.265 | 1.066 | 26.59 | 0.268 | 213867622.5
36308 | 5952.791 | 179.17 | 1.067 | 26.15 | 0.265 | 216133935.6
36588 | 5908.548 | 179.055 | 1.058 | 27.47 | 0.277 | 216181954.2
36729 | 5923.216 | 178.939 | 1.06 | 24.79 | 0.25 | 217553800.5
36870 | 5921.36 | 179.861 | 1.065 | 25.74 | 0.26 | 218320543.2
37154 | 5870.849 | 180.092 | 1.057 | 27.45 | 0.278 | 218125523.7
37297 | 5880.695 | 180.841 | 1.063 | 27.32 | 0.276 | 219332281.4
37440 | 5911.455 | 179.919 | 1.064 | 28.47 | 0.287 | 221324875.2
37729 | 5894.058 | 178.594 | 1.053 | 27.42 | 0.275 | 222376914.3
37874 | 5881.936 | 180.207 | 1.06 | 26.07 | 0.262 | 222772444.1
38019 | 5882.135 | 179.861 | 1.058 | 26.52 | 0.268 | 223632890.6
38312 | 5863.011 | 181.244 | 1.063 | 26.08 | 0.265 | 224623677.4
38460 | 5833.441 | 179.804 | 1.049 | 25.8 | 0.262 | 224354140.9
38608 | 5863.48 | 180.553 | 1.059 | 26.93 | 0.27 | 226377235.8
38905 | 5902.477 | 179.343 | 1.059 | 25.39 | 0.256 | 229635867.7
39055 | 5960.228 | 177.787 | 1.06 | 28.62 | 0.284 | 232776704.5
39205 | 5914.555 | 181.187 | 1.072 | 28.53 | 0.288 | 231880128.8
39507 | 5839.827 | 178.939 | 1.045 | 27.73 | 0.281 | 230714045.3
39659 | 5882.13 | 180.438 | 1.061 | 27.41 | 0.273 | 233279393.7
39811 | 5882.27 | 179.458 | 1.056 | 26.73 | 0.27 | 234179051.0
40118 | 5861.425 | 179.112 | 1.05 | 26.56 | 0.266 | 235148648.2
40272 | 5885.609 | 179.17 | 1.055 | 26.58 | 0.265 | 237025245.6
40427 | 5836.414 | 181.129 | 1.057 | 26.17 | 0.265 | 235948708.8
40739 | 5895.409 | 180.092 | 1.062 | 27.74 | 0.279 | 240173067.3
40895 | 5863.334 | 179.746 | 1.054 | 26.54 | 0.268 | 239781043.9
41052 | 5874.101 | 179.804 | 1.056 | 27.26 | 0.273 | 241143594.3
41369 | 5830.638 | 180.034 | 1.05 | 27.09 | 0.272 | 241207663.4
41528 | 5851.135 | 178.824 | 1.046 | 27.12 | 0.269 | 242985934.3
41687 | 5836.456 | 179.17 | 1.046 | 25.58 | 0.255 | 243304341.3
42009 | 5883.93 | 179.458 | 1.056 | 26.98 | 0.268 | 247178015.4
42170 | 5878.238 | 179.112 | 1.053 | 27.24 | 0.272 | 247885296.5
42332 | 5886.696 | 180.38 | 1.062 | 26.17 | 0.263 | 249195615.1
42658 | 5865.618 | 179.631 | 1.054 | 26.71 | 0.27 | 250215532.6
42822 | 5774.186 | 179.919 | 1.039 | 27.8 | 0.278 | 247262192.9
42987 | 5843.842 | 179.746 | 1.05 | 27.07 | 0.267 | 251209236.1
43318 | 5842.507 | 180.899 | 1.057 | 25.83 | 0.26 | 253085718.2
43485 | 5865.375 | 179.285 | 1.052 | 27.88 | 0.279 | 255055831.9
43652 | 5870.568 | 179.861 | 1.056 | 27.51 | 0.275 | 256262034.3
43988 | 5858.179 | 178.939 | 1.048 | 26.73 | 0.267 | 257689577.9
44158 | 5951.191 | 179.746 | 1.07 | 27.82 | 0.277 | 262792692.2
44327 | 5811.358 | 180.207 | 1.047 | 26.94 | 0.275 | 257600066.1
44669 | 5811.97 | 180.034 | 1.046 | 27.1 | 0.27 | 259614887.9
44841 | 5840.467 | 179.746 | 1.05 | 26.15 | 0.261 | 261892380.7
45013 | 5812.614 | 180.438 | 1.049 | 28.42 | 0.284 | 261643194.0
45360 | 5811.456 | 181.129 | 1.053 | 26.51 | 0.267 | 263607644.2
45534 | 5827.25 | 179.804 | 1.048 | 27.6 | 0.276 | 265338001.5
45709 | 5845.614 | 179.285 | 1.048 | 26.87 | 0.267 | 267197170.3
46061 | 5845.615 | 178.421 | 1.043 | 27.71 | 0.274 | 269254872.5
46239 | 5800.727 | 180.265 | 1.046 | 27.69 | 0.275 | 268219815.8
46416 | 5794.528 | 180.726 | 1.047 | 25.29 | 0.254 | 268958811.6
46774 | 5794.62 | 180.15 | 1.044 | 26.05 | 0.261 | 271037555.9
46954 | 5817.267 | 179.516 | 1.044 | 26.25 | 0.261 | 273143954.7
47134 | 5851.33 | 178.997 | 1.047 | 27.34 | 0.27 | 275796588.2
47498 | 5798.613 | 180.207 | 1.045 | 26.26 | 0.263 | 275422520.3
47680 | 5747.889 | 180.668 | 1.038 | 27.51 | 0.274 | 274059347.5
47864 | 5753.299 | 179.631 | 1.033 | 27.89 | 0.274 | 275375903.3
48232 | 5764.893 | 179.112 | 1.033 | 26.91 | 0.264 | 278052319.2
48418 | 5763.638 | 180.553 | 1.041 | 25.98 | 0.257 | 279063824.7
48604 | 5766.923 | 180.15 | 1.039 | 27.76 | 0.275 | 280295525.5
48978 | 5759.253 | 179.804 | 1.036 | 26.28 | 0.26 | 282076693.4
49167 | 5748.285 | 179.573 | 1.032 | 27.13 | 0.267 | 282625928.6
49356 | 5729.192 | 179.977 | 1.031 | 27.48 | 0.27 | 282770000.4
49736 | 5760.296 | 179.285 | 1.033 | 26.36 | 0.258 | 286494081.9
49927 | 5779.602 | 179.112 | 1.035 | 27.43 | 0.268 | 288558189.1
50119 | 5807.329 | 179.516 | 1.043 | 26.98 | 0.265 | 291057522.2
50505 | 5787.5 | 179.804 | 1.041 | 27.38 | 0.271 | 292297687.5
50700 | 5798.181 | 179.688 | 1.042 | 27.46 | 0.271 | 293967776.7
50895 | 5772.89 | 180.783 | 1.044 | 27.7 | 0.275 | 293811236.6
51287 | 5736.457 | 179.516 | 1.03 | 26.54 | 0.263 | 294205670.2
51484 | 5730.82 | 180.092 | 1.032 | 28.46 | 0.278 | 295045536.9
51682 | 5671.996 | 179.516 | 1.018 | 27.66 | 0.271 | 293140097.3
52080 | 5766.37 | 178.594 | 1.03 | 29.03 | 0.278 | 300312549.6
52280 | 5726.906 | 179.804 | 1.03 | 27.54 | 0.269 | 299402645.7
52481 | 5776.956 | 178.363 | 1.03 | 25.41 | 0.248 | 303180427.8
52886 | 5728.828 | 180.322 | 1.033 | 27.03 | 0.266 | 302974797.6
53089 | 5687.952 | 180.611 | 1.027 | 27.3 | 0.269 | 301967683.7
53293 | 5699.155 | 180.899 | 1.031 | 27.62 | 0.271 | 303725067.4
53704 | 5686.222 | 180.092 | 1.024 | 27.97 | 0.274 | 305372866.3
53910 | 5752.253 | 179.631 | 1.033 | 26.87 | 0.262 | 310103959.2
54117 | 5756.376 | 179.631 | 1.034 | 30.07 | 0.293 | 311517800.0
54534 | 5713.784 | 179.919 | 1.028 | 28.14 | 0.276 | 311595496.7
54744 | 5711.963 | 179.4 | 1.025 | 27.95 | 0.272 | 312695702.5
54955 | 5711.195 | 180.438 | 1.031 | 26.03 | 0.255 | 313858721.2
55378 | 5678.775 | 180.553 | 1.025 | 26.39 | 0.26 | 314479201.9
55591 | 5685.998 | 179.977 | 1.023 | 28.05 | 0.273 | 316090314.8
55805 | 5692.582 | 180.034 | 1.025 | 27.13 | 0.264 | 317674538.5
56235 | 5736.657 | 179.343 | 1.029 | 27.81 | 0.27 | 322600906.4
56451 | 5681.545 | 179.343 | 1.019 | 26.61 | 0.26 | 320728896.8
56668 | 5655.374 | 180.726 | 1.022 | 27.88 | 0.271 | 320478733.8
57105 | 5708.265 | 179.17 | 1.023 | 27.89 | 0.269 | 325970472.8
57324 | 5721.453 | 178.824 | 1.023 | 26.5 | 0.257 | 327976571.8
57544 | 5669.214 | 179.573 | 1.018 | 27.92 | 0.271 | 326229250.4
57988 | 5664.151 | 179.977 | 1.019 | 26.74 | 0.259 | 328452788.2
58211 | 5727.589 | 179.746 | 1.03 | 25.73 | 0.25 | 333408683.3
58435 | 5723.643 | 181.014 | 1.036 | 28.1 | 0.276 | 334461078.7
58885 | 5726.056 | 178.939 | 1.025 | 30.06 | 0.292 | 337178807.6
59111 | 5688.808 | 178.421 | 1.015 | 27.52 | 0.266 | 336271129.7
59339 | 5693.206 | 180.726 | 1.029 | 27.11 | 0.263 | 337829150.8
59796 | 5634.3 | 178.824 | 1.008 | 26.16 | 0.255 | 336908602.8
60026 | 5631.267 | 180.265 | 1.015 | 27.4 | 0.263 | 338022432.9
60256 | 5668.299 | 178.709 | 1.013 | 27 | 0.259 | 341549024.5
60721 | 5693.086 | 178.594 | 1.017 | 27.84 | 0.266 | 345689875.0
60954 | 5670.418 | 180.034 | 1.021 | 28.78 | 0.277 | 345634658.8
61189 | 5629.154 | 178.133 | 1.003 | 28.72 | 0.275 | 344442304.1
61660 | 5649.142 | 178.536 | 1.009 | 27.28 | 0.258 | 348326095.7
61897 | 5653.27 | 180.265 | 1.019 | 26.52 | 0.255 | 349920453.2
62135 | 5673.733 | 180.553 | 1.024 | 28.98 | 0.28 | 352537400.0
62614 | 5675.224 | 180.322 | 1.023 | 28.49 | 0.277 | 355348475.5
62855 | 5639.574 | 179.285 | 1.011 | 26.92 | 0.261 | 354475423.8
63096 | 5635.64 | 179.688 | 1.013 | 28.51 | 0.273 | 355586341.4
63582 | 5624.705 | 179.861 | 1.012 | 27.49 | 0.265 | 357629993.3
63827 | 5704.506 | 179.977 | 1.027 | 28.33 | 0.272 | 364101504.5
64072 | 5660.167 | 178.651 | 1.011 | 29.14 | 0.281 | 362658220.0
64566 | 5628.591 | 180.553 | 1.016 | 27.59 | 0.266 | 363415606.5
64814 | 5644.739 | 180.207 | 1.017 | 27.32 | 0.264 | 365858113.5
65063 | 5594.808 | 179.631 | 1.005 | 27.46 | 0.265 | 364014992.9
65565 | 5652.235 | 179.919 | 1.017 | 29.86 | 0.283 | 370588787.8
65817 | 5659.203 | 178.939 | 1.013 | 27.23 | 0.262 | 372471763.9
66070 | 5651.258 | 178.709 | 1.01 | 28.31 | 0.27 | 373378616.1
66579 | 5665.978 | 179.055 | 1.015 | 27.35 | 0.261 | 377235149.3
66835 | 5695.823 | 178.824 | 1.019 | 27.34 | 0.262 | 380680330.2
67092 | 5621.376 | 180.15 | 1.013 | 28.58 | 0.276 | 377149358.6
67609 | 5598.085 | 180.092 | 1.008 | 28.82 | 0.277 | 378480928.8
67869 | 5614.407 | 180.495 | 1.013 | 28.61 | 0.274 | 381044188.7
68130 | 5556.282 | 180.092 | 1.001 | 27.85 | 0.268 | 378549492.7
68655 | 5560.337 | 179.861 | 1 | 27.69 | 0.263 | 381744936.7
68919 | 5629.861 | 179.573 | 1.011 | 27 | 0.256 | 388004390.3
69184 | 5581.645 | 179.631 | 1.003 | 29.26 | 0.279 | 386160527.7
69717 | 5576.844 | 178.824 | 0.997 | 27.9 | 0.264 | 388800833.1
69985 | 5553.864 | 180.092 | 1 | 25.48 | 0.243 | 388687172.0
70254 | 5546.72 | 180.15 | 0.999 | 27.97 | 0.266 | 389679266.9
70795 | 5609.371 | 178.133 | 0.999 | 28.32 | 0.266 | 397115419.9
71067 | 5639.877 | 179.919 | 1.015 | 30.69 | 0.289 | 400809138.8
71341 | 5575.459 | 178.536 | 0.995 | 27.09 | 0.26 | 397758820.5
71890 | 5583.98 | 179.285 | 1.001 | 27.34 | 0.258 | 401432322.2
72167 | 5608.229 | 179.746 | 1.008 | 28.68 | 0.272 | 404729062.2
72444 | 5580.196 | 180.034 | 1.005 | 27.22 | 0.261 | 404251719.0
73002 | 5557.949 | 181.417 | 1.008 | 26.98 | 0.26 | 405741392.9
73283 | 5600.832 | 178.882 | 1.002 | 28.33 | 0.269 | 410445771.5
73565 | 5552.252 | 180.034 | 1 | 28.97 | 0.275 | 408451418.4
74132 | 5591.748 | 179.055 | 1.001 | 28.39 | 0.268 | 414527462.7
74417 | 5577.428 | 178.882 | 0.998 | 26 | 0.247 | 415055459.5
74703 | 5601.468 | 179.112 | 1.003 | 25.8 | 0.245 | 418446464.0
75278 | 5581.856 | 180.207 | 1.006 | 28.26 | 0.269 | 420190956.0
75568 | 5605.098 | 179.516 | 1.006 | 27.6 | 0.263 | 423566045.7
75858 | 5591.433 | 180.207 | 1.008 | 27.52 | 0.264 | 424154924.5
76443 | 5545.527 | 179.746 | 0.997 | 26.63 | 0.255 | 423916720.5
76737 | 5524.718 | 180.438 | 0.997 | 27.54 | 0.262 | 423950285.2
77032 | 5565.792 | 179.458 | 0.999 | 26.17 | 0.248 | 428744089.3
77625 | 5526.761 | 180.553 | 0.998 | 28.43 | 0.27 | 429014822.6
77924 | 5501.378 | 179.112 | 0.985 | 27.67 | 0.261 | 428689379.3
78223 | 5510.35 | 180.034 | 0.992 | 28.79 | 0.269 | 431036108.1
78826 | 5547.549 | 178.594 | 0.991 | 28.83 | 0.269 | 437291097.5
79129 | 5511.508 | 180.495 | 0.995 | 28.87 | 0.272 | 436120116.5
79433 | 5545.964 | 178.766 | 0.991 | 27.63 | 0.259 | 440532558.4
80045 | 5512.619 | 181.244 | 0.999 | 26.85 | 0.255 | 441257587.9
80353 | 5503.465 | 178.824 | 0.984 | 27.53 | 0.26 | 442219923.1
80662 | 5569.73 | 179.227 | 0.998 | 31.1 | 0.287 | 449265561.3
81284 | 5484.737 | 179.227 | 0.983 | 27.35 | 0.259 | 445821362.3
81596 | 5469.232 | 180.438 | 0.987 | 26.55 | 0.249 | 446267454.3
81910 | 5491.545 | 180.611 | 0.992 | 28.07 | 0.264 | 449812450.9
82541 | 5520.634 | 177.96 | 0.982 | 28.27 | 0.263 | 455678651.0
82858 | 5498.266 | 180.092 | 0.99 | 25.4 | 0.239 | 455575324.2
83177 | 5528.909 | 177.96 | 0.984 | 28.65 | 0.266 | 459878063.9
83818 | 5522.189 | 179.285 | 0.99 | 28.79 | 0.267 | 462858837.6
84140 | 5521.992 | 178.421 | 0.985 | 30.17 | 0.279 | 464620406.9
84464 | 5460.032 | 178.709 | 0.976 | 28.38 | 0.263 | 461176142.8
85114 | 5459.447 | 181.187 | 0.989 | 27.96 | 0.261 | 464675372.0
85442 | 5496.682 | 178.248 | 0.98 | 28.14 | 0.262 | 469647503.4
85770 | 5517.941 | 180.438 | 0.996 | 29.53 | 0.274 | 473273799.6
86431 | 5484.618 | 180.15 | 0.988 | 27.08 | 0.257 | 474041018.4
86763 | 5472.669 | 180.495 | 0.988 | 28.18 | 0.265 | 474825180.4
87097 | 5501.871 | 181.763 | 1 | 28.73 | 0.272 | 479196458.5
87768 | 5491.709 | 177.441 | 0.974 | 28.47 | 0.266 | 481996315.5
88105 | 5417.713 | 179.746 | 0.974 | 26.75 | 0.248 | 477327603.9
88444 | 5475.509 | 179.573 | 0.983 | 27.16 | 0.251 | 484275918.0
89126 | 5501.703 | 179.516 | 0.988 | 29.98 | 0.277 | 490344781.6
89468 | 5442.467 | 178.766 | 0.973 | 26.46 | 0.247 | 486926637.6
89812 | 5452.512 | 179.227 | 0.977 | 28.69 | 0.263 | 489701007.7
90504 | 5475.881 | 180.841 | 0.99 | 30.4 | 0.281 | 495589134.0
90852 | 5457.692 | 180.611 | 0.986 | 25.94 | 0.246 | 495842233.6
91202 | 5467.748 | 179.458 | 0.981 | 27.81 | 0.26 | 498669553.1
91904 | 5448.286 | 178.248 | 0.971 | 28.58 | 0.263 | 500719276.5
92258 | 5526.903 | 179.573 | 0.992 | 30.08 | 0.275 | 509901017.0
92612 | 5472.181 | 181.129 | 0.991 | 29.21 | 0.276 | 506789626.8
93326 | 5433.49 | 179.055 | 0.973 | 27.4 | 0.257 | 507085887.7
93685 | 5455.461 | 180.956 | 0.987 | 29.7 | 0.274 | 511094863.8
94045 | 5411.344 | 175.366 | 0.949 | 28.35 | 0.259 | 508909846.5
94770 | 5401.335 | 176.577 | 0.954 | 28.61 | 0.252 | 511884517.9
95134 | 5419.219 | 181.072 | 0.981 | 26.7 | 0.244 | 515551980.3
95500 | 5460.852 | 180.207 | 0.984 | 28.87 | 0.269 | 521511366
96236 | 5378.93 | 180.726 | 0.972 | 28.97 | 0.271 | 517646707.5
96606 | 5403.512 | 181.014 | 0.978 | 28.94 | 0.268 | 522011680.3
96977 | 5409.489 | 179.631 | 0.972 | 28.28 | 0.262 | 524596014.8
97724 | 5377.754 | 178.882 | 0.962 | 29.42 | 0.269 | 525535631.9
98100 | 5401.887 | 180.15 | 0.973 | 29.72 | 0.27 | 529925114.7
98477 | 5470.951 | 180.092 | 0.985 | 28.69 | 0.265 | 538762841.6
99236 | 5348.373 | 178.997 | 0.957 | 27.53 | 0.256 | 530751143.0
99617 | 5432.189 | 177.21 | 0.963 | 27.05 | 0.243 | 541138371.6
100000 | 5346.027 | 180.38 | 0.964 | 26.82 | 0.246 | 534602700
100001 | 5360.279 | 179.919 | 0.964 | 25.8 | 0.238 | 536033260.3
100513 | 5441.35 | 179.631 | 0.977 | 27.54 | 0.252 | 546926412.6
101029 | 5340.023 | 180.438 | 0.964 | 27.37 | 0.255 | 539497183.7
101547 | 5330.436 | 179.919 | 0.959 | 27.21 | 0.249 | 541289784.5
102068 | 5366.491 | 180.15 | 0.967 | 29.49 | 0.268 | 547747003.4
102592 | 5355.573 | 179.977 | 0.964 | 28.76 | 0.263 | 549438945.2
103118 | 5316.775 | 180.322 | 0.959 | 27.47 | 0.252 | 548255204.4
103647 | 5335.66 | 180.495 | 0.963 | 30.13 | 0.273 | 553025152.0
104179 | 5327.684 | 181.129 | 0.965 | 28.14 | 0.259 | 555032791.4
104713 | 5297.531 | 180.495 | 0.956 | 29.1 | 0.267 | 554720363.6
105251 | 5367.786 | 179.688 | 0.965 | 27.73 | 0.252 | 564964844.3
105790 | 5325.605 | 179.861 | 0.958 | 28.79 | 0.263 | 563395752.9
106333 | 5355.735 | 179.861 | 0.963 | 27.61 | 0.251 | 569491369.8
106879 | 5353.856 | 178.997 | 0.958 | 28.37 | 0.258 | 572214775.4
107427 | 5372.224 | 179.631 | 0.965 | 28.11 | 0.255 | 577121907.6
107978 | 5335.049 | 179.4 | 0.957 | 27.8 | 0.254 | 576067920.9
108532 | 5328.83 | 180.265 | 0.961 | 27.61 | 0.252 | 578348577.6
109089 | 5342.319 | 179.285 | 0.958 | 26.7 | 0.243 | 582788237.4
109648 | 5284.448 | 180.092 | 0.952 | 26.75 | 0.244 | 579429154.3
110211 | 5302.5 | 180.38 | 0.956 | 28.71 | 0.259 | 584393827.5
110776 | 5326.831 | 181.014 | 0.964 | 29.11 | 0.265 | 590085030.9
111344 | 5293.034 | 179.17 | 0.948 | 27.87 | 0.254 | 589347577.7
111916 | 5310.961 | 180.322 | 0.958 | 29.23 | 0.263 | 594381511.3
112490 | 5276.164 | 179.343 | 0.946 | 28.19 | 0.255 | 593515688.4
113067 | 5302.868 | 180.956 | 0.96 | 26.42 | 0.24 | 599579376.2
113647 | 5321.556 | 179.631 | 0.956 | 27.61 | 0.251 | 604778874.7
114230 | 5237.834 | 180.322 | 0.944 | 28.83 | 0.262 | 598317777.8
114816 | 5337.221 | 180.092 | 0.961 | 27.12 | 0.244 | 612798366.3
115405 | 5316.206 | 179.285 | 0.953 | 28.7 | 0.26 | 613516753.4
115997 | 5221.711 | 179.804 | 0.939 | 28.39 | 0.256 | 605702810.9
116592 | 5266.317 | 179.919 | 0.948 | 26.85 | 0.24 | 614010431.7
117190 | 5320.431 | 180.438 | 0.96 | 31.01 | 0.277 | 623501308.9
117791 | 5290.884 | 180.553 | 0.955 | 29.43 | 0.268 | 623218517.2
118395 | 5271.089 | 178.997 | 0.944 | 29.62 | 0.266 | 624070582.2
119003 | 5250.61 | 180.726 | 0.949 | 28.35 | 0.255 | 624838341.8
119613 | 5252.778 | 180.034 | 0.946 | 27.84 | 0.251 | 628300534.9
120227 | 5271.65 | 179.4 | 0.946 | 28.69 | 0.256 | 633794664.5
120844 | 5222.25 | 179.4 | 0.937 | 28.08 | 0.251 | 631077579
121464 | 5250.658 | 180.38 | 0.947 | 27.71 | 0.247 | 637765923.3
122087 | 5251.269 | 181.014 | 0.951 | 29.4 | 0.265 | 641111678.4
122713 | 5322.818 | 180.553 | 0.961 | 28.54 | 0.258 | 653178965.2
123343 | 5282.239 | 178.997 | 0.946 | 29.14 | 0.264 | 651527205.0
123975 | 5252.789 | 180.495 | 0.948 | 29.07 | 0.261 | 651214516.3
124611 | 5214.556 | 179.977 | 0.938 | 26.61 | 0.241 | 649791037.7
125251 | 5261.882 | 180.438 | 0.949 | 30.45 | 0.27 | 659055982.4
125893 | 5207.521 | 180.322 | 0.939 | 29.32 | 0.264 | 655590441.3
126539 | 5237.905 | 178.766 | 0.936 | 29.32 | 0.259 | 662799260.8
127188 | 5167.525 | 180.034 | 0.93 | 28.72 | 0.255 | 657247169.7
127840 | 5278.242 | 178.882 | 0.944 | 29.15 | 0.255 | 674770457.3
128496 | 5262.947 | 179.861 | 0.947 | 28.92 | 0.258 | 676267637.7
129155 | 5234.171 | 180.438 | 0.944 | 29.79 | 0.267 | 676019355.5
129818 | 5289.463 | 178.594 | 0.945 | 28.99 | 0.257 | 686667507.7
130484 | 5256.351 | 178.305 | 0.937 | 29.46 | 0.261 | 685869703.9
131153 | 5288.573 | 177.499 | 0.939 | 29.99 | 0.262 | 693612214.7
131826 | 5276.723 | 178.766 | 0.943 | 31.15 | 0.273 | 695609286.2
132502 | 5181.943 | 177.441 | 0.919 | 28.47 | 0.251 | 686617811.4
133182 | 5187.569 | 180.956 | 0.939 | 30.46 | 0.265 | 690890814.6
133865 | 5176.021 | 178.421 | 0.924 | 27.97 | 0.247 | 692888051.2
134552 | 5202.609 | 180.034 | 0.937 | 27.44 | 0.241 | 700021446.2
135242 | 5201.697 | 179.804 | 0.935 | 31.22 | 0.275 | 703487905.7
135936 | 5155.596 | 179.516 | 0.926 | 28.48 | 0.252 | 700831097.9
136633 | 5232.161 | 178.997 | 0.937 | 30.33 | 0.263 | 714885853.9
137334 | 5278.498 | 179.458 | 0.947 | 27.54 | 0.244 | 724917244.3
138039 | 5218.727 | 178.133 | 0.93 | 29.29 | 0.26 | 720387856.4
138747 | 5183.231 | 179.919 | 0.933 | 26.55 | 0.235 | 719157751.6
139459 | 5268.48 | 178.421 | 0.94 | 26.04 | 0.23 | 734736952.3
140174 | 5247.019 | 178.075 | 0.934 | 29.32 | 0.258 | 735495641.3
140893 | 5170.262 | 181.936 | 0.941 | 29.02 | 0.259 | 728453724.0
141616 | 5203.509 | 179.516 | 0.934 | 29.61 | 0.263 | 736900130.5
142343 | 5234.855 | 177.844 | 0.931 | 30.76 | 0.267 | 745144965.3
143073 | 5256.612 | 178.651 | 0.939 | 28.77 | 0.252 | 752079248.7
143807 | 5261.336 | 177.038 | 0.931 | 29.62 | 0.259 | 756616946.2
144544 | 5154.157 | 180.092 | 0.928 | 27.21 | 0.241 | 745002469.4
145286 | 5185.513 | 179.4 | 0.93 | 28.64 | 0.251 | 753382441.7
146031 | 5160.072 | 180.438 | 0.931 | 29.37 | 0.259 | 753530474.2
146780 | 5287.375 | 180.15 | 0.953 | 27.09 | 0.24 | 776080902.5
147533 | 5189.142 | 180.15 | 0.935 | 26.82 | 0.244 | 765569686.7
148290 | 5244.976 | 182.339 | 0.956 | 29.25 | 0.262 | 777777491.0
149051 | 5184.039 | 179.4 | 0.93 | 25.99 | 0.237 | 772686197.0
149816 | 5197.08 | 179.17 | 0.931 | 29.87 | 0.261 | 778605737.3
150584 | 5135.538 | 181.648 | 0.933 | 28.47 | 0.254 | 773329854.2
151357 | 5115.487 | 178.824 | 0.915 | 28.03 | 0.247 | 774264765.9
152133 | 5097.11 | 181.302 | 0.924 | 28.1 | 0.246 | 775438635.6
152914 | 5174.928 | 178.19 | 0.922 | 28.27 | 0.245 | 791318940.2
153698 | 5130.763 | 179.343 | 0.92 | 28.52 | 0.248 | 788588011.6
154486 | 5162.313 | 179.977 | 0.929 | 29.83 | 0.259 | 797505086.1
155279 | 5224.598 | 180.092 | 0.941 | 28.44 | 0.251 | 811270352.8
156075 | 5144.341 | 178.478 | 0.918 | 27.96 | 0.248 | 802903021.6
156876 | 5210.569 | 179.17 | 0.934 | 30.66 | 0.264 | 817413222.4
157681 | 5128.27 | 178.882 | 0.917 | 29.14 | 0.256 | 808630741.9
158490 | 5137.654 | 180.438 | 0.927 | 28.78 | 0.251 | 814266782.5
159303 | 5106.685 | 177.441 | 0.906 | 29.27 | 0.253 | 813510240.6
160120 | 5178.41 | 179.746 | 0.931 | 29.17 | 0.25 | 829167009.2
160941 | 5139.891 | 178.882 | 0.919 | 28.24 | 0.248 | 827219197.4
161767 | 5149.168 | 179.746 | 0.926 | 30.14 | 0.261 | 832965459.9
162597 | 5135.557 | 179.17 | 0.92 | 28.45 | 0.249 | 835026161.5
163431 | 5146.529 | 177.499 | 0.914 | 28.57 | 0.246 | 841102381.0
164269 | 5029.367 | 180.265 | 0.907 | 27.32 | 0.238 | 826169087.7
165112 | 5112.583 | 179.055 | 0.915 | 28.06 | 0.24 | 844148804.3
165959 | 5054.904 | 179.573 | 0.908 | 28.92 | 0.25 | 838906812.9
166811 | 5113.306 | 177.614 | 0.908 | 30.76 | 0.259 | 852955687.2
167666 | 5061.116 | 179.573 | 0.909 | 27.16 | 0.234 | 848577075.3
168526 | 5056.954 | 178.478 | 0.903 | 29.58 | 0.252 | 852228229.8
169391 | 5059.375 | 180.265 | 0.912 | 26.82 | 0.231 | 857012590.6
170260 | 5025.705 | 179.746 | 0.903 | 28.1 | 0.243 | 855676533.3
171133 | 5016.327 | 178.882 | 0.897 | 28.37 | 0.242 | 858459088.5
172011 | 4995.575 | 179.227 | 0.895 | 28.47 | 0.241 | 859293851.3
172894 | 5020.141 | 181.475 | 0.911 | 29.42 | 0.251 | 867952258.1
173781 | 4997.162 | 178.478 | 0.892 | 30.04 | 0.256 | 868411809.5
174672 | 4994.245 | 177.844 | 0.888 | 27.64 | 0.232 | 872354762.6
175568 | 5013.95 | 180.207 | 0.904 | 29.34 | 0.247 | 880289173.6
176469 | 5051.851 | 180.841 | 0.914 | 27.72 | 0.239 | 891495094.1
177374 | 4983.962 | 179.631 | 0.895 | 29.17 | 0.252 | 884025275.8
178284 | 5034.514 | 178.766 | 0.9 | 28.13 | 0.237 | 897573294.0
179199 | 5042.271 | 178.651 | 0.901 | 27.8 | 0.236 | 903569920.9
180118 | 5059.897 | 180.092 | 0.911 | 29.56 | 0.252 | 911378527.8
181042 | 4994.879 | 178.305 | 0.891 | 29.19 | 0.249 | 904282883.9
181971 | 5082.804 | 179.112 | 0.91 | 31 | 0.259 | 924922926.7
182904 | 4938.859 | 177.671 | 0.877 | 28.84 | 0.245 | 903337066.5
183842 | 4938.472 | 180.265 | 0.89 | 28.86 | 0.24 | 907898569.4
184785 | 4935.312 | 179.516 | 0.886 | 27.96 | 0.236 | 911971627.9
185733 | 4983.34 | 179.573 | 0.895 | 27.66 | 0.232 | 925570688.2
186686 | 5007.248 | 178.939 | 0.896 | 28.4 | 0.24 | 934783100.1
187644 | 4988.75 | 179.919 | 0.898 | 28.82 | 0.244 | 936109005
188607 | 4982.982 | 179.804 | 0.896 | 29.64 | 0.251 | 939825286.1
189574 | 4987.652 | 179.055 | 0.893 | 29.94 | 0.252 | 945529140.2
190547 | 4931.699 | 178.824 | 0.882 | 28.34 | 0.239 | 939720449.4
191524 | 5008.513 | 180.899 | 0.906 | 30.59 | 0.255 | 959250443.8
192507 | 4901.155 | 180.956 | 0.887 | 29.42 | 0.253 | 943506645.6
193494 | 4991.163 | 180.956 | 0.903 | 30.44 | 0.256 | 965760093.5
194487 | 5011.499 | 181.59 | 0.91 | 28.36 | 0.245 | 974671406.0
195484 | 4888.373 | 182.973 | 0.894 | 27.4 | 0.241 | 955598707.5
196487 | 4996.407 | 178.594 | 0.892 | 31.07 | 0.259 | 981729022.2
197495 | 4920.511 | 178.766 | 0.88 | 28.96 | 0.243 | 971776319.9
198508 | 5005.431 | 177.671 | 0.889 | 30.12 | 0.247 | 993618096.9
199527 | 4953.038 | 179.516 | 0.889 | 30.48 | 0.255 | 988264813.0
200550 | 4872.887 | 181.417 | 0.884 | 29.29 | 0.248 | 977257487.8
201579 | 4970.83 | 180.15 | 0.895 | 28.74 | 0.241 | 1002014940.6
202613 | 4951.65 | 179.861 | 0.891 | 28.11 | 0.239 | 1003268661.4
203653 | 4966.728 | 180.38 | 0.896 | 29.14 | 0.246 | 1011489057.4
204697 | 5007.235 | 179.516 | 0.899 | 29.8 | 0.251 | 1024965982.8
205747 | 4934.814 | 178.478 | 0.881 | 27.12 | 0.23 | 1015323176.1
206803 | 4969.507 | 178.824 | 0.889 | 29.24 | 0.242 | 1027708956.1
207864 | 4944.283 | 179.861 | 0.889 | 29.2 | 0.245 | 1027738441.5
208930 | 4939.285 | 179.343 | 0.886 | 29.59 | 0.248 | 1031964815.0
210002 | 4907.629 | 177.556 | 0.871 | 27.11 | 0.226 | 1030611905.3
211079 | 4967.585 | 182.167 | 0.905 | 30.82 | 0.256 | 1048552874.2
212162 | 4926.426 | 178.478 | 0.879 | 28.46 | 0.242 | 1045200393.0
213250 | 4934.585 | 179.746 | 0.887 | 29.9 | 0.248 | 1052300251.2
214344 | 4842.918 | 181.129 | 0.877 | 28.11 | 0.238 | 1038050415.8
215444 | 4875.676 | 178.478 | 0.87 | 27.53 | 0.228 | 1050435140.1
216549 | 4925.398 | 179.804 | 0.886 | 29.45 | 0.242 | 1066590011.5
217660 | 4898.696 | 179.919 | 0.881 | 28.67 | 0.241 | 1066250171.4
218777 | 4952.394 | 178.594 | 0.884 | 26.44 | 0.221 | 1083469902.1
219899 | 4932.783 | 179.919 | 0.888 | 29.81 | 0.249 | 1084714048.9
221027 | 4858.29 | 179.227 | 0.871 | 28.79 | 0.241 | 1073813263.8
222161 | 4869.164 | 178.651 | 0.87 | 27.97 | 0.23 | 1081738343.4
223301 | 4924.683 | 180.899 | 0.891 | 30.85 | 0.254 | 1099686638.6
224446 | 4849.128 | 180.034 | 0.873 | 26.48 | 0.225 | 1088367383.1
225598 | 4834.981 | 180.034 | 0.87 | 27.29 | 0.227 | 1090762043.6
226755 | 4891.152 | 180.15 | 0.881 | 29.12 | 0.24 | 1109093171.8
227918 | 4872.372 | 179.4 | 0.874 | 27.65 | 0.231 | 1110501281.5
229087 | 4802.441 | 179.458 | 0.862 | 28.49 | 0.235 | 1100176801.4
230262 | 4901.158 | 178.478 | 0.875 | 30.84 | 0.248 | 1128550443.4
231444 | 4856.732 | 180.092 | 0.875 | 28.66 | 0.238 | 1124061481.0
232631 | 4803.723 | 180.611 | 0.868 | 29.02 | 0.241 | 1117494885.2
233824 | 4788.723 | 179.285 | 0.859 | 27.84 | 0.229 | 1119718366.8
235024 | 4919.505 | 181.072 | 0.891 | 29.76 | 0.243 | 1156201743.1
236230 | 4790.084 | 182.051 | 0.872 | 30.77 | 0.261 | 1131561543.3
237441 | 4818.624 | 181.072 | 0.873 | 28.4 | 0.236 | 1144138901.2
238659 | 4793.523 | 180.899 | 0.867 | 28.34 | 0.236 | 1144017405.7
239884 | 4801.364 | 179.227 | 0.861 | 27.88 | 0.229 | 1151770401.8
241114 | 4798.039 | 179.804 | 0.863 | 25.6 | 0.21 | 1156874375.4
242351 | 4755.977 | 181.821 | 0.865 | 26.19 | 0.218 | 1152615781.9
243595 | 4858.379 | 177.671 | 0.863 | 29.69 | 0.239 | 1183476832.5
244844 | 4811.073 | 178.709 | 0.86 | 33.07 | 0.265 | 1177962357.6
246100 | 4795.221 | 180.783 | 0.867 | 28.98 | 0.237 | 1180103888.1
247363 | 4845.699 | 178.824 | 0.867 | 28.48 | 0.233 | 1198646641.7
248632 | 4796.887 | 181.072 | 0.869 | 28.6 | 0.236 | 1192659608.6
249907 | 4855.059 | 180.265 | 0.875 | 29.65 | 0.244 | 1213313229.5
251189 | 4806.252 | 178.882 | 0.86 | 27.28 | 0.226 | 1207277633.6
252478 | 4780.904 | 178.017 | 0.851 | 28.09 | 0.227 | 1207073080.1
253773 | 4771.408 | 177.21 | 0.846 | 29.05 | 0.23 | 1210854522.4
255075 | 4792.359 | 178.536 | 0.856 | 29.55 | 0.234 | 1222410971.9
256383 | 4800.017 | 177.441 | 0.852 | 30.59 | 0.243 | 1230642758.5
257699 | 4817.465 | 178.075 | 0.858 | 30.16 | 0.24 | 1241455913.0
259021 | 4784.91 | 178.305 | 0.853 | 26.73 | 0.217 | 1239392173.1
260349 | 4819.258 | 175.309 | 0.845 | 29.03 | 0.228 | 1254689001.0
261685 | 4754.581 | 177.038 | 0.842 | 29.23 | 0.23 | 1244202529.0
263027 | 4691.097 | 178.882 | 0.839 | 29.3 | 0.232 | 1233885170.6
264377 | 4661.537 | 182.57 | 0.851 | 30.07 | 0.242 | 1232403167.4
265733 | 4616.716 | 181.59 | 0.838 | 28.47 | 0.232 | 1226813792.8
267096 | 4616.579 | 180.899 | 0.835 | 27.75 | 0.222 | 1233069784.6
268466 | 4727.236 | 180.092 | 0.851 | 29.39 | 0.232 | 1269102140.0
269843 | 4665.664 | 180.38 | 0.842 | 29.6 | 0.239 | 1258996770.8
271228 | 4665.37 | 179.977 | 0.84 | 28.19 | 0.225 | 1265378974.4
272619 | 4700.77 | 176.922 | 0.832 | 28.42 | 0.223 | 1281519216.6
274018 | 4676.56 | 178.939 | 0.837 | 27.4 | 0.215 | 1281461618.1
275423 | 4673.976 | 175.943 | 0.822 | 29.72 | 0.23 | 1287320491.8
276836 | 4623.038 | 180.207 | 0.833 | 30.72 | 0.238 | 1279823347.8
278256 | 4646.007 | 179.861 | 0.836 | 28.26 | 0.223 | 1292779323.8
279684 | 4614.66 | 179.343 | 0.828 | 28.33 | 0.224 | 1290646567.4
281119 | 4604.192 | 178.709 | 0.823 | 27.34 | 0.214 | 1294325850.8
282561 | 4597.254 | 178.997 | 0.823 | 27.27 | 0.212 | 1299004687.5
284010 | 4603.678 | 178.363 | 0.821 | 29.35 | 0.226 | 1307490588.8
285467 | 4617.051 | 180.15 | 0.832 | 30.71 | 0.238 | 1318015697.8
286932 | 4616.57 | 177.729 | 0.82 | 28.81 | 0.224 | 1324641663.2
288404 | 4658.412 | 181.302 | 0.845 | 29.79 | 0.233 | 1343504654.4
289883 | 4581.133 | 181.244 | 0.83 | 27.99 | 0.226 | 1327992577.4
291370 | 4662.012 | 179.688 | 0.838 | 32.09 | 0.249 | 1358370436.4
292865 | 4643.232 | 180.265 | 0.837 | 27.24 | 0.217 | 1359840139.7
294367 | 4626.123 | 179.919 | 0.832 | 27.99 | 0.222 | 1361777949.1
295877 | 4614.13 | 179.17 | 0.827 | 26.94 | 0.213 | 1365214942.0
297395 | 4627.557 | 180.783 | 0.837 | 28.83 | 0.227 | 1376212314.0
298921 | 4552.408 | 179.458 | 0.817 | 29.71 | 0.234 | 1360810351.8
300454 | 4591.002 | 180.611 | 0.829 | 27.65 | 0.215 | 1379384914.9
301996 | 4539.529 | 181.821 | 0.825 | 29.51 | 0.234 | 1370919599.9
303545 | 4583.55 | 179.4 | 0.822 | 30.11 | 0.234 | 1391313684.8
305102 | 4590.29 | 181.417 | 0.833 | 31.39 | 0.245 | 1400506659.6
306667 | 4618.94 | 180.899 | 0.836 | 29.6 | 0.234 | 1416476473.0
308240 | 4619.706 | 180.495 | 0.834 | 31.94 | 0.251 | 1423978177.4
309822 | 4577.257 | 179.631 | 0.822 | 29.63 | 0.233 | 1418134918.3
311411 | 4519.742 | 180.15 | 0.814 | 27.98 | 0.219 | 1407497376.0
313009 | 4524.611 | 179.804 | 0.814 | 27.24 | 0.211 | 1416243964.5
314614 | 4554.931 | 180.15 | 0.821 | 30.31 | 0.233 | 1433045061.6
316228 | 4569.508 | 178.651 | 0.816 | 28.65 | 0.221 | 1445006375.8
317851 | 4494.249 | 180.783 | 0.812 | 28.87 | 0.224 | 1428501538.9
319481 | 4522.414 | 179.17 | 0.81 | 27.18 | 0.209 | 1444825347.1
321120 | 4502.116 | 181.302 | 0.816 | 27.22 | 0.211 | 1445719489.9
322767 | 4489.453 | 178.709 | 0.802 | 28.7 | 0.22 | 1449047276.5
324423 | 4506.607 | 179.688 | 0.81 | 27.05 | 0.206 | 1462046962.8
326087 | 4482.729 | 180.611 | 0.81 | 27.8 | 0.215 | 1461759651.4
327760 | 4504.42 | 179.746 | 0.81 | 30.18 | 0.23 | 1476368699.2
329442 | 4453.238 | 180.034 | 0.802 | 27.06 | 0.209 | 1467083633.2
331132 | 4470.939 | 179.516 | 0.803 | 29.95 | 0.226 | 1480470972.9
332830 | 4478.184 | 178.766 | 0.801 | 28.98 | 0.219 | 1490473980.7
334538 | 4481.177 | 179.977 | 0.807 | 27.53 | 0.21 | 1499123991.2
336254 | 4460.767 | 180.15 | 0.804 | 30.17 | 0.23 | 1499950746.8
337979 | 4453.527 | 179.688 | 0.8 | 26.28 | 0.201 | 1505198601.9
339713 | 4515.961 | 179.746 | 0.812 | 29.34 | 0.222 | 1534130659.2
341455 | 4512.642 | 179.17 | 0.809 | 31.04 | 0.236 | 1540864174.1
343207 | 4435.445 | 180.15 | 0.799 | 28.82 | 0.221 | 1522275772.1
344968 | 4453.077 | 179.631 | 0.8 | 29.51 | 0.222 | 1536169066.5
346737 | 4443.176 | 180.207 | 0.801 | 30.49 | 0.23 | 1540613516.7
348516 | 4418.524 | 179.4 | 0.793 | 27.31 | 0.207 | 1539926310.4
350304 | 4399.601 | 176.865 | 0.778 | 29.28 | 0.216 | 1541197828.7
352101 | 4433.27 | 181.36 | 0.804 | 29.09 | 0.216 | 1560958800.3
353907 | 4436.415 | 180.553 | 0.801 | 28.77 | 0.22 | 1570078323.4
355723 | 4392.383 | 180.783 | 0.794 | 28.19 | 0.215 | 1562471657.9
357548 | 4474.074 | 180.495 | 0.808 | 27.92 | 0.211 | 1599696210.6
359382 | 4309.09 | 179.516 | 0.774 | 28.79 | 0.22 | 1548609382.4
361225 | 4397.039 | 179.919 | 0.791 | 28.93 | 0.212 | 1588320412.8
363079 | 4424.066 | 179.804 | 0.795 | 28.46 | 0.213 | 1606285459.2
364941 | 4392.457 | 177.902 | 0.781 | 27.92 | 0.209 | 1602987650.0
366813 | 4414.501 | 179.861 | 0.794 | 30.02 | 0.221 | 1619296355.3
368695 | 4400.918 | 180.38 | 0.794 | 29.91 | 0.225 | 1622596462.0
370586 | 4403.09 | 179.573 | 0.791 | 27.3 | 0.206 | 1631723510.7
372487 | 4395.003 | 179.919 | 0.791 | 28.06 | 0.211 | 1637081482.5
374398 | 4369.466 | 178.997 | 0.782 | 29.26 | 0.218 | 1635919331.5
376319 | 4365.126 | 179.804 | 0.785 | 30.74 | 0.226 | 1642679851.2
378249 | 4344.636 | 180.553 | 0.784 | 31.1 | 0.23 | 1643354222.4
380190 | 4315.386 | 180.438 | 0.779 | 28.16 | 0.21 | 1640666603.3
382140 | 4333.708 | 182.109 | 0.789 | 29.95 | 0.223 | 1656083175.1
384101 | 4261.539 | 179.227 | 0.764 | 27.37 | 0.205 | 1636861391.4
386071 | 4308.862 | 180.553 | 0.778 | 29.17 | 0.212 | 1663526661.2
388052 | 4306.199 | 180.783 | 0.778 | 29.04 | 0.215 | 1671029134.3
390042 | 4322.408 | 179.458 | 0.776 | 29.45 | 0.216 | 1685920661.1
392043 | 4270.715 | 179.573 | 0.767 | 27.58 | 0.203 | 1674303920.7
394054 | 4289.177 | 179.516 | 0.77 | 28.4 | 0.206 | 1690167353.6
396076 | 4312.985 | 180.38 | 0.778 | 29.63 | 0.216 | 1708269846.9
398108 | 4229.563 | 181.244 | 0.767 | 28.27 | 0.21 | 1683822866.8
400150 | 4256.828 | 180.265 | 0.767 | 27.87 | 0.203 | 1703369724.2
402203 | 4233.346 | 179.343 | 0.759 | 27.26 | 0.198 | 1702664461.2
404266 | 4255.503 | 180.15 | 0.767 | 30.6 | 0.219 | 1720355175.8
406340 | 4255.783 | 180.034 | 0.766 | 27.63 | 0.201 | 1729294864.2
408424 | 4216.829 | 180.899 | 0.763 | 29.36 | 0.214 | 1722254167.5
410520 | 4259.469 | 180.783 | 0.77 | 28.58 | 0.208 | 1748597213.9
412626 | 4230.933 | 180.15 | 0.762 | 29.39 | 0.214 | 1745792960.1
414742 | 4287.296 | 178.882 | 0.767 | 28.86 | 0.207 | 1778121717.6
416870 | 4189.148 | 180.841 | 0.758 | 28.91 | 0.211 | 1746330126.8
419008 | 4254.535 | 180.034 | 0.766 | 29.21 | 0.209 | 1782684201.3
421158 | 4156.702 | 179.977 | 0.748 | 27.61 | 0.201 | 1750628300.9
423318 | 4259.24 | 180.15 | 0.767 | 29.66 | 0.21 | 1803012958.3
425490 | 4263.235 | 178.882 | 0.763 | 29.2 | 0.211 | 1813963860.1
427673 | 4173.413 | 179.227 | 0.748 | 28.67 | 0.206 | 1784856057.9
429867 | 4135.13 | 179.631 | 0.743 | 28.88 | 0.204 | 1777555927.7
432072 | 4218.705 | 179.804 | 0.759 | 30.06 | 0.211 | 1822784306.8
434288 | 4121.903 | 177.902 | 0.733 | 29.33 | 0.208 | 1790093010.1
436516 | 4120.601 | 180.553 | 0.744 | 27.73 | 0.194 | 1798708266.1
438756 | 4148.208 | 180.034 | 0.747 | 29.42 | 0.207 | 1820051149.2
441006 | 4125.933 | 179.631 | 0.741 | 28.06 | 0.199 | 1819561208.6
443269 | 4136.62 | 179.516 | 0.743 | 29.72 | 0.208 | 1833635410.8
445543 | 4135.604 | 179.227 | 0.741 | 28.55 | 0.2 | 1842589413.0
447828 | 4214.293 | 180.092 | 0.759 | 29.47 | 0.207 | 1887278405.6
450126 | 4155.871 | 180.207 | 0.749 | 31.12 | 0.222 | 1870665589.7
452435 | 4150.467 | 179.919 | 0.747 | 26.63 | 0.19 | 1877816537.1
454756 | 4121.041 | 179.17 | 0.738 | 30.5 | 0.214 | 1874068121.0
457089 | 4133.321 | 180.034 | 0.744 | 27.55 | 0.194 | 1889295562.6
459434 | 4070.002 | 178.478 | 0.726 | 28.37 | 0.199 | 1869897298.9
461790 | 4040.25 | 179.977 | 0.727 | 28.58 | 0.197 | 1865747047.5
464159 | 4110.572 | 178.882 | 0.735 | 30.79 | 0.21 | 1907958988.9
466541 | 4087.935 | 179.746 | 0.735 | 29.87 | 0.207 | 1907189282.8
468934 | 4033.564 | 180.207 | 0.727 | 29.53 | 0.205 | 1891475300.8
471339 | 4053.658 | 179.4 | 0.727 | 29.75 | 0.204 | 1910647108.1
473757 | 3985.024 | 179.458 | 0.715 | 28.67 | 0.197 | 1887933015.2
476188 | 3981.018 | 179.746 | 0.716 | 30.01 | 0.202 | 1895712999.4
478631 | 3983.29 | 178.017 | 0.709 | 28.62 | 0.192 | 1906526076.0
481086 | 4038.225 | 179.458 | 0.725 | 30.29 | 0.202 | 1942733512.3
483554 | 4000.27 | 179.804 | 0.719 | 30.24 | 0.207 | 1934346559.6
486035 | 3955.525 | 179.746 | 0.711 | 28.41 | 0.194 | 1922523593.4
488528 | 3915.809 | 179.688 | 0.704 | 28.43 | 0.191 | 1912982339.2
491034 | 3971.061 | 178.478 | 0.709 | 29.5 | 0.195 | 1949925967.1
493553 | 3922.737 | 179.055 | 0.702 | 28.63 | 0.191 | 1936078614.6
496085 | 3896.633 | 179.688 | 0.7 | 29.6 | 0.196 | 1933061181.8
498630 | 3933.905 | 180.322 | 0.709 | 29.47 | 0.196 | 1961563050.2
501188 | 3923.121 | 179.688 | 0.705 | 29.18 | 0.196 | 1966221167.7
503759 | 3901.839 | 180.15 | 0.703 | 28.18 | 0.189 | 1965586512.8
506343 | 3869.72 | 180.783 | 0.7 | 28.04 | 0.188 | 1959405634.0
508941 | 3894.343 | 180.495 | 0.703 | 28.22 | 0.188 | 1981990820.8
511551 | 3885.558 | 180.207 | 0.7 | 30.04 | 0.2 | 1987661080.5
514176 | 3885.399 | 178.997 | 0.695 | 26.41 | 0.175 | 1997778916.2
516813 | 3873.58 | 180.265 | 0.698 | 28.46 | 0.188 | 2001916500.5
519465 | 3880.071 | 179.285 | 0.696 | 29.69 | 0.195 | 2015561082.0
522129 | 3881.127 | 179.688 | 0.697 | 29.96 | 0.196 | 2026448959.4
524808 | 3855.394 | 180.495 | 0.696 | 27.54 | 0.183 | 2023341614.4
527500 | 3864.329 | 180.034 | 0.696 | 28.68 | 0.189 | 2038433547.5
530206 | 3885.079 | 178.939 | 0.695 | 29.4 | 0.192 | 2059892196.3
532926 | 3845.547 | 178.824 | 0.688 | 29.75 | 0.194 | 2049391980.5
535660 | 3844.79 | 179.861 | 0.692 | 29.18 | 0.19 | 2059500211.4
538408 | 3812.418 | 179.573 | 0.685 | 28.99 | 0.189 | 2052636350.5
541170 | 3784.13 | 179.688 | 0.68 | 29.04 | 0.188 | 2047857632.1
543946 | 3780.088 | 179.055 | 0.677 | 28.49 | 0.183 | 2056163747.2
546737 | 3785.274 | 179.804 | 0.681 | 29.01 | 0.186 | 2069549350.9
549541 | 3775.847 | 179.343 | 0.677 | 29.45 | 0.189 | 2074982736.2
552361 | 3784.365 | 178.536 | 0.676 | 28.72 | 0.183 | 2090335635.8
555194 | 3740.793 | 180.034 | 0.673 | 28.46 | 0.182 | 2076865828.8
558042 | 3779.188 | 179.573 | 0.679 | 30.44 | 0.193 | 2108945629.9
560905 | 3763.194 | 179.516 | 0.676 | 28.6 | 0.184 | 2110794330.6
563782 | 3718.898 | 178.939 | 0.665 | 27.91 | 0.178 | 2096647752.2
566675 | 3714.923 | 179.343 | 0.666 | 29.31 | 0.184 | 2105153991.0
569582 | 3721.186 | 179.285 | 0.667 | 29.47 | 0.185 | 2119520564.3
572504 | 3698.339 | 180.553 | 0.668 | 28.9 | 0.183 | 2117313870.9
575440 | 3684.702 | 179.631 | 0.662 | 29.54 | 0.186 | 2120324918.9
578392 | 3672.038 | 179.977 | 0.661 | 28.71 | 0.18 | 2123877402.9
581360 | 3673.81 | 179.227 | 0.658 | 27.45 | 0.172 | 2135806181.6
584342 | 3706.139 | 179.688 | 0.666 | 29.09 | 0.181 | 2165652675.5
587340 | 3641.483 | 179.285 | 0.653 | 28.74 | 0.181 | 2138788625.2
590353 | 3643.042 | 178.363 | 0.65 | 29.01 | 0.178 | 2150680773.8
593381 | 3614.637 | 179.861 | 0.65 | 29.29 | 0.18 | 2144856917.7
596425 | 3588.469 | 179.458 | 0.644 | 29.2 | 0.179 | 2140252623.3
599485 | 3621.287 | 179.516 | 0.65 | 27.83 | 0.17 | 2170907237.2
602560 | 3593.559 | 179.919 | 0.647 | 29.59 | 0.182 | 2165334911.0
605651 | 3576.787 | 179.861 | 0.643 | 27.92 | 0.171 | 2166284623.3
608758 | 3568.894 | 179.458 | 0.64 | 27.34 | 0.167 | 2172592773.7
611881 | 3572.849 | 179.631 | 0.642 | 29.55 | 0.179 | 2186158419.0
615020 | 3546.589 | 179.112 | 0.635 | 28.07 | 0.17 | 2181223166.8
618175 | 3518.066 | 179.227 | 0.631 | 28.13 | 0.169 | 2174780449.5
621346 | 3467.264 | 179.977 | 0.624 | 28.72 | 0.172 | 2154370617.3
624534 | 3565.689 | 179.516 | 0.64 | 30.19 | 0.177 | 2226894013.9
627738 | 3455.275 | 180.034 | 0.622 | 27.62 | 0.168 | 2169007418.0
630958 | 3415.971 | 179.285 | 0.612 | 28.26 | 0.166 | 2155334230.2
634195 | 3463.623 | 179.631 | 0.622 | 26.99 | 0.157 | 2196612388.5
637448 | 3426.808 | 178.536 | 0.612 | 27.97 | 0.164 | 2184411906.0
640718 | 3414.249 | 179.746 | 0.614 | 27.3 | 0.159 | 2187570790.8
644005 | 3390 | 179.919 | 0.61 | 28.69 | 0.167 | 2183176950
647309 | 3395.175 | 179.4 | 0.609 | 28.35 | 0.164 | 2197727334.1
650629 | 3381.89 | 178.939 | 0.605 | 27.17 | 0.157 | 2200355708.8
653967 | 3374.919 | 179.516 | 0.606 | 28.61 | 0.164 | 2207085653.7
657322 | 3334.506 | 179.573 | 0.599 | 28.97 | 0.166 | 2191844152.9
660694 | 3331.721 | 179.458 | 0.598 | 27.67 | 0.157 | 2201248074.4
664083 | 3305.429 | 179.458 | 0.593 | 27.1 | 0.154 | 2195079206.6
667490 | 3291.475 | 179.055 | 0.589 | 26.97 | 0.152 | 2197026647.8
670914 | 3232.746 | 179.919 | 0.582 | 28.43 | 0.159 | 2168894549.8
674356 | 3248.405 | 179.631 | 0.584 | 29.09 | 0.16 | 2190581402.2
677815 | 3224.062 | 179.458 | 0.579 | 27.53 | 0.152 | 2185317584.5
681293 | 3179.013 | 179.4 | 0.57 | 27.15 | 0.149 | 2165839303.8
684788 | 3155.101 | 178.478 | 0.563 | 25.51 | 0.138 | 2160575303.6
688301 | 3140.677 | 179.919 | 0.565 | 26.19 | 0.141 | 2161731119.8
691831 | 3099.722 | 179.4 | 0.556 | 26.8 | 0.144 | 2144483771.0
695381 | 3074.841 | 180.207 | 0.554 | 28.14 | 0.149 | 2138186009.4
698948 | 3070.049 | 179.343 | 0.551 | 29.02 | 0.152 | 2145804608.5
702533 | 3035.264 | 179.861 | 0.546 | 26.87 | 0.141 | 2132373123.7
706137 | 2995.901 | 179.746 | 0.539 | 26.01 | 0.136 | 2115516544.4
709760 | 2974.372 | 179.746 | 0.535 | 25.88 | 0.133 | 2111090270.7
713401 | 2911.275 | 180.15 | 0.524 | 25.97 | 0.133 | 2076906496.3
717061 | 2902.643 | 180.438 | 0.524 | 27.4 | 0.137 | 2081372092.2
720739 | 2864.81 | 180.15 | 0.516 | 25.65 | 0.129 | 2064780294.6
724436 | 2781.477 | 180.15 | 0.501 | 25.91 | 0.128 | 2015002072.0
728153 | 2814.587 | 179.17 | 0.504 | 25.11 | 0.12 | 2049449967.8
731888 | 2745.805 | 180.15 | 0.495 | 26.2 | 0.126 | 2009621729.8
735643 | 2695.546 | 179.573 | 0.484 | 25.48 | 0.12 | 1982959546.1
739417 | 2632.368 | 179.861 | 0.473 | 25.11 | 0.116 | 1946417649.5
743210 | 2594.401 | 180.38 | 0.468 | 25.46 | 0.116 | 1928184767.2
747022 | 2557.19 | 179.746 | 0.46 | 25.79 | 0.115 | 1910277188.2
750855 | 2490.943 | 179.804 | 0.448 | 25.42 | 0.112 | 1870337006.3
754706 | 2453.217 | 179.919 | 0.441 | 26.41 | 0.113 | 1851457589.2
758578 | 2334.491 | 179.746 | 0.42 | 25.58 | 0.108 | 1770893513.8
762470 | 2234.973 | 179.746 | 0.402 | 26.01 | 0.104 | 1704099863.3
766381 | 2173.015 | 179.861 | 0.391 | 26.12 | 0.1 | 1665357408.7
770313 | 2106.271 | 180.265 | 0.38 | 25.94 | 0.097 | 1622487932.8
774264 | 2003.774 | 180.38 | 0.361 | 26.05 | 0.095 | 1551450072.3
778236 | 1975.758 | 180.265 | 0.356 | 24.95 | 0.087 | 1537606002.9
782228 | 1896.037 | 180.034 | 0.341 | 25.31 | 0.086 | 1483133230.4
786241 | 1804.705 | 180.092 | 0.325 | 27.08 | 0.088 | 1418933063.9
790275 | 1798.674 | 180.034 | 0.324 | 24.55 | 0.077 | 1421447095.3
794329 | 1683.28 | 179.573 | 0.302 | 24.42 | 0.076 | 1337078119.1
798404 | 1628.44 | 179.573 | 0.292 | 23.55 | 0.068 | 1300153009.8
802499 | 1582.744 | 179.688 | 0.284 | 24.78 | 0.07 | 1270150477.3
806616 | 1565.786 | 180.207 | 0.282 | 23.85 | 0.065 | 1262988040.2
810754 | 1515.833 | 180.38 | 0.273 | 23.83 | 0.065 | 1228967668.1
814913 | 1438.091 | 179.516 | 0.258 | 25.4 | 0.067 | 1171919051.1
819094 | 1442.779 | 179.919 | 0.26 | 24.72 | 0.061 | 1181771622.2
823296 | 1371.97 | 180.092 | 0.247 | 25.79 | 0.064 | 1129537413.1
827519 | 1404.784 | 181.417 | 0.255 | 25.35 | 0.061 | 1162485450.9
831764 | 1293.841 | 178.709 | 0.231 | 27 | 0.065 | 1076170365.5
836031 | 1248.832 | 179.631 | 0.224 | 26.67 | 0.059 | 1044062265.8
840320 | 1256.851 | 180.15 | 0.226 | 27.07 | 0.058 | 1056157032.3
844631 | 1245.743 | 181.302 | 0.226 | 27.57 | 0.06 | 1052193155.8
848964 | 1248.087 | 181.072 | 0.226 | 27.42 | 0.06 | 1059580931.9
853319 | 1187.479 | 180.322 | 0.214 | 27.23 | 0.059 | 1013298392.8
857696 | 1209.048 | 180.783 | 0.219 | 26.05 | 0.054 | 1036995633.4
862096 | 1154.969 | 180.495 | 0.208 | 27.52 | 0.058 | 995694155.0
866519 | 927.298 | 173.234 | 0.161 | 32.41 | 0.061 | 803521335.7
875432 | 893.316 | 174.214 | 0.156 | 30.83 | 0.054 | 782037412.5

## E6_PR_REF_20_D
Fatigue: 4PB-PR Test (BS EN 12697‑24:2018) Annex D
.
SAMPLE ID | E6-PR
Complex Modulus at 10 Hz [MPa] | 8854 |  | ε0 [μm/m] | 159.995
Test Temperature | 20 °C |  | σ0 [kPa] | 1475
Loading control mode | Strain (On-specimen LVDT) |  | Nf, 50% [-] | 1385692
Strain amplitude [μm/m] | 160 |  | Nf, ER [-] | 2326306
Target temperature (°C) | 20
Frequency (Hz) | 10
Initial stiffness measured at cycle number | 100
Cycle | Complex Modulus | Strain amplitude | Stress amplitude | Phase Lag | Dissipated Energy | ER
| [MPa] | [μm/m] | [MPa] | [deg] | [kJ/m3] | [-]
1 | 8001.83 | 48.078 | 0.385 | 9.8 | 0.005 | 8001.83
2 | 8663.841 | 61.072 | 0.529 | 6.04 | 0.008 | 17327.682
3 | 9100.4 | 70.563 | 0.642 | 5.63 | 0.012 | 27301.2
4 | 9583.398 | 78.924 | 0.756 | 4.04 | 0.011 | 38333.592
5 | 9762.513 | 89.545 | 0.874 | 4.8 | 0.018 | 48812.565
6 | 10007.494 | 99.941 | 1 | 1.29 | 0.006 | 60044.964
7 | 9838.076 | 119.206 | 1.173 | 16.16 | 0.104 | 68866.532
8 | 10510.978 | 121.522 | 1.277 | 12.55 | 0.097 | 84087.824
9 | 11130.135 | 128.923 | 1.435 | 12.31 | 0.11 | 100171.215
10 | 11508.561 | 135.476 | 1.559 | 11.91 | 0.126 | 115085.61
11 | 11456.451 | 143.612 | 1.645 | 11.15 | 0.136 | 126020.961
12 | 11141.923 | 151.86 | 1.692 | 0.75 | 0.01 | 133703.076
13 | 10908.131 | 160.334 | 1.749 | 13.62 | 0.201 | 141805.703
14 | 10791.353 | 163.046 | 1.759 | 12.99 | 0.201 | 151078.942
15 | 10597.736 | 167.679 | 1.777 | 13.21 | 0.212 | 158966.04
16 | 10448.421 | 169.43 | 1.77 | 15.08 | 0.246 | 167174.736
17 | 10286.86 | 171.52 | 1.764 | 14.17 | 0.234 | 174876.62
18 | 10231.047 | 170.673 | 1.746 | 16.22 | 0.264 | 184158.846
19 | 10134.043 | 169.43 | 1.717 | 15.54 | 0.249 | 192546.817
20 | 10011.677 | 169.939 | 1.701 | 14.76 | 0.234 | 200233.54
21 | 9969.654 | 169.317 | 1.688 | 14.69 | 0.23 | 209362.734
22 | 9954.366 | 167.905 | 1.671 | 14.47 | 0.223 | 218996.052
23 | 9832.874 | 166.718 | 1.639 | 14.67 | 0.222 | 226156.102
24 | 9884.442 | 166.718 | 1.648 | 15.25 | 0.226 | 237226.608
25 | 9790.593 | 164.402 | 1.61 | 13.12 | 0.193 | 244764.825
26 | 9797.257 | 164.515 | 1.612 | 15.44 | 0.222 | 254728.682
27 | 9788.934 | 162.764 | 1.593 | 14.25 | 0.203 | 264301.218
28 | 9884.223 | 162.933 | 1.61 | 15.29 | 0.215 | 276758.244
29 | 9755.999 | 164.063 | 1.601 | 14.09 | 0.202 | 282923.971
30 | 9726.884 | 163.555 | 1.591 | 13.46 | 0.192 | 291806.52
31 | 9709.696 | 162.199 | 1.575 | 13.78 | 0.193 | 301000.576
32 | 9739.439 | 160.786 | 1.566 | 12.4 | 0.171 | 311662.048
33 | 9699.874 | 161.069 | 1.562 | 12.17 | 0.167 | 320095.842
34 | 9728.206 | 160.73 | 1.564 | 11.96 | 0.164 | 330759.004
35 | 9566.637 | 161.803 | 1.548 | 11.23 | 0.155 | 334832.295
36 | 9618.016 | 161.634 | 1.555 | 13.64 | 0.186 | 346248.576
37 | 9655.442 | 159.656 | 1.542 | 11.8 | 0.16 | 357251.354
38 | 9552.313 | 160.165 | 1.53 | 11.53 | 0.155 | 362987.894
39 | 9631.545 | 161.012 | 1.551 | 14.32 | 0.192 | 375630.255
40 | 9655.018 | 160.617 | 1.551 | 13.86 | 0.188 | 386200.72
41 | 9576.132 | 160.278 | 1.535 | 12.81 | 0.173 | 392621.412
42 | 9592.453 | 159.487 | 1.53 | 11.48 | 0.153 | 402883.026
43 | 9641.595 | 159.826 | 1.541 | 13.17 | 0.175 | 414588.585
44 | 9659.92 | 160.73 | 1.553 | 13.51 | 0.182 | 425036.48
45 | 9609.204 | 162.086 | 1.558 | 12.49 | 0.171 | 432414.18
46 | 9545.165 | 162.425 | 1.55 | 12.22 | 0.168 | 439077.59
47 | 9548.674 | 162.594 | 1.553 | 12.71 | 0.174 | 448787.678 | Criterio 50% Modulo
48 | 9440.899 | 163.442 | 1.543 | 11.85 | 0.164 | 453163.152
49 | 9490.504 | 160.221 | 1.521 | 12.06 | 0.162 | 465034.696 | S0 [MPa] | 9221.709
50 | 9452.718 | 161.521 | 1.527 | 11.89 | 0.159 | 472635.9 | S0, 1/2 [MPa] | 4610.8545
51 | 9455.035 | 160.391 | 1.517 | 12.41 | 0.165 | 482206.785 | Nf [-] | 1385692
52 | 9574.396 | 158.922 | 1.522 | 11.64 | 0.153 | 497868.592
53 | 9567.803 | 159.148 | 1.523 | 12.07 | 0.159 | 507093.559
54 | 9409.377 | 161.916 | 1.524 | 10.99 | 0.148 | 508106.358 | Criterio ER
55 | 9398.588 | 159.091 | 1.495 | 11.47 | 0.152 | 516922.34
56 | 9462.639 | 157.453 | 1.49 | 10.72 | 0.138 | 529907.784 | Wn, MAX | 8823906636.0
57 | 9434.714 | 159.6 | 1.506 | 12.13 | 0.157 | 537778.698 | Nf [-] | 2326306
58 | 9490.875 | 159.091 | 1.51 | 11.35 | 0.148 | 550470.75
59 | 9453.131 | 159.656 | 1.509 | 10.89 | 0.143 | 557734.729
60 | 9452.027 | 160.334 | 1.515 | 11.88 | 0.157 | 567121.62
61 | 9415.622 | 161.577 | 1.521 | 12.97 | 0.173 | 574352.942
62 | 9377.527 | 160.956 | 1.509 | 12.9 | 0.172 | 581406.674
63 | 9467.889 | 161.408 | 1.528 | 14.31 | 0.189 | 596477.007
64 | 9400.5 | 161.351 | 1.517 | 11.76 | 0.158 | 601632
65 | 9359.604 | 162.651 | 1.522 | 15.02 | 0.201 | 608374.26
66 | 9373.508 | 160.956 | 1.509 | 12.75 | 0.17 | 618651.528
67 | 9337.761 | 161.69 | 1.51 | 14.31 | 0.19 | 625629.987
68 | 9329.438 | 161.577 | 1.507 | 14.5 | 0.192 | 634401.784
69 | 9273.665 | 160.786 | 1.491 | 12.62 | 0.167 | 639882.885
70 | 9307.415 | 160.447 | 1.493 | 13.98 | 0.182 | 651519.05
71 | 9318.129 | 159.939 | 1.49 | 13.61 | 0.177 | 661587.159
72 | 9320.179 | 160.052 | 1.492 | 12.86 | 0.167 | 671052.888
73 | 9293.829 | 159.204 | 1.48 | 13 | 0.168 | 678449.517
74 | 9225.299 | 160.165 | 1.478 | 12.22 | 0.158 | 682672.126
75 | 9273.365 | 159.035 | 1.475 | 12.73 | 0.163 | 695502.375
76 | 9279.865 | 159.769 | 1.483 | 14.05 | 0.18 | 705269.74
77 | 9276.383 | 160.278 | 1.487 | 12.78 | 0.165 | 714281.491
78 | 9281.887 | 158.809 | 1.474 | 12.27 | 0.158 | 723987.186
79 | 9254.219 | 160.673 | 1.487 | 13.52 | 0.174 | 731083.301
80 | 9296.322 | 159.261 | 1.481 | 11.59 | 0.15 | 743705.76
81 | 9319.998 | 160.391 | 1.495 | 13.38 | 0.173 | 754919.838
82 | 9273.521 | 159.6 | 1.48 | 11.78 | 0.153 | 760428.722
83 | 9178.126 | 160.221 | 1.471 | 12.29 | 0.159 | 761784.458
84 | 9248.969 | 158.922 | 1.47 | 12.59 | 0.16 | 776913.396
85 | 9298.395 | 159.826 | 1.486 | 12.6 | 0.161 | 790363.575
86 | 9234.455 | 160.052 | 1.478 | 10.78 | 0.14 | 794163.13
87 | 9233.767 | 160.56 | 1.483 | 12.73 | 0.164 | 803337.729
88 | 9221.783 | 159.091 | 1.467 | 11.07 | 0.142 | 811516.904
89 | 9322.284 | 159.769 | 1.489 | 13.14 | 0.168 | 829683.276
90 | 9280.93 | 159.43 | 1.48 | 12.18 | 0.158 | 835283.7
91 | 9269.707 | 160.165 | 1.485 | 12.34 | 0.159 | 843543.337
92 | 9262.919 | 159.204 | 1.475 | 12.15 | 0.156 | 852188.548
93 | 9243.359 | 159.487 | 1.474 | 8.89 | 0.114 | 859632.387
94 | 9292.072 | 161.521 | 1.501 | 11.45 | 0.149 | 873454.768
95 | 9192.92 | 160.504 | 1.475 | 12.77 | 0.167 | 873327.4
96 | 9203.932 | 160.617 | 1.478 | 12.83 | 0.165 | 883577.472
97 | 9250.885 | 160.56 | 1.485 | 12.93 | 0.167 | 897335.845
98 | 9281.994 | 160.334 | 1.488 | 12.36 | 0.16 | 909635.412
99 | 9160.834 | 160.278 | 1.468 | 12.05 | 0.157 | 906922.566
100 | 9221.709 | 159.995 | 1.475 | 12.19 | 0.156 | 922170.9
101 | 9247.851 | 159.769 | 1.478 | 12.14 | 0.156 | 934032.951
102 | 9179.627 | 159.656 | 1.466 | 12.3 | 0.158 | 936321.954
103 | 9275.213 | 159.656 | 1.481 | 11.87 | 0.151 | 955346.939
104 | 9191.337 | 159.826 | 1.469 | 12.09 | 0.156 | 955899.048
105 | 9290.905 | 160.165 | 1.488 | 13.04 | 0.167 | 975545.025
106 | 9226.297 | 161.295 | 1.488 | 12.93 | 0.169 | 977987.482
107 | 9234.221 | 160.165 | 1.479 | 12.26 | 0.159 | 988061.647
108 | 9174.693 | 161.69 | 1.483 | 13.45 | 0.175 | 990866.844
109 | 9196.903 | 160.899 | 1.48 | 12.52 | 0.163 | 1002462.427
110 | 9260.976 | 159.543 | 1.478 | 12.15 | 0.156 | 1018707.36
111 | 9262.537 | 160.278 | 1.485 | 12.12 | 0.156 | 1028141.607
112 | 9209.733 | 160.73 | 1.48 | 12.02 | 0.156 | 1031490.096
113 | 9263.554 | 160.956 | 1.491 | 12.84 | 0.167 | 1046781.602
114 | 9255.984 | 161.521 | 1.495 | 13.79 | 0.181 | 1055182.176
115 | 9108.336 | 162.199 | 1.477 | 14.8 | 0.195 | 1047458.64
116 | 9229.994 | 159.713 | 1.474 | 14.55 | 0.186 | 1070679.304
117 | 9232.099 | 160.221 | 1.479 | 13.48 | 0.173 | 1080155.583
118 | 9230.303 | 160.165 | 1.478 | 14.07 | 0.181 | 1089175.754
119 | 9224.087 | 159.882 | 1.475 | 12.82 | 0.165 | 1097666.353
120 | 9176.945 | 161.238 | 1.48 | 13.65 | 0.177 | 1101233.4
121 | 9162.998 | 160.052 | 1.467 | 11.71 | 0.151 | 1108722.758
122 | 9060.832 | 161.012 | 1.459 | 13.28 | 0.171 | 1105421.504
123 | 9208.958 | 160.334 | 1.477 | 13.34 | 0.17 | 1132701.834
124 | 9098.887 | 160.504 | 1.46 | 13.19 | 0.17 | 1128261.988
125 | 9204.47 | 159.826 | 1.471 | 12.06 | 0.153 | 1150558.75
126 | 9163.965 | 159.995 | 1.466 | 12.1 | 0.155 | 1154659.59
127 | 9203.656 | 159.995 | 1.473 | 10.92 | 0.14 | 1168864.312
128 | 9145.39 | 160.786 | 1.47 | 10.94 | 0.141 | 1170609.92
129 | 9168.559 | 160.221 | 1.469 | 10.4 | 0.134 | 1182744.111
130 | 9141.789 | 158.922 | 1.453 | 11.47 | 0.146 | 1188432.57
131 | 9158.703 | 159.713 | 1.463 | 12.31 | 0.156 | 1199790.093
132 | 9155.759 | 159.995 | 1.465 | 12.29 | 0.157 | 1208560.188
133 | 9222.559 | 159.939 | 1.475 | 10.11 | 0.129 | 1226600.347
134 | 9111.41 | 159.6 | 1.454 | 12.11 | 0.155 | 1220928.94
135 | 9111.845 | 160.617 | 1.464 | 12.64 | 0.161 | 1230099.075
136 | 9171.502 | 159.261 | 1.461 | 12.72 | 0.161 | 1247324.272
137 | 9159.947 | 160.221 | 1.468 | 12.12 | 0.154 | 1254912.739
138 | 9151.601 | 160.221 | 1.466 | 12.26 | 0.157 | 1262920.938
139 | 9123.094 | 160.052 | 1.46 | 11.15 | 0.143 | 1268110.066
140 | 9097.882 | 159.6 | 1.452 | 12.05 | 0.153 | 1273703.48
141 | 9154.13 | 159.882 | 1.464 | 11.59 | 0.147 | 1290732.33
142 | 9177.578 | 158.978 | 1.459 | 11.99 | 0.152 | 1303216.076
143 | 9137.676 | 160.617 | 1.468 | 12.19 | 0.156 | 1306687.668
144 | 9135.73 | 160.391 | 1.465 | 11.85 | 0.152 | 1315545.12
145 | 9172.341 | 159.882 | 1.466 | 11.66 | 0.149 | 1329989.445
146 | 9240.611 | 158.978 | 1.469 | 9.44 | 0.12 | 1349129.206
147 | 9092.292 | 161.634 | 1.47 | 11.94 | 0.155 | 1336566.924
148 | 9163.104 | 161.182 | 1.477 | 12.36 | 0.159 | 1356139.392
149 | 9081.683 | 160.843 | 1.461 | 11.56 | 0.15 | 1353170.767
150 | 9131.403 | 159.713 | 1.458 | 12.08 | 0.154 | 1369710.45
151 | 9152.85 | 159.769 | 1.462 | 11.19 | 0.142 | 1382080.35
152 | 9178.22 | 159.939 | 1.468 | 11.7 | 0.149 | 1395089.44
153 | 9128.009 | 161.069 | 1.47 | 13.26 | 0.171 | 1396585.377
154 | 9038.891 | 158.865 | 1.436 | 13.56 | 0.172 | 1391989.214
155 | 9084.501 | 159.317 | 1.447 | 13.53 | 0.168 | 1408097.655
156 | 9076.496 | 159.713 | 1.45 | 13.36 | 0.168 | 1415933.376
157 | 9057.187 | 159.543 | 1.445 | 12.97 | 0.163 | 1421978.359
158 | 9109.591 | 159.995 | 1.457 | 13.28 | 0.167 | 1439315.378
159 | 9046.622 | 160.447 | 1.452 | 12.56 | 0.16 | 1438412.898
160 | 9067.975 | 159.656 | 1.448 | 13.09 | 0.165 | 1450876
161 | 9086.033 | 160.447 | 1.458 | 12.78 | 0.162 | 1462851.313
162 | 9093.477 | 159.995 | 1.455 | 12.96 | 0.165 | 1473143.274
163 | 9127.439 | 159.939 | 1.46 | 13.01 | 0.165 | 1487772.557
164 | 9112.772 | 160.334 | 1.461 | 13.21 | 0.168 | 1494494.608
165 | 9091.474 | 162.029 | 1.473 | 13.24 | 0.171 | 1500093.21
166 | 9069.353 | 161.916 | 1.468 | 12.63 | 0.164 | 1505512.598
167 | 8958.321 | 161.86 | 1.45 | 12.95 | 0.167 | 1496039.607
168 | 9043.419 | 160.221 | 1.449 | 13.9 | 0.175 | 1519294.392
169 | 9014.882 | 159.939 | 1.442 | 13.39 | 0.169 | 1523515.058
170 | 9085.641 | 159.6 | 1.45 | 12.71 | 0.159 | 1544558.97
171 | 9017.222 | 159.939 | 1.442 | 12.94 | 0.163 | 1541944.962
172 | 9063.116 | 159.43 | 1.445 | 12.02 | 0.151 | 1558855.952
173 | 9032.685 | 160.617 | 1.451 | 12.57 | 0.159 | 1562654.505
174 | 9000.435 | 160.56 | 1.445 | 12.77 | 0.162 | 1566075.69
175 | 9154.842 | 159.261 | 1.458 | 11.66 | 0.146 | 1602097.35
176 | 9097.352 | 159.769 | 1.453 | 11.42 | 0.145 | 1601133.952
177 | 9026.756 | 159.826 | 1.443 | 11.89 | 0.151 | 1597735.812
178 | 9036.634 | 159.43 | 1.441 | 11.39 | 0.143 | 1608520.852
179 | 9035.874 | 159.543 | 1.442 | 11.54 | 0.145 | 1617421.446
180 | 9040.466 | 160.165 | 1.448 | 12.64 | 0.159 | 1627283.88
181 | 9100.51 | 158.526 | 1.443 | 11.27 | 0.141 | 1647192.31
182 | 9057.586 | 159.995 | 1.449 | 11.37 | 0.143 | 1648480.652
183 | 8992.302 | 161.012 | 1.448 | 12.94 | 0.164 | 1645591.266
184 | 9018.059 | 160.278 | 1.445 | 13.36 | 0.169 | 1659322.856
185 | 9004.83 | 159.769 | 1.439 | 12.89 | 0.162 | 1665893.55
186 | 9025.331 | 159.882 | 1.443 | 12.76 | 0.16 | 1678711.566
187 | 9095.345 | 160.108 | 1.456 | 13.09 | 0.165 | 1700829.515
188 | 9053.202 | 160.56 | 1.454 | 12.79 | 0.163 | 1702001.976
189 | 9082.847 | 159.261 | 1.447 | 12.46 | 0.157 | 1716658.083
190 | 9014.38 | 160.673 | 1.448 | 13.21 | 0.167 | 1712732.2
191 | 9067.128 | 159.148 | 1.443 | 12.54 | 0.157 | 1731821.448
192 | 9066.039 | 158.922 | 1.441 | 9.43 | 0.118 | 1740679.488
193 | 9050.391 | 160.221 | 1.45 | 12.37 | 0.155 | 1746725.463
194 | 9013.01 | 160.391 | 1.446 | 11.97 | 0.152 | 1748523.94
195 | 8987 | 159.769 | 1.436 | 12.17 | 0.153 | 1752465
196 | 8979.114 | 161.182 | 1.447 | 12.48 | 0.157 | 1759906.344
197 | 9044.309 | 159.543 | 1.443 | 12.27 | 0.154 | 1781728.873
198 | 9012.97 | 160.221 | 1.444 | 13.27 | 0.167 | 1784568.06
199 | 9117.706 | 159.656 | 1.456 | 12.32 | 0.155 | 1814423.494
200 | 8986.615 | 160.73 | 1.444 | 12.37 | 0.158 | 1797323
201 | 9021.423 | 160.504 | 1.448 | 12.59 | 0.159 | 1813306.023
202 | 9018.935 | 160.391 | 1.447 | 11.53 | 0.146 | 1821824.87
203 | 9041.835 | 159.882 | 1.446 | 13.1 | 0.165 | 1835492.505
204 | 9140.348 | 160.221 | 1.464 | 13.91 | 0.175 | 1864630.992
205 | 9065.35 | 161.182 | 1.461 | 13.75 | 0.176 | 1858396.75
206 | 9022.772 | 160.221 | 1.446 | 13.09 | 0.167 | 1858691.032
207 | 9038.945 | 160.673 | 1.452 | 14.01 | 0.177 | 1871061.615
208 | 9025.049 | 159.656 | 1.441 | 13.57 | 0.171 | 1877210.192
209 | 9054.193 | 159.713 | 1.446 | 13.39 | 0.168 | 1892326.337
210 | 9084.178 | 159.939 | 1.453 | 13.58 | 0.171 | 1907677.38
211 | 9110.721 | 159.374 | 1.452 | 12.04 | 0.152 | 1922362.131
212 | 9068.074 | 161.464 | 1.464 | 12.85 | 0.164 | 1922431.688
213 | 8951.306 | 161.916 | 1.449 | 12.33 | 0.159 | 1906628.178
214 | 9055.487 | 159.656 | 1.446 | 12.88 | 0.162 | 1937874.218
215 | 9049.559 | 159.769 | 1.446 | 12.48 | 0.157 | 1945655.185
216 | 9063.124 | 160.221 | 1.452 | 12.17 | 0.154 | 1957634.784
217 | 8957.134 | 161.182 | 1.444 | 12.42 | 0.158 | 1943698.078
218 | 9067.17 | 160.391 | 1.454 | 12.79 | 0.161 | 1976643.06
219 | 8992.806 | 160.617 | 1.444 | 12.8 | 0.163 | 1969424.514
220 | 9031.785 | 160.052 | 1.446 | 13.2 | 0.166 | 1986992.7
221 | 8993.195 | 160.221 | 1.441 | 12.62 | 0.159 | 1987496.095
222 | 9061.73 | 160.617 | 1.455 | 13.18 | 0.166 | 2011704.06
223 | 9022.526 | 160.165 | 1.445 | 12.82 | 0.163 | 2012023.298
224 | 9035.354 | 159.769 | 1.444 | 12.09 | 0.152 | 2023919.296
225 | 9028.89 | 160.334 | 1.448 | 11.87 | 0.15 | 2031500.25
226 | 9024.381 | 161.69 | 1.459 | 12.12 | 0.155 | 2039510.106
227 | 9044.931 | 160.447 | 1.451 | 11.94 | 0.152 | 2053199.337
228 | 9005.091 | 159.826 | 1.439 | 11.97 | 0.151 | 2053160.748
229 | 9042.697 | 160.165 | 1.448 | 11.85 | 0.149 | 2070777.613
230 | 9031.021 | 159.939 | 1.444 | 12.37 | 0.156 | 2077134.83
231 | 9043.002 | 158.922 | 1.437 | 13.12 | 0.164 | 2088933.462
232 | 9109.107 | 160.673 | 1.464 | 11.59 | 0.146 | 2113312.824
234 | 8986.778 | 159.995 | 1.438 | 13.12 | 0.167 | 2102906.052
235 | 9039.311 | 159.317 | 1.44 | 12.86 | 0.16 | 2124238.085
237 | 9037.273 | 160.221 | 1.448 | 12.46 | 0.156 | 2141833.701
238 | 9024.962 | 159.656 | 1.441 | 12.65 | 0.159 | 2147940.956
240 | 9002.098 | 159.43 | 1.435 | 12.78 | 0.16 | 2160503.52
241 | 9078.77 | 159.769 | 1.451 | 13.19 | 0.164 | 2187983.57
243 | 9106.093 | 160.447 | 1.461 | 13.26 | 0.168 | 2212780.599
244 | 8979.489 | 159.769 | 1.435 | 11.62 | 0.148 | 2190995.316
246 | 9081.468 | 159.204 | 1.446 | 12.76 | 0.159 | 2234041.128
247 | 9032.091 | 160.391 | 1.449 | 12.41 | 0.157 | 2230926.477
249 | 9007.341 | 161.351 | 1.453 | 13.19 | 0.168 | 2242827.909
251 | 9020.727 | 160.278 | 1.446 | 12.36 | 0.157 | 2264202.477
252 | 8972.619 | 159.769 | 1.434 | 11.92 | 0.15 | 2261099.988
254 | 8953.653 | 159.882 | 1.432 | 13.72 | 0.171 | 2274227.862
256 | 9054.698 | 159.6 | 1.445 | 12.67 | 0.158 | 2318002.688
257 | 8955.44 | 161.464 | 1.446 | 13.47 | 0.171 | 2301548.08
259 | 8990.212 | 160.73 | 1.445 | 13.69 | 0.173 | 2328464.908
261 | 9012.762 | 160.899 | 1.45 | 13.53 | 0.171 | 2352330.882
262 | 8987.467 | 160.165 | 1.439 | 12.41 | 0.157 | 2354716.354
264 | 8969.884 | 161.238 | 1.446 | 13.18 | 0.166 | 2368049.376
266 | 8959.504 | 160.899 | 1.442 | 12.32 | 0.156 | 2383228.064
267 | 8964.713 | 160.73 | 1.441 | 12.42 | 0.157 | 2393578.371
269 | 8983.07 | 159.374 | 1.432 | 12.8 | 0.16 | 2416445.83
271 | 9003.81 | 160.504 | 1.445 | 12.51 | 0.157 | 2440032.51
272 | 8963.619 | 160.108 | 1.435 | 12.18 | 0.154 | 2438104.368
274 | 8984.588 | 160.786 | 1.445 | 11.66 | 0.147 | 2461777.112
276 | 8902.186 | 160.899 | 1.432 | 12.87 | 0.163 | 2457003.336
278 | 8966.091 | 159.6 | 1.431 | 12.71 | 0.158 | 2492573.298
280 | 8969.839 | 160.56 | 1.44 | 12.52 | 0.157 | 2511554.92
281 | 8980.125 | 160.278 | 1.439 | 11.4 | 0.143 | 2523415.125
283 | 8840.115 | 159.317 | 1.408 | 12.65 | 0.158 | 2501752.545
285 | 8926.465 | 159.261 | 1.422 | 13.05 | 0.159 | 2544042.525
287 | 8898.012 | 160.504 | 1.428 | 12.73 | 0.158 | 2553729.444
289 | 8940.681 | 159.995 | 1.43 | 13.44 | 0.167 | 2583856.809
290 | 8918.809 | 160.956 | 1.436 | 13.89 | 0.174 | 2586454.61
292 | 8866.446 | 161.634 | 1.433 | 12.36 | 0.156 | 2589002.232
294 | 8930.11 | 159.769 | 1.427 | 12.44 | 0.155 | 2625452.34
296 | 8964.885 | 159.769 | 1.432 | 12.17 | 0.151 | 2653605.96
298 | 8960.455 | 161.182 | 1.444 | 13.06 | 0.164 | 2670215.59
300 | 8939.721 | 159.656 | 1.427 | 13.07 | 0.164 | 2681916.3
302 | 8883.051 | 159.882 | 1.42 | 12.07 | 0.15 | 2682681.402
304 | 8873.279 | 159.656 | 1.417 | 13.08 | 0.161 | 2697476.816
306 | 8793.762 | 161.238 | 1.418 | 13.31 | 0.165 | 2690891.172
308 | 8750.011 | 162.82 | 1.425 | 14.06 | 0.176 | 2695003.388
310 | 8783.118 | 160.956 | 1.414 | 13.27 | 0.166 | 2722766.58
312 | 8784.698 | 161.69 | 1.42 | 12.74 | 0.159 | 2740825.776
314 | 8829.485 | 159.713 | 1.41 | 11.87 | 0.147 | 2772458.29
316 | 8784.605 | 159.995 | 1.405 | 12.23 | 0.15 | 2775935.18
318 | 8817.606 | 160.843 | 1.418 | 12.81 | 0.158 | 2803998.708
320 | 8841.15 | 161.125 | 1.425 | 13.67 | 0.17 | 2829168
322 | 8911.412 | 159.995 | 1.426 | 13.18 | 0.163 | 2869474.664
324 | 8809.59 | 161.634 | 1.424 | 12.35 | 0.155 | 2854307.16
326 | 8835.224 | 160.843 | 1.421 | 12.31 | 0.154 | 2880283.024
328 | 8829.362 | 160.786 | 1.42 | 12.86 | 0.16 | 2896030.736
330 | 8713.669 | 160.899 | 1.402 | 12.38 | 0.154 | 2875510.77
332 | 8802.073 | 160.73 | 1.415 | 12.45 | 0.153 | 2922288.236
334 | 8761.469 | 159.882 | 1.401 | 11.68 | 0.144 | 2926330.646
337 | 8858.763 | 159.939 | 1.417 | 12.7 | 0.155 | 2985403.131
339 | 8829.905 | 160.221 | 1.415 | 12.72 | 0.157 | 2993337.795
341 | 8741.706 | 160.052 | 1.399 | 12.89 | 0.159 | 2980921.746
343 | 8744.548 | 160.899 | 1.407 | 12.58 | 0.154 | 2999379.964
346 | 8751.024 | 160.956 | 1.409 | 11.63 | 0.144 | 3027854.304
348 | 8792.101 | 158.865 | 1.397 | 13.23 | 0.161 | 3059651.148
350 | 8934.614 | 160.165 | 1.431 | 12.54 | 0.153 | 3127114.9
352 | 8744.397 | 160.617 | 1.404 | 13.28 | 0.166 | 3078027.744
355 | 8756.922 | 160.673 | 1.407 | 13.56 | 0.166 | 3108707.31
357 | 8762.455 | 160.391 | 1.405 | 14.19 | 0.174 | 3128196.435
359 | 8770.336 | 160.108 | 1.404 | 13.54 | 0.166 | 3148550.624
361 | 8750.569 | 159.656 | 1.397 | 12.49 | 0.152 | 3158955.409
364 | 8679.155 | 161.69 | 1.403 | 12.98 | 0.16 | 3159212.42
366 | 8709.25 | 161.69 | 1.408 | 13.09 | 0.162 | 3187585.5
368 | 8724.742 | 159.939 | 1.395 | 13.15 | 0.161 | 3210705.056
372 | 8778.401 | 159.826 | 1.403 | 13.9 | 0.168 | 3265565.172
374 | 8708.941 | 160.56 | 1.398 | 13.08 | 0.16 | 3257143.934
376 | 8726.399 | 160.56 | 1.401 | 13.11 | 0.16 | 3281126.024
378 | 8738.357 | 160.673 | 1.404 | 13 | 0.159 | 3303098.946
380 | 8670.454 | 161.125 | 1.397 | 12.24 | 0.151 | 3294772.52
384 | 8710 | 160.447 | 1.397 | 13.21 | 0.161 | 3344640
386 | 8660.41 | 160.447 | 1.39 | 13.39 | 0.163 | 3342918.26
388 | 8687.464 | 161.125 | 1.4 | 13.69 | 0.167 | 3370736.032
390 | 8637.25 | 158.47 | 1.369 | 12.86 | 0.155 | 3368527.5
394 | 8670.278 | 160.221 | 1.389 | 13.7 | 0.163 | 3416089.532
396 | 8658.549 | 160.786 | 1.392 | 13.55 | 0.165 | 3428785.404
398 | 8574.705 | 160.447 | 1.376 | 12.94 | 0.157 | 3412732.59
400 | 8621.693 | 161.295 | 1.391 | 13.66 | 0.165 | 3448677.2
404 | 8592.513 | 160.956 | 1.383 | 14.53 | 0.177 | 3471375.252
406 | 8594.98 | 159.995 | 1.375 | 14.6 | 0.175 | 3489561.88
408 | 8615.316 | 161.295 | 1.39 | 14.37 | 0.173 | 3515048.928
412 | 8503.001 | 160.391 | 1.364 | 12.88 | 0.156 | 3503236.412
414 | 8529.888 | 159.882 | 1.364 | 12.92 | 0.153 | 3531373.632
416 | 8504.539 | 161.069 | 1.37 | 13.34 | 0.159 | 3537888.224
419 | 8517.105 | 161.577 | 1.376 | 13.89 | 0.167 | 3568666.995
421 | 8439.543 | 161.521 | 1.363 | 14.09 | 0.17 | 3553047.603
425 | 8502.537 | 161.295 | 1.371 | 14.24 | 0.17 | 3613578.225
427 | 8441.433 | 159.995 | 1.351 | 14.47 | 0.172 | 3604491.891
429 | 8546.906 | 160.221 | 1.369 | 13.68 | 0.161 | 3666622.674
432 | 8489.709 | 159.939 | 1.358 | 14.35 | 0.171 | 3667554.288
436 | 8470.947 | 160.786 | 1.362 | 14.39 | 0.171 | 3693332.892
438 | 8419.918 | 160.56 | 1.352 | 14.55 | 0.173 | 3687924.084
441 | 8443.855 | 160.391 | 1.354 | 14.34 | 0.169 | 3723740.055
443 | 8357.599 | 160.504 | 1.341 | 14.46 | 0.171 | 3702416.357
447 | 8397.068 | 160.221 | 1.345 | 15.78 | 0.184 | 3753489.396
450 | 8301.17 | 160.391 | 1.331 | 14.53 | 0.17 | 3735526.5
452 | 8364.59 | 161.182 | 1.348 | 15.85 | 0.184 | 3780794.68
457 | 8286.341 | 158.809 | 1.316 | 15.13 | 0.176 | 3786857.837
459 | 8260.866 | 162.029 | 1.339 | 15.17 | 0.175 | 3791737.494
461 | 8276.834 | 159.713 | 1.322 | 14.79 | 0.172 | 3815620.474
464 | 8266.815 | 160.447 | 1.326 | 16.03 | 0.184 | 3835802.16
468 | 8255.871 | 160.504 | 1.325 | 15.15 | 0.175 | 3863747.628
471 | 8275.334 | 160.786 | 1.331 | 15.52 | 0.179 | 3897682.314
473 | 8247.853 | 160.56 | 1.324 | 15.33 | 0.178 | 3901234.469
476 | 8303.575 | 158.47 | 1.316 | 15.24 | 0.173 | 3952501.7
481 | 8275.091 | 159.261 | 1.318 | 15.99 | 0.182 | 3980318.771
483 | 8266.79 | 159.713 | 1.32 | 14.97 | 0.171 | 3992859.57
486 | 8178.097 | 161.238 | 1.319 | 15.32 | 0.177 | 3974555.142
488 | 8198.188 | 161.012 | 1.32 | 15.38 | 0.177 | 4000715.744
491 | 8283.515 | 158.639 | 1.314 | 16.54 | 0.187 | 4067205.865
496 | 8239.998 | 159.6 | 1.315 | 16.06 | 0.182 | 4087039.008
498 | 8270.684 | 159.543 | 1.32 | 15.05 | 0.171 | 4118800.632
501 | 8307.511 | 161.351 | 1.34 | 15.72 | 0.181 | 4162063.011
506 | 8277.34 | 158.809 | 1.315 | 15.15 | 0.175 | 4188334.04
508 | 8294.636 | 160.278 | 1.329 | 15.03 | 0.172 | 4213675.088
511 | 8261.672 | 159.939 | 1.321 | 15.74 | 0.181 | 4221714.392
514 | 8228.311 | 159.995 | 1.316 | 14.61 | 0.168 | 4229351.854
519 | 8260.418 | 160.391 | 1.325 | 15.6 | 0.179 | 4287156.942
522 | 8335.418 | 159.374 | 1.328 | 15.54 | 0.178 | 4351088.196
524 | 8272.328 | 160.843 | 1.331 | 15.78 | 0.183 | 4334699.872
527 | 8298.91 | 159.769 | 1.326 | 16.35 | 0.188 | 4373525.57
530 | 8280.581 | 158.131 | 1.309 | 14.62 | 0.166 | 4388707.93
535 | 8239.03 | 160.221 | 1.32 | 15.28 | 0.174 | 4407881.05
538 | 8309.725 | 159.826 | 1.328 | 16.43 | 0.188 | 4470632.05
541 | 8287.658 | 159.826 | 1.325 | 16.44 | 0.189 | 4483622.978
547 | 8282.886 | 159.035 | 1.317 | 16.13 | 0.184 | 4530738.642
549 | 8261.52 | 159.6 | 1.319 | 15.72 | 0.179 | 4535574.48
553 | 8254.806 | 159.6 | 1.317 | 14.41 | 0.165 | 4564907.718
555 | 8228.052 | 158.47 | 1.304 | 14.52 | 0.165 | 4566568.86
558 | 8219.965 | 159.543 | 1.311 | 14.69 | 0.166 | 4586740.47
564 | 8243.472 | 159.826 | 1.318 | 14.94 | 0.17 | 4649318.208
566 | 8222.465 | 159.43 | 1.311 | 14.55 | 0.166 | 4653915.19
571 | 8228.556 | 160.843 | 1.324 | 15.48 | 0.177 | 4698505.476
573 | 8233.548 | 159.713 | 1.315 | 15.66 | 0.179 | 4717823.004
579 | 8286.181 | 158.978 | 1.317 | 15.17 | 0.172 | 4797698.799
582 | 8259.886 | 160.673 | 1.327 | 15.26 | 0.175 | 4807253.652
584 | 8303.401 | 159.995 | 1.329 | 16.02 | 0.184 | 4849186.184
588 | 8330.185 | 158.752 | 1.322 | 16.41 | 0.187 | 4898148.78
591 | 8285.586 | 160.165 | 1.327 | 15.44 | 0.177 | 4896781.326
597 | 8320.683 | 158.074 | 1.315 | 16.31 | 0.185 | 4967447.751
600 | 8273.508 | 159.035 | 1.316 | 15.4 | 0.175 | 4964104.8
607 | 8233.089 | 160.221 | 1.319 | 13.76 | 0.158 | 4997485.023
609 | 8273.784 | 159.43 | 1.319 | 14.79 | 0.169 | 5038734.456
611 | 8218.734 | 159.487 | 1.311 | 14.65 | 0.167 | 5021646.474
616 | 8309.907 | 159.148 | 1.323 | 14.91 | 0.169 | 5118902.712
618 | 8217.26 | 160.956 | 1.323 | 14.79 | 0.171 | 5078266.68
626 | 8301.964 | 159.713 | 1.326 | 15.01 | 0.172 | 5197029.464
628 | 8263.308 | 159.656 | 1.319 | 15.44 | 0.177 | 5189357.424
630 | 8238.816 | 159.6 | 1.315 | 14.74 | 0.168 | 5190454.08
635 | 8245.64 | 160.165 | 1.321 | 15.58 | 0.178 | 5235981.4
640 | 8282.232 | 159.374 | 1.32 | 15.85 | 0.181 | 5300628.48
645 | 8254.835 | 159.656 | 1.318 | 16.07 | 0.184 | 5324368.575
648 | 8294.305 | 159.6 | 1.324 | 14.45 | 0.165 | 5374709.64
653 | 8295.601 | 159.091 | 1.32 | 13.8 | 0.158 | 5417027.453
658 | 8194.914 | 158.357 | 1.298 | 14.96 | 0.17 | 5392253.412
660 | 8283.687 | 159.6 | 1.322 | 15.61 | 0.175 | 5467233.42
665 | 8234.147 | 159.882 | 1.316 | 15.36 | 0.176 | 5475707.755
668 | 8238.716 | 158.244 | 1.304 | 15.54 | 0.175 | 5503462.288
676 | 8234.137 | 160.843 | 1.324 | 14.5 | 0.165 | 5566276.612
678 | 8262.703 | 158.639 | 1.311 | 15.53 | 0.177 | 5602112.634
681 | 8287.639 | 159.487 | 1.322 | 14.93 | 0.169 | 5643882.159
686 | 8252.035 | 161.182 | 1.33 | 15.1 | 0.175 | 5660896.01
691 | 8224.384 | 159.035 | 1.308 | 15.86 | 0.182 | 5683049.344
697 | 8183.682 | 159.317 | 1.304 | 15.31 | 0.173 | 5704026.354
699 | 8211.127 | 159.148 | 1.307 | 15.09 | 0.17 | 5739577.773
707 | 8245.855 | 159.148 | 1.312 | 15.27 | 0.172 | 5829819.485
710 | 8208.548 | 160.165 | 1.315 | 16.47 | 0.187 | 5828069.08
713 | 8213.131 | 157.961 | 1.297 | 15.78 | 0.178 | 5855962.403
718 | 8233.263 | 159.035 | 1.309 | 14.65 | 0.164 | 5911482.834
721 | 8221.239 | 160.504 | 1.32 | 15.04 | 0.171 | 5927513.319
730 | 8194.815 | 160.56 | 1.316 | 15.98 | 0.183 | 5982214.95
732 | 8216.172 | 160.052 | 1.315 | 15.55 | 0.178 | 6014237.904
735 | 8202.452 | 159.374 | 1.307 | 14.65 | 0.167 | 6028802.22
741 | 8224.992 | 159.204 | 1.309 | 15.32 | 0.173 | 6094719.072
747 | 8224.47 | 158.018 | 1.3 | 15.25 | 0.171 | 6143679.09
752 | 8234.09 | 159.487 | 1.313 | 14.41 | 0.162 | 6192035.68
755 | 8253.341 | 159.713 | 1.318 | 14.42 | 0.164 | 6231272.455
764 | 8250.836 | 159.995 | 1.32 | 15.24 | 0.174 | 6303638.704
767 | 8247.807 | 158.752 | 1.309 | 15.65 | 0.178 | 6326067.969
770 | 8244.08 | 159.43 | 1.314 | 15.97 | 0.181 | 6347941.6
776 | 8108.813 | 160.165 | 1.299 | 15.72 | 0.179 | 6292438.888
779 | 8184.176 | 160.165 | 1.311 | 15.97 | 0.18 | 6375473.104
788 | 8180.473 | 159.713 | 1.307 | 15.62 | 0.177 | 6446212.724
791 | 8198.532 | 158.639 | 1.301 | 14.9 | 0.168 | 6485038.812
794 | 8254.347 | 159.882 | 1.32 | 14.86 | 0.168 | 6553951.518
800 | 8176.854 | 159.713 | 1.306 | 15.26 | 0.175 | 6541483.2
806 | 8204.976 | 157.961 | 1.296 | 15.26 | 0.171 | 6613210.656
812 | 8231.452 | 159.939 | 1.317 | 16.8 | 0.188 | 6683939.024
815 | 8264.874 | 159.148 | 1.315 | 15.01 | 0.171 | 6735872.31
825 | 8185.506 | 160.447 | 1.313 | 16.51 | 0.189 | 6753042.45
828 | 8258.558 | 159.091 | 1.314 | 16.31 | 0.185 | 6838086.024
831 | 8235.373 | 160.108 | 1.319 | 15.85 | 0.181 | 6843594.963
838 | 8180.895 | 160.391 | 1.312 | 14.69 | 0.169 | 6855590.01
841 | 8173.272 | 159.43 | 1.303 | 15.37 | 0.174 | 6873721.752
851 | 8193.347 | 159.656 | 1.308 | 15.19 | 0.171 | 6972538.297
854 | 8213.653 | 159.317 | 1.309 | 14.72 | 0.167 | 7014459.662
857 | 8203.115 | 160.391 | 1.316 | 15.73 | 0.179 | 7030069.555
864 | 8241.234 | 160.221 | 1.32 | 14.86 | 0.17 | 7120426.176
870 | 8237.624 | 159.148 | 1.311 | 15.12 | 0.172 | 7166732.88
877 | 8195.496 | 161.408 | 1.323 | 15.97 | 0.183 | 7187449.992
881 | 8172.374 | 160.165 | 1.309 | 15.06 | 0.173 | 7199861.494
891 | 8182.955 | 161.069 | 1.318 | 15.16 | 0.173 | 7291012.905
894 | 8194.981 | 159.713 | 1.309 | 14.51 | 0.166 | 7326313.014
898 | 8197.038 | 159.826 | 1.31 | 14.63 | 0.166 | 7360940.124
905 | 8197.392 | 159.317 | 1.306 | 15.21 | 0.172 | 7418639.76
908 | 8256.918 | 159.091 | 1.314 | 15.58 | 0.175 | 7497281.544
919 | 8152.311 | 160.278 | 1.307 | 14.58 | 0.167 | 7491973.809
922 | 8181.44 | 159.826 | 1.308 | 14.96 | 0.17 | 7543287.68
926 | 8237.792 | 159.035 | 1.31 | 15.48 | 0.175 | 7628195.392
933 | 8204.414 | 160.221 | 1.315 | 13.49 | 0.154 | 7654718.262
940 | 8193.9 | 160.334 | 1.314 | 13.53 | 0.155 | 7702266
947 | 8184.695 | 159.035 | 1.302 | 15.38 | 0.174 | 7750906.165
951 | 8206.31 | 159.939 | 1.313 | 15.01 | 0.17 | 7804200.81
962 | 8167.915 | 159.43 | 1.302 | 14.72 | 0.167 | 7857534.23
966 | 8231.897 | 158.922 | 1.308 | 15.06 | 0.169 | 7952012.502
969 | 8191.021 | 159.713 | 1.308 | 15.07 | 0.171 | 7937099.349
977 | 8210.317 | 159.713 | 1.311 | 14.28 | 0.162 | 8021479.709
980 | 8195.699 | 159.6 | 1.308 | 14.1 | 0.16 | 8031785.02
992 | 8187.28 | 159.713 | 1.308 | 14.38 | 0.163 | 8121781.76
996 | 8182.615 | 161.408 | 1.321 | 14.11 | 0.162 | 8149884.54
1000 | 8229.21 | 159.148 | 1.31 | 15.03 | 0.171 | 8229210
1008 | 8199.288 | 159.317 | 1.306 | 14.32 | 0.162 | 8264882.304
1016 | 8153.286 | 160.447 | 1.308 | 14.49 | 0.165 | 8283738.576
1024 | 8174.48 | 159.317 | 1.302 | 14.12 | 0.16 | 8370667.52
1029 | 8176.029 | 159.713 | 1.306 | 13.66 | 0.155 | 8413133.841
1032 | 8188.176 | 160.673 | 1.316 | 13.73 | 0.157 | 8450197.632
1045 | 8244.763 | 157.566 | 1.299 | 15.01 | 0.169 | 8615777.335
1048 | 8163.615 | 159.148 | 1.299 | 14.87 | 0.167 | 8555468.52
1053 | 8212.324 | 160.108 | 1.315 | 14.78 | 0.167 | 8647577.172
1061 | 8208.426 | 159.6 | 1.31 | 14.66 | 0.167 | 8709139.986
1072 | 8098.702 | 159.995 | 1.296 | 13.79 | 0.157 | 8681808.544
1075 | 8093.158 | 159.995 | 1.295 | 13.92 | 0.157 | 8700144.85
1080 | 8128.703 | 160.165 | 1.302 | 13.37 | 0.151 | 8778999.24
1089 | 8147.076 | 160.391 | 1.307 | 14.03 | 0.159 | 8872165.764
1094 | 8081.559 | 160.56 | 1.298 | 15.1 | 0.172 | 8841225.546
1105 | 8143.308 | 161.069 | 1.312 | 13.54 | 0.154 | 8998355.34
1111 | 8127.461 | 159.148 | 1.293 | 14.39 | 0.163 | 9029609.171
1114 | 8116.788 | 159.6 | 1.295 | 14.5 | 0.163 | 9042101.832
1123 | 8133.496 | 160.334 | 1.304 | 13.35 | 0.151 | 9133916.008
1131 | 8114.169 | 159.826 | 1.297 | 14.5 | 0.164 | 9177125.139
1137 | 8142.663 | 159.995 | 1.303 | 14.84 | 0.167 | 9258207.831
1143 | 8134.647 | 159.487 | 1.297 | 15.49 | 0.174 | 9297901.521
1157 | 8131.911 | 159.374 | 1.296 | 12.72 | 0.143 | 9408621.027
1163 | 8108.412 | 158.3 | 1.284 | 14.99 | 0.167 | 9430083.156
1166 | 8049.265 | 159.713 | 1.286 | 15.1 | 0.168 | 9385442.99
1181 | 8108.236 | 159.261 | 1.291 | 14.99 | 0.167 | 9575826.716
1184 | 8172.763 | 159.656 | 1.305 | 14.35 | 0.161 | 9676551.392
1191 | 8090.969 | 159.826 | 1.293 | 15.95 | 0.18 | 9636344.079
1197 | 8043.825 | 159.882 | 1.286 | 14.14 | 0.159 | 9628458.525
1203 | 8090.834 | 160.278 | 1.297 | 14.55 | 0.163 | 9733273.302
1212 | 8085.343 | 158.583 | 1.282 | 14.37 | 0.161 | 9799435.716
1221 | 8121.438 | 161.295 | 1.31 | 14.75 | 0.166 | 9916275.798
1228 | 8077.575 | 159.43 | 1.288 | 14.97 | 0.17 | 9919262.1
1234 | 8174.919 | 158.978 | 1.3 | 16.18 | 0.179 | 10087850.0
1247 | 8075.78 | 159.487 | 1.288 | 14.28 | 0.161 | 10070497.66
1256 | 8101.004 | 160.052 | 1.297 | 14.71 | 0.165 | 10174861.0
1259 | 8187.449 | 158.526 | 1.298 | 14.24 | 0.159 | 10307998.3
1269 | 8077.664 | 160.108 | 1.293 | 15.15 | 0.171 | 10250555.6
1276 | 8044.684 | 159.995 | 1.287 | 14.96 | 0.168 | 10265016.8
1285 | 8107.655 | 158.809 | 1.288 | 14.57 | 0.162 | 10418336.7
1295 | 8031.265 | 160.617 | 1.29 | 14.94 | 0.168 | 10400488.2
1299 | 8036.145 | 159.6 | 1.283 | 15.38 | 0.172 | 10438952.4
1315 | 8074.764 | 159.713 | 1.29 | 15.36 | 0.171 | 10618314.66
1319 | 8084.992 | 159.6 | 1.29 | 15.33 | 0.171 | 10664104.4
1326 | 8075.305 | 158.583 | 1.281 | 14.5 | 0.161 | 10707854.43
1336 | 8026.049 | 160.786 | 1.29 | 15.14 | 0.169 | 10722801.5
1349 | 7998.088 | 159.204 | 1.273 | 14.65 | 0.163 | 10789420.7
1356 | 8106.488 | 159.43 | 1.292 | 15.5 | 0.171 | 10992397.7
1360 | 8186.417 | 159.713 | 1.307 | 15.1 | 0.169 | 11133527.12
1377 | 8153.316 | 159.43 | 1.3 | 14.91 | 0.169 | 11227116.1
1381 | 8082.618 | 159.713 | 1.291 | 14.21 | 0.16 | 11162095.5
1388 | 8085.525 | 160.447 | 1.297 | 14.69 | 0.165 | 11222708.7
1399 | 8155.548 | 158.526 | 1.293 | 14.87 | 0.166 | 11409611.7
1409 | 8103.387 | 160.221 | 1.298 | 15.05 | 0.169 | 11417672.3
1417 | 8082.155 | 159.317 | 1.288 | 15.19 | 0.17 | 11452413.6
1424 | 8102.593 | 159.713 | 1.294 | 15.06 | 0.168 | 11538092.4
1435 | 8132.436 | 159.487 | 1.297 | 14.95 | 0.167 | 11670045.66
1439 | 8184.092 | 157.679 | 1.29 | 13.51 | 0.15 | 11776908.4
1457 | 8098.26 | 159.6 | 1.292 | 13.59 | 0.152 | 11799164.82
1465 | 8121.971 | 160.73 | 1.305 | 15 | 0.169 | 11898687.5
1468 | 7980.052 | 158.639 | 1.266 | 14.36 | 0.162 | 11714716.3
1487 | 7988.797 | 158.526 | 1.266 | 13.51 | 0.147 | 11879341.1
1491 | 8040.101 | 159.148 | 1.28 | 13.1 | 0.144 | 11987790.6
1499 | 8054.316 | 160.108 | 1.29 | 15.63 | 0.174 | 12073419.7
1510 | 8102.747 | 160.504 | 1.301 | 14.4 | 0.162 | 12235147.97
1522 | 8059.93 | 159.769 | 1.288 | 14.45 | 0.163 | 12267213.46
1534 | 8093.869 | 159.6 | 1.292 | 13.59 | 0.152 | 12415995.0
1537 | 8017.026 | 159.204 | 1.276 | 14.51 | 0.162 | 12322169.0
1545 | 8014.263 | 160.504 | 1.286 | 13.96 | 0.155 | 12382036.3
1557 | 8050.371 | 158.131 | 1.273 | 14.37 | 0.159 | 12534427.6
1569 | 8110.533 | 159.261 | 1.292 | 15.63 | 0.172 | 12725426.3
1581 | 8008.453 | 160.052 | 1.282 | 14.68 | 0.165 | 12661364.2
1585 | 8029.02 | 160.956 | 1.292 | 13.08 | 0.147 | 12725996.7
1606 | 8010.121 | 159.317 | 1.276 | 15.81 | 0.176 | 12864254.3
1610 | 8023.13 | 159.374 | 1.279 | 14.36 | 0.159 | 12917239.3
1618 | 8029.709 | 159.882 | 1.284 | 14.75 | 0.164 | 12992069.2
1631 | 8021.523 | 159.769 | 1.282 | 13.81 | 0.154 | 13083104.0
1643 | 8044.584 | 160.052 | 1.288 | 14.58 | 0.162 | 13217251.5
1656 | 7947.293 | 158.639 | 1.261 | 15.23 | 0.169 | 13160717.2
1660 | 7994.713 | 160.278 | 1.281 | 13.96 | 0.153 | 13271223.58
1669 | 7984.887 | 160.617 | 1.283 | 15.53 | 0.173 | 13326776.4
1681 | 8003.652 | 159.6 | 1.277 | 14.81 | 0.165 | 13454139.0
1694 | 7996.965 | 161.577 | 1.292 | 14.88 | 0.167 | 13546858.71
1707 | 8011.741 | 160.786 | 1.288 | 15.92 | 0.179 | 13676041.9
1712 | 8052.959 | 161.012 | 1.297 | 15.59 | 0.175 | 13786665.8
1734 | 8002.873 | 161.577 | 1.293 | 15.74 | 0.179 | 13876981.8
1738 | 8050.181 | 160.278 | 1.29 | 15.67 | 0.176 | 13991214.6
1747 | 7992.035 | 160.673 | 1.284 | 15.16 | 0.17 | 13962085.1
1761 | 8005.246 | 160.56 | 1.285 | 15.8 | 0.177 | 14097238.2
1774 | 8021.664 | 157.623 | 1.264 | 14.47 | 0.159 | 14230431.9
1788 | 8001.108 | 160.447 | 1.284 | 16.59 | 0.182 | 14305981.1
1792 | 8029.168 | 159.769 | 1.283 | 16.95 | 0.188 | 14388269.1
1802 | 8030.523 | 160.334 | 1.288 | 15.27 | 0.17 | 14471002.4
1816 | 8001.343 | 160.108 | 1.281 | 15.65 | 0.175 | 14530438.9
1830 | 8002.557 | 159.317 | 1.275 | 15.14 | 0.168 | 14644679.31
1844 | 8033.041 | 158.018 | 1.269 | 14.45 | 0.158 | 14812927.6
1848 | 7985.7 | 159.204 | 1.271 | 14.54 | 0.16 | 14757573.6
1872 | 7889.626 | 160.843 | 1.269 | 14.73 | 0.164 | 14769379.9
1877 | 8011.553 | 159.204 | 1.275 | 15.46 | 0.169 | 15037685.0
1887 | 8023.989 | 159.6 | 1.281 | 15.1 | 0.167 | 15141267.2
1901 | 8037.573 | 159.713 | 1.284 | 14.84 | 0.165 | 15279426.3
1916 | 8082.03 | 158.865 | 1.284 | 14.64 | 0.162 | 15485169.48
1930 | 7989.223 | 159.939 | 1.278 | 15.11 | 0.168 | 15419200.39
1935 | 8009.039 | 158.244 | 1.267 | 13.86 | 0.152 | 15497490.5
1945 | 7956.158 | 159.543 | 1.269 | 13.97 | 0.154 | 15474727.31
1960 | 8078.275 | 159.826 | 1.291 | 15.25 | 0.168 | 15833419
1975 | 7953.603 | 159.826 | 1.271 | 15.65 | 0.175 | 15708365.9
1991 | 7908.719 | 160.334 | 1.268 | 13.9 | 0.154 | 15746259.5
1996 | 7998.54 | 159.317 | 1.274 | 13.96 | 0.153 | 15965085.84
2021 | 7956.025 | 161.125 | 1.282 | 15.25 | 0.17 | 16079126.5
2027 | 7944.783 | 160.391 | 1.274 | 14.47 | 0.162 | 16104075.1
2037 | 7933.07 | 159.882 | 1.268 | 12.96 | 0.144 | 16159663.59
2053 | 8003.327 | 157.905 | 1.264 | 13.92 | 0.152 | 16430830.3
2069 | 7940.569 | 161.069 | 1.279 | 13.66 | 0.151 | 16429037.3
2084 | 7932.491 | 160.391 | 1.272 | 13.89 | 0.155 | 16531311.2
2090 | 7898.55 | 159.204 | 1.257 | 14.91 | 0.164 | 16507969.5
2101 | 7938.399 | 158.131 | 1.255 | 14.4 | 0.155 | 16678576.3
2117 | 7894.133 | 160.278 | 1.265 | 14.91 | 0.163 | 16711879.6
2133 | 7966.438 | 158.922 | 1.266 | 13.21 | 0.145 | 16992412.3
2149 | 7913.632 | 159.204 | 1.26 | 14.16 | 0.155 | 17006395.2
2155 | 7919.808 | 160.673 | 1.273 | 14.23 | 0.157 | 17067186.24
2183 | 7912.232 | 159.656 | 1.263 | 14.82 | 0.163 | 17272402.5
2188 | 7929.405 | 159.995 | 1.269 | 15.03 | 0.165 | 17349538.14
2199 | 7892.096 | 158.978 | 1.255 | 13.86 | 0.152 | 17354719.1
2216 | 7989.155 | 159.204 | 1.272 | 15.6 | 0.169 | 17703967.48
2234 | 7896.701 | 160.73 | 1.269 | 15.2 | 0.169 | 17641230.0
2251 | 7871.268 | 159.543 | 1.256 | 14.05 | 0.155 | 17718224.3
2256 | 7902.034 | 160.278 | 1.267 | 15.06 | 0.165 | 17826988.7
2268 | 7922.178 | 158.131 | 1.253 | 14.21 | 0.155 | 17967499.7
2286 | 7879.458 | 160.108 | 1.262 | 15.07 | 0.164 | 18012441.0
2303 | 7897.014 | 159.43 | 1.259 | 14.8 | 0.162 | 18186823.2
2321 | 7949.362 | 159.035 | 1.264 | 14.59 | 0.159 | 18450469.2
2327 | 7927.03 | 159.6 | 1.265 | 14.43 | 0.158 | 18446198.81
2357 | 7838.154 | 158.583 | 1.243 | 15.4 | 0.168 | 18474529.0
2363 | 7888.473 | 159.035 | 1.255 | 15.03 | 0.161 | 18640461.7
2375 | 7905.199 | 158.3 | 1.251 | 13.67 | 0.148 | 18774847.6
2393 | 7889.302 | 159.6 | 1.259 | 14.7 | 0.159 | 18879099.7
2412 | 8024.601 | 159.543 | 1.28 | 14.75 | 0.161 | 19355337.6
2430 | 7907.221 | 161.012 | 1.273 | 14.79 | 0.165 | 19214547.03
2436 | 7850.846 | 160.052 | 1.257 | 14.52 | 0.161 | 19124660.9
2449 | 7907.857 | 159.148 | 1.259 | 14.63 | 0.159 | 19366341.8
2468 | 7932.095 | 161.125 | 1.278 | 13.23 | 0.146 | 19576410.46
2487 | 7910.631 | 159.035 | 1.258 | 15.04 | 0.166 | 19673739.3
2506 | 7840.984 | 157.792 | 1.237 | 13.68 | 0.148 | 19649505.9
2512 | 7880.662 | 160.504 | 1.265 | 14.63 | 0.158 | 19796222.9
2545 | 7857.967 | 159.995 | 1.257 | 14.53 | 0.16 | 19998526.0
2551 | 7830.477 | 160.391 | 1.256 | 14.45 | 0.158 | 19975546.8
2564 | 7888.07 | 159.204 | 1.256 | 14.04 | 0.153 | 20225011.48
2584 | 7850.018 | 159.487 | 1.252 | 14.25 | 0.155 | 20284446.5
2604 | 7859.448 | 159.543 | 1.254 | 14.94 | 0.162 | 20466002.6
2624 | 7836.074 | 158.978 | 1.246 | 15.79 | 0.171 | 20561858.2
2631 | 7852.358 | 160.391 | 1.259 | 15.07 | 0.163 | 20659553.9
2644 | 7803.504 | 161.182 | 1.258 | 15.89 | 0.175 | 20632464.6
2665 | 7844.713 | 159.882 | 1.254 | 15.73 | 0.171 | 20906160.1
2685 | 7911.282 | 159.261 | 1.26 | 15.38 | 0.167 | 21241792.17
2706 | 7846.403 | 160.052 | 1.256 | 15.18 | 0.166 | 21232366.5
2713 | 7899.191 | 158.018 | 1.248 | 16.96 | 0.182 | 21430505.2
2748 | 7848.22 | 159.091 | 1.249 | 15.71 | 0.169 | 21566908.56
2755 | 7863.31 | 160.504 | 1.262 | 15.33 | 0.167 | 21663419.05
2769 | 7889.162 | 159.317 | 1.257 | 16.56 | 0.18 | 21845089.6
2790 | 7918.891 | 158.865 | 1.258 | 15.08 | 0.163 | 22093705.89
2812 | 7820.261 | 158.865 | 1.242 | 16.13 | 0.175 | 21990573.9
2833 | 7848.003 | 159.091 | 1.249 | 16.69 | 0.179 | 22233392.5
2841 | 7847.191 | 160.504 | 1.26 | 16.37 | 0.178 | 22293869.6
2855 | 7828.565 | 159.487 | 1.249 | 16.69 | 0.181 | 22350553.1
2877 | 7929.029 | 159.261 | 1.263 | 15.38 | 0.166 | 22811816.4
2899 | 7804.584 | 161.521 | 1.261 | 15.88 | 0.176 | 22625489.0
2922 | 7831.511 | 161.182 | 1.262 | 16.34 | 0.18 | 22883675.1
2929 | 7851.137 | 159.091 | 1.249 | 17.54 | 0.19 | 22995980.3
2967 | 7905.314 | 159.374 | 1.26 | 17.23 | 0.185 | 23455066.6
2974 | 7902.972 | 160.447 | 1.268 | 16.4 | 0.18 | 23503438.7
2990 | 7854.67 | 157.736 | 1.239 | 16.92 | 0.183 | 23485463.3
3013 | 7875.593 | 158.639 | 1.249 | 16.03 | 0.171 | 23729161.7
3036 | 7887.674 | 158.809 | 1.253 | 16.55 | 0.178 | 23946978.3
3059 | 7842.166 | 161.464 | 1.266 | 15.65 | 0.172 | 23989185.8
3067 | 7769.637 | 161.521 | 1.255 | 15.47 | 0.172 | 23829476.7
3083 | 7861.351 | 160.786 | 1.264 | 17.13 | 0.187 | 24236545.1
3107 | 7876.366 | 160.504 | 1.264 | 16.76 | 0.184 | 24471869.2
3131 | 7855.891 | 160.278 | 1.259 | 16.67 | 0.183 | 24596794.7
3155 | 7833.096 | 159.939 | 1.253 | 15.7 | 0.171 | 24713417.88
3163 | 7897.159 | 158.922 | 1.255 | 16.03 | 0.173 | 24978713.9
3203 | 7844.053 | 159.882 | 1.254 | 16.63 | 0.181 | 25124501.8
3212 | 7782.506 | 160.165 | 1.246 | 15.89 | 0.173 | 24997409.3
3228 | 7872.709 | 160.165 | 1.261 | 16.39 | 0.177 | 25413104.7
3253 | 7883.925 | 159.43 | 1.257 | 17.14 | 0.186 | 25646408.0
3278 | 7822.443 | 159.713 | 1.249 | 15.98 | 0.174 | 25641968.2
3303 | 7866.479 | 159.148 | 1.252 | 16.56 | 0.178 | 25982980.1
3312 | 7878.666 | 160.504 | 1.265 | 17.51 | 0.19 | 26094141.8
3329 | 7810.962 | 160.617 | 1.255 | 16.39 | 0.18 | 26002692.5
3354 | 7807.045 | 158.018 | 1.234 | 17.16 | 0.184 | 26184828.93
3380 | 7840.176 | 158.865 | 1.246 | 16.52 | 0.175 | 26499794.88
3406 | 7864.624 | 159.374 | 1.253 | 17.63 | 0.189 | 26786909.3
3415 | 7833.513 | 160.052 | 1.254 | 17.91 | 0.194 | 26751446.9
3459 | 7834.819 | 158.357 | 1.241 | 17.64 | 0.189 | 27100638.9
3468 | 7881.115 | 160.278 | 1.263 | 17.53 | 0.188 | 27331706.82
3486 | 7904.317 | 159.995 | 1.265 | 18.18 | 0.198 | 27554449.1
3513 | 7855.789 | 159.882 | 1.256 | 18.01 | 0.197 | 27597386.8
3540 | 7901.476 | 159.939 | 1.264 | 17.45 | 0.189 | 27971225.04
3567 | 7927.165 | 159.713 | 1.266 | 17.1 | 0.187 | 28276197.6
3576 | 7855.723 | 158.978 | 1.249 | 17.43 | 0.19 | 28092065.4
3594 | 7957.337 | 159.148 | 1.266 | 17.83 | 0.191 | 28598669.2
3622 | 7892.227 | 158.978 | 1.255 | 16.5 | 0.18 | 28585646.2
3650 | 7932.529 | 161.747 | 1.283 | 18.21 | 0.199 | 28953730.85
3678 | 7890.713 | 160.56 | 1.267 | 17.7 | 0.197 | 29022042.4
3687 | 7877.931 | 159.148 | 1.254 | 16.25 | 0.177 | 29045931.6
3735 | 7811.015 | 160.052 | 1.25 | 17.34 | 0.188 | 29174141.0
3744 | 7815.372 | 159.939 | 1.25 | 17.71 | 0.191 | 29260752.8
3764 | 7895.301 | 159.374 | 1.258 | 17.59 | 0.189 | 29717913.0
3793 | 7806.965 | 161.012 | 1.257 | 18.35 | 0.201 | 29611818.2
3822 | 7820.171 | 160.843 | 1.258 | 18.51 | 0.202 | 29888693.6
3851 | 7846.61 | 159.769 | 1.254 | 17.81 | 0.193 | 30217295.11
3861 | 7892.257 | 159.882 | 1.262 | 18.19 | 0.197 | 30472004.3
3881 | 7896.029 | 159.148 | 1.257 | 17.95 | 0.195 | 30644488.5
3911 | 7884.719 | 159.713 | 1.259 | 18.78 | 0.203 | 30837136.0
3941 | 7867.146 | 160.052 | 1.259 | 18.38 | 0.2 | 31004422.4
3971 | 7844.66 | 158.413 | 1.243 | 17.55 | 0.189 | 31151144.86
3982 | 7901.711 | 159.656 | 1.262 | 17.92 | 0.192 | 31464613.2
4033 | 7858.265 | 160.108 | 1.258 | 18.06 | 0.197 | 31692382.7
4043 | 7890.724 | 159.882 | 1.262 | 17.95 | 0.195 | 31902197.1
4064 | 7870.198 | 159.374 | 1.254 | 19.06 | 0.206 | 31984484.7
4095 | 7824.005 | 159.487 | 1.248 | 18.36 | 0.198 | 32039300.5
4127 | 7893.758 | 160.334 | 1.266 | 17.29 | 0.187 | 32577539.3
4159 | 7847.819 | 159.091 | 1.249 | 16.66 | 0.182 | 32639079.2
4169 | 7819.78 | 161.069 | 1.26 | 16.97 | 0.185 | 32600662.82
4191 | 7851.55 | 159.826 | 1.255 | 17.18 | 0.187 | 32905846.05
4223 | 7822.291 | 161.012 | 1.259 | 17.43 | 0.19 | 33033534.9
4255 | 7805.841 | 160.391 | 1.252 | 17.13 | 0.187 | 33213853.5
4288 | 7818.744 | 159.713 | 1.249 | 17.34 | 0.187 | 33526774.3
4299 | 7801.009 | 157.961 | 1.232 | 17.67 | 0.188 | 33536537.7
4355 | 7813.327 | 159.656 | 1.247 | 16.32 | 0.174 | 34027039.1
4366 | 7837.035 | 157.849 | 1.237 | 18.17 | 0.193 | 34216494.81
4388 | 7824.123 | 159.543 | 1.248 | 18.07 | 0.193 | 34332251.7
4422 | 7796.73 | 160.56 | 1.252 | 18.09 | 0.196 | 34477140.06
4456 | 7863.655 | 159.374 | 1.253 | 17.52 | 0.189 | 35040446.68
4490 | 7842.397 | 159.374 | 1.25 | 17.14 | 0.185 | 35212362.53
4502 | 7903.851 | 159.091 | 1.257 | 17.48 | 0.188 | 35583137.2
4525 | 7870.871 | 160.504 | 1.263 | 16.62 | 0.182 | 35615691.3
4560 | 7830.359 | 160.334 | 1.255 | 18.19 | 0.199 | 35706437.04
4595 | 7822.757 | 160.391 | 1.255 | 17.54 | 0.191 | 35945568.4
4630 | 7785.635 | 159.374 | 1.241 | 17.23 | 0.186 | 36047490.05
4642 | 7792.536 | 160.165 | 1.248 | 16.25 | 0.175 | 36172952.1
4702 | 7767.078 | 159.43 | 1.238 | 16.96 | 0.183 | 36520800.8
4714 | 7782.241 | 159.769 | 1.243 | 17.52 | 0.187 | 36685484.1
4738 | 7828.453 | 157.849 | 1.236 | 16.58 | 0.176 | 37091210.3
4775 | 7810.835 | 160.221 | 1.251 | 17.26 | 0.185 | 37296737.1
4811 | 7752.818 | 159.261 | 1.235 | 16.92 | 0.182 | 37298807.4
4848 | 7836.615 | 160.108 | 1.255 | 17.55 | 0.187 | 37991909.52
4861 | 7770.585 | 158.3 | 1.23 | 17.14 | 0.184 | 37772813.7
4886 | 7833.187 | 157.849 | 1.236 | 20.02 | 0.209 | 38272951.7
4923 | 7811.861 | 159.091 | 1.243 | 18.25 | 0.194 | 38457791.7
4961 | 7816.689 | 159.656 | 1.248 | 18.88 | 0.202 | 38778594.1
5000 | 7792.244 | 159.6 | 1.244 | 18.45 | 0.198 | 38961220
5012 | 7873.71 | 160.391 | 1.263 | 17.84 | 0.192 | 39463034.52
5077 | 7898.512 | 158.47 | 1.252 | 17.94 | 0.194 | 40100745.4
5090 | 7863.884 | 160.052 | 1.259 | 17.84 | 0.193 | 40027169.56
5116 | 7754.686 | 159.656 | 1.238 | 18.72 | 0.203 | 39672973.6
5155 | 7818.872 | 160.673 | 1.256 | 18.31 | 0.197 | 40306285.16
5195 | 7813.138 | 160.334 | 1.253 | 18.27 | 0.199 | 40589251.91
5235 | 7717.669 | 160.56 | 1.239 | 17.54 | 0.191 | 40401997.2
5249 | 7728.338 | 160.165 | 1.238 | 19.46 | 0.208 | 40566046.2
5275 | 7781.513 | 159.939 | 1.245 | 17.9 | 0.191 | 41047481.1
5316 | 7763.996 | 159.374 | 1.237 | 18.92 | 0.202 | 41273402.7
5357 | 7744.148 | 159.6 | 1.236 | 18.73 | 0.199 | 41485400.8
5398 | 7736.997 | 161.012 | 1.246 | 18.41 | 0.198 | 41764309.8
5412 | 7770.457 | 160.786 | 1.249 | 18.64 | 0.201 | 42053713.3
5482 | 7744.164 | 160.108 | 1.24 | 19.49 | 0.21 | 42453507.0
5496 | 7782.275 | 159.995 | 1.245 | 19.05 | 0.204 | 42771383.4
5524 | 7786.28 | 159.826 | 1.244 | 18.74 | 0.201 | 43011410.72
5567 | 7812.226 | 159.656 | 1.247 | 18.93 | 0.203 | 43490662.1
5610 | 7775.933 | 159.656 | 1.241 | 18.37 | 0.197 | 43622984.13
5653 | 7736.638 | 159.317 | 1.233 | 17.92 | 0.191 | 43735214.6
5667 | 7768.921 | 158.244 | 1.229 | 18.28 | 0.192 | 44026475.3
5696 | 7685.922 | 159.43 | 1.225 | 18.78 | 0.198 | 43779011.7
5740 | 7707.95 | 159.826 | 1.232 | 16.95 | 0.18 | 44243633
5784 | 7666.986 | 160.108 | 1.228 | 17.85 | 0.19 | 44345847.0
5829 | 7747.741 | 160.334 | 1.242 | 18.44 | 0.196 | 45161582.3
5844 | 7723.803 | 160.108 | 1.237 | 19.06 | 0.204 | 45137904.7
5919 | 7738.42 | 159.261 | 1.232 | 18.72 | 0.199 | 45803707.98
5934 | 7761.313 | 159.656 | 1.239 | 18.11 | 0.192 | 46055631.3
5965 | 7762.018 | 158.131 | 1.227 | 18.53 | 0.196 | 46300437.37
6011 | 7699.197 | 158.639 | 1.221 | 18.04 | 0.19 | 46279873.2
6057 | 7725.068 | 158.752 | 1.226 | 18.07 | 0.189 | 46790736.9
6104 | 7738.466 | 158.526 | 1.227 | 17.78 | 0.187 | 47235596.5
6119 | 7724 | 161.577 | 1.248 | 16.17 | 0.174 | 47263156
6151 | 7704.229 | 158.696 | 1.223 | 17.35 | 0.186 | 47388712.6
6198 | 7659.761 | 159.882 | 1.225 | 16.08 | 0.17 | 47475198.7
6246 | 7598.78 | 159.656 | 1.213 | 17.18 | 0.182 | 47461979.88
6294 | 7647.971 | 160.673 | 1.229 | 17.24 | 0.182 | 48136329.5
6310 | 7691.165 | 159.826 | 1.229 | 17.53 | 0.186 | 48531251.15
6391 | 7719.575 | 159.43 | 1.231 | 17.58 | 0.186 | 49335803.8
6408 | 7746.873 | 158.357 | 1.227 | 18.76 | 0.197 | 49641962.2
6441 | 7720.134 | 159.995 | 1.235 | 18.49 | 0.196 | 49725383.1
6490 | 7704.655 | 159.317 | 1.227 | 18.75 | 0.199 | 50003210.95
6540 | 7683.414 | 160.956 | 1.237 | 18.77 | 0.2 | 50249527.56
6591 | 7636.977 | 160.617 | 1.227 | 18.34 | 0.197 | 50335315.4
6607 | 7688.238 | 159.374 | 1.225 | 16.75 | 0.177 | 50796188.5
6641 | 7698.308 | 157.961 | 1.216 | 17.69 | 0.185 | 51124463.4
6692 | 7676.46 | 160.165 | 1.229 | 17.71 | 0.186 | 51370870.32
6744 | 7704.082 | 160.221 | 1.234 | 18.29 | 0.194 | 51956329.0
6796 | 7725.341 | 158.696 | 1.226 | 17.23 | 0.182 | 52501417.4
6813 | 7716.375 | 158.865 | 1.226 | 17.15 | 0.181 | 52571662.9
6901 | 7635.476 | 157.51 | 1.203 | 17.23 | 0.18 | 52692419.9
6919 | 7715.307 | 160.278 | 1.237 | 17.73 | 0.185 | 53382209.1
6954 | 7690.544 | 158.131 | 1.216 | 15.88 | 0.168 | 53480043.0
7008 | 7659.456 | 162.142 | 1.242 | 16.47 | 0.176 | 53677467.6
7062 | 7645.438 | 159.882 | 1.222 | 16.66 | 0.179 | 53992083.2
7116 | 7676.66 | 162.255 | 1.246 | 17.58 | 0.188 | 54627112.56
7135 | 7678.828 | 160.165 | 1.23 | 17.48 | 0.188 | 54788437.78
7171 | 7724.202 | 160.73 | 1.242 | 15.59 | 0.167 | 55390252.5
7226 | 7620.218 | 158.752 | 1.21 | 15.78 | 0.169 | 55063695.3
7282 | 7693.314 | 159.769 | 1.229 | 16.41 | 0.172 | 56022712.5
7338 | 7699.493 | 159.882 | 1.231 | 15.32 | 0.163 | 56498879.6
7357 | 7732.45 | 160.052 | 1.238 | 13.94 | 0.149 | 56887634.65
7452 | 7755.034 | 161.634 | 1.253 | 13.71 | 0.149 | 57790513.4
7471 | 7643.683 | 160.956 | 1.23 | 15.32 | 0.168 | 57105955.7
7509 | 7709.653 | 160.278 | 1.236 | 14.28 | 0.153 | 57891784.4
7567 | 7676.176 | 159.882 | 1.227 | 14.74 | 0.158 | 58085623.8
7625 | 7575.093 | 159.995 | 1.212 | 13.55 | 0.145 | 57760084.1
7684 | 7676.421 | 159.543 | 1.225 | 15.21 | 0.16 | 58985619.0
7704 | 7692.79 | 159.091 | 1.224 | 15.61 | 0.165 | 59265254.16
7743 | 7717.851 | 159.317 | 1.23 | 15.35 | 0.162 | 59759320.3
7803 | 7694.762 | 159.882 | 1.23 | 15.42 | 0.164 | 60042227.9
7863 | 7696.096 | 160.334 | 1.234 | 15.14 | 0.162 | 60514402.8
7923 | 7604.616 | 158.978 | 1.209 | 14.7 | 0.157 | 60251372.6
7944 | 7698.122 | 159.317 | 1.226 | 14.32 | 0.15 | 61153881.2
8046 | 7621.977 | 160.73 | 1.225 | 14.81 | 0.159 | 61326426.9
8067 | 7620.548 | 160.56 | 1.224 | 14.91 | 0.159 | 61474960.7
8108 | 7634.781 | 158.357 | 1.209 | 15.64 | 0.164 | 61902804.3
8171 | 7583.854 | 160.165 | 1.215 | 16.72 | 0.175 | 61967671.0
8233 | 7549.45 | 160.73 | 1.213 | 16.19 | 0.171 | 62154621.85
8297 | 7583.558 | 160.447 | 1.217 | 16.7 | 0.176 | 62920780.7
8318 | 7554.051 | 160.843 | 1.215 | 18 | 0.19 | 62834596.2
8361 | 7571.969 | 158.526 | 1.2 | 17.1 | 0.178 | 63309232.8
8425 | 7591.502 | 160.391 | 1.218 | 18.84 | 0.196 | 63958404.35
8490 | 7533.941 | 159.769 | 1.204 | 20.2 | 0.211 | 63963159.09
8556 | 7606.806 | 158.639 | 1.207 | 17.12 | 0.177 | 65083832.1
8577 | 7566.594 | 159.769 | 1.209 | 17.64 | 0.184 | 64898676.7
8688 | 7533.121 | 162.142 | 1.221 | 17.5 | 0.185 | 65447755.2
8710 | 7554.36 | 159.769 | 1.207 | 17.77 | 0.187 | 65798475.6
8755 | 7579.908 | 159.091 | 1.206 | 18.08 | 0.187 | 66362094.54
8822 | 7502.412 | 161.351 | 1.211 | 18.64 | 0.196 | 66186278.7
8890 | 7472.133 | 160.278 | 1.198 | 18.3 | 0.192 | 66427262.37
8959 | 7552.351 | 159.148 | 1.202 | 18.44 | 0.19 | 67661512.6
8982 | 7574.623 | 159.43 | 1.208 | 18.49 | 0.191 | 68035263.8
9028 | 7550.01 | 159.487 | 1.204 | 17.77 | 0.185 | 68161490.28
9097 | 7556.329 | 159.826 | 1.208 | 18.7 | 0.194 | 68739924.9
9167 | 7493.434 | 159.882 | 1.198 | 17.47 | 0.182 | 68692309.5
9238 | 7542.222 | 160.278 | 1.209 | 17.11 | 0.178 | 69675046.8
9262 | 7469.519 | 159.713 | 1.193 | 17.89 | 0.187 | 69182685.0
9381 | 7541.932 | 158.696 | 1.197 | 18.26 | 0.187 | 70750864.1
9405 | 7494.252 | 160.56 | 1.203 | 18.31 | 0.19 | 70483440.06
9453 | 7493.362 | 161.295 | 1.209 | 17.99 | 0.188 | 70834751.0
9526 | 7573.983 | 159.713 | 1.21 | 17.68 | 0.184 | 72149762.1
9599 | 7445.277 | 160.617 | 1.196 | 16.3 | 0.171 | 71467213.9
9673 | 7500.936 | 160.617 | 1.205 | 15.84 | 0.165 | 72556553.9
9698 | 7485.118 | 162.368 | 1.215 | 15.75 | 0.167 | 72590674.4
9748 | 7434.478 | 161.012 | 1.197 | 16.75 | 0.177 | 72471291.5
9823 | 7480.475 | 159.6 | 1.194 | 16.46 | 0.17 | 73480705.9
9899 | 7449.613 | 159.317 | 1.187 | 17.53 | 0.18 | 73743719.1
9975 | 7528.995 | 157.171 | 1.183 | 18.15 | 0.183 | 75101725.1
10000 | 7531.885 | 159.6 | 1.202 | 17.83 | 0.182 | 75318850
10078 | 7496.552 | 159.826 | 1.198 | 17.52 | 0.182 | 75550251.1
10155 | 7471.343 | 158.865 | 1.187 | 17.6 | 0.181 | 75871488.2
10233 | 7479.781 | 159.656 | 1.194 | 18.48 | 0.189 | 76540599.0
10273 | 7459.906 | 159.939 | 1.193 | 17.47 | 0.18 | 76635614.3
10392 | 7485.281 | 160.673 | 1.203 | 18.49 | 0.191 | 77787040.2
10432 | 7446.357 | 160.221 | 1.193 | 19.69 | 0.204 | 77680396.2
10472 | 7502.815 | 159.43 | 1.196 | 19.38 | 0.199 | 78569478.68
10552 | 7458.008 | 159.543 | 1.19 | 19.3 | 0.198 | 78696900.4
10593 | 7486.222 | 158.865 | 1.189 | 18.64 | 0.19 | 79301549.6
10716 | 7460.789 | 160.956 | 1.201 | 20.21 | 0.208 | 79949814.9
10757 | 7510.736 | 159.543 | 1.198 | 19.4 | 0.2 | 80792987.2
10798 | 7530.492 | 160.278 | 1.207 | 18.61 | 0.193 | 81314252.6
10881 | 7472.185 | 159.148 | 1.189 | 19.28 | 0.199 | 81304845.0
10965 | 7429.152 | 161.125 | 1.197 | 19.19 | 0.198 | 81460651.68
11050 | 7467.973 | 159.035 | 1.188 | 20.04 | 0.205 | 82521101.65
11092 | 7391.449 | 159.43 | 1.178 | 19.49 | 0.199 | 81985952.3
11221 | 7456.162 | 158.809 | 1.184 | 20.06 | 0.202 | 83665593.8
11264 | 7440.181 | 160.165 | 1.192 | 20.71 | 0.211 | 83806198.8
11307 | 7413.732 | 158.131 | 1.172 | 19.87 | 0.201 | 83827067.7
11394 | 7498.494 | 160.504 | 1.204 | 17.86 | 0.181 | 85437840.6
11438 | 7371.442 | 161.238 | 1.189 | 19.17 | 0.2 | 84314553.6
11570 | 7435.485 | 160.221 | 1.191 | 18.39 | 0.189 | 86028561.45
11615 | 7494.29 | 160.052 | 1.199 | 18.01 | 0.185 | 87046178.35
11660 | 7449.338 | 159.656 | 1.189 | 18.85 | 0.195 | 86859281.08
11749 | 7496.842 | 159.939 | 1.199 | 18.31 | 0.188 | 88080396.7
11840 | 7451.652 | 160.108 | 1.193 | 17.97 | 0.186 | 88227559.68
11931 | 7408.227 | 158.583 | 1.175 | 17.52 | 0.179 | 88387556.3
11977 | 7346.226 | 159.374 | 1.171 | 18.35 | 0.185 | 87985748.8
12116 | 7414.237 | 159.261 | 1.181 | 19.89 | 0.2 | 89830895.5
12162 | 7485.457 | 159.6 | 1.195 | 19.49 | 0.198 | 91038128.0
12209 | 7456.398 | 159.882 | 1.192 | 18.98 | 0.195 | 91035163.2
12303 | 7433.892 | 160.165 | 1.191 | 19.21 | 0.198 | 91459173.3
12350 | 7450.151 | 159.543 | 1.189 | 18.91 | 0.194 | 92009364.85
12493 | 7422.393 | 160.504 | 1.191 | 19.27 | 0.198 | 92727955.7
12542 | 7426.035 | 159.091 | 1.181 | 19.26 | 0.197 | 93137330.97
12590 | 7387.747 | 158.018 | 1.167 | 18.67 | 0.188 | 93011734.73
12687 | 7452.483 | 159.713 | 1.19 | 19.67 | 0.197 | 94549651.8
12784 | 7377.982 | 160.278 | 1.183 | 19.63 | 0.202 | 94320121.9
12883 | 7342.438 | 159.939 | 1.174 | 19.29 | 0.197 | 94592628.8
12933 | 7400.232 | 160.334 | 1.187 | 18.76 | 0.19 | 95707200.5
13082 | 7405.524 | 160.108 | 1.186 | 19.23 | 0.197 | 96879065.0
13133 | 7325.019 | 158.3 | 1.16 | 18.47 | 0.187 | 96199474.5
13183 | 7455.308 | 159.317 | 1.188 | 18.36 | 0.183 | 98283325.4
13285 | 7380.024 | 160.843 | 1.187 | 18.3 | 0.189 | 98043618.84
13336 | 7414.657 | 159.543 | 1.183 | 18.69 | 0.191 | 98881865.8
13490 | 7317.525 | 160.165 | 1.172 | 18.1 | 0.185 | 98713412.25
13542 | 7368.843 | 160.73 | 1.184 | 18.74 | 0.19 | 99788871.9
13594 | 7406.377 | 160.504 | 1.189 | 17.9 | 0.184 | 100682288.9
13699 | 7427.211 | 159.543 | 1.185 | 19.25 | 0.197 | 101745363.5
13804 | 7476.026 | 158.583 | 1.186 | 19.38 | 0.196 | 103199062.9
13911 | 7356.255 | 159.826 | 1.176 | 18.31 | 0.187 | 102332863.3
13964 | 7367.278 | 157.961 | 1.164 | 19.26 | 0.193 | 102876670.0
14126 | 7361.375 | 160.73 | 1.183 | 20.21 | 0.203 | 103986783.2
14180 | 7396.926 | 161.012 | 1.191 | 19.65 | 0.201 | 104888410.7
14235 | 7417.263 | 159.939 | 1.186 | 19.36 | 0.199 | 105584738.8
14344 | 7334.97 | 160.73 | 1.179 | 19.68 | 0.202 | 105212809.7
14400 | 7339.953 | 159.091 | 1.168 | 19.59 | 0.198 | 105695323.2
14566 | 7321.31 | 157.51 | 1.153 | 19.2 | 0.19 | 106642201.5
14622 | 7334.262 | 158.47 | 1.162 | 18.28 | 0.18 | 107241579.0
14678 | 7379.273 | 159.826 | 1.179 | 19.89 | 0.199 | 108312969.1
14792 | 7367.587 | 158.074 | 1.165 | 17.83 | 0.18 | 108981346.9
14906 | 7336.884 | 160.617 | 1.178 | 18.16 | 0.183 | 109363592.9
15020 | 7301.407 | 158.922 | 1.16 | 16.79 | 0.17 | 109667133.1
15078 | 7348.665 | 159.148 | 1.17 | 18.66 | 0.186 | 110803170.9
15253 | 7336.424 | 159.317 | 1.169 | 18.66 | 0.188 | 111902475.3
15311 | 7318.783 | 159.882 | 1.17 | 18.43 | 0.186 | 112057886.5
15370 | 7361.836 | 158.865 | 1.17 | 18.85 | 0.189 | 113151419.3
15489 | 7311.403 | 160.108 | 1.171 | 17.54 | 0.178 | 113246321.1
15548 | 7261.816 | 160.165 | 1.163 | 19.21 | 0.194 | 112906715.2
15728 | 7333.95 | 159.374 | 1.169 | 19.85 | 0.198 | 115348365.6
15789 | 7385.951 | 159.035 | 1.175 | 19.74 | 0.197 | 116616780.3
15849 | 7342.317 | 160.956 | 1.182 | 19.67 | 0.2 | 116368382.1
15972 | 7282.845 | 160.391 | 1.168 | 20.38 | 0.208 | 116321600.3
16095 | 7281.049 | 159.995 | 1.165 | 20.13 | 0.202 | 117188483.7
16219 | 7282.816 | 160.278 | 1.167 | 19.3 | 0.194 | 118119992.7
16281 | 7327.113 | 159.035 | 1.165 | 19.88 | 0.199 | 119292726.8
16469 | 7231.11 | 160.73 | 1.162 | 19.4 | 0.196 | 119089150.6
16533 | 7281.03 | 159.317 | 1.16 | 19.55 | 0.195 | 120377269.0
16596 | 7240.181 | 160.278 | 1.16 | 19.79 | 0.198 | 120158043.9
16724 | 7295.504 | 159.826 | 1.166 | 18.73 | 0.187 | 122010008.9
16789 | 7232.578 | 158.922 | 1.149 | 18.13 | 0.181 | 121427752.0
16983 | 7195.909 | 159.939 | 1.151 | 18.21 | 0.181 | 122208122.5
17048 | 7253.056 | 161.238 | 1.169 | 18.47 | 0.185 | 123650098.7
17114 | 7187.86 | 161.012 | 1.157 | 19.37 | 0.196 | 123013036.0
17246 | 7302.688 | 160.052 | 1.169 | 18.6 | 0.186 | 125942157.2
17379 | 7254.721 | 159.43 | 1.157 | 17.65 | 0.178 | 126079796.3
17512 | 7204.322 | 160.278 | 1.155 | 18.65 | 0.186 | 126162086.9
17580 | 7249.721 | 159.656 | 1.157 | 18.51 | 0.184 | 127450095.2
17783 | 7208.452 | 160.673 | 1.158 | 19.08 | 0.191 | 128187901.9
17852 | 7194.223 | 161.012 | 1.158 | 17.89 | 0.18 | 128431269.0
17920 | 7148.754 | 159.148 | 1.138 | 17.77 | 0.177 | 128105671.7
18058 | 7235.982 | 158.583 | 1.148 | 18.4 | 0.179 | 130667363.0
18128 | 7202.578 | 160.391 | 1.155 | 18.31 | 0.182 | 130568334.0
18338 | 7219.548 | 160.334 | 1.158 | 18.79 | 0.188 | 132392071.2
18408 | 7157.82 | 161.012 | 1.152 | 16.73 | 0.169 | 131761150.6
18479 | 7212.033 | 160.108 | 1.155 | 18.73 | 0.186 | 133271157.8
18621 | 7169.652 | 159.995 | 1.147 | 19.71 | 0.196 | 133506089.9
18765 | 7209.817 | 161.182 | 1.162 | 20.62 | 0.205 | 135292216.0
18909 | 7260.857 | 159.374 | 1.157 | 19.52 | 0.195 | 137295545.0
18982 | 7233.48 | 160.786 | 1.163 | 19.96 | 0.2 | 137305917.4
19202 | 7275.729 | 159.995 | 1.164 | 19.7 | 0.197 | 139708548.3
19276 | 7248.581 | 160.334 | 1.162 | 20.07 | 0.201 | 139723647.4
19350 | 7255.89 | 159.939 | 1.16 | 20.26 | 0.202 | 140401471.5
19499 | 7219.688 | 160.504 | 1.159 | 19.31 | 0.194 | 140776696.3
19574 | 7149.397 | 162.425 | 1.161 | 20.24 | 0.205 | 139942296.9
19801 | 7225.115 | 160.278 | 1.158 | 20.02 | 0.2 | 143064502.1
19877 | 7235.227 | 158.639 | 1.148 | 20.25 | 0.2 | 143814607.1
19953 | 7149.765 | 160.843 | 1.15 | 20.2 | 0.201 | 142659261.0
20107 | 7167.333 | 159.43 | 1.143 | 18.75 | 0.185 | 144113564.6
20262 | 7225.02 | 159.6 | 1.153 | 18.32 | 0.18 | 146393355.2
20418 | 7176.307 | 158.922 | 1.14 | 19.93 | 0.196 | 146525836.3
20496 | 7230.686 | 159.769 | 1.155 | 18.33 | 0.18 | 148200140.3
20734 | 7201.699 | 159.543 | 1.149 | 19.14 | 0.19 | 149320027.1
20813 | 7197.842 | 157.961 | 1.137 | 18.57 | 0.182 | 149808685.5
20893 | 7147.331 | 160.786 | 1.149 | 20.75 | 0.204 | 149329186.6
21054 | 7242.504 | 158.922 | 1.151 | 19.32 | 0.19 | 152483679.2
21135 | 7114.752 | 159.769 | 1.137 | 19.5 | 0.193 | 150370283.5
21380 | 7185.391 | 158.978 | 1.142 | 19.55 | 0.19 | 153623659.6
21462 | 7160.949 | 160.221 | 1.147 | 20.08 | 0.198 | 153688287.4
21545 | 7119.382 | 160.504 | 1.143 | 18.68 | 0.185 | 153387085.2
21711 | 7142.317 | 158.922 | 1.135 | 19.72 | 0.193 | 155066844.4
21878 | 7163.186 | 159.882 | 1.145 | 20.04 | 0.196 | 156716183.3
22047 | 7128.801 | 159.995 | 1.141 | 18.75 | 0.185 | 157168675.6
22131 | 7108.626 | 160.617 | 1.142 | 18.26 | 0.181 | 157321002.0
22388 | 7199.2 | 159.148 | 1.146 | 20.21 | 0.197 | 161175689.6
22474 | 7153.418 | 159.148 | 1.138 | 18.85 | 0.185 | 160765916.1
22560 | 7128.004 | 158.809 | 1.132 | 20.43 | 0.198 | 160807770.2
22734 | 7129.146 | 160.843 | 1.147 | 20.54 | 0.201 | 162074005.2
22821 | 7142.275 | 159.261 | 1.137 | 20.05 | 0.197 | 162993857.8
23086 | 7073.586 | 160.617 | 1.136 | 20.49 | 0.201 | 163300806.4
23174 | 7093.708 | 160.334 | 1.137 | 20.14 | 0.197 | 164389589.2
23264 | 7111.875 | 160.447 | 1.141 | 20.01 | 0.196 | 165450660
23443 | 7097.711 | 159.882 | 1.135 | 19.95 | 0.196 | 166391639.0
23623 | 7056.834 | 160.617 | 1.133 | 18.51 | 0.182 | 166703589.6
23805 | 7089.142 | 160.108 | 1.135 | 19.76 | 0.193 | 168757025.3
23897 | 7143.91 | 159.148 | 1.137 | 19.2 | 0.187 | 170718017.3
24174 | 7051.147 | 159.939 | 1.128 | 18.44 | 0.181 | 170454427.6
24267 | 7136.426 | 158.413 | 1.131 | 19.31 | 0.186 | 173179649.7
24360 | 7150.924 | 160.447 | 1.147 | 19.48 | 0.19 | 174196508.6
24548 | 7046.565 | 160.956 | 1.134 | 19.88 | 0.198 | 172979077.6
24642 | 6988.315 | 159.939 | 1.118 | 19.43 | 0.19 | 172206058.2
24927 | 7055.236 | 159.656 | 1.126 | 20.38 | 0.195 | 175865867.8
25023 | 7036.4 | 160.786 | 1.131 | 19.07 | 0.186 | 176071837.2
25119 | 7043.676 | 162.199 | 1.142 | 18.24 | 0.181 | 176930097.4
25313 | 7116.78 | 159.769 | 1.137 | 18.79 | 0.185 | 180147052.1
25508 | 7014.725 | 159.826 | 1.121 | 17.05 | 0.168 | 178931605.3
25704 | 7061.727 | 158.978 | 1.123 | 18.24 | 0.176 | 181514630.8
25803 | 7090.707 | 158.696 | 1.125 | 18.01 | 0.173 | 182961512.7
26102 | 6982.144 | 161.012 | 1.124 | 19.24 | 0.188 | 182247922.7
26202 | 6971.336 | 159.035 | 1.109 | 19.17 | 0.185 | 182662945.9
26303 | 7056.62 | 159.882 | 1.128 | 20.1 | 0.192 | 185610275.9
26506 | 7015.168 | 159.261 | 1.117 | 19.86 | 0.192 | 185944043.0
26608 | 7012.452 | 159.035 | 1.115 | 19.78 | 0.189 | 186587322.8
26916 | 7081.938 | 159.317 | 1.128 | 20.55 | 0.196 | 190617443.2
27019 | 6987.743 | 159.374 | 1.114 | 19.11 | 0.185 | 188801828.1
27123 | 6960.451 | 160.108 | 1.114 | 18.93 | 0.182 | 188788312.5
27332 | 7003.336 | 159.204 | 1.115 | 19.98 | 0.191 | 191415179.6
27543 | 7020.079 | 159.6 | 1.12 | 19.57 | 0.187 | 193354035.9
27755 | 7006.764 | 159.43 | 1.117 | 19.98 | 0.192 | 194472734.8
27862 | 7023.806 | 159.769 | 1.122 | 21.59 | 0.207 | 195697282.8
28184 | 7008.666 | 160.56 | 1.125 | 19.61 | 0.19 | 197532242.5
28293 | 6987.3 | 160.73 | 1.123 | 21.34 | 0.207 | 197691678.9
28401 | 6987.615 | 160.956 | 1.125 | 21.12 | 0.205 | 198455253.6
28620 | 6965.69 | 160.391 | 1.117 | 19.03 | 0.185 | 199358047.8
28730 | 7041.671 | 160.843 | 1.133 | 19.37 | 0.187 | 202307207.8
29063 | 7014.007 | 159.43 | 1.118 | 20.65 | 0.2 | 203848085.4
29175 | 7007.852 | 160.278 | 1.123 | 17.49 | 0.169 | 204454082.1
29287 | 6983.276 | 160.052 | 1.118 | 20.55 | 0.198 | 204519204.2
29513 | 7084.69 | 160.334 | 1.136 | 20.16 | 0.194 | 209090456.0
29740 | 6939.042 | 160.334 | 1.113 | 20.66 | 0.202 | 206367109.1
29969 | 6989.756 | 159.769 | 1.117 | 20.71 | 0.198 | 209475997.6
30084 | 7049.199 | 159.091 | 1.121 | 19.01 | 0.182 | 212068102.7
30433 | 7029.304 | 158.413 | 1.114 | 21.01 | 0.2 | 213922808.6
30550 | 6979.105 | 159.656 | 1.114 | 19.98 | 0.191 | 213211657.8
30667 | 7003.359 | 159.43 | 1.117 | 18.8 | 0.18 | 214772010.5
30903 | 6990.505 | 159.148 | 1.113 | 20.7 | 0.198 | 216027576.0
31022 | 7029.887 | 158.583 | 1.115 | 20.57 | 0.195 | 218081154.5
31381 | 6975.622 | 157.849 | 1.101 | 21.46 | 0.202 | 218901994.0
31502 | 7057.12 | 159.43 | 1.125 | 20.79 | 0.196 | 222313394.2
31623 | 7025.39 | 158.526 | 1.114 | 18.9 | 0.182 | 222163908.0
31867 | 6956.433 | 158.978 | 1.106 | 20.38 | 0.194 | 221680650.4
32112 | 6977.455 | 159.939 | 1.116 | 20.27 | 0.193 | 224060035.0
32360 | 6900.463 | 158.922 | 1.097 | 17.7 | 0.17 | 223298982.7
32484 | 6977.448 | 158.978 | 1.109 | 20.02 | 0.188 | 226655420.8
32860 | 6955.334 | 158.526 | 1.103 | 20.72 | 0.196 | 228552275.2
32987 | 7037.779 | 159.148 | 1.12 | 20.38 | 0.192 | 232155215.9
33114 | 6951.25 | 160.334 | 1.115 | 20.29 | 0.196 | 230183692.5
33369 | 6951.659 | 159.487 | 1.109 | 19.91 | 0.19 | 231969909.2
33497 | 7004.016 | 159.995 | 1.121 | 19.33 | 0.185 | 234613524.0
33885 | 6924.048 | 159.374 | 1.104 | 19.49 | 0.187 | 234621366.5
34015 | 6923.687 | 159.091 | 1.101 | 17.64 | 0.167 | 235509213.3
34146 | 6978.442 | 161.012 | 1.124 | 18.97 | 0.181 | 238285880.5
34409 | 6965.303 | 159.317 | 1.11 | 21.29 | 0.204 | 239669110.9
34674 | 6999.158 | 159.939 | 1.119 | 21.47 | 0.204 | 242688804.5
34941 | 6940.318 | 161.125 | 1.118 | 21.19 | 0.205 | 242501651.2
35076 | 6994.619 | 160.447 | 1.122 | 21.46 | 0.206 | 245343256.0
35482 | 6931.47 | 159.995 | 1.109 | 20.69 | 0.2 | 245942418.5
35618 | 6935.882 | 160.447 | 1.113 | 19.33 | 0.185 | 247042245.1
35755 | 6890.325 | 158.3 | 1.091 | 19.54 | 0.185 | 246363570.4
36031 | 6992.133 | 161.916 | 1.132 | 20.33 | 0.193 | 251933544.1
36169 | 6947.287 | 160.391 | 1.114 | 19.97 | 0.195 | 251276423.5
36588 | 6978.64 | 159.713 | 1.115 | 20.26 | 0.194 | 255334480.3
36729 | 6878.422 | 159.261 | 1.095 | 20.77 | 0.198 | 252637561.6
36870 | 6894.78 | 160.108 | 1.104 | 20.79 | 0.196 | 254210538.6
37154 | 6978.089 | 159.656 | 1.114 | 19.51 | 0.185 | 259263918.7
37440 | 6869.334 | 160.108 | 1.1 | 20.19 | 0.194 | 257187865.0
37729 | 6977.841 | 158.865 | 1.109 | 19.4 | 0.183 | 263266963.1
37874 | 6921.037 | 159.487 | 1.104 | 21.6 | 0.205 | 262127355.3
38312 | 6879.163 | 159.826 | 1.099 | 20.44 | 0.194 | 263554492.9
38460 | 6872.407 | 161.464 | 1.11 | 21.32 | 0.203 | 264312773.2
38608 | 6885.039 | 159.261 | 1.097 | 21.05 | 0.2 | 265817585.7
38905 | 6878.548 | 160.56 | 1.104 | 19.94 | 0.189 | 267609909.9
39055 | 6905.467 | 158.639 | 1.095 | 19.74 | 0.186 | 269693013.7
39507 | 6912.993 | 159.713 | 1.104 | 21.23 | 0.199 | 273111614.5
39659 | 6902.614 | 158.978 | 1.097 | 21.9 | 0.206 | 273750768.6
39811 | 6940.794 | 160.221 | 1.112 | 19.42 | 0.184 | 276319949.9
40118 | 6926.256 | 159.769 | 1.107 | 21.68 | 0.206 | 277867538.2
40427 | 6840.918 | 158.865 | 1.087 | 19.91 | 0.188 | 276557792.0
40739 | 6863.695 | 159.374 | 1.094 | 18.59 | 0.174 | 279620070.6
40895 | 6838.014 | 160.56 | 1.098 | 20.05 | 0.189 | 279640582.5
41369 | 6862.989 | 158.583 | 1.088 | 20.8 | 0.195 | 283914991.9
41528 | 6871.197 | 159.374 | 1.095 | 20.05 | 0.187 | 285347069.0
41687 | 6840.318 | 159.826 | 1.093 | 21.52 | 0.202 | 285152336.5
42009 | 6898.126 | 158.47 | 1.093 | 18.5 | 0.173 | 289783375.1
42170 | 6914.024 | 158.922 | 1.099 | 18.48 | 0.173 | 291564392.1
42658 | 6905.537 | 160.165 | 1.106 | 20.8 | 0.197 | 294576397.3
42822 | 6802.501 | 160.391 | 1.091 | 20.89 | 0.199 | 291296697.8
42987 | 6860.591 | 160.221 | 1.099 | 21.16 | 0.199 | 294916225.3
43318 | 6888.209 | 159.261 | 1.097 | 21.24 | 0.199 | 298383437.5
43652 | 6829.075 | 159.826 | 1.091 | 21.14 | 0.199 | 298102781.9
43988 | 6857.301 | 159.995 | 1.097 | 20.58 | 0.193 | 301638956.4
44158 | 6847.907 | 158.357 | 1.084 | 20.59 | 0.192 | 302389877.3
44669 | 6898.58 | 160.504 | 1.107 | 21.88 | 0.204 | 308152670.0
44841 | 6817.583 | 160.052 | 1.091 | 22.45 | 0.213 | 305707239.3
45013 | 6845.196 | 160.334 | 1.098 | 20.32 | 0.191 | 308122807.5
45360 | 6828.604 | 159.543 | 1.089 | 20.52 | 0.193 | 309745477.4
45534 | 6824.414 | 160.73 | 1.097 | 21.38 | 0.201 | 310742867.1
46061 | 6791.144 | 160.334 | 1.089 | 20.96 | 0.198 | 312806883.8
46239 | 6879.192 | 157.679 | 1.085 | 19.88 | 0.184 | 318086958.9
46416 | 6824.455 | 159.882 | 1.091 | 21.57 | 0.201 | 316763903.3
46774 | 6839.647 | 160.956 | 1.101 | 22.01 | 0.207 | 319917648.8
47134 | 6831.235 | 158.639 | 1.084 | 20.59 | 0.193 | 321983430.5
47498 | 6785.902 | 160.108 | 1.086 | 20.62 | 0.192 | 322316773.2
47680 | 6793.74 | 160.278 | 1.089 | 20.43 | 0.191 | 323925523.2
48232 | 6781.391 | 161.012 | 1.092 | 21.44 | 0.202 | 327080050.7
48418 | 6735.151 | 160.843 | 1.083 | 20.38 | 0.192 | 326102541.1
48604 | 6745.41 | 159.317 | 1.075 | 21.01 | 0.195 | 327853907.6
48978 | 6719.021 | 160.391 | 1.078 | 19 | 0.177 | 329084210.5
49167 | 6740.91 | 159.035 | 1.072 | 20.35 | 0.187 | 331430322.0
49736 | 6759.727 | 160.278 | 1.083 | 19.77 | 0.183 | 336201782.1
49927 | 6703.866 | 159.882 | 1.072 | 21.01 | 0.195 | 334703917.8
50119 | 6720.235 | 159.543 | 1.072 | 20.26 | 0.186 | 336811458.0
50505 | 6740.821 | 159.035 | 1.072 | 20.36 | 0.187 | 340445164.6
50895 | 6740.894 | 159.6 | 1.076 | 19.6 | 0.181 | 343077800.1
51287 | 6733.577 | 160.165 | 1.078 | 20.29 | 0.188 | 345344963.6
51484 | 6742.903 | 161.351 | 1.088 | 21.09 | 0.197 | 347151618.1
52080 | 6682.641 | 159.995 | 1.069 | 21.59 | 0.201 | 348031943.3
52280 | 6700.669 | 158.922 | 1.065 | 20.92 | 0.191 | 350310975.3
52481 | 6714.788 | 161.408 | 1.084 | 20.02 | 0.185 | 352398789.0
52886 | 6722.407 | 160.165 | 1.077 | 20.06 | 0.187 | 355521216.6
53089 | 6677.962 | 160.956 | 1.075 | 20.36 | 0.19 | 354526324.6
53704 | 6701.777 | 159.035 | 1.066 | 21.37 | 0.196 | 359912232.0
53910 | 6732.294 | 160.617 | 1.081 | 20.77 | 0.191 | 362937969.5
54117 | 6713.468 | 159.826 | 1.073 | 20.67 | 0.192 | 363312747.8
54534 | 6677.853 | 159.995 | 1.068 | 20.4 | 0.188 | 364170035.5
54955 | 6674.039 | 160.165 | 1.069 | 20.53 | 0.189 | 366771813.2
55378 | 6733.861 | 159.713 | 1.075 | 20.41 | 0.187 | 372907754.5
55591 | 6685.177 | 158.696 | 1.061 | 20.23 | 0.186 | 371635674.6
56235 | 6669.011 | 159.826 | 1.066 | 19.67 | 0.18 | 375031833.6
56451 | 6622.962 | 161.295 | 1.068 | 20.52 | 0.19 | 373872827.9
56668 | 6669.941 | 159.656 | 1.065 | 20.9 | 0.191 | 377972216.6
57105 | 6698.232 | 158.583 | 1.062 | 21.45 | 0.194 | 382502538.4
57324 | 6654.329 | 160.108 | 1.065 | 20.04 | 0.183 | 381452755.6
57988 | 6659.96 | 159.995 | 1.066 | 19.22 | 0.177 | 386197760.5
58211 | 6697.398 | 158.809 | 1.064 | 20.81 | 0.189 | 389862235.0
58435 | 6657.634 | 159.6 | 1.063 | 20.06 | 0.183 | 389038842.8
58885 | 6705.328 | 159.769 | 1.071 | 21.6 | 0.197 | 394843239.3
59339 | 6645.44 | 160.108 | 1.064 | 21.07 | 0.194 | 394333764.2
59796 | 6607.406 | 160.221 | 1.059 | 20.82 | 0.191 | 395096449.2
60026 | 6647.846 | 160.673 | 1.068 | 19.55 | 0.179 | 399043604.0
60721 | 6680.126 | 159.487 | 1.065 | 21.08 | 0.193 | 405623930.8
60954 | 6723.956 | 159.826 | 1.075 | 19.35 | 0.177 | 409852014.0
61189 | 6622.301 | 159.317 | 1.055 | 19 | 0.175 | 405211975.9
61660 | 6604.543 | 160.108 | 1.057 | 20.18 | 0.183 | 407236121.4
61897 | 6689.334 | 160.447 | 1.073 | 20.97 | 0.191 | 414049706.6
62614 | 6558.71 | 160.052 | 1.05 | 20.14 | 0.186 | 410667067.9
62855 | 6598.22 | 158.696 | 1.047 | 19.33 | 0.173 | 414731118.1
63096 | 6556.996 | 159.995 | 1.049 | 19.51 | 0.176 | 413720219.6
63582 | 6578.217 | 160.165 | 1.054 | 21.68 | 0.195 | 418256193.3
64072 | 6622.052 | 159.656 | 1.057 | 19.8 | 0.179 | 424288115.7
64566 | 6589.515 | 160.221 | 1.056 | 18.75 | 0.171 | 425458625.5
64814 | 6593.857 | 159.6 | 1.052 | 20.26 | 0.184 | 427374247.6
65565 | 6531.358 | 159.939 | 1.045 | 19.73 | 0.179 | 428228487.3
65817 | 6592.172 | 159.826 | 1.054 | 19.11 | 0.172 | 433876984.5
66070 | 6555.035 | 160.956 | 1.055 | 18.68 | 0.171 | 433091162.4
66579 | 6569.756 | 159.374 | 1.047 | 17.12 | 0.156 | 437407784.7
66835 | 6574.126 | 158.809 | 1.044 | 21.24 | 0.189 | 439381711.2
67609 | 6579.017 | 159.769 | 1.051 | 20.15 | 0.181 | 444800760.4
67869 | 6574.791 | 159.769 | 1.05 | 20.62 | 0.186 | 446224490.4
68130 | 6493.032 | 160.617 | 1.043 | 19.98 | 0.181 | 442370270.2
68655 | 6559.658 | 161.012 | 1.056 | 20.08 | 0.181 | 450353320.0
69184 | 6520.773 | 156.21 | 1.019 | 20.15 | 0.179 | 451133159.2
69717 | 6492.616 | 158.357 | 1.028 | 20.91 | 0.181 | 452645709.7
69985 | 6511.174 | 158.809 | 1.034 | 19.71 | 0.173 | 455684512.4
70795 | 6510.725 | 160.504 | 1.045 | 20.99 | 0.187 | 460926776.4
71067 | 6517.376 | 159.43 | 1.039 | 20.67 | 0.185 | 463170360.2
71341 | 6527.412 | 160.391 | 1.047 | 19.55 | 0.175 | 465672099.5
71890 | 6496.8 | 160.447 | 1.042 | 21.49 | 0.194 | 467054952
72167 | 6551.189 | 158.244 | 1.037 | 18.86 | 0.168 | 472779656.6
73002 | 6490.709 | 159.713 | 1.037 | 19.09 | 0.17 | 473834738.4
73283 | 6438.337 | 161.577 | 1.04 | 19.81 | 0.179 | 471820650.4
73565 | 6506.974 | 158.809 | 1.033 | 19.68 | 0.175 | 478685542.3
74132 | 6492.7 | 160.504 | 1.042 | 19.42 | 0.174 | 481316836.4
74703 | 6494.242 | 159.204 | 1.034 | 17.32 | 0.155 | 485139360.1
75278 | 6546.14 | 160.73 | 1.052 | 21.74 | 0.194 | 492780326.9
75568 | 6517.082 | 159.317 | 1.038 | 20.24 | 0.182 | 492482852.6
76443 | 6498.211 | 160.56 | 1.043 | 21.19 | 0.19 | 496742743.5
76737 | 6485.98 | 159.939 | 1.037 | 19.08 | 0.172 | 497714647.3
77032 | 6482.005 | 160.052 | 1.037 | 20.81 | 0.186 | 499321809.2
77625 | 6510.995 | 159.882 | 1.041 | 21.48 | 0.191 | 505415986.9
77924 | 6439.3 | 159.543 | 1.027 | 19.3 | 0.173 | 501776013.2
78826 | 6482.026 | 160.165 | 1.038 | 19.79 | 0.175 | 510952181.5
79129 | 6632.171 | 159.091 | 1.055 | 20.32 | 0.18 | 524797059.1
79433 | 6446.572 | 160.504 | 1.035 | 20.76 | 0.189 | 512070553.7
80045 | 6470.563 | 159.769 | 1.034 | 19.91 | 0.177 | 517936215.3
80662 | 6537.575 | 158.809 | 1.038 | 20.28 | 0.179 | 527333874.6
81284 | 6397.409 | 159.487 | 1.02 | 19.27 | 0.172 | 520006993.2
81596 | 6460.226 | 159.035 | 1.027 | 18.44 | 0.161 | 527128600.7
82541 | 6485.462 | 159.374 | 1.034 | 20.53 | 0.181 | 535316518.9
82858 | 6442.665 | 159.713 | 1.029 | 19.81 | 0.176 | 533826336.6
83177 | 6420.203 | 159.769 | 1.026 | 19.53 | 0.173 | 534013224.9
83818 | 6397.457 | 160.052 | 1.024 | 19.11 | 0.169 | 536222050.8
84140 | 6471.022 | 159.656 | 1.033 | 20.87 | 0.183 | 544471791.1
85114 | 6437.314 | 159.882 | 1.029 | 20.16 | 0.179 | 547905543.8
85442 | 6410.968 | 160.108 | 1.026 | 20.11 | 0.178 | 547765927.9
85770 | 6477.533 | 160.899 | 1.042 | 20.44 | 0.181 | 555578005.4
86431 | 6394.502 | 160.673 | 1.027 | 20.41 | 0.184 | 552683202.4
87097 | 6438.2 | 158.696 | 1.022 | 19.96 | 0.175 | 560747905.4
87768 | 6349.319 | 160.165 | 1.017 | 21.52 | 0.189 | 557267030.0
88105 | 6335.426 | 160.56 | 1.017 | 21.18 | 0.186 | 558182707.7
89126 | 6399.568 | 159.543 | 1.021 | 20.96 | 0.183 | 570367897.6
89468 | 6374.783 | 159.826 | 1.019 | 19.98 | 0.175 | 570339085.4
89812 | 6354.216 | 160.447 | 1.02 | 18.26 | 0.161 | 570684847.4
90504 | 6427.536 | 159.995 | 1.028 | 19.72 | 0.173 | 581717718.1
90852 | 6371.506 | 159.882 | 1.019 | 21.13 | 0.186 | 578864063.1
91904 | 6385.751 | 158.131 | 1.01 | 19.08 | 0.166 | 586876059.9
92258 | 6416.446 | 159.091 | 1.021 | 19.53 | 0.169 | 591968475.1
92612 | 6413.577 | 160.447 | 1.029 | 21.39 | 0.188 | 593974193.1
93326 | 6392.517 | 158.583 | 1.014 | 20.1 | 0.176 | 596588041.5
94045 | 6457.487 | 159.713 | 1.031 | 21.2 | 0.184 | 607294364.9
94770 | 6373.61 | 159.769 | 1.018 | 19.86 | 0.176 | 604027019.7
95134 | 6402.715 | 159.487 | 1.021 | 18.89 | 0.165 | 609115888.8
96236 | 6370.58 | 159.43 | 1.016 | 20.24 | 0.177 | 613079136.9
96606 | 6332.318 | 160.334 | 1.015 | 20.5 | 0.179 | 611739912.7
96977 | 6366.825 | 159.939 | 1.018 | 18.63 | 0.163 | 617435588.0
97724 | 6356.371 | 159.204 | 1.012 | 18.86 | 0.165 | 621169999.6
98100 | 6357.33 | 158.583 | 1.008 | 18.22 | 0.158 | 623654073
99236 | 6368.082 | 160.447 | 1.022 | 22.01 | 0.191 | 631942985.4
99617 | 6322.854 | 160.56 | 1.015 | 21.09 | 0.186 | 629863746.9
100000 | 6336.363 | 160.278 | 1.016 | 19.79 | 0.173 | 633636300
101029 | 6315.271 | 160.391 | 1.013 | 19.65 | 0.172 | 638025513.9
101547 | 6263.486 | 160.786 | 1.007 | 20.31 | 0.178 | 636038212.8
102068 | 6315.258 | 160.334 | 1.013 | 20.94 | 0.182 | 644585753.5
102592 | 6355.024 | 158.526 | 1.007 | 20.55 | 0.177 | 651974622.2
103647 | 6315.543 | 160.673 | 1.015 | 20.89 | 0.182 | 654587085.3
104179 | 6413.155 | 159.882 | 1.025 | 20.38 | 0.178 | 668116074.7
104713 | 6319.841 | 160.899 | 1.017 | 20.39 | 0.181 | 661769510.6
105251 | 6255.876 | 159.148 | 0.996 | 18.45 | 0.161 | 658437204.9
106333 | 6229.734 | 158.978 | 0.99 | 18.1 | 0.155 | 662426305.4
106879 | 6346.833 | 161.182 | 1.023 | 19.46 | 0.167 | 678343164.2
107427 | 6353.288 | 159.6 | 1.014 | 19.2 | 0.169 | 682514670.0
107978 | 6397.396 | 159.091 | 1.018 | 20.25 | 0.176 | 690778025.3
109089 | 6259.088 | 161.069 | 1.008 | 20.07 | 0.177 | 682797650.8
109648 | 6317.149 | 159.939 | 1.01 | 21 | 0.182 | 692662753.6
110211 | 6278.546 | 160.447 | 1.007 | 20.11 | 0.175 | 691964833.2
110776 | 6255.551 | 160.73 | 1.005 | 20.46 | 0.178 | 692964917.6
111916 | 6280.147 | 160.278 | 1.007 | 20.66 | 0.179 | 702848931.7
112490 | 6318.741 | 158.583 | 1.002 | 18.99 | 0.163 | 710795175.1
113067 | 6325.123 | 159.543 | 1.009 | 18.71 | 0.161 | 715162682.2
113647 | 6260.859 | 160.165 | 1.003 | 19.86 | 0.173 | 711527842.8
114816 | 6326.37 | 159.43 | 1.009 | 19.69 | 0.169 | 726368497.9
115405 | 6389.714 | 159.035 | 1.016 | 19.86 | 0.171 | 737404944.2
115997 | 6294.222 | 159.204 | 1.002 | 20.36 | 0.177 | 730110869.3
116592 | 6259.539 | 160.786 | 1.006 | 20.26 | 0.176 | 729812171.1
117791 | 6331.765 | 158.865 | 1.006 | 20.64 | 0.177 | 745824931.1
118395 | 6280.374 | 157.114 | 0.987 | 20.7 | 0.176 | 743564879.7
119003 | 6272.006 | 158.978 | 0.997 | 18.72 | 0.158 | 746387530.0
119613 | 6299.051 | 160.052 | 1.008 | 21.06 | 0.18 | 753448387.3
120844 | 6299.059 | 159.769 | 1.006 | 20.79 | 0.18 | 761203485.8
121464 | 6248.69 | 159.939 | 0.999 | 20.73 | 0.179 | 758990882.2
122087 | 6273.977 | 160.165 | 1.005 | 19.04 | 0.164 | 765971030.0
122713 | 6228.257 | 159.6 | 0.994 | 20.54 | 0.177 | 764288101.2
123975 | 6237.878 | 159.882 | 0.997 | 20.22 | 0.173 | 773340925.0
124611 | 6287.74 | 159.656 | 1.004 | 21.11 | 0.18 | 783521569.1
125251 | 6216.359 | 160.447 | 0.997 | 21.22 | 0.183 | 778605181.1
125893 | 6285.583 | 158.583 | 0.997 | 20.59 | 0.175 | 791310900.6
127188 | 6227.48 | 160.334 | 0.998 | 18.52 | 0.16 | 792060726.2
127840 | 6284.114 | 159.939 | 1.005 | 20.24 | 0.174 | 803361133.8
128496 | 6232.53 | 160.447 | 1 | 20.33 | 0.176 | 800855174.9
129155 | 6231.885 | 160.617 | 1.001 | 20.16 | 0.174 | 804879107.2
130484 | 6207.755 | 159.487 | 0.99 | 18.9 | 0.163 | 810012703.4
131153 | 6169.799 | 160.447 | 0.99 | 20.95 | 0.179 | 809187648.2
131826 | 6200.65 | 159.769 | 0.991 | 20.42 | 0.174 | 817406886.9
132502 | 6292.349 | 159.769 | 1.005 | 20.55 | 0.175 | 833748827.2
133865 | 6205.037 | 159.204 | 0.988 | 19.9 | 0.171 | 830637278.0
134552 | 6249.004 | 159.656 | 0.998 | 20.45 | 0.173 | 840815986.2
135242 | 6223.593 | 159.826 | 0.995 | 20.08 | 0.172 | 841691164.5
135936 | 6209.364 | 159.43 | 0.99 | 21.84 | 0.186 | 844076104.7
137334 | 6163.347 | 160.899 | 0.992 | 20.7 | 0.177 | 846437096.9
138039 | 6112.511 | 159.261 | 0.973 | 18.15 | 0.155 | 843764905.9
138747 | 6211.84 | 159.826 | 0.993 | 19.15 | 0.161 | 861874164.5
139459 | 6206.019 | 159.939 | 0.993 | 21.1 | 0.18 | 865485203.7
140893 | 6182.789 | 159.6 | 0.987 | 20.19 | 0.172 | 871111690.6
141616 | 6223.474 | 158.583 | 0.987 | 20.07 | 0.169 | 881343494.0
142343 | 6165.182 | 159.543 | 0.984 | 20.41 | 0.173 | 877570501.4
143073 | 6198.085 | 159.148 | 0.986 | 20.94 | 0.176 | 886778615.2
144544 | 6189.44 | 159.487 | 0.987 | 22.08 | 0.186 | 894646415.4
145286 | 6126.192 | 159.769 | 0.979 | 19.83 | 0.168 | 890049930.9
146031 | 6143.609 | 160.165 | 0.984 | 19.6 | 0.165 | 897157365.9
146780 | 6206.798 | 159.374 | 0.989 | 19.96 | 0.168 | 911033810.4
148290 | 6176.093 | 159.261 | 0.984 | 21.8 | 0.184 | 915852831.0
149051 | 6154.813 | 160.786 | 0.99 | 20.66 | 0.176 | 917381032.5
149816 | 6125.343 | 160.221 | 0.981 | 20.98 | 0.179 | 917674386.9
150584 | 6184.145 | 160.899 | 0.995 | 21.52 | 0.182 | 931233290.7
152133 | 6173.996 | 160.391 | 0.99 | 20.71 | 0.178 | 939268533.5
152914 | 6134.305 | 160.108 | 0.982 | 20.44 | 0.174 | 938021114.8
153698 | 6178.017 | 160.617 | 0.992 | 19.76 | 0.168 | 949548856.9
154486 | 6080.97 | 159.6 | 0.971 | 21.25 | 0.181 | 939424731.4
156075 | 6162.908 | 160.56 | 0.99 | 22.59 | 0.188 | 961875866.1
156876 | 6107.057 | 158.978 | 0.971 | 21.81 | 0.184 | 958050673.9
157681 | 6138.939 | 160.221 | 0.984 | 22.05 | 0.184 | 967994040.5
158490 | 6087.53 | 160.391 | 0.976 | 21.05 | 0.178 | 964812629.7
160120 | 6071.894 | 159.43 | 0.968 | 21.95 | 0.183 | 972231667.3
160941 | 6129.466 | 159.204 | 0.976 | 20.41 | 0.169 | 986482387.5
161767 | 6091.424 | 159.487 | 0.972 | 19.33 | 0.162 | 985391386.2
162597 | 6107.895 | 160.73 | 0.982 | 21.36 | 0.179 | 993125403.3
164269 | 6095.78 | 158.357 | 0.965 | 20.87 | 0.174 | 1001347684.8
165112 | 6075.067 | 161.351 | 0.98 | 21.46 | 0.179 | 1003066462.5
165959 | 6134.627 | 159.317 | 0.977 | 19.84 | 0.167 | 1018096562.3
166811 | 6158.151 | 160.843 | 0.99 | 20.06 | 0.17 | 1027247326.5
168526 | 6121.434 | 159.769 | 0.978 | 20.87 | 0.177 | 1031620786.3
169391 | 6095.53 | 159.091 | 0.97 | 21.32 | 0.178 | 1032527922.2
170260 | 6149.027 | 159.374 | 0.98 | 19.31 | 0.161 | 1046933337.0
171133 | 6116.855 | 160.221 | 0.98 | 21.93 | 0.184 | 1046795746.7
172894 | 6093.428 | 159.374 | 0.971 | 21.35 | 0.179 | 1053517140.6
173781 | 6086.066 | 159.826 | 0.973 | 21.18 | 0.176 | 1057642635.5
174672 | 6103.679 | 159.769 | 0.975 | 20.88 | 0.174 | 1066141818.3
175568 | 6057.288 | 158.978 | 0.963 | 19.38 | 0.162 | 1063465939.6
177374 | 6044.636 | 159.204 | 0.962 | 19.3 | 0.159 | 1072161265.9
178284 | 6076.432 | 160.165 | 0.973 | 19.74 | 0.164 | 1083330602.7
179199 | 6004.048 | 159.148 | 0.956 | 20.78 | 0.173 | 1075919397.6
180118 | 6009.038 | 160.617 | 0.965 | 20.47 | 0.169 | 1082335906.5
181971 | 6035.507 | 159.543 | 0.963 | 19.45 | 0.161 | 1098287244.3
182904 | 6078.936 | 158.413 | 0.963 | 20.51 | 0.168 | 1111861710.1
183842 | 6019.832 | 160.391 | 0.966 | 20.22 | 0.168 | 1106697954.5
184785 | 5967.082 | 160.165 | 0.956 | 20.64 | 0.172 | 1102627247.4
186686 | 6001.382 | 160.504 | 0.963 | 20.33 | 0.168 | 1120374000.1
187644 | 6026.863 | 158.752 | 0.957 | 19.11 | 0.158 | 1130904680.8
188607 | 6033.973 | 160.673 | 0.969 | 19.15 | 0.159 | 1138049545.6
189574 | 6046.597 | 159.6 | 0.965 | 19.46 | 0.162 | 1146277579.7
191524 | 6028.396 | 159.317 | 0.96 | 21.49 | 0.177 | 1154582515.5
192507 | 6023.959 | 160.221 | 0.965 | 19.3 | 0.16 | 1159654275.2
193494 | 5982.793 | 159.543 | 0.955 | 19.37 | 0.161 | 1157634548.7
194487 | 5999.726 | 159.543 | 0.957 | 20.1 | 0.165 | 1166868710.6
196487 | 6014.129 | 159.826 | 0.961 | 19.74 | 0.163 | 1181698164.8
197495 | 5997.2 | 159.995 | 0.96 | 19.96 | 0.165 | 1184417014
198508 | 6005.38 | 158.018 | 0.949 | 20.43 | 0.167 | 1192115973.0
199527 | 5986.029 | 159.769 | 0.956 | 19.64 | 0.16 | 1194374408.3
201579 | 6069.318 | 159.035 | 0.965 | 20.42 | 0.167 | 1223447053.1
202613 | 5944.594 | 159.148 | 0.946 | 18.33 | 0.152 | 1204452024.1
203653 | 6001.028 | 159.204 | 0.955 | 20.38 | 0.165 | 1222127355.3
204697 | 5995.789 | 160.052 | 0.96 | 19.06 | 0.157 | 1227320020.9
206803 | 5901.375 | 159.035 | 0.939 | 20.81 | 0.171 | 1220422054.1
207864 | 5931.37 | 160.165 | 0.95 | 19.67 | 0.159 | 1232918293.7
208930 | 5957.865 | 159.826 | 0.952 | 20.62 | 0.168 | 1244776734.5
210002 | 6002.728 | 159.487 | 0.957 | 20 | 0.163 | 1260584885.5
212162 | 5995.59 | 159.769 | 0.958 | 19.53 | 0.161 | 1272036365.6
213250 | 5991.287 | 159.826 | 0.958 | 19.84 | 0.163 | 1277641952.8
214344 | 5958.226 | 159.148 | 0.948 | 18.4 | 0.151 | 1277109993.7
215444 | 5922.89 | 160.56 | 0.951 | 20.5 | 0.168 | 1276051113.2
217660 | 5935.62 | 158.922 | 0.943 | 18.42 | 0.15 | 1291947049.2
218777 | 5958.539 | 158.922 | 0.947 | 18.72 | 0.151 | 1303591286.8
219899 | 5962.044 | 161.577 | 0.963 | 20.27 | 0.167 | 1311047513.6
221027 | 5918.624 | 158.922 | 0.941 | 20.35 | 0.167 | 1308175706.8
223301 | 5935.088 | 158.865 | 0.943 | 20.73 | 0.166 | 1325311085.5
224446 | 5918.717 | 159.826 | 0.946 | 19.46 | 0.158 | 1328432355.8
225598 | 5896.792 | 158.413 | 0.934 | 19.18 | 0.155 | 1330304481.6
226755 | 5951.867 | 159.6 | 0.95 | 20.75 | 0.166 | 1349615601.6
229087 | 5921.407 | 158.865 | 0.941 | 19.75 | 0.16 | 1356517365.4
230262 | 5910.584 | 159.826 | 0.945 | 20.47 | 0.165 | 1360982893.0
231444 | 5942.747 | 159.204 | 0.946 | 19.25 | 0.156 | 1375413136.7
232631 | 5900.568 | 159.826 | 0.943 | 19.54 | 0.159 | 1372655034.4
235024 | 5859.562 | 160.391 | 0.94 | 19.14 | 0.156 | 1377137699.5
236230 | 5894.045 | 160.334 | 0.945 | 19.7 | 0.16 | 1392350250.3
237441 | 5894.82 | 159.6 | 0.941 | 19.66 | 0.16 | 1399671955.6
238659 | 5832.78 | 160.617 | 0.937 | 21.02 | 0.171 | 1392045442.0
241114 | 5849.27 | 158.865 | 0.929 | 19.88 | 0.159 | 1410340886.8
242351 | 5873.584 | 159.6 | 0.937 | 19.52 | 0.156 | 1423468956.0
243595 | 5835.412 | 159.035 | 0.928 | 20.24 | 0.162 | 1421477186.1
244844 | 5852.582 | 160.108 | 0.937 | 19.86 | 0.159 | 1432969587.2
247363 | 5844.89 | 158.922 | 0.929 | 20.63 | 0.165 | 1445809525.1
248632 | 5849.054 | 159.995 | 0.936 | 21.32 | 0.17 | 1454261994.1
249907 | 5898.335 | 159.656 | 0.942 | 20.56 | 0.165 | 1474035204.8
251189 | 5831.515 | 160.221 | 0.934 | 19.77 | 0.161 | 1464812421.3
253773 | 5839.33 | 159.43 | 0.931 | 20.17 | 0.162 | 1481864292.1
255075 | 5848.309 | 158.865 | 0.929 | 19.99 | 0.159 | 1491757418.2
256383 | 5839.11 | 159.826 | 0.933 | 20.55 | 0.164 | 1497048539.1
257699 | 5795.652 | 160.165 | 0.928 | 20.57 | 0.165 | 1493533724.7
260349 | 5811.39 | 159.939 | 0.929 | 21.32 | 0.17 | 1512989575.1
261685 | 5799.35 | 159.769 | 0.927 | 21.42 | 0.171 | 1517602904.8
263027 | 5797.03 | 159.204 | 0.923 | 18.96 | 0.151 | 1524775409.8
264377 | 5771.481 | 160.165 | 0.924 | 19.81 | 0.158 | 1525846832.3
267096 | 5737.506 | 159.882 | 0.917 | 19.81 | 0.158 | 1532464902.6
268466 | 5804.114 | 159.374 | 0.925 | 21.62 | 0.169 | 1558207269.1
269843 | 5757.489 | 160.052 | 0.921 | 18.64 | 0.149 | 1553618104.2
271228 | 5783.395 | 160.108 | 0.926 | 20.21 | 0.16 | 1568618659.1
274018 | 5811.501 | 160.108 | 0.93 | 20.51 | 0.163 | 1592455881.0
275423 | 5857.718 | 157.566 | 0.923 | 20.32 | 0.16 | 1613350264.7
276836 | 5814.954 | 159.035 | 0.925 | 21.07 | 0.166 | 1609788605.5
278256 | 5793.71 | 160.843 | 0.932 | 21.03 | 0.168 | 1612134569.8
281119 | 5793.581 | 159.035 | 0.921 | 19.24 | 0.154 | 1628685697.1
282561 | 5756.395 | 158.696 | 0.914 | 19.37 | 0.153 | 1626532727.6
284010 | 5811.743 | 159.826 | 0.929 | 20.16 | 0.158 | 1650593129.4
285467 | 5760.652 | 160.956 | 0.927 | 20.32 | 0.163 | 1644476044.5
288404 | 5756.04 | 159.882 | 0.92 | 20.71 | 0.165 | 1660064960.2
289883 | 5766.55 | 159.769 | 0.921 | 19.35 | 0.153 | 1671624813.7
291370 | 5785.258 | 159.769 | 0.924 | 20.38 | 0.161 | 1685650623.5
292865 | 5744.765 | 160.786 | 0.924 | 20.32 | 0.162 | 1682440601.7
295877 | 5744.603 | 160.391 | 0.921 | 20.95 | 0.167 | 1699695901.8
297395 | 5718.253 | 159.656 | 0.913 | 21.75 | 0.172 | 1700579850.9
298921 | 5757.064 | 160.221 | 0.922 | 21.31 | 0.167 | 1720907327.9
300454 | 5753.537 | 160.391 | 0.923 | 21.88 | 0.173 | 1728673205.8
303545 | 5706.168 | 159.995 | 0.913 | 20.9 | 0.166 | 1732078765.6
305102 | 5723.449 | 159.261 | 0.912 | 21.86 | 0.17 | 1746235736.8
306667 | 5736.384 | 159.543 | 0.915 | 21.49 | 0.168 | 1759159672.1
308240 | 5741.558 | 160.108 | 0.919 | 20.94 | 0.165 | 1769777837.9
311411 | 5706.965 | 159.713 | 0.911 | 19.27 | 0.152 | 1777211677.6
313009 | 5727.956 | 160.391 | 0.919 | 19.83 | 0.156 | 1792901779.6
314614 | 5724.049 | 159.939 | 0.915 | 19.54 | 0.155 | 1800865952.1
316228 | 5718.189 | 158.922 | 0.909 | 18.57 | 0.146 | 1808251471.1
319481 | 5719.781 | 160.447 | 0.918 | 21.05 | 0.165 | 1827361353.7
321120 | 5765.716 | 160.052 | 0.923 | 21.95 | 0.173 | 1851486721.9
322767 | 5782.258 | 159.317 | 0.921 | 20.07 | 0.159 | 1866322067.9
324423 | 5691.634 | 160.786 | 0.915 | 18.61 | 0.149 | 1846496977.2
327760 | 5735.837 | 160.504 | 0.921 | 19.99 | 0.158 | 1879977935.1
329442 | 5699.869 | 158.809 | 0.905 | 19.12 | 0.151 | 1877776243.1
331132 | 5723.289 | 160.052 | 0.916 | 20.73 | 0.161 | 1895164133.1
332830 | 5705.679 | 159.543 | 0.91 | 20.29 | 0.159 | 1899021141.6
336254 | 5659.346 | 160.165 | 0.906 | 20.52 | 0.161 | 1902977729.9
337979 | 5669.364 | 160.165 | 0.908 | 22.24 | 0.173 | 1916125975.4
339713 | 5666.754 | 159.261 | 0.902 | 20.81 | 0.162 | 1925070001.6
341455 | 5674.419 | 158.526 | 0.9 | 19.1 | 0.147 | 1937558739.6
344968 | 5713.165 | 159.769 | 0.913 | 19.41 | 0.15 | 1970859103.7
346737 | 5742.978 | 159.882 | 0.918 | 21.27 | 0.167 | 1991302962.8
348516 | 5794.265 | 159.995 | 0.927 | 22 | 0.173 | 2019394060.7
350304 | 5669.433 | 159.148 | 0.902 | 20.97 | 0.166 | 1986025057.6
353907 | 5661.333 | 159.035 | 0.9 | 22.4 | 0.172 | 2003585378.0
355723 | 5670.341 | 159.882 | 0.907 | 21.77 | 0.168 | 2017070711.5
357548 | 5708.319 | 159.487 | 0.91 | 20.22 | 0.157 | 2040998041.8
359382 | 5614.802 | 159.374 | 0.895 | 21.31 | 0.166 | 2017858772.4
363079 | 5632.373 | 159.317 | 0.897 | 20.46 | 0.157 | 2044996356.5
364941 | 5664.807 | 160.673 | 0.91 | 21.6 | 0.167 | 2067320331.4
366813 | 5603.746 | 160.278 | 0.898 | 21.63 | 0.169 | 2055526881.5
368695 | 5640.187 | 159.091 | 0.897 | 20.48 | 0.157 | 2079508746.0
372487 | 5632.188 | 159.543 | 0.899 | 20.57 | 0.158 | 2097916811.6
374398 | 5635.409 | 160.673 | 0.905 | 20.7 | 0.161 | 2109885858.8
376319 | 5606.453 | 160.617 | 0.9 | 19.7 | 0.154 | 2109814786.5
378249 | 5641.928 | 159.148 | 0.898 | 21.09 | 0.162 | 2134053624.1
382140 | 5648.654 | 159.882 | 0.903 | 22.31 | 0.171 | 2158576639.6
384101 | 5646.359 | 161.295 | 0.911 | 20.99 | 0.164 | 2168772138.3
386071 | 5636.418 | 161.125 | 0.908 | 20.78 | 0.164 | 2176057533.7
388052 | 5623.992 | 159.769 | 0.899 | 20.6 | 0.161 | 2182401343.6
392043 | 5609.134 | 161.125 | 0.904 | 20.9 | 0.163 | 2199021720.8
394054 | 5590.071 | 159.826 | 0.893 | 20.71 | 0.161 | 2202789837.8
396076 | 5554.396 | 159.882 | 0.888 | 19.42 | 0.149 | 2199962950.1
398108 | 5553.703 | 158.752 | 0.882 | 20.05 | 0.152 | 2210973593.9
402203 | 5611.387 | 160.221 | 0.899 | 20.73 | 0.157 | 2256916685.6
404266 | 5528.358 | 159.656 | 0.883 | 20.86 | 0.161 | 2234927175.2
406340 | 5542.077 | 159.6 | 0.885 | 20.04 | 0.152 | 2251967568.2
408424 | 5571.614 | 158.696 | 0.884 | 19.73 | 0.149 | 2275580876.3
412626 | 5554.307 | 160.843 | 0.893 | 20.27 | 0.155 | 2291851480.2
414742 | 5578.671 | 159.487 | 0.89 | 20.84 | 0.159 | 2313709167.9
416870 | 5597.791 | 160.278 | 0.897 | 21.08 | 0.161 | 2333551134.2
419008 | 5580.765 | 159.035 | 0.888 | 21.71 | 0.166 | 2338385181.1
423318 | 5572.666 | 160.956 | 0.897 | 22.59 | 0.173 | 2359009825.8
425490 | 5568.373 | 159.43 | 0.888 | 20.23 | 0.156 | 2369287027.8
427673 | 5570.896 | 160.673 | 0.895 | 20.05 | 0.154 | 2382521805.0
429867 | 5560.004 | 161.408 | 0.897 | 22.25 | 0.172 | 2390062239.5
434288 | 5515.302 | 159.543 | 0.88 | 21.41 | 0.164 | 2395229475.0
436516 | 5595.608 | 159.995 | 0.895 | 21.81 | 0.165 | 2442572421.7
438756 | 5524.502 | 160.221 | 0.885 | 22.79 | 0.175 | 2423908399.5
441006 | 5520.307 | 158.978 | 0.878 | 21.83 | 0.165 | 2434488508.8
445543 | 5545.942 | 160.956 | 0.893 | 21.39 | 0.162 | 2470955636.5
447828 | 5504.077 | 158.809 | 0.874 | 21.75 | 0.165 | 2464879794.8
450126 | 5501.885 | 160.278 | 0.882 | 22.03 | 0.165 | 2476541487.5
452435 | 5496.45 | 158.639 | 0.872 | 21.87 | 0.164 | 2486786355.8
457089 | 5475.537 | 160.391 | 0.878 | 22.92 | 0.171 | 2502807731.8
459434 | 5450.584 | 158.865 | 0.866 | 21.28 | 0.159 | 2504183609.5
461790 | 5466.912 | 160.673 | 0.878 | 22.32 | 0.166 | 2524565292.5
464159 | 5447.223 | 159.261 | 0.868 | 21.08 | 0.158 | 2528377580.5
468934 | 5466.37 | 160.165 | 0.876 | 22.22 | 0.165 | 2563366749.6
471339 | 5467.855 | 157.227 | 0.86 | 21.14 | 0.156 | 2577213307.8
473757 | 5455.609 | 159.826 | 0.872 | 21.84 | 0.161 | 2584632953.0
476188 | 5451.941 | 160.447 | 0.875 | 20.94 | 0.157 | 2596148880.9
481086 | 5432.71 | 158.809 | 0.863 | 22.01 | 0.164 | 2613600723.1
483554 | 5472.345 | 159.939 | 0.875 | 22.78 | 0.168 | 2646174314.1
486035 | 5442.243 | 159.713 | 0.869 | 20.37 | 0.153 | 2645120576.5
488528 | 5417.975 | 160.165 | 0.868 | 22.27 | 0.166 | 2646832490.8
493553 | 5424.712 | 159.261 | 0.864 | 23.33 | 0.172 | 2677382881.7
496085 | 5458.599 | 159.995 | 0.873 | 21.91 | 0.162 | 2707929084.9
498630 | 5426.665 | 159.939 | 0.868 | 22.53 | 0.168 | 2705897968.9
501188 | 5439.546 | 159.826 | 0.869 | 20.24 | 0.151 | 2726235180.6
506343 | 5418.953 | 159.543 | 0.865 | 21.21 | 0.158 | 2743848918.9
508941 | 5401.04 | 159.374 | 0.861 | 20.82 | 0.154 | 2748810698.6
511551 | 5378.897 | 159.091 | 0.856 | 20.39 | 0.15 | 2751580139.2
514176 | 5388.029 | 159.6 | 0.86 | 22.01 | 0.161 | 2770395199.1
519465 | 5409.64 | 160.617 | 0.869 | 20.1 | 0.149 | 2810118642.6
522129 | 5397.555 | 159.995 | 0.864 | 20.84 | 0.156 | 2818219994.6
524808 | 5337.931 | 160.391 | 0.856 | 20.59 | 0.153 | 2801388892.2
527500 | 5391.722 | 159.656 | 0.861 | 21.44 | 0.157 | 2844133355
532926 | 5363.506 | 159.43 | 0.855 | 20.84 | 0.154 | 2858351798.6
535660 | 5362.386 | 158.978 | 0.853 | 22.65 | 0.165 | 2872415684.8
538408 | 5378.499 | 159.317 | 0.857 | 22.8 | 0.166 | 2895826889.6
541170 | 5366.506 | 160.899 | 0.863 | 21.79 | 0.161 | 2904192052.0
546737 | 5344.658 | 158.809 | 0.849 | 21.5 | 0.158 | 2922122280.9
549541 | 5305.421 | 159.487 | 0.846 | 21.25 | 0.154 | 2915546361.8
552361 | 5308.734 | 159.995 | 0.849 | 22.21 | 0.161 | 2932337621.0
555194 | 5328.285 | 161.295 | 0.859 | 22.5 | 0.165 | 2958231862.3
560905 | 5302.696 | 159.769 | 0.847 | 21.89 | 0.161 | 2974308699.9
563782 | 5317.592 | 160.391 | 0.853 | 21.72 | 0.158 | 2997962652.9
566675 | 5301.066 | 160.221 | 0.849 | 21.78 | 0.16 | 3003981575.5
569582 | 5320.405 | 159.939 | 0.851 | 20.78 | 0.152 | 3030406920.7
575440 | 5314.382 | 159.826 | 0.849 | 22.22 | 0.162 | 3058107978.1
578392 | 5306.467 | 159.261 | 0.845 | 22.13 | 0.16 | 3069218061.1
581360 | 5288.97 | 160.052 | 0.847 | 21.82 | 0.158 | 3074795599.2
584342 | 5322.754 | 158.639 | 0.844 | 22.07 | 0.159 | 3110308717.9
590353 | 5326.15 | 159.6 | 0.85 | 23.5 | 0.169 | 3144308630.9
593381 | 5251.361 | 159.43 | 0.837 | 19.99 | 0.146 | 3116057841.5
596425 | 5286.694 | 160.278 | 0.847 | 22.39 | 0.161 | 3153116469.0
599485 | 5230.484 | 159.543 | 0.834 | 21.92 | 0.159 | 3135596700.7
605651 | 5268.989 | 159.317 | 0.839 | 22.04 | 0.157 | 3191168456.8
608758 | 5299.83 | 160.391 | 0.85 | 22.11 | 0.159 | 3226313911.1
611881 | 5240.216 | 160.108 | 0.839 | 22.58 | 0.164 | 3206388606.3
615020 | 5214.685 | 160.052 | 0.835 | 22.39 | 0.161 | 3207135568.7
621346 | 5252.711 | 161.295 | 0.847 | 21.71 | 0.157 | 3263750969.0
624534 | 5185.643 | 160.108 | 0.83 | 22.12 | 0.161 | 3238610365.4
627738 | 5173.849 | 161.069 | 0.833 | 22.58 | 0.162 | 3247821623.6
630958 | 5247.855 | 158.922 | 0.834 | 23.14 | 0.164 | 3311176095.1
637448 | 5178.811 | 158.413 | 0.82 | 21.76 | 0.154 | 3301222714.3
640718 | 5272.74 | 158.865 | 0.838 | 22.64 | 0.158 | 3378339427.3
644005 | 5150.589 | 157.849 | 0.813 | 21.18 | 0.15 | 3317005068.9
647309 | 5210.033 | 158.865 | 0.828 | 23.18 | 0.16 | 3372501251.2
653967 | 5212.231 | 159.374 | 0.831 | 22.75 | 0.161 | 3408627070.4
657322 | 5189.838 | 158.526 | 0.823 | 22.54 | 0.159 | 3411394693.8
660694 | 5181.668 | 158.47 | 0.821 | 20.87 | 0.146 | 3423496957.6
664083 | 5147.328 | 158.47 | 0.816 | 21.33 | 0.149 | 3418253020.2
670914 | 5117.211 | 160.052 | 0.819 | 21.62 | 0.151 | 3433208500.9
674356 | 5159.392 | 159.826 | 0.825 | 21.83 | 0.153 | 3479266951.6
677815 | 5142.939 | 159.374 | 0.82 | 21.97 | 0.155 | 3485961198.3
681293 | 5208.812 | 159.543 | 0.831 | 21.63 | 0.152 | 3548727153.9
688301 | 5156.185 | 159.543 | 0.823 | 21.48 | 0.153 | 3549007291.7
691831 | 5162.673 | 158.357 | 0.818 | 22.04 | 0.154 | 3571697224.3
695381 | 5105.889 | 159.204 | 0.813 | 21.31 | 0.149 | 3550538198.7
698948 | 5129.487 | 160.504 | 0.823 | 22.37 | 0.156 | 3585244679.7
706137 | 5147.039 | 160.108 | 0.824 | 20.78 | 0.147 | 3634514678.3
709760 | 5171.18 | 160.052 | 0.828 | 22.53 | 0.159 | 3670296716.8
713401 | 5124.036 | 159.995 | 0.82 | 21.46 | 0.152 | 3655492406.4
717061 | 5136.019 | 160.334 | 0.823 | 22.61 | 0.159 | 3682838920.2
724436 | 5114.827 | 159.148 | 0.814 | 22.1 | 0.155 | 3705364812.6
728153 | 5114.293 | 160.56 | 0.821 | 21.58 | 0.151 | 3723987790.8
731888 | 5127.349 | 159.6 | 0.818 | 21.6 | 0.152 | 3752645204.9
735643 | 5131.297 | 159.6 | 0.819 | 22.09 | 0.155 | 3774802719.0
743210 | 5101.461 | 160.391 | 0.818 | 21.94 | 0.154 | 3791456829.8
747022 | 5129.392 | 160.165 | 0.822 | 20.57 | 0.145 | 3831768670.6
750855 | 5122.597 | 159.6 | 0.818 | 21.73 | 0.153 | 3846327570.4
754706 | 5108.648 | 161.012 | 0.823 | 21.6 | 0.152 | 3855527297.5
762470 | 5171.091 | 158.244 | 0.818 | 21.7 | 0.151 | 3942801754.8
766381 | 5118.394 | 160.617 | 0.822 | 21.26 | 0.15 | 3922639912.1
770313 | 5092.217 | 159.995 | 0.815 | 22.16 | 0.156 | 3922600953.9
774264 | 5056.757 | 160.278 | 0.81 | 22.16 | 0.155 | 3915264901.8
782228 | 5063.776 | 158.526 | 0.803 | 21.71 | 0.15 | 3961027372.9
786241 | 5050.159 | 159.939 | 0.808 | 21.61 | 0.149 | 3970642062.3
790275 | 5086.267 | 158.018 | 0.804 | 22.62 | 0.154 | 4019549653.4
794329 | 5082.584 | 160.221 | 0.814 | 20.67 | 0.143 | 4037243866.1
802499 | 5040.818 | 160.504 | 0.809 | 21.75 | 0.152 | 4045251404.2
806616 | 5046.78 | 160.334 | 0.809 | 22.37 | 0.155 | 4070813496.5
810754 | 5116.402 | 160.843 | 0.823 | 21.13 | 0.148 | 4148143387.1
814913 | 5072.886 | 160.73 | 0.815 | 22.94 | 0.162 | 4133960748.9
823296 | 5058.396 | 159.713 | 0.808 | 22.55 | 0.157 | 4164557193.2
827519 | 5094.016 | 160.052 | 0.815 | 22.89 | 0.158 | 4215395026.3
831764 | 5017.941 | 159.995 | 0.803 | 21.48 | 0.15 | 4173742677.9
836031 | 5065.156 | 160.221 | 0.812 | 20.65 | 0.143 | 4234627435.8
844631 | 5064.416 | 159.487 | 0.808 | 20.87 | 0.145 | 4277562750.5
848964 | 5029.565 | 159.035 | 0.8 | 22.06 | 0.152 | 4269919620.7
853319 | 5016.408 | 160.221 | 0.804 | 22.65 | 0.155 | 4280596258.2
857696 | 4992.215 | 159.204 | 0.795 | 21.04 | 0.145 | 4281802836.6
866519 | 5028.709 | 159.204 | 0.801 | 22.12 | 0.15 | 4357471894.0
870964 | 4982.419 | 159.43 | 0.794 | 21.51 | 0.147 | 4339507581.9
875432 | 4990.486 | 159.995 | 0.798 | 21.84 | 0.149 | 4368831140.0
879923 | 4966.199 | 159.148 | 0.79 | 21.21 | 0.145 | 4369872722.7
888974 | 4966.614 | 159.204 | 0.791 | 22.15 | 0.149 | 4415190714.0
893535 | 4954.266 | 160.56 | 0.795 | 21.06 | 0.144 | 4426810070.3
898118 | 4961.019 | 160.108 | 0.794 | 22.31 | 0.152 | 4455580462.2
902726 | 4936.467 | 159.091 | 0.785 | 21.28 | 0.144 | 4456277109.0
912011 | 4907.031 | 160.052 | 0.785 | 19.63 | 0.133 | 4475266249.3
916690 | 4968.025 | 160.221 | 0.796 | 22.67 | 0.153 | 4554138837.2
921393 | 4942.704 | 159.826 | 0.79 | 21.87 | 0.149 | 4554172866.7
926119 | 4924.848 | 160.504 | 0.79 | 22.79 | 0.155 | 4560995304.9
935646 | 4968.255 | 159.43 | 0.792 | 21.97 | 0.148 | 4648527917.7
940445 | 4967.722 | 161.069 | 0.8 | 23.67 | 0.161 | 4671869316.3
945270 | 4926.562 | 159.939 | 0.788 | 22.33 | 0.153 | 4656931261.7
950119 | 4941.013 | 159.656 | 0.789 | 20.7 | 0.14 | 4694550330.5
959892 | 4917.486 | 160.278 | 0.788 | 22.62 | 0.153 | 4720255471.5
964816 | 4947.101 | 159.939 | 0.791 | 21.05 | 0.142 | 4773042198.4
969766 | 4891.577 | 159.035 | 0.778 | 20.44 | 0.138 | 4743685061.0
974741 | 4887.406 | 160.334 | 0.784 | 21.8 | 0.146 | 4763955011.8
984767 | 4949.242 | 161.182 | 0.798 | 21.95 | 0.149 | 4873850196.6
989819 | 4911.051 | 158.131 | 0.777 | 22.16 | 0.15 | 4861051589.8
994897 | 4853.374 | 159.6 | 0.775 | 20.79 | 0.138 | 4828607232.5
1000000 | 4857.842 | 160.786 | 0.781 | 20.71 | 0.139 | 4857842000
1000001 | 4871.617 | 160.617 | 0.782 | 21.33 | 0.144 | 4871621871.6
1006417 | 4837.34 | 158.978 | 0.769 | 21.35 | 0.143 | 4868381210.8
1012875 | 4871.292 | 160.504 | 0.782 | 21.22 | 0.141 | 4934009884.5
1019374 | 4877.476 | 158.357 | 0.772 | 21.65 | 0.144 | 4971972220.0
1025915 | 4898.563 | 158.244 | 0.775 | 21.76 | 0.143 | 5025509260.1
1032498 | 4862.345 | 159.995 | 0.778 | 21.95 | 0.146 | 5020361487.8
1039123 | 4886.208 | 160.278 | 0.783 | 21.36 | 0.143 | 5077371115.6
1045790 | 4880.189 | 159.713 | 0.779 | 20.38 | 0.137 | 5103652854.3
1052501 | 4867.969 | 158.978 | 0.774 | 21.45 | 0.143 | 5123542240.5
1059254 | 4859.502 | 158.526 | 0.77 | 21.47 | 0.141 | 5147446931.5
1066051 | 4863.837 | 159.6 | 0.776 | 21.17 | 0.14 | 5185098297.7
1072891 | 4820.051 | 160.956 | 0.776 | 20.44 | 0.137 | 5171389337.4
1079776 | 4819.81 | 160.334 | 0.773 | 21.12 | 0.141 | 5204315162.6
1086704 | 4828.076 | 158.074 | 0.763 | 21.65 | 0.142 | 5246689501.5
1093677 | 4825.504 | 160.673 | 0.775 | 22.49 | 0.148 | 5277542738.2
1100695 | 4784.567 | 160.843 | 0.77 | 20.86 | 0.14 | 5266348974.1
1107757 | 4823.397 | 159.487 | 0.769 | 21.1 | 0.139 | 5343151790.5
1114865 | 4812.84 | 160.108 | 0.771 | 21.2 | 0.14 | 5365666866.6
1122019 | 4772.23 | 159.6 | 0.762 | 20.97 | 0.139 | 5354532732.4
1129218 | 4773.079 | 160.504 | 0.766 | 20.81 | 0.137 | 5389846722.2
1136464 | 4823.528 | 158.978 | 0.767 | 21.45 | 0.14 | 5481765925.0
1143756 | 4798.436 | 159.656 | 0.766 | 21.48 | 0.141 | 5488239965.6
1151095 | 4769.914 | 159.317 | 0.76 | 20.67 | 0.136 | 5490624155.8
1158481 | 4726.506 | 158.922 | 0.751 | 22.17 | 0.143 | 5475567397.4
1165915 | 4716.086 | 161.069 | 0.76 | 21.71 | 0.141 | 5498555408.7
1173396 | 4750.55 | 159.995 | 0.76 | 21.12 | 0.138 | 5574276367.8
1180925 | 4756.448 | 159.995 | 0.761 | 20.92 | 0.137 | 5617008354.4
1188503 | 4783.262 | 160.052 | 0.766 | 22.64 | 0.148 | 5684921236.8
1196129 | 4721.492 | 157.34 | 0.743 | 20.74 | 0.134 | 5647513504.5
1203804 | 4756.354 | 160.334 | 0.763 | 20.29 | 0.13 | 5725717970.6
1211528 | 4783.826 | 159.374 | 0.762 | 22.03 | 0.143 | 5795739146.1
1219302 | 4721.574 | 159.713 | 0.754 | 20.8 | 0.136 | 5757024621.3
1227126 | 4707.617 | 158.639 | 0.747 | 20.97 | 0.135 | 5776839218.7
1235000 | 4707.083 | 160.673 | 0.756 | 21.35 | 0.137 | 5813247505
1242924 | 4713.662 | 161.464 | 0.761 | 21.57 | 0.141 | 5858723627.7
1250899 | 4681.619 | 159.882 | 0.749 | 20.75 | 0.136 | 5856232525.5
1258926 | 4704.217 | 159.995 | 0.753 | 20.33 | 0.131 | 5922261090.9
1267004 | 4733.385 | 160.447 | 0.759 | 21.03 | 0.136 | 5997217728.5
1275134 | 4692.295 | 160.221 | 0.752 | 21.99 | 0.143 | 5983304892.5
1283316 | 4679.262 | 159.769 | 0.748 | 20.4 | 0.132 | 6004971792.8
1291550 | 4721.905 | 160.278 | 0.757 | 23.02 | 0.147 | 6098576402.8
1299837 | 4692.391 | 159.769 | 0.75 | 19.92 | 0.13 | 6099343440.3
1308178 | 4705.403 | 161.012 | 0.758 | 23.1 | 0.149 | 6155504685.7
1316572 | 4643.577 | 160.673 | 0.746 | 20.46 | 0.134 | 6113603458.0
1325020 | 4711.88 | 159.713 | 0.753 | 22.16 | 0.141 | 6243335237.6
1333522 | 4625.398 | 159.6 | 0.738 | 20.05 | 0.13 | 6168069991.8
1342079 | 4709.319 | 159.769 | 0.752 | 21.02 | 0.133 | 6320278134.2
1350690 | 4640.951 | 159.882 | 0.742 | 22.3 | 0.144 | 6268486106.2
1359357 | 4639.237 | 159.769 | 0.741 | 20.42 | 0.13 | 6306379290.6
1368079 | 4633.971 | 159.656 | 0.74 | 20.39 | 0.13 | 6339638411.7
1376858 | 4647.107 | 158.752 | 0.738 | 21.68 | 0.137 | 6398406449.8
1385692 | 4619.182 | 159.826 | 0.738 | 21.02 | 0.133 | 6400763543.9
1394584 | 4603.56 | 160.334 | 0.738 | 19.56 | 0.125 | 6420051119.0
1403532 | 4620.816 | 160.221 | 0.74 | 19.43 | 0.124 | 6485463122.1
1412538 | 4564.967 | 159.543 | 0.728 | 20.54 | 0.13 | 6448189356.2
1421602 | 4595.988 | 159.543 | 0.733 | 20.54 | 0.128 | 6533665732.8
1430723 | 4555.017 | 160.391 | 0.731 | 20.95 | 0.132 | 6516967587.3
1439904 | 4562.499 | 159.43 | 0.727 | 20.68 | 0.129 | 6569560560.1
1449143 | 4536.76 | 159.43 | 0.723 | 21.14 | 0.132 | 6574413996.7
1458442 | 4575.48 | 159.317 | 0.729 | 20.1 | 0.125 | 6673072202.2
1467800 | 4528.431 | 160.56 | 0.727 | 19.92 | 0.126 | 6646831021.8
1477218 | 4540.101 | 159.713 | 0.725 | 20.31 | 0.127 | 6706718919.0
1486697 | 4535.861 | 160.165 | 0.726 | 18.88 | 0.118 | 6743450941.1
1496236 | 4564.601 | 160.447 | 0.732 | 19.64 | 0.123 | 6829720341.8
1505837 | 4552.625 | 159.6 | 0.727 | 20.75 | 0.13 | 6855511172.1
1515499 | 4541.294 | 161.182 | 0.732 | 20.45 | 0.129 | 6882326515.7
1525223 | 4519.156 | 160.165 | 0.724 | 19.71 | 0.124 | 6892720671.8
1535010 | 4497.743 | 159.995 | 0.72 | 20.69 | 0.129 | 6904080482.4
1544860 | 4528.692 | 159.543 | 0.723 | 19.59 | 0.121 | 6996195123.1
1554772 | 4495.489 | 160.447 | 0.721 | 21.03 | 0.131 | 6989460423.5
1564749 | 4445.96 | 158.752 | 0.706 | 20.47 | 0.126 | 6956811464.0
1574789 | 4495.239 | 159.826 | 0.718 | 21.04 | 0.127 | 7079052929.6
1584894 | 4495.821 | 160.786 | 0.723 | 20.9 | 0.13 | 7125399728.0
1595063 | 4425.047 | 160.278 | 0.709 | 20.05 | 0.125 | 7058228743.0
1605298 | 4429.295 | 159.374 | 0.706 | 19.13 | 0.117 | 7110338404.9
1615599 | 4447.073 | 159.769 | 0.711 | 20.64 | 0.125 | 7184686691.7
1625965 | 4454.443 | 160.165 | 0.713 | 20.08 | 0.123 | 7242768412.5
1636398 | 4430.032 | 160.391 | 0.711 | 19.57 | 0.121 | 7249295504.7
1646898 | 4455.811 | 159.995 | 0.713 | 19.27 | 0.118 | 7338266224.3
1657466 | 4391.421 | 157.227 | 0.69 | 19.82 | 0.12 | 7278630999.2
1668101 | 4405.831 | 160.617 | 0.708 | 20.17 | 0.12 | 7349371096.9
1678805 | 4448.332 | 159.995 | 0.712 | 19.78 | 0.121 | 7467882003.3
1689577 | 4401.814 | 159.374 | 0.702 | 20.49 | 0.125 | 7437203692.7
1700418 | 4405.791 | 161.182 | 0.71 | 19.2 | 0.117 | 7491686320.6
1711329 | 4388.054 | 160.673 | 0.705 | 19.4 | 0.119 | 7509404063.8
1722310 | 4377.605 | 160.221 | 0.701 | 21.14 | 0.128 | 7539592867.5
1733361 | 4364.437 | 160.052 | 0.699 | 20.61 | 0.124 | 7565144882.8
1744483 | 4408.348 | 160.052 | 0.706 | 18.03 | 0.109 | 7690288144.1
1755677 | 4342.559 | 160.278 | 0.696 | 19.16 | 0.117 | 7624130957.4
1766942 | 4322.191 | 159.826 | 0.691 | 19.52 | 0.117 | 7637060809.9
1778280 | 4401.935 | 158.922 | 0.7 | 18.52 | 0.11 | 7827872971.8
1789690 | 4338.681 | 159.713 | 0.693 | 19.49 | 0.117 | 7764893998.9
1801174 | 4298.138 | 160.052 | 0.688 | 21.17 | 0.126 | 7741694414.0
1812731 | 4307.963 | 160.165 | 0.69 | 19.63 | 0.117 | 7809178077.0
1824363 | 4306.65 | 159.43 | 0.687 | 20.55 | 0.122 | 7856892913.9
1836069 | 4316.68 | 159.43 | 0.688 | 19.21 | 0.113 | 7925722330.9
1847850 | 4266.319 | 160.504 | 0.685 | 20.36 | 0.121 | 7883517564.2
1859707 | 4262.645 | 160.052 | 0.682 | 19.59 | 0.116 | 7927270745.0
1871640 | 4271.024 | 159.769 | 0.682 | 19.45 | 0.114 | 7993819359.4
1883650 | 4260.597 | 160.673 | 0.685 | 20.01 | 0.118 | 8025473539.0
1895736 | 4222.526 | 159.769 | 0.675 | 19.42 | 0.115 | 8004794549.1
1907900 | 4268.34 | 159.713 | 0.682 | 19.41 | 0.113 | 8143565886
1920142 | 4240.091 | 159.487 | 0.676 | 19.89 | 0.116 | 8141576812.9
1932463 | 4246.692 | 159.882 | 0.679 | 19.3 | 0.112 | 8206575162.4
1944863 | 4271.128 | 160.165 | 0.684 | 20.34 | 0.119 | 8306758815.5
1957342 | 4223.827 | 159.769 | 0.675 | 18.52 | 0.109 | 8267473987.8
1969902 | 4198.143 | 160.334 | 0.673 | 20.12 | 0.117 | 8269930292.0
1982542 | 4218.17 | 159.317 | 0.672 | 18.57 | 0.108 | 8362699188.1
1995263 | 4171.087 | 159.43 | 0.665 | 18.71 | 0.108 | 8322415560.9
2008066 | 4219.333 | 160.504 | 0.677 | 19.67 | 0.113 | 8472699140.0
2020950 | 4204.525 | 159.43 | 0.67 | 19.49 | 0.113 | 8497134798.7
2033918 | 4176.884 | 159.543 | 0.666 | 18.99 | 0.11 | 8495439551.5
2046969 | 4138.895 | 159.148 | 0.659 | 19.79 | 0.113 | 8472189759.3
2060103 | 4134.024 | 159.374 | 0.659 | 19.65 | 0.111 | 8516515244.5
2073322 | 4109.414 | 159.769 | 0.657 | 20.81 | 0.118 | 8520138453.3
2086626 | 4086.202 | 159.204 | 0.651 | 19.49 | 0.11 | 8526375334.5
2100015 | 4117.798 | 160.278 | 0.66 | 19.13 | 0.108 | 8647437567.0
2113490 | 4117.099 | 158.978 | 0.655 | 20.25 | 0.114 | 8701447565.5
2127051 | 4095.888 | 159.261 | 0.652 | 20.32 | 0.114 | 8712162666.3
2140699 | 4069.025 | 158.922 | 0.647 | 20.32 | 0.113 | 8710557748.5
2154435 | 4063.793 | 159.261 | 0.647 | 20.43 | 0.113 | 8755177872.0
2168259 | 4040.502 | 159.487 | 0.644 | 19.19 | 0.107 | 8760854826.0
2182172 | 4034.802 | 160.052 | 0.646 | 19.95 | 0.111 | 8804631949.9
2196174 | 3985.756 | 159.317 | 0.635 | 19.48 | 0.108 | 8753413697.5
2210266 | 3987.512 | 158.752 | 0.633 | 20.46 | 0.111 | 8813462198.2
2224448 | 3953.66 | 160.334 | 0.634 | 20.34 | 0.111 | 8794711079.7
2238722 | 3905.698 | 160.447 | 0.627 | 19.33 | 0.106 | 8743772038.0
2253087 | 3896.382 | 159.374 | 0.621 | 18.26 | 0.099 | 8778887631.2
2267544 | 3865.4 | 160.673 | 0.621 | 20.42 | 0.11 | 8764964577.6
2282093 | 3809.99 | 160.447 | 0.611 | 20.33 | 0.109 | 8694751509.1
2296737 | 3794.286 | 159.543 | 0.605 | 20.05 | 0.105 | 8714477044.8
2311474 | 3754.154 | 159.882 | 0.6 | 20.66 | 0.108 | 8677629363.0
2326306 | 3793.098 | 160.334 | 0.608 | 19.47 | 0.101 | 8823906636.0
2341232 | 3718.761 | 160.617 | 0.597 | 20.73 | 0.109 | 8706482253.6
2356255 | 3655.865 | 159.882 | 0.585 | 21.45 | 0.11 | 8614150185.6
2371374 | 3601.286 | 159.826 | 0.576 | 21.15 | 0.106 | 8539995987.0
2386590 | 3516.886 | 159.882 | 0.562 | 21.03 | 0.104 | 8393364958.7
2401904 | 3346.428 | 160.504 | 0.537 | 20.81 | 0.101 | 8037798798.9

## E7_PR_REF_20_D
Fatigue: 4PB-PR Test (BS EN 12697‑24:2018) Annex D
.
SAMPLE ID | E7-PR
Complex Modulus at 10 Hz [MPa] | 8904 |  | ε0 [μm/m] | 260.144
Test Temperature | 20 °C |  | σ0 [kPa] | 2198
Loading control mode | Strain (On-specimen LVDT) |  | Nf, 50% [-] | 66070
Strain amplitude [μm/m] | 260 |  | Nf, ER [-] | 91202
Target temperature (°C) | 20
Frequency (Hz) | 10
Initial stiffness measured at cycle number | 100
Cycle | Complex Modulus | Strain amplitude | Stress amplitude | Phase Lag | Dissipated Energy | ER
| [MPa] | [μm/m] | [MPa] | [deg] | [kJ/m3] | [-]
1 | 9056.85 | 109.208 | 0.989 | 1.13 | 0.001 | 9056.85
2 | 9279.661 | 144.048 | 1.337 | 1 | 0.008 | 18559.322
3 | 9972.119 | 173.467 | 1.73 | 0.72 | 0.009 | 29916.357
4 | 9666.923 | 196.393 | 1.899 | 4.21 | 0.078 | 38667.692
5 | 9601.152 | 211.47 | 2.03 | 6.56 | 0.144 | 48005.76
6 | 9383.797 | 224.852 | 2.11 | 6.28 | 0.157 | 56302.782
7 | 9285.131 | 237.614 | 2.206 | 16.71 | 0.453 | 64995.917
8 | 9110.847 | 245.971 | 2.241 | 14.73 | 0.434 | 72886.776
9 | 9004.059 | 253.764 | 2.285 | 15.11 | 0.466 | 81036.531
10 | 8902.527 | 256.756 | 2.286 | 15 | 0.477 | 89025.27
11 | 8944.984 | 260.031 | 2.326 | 19.34 | 0.619 | 98394.824
12 | 8993.817 | 260.765 | 2.345 | 19.81 | 0.646 | 107925.804
13 | 9052.54 | 261.33 | 2.366 | 20.63 | 0.679 | 117683.02
14 | 9191.59 | 257.829 | 2.37 | 21.14 | 0.692 | 128682.26
15 | 9147.565 | 259.806 | 2.377 | 21.7 | 0.716 | 137213.475
16 | 8994.129 | 263.194 | 2.367 | 22.54 | 0.754 | 143906.064
17 | 8955.562 | 264.549 | 2.369 | 22.32 | 0.748 | 152244.554
18 | 8871.727 | 264.775 | 2.349 | 21.87 | 0.735 | 159691.086
19 | 8802.23 | 266.525 | 2.346 | 22.02 | 0.738 | 167242.37
20 | 8790.736 | 263.758 | 2.319 | 22.18 | 0.735 | 175814.72
21 | 8807.645 | 262.742 | 2.314 | 22.04 | 0.719 | 184960.545
22 | 8801.946 | 262.911 | 2.314 | 22.01 | 0.717 | 193642.812
23 | 8785.083 | 262.234 | 2.304 | 21.95 | 0.713 | 202056.909
24 | 8761.548 | 262.685 | 2.302 | 22.09 | 0.716 | 210277.152
25 | 8768.209 | 261.725 | 2.295 | 21.83 | 0.704 | 219205.225
26 | 8735.113 | 261.782 | 2.287 | 21.85 | 0.703 | 227112.938
27 | 8691.134 | 262.29 | 2.28 | 22.52 | 0.722 | 234660.618
28 | 8748.318 | 261.556 | 2.288 | 21.87 | 0.698 | 244952.904
29 | 8697.986 | 263.419 | 2.291 | 21.67 | 0.7 | 252241.594
30 | 8722.334 | 260.991 | 2.276 | 21.06 | 0.676 | 261670.02
31 | 8697.214 | 263.589 | 2.292 | 20.84 | 0.671 | 269613.634
32 | 8666.605 | 262.347 | 2.274 | 21.43 | 0.691 | 277331.36
33 | 8677.634 | 261.048 | 2.265 | 21.09 | 0.672 | 286361.922
34 | 8658.238 | 261.33 | 2.263 | 21.33 | 0.677 | 294380.092
35 | 8697.665 | 260.427 | 2.265 | 21.19 | 0.67 | 304418.275
36 | 8637.987 | 260.991 | 2.254 | 21.37 | 0.677 | 310967.532
37 | 8680.907 | 259.523 | 2.253 | 20.62 | 0.648 | 321193.559
38 | 8666.106 | 259.862 | 2.252 | 21.05 | 0.661 | 329312.028
39 | 8657.315 | 259.806 | 2.249 | 20.95 | 0.658 | 337635.285
40 | 8655.208 | 260.257 | 2.253 | 21.13 | 0.664 | 346208.32
41 | 8635.185 | 260.483 | 2.249 | 21.32 | 0.671 | 354042.585
42 | 8629.912 | 259.806 | 2.242 | 21.19 | 0.664 | 362456.304
43 | 8648.429 | 259.806 | 2.247 | 21.46 | 0.67 | 371882.447
44 | 8629.547 | 259.918 | 2.243 | 21.71 | 0.679 | 379700.068
45 | 8656.528 | 259.071 | 2.243 | 20.89 | 0.652 | 389543.76
46 | 8605.323 | 259.975 | 2.237 | 21.55 | 0.673 | 395844.858
47 | 8621.008 | 260.201 | 2.243 | 21.46 | 0.67 | 405187.376 | Criterio 50% Modulo
48 | 8633.113 | 259.806 | 2.243 | 20.12 | 0.63 | 414389.424
49 | 8617.858 | 259.862 | 2.239 | 21.49 | 0.672 | 422275.042 | S0 [MPa] | 8448.933
50 | 8644.301 | 260.031 | 2.248 | 21.35 | 0.667 | 432215.05 | S0, 1/2 [MPa] | 4224.4665
51 | 8612.358 | 260.822 | 2.246 | 21.36 | 0.671 | 439230.258 | Nf [-] | 66070
52 | 8618.301 | 260.991 | 2.249 | 20.91 | 0.658 | 448151.652
53 | 8589.678 | 259.806 | 2.232 | 21.23 | 0.665 | 455252.934
54 | 8617.525 | 260.031 | 2.241 | 21.61 | 0.672 | 465346.35 | Criterio ER
55 | 8597.344 | 258.846 | 2.225 | 20.99 | 0.653 | 472853.92
56 | 8591.982 | 259.806 | 2.232 | 21.32 | 0.661 | 481150.992 | Wn, MAX | 325585576.7
57 | 8541.741 | 260.483 | 2.225 | 21.21 | 0.662 | 486879.237 | Nf [-] | 91202
58 | 8582.226 | 259.241 | 2.225 | 21.3 | 0.659 | 497769.108
59 | 8574.923 | 259.241 | 2.223 | 20.73 | 0.642 | 505920.457
60 | 8540.76 | 260.37 | 2.224 | 21.6 | 0.67 | 512445.6
61 | 8588.333 | 259.918 | 2.232 | 21.31 | 0.66 | 523888.313
62 | 8574.979 | 260.257 | 2.232 | 21.19 | 0.66 | 531648.698
63 | 8545.541 | 260.37 | 2.225 | 21.2 | 0.661 | 538369.083
64 | 8592.143 | 259.184 | 2.227 | 20.95 | 0.648 | 549897.152
65 | 8555.139 | 260.653 | 2.23 | 20.95 | 0.653 | 556084.035
66 | 8523.257 | 260.37 | 2.219 | 20.75 | 0.647 | 562534.962
67 | 8533.078 | 260.935 | 2.227 | 21.15 | 0.657 | 571716.226
68 | 8501.762 | 261.782 | 2.226 | 20.88 | 0.653 | 578119.816
69 | 8555.835 | 259.58 | 2.221 | 22.46 | 0.694 | 590352.615
70 | 8558.704 | 258.507 | 2.212 | 21.95 | 0.675 | 599109.28
71 | 8535.962 | 260.201 | 2.221 | 21.35 | 0.659 | 606053.302
72 | 8527.848 | 260.314 | 2.22 | 21.82 | 0.676 | 614005.056
73 | 8526.755 | 260.257 | 2.219 | 22.02 | 0.681 | 622453.115
74 | 8533.839 | 259.975 | 2.219 | 21.58 | 0.667 | 631504.086
75 | 8567.302 | 260.427 | 2.231 | 21.63 | 0.67 | 642547.65
76 | 8498.805 | 260.765 | 2.216 | 22.1 | 0.688 | 645909.18
77 | 8526.901 | 260.427 | 2.221 | 22.01 | 0.68 | 656571.377
78 | 8513.542 | 260.031 | 2.214 | 21.25 | 0.658 | 664056.276
79 | 8506.826 | 260.54 | 2.216 | 21.57 | 0.667 | 672039.254
80 | 8498.417 | 260.878 | 2.217 | 21.08 | 0.654 | 679873.36
81 | 8490.583 | 261.048 | 2.216 | 21.48 | 0.666 | 687737.223
82 | 8468.278 | 260.483 | 2.206 | 21.74 | 0.673 | 694398.796
83 | 8540.061 | 259.636 | 2.217 | 20.61 | 0.634 | 708825.063
84 | 8509.69 | 260.878 | 2.22 | 20.73 | 0.644 | 714813.96
85 | 8496.099 | 261.387 | 2.221 | 21.07 | 0.656 | 722168.415
86 | 8466.857 | 260.031 | 2.202 | 21.45 | 0.664 | 728149.702
87 | 8475.159 | 259.749 | 2.201 | 21.71 | 0.665 | 737338.833
88 | 8476.915 | 260.483 | 2.208 | 21.7 | 0.667 | 745968.52
89 | 8519.423 | 259.128 | 2.208 | 22.51 | 0.689 | 758228.647
90 | 8475.232 | 260.088 | 2.204 | 21.94 | 0.675 | 762770.88
91 | 8486.03 | 259.862 | 2.205 | 21.61 | 0.663 | 772228.73
92 | 8470.802 | 261.104 | 2.212 | 21.77 | 0.672 | 779313.784
93 | 8465.287 | 260.314 | 2.204 | 22.21 | 0.685 | 787271.691
94 | 8455.282 | 259.975 | 2.198 | 21.28 | 0.654 | 794796.508
95 | 8462.383 | 259.467 | 2.196 | 21.45 | 0.656 | 803926.385
96 | 8467.778 | 259.975 | 2.201 | 20.74 | 0.636 | 812906.688
97 | 8443.861 | 260.878 | 2.203 | 22.05 | 0.678 | 819054.517
98 | 8492.71 | 259.636 | 2.205 | 20.79 | 0.638 | 832285.58
99 | 8454.228 | 260.483 | 2.202 | 21.66 | 0.667 | 836968.572
100 | 8448.933 | 260.144 | 2.198 | 20.98 | 0.645 | 844893.3
101 | 8452.209 | 259.749 | 2.195 | 21.12 | 0.647 | 853673.109
102 | 8443.602 | 259.918 | 2.195 | 21.16 | 0.648 | 861247.404
103 | 8447.707 | 260.257 | 2.199 | 21.03 | 0.645 | 870113.821
104 | 8439.299 | 260.088 | 2.195 | 20.99 | 0.644 | 877687.096
105 | 8434.297 | 260.144 | 2.194 | 21.53 | 0.659 | 885601.185
106 | 8447.01 | 261.387 | 2.208 | 21.19 | 0.652 | 895383.06
107 | 8421.965 | 261.104 | 2.199 | 21.21 | 0.656 | 901150.255
108 | 8447.704 | 258.958 | 2.188 | 20.96 | 0.64 | 912352.032
109 | 8413.88 | 259.184 | 2.181 | 21.57 | 0.655 | 917112.92
110 | 8412.893 | 259.41 | 2.182 | 21.42 | 0.65 | 925418.23
111 | 8416.39 | 259.806 | 2.187 | 21.63 | 0.657 | 934219.29
112 | 8447.051 | 259.354 | 2.191 | 21.26 | 0.647 | 946069.712
113 | 8429.297 | 260.031 | 2.192 | 20.69 | 0.633 | 952510.561
114 | 8404.094 | 259.749 | 2.183 | 21.05 | 0.643 | 958066.716
115 | 8399.866 | 259.806 | 2.182 | 21.46 | 0.653 | 965984.59
116 | 8395.412 | 261.33 | 2.194 | 21.11 | 0.646 | 973867.792
117 | 8426.931 | 260.37 | 2.194 | 21.54 | 0.66 | 985950.927
118 | 8421.959 | 261.387 | 2.201 | 21.74 | 0.668 | 993791.162
119 | 8363.361 | 260.314 | 2.177 | 21.5 | 0.66 | 995239.959
120 | 8406.304 | 261.274 | 2.196 | 21.54 | 0.657 | 1008756.48
121 | 8406.583 | 260.201 | 2.187 | 21.59 | 0.661 | 1017196.543
122 | 8382.971 | 259.693 | 2.177 | 22.33 | 0.679 | 1022722.462
123 | 8364.418 | 260.54 | 2.179 | 22.38 | 0.679 | 1028823.414
124 | 8423.499 | 259.749 | 2.188 | 22.09 | 0.669 | 1044513.876
125 | 8377.683 | 259.806 | 2.177 | 22.61 | 0.687 | 1047210.375
126 | 8403.509 | 259.071 | 2.177 | 22.44 | 0.677 | 1058842.134
127 | 8404.654 | 259.297 | 2.179 | 21.52 | 0.651 | 1067391.058
128 | 8409.891 | 260.088 | 2.187 | 20.42 | 0.622 | 1076466.048
129 | 8385.87 | 260.878 | 2.188 | 20.26 | 0.621 | 1081777.23
130 | 8368.001 | 260.709 | 2.182 | 20.32 | 0.623 | 1087840.13
131 | 8354.767 | 261.782 | 2.187 | 20.18 | 0.62 | 1094474.477
132 | 8342.863 | 260.144 | 2.17 | 20.69 | 0.632 | 1101257.916
133 | 8405.335 | 259.975 | 2.185 | 20.06 | 0.609 | 1117909.555
134 | 8378.156 | 260.257 | 2.18 | 19.82 | 0.606 | 1122672.904
135 | 8376.065 | 260.483 | 2.182 | 20.23 | 0.618 | 1130768.775
136 | 8369.098 | 259.749 | 2.174 | 20.45 | 0.623 | 1138197.328
137 | 8330.03 | 261.5 | 2.178 | 20.46 | 0.625 | 1141214.11
138 | 8368.642 | 259.184 | 2.169 | 21.43 | 0.649 | 1154872.596
139 | 8337.162 | 259.41 | 2.163 | 21.95 | 0.661 | 1158865.518
140 | 8419.799 | 258.733 | 2.178 | 21.62 | 0.648 | 1178771.86
141 | 8401.715 | 259.184 | 2.178 | 22.01 | 0.665 | 1184641.815
142 | 8373.527 | 260.144 | 2.178 | 21.95 | 0.666 | 1189040.834
143 | 8376.382 | 260.144 | 2.179 | 21.94 | 0.666 | 1197822.626
144 | 8362.917 | 259.693 | 2.172 | 21.62 | 0.656 | 1204260.048
145 | 8378.744 | 259.806 | 2.177 | 21.97 | 0.664 | 1214917.88
146 | 8363.555 | 259.749 | 2.172 | 21.8 | 0.66 | 1221079.03
147 | 8410.598 | 260.257 | 2.189 | 20.37 | 0.619 | 1236357.906
148 | 8375.094 | 260.144 | 2.179 | 20.6 | 0.63 | 1239513.912
149 | 8366.169 | 261.274 | 2.186 | 20.4 | 0.624 | 1246559.181
150 | 8324.256 | 262.064 | 2.181 | 19.68 | 0.607 | 1248638.4
151 | 8320.091 | 261.725 | 2.178 | 20.45 | 0.627 | 1256333.741
152 | 8317.733 | 260.991 | 2.171 | 20.8 | 0.635 | 1264295.416
153 | 8339.94 | 259.467 | 2.164 | 20.91 | 0.632 | 1276010.82
154 | 8334.403 | 260.37 | 2.17 | 21.23 | 0.642 | 1283498.062
155 | 8350.065 | 259.749 | 2.169 | 21.02 | 0.636 | 1294260.075
156 | 8289.036 | 259.128 | 2.148 | 21.85 | 0.658 | 1293089.616
157 | 8307.337 | 260.483 | 2.164 | 21.34 | 0.64 | 1304251.909
158 | 8339.206 | 259.128 | 2.161 | 21.38 | 0.643 | 1317594.548
159 | 8329.838 | 259.297 | 2.16 | 21.08 | 0.634 | 1324444.242
160 | 8342.515 | 259.241 | 2.163 | 21.17 | 0.636 | 1334802.4
161 | 8321.542 | 259.862 | 2.162 | 21.34 | 0.643 | 1339768.262
162 | 8298.748 | 260.088 | 2.158 | 21.65 | 0.653 | 1344397.176
163 | 8339.029 | 260.201 | 2.17 | 21.37 | 0.644 | 1359261.727
164 | 8316.848 | 260.201 | 2.164 | 21.26 | 0.644 | 1363963.072
165 | 8306.863 | 260.483 | 2.164 | 21.44 | 0.648 | 1370632.395
166 | 8327.353 | 258.958 | 2.156 | 21.4 | 0.643 | 1382340.598
167 | 8307.391 | 261.895 | 2.176 | 21.44 | 0.649 | 1387334.297
168 | 8272.697 | 259.862 | 2.15 | 23.33 | 0.704 | 1389813.096
169 | 8331.867 | 259.015 | 2.158 | 21.29 | 0.636 | 1408085.523
170 | 8299.106 | 259.975 | 2.158 | 21.85 | 0.657 | 1410848.02
171 | 8331.675 | 260.427 | 2.17 | 21.4 | 0.645 | 1424716.425
172 | 8292.912 | 260.031 | 2.156 | 21.41 | 0.648 | 1426380.864
173 | 8257.548 | 260.653 | 2.152 | 21.88 | 0.659 | 1428555.804
174 | 8297.984 | 259.58 | 2.154 | 20.71 | 0.621 | 1443849.216
175 | 8324.936 | 259.241 | 2.158 | 20.83 | 0.625 | 1456863.8
176 | 8300.823 | 260.257 | 2.16 | 21.25 | 0.64 | 1460944.848
177 | 8292.064 | 260.144 | 2.157 | 20.63 | 0.623 | 1467695.328
178 | 8283.506 | 259.636 | 2.151 | 20.52 | 0.617 | 1474464.068
179 | 8227.828 | 261.161 | 2.149 | 20.39 | 0.615 | 1472781.212
180 | 8252.659 | 261.33 | 2.157 | 19.85 | 0.6 | 1485478.62
181 | 8272.074 | 260.935 | 2.158 | 20.37 | 0.616 | 1497245.394
182 | 8265.501 | 261.5 | 2.161 | 20.38 | 0.618 | 1504321.182
183 | 8261.074 | 260.144 | 2.149 | 19.93 | 0.603 | 1511776.542
184 | 8269.994 | 260.765 | 2.157 | 19.92 | 0.6 | 1521678.896
185 | 8264.895 | 260.314 | 2.151 | 20.51 | 0.619 | 1529005.575
186 | 8219.999 | 260.314 | 2.14 | 20.75 | 0.624 | 1528919.814
187 | 8224.179 | 260.088 | 2.139 | 22.1 | 0.659 | 1537921.473
188 | 8313.761 | 257.66 | 2.142 | 22.32 | 0.658 | 1562987.068
189 | 8312.601 | 260.088 | 2.162 | 22.06 | 0.658 | 1571081.589
190 | 8290.946 | 259.523 | 2.152 | 21.7 | 0.652 | 1575279.74
191 | 8266.173 | 260.201 | 2.151 | 21.92 | 0.657 | 1578839.043
192 | 8233.073 | 260.201 | 2.142 | 21.46 | 0.644 | 1580750.016
193 | 8269.857 | 259.749 | 2.148 | 21.56 | 0.643 | 1596082.401
194 | 8243.317 | 259.862 | 2.142 | 21.59 | 0.646 | 1599203.498
195 | 8261.31 | 259.467 | 2.144 | 21.69 | 0.646 | 1610955.45
196 | 8243.487 | 260.314 | 2.146 | 22.41 | 0.669 | 1615723.452
197 | 8260.268 | 259.523 | 2.144 | 20.65 | 0.618 | 1627272.796
198 | 8217.101 | 260.314 | 2.139 | 22.15 | 0.662 | 1626985.998
199 | 8279.809 | 260.088 | 2.153 | 20.94 | 0.625 | 1647681.991
200 | 8253.561 | 260.257 | 2.148 | 21.6 | 0.649 | 1650712.2
201 | 8267.059 | 260.314 | 2.152 | 20.93 | 0.628 | 1661678.859
202 | 8263.851 | 261.048 | 2.157 | 20.91 | 0.63 | 1669297.902
203 | 8241.164 | 260.314 | 2.145 | 20.96 | 0.632 | 1672956.292
204 | 8225.619 | 260.088 | 2.139 | 21.38 | 0.64 | 1678026.276
205 | 8282.992 | 259.58 | 2.15 | 21.17 | 0.631 | 1698013.36
206 | 8235.105 | 260.653 | 2.147 | 21.1 | 0.634 | 1696431.63
207 | 8294.316 | 258.281 | 2.142 | 20.64 | 0.615 | 1716923.412
208 | 8227.856 | 259.523 | 2.135 | 21.79 | 0.649 | 1711394.048
209 | 8210.06 | 260.991 | 2.143 | 21.73 | 0.649 | 1715902.54
210 | 8238.086 | 258.902 | 2.133 | 20.87 | 0.621 | 1729998.06
211 | 8235.572 | 259.975 | 2.141 | 21.26 | 0.632 | 1737705.692
212 | 8239.01 | 259.862 | 2.141 | 20.87 | 0.623 | 1746670.12
213 | 8260.456 | 259.41 | 2.143 | 22.32 | 0.663 | 1759477.128
214 | 8208.527 | 260.596 | 2.139 | 21.64 | 0.648 | 1756624.778
215 | 8240.88 | 260.314 | 2.145 | 21.47 | 0.641 | 1771789.2
216 | 8249.432 | 259.523 | 2.141 | 20.92 | 0.625 | 1781877.312
217 | 8203.66 | 260.088 | 2.134 | 21.22 | 0.634 | 1780194.22
218 | 8208.521 | 260.935 | 2.142 | 21.19 | 0.633 | 1789457.578
219 | 8206.955 | 260.822 | 2.141 | 21.69 | 0.649 | 1797323.145
220 | 8205.657 | 260.314 | 2.136 | 22.12 | 0.66 | 1805244.54
221 | 8201.705 | 260.257 | 2.135 | 22.1 | 0.658 | 1812576.805
222 | 8257.89 | 259.241 | 2.141 | 21.45 | 0.637 | 1833251.58
223 | 8216.991 | 259.41 | 2.132 | 21.99 | 0.654 | 1832388.993
224 | 8204.945 | 259.975 | 2.133 | 21.81 | 0.647 | 1837907.68
225 | 8218.837 | 259.354 | 2.132 | 21.86 | 0.648 | 1849238.325
226 | 8233.749 | 261.048 | 2.149 | 20.44 | 0.611 | 1860827.274
227 | 8210.497 | 261.556 | 2.148 | 21.4 | 0.645 | 1863782.819
228 | 8222.754 | 260.822 | 2.145 | 20.56 | 0.619 | 1874787.912
229 | 8199.831 | 260.991 | 2.14 | 19.97 | 0.601 | 1877761.299
230 | 8173.857 | 261.951 | 2.141 | 20.16 | 0.608 | 1879987.11
231 | 8217.752 | 261.217 | 2.147 | 20.04 | 0.603 | 1898300.712
232 | 8207.046 | 260.427 | 2.137 | 19.87 | 0.598 | 1904034.672
233 | 8206.767 | 260.822 | 2.141 | 20.12 | 0.603 | 1912176.711
234 | 8194.301 | 260.483 | 2.134 | 20.48 | 0.613 | 1917466.434
235 | 8169.403 | 258.958 | 2.116 | 20.32 | 0.604 | 1919809.705
236 | 8155.65 | 262.234 | 2.139 | 20.91 | 0.623 | 1924733.4
237 | 8191.166 | 258.45 | 2.117 | 21.48 | 0.636 | 1941306.342
238 | 8213.082 | 258.45 | 2.123 | 21.95 | 0.643 | 1954713.516
239 | 8243.446 | 258.224 | 2.129 | 22.17 | 0.65 | 1970183.594
240 | 8204.136 | 258.733 | 2.123 | 22.05 | 0.65 | 1968992.64
241 | 8199.133 | 259.975 | 2.132 | 21.92 | 0.648 | 1975991.053
242 | 8204.147 | 260.314 | 2.136 | 22.54 | 0.669 | 1985403.574
243 | 8209.148 | 260.144 | 2.136 | 22.47 | 0.668 | 1994822.964
244 | 8195.674 | 260.935 | 2.139 | 22.48 | 0.67 | 1999744.456
245 | 8189.858 | 260.088 | 2.13 | 22.01 | 0.655 | 2006515.21
246 | 8179.182 | 259.975 | 2.126 | 21.87 | 0.649 | 2012078.772
247 | 8169.951 | 260.37 | 2.127 | 21.67 | 0.643 | 2017977.897
248 | 8191.337 | 259.749 | 2.128 | 20.85 | 0.619 | 2031451.576
249 | 8188.462 | 260.314 | 2.132 | 20.77 | 0.618 | 2038927.038
250 | 8163.34 | 260.765 | 2.129 | 21.64 | 0.645 | 2040835
251 | 8154.736 | 260.314 | 2.123 | 21.63 | 0.642 | 2046838.736
252 | 8210.122 | 259.58 | 2.131 | 20.96 | 0.62 | 2068950.744
253 | 8172.542 | 259.241 | 2.119 | 20.91 | 0.62 | 2067653.126
254 | 8151.151 | 259.806 | 2.118 | 20.66 | 0.611 | 2070392.354
255 | 8110.568 | 260.257 | 2.111 | 22.18 | 0.654 | 2068194.84
256 | 8166.19 | 260.088 | 2.124 | 22.65 | 0.665 | 2090544.64
257 | 8182.027 | 258.676 | 2.116 | 22.64 | 0.665 | 2102780.939
258 | 8190.675 | 260.314 | 2.132 | 22.69 | 0.668 | 2113194.15
259 | 8161.623 | 260.822 | 2.129 | 21.62 | 0.644 | 2113860.357
260 | 8179.918 | 259.862 | 2.126 | 22.1 | 0.654 | 2126778.68
261 | 8164.622 | 260.314 | 2.125 | 22.62 | 0.669 | 2130966.342
262 | 8156.314 | 259.975 | 2.12 | 21.91 | 0.648 | 2136954.268
263 | 8179.044 | 260.088 | 2.127 | 22.34 | 0.659 | 2151088.572
264 | 8147.846 | 261.612 | 2.132 | 21.82 | 0.65 | 2151031.344
265 | 8171.792 | 259.693 | 2.122 | 22.42 | 0.664 | 2165524.88
266 | 8123.708 | 259.58 | 2.109 | 22.37 | 0.659 | 2160906.328
267 | 8154.003 | 258.507 | 2.108 | 22.15 | 0.646 | 2177118.801
268 | 8143.284 | 260.144 | 2.118 | 21.53 | 0.633 | 2182400.112
269 | 8186.915 | 258.62 | 2.117 | 21.26 | 0.625 | 2202280.135
270 | 8129.014 | 260.878 | 2.121 | 21.49 | 0.636 | 2194833.78
271 | 8134.597 | 260.031 | 2.115 | 22.08 | 0.652 | 2204475.787
272 | 8147.153 | 260.201 | 2.12 | 21.54 | 0.636 | 2216025.616
273 | 8150.657 | 259.862 | 2.118 | 21.25 | 0.628 | 2225129.361
274 | 8139.705 | 260.596 | 2.121 | 21.9 | 0.647 | 2230279.17
275 | 8154.699 | 260.031 | 2.12 | 22.16 | 0.654 | 2242542.225
276 | 8122.638 | 259.354 | 2.107 | 20.99 | 0.619 | 2241848.088
277 | 8156.283 | 260.144 | 2.122 | 20.5 | 0.603 | 2259290.391
278 | 8129.969 | 260.596 | 2.119 | 20.27 | 0.602 | 2260131.382
279 | 8142.422 | 259.975 | 2.117 | 20.73 | 0.613 | 2271735.738
280 | 8136.82 | 259.918 | 2.115 | 20.93 | 0.618 | 2278309.6
281 | 8120.839 | 260.54 | 2.116 | 20.53 | 0.608 | 2281955.759
282 | 8134.824 | 259.918 | 2.114 | 20.5 | 0.606 | 2294020.368
283 | 8132.097 | 260.257 | 2.116 | 21.33 | 0.63 | 2301383.451
284 | 8126.37 | 259.862 | 2.112 | 21.54 | 0.635 | 2307889.08
285 | 8100.761 | 258.958 | 2.098 | 21.43 | 0.628 | 2308716.885
286 | 8146.612 | 259.467 | 2.114 | 21.85 | 0.637 | 2329931.032
287 | 8115.191 | 258.846 | 2.101 | 22.36 | 0.655 | 2329059.817
288 | 8120.989 | 259.918 | 2.111 | 21.87 | 0.64 | 2338844.832
289 | 8136.777 | 259.467 | 2.111 | 22.59 | 0.661 | 2351528.553
290 | 8111.114 | 260.54 | 2.113 | 21.49 | 0.634 | 2352223.06
291 | 8118.247 | 260.37 | 2.114 | 21.99 | 0.648 | 2362409.877
292 | 8117.954 | 259.806 | 2.109 | 22.65 | 0.665 | 2370442.568
293 | 8132.563 | 258.733 | 2.104 | 22.16 | 0.647 | 2382840.959
294 | 8122.141 | 259.975 | 2.112 | 22.12 | 0.648 | 2387909.454
295 | 8123.836 | 259.918 | 2.112 | 21.88 | 0.643 | 2396531.62
296 | 8128.08 | 258.055 | 2.097 | 21.76 | 0.635 | 2405911.68
297 | 8099.197 | 259.975 | 2.106 | 21.98 | 0.642 | 2405461.509
298 | 8118.349 | 259.297 | 2.105 | 21.54 | 0.63 | 2419268.002
299 | 8112.708 | 260.144 | 2.11 | 20.92 | 0.615 | 2425699.692
300 | 8094.031 | 259.806 | 2.103 | 21.5 | 0.632 | 2428209.3
301 | 8106.159 | 259.918 | 2.107 | 21.23 | 0.622 | 2439953.859
302 | 8103.301 | 259.862 | 2.106 | 21.61 | 0.634 | 2447196.902
303 | 8074.793 | 260.427 | 2.103 | 21.48 | 0.631 | 2446662.279
304 | 8076.588 | 259.975 | 2.1 | 22.19 | 0.649 | 2455282.752
305 | 8121.034 | 261.838 | 2.126 | 22.16 | 0.652 | 2476915.37
306 | 8137.086 | 258.958 | 2.107 | 23.2 | 0.682 | 2489948.316
307 | 8132.947 | 259.749 | 2.113 | 22.44 | 0.657 | 2496814.729
308 | 8087.409 | 260.314 | 2.105 | 22.57 | 0.664 | 2490921.972
309 | 8096.38 | 259.862 | 2.104 | 22.68 | 0.663 | 2501781.42
310 | 8124.306 | 259.918 | 2.112 | 22.3 | 0.653 | 2518534.86
311 | 8115.763 | 259.918 | 2.109 | 22.31 | 0.655 | 2524002.293
312 | 8088.022 | 260.088 | 2.104 | 22.42 | 0.658 | 2523462.864
313 | 8106.447 | 260.031 | 2.108 | 22.28 | 0.652 | 2537317.911
314 | 8101.204 | 259.636 | 2.103 | 21.94 | 0.643 | 2543778.056
315 | 8135.241 | 260.427 | 2.119 | 20.92 | 0.615 | 2562600.915
316 | 8084.289 | 260.483 | 2.106 | 21.51 | 0.637 | 2554635.324
317 | 8047.514 | 260.54 | 2.097 | 22.1 | 0.649 | 2551061.938
318 | 8094.493 | 260.596 | 2.109 | 22.26 | 0.651 | 2574048.774
319 | 8065.334 | 259.693 | 2.095 | 22.17 | 0.65 | 2572841.546
320 | 8109.148 | 259.184 | 2.102 | 21.22 | 0.618 | 2594927.36
321 | 8105.47 | 259.41 | 2.103 | 21.84 | 0.638 | 2601855.87
322 | 8076.598 | 261.612 | 2.113 | 21.19 | 0.625 | 2600664.556
323 | 8044.837 | 260.257 | 2.094 | 22.09 | 0.65 | 2598482.351
324 | 8094.167 | 259.862 | 2.103 | 22.03 | 0.642 | 2622510.108
325 | 8068.64 | 259.862 | 2.097 | 21.76 | 0.637 | 2622308
326 | 8099.686 | 259.523 | 2.102 | 22.36 | 0.651 | 2640497.636
327 | 8090.462 | 259.241 | 2.097 | 21.18 | 0.619 | 2645581.074
328 | 8098.155 | 259.184 | 2.099 | 21.97 | 0.64 | 2656194.84
329 | 8106.007 | 259.58 | 2.104 | 21.12 | 0.617 | 2666876.303
330 | 8082.559 | 260.427 | 2.105 | 21.72 | 0.638 | 2667244.47
331 | 8082.088 | 259.975 | 2.101 | 22.04 | 0.646 | 2675171.128
332 | 8079.896 | 259.128 | 2.094 | 22.04 | 0.643 | 2682525.472
333 | 8062.775 | 260.144 | 2.097 | 21.74 | 0.634 | 2684904.075
334 | 8100.667 | 258.676 | 2.095 | 22.42 | 0.651 | 2705622.778
335 | 8063.865 | 259.693 | 2.094 | 21.37 | 0.624 | 2701394.775
336 | 8087.796 | 258.733 | 2.093 | 22.97 | 0.665 | 2717499.456
337 | 8103.616 | 258.676 | 2.096 | 22.44 | 0.65 | 2730918.592
338 | 8067.494 | 260.088 | 2.098 | 22.84 | 0.665 | 2726812.972
339 | 8047.852 | 260.314 | 2.095 | 23.05 | 0.673 | 2728221.828
341 | 8094.001 | 258.45 | 2.092 | 22.56 | 0.653 | 2760054.341
343 | 8086.593 | 259.41 | 2.098 | 22.49 | 0.653 | 2773701.399
344 | 8057.686 | 260.314 | 2.098 | 22.27 | 0.651 | 2771843.984
346 | 8058.478 | 258.62 | 2.084 | 21.9 | 0.636 | 2788233.388
348 | 8040.194 | 258.789 | 2.081 | 22.52 | 0.65 | 2797987.512
350 | 8062.743 | 259.128 | 2.089 | 22.08 | 0.637 | 2821960.05
352 | 8031.706 | 260.765 | 2.094 | 22.75 | 0.663 | 2827160.512
353 | 8073.565 | 259.467 | 2.095 | 21.4 | 0.624 | 2849968.445
355 | 7996.047 | 261.725 | 2.093 | 23.4 | 0.685 | 2838596.685
357 | 8038.832 | 260.314 | 2.093 | 22.99 | 0.669 | 2869863.024
359 | 8066.441 | 258.733 | 2.087 | 21.88 | 0.635 | 2895852.319
361 | 8019.315 | 260.991 | 2.093 | 22.06 | 0.643 | 2894972.715
363 | 8049.744 | 259.636 | 2.09 | 21.96 | 0.639 | 2922057.072
364 | 8031.985 | 260.653 | 2.094 | 23.42 | 0.681 | 2923642.54
366 | 8025.69 | 258.62 | 2.076 | 22.58 | 0.654 | 2937402.54
368 | 8037.264 | 259.071 | 2.082 | 22.99 | 0.66 | 2957713.152
370 | 8055.336 | 258.563 | 2.083 | 22.41 | 0.645 | 2980474.32
372 | 8004.904 | 260.37 | 2.084 | 22.36 | 0.649 | 2977824.288
374 | 8070.367 | 259.806 | 2.097 | 21.78 | 0.632 | 3018317.258
376 | 8017.92 | 259.693 | 2.082 | 22.52 | 0.656 | 3014737.92
378 | 8002.868 | 261.161 | 2.09 | 21.77 | 0.634 | 3025084.104
380 | 7996.297 | 261.556 | 2.091 | 21.88 | 0.641 | 3038592.86
382 | 8008.681 | 260.596 | 2.087 | 22.03 | 0.643 | 3059316.142
384 | 8014.489 | 257.999 | 2.068 | 20.78 | 0.601 | 3077563.776
386 | 7991.551 | 260.201 | 2.079 | 22.66 | 0.652 | 3084738.686
388 | 8019.862 | 259.071 | 2.078 | 22.96 | 0.661 | 3111706.456
390 | 8032.26 | 258.733 | 2.078 | 21.72 | 0.626 | 3132581.4
392 | 8007.569 | 260.483 | 2.086 | 22.47 | 0.651 | 3138967.048
394 | 8050.11 | 259.862 | 2.092 | 20.92 | 0.609 | 3171743.34
396 | 8025.917 | 259.58 | 2.083 | 22.15 | 0.644 | 3178263.132
398 | 7976.751 | 260.991 | 2.082 | 22.14 | 0.644 | 3174746.898
400 | 7997.25 | 260.031 | 2.08 | 21.19 | 0.616 | 3198900
402 | 8008.656 | 259.862 | 2.081 | 22.17 | 0.641 | 3219479.712
404 | 7998.554 | 260.201 | 2.081 | 22.86 | 0.662 | 3231415.816
406 | 7990.05 | 259.806 | 2.076 | 22.76 | 0.658 | 3243960.3
408 | 7996.686 | 259.071 | 2.072 | 22.44 | 0.646 | 3262647.888
410 | 7971.453 | 261.443 | 2.084 | 22.13 | 0.642 | 3268295.73
412 | 7983.966 | 260.031 | 2.076 | 22.89 | 0.663 | 3289393.992
414 | 8001.412 | 259.636 | 2.077 | 22.21 | 0.641 | 3312584.568
416 | 7982.841 | 258.281 | 2.062 | 21.91 | 0.63 | 3320861.856
419 | 7959.429 | 259.467 | 2.065 | 22.59 | 0.646 | 3335000.751
421 | 7957.884 | 260.314 | 2.072 | 22.26 | 0.641 | 3350269.164
423 | 7921.317 | 260.54 | 2.064 | 22.66 | 0.654 | 3350717.091
425 | 7982.355 | 259.749 | 2.073 | 22.61 | 0.648 | 3392500.875
427 | 7986.581 | 260.314 | 2.079 | 22.33 | 0.645 | 3410270.087
429 | 7961.74 | 259.523 | 2.066 | 22.01 | 0.636 | 3415586.46
432 | 7953.643 | 258.958 | 2.06 | 22.24 | 0.637 | 3435973.776
434 | 8009.291 | 257.152 | 2.06 | 22.04 | 0.625 | 3476032.294
436 | 7988.402 | 259.806 | 2.075 | 22.45 | 0.643 | 3482943.272
438 | 8008.636 | 260.144 | 2.083 | 22.23 | 0.642 | 3507782.568
441 | 7993.211 | 259.523 | 2.074 | 22.03 | 0.638 | 3525006.051
443 | 7935.333 | 259.918 | 2.063 | 21.98 | 0.635 | 3515352.519
445 | 7971.589 | 258.394 | 2.06 | 23.26 | 0.662 | 3547357.105
447 | 7971.193 | 259.241 | 2.066 | 22.9 | 0.653 | 3563123.271
450 | 7960.583 | 259.354 | 2.065 | 23.73 | 0.678 | 3582262.35
452 | 7956.482 | 259.749 | 2.067 | 22.59 | 0.648 | 3596329.864
454 | 7922.727 | 259.41 | 2.055 | 22.28 | 0.639 | 3596918.058
457 | 7915.672 | 260.596 | 2.063 | 22.44 | 0.643 | 3617462.104
459 | 7938.834 | 260.37 | 2.067 | 21.77 | 0.626 | 3643924.806
461 | 7933.752 | 260.653 | 2.068 | 22.41 | 0.646 | 3657459.672
464 | 7941.209 | 259.467 | 2.06 | 21.59 | 0.621 | 3684720.976
466 | 7932.65 | 258.902 | 2.054 | 21.62 | 0.618 | 3696614.9
468 | 7953.727 | 259.354 | 2.063 | 22.46 | 0.64 | 3722344.236
471 | 7929.521 | 259.015 | 2.054 | 22.41 | 0.641 | 3734804.391
473 | 7928.823 | 259.749 | 2.06 | 21.19 | 0.606 | 3750333.279
476 | 7939.576 | 259.693 | 2.062 | 22.17 | 0.635 | 3779238.176
478 | 7917.502 | 261.104 | 2.067 | 22.49 | 0.648 | 3784565.956
481 | 7957.641 | 259.41 | 2.064 | 22.45 | 0.644 | 3827625.321
483 | 7933.938 | 260.257 | 2.065 | 21.67 | 0.624 | 3832092.054
486 | 7917.172 | 259.297 | 2.053 | 22.04 | 0.632 | 3847745.592
488 | 7931.597 | 259.128 | 2.055 | 22.35 | 0.636 | 3870619.336
491 | 7888.778 | 259.693 | 2.049 | 22.4 | 0.64 | 3873389.998
493 | 7902.862 | 260.37 | 2.058 | 21.43 | 0.613 | 3896110.966
496 | 7939.054 | 258.789 | 2.055 | 22.33 | 0.636 | 3937770.784
498 | 7893.29 | 260.709 | 2.058 | 23.05 | 0.66 | 3930858.42
501 | 7891.556 | 260.031 | 2.052 | 22.73 | 0.65 | 3953669.556
503 | 7875.093 | 259.862 | 2.046 | 22.41 | 0.639 | 3961171.779
506 | 7888.706 | 258.281 | 2.038 | 22.37 | 0.633 | 3991685.236
508 | 7870.084 | 260.144 | 2.047 | 23 | 0.651 | 3998002.672
511 | 7839.968 | 259.975 | 2.038 | 22.33 | 0.636 | 4006223.648
514 | 7889.137 | 259.184 | 2.045 | 22.05 | 0.624 | 4055016.418
516 | 7871.439 | 260.144 | 2.048 | 22.09 | 0.629 | 4061662.524
519 | 7865.084 | 259.693 | 2.043 | 21.92 | 0.624 | 4081978.596
522 | 7865.105 | 260.201 | 2.047 | 22.48 | 0.639 | 4105584.81
524 | 7876.478 | 259.523 | 2.044 | 22.86 | 0.649 | 4127274.472
527 | 7913.047 | 258.958 | 2.049 | 22.76 | 0.644 | 4170175.769
530 | 7882.29 | 259.41 | 2.045 | 22.79 | 0.648 | 4177613.7
532 | 7896.432 | 259.806 | 2.052 | 22.3 | 0.634 | 4200901.824
535 | 7882.279 | 259.693 | 2.047 | 22.08 | 0.63 | 4217019.265
538 | 7873.369 | 259.523 | 2.043 | 22.22 | 0.632 | 4235872.522
541 | 7865.604 | 258.733 | 2.035 | 21.93 | 0.621 | 4255291.764
543 | 7863.039 | 260.54 | 2.049 | 21.55 | 0.613 | 4269630.177
547 | 7846.987 | 259.354 | 2.035 | 22.2 | 0.631 | 4292301.889
549 | 7897.179 | 258.958 | 2.045 | 22.48 | 0.634 | 4335551.271
553 | 7873.059 | 257.547 | 2.028 | 22.04 | 0.621 | 4353801.627
555 | 7845.985 | 260.088 | 2.041 | 23.32 | 0.657 | 4354521.675
558 | 7845.632 | 258.733 | 2.03 | 21.81 | 0.617 | 4377862.656
560 | 7866.804 | 259.636 | 2.043 | 22.03 | 0.622 | 4405410.24
564 | 7814.519 | 260.427 | 2.035 | 22.14 | 0.631 | 4407388.716
566 | 7827.276 | 259.354 | 2.03 | 22.32 | 0.63 | 4430238.216
571 | 7819.835 | 260.088 | 2.034 | 22.43 | 0.634 | 4465125.785
573 | 7846.898 | 258.337 | 2.027 | 22.91 | 0.643 | 4496272.554
575 | 7827.724 | 259.523 | 2.031 | 22.27 | 0.627 | 4500941.3
579 | 7835.213 | 258.789 | 2.028 | 22.02 | 0.62 | 4536588.327
582 | 7797.434 | 260.596 | 2.032 | 21.22 | 0.602 | 4538106.588
584 | 7842.424 | 260.201 | 2.041 | 22.51 | 0.636 | 4579975.616
588 | 7807.218 | 259.636 | 2.027 | 22.29 | 0.632 | 4590644.184
591 | 7819.413 | 259.241 | 2.027 | 22.37 | 0.629 | 4621273.083
593 | 7843.163 | 259.354 | 2.034 | 22.67 | 0.637 | 4650995.659
597 | 7814.991 | 260.596 | 2.037 | 21.99 | 0.624 | 4665549.627
600 | 7812.86 | 260.37 | 2.034 | 22.73 | 0.644 | 4687716
602 | 7819.785 | 259.693 | 2.031 | 21.65 | 0.613 | 4707510.57
607 | 7795.139 | 259.071 | 2.019 | 21.99 | 0.62 | 4731649.373
609 | 7772.333 | 260.596 | 2.025 | 22.09 | 0.622 | 4733350.797
611 | 7826.869 | 259.918 | 2.034 | 22.07 | 0.622 | 4782216.959
616 | 7813.517 | 259.749 | 2.03 | 22.57 | 0.638 | 4813126.472
618 | 7820.318 | 259.862 | 2.032 | 22.25 | 0.628 | 4832956.524
621 | 7814.025 | 259.41 | 2.027 | 21.64 | 0.612 | 4852509.525
626 | 7797.186 | 259.071 | 2.02 | 22.65 | 0.636 | 4881038.436
628 | 7783.392 | 260.201 | 2.025 | 23.07 | 0.648 | 4887970.176
630 | 7802.913 | 258.733 | 2.019 | 22.27 | 0.625 | 4915835.19
635 | 7786.877 | 259.918 | 2.024 | 22.06 | 0.62 | 4944666.895
638 | 7771.339 | 259.241 | 2.015 | 20.96 | 0.59 | 4958114.282
640 | 7759.332 | 259.693 | 2.015 | 22.01 | 0.617 | 4965972.48
645 | 7763.449 | 260.596 | 2.023 | 22.74 | 0.638 | 5007424.605
648 | 7788.538 | 259.41 | 2.02 | 22.89 | 0.642 | 5046972.624
650 | 7767.546 | 259.862 | 2.018 | 22.62 | 0.635 | 5048904.9
653 | 7780.854 | 260.596 | 2.028 | 22.07 | 0.621 | 5080897.662
658 | 7755.993 | 259.523 | 2.013 | 21.77 | 0.614 | 5103443.394
660 | 7792.009 | 259.241 | 2.02 | 22.64 | 0.632 | 5142725.94
665 | 7761.176 | 259.918 | 2.017 | 22.06 | 0.62 | 5161182.04
668 | 7743.19 | 259.184 | 2.007 | 22.8 | 0.637 | 5172450.92
670 | 7736.431 | 258.45 | 1.999 | 22.8 | 0.632 | 5183408.77
676 | 7722.206 | 259.918 | 2.007 | 22.93 | 0.637 | 5220211.256
678 | 7740.075 | 260.709 | 2.018 | 23.44 | 0.655 | 5247770.85
681 | 7788.252 | 259.015 | 2.017 | 22.01 | 0.616 | 5303799.612
686 | 7744.386 | 259.241 | 2.008 | 21.78 | 0.61 | 5312648.796
689 | 7775.949 | 259.806 | 2.02 | 22 | 0.615 | 5357628.861
691 | 7736.032 | 261.048 | 2.019 | 22.78 | 0.642 | 5345598.112
697 | 7729.643 | 260.765 | 2.016 | 23.09 | 0.649 | 5387561.171
699 | 7722.68 | 260.314 | 2.01 | 22.62 | 0.635 | 5398153.32
702 | 7733.72 | 260.653 | 2.016 | 22.15 | 0.621 | 5429071.44
707 | 7762.76 | 260.653 | 2.023 | 22.37 | 0.629 | 5488271.32
710 | 7749.556 | 260.709 | 2.02 | 22.87 | 0.645 | 5502184.76
713 | 7733.076 | 259.523 | 2.007 | 22.14 | 0.622 | 5513683.188
718 | 7723.87 | 260.596 | 2.013 | 21.89 | 0.613 | 5545738.66
721 | 7692.06 | 260.709 | 2.005 | 22.05 | 0.62 | 5545975.26
724 | 7731.228 | 258.789 | 2.001 | 22.67 | 0.629 | 5597409.072
730 | 7782.646 | 259.015 | 2.016 | 21.79 | 0.605 | 5681331.58
732 | 7719.012 | 259.806 | 2.005 | 21.75 | 0.61 | 5650316.784
735 | 7704.758 | 260.483 | 2.007 | 21.68 | 0.607 | 5662997.13
741 | 7726.371 | 260.031 | 2.009 | 22 | 0.615 | 5725240.911
744 | 7696.421 | 260.483 | 2.005 | 22.32 | 0.625 | 5726137.224
747 | 7691.599 | 259.975 | 2 | 22.35 | 0.623 | 5745624.453
752 | 7739.118 | 259.184 | 2.006 | 22.61 | 0.627 | 5819816.736
755 | 7717.846 | 259.975 | 2.006 | 22.49 | 0.627 | 5826973.73
758 | 7738.232 | 260.257 | 2.014 | 22.54 | 0.63 | 5865579.856
764 | 7709.67 | 260.822 | 2.011 | 22.45 | 0.631 | 5890187.88
767 | 7730.38 | 259.58 | 2.007 | 23.05 | 0.643 | 5929201.46
770 | 7715.381 | 258.281 | 1.993 | 22.76 | 0.63 | 5940843.37
776 | 7718.478 | 260.201 | 2.008 | 21.98 | 0.61 | 5989538.928
779 | 7650.728 | 259.693 | 1.987 | 22.02 | 0.615 | 5959917.112
782 | 7686.637 | 260.991 | 2.006 | 21.82 | 0.606 | 6010950.134
788 | 7721.963 | 259.806 | 2.006 | 21.71 | 0.606 | 6084906.844
791 | 7702.149 | 260.483 | 2.006 | 22.33 | 0.624 | 6092399.859
794 | 7671.776 | 259.467 | 1.991 | 22.11 | 0.616 | 6091390.144
800 | 7699.472 | 259.184 | 1.996 | 21.25 | 0.588 | 6159577.6
803 | 7699.929 | 259.58 | 1.999 | 22.14 | 0.614 | 6183042.987
806 | 7688.441 | 258.902 | 1.991 | 22 | 0.61 | 6196883.446
812 | 7678.841 | 260.201 | 1.998 | 22.22 | 0.616 | 6235218.892
815 | 7715.524 | 260.201 | 2.008 | 22.77 | 0.633 | 6288152.06
819 | 7732.834 | 258.958 | 2.002 | 21.75 | 0.606 | 6333191.046
825 | 7639.252 | 260.765 | 1.992 | 22.13 | 0.619 | 6302382.9
828 | 7623.491 | 260.427 | 1.985 | 22.09 | 0.614 | 6312250.548
831 | 7665.046 | 259.693 | 1.991 | 22.06 | 0.609 | 6369653.226
838 | 7665.506 | 259.918 | 1.992 | 21.39 | 0.593 | 6423694.028
841 | 7665.018 | 260.088 | 1.994 | 21.73 | 0.603 | 6446280.138
844 | 7684 | 260.031 | 1.998 | 21.65 | 0.601 | 6485296
851 | 7626.176 | 260.257 | 1.985 | 22.34 | 0.622 | 6489875.776
854 | 7644.545 | 259.806 | 1.986 | 21.9 | 0.605 | 6528441.43
857 | 7679.802 | 259.749 | 1.995 | 22.67 | 0.625 | 6581590.314
864 | 7636.246 | 260.201 | 1.987 | 21.63 | 0.602 | 6597716.544
867 | 7673.334 | 258.394 | 1.983 | 22.52 | 0.618 | 6652780.578
870 | 7602.655 | 260.031 | 1.977 | 22.62 | 0.624 | 6614309.85
877 | 7628.694 | 260.37 | 1.986 | 22.38 | 0.616 | 6690364.638
881 | 7609.349 | 260.144 | 1.98 | 21.64 | 0.599 | 6703836.469
884 | 7634.885 | 260.427 | 1.988 | 21.85 | 0.603 | 6749238.34
891 | 7636.944 | 260.37 | 1.988 | 21.64 | 0.601 | 6804517.104
894 | 7640.019 | 260.088 | 1.987 | 22.43 | 0.621 | 6830176.986
898 | 7658.429 | 260.257 | 1.993 | 21.38 | 0.593 | 6877269.242
905 | 7630.649 | 260.709 | 1.989 | 22.96 | 0.637 | 6905737.345
908 | 7628.523 | 260.878 | 1.99 | 21.44 | 0.597 | 6926698.884
912 | 7624.547 | 260.314 | 1.985 | 22.88 | 0.633 | 6953586.864
919 | 7631.81 | 260.144 | 1.985 | 22.12 | 0.611 | 7013633.39
922 | 7596.174 | 260.257 | 1.977 | 22.64 | 0.626 | 7003672.428
926 | 7624.752 | 260.596 | 1.987 | 21.6 | 0.597 | 7060520.352
933 | 7589.894 | 261.274 | 1.983 | 22.74 | 0.631 | 7081371.102
936 | 7599.658 | 260.37 | 1.979 | 22.19 | 0.613 | 7113279.888
940 | 7601.989 | 260.201 | 1.978 | 21.64 | 0.597 | 7145869.66
947 | 7586.045 | 260.314 | 1.975 | 20.87 | 0.577 | 7183984.615
951 | 7609.345 | 260.031 | 1.979 | 21.92 | 0.603 | 7236487.095
954 | 7620.09 | 258.62 | 1.971 | 23.25 | 0.635 | 7269565.86
962 | 7540.189 | 260.878 | 1.967 | 22.47 | 0.618 | 7253661.818
966 | 7514.165 | 260.37 | 1.956 | 22.21 | 0.609 | 7258683.39
969 | 7542.6 | 261.387 | 1.972 | 22.48 | 0.615 | 7308779.4
977 | 7583.473 | 259.693 | 1.969 | 20.96 | 0.576 | 7409053.121
980 | 7577.289 | 259.467 | 1.966 | 21.93 | 0.6 | 7425743.22
984 | 7568.263 | 259.862 | 1.967 | 22.73 | 0.621 | 7447170.792
992 | 7543.465 | 259.749 | 1.959 | 21.79 | 0.596 | 7483117.28
996 | 7517.562 | 259.862 | 1.954 | 22.84 | 0.622 | 7487491.752
1000 | 7585.741 | 259.523 | 1.969 | 22.55 | 0.612 | 7585741
1008 | 7580.191 | 258.789 | 1.962 | 22.2 | 0.605 | 7640832.528
1011 | 7572.214 | 259.41 | 1.964 | 21.31 | 0.582 | 7655508.354
1016 | 7576.738 | 260.653 | 1.975 | 22.75 | 0.623 | 7697965.808
1024 | 7529.97 | 259.41 | 1.953 | 21.2 | 0.583 | 7710689.28
1029 | 7551.317 | 260.935 | 1.97 | 22.73 | 0.619 | 7770305.193
1032 | 7575.358 | 260.653 | 1.975 | 23.3 | 0.639 | 7817769.456
1037 | 7547.59 | 260.37 | 1.965 | 23.42 | 0.643 | 7826850.83
1045 | 7603.803 | 258.958 | 1.969 | 22.16 | 0.604 | 7945974.135
1048 | 7519.508 | 262.008 | 1.97 | 23.66 | 0.651 | 7880444.384
1053 | 7531.157 | 260.088 | 1.959 | 23.86 | 0.652 | 7930308.321
1061 | 7523.361 | 260.54 | 1.96 | 22.12 | 0.604 | 7982286.021
1064 | 7523.294 | 259.806 | 1.955 | 21.36 | 0.583 | 8004784.816
1072 | 7588.205 | 258.507 | 1.962 | 22.78 | 0.615 | 8134555.76
1075 | 7542.512 | 259.636 | 1.958 | 22.57 | 0.615 | 8108200.4
1080 | 7515.197 | 260.596 | 1.958 | 22.66 | 0.618 | 8116412.76
1089 | 7519.01 | 260.201 | 1.956 | 22.18 | 0.605 | 8188201.89
1094 | 7517.384 | 259.975 | 1.954 | 22.33 | 0.608 | 8224018.096
1097 | 7513.173 | 260.088 | 1.954 | 23.44 | 0.636 | 8241950.781
1105 | 7516.588 | 260.427 | 1.958 | 22.99 | 0.625 | 8305829.74
1111 | 7514.785 | 258.958 | 1.946 | 21.96 | 0.596 | 8348926.135
1114 | 7500.109 | 259.862 | 1.949 | 22.08 | 0.598 | 8355121.426
1123 | 7455.606 | 260.709 | 1.944 | 22.76 | 0.618 | 8372645.538
1128 | 7455.98 | 260.427 | 1.942 | 22.36 | 0.606 | 8410345.44
1131 | 7477.2 | 259.975 | 1.944 | 22.84 | 0.616 | 8456713.2
1137 | 7500.16 | 260.37 | 1.953 | 22.86 | 0.618 | 8527681.92
1143 | 7515.73 | 259.128 | 1.948 | 21.79 | 0.591 | 8590479.39
1149 | 7473.788 | 261.104 | 1.951 | 23.58 | 0.64 | 8587382.412
1157 | 7481.532 | 258.846 | 1.937 | 21.56 | 0.584 | 8656132.524
1163 | 7441.219 | 261.217 | 1.944 | 22.02 | 0.597 | 8654137.697
1166 | 7431.242 | 259.297 | 1.927 | 22.36 | 0.603 | 8664828.172
1172 | 7479.027 | 259.918 | 1.944 | 22.33 | 0.598 | 8765419.644
1181 | 7471.927 | 260.878 | 1.949 | 23.6 | 0.639 | 8824345.787
1184 | 7444.018 | 260.314 | 1.938 | 22.74 | 0.617 | 8813717.312
1191 | 7457.421 | 260.653 | 1.944 | 22.1 | 0.598 | 8881788.411
1197 | 7479.657 | 259.636 | 1.942 | 23.67 | 0.637 | 8953149.429
1203 | 7488.622 | 260.201 | 1.949 | 23.94 | 0.645 | 9008812.266
1212 | 7444.252 | 260.031 | 1.936 | 22.29 | 0.604 | 9022433.424
1218 | 7438.434 | 259.636 | 1.931 | 22.85 | 0.614 | 9060012.612
1221 | 7454.626 | 260.201 | 1.94 | 22.54 | 0.606 | 9102098.346
1228 | 7428.196 | 260.54 | 1.935 | 22.61 | 0.611 | 9121824.688
1234 | 7459.902 | 261.33 | 1.949 | 22.65 | 0.613 | 9205519.068
1240 | 7459.539 | 259.015 | 1.932 | 22.4 | 0.605 | 9249828.36
1247 | 7436.749 | 260.991 | 1.941 | 23.21 | 0.625 | 9273626.003
1256 | 7429.085 | 258.676 | 1.922 | 22.38 | 0.601 | 9330930.76
1259 | 7425.15 | 259.862 | 1.93 | 22.68 | 0.606 | 9348263.85
1269 | 7397.39 | 260.878 | 1.93 | 22.32 | 0.601 | 9387287.91
1276 | 7404.187 | 260.765 | 1.931 | 22.51 | 0.606 | 9447742.612
1279 | 7402.708 | 259.975 | 1.925 | 21.79 | 0.586 | 9468063.532
1285 | 7437.027 | 259.015 | 1.926 | 22.96 | 0.612 | 9556579.695
1295 | 7393.843 | 261.5 | 1.933 | 23.52 | 0.632 | 9575026.685
1299 | 7409.876 | 259.975 | 1.926 | 23 | 0.618 | 9625428.924
1305 | 7401.567 | 259.41 | 1.92 | 22.04 | 0.59 | 9659044.935
1315 | 7381.934 | 259.693 | 1.917 | 22.76 | 0.607 | 9707243.21
1319 | 7377.312 | 259.58 | 1.915 | 22.87 | 0.608 | 9730674.528
1326 | 7369.227 | 261.612 | 1.928 | 22.59 | 0.605 | 9771595.002
1336 | 7385.791 | 259.806 | 1.919 | 23.3 | 0.623 | 9867416.776
1339 | 7369.15 | 260.54 | 1.92 | 23.45 | 0.626 | 9867291.85
1349 | 7382.648 | 259.862 | 1.918 | 22.74 | 0.606 | 9959192.152
1356 | 7369.485 | 259.297 | 1.911 | 22.63 | 0.602 | 9993021.66
1360 | 7347.755 | 260.37 | 1.913 | 22.65 | 0.603 | 9992946.8
1367 | 7316.989 | 262.121 | 1.918 | 22.86 | 0.613 | 10002324.0
1377 | 7342.292 | 259.806 | 1.908 | 22.87 | 0.609 | 10110336.1
1381 | 7327.633 | 259.241 | 1.9 | 22.53 | 0.596 | 10119461.2
1388 | 7350.439 | 260.144 | 1.912 | 22.48 | 0.594 | 10202409.3
1399 | 7338.284 | 260.765 | 1.914 | 22.41 | 0.598 | 10266259.3
1402 | 7351.327 | 260.596 | 1.916 | 21.6 | 0.577 | 10306560.5
1409 | 7353.147 | 259.354 | 1.907 | 22.99 | 0.61 | 10360584.1
1417 | 7300.124 | 260.144 | 1.899 | 22.68 | 0.602 | 10344275.7
1424 | 7340.656 | 258.337 | 1.896 | 22.21 | 0.583 | 10453094.1
1435 | 7355.287 | 259.467 | 1.908 | 23.61 | 0.62 | 10554836.8
1439 | 7338.906 | 260.144 | 1.909 | 22.93 | 0.608 | 10560685.7
1446 | 7280.222 | 261.104 | 1.901 | 22.35 | 0.596 | 10527201.0
1457 | 7311.121 | 260.822 | 1.907 | 23.26 | 0.616 | 10652303.3
1465 | 7335.227 | 258.563 | 1.897 | 22.5 | 0.593 | 10746107.6
1468 | 7300.239 | 259.41 | 1.894 | 22.59 | 0.594 | 10716750.9
1476 | 7293.957 | 259.693 | 1.894 | 22.3 | 0.587 | 10765880.5
1487 | 7277.649 | 259.354 | 1.887 | 22.27 | 0.586 | 10821864.1
1491 | 7338.223 | 260.031 | 1.908 | 21.85 | 0.575 | 10941290.5
1499 | 7271.003 | 259.58 | 1.887 | 22.12 | 0.587 | 10899233.5
1510 | 7295.955 | 259.523 | 1.893 | 22.87 | 0.599 | 11016892.05
1514 | 7309.373 | 258.168 | 1.887 | 22.56 | 0.59 | 11066390.7
1522 | 7300.017 | 261.048 | 1.906 | 22.61 | 0.596 | 11110625.9
1534 | 7252.984 | 261.443 | 1.896 | 23.14 | 0.616 | 11126077.5
1537 | 7282.575 | 261.161 | 1.902 | 23.02 | 0.609 | 11193317.8
1545 | 7275.699 | 259.41 | 1.887 | 22.07 | 0.583 | 11240955.0
1557 | 7271.499 | 260.144 | 1.892 | 23.07 | 0.605 | 11321723.9
1561 | 7238.812 | 259.862 | 1.881 | 22.56 | 0.593 | 11299785.5
1569 | 7236.154 | 260.765 | 1.887 | 22.49 | 0.59 | 11353525.6
1581 | 7241.867 | 260.54 | 1.887 | 22.34 | 0.588 | 11449391.7
1585 | 7277.097 | 260.37 | 1.895 | 22.75 | 0.598 | 11534198.7
1594 | 7225.494 | 260.37 | 1.881 | 22.7 | 0.599 | 11517437.4
1606 | 7259.664 | 259.128 | 1.881 | 23.37 | 0.608 | 11659020.4
1610 | 7239.003 | 260.878 | 1.888 | 22.55 | 0.592 | 11654794.83
1618 | 7235.24 | 260.37 | 1.884 | 22.88 | 0.601 | 11706618.32
1631 | 7230.715 | 259.918 | 1.879 | 22.89 | 0.599 | 11793296.2
1635 | 7232.344 | 259.918 | 1.88 | 22.7 | 0.593 | 11824882.44
1643 | 7238.049 | 260.37 | 1.885 | 22.88 | 0.598 | 11892114.5
1656 | 7205.982 | 260.031 | 1.874 | 23.38 | 0.612 | 11933106.2
1660 | 7235.141 | 259.749 | 1.879 | 22.27 | 0.58 | 12010334.06
1669 | 7229.758 | 260.144 | 1.881 | 21.69 | 0.568 | 12066466.1
1681 | 7267.326 | 258.507 | 1.879 | 23.24 | 0.603 | 12216375.0
1686 | 7241.161 | 259.354 | 1.878 | 22.94 | 0.597 | 12208597.4
1694 | 7200.406 | 260.765 | 1.878 | 22.72 | 0.595 | 12197487.8
1707 | 7198.291 | 260.031 | 1.872 | 23.15 | 0.604 | 12287482.7
1712 | 7215.298 | 260.144 | 1.877 | 22.15 | 0.577 | 12352590.2
1721 | 7216.877 | 259.128 | 1.87 | 22.65 | 0.589 | 12420245.3
1734 | 7217.067 | 260.144 | 1.877 | 22.63 | 0.589 | 12514394.2
1738 | 7187.231 | 261.5 | 1.879 | 23.27 | 0.61 | 12491407.5
1747 | 7199.783 | 259.806 | 1.871 | 23.26 | 0.607 | 12578020.9
1761 | 7208.349 | 258.958 | 1.867 | 22.2 | 0.576 | 12693902.6
1765 | 7178.872 | 260.031 | 1.867 | 22.31 | 0.58 | 12670709.08
1774 | 7222.74 | 258.055 | 1.864 | 22.41 | 0.578 | 12813140.76
1788 | 7175.208 | 259.918 | 1.865 | 23.42 | 0.606 | 12829271.9
1792 | 7132.837 | 261.612 | 1.866 | 22.89 | 0.597 | 12782043.9
1802 | 7191.11 | 258.902 | 1.862 | 22.55 | 0.583 | 12958380.22
1816 | 7220.145 | 259.184 | 1.871 | 23.61 | 0.608 | 13111783.32
1820 | 7210.041 | 258.111 | 1.861 | 22.96 | 0.593 | 13122274.62
1830 | 7160.201 | 260.765 | 1.867 | 22.66 | 0.588 | 13103167.83
1844 | 7194.236 | 259.354 | 1.866 | 23.48 | 0.607 | 13266171.2
1848 | 7173.893 | 259.636 | 1.863 | 23.03 | 0.596 | 13257354.3
1858 | 7156.378 | 259.015 | 1.854 | 22.98 | 0.592 | 13296550.3
1872 | 7199.306 | 260.144 | 1.873 | 23.3 | 0.6 | 13477100.8
1877 | 7119.659 | 260.709 | 1.856 | 22.76 | 0.594 | 13363599.9
1887 | 7170.419 | 259.523 | 1.861 | 24.28 | 0.623 | 13530580.7
1901 | 7171.363 | 258.055 | 1.851 | 22.5 | 0.578 | 13632761.1
1906 | 7159.779 | 260.709 | 1.867 | 22.14 | 0.572 | 13646538.8
1916 | 7203.278 | 258.563 | 1.863 | 22.52 | 0.581 | 13801480.6
1930 | 7178.829 | 259.071 | 1.86 | 23.45 | 0.604 | 13855139.97
1935 | 7160.041 | 259.467 | 1.858 | 23.2 | 0.598 | 13854679.3
1945 | 7153.065 | 259.467 | 1.856 | 23.71 | 0.61 | 13912711.4
1960 | 7127.488 | 260.144 | 1.854 | 23.89 | 0.615 | 13969876.48
1965 | 7142.824 | 259.58 | 1.854 | 23.55 | 0.605 | 14035649.16
1975 | 7130.684 | 260.37 | 1.857 | 22.57 | 0.583 | 14083100.9
1991 | 7155.092 | 259.749 | 1.859 | 22.84 | 0.589 | 14245788.2
1996 | 7139.253 | 260.314 | 1.858 | 22.11 | 0.573 | 14249949.0
2006 | 7130.836 | 259.071 | 1.847 | 23.52 | 0.604 | 14304457.0
2021 | 7167.858 | 258.281 | 1.851 | 22.48 | 0.574 | 14486241.0
2027 | 7117.57 | 258.902 | 1.843 | 22.73 | 0.582 | 14427314.39
2037 | 7112.41 | 260.54 | 1.853 | 23.73 | 0.608 | 14487979.17
2053 | 7126.08 | 259.467 | 1.849 | 22.89 | 0.588 | 14629842.24
2058 | 7109.973 | 260.991 | 1.856 | 23.88 | 0.614 | 14632324.4
2069 | 7085.439 | 258.676 | 1.833 | 22.54 | 0.579 | 14659773.3
2084 | 7097.394 | 259.918 | 1.845 | 22.57 | 0.575 | 14790969.1
2090 | 7096.656 | 259.523 | 1.842 | 22.55 | 0.577 | 14832011.04
2101 | 7058.945 | 259.975 | 1.835 | 22.61 | 0.579 | 14830843.4
2117 | 7066.598 | 262.064 | 1.852 | 22.35 | 0.575 | 14959988.0
2122 | 7079.992 | 259.523 | 1.837 | 22.64 | 0.582 | 15023743.0
2133 | 7090.319 | 259.184 | 1.838 | 22.81 | 0.581 | 15123650.4
2149 | 7082.557 | 260.088 | 1.842 | 22.78 | 0.582 | 15220415.0
2155 | 7069.533 | 259.354 | 1.834 | 23.94 | 0.61 | 15234843.6
2166 | 7101.535 | 258.676 | 1.837 | 22.83 | 0.579 | 15381924.81
2183 | 7076.807 | 259.523 | 1.837 | 22.58 | 0.576 | 15448669.7
2188 | 7059.019 | 260.144 | 1.836 | 22.89 | 0.585 | 15445133.6
2199 | 7036.935 | 260.991 | 1.837 | 23.01 | 0.589 | 15474220.1
2216 | 7058.701 | 259.071 | 1.829 | 23.47 | 0.596 | 15642081.4
2222 | 7047.911 | 260.257 | 1.834 | 22.96 | 0.584 | 15660458.2
2234 | 7040.226 | 260.144 | 1.831 | 22.64 | 0.578 | 15727864.9
2251 | 7029.235 | 260.822 | 1.833 | 23.56 | 0.601 | 15822808.0
2256 | 7059.283 | 260.314 | 1.838 | 23.15 | 0.59 | 15925742.4
2268 | 7040.064 | 259.749 | 1.829 | 22.73 | 0.58 | 15966865.2
2286 | 7027.286 | 260.427 | 1.83 | 23.1 | 0.588 | 16064375.8
2291 | 7030.338 | 259.806 | 1.827 | 23.48 | 0.596 | 16106504.4
2303 | 7018.008 | 259.523 | 1.821 | 23.16 | 0.587 | 16162472.4
2321 | 7061.878 | 260.653 | 1.841 | 23.2 | 0.588 | 16390618.8
2327 | 7069.62 | 259.58 | 1.835 | 23.36 | 0.596 | 16451005.74
2339 | 7016.13 | 259.918 | 1.824 | 22.83 | 0.582 | 16410728.07
2357 | 7028.026 | 259.862 | 1.826 | 22.66 | 0.574 | 16565057.3
2363 | 7054.466 | 259.41 | 1.83 | 23.39 | 0.591 | 16669703.2
2375 | 7025.421 | 260.088 | 1.827 | 23.47 | 0.596 | 16685374.9
2393 | 7058.766 | 259.071 | 1.829 | 23.79 | 0.601 | 16891627.0
2399 | 7037.708 | 259.749 | 1.828 | 24.17 | 0.612 | 16883461.5
2412 | 7045.722 | 258.394 | 1.821 | 23.8 | 0.6 | 16994281.5
2430 | 7027.411 | 260.201 | 1.829 | 24.05 | 0.607 | 17076608.73
2436 | 7029.642 | 259.693 | 1.826 | 24.46 | 0.618 | 17124207.9
2449 | 7054.718 | 260.088 | 1.835 | 23.88 | 0.604 | 17277004.4
2468 | 7025.747 | 259.184 | 1.821 | 23.65 | 0.6 | 17339543.6
2474 | 7059.065 | 260.596 | 1.84 | 23.67 | 0.599 | 17464126.81
2487 | 7036.583 | 259.693 | 1.827 | 24.2 | 0.616 | 17499981.9
2506 | 7019.938 | 259.297 | 1.82 | 23.34 | 0.59 | 17591964.6
2512 | 7027.1 | 259.015 | 1.82 | 23.93 | 0.602 | 17652075.2
2525 | 6997.704 | 259.184 | 1.814 | 24.05 | 0.605 | 17669202.6
2545 | 7033.556 | 258.676 | 1.819 | 21.44 | 0.539 | 17900400.02
2551 | 7010.576 | 259.806 | 1.821 | 21.72 | 0.55 | 17883979.4
2564 | 6984.823 | 258.846 | 1.808 | 21.81 | 0.551 | 17909086.2
2584 | 7025.04 | 259.015 | 1.82 | 23.7 | 0.592 | 18152703.36
2591 | 7012.634 | 258.168 | 1.81 | 22.92 | 0.575 | 18169734.7
2604 | 6976.329 | 260.201 | 1.815 | 23.74 | 0.597 | 18166360.7
2624 | 7008.102 | 258.846 | 1.814 | 23.21 | 0.582 | 18389259.6
2631 | 6997.835 | 258.789 | 1.811 | 21.8 | 0.548 | 18411303.9
2644 | 7012.304 | 259.749 | 1.821 | 22.85 | 0.575 | 18540531.8
2665 | 6971.531 | 259.975 | 1.812 | 23.16 | 0.586 | 18579130.1
2671 | 6946.723 | 260.144 | 1.807 | 23.45 | 0.59 | 18554697.1
2685 | 6952.71 | 259.523 | 1.804 | 22.31 | 0.56 | 18668026.35
2706 | 6937.862 | 260.653 | 1.808 | 23.66 | 0.594 | 18773854.6
2713 | 6941.947 | 260.088 | 1.806 | 23.06 | 0.579 | 18833502.2
2727 | 6933.359 | 259.918 | 1.802 | 23.84 | 0.597 | 18907270.0
2748 | 6927.614 | 259.918 | 1.801 | 23.52 | 0.588 | 19037083.3
2755 | 6939.374 | 260.031 | 1.804 | 23.89 | 0.596 | 19117975.37
2769 | 6942.146 | 258.168 | 1.792 | 23.42 | 0.583 | 19222802.3
2790 | 6907.625 | 259.918 | 1.795 | 23.19 | 0.577 | 19272273.75
2797 | 6943.426 | 259.071 | 1.799 | 24.48 | 0.606 | 19420762.5
2812 | 6914.766 | 259.918 | 1.797 | 23.02 | 0.575 | 19444322.0
2833 | 6936.094 | 259.806 | 1.802 | 23.49 | 0.585 | 19649954.3
2841 | 6901.209 | 258.958 | 1.787 | 22.75 | 0.568 | 19606334.8
2855 | 6938.873 | 260.088 | 1.805 | 23.68 | 0.587 | 19810482.4
2877 | 6915.712 | 261.556 | 1.809 | 23.54 | 0.593 | 19896503.4
2885 | 6905.736 | 258.789 | 1.787 | 23.46 | 0.586 | 19923048.36
2899 | 6904.007 | 259.58 | 1.792 | 24.04 | 0.594 | 20014716.3
2922 | 6914.137 | 260.596 | 1.802 | 24.46 | 0.608 | 20203108.3
2929 | 6926.863 | 259.636 | 1.798 | 23.87 | 0.595 | 20288781.7
2944 | 6954.418 | 261.556 | 1.819 | 24.09 | 0.604 | 20473806.6
2967 | 6882.839 | 260.427 | 1.792 | 24.75 | 0.624 | 20421383.3
2974 | 6925.81 | 260.144 | 1.802 | 24.4 | 0.606 | 20597358.94
2990 | 6886.823 | 259.071 | 1.784 | 24.14 | 0.6 | 20591600.77
3013 | 6925.78 | 261.104 | 1.808 | 23.65 | 0.588 | 20867375.14
3020 | 6907.823 | 259.297 | 1.791 | 23.93 | 0.598 | 20861625.46
3036 | 6896.902 | 258.902 | 1.786 | 24.59 | 0.607 | 20938994.5
3059 | 6874.049 | 259.354 | 1.783 | 22.24 | 0.551 | 21027715.9
3067 | 6910.706 | 259.806 | 1.795 | 22.26 | 0.552 | 21195135.3
3083 | 6916.796 | 258.337 | 1.787 | 24.41 | 0.603 | 21324482.1
3107 | 6874.929 | 259.749 | 1.786 | 23.83 | 0.59 | 21360404.4
3115 | 6892.274 | 257.716 | 1.776 | 21.55 | 0.532 | 21469433.51
3131 | 6873.605 | 259.184 | 1.782 | 23.93 | 0.587 | 21521257.3
3155 | 6858.157 | 257.999 | 1.769 | 21.83 | 0.538 | 21637485.3
3163 | 6871.676 | 259.862 | 1.786 | 21.97 | 0.541 | 21735111.2
3179 | 6840.154 | 258.902 | 1.771 | 21.7 | 0.538 | 21744849.6
3203 | 6849.128 | 258.902 | 1.773 | 22.35 | 0.548 | 21937757.0
3212 | 6841.934 | 260.765 | 1.784 | 23.77 | 0.586 | 21976292.0
3228 | 6850.315 | 259.523 | 1.778 | 23.6 | 0.583 | 22112816.82
3253 | 6824.422 | 258.958 | 1.767 | 22.26 | 0.549 | 22199844.8
3261 | 6831.966 | 260.935 | 1.783 | 23.79 | 0.585 | 22279041.1
3278 | 6831.351 | 259.128 | 1.77 | 23.84 | 0.587 | 22393168.6
3303 | 6780.578 | 259.297 | 1.758 | 23.46 | 0.575 | 22396249.1
3312 | 6846.14 | 259.41 | 1.776 | 24.11 | 0.586 | 22674415.68
3329 | 6845.005 | 260.088 | 1.78 | 23.72 | 0.584 | 22787021.6
3354 | 6800.507 | 260.031 | 1.768 | 24.01 | 0.593 | 22808900.5
3363 | 6752.07 | 259.806 | 1.754 | 23.02 | 0.565 | 22707211.41
3380 | 6831.036 | 259.015 | 1.769 | 23.79 | 0.577 | 23088901.68
3406 | 6798.57 | 259.58 | 1.765 | 24.08 | 0.589 | 23155929.42
3415 | 6778.06 | 260.765 | 1.767 | 23.63 | 0.58 | 23147074.9
3433 | 6798.875 | 259.749 | 1.766 | 23.63 | 0.579 | 23340537.9
3459 | 6788.557 | 259.467 | 1.761 | 24.27 | 0.592 | 23481618.7
3468 | 6805.162 | 261.669 | 1.781 | 24.26 | 0.596 | 23600301.8
3486 | 6779.528 | 260.878 | 1.769 | 23.49 | 0.582 | 23633434.6
3513 | 6773.314 | 260.201 | 1.762 | 24.43 | 0.599 | 23794652.1
3522 | 6783.893 | 259.41 | 1.76 | 24.21 | 0.59 | 23892871.1
3540 | 6804.83 | 258.846 | 1.761 | 25.25 | 0.611 | 24089098.2
3567 | 6803.543 | 259.128 | 1.763 | 23.94 | 0.583 | 24268237.9
3576 | 6789.552 | 258.111 | 1.752 | 22.33 | 0.544 | 24279438.0
3594 | 6797.997 | 259.523 | 1.764 | 22.21 | 0.541 | 24432001.2
3622 | 6800.919 | 258.563 | 1.758 | 22.41 | 0.547 | 24632928.6
3631 | 6779.352 | 259.693 | 1.761 | 22.25 | 0.544 | 24615827.1
3650 | 6785.319 | 260.37 | 1.767 | 22.48 | 0.551 | 24766414.35
3678 | 6764.831 | 257.773 | 1.744 | 22.55 | 0.549 | 24881048.4
3687 | 6759.94 | 260.314 | 1.76 | 21.96 | 0.534 | 24923898.78
3706 | 6745.817 | 259.354 | 1.75 | 22.41 | 0.547 | 24999997.8
3735 | 6765.305 | 259.071 | 1.753 | 22.56 | 0.547 | 25268414.2
3744 | 6757.605 | 258.281 | 1.745 | 23.69 | 0.572 | 25300473.12
3764 | 6757.406 | 260.088 | 1.758 | 23.49 | 0.569 | 25434876.2
3793 | 6750.682 | 259.354 | 1.751 | 23.48 | 0.571 | 25605336.8
3802 | 6711.54 | 259.354 | 1.741 | 23.91 | 0.579 | 25517275.08
3822 | 6677.51 | 259.354 | 1.732 | 23.62 | 0.569 | 25521443.22
3851 | 6719.23 | 259.467 | 1.743 | 22.13 | 0.532 | 25875754.73
3861 | 6721.481 | 259.918 | 1.747 | 24.12 | 0.582 | 25951638.1
3881 | 6718.524 | 259.918 | 1.746 | 24.57 | 0.594 | 26074591.6
3911 | 6724.702 | 260.144 | 1.749 | 23.83 | 0.577 | 26300309.5
3921 | 6696 | 259.693 | 1.739 | 24.14 | 0.584 | 26255016
3941 | 6681.711 | 259.749 | 1.736 | 23.63 | 0.569 | 26332623.1
3971 | 6678.749 | 259.636 | 1.734 | 24.33 | 0.584 | 26521312.3
3982 | 6634.043 | 259.806 | 1.724 | 23.9 | 0.574 | 26416759.2
4002 | 6665.26 | 261.782 | 1.745 | 24.61 | 0.591 | 26674370.52
4033 | 6703.869 | 258.62 | 1.734 | 24.67 | 0.593 | 27036703.7
4043 | 6688.415 | 260.088 | 1.74 | 25.64 | 0.614 | 27041261.8
4064 | 6701.537 | 258.394 | 1.732 | 22.28 | 0.536 | 27235046.4
4095 | 6703.448 | 258.676 | 1.734 | 22.93 | 0.549 | 27450619.56
4106 | 6683.312 | 259.749 | 1.736 | 22.79 | 0.549 | 27441679.1
4127 | 6690.581 | 258.507 | 1.73 | 22.45 | 0.539 | 27612027.8
4159 | 6664.287 | 258.337 | 1.722 | 22.63 | 0.541 | 27716769.6
4169 | 6675.395 | 259.523 | 1.732 | 22.87 | 0.546 | 27829721.8
4191 | 6677.582 | 257.716 | 1.721 | 22.65 | 0.541 | 27985746.2
4223 | 6670.341 | 258.846 | 1.727 | 22.45 | 0.535 | 28168850.0
4234 | 6660.213 | 258.563 | 1.722 | 25.11 | 0.596 | 28199341.8
4255 | 6656.239 | 259.693 | 1.729 | 22.14 | 0.53 | 28322296.9
4288 | 6653.633 | 258.563 | 1.72 | 22 | 0.527 | 28530778.3
4299 | 6624.893 | 256.7 | 1.701 | 23.28 | 0.549 | 28480415.0
4321 | 6629.601 | 258.394 | 1.713 | 24.21 | 0.567 | 28646505.9
4355 | 6630.641 | 258.676 | 1.715 | 22.01 | 0.522 | 28876441.6
4366 | 6639.529 | 258.789 | 1.718 | 22.23 | 0.528 | 28988183.6
4388 | 6622.464 | 259.749 | 1.72 | 24.05 | 0.572 | 29059372.0
4422 | 6597.315 | 261.612 | 1.726 | 24.35 | 0.584 | 29173326.93
4433 | 6573.648 | 259.297 | 1.705 | 23.69 | 0.566 | 29140981.6
4456 | 6627.475 | 260.878 | 1.729 | 24.39 | 0.578 | 29532028.6
4490 | 6575.183 | 259.749 | 1.708 | 23.86 | 0.571 | 29522571.67
4502 | 6562.773 | 260.822 | 1.712 | 25.12 | 0.595 | 29545604.0
4525 | 6584.578 | 260.427 | 1.715 | 24.35 | 0.578 | 29795215.45
4560 | 6596.958 | 259.297 | 1.711 | 22.69 | 0.539 | 30082128.48
4571 | 6594.616 | 259.354 | 1.71 | 22.97 | 0.545 | 30143989.7
4595 | 6628.669 | 259.354 | 1.719 | 22.93 | 0.544 | 30458734.1
4630 | 6575.7 | 257.095 | 1.691 | 23.1 | 0.546 | 30445491
4642 | 6585.678 | 258.789 | 1.704 | 22.92 | 0.536 | 30570717.3
4666 | 6590.361 | 257.999 | 1.7 | 23.14 | 0.544 | 30750624.4
4702 | 6602.121 | 259.071 | 1.71 | 23.01 | 0.542 | 31043172.9
4714 | 6612.701 | 259.749 | 1.718 | 25.07 | 0.592 | 31172272.5
4738 | 6579.643 | 258.45 | 1.701 | 22.87 | 0.543 | 31174348.5
4775 | 6576.552 | 258.733 | 1.702 | 22.62 | 0.532 | 31403035.8
4787 | 6585.344 | 258.563 | 1.703 | 25.33 | 0.592 | 31524041.7
4811 | 6605.431 | 258.394 | 1.707 | 24.05 | 0.564 | 31778728.5
4848 | 6570.109 | 259.975 | 1.708 | 23.94 | 0.566 | 31851888.4
4861 | 6562.846 | 259.58 | 1.704 | 22.45 | 0.533 | 31901994.4
4886 | 6555.241 | 259.975 | 1.704 | 24.23 | 0.572 | 32028907.5
4923 | 6546.724 | 258.507 | 1.692 | 24.96 | 0.585 | 32229522.3
4936 | 6514.285 | 259.58 | 1.691 | 23.6 | 0.553 | 32154510.76
4961 | 6550.28 | 261.387 | 1.712 | 24.58 | 0.578 | 32495939.08
5000 | 6490.37 | 262.629 | 1.705 | 24.03 | 0.576 | 32451850
5012 | 6526.633 | 260.765 | 1.702 | 24.75 | 0.585 | 32711484.6
5038 | 6506.535 | 260.37 | 1.694 | 24.41 | 0.576 | 32779923.33
5077 | 6518.552 | 259.523 | 1.692 | 23.6 | 0.554 | 33094688.5
5090 | 6511.035 | 257.152 | 1.674 | 22.75 | 0.529 | 33141168.15
5116 | 6472.826 | 259.071 | 1.677 | 22.96 | 0.532 | 33114977.8
5155 | 6527.474 | 258.789 | 1.689 | 23.5 | 0.544 | 33649128.47
5169 | 6512.356 | 259.749 | 1.692 | 23.54 | 0.551 | 33662368.2
5195 | 6512.693 | 259.015 | 1.687 | 23.11 | 0.541 | 33833440.1
5235 | 6479.358 | 260.427 | 1.687 | 23.34 | 0.548 | 33919439.13
5249 | 6537.039 | 260.088 | 1.7 | 25.67 | 0.598 | 34312917.7
5275 | 6508.556 | 259.354 | 1.688 | 23.29 | 0.548 | 34332632.9
5316 | 6514.069 | 258.337 | 1.683 | 22.94 | 0.535 | 34628790.8
5330 | 6479.786 | 259.693 | 1.683 | 25.03 | 0.582 | 34537259.38
5357 | 6509.433 | 259.749 | 1.691 | 25.4 | 0.59 | 34871032.6
5398 | 6471.377 | 258.846 | 1.675 | 24.64 | 0.574 | 34932493.0
5412 | 6474.835 | 258.281 | 1.672 | 22.88 | 0.529 | 35041807.02
5440 | 6495.541 | 260.257 | 1.691 | 24.06 | 0.558 | 35335743.04
5482 | 6459.356 | 259.41 | 1.676 | 25.73 | 0.599 | 35410189.6
5496 | 6441.872 | 259.354 | 1.671 | 24.73 | 0.572 | 35404528.5
5524 | 6413.534 | 261.104 | 1.675 | 25.17 | 0.584 | 35428361.8
5567 | 6422.229 | 259.58 | 1.667 | 25.38 | 0.586 | 35752548.8
5581 | 6443.959 | 258.45 | 1.665 | 23.15 | 0.533 | 35963735.2
5610 | 6454.643 | 259.806 | 1.677 | 23.64 | 0.546 | 36210547.23
5653 | 6459.036 | 258.111 | 1.667 | 25.17 | 0.579 | 36512930.5
5667 | 6440.476 | 257.999 | 1.662 | 23.43 | 0.538 | 36498177.5
5696 | 6412.696 | 259.241 | 1.662 | 23.13 | 0.532 | 36526716.4
5740 | 6439.431 | 258.676 | 1.666 | 23.6 | 0.542 | 36962333.94
5755 | 6438.647 | 258.958 | 1.667 | 25.81 | 0.591 | 37054413.5
5784 | 6430.291 | 258.337 | 1.661 | 23.24 | 0.535 | 37192803.1
5829 | 6419.336 | 259.128 | 1.663 | 22.89 | 0.527 | 37418309.5
5844 | 6452.98 | 257.829 | 1.664 | 24.49 | 0.559 | 37711215.12
5874 | 6421.391 | 258.45 | 1.66 | 22.24 | 0.512 | 37719250.7
5919 | 6413.352 | 257.66 | 1.652 | 23.64 | 0.539 | 37960630.5
5934 | 6364.612 | 260.54 | 1.658 | 24.92 | 0.571 | 37767607.6
5965 | 6407.007 | 259.523 | 1.663 | 23.93 | 0.549 | 38217796.8
6011 | 6370.232 | 260.54 | 1.66 | 24.25 | 0.56 | 38291464.6
6026 | 6352.629 | 259.58 | 1.649 | 25.65 | 0.587 | 38280942.4
6057 | 6412.634 | 260.201 | 1.669 | 23.87 | 0.546 | 38841324.1
6104 | 6355.398 | 259.467 | 1.649 | 23.1 | 0.534 | 38793349.4
6119 | 6372.842 | 260.257 | 1.659 | 22.66 | 0.52 | 38995420.2
6151 | 6374.363 | 257.999 | 1.645 | 23.11 | 0.528 | 39208706.8
6198 | 6368.281 | 259.354 | 1.652 | 23.6 | 0.537 | 39470605.6
6214 | 6342.883 | 259.297 | 1.645 | 23.49 | 0.537 | 39414675.0
6246 | 6369.95 | 257.264 | 1.639 | 23.49 | 0.531 | 39786707.7
6294 | 6353.17 | 258.846 | 1.644 | 25.7 | 0.579 | 39986851.98
6310 | 6358.707 | 258.958 | 1.647 | 25.75 | 0.582 | 40123441.17
6342 | 6341.042 | 258.45 | 1.639 | 25.98 | 0.586 | 40214888.4
6391 | 6325.103 | 259.128 | 1.639 | 25.89 | 0.583 | 40423733.3
6408 | 6316.985 | 258.507 | 1.633 | 24.93 | 0.562 | 40479239.88
6441 | 6348.41 | 259.806 | 1.649 | 25.17 | 0.568 | 40890108.81
6490 | 6305.131 | 259.297 | 1.635 | 24.55 | 0.559 | 40920300.19
6507 | 6310.87 | 258.281 | 1.63 | 24.85 | 0.558 | 41064831.09
6540 | 6339.876 | 260.596 | 1.652 | 24.18 | 0.547 | 41462789.04
6591 | 6270.671 | 259.749 | 1.629 | 22.6 | 0.519 | 41329992.6
6607 | 6279.735 | 260.031 | 1.633 | 22.86 | 0.518 | 41490209.1
6641 | 6300.057 | 256.474 | 1.616 | 23.19 | 0.519 | 41838678.5
6692 | 6258.011 | 258.337 | 1.617 | 23.25 | 0.518 | 41878609.6
6710 | 6309.352 | 258.337 | 1.63 | 26.34 | 0.583 | 42335751.92
6744 | 6272.112 | 259.862 | 1.63 | 23.5 | 0.531 | 42299123.3
6796 | 6308.466 | 258.902 | 1.633 | 24.02 | 0.54 | 42872334.9
6813 | 6256.534 | 257.264 | 1.61 | 26.14 | 0.582 | 42625766.1
6848 | 6271.625 | 260.37 | 1.633 | 25.38 | 0.565 | 42948088
6901 | 6249.572 | 259.58 | 1.622 | 26.12 | 0.587 | 43128296.4
6919 | 6291.457 | 260.37 | 1.638 | 23.21 | 0.524 | 43530591.0
6954 | 6257.808 | 258.789 | 1.619 | 25.52 | 0.575 | 43516796.8
7008 | 6267.532 | 260.031 | 1.63 | 22.74 | 0.512 | 43922864.3
7026 | 6210.722 | 260.54 | 1.618 | 25.31 | 0.571 | 43636532.8
7062 | 6242.43 | 260.031 | 1.623 | 25.46 | 0.569 | 44084040.66
7116 | 6225.846 | 254.949 | 1.587 | 22.6 | 0.5 | 44303120.1
7135 | 6265.648 | 259.523 | 1.626 | 26.41 | 0.576 | 44705398.48
7171 | 6203.219 | 260.088 | 1.613 | 22.71 | 0.514 | 44483283.4
7226 | 6225.341 | 260.935 | 1.624 | 23.39 | 0.526 | 44984314.1
7245 | 6239.175 | 258.676 | 1.614 | 23.66 | 0.531 | 45202822.9
7282 | 6233.243 | 260.031 | 1.621 | 26.75 | 0.594 | 45390475.5
7338 | 6220.537 | 259.184 | 1.612 | 26.28 | 0.585 | 45646300.5
7357 | 6239.9 | 258.45 | 1.613 | 26.07 | 0.576 | 45906944.3
7395 | 6255.833 | 258.337 | 1.616 | 23.98 | 0.533 | 46261885.0
7452 | 6230.565 | 259.241 | 1.615 | 23.26 | 0.52 | 46430170.38
7471 | 6222.196 | 259.41 | 1.614 | 24.08 | 0.538 | 46486026.3
7509 | 6220.135 | 258.902 | 1.61 | 25.65 | 0.569 | 46706993.7
7567 | 6207.254 | 259.975 | 1.614 | 25.15 | 0.56 | 46970291.0
7586 | 6218.598 | 260.088 | 1.617 | 25.95 | 0.578 | 47174284.4
7625 | 6220.102 | 259.015 | 1.611 | 22.67 | 0.508 | 47428277.75
7684 | 6198.121 | 259.297 | 1.607 | 23.62 | 0.527 | 47626361.8
7704 | 6184.474 | 258.563 | 1.599 | 23.34 | 0.518 | 47645187.7
7743 | 6219.599 | 259.806 | 1.616 | 23.55 | 0.522 | 48158355.1
7803 | 6205.779 | 258.337 | 1.603 | 25.45 | 0.564 | 48423693.5
7823 | 6178.138 | 259.015 | 1.6 | 23.52 | 0.521 | 48331573.6
7863 | 6171.909 | 258.62 | 1.596 | 22.62 | 0.501 | 48529720.5
7923 | 6209.742 | 258.902 | 1.608 | 24.85 | 0.546 | 49199785.9
7944 | 6131.657 | 259.693 | 1.592 | 24.36 | 0.542 | 48709883.2
7985 | 6118.067 | 259.41 | 1.587 | 23.94 | 0.527 | 48852765.0
8046 | 6163.625 | 260.596 | 1.606 | 24.8 | 0.546 | 49592526.75
8067 | 6155.776 | 259.806 | 1.599 | 24.57 | 0.546 | 49658645.0
8108 | 6144.377 | 260.088 | 1.598 | 22.87 | 0.509 | 49818608.7
8171 | 6149.017 | 260.314 | 1.601 | 23.39 | 0.52 | 50243617.9
8191 | 6149.309 | 258.337 | 1.589 | 23.95 | 0.528 | 50368990.0
8233 | 6148.476 | 258.45 | 1.589 | 23.83 | 0.522 | 50620402.9
8297 | 6125.431 | 258.394 | 1.583 | 26.19 | 0.57 | 50822701.0
8318 | 6112.03 | 259.693 | 1.587 | 25.76 | 0.562 | 50839865.54
8361 | 6148.203 | 257.999 | 1.586 | 25.24 | 0.549 | 51405125.3
8425 | 6161.623 | 258.507 | 1.593 | 24.78 | 0.541 | 51911673.8
8447 | 6108.662 | 260.991 | 1.594 | 25.44 | 0.562 | 51599867.9
8490 | 6131.197 | 260.37 | 1.596 | 25.59 | 0.564 | 52053862.53
8556 | 6107.138 | 259.975 | 1.588 | 25.31 | 0.558 | 52252672.7
8577 | 6117.774 | 258.394 | 1.581 | 26.06 | 0.567 | 52472147.6
8621 | 6109.76 | 259.693 | 1.587 | 25.65 | 0.559 | 52672240.96
8688 | 6132.561 | 258.168 | 1.583 | 25.31 | 0.551 | 53279690.0
8710 | 6109.631 | 259.636 | 1.586 | 26.28 | 0.573 | 53214886.01
8755 | 6149.268 | 260.935 | 1.605 | 25.59 | 0.562 | 53836841.34
8822 | 6107.856 | 259.58 | 1.585 | 25.3 | 0.56 | 53883505.6
8845 | 6057.886 | 260.257 | 1.577 | 24.98 | 0.548 | 53582001.67
8890 | 6084.591 | 260.37 | 1.584 | 25.79 | 0.562 | 54092013.99
8959 | 6075.246 | 259.184 | 1.575 | 24.42 | 0.534 | 54428128.9
8982 | 6078.523 | 260.088 | 1.581 | 24.77 | 0.54 | 54597293.6
9028 | 6071.513 | 260.088 | 1.579 | 24.46 | 0.536 | 54813619.4
9097 | 6063.53 | 260.37 | 1.579 | 25.37 | 0.554 | 55159932.41
9121 | 6054.865 | 260.088 | 1.575 | 23.11 | 0.507 | 55226423.7
9167 | 6070.697 | 258.846 | 1.571 | 25.94 | 0.561 | 55650079.4
9238 | 6050.475 | 258.394 | 1.563 | 23.97 | 0.519 | 55894288.05
9262 | 6071.008 | 259.128 | 1.573 | 23.69 | 0.512 | 56229676.1
9309 | 6063.668 | 261.104 | 1.583 | 24.25 | 0.531 | 56446685.4
9381 | 6068.302 | 258.62 | 1.569 | 25.79 | 0.56 | 56926741.1
9405 | 6060.12 | 259.128 | 1.57 | 26.09 | 0.563 | 56995428.6
9453 | 6059.892 | 259.297 | 1.571 | 24.22 | 0.525 | 57284159.1
9526 | 6062.114 | 258.676 | 1.568 | 25.63 | 0.553 | 57747698.0
9550 | 6057.614 | 259.354 | 1.571 | 23.43 | 0.509 | 57850213.7
9599 | 6030.53 | 260.031 | 1.568 | 24.56 | 0.534 | 57887057.47
9673 | 6016.207 | 260.088 | 1.565 | 22.91 | 0.499 | 58194770.3
9698 | 6035.814 | 259.806 | 1.568 | 24.57 | 0.532 | 58535324.2
9748 | 5996.019 | 259.015 | 1.553 | 22.57 | 0.49 | 58449193.2
9823 | 6011.662 | 260.314 | 1.565 | 23.65 | 0.51 | 59052555.8
9848 | 6035.176 | 260.596 | 1.573 | 26.37 | 0.57 | 59434413.2
9899 | 6035.94 | 258.902 | 1.563 | 26.85 | 0.578 | 59749770.06
9975 | 5996.362 | 260.314 | 1.561 | 26.33 | 0.568 | 59813710.95
10000 | 6004.244 | 258.733 | 1.553 | 25.4 | 0.545 | 60042440
10078 | 5994.629 | 257.773 | 1.545 | 24.7 | 0.527 | 60413871.1
10116 | 5979.507 | 258.111 | 1.543 | 23.98 | 0.51 | 60488692.8
10155 | 5961.739 | 260.37 | 1.552 | 22.98 | 0.493 | 60541459.5
10233 | 5952.622 | 258.62 | 1.539 | 24.93 | 0.532 | 60913180.9
10273 | 5962.157 | 258.902 | 1.544 | 22.71 | 0.484 | 61249238.9
10312 | 5960.751 | 259.636 | 1.548 | 25.29 | 0.539 | 61467264.3
10392 | 5954.871 | 259.467 | 1.545 | 23.43 | 0.502 | 61883019.4
10432 | 5948.931 | 259.41 | 1.543 | 25.05 | 0.534 | 62059248.2
10472 | 5948.028 | 258.111 | 1.535 | 23.66 | 0.503 | 62287749.2
10552 | 5956.332 | 259.128 | 1.543 | 24.43 | 0.518 | 62851215.3
10593 | 5900.778 | 260.37 | 1.536 | 25.46 | 0.544 | 62506941.4
10634 | 5877.003 | 258.055 | 1.517 | 23.62 | 0.5 | 62496049.9
10716 | 5927.42 | 260.031 | 1.541 | 23.72 | 0.499 | 63518232.72
10757 | 5884.873 | 258.507 | 1.521 | 23.07 | 0.491 | 63303578.9
10798 | 5916.511 | 259.636 | 1.536 | 23.08 | 0.487 | 63886485.8
10881 | 5914.238 | 261.33 | 1.546 | 26.24 | 0.558 | 64352823.7
10923 | 5875.784 | 258.902 | 1.521 | 23.39 | 0.5 | 64181188.6
10965 | 5900.618 | 259.354 | 1.53 | 26.4 | 0.552 | 64700276.37
11050 | 5903.977 | 259.015 | 1.529 | 24.34 | 0.514 | 65238945.85
11092 | 5919.784 | 259.523 | 1.536 | 24.66 | 0.521 | 65662244.1
11135 | 5892.458 | 259.071 | 1.527 | 24.11 | 0.511 | 65612519.83
11221 | 5896.505 | 258.507 | 1.524 | 23.42 | 0.493 | 66164682.6
11264 | 5868.04 | 259.297 | 1.522 | 23.84 | 0.503 | 66097602.56
11307 | 5829.681 | 261.33 | 1.523 | 27.13 | 0.571 | 65916203.1
11394 | 5877.292 | 259.636 | 1.526 | 25.5 | 0.536 | 66965865.0
11438 | 5858.574 | 258.733 | 1.516 | 25.88 | 0.542 | 67010369.4
11482 | 5857.755 | 259.241 | 1.519 | 26.68 | 0.555 | 67258742.91
11570 | 5889.07 | 258.958 | 1.525 | 24.52 | 0.513 | 68136539.9
11615 | 5872.723 | 258.055 | 1.515 | 27.06 | 0.563 | 68211677.6
11660 | 5868.386 | 259.128 | 1.521 | 24.6 | 0.514 | 68425380.76
11749 | 5829.715 | 258.958 | 1.51 | 26 | 0.543 | 68493321.5
11795 | 5841.798 | 259.467 | 1.516 | 23.26 | 0.487 | 68904007.41
11840 | 5838.064 | 259.015 | 1.512 | 23.3 | 0.489 | 69122677.76
11931 | 5808.538 | 259.015 | 1.504 | 25.98 | 0.54 | 69301666.9
11977 | 5829.487 | 259.184 | 1.511 | 25.68 | 0.532 | 69819765.8
12023 | 5864.855 | 259.523 | 1.522 | 24.08 | 0.503 | 70513151.7
12116 | 5793.148 | 259.015 | 1.501 | 26.47 | 0.553 | 70189781.2
12162 | 5810.241 | 258.789 | 1.504 | 24.63 | 0.509 | 70664151.0
12209 | 5814.943 | 260.257 | 1.513 | 24.19 | 0.505 | 70994639.1
12303 | 5784.658 | 260.37 | 1.506 | 22.93 | 0.483 | 71168647.4
12350 | 5806.55 | 259.015 | 1.504 | 22.96 | 0.479 | 71710892.5
12398 | 5809.757 | 260.427 | 1.513 | 23.36 | 0.489 | 72029367.3
12493 | 5798.674 | 259.184 | 1.503 | 23.49 | 0.492 | 72442834.3
12542 | 5782.215 | 257.321 | 1.488 | 26.12 | 0.536 | 72520540.53
12590 | 5753.289 | 257.773 | 1.483 | 25.28 | 0.515 | 72433908.51
12687 | 5758.433 | 260.54 | 1.5 | 24.35 | 0.501 | 73057239.5
12736 | 5763.115 | 259.749 | 1.497 | 24.64 | 0.511 | 73399032.64
12784 | 5774.032 | 259.636 | 1.499 | 23.46 | 0.487 | 73815225.1
12883 | 5719.344 | 259.636 | 1.485 | 25.67 | 0.53 | 73682308.8
12933 | 5711.522 | 261.217 | 1.492 | 27.31 | 0.56 | 73867114.0
12982 | 5728.54 | 259.636 | 1.487 | 23.8 | 0.492 | 74367906.28
13082 | 5726.955 | 259.184 | 1.484 | 27.04 | 0.551 | 74920025.31
13133 | 5750.397 | 259.241 | 1.491 | 26.84 | 0.547 | 75519963.8
13183 | 5754.681 | 260.031 | 1.496 | 24.86 | 0.513 | 75863959.6
13285 | 5722.283 | 258.789 | 1.481 | 23.9 | 0.494 | 76020529.7
13336 | 5737.122 | 259.297 | 1.488 | 23.61 | 0.484 | 76510259.0
13387 | 5735.168 | 260.088 | 1.492 | 23.42 | 0.484 | 76776694.0
13490 | 5726.868 | 260.483 | 1.492 | 26.72 | 0.55 | 77255449.32
13542 | 5726.944 | 259.071 | 1.484 | 26 | 0.533 | 77554275.6
13594 | 5727.897 | 258.394 | 1.48 | 25.95 | 0.528 | 77865031.8
13699 | 5715.871 | 258.733 | 1.479 | 24.43 | 0.498 | 78301716.8
13751 | 5716.661 | 259.523 | 1.484 | 24.65 | 0.504 | 78609805.4
13804 | 5702.248 | 260.709 | 1.487 | 25.5 | 0.524 | 78713831.4
13911 | 5716.065 | 259.806 | 1.485 | 25.57 | 0.524 | 79516180.2
13964 | 5699.245 | 259.297 | 1.478 | 24.8 | 0.508 | 79584257.18
14018 | 5700.55 | 259.297 | 1.478 | 24.43 | 0.499 | 79910309.9
14126 | 5696.228 | 260.765 | 1.485 | 26.26 | 0.537 | 80464916.7
14180 | 5681.114 | 257.603 | 1.463 | 26.75 | 0.542 | 80558196.52
14235 | 5662.417 | 259.41 | 1.469 | 25.39 | 0.512 | 80604506.0
14344 | 5626.146 | 260.427 | 1.465 | 24.22 | 0.494 | 80701438.2
14400 | 5663.566 | 259.241 | 1.468 | 25.23 | 0.509 | 81555350.4
14455 | 5649.278 | 258.902 | 1.463 | 23.38 | 0.475 | 81660313.49
14566 | 5629.736 | 260.314 | 1.465 | 26.19 | 0.529 | 82002734.6
14622 | 5670.29 | 259.184 | 1.47 | 24.23 | 0.49 | 82910980.38
14678 | 5634.568 | 259.918 | 1.465 | 24.98 | 0.507 | 82704189.1
14792 | 5656.39 | 259.41 | 1.467 | 25.49 | 0.514 | 83669320.88
14848 | 5637.889 | 260.935 | 1.471 | 25.4 | 0.517 | 83711375.9
14906 | 5615.331 | 261.725 | 1.47 | 27.31 | 0.556 | 83702123.9
15020 | 5629.735 | 260.257 | 1.465 | 23.85 | 0.487 | 84558619.7
15078 | 5590.883 | 259.975 | 1.453 | 23.94 | 0.486 | 84299333.9
15136 | 5576.516 | 259.862 | 1.449 | 27.2 | 0.543 | 84406146.2
15253 | 5612.897 | 259.241 | 1.455 | 25.79 | 0.514 | 85613517.9
15311 | 5602.42 | 259.184 | 1.452 | 24.36 | 0.489 | 85778652.62
15370 | 5607.823 | 260.088 | 1.459 | 25.36 | 0.509 | 86192239.51
15489 | 5572.328 | 261.048 | 1.455 | 26.4 | 0.533 | 86309788.4
15548 | 5590.219 | 260.596 | 1.457 | 26.09 | 0.525 | 86916725.0
15608 | 5607.154 | 258.45 | 1.449 | 24 | 0.482 | 87516459.6
15728 | 5583.993 | 259.918 | 1.451 | 25.79 | 0.516 | 87825041.9
15789 | 5579.949 | 258.337 | 1.442 | 24.99 | 0.498 | 88101814.8
15849 | 5571.365 | 259.241 | 1.444 | 23.82 | 0.475 | 88300563.9
15972 | 5559.032 | 259.693 | 1.444 | 24.77 | 0.494 | 88788859.1
16033 | 5525.054 | 260.878 | 1.441 | 25.48 | 0.51 | 88583190.8
16095 | 5561.635 | 258.846 | 1.44 | 26.14 | 0.517 | 89514515.3
16219 | 5558.922 | 259.184 | 1.441 | 25.07 | 0.498 | 90160155.9
16281 | 5590.404 | 259.975 | 1.453 | 24.89 | 0.496 | 91017367.5
16344 | 5567.225 | 259.918 | 1.447 | 26.48 | 0.53 | 90990725.4
16469 | 5552.727 | 259.184 | 1.439 | 23.84 | 0.477 | 91447861.0
16533 | 5560.726 | 259.354 | 1.442 | 26.32 | 0.521 | 91935483.0
16596 | 5580.932 | 259.41 | 1.448 | 26.49 | 0.525 | 92621147.5
16724 | 5539.957 | 259.636 | 1.438 | 23.49 | 0.471 | 92650240.9
16789 | 5544.62 | 258.733 | 1.435 | 23.46 | 0.466 | 93088625.18
16853 | 5537.728 | 259.071 | 1.435 | 23.17 | 0.46 | 93327330.0
16983 | 5551.272 | 259.636 | 1.441 | 24.15 | 0.48 | 94277252.4
17048 | 5554.954 | 259.467 | 1.441 | 24.67 | 0.491 | 94700855.8
17114 | 5557.913 | 257.829 | 1.433 | 25.66 | 0.506 | 95118123.1
17246 | 5547.5 | 256.7 | 1.424 | 23.06 | 0.453 | 95672185
17312 | 5530.582 | 259.918 | 1.438 | 24.56 | 0.484 | 95745435.6
17379 | 5504.562 | 260.144 | 1.432 | 23.3 | 0.465 | 95663783.0
17512 | 5543.348 | 257.942 | 1.43 | 25.77 | 0.505 | 97075110.2
17580 | 5519.439 | 259.749 | 1.434 | 25.72 | 0.507 | 97031737.62
17647 | 5554.5 | 257.886 | 1.432 | 26.02 | 0.51 | 98020261.5
17783 | 5509.724 | 260.144 | 1.433 | 24.89 | 0.493 | 97979421.9
17852 | 5494.492 | 260.314 | 1.43 | 23.85 | 0.475 | 98087671.2
17920 | 5450.527 | 260.709 | 1.421 | 23.37 | 0.465 | 97673443.84
18058 | 5481.449 | 259.523 | 1.423 | 24.06 | 0.473 | 98984006.0
18128 | 5470.662 | 258.846 | 1.416 | 26.04 | 0.509 | 99172160.7
18198 | 5447.349 | 259.58 | 1.414 | 25.3 | 0.494 | 99130857.1
18338 | 5499.57 | 258.055 | 1.419 | 24.87 | 0.483 | 100851114.7
18408 | 5475.873 | 260.257 | 1.425 | 25.34 | 0.497 | 100799870.2
18479 | 5454.843 | 259.071 | 1.413 | 26.35 | 0.516 | 100800043.8
18621 | 5479.489 | 258.902 | 1.419 | 24.36 | 0.475 | 102033564.7
18693 | 5427.447 | 259.523 | 1.409 | 24.1 | 0.473 | 101455266.8
18765 | 5454.694 | 259.467 | 1.415 | 24.14 | 0.47 | 102357332.9
18909 | 5441.261 | 259.806 | 1.414 | 25.69 | 0.501 | 102888804.2
18982 | 5437.459 | 257.999 | 1.403 | 25.33 | 0.491 | 103213846.7
19055 | 5432.18 | 259.523 | 1.41 | 25.81 | 0.499 | 103510189.9
19202 | 5432.191 | 260.878 | 1.417 | 24.33 | 0.477 | 104308931.6
19276 | 5415.573 | 260.822 | 1.413 | 24.81 | 0.488 | 104390585.1
19350 | 5420.343 | 259.636 | 1.407 | 25.34 | 0.494 | 104883637.0
19499 | 5409.113 | 258.337 | 1.397 | 24.54 | 0.475 | 105472294.4
19574 | 5413.85 | 259.523 | 1.405 | 23.83 | 0.461 | 105970699.9
19649 | 5378.625 | 258.789 | 1.392 | 24.35 | 0.472 | 105684602.6
19801 | 5351.252 | 260.088 | 1.392 | 24.99 | 0.481 | 105960140.9
19877 | 5400.848 | 259.749 | 1.403 | 25.34 | 0.487 | 107352655.7
19953 | 5350.26 | 258.224 | 1.382 | 26.54 | 0.509 | 106753737.8
20107 | 5386.325 | 260.031 | 1.401 | 24.8 | 0.474 | 108302836.8
20184 | 5396.562 | 258.789 | 1.397 | 24.48 | 0.473 | 108924207.4
20262 | 5353.954 | 259.297 | 1.388 | 23.65 | 0.457 | 108481815.9
20418 | 5380.432 | 258.394 | 1.39 | 25.93 | 0.494 | 109857660.6
20496 | 5425.402 | 258.563 | 1.403 | 25.41 | 0.485 | 111199039.4
20575 | 5366.246 | 259.467 | 1.392 | 26.69 | 0.514 | 110410511.5
20734 | 5369.408 | 260.765 | 1.4 | 23.98 | 0.464 | 111329305.5
20813 | 5380.607 | 259.354 | 1.395 | 24.93 | 0.482 | 111986573.5
20893 | 5369.422 | 258.45 | 1.388 | 26.1 | 0.499 | 112183333.8
21054 | 5361.246 | 259.523 | 1.391 | 25.71 | 0.492 | 112875673.3
21135 | 5337.581 | 259.071 | 1.383 | 23.86 | 0.459 | 112809774.4
21217 | 5337.102 | 260.596 | 1.391 | 24.14 | 0.464 | 113237293.1
21380 | 5337.49 | 260.201 | 1.389 | 25.22 | 0.485 | 114115536.2
21462 | 5306.943 | 260.144 | 1.381 | 25.39 | 0.487 | 113897610.7
21545 | 5311.838 | 259.636 | 1.379 | 25.28 | 0.482 | 114443549.7
21711 | 5280.814 | 258.394 | 1.365 | 23.99 | 0.456 | 114651752.8
21794 | 5295.757 | 259.015 | 1.372 | 23.54 | 0.444 | 115415728.1
21878 | 5287.811 | 260.257 | 1.376 | 24.93 | 0.473 | 115686729.1
22047 | 5331.231 | 258.958 | 1.381 | 25.38 | 0.481 | 117537649.9
22131 | 5310.085 | 260.144 | 1.381 | 24.94 | 0.476 | 117517491.1
22217 | 5294.621 | 260.201 | 1.378 | 26.63 | 0.507 | 117630594.8
22388 | 5326.226 | 259.071 | 1.38 | 24.89 | 0.473 | 119243547.7
22474 | 5325.424 | 259.241 | 1.381 | 25.38 | 0.482 | 119683579.0
22560 | 5300.363 | 260.314 | 1.38 | 25.48 | 0.486 | 119576189.3
22734 | 5283.238 | 260.427 | 1.376 | 24.1 | 0.462 | 120109132.7
22821 | 5286.526 | 259.241 | 1.37 | 24.4 | 0.464 | 120643809.8
22909 | 5275.055 | 258.055 | 1.361 | 26.98 | 0.505 | 120846235.0
23086 | 5262.041 | 255.74 | 1.346 | 25.27 | 0.468 | 121479478.5
23174 | 5214.491 | 260.878 | 1.36 | 23.77 | 0.445 | 120840614.4
23264 | 5230.209 | 259.862 | 1.359 | 23.89 | 0.45 | 121675582.2
23443 | 5255.782 | 260.031 | 1.367 | 25.85 | 0.485 | 123211297.4
23533 | 5248.164 | 259.806 | 1.364 | 25.38 | 0.479 | 123505043.4
23623 | 5269.524 | 259.749 | 1.369 | 26.3 | 0.494 | 124481965.5
23805 | 5252.732 | 261.104 | 1.372 | 24.61 | 0.468 | 125041285.3
23897 | 5268.516 | 259.918 | 1.369 | 25.99 | 0.492 | 125901726.9
23989 | 5233.166 | 258.789 | 1.354 | 25.68 | 0.483 | 125538419.2
24174 | 5253.155 | 259.523 | 1.363 | 25.59 | 0.478 | 126989769.0
24267 | 5230.263 | 259.862 | 1.359 | 25.07 | 0.472 | 126922792.2
24360 | 5202.667 | 260.935 | 1.358 | 26.33 | 0.495 | 126736968.1
24548 | 5195.137 | 259.41 | 1.348 | 23.75 | 0.446 | 127530223.1
24642 | 5216.031 | 259.636 | 1.354 | 24.48 | 0.456 | 128533435.9
24737 | 5204.628 | 259.636 | 1.351 | 27.52 | 0.511 | 128746882.8
24927 | 5214.584 | 259.636 | 1.354 | 27.83 | 0.515 | 129983935.4
25023 | 5204.663 | 261.048 | 1.359 | 27.56 | 0.514 | 130236282.2
25119 | 5188.071 | 258.394 | 1.341 | 24.99 | 0.467 | 130319155.4
25313 | 5193.037 | 258.337 | 1.342 | 24.42 | 0.451 | 131451345.6
25410 | 5170.229 | 259.862 | 1.344 | 25.2 | 0.467 | 131375518.9
25508 | 5206.385 | 258.394 | 1.345 | 26.16 | 0.482 | 132804468.6
25704 | 5174.25 | 260.765 | 1.349 | 26.39 | 0.491 | 132998922
25803 | 5182.855 | 260.596 | 1.351 | 24.53 | 0.459 | 133733207.6
25903 | 5144.015 | 259.749 | 1.336 | 24.28 | 0.454 | 133245420.5
26102 | 5175.745 | 257.886 | 1.335 | 26.57 | 0.485 | 135097296.0
26202 | 5167.284 | 260.088 | 1.344 | 27.48 | 0.504 | 135393175.4
26303 | 5169.461 | 260.257 | 1.345 | 24.5 | 0.456 | 135972332.7
26506 | 5158.495 | 257.095 | 1.326 | 26.4 | 0.484 | 136731068.5
26608 | 5132.756 | 260.314 | 1.336 | 25.91 | 0.475 | 136572371.6
26710 | 5127.091 | 260.427 | 1.335 | 26.36 | 0.486 | 136944600.6
26916 | 5077.612 | 260.031 | 1.32 | 23.48 | 0.435 | 136669004.6
27019 | 5102.977 | 260.765 | 1.331 | 25.57 | 0.468 | 137877335.6
27123 | 5100.581 | 259.241 | 1.322 | 26.17 | 0.479 | 138343058.5
27332 | 5111.687 | 260.314 | 1.331 | 24.58 | 0.45 | 139712629.1
27437 | 5105.616 | 260.314 | 1.329 | 24.5 | 0.452 | 140082786.2
27543 | 5099.724 | 260.37 | 1.328 | 25.46 | 0.468 | 140461698.1
27755 | 5130.413 | 259.975 | 1.334 | 25.98 | 0.476 | 142394612.8
27862 | 5122.095 | 259.354 | 1.328 | 24.6 | 0.453 | 142711810.9
27969 | 5101.612 | 259.467 | 1.324 | 23.98 | 0.441 | 142686986.0
28184 | 5101.149 | 259.241 | 1.322 | 26.09 | 0.475 | 143770783.4
28293 | 5089.537 | 258.733 | 1.317 | 25.08 | 0.456 | 143998270.3
28401 | 5048.446 | 259.693 | 1.311 | 23.63 | 0.431 | 143380914.8
28620 | 5042.187 | 260.088 | 1.311 | 25.54 | 0.463 | 144307391.9
28730 | 5035.747 | 258.168 | 1.3 | 24.48 | 0.441 | 144677011.3
28841 | 5076.497 | 260.54 | 1.323 | 24.72 | 0.446 | 146411250.0
29063 | 5056.324 | 260.088 | 1.315 | 26.72 | 0.487 | 146951944.4
29175 | 5048.927 | 259.749 | 1.311 | 28.02 | 0.505 | 147302445.2
29287 | 5044.885 | 259.806 | 1.311 | 26.02 | 0.47 | 147749547.0
29513 | 5054.264 | 259.128 | 1.31 | 24.46 | 0.442 | 149166493.4
29626 | 5048.701 | 259.354 | 1.309 | 25.2 | 0.455 | 149572815.8
29740 | 5068.828 | 260.596 | 1.321 | 25.67 | 0.465 | 150746944.7
29969 | 5043.377 | 259.467 | 1.309 | 23.53 | 0.431 | 151144965.3
30084 | 5025.017 | 257.942 | 1.296 | 26.23 | 0.469 | 151172611.4
30200 | 4997.092 | 259.58 | 1.297 | 26.12 | 0.466 | 150912178.4
30433 | 4987.818 | 259.749 | 1.296 | 23.69 | 0.426 | 151794265.2
30550 | 4987.178 | 259.806 | 1.296 | 24.53 | 0.44 | 152358287.9
30667 | 4991.816 | 257.999 | 1.288 | 26.61 | 0.471 | 153084021.3
30903 | 5007.428 | 260.144 | 1.303 | 24.82 | 0.443 | 154744547.5
31022 | 5014.953 | 258.846 | 1.298 | 24.7 | 0.443 | 155573872.0
31142 | 5017.808 | 259.467 | 1.302 | 25.27 | 0.452 | 156264576.7
31381 | 5045.074 | 259.975 | 1.312 | 24.88 | 0.448 | 158319467.2
31502 | 5018.614 | 260.37 | 1.307 | 24.01 | 0.437 | 158096378.2
31623 | 4968.979 | 259.41 | 1.289 | 25.66 | 0.462 | 157134022.9
31867 | 4962.753 | 259.41 | 1.287 | 23.36 | 0.417 | 158148049.9
31989 | 4957.147 | 258.563 | 1.282 | 24.66 | 0.437 | 158574175.4
32112 | 4989.426 | 259.693 | 1.296 | 25.63 | 0.453 | 160220447.7
32360 | 4985.234 | 259.071 | 1.292 | 24.23 | 0.434 | 161322172.2
32484 | 4988.545 | 261.161 | 1.303 | 25.87 | 0.463 | 162047895.8
32609 | 4996.059 | 258.224 | 1.29 | 25.09 | 0.449 | 162916487.9
32860 | 4944.552 | 259.071 | 1.281 | 24.15 | 0.43 | 162477978.7
32987 | 4941.048 | 258.507 | 1.277 | 24.68 | 0.435 | 162990350.4
33114 | 4962.114 | 260.088 | 1.291 | 25.58 | 0.451 | 164315443.0
33369 | 4944.948 | 259.975 | 1.286 | 25.39 | 0.453 | 165007969.8
33497 | 4931.196 | 259.918 | 1.282 | 24.63 | 0.438 | 165180272.4
33626 | 4932.333 | 260.54 | 1.285 | 24.36 | 0.433 | 165854629.5
33885 | 4898.265 | 260.54 | 1.276 | 25.8 | 0.459 | 165977709.5
34015 | 4899.893 | 259.636 | 1.272 | 24.21 | 0.428 | 166669860.4
34146 | 4863.394 | 260.37 | 1.266 | 23.86 | 0.422 | 166065451.5
34409 | 4920.665 | 260.709 | 1.283 | 26.21 | 0.459 | 169315162.0
34541 | 4899.64 | 259.975 | 1.274 | 25.01 | 0.444 | 169238465.2
34674 | 4909.137 | 260.031 | 1.277 | 24.64 | 0.435 | 170219416.3
34941 | 4897.87 | 259.749 | 1.272 | 26.32 | 0.463 | 171136475.7
35076 | 4897.715 | 259.467 | 1.271 | 24.95 | 0.438 | 171792251.3
35211 | 4887.521 | 259.354 | 1.268 | 24.62 | 0.432 | 172094501.9
35482 | 4852.354 | 260.822 | 1.266 | 25.26 | 0.444 | 172171224.6
35618 | 4829.113 | 259.128 | 1.251 | 23.5 | 0.412 | 172003346.8
35755 | 4824.022 | 260.596 | 1.257 | 25.64 | 0.444 | 172482906.6
36031 | 4866.541 | 258.507 | 1.258 | 24.72 | 0.428 | 175346338.8
36169 | 4871.73 | 259.58 | 1.265 | 24.6 | 0.428 | 176205602.4
36308 | 4851.503 | 258.846 | 1.256 | 25.48 | 0.443 | 176148370.9
36588 | 4896.762 | 260.483 | 1.276 | 24.43 | 0.426 | 179162728.1
36729 | 4848.722 | 260.088 | 1.261 | 24.82 | 0.438 | 178088710.3
36870 | 4844.885 | 259.58 | 1.258 | 25.8 | 0.448 | 178630910.0
37154 | 4838.614 | 261.33 | 1.264 | 24.48 | 0.429 | 179773864.6
37297 | 4828.013 | 261.838 | 1.264 | 25.1 | 0.442 | 180070400.9
37440 | 4825.233 | 259.806 | 1.254 | 25.42 | 0.444 | 180656723.5
37729 | 4834.406 | 259.467 | 1.254 | 24.2 | 0.42 | 182397304.0
37874 | 4807.14 | 259.693 | 1.248 | 26 | 0.449 | 182065620.4
38019 | 4846.288 | 260.54 | 1.263 | 25.91 | 0.447 | 184251023.5
38312 | 4833.024 | 260.483 | 1.259 | 24.93 | 0.436 | 185162815.5
38460 | 4812.971 | 259.918 | 1.251 | 26.19 | 0.454 | 185106864.7
38608 | 4819.218 | 260.709 | 1.256 | 24.57 | 0.427 | 186060368.5
38905 | 4784.235 | 257.547 | 1.232 | 25.93 | 0.445 | 186130662.7
39055 | 4795.509 | 259.58 | 1.245 | 24.94 | 0.424 | 187288604.0
39205 | 4747.673 | 257.152 | 1.221 | 24.67 | 0.421 | 186132520.0
39507 | 4789.874 | 258.281 | 1.237 | 25.58 | 0.428 | 189233552.1
39659 | 4771.448 | 259.806 | 1.24 | 24.27 | 0.416 | 189230856.2
39811 | 4810.35 | 259.015 | 1.246 | 26.1 | 0.445 | 191504843.9
40118 | 4784.281 | 260.37 | 1.246 | 23.94 | 0.414 | 191935785.2
40272 | 4728.741 | 257.095 | 1.216 | 24.74 | 0.422 | 190435857.6
40427 | 4764.987 | 260.483 | 1.241 | 24.31 | 0.41 | 192634129.4
40739 | 4800.906 | 260.653 | 1.251 | 25.99 | 0.446 | 195584109.5
40895 | 4778.528 | 257.547 | 1.231 | 24.94 | 0.428 | 195417902.6
41052 | 4767.899 | 260.427 | 1.242 | 24.68 | 0.421 | 195731789.7
41369 | 4730.302 | 257.942 | 1.22 | 28.09 | 0.475 | 195687863.4
41528 | 4765.448 | 260.031 | 1.239 | 25.74 | 0.434 | 197899524.5
41687 | 4757.968 | 260.54 | 1.24 | 25.2 | 0.433 | 198345412.0
42009 | 4743.077 | 258.902 | 1.228 | 25.76 | 0.439 | 199251921.7
42170 | 4745.37 | 259.975 | 1.234 | 25.26 | 0.429 | 200112252.9
42332 | 4745.246 | 259.467 | 1.231 | 24.13 | 0.412 | 200875753.7
42658 | 4710.1 | 258.733 | 1.219 | 25.5 | 0.432 | 200923445.8
42822 | 4675.752 | 257.377 | 1.203 | 24.37 | 0.407 | 200225052.1
42987 | 4666.539 | 261.443 | 1.22 | 25.62 | 0.428 | 200600512.0
43318 | 4681.664 | 259.523 | 1.215 | 24.73 | 0.417 | 202800321.2
43485 | 4674.349 | 259.749 | 1.214 | 25.55 | 0.428 | 203264066.3
43652 | 4723.466 | 260.201 | 1.229 | 25.51 | 0.428 | 206188737.8
43988 | 4684.493 | 259.297 | 1.215 | 25.73 | 0.435 | 206061478.1
44158 | 4675.079 | 258.62 | 1.209 | 25.43 | 0.425 | 206442138.5
44327 | 4674.166 | 261.217 | 1.221 | 24.2 | 0.407 | 207191756.3
44669 | 4640.663 | 261.161 | 1.212 | 25.54 | 0.433 | 207293775.5
44841 | 4658.035 | 260.37 | 1.213 | 24.2 | 0.407 | 208870947.4
45013 | 4681.354 | 258.902 | 1.212 | 26 | 0.433 | 210721787.6
45360 | 4685.278 | 259.975 | 1.218 | 24.84 | 0.417 | 212524210.1
45534 | 4626.644 | 258.733 | 1.197 | 26.05 | 0.436 | 210669607.9
45709 | 4648.118 | 259.015 | 1.204 | 25.35 | 0.418 | 212460825.7
46061 | 4578.715 | 259.975 | 1.19 | 25.6 | 0.426 | 210900191.6
46239 | 4607.605 | 260.991 | 1.203 | 25.12 | 0.415 | 213051047.6
46416 | 4610.879 | 261.104 | 1.204 | 24.78 | 0.414 | 214018559.7
46774 | 4611.703 | 259.58 | 1.197 | 25.53 | 0.424 | 215707796.1
46954 | 4613.024 | 260.201 | 1.2 | 25.08 | 0.416 | 216599928.9
47134 | 4621.059 | 260.54 | 1.204 | 26.3 | 0.436 | 217808994.9
47498 | 4594.179 | 258.846 | 1.189 | 25.89 | 0.428 | 218214314.1
47680 | 4612.437 | 261.669 | 1.207 | 24.83 | 0.411 | 219920996.2
47864 | 4567.326 | 260.201 | 1.188 | 24.97 | 0.417 | 218610491.7
48232 | 4606.024 | 259.862 | 1.197 | 24.49 | 0.403 | 222157749.6
48418 | 4622.914 | 258.958 | 1.197 | 26.01 | 0.428 | 223832250.1
48604 | 4620.222 | 258.111 | 1.193 | 24.54 | 0.404 | 224561270.1
48978 | 4563.625 | 258.224 | 1.178 | 24.55 | 0.403 | 223517225.2
49167 | 4527.529 | 256.474 | 1.161 | 24 | 0.387 | 222605018.3
49356 | 4548.371 | 259.975 | 1.182 | 24.91 | 0.4 | 224489399.1
49736 | 4533.716 | 260.822 | 1.182 | 25.18 | 0.413 | 225488899.0
49927 | 4525.187 | 258.676 | 1.171 | 24.87 | 0.405 | 225929011.3
50119 | 4539.785 | 260.596 | 1.183 | 26.36 | 0.426 | 227529484.4
50505 | 4549.368 | 260.088 | 1.183 | 25.02 | 0.41 | 229765830.8
50700 | 4533.209 | 259.918 | 1.178 | 26.17 | 0.427 | 229833696.3
50895 | 4563.323 | 259.128 | 1.182 | 25.15 | 0.408 | 232250324.1
51287 | 4499.18 | 259.184 | 1.166 | 24.89 | 0.406 | 230749444.7
51484 | 4491.544 | 259.467 | 1.165 | 24.97 | 0.402 | 231242651.3
51682 | 4492.985 | 259.467 | 1.166 | 25.66 | 0.412 | 232206450.8
52080 | 4515.287 | 260.031 | 1.174 | 25.52 | 0.411 | 235156147.0
52280 | 4506.852 | 260.031 | 1.172 | 26 | 0.421 | 235618222.6
52481 | 4525.248 | 259.297 | 1.173 | 24.67 | 0.399 | 237489540.3
52886 | 4502.149 | 261.104 | 1.176 | 25.59 | 0.416 | 238100652.0
53089 | 4447.541 | 259.636 | 1.155 | 25.58 | 0.415 | 236115504.1
53293 | 4440.056 | 258.789 | 1.149 | 25.29 | 0.402 | 236623904.4
53704 | 4434.399 | 258.733 | 1.147 | 25.57 | 0.404 | 238144963.9
53910 | 4487.833 | 259.184 | 1.163 | 24.97 | 0.395 | 241939077.0
54117 | 4452.507 | 260.822 | 1.161 | 25.68 | 0.414 | 240956321.3
54534 | 4432.959 | 260.37 | 1.154 | 24.81 | 0.399 | 241746986.1
54744 | 4435.517 | 258.733 | 1.148 | 25.89 | 0.41 | 242817942.6
54955 | 4438.085 | 259.862 | 1.153 | 24.12 | 0.384 | 243894961.2
55378 | 4454.575 | 259.693 | 1.157 | 25.7 | 0.409 | 246685454.3
55591 | 4422.95 | 260.935 | 1.154 | 26.01 | 0.417 | 245876213.4
55805 | 4429.823 | 259.523 | 1.15 | 25.49 | 0.406 | 247206272.5
56235 | 4423.677 | 259.806 | 1.149 | 24.39 | 0.388 | 248765476.1
56451 | 4414.378 | 259.241 | 1.144 | 25.55 | 0.404 | 249196052.5
56668 | 4449.061 | 260.427 | 1.159 | 24.8 | 0.393 | 252119388.7
57105 | 4427.954 | 258.846 | 1.146 | 25.88 | 0.412 | 252858313.2
57324 | 4412.38 | 259.41 | 1.145 | 25.22 | 0.399 | 252935271.1
57544 | 4434.957 | 261.048 | 1.158 | 24.59 | 0.391 | 255205165.6
57988 | 4396.726 | 258.958 | 1.139 | 24.75 | 0.395 | 254957347.3
58211 | 4391.198 | 262.008 | 1.151 | 25.33 | 0.402 | 255616026.8
58435 | 4340.673 | 259.58 | 1.127 | 25.34 | 0.402 | 253647226.8
58885 | 4361.703 | 259.806 | 1.133 | 25.6 | 0.398 | 256838881.2
59111 | 4365.624 | 260.144 | 1.136 | 24.89 | 0.39 | 258056400.3
59339 | 4370.159 | 260.596 | 1.139 | 25.82 | 0.406 | 259320864.9
59796 | 4306.946 | 259.749 | 1.119 | 25.86 | 0.406 | 257538143.0
60026 | 4319.622 | 260.144 | 1.124 | 24.74 | 0.383 | 259289630.2
60256 | 4323.376 | 258.958 | 1.12 | 25.79 | 0.399 | 260509344.3
60721 | 4353.018 | 258.958 | 1.127 | 25.6 | 0.394 | 264319606.0
60954 | 4315.787 | 259.862 | 1.122 | 26.33 | 0.409 | 263064480.8
61189 | 4338.415 | 260.709 | 1.131 | 24.64 | 0.384 | 265463275.4
61660 | 4280.924 | 259.184 | 1.11 | 24.66 | 0.385 | 263961773.8
61897 | 4271.316 | 261.104 | 1.115 | 25.71 | 0.396 | 264381646.5
62135 | 4312.369 | 259.749 | 1.12 | 24.97 | 0.385 | 267949047.8
62614 | 4292.167 | 260.257 | 1.117 | 25.4 | 0.394 | 268749744.5
62855 | 4238.541 | 259.184 | 1.099 | 26.3 | 0.404 | 266413494.6
63096 | 4290.007 | 261.443 | 1.122 | 25.3 | 0.386 | 270682281.7
63582 | 4267.617 | 260.201 | 1.11 | 24.85 | 0.386 | 271343624.1
63827 | 4265.302 | 259.128 | 1.105 | 25.92 | 0.396 | 272241430.8
64072 | 4280.132 | 259.975 | 1.113 | 25.08 | 0.383 | 274236617.5
64566 | 4261.354 | 260.031 | 1.108 | 25.48 | 0.392 | 275138582.4
64814 | 4256.249 | 260.37 | 1.108 | 24.83 | 0.381 | 275864522.7
65063 | 4259.722 | 259.636 | 1.106 | 24.84 | 0.381 | 277150292.5
65565 | 4243.526 | 261.612 | 1.11 | 26.09 | 0.4 | 278226782.2
65817 | 4242.478 | 260.935 | 1.107 | 25.76 | 0.396 | 279227174.5
66070 | 4231.737 | 260.54 | 1.103 | 26.18 | 0.401 | 279590863.6
66579 | 4207.421 | 261.951 | 1.102 | 26.01 | 0.399 | 280125882.8
66835 | 4177.415 | 259.241 | 1.083 | 24.83 | 0.378 | 279197531.5
67092 | 4178.603 | 260.031 | 1.087 | 25.48 | 0.381 | 280350832.5
67609 | 4154.581 | 261.5 | 1.086 | 26.74 | 0.402 | 280887066.8
67869 | 4186.998 | 260.427 | 1.09 | 25.3 | 0.381 | 284167367.3
68130 | 4197.403 | 260.257 | 1.092 | 26.05 | 0.392 | 285969066.4
68655 | 4150.223 | 257.603 | 1.069 | 25.78 | 0.385 | 284933560.1
68919 | 4125.507 | 260.653 | 1.075 | 26.06 | 0.385 | 284325816.9
69184 | 4152.677 | 259.636 | 1.078 | 25.67 | 0.381 | 287298805.6
69717 | 4152.152 | 259.467 | 1.077 | 26.16 | 0.388 | 289475581.0
69985 | 4126.034 | 259.354 | 1.07 | 26.07 | 0.386 | 288760489.5
70254 | 4133.708 | 261.274 | 1.08 | 25.29 | 0.376 | 290409521.8
70795 | 4144.269 | 261.104 | 1.082 | 25.51 | 0.382 | 293393523.9
71067 | 4101.374 | 259.41 | 1.064 | 26.51 | 0.394 | 291472346.1
71341 | 4115.779 | 260.257 | 1.071 | 25.13 | 0.37 | 293623789.6
71890 | 4084.886 | 260.54 | 1.064 | 26.01 | 0.385 | 293662454.5
72167 | 4117.486 | 259.58 | 1.069 | 25.4 | 0.373 | 297146612.2
72444 | 4096.541 | 259.297 | 1.062 | 26.61 | 0.391 | 296769816.2
73002 | 4091.981 | 259.41 | 1.062 | 25.01 | 0.367 | 298722797.0
73283 | 4092.362 | 260.201 | 1.065 | 25.66 | 0.377 | 299900564.4
73565 | 4091.659 | 259.806 | 1.063 | 26.25 | 0.385 | 301002894.3
74132 | 4062.469 | 260.427 | 1.058 | 26.52 | 0.389 | 301158951.9
74417 | 4058.843 | 258.733 | 1.05 | 25.51 | 0.371 | 302046919.5
74703 | 4039.818 | 260.822 | 1.054 | 26.77 | 0.388 | 301786524.1
75278 | 4014.908 | 260.031 | 1.044 | 26.13 | 0.38 | 302234244.4
75568 | 4011.256 | 259.58 | 1.041 | 26.02 | 0.374 | 303122593.4
75858 | 3994.885 | 260.822 | 1.042 | 25.56 | 0.369 | 303043986.3
76443 | 4008.31 | 258.789 | 1.037 | 25.7 | 0.368 | 306407241.3
76737 | 3980.55 | 261.104 | 1.039 | 26.23 | 0.377 | 305455465.4
77032 | 4010.127 | 259.297 | 1.04 | 25.99 | 0.372 | 308908103.1
77625 | 3968.29 | 259.636 | 1.03 | 26.61 | 0.381 | 308038511.2
77924 | 3962.435 | 259.41 | 1.028 | 25.5 | 0.362 | 308768784.9
78223 | 3969.405 | 259.693 | 1.031 | 27.03 | 0.382 | 310498767.3
78826 | 3919.138 | 259.354 | 1.016 | 25.76 | 0.366 | 308929972.0
79129 | 3908.077 | 258.563 | 1.01 | 26.51 | 0.369 | 309242224.9
79433 | 3941.199 | 259.241 | 1.022 | 25.71 | 0.358 | 313061260.2
80045 | 3907.254 | 259.636 | 1.014 | 25.57 | 0.361 | 312756146.4
80353 | 3928.179 | 260.37 | 1.023 | 25.42 | 0.357 | 315640967.2
80662 | 3905.774 | 259.975 | 1.015 | 25.95 | 0.366 | 315047542.4
81284 | 3896.521 | 259.636 | 1.012 | 25.37 | 0.356 | 316724813.0
81596 | 3865.331 | 258.902 | 1.001 | 25.83 | 0.359 | 315395548.3
81910 | 3893.975 | 260.201 | 1.013 | 26.29 | 0.363 | 318955492.2
82541 | 3838.379 | 258.168 | 0.991 | 25.26 | 0.351 | 316823641.0
82858 | 3859.831 | 259.015 | 1 | 26.34 | 0.358 | 319817877.0
83177 | 3808.414 | 259.918 | 0.99 | 25.65 | 0.354 | 316772451.3
83818 | 3791.585 | 260.822 | 0.989 | 26.53 | 0.363 | 317803071.5
84140 | 3807.523 | 260.596 | 0.992 | 25.55 | 0.35 | 320364985.2
84464 | 3750.642 | 261.104 | 0.979 | 26.51 | 0.364 | 316794225.9
85114 | 3731.193 | 259.636 | 0.969 | 25.88 | 0.349 | 317576761.0
85442 | 3734.729 | 258.846 | 0.967 | 26.5 | 0.352 | 319102715.2
85770 | 3710.492 | 260.596 | 0.967 | 26.06 | 0.348 | 318248898.8
86431 | 3693.265 | 259.862 | 0.96 | 26.31 | 0.351 | 319212587.2
86763 | 3690.26 | 259.806 | 0.959 | 25.61 | 0.339 | 320178028.4
87097 | 3691.627 | 259.467 | 0.958 | 25.73 | 0.34 | 321529636.8
87768 | 3676.665 | 261.669 | 0.962 | 25.09 | 0.335 | 322693533.7
88105 | 3635.315 | 260.765 | 0.948 | 25.88 | 0.345 | 320289428.1
88444 | 3643.599 | 259.636 | 0.946 | 26.13 | 0.341 | 322254470.0
89126 | 3637.292 | 260.427 | 0.947 | 26.25 | 0.343 | 324177286.8
89468 | 3612.47 | 259.862 | 0.939 | 26.05 | 0.34 | 323200466.0
89812 | 3586.44 | 260.088 | 0.933 | 26.72 | 0.346 | 322105349.3
90504 | 3528.659 | 259.354 | 0.915 | 25.39 | 0.327 | 319357754.1
90852 | 3529.389 | 259.241 | 0.915 | 25.6 | 0.323 | 320652049.4
91202 | 3569.939 | 260.031 | 0.928 | 26.08 | 0.329 | 325585576.7
91904 | 3497.873 | 260.031 | 0.91 | 25.76 | 0.33 | 321468520.2
92258 | 3447.893 | 259.467 | 0.895 | 26.21 | 0.328 | 318095712.4
92612 | 3472.072 | 259.58 | 0.901 | 25.83 | 0.319 | 321555532.1
93326 | 3429.36 | 259.918 | 0.891 | 26.35 | 0.327 | 320048451.4
93685 | 3423.568 | 259.41 | 0.888 | 26.13 | 0.321 | 320736968.1
94045 | 3413.045 | 260.201 | 0.888 | 25.73 | 0.316 | 320979817.0
94770 | 3390.089 | 259.693 | 0.88 | 25.21 | 0.309 | 321278734.5
95134 | 3356.453 | 260.314 | 0.874 | 25.09 | 0.306 | 319312799.7
95500 | 3342.604 | 259.749 | 0.868 | 25.57 | 0.308 | 319218682
96236 | 3308.749 | 259.128 | 0.857 | 25.11 | 0.301 | 318420768.8
96606 | 3306.991 | 259.918 | 0.86 | 24.81 | 0.294 | 319475172.5
96977 | 3278.388 | 259.467 | 0.851 | 25.33 | 0.301 | 317928233.1
97724 | 3266.843 | 259.184 | 0.847 | 25.56 | 0.3 | 319248965.3
98100 | 3255.954 | 260.37 | 0.848 | 25.04 | 0.294 | 319409087.4
98477 | 3234.493 | 260.031 | 0.841 | 25.1 | 0.294 | 318523167.2
99236 | 3147.255 | 260.709 | 0.821 | 24.39 | 0.285 | 312320997.2
99617 | 3141.979 | 259.241 | 0.815 | 25.77 | 0.291 | 312994522.0
100000 | 3122.616 | 260.031 | 0.812 | 25.96 | 0.292 | 312261600
100001 | 3114.982 | 259.58 | 0.809 | 26.17 | 0.293 | 311501315.0
100513 | 3099.529 | 260.031 | 0.806 | 25.49 | 0.285 | 311542958.4
101029 | 3065.43 | 259.467 | 0.795 | 25.66 | 0.285 | 309697327.5
101547 | 3059.346 | 259.636 | 0.794 | 25.87 | 0.284 | 310667408.3
102068 | 3038.889 | 260.088 | 0.79 | 25.5 | 0.28 | 310173322.5
102592 | 3000.071 | 260.201 | 0.781 | 26.4 | 0.288 | 307783284.0
103118 | 2942.644 | 259.918 | 0.765 | 26.14 | 0.282 | 303439564.0
103647 | 2932.952 | 259.58 | 0.761 | 26.39 | 0.278 | 303991675.9
104179 | 2955.884 | 260.765 | 0.771 | 26.14 | 0.276 | 307941039.2
104713 | 2849.318 | 260.144 | 0.741 | 26.42 | 0.281 | 298360635.7
105251 | 2853.629 | 260.031 | 0.742 | 25.58 | 0.262 | 300347305.9
105790 | 2808.06 | 259.071 | 0.727 | 25.16 | 0.258 | 297064667.4
106333 | 2820.008 | 259.806 | 0.733 | 25.26 | 0.254 | 299859910.7
106879 | 2690.987 | 259.297 | 0.698 | 25.25 | 0.255 | 287609999.6
107427 | 2662.779 | 260.088 | 0.693 | 25.29 | 0.244 | 286054359.6
107978 | 2656.2 | 259.918 | 0.69 | 25.01 | 0.24 | 286811163.6
108532 | 2591.08 | 259.862 | 0.673 | 25.09 | 0.24 | 281215094.6
109089 | 2578.174 | 260.991 | 0.673 | 25.68 | 0.24 | 281250423.5
109648 | 2535.679 | 259.128 | 0.657 | 25.82 | 0.239 | 278032131.0
110211 | 2481.101 | 258.902 | 0.642 | 25.72 | 0.233 | 273444622.3
110776 | 2459.933 | 259.523 | 0.638 | 25.2 | 0.224 | 272501538.0
111344 | 2380.766 | 260.37 | 0.62 | 26.56 | 0.234 | 265084009.5
111916 | 2330.863 | 260.878 | 0.608 | 26.2 | 0.225 | 260860863.5
112490 | 2248.402 | 259.128 | 0.583 | 26.29 | 0.22 | 252922741.0
113067 | 2139.154 | 259.467 | 0.555 | 28.96 | 0.231 | 241867725.3
113647 | 1993.078 | 259.806 | 0.518 | 29.92 | 0.227 | 226507335.5
114230 | 1930.955 | 258.45 | 0.499 | 31.99 | 0.224 | 220572989.7
114816 | 1800.975 | 256.926 | 0.463 | 32.37 | 0.217 | 206780745.6
115405 | 1667.617 | 254.159 | 0.424 | 36.28 | 0.22 | 192451339.9
115997 | 1565.328 | 256.135 | 0.401 | 42.24 | 0.23 | 181573352.0
116592 | 1468.168 | 256.53 | 0.377 | 36.81 | 0.195 | 171176643.5
117190 | 1409.147 | 259.354 | 0.365 | 36.03 | 0.181 | 165137936.9
117791 | 1367.566 | 255.966 | 0.35 | 36.45 | 0.176 | 161086966.7
118395 | 1297.09 | 252.182 | 0.327 | 44.69 | 0.196 | 153568970.5
119003 | 1237.724 | 263.137 | 0.326 | 40.53 | 0.177 | 147292869.2
119613 | 1251.363 | 257.999 | 0.323 | 40.84 | 0.174 | 149679282.5
120227 | 1340.225 | 265.17 | 0.355 | 40.74 | 0.176 | 161131231.1
120844 | 1217.78 | 260.878 | 0.318 | 38.68 | 0.183 | 147161406.3
121464 | 1183.123 | 257.603 | 0.305 | 38.8 | 0.162 | 143706852.1
122087 | 1200.917 | 259.071 | 0.311 | 39.62 | 0.159 | 146616353.8
122713 | 1166.923 | 260.709 | 0.304 | 41.39 | 0.169 | 143196622.1
123343 | 1192.387 | 260.709 | 0.311 | 40.56 | 0.163 | 147072589.7
123975 | 1069.403 | 258.62 | 0.277 | 41.96 | 0.17 | 132579236.9
124611 | 1095.253 | 255.401 | 0.28 | 44.04 | 0.155 | 136480571.6
125251 | 1086.699 | 262.403 | 0.285 | 43.73 | 0.16 | 136110136.4
125893 | 1074.236 | 258.902 | 0.278 | 47.53 | 0.172 | 135238792.7
126539 | 1099.154 | 259.41 | 0.285 | 43.7 | 0.158 | 139085848.0
127188 | 1013.377 | 259.128 | 0.263 | 50.36 | 0.18 | 128889393.9
127840 | 1002.659 | 259.41 | 0.26 | 51.96 | 0.169 | 128179926.6
128496 | 1064.719 | 258.563 | 0.275 | 46.59 | 0.154 | 136812132.6
129155 | 1036.251 | 260.935 | 0.27 | 44.78 | 0.16 | 133836997.9
129818 | 1049.52 | 259.297 | 0.272 | 44.66 | 0.156 | 136246587.4
130484 | 922.032 | 254.723 | 0.235 | 51.93 | 0.172 | 120310423.5
131153 | 1013.533 | 259.354 | 0.263 | 49.92 | 0.147 | 132927893.5
131826 | 990.633 | 259.354 | 0.257 | 49.92 | 0.165 | 130591185.9
132502 | 957.978 | 258.111 | 0.247 | 49.8 | 0.16 | 126934001.0
133182 | 1024.805 | 259.975 | 0.266 | 42.37 | 0.137 | 136485579.5
133865 | 998.435 | 258.055 | 0.258 | 49.78 | 0.166 | 133655501.3
134552 | 995.905 | 260.257 | 0.259 | 49.07 | 0.16 | 134001009.6
135242 | 914.637 | 258.676 | 0.237 | 55.1 | 0.174 | 123697337.2
135936 | 979.509 | 259.693 | 0.254 | 51.2 | 0.151 | 133150535.4
136633 | 920.656 | 257.716 | 0.237 | 49.28 | 0.157 | 125791991.2
137334 | 899.472 | 259.467 | 0.233 | 48.4 | 0.146 | 123528087.6
138039 | 920.15 | 258.789 | 0.238 | 51.46 | 0.149 | 127016585.8
138747 | 888.86 | 258.168 | 0.229 | 48.31 | 0.145 | 123326658.4
139459 | 977.445 | 258.168 | 0.252 | 52.12 | 0.148 | 136313502.3
140174 | 931.587 | 259.015 | 0.241 | 49.64 | 0.157 | 130584276.1
140893 | 918.512 | 260.257 | 0.239 | 50.08 | 0.152 | 129411911.2
141616 | 914.232 | 260.709 | 0.238 | 51.68 | 0.155 | 129469878.9
142343 | 944.867 | 261.443 | 0.247 | 52.94 | 0.157 | 134495203.4
143073 | 896.027 | 259.58 | 0.233 | 47.29 | 0.149 | 128197271.0
143807 | 914.47 | 260.653 | 0.238 | 49.98 | 0.147 | 131507187.3
144544 | 975.641 | 260.201 | 0.254 | 51.74 | 0.154 | 141023052.7
145286 | 865.242 | 259.806 | 0.225 | 46.57 | 0.152 | 125707549.2
146031 | 937.262 | 257.095 | 0.241 | 51.2 | 0.142 | 136869307.1
146780 | 923.925 | 257.547 | 0.238 | 50.87 | 0.152 | 135613711.5
147533 | 940.819 | 259.636 | 0.244 | 50.03 | 0.15 | 138801849.5
148290 | 921.156 | 260.314 | 0.24 | 45.81 | 0.144 | 136598223.2
149051 | 897.443 | 257.886 | 0.231 | 51.13 | 0.152 | 133764776.6
149816 | 931.503 | 259.128 | 0.241 | 48.34 | 0.142 | 139554053.4
150584 | 931.474 | 254.159 | 0.237 | 48.26 | 0.145 | 140265080.8
151357 | 875.007 | 260.37 | 0.228 | 46.43 | 0.141 | 132438434.5
152133 | 938.49 | 257.716 | 0.242 | 49.42 | 0.141 | 142775299.2
152914 | 919.811 | 259.749 | 0.239 | 48.24 | 0.148 | 140651979.3
153583 | 836.778 | 260.653 | 0.218 | 50.24 | 0.151 | 128514875.6

## E8_PR_REF_20_D
Fatigue: 4PB-PR Test (BS EN 12697‑24:2018) Annex D
.
SAMPLE ID | E8-PR
Complex Modulus at 10 Hz [MPa] | 8904 |  | ε0 [μm/m] | 279.417
Test Temperature | 20 °C |  | σ0 [kPa] | 2348
Loading control mode | Strain (On-specimen LVDT) |  | Nf, 50% [-] | 47680
Strain amplitude [μm/m] | 280 |  | Nf, ER [-] | 87097
Target temperature (°C) | 20
Frequency (Hz) | 10
Initial stiffness measured at cycle number | 100
Cycle | Complex Modulus | Strain amplitude | Stress amplitude | Phase Lag | Dissipated Energy | ER
| [MPa] | [μm/m] | [MPa] | [deg] | [kJ/m3] | [-]
1 | 10158.644 | 127.778 | 1.298 | 13.84 | 0.048 | 10158.644
2 | 10068.715 | 143.511 | 1.445 | 11.97 | 0.121 | 20137.43
3 | 9749.335 | 174.744 | 1.704 | 10.61 | 0.146 | 29248.005
4 | 9573.383 | 196.689 | 1.883 | 12.83 | 0.234 | 38293.532
5 | 9604.567 | 208.59 | 2.003 | 17.16 | 0.364 | 48022.835
6 | 9443.814 | 224.729 | 2.122 | 17.8 | 0.433 | 56662.884
7 | 9377.226 | 233.786 | 2.192 | 17.99 | 0.482 | 65640.582
8 | 9278.16 | 244.12 | 2.265 | 18.41 | 0.531 | 74225.28
9 | 9289.112 | 251.144 | 2.333 | 18.62 | 0.571 | 83602.008
10 | 9210.396 | 257.414 | 2.371 | 18.52 | 0.6 | 92103.96
11 | 9152.559 | 262.581 | 2.403 | 18.67 | 0.627 | 100678.149
12 | 9121.732 | 267.225 | 2.438 | 18.07 | 0.626 | 109460.784
13 | 9044.016 | 272.044 | 2.46 | 18.84 | 0.673 | 117572.208
14 | 9094.297 | 272.973 | 2.482 | 19.63 | 0.709 | 127320.158
15 | 9034.207 | 275.005 | 2.484 | 18.86 | 0.694 | 135513.105
16 | 8996.075 | 278.256 | 2.503 | 19.31 | 0.719 | 143937.2
17 | 9047.479 | 276.688 | 2.503 | 19.16 | 0.715 | 153807.143
18 | 8951.645 | 279.707 | 2.504 | 19.33 | 0.729 | 161129.61
19 | 8945.525 | 279.533 | 2.501 | 19.41 | 0.731 | 169964.975
20 | 8920.665 | 282.552 | 2.521 | 19.03 | 0.724 | 178413.3
21 | 8901.716 | 282.029 | 2.511 | 19.54 | 0.747 | 186936.036
22 | 8874.542 | 284.642 | 2.526 | 19.29 | 0.742 | 195239.924
23 | 8876.308 | 281.449 | 2.498 | 19.26 | 0.737 | 204155.084
24 | 8842.97 | 282.029 | 2.494 | 18.68 | 0.71 | 212231.28
25 | 8758.212 | 283.597 | 2.484 | 19.11 | 0.728 | 218955.3
26 | 8803.815 | 282.784 | 2.49 | 18.85 | 0.713 | 228899.19
27 | 8778.691 | 284.235 | 2.495 | 19.08 | 0.727 | 237024.657
28 | 8780.436 | 282.087 | 2.477 | 19.06 | 0.723 | 245852.208
29 | 8764.166 | 283.365 | 2.483 | 19.45 | 0.735 | 254160.814
30 | 8722.324 | 283.016 | 2.469 | 19.67 | 0.744 | 261669.72
31 | 8728.507 | 282.203 | 2.463 | 19.43 | 0.729 | 270583.717
32 | 8772.053 | 282.668 | 2.48 | 19.5 | 0.731 | 280705.696
33 | 8698.549 | 282.958 | 2.461 | 20.11 | 0.759 | 287052.117
34 | 8718.315 | 282.32 | 2.461 | 20.1 | 0.751 | 296422.71
35 | 8668.274 | 283.016 | 2.453 | 20.04 | 0.751 | 303389.59
36 | 8725.69 | 281.275 | 2.454 | 19.45 | 0.723 | 314124.84
37 | 8698.679 | 281.855 | 2.452 | 20.14 | 0.749 | 321851.123
38 | 8651.032 | 282.436 | 2.443 | 18.88 | 0.705 | 328739.216
39 | 8677.176 | 282.087 | 2.448 | 19.08 | 0.708 | 338409.864
40 | 8661.646 | 280.636 | 2.431 | 20.19 | 0.745 | 346465.84
41 | 8623.571 | 283.19 | 2.442 | 19.92 | 0.738 | 353566.411
42 | 8635.576 | 282.552 | 2.44 | 19.25 | 0.715 | 362694.192
43 | 8657.761 | 278.894 | 2.415 | 19.3 | 0.707 | 372283.723
44 | 8602.441 | 282.436 | 2.43 | 19.83 | 0.727 | 378507.404
45 | 8660.142 | 280.346 | 2.428 | 19.36 | 0.71 | 389706.39
46 | 8637.138 | 281.042 | 2.427 | 19.16 | 0.704 | 397308.348
47 | 8565.863 | 281.797 | 2.414 | 19.43 | 0.715 | 402595.561 | Criterio 50% Modulo
48 | 8585.203 | 281.913 | 2.42 | 19.33 | 0.708 | 412089.744
49 | 8610.727 | 280.868 | 2.418 | 19.23 | 0.704 | 421925.623 | S0 [MPa] | 8404.543
50 | 8564.143 | 280.346 | 2.401 | 19.6 | 0.715 | 428207.15 | S0, 1/2 [MPa] | 4202.2715
51 | 8545.665 | 282.087 | 2.411 | 19.84 | 0.723 | 435828.915 | Nf [-] | 47680
52 | 8577.479 | 280.055 | 2.402 | 19.95 | 0.724 | 446028.908
53 | 8565.522 | 280.288 | 2.401 | 19.99 | 0.724 | 453972.666
54 | 8563.993 | 280.868 | 2.405 | 19.6 | 0.711 | 462455.622 | Criterio ER
55 | 8517.421 | 281.855 | 2.401 | 20.06 | 0.731 | 468458.155
56 | 8515.042 | 280.404 | 2.388 | 19.58 | 0.709 | 476842.352 | Wn, MAX | 282817894.5
57 | 8542.675 | 279.591 | 2.388 | 20.42 | 0.732 | 486932.475 | Nf [-] | 87097
58 | 8513.931 | 281.1 | 2.393 | 20.81 | 0.75 | 493807.998
59 | 8520.154 | 280.172 | 2.387 | 19.88 | 0.717 | 502689.086
60 | 8535.539 | 280.578 | 2.395 | 19.79 | 0.713 | 512132.34
61 | 8481.318 | 282.378 | 2.395 | 20.08 | 0.73 | 517360.398
62 | 8520.612 | 280.172 | 2.387 | 19.43 | 0.702 | 528277.944
63 | 8531.148 | 278.894 | 2.379 | 19.66 | 0.704 | 537462.324
64 | 8527.211 | 280.578 | 2.393 | 19.2 | 0.69 | 545741.504
65 | 8541.988 | 280.346 | 2.395 | 19.52 | 0.705 | 555229.22
66 | 8495.652 | 280.81 | 2.386 | 19.64 | 0.711 | 560713.032
67 | 8557.791 | 278.604 | 2.384 | 19.28 | 0.69 | 573371.997
68 | 8503.373 | 281.623 | 2.395 | 19.5 | 0.705 | 578229.364
69 | 8504.617 | 280.984 | 2.39 | 19.51 | 0.707 | 586818.573
70 | 8493.616 | 281.042 | 2.387 | 19.55 | 0.707 | 594553.12
71 | 8434.624 | 281.855 | 2.377 | 20.02 | 0.724 | 598858.304
72 | 8497.753 | 279.301 | 2.373 | 20.35 | 0.726 | 611838.216
73 | 8511.438 | 277.443 | 2.361 | 19.73 | 0.699 | 621334.974
74 | 8485.053 | 278.952 | 2.367 | 19.46 | 0.69 | 627893.922
75 | 8464.647 | 280.23 | 2.372 | 19.82 | 0.707 | 634848.525
76 | 8493.571 | 278.778 | 2.368 | 19.23 | 0.685 | 645511.396
77 | 8398.906 | 282.9 | 2.376 | 19.71 | 0.71 | 646715.762
78 | 8408.915 | 281.042 | 2.363 | 19.37 | 0.696 | 655895.37
79 | 8403.887 | 281.158 | 2.363 | 19.67 | 0.703 | 663907.073
80 | 8446.937 | 280.404 | 2.369 | 19.65 | 0.7 | 675754.96
81 | 8454.03 | 279.707 | 2.365 | 19.7 | 0.702 | 684776.43
82 | 8416.603 | 280.288 | 2.359 | 19.64 | 0.7 | 690161.446
83 | 8474.543 | 278.372 | 2.359 | 20.26 | 0.715 | 703387.069
84 | 8412.382 | 281.623 | 2.369 | 20.29 | 0.725 | 706640.088
85 | 8450.544 | 277.849 | 2.348 | 19.82 | 0.702 | 718296.24
86 | 8443.723 | 279.417 | 2.359 | 19.47 | 0.688 | 726160.178
87 | 8440.583 | 278.43 | 2.35 | 19.69 | 0.696 | 734330.721
88 | 8389.667 | 281.333 | 2.36 | 20.56 | 0.73 | 738290.696
89 | 8444.997 | 279.301 | 2.359 | 19.84 | 0.704 | 751604.733
90 | 8380.263 | 282.262 | 2.365 | 20.81 | 0.744 | 754223.67
91 | 8421.556 | 280.172 | 2.359 | 19.77 | 0.705 | 766361.596
92 | 8376.568 | 280.462 | 2.349 | 19.39 | 0.691 | 770644.256
93 | 8400.995 | 280.636 | 2.358 | 19.74 | 0.7 | 781292.535
94 | 8383.198 | 280.694 | 2.353 | 19.38 | 0.691 | 788020.612
95 | 8361.973 | 280.81 | 2.348 | 19.32 | 0.687 | 794387.435
96 | 8369.896 | 281.042 | 2.352 | 19.52 | 0.693 | 803510.016
97 | 8393.359 | 280.346 | 2.353 | 19.44 | 0.69 | 814155.823
98 | 8357.448 | 281.042 | 2.349 | 19.28 | 0.687 | 819029.904
99 | 8336.83 | 281.275 | 2.345 | 19.34 | 0.688 | 825346.17
100 | 8404.543 | 279.417 | 2.348 | 18.92 | 0.668 | 840454.3
101 | 8355.403 | 281.275 | 2.35 | 19.17 | 0.682 | 843895.703
102 | 8406.204 | 278.198 | 2.339 | 20.08 | 0.706 | 857432.808
103 | 8349.834 | 279.707 | 2.336 | 20.04 | 0.705 | 860032.902
104 | 8344.91 | 280.752 | 2.343 | 20.43 | 0.72 | 867870.64
105 | 8318.848 | 280.752 | 2.336 | 20.03 | 0.708 | 873479.04
106 | 8342.293 | 279.997 | 2.336 | 20.18 | 0.709 | 884283.058
107 | 8367.092 | 279.939 | 2.342 | 20.13 | 0.707 | 895278.844
108 | 8355.181 | 279.823 | 2.338 | 20.07 | 0.707 | 902359.548
109 | 8397.221 | 278.14 | 2.336 | 19.99 | 0.699 | 915297.089
110 | 8377.02 | 279.069 | 2.338 | 20.16 | 0.706 | 921472.2
111 | 8353.633 | 280.578 | 2.344 | 19.15 | 0.676 | 927253.263
112 | 8330.907 | 279.591 | 2.329 | 19.19 | 0.677 | 933061.584
113 | 8331.111 | 280.288 | 2.335 | 19.58 | 0.688 | 941415.543
114 | 8339.228 | 279.301 | 2.329 | 19.29 | 0.677 | 950671.992
115 | 8359.315 | 279.301 | 2.335 | 19.37 | 0.678 | 961321.225
116 | 8345.823 | 279.417 | 2.332 | 19.92 | 0.699 | 968115.468
117 | 8355.749 | 278.836 | 2.33 | 19.17 | 0.671 | 977622.633
118 | 8342.597 | 279.591 | 2.333 | 19.62 | 0.688 | 984426.446
119 | 8363.541 | 278.198 | 2.327 | 19.67 | 0.687 | 995261.379
120 | 8277.449 | 281.217 | 2.328 | 19.41 | 0.684 | 993293.88
121 | 8324.677 | 280.346 | 2.334 | 19.02 | 0.669 | 1007285.917
122 | 8306.221 | 280.404 | 2.329 | 19.76 | 0.696 | 1013358.962
123 | 8298.145 | 278.952 | 2.315 | 19.01 | 0.666 | 1020671.835
124 | 8310.729 | 279.823 | 2.326 | 19.06 | 0.665 | 1030530.396
125 | 8298.187 | 280.984 | 2.332 | 19.32 | 0.68 | 1037273.375
126 | 8280.452 | 281.623 | 2.332 | 19.57 | 0.692 | 1043336.952
127 | 8325.42 | 279.533 | 2.327 | 19.31 | 0.678 | 1057328.34
128 | 8311.781 | 279.707 | 2.325 | 19.12 | 0.67 | 1063907.968
129 | 8282.677 | 279.243 | 2.313 | 19.62 | 0.686 | 1068465.333
130 | 8249.244 | 281.449 | 2.322 | 19.63 | 0.688 | 1072401.72
131 | 8314.217 | 281.623 | 2.341 | 19.56 | 0.688 | 1089162.427
132 | 8361.117 | 277.443 | 2.32 | 20.01 | 0.699 | 1103667.444
133 | 8329.619 | 277.849 | 2.314 | 20.14 | 0.698 | 1107839.327
134 | 8335.029 | 278.256 | 2.319 | 19.58 | 0.679 | 1116893.886
135 | 8333.505 | 279.01 | 2.325 | 19.85 | 0.691 | 1125023.175
136 | 8289.77 | 280.346 | 2.324 | 19.78 | 0.694 | 1127408.72
137 | 8338.589 | 278.662 | 2.324 | 19.96 | 0.695 | 1142386.693
138 | 8290.108 | 280.462 | 2.325 | 19.89 | 0.697 | 1144034.904
139 | 8296.291 | 278.894 | 2.314 | 19.82 | 0.691 | 1153184.449
140 | 8326.131 | 277.965 | 2.314 | 19.84 | 0.686 | 1165658.34
141 | 8362.761 | 278.314 | 2.327 | 18.74 | 0.651 | 1179149.301
142 | 8280.472 | 280.752 | 2.325 | 19.26 | 0.678 | 1175827.024
143 | 8290.655 | 280.578 | 2.326 | 19.06 | 0.67 | 1185563.665
144 | 8219.957 | 283.132 | 2.327 | 19.7 | 0.698 | 1183673.808
145 | 8254.03 | 281.217 | 2.321 | 18.77 | 0.662 | 1196834.35
146 | 8300.733 | 279.475 | 2.32 | 19.03 | 0.665 | 1211907.018
147 | 8270.066 | 280.055 | 2.316 | 18.97 | 0.664 | 1215699.702
148 | 8231.391 | 279.823 | 2.303 | 18.53 | 0.648 | 1218245.868
149 | 8288.432 | 279.243 | 2.314 | 19.38 | 0.671 | 1234976.368
150 | 8209.252 | 280.578 | 2.303 | 19.14 | 0.669 | 1231387.8
151 | 8237.643 | 278.894 | 2.297 | 20.36 | 0.703 | 1243884.093
152 | 8235.721 | 278.662 | 2.295 | 20.32 | 0.699 | 1251829.592
153 | 8281.243 | 277.211 | 2.296 | 19.22 | 0.659 | 1267030.179
154 | 8264.332 | 278.256 | 2.3 | 19.61 | 0.674 | 1272707.128
155 | 8231.024 | 279.881 | 2.304 | 19.8 | 0.685 | 1275808.72
156 | 8224.684 | 279.939 | 2.302 | 19.42 | 0.674 | 1283050.704
157 | 8241.065 | 278.198 | 2.293 | 18.95 | 0.654 | 1293847.205
158 | 8253.142 | 278.778 | 2.301 | 19.13 | 0.659 | 1303996.436
159 | 8210.773 | 280.114 | 2.3 | 19.37 | 0.672 | 1305512.907
160 | 8287.197 | 278.372 | 2.307 | 19.35 | 0.667 | 1325951.52
161 | 8226.421 | 279.533 | 2.3 | 19.1 | 0.663 | 1324453.781
162 | 8227.447 | 279.707 | 2.301 | 20.34 | 0.703 | 1332846.414
163 | 8250.467 | 277.617 | 2.29 | 19.34 | 0.665 | 1344826.121
164 | 8230.714 | 279.069 | 2.297 | 19.22 | 0.662 | 1349837.096
165 | 8245.982 | 278.72 | 2.298 | 19.62 | 0.676 | 1360587.03
166 | 8269.02 | 276.862 | 2.289 | 19.14 | 0.656 | 1372657.32
167 | 8214.746 | 280.868 | 2.307 | 19.58 | 0.678 | 1371862.582
168 | 8225.971 | 278.894 | 2.294 | 19.42 | 0.673 | 1381963.128
169 | 8217.65 | 280.114 | 2.302 | 20.08 | 0.694 | 1388782.85
170 | 8221.891 | 278.43 | 2.289 | 19.76 | 0.681 | 1397721.47
171 | 8193.594 | 280.694 | 2.3 | 19.81 | 0.685 | 1401104.574
172 | 8224.629 | 278.14 | 2.288 | 19.94 | 0.686 | 1414636.188
173 | 8177.479 | 281.217 | 2.3 | 18.75 | 0.65 | 1414703.867
174 | 8194.779 | 281.739 | 2.309 | 19.4 | 0.677 | 1425891.546
175 | 8154.428 | 280.984 | 2.291 | 19.2 | 0.671 | 1427024.9
176 | 8177 | 280.346 | 2.292 | 19.34 | 0.669 | 1439152
177 | 8214.841 | 278.546 | 2.288 | 18.97 | 0.653 | 1454026.857
178 | 8148.504 | 279.881 | 2.281 | 19 | 0.656 | 1450433.712
179 | 8142.449 | 280.52 | 2.284 | 19.37 | 0.667 | 1457498.371
180 | 8205.103 | 278.372 | 2.284 | 19.4 | 0.664 | 1476918.54
181 | 8197.805 | 278.546 | 2.283 | 19.79 | 0.677 | 1483802.705
182 | 8217.193 | 278.836 | 2.291 | 20.01 | 0.685 | 1495529.126
183 | 8232.096 | 277.095 | 2.281 | 19.24 | 0.658 | 1506473.568
184 | 8219.387 | 279.475 | 2.297 | 19.59 | 0.672 | 1512367.208
185 | 8221.023 | 279.185 | 2.295 | 18.96 | 0.655 | 1520889.255
186 | 8145.993 | 282.378 | 2.3 | 19.95 | 0.695 | 1515154.698
187 | 8245.675 | 278.546 | 2.297 | 19.35 | 0.667 | 1541941.225
188 | 8165.557 | 280.462 | 2.29 | 19.6 | 0.68 | 1535124.716
189 | 8228.929 | 278.024 | 2.288 | 19.43 | 0.666 | 1555267.581
190 | 8163.54 | 282.552 | 2.307 | 18.87 | 0.658 | 1551072.6
191 | 8129.191 | 280.346 | 2.279 | 19.82 | 0.689 | 1552675.481
192 | 8202.481 | 277.501 | 2.276 | 18.83 | 0.642 | 1574876.352
193 | 8193.121 | 278.488 | 2.282 | 19.27 | 0.658 | 1581272.353
194 | 8134.036 | 281.275 | 2.288 | 19.39 | 0.67 | 1578002.984
195 | 8178.808 | 279.359 | 2.285 | 19.74 | 0.679 | 1594867.56
196 | 8154.212 | 279.127 | 2.276 | 19.2 | 0.659 | 1598225.552
197 | 8181.521 | 278.952 | 2.282 | 19.33 | 0.661 | 1611759.637
198 | 8173.994 | 278.546 | 2.277 | 18.9 | 0.647 | 1618450.812
199 | 8146.545 | 279.707 | 2.279 | 19.13 | 0.656 | 1621162.455
200 | 8173.278 | 278.314 | 2.275 | 18.41 | 0.63 | 1634655.6
201 | 8197.293 | 278.256 | 2.281 | 19.37 | 0.66 | 1647655.893
202 | 8133.008 | 278.546 | 2.265 | 18.98 | 0.65 | 1642867.616
203 | 8191.87 | 278.546 | 2.282 | 19.11 | 0.65 | 1662949.61
204 | 8106.151 | 280.868 | 2.277 | 18.54 | 0.641 | 1653654.804
205 | 8190.976 | 278.256 | 2.279 | 18.43 | 0.63 | 1679150.08
206 | 8146.127 | 278.72 | 2.27 | 18.7 | 0.64 | 1678102.162
207 | 8190.793 | 277.385 | 2.272 | 18.23 | 0.62 | 1695494.151
208 | 8155.411 | 280.114 | 2.284 | 19.59 | 0.671 | 1696325.488
209 | 8152.077 | 279.475 | 2.278 | 19.46 | 0.669 | 1703784.093
210 | 8140.682 | 279.765 | 2.277 | 18.79 | 0.645 | 1709543.22
211 | 8119.853 | 277.733 | 2.255 | 20.01 | 0.681 | 1713288.983
212 | 8191.317 | 278.024 | 2.277 | 19.98 | 0.674 | 1736559.204
213 | 8170.149 | 278.604 | 2.276 | 19.57 | 0.668 | 1740241.737
214 | 8149.138 | 278.198 | 2.267 | 19.75 | 0.673 | 1743915.532
215 | 8144.408 | 280.23 | 2.282 | 19.73 | 0.675 | 1751047.72
216 | 8112.491 | 279.301 | 2.266 | 20.34 | 0.697 | 1752298.056
217 | 8178.199 | 277.095 | 2.266 | 19.55 | 0.661 | 1774669.183
218 | 8146.645 | 279.533 | 2.277 | 19.28 | 0.658 | 1775968.61
219 | 8121.264 | 279.301 | 2.268 | 19.79 | 0.677 | 1778556.816
220 | 8120.77 | 281.449 | 2.286 | 19.68 | 0.676 | 1786569.4
221 | 8131.577 | 279.997 | 2.277 | 20.24 | 0.696 | 1797078.517
222 | 8160.503 | 277.443 | 2.264 | 19.12 | 0.651 | 1811631.666
223 | 8180.467 | 278.372 | 2.277 | 19.31 | 0.655 | 1824244.141
224 | 8093.146 | 281.565 | 2.279 | 19.6 | 0.676 | 1812864.704
225 | 8092.789 | 279.881 | 2.265 | 19.46 | 0.668 | 1820877.525
226 | 8110.854 | 279.707 | 2.269 | 19.56 | 0.667 | 1833053.004
227 | 8132.073 | 279.069 | 2.269 | 19.86 | 0.676 | 1845980.571
228 | 8188.024 | 277.327 | 2.271 | 19.41 | 0.658 | 1866869.472
229 | 8134.474 | 279.243 | 2.271 | 19.34 | 0.66 | 1862794.546
230 | 8107.96 | 282.262 | 2.289 | 19.37 | 0.669 | 1864830.8
231 | 8125.683 | 278.778 | 2.265 | 19.7 | 0.676 | 1877032.773
232 | 8100.974 | 279.417 | 2.264 | 18.88 | 0.644 | 1879425.968
233 | 8098.581 | 280.404 | 2.271 | 19.33 | 0.661 | 1886969.373
234 | 8089.543 | 281.449 | 2.277 | 19.08 | 0.657 | 1892953.062
235 | 8108.156 | 279.707 | 2.268 | 19.64 | 0.673 | 1905416.66
236 | 8160.341 | 278.14 | 2.27 | 19.2 | 0.652 | 1925840.476
237 | 8138.282 | 278.314 | 2.265 | 19.47 | 0.662 | 1928772.834
238 | 8139.741 | 279.359 | 2.274 | 19.43 | 0.662 | 1937258.358
239 | 8105.427 | 279.475 | 2.265 | 19.24 | 0.658 | 1937197.053
240 | 8110.504 | 279.939 | 2.27 | 19.08 | 0.652 | 1946520.96
241 | 8162.611 | 277.037 | 2.261 | 19.34 | 0.655 | 1967189.251
242 | 8091.472 | 279.997 | 2.266 | 19.5 | 0.665 | 1958136.224
243 | 8135.836 | 278.14 | 2.263 | 18.92 | 0.643 | 1977008.148
244 | 8064.248 | 280.926 | 2.265 | 18.77 | 0.643 | 1967676.512
245 | 8132.887 | 279.475 | 2.273 | 19.14 | 0.653 | 1992557.315
246 | 8111.188 | 279.533 | 2.267 | 18.76 | 0.642 | 1995352.248
247 | 8043.81 | 280.23 | 2.254 | 19.56 | 0.669 | 1986821.07
248 | 8133.383 | 277.675 | 2.258 | 19 | 0.641 | 2017078.984
249 | 8120.454 | 279.185 | 2.267 | 19.29 | 0.655 | 2021993.046
250 | 8082.983 | 278.024 | 2.247 | 19.85 | 0.673 | 2020745.75
251 | 8064.264 | 280.984 | 2.266 | 19.69 | 0.669 | 2024130.264
252 | 8096.555 | 277.617 | 2.248 | 19.57 | 0.663 | 2040331.86
253 | 8079.409 | 279.997 | 2.262 | 19.09 | 0.647 | 2044090.477
254 | 8149.107 | 277.501 | 2.261 | 19.74 | 0.667 | 2069873.178
255 | 8091.289 | 279.359 | 2.26 | 19.6 | 0.666 | 2063278.695
256 | 8081.457 | 279.997 | 2.263 | 19.18 | 0.654 | 2068852.992
257 | 8083.358 | 279.069 | 2.256 | 19.68 | 0.669 | 2077423.006
258 | 8051.021 | 281.333 | 2.265 | 19.84 | 0.677 | 2077163.418
259 | 8108.323 | 278.082 | 2.255 | 19.53 | 0.662 | 2100055.657
260 | 8064.479 | 279.185 | 2.251 | 19.03 | 0.645 | 2096764.54
261 | 8075.808 | 277.385 | 2.24 | 18.89 | 0.636 | 2107785.888
262 | 8051.407 | 278.778 | 2.245 | 19.59 | 0.658 | 2109468.634
263 | 8083.745 | 277.733 | 2.245 | 19.05 | 0.64 | 2126024.935
264 | 8119.638 | 277.965 | 2.257 | 19.28 | 0.648 | 2143584.432
265 | 8049.652 | 279.939 | 2.253 | 18.72 | 0.638 | 2133157.78
266 | 8076.361 | 277.849 | 2.244 | 19.53 | 0.658 | 2148312.026
267 | 8111.936 | 278.488 | 2.259 | 19.01 | 0.64 | 2165886.912
268 | 8060.614 | 279.591 | 2.254 | 19.42 | 0.66 | 2160244.552
269 | 8027.144 | 280.172 | 2.249 | 19.94 | 0.677 | 2159301.736
270 | 8055.298 | 279.765 | 2.254 | 19.85 | 0.672 | 2174930.46
271 | 8056.331 | 278.604 | 2.245 | 20.52 | 0.692 | 2183265.701
272 | 8078.988 | 278.372 | 2.249 | 19.95 | 0.67 | 2197484.736
273 | 8050.428 | 279.765 | 2.252 | 20.19 | 0.683 | 2197766.844
274 | 8040.452 | 278.778 | 2.242 | 20.18 | 0.681 | 2203083.848
275 | 8053.034 | 277.617 | 2.236 | 19.95 | 0.668 | 2214584.35
276 | 8014.637 | 280.81 | 2.251 | 20.63 | 0.696 | 2212039.812
277 | 8047.578 | 278.546 | 2.242 | 20.4 | 0.687 | 2229179.106
278 | 8033.858 | 279.881 | 2.249 | 20.15 | 0.68 | 2233412.524
279 | 8075.189 | 279.01 | 2.253 | 20.38 | 0.687 | 2252977.731
280 | 8015.484 | 280.114 | 2.245 | 19.56 | 0.664 | 2244335.52
281 | 8053.216 | 277.965 | 2.239 | 19.38 | 0.651 | 2262953.696
282 | 8009.767 | 281.623 | 2.256 | 19.29 | 0.655 | 2258754.294
283 | 8058.829 | 277.269 | 2.234 | 19.56 | 0.659 | 2280648.607
284 | 8030.292 | 279.823 | 2.247 | 19.61 | 0.66 | 2280602.928
285 | 8062.967 | 279.765 | 2.256 | 20.04 | 0.677 | 2297945.595
286 | 8036.25 | 278.546 | 2.238 | 19.42 | 0.657 | 2298367.5
287 | 8019.513 | 279.997 | 2.245 | 20.12 | 0.678 | 2301600.231
288 | 8011.991 | 280.114 | 2.244 | 20.07 | 0.679 | 2307453.408
289 | 8029.455 | 279.939 | 2.248 | 20.21 | 0.683 | 2320512.495
290 | 8015.777 | 279.301 | 2.239 | 19.62 | 0.663 | 2324575.33
291 | 8018.367 | 278.836 | 2.236 | 19.88 | 0.667 | 2333344.797
292 | 7987.23 | 279.881 | 2.235 | 19.28 | 0.65 | 2332271.16
293 | 8010.103 | 279.591 | 2.24 | 19.55 | 0.658 | 2346960.179
294 | 8056.836 | 277.791 | 2.238 | 19.12 | 0.641 | 2368709.784
295 | 8012.332 | 279.417 | 2.239 | 19.1 | 0.643 | 2363637.94
296 | 7984.957 | 280.752 | 2.242 | 19.3 | 0.653 | 2363547.272
297 | 7958.307 | 281.275 | 2.238 | 19.82 | 0.672 | 2363617.179
298 | 8036.885 | 278.082 | 2.235 | 19.19 | 0.643 | 2394991.73
299 | 8015.309 | 279.243 | 2.238 | 19.6 | 0.658 | 2396577.391
300 | 8034.767 | 279.243 | 2.244 | 19.75 | 0.664 | 2410430.1
301 | 8023.067 | 278.43 | 2.234 | 20.48 | 0.687 | 2414943.167
302 | 8054.511 | 278.256 | 2.241 | 20.31 | 0.678 | 2432462.322
303 | 7989.347 | 279.707 | 2.235 | 19.42 | 0.655 | 2420772.141
304 | 7981.692 | 279.939 | 2.234 | 20.52 | 0.69 | 2426434.368
305 | 8051.566 | 278.314 | 2.241 | 19.52 | 0.653 | 2455727.63
306 | 8015.563 | 279.417 | 2.24 | 19.84 | 0.668 | 2452762.278
307 | 7975.99 | 280.81 | 2.24 | 20.67 | 0.698 | 2448628.93
308 | 7952.634 | 279.939 | 2.226 | 20.2 | 0.681 | 2449411.272
309 | 8069.025 | 277.269 | 2.237 | 18.32 | 0.61 | 2493328.725
310 | 7957.539 | 280.81 | 2.235 | 20.17 | 0.681 | 2466837.09
311 | 8055.129 | 278.952 | 2.247 | 19.11 | 0.642 | 2505145.119
312 | 7976.698 | 280.578 | 2.238 | 19.2 | 0.652 | 2488729.776
313 | 7981.217 | 280.636 | 2.24 | 19.37 | 0.655 | 2498120.921
314 | 8007.03 | 278.082 | 2.227 | 19.27 | 0.646 | 2514207.42
315 | 8007.161 | 279.01 | 2.234 | 19.79 | 0.661 | 2522255.715
316 | 7968.013 | 280.346 | 2.234 | 19.59 | 0.66 | 2517892.108
317 | 8017.508 | 279.127 | 2.238 | 20.09 | 0.674 | 2541550.036
318 | 8038.912 | 278.024 | 2.235 | 19.03 | 0.638 | 2556374.016
319 | 7941.778 | 282.494 | 2.244 | 19.46 | 0.662 | 2533427.182
320 | 7937.157 | 279.881 | 2.221 | 20.64 | 0.696 | 2539890.24
321 | 7986.839 | 277.559 | 2.217 | 20.45 | 0.678 | 2563775.319
322 | 8027.53 | 277.211 | 2.225 | 20.05 | 0.663 | 2584864.66
323 | 8023.922 | 278.256 | 2.233 | 19.85 | 0.661 | 2591726.806
324 | 8008.447 | 279.359 | 2.237 | 20.11 | 0.674 | 2594736.828
325 | 7969.269 | 280.23 | 2.233 | 20.2 | 0.681 | 2590012.425
326 | 7960.901 | 280.055 | 2.229 | 19.87 | 0.669 | 2595253.726
327 | 7991.194 | 279.359 | 2.232 | 20.28 | 0.679 | 2613120.438
328 | 8036.224 | 277.965 | 2.234 | 19.94 | 0.665 | 2635881.472
329 | 8004.549 | 281.1 | 2.25 | 19.7 | 0.666 | 2633496.621
330 | 8006.449 | 279.01 | 2.234 | 19.53 | 0.66 | 2642128.17
331 | 7934.357 | 281.507 | 2.234 | 19.73 | 0.668 | 2626272.167
332 | 7960.033 | 279.881 | 2.228 | 19.73 | 0.664 | 2642730.956
333 | 8015.193 | 279.939 | 2.244 | 19.21 | 0.645 | 2669059.269
334 | 7956.211 | 280.52 | 2.232 | 19 | 0.644 | 2657374.474
335 | 7951.141 | 280.462 | 2.23 | 18.71 | 0.631 | 2663632.235
336 | 7889.962 | 282.436 | 2.228 | 19.39 | 0.657 | 2651027.232
337 | 7944.086 | 280.462 | 2.228 | 19.65 | 0.661 | 2677156.982
338 | 7945.126 | 280.578 | 2.229 | 19.19 | 0.646 | 2685452.588
339 | 7898.722 | 280.694 | 2.217 | 19.28 | 0.65 | 2677666.758
341 | 7937.791 | 279.243 | 2.217 | 19.17 | 0.639 | 2706786.731
343 | 7951.596 | 279.881 | 2.226 | 19.08 | 0.638 | 2727397.428
344 | 7924.756 | 280.752 | 2.225 | 19.62 | 0.66 | 2726116.064
346 | 7967.585 | 278.024 | 2.215 | 19.3 | 0.643 | 2756784.41
348 | 7935.305 | 280.926 | 2.229 | 19.19 | 0.643 | 2761486.14
350 | 7949.133 | 279.01 | 2.218 | 20.26 | 0.677 | 2782196.55
352 | 7935.796 | 279.881 | 2.221 | 20.25 | 0.676 | 2793400.192
353 | 7938.979 | 278.43 | 2.21 | 20.19 | 0.671 | 2802459.587
355 | 7952.63 | 279.939 | 2.226 | 20.2 | 0.672 | 2823183.65
357 | 7954.156 | 279.533 | 2.223 | 20.32 | 0.68 | 2839633.692
359 | 7925.116 | 279.475 | 2.215 | 20.2 | 0.675 | 2845116.644
361 | 7941.32 | 279.649 | 2.221 | 19.79 | 0.66 | 2866816.52
363 | 7939.065 | 278.662 | 2.212 | 19.91 | 0.663 | 2881880.595
364 | 7940.645 | 278.024 | 2.208 | 20.86 | 0.689 | 2890394.78
366 | 7959.531 | 277.501 | 2.209 | 20.09 | 0.662 | 2913188.346
368 | 7976.942 | 278.488 | 2.221 | 19.33 | 0.64 | 2935514.656
370 | 7921.965 | 278.836 | 2.209 | 20.3 | 0.676 | 2931127.05
372 | 7946.626 | 279.185 | 2.219 | 19.95 | 0.662 | 2956144.872
374 | 7908.356 | 281.158 | 2.224 | 19.7 | 0.661 | 2957725.144
376 | 7908.031 | 281.623 | 2.227 | 19.43 | 0.655 | 2973419.656
378 | 7896.621 | 280.346 | 2.214 | 20.12 | 0.675 | 2984922.738
380 | 7956.257 | 276.282 | 2.198 | 19.69 | 0.648 | 3023377.66
382 | 7939.667 | 278.952 | 2.215 | 19.6 | 0.647 | 3032952.794
384 | 7888.002 | 280.926 | 2.216 | 19.18 | 0.643 | 3028992.768
386 | 7891.41 | 278.894 | 2.201 | 18.9 | 0.63 | 3046084.26
388 | 7918.02 | 280.926 | 2.224 | 19.55 | 0.651 | 3072191.76
390 | 7929.843 | 278.662 | 2.21 | 19.58 | 0.653 | 3092638.77
392 | 7930.577 | 279.069 | 2.213 | 19.8 | 0.657 | 3108786.184
394 | 7934.462 | 277.675 | 2.203 | 19.71 | 0.652 | 3126178.028
396 | 7867.737 | 278.952 | 2.195 | 20.43 | 0.675 | 3115623.852
398 | 7900.672 | 280.81 | 2.219 | 19.61 | 0.65 | 3144467.456
400 | 7872.246 | 281.391 | 2.215 | 19.75 | 0.663 | 3148898.4
402 | 7958.736 | 277.849 | 2.211 | 19.35 | 0.641 | 3199411.872
404 | 7902.177 | 279.939 | 2.212 | 19.68 | 0.656 | 3192479.508
406 | 7869.874 | 280.346 | 2.206 | 19.35 | 0.646 | 3195168.844
408 | 7914.244 | 277.849 | 2.199 | 18.83 | 0.622 | 3229011.552
410 | 7891.39 | 278.256 | 2.196 | 20.5 | 0.674 | 3235469.9
412 | 7890.524 | 278.72 | 2.199 | 20.11 | 0.662 | 3250895.888
414 | 7879.585 | 278.372 | 2.193 | 19.47 | 0.642 | 3262148.19
416 | 7858.94 | 280.636 | 2.206 | 20.42 | 0.675 | 3269319.04
419 | 7848.324 | 279.649 | 2.195 | 20.68 | 0.685 | 3288447.756
421 | 7832.211 | 280.346 | 2.196 | 20.54 | 0.679 | 3297360.831
423 | 7873.829 | 279.939 | 2.204 | 20.16 | 0.666 | 3330629.667
425 | 7844.822 | 279.707 | 2.194 | 19.76 | 0.656 | 3334049.35
427 | 7864.795 | 279.533 | 2.198 | 20.17 | 0.665 | 3358267.465
429 | 7857.233 | 280.984 | 2.208 | 19.12 | 0.636 | 3370752.957
432 | 7869.047 | 280.694 | 2.209 | 19.37 | 0.646 | 3399428.304
434 | 7855.666 | 280.404 | 2.203 | 19.61 | 0.654 | 3409359.044
436 | 7839.297 | 281.158 | 2.204 | 19.57 | 0.652 | 3417933.492
438 | 7843.514 | 279.765 | 2.194 | 20.03 | 0.664 | 3435459.132
441 | 7860.5 | 278.778 | 2.191 | 20.52 | 0.674 | 3466480.5
443 | 7877.486 | 278.604 | 2.195 | 20.16 | 0.662 | 3489726.298
445 | 7815.505 | 280.578 | 2.193 | 20.69 | 0.684 | 3477899.725
447 | 7866.909 | 280.346 | 2.205 | 20.44 | 0.675 | 3516508.323
450 | 7863.197 | 279.649 | 2.199 | 20.25 | 0.671 | 3538438.65
452 | 7860.56 | 279.301 | 2.195 | 19.39 | 0.641 | 3552973.12
454 | 7824.67 | 280.52 | 2.195 | 20.32 | 0.672 | 3552400.18
457 | 7835.111 | 278.836 | 2.185 | 20.09 | 0.661 | 3580645.727
459 | 7850.491 | 278.546 | 2.187 | 20.33 | 0.665 | 3603375.369
461 | 7856.632 | 278.952 | 2.192 | 19.42 | 0.638 | 3621907.352
464 | 7841.433 | 280.055 | 2.196 | 19.83 | 0.655 | 3638424.912
466 | 7854.17 | 279.301 | 2.194 | 20.05 | 0.661 | 3660043.22
468 | 7826.01 | 280.346 | 2.194 | 21.07 | 0.695 | 3662572.68
471 | 7799.943 | 280.23 | 2.186 | 19.54 | 0.647 | 3673773.153
473 | 7805.973 | 281.681 | 2.199 | 20.03 | 0.663 | 3692225.229
476 | 7853.943 | 278.024 | 2.184 | 20.59 | 0.676 | 3738476.868
478 | 7841.962 | 278.952 | 2.188 | 19.62 | 0.643 | 3748457.836
481 | 7840.986 | 279.939 | 2.195 | 20.58 | 0.677 | 3771514.266
483 | 7854.919 | 278.72 | 2.189 | 19.68 | 0.648 | 3793925.877
486 | 7839.333 | 279.417 | 2.19 | 19.77 | 0.651 | 3809915.838
488 | 7799.237 | 279.765 | 2.182 | 21.07 | 0.693 | 3806027.656
491 | 7852.862 | 277.965 | 2.183 | 21.33 | 0.694 | 3855755.242
493 | 7787.523 | 279.765 | 2.179 | 21.14 | 0.692 | 3839248.839
496 | 7809.97 | 280.172 | 2.188 | 20.54 | 0.673 | 3873745.12
498 | 7838.582 | 279.301 | 2.189 | 20.87 | 0.685 | 3903613.836
501 | 7782.079 | 281.333 | 2.189 | 20.28 | 0.671 | 3898821.579
503 | 7768.588 | 280.346 | 2.178 | 20.03 | 0.661 | 3907599.764
506 | 7809.364 | 278.72 | 2.177 | 21.23 | 0.691 | 3951538.184
508 | 7790.165 | 280.346 | 2.184 | 20.16 | 0.661 | 3957403.82
511 | 7802.236 | 279.939 | 2.184 | 20.62 | 0.677 | 3986942.596
514 | 7795.069 | 278.662 | 2.172 | 20.89 | 0.682 | 4006665.466
516 | 7793.53 | 279.01 | 2.174 | 20.14 | 0.656 | 4021461.48
519 | 7763.246 | 280.868 | 2.18 | 22 | 0.72 | 4029124.674
522 | 7791.346 | 278.836 | 2.173 | 21.05 | 0.687 | 4067082.612
524 | 7806.682 | 279.533 | 2.182 | 20.93 | 0.682 | 4090701.368
527 | 7734.834 | 282.842 | 2.188 | 20.71 | 0.687 | 4076257.518
530 | 7821.6 | 279.649 | 2.187 | 20.35 | 0.669 | 4145448
532 | 7785.114 | 280.288 | 2.182 | 21.41 | 0.704 | 4141680.648
535 | 7815.33 | 277.617 | 2.17 | 20.02 | 0.652 | 4181201.55
538 | 7749.662 | 279.417 | 2.165 | 22.29 | 0.723 | 4169318.156
541 | 7785.635 | 278.836 | 2.171 | 21.24 | 0.688 | 4212028.535
543 | 7818.576 | 279.127 | 2.182 | 22.07 | 0.716 | 4245486.768
547 | 7785.641 | 278.43 | 2.168 | 20.32 | 0.663 | 4258745.627
549 | 7762.146 | 280.288 | 2.176 | 22.43 | 0.729 | 4261418.154
553 | 7757.5 | 280.346 | 2.175 | 22.12 | 0.722 | 4289897.5
555 | 7741.179 | 279.765 | 2.166 | 21.33 | 0.696 | 4296354.345
558 | 7727.939 | 279.01 | 2.156 | 22.96 | 0.741 | 4312189.962
560 | 7741.849 | 279.243 | 2.162 | 21.38 | 0.69 | 4335435.44
564 | 7734.863 | 279.939 | 2.165 | 21.81 | 0.707 | 4362462.732
566 | 7747.477 | 279.823 | 2.168 | 20.24 | 0.659 | 4385071.982
571 | 7748.443 | 279.533 | 2.166 | 21.18 | 0.689 | 4424360.953
573 | 7712.395 | 279.591 | 2.156 | 21.26 | 0.691 | 4419202.335
575 | 7688.787 | 279.765 | 2.151 | 20.42 | 0.662 | 4421052.525
579 | 7777.085 | 277.327 | 2.157 | 20.68 | 0.663 | 4502932.215
582 | 7700.085 | 279.475 | 2.152 | 21.88 | 0.706 | 4481449.47
584 | 7752.972 | 279.069 | 2.164 | 20.75 | 0.669 | 4527735.648
588 | 7768.465 | 279.069 | 2.168 | 22.31 | 0.721 | 4567857.42
591 | 7685.849 | 282.552 | 2.172 | 21.71 | 0.712 | 4542336.759
593 | 7681.994 | 280.404 | 2.154 | 21.55 | 0.703 | 4555422.442
597 | 7717.832 | 278.662 | 2.151 | 21.24 | 0.684 | 4607545.704
600 | 7717.326 | 280.288 | 2.163 | 20.43 | 0.662 | 4630395.6
602 | 7716.752 | 279.127 | 2.154 | 21.71 | 0.702 | 4645484.704
607 | 7672.31 | 281.158 | 2.157 | 22.28 | 0.722 | 4657092.17
609 | 7683.369 | 280.578 | 2.156 | 21.83 | 0.708 | 4679171.721
611 | 7691.2 | 280.984 | 2.161 | 22.89 | 0.741 | 4699323.2
616 | 7694.267 | 281.042 | 2.162 | 21.43 | 0.698 | 4739668.472
618 | 7695.97 | 279.707 | 2.153 | 21.86 | 0.708 | 4756109.46
621 | 7702.404 | 278.488 | 2.145 | 21.87 | 0.702 | 4783192.884
626 | 7660.63 | 280.81 | 2.151 | 20.09 | 0.651 | 4795554.38
628 | 7729.786 | 276.921 | 2.141 | 20.89 | 0.668 | 4854305.608
630 | 7684.581 | 279.417 | 2.147 | 21.46 | 0.688 | 4841286.03
635 | 7684.58 | 279.417 | 2.147 | 21.46 | 0.69 | 4879708.3
638 | 7704.731 | 279.301 | 2.152 | 22.7 | 0.728 | 4915618.378
640 | 7711.471 | 280.172 | 2.161 | 22.52 | 0.726 | 4935341.44
645 | 7707.278 | 278.314 | 2.145 | 22.11 | 0.712 | 4971194.31
648 | 7688.245 | 279.591 | 2.15 | 20.24 | 0.653 | 4981982.76
650 | 7696.485 | 278.952 | 2.147 | 21.78 | 0.7 | 5002715.25
653 | 7672.54 | 280.52 | 2.152 | 22.51 | 0.725 | 5010168.62
658 | 7724.077 | 277.791 | 2.146 | 20.56 | 0.66 | 5082442.666
660 | 7654.535 | 280.23 | 2.145 | 22.12 | 0.712 | 5051993.1
665 | 7649.155 | 281.333 | 2.152 | 21.99 | 0.711 | 5086688.075
668 | 7634.895 | 281.391 | 2.148 | 22.42 | 0.726 | 5100109.86
670 | 7662.216 | 280.114 | 2.146 | 21.83 | 0.704 | 5133684.72
676 | 7668.395 | 278.372 | 2.135 | 20.97 | 0.673 | 5183835.02
678 | 7628.454 | 280.81 | 2.142 | 20.44 | 0.658 | 5172091.812
681 | 7635.303 | 279.939 | 2.137 | 21.86 | 0.702 | 5199641.343
686 | 7672.306 | 278.836 | 2.139 | 21.93 | 0.7 | 5263201.916
689 | 7663.871 | 280.055 | 2.146 | 21.78 | 0.699 | 5280407.119
691 | 7631.391 | 281.1 | 2.145 | 21.56 | 0.697 | 5273291.181
697 | 7656.486 | 277.617 | 2.126 | 21.58 | 0.689 | 5336570.742
699 | 7661.098 | 279.823 | 2.144 | 22.08 | 0.703 | 5355107.502
702 | 7633.919 | 279.243 | 2.132 | 21.96 | 0.704 | 5359011.138
707 | 7688.897 | 275.934 | 2.122 | 21.87 | 0.689 | 5436050.179
710 | 7600.345 | 281.1 | 2.136 | 22.51 | 0.718 | 5396244.95
713 | 7609.775 | 280.055 | 2.131 | 22.24 | 0.712 | 5425769.575
718 | 7560.241 | 281.158 | 2.126 | 21.49 | 0.69 | 5428253.038
721 | 7610.678 | 280.346 | 2.134 | 21.85 | 0.698 | 5487298.838
724 | 7603.315 | 279.649 | 2.126 | 22.43 | 0.716 | 5504800.06
730 | 7619.798 | 279.185 | 2.127 | 22.17 | 0.704 | 5562452.54
732 | 7586.104 | 280.752 | 2.13 | 23.07 | 0.736 | 5553028.128
735 | 7601.417 | 280.636 | 2.133 | 21.49 | 0.689 | 5587041.495
741 | 7658.494 | 278.024 | 2.129 | 22.17 | 0.704 | 5674944.054
744 | 7597.868 | 278.662 | 2.117 | 22.23 | 0.706 | 5652813.792
747 | 7557.103 | 280.172 | 2.117 | 21.62 | 0.687 | 5645155.941
752 | 7557.458 | 280.52 | 2.12 | 21.01 | 0.67 | 5683208.416
755 | 7592.906 | 279.417 | 2.122 | 21.96 | 0.697 | 5732644.03
758 | 7594.207 | 279.939 | 2.126 | 22.66 | 0.72 | 5756408.906
764 | 7631.299 | 277.037 | 2.114 | 21.12 | 0.667 | 5830312.436
767 | 7603.974 | 279.765 | 2.127 | 21.77 | 0.69 | 5832248.058
770 | 7563.734 | 279.127 | 2.111 | 21.36 | 0.68 | 5824075.18
776 | 7607.542 | 278.72 | 2.12 | 22.76 | 0.716 | 5903452.592
779 | 7529.854 | 281.507 | 2.12 | 22.14 | 0.708 | 5865756.266
782 | 7531.105 | 281.681 | 2.121 | 22.59 | 0.721 | 5889324.11
788 | 7585.849 | 278.952 | 2.116 | 22.39 | 0.709 | 5977649.012
791 | 7592.796 | 279.185 | 2.12 | 23.12 | 0.73 | 6005901.636
794 | 7532.202 | 280.114 | 2.11 | 22.5 | 0.715 | 5980568.388
800 | 7552.147 | 279.417 | 2.11 | 22.04 | 0.696 | 6041717.6
803 | 7569.625 | 278.546 | 2.108 | 22.84 | 0.718 | 6078408.875
806 | 7588.772 | 278.546 | 2.114 | 22.99 | 0.721 | 6116550.232
812 | 7542.788 | 280.52 | 2.116 | 21.83 | 0.693 | 6124743.856
815 | 7504.445 | 280.288 | 2.103 | 22.37 | 0.71 | 6116122.675
819 | 7554.034 | 279.649 | 2.112 | 22.56 | 0.71 | 6186753.846
825 | 7590.236 | 278.082 | 2.111 | 22.64 | 0.711 | 6261944.7
828 | 7530.318 | 279.765 | 2.107 | 22.51 | 0.711 | 6235103.304
831 | 7553.242 | 277.675 | 2.097 | 22.6 | 0.707 | 6276744.102
838 | 7538.003 | 280.984 | 2.118 | 23.76 | 0.747 | 6316846.514
841 | 7549.406 | 280.114 | 2.115 | 23.39 | 0.741 | 6349050.446
844 | 7537.46 | 280.23 | 2.112 | 22.81 | 0.722 | 6361616.24
851 | 7522.889 | 280.346 | 2.109 | 22.25 | 0.705 | 6401978.539
854 | 7551.787 | 280.926 | 2.121 | 23.03 | 0.729 | 6449226.098
857 | 7485.125 | 281.158 | 2.105 | 21.81 | 0.697 | 6414752.125
864 | 7458.792 | 281.855 | 2.102 | 22.53 | 0.715 | 6444396.288
867 | 7557.971 | 278.024 | 2.101 | 22.7 | 0.709 | 6552760.857
870 | 7563.939 | 278.43 | 2.106 | 23.48 | 0.733 | 6580626.93
877 | 7515.527 | 279.185 | 2.098 | 21.75 | 0.685 | 6591117.179
881 | 7496.173 | 280.404 | 2.102 | 21.93 | 0.691 | 6604128.413
884 | 7491.866 | 280.52 | 2.102 | 22.9 | 0.721 | 6622809.544
891 | 7487.649 | 280.578 | 2.101 | 22.37 | 0.706 | 6671495.259
894 | 7515.442 | 278.488 | 2.093 | 23 | 0.719 | 6718805.148
898 | 7457.887 | 280.055 | 2.089 | 23.05 | 0.722 | 6697182.526
905 | 7542.326 | 276.862 | 2.088 | 22.31 | 0.69 | 6825805.03
908 | 7527.203 | 279.417 | 2.103 | 21.96 | 0.686 | 6834700.324
912 | 7492.727 | 279.359 | 2.093 | 22.2 | 0.698 | 6833367.024
919 | 7537.176 | 278.72 | 2.101 | 22.2 | 0.693 | 6926664.744
922 | 7485.297 | 279.243 | 2.09 | 22.47 | 0.705 | 6901443.834
926 | 7506.4 | 277.327 | 2.082 | 22.04 | 0.684 | 6950926.4
933 | 7535.407 | 278.836 | 2.101 | 21.34 | 0.664 | 7030534.731
936 | 7515.997 | 279.533 | 2.101 | 21.47 | 0.676 | 7034973.192
940 | 7512.685 | 278.72 | 2.094 | 22.85 | 0.715 | 7061923.9
947 | 7491.111 | 279.939 | 2.097 | 23.15 | 0.725 | 7094082.117
951 | 7461.804 | 280.172 | 2.091 | 22.11 | 0.696 | 7096175.604
954 | 7490.837 | 278.43 | 2.086 | 21.59 | 0.674 | 7146258.498
962 | 7482.567 | 279.185 | 2.089 | 21.41 | 0.668 | 7198229.454
966 | 7452.679 | 281.275 | 2.096 | 21.94 | 0.69 | 7199287.914
969 | 7437.732 | 280.23 | 2.084 | 21.77 | 0.685 | 7207162.308
977 | 7472.223 | 279.069 | 2.085 | 22.95 | 0.713 | 7300361.871
980 | 7420.648 | 280.868 | 2.084 | 21.96 | 0.689 | 7272235.04
984 | 7460.9 | 279.417 | 2.085 | 21.32 | 0.666 | 7341525.6
992 | 7441.911 | 281.275 | 2.093 | 21.62 | 0.679 | 7382375.712
996 | 7461.043 | 279.417 | 2.085 | 21.29 | 0.668 | 7431198.828
1000 | 7434.14 | 280.055 | 2.082 | 21.48 | 0.672 | 7434140
1008 | 7437.393 | 280.752 | 2.088 | 21.78 | 0.682 | 7496892.144
1011 | 7410.542 | 280.404 | 2.078 | 21.77 | 0.683 | 7492057.962
1016 | 7455.784 | 278.952 | 2.08 | 21.95 | 0.681 | 7575076.544
1024 | 7476.759 | 280.404 | 2.097 | 22.44 | 0.7 | 7656201.216
1029 | 7441.606 | 279.823 | 2.082 | 22 | 0.691 | 7657412.574
1032 | 7418.347 | 281.042 | 2.085 | 22.08 | 0.692 | 7655734.104
1037 | 7441.211 | 278.082 | 2.069 | 21.54 | 0.669 | 7716535.807
1045 | 7425.759 | 280.346 | 2.082 | 22.24 | 0.69 | 7759918.155
1048 | 7414.346 | 280.172 | 2.077 | 21.83 | 0.682 | 7770234.608
1053 | 7479.711 | 277.385 | 2.075 | 21.92 | 0.677 | 7876135.683
1061 | 7444.68 | 278.314 | 2.072 | 21.39 | 0.662 | 7898805.48
1064 | 7446.799 | 278.546 | 2.074 | 22.35 | 0.69 | 7923394.136
1072 | 7390.944 | 280.114 | 2.07 | 21.98 | 0.684 | 7923091.968
1075 | 7406.659 | 280.462 | 2.077 | 22.1 | 0.687 | 7962158.425
1080 | 7405.876 | 280.578 | 2.078 | 21.81 | 0.681 | 7998346.08
1089 | 7376.076 | 279.649 | 2.063 | 22.01 | 0.685 | 8032546.764
1094 | 7384.319 | 279.707 | 2.065 | 22.39 | 0.691 | 8078444.986
1097 | 7427.913 | 278.43 | 2.068 | 22.54 | 0.693 | 8148420.561
1105 | 7370.876 | 280.81 | 2.07 | 21.6 | 0.672 | 8144817.98
1111 | 7408.746 | 279.533 | 2.071 | 22.17 | 0.687 | 8231116.806
1114 | 7434.467 | 279.069 | 2.075 | 23.06 | 0.712 | 8281996.238
1123 | 7394.225 | 279.997 | 2.07 | 22.76 | 0.707 | 8303714.675
1128 | 7435.682 | 278.198 | 2.069 | 22.35 | 0.689 | 8387449.296
1131 | 7343.536 | 279.939 | 2.056 | 21.98 | 0.682 | 8305539.216
1137 | 7407.6 | 278.14 | 2.06 | 21.6 | 0.662 | 8422441.2
1143 | 7434.098 | 279.243 | 2.076 | 23.32 | 0.716 | 8497174.014
1149 | 7357.799 | 280.055 | 2.061 | 22.58 | 0.702 | 8454111.051
1157 | 7388.211 | 279.533 | 2.065 | 22.03 | 0.68 | 8548160.127
1163 | 7368.384 | 279.823 | 2.062 | 23.26 | 0.718 | 8569430.592
1166 | 7431.479 | 277.501 | 2.062 | 22.82 | 0.698 | 8665104.514
1172 | 7398.729 | 276.921 | 2.049 | 22.19 | 0.678 | 8671310.388
1181 | 7371.436 | 278.72 | 2.055 | 22.23 | 0.679 | 8705665.916
1184 | 7378.915 | 278.894 | 2.058 | 22.47 | 0.689 | 8736635.36
1191 | 7356.128 | 278.604 | 2.049 | 22.11 | 0.679 | 8761148.448
1197 | 7331.624 | 279.997 | 2.053 | 22.88 | 0.702 | 8775953.928
1203 | 7374.514 | 278.256 | 2.052 | 21.78 | 0.666 | 8871540.342
1212 | 7359.211 | 278.72 | 2.051 | 22.99 | 0.703 | 8919363.732
1218 | 7358.27 | 279.069 | 2.053 | 22.43 | 0.687 | 8962372.86
1221 | 7297.529 | 279.765 | 2.042 | 22.57 | 0.693 | 8910282.909
1228 | 7352.115 | 279.765 | 2.057 | 22.63 | 0.691 | 9028397.22
1234 | 7377.667 | 278.488 | 2.055 | 22.27 | 0.683 | 9104041.078
1240 | 7359.159 | 277.733 | 2.044 | 22.33 | 0.682 | 9125357.16
1247 | 7371.682 | 279.881 | 2.063 | 23.3 | 0.711 | 9192487.454
1256 | 7328.532 | 278.778 | 2.043 | 22.69 | 0.698 | 9204636.192
1259 | 7364.781 | 277.211 | 2.042 | 23.82 | 0.719 | 9272259.279
1269 | 7292.143 | 280.462 | 2.045 | 22.37 | 0.685 | 9253729.467
1276 | 7342.257 | 278.43 | 2.044 | 23.34 | 0.709 | 9368719.932
1279 | 7268.552 | 281.1 | 2.043 | 22.29 | 0.685 | 9296478.008
1285 | 7295.267 | 279.765 | 2.041 | 22.57 | 0.69 | 9374418.095
1295 | 7261.101 | 280.23 | 2.035 | 23.03 | 0.704 | 9403125.795
1299 | 7234.019 | 282.262 | 2.042 | 21.69 | 0.668 | 9396990.681
1305 | 7293.67 | 280.172 | 2.043 | 23.53 | 0.718 | 9518239.35
1315 | 7284.376 | 278.778 | 2.031 | 23.21 | 0.706 | 9578954.44
1319 | 7348.716 | 278.546 | 2.047 | 21.73 | 0.659 | 9692956.404
1326 | 7356.945 | 275.992 | 2.03 | 21.99 | 0.665 | 9755309.07
1336 | 7288.213 | 279.591 | 2.038 | 22.51 | 0.683 | 9737052.568
1339 | 7330.562 | 278.546 | 2.042 | 22.22 | 0.675 | 9815622.518
1349 | 7290.356 | 280.172 | 2.043 | 22.79 | 0.697 | 9834690.244
1356 | 7283.056 | 281.275 | 2.049 | 24.11 | 0.738 | 9875823.936
1360 | 7343.146 | 278.72 | 2.047 | 23.27 | 0.709 | 9986678.56
1367 | 7321.837 | 278.662 | 2.04 | 21.38 | 0.654 | 10008951.2
1377 | 7266.706 | 280.23 | 2.036 | 22.86 | 0.699 | 10006254.2
1381 | 7333.68 | 277.443 | 2.035 | 21.34 | 0.647 | 10127812.08
1388 | 7241.137 | 281.275 | 2.037 | 23.07 | 0.705 | 10050698.2
1399 | 7260.156 | 280.752 | 2.038 | 23.76 | 0.725 | 10156958.2
1402 | 7226.61 | 283.539 | 2.049 | 23.19 | 0.716 | 10131707.22
1409 | 7278.023 | 278.952 | 2.03 | 24.14 | 0.735 | 10254734.4
1417 | 7240.47 | 280.404 | 2.03 | 22.62 | 0.688 | 10259745.99
1424 | 7284.302 | 279.359 | 2.035 | 22.22 | 0.675 | 10372846.0
1435 | 7244.466 | 280.926 | 2.035 | 22.49 | 0.688 | 10395808.71
1439 | 7249.7 | 279.127 | 2.024 | 22.29 | 0.678 | 10432318.3
1446 | 7293.356 | 277.965 | 2.027 | 21.81 | 0.657 | 10546192.8
1457 | 7249.677 | 279.765 | 2.028 | 23.78 | 0.719 | 10562779.4
1465 | 7329.336 | 278.082 | 2.038 | 21.64 | 0.654 | 10737477.24
1468 | 7221.431 | 281.449 | 2.032 | 22.33 | 0.685 | 10601060.7
1476 | 7262.155 | 277.791 | 2.017 | 23.18 | 0.699 | 10718940.78
1487 | 7269.994 | 281.681 | 2.048 | 22.5 | 0.684 | 10810481.1
1491 | 7225.227 | 281.449 | 2.034 | 23.04 | 0.71 | 10772813.5
1499 | 7228.871 | 279.881 | 2.023 | 22.95 | 0.698 | 10836077.6
1510 | 7198.844 | 279.591 | 2.013 | 22.13 | 0.67 | 10870254.44
1514 | 7270.572 | 278.662 | 2.026 | 21.8 | 0.655 | 11007646.0
1522 | 7190.683 | 281.333 | 2.023 | 22.82 | 0.695 | 10944219.5
1534 | 7184.85 | 281.391 | 2.022 | 22.84 | 0.695 | 11021559.9
1537 | 7257.649 | 279.301 | 2.027 | 22.59 | 0.682 | 11155006.5
1545 | 7221.506 | 281.507 | 2.033 | 23.05 | 0.703 | 11157226.77
1557 | 7158.298 | 281.855 | 2.018 | 22.63 | 0.693 | 11145470.0
1561 | 7250.026 | 278.662 | 2.02 | 22.02 | 0.663 | 11317290.6
1569 | 7215.136 | 279.533 | 2.017 | 23.52 | 0.709 | 11320548.4
1581 | 7216.332 | 279.475 | 2.017 | 22.47 | 0.677 | 11409020.9
1585 | 7226.184 | 279.301 | 2.018 | 23.31 | 0.701 | 11453501.64
1594 | 7234.42 | 277.791 | 2.01 | 21.66 | 0.651 | 11531665.48
1606 | 7208.904 | 280.288 | 2.021 | 21.47 | 0.648 | 11577499.8
1610 | 7178.114 | 279.359 | 2.005 | 22.35 | 0.675 | 11556763.54
1618 | 7200.078 | 279.301 | 2.011 | 23.16 | 0.693 | 11649726.2
1631 | 7175.271 | 280.404 | 2.012 | 22.67 | 0.683 | 11702867.0
1635 | 7214.145 | 277.443 | 2.002 | 22.38 | 0.668 | 11795127.1
1643 | 7136.801 | 281.042 | 2.006 | 22.1 | 0.665 | 11725764.0
1656 | 7111.45 | 280.055 | 1.992 | 23.27 | 0.698 | 11776561.2
1660 | 7151.107 | 279.997 | 2.002 | 22.53 | 0.672 | 11870837.62
1669 | 7157.973 | 279.591 | 2.001 | 21.98 | 0.659 | 11946656.9
1681 | 7148.266 | 279.707 | 1.999 | 22.08 | 0.662 | 12016235.1
1686 | 7172.911 | 278.488 | 1.998 | 22.18 | 0.661 | 12093527.9
1694 | 7128.502 | 280.694 | 2.001 | 22.88 | 0.686 | 12075682.4
1707 | 7145.339 | 281.681 | 2.013 | 23.36 | 0.703 | 12197093.7
1712 | 7159.792 | 279.533 | 2.001 | 22.25 | 0.67 | 12257563.9
1721 | 7132.761 | 278.836 | 1.989 | 22.41 | 0.669 | 12275481.7
1734 | 7138.062 | 279.185 | 1.993 | 22.56 | 0.67 | 12377399.5
1738 | 7114.528 | 279.533 | 1.989 | 22.26 | 0.664 | 12365049.7
1747 | 7185.087 | 279.649 | 2.009 | 22.57 | 0.671 | 12552347.0
1761 | 7112.773 | 278.024 | 1.978 | 22.88 | 0.683 | 12525593.3
1765 | 7089.798 | 281.565 | 1.996 | 23.36 | 0.694 | 12513493.47
1774 | 7158.997 | 279.359 | 2 | 21.28 | 0.637 | 12700060.7
1788 | 7146.6 | 278.952 | 1.994 | 23 | 0.685 | 12778120.8
1792 | 7112.871 | 279.939 | 1.991 | 22.72 | 0.678 | 12746264.8
1802 | 7095.318 | 279.301 | 1.982 | 23.38 | 0.694 | 12785763.0
1816 | 7110.035 | 279.359 | 1.986 | 23.7 | 0.7 | 12911823.56
1820 | 7096.97 | 278.488 | 1.976 | 23.27 | 0.687 | 12916485.4
1830 | 7121.524 | 278.546 | 1.984 | 22.78 | 0.67 | 13032388.92
1844 | 7081.01 | 278.836 | 1.974 | 22.53 | 0.666 | 13057382.44
1848 | 7082.632 | 279.997 | 1.983 | 22.36 | 0.661 | 13088703.9
1858 | 7087.367 | 279.359 | 1.98 | 23.7 | 0.7 | 13168327.9
1872 | 7045.509 | 281.158 | 1.981 | 23.3 | 0.692 | 13189192.8
1877 | 7105.05 | 278.082 | 1.976 | 22.58 | 0.665 | 13336178.85
1887 | 7113.397 | 278.72 | 1.983 | 22.51 | 0.663 | 13422980.1
1901 | 7082.359 | 279.185 | 1.977 | 23.09 | 0.683 | 13463564.5
1906 | 7133.795 | 277.733 | 1.981 | 24.04 | 0.704 | 13597013.27
1916 | 7041.781 | 279.417 | 1.968 | 23.57 | 0.696 | 13492052.4
1930 | 7100.431 | 279.069 | 1.982 | 23.84 | 0.698 | 13703831.83
1935 | 7123.018 | 276.514 | 1.97 | 24.23 | 0.707 | 13783039.83
1945 | 7130.734 | 277.907 | 1.982 | 23.07 | 0.675 | 13869277.63
1960 | 7064.103 | 281.217 | 1.987 | 24.52 | 0.727 | 13845641.88
1965 | 7033.836 | 279.417 | 1.965 | 23.14 | 0.686 | 13821487.74
1975 | 7059.718 | 279.881 | 1.976 | 24.62 | 0.721 | 13942943.05
1991 | 7015.541 | 281.333 | 1.974 | 24.04 | 0.712 | 13967942.1
1996 | 7086.673 | 278.256 | 1.972 | 23.52 | 0.689 | 14144999.3
2006 | 7048.203 | 280.636 | 1.978 | 24.85 | 0.731 | 14138695.2
2021 | 7073.836 | 278.836 | 1.972 | 23.47 | 0.691 | 14296222.6
2027 | 7026.777 | 280.288 | 1.97 | 24.17 | 0.712 | 14243277.0
2037 | 7099.176 | 277.849 | 1.973 | 23.5 | 0.686 | 14461021.5
2053 | 7054.598 | 279.707 | 1.973 | 25.7 | 0.752 | 14483089.7
2058 | 7079.677 | 278.314 | 1.97 | 24.86 | 0.726 | 14569975.3
2069 | 7046.273 | 279.069 | 1.966 | 23.02 | 0.676 | 14578738.8
2084 | 7045.427 | 279.301 | 1.968 | 23.09 | 0.677 | 14682669.9
2090 | 7033.55 | 279.475 | 1.966 | 24.16 | 0.708 | 14700119.5
2101 | 7002.569 | 279.243 | 1.955 | 23.22 | 0.681 | 14712397.5
2117 | 7051.924 | 277.791 | 1.959 | 22.19 | 0.645 | 14928923.1
2122 | 7037.075 | 281.217 | 1.979 | 24.13 | 0.708 | 14932673.15
2133 | 7051.953 | 278.488 | 1.964 | 23.89 | 0.702 | 15041815.7
2149 | 6992.945 | 280.404 | 1.961 | 23.39 | 0.687 | 15027838.8
2155 | 6988.23 | 279.069 | 1.95 | 23.15 | 0.677 | 15059635.65
2166 | 7002.554 | 278.836 | 1.953 | 21.98 | 0.64 | 15167532.0
2183 | 6979.997 | 279.939 | 1.954 | 22.82 | 0.667 | 15237333.5
2188 | 6959.689 | 279.939 | 1.948 | 23.43 | 0.684 | 15227799.5
2199 | 6955.611 | 279.881 | 1.947 | 22.65 | 0.66 | 15295388.6
2216 | 6991.071 | 279.475 | 1.954 | 21.93 | 0.639 | 15492213.3
2222 | 6974.987 | 279.243 | 1.948 | 23.17 | 0.675 | 15498421.1
2234 | 6959.665 | 279.649 | 1.946 | 21.79 | 0.636 | 15547891.61
2251 | 6929.582 | 278.256 | 1.928 | 22.91 | 0.663 | 15598489.1
2256 | 6959.392 | 277.675 | 1.932 | 21.62 | 0.621 | 15700388.4
2268 | 6932.24 | 279.707 | 1.939 | 22.93 | 0.662 | 15722320.32
2286 | 6905.588 | 278.952 | 1.926 | 22.53 | 0.652 | 15786174.2
2291 | 6979.894 | 277.675 | 1.938 | 21.63 | 0.62 | 15990937.2
2303 | 6932.469 | 279.185 | 1.935 | 22.7 | 0.657 | 15965476.1
2321 | 6952.128 | 280.172 | 1.948 | 23.21 | 0.672 | 16135889.1
2327 | 6971.046 | 278.836 | 1.944 | 21.71 | 0.632 | 16221624.0
2339 | 6898.527 | 281.391 | 1.941 | 23.08 | 0.674 | 16135654.7
2357 | 6926.851 | 280.172 | 1.941 | 23.15 | 0.673 | 16326587.8
2363 | 6947.469 | 279.823 | 1.944 | 23.52 | 0.682 | 16416869.2
2375 | 6893.582 | 279.881 | 1.929 | 21.06 | 0.615 | 16372257.25
2393 | 6912.674 | 279.01 | 1.929 | 22.39 | 0.645 | 16542028.9
2399 | 6889.053 | 280.055 | 1.929 | 23.16 | 0.668 | 16526838.1
2412 | 6888.161 | 281.275 | 1.937 | 23.68 | 0.685 | 16614244.3
2430 | 6902.178 | 280.984 | 1.939 | 23.42 | 0.681 | 16772292.54
2436 | 6896.521 | 280.114 | 1.932 | 23.7 | 0.687 | 16799925.2
2449 | 6945.87 | 278.662 | 1.936 | 24.3 | 0.697 | 17010435.63
2468 | 6885.448 | 281.449 | 1.938 | 23.59 | 0.686 | 16993285.7
2474 | 6869.942 | 278.14 | 1.911 | 22.07 | 0.637 | 16996236.5
2487 | 6919.26 | 279.359 | 1.933 | 22.09 | 0.631 | 17208199.62
2506 | 6902.397 | 279.301 | 1.928 | 23.62 | 0.68 | 17297406.9
2512 | 6918.877 | 277.269 | 1.918 | 23.36 | 0.667 | 17380219.0
2525 | 6907.425 | 277.733 | 1.918 | 21.8 | 0.622 | 17441248.1
2545 | 6881.413 | 279.475 | 1.923 | 22.54 | 0.646 | 17513196.1
2551 | 6842.233 | 281.449 | 1.926 | 23.53 | 0.68 | 17454536.4
2564 | 6903.704 | 277.559 | 1.916 | 23.23 | 0.663 | 17701097.1
2584 | 6859.079 | 278.256 | 1.909 | 22.91 | 0.653 | 17723860.1
2591 | 6830.143 | 279.765 | 1.911 | 22.19 | 0.634 | 17696900.5
2604 | 6827.683 | 280.114 | 1.913 | 23.29 | 0.666 | 17779286.5
2624 | 6911.399 | 278.952 | 1.928 | 21.71 | 0.621 | 18135511.0
2631 | 6839.984 | 280.81 | 1.921 | 21.32 | 0.619 | 17995997.9
2644 | 6844.901 | 279.475 | 1.913 | 21.03 | 0.606 | 18097918.2
2665 | 6853.82 | 279.417 | 1.915 | 21.3 | 0.611 | 18265430.3
2671 | 6852.37 | 279.591 | 1.916 | 21.84 | 0.627 | 18302680.27
2685 | 6825.299 | 279.939 | 1.911 | 19.75 | 0.57 | 18325927.8
2706 | 6798.768 | 279.475 | 1.9 | 22.21 | 0.635 | 18397466.2
2713 | 6836.635 | 277.211 | 1.895 | 21.53 | 0.608 | 18547790.8
2727 | 6839.957 | 280.288 | 1.917 | 22.18 | 0.631 | 18652562.7
2748 | 6806.392 | 279.475 | 1.902 | 22.9 | 0.656 | 18703965.2
2755 | 6809.97 | 280.404 | 1.91 | 22.14 | 0.632 | 18761467.35
2769 | 6789.853 | 280.172 | 1.902 | 22.57 | 0.646 | 18801103.0
2790 | 6788.196 | 281.042 | 1.908 | 23.99 | 0.684 | 18939066.84
2797 | 6762.468 | 279.939 | 1.893 | 22.13 | 0.633 | 18914623.0
2812 | 6766.894 | 280.694 | 1.899 | 21.75 | 0.619 | 19028505.9
2833 | 6781.63 | 278.894 | 1.891 | 23.45 | 0.663 | 19212357.79
2841 | 6797.579 | 279.997 | 1.903 | 23.41 | 0.662 | 19311921.9
2855 | 6825.62 | 278.546 | 1.901 | 22.7 | 0.643 | 19487145.1
2877 | 6770.637 | 278.894 | 1.888 | 23.21 | 0.657 | 19479122.6
2885 | 6766.668 | 279.649 | 1.892 | 23.86 | 0.672 | 19521837.18
2899 | 6756.049 | 278.256 | 1.88 | 21.61 | 0.61 | 19585786.1
2922 | 6715.493 | 281.739 | 1.892 | 22.87 | 0.647 | 19622670.5
2929 | 6744.478 | 280.984 | 1.895 | 23.42 | 0.665 | 19754576.1
2944 | 6754.364 | 280.752 | 1.896 | 23.67 | 0.672 | 19884847.6
2967 | 6765.94 | 279.533 | 1.891 | 23.99 | 0.678 | 20074543.98
2974 | 6744.929 | 280.288 | 1.891 | 21.9 | 0.622 | 20059418.8
2990 | 6768.856 | 280.055 | 1.896 | 24.81 | 0.699 | 20238879.44
3013 | 6776.976 | 278.082 | 1.885 | 23.24 | 0.654 | 20419028.7
3020 | 6754.811 | 279.01 | 1.885 | 24.16 | 0.677 | 20399529.22
3036 | 6798.931 | 278.662 | 1.895 | 24.43 | 0.683 | 20641554.5
3059 | 6778.924 | 279.939 | 1.898 | 23.45 | 0.664 | 20736728.5
3067 | 6749.821 | 279.997 | 1.89 | 23.65 | 0.67 | 20701701.0
3083 | 6725.221 | 279.301 | 1.878 | 23.86 | 0.671 | 20733856.3
3107 | 6757.471 | 280.114 | 1.893 | 23.83 | 0.669 | 20995462.4
3115 | 6719.233 | 279.01 | 1.875 | 22.14 | 0.626 | 20930410.8
3131 | 6703.416 | 281.158 | 1.885 | 22.66 | 0.639 | 20988395.5
3155 | 6775.183 | 278.256 | 1.885 | 23.82 | 0.666 | 21375702.4
3163 | 6729.469 | 279.359 | 1.88 | 22.36 | 0.63 | 21285310.4
3179 | 6763.791 | 277.965 | 1.88 | 22.51 | 0.629 | 21502091.6
3203 | 6742.85 | 280.172 | 1.889 | 23.02 | 0.648 | 21597348.55
3212 | 6696.665 | 280.636 | 1.879 | 23.72 | 0.671 | 21509687.98
3228 | 6708.444 | 280.404 | 1.881 | 22.18 | 0.626 | 21654857.2
3253 | 6693.55 | 279.649 | 1.872 | 22.49 | 0.633 | 21774118.15
3261 | 6708.148 | 278.082 | 1.865 | 22.39 | 0.624 | 21875270.6
3278 | 6702.691 | 279.707 | 1.875 | 22.25 | 0.622 | 21971421.1
3303 | 6630.542 | 280.462 | 1.86 | 22.29 | 0.627 | 21900680.2
3312 | 6650.394 | 278.198 | 1.85 | 22.27 | 0.617 | 22026104.9
3329 | 6684.379 | 278.952 | 1.865 | 21.75 | 0.602 | 22252297.7
3354 | 6645.706 | 280.288 | 1.863 | 22.17 | 0.62 | 22289697.9
3363 | 6682.501 | 278.836 | 1.863 | 22.09 | 0.614 | 22473250.9
3380 | 6715.018 | 279.475 | 1.877 | 21.69 | 0.605 | 22696760.84
3406 | 6627.194 | 280.114 | 1.856 | 20.85 | 0.588 | 22572222.8
3415 | 6620.618 | 281.1 | 1.861 | 22.48 | 0.628 | 22609410.47
3433 | 6614.62 | 281.507 | 1.862 | 22.16 | 0.621 | 22707990.46
3459 | 6658.927 | 278.082 | 1.852 | 22.59 | 0.626 | 23033228.5
3468 | 6625.332 | 280.752 | 1.86 | 22.69 | 0.631 | 22976651.4
3486 | 6585.737 | 279.301 | 1.839 | 22.33 | 0.621 | 22957879.2
3513 | 6612.225 | 280.172 | 1.853 | 22.11 | 0.61 | 23228746.4
3522 | 6626.389 | 280.752 | 1.86 | 22.87 | 0.636 | 23338142.1
3540 | 6607.958 | 279.359 | 1.846 | 22.57 | 0.627 | 23392171.32
3567 | 6615.707 | 280.52 | 1.856 | 22.32 | 0.618 | 23598226.9
3576 | 6602.876 | 279.417 | 1.845 | 22.73 | 0.63 | 23611884.6
3594 | 6584.775 | 279.707 | 1.842 | 22.74 | 0.628 | 23665681.35
3622 | 6603.861 | 280.346 | 1.851 | 21.67 | 0.6 | 23919184.5
3631 | 6515.335 | 281.275 | 1.833 | 22.51 | 0.627 | 23657181.4
3650 | 6555.282 | 279.707 | 1.834 | 21.86 | 0.6 | 23926779.3
3678 | 6615.318 | 279.591 | 1.85 | 24.37 | 0.665 | 24331139.6
3687 | 6557.956 | 279.707 | 1.834 | 21.63 | 0.6 | 24179183.8
3706 | 6574.413 | 279.649 | 1.839 | 23.32 | 0.639 | 24364774.6
3735 | 6516.812 | 281.333 | 1.833 | 22.99 | 0.636 | 24340292.82
3744 | 6520.661 | 279.939 | 1.825 | 22.22 | 0.61 | 24413354.8
3764 | 6575.435 | 277.907 | 1.827 | 23.7 | 0.641 | 24749937.34
3793 | 6548.94 | 279.359 | 1.83 | 23.25 | 0.634 | 24840129.42
3802 | 6545.143 | 279.475 | 1.829 | 24.29 | 0.662 | 24884633.7
3822 | 6551.29 | 279.243 | 1.829 | 23.48 | 0.64 | 25039030.38
3851 | 6498.531 | 279.591 | 1.817 | 24.57 | 0.669 | 25025842.9
3861 | 6545.239 | 278.778 | 1.825 | 22.71 | 0.615 | 25271167.8
3881 | 6561.588 | 280.055 | 1.838 | 24.05 | 0.655 | 25465523.0
3911 | 6538.705 | 280.636 | 1.835 | 22.84 | 0.629 | 25572875.3
3921 | 6512.306 | 280.694 | 1.828 | 23.41 | 0.644 | 25534751.8
3941 | 6520.068 | 281.449 | 1.835 | 23.74 | 0.652 | 25695588.0
3971 | 6512.47 | 280.114 | 1.824 | 23.71 | 0.65 | 25861018.37
3982 | 6523.825 | 277.037 | 1.807 | 22.53 | 0.609 | 25977871.15
4002 | 6509.619 | 279.939 | 1.822 | 23.14 | 0.625 | 26051495.2
4033 | 6481.215 | 278.256 | 1.803 | 23.2 | 0.628 | 26138740.1
4043 | 6464.668 | 280.172 | 1.811 | 23.56 | 0.635 | 26136652.7
4064 | 6491.504 | 279.591 | 1.815 | 22.96 | 0.621 | 26381472.3
4095 | 6485.881 | 280.172 | 1.817 | 22.77 | 0.619 | 26559682.7
4106 | 6469.57 | 279.997 | 1.811 | 22.22 | 0.605 | 26564054.42
4127 | 6514.356 | 278.952 | 1.817 | 21.66 | 0.587 | 26884747.2
4159 | 6437.12 | 280.636 | 1.806 | 22.35 | 0.61 | 26771982.08
4169 | 6451.717 | 278.72 | 1.798 | 23.41 | 0.629 | 26897208.2
4191 | 6471.478 | 280.172 | 1.813 | 23.29 | 0.626 | 27121964.3
4223 | 6479.069 | 277.443 | 1.798 | 23.12 | 0.621 | 27361108.4
4234 | 6437.761 | 280.462 | 1.806 | 22.63 | 0.61 | 27257480.1
4255 | 6434.585 | 281.855 | 1.814 | 24.44 | 0.662 | 27379159.2
4288 | 6446.701 | 280.462 | 1.808 | 23.56 | 0.639 | 27643453.9
4299 | 6418.91 | 279.417 | 1.794 | 24.18 | 0.651 | 27594894.09
4321 | 6442.259 | 278.024 | 1.791 | 23.62 | 0.628 | 27837001.1
4355 | 6446.536 | 279.243 | 1.8 | 24.34 | 0.648 | 28074664.28
4366 | 6439.363 | 280.752 | 1.808 | 24.41 | 0.657 | 28114258.9
4388 | 6431.33 | 280.346 | 1.803 | 24.15 | 0.652 | 28220676.04
4422 | 6439.723 | 278.14 | 1.791 | 24.75 | 0.66 | 28476455.1
4433 | 6423.332 | 280.172 | 1.8 | 23.2 | 0.622 | 28474630.8
4456 | 6470.533 | 278.662 | 1.803 | 24.65 | 0.658 | 28832695.0
4490 | 6401.384 | 278.836 | 1.785 | 23.98 | 0.643 | 28742214.16
4502 | 6451.085 | 278.778 | 1.798 | 24.08 | 0.639 | 29042784.67
4525 | 6453.543 | 277.501 | 1.791 | 23.8 | 0.633 | 29202282.1
4560 | 6384.13 | 279.939 | 1.787 | 22.99 | 0.616 | 29111632.8
4571 | 6410.879 | 278.952 | 1.788 | 23.24 | 0.619 | 29304127.9
4595 | 6454.491 | 279.591 | 1.805 | 24.01 | 0.64 | 29658386.1
4630 | 6367.283 | 280.752 | 1.788 | 23.21 | 0.628 | 29480520.29
4642 | 6384.997 | 278.72 | 1.78 | 24.18 | 0.642 | 29639156.1
4666 | 6349.487 | 280.23 | 1.779 | 22.85 | 0.609 | 29626706.3
4702 | 6414.502 | 277.501 | 1.78 | 22.89 | 0.604 | 30160988.4
4714 | 6399.451 | 279.533 | 1.789 | 22.44 | 0.597 | 30167012.0
4738 | 6353.422 | 281.913 | 1.791 | 22.72 | 0.613 | 30102513.4
4775 | 6375.804 | 277.269 | 1.768 | 23.97 | 0.635 | 30444464.1
4787 | 6365.399 | 279.649 | 1.78 | 23.51 | 0.62 | 30471165.0
4811 | 6362.295 | 280.114 | 1.782 | 24.18 | 0.642 | 30609001.2
4848 | 6341.943 | 280.172 | 1.777 | 22.88 | 0.611 | 30745739.7
4861 | 6340.207 | 278.546 | 1.766 | 23.17 | 0.613 | 30819746.2
4886 | 6343.057 | 279.707 | 1.774 | 23.7 | 0.625 | 30992176.5
4923 | 6360.287 | 278.836 | 1.773 | 25.38 | 0.667 | 31311692.9
4936 | 6335.528 | 281.739 | 1.785 | 24.33 | 0.648 | 31272166.2
4961 | 6340.127 | 278.314 | 1.765 | 24.73 | 0.654 | 31453370.0
5000 | 6340.355 | 280.288 | 1.777 | 24.63 | 0.648 | 31701775
5012 | 6305.027 | 279.939 | 1.765 | 24.57 | 0.651 | 31600795.3
5038 | 6328.33 | 278.256 | 1.761 | 24.34 | 0.637 | 31882126.54
5077 | 6323.848 | 278.024 | 1.758 | 23.34 | 0.61 | 32106176.3
5090 | 6306.125 | 281.449 | 1.775 | 25.05 | 0.659 | 32098176.25
5116 | 6315.149 | 281.1 | 1.775 | 24.59 | 0.653 | 32308302.3
5155 | 6315.884 | 279.591 | 1.766 | 23.94 | 0.634 | 32558382.02
5169 | 6313.447 | 278.894 | 1.761 | 23.94 | 0.628 | 32634207.5
5195 | 6310.873 | 279.823 | 1.766 | 23.69 | 0.623 | 32784985.2
5235 | 6270.122 | 278.14 | 1.744 | 24.07 | 0.63 | 32824088.67
5249 | 6258.702 | 279.823 | 1.751 | 22.77 | 0.594 | 32851926.8
5275 | 6291.891 | 278.546 | 1.753 | 22.76 | 0.594 | 33189725.0
5316 | 6274.547 | 279.939 | 1.756 | 23.71 | 0.621 | 33355491.9
5330 | 6272.455 | 280.636 | 1.76 | 23.7 | 0.623 | 33432185.15
5357 | 6254.411 | 280.404 | 1.754 | 23.06 | 0.608 | 33504879.7
5398 | 6246.652 | 278.662 | 1.741 | 23.17 | 0.605 | 33719427.5
5412 | 6248.025 | 280.462 | 1.752 | 24.14 | 0.628 | 33814311.3
5440 | 6300.949 | 278.14 | 1.753 | 23.93 | 0.622 | 34277162.56
5482 | 6270.66 | 278.952 | 1.749 | 24.59 | 0.64 | 34375758.12
5496 | 6259.453 | 279.823 | 1.752 | 24.42 | 0.637 | 34401953.7
5524 | 6229.205 | 279.01 | 1.738 | 24.8 | 0.645 | 34410128.42
5567 | 6287.212 | 278.546 | 1.751 | 25.44 | 0.654 | 35000909.2
5581 | 6283.248 | 279.649 | 1.757 | 25.19 | 0.656 | 35066807.1
5610 | 6278.363 | 278.894 | 1.751 | 24.49 | 0.639 | 35221616.43
5653 | 6266.174 | 278.488 | 1.745 | 25.24 | 0.654 | 35422681.6
5667 | 6276.364 | 278.14 | 1.746 | 25.08 | 0.647 | 35568154.8
5696 | 6251.221 | 279.591 | 1.748 | 24.08 | 0.626 | 35606954.8
5740 | 6205.525 | 280.868 | 1.743 | 24.62 | 0.643 | 35619713.5
5755 | 6218.316 | 279.997 | 1.741 | 23.06 | 0.601 | 35786408.58
5784 | 6253.349 | 279.533 | 1.748 | 23.89 | 0.62 | 36169370.6
5829 | 6184.899 | 279.359 | 1.728 | 23.05 | 0.602 | 36051776.3
5844 | 6168.393 | 281.971 | 1.739 | 22.78 | 0.593 | 36048088.7
5874 | 6228.446 | 279.243 | 1.739 | 24.75 | 0.64 | 36585891.8
5919 | 6202.781 | 280.81 | 1.742 | 23.94 | 0.623 | 36714260.7
5934 | 6190.891 | 279.417 | 1.73 | 23.68 | 0.615 | 36736747.2
5965 | 6182.82 | 281.217 | 1.739 | 23.69 | 0.615 | 36880521.3
6011 | 6195.198 | 280.114 | 1.735 | 23.89 | 0.62 | 37239335.2
6026 | 6195.729 | 279.417 | 1.731 | 25.84 | 0.665 | 37335463.0
6057 | 6210.039 | 281.158 | 1.746 | 24.54 | 0.636 | 37614206.2
6104 | 6214.454 | 280.404 | 1.743 | 25.05 | 0.652 | 37933027.2
6119 | 6196.446 | 278.662 | 1.727 | 25.16 | 0.649 | 37916053.1
6151 | 6216.541 | 279.185 | 1.736 | 24.96 | 0.64 | 38237943.7
6198 | 6180.62 | 279.475 | 1.727 | 24.94 | 0.643 | 38307482.76
6214 | 6200.125 | 278.604 | 1.727 | 24.36 | 0.624 | 38527576.75
6246 | 6159.053 | 279.533 | 1.722 | 25.04 | 0.643 | 38469445.0
6294 | 6165.398 | 278.198 | 1.715 | 23.65 | 0.604 | 38805015.0
6310 | 6174.753 | 278.256 | 1.718 | 24.15 | 0.614 | 38962691.43
6342 | 6161.923 | 278.72 | 1.717 | 23.8 | 0.608 | 39078915.7
6391 | 6147.259 | 277.965 | 1.709 | 23.01 | 0.587 | 39287132.3
6408 | 6121.873 | 279.533 | 1.711 | 23.31 | 0.595 | 39228962.2
6441 | 6124.869 | 280.288 | 1.717 | 23.2 | 0.594 | 39450281.2
6490 | 6132.747 | 278.72 | 1.709 | 23.85 | 0.609 | 39801528.03
6507 | 6129.16 | 278.662 | 1.708 | 24.5 | 0.621 | 39882444.12
6540 | 6104.409 | 279.649 | 1.707 | 23.42 | 0.597 | 39922834.86
6591 | 6105.483 | 279.591 | 1.707 | 24.86 | 0.631 | 40241238.5
6607 | 6089.035 | 281.913 | 1.717 | 25.28 | 0.646 | 40230254.2
6641 | 6108.112 | 279.301 | 1.706 | 24.45 | 0.624 | 40563971.8
6692 | 6106.303 | 278.836 | 1.703 | 25.03 | 0.633 | 40863379.7
6710 | 6093.981 | 279.997 | 1.706 | 24.71 | 0.627 | 40890612.51
6744 | 6107.617 | 278.024 | 1.698 | 23.91 | 0.605 | 41189769.0
6796 | 6081.466 | 280.055 | 1.703 | 24.73 | 0.626 | 41329642.9
6813 | 6055.345 | 279.301 | 1.691 | 23.99 | 0.608 | 41255065.5
6848 | 6100.522 | 279.069 | 1.702 | 24.22 | 0.609 | 41776374.7
6901 | 6054.959 | 280.055 | 1.696 | 23.15 | 0.59 | 41785272.1
6919 | 6126.047 | 280.404 | 1.718 | 23.66 | 0.6 | 42386119.2
6954 | 6078.264 | 277.037 | 1.684 | 23.81 | 0.604 | 42268247.9
7008 | 6050.407 | 280.114 | 1.695 | 23.87 | 0.6 | 42401252.3
7026 | 6061.466 | 280.462 | 1.7 | 23.65 | 0.6 | 42587860.1
7062 | 6055.357 | 279.823 | 1.694 | 25.21 | 0.637 | 42762931.1
7116 | 6069.689 | 279.359 | 1.696 | 25.37 | 0.638 | 43191906.9
7135 | 6039.733 | 279.939 | 1.691 | 25.78 | 0.649 | 43093495.0
7171 | 6043.832 | 278.14 | 1.681 | 25.41 | 0.635 | 43340319.3
7226 | 6043.348 | 279.243 | 1.688 | 25.8 | 0.643 | 43669232.6
7245 | 6082.85 | 278.14 | 1.692 | 24.98 | 0.624 | 44070248.25
7282 | 6066.71 | 279.185 | 1.694 | 24.85 | 0.624 | 44177782.22
7338 | 6016.442 | 279.185 | 1.68 | 23.62 | 0.596 | 44148651.4
7357 | 6020.845 | 279.649 | 1.684 | 24.37 | 0.61 | 44295356.7
7395 | 6010.01 | 281.217 | 1.69 | 24.4 | 0.615 | 44444023.95
7452 | 5988.601 | 280.578 | 1.68 | 23.03 | 0.584 | 44627054.7
7471 | 6005.172 | 278.778 | 1.674 | 23.11 | 0.578 | 44864640.0
7509 | 5998.925 | 279.823 | 1.679 | 24.01 | 0.599 | 45045927.8
7567 | 5985.335 | 279.069 | 1.67 | 23.68 | 0.592 | 45291029.9
7586 | 5966.38 | 280.172 | 1.672 | 24.9 | 0.62 | 45260958.68
7625 | 5999.215 | 277.327 | 1.664 | 26.35 | 0.647 | 45744014.4
7684 | 5975.228 | 280.172 | 1.674 | 25.39 | 0.629 | 45913652.0
7704 | 6020.427 | 278.082 | 1.674 | 25.06 | 0.62 | 46381369.6
7743 | 5976.012 | 278.836 | 1.666 | 25.57 | 0.634 | 46272260.9
7803 | 5978.986 | 279.069 | 1.669 | 24.03 | 0.596 | 46654027.8
7823 | 5995.165 | 279.359 | 1.675 | 24.99 | 0.62 | 46900175.8
7863 | 5961.282 | 278.952 | 1.663 | 24.42 | 0.608 | 46873560.4
7923 | 5908.578 | 281.391 | 1.663 | 23.91 | 0.597 | 46813663.5
7944 | 5939.65 | 279.01 | 1.657 | 23.76 | 0.588 | 47184579.6
7985 | 5892.876 | 279.765 | 1.649 | 23.6 | 0.584 | 47054614.86
8046 | 5980.752 | 279.185 | 1.67 | 23.7 | 0.582 | 48121130.6
8067 | 5941.069 | 281.158 | 1.67 | 25.22 | 0.629 | 47926603.6
8108 | 5941.779 | 281.217 | 1.671 | 24.8 | 0.62 | 48175944.1
8171 | 5929.228 | 280.055 | 1.661 | 25.68 | 0.638 | 48447722.0
8191 | 5967.927 | 276.282 | 1.649 | 25.16 | 0.614 | 48883290.1
8233 | 5965.088 | 278.256 | 1.66 | 26.41 | 0.642 | 49110569.5
8297 | 5940.806 | 279.127 | 1.658 | 25.93 | 0.637 | 49290867.4
8318 | 5932.475 | 277.791 | 1.648 | 26.31 | 0.642 | 49346327.05
8361 | 5941.624 | 279.185 | 1.659 | 25.49 | 0.623 | 49677918.3
8425 | 5894.841 | 280.172 | 1.652 | 24.45 | 0.605 | 49664035.4
8447 | 5938.161 | 279.591 | 1.66 | 25.1 | 0.616 | 50159646.0
8490 | 5908.476 | 279.881 | 1.654 | 24.62 | 0.609 | 50162961.24
8556 | 5893.105 | 277.385 | 1.635 | 24.62 | 0.601 | 50421406.38
8577 | 5934.702 | 277.791 | 1.649 | 23.02 | 0.559 | 50901939.1
8621 | 5854.184 | 279.185 | 1.634 | 24.4 | 0.598 | 50468920.3
8688 | 5856.045 | 281.449 | 1.648 | 25.34 | 0.619 | 50877318.96
8710 | 5892.332 | 278.604 | 1.642 | 26.01 | 0.633 | 51322211.72
8755 | 5919.018 | 278.14 | 1.646 | 25.16 | 0.611 | 51821002.59
8822 | 5850.434 | 280.578 | 1.642 | 26.09 | 0.639 | 51612528.7
8845 | 5939.716 | 275.876 | 1.639 | 25.91 | 0.623 | 52536788.02
8890 | 5883.816 | 279.591 | 1.645 | 25.13 | 0.612 | 52307124.24
8959 | 5863.533 | 278.72 | 1.634 | 25.01 | 0.61 | 52531392.1
8982 | 5914.215 | 277.733 | 1.643 | 24.37 | 0.589 | 53121479.13
9028 | 5894.895 | 278.662 | 1.643 | 24.45 | 0.596 | 53219112.06
9097 | 5880.824 | 278.894 | 1.64 | 24.43 | 0.596 | 53497855.9
9121 | 5854.709 | 279.127 | 1.634 | 24.81 | 0.604 | 53400800.8
9167 | 5803.43 | 280.288 | 1.627 | 26.24 | 0.637 | 53200042.81
9238 | 5852.509 | 278.372 | 1.629 | 24.88 | 0.599 | 54065478.1
9262 | 5849.499 | 277.385 | 1.623 | 25.64 | 0.615 | 54178059.7
9309 | 5828.097 | 281.971 | 1.643 | 25.74 | 0.625 | 54253755.0
9381 | 5831.58 | 278.604 | 1.625 | 27.1 | 0.656 | 54706051.98
9405 | 5831.369 | 279.069 | 1.627 | 25.85 | 0.622 | 54844025.4
9453 | 5815.757 | 278.778 | 1.621 | 25.64 | 0.617 | 54976350.9
9526 | 5811.741 | 280.346 | 1.629 | 24.02 | 0.582 | 55362644.8
9550 | 5834.536 | 279.01 | 1.628 | 25.35 | 0.612 | 55719818.8
9599 | 5793.727 | 280.172 | 1.623 | 24.58 | 0.597 | 55613985.5
9673 | 5783.193 | 278.43 | 1.61 | 25.24 | 0.606 | 55940825.9
9698 | 5793.676 | 278.894 | 1.616 | 24.27 | 0.581 | 56187069.8
9748 | 5811.083 | 278.604 | 1.619 | 25.41 | 0.608 | 56646437.1
9823 | 5772.867 | 279.069 | 1.611 | 26.99 | 0.645 | 56706872.5
9848 | 5770.289 | 279.707 | 1.614 | 25.31 | 0.606 | 56825806.1
9899 | 5800.965 | 278.43 | 1.615 | 25.45 | 0.607 | 57423752.5
9975 | 5763.377 | 279.359 | 1.61 | 25.51 | 0.611 | 57489685.6
10000 | 5767.951 | 278.546 | 1.607 | 24.09 | 0.576 | 57679510
10078 | 5756.119 | 277.733 | 1.599 | 24.71 | 0.587 | 58010167.3
10116 | 5733.8 | 281.275 | 1.613 | 25.23 | 0.603 | 58003120.8
10155 | 5746.677 | 280.636 | 1.613 | 25.33 | 0.609 | 58357504.9
10233 | 5752.785 | 278.836 | 1.604 | 25.74 | 0.614 | 58868248.9
10273 | 5765.228 | 278.43 | 1.605 | 25.83 | 0.612 | 59226187.2
10312 | 5761.994 | 277.559 | 1.599 | 26.58 | 0.627 | 59417682.1
10392 | 5798.062 | 278.082 | 1.612 | 26.69 | 0.628 | 60253460.3
10432 | 5693.59 | 279.649 | 1.592 | 25.63 | 0.613 | 59395530.88
10472 | 5699.11 | 280.868 | 1.601 | 25.33 | 0.602 | 59681079.92
10552 | 5695.63 | 279.649 | 1.593 | 26.07 | 0.619 | 60100287.76
10593 | 5719.365 | 278.952 | 1.595 | 25.57 | 0.603 | 60585233.4
10634 | 5674.714 | 280.462 | 1.592 | 25.66 | 0.609 | 60344908.7
10716 | 5704.527 | 279.069 | 1.592 | 25.81 | 0.608 | 61129711.3
10757 | 5724.733 | 278.836 | 1.596 | 24.89 | 0.588 | 61580952.9
10798 | 5747.231 | 277.501 | 1.595 | 24.71 | 0.582 | 62058600.3
10881 | 5722.616 | 278.778 | 1.595 | 24.55 | 0.581 | 62267784.7
10923 | 5722.539 | 277.733 | 1.589 | 25.11 | 0.592 | 62507293.5
10965 | 5660.435 | 279.997 | 1.585 | 25.23 | 0.597 | 62066669.8
11050 | 5637.961 | 282.145 | 1.591 | 26.16 | 0.62 | 62299469.05
11092 | 5680.688 | 279.939 | 1.59 | 25.68 | 0.607 | 63010191.3
11135 | 5699.089 | 280.172 | 1.597 | 25.55 | 0.605 | 63459356.0
11221 | 5653.007 | 278.43 | 1.574 | 26.58 | 0.626 | 63432391.5
11264 | 5675.548 | 278.894 | 1.583 | 25.45 | 0.593 | 63929372.7
11307 | 5651.658 | 279.939 | 1.582 | 26.33 | 0.618 | 63903297.0
11394 | 5610.962 | 280.404 | 1.573 | 26.29 | 0.618 | 63931301.0
11438 | 5648.355 | 279.069 | 1.576 | 26.4 | 0.614 | 64605884.49
11482 | 5655.862 | 279.185 | 1.579 | 25.97 | 0.606 | 64940607.5
11570 | 5623.861 | 280.694 | 1.579 | 25.22 | 0.594 | 65068071.77
11615 | 5674.382 | 277.965 | 1.577 | 24.93 | 0.582 | 65907946.93
11660 | 5632.903 | 280.462 | 1.58 | 25.31 | 0.595 | 65679648.98
11749 | 5614.667 | 279.185 | 1.568 | 24.58 | 0.577 | 65966722.6
11795 | 5599.409 | 278.43 | 1.559 | 26.16 | 0.605 | 66045029.2
11840 | 5607.116 | 279.301 | 1.566 | 26.13 | 0.603 | 66388253.44
11931 | 5586.286 | 279.069 | 1.559 | 26.5 | 0.613 | 66649978.3
11977 | 5632.969 | 276.05 | 1.555 | 26.29 | 0.6 | 67466069.7
12023 | 5589.733 | 279.707 | 1.563 | 25.8 | 0.595 | 67205359.9
12116 | 5604.967 | 277.675 | 1.556 | 25.9 | 0.596 | 67909780.2
12162 | 5611.427 | 278.72 | 1.564 | 25.18 | 0.581 | 68246175.2
12209 | 5616.37 | 279.823 | 1.572 | 24.91 | 0.58 | 68570261.33
12303 | 5578.748 | 280.81 | 1.567 | 25.02 | 0.587 | 68635336.6
12350 | 5553.01 | 279.997 | 1.555 | 25.65 | 0.597 | 68579673.5
12398 | 5580.439 | 277.385 | 1.548 | 25.58 | 0.586 | 69186282.7
12493 | 5593.647 | 277.153 | 1.55 | 26.69 | 0.606 | 69881432.0
12542 | 5535.089 | 280.81 | 1.554 | 26.87 | 0.619 | 69421086.2
12590 | 5587.815 | 277.501 | 1.551 | 25.92 | 0.593 | 70350590.85
12687 | 5573.707 | 280.462 | 1.563 | 25.51 | 0.589 | 70713620.7
12736 | 5544.816 | 280.752 | 1.557 | 25.66 | 0.598 | 70618776.6
12784 | 5592.855 | 279.185 | 1.561 | 24.87 | 0.575 | 71499058.32
12883 | 5562.998 | 275.527 | 1.533 | 26 | 0.593 | 71668103.2
12933 | 5542.505 | 276.108 | 1.53 | 25.43 | 0.572 | 71681217.2
12982 | 5510.052 | 280.288 | 1.544 | 26.5 | 0.602 | 71531495.1
13082 | 5519.106 | 279.01 | 1.54 | 26.24 | 0.599 | 72200944.7
13133 | 5546.554 | 278.72 | 1.546 | 26.37 | 0.6 | 72842893.7
13183 | 5515.455 | 278.372 | 1.535 | 26.29 | 0.6 | 72710243.3
13285 | 5508.026 | 280.23 | 1.544 | 26.33 | 0.6 | 73174125.41
13336 | 5501.069 | 279.591 | 1.538 | 26.21 | 0.6 | 73362256.2
13387 | 5505.319 | 277.443 | 1.527 | 25.78 | 0.584 | 73699705.5
13490 | 5494.621 | 279.417 | 1.535 | 26.6 | 0.601 | 74122437.29
13542 | 5494.19 | 281.217 | 1.545 | 27.04 | 0.617 | 74402320.98
13594 | 5511.691 | 278.256 | 1.534 | 26.19 | 0.597 | 74925927.5
13699 | 5520.768 | 278.43 | 1.537 | 25.6 | 0.581 | 75629000.8
13751 | 5513.615 | 278.198 | 1.534 | 25.69 | 0.583 | 75817719.9
13804 | 5448.665 | 281.1 | 1.532 | 26.55 | 0.606 | 75213371.66
13911 | 5469.302 | 280.752 | 1.536 | 25.28 | 0.578 | 76083460.1
13964 | 5493.463 | 277.443 | 1.524 | 24.33 | 0.552 | 76710717.3
14018 | 5489.75 | 276.979 | 1.521 | 26.4 | 0.591 | 76955315.5
14126 | 5402.06 | 278.198 | 1.503 | 26.39 | 0.592 | 76309499.56
14180 | 5449.731 | 277.153 | 1.51 | 26.69 | 0.588 | 77277185.58
14235 | 5435.006 | 279.301 | 1.518 | 26.69 | 0.596 | 77367310.41
14344 | 5450.669 | 279.301 | 1.522 | 25.77 | 0.58 | 78184396.1
14400 | 5431.891 | 278.256 | 1.511 | 24.95 | 0.562 | 78219230.4
14455 | 5410.364 | 280.172 | 1.516 | 25.38 | 0.571 | 78206811.62
14566 | 5456.047 | 277.211 | 1.512 | 26.61 | 0.592 | 79472780.6
14622 | 5443.241 | 277.849 | 1.512 | 26.36 | 0.587 | 79591069.9
14678 | 5404.491 | 278.72 | 1.506 | 26.53 | 0.592 | 79327118.9
14792 | 5415.872 | 278.836 | 1.51 | 24.84 | 0.555 | 80111578.6
14848 | 5426.406 | 278.024 | 1.509 | 25.59 | 0.571 | 80571276.3
14906 | 5399.051 | 280.346 | 1.514 | 25.71 | 0.577 | 80478254.2
15020 | 5405.167 | 277.965 | 1.502 | 26.57 | 0.592 | 81185608.34
15078 | 5413.475 | 278.546 | 1.508 | 26.4 | 0.585 | 81624376.05
15136 | 5365.737 | 279.881 | 1.502 | 26.59 | 0.594 | 81215795.2
15253 | 5382.509 | 280.346 | 1.509 | 25.11 | 0.562 | 82099409.8
15311 | 5379.321 | 279.301 | 1.502 | 26.28 | 0.587 | 82362783.8
15370 | 5393.707 | 278.024 | 1.5 | 26.14 | 0.579 | 82901276.59
15489 | 5343.691 | 279.127 | 1.492 | 25.61 | 0.569 | 82768429.9
15548 | 5339.595 | 278.604 | 1.488 | 26.96 | 0.593 | 83020023.06
15608 | 5351.068 | 279.243 | 1.494 | 26.27 | 0.578 | 83519469.3
15728 | 5354.034 | 279.359 | 1.496 | 27.04 | 0.597 | 84208246.8
15789 | 5357.676 | 278.372 | 1.491 | 26.1 | 0.576 | 84592346.4
15849 | 5333.88 | 279.881 | 1.493 | 26.33 | 0.582 | 84536664.12
15972 | 5295.887 | 281.333 | 1.49 | 24.84 | 0.555 | 84585907.2
16033 | 5328.618 | 278.256 | 1.483 | 25.59 | 0.563 | 85433732.4
16095 | 5279.334 | 280.868 | 1.483 | 25.53 | 0.565 | 84970880.73
16219 | 5279.211 | 278.894 | 1.472 | 26.72 | 0.585 | 85623523.2
16281 | 5317.185 | 279.301 | 1.485 | 26.1 | 0.569 | 86569089.0
16344 | 5312.935 | 279.185 | 1.483 | 27.22 | 0.597 | 86834609.64
16469 | 5338.955 | 280.172 | 1.496 | 25.75 | 0.568 | 87927249.9
16533 | 5314.1 | 278.662 | 1.481 | 25.57 | 0.566 | 87858015.3
16596 | 5288.838 | 278.952 | 1.475 | 26.8 | 0.586 | 87773555.4
16724 | 5280.473 | 279.649 | 1.477 | 26.49 | 0.579 | 88310630.5
16789 | 5299.758 | 279.475 | 1.481 | 25.82 | 0.566 | 88977637.1
16853 | 5306.642 | 278.372 | 1.477 | 26.24 | 0.573 | 89432837.6
16983 | 5277.261 | 279.301 | 1.474 | 25.51 | 0.559 | 89623723.6
17048 | 5263.13 | 279.591 | 1.472 | 26.24 | 0.573 | 89725840.24
17114 | 5242.055 | 278.314 | 1.459 | 27.38 | 0.593 | 89712529.27
17246 | 5246.906 | 278.604 | 1.462 | 26.03 | 0.561 | 90488140.9
17312 | 5230.209 | 281.275 | 1.471 | 25.76 | 0.562 | 90545378.2
17379 | 5275.05 | 279.185 | 1.473 | 25.47 | 0.556 | 91675093.95
17512 | 5254.089 | 279.475 | 1.468 | 27.08 | 0.589 | 92009606.6
17580 | 5258.953 | 278.604 | 1.465 | 25.92 | 0.563 | 92452393.74
17647 | 5264.345 | 277.965 | 1.463 | 25.32 | 0.548 | 92899896.2
17783 | 5247.003 | 279.01 | 1.464 | 25.28 | 0.548 | 93307454.3
17852 | 5214.284 | 281.1 | 1.466 | 25.96 | 0.567 | 93085398.0
17920 | 5197.445 | 280.752 | 1.459 | 26.66 | 0.581 | 93138214.4
18058 | 5234.97 | 278.894 | 1.46 | 25.52 | 0.552 | 94533088.26
18128 | 5224.749 | 280.055 | 1.463 | 26.28 | 0.569 | 94714249.9
18198 | 5235.021 | 278.662 | 1.459 | 25.94 | 0.561 | 95266912.2
18338 | 5213.787 | 279.301 | 1.456 | 24.68 | 0.535 | 95610426.0
18408 | 5224.946 | 278.256 | 1.454 | 25.1 | 0.541 | 96180806.0
18479 | 5165.265 | 279.301 | 1.443 | 26.11 | 0.562 | 95448931.9
18621 | 5216.43 | 279.533 | 1.458 | 26.27 | 0.562 | 97135143.03
18693 | 5187.303 | 280.52 | 1.455 | 25.21 | 0.548 | 96966255.0
18765 | 5199.485 | 279.01 | 1.451 | 25.13 | 0.542 | 97568336.0
18909 | 5189.503 | 279.301 | 1.449 | 25.21 | 0.543 | 98128312.2
18982 | 5157.354 | 279.301 | 1.44 | 26.26 | 0.564 | 97896893.6
19055 | 5199.783 | 278.546 | 1.448 | 25.72 | 0.548 | 99081865.1
19202 | 5204.096 | 276.688 | 1.44 | 25.22 | 0.537 | 99929051.4
19276 | 5167.267 | 279.997 | 1.447 | 25.39 | 0.544 | 99604238.7
19350 | 5174.375 | 279.765 | 1.448 | 26.17 | 0.562 | 100124156.2
19499 | 5163.576 | 277.327 | 1.432 | 25.65 | 0.547 | 100684568.4
19574 | 5157 | 278.14 | 1.434 | 26.72 | 0.563 | 100943118
19649 | 5145.357 | 277.443 | 1.428 | 26.38 | 0.556 | 101101119.7
19801 | 5134.562 | 279.243 | 1.434 | 25.74 | 0.545 | 101669462.2
19877 | 5131.144 | 280.055 | 1.437 | 26.67 | 0.567 | 101991749.3
19953 | 5125.616 | 278.198 | 1.426 | 26.81 | 0.567 | 102271416.0
20107 | 5131.502 | 278.14 | 1.427 | 25.18 | 0.531 | 103179110.7
20184 | 5133.057 | 277.501 | 1.424 | 25.63 | 0.539 | 103605622.5
20262 | 5077.768 | 278.546 | 1.414 | 25.99 | 0.547 | 102885735.2
20418 | 5085.694 | 280.81 | 1.428 | 26.96 | 0.567 | 103839700.1
20496 | 5097.682 | 278.836 | 1.421 | 26.28 | 0.555 | 104482090.3
20575 | 5099.427 | 276.63 | 1.411 | 26.85 | 0.559 | 104920710.5
20734 | 5087.166 | 278.894 | 1.419 | 25.59 | 0.535 | 105477299.8
20813 | 5070.269 | 278.952 | 1.414 | 27.18 | 0.569 | 105527508.7
20893 | 5030.344 | 278.952 | 1.403 | 27.38 | 0.571 | 105098977.2
21054 | 5050.328 | 276.63 | 1.397 | 26.11 | 0.537 | 106329605.7
21135 | 5044.059 | 280.868 | 1.417 | 26.96 | 0.56 | 106606187.0
21217 | 5049.898 | 278.14 | 1.405 | 25.8 | 0.54 | 107143685.9
21380 | 5075.521 | 276.688 | 1.404 | 26.84 | 0.552 | 108514639.0
21462 | 5063.789 | 278.546 | 1.41 | 26.64 | 0.552 | 108679039.5
21545 | 5049.061 | 279.417 | 1.411 | 25.28 | 0.53 | 108782019.2
21711 | 5042.266 | 278.836 | 1.406 | 24.47 | 0.513 | 109472637.1
21794 | 5033.88 | 277.327 | 1.396 | 26.87 | 0.555 | 109708380.7
21878 | 5036.283 | 279.243 | 1.406 | 27.41 | 0.565 | 110183799.5
22047 | 5010.746 | 278.604 | 1.396 | 26.88 | 0.557 | 110471917.1
22131 | 5026.612 | 279.533 | 1.405 | 26.21 | 0.542 | 111243950.2
22217 | 5009.811 | 278.198 | 1.394 | 26.5 | 0.549 | 111302971.0
22388 | 4995.874 | 279.939 | 1.399 | 26.6 | 0.55 | 111847627.1
22474 | 4969.821 | 278.488 | 1.384 | 26.58 | 0.548 | 111691757.2
22560 | 4979.413 | 278.778 | 1.388 | 26.44 | 0.541 | 112335557.3
22734 | 4991.643 | 280.578 | 1.401 | 26.28 | 0.542 | 113480012.0
22821 | 4929.006 | 279.185 | 1.376 | 25.79 | 0.535 | 112484845.9
22909 | 4950.481 | 278.14 | 1.377 | 26.64 | 0.54 | 113410569.2
23086 | 4942.058 | 278.024 | 1.374 | 26.81 | 0.543 | 114092351.0
23174 | 4952.083 | 279.069 | 1.382 | 26.65 | 0.541 | 114759571.4
23264 | 4945.194 | 279.185 | 1.381 | 26.69 | 0.545 | 115044993.2
23443 | 4940.915 | 281.275 | 1.39 | 25.97 | 0.535 | 115829870.3
23533 | 4934.023 | 280.23 | 1.383 | 26.63 | 0.549 | 116112363.3
23623 | 4911.564 | 280.752 | 1.379 | 27.52 | 0.564 | 116025876.4
23805 | 4929.136 | 279.01 | 1.375 | 24.8 | 0.508 | 117338082.5
23897 | 4905.367 | 281.739 | 1.382 | 26.35 | 0.541 | 117223555.2
23989 | 4927.596 | 279.997 | 1.38 | 25.92 | 0.532 | 118208100.4
24174 | 4929.137 | 278.314 | 1.372 | 27.23 | 0.553 | 119156957.8
24267 | 4921.52 | 279.765 | 1.377 | 26.67 | 0.542 | 119430525.8
24360 | 4876.04 | 280.636 | 1.368 | 27.06 | 0.553 | 118780334.4
24548 | 4921.56 | 279.823 | 1.377 | 26.25 | 0.533 | 120814454.9
24642 | 4912.172 | 278.43 | 1.368 | 27.09 | 0.549 | 121045742.4
24737 | 4920.249 | 278.082 | 1.368 | 25.49 | 0.515 | 121712199.5
24927 | 4877.344 | 278.314 | 1.357 | 25.98 | 0.525 | 121577553.9
25023 | 4860.406 | 278.488 | 1.354 | 26.62 | 0.533 | 121621939.3
25119 | 4874.355 | 279.939 | 1.365 | 27.09 | 0.543 | 122438923.2
25313 | 4857.97 | 279.591 | 1.358 | 25.29 | 0.513 | 122969794.6
25410 | 4857.785 | 277.965 | 1.35 | 27.25 | 0.544 | 123436316.8
25508 | 4859.377 | 278.952 | 1.356 | 25.98 | 0.519 | 123952988.5
25704 | 4873.344 | 277.907 | 1.354 | 26.83 | 0.535 | 125264434.2
25803 | 4839.982 | 280.288 | 1.357 | 25.72 | 0.518 | 124886055.5
25903 | 4843.444 | 279.881 | 1.356 | 25.95 | 0.523 | 125459729.9
26102 | 4857.965 | 277.211 | 1.347 | 26.3 | 0.524 | 126802602.4
26202 | 4836.662 | 279.301 | 1.351 | 26.4 | 0.526 | 126730217.7
26303 | 4858.24 | 278.836 | 1.355 | 25.74 | 0.515 | 127786286.7
26506 | 4822.558 | 277.559 | 1.339 | 27.11 | 0.539 | 127826722.3
26608 | 4828.703 | 279.01 | 1.347 | 26.32 | 0.521 | 128482129.4
26710 | 4822.794 | 279.069 | 1.346 | 26.37 | 0.525 | 128816827.7
26916 | 4833.724 | 280.984 | 1.358 | 27.09 | 0.542 | 130104515.2
27019 | 4843.986 | 278.952 | 1.351 | 26.24 | 0.527 | 130879657.7
27123 | 4803.062 | 280.114 | 1.345 | 26.3 | 0.528 | 130273450.6
27332 | 4796.902 | 278.198 | 1.334 | 27.24 | 0.539 | 131108925.5
27437 | 4758.615 | 280.114 | 1.333 | 27.05 | 0.535 | 130562119.8
27543 | 4781.993 | 279.417 | 1.336 | 26.75 | 0.527 | 131710433.2
27755 | 4798.245 | 277.907 | 1.333 | 26.26 | 0.517 | 133175290.0
27862 | 4802.425 | 279.243 | 1.341 | 25.46 | 0.504 | 133805165.4
27969 | 4790.829 | 279.591 | 1.339 | 25.73 | 0.512 | 133994696.3
28184 | 4751.858 | 278.662 | 1.324 | 26.17 | 0.518 | 133926365.9
28293 | 4792.086 | 278.488 | 1.335 | 27.21 | 0.531 | 135582489.2
28401 | 4764.492 | 279.997 | 1.334 | 26.29 | 0.521 | 135316337.3
28620 | 4741.703 | 278.546 | 1.321 | 26.27 | 0.517 | 135707539.9
28730 | 4755.857 | 279.649 | 1.33 | 26.41 | 0.517 | 136635771.6
28841 | 4743.983 | 278.604 | 1.322 | 26.43 | 0.519 | 136821213.7
29063 | 4746.531 | 279.359 | 1.326 | 25.86 | 0.507 | 137948430.5
29175 | 4711.487 | 276.979 | 1.305 | 26.54 | 0.516 | 137457633.2
29287 | 4744.19 | 279.301 | 1.325 | 26.62 | 0.514 | 138943092.5
29513 | 4694.253 | 278.256 | 1.306 | 25.47 | 0.499 | 138541488.8
29626 | 4715.774 | 280.694 | 1.324 | 26.09 | 0.507 | 139709520.5
29740 | 4715.05 | 279.243 | 1.317 | 27.72 | 0.541 | 140225587
29969 | 4728.989 | 278.604 | 1.318 | 26.6 | 0.517 | 141723071.3
30084 | 4730.001 | 278.604 | 1.318 | 25.83 | 0.503 | 142297350.1
30200 | 4708.535 | 279.649 | 1.317 | 26.94 | 0.525 | 142197757
30433 | 4691.503 | 278.604 | 1.307 | 26.74 | 0.519 | 142776510.8
30550 | 4687.671 | 279.939 | 1.312 | 26.4 | 0.512 | 143208349.1
30667 | 4662.117 | 281.391 | 1.312 | 25.98 | 0.509 | 142973142.0
30903 | 4683.221 | 278.198 | 1.303 | 26.64 | 0.515 | 144725578.6
31022 | 4690.134 | 279.417 | 1.311 | 25.61 | 0.495 | 145497336.9
31142 | 4656.871 | 280.694 | 1.307 | 26.13 | 0.51 | 145024276.7
31381 | 4666.373 | 278.952 | 1.302 | 26.87 | 0.519 | 146435451.1
31502 | 4663.917 | 279.185 | 1.302 | 26.7 | 0.514 | 146922713.3
31623 | 4656.796 | 279.359 | 1.301 | 26.08 | 0.503 | 147261859.9
31867 | 4638.107 | 280.23 | 1.3 | 26.9 | 0.519 | 147802555.8
31989 | 4633.09 | 279.533 | 1.295 | 26.14 | 0.504 | 148207916.0
32112 | 4613.762 | 280.172 | 1.293 | 25.72 | 0.496 | 148157125.3
32360 | 4597.787 | 280.404 | 1.289 | 26.78 | 0.514 | 148784387.3
32484 | 4634.842 | 280.578 | 1.3 | 26.31 | 0.505 | 150558207.5
32609 | 4608.734 | 278.43 | 1.283 | 26.37 | 0.506 | 150286207.0
32860 | 4598.196 | 278.952 | 1.283 | 26.01 | 0.494 | 151096720.6
32987 | 4598.918 | 277.675 | 1.277 | 25.55 | 0.483 | 151704508.1
33114 | 4601.137 | 280.984 | 1.293 | 26.31 | 0.5 | 152362050.6
33369 | 4599.722 | 279.881 | 1.287 | 26.49 | 0.508 | 153488123.4
33497 | 4629.941 | 277.617 | 1.285 | 25.93 | 0.492 | 155089133.7
33626 | 4596.071 | 279.939 | 1.287 | 25.93 | 0.495 | 154547483.4
33885 | 4588.13 | 279.823 | 1.284 | 26.64 | 0.508 | 155468785.1
34015 | 4580.665 | 281.797 | 1.291 | 25.68 | 0.493 | 155811320.0
34146 | 4549.873 | 279.243 | 1.271 | 26.08 | 0.499 | 155359963.5
34409 | 4569.163 | 279.243 | 1.276 | 25.9 | 0.488 | 157220329.7
34541 | 4570.134 | 278.894 | 1.275 | 25.44 | 0.481 | 157856998.5
34674 | 4568.266 | 278.894 | 1.274 | 27.89 | 0.523 | 158400055.3
34941 | 4550.79 | 280.23 | 1.275 | 25.91 | 0.491 | 159009153.4
35076 | 4542.573 | 279.359 | 1.269 | 27.06 | 0.51 | 159335290.5
35211 | 4556.734 | 279.939 | 1.276 | 26.93 | 0.506 | 160447160.9
35482 | 4546.776 | 279.533 | 1.271 | 26.17 | 0.495 | 161328706.0
35618 | 4547.515 | 279.707 | 1.272 | 25.54 | 0.482 | 161973389.3
35755 | 4518.642 | 278.604 | 1.259 | 26.19 | 0.492 | 161564044.7
36031 | 4523.594 | 278.894 | 1.262 | 26.69 | 0.496 | 162989615.4
36169 | 4526.436 | 279.417 | 1.265 | 26.41 | 0.493 | 163716663.7
36308 | 4488.413 | 279.475 | 1.254 | 26.79 | 0.501 | 162965299.2
36588 | 4485.622 | 278.72 | 1.25 | 26.96 | 0.499 | 164119937.7
36729 | 4478.079 | 280.055 | 1.254 | 26.64 | 0.494 | 164475363.6
36870 | 4490.274 | 279.069 | 1.253 | 25.91 | 0.481 | 165556402.4
37154 | 4468.649 | 279.069 | 1.247 | 26.4 | 0.489 | 166028184.9
37297 | 4476.857 | 280.23 | 1.255 | 25.8 | 0.479 | 166973335.5
37440 | 4455.969 | 281.275 | 1.253 | 26.7 | 0.499 | 166831479.4
37729 | 4482.492 | 280.636 | 1.258 | 25.63 | 0.479 | 169119940.7
37874 | 4446.087 | 278.778 | 1.239 | 26.09 | 0.485 | 168391099.0
38019 | 4442.798 | 279.997 | 1.244 | 26.64 | 0.49 | 168910737.2
38312 | 4424.727 | 277.907 | 1.23 | 26.53 | 0.486 | 169520140.8
38460 | 4410.113 | 279.591 | 1.233 | 27.01 | 0.491 | 169612946.0
38608 | 4426.236 | 279.359 | 1.237 | 25.54 | 0.467 | 170888119.5
38905 | 4431.61 | 279.707 | 1.24 | 26.05 | 0.478 | 172411787.0
39055 | 4422.6 | 279.591 | 1.237 | 27.15 | 0.498 | 172724643
39205 | 4413.575 | 279.939 | 1.236 | 26.73 | 0.49 | 173034207.9
39507 | 4412.603 | 279.533 | 1.233 | 26.81 | 0.49 | 174328706.7
39659 | 4445.977 | 278.198 | 1.237 | 25.77 | 0.469 | 176323001.8
39811 | 4405.877 | 277.617 | 1.223 | 25.6 | 0.467 | 175402369.2
40118 | 4383.612 | 279.185 | 1.224 | 25.55 | 0.464 | 175861746.2
40272 | 4411.892 | 280.055 | 1.236 | 26.72 | 0.485 | 177675714.6
40427 | 4399.157 | 279.01 | 1.227 | 26.11 | 0.477 | 177844720.0
40739 | 4388.031 | 278.894 | 1.224 | 26.61 | 0.482 | 178763994.9
40895 | 4403.446 | 278.14 | 1.225 | 25.81 | 0.466 | 180078924.2
41052 | 4373.832 | 278.894 | 1.22 | 26.68 | 0.483 | 179554551.3
41369 | 4345.554 | 279.01 | 1.212 | 25.54 | 0.462 | 179771223.4
41528 | 4362.706 | 278.72 | 1.216 | 26.13 | 0.468 | 181174454.8
41687 | 4347.957 | 278.314 | 1.21 | 25.3 | 0.455 | 181253283.5
42009 | 4358.168 | 278.488 | 1.214 | 26.59 | 0.475 | 183082279.5
42170 | 4354.772 | 279.301 | 1.216 | 26.28 | 0.472 | 183640735.2
42332 | 4356.239 | 281.158 | 1.225 | 26.16 | 0.474 | 184408309.3
42658 | 4353.021 | 278.778 | 1.214 | 26.39 | 0.478 | 185691169.8
42822 | 4329.634 | 279.649 | 1.211 | 26.76 | 0.481 | 185403587.1
42987 | 4341.239 | 277.617 | 1.205 | 26.43 | 0.471 | 186616840.9
43318 | 4327.68 | 279.533 | 1.21 | 26.09 | 0.466 | 187466442.2
43485 | 4303.335 | 279.417 | 1.202 | 25.93 | 0.465 | 187130522.5
43652 | 4314.902 | 279.185 | 1.205 | 26.39 | 0.47 | 188354102.1
43988 | 4331.192 | 279.127 | 1.209 | 26.45 | 0.471 | 190520473.7
44158 | 4302.054 | 279.533 | 1.203 | 26.76 | 0.479 | 189970100.5
44327 | 4280.204 | 280.462 | 1.2 | 27.5 | 0.49 | 189728602.7
44669 | 4276.366 | 280.868 | 1.201 | 26.57 | 0.475 | 191020992.9
44841 | 4272.135 | 279.533 | 1.194 | 26.81 | 0.477 | 191566805.5
45013 | 4255.581 | 278.662 | 1.186 | 26.3 | 0.464 | 191556467.6
45360 | 4243.019 | 277.965 | 1.179 | 26.64 | 0.465 | 192463341.8
45534 | 4263.081 | 279.01 | 1.189 | 25.72 | 0.449 | 194115130.3
45709 | 4244.806 | 278.72 | 1.183 | 26.4 | 0.464 | 194025837.5
46061 | 4263.32 | 280.055 | 1.194 | 26.36 | 0.463 | 196372782.5
46239 | 4255.323 | 279.997 | 1.191 | 26.62 | 0.471 | 196761880.2
46416 | 4249.98 | 279.533 | 1.188 | 26.75 | 0.472 | 197267071.7
46774 | 4212.161 | 279.939 | 1.179 | 26.48 | 0.467 | 197019618.6
46954 | 4206.588 | 279.185 | 1.174 | 26.89 | 0.468 | 197516133.0
47134 | 4209.804 | 279.127 | 1.175 | 25.57 | 0.445 | 198424901.7
47498 | 4203.523 | 279.185 | 1.174 | 26.43 | 0.459 | 199658935.5
47680 | 4217.954 | 278.952 | 1.177 | 26.48 | 0.459 | 201112046.7
47864 | 4176.768 | 281.042 | 1.174 | 27.5 | 0.48 | 199916823.6
48232 | 4201.196 | 279.301 | 1.173 | 25.87 | 0.45 | 202632085.5
48418 | 4203.083 | 280.926 | 1.181 | 27.17 | 0.474 | 203504872.7
48604 | 4181.265 | 280.346 | 1.172 | 26.47 | 0.464 | 203226204.1
48978 | 4161.983 | 280.52 | 1.168 | 26.3 | 0.458 | 203845603.4
49167 | 4153.005 | 279.591 | 1.161 | 26 | 0.45 | 204190796.8
49356 | 4162.305 | 281.158 | 1.17 | 27.36 | 0.472 | 205434725.6
49736 | 4151.611 | 279.881 | 1.162 | 27.08 | 0.469 | 206484524.7
49927 | 4171.73 | 279.939 | 1.168 | 26.15 | 0.451 | 208281963.7
50119 | 4146.851 | 280.984 | 1.165 | 26.49 | 0.461 | 207836025.3
50505 | 4141.462 | 281.913 | 1.168 | 26.57 | 0.462 | 209164538.3
50700 | 4148.559 | 278.372 | 1.155 | 26.58 | 0.458 | 210331941.3
50895 | 4152.606 | 278.952 | 1.158 | 26.7 | 0.456 | 211346882.4
51287 | 4128.488 | 279.997 | 1.156 | 26.37 | 0.453 | 211737764.1
51484 | 4130.3 | 279.765 | 1.156 | 27.48 | 0.47 | 212644365.2
51682 | 4120.908 | 280.288 | 1.155 | 26.21 | 0.45 | 212976767.3
52080 | 4111.298 | 280.114 | 1.152 | 26.6 | 0.456 | 214116399.8
52280 | 4085.207 | 278.894 | 1.139 | 25.79 | 0.44 | 213574622.0
52481 | 4067.398 | 280.114 | 1.139 | 27 | 0.456 | 213461114.4
52886 | 4058.146 | 282.436 | 1.146 | 26.5 | 0.452 | 214619109.4
53089 | 4076.178 | 279.417 | 1.139 | 26.89 | 0.456 | 216400213.8
53293 | 4093.455 | 279.243 | 1.143 | 26.18 | 0.442 | 218152497.3
53704 | 4066.941 | 279.649 | 1.137 | 27.06 | 0.458 | 218410999.5
53910 | 4077.206 | 281.042 | 1.146 | 26.35 | 0.447 | 219802175.5
54117 | 4032.688 | 279.185 | 1.126 | 27.09 | 0.458 | 218236976.5
54534 | 4014.22 | 279.591 | 1.122 | 26.68 | 0.445 | 218911473.5
54744 | 4023.385 | 279.765 | 1.126 | 26.36 | 0.439 | 220256188.4
54955 | 4027.13 | 280.172 | 1.128 | 26.29 | 0.44 | 221310929.2
55378 | 4031.02 | 278.488 | 1.123 | 25.96 | 0.433 | 223229825.6
55591 | 4020.321 | 279.997 | 1.126 | 27.17 | 0.452 | 223493664.7
55805 | 3998.114 | 279.707 | 1.118 | 27.07 | 0.451 | 223114751.8
56235 | 3970.785 | 279.707 | 1.111 | 27.09 | 0.448 | 223297094.5
56451 | 3992.572 | 279.301 | 1.115 | 27.07 | 0.444 | 225384682.0
56668 | 3975.975 | 279.939 | 1.113 | 27.53 | 0.454 | 225310551.3
57105 | 3979.012 | 278.836 | 1.109 | 27.37 | 0.449 | 227221480.3
57324 | 3976.58 | 277.733 | 1.104 | 26.19 | 0.428 | 227953471.9
57544 | 3939.132 | 280.055 | 1.103 | 26.75 | 0.438 | 226673411.8
57988 | 3933.31 | 278.836 | 1.097 | 25.9 | 0.423 | 228084780.3
58211 | 3963.495 | 279.359 | 1.107 | 25.65 | 0.417 | 230719007.4
58435 | 3954.734 | 278.952 | 1.103 | 27.36 | 0.447 | 231094881.3
58885 | 3948.801 | 279.417 | 1.103 | 25.71 | 0.421 | 232525146.9
59111 | 3908.855 | 279.417 | 1.092 | 27.14 | 0.443 | 231056327.9
59339 | 3922.474 | 279.417 | 1.096 | 26.57 | 0.43 | 232755684.7
59796 | 3881.419 | 279.185 | 1.084 | 26.44 | 0.429 | 232093330.5
60026 | 3891.917 | 279.01 | 1.086 | 26.56 | 0.426 | 233616209.8
60256 | 3875.575 | 279.591 | 1.084 | 27.02 | 0.434 | 233526647.2
60721 | 3895.533 | 279.533 | 1.089 | 26.89 | 0.431 | 236540659.3
60954 | 3856.037 | 279.591 | 1.078 | 27.6 | 0.444 | 235040879.3
61189 | 3898.071 | 280.752 | 1.094 | 26.15 | 0.42 | 238519066.4
61660 | 3821.878 | 281.275 | 1.075 | 26.62 | 0.434 | 235656997.5
61897 | 3818.661 | 280.984 | 1.073 | 26.94 | 0.431 | 236363659.9
62135 | 3869.387 | 282.494 | 1.093 | 26.46 | 0.425 | 240424361.2
62614 | 3848.343 | 279.591 | 1.076 | 25.83 | 0.419 | 240960148.6
62855 | 3817.744 | 279.881 | 1.069 | 26.11 | 0.417 | 239964299.1
63096 | 3810.991 | 279.301 | 1.064 | 26.81 | 0.424 | 240458288.1
63582 | 3794.657 | 279.997 | 1.062 | 27.11 | 0.428 | 241271881.4
63827 | 3799.751 | 276.688 | 1.051 | 26.71 | 0.416 | 242526707.1
64072 | 3772.886 | 280.114 | 1.057 | 26.8 | 0.418 | 241736351.8
64566 | 3773.454 | 280.114 | 1.057 | 27.34 | 0.428 | 243636831.0
64814 | 3789.102 | 279.243 | 1.058 | 25.93 | 0.406 | 245586857.0
65063 | 3732.047 | 280.23 | 1.046 | 27.21 | 0.427 | 242818174.0
65565 | 3773.113 | 278.314 | 1.05 | 26.7 | 0.412 | 247384153.8
65817 | 3775.326 | 277.211 | 1.047 | 26.87 | 0.414 | 248480631.3
66070 | 3757.984 | 280.172 | 1.053 | 26.87 | 0.417 | 248290002.9
66579 | 3770.834 | 279.707 | 1.055 | 26.03 | 0.407 | 251058356.9
66835 | 3735.753 | 278.662 | 1.041 | 27.09 | 0.421 | 249679051.8
67092 | 3731.521 | 279.881 | 1.044 | 26.44 | 0.408 | 250355206.9
67609 | 3705.531 | 278.256 | 1.031 | 26.44 | 0.407 | 250527245.4
67869 | 3721.387 | 279.069 | 1.039 | 26.22 | 0.4 | 252566814.3
68130 | 3712.03 | 278.952 | 1.035 | 27.01 | 0.414 | 252900603.9
68655 | 3670.978 | 279.475 | 1.026 | 27.35 | 0.419 | 252030994.6
68919 | 3675.622 | 279.997 | 1.029 | 25.8 | 0.394 | 253320192.6
69184 | 3645.576 | 279.069 | 1.017 | 26.9 | 0.409 | 252215530.0
69717 | 3666.342 | 278.314 | 1.02 | 26.68 | 0.4 | 255606365.2
69985 | 3679.392 | 280.055 | 1.03 | 26.15 | 0.396 | 257502249.1
70254 | 3640.995 | 279.765 | 1.019 | 26.63 | 0.407 | 255794462.7
70795 | 3596.571 | 279.649 | 1.006 | 26.99 | 0.407 | 254619243.9
71067 | 3625.452 | 280.404 | 1.017 | 26.41 | 0.395 | 257649997.3
71341 | 3636.009 | 279.591 | 1.017 | 26.11 | 0.394 | 259396518.1
71890 | 3611.739 | 279.475 | 1.009 | 26.51 | 0.399 | 259647916.7
72167 | 3592.316 | 280.926 | 1.009 | 26.61 | 0.4 | 259246668.8
72444 | 3611.27 | 279.301 | 1.009 | 26.84 | 0.401 | 261614843.9
73002 | 3615.765 | 281.507 | 1.018 | 26.11 | 0.393 | 263958076.5
73283 | 3583.595 | 280.288 | 1.004 | 26.74 | 0.404 | 262616592.4
73565 | 3575.388 | 280.288 | 1.002 | 25.66 | 0.384 | 263023418.2
74132 | 3548.944 | 278.894 | 0.99 | 27.07 | 0.4 | 263090316.6
74417 | 3585.223 | 278.082 | 0.997 | 25.72 | 0.376 | 266801540.0
74703 | 3551.537 | 279.475 | 0.993 | 26.09 | 0.386 | 265310468.5
75278 | 3545.769 | 278.72 | 0.988 | 26.61 | 0.39 | 266918398.8
75568 | 3534.172 | 279.765 | 0.989 | 25.74 | 0.378 | 267070309.7
75858 | 3518.774 | 280.172 | 0.986 | 26.83 | 0.394 | 266927158.1
76443 | 3488.526 | 280.636 | 0.979 | 26.78 | 0.393 | 266673393.0
76737 | 3491.142 | 279.475 | 0.976 | 25.98 | 0.377 | 267899763.7
77032 | 3500.356 | 278.894 | 0.976 | 26.33 | 0.38 | 269639423.4
77625 | 3477.046 | 280.114 | 0.974 | 25.88 | 0.376 | 269905695.8
77924 | 3442.887 | 279.185 | 0.961 | 27.11 | 0.39 | 268283526.6
78223 | 3491.201 | 279.01 | 0.974 | 25.8 | 0.367 | 273092215.8
78826 | 3467.749 | 280.462 | 0.973 | 25.95 | 0.376 | 273348782.7
79129 | 3439.308 | 280.288 | 0.964 | 26.7 | 0.386 | 272149002.7
79433 | 3430.084 | 278.778 | 0.956 | 26.78 | 0.381 | 272461862.4
80045 | 3428.518 | 279.243 | 0.957 | 26.83 | 0.379 | 274435723.3
80353 | 3432.35 | 280.81 | 0.964 | 26.5 | 0.378 | 275799619.6
80662 | 3398.661 | 278.198 | 0.945 | 26.2 | 0.373 | 274142793.6
81284 | 3389.835 | 280.23 | 0.95 | 25.86 | 0.364 | 275539348.1
81596 | 3384.944 | 279.649 | 0.947 | 26.84 | 0.378 | 276197890.6
81910 | 3381.358 | 280.055 | 0.947 | 26.4 | 0.371 | 276967033.8
82541 | 3355.654 | 279.939 | 0.939 | 26.09 | 0.367 | 276979036.8
82858 | 3347.604 | 279.997 | 0.937 | 27.02 | 0.376 | 277375772.2
83177 | 3368.643 | 280.926 | 0.946 | 26.1 | 0.365 | 280193618.8
83818 | 3349.082 | 280.23 | 0.939 | 26.21 | 0.369 | 280713355.1
84140 | 3325.272 | 279.823 | 0.93 | 26.41 | 0.368 | 279788386.1
84464 | 3322.367 | 278.952 | 0.927 | 25.67 | 0.354 | 280620406.3
85114 | 3285.476 | 280.404 | 0.921 | 26.28 | 0.362 | 279640004.3
85442 | 3276.095 | 280.694 | 0.92 | 25.84 | 0.355 | 279916109.0
85770 | 3251.322 | 280.346 | 0.911 | 26.68 | 0.365 | 278865887.9
86431 | 3231.49 | 279.185 | 0.902 | 25.6 | 0.346 | 279300912.2
86763 | 3243.75 | 279.069 | 0.905 | 27.24 | 0.363 | 281437481.2
87097 | 3247.16 | 280.172 | 0.91 | 26.02 | 0.35 | 282817894.5
87768 | 3215.782 | 279.765 | 0.9 | 26.6 | 0.359 | 282242754.6
88105 | 3165.017 | 279.939 | 0.886 | 25.22 | 0.338 | 278853822.8
88444 | 3174.519 | 279.765 | 0.888 | 26.08 | 0.343 | 280767158.4
89126 | 3148.034 | 279.533 | 0.88 | 25.64 | 0.338 | 280571678.3
89468 | 3109.835 | 279.359 | 0.869 | 26.54 | 0.346 | 278230717.8
89812 | 3098.306 | 279.417 | 0.866 | 26.2 | 0.338 | 278265058.5
90504 | 3083.29 | 280.578 | 0.865 | 25.86 | 0.334 | 279050078.2
90852 | 3050.451 | 279.185 | 0.852 | 26.27 | 0.337 | 277139574.3
91202 | 3029.203 | 279.127 | 0.846 | 26.16 | 0.33 | 276269372.0
91904 | 2945.823 | 279.01 | 0.822 | 26.25 | 0.329 | 270732917.0
92258 | 2896.323 | 278.952 | 0.808 | 25.51 | 0.311 | 267208967.3
92612 | 2872.807 | 279.127 | 0.802 | 25.8 | 0.309 | 266056401.9
93326 | 2749.234 | 279.359 | 0.768 | 25.54 | 0.304 | 256575012.3
93685 | 2694.083 | 279.301 | 0.752 | 25.09 | 0.287 | 252395165.9
94045 | 2642.539 | 280.462 | 0.741 | 24.34 | 0.274 | 248517580.3
94770 | 2534.672 | 279.359 | 0.708 | 24.82 | 0.274 | 240210865.4
95134 | 2497.843 | 279.939 | 0.699 | 24.85 | 0.263 | 237629796.0
95500 | 2470.58 | 280.346 | 0.693 | 26.01 | 0.271 | 235940390
96236 | 2291.181 | 280.172 | 0.642 | 24.45 | 0.253 | 220494094.7
96606 | 2302.407 | 280.288 | 0.645 | 24.69 | 0.237 | 222426330.6
96977 | 2241.373 | 280.462 | 0.629 | 24.44 | 0.236 | 217361629.4
97724 | 2115.644 | 280.23 | 0.593 | 25.84 | 0.242 | 206749194.3
98100 | 2028.25 | 279.417 | 0.567 | 24.13 | 0.214 | 198971325
98477 | 1981.579 | 279.591 | 0.554 | 25.54 | 0.215 | 195139955.2
99236 | 1849.605 | 280.114 | 0.518 | 24.18 | 0.201 | 183547401.8
99617 | 1808.283 | 280.404 | 0.507 | 24.4 | 0.189 | 180135727.6
100000 | 1775.081 | 279.765 | 0.497 | 24.72 | 0.187 | 177508100
100001 | 1773.116 | 280.462 | 0.497 | 25.25 | 0.187 | 177313373.1

## Fatigue Lines
ACR REF-20
[13 empty] | ID | Nf |  | Residui N
ID | S0 | σ0 | ε0 | Nf, 50% | Nf, ER | log10 ε0 | log10 Nf, 50% | log10 Nf, ER | vssd |  |  |  |  | 50% | ER | 50% | ER
| [MPa] | [kPa] | [μm/m] | [-] | [-] | [μm/m] | [-] | [-] | [%] |  |  |  | E1-PR | 308737.1 | 386977.1 | 235172.1 | 311119.1
E1-PR | 9579.464 | 1729 | 180.49 | 73565 | 75858 | 2.256453 | 4.866671 | 4.880001 | 3.146621 |  |  |  | E2-PR | 198857.6 | 263244.6 | -149658.4 | -138958.4
E2-PR | 8081.057 | 1621 | 200.608 | 348516 | 402203 | 2.302348 | 5.542223 | 5.604445 | 3.535102 |  | Nf, 50% | Nf, ER | E3-PR | 684429.5 | 777136.7 | 258939.5 | 353818.7
E3-PR | 7285.022 | 1086 | 149.072 | 425490 | 423318 | 2.173396 | 5.628889 | 5.626667 | 3.482342 | log10 kε [-] | 14.88248 | 13.81433 | E4-PR | 312005.3 | 390562.6 | -161751.7 | -233971.4
E4-PR | 7968.543 | 1435 | 180.034 | 473757 | 624534 | 2.255355 | 5.675556 | 5.795556 | 3.251245 | kε [-] | 762919482658052.2 | 65212887576849.1 | E6-PR | 509907.6 | 600527.2 | -875784.4 | -1725778.8
E6-PR | 9221.709 | 1475 | 159.995 | 1385692 | 2326306 | 2.204106 | 6.141667 | 6.366667 | 3.680709 | nε [-] | -4.162679 | -3.645832 | E7-PR | 67409.2 | 102063.5 | 1339.197 | 10861.55
E7-PR | 8448.933 | 2198 | 260.144 | 66070 | 91202 | 2.415214 | 4.820004 | 4.960004 | 3.643026 | ε6 [μm/m] | 136.0934 | 139.1109 | E8-PR | 50062.64 | 78651.62 | 2382.637 | -8445.383
E8-PR | 8404.543 | 2348 | 279.417 | 47680 | 87097 | 2.446253 | 4.678336 | 4.940003 | 2.90377 | [5 empty] | Q1 | -155705 | -186464.9
[15 empty] | Q3 | 118777.4 | 160990.3
[15 empty] | IQR | 274482.4 | 347455.2
[15 empty] | UPPER_T | 530501 | 682173.2
[15 empty] | LOWER_T | -567428.6 | -707647.7