## A1_PR_SP2_20_D
Fatigue: 4PB-PR Test (BS EN 12697‑24:2018) Annex D
.
SAMPLE ID | A1-PR
Complex Modulus at 10 Hz [MPa] | 8752 |  | ε0 [μm/m] | 180.228
Test Temperature | 20 °C |  | σ0 [kPa] | 1586
Loading control mode | Strain (On-specimen LVDT) |  | Nf, 50% [-] | 92612
Strain amplitude [μm/m] | 180 |  | Nf, ER [-] | 90504
Target temperature (°C) | 20
Frequency (Hz) | 10
Initial stiffness measured at cycle number | 100
Cycle | Complex Modulus | Strain amplitude | Stress amplitude | Phase Lag | Dissipated Energy | ER
| [MPa] | [μm/m] | [MPa] | [deg] | [kJ/m3] | [-]
1 | 8801.54 | 53.099 | 0.467 | -3.36 | 0.002 | 8801.54
2 | 9050.21 | 86.293 | 0.781 | -2.65 | 0.006 | 18100.42
3 | 9212.751 | 106.597 | 0.982 | -1.64 | 0.007 | 27638.253
4 | 8910.016 | 126.901 | 1.131 | -0.78 | 0.005 | 35640.064
5 | 8809.903 | 145.608 | 1.283 | 2.22 | 0.02 | 44049.515
6 | 9093.11 | 152.338 | 1.385 | 4.19 | 0.045 | 54558.66
7 | 9241.181 | 159.182 | 1.471 | 3.09 | 0.037 | 64688.267
8 | 9328.58 | 168.023 | 1.567 | 2.48 | 0.034 | 74628.64
9 | 9302.054 | 173.726 | 1.616 | 24.75 | 0.358 | 83718.486
10 | 9248.52 | 176.806 | 1.635 | 24.64 | 0.374 | 92485.2
11 | 9176.548 | 179.772 | 1.65 | 24.7 | 0.386 | 100942.028
12 | 9129.407 | 181.768 | 1.659 | 24.99 | 0.398 | 109552.884
13 | 9110.021 | 182.053 | 1.659 | 25.68 | 0.412 | 118430.273
14 | 9180.071 | 181.882 | 1.67 | 25.38 | 0.407 | 128520.994
15 | 9208.83 | 181.882 | 1.675 | 23.02 | 0.373 | 138132.45
16 | 9160.461 | 181.768 | 1.665 | 24.25 | 0.393 | 146567.376
17 | 9154.284 | 181.996 | 1.666 | 23.51 | 0.38 | 155622.828
18 | 9187.029 | 181.711 | 1.669 | 24.42 | 0.394 | 165366.522
19 | 9207.059 | 181.369 | 1.67 | 23.32 | 0.377 | 174934.121
20 | 9193.349 | 181.825 | 1.672 | 23.98 | 0.388 | 183866.98
21 | 9181.024 | 180.855 | 1.66 | 22.97 | 0.371 | 192801.504
22 | 9217.237 | 180.969 | 1.668 | 23.47 | 0.376 | 202779.214
23 | 9210.801 | 180.798 | 1.665 | 23.47 | 0.378 | 211848.423
24 | 9193.145 | 180.285 | 1.657 | 24.15 | 0.386 | 220635.48
25 | 9194.828 | 180.171 | 1.657 | 6.04 | 0.099 | 229870.7
26 | 9151.682 | 180.114 | 1.648 | 24.07 | 0.383 | 237943.732
27 | 9129.366 | 180.513 | 1.648 | 23.81 | 0.378 | 246492.882
28 | 9162.397 | 179.144 | 1.641 | 23.55 | 0.371 | 256547.116
29 | 9159.975 | 180.342 | 1.652 | 24.18 | 0.381 | 265639.275
30 | 9166.682 | 179.486 | 1.645 | 23.86 | 0.377 | 275000.46
31 | 9109.253 | 180.456 | 1.644 | 23.35 | 0.37 | 282386.843
32 | 9118.184 | 179.829 | 1.64 | 23.36 | 0.369 | 291781.888
33 | 9066.845 | 180.684 | 1.638 | 23.73 | 0.375 | 299205.885
34 | 9051.221 | 180.456 | 1.633 | 23.24 | 0.367 | 307741.514
35 | 9091.524 | 180.171 | 1.638 | 23.15 | 0.364 | 318203.34
36 | 9094.371 | 181.026 | 1.646 | 24.09 | 0.381 | 327397.356
37 | 9088.782 | 180.513 | 1.641 | 23.52 | 0.373 | 336284.934
38 | 9082.714 | 180.741 | 1.642 | 23.7 | 0.375 | 345143.132
39 | 9073.702 | 180.342 | 1.636 | 23.86 | 0.377 | 353874.378
40 | 9096.827 | 179.772 | 1.635 | 23.64 | 0.371 | 363873.08
41 | 9079.505 | 179.429 | 1.629 | 23.62 | 0.37 | 372259.705
42 | 9034.778 | 179.543 | 1.622 | 23.54 | 0.367 | 379460.676
43 | 9067.29 | 178.916 | 1.622 | 23.19 | 0.359 | 389893.47
44 | 8981.78 | 180.57 | 1.622 | 23.35 | 0.365 | 395198.32
45 | 8992.805 | 179.657 | 1.616 | 23.33 | 0.363 | 404676.225
46 | 9075.091 | 177.946 | 1.615 | 23.73 | 0.364 | 417454.186
47 | 9074.222 | 178.631 | 1.621 | 23.65 | 0.364 | 426488.434 | Criterio 50% Modulo
48 | 9040.105 | 178.745 | 1.616 | 23.93 | 0.37 | 433925.04
49 | 9089.533 | 178.46 | 1.622 | 23.98 | 0.368 | 445387.117 | S0 [MPa] | 8799.774
50 | 9041.964 | 178.745 | 1.616 | 23.25 | 0.36 | 452098.2 | S0, 1/2 [MPa] | 4399.887
51 | 9062.081 | 178.973 | 1.622 | 23.81 | 0.367 | 462166.131 | Nf [-] | 92612
52 | 9064.214 | 179.429 | 1.626 | 24.08 | 0.373 | 471339.128
53 | 8988.104 | 180.741 | 1.625 | 23.74 | 0.372 | 476369.512
54 | 9041.379 | 180.171 | 1.629 | 23.53 | 0.367 | 488234.466 | Criterio ER
55 | 8992.599 | 180.741 | 1.625 | 23.82 | 0.374 | 494592.945
56 | 8951.927 | 181.54 | 1.625 | 23.69 | 0.373 | 501307.912 | Wn, MAX | 416654531.9
57 | 8915.382 | 181.426 | 1.617 | 23.63 | 0.372 | 508176.774 | Nf [-] | 90504
58 | 8950.194 | 180.798 | 1.618 | 23.64 | 0.369 | 519111.252
59 | 8973.816 | 181.083 | 1.625 | 24.07 | 0.376 | 529455.144
60 | 8940.175 | 180.399 | 1.613 | 23.71 | 0.371 | 536410.5
61 | 8925.333 | 181.026 | 1.616 | 23.83 | 0.371 | 544445.313
62 | 8984.651 | 180.057 | 1.618 | 23.81 | 0.369 | 557048.362
63 | 8936.991 | 180.342 | 1.612 | 23.9 | 0.372 | 563030.433
64 | 8960.106 | 180.855 | 1.62 | 22.88 | 0.356 | 573446.784
65 | 8922.741 | 180.057 | 1.607 | 23.7 | 0.369 | 579978.165
66 | 8900.751 | 179.03 | 1.594 | 23.67 | 0.363 | 587449.566
67 | 8949.527 | 178.688 | 1.599 | 22.85 | 0.348 | 599618.309
68 | 8937.597 | 179.201 | 1.602 | 23.6 | 0.361 | 607756.596
69 | 8918.99 | 179.201 | 1.598 | 23.22 | 0.356 | 615410.31
70 | 8941.998 | 178.916 | 1.6 | 23.79 | 0.363 | 625939.86
71 | 8949.3 | 179.315 | 1.605 | 23.4 | 0.358 | 635400.3
72 | 8904.82 | 180.855 | 1.61 | 24 | 0.371 | 641147.04
73 | 8933.067 | 179.715 | 1.605 | 23.38 | 0.361 | 652113.891
74 | 8907.949 | 180.171 | 1.605 | 23.08 | 0.356 | 659188.226
75 | 8857.901 | 180.741 | 1.601 | 24.09 | 0.372 | 664342.575
76 | 8867.962 | 179.772 | 1.594 | 23.24 | 0.357 | 673965.112
77 | 8842.15 | 181.939 | 1.609 | 23.75 | 0.367 | 680845.55
78 | 8820.853 | 181.597 | 1.602 | 23.73 | 0.37 | 688026.534
79 | 8836.785 | 180.798 | 1.598 | 23.27 | 0.36 | 698106.015
80 | 8875.982 | 179.943 | 1.597 | 23.38 | 0.359 | 710078.56
81 | 8856.525 | 180.741 | 1.601 | 23.91 | 0.368 | 717378.525
82 | 8900.61 | 180.114 | 1.603 | 24.15 | 0.371 | 729850.02
83 | 8882.537 | 180.855 | 1.606 | 24.07 | 0.372 | 737250.571
84 | 8839.747 | 180.684 | 1.597 | 23.84 | 0.369 | 742538.748
85 | 8838.726 | 181.311 | 1.603 | 24.24 | 0.374 | 751291.71
86 | 8900.164 | 179.657 | 1.599 | 23.22 | 0.357 | 765414.104
87 | 8857.458 | 180.741 | 1.601 | 24.03 | 0.37 | 770598.846
88 | 8868.711 | 179.429 | 1.591 | 24.04 | 0.368 | 780446.568
89 | 8854.637 | 180 | 1.594 | 23.89 | 0.365 | 788062.693
90 | 8802.802 | 181.083 | 1.594 | 23.13 | 0.357 | 792252.18
91 | 8789.898 | 180.684 | 1.588 | 22.87 | 0.352 | 799880.718
92 | 8807.753 | 180.684 | 1.591 | 23.22 | 0.356 | 810313.276
93 | 8800.886 | 181.197 | 1.595 | 23.56 | 0.362 | 818482.398
94 | 8800.454 | 180.627 | 1.59 | 22.9 | 0.352 | 827242.676
95 | 8845.39 | 179.486 | 1.588 | 24.41 | 0.371 | 840312.05
96 | 8828.147 | 180.684 | 1.595 | 23.38 | 0.358 | 847502.112
97 | 8852.495 | 179.372 | 1.588 | 23.6 | 0.36 | 858692.015
98 | 8858.673 | 179.772 | 1.593 | 23.49 | 0.358 | 868149.954
99 | 8827.08 | 180.114 | 1.59 | 24 | 0.367 | 873880.92
100 | 8799.774 | 180.228 | 1.586 | 23.24 | 0.356 | 879977.4
101 | 8861.897 | 179.543 | 1.591 | 23.89 | 0.363 | 895051.597
102 | 8798.345 | 179.715 | 1.581 | 23.26 | 0.355 | 897431.19
103 | 8769.686 | 180.285 | 1.581 | 23.16 | 0.353 | 903277.658
104 | 8834.69 | 180.399 | 1.594 | 22.93 | 0.349 | 918807.76
105 | 8846.573 | 179.372 | 1.587 | 23.36 | 0.356 | 928890.165
106 | 8792.094 | 181.311 | 1.594 | 23.18 | 0.356 | 931961.964
107 | 8774.621 | 181.083 | 1.589 | 22.92 | 0.353 | 938884.447
108 | 8769.365 | 180.57 | 1.583 | 22.95 | 0.352 | 947091.42
109 | 8796.122 | 180 | 1.583 | 22.8 | 0.347 | 958777.298
110 | 8811.995 | 179.772 | 1.584 | 23.4 | 0.355 | 969319.45
111 | 8787.945 | 180.057 | 1.582 | 23.1 | 0.352 | 975461.895
112 | 8804.856 | 178.517 | 1.572 | 22.94 | 0.346 | 986143.872
113 | 8799.214 | 179.715 | 1.581 | 23.36 | 0.352 | 994311.182
114 | 8799.929 | 179.943 | 1.583 | 22.05 | 0.336 | 1003191.906
115 | 8777.153 | 178.859 | 1.57 | 23.49 | 0.355 | 1009372.595
116 | 8799.157 | 178.745 | 1.573 | 22.6 | 0.339 | 1020702.212
117 | 8753.824 | 179.6 | 1.572 | 22.68 | 0.343 | 1024197.408
118 | 8757.178 | 180.057 | 1.577 | 22.45 | 0.34 | 1033347.004
119 | 8756.205 | 179.201 | 1.569 | 22.25 | 0.336 | 1041988.395
120 | 8775.173 | 179.543 | 1.576 | 22.58 | 0.34 | 1053020.76
121 | 8772.623 | 179.657 | 1.576 | 22.4 | 0.339 | 1061487.383
122 | 8732.494 | 180.57 | 1.577 | 22.51 | 0.343 | 1065364.268
123 | 8739.894 | 180 | 1.573 | 22.02 | 0.335 | 1075006.962
124 | 8758.292 | 181.882 | 1.593 | 22.85 | 0.349 | 1086028.208
125 | 8715.091 | 180.627 | 1.574 | 23.17 | 0.356 | 1089386.375
126 | 8744.147 | 180.513 | 1.578 | 22.75 | 0.345 | 1101762.522
127 | 8783.587 | 179.486 | 1.577 | 22.88 | 0.346 | 1115515.549
128 | 8741.035 | 179.144 | 1.566 | 22.57 | 0.341 | 1118852.48
129 | 8749.247 | 179.429 | 1.57 | 22.37 | 0.336 | 1128652.863
130 | 8758.749 | 180.456 | 1.581 | 23.31 | 0.352 | 1138637.37
131 | 8764.915 | 179.886 | 1.577 | 22.27 | 0.339 | 1148203.865
132 | 8750.315 | 179.087 | 1.567 | 22.26 | 0.336 | 1155041.58
133 | 8786.838 | 180.627 | 1.587 | 22.52 | 0.341 | 1168649.454
134 | 8737.668 | 180.285 | 1.575 | 22.18 | 0.34 | 1170847.512
135 | 8754.19 | 179.315 | 1.57 | 22.09 | 0.334 | 1181815.65
136 | 8719.272 | 179.087 | 1.562 | 21.94 | 0.33 | 1185820.992
137 | 8738.153 | 180.114 | 1.574 | 21.96 | 0.331 | 1197126.961
138 | 8714.315 | 180.456 | 1.573 | 21.68 | 0.33 | 1202575.47
139 | 8690.867 | 180.627 | 1.57 | 21.67 | 0.33 | 1208030.513
140 | 8685.177 | 180.741 | 1.57 | 21.76 | 0.331 | 1215924.78
141 | 8705.009 | 178.688 | 1.555 | 21.53 | 0.324 | 1227406.269
142 | 8728.546 | 179.372 | 1.566 | 22.17 | 0.331 | 1239453.532
143 | 8713.526 | 179.144 | 1.561 | 22.42 | 0.336 | 1246034.218
144 | 8698.622 | 179.829 | 1.564 | 22.09 | 0.332 | 1252601.568
145 | 8763.669 | 177.718 | 1.557 | 13.19 | 0.199 | 1270732.005
146 | 8749.75 | 179.829 | 1.573 | 12.95 | 0.197 | 1277463.5
147 | 8665.148 | 180.684 | 1.566 | 22.19 | 0.338 | 1273776.756
148 | 8705.069 | 179.543 | 1.563 | 22.25 | 0.335 | 1288350.212
149 | 8726.708 | 179.486 | 1.566 | 22.1 | 0.332 | 1300279.492
150 | 8696.139 | 179.886 | 1.564 | 22.25 | 0.335 | 1304420.85
151 | 8657.723 | 181.083 | 1.568 | 22.32 | 0.338 | 1307316.173
152 | 8714.439 | 179.429 | 1.564 | 22.25 | 0.335 | 1324594.728
153 | 8751.09 | 179.772 | 1.573 | 22.13 | 0.333 | 1338916.77
154 | 8654.785 | 181.026 | 1.567 | 22.74 | 0.346 | 1332836.89
155 | 8644.401 | 181.711 | 1.571 | 22.66 | 0.345 | 1339882.155
156 | 8671.152 | 180.399 | 1.564 | 22.14 | 0.336 | 1352699.712
157 | 8652.43 | 179.6 | 1.554 | 22.17 | 0.333 | 1358431.51
158 | 8682.714 | 179.315 | 1.557 | 22.53 | 0.336 | 1371868.812
159 | 8649 | 180.798 | 1.564 | 22.44 | 0.338 | 1375191
160 | 8660.351 | 180.513 | 1.563 | 22.73 | 0.343 | 1385656.16
161 | 8645.197 | 179.372 | 1.551 | 22.47 | 0.337 | 1391876.717
162 | 8714.734 | 179.772 | 1.567 | 22.65 | 0.338 | 1411786.908
163 | 8681.428 | 179.715 | 1.56 | 22.22 | 0.335 | 1415072.764
164 | 8690.244 | 178.346 | 1.55 | 22.16 | 0.33 | 1425200.016
165 | 8620.774 | 179.943 | 1.551 | 21.73 | 0.325 | 1422427.71
166 | 8672.086 | 179.429 | 1.556 | 21.83 | 0.325 | 1439566.276
167 | 8653.229 | 179.03 | 1.549 | 21.74 | 0.324 | 1445089.243
168 | 8687.682 | 178.802 | 1.553 | 21.6 | 0.321 | 1459530.576
169 | 8664.834 | 179.772 | 1.558 | 21.33 | 0.319 | 1464356.946
170 | 8639.106 | 179.829 | 1.554 | 21.35 | 0.321 | 1468648.02
171 | 8666.211 | 178.973 | 1.551 | 21.15 | 0.315 | 1481922.081
172 | 8668.164 | 179.258 | 1.554 | 21.09 | 0.315 | 1490924.208
173 | 8627.096 | 179.886 | 1.552 | 21 | 0.315 | 1492487.608
174 | 8639.607 | 179.943 | 1.555 | 21.96 | 0.328 | 1503291.618
175 | 8655 | 178.517 | 1.545 | 22.17 | 0.329 | 1514625
176 | 8664.944 | 180.057 | 1.56 | 22.23 | 0.331 | 1525030.144
177 | 8665.466 | 179.258 | 1.553 | 21.63 | 0.324 | 1533787.482
178 | 8674 | 180.228 | 1.563 | 21.22 | 0.319 | 1543972
179 | 8642.978 | 179.6 | 1.552 | 21.25 | 0.32 | 1547093.062
180 | 8650.318 | 180.228 | 1.559 | 21.37 | 0.321 | 1557057.24
181 | 8650.871 | 179.829 | 1.556 | 21.29 | 0.32 | 1565807.651
182 | 8665.317 | 179.715 | 1.557 | 21.08 | 0.316 | 1577087.694
183 | 8665.184 | 180.228 | 1.562 | 20.85 | 0.314 | 1585728.672
184 | 8577.158 | 180.741 | 1.55 | 21.22 | 0.321 | 1578197.072
185 | 8668.943 | 178.631 | 1.549 | 21.66 | 0.321 | 1603754.455
186 | 8603.027 | 179.943 | 1.548 | 21.36 | 0.319 | 1600163.022
187 | 8588.333 | 179.772 | 1.544 | 21.35 | 0.319 | 1606018.271
188 | 8648.182 | 179.315 | 1.551 | 21.42 | 0.318 | 1625858.216
189 | 8646.329 | 179.372 | 1.551 | 21.25 | 0.317 | 1634156.181
190 | 8690.939 | 178.802 | 1.554 | 21.96 | 0.326 | 1651278.41
191 | 8632.64 | 179.486 | 1.549 | 21.34 | 0.319 | 1648834.24
192 | 8646.314 | 179.772 | 1.554 | 21.23 | 0.317 | 1660092.288
193 | 8664.673 | 179.6 | 1.556 | 21.5 | 0.322 | 1672281.889
194 | 8671.587 | 178.175 | 1.545 | 21.8 | 0.324 | 1682287.878
195 | 8646.408 | 179.087 | 1.548 | 21.99 | 0.326 | 1686049.56
196 | 8636.107 | 178.859 | 1.545 | 21.34 | 0.317 | 1692676.972
197 | 8659.032 | 179.543 | 1.555 | 21.76 | 0.323 | 1705829.304
198 | 8657.084 | 180.057 | 1.559 | 21.84 | 0.327 | 1714102.632
199 | 8676.466 | 179.258 | 1.555 | 22.01 | 0.329 | 1726616.734
200 | 8632.6 | 179.772 | 1.552 | 21.87 | 0.328 | 1726520
201 | 8661.136 | 179.258 | 1.553 | 21.94 | 0.327 | 1740888.336
202 | 8638.699 | 179.486 | 1.551 | 22.09 | 0.33 | 1745017.198
203 | 8649.008 | 181.254 | 1.568 | 21.99 | 0.331 | 1755748.624
204 | 9955.009 | 179.829 | 1.79 | 28.24 | 0.419 | 2030821.836
205 | 8598.604 | 180.513 | 1.552 | 21.37 | 0.37 | 1762713.82
206 | 8598.922 | 180.399 | 1.551 | 21.74 | 0.326 | 1771377.932
207 | 8672.581 | 178.631 | 1.549 | 21.74 | 0.323 | 1795224.267
208 | 8642.431 | 179.886 | 1.555 | 21.83 | 0.326 | 1797625.648
209 | 8660.636 | 179.543 | 1.555 | 21.32 | 0.319 | 1810072.924
210 | 8632.761 | 179.543 | 1.55 | 21.57 | 0.323 | 1812879.81
211 | 8621.503 | 179.372 | 1.546 | 21.69 | 0.323 | 1819137.133
212 | 8666.463 | 179.087 | 1.552 | 21.52 | 0.319 | 1837290.156
213 | 8619.503 | 180.285 | 1.554 | 20.98 | 0.315 | 1835954.139
214 | 8662.061 | 178.061 | 1.542 | 21.64 | 0.321 | 1853681.054
215 | 8641.277 | 179.829 | 1.554 | 21.94 | 0.326 | 1857874.555
216 | 8627.753 | 178.802 | 1.543 | 21.26 | 0.317 | 1863594.648
217 | 8660.937 | 179.087 | 1.551 | 21.11 | 0.313 | 1879423.329
218 | 8595.465 | 180.627 | 1.553 | 21 | 0.316 | 1873811.37
219 | 8640.605 | 179.829 | 1.554 | 21.09 | 0.316 | 1892292.495
220 | 8637.751 | 180.399 | 1.558 | 20.42 | 0.308 | 1900305.22
221 | 8640.329 | 179.6 | 1.552 | 20.58 | 0.309 | 1909512.709
222 | 8619.66 | 179.886 | 1.551 | 20.5 | 0.307 | 1913564.52
223 | 8678.001 | 180.228 | 1.564 | 13.96 | 0.212 | 1935194.223
224 | 8570.191 | 181.483 | 1.555 | 20.98 | 0.32 | 1919722.784
225 | 8679.466 | 178.745 | 1.551 | 21.46 | 0.32 | 1952879.85
226 | 8669.986 | 179.087 | 1.553 | 20.92 | 0.312 | 1959416.836
227 | 8681.133 | 179.372 | 1.557 | 21.19 | 0.317 | 1970617.191
228 | 8650.233 | 179.886 | 1.556 | 20.97 | 0.315 | 1972253.124
229 | 8684.493 | 178.916 | 1.554 | 20.63 | 0.308 | 1988748.897
230 | 8684.395 | 179.657 | 1.56 | 20.93 | 0.314 | 1997410.85
231 | 8596.065 | 181.711 | 1.562 | 21.15 | 0.322 | 1985691.015
232 | 8699.184 | 178.973 | 1.557 | 20.84 | 0.313 | 2018210.688
233 | 8630.895 | 180.228 | 1.556 | 19.95 | 0.301 | 2010998.535
234 | 8616.116 | 178.688 | 1.54 | 20.04 | 0.299 | 2016171.144
235 | 8638.83 | 178.118 | 1.539 | 21.1 | 0.31 | 2030125.05
236 | 8666.007 | 179.03 | 1.551 | 20.8 | 0.308 | 2045177.652
237 | 8643.791 | 178.688 | 1.545 | 20.4 | 0.304 | 2048578.467
238 | 8616.997 | 179.372 | 1.546 | 20.12 | 0.3 | 2050845.286
239 | 8617.264 | 179.6 | 1.548 | 20.59 | 0.307 | 2059526.096
240 | 8622.712 | 180.171 | 1.554 | 20.34 | 0.305 | 2069450.88
241 | 8661.718 | 178.688 | 1.548 | 21.02 | 0.313 | 2087474.038
242 | 8601.414 | 179.543 | 1.544 | 20.53 | 0.306 | 2081542.188
243 | 8636.547 | 181.083 | 1.564 | 21.26 | 0.319 | 2098680.921
244 | 8626.935 | 180.684 | 1.559 | 22.02 | 0.333 | 2104972.14
245 | 8618.512 | 179.772 | 1.549 | 21.43 | 0.322 | 2111535.44
246 | 8602.293 | 180.57 | 1.553 | 21.69 | 0.325 | 2116164.078
247 | 8661.366 | 178.631 | 1.547 | 22.32 | 0.331 | 2139357.402
248 | 8607.719 | 180.627 | 1.555 | 22.42 | 0.335 | 2134714.312
249 | 8678.678 | 179.258 | 1.556 | 22.7 | 0.338 | 2160990.822
250 | 8632.012 | 179.715 | 1.551 | 22.32 | 0.334 | 2158003
251 | 8600.868 | 180.513 | 1.553 | 21.96 | 0.329 | 2158817.868
252 | 8615.097 | 180.57 | 1.556 | 21.33 | 0.321 | 2171004.444
253 | 8636.485 | 179.372 | 1.549 | 22.02 | 0.329 | 2185030.705
254 | 8626.187 | 178.802 | 1.542 | 21.62 | 0.321 | 2191051.498
255 | 8654.665 | 179.943 | 1.557 | 21.03 | 0.313 | 2206939.575
256 | 8600.539 | 179.315 | 1.542 | 21.05 | 0.315 | 2201737.984
257 | 8663.561 | 179.258 | 1.553 | 21.21 | 0.314 | 2226535.177
258 | 8639.505 | 179.715 | 1.553 | 20.95 | 0.314 | 2228992.29
259 | 8612.353 | 180.342 | 1.553 | 21.07 | 0.317 | 2230599.427
260 | 8615.921 | 179.372 | 1.545 | 21.21 | 0.317 | 2240139.46
261 | 8636.83 | 178.859 | 1.545 | 20.69 | 0.307 | 2254212.63
262 | 8620.101 | 179.486 | 1.547 | 20.92 | 0.311 | 2258466.462
263 | 8554.115 | 180.684 | 1.546 | 20.6 | 0.309 | 2249732.245
264 | 8563.688 | 178.745 | 1.531 | 21.6 | 0.32 | 2260813.632
265 | 8611.6 | 178.802 | 1.54 | 20.82 | 0.306 | 2282074
266 | 8650.478 | 177.547 | 1.536 | 21.2 | 0.311 | 2301027.148
267 | 8631.024 | 178.859 | 1.544 | 20.93 | 0.309 | 2304483.408
268 | 8623.015 | 179.258 | 1.546 | 20.97 | 0.311 | 2310968.02
269 | 8660.093 | 178.973 | 1.55 | 20.93 | 0.311 | 2329565.017
270 | 8614.499 | 179.543 | 1.547 | 20.8 | 0.311 | 2325914.73
271 | 8646.252 | 179.486 | 1.552 | 20.53 | 0.306 | 2343134.292
272 | 8629.349 | 180.171 | 1.555 | 21.57 | 0.323 | 2347182.928
273 | 8572.391 | 179.943 | 1.543 | 21.38 | 0.321 | 2340262.743
274 | 8665.129 | 179.6 | 1.556 | 14.54 | 0.219 | 2374245.346
275 | 8596.372 | 180.114 | 1.548 | 21.1 | 0.317 | 2364002.3
276 | 8587.291 | 180.399 | 1.549 | 21.91 | 0.328 | 2370092.316
277 | 8618.57 | 180.342 | 1.554 | 21.3 | 0.319 | 2387343.89
278 | 8534.828 | 180.912 | 1.544 | 21.23 | 0.32 | 2372682.184
279 | 8610.755 | 179.6 | 1.546 | 21.61 | 0.321 | 2402400.645
280 | 8556.654 | 180.399 | 1.544 | 21.02 | 0.315 | 2395863.12
281 | 8607.069 | 179.543 | 1.545 | 21.32 | 0.317 | 2418586.389
282 | 8604.957 | 179.486 | 1.544 | 21.55 | 0.32 | 2426597.874
283 | 8598.37 | 179.258 | 1.541 | 21.22 | 0.315 | 2433338.71
284 | 8609.196 | 179.087 | 1.542 | 21.45 | 0.317 | 2445011.664
285 | 8608.454 | 179.486 | 1.545 | 20.94 | 0.311 | 2453409.39
286 | 8611.476 | 178.745 | 1.539 | 21.23 | 0.314 | 2462882.136
287 | 8614.183 | 178.745 | 1.54 | 20.84 | 0.308 | 2472270.521
288 | 8631.212 | 178.688 | 1.542 | 20.07 | 0.297 | 2485789.056
289 | 8586.082 | 180.228 | 1.547 | 20.73 | 0.309 | 2481377.698
290 | 8632.463 | 179.315 | 1.548 | 21.51 | 0.32 | 2503414.27
291 | 8627.399 | 179.03 | 1.545 | 20.83 | 0.31 | 2510573.109
292 | 8600.03 | 180.228 | 1.55 | 20.9 | 0.312 | 2511208.76
293 | 8549.375 | 180.684 | 1.545 | 21.23 | 0.319 | 2504966.875
294 | 8619.938 | 180.114 | 1.553 | 22.94 | 0.341 | 2534261.772
295 | 8591.741 | 179.03 | 1.538 | 22.13 | 0.329 | 2534563.595
296 | 8640.795 | 179.144 | 1.548 | 22.45 | 0.331 | 2557675.32
297 | 8585.097 | 179.886 | 1.544 | 22.03 | 0.328 | 2549773.809
298 | 8635.973 | 179.943 | 1.554 | 21.76 | 0.324 | 2573519.954
299 | 8571.753 | 178.973 | 1.534 | 21.66 | 0.323 | 2562954.147
300 | 8614.653 | 179.372 | 1.545 | 21.45 | 0.316 | 2584395.9
301 | 8623.178 | 179.6 | 1.549 | 20.8 | 0.31 | 2595576.578
302 | 8617.861 | 179.258 | 1.545 | 19.73 | 0.295 | 2602594.022
303 | 8613.767 | 178.973 | 1.542 | 20.5 | 0.304 | 2609971.401
304 | 8588.094 | 180.171 | 1.547 | 20.82 | 0.31 | 2610780.576
305 | 8601.63 | 180.057 | 1.549 | 21.31 | 0.318 | 2623497.15
306 | 8633.018 | 179.715 | 1.551 | 21.37 | 0.319 | 2641703.508
307 | 8609.793 | 179.144 | 1.542 | 20.91 | 0.312 | 2643206.451
308 | 8604.358 | 179.657 | 1.546 | 20.9 | 0.311 | 2650142.264
309 | 8572.577 | 179.943 | 1.543 | 21.34 | 0.318 | 2648926.293
310 | 8554.751 | 180 | 1.54 | 21.31 | 0.317 | 2651972.81
311 | 8585.663 | 178.574 | 1.533 | 21.14 | 0.312 | 2670141.193
312 | 8612.114 | 179.258 | 1.544 | 21.54 | 0.317 | 2686979.568
313 | 8589.74 | 179.657 | 1.543 | 21.4 | 0.318 | 2688588.62
314 | 8605.921 | 178.517 | 1.536 | 21.46 | 0.317 | 2702259.194
315 | 8614.304 | 179.543 | 1.547 | 21.4 | 0.317 | 2713505.76
316 | 8593.157 | 179.258 | 1.54 | 21.49 | 0.319 | 2715437.612
317 | 8629.751 | 178.802 | 1.543 | 20.96 | 0.31 | 2735631.067
318 | 8586.753 | 179.543 | 1.542 | 21.6 | 0.321 | 2730587.454
319 | 8561.093 | 179.144 | 1.534 | 21.32 | 0.316 | 2730988.667
320 | 8637.154 | 178.745 | 1.544 | 21.47 | 0.316 | 2763889.28
321 | 8576.915 | 179.144 | 1.537 | 21.23 | 0.315 | 2753189.715
322 | 8641.266 | 179.372 | 1.55 | 21.5 | 0.318 | 2782487.652
323 | 8580.177 | 180.57 | 1.549 | 21.48 | 0.322 | 2771397.171
324 | 8565.664 | 180.228 | 1.544 | 21.56 | 0.323 | 2775275.136
325 | 8626.61 | 179.315 | 1.547 | 20.22 | 0.301 | 2803648.25
326 | 8569.498 | 179.657 | 1.54 | 20.96 | 0.313 | 2793656.348
327 | 8655.846 | 178.973 | 1.549 | 20.98 | 0.31 | 2830461.642
328 | 8578.992 | 180.057 | 1.545 | 21.27 | 0.318 | 2813909.376
329 | 8604.453 | 180.057 | 1.549 | 21.53 | 0.321 | 2830865.037
330 | 8582.294 | 180.114 | 1.546 | 21.64 | 0.324 | 2832157.02
331 | 8619.633 | 179.6 | 1.548 | 21.32 | 0.317 | 2853098.523
332 | 8595.537 | 179.429 | 1.542 | 20.99 | 0.313 | 2853718.284
333 | 8592.234 | 179.315 | 1.541 | 20.65 | 0.307 | 2861213.922
334 | 8595.205 | 179.144 | 1.54 | 20.82 | 0.308 | 2870798.47
335 | 8602.81 | 178.802 | 1.538 | 20.05 | 0.297 | 2881941.35
336 | 8617.66 | 179.144 | 1.544 | 20.43 | 0.302 | 2895533.76
337 | 8578.163 | 179.144 | 1.537 | 21.04 | 0.312 | 2890840.931
338 | 8570.821 | 180 | 1.543 | 20.67 | 0.307 | 2896937.498
339 | 8574.351 | 179.144 | 1.536 | 20.56 | 0.305 | 2906704.989
341 | 8570.263 | 179.886 | 1.542 | 20.94 | 0.311 | 2922459.683
343 | 8517.97 | 181.14 | 1.543 | 21.98 | 0.329 | 2921663.71
344 | 8567.694 | 180.342 | 1.545 | 22.32 | 0.332 | 2947286.736
346 | 8600.887 | 180.114 | 1.549 | 21.98 | 0.328 | 2975906.902
348 | 8559.061 | 180.114 | 1.542 | 22.13 | 0.331 | 2978553.228
350 | 8540.329 | 180.114 | 1.538 | 21.65 | 0.322 | 2989115.15
352 | 8543.458 | 180.228 | 1.54 | 21.4 | 0.318 | 3007297.216
353 | 8542 | 178.916 | 1.528 | 21.2 | 0.313 | 3015326
355 | 8548.994 | 179.03 | 1.531 | 20.13 | 0.296 | 3034892.87
357 | 8526.318 | 178.517 | 1.522 | 19.78 | 0.291 | 3043895.526
359 | 8540.634 | 180.057 | 1.538 | 21.31 | 0.313 | 3066087.606
361 | 8579.047 | 178.745 | 1.533 | 20.92 | 0.309 | 3097035.967
363 | 8475.051 | 179.429 | 1.521 | 21.27 | 0.314 | 3076443.513
364 | 8560.656 | 180 | 1.541 | 21.82 | 0.32 | 3116078.784
366 | 8538.16 | 179.829 | 1.535 | 21.97 | 0.326 | 3124966.56
368 | 8550.794 | 180.456 | 1.543 | 21.64 | 0.321 | 3146692.192
370 | 8537.117 | 179.886 | 1.536 | 20.78 | 0.31 | 3158733.29
372 | 8521.916 | 180 | 1.534 | 20.59 | 0.306 | 3170152.752
374 | 8548.858 | 178.003 | 1.522 | 20.49 | 0.301 | 3197272.892
376 | 8578.197 | 179.201 | 1.537 | 20.69 | 0.303 | 3225402.072
378 | 8513.954 | 178.916 | 1.523 | 20.38 | 0.301 | 3218274.612
380 | 8531.567 | 179.886 | 1.535 | 21.01 | 0.309 | 3241995.46
382 | 8547.203 | 180.684 | 1.544 | 20.52 | 0.306 | 3265031.546
384 | 8533.946 | 179.144 | 1.529 | 21.38 | 0.317 | 3277035.264
386 | 8574.105 | 179.657 | 1.54 | 21.48 | 0.316 | 3309604.53
388 | 8526.909 | 179.486 | 1.53 | 21.11 | 0.313 | 3308440.692
390 | 8538.446 | 180.798 | 1.544 | 21.62 | 0.321 | 3329993.94
392 | 8573.474 | 178.003 | 1.526 | 20.77 | 0.306 | 3360801.808
394 | 8515.676 | 179.258 | 1.527 | 21.8 | 0.319 | 3355176.344
396 | 8526.273 | 179.315 | 1.529 | 21.29 | 0.313 | 3376404.108
398 | 8495.183 | 180.741 | 1.535 | 21.77 | 0.322 | 3381082.834
400 | 8512.976 | 179.943 | 1.532 | 21.1 | 0.313 | 3405190.4
402 | 8526.419 | 178.517 | 1.522 | 20.25 | 0.298 | 3427620.438
404 | 8539.137 | 178.973 | 1.528 | 20.26 | 0.297 | 3449811.348
406 | 8539.756 | 179.372 | 1.532 | 20.2 | 0.298 | 3467140.936
408 | 8503.035 | 179.715 | 1.528 | 20.8 | 0.307 | 3469238.28
410 | 8554.894 | 178.802 | 1.53 | 21.24 | 0.311 | 3507506.54
412 | 8489.284 | 181.483 | 1.541 | 21.19 | 0.316 | 3497585.008
414 | 8498.77 | 180.399 | 1.533 | 21.14 | 0.315 | 3518490.78
416 | 8544.362 | 179.144 | 1.531 | 21.67 | 0.319 | 3554454.592
419 | 8539.281 | 179.087 | 1.529 | 20.96 | 0.308 | 3577958.739
421 | 8575.753 | 179.486 | 1.539 | 21.25 | 0.313 | 3610392.013
423 | 8468.978 | 181.026 | 1.533 | 20.68 | 0.309 | 3582377.694
425 | 8530.438 | 179.543 | 1.532 | 20.78 | 0.307 | 3625436.15
427 | 8524.663 | 179.372 | 1.529 | 21.11 | 0.311 | 3640031.101
429 | 8525.631 | 179.657 | 1.532 | 21.23 | 0.313 | 3657495.699
432 | 8488.677 | 180.513 | 1.532 | 21.29 | 0.316 | 3667108.464
434 | 8502.749 | 179.144 | 1.523 | 20.42 | 0.301 | 3690193.066
436 | 8524.265 | 179.144 | 1.527 | 21.07 | 0.309 | 3716579.54
438 | 8507.034 | 179.543 | 1.527 | 20.84 | 0.307 | 3726080.892
441 | 8592.632 | 178.574 | 1.534 | 20.73 | 0.304 | 3789350.712
443 | 8441.439 | 181.597 | 1.533 | 21.35 | 0.319 | 3739557.477
445 | 8526.537 | 179.6 | 1.531 | 20.94 | 0.309 | 3794308.965
447 | 8512.255 | 179.315 | 1.526 | 21.08 | 0.311 | 3804977.985
450 | 8509.696 | 179.486 | 1.527 | 20.85 | 0.307 | 3829363.2
452 | 8478.355 | 179.772 | 1.524 | 20.25 | 0.299 | 3832216.46
454 | 8489.824 | 179.201 | 1.521 | 19.8 | 0.291 | 3854380.096
457 | 8499.368 | 179.543 | 1.526 | 20.39 | 0.299 | 3884211.176
459 | 8456.449 | 180.171 | 1.524 | 20.17 | 0.298 | 3881510.091
461 | 8479.703 | 179.201 | 1.52 | 19.59 | 0.288 | 3909143.083
464 | 8529.352 | 179.258 | 1.529 | 21.23 | 0.31 | 3957619.328
466 | 8446.19 | 180.57 | 1.525 | 21.77 | 0.322 | 3935924.54
468 | 8479.129 | 180.285 | 1.529 | 21.57 | 0.318 | 3968232.372
471 | 8479.303 | 179.829 | 1.525 | 20.27 | 0.3 | 3993751.713
473 | 8487.564 | 178.631 | 1.516 | 20.55 | 0.301 | 4014617.772
476 | 8442.449 | 180.798 | 1.526 | 20.59 | 0.303 | 4018605.724
478 | 8459.06 | 180.171 | 1.524 | 20.75 | 0.306 | 4043430.68
481 | 8487.704 | 178.973 | 1.519 | 20.43 | 0.299 | 4082585.624
483 | 8495.779 | 179.372 | 1.524 | 20.87 | 0.305 | 4103461.257
486 | 8474.969 | 180.171 | 1.527 | 21.18 | 0.312 | 4118834.934
488 | 8515.498 | 178.859 | 1.523 | 20.98 | 0.307 | 4155563.024
491 | 8394.353 | 180.513 | 1.515 | 20.22 | 0.299 | 4121627.323
493 | 8493.903 | 178.061 | 1.512 | 20.74 | 0.3 | 4187494.179
496 | 8486.167 | 179.144 | 1.52 | 21.04 | 0.306 | 4209138.832
498 | 8449.667 | 178.346 | 1.507 | 21.25 | 0.309 | 4207934.166
501 | 8442.043 | 179.943 | 1.519 | 20.43 | 0.298 | 4229463.543
503 | 8508.606 | 178.46 | 1.518 | 20.4 | 0.297 | 4279828.818
506 | 8461.183 | 179.657 | 1.52 | 20.21 | 0.296 | 4281358.598
508 | 8475.909 | 178.688 | 1.515 | 20.7 | 0.302 | 4305761.772
511 | 8447.775 | 179.943 | 1.52 | 20.65 | 0.302 | 4316813.025
514 | 8466.948 | 179.03 | 1.516 | 20.75 | 0.303 | 4352011.272
516 | 8432.233 | 179.372 | 1.513 | 20.68 | 0.302 | 4351032.228
519 | 8454.727 | 180 | 1.522 | 20.87 | 0.305 | 4388003.313
522 | 8448.762 | 179.543 | 1.517 | 20.49 | 0.301 | 4410253.764
524 | 8458.116 | 179.03 | 1.514 | 20.44 | 0.298 | 4432052.784
527 | 8464.625 | 178.802 | 1.513 | 20.04 | 0.292 | 4460857.375
530 | 8461.987 | 179.886 | 1.522 | 20.64 | 0.302 | 4484853.11
532 | 8426.326 | 179.03 | 1.509 | 21.05 | 0.308 | 4482805.432
535 | 8486.072 | 178.061 | 1.511 | 20.75 | 0.299 | 4540048.52
538 | 8472.297 | 179.886 | 1.524 | 21.33 | 0.311 | 4558095.786
541 | 8484.466 | 178.517 | 1.515 | 20.21 | 0.295 | 4590096.106
543 | 8456.968 | 179.087 | 1.515 | 20.26 | 0.295 | 4592133.624
547 | 8471.362 | 178.916 | 1.516 | 19.97 | 0.291 | 4633835.014
549 | 8457.21 | 178.973 | 1.514 | 20.41 | 0.297 | 4643008.29
553 | 8466.004 | 178.973 | 1.515 | 20.28 | 0.295 | 4681700.212
555 | 8449.076 | 179.144 | 1.514 | 20.42 | 0.298 | 4689237.18
558 | 8469.646 | 178.745 | 1.514 | 20.67 | 0.3 | 4726062.468
560 | 8464.483 | 179.543 | 1.52 | 20 | 0.292 | 4740110.48
564 | 8431.953 | 179.715 | 1.515 | 20.62 | 0.302 | 4755621.492
566 | 8442.618 | 179.943 | 1.519 | 20.81 | 0.305 | 4778521.788
571 | 8386.171 | 179.6 | 1.506 | 20.79 | 0.305 | 4788503.641
573 | 8475.001 | 179.144 | 1.518 | 15.77 | 0.231 | 4856175.573
575 | 8471.054 | 179.429 | 1.52 | 20.75 | 0.304 | 4870856.05
579 | 8472.696 | 179.03 | 1.517 | 20.53 | 0.3 | 4905690.984
582 | 8482.49 | 179.829 | 1.525 | 20.79 | 0.304 | 4936809.18
584 | 8445.057 | 179.429 | 1.515 | 20.66 | 0.304 | 4931913.288
588 | 8424.378 | 179.943 | 1.516 | 20.7 | 0.303 | 4953534.264
591 | 8397.05 | 178.517 | 1.499 | 20.08 | 0.292 | 4962656.55
593 | 8429.02 | 179.715 | 1.515 | 20.08 | 0.291 | 4998408.86
597 | 8428.445 | 179.715 | 1.515 | 20.15 | 0.295 | 5031781.665
600 | 8428.454 | 179.087 | 1.509 | 20.45 | 0.298 | 5057072.4
602 | 8435.33 | 179.715 | 1.516 | 20.23 | 0.295 | 5078068.66
607 | 8441.43 | 179.144 | 1.512 | 20.42 | 0.298 | 5123948.01
609 | 8411.523 | 179.886 | 1.513 | 20.29 | 0.297 | 5122617.507
611 | 8424.24 | 179.087 | 1.509 | 20.5 | 0.298 | 5147210.64
616 | 8423.956 | 178.916 | 1.507 | 20.13 | 0.292 | 5189156.896
618 | 8404.206 | 178.859 | 1.503 | 20.5 | 0.297 | 5193799.308
621 | 8437.895 | 178.289 | 1.504 | 20.16 | 0.291 | 5239932.795
626 | 8408.735 | 179.543 | 1.51 | 20.7 | 0.3 | 5263868.11
628 | 8396.623 | 179.829 | 1.51 | 20.11 | 0.294 | 5273079.244
630 | 8381.932 | 181.882 | 1.525 | 20.91 | 0.308 | 5280617.16
635 | 8421.136 | 179.657 | 1.513 | 20.87 | 0.307 | 5347421.36
638 | 8389.369 | 180.228 | 1.512 | 21.04 | 0.308 | 5352417.422
640 | 8420.214 | 179.543 | 1.512 | 20.26 | 0.296 | 5388936.96
645 | 8409.267 | 180.399 | 1.517 | 19.98 | 0.293 | 5423977.215
648 | 8437.977 | 179.886 | 1.518 | 19.86 | 0.292 | 5467809.096
650 | 8368.645 | 180.798 | 1.513 | 20.34 | 0.3 | 5439619.25
653 | 8389.852 | 180 | 1.51 | 20.42 | 0.299 | 5478573.356
658 | 8377.224 | 180 | 1.508 | 20.55 | 0.3 | 5512213.392
660 | 8367.638 | 179.886 | 1.505 | 20.07 | 0.293 | 5522641.08
665 | 8399.458 | 179.372 | 1.507 | 20.48 | 0.297 | 5585639.57
668 | 8398.317 | 178.802 | 1.502 | 20.61 | 0.298 | 5610075.756
670 | 8343.66 | 180.57 | 1.507 | 20.49 | 0.299 | 5590252.2
676 | 8400.469 | 179.715 | 1.51 | 20.29 | 0.295 | 5678717.044
678 | 8373.003 | 179.772 | 1.505 | 20.5 | 0.299 | 5676896.034
681 | 8367.92 | 179.315 | 1.5 | 20.45 | 0.297 | 5698553.52
686 | 8388.666 | 179.657 | 1.507 | 19.7 | 0.286 | 5754624.876
689 | 8322.006 | 180.456 | 1.502 | 19.56 | 0.286 | 5733862.134
691 | 8341.77 | 179.258 | 1.495 | 20.24 | 0.293 | 5764163.07
697 | 8391.309 | 179.715 | 1.508 | 20.02 | 0.289 | 5848742.373
699 | 8383.992 | 178.631 | 1.498 | 19.55 | 0.283 | 5860410.408
702 | 8364.135 | 180.342 | 1.508 | 20.23 | 0.294 | 5871622.77
707 | 8368.148 | 179.543 | 1.502 | 20.52 | 0.299 | 5916280.636
710 | 8325.073 | 179.543 | 1.495 | 19.71 | 0.286 | 5910801.83
713 | 8359.674 | 180.057 | 1.505 | 20.07 | 0.29 | 5960447.562
718 | 8355.717 | 180.342 | 1.507 | 20.32 | 0.296 | 5999404.806
721 | 8408.903 | 179.087 | 1.506 | 20.05 | 0.291 | 6062819.063
724 | 8362.559 | 179.715 | 1.503 | 20.25 | 0.295 | 6054492.716
730 | 8301.146 | 180.684 | 1.5 | 19.96 | 0.291 | 6059836.58
732 | 8371.082 | 179.715 | 1.504 | 19.65 | 0.285 | 6127632.024
735 | 8352.395 | 179.258 | 1.497 | 19.88 | 0.288 | 6139010.325
741 | 8305.969 | 180.456 | 1.499 | 19.69 | 0.286 | 6154723.029
744 | 8318.103 | 180.057 | 1.498 | 19.47 | 0.283 | 6188668.632
747 | 8355.885 | 179.315 | 1.498 | 19.54 | 0.282 | 6241846.095
752 | 8358.281 | 179.886 | 1.504 | 20.71 | 0.3 | 6285427.312
755 | 8306.138 | 180.399 | 1.498 | 20.47 | 0.298 | 6271134.19
758 | 8354.689 | 179.772 | 1.502 | 20.41 | 0.295 | 6332854.262
764 | 8384.059 | 179.829 | 1.508 | 19.77 | 0.287 | 6405421.076
767 | 8358.136 | 179.144 | 1.497 | 19.83 | 0.288 | 6410690.312
770 | 8261.04 | 180.456 | 1.491 | 20.53 | 0.298 | 6361000.8
776 | 8303.668 | 180.228 | 1.497 | 20.34 | 0.294 | 6443646.368
779 | 8292.111 | 180.171 | 1.494 | 19.74 | 0.286 | 6459554.469
782 | 8280.939 | 180 | 1.491 | 19.74 | 0.286 | 6475694.298
788 | 8393.986 | 179.657 | 1.508 | 19.45 | 0.28 | 6614460.968
791 | 8291.04 | 179.429 | 1.488 | 19.14 | 0.279 | 6558212.64
794 | 8311.072 | 179.543 | 1.492 | 19.5 | 0.28 | 6598991.168
800 | 8305.193 | 179.486 | 1.491 | 19.65 | 0.283 | 6644154.4
803 | 8283.36 | 179.03 | 1.483 | 20.24 | 0.29 | 6651538.08
806 | 8313.468 | 178.745 | 1.486 | 20.06 | 0.286 | 6700655.208
812 | 8344.184 | 178.688 | 1.491 | 19.92 | 0.284 | 6775477.408
815 | 8252.064 | 180.741 | 1.491 | 20.06 | 0.291 | 6725432.16
819 | 8274.517 | 179.429 | 1.485 | 20.01 | 0.288 | 6776829.423
825 | 8292.674 | 180.399 | 1.496 | 20.26 | 0.292 | 6841456.05
828 | 8283.881 | 180.855 | 1.498 | 19.69 | 0.287 | 6859053.468
831 | 8304.816 | 179.886 | 1.494 | 19.8 | 0.287 | 6901302.096
838 | 8278.549 | 180.399 | 1.493 | 19.63 | 0.285 | 6937424.062
841 | 8266.863 | 180.342 | 1.491 | 19.47 | 0.282 | 6952431.783
844 | 8275.641 | 180.114 | 1.491 | 19.74 | 0.285 | 6984641.004
851 | 8300.209 | 178.973 | 1.486 | 20.37 | 0.292 | 7063477.859
854 | 8243.168 | 179.429 | 1.479 | 20.54 | 0.294 | 7039665.472
857 | 8262.363 | 180.285 | 1.49 | 19.96 | 0.286 | 7080845.091
864 | 8273.44 | 180.057 | 1.49 | 19.2 | 0.277 | 7148252.16
867 | 8266.588 | 179.201 | 1.481 | 19.29 | 0.277 | 7167131.796
870 | 8257.916 | 179.372 | 1.481 | 20.47 | 0.292 | 7184386.92
877 | 8267.433 | 180.57 | 1.493 | 20.07 | 0.289 | 7250538.741
881 | 8227.166 | 180.741 | 1.487 | 19.13 | 0.278 | 7248133.246
884 | 8272.536 | 179.258 | 1.483 | 18.88 | 0.271 | 7312921.824
891 | 8214.125 | 181.083 | 1.487 | 20.02 | 0.289 | 7318785.375
894 | 8261.821 | 179.429 | 1.482 | 20.16 | 0.289 | 7386067.974
898 | 8218.026 | 178.688 | 1.468 | 20.3 | 0.289 | 7379787.348
905 | 8204.489 | 180.969 | 1.485 | 20.42 | 0.292 | 7425062.545
908 | 8289.59 | 179.429 | 1.487 | 19.5 | 0.28 | 7526947.72
912 | 8279.433 | 178.688 | 1.479 | 18.58 | 0.266 | 7550842.896
919 | 8302.882 | 179.087 | 1.487 | 20.34 | 0.29 | 7630348.558
922 | 8249.321 | 180.171 | 1.486 | 19.86 | 0.286 | 7605873.962
926 | 8208.319 | 180.399 | 1.481 | 20.33 | 0.293 | 7600903.394
933 | 8276.107 | 178.745 | 1.479 | 18.36 | 0.262 | 7721607.831
936 | 8273.724 | 178.973 | 1.481 | 19.16 | 0.273 | 7744205.664
940 | 8270.038 | 179.543 | 1.485 | 20.37 | 0.291 | 7773835.72
947 | 8209.519 | 181.597 | 1.491 | 20.05 | 0.291 | 7774414.493
951 | 8287.136 | 179.258 | 1.486 | 19.9 | 0.286 | 7881066.336
954 | 8228.41 | 179.886 | 1.48 | 18.93 | 0.273 | 7849903.14
962 | 8264.463 | 179.03 | 1.48 | 17.94 | 0.257 | 7950413.406
966 | 8225.078 | 179.829 | 1.479 | 18.11 | 0.26 | 7945425.348
969 | 8232.76 | 180.342 | 1.485 | 19.43 | 0.279 | 7977544.44
977 | 8277.588 | 179.087 | 1.482 | 19.66 | 0.281 | 8087203.476
980 | 8231.871 | 180.057 | 1.482 | 18.61 | 0.268 | 8067233.58
984 | 8243.284 | 179.201 | 1.477 | 18.29 | 0.262 | 8111391.456
992 | 8225.179 | 179.03 | 1.473 | 20.32 | 0.289 | 8159377.568
996 | 8188.821 | 181.597 | 1.487 | 18.8 | 0.271 | 8156065.716
1000 | 8232.348 | 179.715 | 1.479 | 18.99 | 0.273 | 8232348
1008 | 8249.502 | 180.342 | 1.488 | 18.93 | 0.272 | 8315498.016
1011 | 8239.754 | 179.201 | 1.477 | 19.29 | 0.277 | 8330391.294
1016 | 8279.007 | 179.943 | 1.49 | 19.08 | 0.273 | 8411471.112
1024 | 8182.424 | 180.342 | 1.476 | 19.59 | 0.283 | 8378802.176
1029 | 8219.664 | 179.886 | 1.479 | 19.35 | 0.277 | 8458034.256
1032 | 8262.249 | 179.315 | 1.482 | 18.88 | 0.27 | 8526640.968
1037 | 8268.848 | 177.775 | 1.47 | 19.7 | 0.279 | 8574795.376
1045 | 8276.013 | 179.087 | 1.482 | 16.3 | 0.232 | 8648433.585
1048 | 8252.182 | 179.201 | 1.479 | 18.82 | 0.269 | 8648286.736
1053 | 8244.9 | 178.859 | 1.475 | 18.77 | 0.268 | 8681879.7
1061 | 8253.744 | 179.03 | 1.478 | 20.12 | 0.286 | 8757222.384
1064 | 8246.201 | 179.715 | 1.482 | 16.09 | 0.231 | 8773957.864
1072 | 8243.345 | 178.289 | 1.47 | 19.93 | 0.283 | 8836865.84
1075 | 8271.273 | 178.346 | 1.475 | 19.96 | 0.281 | 8891618.475
1080 | 8210.221 | 179.829 | 1.476 | 16.03 | 0.23 | 8867038.68
1089 | 8235.743 | 178.631 | 1.471 | 20.33 | 0.288 | 8968724.127
1094 | 8264.746 | 179.372 | 1.482 | 20.12 | 0.286 | 9041632.124
1097 | 8214.323 | 179.886 | 1.478 | 19.63 | 0.282 | 9011112.331
1105 | 8279.088 | 178.859 | 1.481 | 19.13 | 0.272 | 9148392.24
1111 | 8254.463 | 179.201 | 1.479 | 19.43 | 0.278 | 9170708.393
1114 | 8220.144 | 179.429 | 1.475 | 19.59 | 0.28 | 9157240.416
1123 | 8252.69 | 179.03 | 1.477 | 20.24 | 0.287 | 9267770.87
1128 | 8282.014 | 178.688 | 1.48 | 20 | 0.284 | 9342111.792
1131 | 8254.547 | 179.429 | 1.481 | 20.11 | 0.287 | 9335892.657
1137 | 8234 | 179.315 | 1.476 | 19.41 | 0.278 | 9362058
1143 | 8217.906 | 179.258 | 1.473 | 20.39 | 0.29 | 9393066.558
1149 | 8252.146 | 179.201 | 1.479 | 18.74 | 0.267 | 9481715.754
1157 | 8249.792 | 179.258 | 1.479 | 19.77 | 0.282 | 9545009.344
1163 | 8270.631 | 178.061 | 1.473 | 19.76 | 0.28 | 9618743.853
1166 | 8219.251 | 180.171 | 1.481 | 18.86 | 0.27 | 9583646.666
1172 | 8197.845 | 179.258 | 1.47 | 19.5 | 0.279 | 9607874.34
1181 | 8214.483 | 179.772 | 1.477 | 20.28 | 0.288 | 9701304.423
1184 | 8232.104 | 179.258 | 1.476 | 19.54 | 0.278 | 9746811.136
1191 | 8216.369 | 179.258 | 1.473 | 19.61 | 0.279 | 9785695.479
1197 | 8203.782 | 179.486 | 1.472 | 19.28 | 0.274 | 9819927.054
1203 | 8199.715 | 179.715 | 1.474 | 19.55 | 0.278 | 9864257.145
1212 | 8201.739 | 179.258 | 1.47 | 19.49 | 0.277 | 9940507.668
1218 | 8227.857 | 177.433 | 1.46 | 15.56 | 0.22 | 10021529.8
1221 | 8172.487 | 178.688 | 1.46 | 19.75 | 0.277 | 9978606.627
1228 | 8191.837 | 179.772 | 1.473 | 20.25 | 0.286 | 10059575.8
1234 | 8209.883 | 179.315 | 1.472 | 19.62 | 0.279 | 10130995.6
1240 | 8215.565 | 178.745 | 1.468 | 18.91 | 0.268 | 10187300.6
1247 | 8163.698 | 180.171 | 1.471 | 19.55 | 0.278 | 10180131.4
1256 | 8169.17 | 179.486 | 1.466 | 20.39 | 0.289 | 10260477.52
1259 | 8176.863 | 179.03 | 1.464 | 19.63 | 0.277 | 10294670.5
1269 | 8202.973 | 178.346 | 1.463 | 18.62 | 0.262 | 10409572.7
1276 | 8142.7 | 179.486 | 1.462 | 19.9 | 0.281 | 10390085.2
1279 | 8168.532 | 179.372 | 1.465 | 20.18 | 0.284 | 10447552.4
1285 | 8194.699 | 179.715 | 1.473 | 19.74 | 0.28 | 10530188.2
1295 | 8150.473 | 179.315 | 1.462 | 19.24 | 0.274 | 10554862.5
1299 | 8181.563 | 179.429 | 1.468 | 19.64 | 0.277 | 10627850.3
1305 | 8187.313 | 179.886 | 1.473 | 19.68 | 0.28 | 10684443.5
1315 | 8100.862 | 180.342 | 1.461 | 19.82 | 0.283 | 10652633.53
1319 | 8196.442 | 179.258 | 1.469 | 19.73 | 0.278 | 10811107.0
1326 | 8143.875 | 179.372 | 1.461 | 19.29 | 0.274 | 10798778.25
1336 | 8184.107 | 179.6 | 1.47 | 18.93 | 0.268 | 10933967.0
1339 | 8172.091 | 179.772 | 1.469 | 19.15 | 0.273 | 10942429.8
1349 | 8141.616 | 179.772 | 1.464 | 19.12 | 0.272 | 10983040.0
1356 | 8105.515 | 181.083 | 1.468 | 19.84 | 0.283 | 10991078.34
1360 | 8156.093 | 179.829 | 1.467 | 19.59 | 0.278 | 11092286.48
1367 | 8132.965 | 179.886 | 1.463 | 18.73 | 0.266 | 11117763.2
1377 | 8128.657 | 179.772 | 1.461 | 20.04 | 0.283 | 11193160.7
1381 | 8109.219 | 180.912 | 1.467 | 19.86 | 0.282 | 11198831.4
1388 | 8090.811 | 180.057 | 1.457 | 18.64 | 0.266 | 11230045.7
1399 | 8080.917 | 180 | 1.455 | 19.35 | 0.273 | 11305202.9
1402 | 8139.247 | 179.087 | 1.458 | 19.7 | 0.276 | 11411224.3
1409 | 8112.127 | 179.03 | 1.452 | 19.55 | 0.275 | 11429986.9
1417 | 8094.961 | 180.741 | 1.463 | 19.74 | 0.279 | 11470559.7
1424 | 8143.363 | 179.429 | 1.461 | 19.63 | 0.277 | 11596148.9
1435 | 8108.456 | 180.684 | 1.465 | 18.72 | 0.266 | 11635634.36
1439 | 8136.414 | 179.372 | 1.459 | 18.43 | 0.261 | 11708299.7
1446 | 8095.979 | 180.114 | 1.458 | 19.81 | 0.28 | 11706785.6
1457 | 8121.904 | 179.03 | 1.454 | 18.95 | 0.267 | 11833614.1
1465 | 8094.394 | 179.03 | 1.449 | 19.24 | 0.27 | 11858287.21
1468 | 8101.956 | 179.715 | 1.456 | 18.47 | 0.259 | 11893671.4
1476 | 8090.774 | 178.973 | 1.448 | 19.69 | 0.276 | 11941982.4
1487 | 8118.195 | 179.772 | 1.459 | 19.28 | 0.27 | 12071756.0
1491 | 8139.682 | 179.315 | 1.46 | 18.89 | 0.267 | 12136265.9
1499 | 8079.086 | 178.745 | 1.444 | 20.06 | 0.281 | 12110549.9
1510 | 8066.529 | 180 | 1.452 | 19.09 | 0.267 | 12180458.79
1514 | 8064.235 | 180.228 | 1.453 | 18.85 | 0.266 | 12209251.79
1522 | 8087.076 | 179.6 | 1.452 | 17.67 | 0.249 | 12308529.7
1534 | 8080.719 | 180.171 | 1.456 | 18.27 | 0.258 | 12395822.9
1537 | 8084.675 | 179.772 | 1.453 | 18.79 | 0.265 | 12426145.5
1545 | 8080.807 | 178.346 | 1.441 | 19.68 | 0.275 | 12484846.8
1557 | 8094.051 | 178.802 | 1.447 | 16.43 | 0.229 | 12602437.4
1561 | 8124.069 | 178.688 | 1.452 | 16.7 | 0.234 | 12681671.7
1569 | 8087.046 | 178.859 | 1.446 | 19.15 | 0.268 | 12688575.2
1581 | 8099.607 | 179.144 | 1.451 | 16.71 | 0.234 | 12805478.7
1585 | 8054.505 | 178.802 | 1.44 | 16.21 | 0.228 | 12766390.4
1594 | 8117.651 | 178.289 | 1.447 | 19.74 | 0.273 | 12939535.7
1606 | 8062.737 | 179.6 | 1.448 | 16.57 | 0.233 | 12948755.6
1610 | 8081.776 | 178.688 | 1.444 | 16.7 | 0.234 | 13011659.36
1618 | 8075.864 | 179.201 | 1.447 | 18.91 | 0.264 | 13066748.0
1631 | 8100.17 | 179.486 | 1.454 | 18.31 | 0.257 | 13211377.27
1635 | 8092.565 | 179.144 | 1.45 | 19.37 | 0.272 | 13231343.8
1643 | 8105.942 | 178.289 | 1.445 | 16.45 | 0.23 | 13318062.7
1656 | 8145.195 | 178.631 | 1.455 | 19.62 | 0.273 | 13488442.92
1660 | 8107.739 | 179.144 | 1.452 | 16.12 | 0.228 | 13458846.74
1669 | 8107.235 | 178.003 | 1.443 | 19.78 | 0.275 | 13530975.2
1681 | 8001.924 | 181.54 | 1.453 | 19.1 | 0.27 | 13451234.2
1686 | 8116.668 | 177.889 | 1.444 | 16.49 | 0.231 | 13684702.2
1694 | 8121.837 | 179.201 | 1.455 | 18.73 | 0.261 | 13758391.9
1707 | 8069.963 | 179.087 | 1.445 | 19.74 | 0.277 | 13775426.8
1712 | 8103.628 | 178.745 | 1.448 | 20.34 | 0.282 | 13873411.1
1721 | 8015.49 | 181.426 | 1.454 | 20.19 | 0.285 | 13794658.29
1734 | 8097.049 | 179.258 | 1.451 | 20.63 | 0.289 | 14040283.0
1738 | 8064.316 | 180.627 | 1.457 | 20.4 | 0.287 | 14015781.2
1747 | 8066.776 | 179.315 | 1.446 | 19.02 | 0.268 | 14092657.7
1761 | 8052.831 | 180 | 1.45 | 20.12 | 0.282 | 14181035.4
1765 | 8072.191 | 178.46 | 1.441 | 20.13 | 0.28 | 14247417.1
1774 | 8054.344 | 180.342 | 1.453 | 19.31 | 0.27 | 14288406.3
1788 | 8088.872 | 178.745 | 1.446 | 19.79 | 0.276 | 14462903.1
1792 | 8013.132 | 180.171 | 1.444 | 19.09 | 0.268 | 14359532.5
1802 | 7995.076 | 180 | 1.439 | 20.62 | 0.288 | 14407127.0
1816 | 8078.163 | 179.087 | 1.447 | 19.66 | 0.273 | 14669944.0
1820 | 8032.445 | 178.859 | 1.437 | 19.97 | 0.278 | 14619049.9
1830 | 8048.244 | 178.688 | 1.438 | 19.92 | 0.275 | 14728286.52
1844 | 8018.248 | 180.741 | 1.449 | 19.1 | 0.267 | 14785649.3
1848 | 8010.587 | 180.684 | 1.447 | 19.67 | 0.277 | 14803564.8
1858 | 8027.466 | 179.829 | 1.444 | 20.41 | 0.285 | 14915031.8
1872 | 8057.799 | 178.232 | 1.436 | 19.1 | 0.265 | 15084199.7
1877 | 8004.179 | 180.684 | 1.446 | 19.46 | 0.272 | 15023844.0
1887 | 8014.071 | 179.829 | 1.441 | 19.7 | 0.276 | 15122552.0
1901 | 8023.444 | 179.429 | 1.44 | 19.81 | 0.276 | 15252567.0
1906 | 7984.621 | 180 | 1.437 | 20.07 | 0.28 | 15218687.6
1916 | 7971.966 | 179.829 | 1.434 | 19.72 | 0.274 | 15274286.9
1930 | 8012.034 | 177.775 | 1.424 | 19.95 | 0.273 | 15463225.62
1935 | 8007.411 | 180.114 | 1.442 | 19.92 | 0.275 | 15494340.3
1945 | 7932.689 | 179.829 | 1.427 | 19.17 | 0.268 | 15429080.1
1960 | 7966.87 | 179.886 | 1.433 | 19.51 | 0.27 | 15615065.2
1965 | 7966.942 | 178.973 | 1.426 | 19.08 | 0.264 | 15655041.03
1975 | 7939.778 | 179.886 | 1.428 | 19.58 | 0.27 | 15681061.55
1991 | 7964.178 | 178.574 | 1.422 | 19.44 | 0.267 | 15856678.4
1996 | 7992.581 | 179.201 | 1.432 | 19.66 | 0.27 | 15953191.7
2006 | 7993.382 | 179.657 | 1.436 | 20.37 | 0.282 | 16034724.3
2021 | 7937.534 | 180.285 | 1.431 | 19.56 | 0.273 | 16041756.2
2027 | 8026.652 | 178.631 | 1.434 | 15.9 | 0.22 | 16270023.6
2037 | 7935.956 | 179.087 | 1.421 | 17.95 | 0.249 | 16165542.4
2053 | 7997.696 | 180 | 1.44 | 19.86 | 0.273 | 16419269.9
2058 | 7929.375 | 179.886 | 1.426 | 19.97 | 0.278 | 16318653.75
2069 | 7989.496 | 179.486 | 1.434 | 17.74 | 0.245 | 16530267.2
2084 | 7982.607 | 178.916 | 1.428 | 17.1 | 0.237 | 16635753.0
2090 | 7974.967 | 179.315 | 1.43 | 16.94 | 0.235 | 16667681.03
2101 | 7977.565 | 179.087 | 1.429 | 16.95 | 0.235 | 16760864.1
2117 | 7980.339 | 178.289 | 1.423 | 19.52 | 0.268 | 16894377.7
2122 | 7979.327 | 178.688 | 1.426 | 19.2 | 0.263 | 16932131.9
2133 | 7973.082 | 179.772 | 1.433 | 19.26 | 0.266 | 17006583.9
2149 | 7963.326 | 179.543 | 1.43 | 16.75 | 0.233 | 17113187.6
2155 | 7950.668 | 179.087 | 1.424 | 19.8 | 0.273 | 17133689.54
2166 | 7963.789 | 180.171 | 1.435 | 18.69 | 0.259 | 17249567.0
2183 | 7936.403 | 179.315 | 1.423 | 19.1 | 0.265 | 17325167.7
2188 | 7946.104 | 178.688 | 1.42 | 20.63 | 0.282 | 17386075.6
2199 | 7966.91 | 179.087 | 1.427 | 19.67 | 0.269 | 17519235.09
2216 | 7919.501 | 180.969 | 1.433 | 19.46 | 0.27 | 17549614.2
2222 | 7980.111 | 179.486 | 1.432 | 19.62 | 0.272 | 17731806.6
2234 | 7935.884 | 179.943 | 1.428 | 19.79 | 0.274 | 17728764.9
2251 | 7953.027 | 179.543 | 1.428 | 19.13 | 0.264 | 17902263.8
2256 | 7937.317 | 180.285 | 1.431 | 20.11 | 0.278 | 17906587.2
2268 | 8011.119 | 178.574 | 1.431 | 19.91 | 0.274 | 18169217.9
2286 | 7955.198 | 180.912 | 1.439 | 20.57 | 0.286 | 18185582.6
2291 | 7980.551 | 179.543 | 1.433 | 20.23 | 0.281 | 18283442.3
2303 | 7990.41 | 179.087 | 1.431 | 19.59 | 0.271 | 18401914.23
2321 | 7933.422 | 178.46 | 1.416 | 19.65 | 0.27 | 18413472.5
2327 | 7938.834 | 177.832 | 1.412 | 19.55 | 0.265 | 18473666.7
2339 | 7955.829 | 178.745 | 1.422 | 20.1 | 0.273 | 18608684.0
2357 | 7906.187 | 179.943 | 1.423 | 20.6 | 0.283 | 18634882.8
2363 | 7983.196 | 177.49 | 1.417 | 20.31 | 0.276 | 18864292.1
2375 | 7888.469 | 178.973 | 1.412 | 20.06 | 0.274 | 18735113.9
2393 | 7931.438 | 179.315 | 1.422 | 19.99 | 0.272 | 18979931.1
2399 | 7966.017 | 178.517 | 1.422 | 19.57 | 0.267 | 19110474.8
2412 | 7922.608 | 178.631 | 1.415 | 20.08 | 0.274 | 19109330.5
2430 | 7916.059 | 179.486 | 1.421 | 20.01 | 0.273 | 19236023.37
2436 | 7878.254 | 179.372 | 1.413 | 20.1 | 0.275 | 19191426.7
2449 | 7857.747 | 180.171 | 1.416 | 19.71 | 0.27 | 19243622.4
2468 | 7883.126 | 179.715 | 1.417 | 20.01 | 0.274 | 19455555.0
2474 | 7841.642 | 180.855 | 1.418 | 20.38 | 0.281 | 19400222.3
2487 | 7868.714 | 180.399 | 1.42 | 19.97 | 0.275 | 19569491.7
2506 | 7864.997 | 180.684 | 1.421 | 19.83 | 0.274 | 19709682.5
2512 | 7858.626 | 180.057 | 1.415 | 19.75 | 0.272 | 19740868.5
2525 | 7897.97 | 179.772 | 1.42 | 20.22 | 0.276 | 19942374.25
2545 | 7861.1 | 179.372 | 1.41 | 19.11 | 0.262 | 20006499.5
2551 | 7862.679 | 179.315 | 1.41 | 19.37 | 0.264 | 20057694.1
2564 | 7864.177 | 178.916 | 1.407 | 19.51 | 0.265 | 20163749.8
2584 | 7847.579 | 179.486 | 1.409 | 19.36 | 0.263 | 20278144.1
2591 | 7852.669 | 180.171 | 1.415 | 19.22 | 0.263 | 20346265.4
2604 | 7860.901 | 178.175 | 1.401 | 16.5 | 0.225 | 20469786.2
2624 | 7847.527 | 178.631 | 1.402 | 16.33 | 0.221 | 20591910.8
2631 | 7889.262 | 178.46 | 1.408 | 19.26 | 0.259 | 20756648.3
2644 | 7851.199 | 180 | 1.413 | 16.7 | 0.229 | 20758570.2
2665 | 7891.495 | 179.315 | 1.415 | 20.19 | 0.275 | 21030834.2
2671 | 7867.396 | 179.03 | 1.409 | 19.4 | 0.265 | 21013814.7
2685 | 7821.42 | 179.543 | 1.404 | 19.51 | 0.266 | 21000512.7
2706 | 7858.956 | 179.03 | 1.407 | 16.67 | 0.227 | 21266334.9
2713 | 7805.685 | 179.657 | 1.402 | 20.87 | 0.283 | 21176823.4
2727 | 7876.438 | 179.03 | 1.41 | 18.9 | 0.256 | 21479046.4
2748 | 7855.492 | 178.346 | 1.401 | 20.4 | 0.276 | 21586892.0
2755 | 7860.167 | 179.372 | 1.41 | 19.97 | 0.27 | 21654760.1
2769 | 7876.696 | 178.973 | 1.41 | 20.09 | 0.273 | 21810571.2
2790 | 7854.704 | 180.285 | 1.416 | 20.41 | 0.279 | 21914624.16
2797 | 7896.518 | 178.061 | 1.406 | 20.24 | 0.274 | 22086560.8
2812 | 7792.64 | 180.285 | 1.405 | 20.54 | 0.28 | 21912903.68
2833 | 7857.178 | 178.916 | 1.406 | 19.97 | 0.27 | 22259385.3
2841 | 7814.303 | 178.973 | 1.399 | 20.21 | 0.273 | 22200434.8
2855 | 7846.944 | 179.258 | 1.407 | 19.11 | 0.258 | 22403025.12
2877 | 7820.018 | 179.943 | 1.407 | 19.37 | 0.264 | 22498191.8
2885 | 7843.676 | 179.829 | 1.411 | 20.46 | 0.278 | 22629005.26
2899 | 7793.921 | 180.171 | 1.404 | 20.08 | 0.274 | 22594577.0
2922 | 7825.132 | 178.973 | 1.4 | 18.99 | 0.257 | 22865035.7
2929 | 7821.315 | 180.456 | 1.411 | 19.2 | 0.261 | 22908631.6
2944 | 7829.975 | 179.315 | 1.404 | 19.73 | 0.269 | 23051446.4
2967 | 7756.017 | 179.657 | 1.393 | 19.96 | 0.271 | 23012102.4
2974 | 7783.523 | 180.057 | 1.401 | 19.57 | 0.264 | 23148197.4
2990 | 7757.636 | 180.057 | 1.397 | 19.42 | 0.264 | 23195331.64
3013 | 7758.581 | 179.429 | 1.392 | 19.91 | 0.268 | 23376604.6
3020 | 7716.439 | 180.285 | 1.391 | 20.1 | 0.271 | 23303645.78
3036 | 7716.158 | 181.026 | 1.397 | 19.41 | 0.263 | 23426255.7
3059 | 7740.573 | 179.657 | 1.391 | 18.26 | 0.247 | 23678412.8
3067 | 7747.015 | 180 | 1.394 | 19.7 | 0.265 | 23760095.0
3083 | 7734.396 | 180.228 | 1.394 | 19.54 | 0.264 | 23845142.9
3107 | 7821.896 | 179.943 | 1.407 | 16.52 | 0.224 | 24302630.9
3115 | 7788.463 | 178.631 | 1.391 | 18.18 | 0.247 | 24261062.2
3131 | 7743.821 | 179.258 | 1.388 | 18.75 | 0.252 | 24245903.6
3155 | 7745.846 | 178.745 | 1.385 | 18.35 | 0.246 | 24438144.13
3163 | 7766.976 | 178.688 | 1.388 | 16.74 | 0.224 | 24566945.1
3179 | 7769.418 | 179.258 | 1.393 | 18.29 | 0.246 | 24698979.8
3203 | 7804.215 | 178.745 | 1.395 | 19.08 | 0.256 | 24996900.6
3212 | 7772.603 | 179.829 | 1.398 | 18.63 | 0.252 | 24965600.8
3228 | 7757.825 | 179.772 | 1.395 | 18.12 | 0.246 | 25042259.1
3253 | 7758.506 | 178.802 | 1.387 | 19.37 | 0.26 | 25238420.0
3261 | 7772.585 | 178.574 | 1.388 | 19.29 | 0.257 | 25346399.7
3278 | 7719.612 | 180.57 | 1.394 | 18.09 | 0.245 | 25304888.1
3303 | 7769.366 | 178.46 | 1.387 | 19.4 | 0.26 | 25662215.9
3312 | 7768.533 | 179.201 | 1.392 | 19.25 | 0.258 | 25729381.3
3329 | 7777.266 | 180.627 | 1.405 | 17.97 | 0.244 | 25890518.5
3354 | 7781.185 | 178.574 | 1.39 | 18.84 | 0.255 | 26098094.49
3363 | 7765.396 | 179.886 | 1.397 | 19.34 | 0.26 | 26115026.7
3380 | 7754.344 | 181.14 | 1.405 | 18.66 | 0.255 | 26209682.72
3406 | 7744.189 | 180.171 | 1.395 | 19.59 | 0.267 | 26376707.7
3415 | 7809.585 | 178.802 | 1.396 | 18.97 | 0.255 | 26669732.8
3433 | 7767.832 | 178.517 | 1.387 | 19.15 | 0.257 | 26666967.3
3459 | 7741.905 | 179.657 | 1.391 | 18.93 | 0.254 | 26779249.4
3468 | 7734.939 | 179.372 | 1.387 | 19.02 | 0.256 | 26824768.5
3486 | 7712.101 | 180.513 | 1.392 | 19.91 | 0.268 | 26884384.1
3513 | 7718.533 | 180.114 | 1.39 | 18.89 | 0.255 | 27115206.4
3522 | 7754.193 | 179.543 | 1.392 | 18.56 | 0.25 | 27310267.7
3540 | 7705.836 | 179.429 | 1.383 | 18.89 | 0.254 | 27278659.44
3567 | 7713.02 | 179.886 | 1.387 | 18.92 | 0.254 | 27512342.34
3576 | 7709.403 | 180.057 | 1.388 | 18.65 | 0.251 | 27568825.1
3594 | 7700.238 | 178.916 | 1.378 | 18.39 | 0.246 | 27674655.4
3622 | 7763.101 | 179.144 | 1.391 | 18.34 | 0.244 | 28117951.8
3631 | 7688.258 | 179.201 | 1.378 | 19.19 | 0.258 | 27916064.8
3650 | 7737.763 | 179.03 | 1.385 | 18.46 | 0.246 | 28242834.95
3678 | 7721.481 | 178.403 | 1.378 | 15.99 | 0.214 | 28399607.1
3687 | 7753.992 | 178.745 | 1.386 | 16.3 | 0.217 | 28588968.5
3706 | 7729.131 | 179.6 | 1.388 | 16.42 | 0.221 | 28644159.5
3735 | 7724.027 | 179.543 | 1.387 | 17.87 | 0.241 | 28849240.8
3744 | 7719.536 | 180 | 1.39 | 18.96 | 0.255 | 28901942.8
3764 | 7709.196 | 179.886 | 1.387 | 18.73 | 0.252 | 29017413.7
3793 | 7734.094 | 178.745 | 1.382 | 19.96 | 0.266 | 29335418.5
3802 | 7743.296 | 179.886 | 1.393 | 16.37 | 0.22 | 29440011.4
3822 | 7715.363 | 181.026 | 1.397 | 20.52 | 0.278 | 29488117.4
3851 | 7748.265 | 179.144 | 1.388 | 19.17 | 0.258 | 29838568.5
3861 | 7706.256 | 179.772 | 1.385 | 18.6 | 0.25 | 29753854.4
3881 | 7694.477 | 179.6 | 1.382 | 18.6 | 0.25 | 29862265.2
3911 | 7610.838 | 181.597 | 1.382 | 19.7 | 0.266 | 29765987.4
3921 | 7705.128 | 179.886 | 1.386 | 19.09 | 0.256 | 30211806.9
3941 | 7676.169 | 180.684 | 1.387 | 20.15 | 0.271 | 30251782.0
3971 | 7713.144 | 179.943 | 1.388 | 19.38 | 0.26 | 30628894.8
3982 | 7678.463 | 179.657 | 1.379 | 19.57 | 0.263 | 30575639.7
4002 | 7686.776 | 178.916 | 1.375 | 19.65 | 0.261 | 30762477.6
4033 | 7731.586 | 178.517 | 1.38 | 19.53 | 0.258 | 31181486.3
4043 | 7676.029 | 179.886 | 1.381 | 20.14 | 0.269 | 31034185.2
4064 | 7646.625 | 180.228 | 1.378 | 20.09 | 0.269 | 31075884
4095 | 7676.242 | 179.943 | 1.381 | 18.9 | 0.253 | 31434210.99
4106 | 7630.972 | 180.285 | 1.376 | 19.83 | 0.266 | 31332771.0
4127 | 7649.127 | 179.943 | 1.376 | 19.86 | 0.264 | 31567947.1
4159 | 7674.981 | 179.772 | 1.38 | 16.83 | 0.225 | 31920246.0
4169 | 7672.061 | 178.061 | 1.366 | 19.13 | 0.253 | 31984822.3
4191 | 7637.196 | 179.429 | 1.37 | 16.97 | 0.225 | 32007488.4
4223 | 7645.364 | 179.372 | 1.371 | 19.46 | 0.257 | 32286372.2
4234 | 7670.2 | 179.315 | 1.375 | 19.56 | 0.259 | 32475626.8
4255 | 7654.496 | 178.802 | 1.369 | 20 | 0.265 | 32569880.48
4288 | 7608.068 | 179.657 | 1.367 | 18.97 | 0.251 | 32623395.6
4299 | 7635.725 | 178.859 | 1.366 | 16.61 | 0.22 | 32825981.8
4321 | 7640.537 | 178.346 | 1.363 | 16.88 | 0.222 | 33014760.4
4355 | 7651.562 | 178.916 | 1.369 | 19.75 | 0.259 | 33322552.51
4366 | 7626.984 | 178.973 | 1.365 | 19.61 | 0.259 | 33299412.1
4388 | 7647.94 | 178.973 | 1.369 | 16.26 | 0.215 | 33559160.72
4422 | 7648.395 | 179.201 | 1.371 | 20.51 | 0.27 | 33821202.69
4433 | 7622.01 | 179.829 | 1.371 | 20.04 | 0.266 | 33788370.33
4456 | 7626.881 | 178.973 | 1.365 | 19.63 | 0.259 | 33985381.7
4490 | 7640.314 | 178.859 | 1.367 | 20.48 | 0.269 | 34305009.86
4502 | 7611.213 | 179.657 | 1.367 | 20.36 | 0.269 | 34265680.9
4525 | 7594.488 | 179.486 | 1.363 | 19.48 | 0.257 | 34365058.2
4560 | 7594.981 | 179.886 | 1.366 | 20.68 | 0.272 | 34633113.36
4571 | 7615.373 | 180.114 | 1.372 | 19.83 | 0.263 | 34809870.0
4595 | 7569.965 | 179.943 | 1.362 | 19.72 | 0.262 | 34783989.2
4630 | 7531.754 | 180.456 | 1.359 | 19.92 | 0.263 | 34872021.02
4642 | 7611.618 | 178.973 | 1.362 | 16.61 | 0.219 | 35333130.8
4666 | 7584.764 | 180 | 1.365 | 16.78 | 0.223 | 35390508.8
4702 | 7548.263 | 179.657 | 1.356 | 16.61 | 0.221 | 35491932.6
4714 | 7541.229 | 178.061 | 1.343 | 18.68 | 0.243 | 35549353.5
4738 | 7570.538 | 179.657 | 1.36 | 16.52 | 0.216 | 35869209.0
4775 | 7571.734 | 180 | 1.363 | 19.67 | 0.259 | 36155029.85
4787 | 7580.211 | 179.03 | 1.357 | 19.28 | 0.253 | 36286470.1
4811 | 7567.236 | 179.372 | 1.357 | 19.72 | 0.258 | 36405972.4
4848 | 7605.293 | 179.943 | 1.369 | 19.56 | 0.257 | 36870460.5
4861 | 7608.427 | 178.574 | 1.359 | 19.76 | 0.26 | 36984563.6
4886 | 7608.911 | 178.346 | 1.357 | 19.36 | 0.253 | 37177139.1
4923 | 7529.793 | 178.289 | 1.342 | 20.49 | 0.266 | 37069170.9
4936 | 7609.872 | 179.943 | 1.369 | 18.23 | 0.238 | 37562328.2
4961 | 7575.031 | 180.171 | 1.365 | 18.92 | 0.252 | 37579728.8
5000 | 7597.198 | 180.342 | 1.37 | 19.35 | 0.256 | 37985990
5012 | 7568.929 | 179.201 | 1.356 | 19.95 | 0.263 | 37935472.1
5038 | 7581.08 | 179.315 | 1.359 | 19.72 | 0.258 | 38193481.04
5077 | 7568.715 | 179.886 | 1.362 | 19.69 | 0.259 | 38426366.1
5090 | 7539.02 | 179.6 | 1.354 | 19.64 | 0.258 | 38373611.8
5116 | 7519.969 | 179.886 | 1.353 | 19.55 | 0.256 | 38472161.4
5155 | 7564.048 | 179.087 | 1.355 | 16.53 | 0.217 | 38992667.44
5169 | 7509.519 | 179.372 | 1.347 | 19.76 | 0.258 | 38816703.7
5195 | 7542.136 | 179.03 | 1.35 | 16.87 | 0.22 | 39181396.52
5235 | 7504.628 | 178.802 | 1.342 | 19.44 | 0.253 | 39286727.58
5249 | 7508.679 | 180.57 | 1.356 | 18.6 | 0.243 | 39413056.1
5275 | 7536.827 | 179.258 | 1.351 | 18.65 | 0.244 | 39756762.4
5316 | 7543.91 | 179.543 | 1.354 | 18.6 | 0.243 | 40103425.56
5330 | 7507.873 | 178.175 | 1.338 | 20.02 | 0.26 | 40016963.09
5357 | 7577.827 | 178.973 | 1.356 | 15.97 | 0.207 | 40594419.2
5398 | 7559.487 | 178.175 | 1.347 | 19.01 | 0.248 | 40806110.8
5412 | 7588.179 | 178.289 | 1.353 | 19.38 | 0.251 | 41067224.7
5440 | 7502.237 | 180.798 | 1.356 | 19.93 | 0.262 | 40812169.28
5482 | 7529.148 | 179.429 | 1.351 | 19.21 | 0.252 | 41274789.3
5496 | 7478.565 | 180.342 | 1.349 | 19.47 | 0.255 | 41102193.24
5524 | 7507.078 | 178.973 | 1.344 | 19.76 | 0.257 | 41469098.9
5567 | 7501.36 | 180.285 | 1.352 | 20.31 | 0.264 | 41760071.12
5581 | 7486.604 | 179.087 | 1.341 | 18.74 | 0.245 | 41782736.9
5610 | 7496.255 | 179.258 | 1.344 | 20.11 | 0.26 | 42053990.55
5653 | 7532.606 | 179.087 | 1.349 | 18.93 | 0.246 | 42581821.7
5667 | 7547.991 | 178.631 | 1.348 | 20.28 | 0.263 | 42774465.0
5696 | 7486.449 | 179.543 | 1.344 | 16.91 | 0.221 | 42642813.5
5740 | 7498.331 | 178.517 | 1.339 | 16.86 | 0.219 | 43040419.94
5755 | 7468.911 | 178.745 | 1.335 | 20.88 | 0.268 | 42983582.8
5784 | 7433.435 | 179.258 | 1.333 | 18.97 | 0.245 | 42994988.04
5829 | 7456.955 | 178.688 | 1.332 | 19.08 | 0.245 | 43466590.7
5844 | 7453.118 | 179.03 | 1.334 | 19.4 | 0.249 | 43556021.6
5874 | 7407.863 | 182.11 | 1.349 | 20.25 | 0.264 | 43513787.3
5919 | 7542.576 | 177.547 | 1.339 | 19.35 | 0.25 | 44644507.3
5934 | 7351.736 | 180.456 | 1.327 | 20.97 | 0.272 | 43625201.4
5965 | 7423.228 | 178.46 | 1.325 | 19.35 | 0.247 | 44279555.02
6011 | 7493.514 | 177.661 | 1.331 | 20.17 | 0.255 | 45043512.7
6026 | 7391.902 | 180.969 | 1.338 | 20.92 | 0.271 | 44543601.5
6057 | 7484.718 | 178.46 | 1.336 | 19.97 | 0.256 | 45334936.9
6104 | 7425.344 | 180.627 | 1.341 | 20.42 | 0.265 | 45324299.8
6119 | 7454.852 | 179.715 | 1.34 | 20.04 | 0.26 | 45616239.4
6151 | 7481.232 | 179.03 | 1.339 | 18.67 | 0.241 | 46017058.0
6198 | 7472.623 | 178.973 | 1.337 | 20.23 | 0.261 | 46315317.4
6214 | 7403.271 | 181.026 | 1.34 | 20.2 | 0.263 | 46003926.0
6246 | 7486.338 | 178.175 | 1.334 | 16.39 | 0.212 | 46759667.1
6294 | 7411.302 | 181.369 | 1.344 | 20.29 | 0.264 | 46646734.8
6310 | 7360.872 | 180.057 | 1.325 | 20 | 0.26 | 46447102.32
6342 | 7454.339 | 177.547 | 1.323 | 17.32 | 0.22 | 47275417.9
6391 | 7494.163 | 178.688 | 1.339 | 19.42 | 0.247 | 47895195.7
6408 | 7470.633 | 178.574 | 1.334 | 19.66 | 0.253 | 47871816.3
6441 | 7432.348 | 178.859 | 1.329 | 20.55 | 0.263 | 47871753.5
6490 | 7450.35 | 177.889 | 1.325 | 19.46 | 0.248 | 48352771.5
6507 | 7436.391 | 178.859 | 1.33 | 20.52 | 0.261 | 48388596.2
6540 | 7443.418 | 178.973 | 1.332 | 20.05 | 0.257 | 48679953.72
6591 | 7409.492 | 179.087 | 1.327 | 19.15 | 0.246 | 48835961.8
6607 | 7455.54 | 178.574 | 1.331 | 19.62 | 0.25 | 49258752.78
6641 | 7415.149 | 179.087 | 1.328 | 20.11 | 0.258 | 49244004.5
6692 | 7379.003 | 180.057 | 1.329 | 16.62 | 0.215 | 49380288.1
6710 | 7346.909 | 180.342 | 1.325 | 18.99 | 0.245 | 49297759.39
6744 | 7413.514 | 178.346 | 1.322 | 19.06 | 0.243 | 49996738.4
6796 | 7403.269 | 179.258 | 1.327 | 16.99 | 0.218 | 50312616.1
6813 | 7403.039 | 179.486 | 1.329 | 16.7 | 0.215 | 50436904.7
6848 | 7345.75 | 179.657 | 1.32 | 19.6 | 0.252 | 50303696
6901 | 7415.036 | 179.486 | 1.331 | 18.25 | 0.233 | 51171163.4
6919 | 7370.627 | 179.943 | 1.326 | 19.09 | 0.246 | 50997368.2
6954 | 7422.231 | 179.715 | 1.334 | 18.69 | 0.24 | 51614194.4
7008 | 7395.14 | 178.859 | 1.323 | 19.36 | 0.249 | 51825141.12
7026 | 7347.903 | 179.657 | 1.32 | 20.31 | 0.259 | 51626366.5
7062 | 7411.93 | 178.118 | 1.32 | 20.25 | 0.256 | 52343049.66
7116 | 7348.377 | 181.711 | 1.335 | 18.71 | 0.242 | 52291050.7
7135 | 7350.719 | 180.114 | 1.324 | 20.03 | 0.259 | 52447380.1
7171 | 7354.181 | 179.543 | 1.32 | 19.61 | 0.251 | 52736832.0
7226 | 7381.919 | 179.201 | 1.323 | 20.31 | 0.258 | 53341746.7
7245 | 7370.137 | 178.745 | 1.317 | 18.62 | 0.237 | 53396642.6
7282 | 7341.573 | 181.597 | 1.333 | 19 | 0.245 | 53461334.6
7338 | 7316.69 | 179.772 | 1.315 | 19 | 0.245 | 53689871.22
7357 | 7360.659 | 177.547 | 1.307 | 16.77 | 0.212 | 54152368.3
7395 | 7321.989 | 180.114 | 1.319 | 18.78 | 0.238 | 54146108.7
7452 | 7368.887 | 180.456 | 1.33 | 19 | 0.244 | 54912945.9
7471 | 7329.867 | 180.285 | 1.321 | 18.51 | 0.239 | 54761436.4
7509 | 7331.526 | 178.745 | 1.31 | 18.54 | 0.236 | 55052428.7
7567 | 7283.4 | 178.517 | 1.3 | 18.64 | 0.235 | 55113487.8
7586 | 7337.62 | 178.175 | 1.307 | 19.57 | 0.244 | 55663185.32
7625 | 7343.122 | 179.486 | 1.318 | 18.45 | 0.234 | 55991305.25
7684 | 7284.402 | 179.886 | 1.31 | 19.94 | 0.254 | 55973345.0
7704 | 7291.195 | 180.684 | 1.317 | 19.81 | 0.252 | 56171366.28
7743 | 7307.7 | 179.772 | 1.314 | 19.42 | 0.248 | 56583521.1
7803 | 7321.694 | 179.372 | 1.313 | 20.7 | 0.262 | 57131178.3
7823 | 7296.049 | 179.258 | 1.308 | 19.74 | 0.25 | 57076991.3
7863 | 7307.193 | 178.517 | 1.304 | 19.72 | 0.248 | 57456458.6
7923 | 7301.365 | 179.772 | 1.313 | 20.73 | 0.261 | 57848714.9
7944 | 7301.228 | 178.46 | 1.303 | 18.92 | 0.239 | 58000955.2
7985 | 7238.911 | 179.886 | 1.302 | 19.24 | 0.243 | 57802704.3
8046 | 7261.864 | 178.859 | 1.299 | 18.68 | 0.235 | 58428957.7
8067 | 7261.239 | 180.057 | 1.307 | 20.06 | 0.252 | 58576415.0
8108 | 7261.522 | 178.802 | 1.298 | 20.15 | 0.253 | 58876420.4
8171 | 7286.233 | 178.859 | 1.303 | 19.62 | 0.245 | 59535809.8
8191 | 7246.104 | 180.399 | 1.307 | 20.66 | 0.261 | 59352837.9
8233 | 7291.462 | 178.916 | 1.305 | 17.07 | 0.216 | 60030606.6
8297 | 7261.951 | 179.486 | 1.303 | 19.99 | 0.252 | 60252407.4
8318 | 7278.489 | 179.886 | 1.309 | 20.19 | 0.255 | 60542471.5
8361 | 7309.523 | 180.798 | 1.322 | 17.39 | 0.223 | 61114921.8
8425 | 7269.089 | 179.772 | 1.307 | 20.04 | 0.256 | 61242074.8
8447 | 7273.276 | 178.802 | 1.3 | 21.04 | 0.264 | 61437362.4
8490 | 7216.483 | 180.855 | 1.305 | 19.74 | 0.25 | 61267940.67
8556 | 7231.225 | 180.57 | 1.306 | 18.74 | 0.238 | 61870361.1
8577 | 7232.715 | 179.486 | 1.298 | 18.94 | 0.239 | 62034996.6
8621 | 7217.412 | 178.916 | 1.291 | 18.86 | 0.236 | 62221308.9
8688 | 7215.321 | 179.829 | 1.298 | 19.78 | 0.247 | 62686708.8
8710 | 7211.009 | 179.657 | 1.296 | 20.66 | 0.259 | 62807888.39
8755 | 7142.262 | 180.57 | 1.29 | 20.89 | 0.262 | 62530503.81
8822 | 7195.978 | 179.543 | 1.292 | 20.72 | 0.258 | 63482917.9
8845 | 7235.39 | 179.772 | 1.301 | 19.96 | 0.249 | 63997024.55
8890 | 7207.156 | 179.258 | 1.292 | 17.34 | 0.219 | 64071616.84
8959 | 7235.115 | 179.715 | 1.3 | 20.7 | 0.258 | 64819395.3
8982 | 7233.189 | 179.543 | 1.299 | 20.4 | 0.256 | 64968503.6
9028 | 7211.602 | 179.429 | 1.294 | 19.17 | 0.241 | 65106342.9
9097 | 7206.859 | 178.688 | 1.288 | 19.87 | 0.247 | 65560796.3
9121 | 7217.74 | 178.517 | 1.288 | 18.52 | 0.23 | 65833006.54
9167 | 7215.373 | 178.289 | 1.286 | 18.51 | 0.229 | 66143324.3
9238 | 7225.808 | 177.946 | 1.286 | 18.77 | 0.232 | 66752014.3
9262 | 7189.184 | 180.912 | 1.301 | 17.18 | 0.216 | 66586222.2
9309 | 7196.221 | 180.399 | 1.298 | 18.78 | 0.238 | 66989621.3
9381 | 7144.501 | 180.399 | 1.289 | 20.08 | 0.253 | 67022563.9
9405 | 7199.222 | 178.859 | 1.288 | 19.97 | 0.248 | 67708682.91
9453 | 7148.995 | 179.943 | 1.286 | 19.88 | 0.248 | 67579449.7
9526 | 7173.39 | 178.574 | 1.281 | 18.64 | 0.231 | 68333713.14
9550 | 7140.59 | 180.057 | 1.286 | 19.21 | 0.239 | 68192634.5
9599 | 7154.431 | 179.657 | 1.285 | 18.03 | 0.225 | 68675383.2
9673 | 7154.312 | 180.399 | 1.291 | 18.73 | 0.234 | 69203660.0
9698 | 7108.347 | 180.114 | 1.28 | 18.66 | 0.234 | 68936749.2
9748 | 7123.732 | 180.171 | 1.283 | 19.43 | 0.241 | 69442139.5
9823 | 7137.58 | 179.6 | 1.282 | 16.6 | 0.207 | 70112448.34
9848 | 7139.803 | 179.087 | 1.279 | 20.02 | 0.247 | 70312779.9
9899 | 7092.91 | 179.372 | 1.272 | 20.15 | 0.249 | 70212716.09
9975 | 7100.897 | 179.543 | 1.275 | 20.66 | 0.253 | 70831447.6
10000 | 7140.569 | 180 | 1.285 | 20.16 | 0.249 | 71405690
10078 | 7155.077 | 180.399 | 1.291 | 20.18 | 0.252 | 72108866.0
10116 | 7087.516 | 179.943 | 1.275 | 20.38 | 0.254 | 71697311.9
10155 | 7162.684 | 179.03 | 1.282 | 19.84 | 0.244 | 72737056.02
10233 | 7121.991 | 180.114 | 1.283 | 20.02 | 0.249 | 72879333.9
10273 | 7103.72 | 179.087 | 1.272 | 17.01 | 0.211 | 72976515.56
10312 | 7104.076 | 179.03 | 1.272 | 19.39 | 0.238 | 73257231.7
10392 | 7111.804 | 179.429 | 1.276 | 17.29 | 0.213 | 73905867.2
10432 | 7091.079 | 179.486 | 1.273 | 20.28 | 0.25 | 73974136.1
10472 | 7119.716 | 179.429 | 1.277 | 17.78 | 0.219 | 74557666.0
10552 | 7077.751 | 179.315 | 1.269 | 18.33 | 0.227 | 74684428.6
10593 | 7061.833 | 179.772 | 1.27 | 19.66 | 0.241 | 74805997.0
10634 | 7103.037 | 178.346 | 1.267 | 19.63 | 0.239 | 75533695.5
10716 | 7025.354 | 179.943 | 1.264 | 19.53 | 0.24 | 75283693.5
10757 | 7076.029 | 179.829 | 1.272 | 19.46 | 0.238 | 76116844.0
10798 | 7074.655 | 179.886 | 1.273 | 17.29 | 0.214 | 76392124.69
10881 | 7112.681 | 178.916 | 1.273 | 19.95 | 0.244 | 77393082.0
10923 | 7077.711 | 178.688 | 1.265 | 20.16 | 0.246 | 77309837.3
10965 | 7099.401 | 179.201 | 1.272 | 19.69 | 0.24 | 77844932.0
11050 | 7074.342 | 179.886 | 1.273 | 19.34 | 0.238 | 78171479.1
11092 | 7042.214 | 179.943 | 1.267 | 19.16 | 0.236 | 78112237.7
11135 | 7079.573 | 178.802 | 1.266 | 19.1 | 0.233 | 78831045.4
11221 | 7037.722 | 179.258 | 1.262 | 18.3 | 0.224 | 78970278.6
11264 | 7002.653 | 180.285 | 1.262 | 17.85 | 0.219 | 78877883.4
11307 | 7025.193 | 179.886 | 1.264 | 17.77 | 0.218 | 79433857.3
11394 | 7013.698 | 180 | 1.262 | 18.96 | 0.232 | 79914075.0
11438 | 7015.437 | 180.513 | 1.266 | 19.37 | 0.238 | 80242568.4
11482 | 7054.763 | 179.144 | 1.264 | 18.65 | 0.228 | 81002788.8
11570 | 7032.185 | 179.03 | 1.259 | 20.31 | 0.247 | 81362380.45
11615 | 7033.912 | 179.829 | 1.265 | 19.48 | 0.237 | 81698887.88
11660 | 7014.998 | 179.372 | 1.258 | 18.56 | 0.227 | 81794876.68
11749 | 7002.276 | 179.486 | 1.257 | 18.36 | 0.224 | 82269740.7
11795 | 7001.712 | 178.631 | 1.251 | 18.53 | 0.224 | 82585193.04
11840 | 6996.447 | 179.657 | 1.257 | 16.93 | 0.206 | 82837932.48
11931 | 6982.697 | 180.114 | 1.258 | 20.7 | 0.252 | 83310557.9
11977 | 7030.584 | 179.429 | 1.261 | 21.6 | 0.261 | 84205304.6
12023 | 7017.703 | 180.684 | 1.268 | 20.7 | 0.253 | 84373843.2
12116 | 6980.565 | 179.429 | 1.253 | 20.95 | 0.256 | 84576525.54
12162 | 7019.028 | 179.657 | 1.261 | 20.32 | 0.246 | 85365418.5
12209 | 7011.5 | 181.026 | 1.269 | 19.86 | 0.244 | 85603403.5
12303 | 6997.804 | 179.6 | 1.257 | 20.38 | 0.25 | 86093982.6
12350 | 6981.424 | 179.829 | 1.255 | 19.91 | 0.242 | 86220586.4
12398 | 6996.153 | 178.973 | 1.252 | 20.3 | 0.245 | 86738304.9
12493 | 6942.953 | 179.144 | 1.244 | 20.36 | 0.245 | 86738311.8
12542 | 7005.8 | 178.973 | 1.254 | 17.58 | 0.212 | 87866743.6
12590 | 6966.471 | 178.859 | 1.246 | 20.7 | 0.249 | 87707869.89
12687 | 6989.849 | 180.456 | 1.261 | 19.59 | 0.237 | 88680214.3
12736 | 7011.867 | 179.258 | 1.257 | 19.06 | 0.232 | 89303138.1
12784 | 7011.947 | 177.49 | 1.245 | 18.58 | 0.224 | 89640730.4
12883 | 6925.753 | 179.486 | 1.243 | 17.28 | 0.209 | 89224475.9
12933 | 6910.282 | 179.486 | 1.24 | 19.33 | 0.232 | 89370677.1
12982 | 6901.511 | 178.859 | 1.234 | 20.22 | 0.241 | 89595415.8
13082 | 6930.003 | 179.201 | 1.242 | 18.88 | 0.225 | 90658299.2
13133 | 6975.719 | 180.171 | 1.257 | 19.92 | 0.24 | 91612117.6
13183 | 6951.604 | 180.513 | 1.255 | 19.85 | 0.242 | 91642995.5
13285 | 6909.517 | 179.03 | 1.237 | 17.35 | 0.211 | 91792933.3
13336 | 6945.678 | 178.745 | 1.242 | 18.14 | 0.216 | 92627561.8
13387 | 6888.062 | 179.657 | 1.237 | 18.24 | 0.22 | 92210486.0
13490 | 6950.473 | 179.543 | 1.248 | 19.9 | 0.238 | 93761880.77
13542 | 6925.425 | 180.171 | 1.248 | 20.45 | 0.247 | 93784105.35
13594 | 6897.112 | 179.943 | 1.241 | 21.33 | 0.257 | 93759340.5
13699 | 6948.106 | 178.973 | 1.244 | 20.53 | 0.245 | 95182104.1
13751 | 6933.824 | 180.228 | 1.25 | 19.6 | 0.236 | 95347013.8
13804 | 6921.712 | 178.118 | 1.233 | 18.57 | 0.223 | 95547312.4
13911 | 6904.508 | 179.087 | 1.237 | 19.69 | 0.234 | 96048610.8
13964 | 6944.046 | 178.517 | 1.24 | 17.27 | 0.206 | 96966658.3
14018 | 6932.225 | 179.772 | 1.246 | 21.04 | 0.252 | 97175930.05
14126 | 6934.459 | 178.916 | 1.241 | 19.64 | 0.236 | 97956167.8
14180 | 6886.625 | 179.087 | 1.233 | 18.18 | 0.218 | 97652342.5
14235 | 6904.212 | 178.973 | 1.236 | 17.84 | 0.213 | 98281457.82
14344 | 6880.426 | 179.886 | 1.238 | 19.11 | 0.229 | 98692830.5
14400 | 6858.416 | 179.886 | 1.234 | 19.72 | 0.236 | 98761190.4
14455 | 6899.547 | 179.087 | 1.236 | 17.34 | 0.207 | 99732951.9
14566 | 6889.909 | 179.657 | 1.238 | 17.91 | 0.215 | 100358414.5
14622 | 6886.119 | 179.03 | 1.233 | 19.21 | 0.229 | 100688832.0
14678 | 6866.771 | 180.399 | 1.239 | 20.5 | 0.245 | 100790464.7
14792 | 6819.629 | 180.114 | 1.228 | 17.99 | 0.217 | 100875952.2
14848 | 6881.956 | 178.973 | 1.232 | 20.63 | 0.244 | 102183282.7
14906 | 6887.788 | 178.574 | 1.23 | 19.95 | 0.236 | 102669367.9
15020 | 6877.533 | 179.087 | 1.232 | 21.14 | 0.25 | 103300545.7
15078 | 6856.088 | 179.6 | 1.231 | 20.4 | 0.243 | 103376094.9
15136 | 6901.511 | 178.46 | 1.232 | 20.22 | 0.239 | 104461270.5
15253 | 6869.166 | 178.46 | 1.226 | 19.95 | 0.236 | 104775389.0
15311 | 6821.028 | 179.6 | 1.225 | 19.48 | 0.231 | 104436759.7
15370 | 6851.351 | 180.399 | 1.236 | 20.52 | 0.244 | 105305264.9
15489 | 6781.317 | 180.171 | 1.222 | 21.4 | 0.256 | 105035819.0
15548 | 6813.013 | 180.513 | 1.23 | 20.96 | 0.248 | 105928726.1
15608 | 6803.112 | 179.258 | 1.22 | 22.1 | 0.261 | 106182972.1
15728 | 6850.43 | 179.429 | 1.229 | 20.95 | 0.246 | 107743563.0
15789 | 6835.824 | 179.429 | 1.227 | 20.4 | 0.242 | 107930825.1
15849 | 6810.459 | 180.342 | 1.228 | 20.66 | 0.245 | 107938964.7
15972 | 6812.49 | 180.912 | 1.232 | 18.02 | 0.216 | 108809090.3
16033 | 6802.892 | 179.543 | 1.221 | 19.68 | 0.234 | 109070767.4
16095 | 6791.929 | 179.772 | 1.221 | 19.42 | 0.23 | 109316097.3
16219 | 6809.476 | 178.631 | 1.216 | 21.32 | 0.249 | 110442891.2
16281 | 6788.588 | 178.061 | 1.209 | 19.21 | 0.224 | 110525001.2
16344 | 6787.418 | 179.372 | 1.217 | 20.05 | 0.234 | 110933559.8
16469 | 6797.657 | 181.939 | 1.237 | 17.63 | 0.211 | 111950613.1
16533 | 6776.922 | 179.715 | 1.218 | 17.91 | 0.215 | 112042851.4
16596 | 6783.003 | 180.228 | 1.222 | 19.28 | 0.228 | 112570717.8
16724 | 6784.939 | 178.688 | 1.212 | 19.76 | 0.232 | 113471319.8
16789 | 6791.169 | 178.175 | 1.21 | 19.4 | 0.226 | 114016936.3
16853 | 6784.385 | 179.486 | 1.218 | 19.23 | 0.225 | 114337240.4
16983 | 6726.077 | 179.829 | 1.21 | 18.56 | 0.219 | 114228965.7
17048 | 6735.149 | 180.285 | 1.214 | 17.28 | 0.204 | 114820820.2
17114 | 6732.611 | 178.403 | 1.201 | 19.97 | 0.233 | 115221904.7
17246 | 6755.235 | 180.114 | 1.217 | 21.02 | 0.244 | 116500782.8
17312 | 6762.447 | 180.684 | 1.222 | 21.32 | 0.251 | 117071482.5
17379 | 6734.485 | 179.943 | 1.212 | 21.09 | 0.249 | 117038614.8
17512 | 6745.713 | 179.715 | 1.212 | 17.83 | 0.21 | 118130926.1
17580 | 6727.107 | 179.201 | 1.206 | 20.25 | 0.236 | 118262541.1
17647 | 6741.169 | 180.456 | 1.216 | 17.4 | 0.205 | 118961409.3
17783 | 6710.619 | 180.57 | 1.212 | 21.15 | 0.249 | 119334937.7
17852 | 6739.689 | 179.886 | 1.212 | 21.2 | 0.248 | 120316928.0
17920 | 6717.96 | 179.372 | 1.205 | 16.61 | 0.196 | 120385843.2
18058 | 6685.963 | 179.829 | 1.202 | 17.57 | 0.206 | 120735119.9
18128 | 6704.25 | 179.772 | 1.205 | 17.23 | 0.201 | 121534644
18198 | 6672.026 | 180.456 | 1.204 | 19.87 | 0.233 | 121417529.1
18338 | 6735.734 | 178.631 | 1.203 | 19.94 | 0.231 | 123519890.1
18408 | 6734.452 | 179.087 | 1.206 | 18.47 | 0.215 | 123967792.4
18479 | 6722.948 | 179.886 | 1.209 | 17.68 | 0.207 | 124233356.1
18621 | 6701.585 | 178.631 | 1.197 | 16.86 | 0.197 | 124790214.3
18693 | 6720.278 | 178.916 | 1.202 | 19.51 | 0.225 | 125622156.7
18765 | 6696.974 | 179.144 | 1.2 | 20.43 | 0.236 | 125668717.1
18909 | 6689.606 | 179.03 | 1.198 | 19.42 | 0.225 | 126493759.9
18982 | 6707.306 | 179.315 | 1.203 | 18.84 | 0.218 | 127318082.5
19055 | 6663.71 | 179.829 | 1.198 | 19.43 | 0.226 | 126976994.0
19202 | 6704.729 | 179.6 | 1.204 | 17.43 | 0.203 | 128744206.3
19276 | 6676.345 | 179.886 | 1.201 | 22.15 | 0.257 | 128693226.2
19350 | 6710.507 | 179.087 | 1.202 | 18.23 | 0.212 | 129848310.4
19499 | 6691.551 | 179.715 | 1.203 | 18.37 | 0.214 | 130478552.9
19574 | 6664.178 | 179.657 | 1.197 | 17.88 | 0.209 | 130444620.2
19649 | 6648.051 | 180.285 | 1.199 | 19.12 | 0.222 | 130627554.1
19801 | 6603.876 | 180.969 | 1.195 | 21.3 | 0.248 | 130763348.7
19877 | 6660.288 | 180.399 | 1.202 | 21.09 | 0.244 | 132386544.6
19953 | 6631.627 | 180.684 | 1.198 | 19.54 | 0.228 | 132320853.5
20107 | 6642.168 | 179.943 | 1.195 | 17.88 | 0.208 | 133554072.0
20184 | 6601.128 | 178.973 | 1.181 | 18.91 | 0.218 | 133237167.6
20262 | 6619.011 | 179.144 | 1.186 | 20.14 | 0.229 | 134114400.9
20418 | 6593.152 | 180.456 | 1.19 | 19.72 | 0.227 | 134618977.5
20496 | 6627.078 | 179.486 | 1.189 | 19.34 | 0.222 | 135828590.7
20575 | 6620.554 | 179.715 | 1.19 | 17.96 | 0.207 | 136217898.6
20734 | 6590.845 | 179.543 | 1.183 | 17.29 | 0.2 | 136654580.2
20813 | 6600.451 | 179.886 | 1.187 | 20.91 | 0.239 | 137375186.7
20893 | 6620.135 | 180.228 | 1.193 | 21.21 | 0.244 | 138314480.6
21054 | 6608.693 | 179.6 | 1.187 | 18.91 | 0.218 | 139139422.4
21135 | 6589.311 | 179.829 | 1.185 | 17.91 | 0.207 | 139265088.0
21217 | 6589.388 | 180.741 | 1.191 | 17.79 | 0.206 | 139807045.2
21380 | 6543.536 | 179.886 | 1.177 | 21.49 | 0.247 | 139900799.7
21462 | 6602.845 | 180.171 | 1.19 | 20.73 | 0.236 | 141710259.4
21545 | 6574.145 | 179.6 | 1.181 | 18.63 | 0.215 | 141639954.0
21711 | 6577.697 | 181.996 | 1.197 | 17.76 | 0.206 | 142808379.6
21794 | 6562.66 | 179.03 | 1.175 | 20.04 | 0.231 | 143026612.0
21878 | 6570.698 | 179.087 | 1.177 | 19.72 | 0.223 | 143753730.8
22047 | 6537.375 | 179.715 | 1.175 | 18.1 | 0.207 | 144129506.6
22131 | 6551.812 | 181.14 | 1.187 | 17.75 | 0.204 | 144998151.4
22217 | 6539.873 | 179.657 | 1.175 | 21.64 | 0.247 | 145296358.4
22388 | 6560.845 | 180.057 | 1.181 | 20.34 | 0.231 | 146884197.9
22474 | 6556.489 | 180.855 | 1.186 | 19.62 | 0.226 | 147350533.8
22560 | 6561.842 | 179.429 | 1.177 | 20.22 | 0.231 | 148035155.5
22734 | 6548.813 | 180.741 | 1.184 | 21.1 | 0.241 | 148880714.7
22821 | 6555.47 | 179.315 | 1.175 | 20.11 | 0.23 | 149602380.9
22909 | 6540.182 | 179.486 | 1.174 | 18.73 | 0.213 | 149829029.4
23086 | 6527.186 | 178.802 | 1.167 | 16.98 | 0.193 | 150686616.0
23174 | 6530.142 | 179.486 | 1.172 | 17.1 | 0.194 | 151329510.7
23264 | 6552.651 | 179.486 | 1.176 | 19.66 | 0.223 | 152440872.9
23443 | 6529.776 | 178.802 | 1.168 | 18.37 | 0.209 | 153077538.8
23533 | 6475.832 | 180.114 | 1.166 | 17.9 | 0.203 | 152395754.5
23623 | 6485.377 | 180.114 | 1.168 | 18.21 | 0.207 | 153204060.9
23805 | 6488.113 | 179.657 | 1.166 | 17.38 | 0.197 | 154449530.0
23897 | 6527.161 | 179.429 | 1.171 | 17.88 | 0.202 | 155979566.4
23989 | 6500.932 | 179.943 | 1.17 | 20.69 | 0.234 | 155950857.7
24174 | 6483.354 | 180.513 | 1.17 | 17.76 | 0.203 | 156728599.6
24267 | 6516.959 | 180.171 | 1.174 | 17.57 | 0.2 | 158147044.1
24360 | 6496.455 | 179.258 | 1.165 | 17.56 | 0.2 | 158253643.8
24548 | 6489.146 | 179.6 | 1.165 | 19.93 | 0.224 | 159295556.0
24642 | 6448 | 180.456 | 1.164 | 18.92 | 0.214 | 158891616
24737 | 6471.204 | 179.657 | 1.163 | 18.2 | 0.205 | 160078173.3
24927 | 6453.683 | 179.543 | 1.159 | 21.29 | 0.238 | 160870956.1
25023 | 6491.34 | 178.973 | 1.162 | 20.1 | 0.224 | 162432800.8
25119 | 6623.693 | 180.228 | 1.194 | 20.72 | 0.233 | 166380544.5
25313 | 6424.251 | 177.832 | 1.142 | 17.48 | 0.201 | 162617065.6
25410 | 6449.466 | 179.087 | 1.155 | 18.18 | 0.201 | 163880931.1
25508 | 6443.747 | 179.429 | 1.156 | 20.6 | 0.229 | 164367098.5
25704 | 6407.488 | 179.943 | 1.153 | 18.2 | 0.204 | 164698071.6
25803 | 6448.48 | 179.201 | 1.156 | 18.05 | 0.201 | 166390129.4
25903 | 6435.408 | 179.315 | 1.154 | 20.27 | 0.226 | 166696373.4
26102 | 6408.864 | 180.684 | 1.158 | 20.33 | 0.228 | 167284168.1
26202 | 6414.594 | 180.969 | 1.161 | 18.83 | 0.213 | 168075192.0
26303 | 6448.357 | 178.175 | 1.149 | 17.69 | 0.198 | 169611134.2
26506 | 6404.321 | 180.399 | 1.155 | 18.7 | 0.209 | 169752932.4
26608 | 6396.389 | 179.144 | 1.146 | 19.67 | 0.219 | 170195118.5
26710 | 6388.017 | 179.829 | 1.149 | 18.09 | 0.201 | 170623934.1
26916 | 6417.999 | 179.258 | 1.15 | 17.81 | 0.198 | 172746861.1
27019 | 6371.415 | 178.745 | 1.139 | 20.71 | 0.229 | 172149261.9
27123 | 6410.474 | 180.399 | 1.156 | 19.99 | 0.221 | 173871286.3
27332 | 6346.348 | 180.057 | 1.143 | 17.65 | 0.199 | 173458383.5
27437 | 6354.318 | 179.315 | 1.139 | 18.44 | 0.204 | 174343423.0
27543 | 6361.305 | 179.429 | 1.141 | 21.45 | 0.235 | 175209423.6
27755 | 6400.557 | 180.57 | 1.156 | 19.43 | 0.216 | 177647459.5
27862 | 6347.384 | 179.543 | 1.14 | 20.21 | 0.225 | 176850813.0
27969 | 6384.252 | 179.315 | 1.145 | 21.52 | 0.236 | 178561144.2
28184 | 6361.547 | 180.285 | 1.147 | 19.35 | 0.215 | 179293840.6
28293 | 6356.86 | 180.114 | 1.145 | 18.5 | 0.206 | 179854640.0
28401 | 6379.927 | 180.057 | 1.149 | 18.08 | 0.201 | 181196306.7
28620 | 6351.269 | 178.631 | 1.135 | 20.85 | 0.23 | 181773318.8
28730 | 6335.477 | 179.943 | 1.14 | 19.35 | 0.213 | 182018254.2
28841 | 6359.255 | 181.14 | 1.152 | 18.81 | 0.209 | 183407273.5
29063 | 6320.49 | 179.486 | 1.134 | 20.91 | 0.232 | 183692400.9
29175 | 6354.485 | 179.486 | 1.141 | 19.53 | 0.214 | 185392099.9
29287 | 6302.283 | 179.6 | 1.132 | 18.47 | 0.204 | 184574962.2
29513 | 6279.241 | 179.943 | 1.13 | 21.26 | 0.232 | 185319239.6
29626 | 6321.714 | 180.855 | 1.143 | 22.24 | 0.243 | 187287099.0
29740 | 6314.596 | 179.886 | 1.136 | 19.34 | 0.214 | 187796085.0
29969 | 6357.231 | 178.46 | 1.135 | 18.29 | 0.2 | 190519855.8
30084 | 6312.895 | 179.372 | 1.132 | 20.47 | 0.224 | 189917133.2
30200 | 6321.238 | 180.057 | 1.138 | 20.7 | 0.227 | 190901387.6
30433 | 6292.792 | 180.285 | 1.134 | 20.87 | 0.23 | 191508538.9
30550 | 6288.214 | 180.741 | 1.137 | 19.98 | 0.22 | 192104937.7
30667 | 6298.726 | 179.715 | 1.132 | 18.97 | 0.209 | 193163030.2
30903 | 6309.14 | 179.486 | 1.132 | 20.9 | 0.228 | 194971353.4
31022 | 6287.68 | 179.886 | 1.131 | 21.5 | 0.235 | 195056409.0
31142 | 6354.089 | 179.829 | 1.143 | 20.03 | 0.219 | 197879039.6
31381 | 6297.633 | 180.342 | 1.136 | 18.11 | 0.201 | 197626021.2
31502 | 6263.454 | 177.661 | 1.113 | 20.26 | 0.22 | 197311327.9
31623 | 6282.861 | 180.513 | 1.134 | 21.15 | 0.228 | 198682913.4
31867 | 6252.949 | 179.715 | 1.124 | 18.88 | 0.207 | 199262725.8
31989 | 6245.234 | 179.6 | 1.122 | 18.6 | 0.202 | 199778790.4
32112 | 6249.371 | 178.688 | 1.117 | 20.84 | 0.224 | 200679801.6
32360 | 6224.175 | 179.715 | 1.119 | 19.52 | 0.211 | 201414303
32484 | 6228.376 | 179.087 | 1.115 | 18.5 | 0.2 | 202322566.0
32609 | 6237.487 | 179.429 | 1.119 | 18.06 | 0.195 | 203398213.6
32860 | 6202.934 | 179.6 | 1.114 | 19.86 | 0.215 | 203828411.2
32987 | 6205.027 | 180.171 | 1.118 | 18.2 | 0.197 | 204685225.6
33114 | 6175.037 | 179.201 | 1.107 | 18.85 | 0.204 | 204480175.2
33369 | 6239.368 | 180.456 | 1.126 | 19.7 | 0.212 | 208201470.8
33497 | 6160.896 | 178.802 | 1.102 | 19.31 | 0.209 | 206371533.3
33626 | 6209.066 | 180.171 | 1.119 | 22.41 | 0.238 | 208786053.3
33885 | 6190.374 | 179.715 | 1.113 | 20.89 | 0.225 | 209760823.0
34015 | 6211.678 | 179.772 | 1.117 | 18.32 | 0.198 | 211290227.2
34146 | 6201.932 | 178.859 | 1.109 | 17.81 | 0.192 | 211771170.1
34409 | 6186.209 | 179.543 | 1.111 | 18.74 | 0.201 | 212861265.5
34541 | 6164.703 | 179.372 | 1.106 | 17.77 | 0.191 | 212935006.3
34674 | 6212.419 | 179.144 | 1.113 | 17.98 | 0.192 | 215409416.4
34941 | 6203.629 | 180.285 | 1.118 | 19.66 | 0.212 | 216761000.9
35076 | 6167.432 | 179.657 | 1.108 | 20.22 | 0.218 | 216328844.8
35211 | 6164.547 | 180 | 1.11 | 20.99 | 0.225 | 217059864.4
35482 | 6160.563 | 179.715 | 1.107 | 19.22 | 0.207 | 218589096.4
35618 | 6156.018 | 178.745 | 1.1 | 18.62 | 0.199 | 219265049.1
35755 | 6116.359 | 179.6 | 1.099 | 21.09 | 0.224 | 218690416.0
36031 | 6090.078 | 180.912 | 1.102 | 18.7 | 0.2 | 219431600.4
36169 | 6082.934 | 179.6 | 1.092 | 19.5 | 0.208 | 220013639.8
36308 | 6067.406 | 178.003 | 1.08 | 20.56 | 0.215 | 220295377.0
36588 | 6051.646 | 179.087 | 1.084 | 18.4 | 0.192 | 221417623.8
36729 | 6073.268 | 180.057 | 1.094 | 18.79 | 0.198 | 223065060.4
36870 | 6037.943 | 180.171 | 1.088 | 20.82 | 0.22 | 222618958.4
37154 | 6029.195 | 181.483 | 1.094 | 18.6 | 0.198 | 224008711.0
37297 | 6045.208 | 179.657 | 1.086 | 21.15 | 0.223 | 225468122.8
37440 | 6034.984 | 179.315 | 1.082 | 20.06 | 0.21 | 225949801.0
37729 | 6035.127 | 179.258 | 1.082 | 18.9 | 0.198 | 227699306.6
37874 | 5996.508 | 180.114 | 1.08 | 20.54 | 0.215 | 227111744.0
38019 | 5989.096 | 179.772 | 1.077 | 19.53 | 0.204 | 227699440.8
38312 | 5977.363 | 178.517 | 1.067 | 20.06 | 0.207 | 229004731.3
38460 | 5972.958 | 180.342 | 1.077 | 19.7 | 0.204 | 229719964.7
38608 | 5953.041 | 181.197 | 1.079 | 20.54 | 0.215 | 229835006.9
38905 | 5953.267 | 179.03 | 1.066 | 19.97 | 0.207 | 231611852.6
39055 | 5924.522 | 180.171 | 1.067 | 18.94 | 0.196 | 231382206.7
39205 | 5969.217 | 179.201 | 1.07 | 18.02 | 0.186 | 234023152.5
39507 | 5918.762 | 180 | 1.065 | 18.8 | 0.195 | 233832530.3
39659 | 5887.289 | 179.144 | 1.055 | 18.1 | 0.187 | 233483994.5
39811 | 5904.126 | 179.6 | 1.06 | 19.31 | 0.197 | 235049160.2
40118 | 5878.319 | 180.228 | 1.059 | 19.59 | 0.202 | 235826401.6
40272 | 5904.748 | 179.087 | 1.057 | 18.14 | 0.186 | 237796011.5
40427 | 5854.568 | 179.772 | 1.052 | 19.66 | 0.201 | 236682620.5
40739 | 5867.511 | 180.171 | 1.057 | 19.78 | 0.202 | 239036530.6
40895 | 5837.652 | 178.973 | 1.045 | 20.26 | 0.206 | 238730778.5
41052 | 5825.286 | 179.657 | 1.047 | 21.56 | 0.217 | 239139640.9
41369 | 5793.092 | 180.171 | 1.044 | 20.48 | 0.208 | 239654422.9
41528 | 5813.122 | 178.745 | 1.039 | 18.31 | 0.184 | 241407330.4
41687 | 5801.355 | 179.715 | 1.043 | 19.22 | 0.193 | 241841085.9
42009 | 5771.689 | 180.228 | 1.04 | 18.06 | 0.183 | 242462883.2
42170 | 5810.814 | 179.315 | 1.042 | 19.08 | 0.192 | 245042026.4
42332 | 5784.877 | 180 | 1.041 | 19.1 | 0.193 | 244885413.2
42658 | 5753.714 | 179.144 | 1.031 | 20.91 | 0.209 | 245441931.8
42822 | 5747.529 | 180.513 | 1.038 | 20.08 | 0.201 | 246120686.8
42987 | 5735.03 | 179.829 | 1.031 | 21.9 | 0.219 | 246531734.6
43318 | 5721.29 | 179.886 | 1.029 | 19.63 | 0.196 | 247834840.2
43485 | 5746.864 | 179.201 | 1.03 | 20.14 | 0.2 | 249902381.0
43652 | 5733.604 | 179.943 | 1.032 | 18.75 | 0.187 | 250283281.8
43988 | 5760.089 | 179.201 | 1.032 | 18.33 | 0.183 | 253374794.9
44158 | 5750.532 | 179.772 | 1.034 | 18.8 | 0.188 | 253931992.1
44327 | 5715.532 | 179.657 | 1.027 | 19.13 | 0.192 | 253352387.0
44669 | 5715.715 | 179.258 | 1.025 | 18.24 | 0.181 | 255315273.3
44841 | 5682.315 | 179.144 | 1.018 | 19.01 | 0.188 | 254800686.9
45013 | 5695.496 | 179.715 | 1.024 | 19.73 | 0.194 | 256371361.4
45360 | 5684.485 | 178.802 | 1.016 | 19.34 | 0.191 | 257848239.6
45534 | 5697.06 | 179.486 | 1.023 | 19.97 | 0.196 | 259409930.0
45709 | 5698.856 | 179.715 | 1.024 | 18.81 | 0.186 | 260489008.9
46061 | 5688.762 | 179.429 | 1.021 | 18.82 | 0.187 | 262030066.5
46239 | 5661.098 | 179.943 | 1.019 | 18.87 | 0.187 | 261763510.4
46416 | 5647.882 | 179.144 | 1.012 | 18.68 | 0.184 | 262152090.9
46774 | 5634.76 | 180.171 | 1.015 | 18.65 | 0.183 | 263560264.2
46954 | 5633.414 | 179.772 | 1.013 | 19.6 | 0.193 | 264511321.0
47134 | 5664.91 | 179.6 | 1.017 | 17.95 | 0.176 | 267009867.9
47498 | 5626.257 | 179.943 | 1.012 | 20.76 | 0.204 | 267235955.0
47680 | 5629.043 | 180.285 | 1.015 | 20.08 | 0.197 | 268392770.2
47864 | 5628.948 | 180.228 | 1.014 | 18.54 | 0.183 | 269423967.1
48232 | 5602.326 | 179.372 | 1.005 | 17.82 | 0.175 | 270211387.6
48418 | 5575.029 | 179.886 | 1.003 | 18.94 | 0.185 | 269931754.1
48604 | 5576.63 | 178.631 | 0.996 | 17.97 | 0.174 | 271046524.5
48978 | 5536.656 | 180.627 | 1 | 18.53 | 0.18 | 271174337.6
49167 | 5556.258 | 179.258 | 0.996 | 18.85 | 0.182 | 273184537.1
49356 | 5593.436 | 180.399 | 1.009 | 18.96 | 0.184 | 276069627.2
49736 | 5517.286 | 179.315 | 0.989 | 18.01 | 0.176 | 274407736.5
49927 | 5521.905 | 179.201 | 0.99 | 20.45 | 0.195 | 275692150.9
50119 | 5479.072 | 179.429 | 0.983 | 20.17 | 0.193 | 274605609.6
50505 | 5507.235 | 179.03 | 0.986 | 19.58 | 0.186 | 278142903.7
50700 | 5478.918 | 179.715 | 0.985 | 18.11 | 0.173 | 277781142.6
50895 | 5522.411 | 179.087 | 0.989 | 18.39 | 0.175 | 281063107.8
51287 | 5471.719 | 179.943 | 0.985 | 21.01 | 0.201 | 280628052.4
51484 | 5510.002 | 179.6 | 0.99 | 19.37 | 0.184 | 283676943.0
51682 | 5470.634 | 180.057 | 0.985 | 18.81 | 0.181 | 282733306.4
52080 | 5455.244 | 179.886 | 0.981 | 19.41 | 0.185 | 284109107.5
52280 | 5430.196 | 179.315 | 0.974 | 20.92 | 0.198 | 283890646.9
52481 | 5451.194 | 179.943 | 0.981 | 18.85 | 0.178 | 286084112.3
52886 | 5442.698 | 179.657 | 0.978 | 18.16 | 0.173 | 287842526.4
53089 | 5432.28 | 180.057 | 0.978 | 19.04 | 0.181 | 288394312.9
53293 | 5404.05 | 180.228 | 0.974 | 18.5 | 0.176 | 287998036.7
53704 | 5363.714 | 179.943 | 0.965 | 20.66 | 0.195 | 288052896.7
53910 | 5383.851 | 179.144 | 0.964 | 17.9 | 0.167 | 290243407.4
54117 | 5370.479 | 179.429 | 0.964 | 19.19 | 0.179 | 290634212.0
54534 | 5390.476 | 179.486 | 0.968 | 20.94 | 0.194 | 293964218.2
54744 | 5390.324 | 180.057 | 0.971 | 18.6 | 0.175 | 295087897.1
54955 | 5376.024 | 179.258 | 0.964 | 19.02 | 0.178 | 295439398.9
55378 | 5351.871 | 180 | 0.963 | 18.09 | 0.169 | 296375912.2
55591 | 5349.314 | 178.46 | 0.955 | 18.37 | 0.17 | 297373714.6
55805 | 5384.663 | 179.543 | 0.967 | 18.11 | 0.168 | 300491118.7
56235 | 5349.386 | 177.091 | 0.947 | 16.98 | 0.157 | 300822721.7
56451 | 5343.857 | 179.886 | 0.961 | 20.98 | 0.192 | 301666071.5
56668 | 5355.848 | 179.829 | 0.963 | 19.72 | 0.184 | 303505194.5
57105 | 5337.364 | 180.285 | 0.962 | 18.43 | 0.173 | 304790171.2
57324 | 5271.365 | 179.486 | 0.946 | 20.09 | 0.187 | 302175727.3
57544 | 5314.693 | 180.171 | 0.958 | 17.85 | 0.164 | 305828694.0
57988 | 5302.869 | 178.46 | 0.946 | 18.3 | 0.169 | 307502767.6
58211 | 5318.387 | 180.057 | 0.958 | 20.66 | 0.189 | 309588625.7
58435 | 5282.992 | 179.543 | 0.949 | 18.47 | 0.171 | 308711637.5
58885 | 5275.926 | 179.657 | 0.948 | 18.51 | 0.17 | 310672902.5
59111 | 5301.167 | 180.285 | 0.956 | 18.03 | 0.166 | 313357282.5
59339 | 5255.571 | 179.715 | 0.945 | 18.82 | 0.174 | 311860327.6
59796 | 5241.88 | 179.829 | 0.943 | 19.63 | 0.18 | 313443456.5
60026 | 5248.88 | 179.715 | 0.943 | 17.99 | 0.165 | 315069270.9
60256 | 5311.006 | 179.886 | 0.955 | 19.88 | 0.182 | 320019977.5
60721 | 5277.545 | 180 | 0.95 | 19.05 | 0.177 | 320457809.9
60954 | 5099.557 | 179.543 | 0.916 | 19.84 | 0.182 | 310838397.4
61189 | 5247.782 | 179.144 | 0.94 | 18.23 | 0.161 | 321106532.8
61660 | 5244.726 | 179.087 | 0.939 | 18.06 | 0.164 | 323389805.2
61897 | 5224.171 | 180.171 | 0.941 | 19.65 | 0.179 | 323360512.4
62135 | 5229.071 | 178.973 | 0.936 | 18.1 | 0.165 | 324908326.6
62614 | 5222.687 | 178.289 | 0.931 | 18.19 | 0.164 | 327013323.8
62855 | 5177.256 | 179.486 | 0.929 | 19.25 | 0.173 | 325416425.9
63096 | 5220.04 | 179.943 | 0.939 | 18.1 | 0.163 | 329363643.8
63582 | 5239.828 | 179.03 | 0.938 | 18.27 | 0.166 | 333158743.9
63827 | 5170.445 | 180.399 | 0.933 | 19.16 | 0.175 | 330013993.0
64072 | 5214.743 | 180.342 | 0.94 | 17.89 | 0.163 | 334119013.5
64566 | 5163.889 | 179.657 | 0.928 | 18.2 | 0.166 | 333411657.2
64814 | 5187.377 | 179.03 | 0.929 | 18.74 | 0.168 | 336214652.9
65063 | 5124.382 | 179.087 | 0.918 | 18.77 | 0.168 | 333407666.1
65565 | 5117.335 | 179.6 | 0.919 | 19.8 | 0.176 | 335518069.3
65817 | 5189.298 | 179.886 | 0.933 | 19.03 | 0.17 | 341544026.5
66070 | 5135.35 | 179.657 | 0.923 | 19.73 | 0.178 | 339292574.5
66579 | 5106.649 | 179.429 | 0.916 | 19.09 | 0.17 | 339995583.8
66835 | 5104.131 | 180.057 | 0.919 | 20.74 | 0.184 | 341134595.4
67092 | 5102.963 | 180.513 | 0.921 | 18.92 | 0.169 | 342367993.6
67609 | 5079.554 | 180.399 | 0.916 | 18.74 | 0.168 | 343423566.4
67869 | 5121.908 | 179.543 | 0.92 | 18.35 | 0.163 | 347618774.1
68130 | 5067.638 | 179.315 | 0.909 | 19.14 | 0.17 | 345258176.9
68655 | 5034.559 | 179.829 | 0.905 | 18.8 | 0.166 | 345647648.1
68919 | 5084.975 | 178.916 | 0.91 | 21.82 | 0.189 | 350451392.0
69184 | 5062.17 | 180.057 | 0.911 | 19.1 | 0.169 | 350221169.3
69717 | 5013.529 | 179.486 | 0.9 | 18.79 | 0.166 | 349528201.3
69985 | 5055.007 | 180.456 | 0.912 | 18.64 | 0.163 | 353774664.9
70254 | 5016.558 | 179.372 | 0.9 | 18.63 | 0.164 | 352433265.7
70795 | 5063.698 | 180 | 0.911 | 19.13 | 0.167 | 358484499.9
71067 | 5054.075 | 179.943 | 0.909 | 19.03 | 0.168 | 359177948.0
71341 | 5047.411 | 179.144 | 0.904 | 18.04 | 0.159 | 360087348.2
71890 | 5059.783 | 179.03 | 0.906 | 18.33 | 0.16 | 363747799.9
72167 | 5024.419 | 179.715 | 0.903 | 18.15 | 0.16 | 362597246.0
72444 | 5034.239 | 179.429 | 0.903 | 18.89 | 0.165 | 364700410.1
73002 | 5015.603 | 179.886 | 0.902 | 18.11 | 0.159 | 366149050.2
73283 | 4969.278 | 179.943 | 0.894 | 19.31 | 0.169 | 364163599.7
73565 | 4988.622 | 179.372 | 0.895 | 18.27 | 0.158 | 366987977.4
74132 | 4996.538 | 179.543 | 0.897 | 18.66 | 0.162 | 370403355.0
74417 | 4968.518 | 179.315 | 0.891 | 18.83 | 0.163 | 369742204.0
74703 | 4979.767 | 179.829 | 0.896 | 19.37 | 0.167 | 372003534.2
75278 | 4914.749 | 180.057 | 0.885 | 19.64 | 0.171 | 369972475.2
75568 | 4961.868 | 180.228 | 0.894 | 18.45 | 0.159 | 374958441.0
75858 | 4905.638 | 179.943 | 0.883 | 17.88 | 0.155 | 372131887.4
76443 | 4911.634 | 179.144 | 0.88 | 18.56 | 0.158 | 375460037.9
76737 | 4923.879 | 179.772 | 0.885 | 19.41 | 0.165 | 377843702.8
77032 | 4926.334 | 179.429 | 0.884 | 17.74 | 0.152 | 379485360.7
77625 | 4918.165 | 179.486 | 0.883 | 20.67 | 0.176 | 381772558.1
77924 | 4885.78 | 180.285 | 0.881 | 19.63 | 0.168 | 380719520.7
78223 | 4911.801 | 180.399 | 0.886 | 19.07 | 0.163 | 384215809.6
78826 | 4894.192 | 179.372 | 0.878 | 18.85 | 0.162 | 385789578.6
79129 | 4889.54 | 179.144 | 0.876 | 17.93 | 0.152 | 386904410.7
79433 | 4867.195 | 180.228 | 0.877 | 18.82 | 0.16 | 386615900.4
80045 | 4859.727 | 179.829 | 0.874 | 17.97 | 0.153 | 388996847.7
80353 | 4834.668 | 179.943 | 0.87 | 18.12 | 0.154 | 388480077.8
80662 | 4835.892 | 179.715 | 0.869 | 17.94 | 0.152 | 390072720.5
81284 | 4841.246 | 180.513 | 0.874 | 19.68 | 0.166 | 393515839.9
81596 | 4843.929 | 179.315 | 0.869 | 18.12 | 0.153 | 395245230.7
81910 | 4785.046 | 179.829 | 0.86 | 19.95 | 0.168 | 391943117.9
82541 | 4808.354 | 179.144 | 0.861 | 18.93 | 0.157 | 396886347.5
82858 | 4807.265 | 180.114 | 0.866 | 18.13 | 0.152 | 398320363.4
83177 | 4773.176 | 179.315 | 0.856 | 18.76 | 0.157 | 397018460.2
83818 | 4800.245 | 179.715 | 0.863 | 18.45 | 0.153 | 402346935.4
84140 | 4748.487 | 180.057 | 0.855 | 19.36 | 0.162 | 399537696.2
84464 | 4738.187 | 180.057 | 0.853 | 18.99 | 0.158 | 400206226.8
85114 | 4718.188 | 179.657 | 0.848 | 18.93 | 0.156 | 401583853.4
85442 | 4728.087 | 179.943 | 0.851 | 18.17 | 0.15 | 403977209.5
85770 | 4712.264 | 179.886 | 0.848 | 18.86 | 0.156 | 404170883.3
86431 | 4710.887 | 179.6 | 0.846 | 17.69 | 0.146 | 407166674.3
86763 | 4695.102 | 178.859 | 0.84 | 19.49 | 0.159 | 407361134.8
87097 | 4671.587 | 179.829 | 0.84 | 19.01 | 0.155 | 406881212.9
87768 | 4662.14 | 179.715 | 0.838 | 18.31 | 0.149 | 409186703.5
88105 | 4636.873 | 180.342 | 0.836 | 19.6 | 0.16 | 408531695.7
88444 | 4658.016 | 180.057 | 0.839 | 18.6 | 0.151 | 411973567.1
89126 | 4607.389 | 179.657 | 0.828 | 18.82 | 0.153 | 410638152.0
89468 | 4593.492 | 179.886 | 0.826 | 18.5 | 0.149 | 410970542.3
89812 | 4577.122 | 180.114 | 0.824 | 19.72 | 0.158 | 411080481.1
90504 | 4603.714 | 179.201 | 0.825 | 18.93 | 0.151 | 416654531.9
90852 | 4532.953 | 180.228 | 0.817 | 19.62 | 0.157 | 411827846.0
91202 | 4518.914 | 179.372 | 0.811 | 18.69 | 0.148 | 412133994.6
91904 | 4435.327 | 179.886 | 0.798 | 19.51 | 0.153 | 407624292.6
92258 | 4441.517 | 179.829 | 0.799 | 18.31 | 0.142 | 409765475.4
92612 | 4437.194 | 179.886 | 0.798 | 19.03 | 0.147 | 410937410.7
93326 | 4311.423 | 179.829 | 0.775 | 18.25 | 0.141 | 402367862.9
93685 | 4268.11 | 179.772 | 0.767 | 18.61 | 0.14 | 399857885.3
94045 | 4148.819 | 180.342 | 0.748 | 19.69 | 0.147 | 390175682.9
94770 | 4050.536 | 179.772 | 0.728 | 18.84 | 0.137 | 383869296.7
95134 | 3974.083 | 179.6 | 0.714 | 18.77 | 0.132 | 378070412.1
95500 | 3929.516 | 179.829 | 0.707 | 17.66 | 0.123 | 375268778
96236 | 3878.629 | 179.943 | 0.698 | 18.99 | 0.13 | 373263740.4
96606 | 3784.169 | 179.6 | 0.68 | 17.51 | 0.119 | 365573430.4
96977 | 3758.025 | 180 | 0.676 | 17.67 | 0.117 | 364441990.4
97724 | 3677.366 | 179.886 | 0.662 | 17.8 | 0.117 | 359366915.0
98100 | 3611.42 | 179.543 | 0.648 | 17.76 | 0.114 | 354280302
98477 | 3567.775 | 179.829 | 0.642 | 18.55 | 0.117 | 351343778.7
99236 | 3451.616 | 179.6 | 0.62 | 18.04 | 0.112 | 342524565.4
99617 | 3413.576 | 180.513 | 0.616 | 18.57 | 0.112 | 340050200.4
100000 | 3355.03 | 179.886 | 0.604 | 16.68 | 0.1 | 335503000
100001 | 3336.011 | 179.657 | 0.599 | 17.1 | 0.1 | 333604436.0
100513 | 3335.541 | 179.486 | 0.599 | 17.12 | 0.1 | 335265232.5
101029 | 3298.158 | 180.342 | 0.595 | 17.72 | 0.104 | 333209604.6
101547 | 3202.017 | 180 | 0.576 | 17.8 | 0.103 | 325155220.3
102068 | 3184.166 | 180.114 | 0.574 | 17.72 | 0.1 | 325001455.3
102592 | 3162.711 | 179.657 | 0.568 | 17.39 | 0.097 | 324468846.9
103118 | 3085.75 | 180.057 | 0.556 | 17.69 | 0.098 | 318196368.5
103647 | 3045.813 | 179.715 | 0.547 | 18.32 | 0.099 | 315689380.0
104179 | 3064.076 | 180.798 | 0.554 | 18.02 | 0.096 | 319212373.6
104713 | 2998.14 | 179.715 | 0.539 | 17.98 | 0.097 | 313944233.8
105251 | 2983.314 | 179.6 | 0.536 | 17.77 | 0.093 | 313996781.8
105790 | 2975.185 | 179.03 | 0.533 | 18 | 0.093 | 314744821.1
106333 | 2931.614 | 179.543 | 0.526 | 17.9 | 0.093 | 311727311.5
106879 | 2874.218 | 178.973 | 0.514 | 18.32 | 0.093 | 307193545.6
107427 | 2865.509 | 180.285 | 0.517 | 19.03 | 0.095 | 307833035.3
107978 | 2826.332 | 179.772 | 0.508 | 18.15 | 0.091 | 305181676.7
108532 | 2804.168 | 179.943 | 0.505 | 18.08 | 0.089 | 304341961.4
109089 | 2963.51 | 180.456 | 0.535 | 21.94 | 0.107 | 323286342.4
109648 | 2725.102 | 179.486 | 0.489 | 19.06 | 0.099 | 298801984.1
110211 | 2711.207 | 179.543 | 0.487 | 18.12 | 0.086 | 298804834.7
110776 | 2715.382 | 179.6 | 0.488 | 18.4 | 0.087 | 300799156.4
111344 | 2694.811 | 180.57 | 0.487 | 20.12 | 0.095 | 300051036.0
111916 | 2641.791 | 179.829 | 0.475 | 19.49 | 0.092 | 295658681.6
112490 | 2653.3 | 179.943 | 0.477 | 19.07 | 0.088 | 298469717
113067 | 2615.354 | 179.657 | 0.47 | 19.82 | 0.092 | 295710230.7
113647 | 2609.03 | 180.456 | 0.471 | 20.11 | 0.092 | 296508432.4
114230 | 2568.211 | 180 | 0.462 | 20.74 | 0.095 | 293366742.5
114816 | 2571.038 | 180.114 | 0.463 | 20.67 | 0.093 | 295196299.0
115405 | 2516.41 | 180.399 | 0.454 | 19.9 | 0.09 | 290406296.1
115997 | 2513.647 | 180.285 | 0.453 | 19.97 | 0.088 | 291575511.1
116592 | 2462.378 | 180.57 | 0.445 | 20.16 | 0.089 | 287093575.8
117190 | 2440.207 | 180.114 | 0.44 | 20.36 | 0.088 | 285967858.3
117791 | 2411.271 | 179.829 | 0.434 | 21.13 | 0.09 | 284026022.4
118395 | 2368.704 | 179.144 | 0.424 | 20.4 | 0.085 | 280442710.1
119003 | 2396.235 | 180.798 | 0.433 | 21.56 | 0.089 | 285159153.7
119613 | 2309.083 | 180.114 | 0.416 | 21.01 | 0.088 | 276196344.9
120227 | 2315.629 | 180.912 | 0.419 | 21.39 | 0.087 | 278401127.8
120844 | 2320.857 | 179.429 | 0.416 | 21.14 | 0.085 | 280461643.3
121464 | 2297.983 | 179.315 | 0.412 | 22.42 | 0.09 | 279122207.1
122087 | 2239.776 | 179.6 | 0.402 | 22.07 | 0.088 | 273447532.5
122713 | 2270.901 | 180 | 0.409 | 23.12 | 0.09 | 278669074.4
123343 | 2233.235 | 179.543 | 0.401 | 22.25 | 0.088 | 275453904.6
123975 | 2187.092 | 180.627 | 0.395 | 23.13 | 0.09 | 271144730.7
124611 | 2210.292 | 179.715 | 0.397 | 24.12 | 0.091 | 275426696.4
125251 | 2170.257 | 179.486 | 0.39 | 24.75 | 0.094 | 271826859.5
125893 | 2135.341 | 179.144 | 0.383 | 26.14 | 0.097 | 268824484.5
126539 | 2110.586 | 179.258 | 0.378 | 23.42 | 0.086 | 267071441.9
127188 | 2049.015 | 179.886 | 0.369 | 23.77 | 0.087 | 260610119.8
127840 | 2115.405 | 179.943 | 0.381 | 24.88 | 0.088 | 270433375.2
128496 | 2081.658 | 179.829 | 0.374 | 24.6 | 0.09 | 267484726.4
129155 | 2036.064 | 179.144 | 0.365 | 24.64 | 0.088 | 262967845.9
129818 | 1968.394 | 179.772 | 0.354 | 24.85 | 0.087 | 255532972.3
130484 | 2034.769 | 180.228 | 0.367 | 24.5 | 0.083 | 265504798.2
131153 | 1962.869 | 180.114 | 0.354 | 24.35 | 0.086 | 257436158.0
131826 | 1917.704 | 178.973 | 0.343 | 22.88 | 0.078 | 252803247.5
132502 | 1933.89 | 179.829 | 0.348 | 23.19 | 0.077 | 256244292.8
133182 | 1911.312 | 178.916 | 0.342 | 22.97 | 0.077 | 254552354.8
133865 | 1837.843 | 178.517 | 0.328 | 21.94 | 0.072 | 246022853.2
134552 | 1869.544 | 180.114 | 0.337 | 23.59 | 0.075 | 251550884.3
135242 | 1856.468 | 180.627 | 0.335 | 23.13 | 0.075 | 251072445.3
135936 | 1880.404 | 179.543 | 0.338 | 24.22 | 0.078 | 255614598.1
136633 | 1846.98 | 179.315 | 0.331 | 24.84 | 0.08 | 252358418.3
137334 | 1746.937 | 178.859 | 0.312 | 25.54 | 0.081 | 239913846.0
138039 | 1794.312 | 178.46 | 0.32 | 25.12 | 0.075 | 247685034.2
138747 | 1733.784 | 180.285 | 0.313 | 23.06 | 0.071 | 240557328.6
139459 | 1826.851 | 180.171 | 0.329 | 29.38 | 0.087 | 254770813.6
140174 | 1766.042 | 179.943 | 0.318 | 25.73 | 0.081 | 247553171.3
140893 | 1776.782 | 179.429 | 0.319 | 31.02 | 0.093 | 250336146.3
141616 | 1721.42 | 180.171 | 0.31 | 27.22 | 0.083 | 243780614.7
142343 | 1734.067 | 178.46 | 0.309 | 30.48 | 0.089 | 246832299.0
143073 | 1701.729 | 178.973 | 0.305 | 28.97 | 0.085 | 243471473.2
143807 | 1688.975 | 180.741 | 0.305 | 30.4 | 0.088 | 242886427.8
144544 | 1643.602 | 179.543 | 0.295 | 31.99 | 0.092 | 237572807.5
145286 | 1664.506 | 176.692 | 0.294 | 31.34 | 0.086 | 241829418.7
146031 | 1652.777 | 179.943 | 0.297 | 30.79 | 0.086 | 241356678.1
146780 | 1643.153 | 178.859 | 0.294 | 29.66 | 0.083 | 241181997.3
147533 | 1627.233 | 180.342 | 0.293 | 28.87 | 0.081 | 240070566.2
148290 | 1556.11 | 176.806 | 0.275 | 30.48 | 0.083 | 230755551.9
149051 | 1622.428 | 180.513 | 0.293 | 29.45 | 0.077 | 241824515.8
149816 | 1577.379 | 179.429 | 0.283 | 28.73 | 0.08 | 236316612.3
150584 | 1475.638 | 176.863 | 0.261 | 27.62 | 0.073 | 222207472.6
151357 | 1542.33 | 180.513 | 0.278 | 29.85 | 0.074 | 233442441.8
152133 | 1487.335 | 179.258 | 0.267 | 30.24 | 0.079 | 226272735.6
152914 | 1436.99 | 177.034 | 0.254 | 29.86 | 0.074 | 219735888.9
153698 | 1484.849 | 180 | 0.267 | 31.56 | 0.076 | 228218321.6
154486 | 1509.495 | 180 | 0.272 | 30.47 | 0.077 | 233195844.6
155279 | 1424.576 | 177.832 | 0.253 | 28.47 | 0.073 | 221206736.7
156075 | 1495.609 | 180.798 | 0.27 | 33.39 | 0.08 | 233427174.7
156876 | 1479.849 | 180.285 | 0.267 | 29.88 | 0.077 | 232152791.7
157681 | 1468.403 | 179.543 | 0.264 | 28.51 | 0.072 | 231539253.4
158490 | 1411.221 | 179.772 | 0.254 | 28.9 | 0.072 | 223664416.3
159303 | 1386.028 | 178.745 | 0.248 | 29.08 | 0.07 | 220798418.5
160120 | 1379.49 | 178.973 | 0.247 | 29.44 | 0.069 | 220883938.8

## A3_PR_SP2_20_D
Fatigue: 4PB-PR Test (BS EN 12697‑24:2018) Annex D
.
SAMPLE ID | A3-PR
Complex Modulus at 10 Hz [MPa] | 9963 |  | ε0 [μm/m] | 180.491
Test Temperature | 20 °C |  | σ0 [kPa] | 1754
Loading control mode | Strain (On-specimen LVDT) |  | Nf, 50% [-] | 239884
Strain amplitude [μm/m] | 180 |  | Nf, ER [-] | 206803
Target temperature (°C) | 20
Frequency (Hz) | 10
Initial stiffness measured at cycle number | 100
Cycle | Complex Modulus | Strain amplitude | Stress amplitude | Phase Lag | Dissipated Energy | ER
| [MPa] | [μm/m] | [MPa] | [deg] | [kJ/m3] | [-]
1 | 11086.695 | 56.382 | 0.625 | 13.84 | 0.012 | 11086.695
2 | 10724.248 | 77.265 | 0.829 | 9.45 | 0.025 | 21448.496
3 | 10990.66 | 90.867 | 0.999 | 9.6 | 0.039 | 32971.98
4 | 11080.299 | 103.34 | 1.145 | 9.31 | 0.052 | 44321.196
5 | 11160.437 | 118.522 | 1.323 | 9.51 | 0.07 | 55802.185
6 | 11084.233 | 136.243 | 1.51 | 10.48 | 0.103 | 66505.398
7 | 11110.412 | 147.644 | 1.64 | 12.24 | 0.149 | 77772.884
8 | 10806.939 | 163.278 | 1.765 | 14.2 | 0.207 | 86455.512
9 | 10603.826 | 172.59 | 1.83 | 16.03 | 0.264 | 95434.434
10 | 10440.247 | 178.234 | 1.861 | 15.27 | 0.27 | 104402.47
11 | 10363.326 | 181.282 | 1.879 | 13.45 | 0.247 | 113996.586
12 | 10268.216 | 183.426 | 1.883 | 14.4 | 0.269 | 123218.592
13 | 10224.004 | 183.652 | 1.878 | 15.08 | 0.283 | 132912.052
14 | 10230.781 | 183.539 | 1.878 | 15 | 0.28 | 143230.934
15 | 10173.663 | 183.934 | 1.871 | 15.19 | 0.285 | 152604.945
16 | 10165.564 | 184.16 | 1.872 | 14.11 | 0.264 | 162649.024
17 | 10188.502 | 183.031 | 1.865 | 15.81 | 0.293 | 173204.534
18 | 10175.301 | 183.144 | 1.864 | 15.29 | 0.283 | 183155.418
19 | 10187.022 | 181.62 | 1.85 | 15.71 | 0.288 | 193553.418
20 | 10179.634 | 181.959 | 1.852 | 15.56 | 0.284 | 203592.68
21 | 10194.86 | 181.282 | 1.848 | 15.42 | 0.281 | 214092.06
22 | 10188.266 | 181.056 | 1.845 | 15.45 | 0.28 | 224141.852
23 | 10189.891 | 182.185 | 1.856 | 15.69 | 0.286 | 234367.493
24 | 10140.284 | 181.846 | 1.844 | 15.38 | 0.282 | 243366.816
25 | 10172.338 | 181.677 | 1.848 | 15.67 | 0.285 | 254308.45
26 | 10115.074 | 182.015 | 1.841 | 15.71 | 0.286 | 262991.924
27 | 10053.961 | 182.015 | 1.83 | 15.9 | 0.289 | 271456.947
28 | 10159.019 | 181.169 | 1.84 | 15.37 | 0.276 | 284452.532
29 | 10082.396 | 181.394 | 1.829 | 16.88 | 0.305 | 292389.484
30 | 10074.258 | 180.886 | 1.822 | 15.85 | 0.284 | 302227.74
31 | 10095.892 | 181.394 | 1.831 | 15.68 | 0.281 | 312972.652
32 | 10094.178 | 180.886 | 1.826 | 16.1 | 0.289 | 323013.696
33 | 10053.476 | 181.677 | 1.826 | 15.51 | 0.279 | 331764.708
34 | 10042.066 | 181.394 | 1.822 | 15.66 | 0.281 | 341430.244
35 | 10039.41 | 180.83 | 1.815 | 15.3 | 0.273 | 351379.35
36 | 10049.097 | 180.83 | 1.817 | 16.48 | 0.293 | 361767.492
37 | 10009.527 | 181.225 | 1.814 | 15.39 | 0.275 | 370352.499
38 | 10052.827 | 180.83 | 1.818 | 14.93 | 0.266 | 382007.426
39 | 9950.178 | 181.394 | 1.805 | 15.99 | 0.286 | 388056.942
40 | 10050.81 | 180.943 | 1.819 | 14.87 | 0.264 | 402032.4
41 | 10003.511 | 181.282 | 1.813 | 15.14 | 0.271 | 410143.951
42 | 9970.273 | 181.112 | 1.806 | 15.19 | 0.271 | 418751.466
43 | 10017.711 | 180.604 | 1.809 | 15.18 | 0.268 | 430761.573
44 | 9962.832 | 180.548 | 1.799 | 15.19 | 0.269 | 438364.608
45 | 9952.788 | 181.451 | 1.806 | 14.98 | 0.265 | 447875.46
46 | 9979.819 | 179.532 | 1.792 | 15.35 | 0.27 | 459071.674
47 | 9916.399 | 180.943 | 1.794 | 14.8 | 0.26 | 466070.753 | Criterio 50% Modulo
48 | 9955.886 | 179.871 | 1.791 | 14.36 | 0.252 | 477882.528
49 | 9923.899 | 180.04 | 1.787 | 14.75 | 0.258 | 486271.051 | S0 [MPa] | 9720.239
50 | 9973.669 | 178.742 | 1.783 | 14.61 | 0.253 | 498683.45 | S0, 1/2 [MPa] | 4860.1195
51 | 9955.89 | 179.758 | 1.79 | 15.27 | 0.265 | 507750.39 | Nf [-] | 239884
52 | 9919.064 | 180.379 | 1.789 | 15 | 0.263 | 515791.328
53 | 9926.178 | 179.475 | 1.782 | 14.05 | 0.245 | 526087.434
54 | 9928.707 | 179.983 | 1.787 | 14.1 | 0.246 | 536150.178 | Criterio ER
55 | 9932.51 | 179.983 | 1.788 | 13.67 | 0.239 | 546288.05
56 | 9923.855 | 179.532 | 1.782 | 13.96 | 0.244 | 555735.88 | Wn, MAX | 1204175817.2
57 | 9928.355 | 179.983 | 1.787 | 14.14 | 0.246 | 565916.235 | Nf [-] | 206803
58 | 9810.437 | 180.604 | 1.772 | 14.94 | 0.262 | 569005.346
59 | 9851.951 | 181.225 | 1.785 | 15.32 | 0.267 | 581265.109
60 | 9875.449 | 180.435 | 1.782 | 14.7 | 0.257 | 592526.94
61 | 9869.448 | 180.548 | 1.782 | 15.38 | 0.268 | 602036.328
62 | 9892.721 | 179.927 | 1.78 | 15.16 | 0.264 | 613348.702
63 | 9865.106 | 179.588 | 1.772 | 15.09 | 0.262 | 621501.678
64 | 9854.587 | 180.04 | 1.774 | 15.42 | 0.267 | 630693.568
65 | 9862.781 | 179.419 | 1.77 | 15.09 | 0.261 | 641080.765
66 | 9854.092 | 179.701 | 1.771 | 15.31 | 0.264 | 650370.072
67 | 9877.938 | 179.758 | 1.776 | 15.38 | 0.265 | 661821.846
68 | 9845.618 | 181.564 | 1.788 | 14.16 | 0.248 | 669502.024
69 | 9873.957 | 180.153 | 1.779 | 14.91 | 0.261 | 681303.033
70 | 9876.686 | 179.475 | 1.773 | 14.37 | 0.249 | 691368.02
71 | 9829.219 | 180.717 | 1.776 | 14.69 | 0.255 | 697874.549
72 | 9835.044 | 179.645 | 1.767 | 14.08 | 0.244 | 708123.168
73 | 9860.145 | 180.266 | 1.777 | 14.4 | 0.249 | 719790.585
74 | 9795.29 | 180.096 | 1.764 | 14.98 | 0.26 | 724851.46
75 | 9767.7 | 181.169 | 1.77 | 15.05 | 0.261 | 732577.5
76 | 9830.124 | 179.927 | 1.769 | 15.3 | 0.264 | 747089.424
77 | 9877.826 | 179.306 | 1.771 | 14.91 | 0.257 | 760592.602
78 | 9820.264 | 181.112 | 1.779 | 14.14 | 0.246 | 765980.592
79 | 9784.423 | 179.927 | 1.76 | 16.84 | 0.292 | 772969.417
80 | 9778.507 | 179.758 | 1.758 | 16.35 | 0.28 | 782280.56
81 | 9792.928 | 180.322 | 1.766 | 16.04 | 0.275 | 793227.168
82 | 9804.835 | 179.25 | 1.758 | 16.03 | 0.275 | 803996.47
83 | 9801.312 | 180.04 | 1.765 | 15.15 | 0.26 | 813508.896
84 | 9813.176 | 179.927 | 1.766 | 14.84 | 0.256 | 824306.784
85 | 9791.964 | 179.814 | 1.761 | 14.87 | 0.256 | 832316.94
86 | 9809.134 | 179.024 | 1.756 | 14.71 | 0.252 | 843585.524
87 | 9785.707 | 179.701 | 1.759 | 15 | 0.257 | 851356.509
88 | 9767.879 | 178.516 | 1.744 | 15.14 | 0.258 | 859573.352
89 | 9824.641 | 179.871 | 1.767 | 14.75 | 0.251 | 874393.049
90 | 9755.833 | 179.588 | 1.752 | 14.16 | 0.244 | 878024.97
91 | 9790.649 | 179.588 | 1.758 | 15.24 | 0.26 | 890949.059
92 | 9743.144 | 180.661 | 1.76 | 15.74 | 0.271 | 896369.248
93 | 9762.004 | 180.661 | 1.764 | 14.8 | 0.255 | 907866.372
94 | 9771.689 | 179.645 | 1.755 | 15.33 | 0.263 | 918538.766
95 | 9779.6 | 179.588 | 1.756 | 15.11 | 0.258 | 929062
96 | 9777.168 | 179.701 | 1.757 | 15.14 | 0.259 | 938608.128
97 | 9758.217 | 180.04 | 1.757 | 14.63 | 0.251 | 946547.049
98 | 9787.41 | 179.137 | 1.753 | 14.7 | 0.251 | 959166.18
99 | 9719.69 | 179.475 | 1.744 | 14.54 | 0.248 | 962249.31
100 | 9720.239 | 180.491 | 1.754 | 13.98 | 0.239 | 972023.9
101 | 9741.405 | 179.814 | 1.752 | 14.89 | 0.255 | 983881.905
102 | 9763.981 | 179.814 | 1.756 | 14.48 | 0.248 | 995926.062
103 | 9790.33 | 178.968 | 1.752 | 14.09 | 0.241 | 1008403.99
104 | 9758.487 | 179.814 | 1.755 | 15.37 | 0.263 | 1014882.648
105 | 9737.247 | 179.588 | 1.749 | 15.04 | 0.257 | 1022410.935
106 | 9760.432 | 179.024 | 1.747 | 14.99 | 0.255 | 1034605.792
107 | 9721.727 | 179.927 | 1.749 | 14.63 | 0.25 | 1040224.789
108 | 9740.564 | 181.056 | 1.764 | 16.57 | 0.284 | 1051980.912
109 | 9708.749 | 180.04 | 1.748 | 16.32 | 0.28 | 1058253.641
110 | 9684.696 | 180.491 | 1.748 | 16.36 | 0.279 | 1065316.56
111 | 9714.735 | 180.266 | 1.751 | 15.35 | 0.262 | 1078335.585
112 | 9679.429 | 180.266 | 1.745 | 15.79 | 0.27 | 1084096.048
113 | 9688.892 | 180.096 | 1.745 | 15.4 | 0.262 | 1094844.796
114 | 9703.523 | 180.04 | 1.747 | 15.41 | 0.262 | 1106201.622
115 | 9699.512 | 179.927 | 1.745 | 15.04 | 0.256 | 1115443.88
116 | 9692.734 | 180.548 | 1.75 | 15.12 | 0.258 | 1124357.144
117 | 9766.115 | 180.096 | 1.759 | 14.72 | 0.252 | 1142635.455
118 | 9710.135 | 180.604 | 1.754 | 14.93 | 0.257 | 1145795.93
119 | 9632.956 | 180.266 | 1.736 | 15.66 | 0.268 | 1146321.764
120 | 9735.245 | 179.758 | 1.75 | 15.15 | 0.257 | 1168229.4
121 | 9733.684 | 179.363 | 1.746 | 15.09 | 0.257 | 1177775.764
122 | 9751.119 | 178.798 | 1.743 | 15.77 | 0.267 | 1189636.518
123 | 9709.813 | 179.701 | 1.745 | 15.71 | 0.267 | 1194306.999
124 | 9714.421 | 179.475 | 1.744 | 15.51 | 0.263 | 1204588.204
125 | 9724.214 | 179.871 | 1.749 | 15.44 | 0.263 | 1215526.75
126 | 9712.57 | 180.153 | 1.75 | 15.64 | 0.267 | 1223783.82
127 | 9784.074 | 179.871 | 1.76 | 15.02 | 0.257 | 1242577.398
128 | 9653.347 | 181.169 | 1.749 | 16.53 | 0.285 | 1235628.416
129 | 9648.582 | 180.491 | 1.741 | 15.32 | 0.262 | 1244667.078
130 | 9686.945 | 180.209 | 1.746 | 15.31 | 0.261 | 1259302.85
131 | 9744.562 | 179.193 | 1.746 | 14.34 | 0.244 | 1276537.622
132 | 9718.899 | 179.588 | 1.745 | 14.86 | 0.253 | 1282894.668
133 | 9668.044 | 180.83 | 1.748 | 14.79 | 0.253 | 1285849.852
134 | 9698.807 | 179.25 | 1.739 | 14.8 | 0.252 | 1299640.138
135 | 9681.525 | 179.927 | 1.742 | 14.82 | 0.252 | 1307005.875
136 | 9698.336 | 179.306 | 1.739 | 15 | 0.254 | 1318973.696
137 | 9694.207 | 180.209 | 1.747 | 14.72 | 0.25 | 1328106.359
138 | 9646.88 | 180.322 | 1.74 | 15.12 | 0.258 | 1331269.44
139 | 9666.516 | 179.814 | 1.738 | 15.1 | 0.256 | 1343645.724
140 | 9725.902 | 179.363 | 1.744 | 15.09 | 0.255 | 1361626.28
141 | 9716.325 | 179.871 | 1.748 | 14.26 | 0.243 | 1370001.825
142 | 9709.718 | 179.814 | 1.746 | 14.48 | 0.247 | 1378779.956
143 | 9650.232 | 180.886 | 1.746 | 15.93 | 0.272 | 1379983.176
144 | 9637.436 | 180.435 | 1.739 | 15.03 | 0.257 | 1387790.784
145 | 9682.655 | 179.363 | 1.737 | 15.19 | 0.257 | 1403984.975
146 | 9718.769 | 179.193 | 1.742 | 13.75 | 0.233 | 1418940.274
147 | 9694.569 | 180.435 | 1.749 | 15.2 | 0.259 | 1425101.643
148 | 9670.179 | 180.379 | 1.744 | 16.09 | 0.275 | 1431186.492
149 | 9673.067 | 180.096 | 1.742 | 15.57 | 0.265 | 1441286.983
150 | 9630.386 | 180.322 | 1.737 | 15.38 | 0.262 | 1444557.9
151 | 9663.701 | 179.758 | 1.737 | 14.32 | 0.243 | 1459218.851
152 | 9665.395 | 180.548 | 1.745 | 14.15 | 0.241 | 1469140.04
153 | 9666.284 | 179.645 | 1.736 | 15.65 | 0.266 | 1478941.452
154 | 9634.644 | 180.322 | 1.737 | 16.12 | 0.273 | 1483735.176
155 | 9667.239 | 179.701 | 1.737 | 15.86 | 0.268 | 1498422.045
156 | 9699.002 | 179.758 | 1.743 | 15.71 | 0.266 | 1513044.312
157 | 9633.942 | 180.096 | 1.735 | 16.6 | 0.282 | 1512528.894
158 | 9621.706 | 180.774 | 1.739 | 15.99 | 0.272 | 1520229.548
159 | 9608.538 | 180.435 | 1.734 | 15.84 | 0.269 | 1527757.542
160 | 9603.697 | 180.322 | 1.732 | 15.26 | 0.259 | 1536591.52
161 | 9666.733 | 179.927 | 1.739 | 15.86 | 0.268 | 1556344.013
162 | 9613.648 | 180.491 | 1.735 | 15.37 | 0.262 | 1557410.976
163 | 9637.38 | 180.04 | 1.735 | 15.83 | 0.268 | 1570892.94
164 | 9676.634 | 178.742 | 1.73 | 15.36 | 0.258 | 1586967.976
165 | 9602.037 | 180.999 | 1.738 | 16.01 | 0.272 | 1584336.105
166 | 9618.285 | 180.04 | 1.732 | 15.41 | 0.261 | 1596635.31
167 | 9599.023 | 181.225 | 1.74 | 15.07 | 0.257 | 1603036.841
168 | 9696.772 | 179.983 | 1.745 | 16.92 | 0.287 | 1629057.696
169 | 9715.976 | 179.419 | 1.743 | 16.46 | 0.279 | 1641999.944
170 | 9681.36 | 180.379 | 1.746 | 16.69 | 0.284 | 1645831.2
171 | 9692.224 | 179.814 | 1.743 | 15.87 | 0.27 | 1657370.304
172 | 9631.61 | 180.661 | 1.74 | 16 | 0.273 | 1656636.92
173 | 9650.488 | 180.435 | 1.741 | 16.58 | 0.282 | 1669534.424
174 | 9651.863 | 179.419 | 1.732 | 16.06 | 0.272 | 1679424.162
175 | 9632.675 | 179.701 | 1.731 | 15.36 | 0.259 | 1685718.125
176 | 9681.196 | 179.25 | 1.735 | 16.25 | 0.273 | 1703890.496
177 | 9686.919 | 179.25 | 1.736 | 14.35 | 0.242 | 1714584.663
178 | 9643.667 | 179.758 | 1.734 | 16.51 | 0.279 | 1716572.726
179 | 9595.65 | 180.604 | 1.733 | 15.83 | 0.269 | 1717621.35
180 | 9576.312 | 180.096 | 1.725 | 15.52 | 0.263 | 1723736.16
181 | 9620.051 | 181.169 | 1.743 | 15.36 | 0.26 | 1741229.231
182 | 9637.454 | 179.532 | 1.73 | 15.58 | 0.264 | 1754016.628
183 | 9600.779 | 180.435 | 1.732 | 15.57 | 0.264 | 1756942.557
184 | 9575.871 | 181.225 | 1.735 | 16.3 | 0.277 | 1761960.264
185 | 9654.116 | 180.379 | 1.741 | 16.66 | 0.282 | 1786011.46
186 | 9667.903 | 179.588 | 1.736 | 16.44 | 0.278 | 1798229.958
187 | 9598.795 | 180.491 | 1.732 | 15.2 | 0.258 | 1794974.665
188 | 9586.077 | 179.137 | 1.717 | 16.83 | 0.282 | 1802182.476
189 | 9642.031 | 178.798 | 1.724 | 15.88 | 0.264 | 1822343.859
190 | 9614.976 | 179.08 | 1.722 | 15.69 | 0.262 | 1826845.44
191 | 9614.46 | 179.983 | 1.73 | 16.22 | 0.272 | 1836361.86
192 | 9564.086 | 181.112 | 1.732 | 16.55 | 0.281 | 1836304.512
193 | 9613.01 | 179.588 | 1.726 | 16.36 | 0.275 | 1855310.93
194 | 9599.171 | 180.322 | 1.731 | 15.89 | 0.268 | 1862239.174
195 | 9556.319 | 181.056 | 1.73 | 15.53 | 0.264 | 1863482.205
196 | 9604.21 | 180.096 | 1.73 | 15.24 | 0.258 | 1882425.16
197 | 9606.451 | 180.266 | 1.732 | 16.05 | 0.271 | 1892470.847
198 | 9612.882 | 179.363 | 1.724 | 16.25 | 0.273 | 1903350.636
199 | 9560.353 | 180.943 | 1.73 | 16.37 | 0.277 | 1902510.247
200 | 9601.563 | 180.379 | 1.732 | 16.86 | 0.285 | 1920312.6
201 | 9607.519 | 179.645 | 1.726 | 16.58 | 0.279 | 1931111.319
202 | 9558.044 | 179.871 | 1.719 | 16.13 | 0.271 | 1930724.888
203 | 9644.772 | 179.475 | 1.731 | 16.71 | 0.279 | 1957888.716
204 | 9567.471 | 180.886 | 1.731 | 16.42 | 0.278 | 1951764.084
205 | 9592.599 | 180.04 | 1.727 | 17.3 | 0.291 | 1966482.795
206 | 9612.373 | 179.927 | 1.73 | 15.6 | 0.263 | 1980148.838
207 | 9664.554 | 179.701 | 1.737 | 16.24 | 0.273 | 2000562.678
208 | 9530.341 | 180.604 | 1.721 | 16.7 | 0.283 | 1982310.928
209 | 9602.33 | 179.532 | 1.724 | 16.64 | 0.278 | 2006886.97
210 | 9581.013 | 180.774 | 1.732 | 16.39 | 0.277 | 2012012.73
211 | 9564.95 | 179.871 | 1.72 | 15.73 | 0.266 | 2018204.45
212 | 9558.39 | 180.096 | 1.721 | 16.29 | 0.273 | 2026378.68
213 | 9574.87 | 179.758 | 1.721 | 15.78 | 0.265 | 2039447.31
214 | 9531.255 | 180.604 | 1.721 | 16.24 | 0.273 | 2039688.57
215 | 9546.698 | 180.379 | 1.722 | 16.16 | 0.272 | 2052540.07
216 | 9558.451 | 180.266 | 1.723 | 16.51 | 0.277 | 2064625.416
217 | 9622.004 | 179.475 | 1.727 | 16.17 | 0.271 | 2087974.868
218 | 9579.242 | 179.024 | 1.715 | 15.9 | 0.266 | 2088274.756
219 | 9589.147 | 179.645 | 1.723 | 16.03 | 0.268 | 2100023.193
220 | 9616.974 | 179.814 | 1.729 | 16.45 | 0.276 | 2115734.28
221 | 9598.519 | 179.758 | 1.725 | 15.99 | 0.269 | 2121272.699
222 | 9580.932 | 179.701 | 1.722 | 16.54 | 0.278 | 2126966.904
223 | 9591.494 | 180.04 | 1.727 | 16.08 | 0.27 | 2138903.162
224 | 9570.898 | 180.266 | 1.725 | 16.63 | 0.28 | 2143881.152
225 | 9560.471 | 179.983 | 1.721 | 16.28 | 0.274 | 2151105.975
226 | 9586.145 | 179.645 | 1.722 | 16.25 | 0.272 | 2166468.77
227 | 9549.203 | 180.548 | 1.724 | 16.13 | 0.272 | 2167669.081
228 | 9511.422 | 179.983 | 1.712 | 16.5 | 0.277 | 2168604.216
229 | 9529.942 | 179.363 | 1.709 | 15.84 | 0.264 | 2182356.718
230 | 9584.224 | 179.588 | 1.721 | 15.97 | 0.266 | 2204371.52
231 | 9564.071 | 179.814 | 1.72 | 15.72 | 0.264 | 2209300.401
232 | 9525.037 | 180.886 | 1.723 | 16.42 | 0.276 | 2209808.584
233 | 9593.768 | 179.758 | 1.725 | 16.58 | 0.278 | 2235347.944
234 | 9571.054 | 180.491 | 1.727 | 16.7 | 0.281 | 2239626.636
235 | 9589.908 | 180.379 | 1.73 | 16.85 | 0.284 | 2253628.38
236 | 9634.271 | 179.983 | 1.734 | 16.31 | 0.275 | 2273687.956
237 | 9558.75 | 180.83 | 1.729 | 16.4 | 0.278 | 2265423.75
238 | 9549.608 | 180.096 | 1.72 | 16.04 | 0.27 | 2272806.704
239 | 9595.443 | 180.266 | 1.73 | 16.21 | 0.272 | 2293310.877
240 | 9586.006 | 180.153 | 1.727 | 16.21 | 0.274 | 2300641.44
241 | 9567.671 | 180.04 | 1.723 | 15.85 | 0.267 | 2305808.711
242 | 9571.482 | 180.04 | 1.723 | 15.79 | 0.265 | 2316298.644
243 | 9521.332 | 180.266 | 1.716 | 16.05 | 0.27 | 2313683.676
244 | 9599.838 | 179.363 | 1.722 | 15.66 | 0.261 | 2342360.472
245 | 9587.703 | 178.798 | 1.714 | 16.01 | 0.267 | 2348987.235
246 | 9565.134 | 180.604 | 1.728 | 16.01 | 0.269 | 2353022.964
247 | 9530.924 | 181.056 | 1.726 | 16.86 | 0.285 | 2354138.228
248 | 9609.35 | 179.193 | 1.722 | 16.71 | 0.28 | 2383118.8
249 | 9599.082 | 179.701 | 1.725 | 16.34 | 0.274 | 2390171.418
250 | 9602.963 | 180.153 | 1.73 | 16.48 | 0.277 | 2400740.75
251 | 9559.412 | 180.435 | 1.725 | 16.21 | 0.274 | 2399412.412
252 | 9626.663 | 179.532 | 1.728 | 16.77 | 0.281 | 2425919.076
253 | 9572.486 | 180.435 | 1.727 | 16.48 | 0.278 | 2421838.958
254 | 9544.47 | 179.983 | 1.718 | 16.78 | 0.282 | 2424295.38
255 | 9609.708 | 179.871 | 1.729 | 16.38 | 0.274 | 2450475.54
256 | 9545.937 | 180.886 | 1.727 | 15.58 | 0.264 | 2443759.872
257 | 9539.048 | 179.701 | 1.714 | 15.63 | 0.263 | 2451535.336
258 | 9581.322 | 179.419 | 1.719 | 15.81 | 0.263 | 2471981.076
259 | 9537.77 | 180.322 | 1.72 | 16.08 | 0.27 | 2470282.43
260 | 9578.934 | 179.475 | 1.719 | 16.08 | 0.269 | 2490522.84
261 | 9587.684 | 179.532 | 1.721 | 16.11 | 0.269 | 2502385.524
262 | 9581.779 | 180.379 | 1.728 | 16.22 | 0.273 | 2510426.098
263 | 9574.476 | 179.363 | 1.717 | 16.34 | 0.274 | 2518087.188
264 | 9563.569 | 179.983 | 1.721 | 16.1 | 0.27 | 2524782.216
265 | 9603.176 | 179.588 | 1.725 | 16.63 | 0.278 | 2544841.64
266 | 9593.867 | 180.491 | 1.732 | 15.62 | 0.264 | 2551968.622
267 | 9584.391 | 179.475 | 1.72 | 16.41 | 0.276 | 2559032.397
268 | 9542.421 | 180.491 | 1.722 | 16.48 | 0.277 | 2557368.828
269 | 9568.443 | 180.209 | 1.724 | 16.39 | 0.275 | 2573911.167
270 | 9541.303 | 179.983 | 1.717 | 16.32 | 0.274 | 2576151.81
271 | 9537.519 | 180.096 | 1.718 | 16.66 | 0.279 | 2584667.649
272 | 9580.318 | 179.08 | 1.716 | 16.7 | 0.278 | 2605846.496
273 | 9536.484 | 180.379 | 1.72 | 16.43 | 0.275 | 2603460.132
274 | 9571.05 | 179.758 | 1.72 | 16.66 | 0.279 | 2622467.7
275 | 9554.679 | 180.379 | 1.723 | 16.8 | 0.282 | 2627536.725
276 | 9563.931 | 179.475 | 1.716 | 15.17 | 0.255 | 2639644.956
277 | 9514.955 | 180.604 | 1.718 | 16.71 | 0.28 | 2635642.535
278 | 9577.694 | 179.419 | 1.718 | 15.96 | 0.267 | 2662598.932
279 | 9529.484 | 180.04 | 1.716 | 16.08 | 0.269 | 2658726.036
280 | 9541.058 | 180.209 | 1.719 | 16.34 | 0.273 | 2671496.24
281 | 9535.153 | 179.983 | 1.716 | 16.57 | 0.278 | 2679377.993
282 | 9546.472 | 180.153 | 1.72 | 15.99 | 0.268 | 2692105.104
283 | 9561.144 | 179.701 | 1.718 | 16.48 | 0.276 | 2705803.752
284 | 9527.295 | 180.04 | 1.715 | 16.42 | 0.275 | 2705751.78
285 | 9551.124 | 180.322 | 1.722 | 16.44 | 0.275 | 2722070.34
286 | 9552.828 | 179.814 | 1.718 | 15.99 | 0.268 | 2732108.808
287 | 9553.477 | 179.024 | 1.71 | 16.31 | 0.272 | 2741847.899
288 | 9566.189 | 179.645 | 1.719 | 16.13 | 0.268 | 2755062.432
289 | 9521.979 | 180.04 | 1.714 | 16.14 | 0.27 | 2751851.931
290 | 9527.991 | 180.435 | 1.719 | 16.09 | 0.27 | 2763117.39
291 | 9514.781 | 180.322 | 1.716 | 16.14 | 0.271 | 2768801.271
292 | 9527.034 | 180.604 | 1.721 | 16.16 | 0.271 | 2781893.928
293 | 9560.272 | 180.04 | 1.721 | 16.71 | 0.28 | 2801159.696
294 | 9549.128 | 180.548 | 1.724 | 16.75 | 0.282 | 2807443.632
295 | 9515.496 | 180.83 | 1.721 | 16.82 | 0.284 | 2807071.32
296 | 9532.352 | 180.266 | 1.718 | 15.69 | 0.264 | 2821576.192
297 | 9565.926 | 178.629 | 1.709 | 16.12 | 0.268 | 2841080.022
298 | 9569.293 | 178.798 | 1.711 | 16.28 | 0.269 | 2851649.314
299 | 9572.197 | 180.04 | 1.723 | 16.1 | 0.269 | 2862086.903
300 | 9543.461 | 180.379 | 1.721 | 16.29 | 0.274 | 2863038.3
301 | 9567.957 | 179.814 | 1.72 | 15.74 | 0.264 | 2879955.057
302 | 9566.962 | 180.153 | 1.724 | 16.28 | 0.273 | 2889222.524
303 | 9522.84 | 180.379 | 1.718 | 15.96 | 0.269 | 2885420.52
304 | 9589.796 | 178.911 | 1.716 | 16.11 | 0.268 | 2915297.984
305 | 9545.753 | 180.096 | 1.719 | 16.04 | 0.269 | 2911454.665
306 | 9546.655 | 180.435 | 1.723 | 15.58 | 0.262 | 2921276.43
307 | 9491.472 | 180.322 | 1.712 | 16.75 | 0.281 | 2913881.904
308 | 9560.335 | 179.08 | 1.712 | 16.64 | 0.276 | 2944583.18
309 | 9541.719 | 179.588 | 1.714 | 16.72 | 0.278 | 2948391.171
310 | 9534.524 | 179.701 | 1.713 | 16.56 | 0.276 | 2955702.44
311 | 9551.434 | 178.968 | 1.709 | 16.04 | 0.266 | 2970495.974
312 | 9503.453 | 180.548 | 1.716 | 16.27 | 0.272 | 2965077.336
313 | 9513.815 | 180.153 | 1.714 | 16.46 | 0.275 | 2977824.095
314 | 9551.769 | 179.758 | 1.717 | 15.91 | 0.266 | 2999255.466
315 | 9540.645 | 179.645 | 1.714 | 16.45 | 0.275 | 3005303.175
316 | 9565.932 | 180.04 | 1.722 | 16.41 | 0.274 | 3022834.512
317 | 9539.365 | 178.685 | 1.705 | 16.09 | 0.268 | 3023978.705
318 | 9556.499 | 179.758 | 1.718 | 16.18 | 0.268 | 3038966.682
319 | 9530.833 | 179.645 | 1.712 | 16.01 | 0.268 | 3040335.727
320 | 9529.721 | 179.927 | 1.715 | 16.48 | 0.275 | 3049510.72
321 | 9562.61 | 179.193 | 1.714 | 15.99 | 0.266 | 3069597.81
322 | 9525.894 | 179.588 | 1.711 | 15.94 | 0.266 | 3067337.868
323 | 9555.356 | 179.871 | 1.719 | 16.37 | 0.273 | 3086379.988
324 | 9524.978 | 179.193 | 1.707 | 16.31 | 0.272 | 3086092.872
325 | 9576.166 | 179.588 | 1.72 | 15.81 | 0.263 | 3112253.95
326 | 9555.299 | 180.153 | 1.721 | 16.27 | 0.273 | 3115027.474
327 | 9496.846 | 180.04 | 1.71 | 16.51 | 0.277 | 3105468.642
328 | 9498.038 | 180.322 | 1.713 | 16.59 | 0.277 | 3115356.464
329 | 9531.798 | 179.137 | 1.707 | 16.3 | 0.271 | 3135961.542
330 | 9520.692 | 179.645 | 1.71 | 16.36 | 0.272 | 3141828.36
331 | 9533.775 | 179.701 | 1.713 | 16.45 | 0.274 | 3155679.525
332 | 9549.816 | 179.927 | 1.718 | 16.58 | 0.277 | 3170538.912
333 | 9589.173 | 179.137 | 1.718 | 16.05 | 0.268 | 3193194.609
334 | 9501.484 | 179.983 | 1.71 | 16.08 | 0.269 | 3173495.656
335 | 9568.876 | 179.08 | 1.714 | 16.07 | 0.267 | 3205573.46
336 | 9511.186 | 181.282 | 1.724 | 16.28 | 0.274 | 3195758.496
337 | 9574.516 | 179.475 | 1.718 | 15.88 | 0.266 | 3226611.892
338 | 9522.448 | 179.871 | 1.713 | 15.51 | 0.26 | 3218587.424
339 | 9568.603 | 179.588 | 1.718 | 15.94 | 0.266 | 3243756.417
341 | 9531.09 | 179.927 | 1.715 | 15.88 | 0.266 | 3250101.69
343 | 9564.447 | 179.306 | 1.715 | 16.02 | 0.267 | 3280605.321
344 | 9521.399 | 179.475 | 1.709 | 16.26 | 0.271 | 3275361.256
346 | 9534.696 | 179.645 | 1.713 | 16 | 0.266 | 3299004.816
348 | 9522.138 | 179.588 | 1.71 | 16.7 | 0.278 | 3313704.024
350 | 9517.269 | 179.25 | 1.706 | 16.13 | 0.268 | 3331044.15
352 | 9552.737 | 179.983 | 1.719 | 16.28 | 0.271 | 3362563.424
353 | 9489.265 | 180.604 | 1.714 | 16.34 | 0.275 | 3349710.545
355 | 9540.195 | 180.153 | 1.719 | 16.34 | 0.273 | 3386769.225
357 | 9492.465 | 180.379 | 1.712 | 16.14 | 0.271 | 3388810.005
359 | 9508.901 | 180.491 | 1.716 | 15.56 | 0.261 | 3413695.459
361 | 9539.683 | 179.983 | 1.717 | 16.66 | 0.279 | 3443825.563
363 | 9568.398 | 179.475 | 1.717 | 16.33 | 0.272 | 3473328.474
364 | 9540.75 | 179.475 | 1.712 | 16.25 | 0.271 | 3472833
366 | 9508.49 | 179.419 | 1.706 | 16.19 | 0.269 | 3480107.34
368 | 9553.283 | 179.814 | 1.718 | 16.76 | 0.278 | 3515608.144
370 | 9548.745 | 179.814 | 1.717 | 16.67 | 0.279 | 3533035.65
372 | 9504.922 | 180.379 | 1.714 | 16.86 | 0.283 | 3535830.984
374 | 9522.424 | 179.871 | 1.713 | 16.67 | 0.278 | 3561386.576
376 | 9545.137 | 178.347 | 1.702 | 15.82 | 0.262 | 3588971.512
378 | 9498.298 | 179.701 | 1.707 | 16.36 | 0.271 | 3590356.644
380 | 9533.421 | 178.572 | 1.702 | 16 | 0.264 | 3622699.98
382 | 9505.729 | 179.306 | 1.704 | 15.85 | 0.262 | 3631188.478
384 | 9503.098 | 179.532 | 1.706 | 16.31 | 0.27 | 3649189.632
386 | 9535.508 | 178.234 | 1.7 | 15.59 | 0.257 | 3680706.088
388 | 9523.622 | 179.871 | 1.713 | 16.24 | 0.269 | 3695165.336
390 | 9516.253 | 179.927 | 1.712 | 16.12 | 0.269 | 3711338.67
392 | 9506.296 | 179.306 | 1.705 | 16.08 | 0.267 | 3726468.032
394 | 9493.308 | 179.137 | 1.701 | 16.38 | 0.271 | 3740363.352
396 | 9614.099 | 177.726 | 1.709 | 15.42 | 0.253 | 3807183.204
398 | 9556.063 | 178.798 | 1.709 | 15.75 | 0.261 | 3803313.074
400 | 9563.444 | 178.742 | 1.709 | 16.02 | 0.265 | 3825377.6
402 | 9578.236 | 178.968 | 1.714 | 15.81 | 0.262 | 3850450.872
404 | 9577.838 | 179.193 | 1.716 | 15.58 | 0.259 | 3869446.552
406 | 9499.899 | 180.153 | 1.711 | 15.94 | 0.267 | 3856958.994
408 | 9541.112 | 178.742 | 1.705 | 16.28 | 0.27 | 3892773.696
410 | 9505.825 | 179.306 | 1.704 | 15.91 | 0.264 | 3897388.25
412 | 9518.395 | 179.419 | 1.708 | 16.56 | 0.274 | 3921578.74
414 | 9546.436 | 178.121 | 1.7 | 16.17 | 0.266 | 3952224.504
416 | 9514.689 | 179.25 | 1.706 | 16.4 | 0.271 | 3958110.624
419 | 9499.194 | 179.25 | 1.703 | 16.41 | 0.272 | 3980162.286
421 | 9517.303 | 179.306 | 1.707 | 15.62 | 0.259 | 4006784.563
423 | 9513.542 | 179.306 | 1.706 | 15.88 | 0.263 | 4024228.266
425 | 9545.599 | 179.306 | 1.712 | 15.2 | 0.252 | 4056879.575
427 | 9528.405 | 179.024 | 1.706 | 15.73 | 0.261 | 4068628.935
429 | 9523.374 | 179.193 | 1.707 | 15.55 | 0.258 | 4085527.446
432 | 9550.528 | 179.193 | 1.711 | 15.7 | 0.26 | 4125828.096
434 | 9535.226 | 179.701 | 1.713 | 15.56 | 0.259 | 4138288.084
436 | 9509.523 | 179.306 | 1.705 | 15.76 | 0.262 | 4146152.028
438 | 9482.274 | 179.306 | 1.7 | 15.66 | 0.26 | 4153236.012
441 | 9499.996 | 179.363 | 1.704 | 15.16 | 0.251 | 4189498.236
443 | 9498.465 | 178.855 | 1.699 | 15.78 | 0.261 | 4207819.995
445 | 9469.883 | 180.153 | 1.706 | 15.17 | 0.252 | 4214097.935
447 | 9549.647 | 179.137 | 1.711 | 15.67 | 0.26 | 4268692.209
450 | 9512.589 | 179.588 | 1.708 | 16.45 | 0.274 | 4280665.05
452 | 9499.763 | 178.855 | 1.699 | 16.24 | 0.269 | 4293892.876
454 | 9588.551 | 178.629 | 1.713 | 15.74 | 0.259 | 4353202.154
457 | 9506.444 | 179.814 | 1.709 | 15.34 | 0.256 | 4344444.908
459 | 9557.206 | 178.855 | 1.709 | 15.45 | 0.256 | 4386757.554
461 | 9546.008 | 178.629 | 1.705 | 15.39 | 0.255 | 4400709.688
464 | 9566.506 | 179.419 | 1.716 | 14.63 | 0.243 | 4438858.784
466 | 9518.507 | 178.798 | 1.702 | 16.27 | 0.27 | 4435624.262
468 | 9545.076 | 178.685 | 1.706 | 16.45 | 0.271 | 4467095.568
471 | 9491.458 | 178.855 | 1.698 | 16.12 | 0.266 | 4470476.718
473 | 9538.49 | 178.177 | 1.7 | 15.66 | 0.257 | 4511705.77
476 | 9564.903 | 178.798 | 1.71 | 15.21 | 0.251 | 4552893.828
478 | 9537.515 | 178.911 | 1.706 | 14.85 | 0.247 | 4558932.17
481 | 9509.769 | 179.814 | 1.71 | 15.73 | 0.262 | 4574198.889
483 | 9515.045 | 179.25 | 1.706 | 14.93 | 0.248 | 4595766.735
486 | 9502.8 | 178.572 | 1.697 | 16.18 | 0.267 | 4618360.8
488 | 9471.83 | 179.137 | 1.697 | 15.58 | 0.257 | 4622253.04
491 | 9503.59 | 178.685 | 1.698 | 15.8 | 0.26 | 4666262.69
493 | 9515.954 | 179.193 | 1.705 | 16.01 | 0.264 | 4691365.322
496 | 9478.017 | 179.475 | 1.701 | 16.12 | 0.267 | 4701096.432
498 | 9508.709 | 179.25 | 1.704 | 15.54 | 0.257 | 4735337.082
501 | 9461.562 | 178.968 | 1.693 | 15.43 | 0.255 | 4740242.562
503 | 9498.941 | 178.516 | 1.696 | 15.02 | 0.246 | 4777967.323
506 | 9499.334 | 178.008 | 1.691 | 14.91 | 0.244 | 4806663.004
508 | 9484.731 | 179.588 | 1.703 | 15.05 | 0.248 | 4818243.348
511 | 9464.734 | 179.419 | 1.698 | 15.55 | 0.258 | 4836479.074
514 | 9433.151 | 179.871 | 1.697 | 15.8 | 0.262 | 4848639.614
516 | 9480.776 | 179.137 | 1.698 | 16.21 | 0.267 | 4892080.416
519 | 9506.035 | 177.613 | 1.688 | 15.6 | 0.255 | 4933632.165
522 | 9443.211 | 179.193 | 1.692 | 15.08 | 0.248 | 4929356.142
524 | 9485.275 | 180.717 | 1.714 | 14.29 | 0.237 | 4970284.1
527 | 9467.298 | 179.08 | 1.695 | 15.43 | 0.257 | 4989266.046
530 | 9472.026 | 179.024 | 1.696 | 15.01 | 0.247 | 5020173.78
532 | 9449.849 | 179.701 | 1.698 | 15.83 | 0.261 | 5027319.668
535 | 9475.185 | 178.29 | 1.689 | 15.13 | 0.248 | 5069223.975
538 | 9461.213 | 179.701 | 1.7 | 14.76 | 0.243 | 5090132.594
541 | 9427.453 | 180.153 | 1.698 | 16.25 | 0.27 | 5100252.073
543 | 9474.017 | 179.532 | 1.701 | 14.76 | 0.244 | 5144391.231
547 | 9493.68 | 179.532 | 1.704 | 15.78 | 0.261 | 5193042.96
549 | 9491.365 | 178.968 | 1.699 | 14.89 | 0.246 | 5210759.385
553 | 9426.694 | 180.04 | 1.697 | 14.94 | 0.248 | 5212961.782
555 | 9429.842 | 179.137 | 1.689 | 15.25 | 0.251 | 5233562.31
558 | 9498.158 | 178.968 | 1.7 | 14.51 | 0.238 | 5299972.164
560 | 9433.527 | 179.758 | 1.696 | 14.98 | 0.248 | 5282775.12
564 | 9403.693 | 180.266 | 1.695 | 14.39 | 0.239 | 5303682.852
566 | 9472.89 | 179.871 | 1.704 | 16.17 | 0.267 | 5361655.74
571 | 9440.957 | 180.096 | 1.7 | 15.96 | 0.265 | 5390786.447
573 | 9483.241 | 179.363 | 1.701 | 15.57 | 0.257 | 5433897.093
575 | 9435.37 | 179.532 | 1.694 | 15.68 | 0.26 | 5425337.75
579 | 9439.892 | 179.532 | 1.695 | 15.32 | 0.253 | 5465697.468
582 | 9439.345 | 179.137 | 1.691 | 14.92 | 0.246 | 5493698.79
584 | 9397.194 | 180.266 | 1.694 | 15.93 | 0.263 | 5487961.296
588 | 9483.603 | 179.137 | 1.699 | 15.51 | 0.255 | 5576358.564
591 | 9445.557 | 180.153 | 1.702 | 15.87 | 0.263 | 5582324.187
593 | 9417.564 | 180.04 | 1.696 | 15.2 | 0.253 | 5584615.452
597 | 9448.36 | 178.403 | 1.686 | 15.87 | 0.26 | 5640670.92
600 | 9454.945 | 179.532 | 1.697 | 15.51 | 0.254 | 5672967
602 | 9404.879 | 180.04 | 1.693 | 15.77 | 0.261 | 5661737.158
607 | 9421.419 | 180.096 | 1.697 | 15.51 | 0.256 | 5718801.333
609 | 9427.27 | 179.983 | 1.697 | 15.55 | 0.257 | 5741207.43
611 | 9436.177 | 179.871 | 1.697 | 14.85 | 0.246 | 5765504.147
616 | 9392.58 | 180.209 | 1.693 | 17.16 | 0.284 | 5785829.28
618 | 9417.101 | 179.363 | 1.689 | 15.6 | 0.257 | 5819768.418
621 | 9456.187 | 179.08 | 1.693 | 15.25 | 0.25 | 5872292.127
626 | 9348.538 | 180.83 | 1.69 | 15.46 | 0.257 | 5852184.788
628 | 9403.501 | 178.911 | 1.682 | 16.85 | 0.276 | 5905398.628
630 | 9432.253 | 179.306 | 1.691 | 16.04 | 0.262 | 5942319.39
635 | 9397.398 | 179.927 | 1.691 | 17.34 | 0.285 | 5967347.73
638 | 9410.013 | 179.871 | 1.693 | 15.5 | 0.255 | 6003588.294
640 | 9450.741 | 178.798 | 1.69 | 15.76 | 0.258 | 6048474.24
645 | 9440.35 | 178.855 | 1.688 | 15.39 | 0.252 | 6089025.75
648 | 9405.548 | 180.096 | 1.694 | 14.77 | 0.244 | 6094795.104
650 | 9429.783 | 179.306 | 1.691 | 15.03 | 0.248 | 6129358.95
653 | 9387.637 | 179.701 | 1.687 | 16.65 | 0.274 | 6130126.961
658 | 9378.493 | 180.661 | 1.694 | 15 | 0.248 | 6171048.394
660 | 9436.979 | 180.153 | 1.7 | 17.03 | 0.281 | 6228406.14
665 | 9366.647 | 180.774 | 1.693 | 15.73 | 0.262 | 6228820.255
668 | 9460.467 | 179.475 | 1.698 | 16.98 | 0.279 | 6319591.956
670 | 9444.689 | 180.04 | 1.7 | 17.23 | 0.285 | 6327941.63
676 | 9371.195 | 179.983 | 1.687 | 16.91 | 0.28 | 6334927.82
678 | 9410.953 | 179.983 | 1.694 | 16.55 | 0.272 | 6380626.134
681 | 9425.639 | 179.758 | 1.694 | 16.91 | 0.279 | 6418860.159
686 | 9418.412 | 180.435 | 1.699 | 17.46 | 0.288 | 6461030.632
689 | 9419.821 | 179.701 | 1.693 | 16.19 | 0.268 | 6490256.669
691 | 9358.976 | 180.266 | 1.687 | 16.1 | 0.266 | 6467052.416
697 | 9356.611 | 179.701 | 1.681 | 15.66 | 0.257 | 6521557.867
699 | 9367.029 | 179.645 | 1.683 | 16.61 | 0.272 | 6547553.271
702 | 9341.161 | 180.096 | 1.682 | 17.24 | 0.282 | 6557495.022
707 | 9367.544 | 180.435 | 1.69 | 16.47 | 0.271 | 6622853.608
710 | 9329.288 | 180.604 | 1.685 | 17.13 | 0.283 | 6623794.48
713 | 9362.552 | 179.871 | 1.684 | 16.54 | 0.271 | 6675499.576
718 | 9375.844 | 179.588 | 1.684 | 16.31 | 0.267 | 6731855.992
721 | 9402.602 | 179.927 | 1.692 | 16.59 | 0.272 | 6779276.042
724 | 9439.811 | 179.363 | 1.693 | 17.47 | 0.286 | 6834423.164
730 | 9364.415 | 179.927 | 1.685 | 16.67 | 0.275 | 6836022.95
732 | 9323.924 | 181.112 | 1.689 | 16.32 | 0.27 | 6825112.368
735 | 9372.202 | 180.04 | 1.687 | 16.92 | 0.278 | 6888568.47
741 | 9428.867 | 179.983 | 1.697 | 17.29 | 0.284 | 6986790.447
744 | 9402.371 | 179.645 | 1.689 | 15.85 | 0.262 | 6995364.024
747 | 9389.652 | 180.717 | 1.697 | 16.11 | 0.266 | 7014070.044
752 | 9368.188 | 180.435 | 1.69 | 17.46 | 0.289 | 7044877.376
755 | 9408.482 | 179.758 | 1.691 | 17.16 | 0.282 | 7103403.91
758 | 9409.915 | 180.209 | 1.696 | 17.36 | 0.286 | 7132715.57
764 | 9374.14 | 180.604 | 1.693 | 16.96 | 0.281 | 7161842.96
767 | 9334.213 | 180.322 | 1.683 | 16.39 | 0.271 | 7159341.371
770 | 9372.009 | 179.645 | 1.684 | 17.2 | 0.281 | 7216446.93
776 | 9408.722 | 180.209 | 1.696 | 16.79 | 0.276 | 7301168.272
779 | 9360.037 | 179.588 | 1.681 | 17.27 | 0.284 | 7291468.823
782 | 9322.744 | 181.507 | 1.692 | 16.85 | 0.278 | 7290385.808
788 | 9346.449 | 180.322 | 1.685 | 16.49 | 0.272 | 7365001.812
791 | 9359.682 | 179.419 | 1.679 | 17.11 | 0.28 | 7403508.462
794 | 9342.465 | 179.927 | 1.681 | 16.83 | 0.275 | 7417917.21
800 | 9357.418 | 180.096 | 1.685 | 17.32 | 0.283 | 7485934.4
803 | 9377.868 | 179.814 | 1.686 | 16.65 | 0.273 | 7530428.004
806 | 9391.011 | 179.983 | 1.69 | 16.96 | 0.278 | 7569154.866
812 | 9318.993 | 180.209 | 1.679 | 17.15 | 0.282 | 7567022.316
815 | 9372.152 | 179.758 | 1.685 | 16.52 | 0.27 | 7638303.88
819 | 9373.911 | 179.701 | 1.685 | 16.87 | 0.276 | 7677233.109
825 | 9348.702 | 179.419 | 1.677 | 17.19 | 0.281 | 7712679.15
828 | 9347.719 | 179.363 | 1.677 | 16.73 | 0.272 | 7739911.332
831 | 9345.412 | 180.548 | 1.687 | 16.33 | 0.268 | 7766037.372
838 | 9385.168 | 179.927 | 1.689 | 16.84 | 0.277 | 7864770.784
841 | 9330.16 | 180.322 | 1.682 | 16.35 | 0.27 | 7846664.56
844 | 9295.59 | 180.096 | 1.674 | 16.39 | 0.269 | 7845477.96
851 | 9320.734 | 180.999 | 1.687 | 17.15 | 0.281 | 7931944.634
854 | 9358.212 | 179.701 | 1.682 | 16.29 | 0.267 | 7991913.048
857 | 9313.424 | 180.04 | 1.677 | 16.28 | 0.267 | 7981604.368
864 | 9306.626 | 180.548 | 1.68 | 16.3 | 0.267 | 8040924.864
867 | 9296.069 | 180.153 | 1.675 | 16.3 | 0.267 | 8059691.823
870 | 9333.503 | 179.363 | 1.674 | 16.36 | 0.266 | 8120147.61
877 | 9291.744 | 179.927 | 1.672 | 16.79 | 0.274 | 8148859.488
881 | 9346.232 | 179.25 | 1.675 | 16.18 | 0.263 | 8234030.392
884 | 9342.609 | 179.363 | 1.676 | 16.57 | 0.269 | 8258866.356
891 | 9333.493 | 178.742 | 1.668 | 16.1 | 0.261 | 8316142.263
894 | 9310.532 | 179.758 | 1.674 | 17.06 | 0.277 | 8323615.608
898 | 9340.63 | 179.193 | 1.674 | 16.69 | 0.271 | 8387885.74
905 | 9345.075 | 180.04 | 1.682 | 16.92 | 0.276 | 8457292.875
908 | 9300.646 | 179.645 | 1.671 | 16.56 | 0.271 | 8444986.568
912 | 9326.032 | 180.886 | 1.687 | 17.1 | 0.279 | 8505341.184
919 | 9349.553 | 179.475 | 1.678 | 16.73 | 0.274 | 8592239.207
922 | 9412.155 | 178.46 | 1.68 | 16.38 | 0.266 | 8678006.91
926 | 9353.617 | 178.968 | 1.674 | 16.84 | 0.274 | 8661449.342
933 | 9332.331 | 178.855 | 1.669 | 16.29 | 0.264 | 8707064.823
936 | 9353.677 | 178.685 | 1.671 | 16.43 | 0.265 | 8755041.672
940 | 9335.658 | 180.717 | 1.687 | 16.75 | 0.274 | 8775518.52
947 | 9318.595 | 179.137 | 1.669 | 16.46 | 0.269 | 8824709.465
951 | 9331.216 | 179.983 | 1.679 | 17.21 | 0.28 | 8873986.416
954 | 9373.373 | 179.814 | 1.685 | 17.04 | 0.278 | 8942197.842
962 | 9291.871 | 180.153 | 1.674 | 16.24 | 0.267 | 8938779.902
966 | 9352.484 | 179.645 | 1.68 | 16.09 | 0.262 | 9034499.544
969 | 9324.022 | 178.968 | 1.669 | 16.53 | 0.269 | 9034977.318
977 | 9338.801 | 179.024 | 1.672 | 16.82 | 0.272 | 9124008.577
980 | 9299.531 | 179.645 | 1.671 | 16.38 | 0.266 | 9113540.38
984 | 9324.902 | 179.419 | 1.673 | 15.91 | 0.258 | 9175703.568
992 | 9282.523 | 180.096 | 1.672 | 17.18 | 0.28 | 9208262.816
996 | 9335.284 | 179.137 | 1.672 | 16.62 | 0.269 | 9297942.864
1000 | 9338.545 | 178.572 | 1.668 | 16.13 | 0.261 | 9338545
1008 | 9294.791 | 179.08 | 1.665 | 17.02 | 0.275 | 9369149.328
1011 | 9304.476 | 178.685 | 1.663 | 9.47 | 0.154 | 9406825.236
1016 | 9243.887 | 180.096 | 1.665 | 16.75 | 0.271 | 9391789.192
1024 | 9284.799 | 178.629 | 1.659 | 16.76 | 0.27 | 9507634.176
1029 | 9338.35 | 179.758 | 1.679 | 15.48 | 0.25 | 9609162.15
1032 | 9302.258 | 179.645 | 1.671 | 16.15 | 0.264 | 9599930.256
1037 | 9278.374 | 179.137 | 1.662 | 16.23 | 0.263 | 9621673.838
1045 | 9308.401 | 179.306 | 1.669 | 16.8 | 0.271 | 9727279.045
1048 | 9377.272 | 179.193 | 1.68 | 16.35 | 0.265 | 9827381.056
1053 | 9354.774 | 178.403 | 1.669 | 16.7 | 0.271 | 9850577.022
1061 | 9314.258 | 178.572 | 1.663 | 15.66 | 0.253 | 9882427.738
1064 | 9304.346 | 178.403 | 1.66 | 16.11 | 0.259 | 9899824.144
1072 | 9314.418 | 180.266 | 1.679 | 17.39 | 0.281 | 9985056.096
1075 | 9337.851 | 179.419 | 1.675 | 16.84 | 0.274 | 10038189.8
1080 | 9290.23 | 179.814 | 1.671 | 16.29 | 0.266 | 10033448.4
1089 | 9295.074 | 179.419 | 1.668 | 16.27 | 0.264 | 10122335.6
1094 | 9305.204 | 178.798 | 1.664 | 16.98 | 0.274 | 10179893.2
1097 | 9271.977 | 179.024 | 1.66 | 16.74 | 0.27 | 10171358.8
1105 | 9225.624 | 179.814 | 1.659 | 16.51 | 0.267 | 10194314.52
1111 | 9249.794 | 179.758 | 1.663 | 16.14 | 0.261 | 10276521.1
1114 | 9239.154 | 179.193 | 1.656 | 15.75 | 0.254 | 10292417.6
1123 | 9280.072 | 179.306 | 1.664 | 16.66 | 0.268 | 10421520.9
1128 | 9288.835 | 178.855 | 1.661 | 15.22 | 0.246 | 10477805.88
1131 | 9230.722 | 180.266 | 1.664 | 15.88 | 0.258 | 10439946.6
1137 | 9230.193 | 179.701 | 1.659 | 16.31 | 0.264 | 10494729.4
1143 | 9254.504 | 179.814 | 1.664 | 16.74 | 0.27 | 10577898.1
1149 | 9250.705 | 179.588 | 1.661 | 16.12 | 0.261 | 10629060.0
1157 | 9278.58 | 178.742 | 1.658 | 16.71 | 0.269 | 10735317.06
1163 | 9255.61 | 179.983 | 1.666 | 16.99 | 0.274 | 10764274.43
1166 | 9285.173 | 178.911 | 1.661 | 15.93 | 0.257 | 10826511.7
1172 | 9242.304 | 180.774 | 1.671 | 16.52 | 0.269 | 10831980.3
1181 | 9255.287 | 178.968 | 1.656 | 16.05 | 0.26 | 10930493.9
1184 | 9261.02 | 179.588 | 1.663 | 16.58 | 0.267 | 10965047.68
1191 | 9311.575 | 179.137 | 1.668 | 17.05 | 0.275 | 11090085.8
1197 | 9233.589 | 179.927 | 1.661 | 16.79 | 0.273 | 11052606.0
1203 | 9325.005 | 179.306 | 1.672 | 16.92 | 0.273 | 11217981.0
1212 | 9262.852 | 179.193 | 1.66 | 15.97 | 0.259 | 11226576.6
1218 | 9258.609 | 180.548 | 1.672 | 15.67 | 0.255 | 11276985.8
1221 | 9279.236 | 179.193 | 1.663 | 16.8 | 0.272 | 11329947.2
1228 | 9206.606 | 180.266 | 1.66 | 16.54 | 0.268 | 11305712.2
1234 | 9246.643 | 179.25 | 1.657 | 16.47 | 0.265 | 11410357.5
1240 | 9283.065 | 179.306 | 1.665 | 16.54 | 0.266 | 11511000.6
1247 | 9294.137 | 180.209 | 1.675 | 16.47 | 0.267 | 11589788.8
1256 | 9236.158 | 179.193 | 1.655 | 16.14 | 0.262 | 11600614.4
1259 | 9207.189 | 180.209 | 1.659 | 16.12 | 0.26 | 11591851.0
1269 | 9239.239 | 179.419 | 1.658 | 15.56 | 0.251 | 11724594.3
1276 | 9197.205 | 180.266 | 1.658 | 16.83 | 0.272 | 11735633.58
1279 | 9256.392 | 179.419 | 1.661 | 16.86 | 0.271 | 11838925.4
1285 | 9232.633 | 179.532 | 1.658 | 17.03 | 0.275 | 11863933.4
1295 | 9233.409 | 179.758 | 1.66 | 15.61 | 0.252 | 11957264.7
1299 | 9218.222 | 180.153 | 1.661 | 16.8 | 0.272 | 11974470.4
1305 | 9229.122 | 180.435 | 1.665 | 16.58 | 0.269 | 12044004.21
1315 | 9210.481 | 180.379 | 1.661 | 17.67 | 0.287 | 12111782.5
1319 | 9202.119 | 180.153 | 1.658 | 16.06 | 0.26 | 12137595.0
1326 | 9215.26 | 180.548 | 1.664 | 17.01 | 0.275 | 12219434.76
1336 | 9214.818 | 179.927 | 1.658 | 16.32 | 0.265 | 12310996.8
1339 | 9181.614 | 179.588 | 1.649 | 16.3 | 0.263 | 12294181.1
1349 | 9182.805 | 179.701 | 1.65 | 16.13 | 0.259 | 12387603.9
1356 | 9221.013 | 180.153 | 1.661 | 16.67 | 0.268 | 12503693.6
1360 | 9198.795 | 180.83 | 1.663 | 17.21 | 0.279 | 12510361.2
1367 | 9209.83 | 180.266 | 1.66 | 16.95 | 0.275 | 12589837.61
1377 | 9165.469 | 180.266 | 1.652 | 17.61 | 0.285 | 12620850.8
1381 | 9231.728 | 180.04 | 1.662 | 18.23 | 0.293 | 12749016.4
1388 | 9225.595 | 179.532 | 1.656 | 15.75 | 0.255 | 12805125.86
1399 | 9196.838 | 179.983 | 1.655 | 16.4 | 0.265 | 12866376.4
1402 | 9206.438 | 180.096 | 1.658 | 16.37 | 0.264 | 12907426.1
1409 | 9174.489 | 180.435 | 1.655 | 17.42 | 0.282 | 12926855.0
1417 | 9161.575 | 180.096 | 1.65 | 17.99 | 0.29 | 12981951.8
1424 | 9165.904 | 180.604 | 1.655 | 17.42 | 0.281 | 13052247.3
1435 | 9188.308 | 180.04 | 1.654 | 17.15 | 0.276 | 13185221.98
1439 | 9171.369 | 179.645 | 1.648 | 16.38 | 0.263 | 13197600.0
1446 | 9161.417 | 180.266 | 1.651 | 18.1 | 0.29 | 13247409.0
1457 | 9147.341 | 180.886 | 1.655 | 17.37 | 0.281 | 13327675.8
1465 | 9150.586 | 179.983 | 1.647 | 16.44 | 0.265 | 13405608.49
1468 | 9107.512 | 179.983 | 1.639 | 16.89 | 0.271 | 13369827.6
1476 | 9129.738 | 180.379 | 1.647 | 17.28 | 0.276 | 13475493.3
1487 | 9177.099 | 179.306 | 1.646 | 16.39 | 0.262 | 13646346.2
1491 | 9159.16 | 180.096 | 1.65 | 16.22 | 0.26 | 13656307.56
1499 | 9126.715 | 180.774 | 1.65 | 17.45 | 0.281 | 13680945.8
1510 | 9122.822 | 180.435 | 1.646 | 16.83 | 0.271 | 13775461.22
1514 | 9119.133 | 180.153 | 1.643 | 16.99 | 0.272 | 13806367.4
1522 | 9126.465 | 180.943 | 1.651 | 17.09 | 0.275 | 13890479.73
1534 | 9229.384 | 180.209 | 1.663 | 17.51 | 0.282 | 14157875.1
1537 | 9127.012 | 180.322 | 1.646 | 16.64 | 0.27 | 14028217.4
1545 | 9141.647 | 180.322 | 1.648 | 17.89 | 0.287 | 14123844.6
1557 | 9163.191 | 179.701 | 1.647 | 17.61 | 0.282 | 14267088.4
1561 | 9160.535 | 179.927 | 1.648 | 17.3 | 0.277 | 14299595.1
1569 | 9157.319 | 179.814 | 1.647 | 17.17 | 0.275 | 14367833.5
1581 | 9159.757 | 180.379 | 1.652 | 17.61 | 0.283 | 14481575.8
1585 | 9187.207 | 180.04 | 1.654 | 17.46 | 0.281 | 14561723.1
1594 | 9137.519 | 179.193 | 1.637 | 17.49 | 0.28 | 14565205.3
1606 | 9164.935 | 178.516 | 1.636 | 17.13 | 0.271 | 14718885.61
1610 | 9137.461 | 180.096 | 1.646 | 17.41 | 0.277 | 14711312.21
1618 | 9153.671 | 179.475 | 1.643 | 17 | 0.272 | 14810639.7
1631 | 9158.975 | 179.137 | 1.641 | 16.96 | 0.27 | 14938288.2
1635 | 9159.505 | 178.742 | 1.637 | 17.37 | 0.275 | 14975790.7
1643 | 9103.239 | 180.435 | 1.643 | 17.23 | 0.275 | 14956621.7
1656 | 9122.697 | 179.758 | 1.64 | 17.31 | 0.276 | 15107186.2
1660 | 9122.547 | 180.266 | 1.644 | 17.14 | 0.274 | 15143428.02
1669 | 9131.464 | 179.306 | 1.637 | 17.03 | 0.272 | 15240413.4
1681 | 9122.044 | 178.742 | 1.63 | 16.65 | 0.264 | 15334156.0
1686 | 9145.808 | 177.895 | 1.627 | 14.74 | 0.232 | 15419832.3
1694 | 9108.048 | 180.83 | 1.647 | 17.41 | 0.277 | 15429033.3
1707 | 9104.861 | 179.306 | 1.633 | 17.1 | 0.273 | 15541997.7
1712 | 9121.722 | 179.137 | 1.634 | 16.7 | 0.264 | 15616388.1
1721 | 9114.348 | 179.25 | 1.634 | 17.4 | 0.275 | 15685792.9
1734 | 9120.688 | 179.532 | 1.637 | 17.54 | 0.278 | 15815273.0
1738 | 9087.542 | 180.153 | 1.637 | 17.35 | 0.277 | 15794148.0
1747 | 9130.173 | 178.629 | 1.631 | 17.37 | 0.275 | 15950412.2
1761 | 9110.695 | 178.911 | 1.63 | 16.21 | 0.256 | 16043933.9
1765 | 9126.021 | 179.758 | 1.64 | 17.25 | 0.273 | 16107427.1
1774 | 9108.483 | 179.814 | 1.638 | 16.39 | 0.262 | 16158448.8
1788 | 9100.281 | 179.588 | 1.634 | 17.76 | 0.282 | 16271302.4
1792 | 9101.787 | 178.855 | 1.628 | 16.19 | 0.256 | 16310402.3
1802 | 9034.599 | 180.999 | 1.635 | 16.57 | 0.264 | 16280347.4
1816 | 9085.3 | 180.04 | 1.636 | 16.36 | 0.261 | 16498904.8
1820 | 9102.156 | 179.024 | 1.63 | 16.93 | 0.268 | 16565923.92
1830 | 9117.063 | 179.306 | 1.635 | 16.71 | 0.264 | 16684225.29
1844 | 9083.218 | 179.306 | 1.629 | 16.29 | 0.259 | 16749454.0
1848 | 9125.713 | 178.234 | 1.627 | 16.2 | 0.255 | 16864317.6
1858 | 9086.016 | 179.193 | 1.628 | 16.46 | 0.26 | 16881817.7
1872 | 9134.018 | 179.475 | 1.639 | 16.48 | 0.261 | 17098881.7
1877 | 9071.581 | 179.814 | 1.631 | 15.87 | 0.253 | 17027357.5
1887 | 9081.756 | 179.137 | 1.627 | 16.56 | 0.262 | 17137273.6
1901 | 9065.062 | 179.137 | 1.624 | 15 | 0.237 | 17232682.9
1906 | 9031.427 | 179.814 | 1.624 | 16.97 | 0.268 | 17213899.9
1916 | 9013.952 | 179.814 | 1.621 | 15.3 | 0.242 | 17270732.0
1930 | 9035.993 | 179.645 | 1.623 | 16.46 | 0.259 | 17439466.49
1935 | 9022.072 | 180.435 | 1.628 | 16.21 | 0.257 | 17457709.32
1945 | 9027.803 | 179.927 | 1.624 | 16.12 | 0.256 | 17559076.8
1960 | 9056.86 | 179.08 | 1.622 | 16.49 | 0.26 | 17751445.6
1965 | 9023.931 | 179.758 | 1.622 | 15.56 | 0.246 | 17732024.4
1975 | 9009.022 | 180.209 | 1.624 | 17.11 | 0.27 | 17792818.45
1991 | 9019.818 | 179.08 | 1.615 | 15.28 | 0.241 | 17958457.6
1996 | 9008.708 | 179.983 | 1.621 | 15.58 | 0.245 | 17981381.2
2006 | 8999.786 | 180.096 | 1.621 | 17.18 | 0.271 | 18053570.7
2021 | 8993.212 | 178.855 | 1.608 | 17.75 | 0.278 | 18175281.5
2027 | 8993.365 | 179.927 | 1.618 | 16.22 | 0.254 | 18229550.9
2037 | 9020.445 | 178.968 | 1.614 | 17.07 | 0.267 | 18374646.5
2053 | 9039.487 | 179.024 | 1.618 | 16.9 | 0.264 | 18558066.8
2058 | 9038.59 | 180.548 | 1.632 | 16.67 | 0.264 | 18601418.22
2069 | 9012.407 | 180.153 | 1.624 | 16.73 | 0.266 | 18646670.1
2084 | 9045.156 | 179.532 | 1.624 | 16.39 | 0.259 | 18850105.1
2090 | 9030.952 | 178.855 | 1.615 | 17.17 | 0.27 | 18874689.68
2101 | 9006.365 | 179.532 | 1.617 | 17.8 | 0.279 | 18922372.9
2117 | 9027.747 | 179.814 | 1.623 | 16.5 | 0.26 | 19111740.4
2122 | 9019.429 | 179.927 | 1.623 | 17.56 | 0.277 | 19139228.3
2133 | 9010.079 | 180.491 | 1.626 | 17.08 | 0.27 | 19218498.5
2149 | 8992.253 | 180.661 | 1.625 | 16.89 | 0.268 | 19324351.7
2155 | 9019.114 | 179.532 | 1.619 | 17.05 | 0.269 | 19436190.67
2166 | 9032.462 | 179.814 | 1.624 | 17.09 | 0.269 | 19564312.7
2183 | 8994.628 | 181.056 | 1.629 | 16.76 | 0.267 | 19635272.9
2188 | 9005.393 | 180.491 | 1.625 | 16.99 | 0.27 | 19703799.9
2199 | 8998.392 | 179.137 | 1.612 | 17.29 | 0.272 | 19787464.0
2216 | 9047.899 | 179.363 | 1.623 | 14.7 | 0.231 | 20050144.2
2222 | 9006.847 | 178.46 | 1.607 | 16.56 | 0.26 | 20013214.0
2234 | 9015.884 | 179.532 | 1.619 | 17.12 | 0.267 | 20141484.9
2251 | 9035.564 | 177.839 | 1.607 | 17.17 | 0.267 | 20339054.6
2256 | 9004.984 | 179.701 | 1.618 | 17.28 | 0.27 | 20315243.9
2268 | 9067.164 | 178.516 | 1.619 | 15.76 | 0.247 | 20564328.0
2286 | 9018.494 | 179.363 | 1.618 | 16.36 | 0.257 | 20616277.3
2291 | 9051.501 | 179.137 | 1.621 | 15.46 | 0.243 | 20736988.8
2303 | 8989.322 | 180.04 | 1.618 | 16.99 | 0.268 | 20702408.6
2321 | 8975.695 | 180.209 | 1.618 | 16.84 | 0.266 | 20832588.1
2327 | 8959.808 | 179.08 | 1.605 | 16.53 | 0.259 | 20849473.2
2339 | 8971.389 | 179.532 | 1.611 | 17.35 | 0.27 | 20984078.9
2357 | 9033.622 | 179.419 | 1.621 | 16.71 | 0.261 | 21292247.1
2363 | 8955.054 | 179.588 | 1.608 | 16.7 | 0.263 | 21160792.6
2375 | 8957.102 | 179.701 | 1.61 | 15.94 | 0.25 | 21273117.25
2393 | 8989.166 | 179.419 | 1.613 | 16.98 | 0.265 | 21511074.2
2399 | 8962.783 | 179.193 | 1.606 | 15.66 | 0.245 | 21501716.4
2412 | 8993.009 | 179.193 | 1.611 | 17.9 | 0.278 | 21691137.7
2430 | 9020.297 | 179.306 | 1.617 | 16.77 | 0.262 | 21919321.71
2436 | 8989.376 | 179.363 | 1.612 | 15.57 | 0.245 | 21898119.9
2449 | 8966.188 | 180.096 | 1.615 | 15.03 | 0.237 | 21958194.4
2468 | 8951.683 | 180.04 | 1.612 | 15.54 | 0.245 | 22092753.6
2474 | 8976.222 | 180.604 | 1.621 | 16.44 | 0.259 | 22207173.2
2487 | 8940.859 | 179.814 | 1.608 | 16.23 | 0.256 | 22235916.3
2506 | 8905.973 | 179.532 | 1.599 | 16.5 | 0.258 | 22318368.3
2512 | 8927.362 | 180.096 | 1.608 | 17.31 | 0.269 | 22425533.3
2525 | 8992.768 | 180.548 | 1.624 | 16.09 | 0.253 | 22706739.2
2545 | 8938.653 | 180.379 | 1.612 | 15.77 | 0.25 | 22748871.9
2551 | 8949.166 | 180.04 | 1.611 | 16.26 | 0.256 | 22829322.5
2564 | 8950.378 | 180.379 | 1.614 | 16.67 | 0.262 | 22948769.2
2584 | 8999.555 | 179.701 | 1.617 | 14.73 | 0.232 | 23254850.12
2591 | 8960.093 | 179.193 | 1.606 | 14.58 | 0.229 | 23215601.0
2604 | 8982.879 | 180.04 | 1.617 | 14.24 | 0.224 | 23391416.9
2624 | 8891.554 | 179.927 | 1.6 | 16.68 | 0.263 | 23331437.7
2631 | 8952.432 | 180.435 | 1.615 | 17.66 | 0.275 | 23553848.6
2644 | 8878.681 | 180.548 | 1.603 | 16.95 | 0.267 | 23475232.6
2665 | 8904.339 | 179.758 | 1.601 | 17.62 | 0.274 | 23730063.4
2671 | 8910.711 | 179.758 | 1.602 | 17.47 | 0.272 | 23800509.1
2685 | 8946.34 | 178.911 | 1.601 | 16.73 | 0.259 | 24020922.9
2706 | 8896.473 | 179.645 | 1.598 | 16.99 | 0.264 | 24073855.9
2713 | 8911.598 | 179.645 | 1.601 | 16.44 | 0.255 | 24177165.4
2727 | 8902.872 | 179.645 | 1.599 | 17.27 | 0.268 | 24278131.9
2748 | 8877.322 | 181.056 | 1.607 | 17.89 | 0.28 | 24394880.9
2755 | 8851.107 | 180.886 | 1.601 | 17.45 | 0.274 | 24384799.8
2769 | 8918.313 | 180.153 | 1.607 | 17.94 | 0.279 | 24694808.7
2790 | 8902.773 | 178.347 | 1.588 | 17.01 | 0.264 | 24838736.67
2797 | 8917.662 | 180.04 | 1.606 | 17.64 | 0.272 | 24942700.6
2812 | 8932.112 | 179.701 | 1.605 | 16.95 | 0.264 | 25117098.9
2833 | 8919.981 | 178.742 | 1.594 | 17.21 | 0.267 | 25270306.2
2841 | 8936.859 | 179.419 | 1.603 | 17.64 | 0.273 | 25389616.4
2855 | 8894.909 | 179.983 | 1.601 | 17.84 | 0.278 | 25394965.2
2877 | 8893.092 | 179.927 | 1.6 | 16.87 | 0.263 | 25585425.7
2885 | 8894.615 | 180.209 | 1.603 | 17.74 | 0.276 | 25660964.3
2899 | 8861.46 | 179.419 | 1.59 | 17.04 | 0.265 | 25689372.54
2922 | 8887.495 | 179.024 | 1.591 | 16.35 | 0.252 | 25969260.39
2929 | 8900.103 | 179.024 | 1.593 | 16.5 | 0.254 | 26068401.7
2944 | 8864.774 | 179.532 | 1.592 | 17.16 | 0.265 | 26097894.7
2967 | 8889.332 | 179.419 | 1.595 | 16.65 | 0.257 | 26374648.0
2974 | 8819.05 | 179.419 | 1.582 | 16.61 | 0.257 | 26227854.7
2990 | 8881.255 | 179.363 | 1.593 | 17.63 | 0.27 | 26554952.45
3013 | 8848.679 | 180.379 | 1.596 | 16.99 | 0.264 | 26661069.8
3020 | 8826.156 | 179.983 | 1.589 | 16.6 | 0.258 | 26654991.12
3036 | 8835.889 | 180.04 | 1.591 | 17.16 | 0.265 | 26825759.0
3059 | 8842.113 | 180.548 | 1.596 | 18.13 | 0.281 | 27048023.7
3067 | 8873.032 | 179.193 | 1.59 | 17.09 | 0.264 | 27213589.1
3083 | 8854.926 | 179.588 | 1.59 | 16.8 | 0.26 | 27299736.9
3107 | 8845.382 | 179.701 | 1.59 | 17.66 | 0.273 | 27482601.9
3115 | 8868.166 | 179.927 | 1.596 | 16.66 | 0.258 | 27624337.09
3131 | 8832.183 | 179.532 | 1.586 | 17.89 | 0.277 | 27653565.0
3155 | 8834.427 | 180.096 | 1.591 | 17.75 | 0.274 | 27872617.2
3163 | 8892.925 | 178.798 | 1.59 | 18.05 | 0.277 | 28128321.8
3179 | 8879.135 | 179.758 | 1.596 | 17.41 | 0.269 | 28226770.2
3203 | 8849.803 | 179.983 | 1.593 | 17.54 | 0.272 | 28345919.0
3212 | 8847.111 | 179.475 | 1.588 | 17.05 | 0.264 | 28416920.5
3228 | 8906.973 | 179.701 | 1.601 | 17.6 | 0.271 | 28751708.8
3253 | 8836.286 | 179.701 | 1.588 | 17.51 | 0.272 | 28744438.4
3261 | 8843.313 | 179.758 | 1.59 | 17.75 | 0.274 | 28838043.7
3278 | 8863.649 | 180.153 | 1.597 | 16.99 | 0.263 | 29055041.4
3303 | 8807.207 | 180.322 | 1.588 | 17.66 | 0.275 | 29090204.7
3312 | 8815.177 | 180.322 | 1.59 | 17.69 | 0.274 | 29195866.2
3329 | 8809.384 | 178.46 | 1.572 | 17.25 | 0.265 | 29326439.3
3354 | 8809.754 | 179.701 | 1.583 | 17.58 | 0.268 | 29547914.9
3363 | 8845.067 | 179.024 | 1.583 | 17.82 | 0.273 | 29745960.3
3380 | 8812.346 | 180.491 | 1.591 | 17.43 | 0.269 | 29785729.48
3406 | 8800.168 | 179.475 | 1.579 | 17.44 | 0.269 | 29973372.2
3415 | 8802.408 | 179.588 | 1.581 | 17.44 | 0.267 | 30060223.32
3433 | 8814.56 | 179.193 | 1.58 | 16.61 | 0.255 | 30260384.48
3459 | 8762.814 | 180.266 | 1.58 | 17.15 | 0.264 | 30310573.6
3468 | 8771.733 | 179.871 | 1.578 | 17.74 | 0.272 | 30420370.0
3486 | 8825.674 | 180.04 | 1.589 | 18.39 | 0.282 | 30766299.6
3513 | 8781.54 | 179.871 | 1.58 | 17.1 | 0.264 | 30849550.02
3522 | 8798.4 | 180.153 | 1.585 | 16.58 | 0.255 | 30987964.8
3540 | 8775.884 | 180.266 | 1.582 | 17.31 | 0.267 | 31066629.36
3567 | 8763.36 | 180.604 | 1.583 | 17.32 | 0.267 | 31258905.12
3576 | 8782.015 | 180.266 | 1.583 | 18.07 | 0.278 | 31404485.64
3594 | 8736.508 | 180.153 | 1.574 | 16.59 | 0.256 | 31399009.8
3622 | 8787.94 | 179.645 | 1.579 | 17.01 | 0.26 | 31829918.68
3631 | 8752.238 | 180.717 | 1.582 | 17.12 | 0.264 | 31779376.2
3650 | 8778.756 | 179.983 | 1.58 | 17.39 | 0.268 | 32042459.4
3678 | 8735.643 | 179.588 | 1.569 | 16.93 | 0.26 | 32129695.0
3687 | 8755.872 | 180.209 | 1.578 | 16.94 | 0.259 | 32282900.1
3706 | 8784.506 | 180.322 | 1.584 | 18.32 | 0.281 | 32555379.2
3735 | 8771.684 | 179.927 | 1.578 | 17.6 | 0.271 | 32762239.74
3744 | 8735.999 | 180.096 | 1.573 | 17.13 | 0.263 | 32707580.3
3764 | 8800.719 | 180.209 | 1.586 | 17.19 | 0.263 | 33125906.3
3793 | 8735.166 | 180.153 | 1.574 | 17.78 | 0.274 | 33132484.6
3802 | 8778.843 | 179.25 | 1.574 | 17.75 | 0.27 | 33377161.1
3822 | 8776.126 | 179.419 | 1.575 | 17.49 | 0.267 | 33542353.6
3851 | 8733.846 | 180.943 | 1.58 | 18.08 | 0.278 | 33634040.9
3861 | 8749.436 | 179.363 | 1.569 | 17.68 | 0.271 | 33781572.4
3881 | 8739.984 | 178.685 | 1.562 | 17.28 | 0.262 | 33919877.9
3911 | 8811.167 | 179.137 | 1.578 | 17.69 | 0.267 | 34460474.1
3921 | 8723.771 | 179.588 | 1.567 | 17.34 | 0.266 | 34205906.1
3941 | 8719.991 | 179.475 | 1.565 | 16.06 | 0.245 | 34365484.5
3971 | 8728.697 | 179.475 | 1.567 | 17.28 | 0.262 | 34661655.8
3982 | 8722.01 | 179.419 | 1.565 | 17.1 | 0.26 | 34731043.82
4002 | 8732.608 | 180.209 | 1.574 | 16.42 | 0.251 | 34947897.2
4033 | 8680.709 | 179.701 | 1.56 | 17.05 | 0.261 | 35009299.4
4043 | 8722.289 | 179.701 | 1.567 | 17.8 | 0.269 | 35264214.4
4064 | 8770.337 | 179.645 | 1.576 | 17.21 | 0.262 | 35642649.6
4095 | 8768.776 | 179.363 | 1.573 | 17.23 | 0.263 | 35908137.72
4106 | 8710.934 | 179.588 | 1.564 | 16.14 | 0.247 | 35767095.0
4127 | 8737.155 | 180.209 | 1.575 | 16.52 | 0.252 | 36058238.7
4159 | 8735.53 | 179.814 | 1.571 | 17.28 | 0.264 | 36331069.27
4169 | 8727.021 | 179.137 | 1.563 | 17.42 | 0.265 | 36382950.5
4191 | 8701.233 | 180.999 | 1.575 | 17.69 | 0.27 | 36466867.5
4223 | 8689.343 | 180.096 | 1.565 | 18.03 | 0.276 | 36695095.5
4234 | 8733.762 | 179.475 | 1.567 | 18.72 | 0.283 | 36978748.3
4255 | 8713.317 | 179.814 | 1.567 | 18.62 | 0.283 | 37075163.8
4288 | 8625.945 | 180.379 | 1.556 | 18.1 | 0.276 | 36988052.16
4299 | 8687.901 | 181.394 | 1.576 | 17.91 | 0.273 | 37349286.4
4321 | 8721.336 | 178.177 | 1.554 | 18.22 | 0.276 | 37684892.9
4355 | 8692.812 | 180.322 | 1.568 | 18.93 | 0.286 | 37857196.26
4366 | 8719.775 | 178.685 | 1.558 | 17.2 | 0.261 | 38070537.65
4388 | 8699.548 | 179.701 | 1.563 | 16.98 | 0.257 | 38173616.6
4422 | 8761.314 | 179.137 | 1.569 | 18.44 | 0.279 | 38742530.5
4433 | 8730.42 | 179.758 | 1.569 | 16.83 | 0.257 | 38701951.86
4456 | 8709.511 | 179.419 | 1.563 | 17.89 | 0.272 | 38809581.0
4490 | 8691.968 | 180.04 | 1.565 | 17.53 | 0.266 | 39026936.32
4502 | 8703.766 | 179.532 | 1.563 | 16.97 | 0.258 | 39184354.5
4525 | 8705.599 | 179.814 | 1.565 | 17.4 | 0.264 | 39392835.5
4560 | 8685.914 | 179.08 | 1.555 | 17.31 | 0.262 | 39607767.84
4571 | 8644.326 | 180.322 | 1.559 | 17.18 | 0.261 | 39513214.1
4595 | 8690.497 | 179.024 | 1.556 | 18 | 0.271 | 39932833.7
4630 | 8686.161 | 179.645 | 1.56 | 17.35 | 0.262 | 40216925.43
4642 | 8679.731 | 179.701 | 1.56 | 17.82 | 0.27 | 40291311.3
4666 | 8721.311 | 178.29 | 1.555 | 17.86 | 0.268 | 40693637.1
4702 | 8631.178 | 180.096 | 1.554 | 18.02 | 0.272 | 40583799.0
4714 | 8656.511 | 179.927 | 1.558 | 18.33 | 0.277 | 40806792.9
4738 | 8643.8 | 180.153 | 1.557 | 17.99 | 0.273 | 40954324.4
4775 | 8583.612 | 181.451 | 1.558 | 18.27 | 0.279 | 40986747.3
4787 | 8637.147 | 178.855 | 1.545 | 17.6 | 0.265 | 41346022.7
4811 | 8672.611 | 179.532 | 1.557 | 17.85 | 0.267 | 41723931.5
4848 | 8666.447 | 179.588 | 1.556 | 17.91 | 0.27 | 42014935.1
4861 | 8645.186 | 179.588 | 1.553 | 17.67 | 0.267 | 42024249.1
4886 | 8683.433 | 178.29 | 1.548 | 17.54 | 0.262 | 42427253.6
4923 | 8683.357 | 179.08 | 1.555 | 17.45 | 0.262 | 42748166.5
4936 | 8626.977 | 179.871 | 1.552 | 17.16 | 0.259 | 42582758.5
4961 | 8604.244 | 179.363 | 1.543 | 17.53 | 0.264 | 42685654.5
5000 | 8572.378 | 179.701 | 1.54 | 17.09 | 0.256 | 42861890
5012 | 8589.806 | 182.41 | 1.567 | 17.45 | 0.265 | 43052107.7
5038 | 8611.905 | 180.548 | 1.555 | 16.93 | 0.259 | 43386777.39
5077 | 8613.707 | 180.548 | 1.555 | 16.68 | 0.253 | 43731790.4
5090 | 8624.082 | 179.419 | 1.547 | 17.91 | 0.27 | 43896577.38
5116 | 8643.644 | 180.04 | 1.556 | 18.4 | 0.277 | 44220882.7
5155 | 8628.339 | 179.871 | 1.552 | 16.87 | 0.255 | 44479087.5
5169 | 8587.619 | 179.645 | 1.543 | 17.62 | 0.265 | 44389402.6
5195 | 8638.676 | 179.363 | 1.549 | 17.94 | 0.268 | 44877921.82
5235 | 8578.416 | 180.604 | 1.549 | 18.51 | 0.279 | 44908007.76
5249 | 8635.529 | 179.758 | 1.552 | 17.98 | 0.27 | 45327891.7
5275 | 8637.584 | 179.927 | 1.554 | 17.79 | 0.268 | 45563255.6
5316 | 8610.206 | 179.419 | 1.545 | 18.16 | 0.273 | 45771855.1
5330 | 8591.107 | 180.266 | 1.549 | 18.83 | 0.283 | 45790600.31
5357 | 8613.371 | 179.983 | 1.55 | 17.53 | 0.264 | 46141828.4
5398 | 8594.235 | 179.871 | 1.546 | 17.85 | 0.269 | 46391680.53
5412 | 8589.8 | 179.08 | 1.538 | 17.91 | 0.268 | 46487997.6
5440 | 8593.209 | 179.532 | 1.543 | 17.64 | 0.263 | 46747056.96
5482 | 8600.576 | 180.04 | 1.548 | 18.29 | 0.274 | 47148357.6
5496 | 8527.46 | 180.322 | 1.538 | 17.52 | 0.264 | 46866920.16
5524 | 8569.214 | 180.266 | 1.545 | 17.14 | 0.257 | 47336338.1
5567 | 8595.658 | 179.983 | 1.547 | 16.85 | 0.254 | 47852028.1
5581 | 8536.949 | 180.266 | 1.539 | 16.99 | 0.256 | 47644712.4
5610 | 8560.754 | 180.04 | 1.541 | 18.09 | 0.271 | 48025829.94
5653 | 8602.03 | 179.588 | 1.545 | 17.62 | 0.264 | 48627275.59
5667 | 8573.78 | 179.814 | 1.542 | 17.4 | 0.261 | 48587611.26
5696 | 8504.685 | 179.645 | 1.528 | 17.03 | 0.255 | 48442685.76
5740 | 8557.943 | 179.871 | 1.539 | 17.67 | 0.262 | 49122592.82
5755 | 8560.098 | 179.532 | 1.537 | 17.87 | 0.267 | 49263363.99
5784 | 8567.04 | 180.322 | 1.545 | 17.19 | 0.258 | 49551759.36
5829 | 8610.775 | 179.25 | 1.543 | 17.66 | 0.264 | 50192207.5
5844 | 8583.774 | 179.983 | 1.545 | 18.27 | 0.274 | 50163575.3
5874 | 8589.004 | 180.209 | 1.548 | 18.38 | 0.276 | 50451809.5
5919 | 8566.2 | 180.379 | 1.545 | 17.85 | 0.269 | 50703337.8
5934 | 8573.657 | 180.153 | 1.545 | 17.46 | 0.263 | 50876080.6
5965 | 8604.887 | 178.629 | 1.537 | 17.15 | 0.256 | 51328151.0
6011 | 8563.874 | 179.871 | 1.54 | 17.46 | 0.261 | 51477446.6
6026 | 8534.46 | 180.153 | 1.538 | 17.86 | 0.268 | 51428655.96
6057 | 8579.545 | 179.645 | 1.541 | 17.58 | 0.262 | 51966304.1
6104 | 8586.899 | 179.25 | 1.539 | 17.16 | 0.256 | 52414431.5
6119 | 8528.211 | 179.758 | 1.533 | 17.65 | 0.264 | 52184123.1
6151 | 8616.986 | 181.338 | 1.563 | 17.84 | 0.268 | 53003080.9
6198 | 8520.679 | 180.604 | 1.539 | 19.07 | 0.29 | 52811168.4
6214 | 8511.532 | 179.758 | 1.53 | 18.01 | 0.269 | 52890659.8
6246 | 8535.845 | 180.435 | 1.54 | 18.4 | 0.274 | 53314887.87
6294 | 8506.667 | 180.322 | 1.534 | 18.49 | 0.277 | 53540962.1
6310 | 8553.883 | 179.927 | 1.539 | 18 | 0.268 | 53975001.73
6342 | 8587.82 | 178.685 | 1.535 | 18.33 | 0.272 | 54463954.44
6391 | 8539.462 | 179.08 | 1.529 | 17.96 | 0.266 | 54575701.6
6408 | 8479.395 | 179.983 | 1.526 | 17.29 | 0.257 | 54335963.16
6441 | 8514.714 | 178.065 | 1.516 | 17.59 | 0.258 | 54843272.9
6490 | 8563.376 | 178.685 | 1.53 | 18.13 | 0.265 | 55576310.24
6507 | 8514.885 | 180.04 | 1.533 | 18.2 | 0.271 | 55406356.7
6540 | 8449.737 | 180.435 | 1.525 | 18.18 | 0.271 | 55261279.98
6591 | 8475.58 | 179.25 | 1.519 | 17.33 | 0.256 | 55862547.78
6607 | 8509.329 | 179.363 | 1.526 | 18.48 | 0.272 | 56221136.7
6641 | 8470.565 | 179.193 | 1.518 | 17.79 | 0.263 | 56253022.2
6692 | 8506.175 | 179.419 | 1.526 | 17.3 | 0.255 | 56923323.1
6710 | 8494.587 | 179.645 | 1.526 | 16.76 | 0.249 | 56998678.77
6744 | 8454.222 | 179.25 | 1.515 | 17.55 | 0.259 | 57015273.2
6796 | 8493.755 | 179.024 | 1.521 | 18.35 | 0.269 | 57723558.98
6813 | 8473.471 | 180.379 | 1.528 | 18.66 | 0.276 | 57729757.9
6848 | 8481.845 | 178.968 | 1.518 | 18.75 | 0.277 | 58083674.56
6901 | 8470.111 | 178.911 | 1.515 | 18.04 | 0.264 | 58452236.0
6919 | 8453.806 | 180.661 | 1.527 | 18.04 | 0.267 | 58491883.7
6954 | 8450.953 | 181.394 | 1.533 | 18.13 | 0.271 | 58767927.2
7008 | 8499.875 | 179.08 | 1.522 | 18.91 | 0.28 | 59567124
7026 | 8453.078 | 180.266 | 1.524 | 18.06 | 0.267 | 59391326.0
7062 | 8467.587 | 179.927 | 1.524 | 17.86 | 0.264 | 59798099.4
7116 | 8482.239 | 179.25 | 1.52 | 18.18 | 0.268 | 60359612.7
7135 | 8440.15 | 179.08 | 1.511 | 17.7 | 0.26 | 60220470.25
7171 | 8422.767 | 180.379 | 1.519 | 18.48 | 0.272 | 60399662.2
7226 | 8387.878 | 180.153 | 1.511 | 17.94 | 0.265 | 60610806.4
7245 | 8402.294 | 180.266 | 1.515 | 17.5 | 0.258 | 60874620.03
7282 | 8499.052 | 180.04 | 1.53 | 18.14 | 0.267 | 61890096.7
7338 | 8445.619 | 181.225 | 1.531 | 17.88 | 0.268 | 61973952.2
7357 | 8459.26 | 179.363 | 1.517 | 18.71 | 0.277 | 62234775.82
7395 | 8477.282 | 179.475 | 1.521 | 18.73 | 0.275 | 62689500.39
7452 | 8441.179 | 179.758 | 1.517 | 17.93 | 0.265 | 62903665.9
7471 | 8413.956 | 179.532 | 1.511 | 17.15 | 0.253 | 62860665.3
7509 | 8443.964 | 178.46 | 1.507 | 17.03 | 0.248 | 63405725.7
7567 | 8457.441 | 180.096 | 1.523 | 17.59 | 0.258 | 63997456.0
7586 | 8409.021 | 180.153 | 1.515 | 18.23 | 0.27 | 63790833.3
7625 | 8419.132 | 179.25 | 1.509 | 16.65 | 0.245 | 64195881.5
7684 | 8468.437 | 179.25 | 1.518 | 18.98 | 0.277 | 65071469.9
7704 | 8415.405 | 179.927 | 1.514 | 17.64 | 0.26 | 64832280.12
7743 | 8454.097 | 179.983 | 1.522 | 17.49 | 0.258 | 65460073.1
7803 | 8412.529 | 179.363 | 1.509 | 19 | 0.279 | 65642963.8
7823 | 8389.524 | 180.266 | 1.512 | 18.54 | 0.272 | 65631246.3
7863 | 8370.905 | 180.209 | 1.509 | 18.11 | 0.266 | 65820426.0
7923 | 8406.758 | 179.983 | 1.513 | 19.02 | 0.278 | 66606743.6
7944 | 8407.237 | 180.322 | 1.516 | 17.96 | 0.265 | 66787090.7
7985 | 8364.525 | 180.096 | 1.506 | 18.11 | 0.267 | 66790732.1
8046 | 8505.841 | 177.839 | 1.513 | 17.15 | 0.248 | 68437996.7
8067 | 8385.27 | 179.814 | 1.508 | 17.58 | 0.258 | 67643973.09
8108 | 8417.876 | 179.08 | 1.507 | 18.6 | 0.271 | 68252138.6
8171 | 8386.797 | 179.25 | 1.503 | 17.87 | 0.261 | 68528518.3
8191 | 8409.527 | 179.137 | 1.506 | 18.15 | 0.264 | 68882435.7
8233 | 8463.362 | 179.193 | 1.517 | 18.72 | 0.273 | 69678859.3
8297 | 8358.601 | 180.774 | 1.511 | 18.73 | 0.277 | 69351312.5
8318 | 8382.364 | 179.306 | 1.503 | 18.19 | 0.266 | 69724503.8
8361 | 8338.747 | 180.886 | 1.508 | 17.98 | 0.264 | 69720263.7
8425 | 8366.68 | 179.814 | 1.504 | 18.23 | 0.267 | 70489279
8447 | 8387.228 | 179.983 | 1.51 | 18.57 | 0.271 | 70846914.9
8490 | 8394.694 | 182.015 | 1.528 | 17.54 | 0.26 | 71270952.06
8556 | 8379.446 | 178.968 | 1.5 | 17.73 | 0.262 | 71694540.0
8577 | 8346.617 | 179.983 | 1.502 | 17.18 | 0.251 | 71588934.0
8621 | 8391.51 | 180.153 | 1.512 | 17.01 | 0.249 | 72343207.71
8688 | 8385.667 | 180.209 | 1.511 | 18 | 0.265 | 72854674.9
8710 | 8410.46 | 179.08 | 1.506 | 17.89 | 0.261 | 73255106.6
8755 | 8362.685 | 180.435 | 1.509 | 18.75 | 0.275 | 73215307.2
8822 | 8381.983 | 180.886 | 1.516 | 17.59 | 0.259 | 73945854.0
8845 | 8379.351 | 179.871 | 1.507 | 17.65 | 0.26 | 74115359.6
8890 | 8368.644 | 179.25 | 1.5 | 17.55 | 0.256 | 74397245.16
8959 | 8391.859 | 180.209 | 1.512 | 17.79 | 0.26 | 75182664.8
8982 | 8388.84 | 179.532 | 1.506 | 18.55 | 0.272 | 75348560.88
9028 | 8393.504 | 179.532 | 1.507 | 17.46 | 0.255 | 75776554.1
9097 | 8346.483 | 179.193 | 1.496 | 18.64 | 0.271 | 75927955.9
9121 | 8386.261 | 179.758 | 1.507 | 18.64 | 0.27 | 76491086.6
9167 | 8343.779 | 179.645 | 1.499 | 18.29 | 0.267 | 76487422.1
9238 | 8390.205 | 180.153 | 1.512 | 19.32 | 0.281 | 77508713.79
9262 | 8375.998 | 179.532 | 1.504 | 18.24 | 0.267 | 77578493.5
9309 | 8355.736 | 179.927 | 1.503 | 17.94 | 0.262 | 77783546.4
9381 | 8354.434 | 179.814 | 1.502 | 18.12 | 0.264 | 78372945.4
9405 | 8313.623 | 180.548 | 1.501 | 18.27 | 0.267 | 78189624.3
9453 | 8320.967 | 179.814 | 1.496 | 19.24 | 0.28 | 78658101.1
9526 | 8322.85 | 180.209 | 1.5 | 18.77 | 0.273 | 79283469.1
9550 | 8355.546 | 180.209 | 1.506 | 17.18 | 0.251 | 79795464.3
9599 | 8365.508 | 180.379 | 1.509 | 17.44 | 0.256 | 80300511.3
9673 | 8309.667 | 180.266 | 1.498 | 18.02 | 0.265 | 80379408.9
9698 | 8310.921 | 178.629 | 1.485 | 17.93 | 0.259 | 80599311.9
9748 | 8357.141 | 180.209 | 1.506 | 16.93 | 0.245 | 81465410.5
9823 | 8282.997 | 180.266 | 1.493 | 16.7 | 0.245 | 81363879.5
9848 | 8280.971 | 179.588 | 1.487 | 17.78 | 0.258 | 81551002.4
9899 | 8273.402 | 179.588 | 1.486 | 17.35 | 0.251 | 81898406.4
9975 | 8351.355 | 179.588 | 1.5 | 18.6 | 0.268 | 83304766.1
10000 | 8281.07 | 181.112 | 1.5 | 18.55 | 0.272 | 82810700
10078 | 8295.541 | 180.717 | 1.499 | 18.97 | 0.277 | 83602462.2
10116 | 8315.218 | 179.701 | 1.494 | 18.97 | 0.275 | 84116745.3
10155 | 8283.802 | 178.516 | 1.479 | 18.44 | 0.265 | 84122009.31
10233 | 8236.217 | 179.758 | 1.481 | 17.54 | 0.252 | 84281208.6
10273 | 8331.472 | 179.927 | 1.499 | 17.8 | 0.256 | 85589211.9
10312 | 8313.308 | 179.871 | 1.495 | 17.2 | 0.251 | 85726832.1
10392 | 8244.251 | 180.096 | 1.485 | 18.07 | 0.263 | 85674256.4
10432 | 8294.358 | 180.491 | 1.497 | 18.72 | 0.271 | 86526742.7
10472 | 8265.253 | 180.096 | 1.489 | 18.39 | 0.268 | 86553729.4
10552 | 8262.233 | 179.927 | 1.487 | 18.89 | 0.273 | 87183082.6
10593 | 8276.709 | 179.814 | 1.488 | 18.1 | 0.261 | 87675178.4
10634 | 8260.988 | 179.532 | 1.483 | 17.41 | 0.251 | 87847346.4
10716 | 8272.464 | 179.701 | 1.487 | 18.65 | 0.268 | 88647724.2
10757 | 8279.02 | 179.645 | 1.487 | 17.86 | 0.258 | 89057418.14
10798 | 8230.483 | 180.04 | 1.482 | 17.95 | 0.259 | 88872755.4
10881 | 8249.086 | 180.604 | 1.49 | 17.25 | 0.25 | 89758304.8
10923 | 8273.367 | 179.983 | 1.489 | 18.19 | 0.263 | 90369987.7
10965 | 8278.88 | 180.153 | 1.491 | 18.66 | 0.27 | 90777919.2
11050 | 8245.829 | 180.604 | 1.489 | 17.76 | 0.258 | 91116410.45
11092 | 8286.454 | 179.871 | 1.49 | 18.22 | 0.263 | 91913347.8
11135 | 8326.352 | 180.322 | 1.501 | 17.52 | 0.254 | 92713929.52
11221 | 8246.354 | 180.04 | 1.485 | 18 | 0.263 | 92532338.2
11264 | 8179.214 | 181.169 | 1.482 | 17.94 | 0.261 | 92130666.5
11307 | 8289.009 | 179.814 | 1.49 | 17.66 | 0.254 | 93723824.8
11394 | 8230.28 | 179.306 | 1.476 | 20.06 | 0.288 | 93775810.32
11438 | 8244.847 | 180.491 | 1.488 | 17.97 | 0.258 | 94304560.0
11482 | 8227.404 | 180.774 | 1.487 | 18.72 | 0.272 | 94467052.7
11570 | 8262.411 | 179.024 | 1.479 | 19.59 | 0.281 | 95596095.27
11615 | 8238.292 | 181.169 | 1.493 | 19.51 | 0.281 | 95687761.58
11660 | 8262.236 | 180.096 | 1.488 | 18.82 | 0.273 | 96337671.76
11749 | 8190.144 | 181.902 | 1.49 | 19.44 | 0.283 | 96226001.9
11795 | 8213.315 | 180.209 | 1.48 | 18.32 | 0.265 | 96876050.4
11840 | 8243.138 | 179.306 | 1.478 | 18.36 | 0.263 | 97598753.92
11931 | 8271.909 | 179.306 | 1.483 | 17.94 | 0.257 | 98692146.3
11977 | 8288.344 | 179.419 | 1.487 | 18.32 | 0.263 | 99269496.1
12023 | 8226.099 | 180.379 | 1.484 | 18.75 | 0.271 | 98902388.3
12116 | 8210.257 | 179.193 | 1.471 | 19.01 | 0.272 | 99475473.8
12162 | 8176.922 | 179.645 | 1.469 | 19.35 | 0.275 | 99447725.4
12209 | 8196.791 | 180.491 | 1.479 | 19.3 | 0.276 | 100074621.3
12303 | 8142.895 | 179.701 | 1.463 | 19.44 | 0.278 | 100182037.2
12350 | 8166.849 | 180.491 | 1.474 | 18.92 | 0.269 | 100860585.2
12398 | 8198.284 | 180.209 | 1.477 | 19.23 | 0.275 | 101642325.0
12493 | 8122.088 | 179.814 | 1.46 | 20.44 | 0.292 | 101469245.4
12542 | 8163.379 | 180.604 | 1.474 | 20.06 | 0.285 | 102385099.4
12590 | 8150.904 | 179.927 | 1.467 | 19.63 | 0.28 | 102619881.4
12687 | 8210.892 | 179.588 | 1.475 | 19.27 | 0.273 | 104171586.8
12736 | 8172.295 | 180.379 | 1.474 | 19.74 | 0.283 | 104082349.1
12784 | 8192.566 | 180.435 | 1.478 | 18.95 | 0.272 | 104733763.7
12883 | 8147.038 | 179.25 | 1.46 | 17.57 | 0.252 | 104958290.6
12933 | 8172.88 | 178.968 | 1.463 | 17.29 | 0.244 | 105699857.0
12982 | 8179.46 | 179.024 | 1.464 | 17.44 | 0.247 | 106185749.7
13082 | 8158.503 | 180.322 | 1.471 | 19.18 | 0.273 | 106729536.2
13133 | 8186.221 | 180.661 | 1.479 | 18.93 | 0.271 | 107509640.4
13183 | 8123.523 | 179.363 | 1.457 | 19.38 | 0.277 | 107092403.7
13285 | 8141.654 | 179.814 | 1.464 | 19.44 | 0.274 | 108161873.4
13336 | 8161.833 | 180.717 | 1.475 | 19.6 | 0.279 | 108846204.9
13387 | 8147.312 | 179.25 | 1.46 | 17.61 | 0.252 | 109068065.7
13490 | 8140.186 | 180.435 | 1.469 | 17.6 | 0.251 | 109811109.1
13542 | 8177.617 | 179.363 | 1.467 | 18.21 | 0.259 | 110741289.4
13594 | 8161.464 | 180.209 | 1.471 | 20.11 | 0.286 | 110946941.6
13699 | 8143.992 | 179.701 | 1.463 | 19.86 | 0.282 | 111564546.4
13751 | 8084.106 | 179.475 | 1.451 | 18.43 | 0.261 | 111164541.6
13804 | 8130.425 | 179.927 | 1.463 | 18.9 | 0.266 | 112232386.7
13911 | 8171.284 | 179.871 | 1.47 | 18.5 | 0.263 | 113670731.7
13964 | 8187.171 | 178.403 | 1.461 | 17.75 | 0.251 | 114325655.8
14018 | 8079.671 | 179.983 | 1.454 | 18.2 | 0.258 | 113260828.1
14126 | 8163.019 | 180.491 | 1.473 | 18.82 | 0.266 | 115310806.4
14180 | 8109.242 | 179.532 | 1.456 | 19.05 | 0.272 | 114989051.6
14235 | 8098.598 | 179.927 | 1.457 | 19.26 | 0.272 | 115283542.5
14344 | 8174.862 | 179.701 | 1.469 | 18.43 | 0.26 | 117260220.5
14400 | 8135.62 | 179.983 | 1.464 | 17.87 | 0.255 | 117152928
14455 | 8119.298 | 179.645 | 1.459 | 18.46 | 0.262 | 117364452.6
14566 | 8091.674 | 180.153 | 1.458 | 18.25 | 0.259 | 117863323.5
14622 | 8092.92 | 180.943 | 1.464 | 19.73 | 0.28 | 118334676.2
14678 | 8122.591 | 179.701 | 1.46 | 20.09 | 0.284 | 119223390.7
14792 | 8116.37 | 178.347 | 1.448 | 18.82 | 0.264 | 120057345.0
14848 | 8131.044 | 179.814 | 1.462 | 18.46 | 0.259 | 120729741.3
14906 | 8121.312 | 179.645 | 1.459 | 18.08 | 0.256 | 121056276.7
15020 | 8093.163 | 180.209 | 1.458 | 18.28 | 0.259 | 121559308.3
15078 | 8036.31 | 180.886 | 1.454 | 18.37 | 0.262 | 121171482.2
15136 | 8093.451 | 179.532 | 1.453 | 19.15 | 0.269 | 122502474.3
15253 | 8091.633 | 179.814 | 1.455 | 19.94 | 0.28 | 123421678.1
15311 | 8089.93 | 179.701 | 1.454 | 19.07 | 0.269 | 123864918.2
15370 | 8092.007 | 179.193 | 1.45 | 19.43 | 0.273 | 124374147.6
15489 | 8070.557 | 180.04 | 1.453 | 19.18 | 0.27 | 125004857.4
15548 | 8149.25 | 178.572 | 1.455 | 17.89 | 0.251 | 126704539
15608 | 8060.663 | 179.927 | 1.45 | 18.87 | 0.266 | 125810828.1
15728 | 8035.998 | 179.701 | 1.444 | 20.23 | 0.283 | 126390176.5
15789 | 8032.966 | 179.758 | 1.444 | 19.11 | 0.267 | 126832500.2
15849 | 8070.84 | 180.379 | 1.456 | 19.86 | 0.278 | 127914743.2
15972 | 8070.919 | 180.04 | 1.453 | 17.85 | 0.253 | 128908718.3
16033 | 8043.957 | 180.096 | 1.449 | 19.96 | 0.281 | 128968762.6
16095 | 8073.595 | 179.983 | 1.453 | 18.94 | 0.266 | 129944511.5
16219 | 8068.099 | 180.435 | 1.456 | 19.26 | 0.272 | 130856497.7
16281 | 8074.925 | 178.911 | 1.445 | 19.07 | 0.268 | 131467853.9
16344 | 8045.509 | 179.758 | 1.446 | 17.95 | 0.252 | 131495799.1
16469 | 8050.768 | 179.363 | 1.444 | 18.6 | 0.26 | 132588098.2
16533 | 8079.301 | 180.435 | 1.458 | 18.31 | 0.257 | 133575083.4
16596 | 8087.621 | 180.096 | 1.457 | 19.1 | 0.27 | 134222158.1
16724 | 8026.532 | 179.024 | 1.437 | 19.23 | 0.27 | 134235721.2
16789 | 8039.75 | 179.758 | 1.445 | 17.7 | 0.247 | 134979362.8
16853 | 8066.889 | 178.403 | 1.439 | 18.85 | 0.262 | 135951280.3
16983 | 8039.344 | 180.661 | 1.452 | 18.61 | 0.261 | 136532179.2
17048 | 8056.642 | 179.645 | 1.447 | 19.93 | 0.28 | 137349632.8
17114 | 8041.439 | 180.04 | 1.448 | 19.59 | 0.275 | 137621187.0
17246 | 8037.731 | 180.604 | 1.452 | 18.51 | 0.261 | 138618708.8
17312 | 7978.644 | 180.379 | 1.439 | 18.86 | 0.266 | 138126284.9
17379 | 8023.208 | 179.983 | 1.444 | 18.71 | 0.261 | 139435331.8
17512 | 8106.025 | 178.911 | 1.45 | 18.55 | 0.258 | 141952709.8
17580 | 8049.169 | 180.096 | 1.45 | 18.94 | 0.267 | 141504391.0
17647 | 8046.053 | 179.758 | 1.446 | 19.63 | 0.275 | 141988697.3
17783 | 8007.279 | 180.379 | 1.444 | 18.1 | 0.255 | 142393442.5
17852 | 7979.479 | 179.983 | 1.436 | 16.85 | 0.237 | 142449659.1
17920 | 7990.688 | 179.363 | 1.433 | 17.62 | 0.245 | 143193129.0
18058 | 8036.296 | 178.798 | 1.437 | 18.34 | 0.254 | 145119433.2
18128 | 8048.045 | 179.419 | 1.444 | 18.52 | 0.258 | 145894959.8
18198 | 8055.398 | 179.701 | 1.448 | 19.77 | 0.276 | 146592132.8
18338 | 7950.803 | 179.024 | 1.423 | 20.08 | 0.28 | 145801825.4
18408 | 8017.319 | 177.669 | 1.424 | 19.13 | 0.261 | 147582808.2
18479 | 7938.466 | 179.701 | 1.427 | 17.83 | 0.246 | 146694913.2
18621 | 7938.584 | 180.322 | 1.432 | 18.78 | 0.26 | 147824372.7
18693 | 7944.541 | 178.742 | 1.42 | 18.21 | 0.251 | 148507304.9
18765 | 7961.97 | 179.08 | 1.426 | 19.14 | 0.262 | 149406367.1
18909 | 7953.889 | 179.532 | 1.428 | 18.63 | 0.257 | 150400087.1
18982 | 7960.026 | 179.588 | 1.43 | 19.69 | 0.272 | 151097213.5
19055 | 7954.545 | 180.999 | 1.44 | 19.2 | 0.268 | 151573855.0
19202 | 7974.119 | 179.024 | 1.428 | 19.58 | 0.272 | 153119033.0
19276 | 7958.723 | 179.25 | 1.427 | 18.95 | 0.261 | 153412344.5
19350 | 7907.105 | 180.322 | 1.426 | 19.17 | 0.266 | 153002481.8
19499 | 7922.623 | 180.04 | 1.426 | 19.36 | 0.268 | 154483225.9
19574 | 7929.489 | 179.814 | 1.426 | 19.15 | 0.265 | 155211817.7
19649 | 7932.61 | 179.137 | 1.421 | 18.73 | 0.258 | 155867853.9
19801 | 7898.038 | 179.814 | 1.42 | 19.9 | 0.274 | 156389050.4
19877 | 7946.723 | 180.379 | 1.433 | 19.3 | 0.266 | 157957013.1
19953 | 7941.371 | 179.814 | 1.428 | 19.05 | 0.265 | 158454175.6
20107 | 7897.867 | 180.661 | 1.427 | 18.04 | 0.251 | 158802411.8
20184 | 7954.275 | 179.758 | 1.43 | 19.4 | 0.268 | 160549086.6
20262 | 7950.35 | 180.491 | 1.435 | 18.66 | 0.26 | 161089991.7
20418 | 7882.566 | 177.952 | 1.403 | 18.37 | 0.253 | 160946232.6
20496 | 7924.426 | 180.04 | 1.427 | 17.47 | 0.238 | 162419035.3
20575 | 7866.932 | 179.588 | 1.413 | 17.07 | 0.237 | 161862125.9
20734 | 7885.264 | 180.491 | 1.423 | 17.94 | 0.247 | 163493063.8
20813 | 7834.693 | 180.83 | 1.417 | 19.2 | 0.266 | 163063465.4
20893 | 7798.073 | 181.677 | 1.417 | 19.24 | 0.267 | 162925139.2
21054 | 7888.274 | 179.701 | 1.418 | 18.69 | 0.257 | 166079720.8
21135 | 7864.53 | 180.04 | 1.416 | 18.3 | 0.252 | 166216841.5
21217 | 7889.844 | 179.927 | 1.42 | 19.07 | 0.262 | 167398820.1
21380 | 7846.871 | 180.096 | 1.413 | 19.91 | 0.274 | 167766102.0
21462 | 7850.022 | 179.419 | 1.408 | 18.62 | 0.255 | 168477172.2
21545 | 7843.198 | 179.927 | 1.411 | 19.12 | 0.261 | 168981700.9
21711 | 7857.048 | 180.04 | 1.415 | 18.36 | 0.252 | 170584369.1
21794 | 7874.918 | 180.886 | 1.424 | 19.12 | 0.264 | 171625962.9
21878 | 8017.708 | 181.056 | 1.452 | 21.22 | 0.294 | 175411415.6
22047 | 7750.986 | 180.717 | 1.401 | 19.14 | 0.271 | 170885988.3
22131 | 7811.501 | 180.548 | 1.41 | 17.71 | 0.242 | 172876328.6
22217 | 7861.43 | 180.548 | 1.419 | 18.23 | 0.251 | 174657390.3
22388 | 7878.206 | 180.717 | 1.424 | 19.19 | 0.265 | 176377275.9
22474 | 7816.126 | 180.266 | 1.409 | 19.33 | 0.267 | 175659615.7
22560 | 7825.793 | 179.419 | 1.404 | 19.32 | 0.263 | 176549890.1
22734 | 7855.435 | 180.04 | 1.414 | 18.05 | 0.246 | 178585459.3
22821 | 7829.174 | 178.742 | 1.399 | 18.75 | 0.256 | 178669579.9
22909 | 7821.802 | 179.871 | 1.407 | 19.29 | 0.262 | 179189662.0
23086 | 7839.424 | 178.855 | 1.402 | 18.52 | 0.251 | 180980942.5
23174 | 7799.869 | 180.04 | 1.404 | 18.95 | 0.258 | 180754164.2
23264 | 7798.335 | 180.435 | 1.407 | 18.86 | 0.258 | 181420465.4
23443 | 7821.231 | 180.604 | 1.413 | 20.75 | 0.283 | 183353118.3
23533 | 7825.168 | 179.758 | 1.407 | 19.59 | 0.268 | 184149678.5
23623 | 7820.203 | 180.096 | 1.408 | 18.49 | 0.253 | 184736655.5
23805 | 7812.375 | 180.379 | 1.409 | 18.84 | 0.258 | 185973586.9
23897 | 7811.626 | 179.08 | 1.399 | 20.12 | 0.273 | 186674426.5
23989 | 7755.799 | 180.379 | 1.399 | 19.57 | 0.266 | 186053862.2
24174 | 7801.099 | 179.645 | 1.401 | 19.14 | 0.259 | 188583767.2
24267 | 7803.981 | 179.588 | 1.402 | 18.86 | 0.256 | 189379206.9
24360 | 7766.502 | 180.717 | 1.404 | 19.11 | 0.261 | 189191988.7
24548 | 7791.529 | 178.855 | 1.394 | 18.24 | 0.247 | 191266453.9
24642 | 7835.702 | 178.065 | 1.395 | 17.9 | 0.24 | 193087368.7
24737 | 7768.506 | 180.04 | 1.399 | 19.14 | 0.259 | 192169532.9
24927 | 7809.538 | 178.629 | 1.395 | 19.34 | 0.26 | 194668353.7
25023 | 7804.049 | 180.096 | 1.405 | 17.72 | 0.241 | 195280718.1
25119 | 7794.578 | 179.306 | 1.398 | 19.54 | 0.265 | 195792004.8
25313 | 7795.752 | 179.419 | 1.399 | 18.92 | 0.256 | 197333870.4
25410 | 7786.856 | 179.758 | 1.4 | 19.51 | 0.264 | 197864011.0
25508 | 7773.988 | 180.153 | 1.401 | 20 | 0.271 | 198298885.9
25704 | 7791.115 | 179.024 | 1.395 | 17.58 | 0.238 | 200262820.0
25803 | 7779.016 | 178.911 | 1.392 | 17.88 | 0.241 | 200721949.8
25903 | 7753.641 | 180.209 | 1.397 | 19.82 | 0.267 | 200842562.8
26102 | 7792.15 | 179.363 | 1.398 | 18.12 | 0.245 | 203390699.3
26202 | 7792.346 | 179.814 | 1.401 | 18.18 | 0.247 | 204175049.9
26303 | 7757.597 | 179.645 | 1.394 | 17.28 | 0.235 | 204048073.9
26506 | 7746.708 | 178.968 | 1.386 | 20.09 | 0.269 | 205334242.2
26608 | 7738.974 | 179.532 | 1.389 | 19.39 | 0.26 | 205918620.2
26710 | 7703.009 | 180.209 | 1.388 | 18.47 | 0.249 | 205747370.4
26916 | 7756.012 | 179.871 | 1.395 | 19.26 | 0.259 | 208760819.0
27019 | 7746.319 | 178.572 | 1.383 | 18.51 | 0.249 | 209297793.1
27123 | 7727.003 | 178.403 | 1.379 | 17 | 0.227 | 209579502.4
27332 | 7696.346 | 179.193 | 1.379 | 18.58 | 0.248 | 210356528.9
27437 | 7752.635 | 179.588 | 1.392 | 19.26 | 0.257 | 212709046.5
27543 | 7709.565 | 180.491 | 1.392 | 18.28 | 0.248 | 212344548.8
27755 | 7722.174 | 179.588 | 1.387 | 18.59 | 0.251 | 214328939.4
27862 | 7697.6 | 179.532 | 1.382 | 17.4 | 0.234 | 214470531.2
27969 | 7716.49 | 180.886 | 1.396 | 18.43 | 0.249 | 215822508.8
28184 | 7662.939 | 180.04 | 1.38 | 18.27 | 0.248 | 215972272.8
28293 | 7679.698 | 180.04 | 1.383 | 18.65 | 0.25 | 217281695.5
28401 | 7768.825 | 179.758 | 1.397 | 17.79 | 0.239 | 220642398.8
28620 | 7711.72 | 179.475 | 1.384 | 18.88 | 0.255 | 220709426.4
28730 | 7698.97 | 179.024 | 1.378 | 18.35 | 0.245 | 221191408.1
28841 | 7679.888 | 180.096 | 1.383 | 17.69 | 0.237 | 221495649.8
29063 | 7707.808 | 179.701 | 1.385 | 19.5 | 0.261 | 224012023.9
29175 | 7654.827 | 179.25 | 1.372 | 19.84 | 0.265 | 223329577.7
29287 | 7706.956 | 180.04 | 1.388 | 18.82 | 0.251 | 225713620.4
29513 | 7671.307 | 180.604 | 1.385 | 18.87 | 0.255 | 226403283.5
29626 | 7691.426 | 179.814 | 1.383 | 20.45 | 0.274 | 227866186.7
29740 | 7697.499 | 180.209 | 1.387 | 19.54 | 0.262 | 228923620.3
29969 | 7700.539 | 179.137 | 1.379 | 19.57 | 0.262 | 230777453.3
30084 | 7708.044 | 179.475 | 1.383 | 20.22 | 0.269 | 231888795.7
30200 | 7702.181 | 178.685 | 1.376 | 19.21 | 0.256 | 232605866.2
30433 | 7623.737 | 178.516 | 1.361 | 18.51 | 0.245 | 232013188.1
30550 | 7667.934 | 180.774 | 1.386 | 21.16 | 0.279 | 234255383.7
30667 | 7676.333 | 179.137 | 1.375 | 19.69 | 0.263 | 235410104.1
30903 | 7637.211 | 180.153 | 1.376 | 18 | 0.241 | 236012731.5
31022 | 7596.542 | 179.983 | 1.367 | 19.14 | 0.255 | 235659925.9
31142 | 7640.17 | 179.927 | 1.375 | 20.44 | 0.27 | 237930174.1
31381 | 7647.675 | 179.588 | 1.373 | 18.37 | 0.245 | 239991689.2
31502 | 7643.185 | 179.532 | 1.372 | 18.96 | 0.252 | 240775613.9
31623 | 7626.563 | 179.645 | 1.37 | 21.2 | 0.28 | 241174801.7
31867 | 7664.966 | 178.629 | 1.369 | 17.71 | 0.234 | 244259471.5
31989 | 7687.245 | 179.137 | 1.377 | 18.98 | 0.251 | 245907280.3
32112 | 7616.161 | 180.491 | 1.375 | 20.9 | 0.279 | 244570162.0
32360 | 7621.352 | 179.588 | 1.369 | 18.97 | 0.252 | 246626950.7
32484 | 7637.867 | 179.532 | 1.371 | 19.41 | 0.257 | 248108471.6
32609 | 7576.322 | 181.056 | 1.372 | 20.53 | 0.274 | 247056284.1
32860 | 7583.374 | 179.475 | 1.361 | 18.98 | 0.252 | 249189669.6
32987 | 7624.234 | 179.701 | 1.37 | 19.03 | 0.251 | 251500607.0
33114 | 7626.325 | 180.04 | 1.373 | 19.68 | 0.261 | 252538126.0
33369 | 7607.511 | 179.701 | 1.367 | 18.27 | 0.243 | 253855034.6
33497 | 7637.117 | 179.475 | 1.371 | 19.88 | 0.262 | 255820508.1
33626 | 7594.003 | 180.661 | 1.372 | 19.98 | 0.266 | 255355944.9
33885 | 7592.855 | 179.983 | 1.367 | 18.59 | 0.248 | 257283891.7
34015 | 7528.986 | 179.588 | 1.352 | 17.98 | 0.238 | 256098458.8
34146 | 7601.863 | 179.475 | 1.364 | 19.31 | 0.252 | 259573214.0
34409 | 7601.392 | 178.968 | 1.36 | 19.74 | 0.259 | 261556297.3
34541 | 7546.247 | 180.04 | 1.359 | 17.64 | 0.233 | 260654917.6
34674 | 7606.552 | 180.717 | 1.375 | 19.51 | 0.258 | 263749584.0
34941 | 7601.054 | 179.588 | 1.365 | 18.36 | 0.245 | 265588427.8
35076 | 7586.195 | 180.04 | 1.366 | 18.44 | 0.245 | 266093375.8
35211 | 7584.602 | 179.363 | 1.36 | 20.65 | 0.272 | 267061421.0
35482 | 7585.763 | 179.419 | 1.361 | 18.68 | 0.246 | 269158042.8
35618 | 7516.087 | 180.886 | 1.36 | 18.46 | 0.245 | 267707986.8
35755 | 7561.489 | 179.588 | 1.358 | 20.43 | 0.268 | 270361039.2
36031 | 7553.462 | 180.096 | 1.36 | 18.73 | 0.247 | 272158789.3
36169 | 7515.964 | 180.83 | 1.359 | 20.15 | 0.267 | 271844901.9
36308 | 7520.031 | 180.209 | 1.355 | 18.22 | 0.241 | 273037285.5
36588 | 7556.233 | 179.475 | 1.356 | 18.72 | 0.246 | 276467453.0
36729 | 7497.44 | 180.322 | 1.352 | 19.04 | 0.251 | 275373473.8
36870 | 7507.238 | 179.927 | 1.351 | 20.57 | 0.269 | 276791865.1
37154 | 7456.381 | 180.943 | 1.349 | 17.4 | 0.23 | 277034379.7
37297 | 7495.551 | 179.363 | 1.344 | 21.08 | 0.274 | 279561565.6
37440 | 7520.896 | 180.04 | 1.354 | 18.98 | 0.248 | 281582346.2
37729 | 7524.01 | 179.419 | 1.35 | 19.74 | 0.258 | 283873373.3
37874 | 7482.136 | 179.645 | 1.344 | 19.91 | 0.26 | 283378418.9
38019 | 7482.033 | 180.604 | 1.351 | 18.93 | 0.248 | 284459412.6
38312 | 7519.108 | 179.25 | 1.348 | 20.67 | 0.269 | 288072065.7
38460 | 7487.954 | 180.096 | 1.349 | 20.64 | 0.269 | 287986710.8
38608 | 7519.843 | 179.137 | 1.347 | 18.69 | 0.243 | 290326098.5
38905 | 7461.542 | 180.153 | 1.344 | 21.24 | 0.277 | 290291291.5
39055 | 7489.82 | 180.491 | 1.352 | 19.88 | 0.26 | 292514920.1
39205 | 7524.918 | 179.306 | 1.349 | 19.73 | 0.257 | 295014410.2
39507 | 7522.149 | 177.5 | 1.335 | 18.6 | 0.24 | 297177540.5
39659 | 7518.04 | 179.701 | 1.351 | 18.23 | 0.236 | 298157948.4
39811 | 7488.17 | 179.814 | 1.346 | 20.62 | 0.269 | 298111535.9
40118 | 7508.382 | 179.024 | 1.344 | 18.43 | 0.24 | 301221269.1
40272 | 7476.683 | 179.758 | 1.344 | 20.88 | 0.271 | 301100977.8
40427 | 7439.609 | 180.04 | 1.339 | 18.91 | 0.247 | 300761073.0
40739 | 7474.711 | 179.363 | 1.341 | 20.33 | 0.263 | 304512251.4
40895 | 7500.636 | 179.306 | 1.345 | 20.73 | 0.268 | 306738509.2
41052 | 7493.317 | 179.758 | 1.347 | 18.44 | 0.241 | 307615649.5
41369 | 7450.598 | 178.911 | 1.333 | 19.89 | 0.258 | 308223788.7
41528 | 7427.547 | 179.814 | 1.336 | 18.15 | 0.235 | 308451171.8
41687 | 7475.242 | 180.096 | 1.346 | 19.25 | 0.249 | 311620413.3
42009 | 7449.066 | 179.024 | 1.334 | 19.42 | 0.252 | 312927813.6
42170 | 7489.424 | 178.629 | 1.338 | 17.73 | 0.228 | 315829010.1
42332 | 7408.353 | 180.04 | 1.334 | 19.82 | 0.257 | 313610399.2
42658 | 7438.717 | 178.46 | 1.328 | 19.08 | 0.245 | 317320789.8
42822 | 7415.56 | 179.25 | 1.329 | 17.58 | 0.226 | 317549110.3
42987 | 7407.862 | 179.532 | 1.33 | 20.5 | 0.263 | 318441763.8
43318 | 7439.047 | 180.04 | 1.339 | 19.19 | 0.248 | 322244637.9
43485 | 7394.386 | 179.758 | 1.329 | 20.98 | 0.271 | 321544875.2
43652 | 7405.366 | 180.435 | 1.336 | 20.97 | 0.27 | 323259036.6
43988 | 7406.663 | 180.999 | 1.341 | 20.81 | 0.27 | 325804292.0
44158 | 7455.67 | 179.532 | 1.339 | 17.73 | 0.231 | 329227475.9
44327 | 7440.049 | 180.04 | 1.34 | 19.73 | 0.256 | 329795052.0
44669 | 7379.14 | 179.814 | 1.327 | 18.88 | 0.245 | 329618804.7
44841 | 7410 | 179.475 | 1.33 | 18.07 | 0.232 | 332271810
45013 | 7408.163 | 179.475 | 1.33 | 20.72 | 0.266 | 333463641.1
45360 | 7387.053 | 178.629 | 1.32 | 18.16 | 0.233 | 335076724.1
45534 | 7369.426 | 180.943 | 1.333 | 20.49 | 0.263 | 335559443.5
45709 | 7377.268 | 179.645 | 1.325 | 19.92 | 0.257 | 337207543.0
46061 | 7377.852 | 179.927 | 1.327 | 20.73 | 0.265 | 339831241.0
46239 | 7379.265 | 179.814 | 1.327 | 19.77 | 0.254 | 341209834.3
46416 | 7373.621 | 179.363 | 1.323 | 18.42 | 0.237 | 342253992.3
46774 | 7348.804 | 180.379 | 1.326 | 19.72 | 0.253 | 343732958.3
46954 | 7338.792 | 179.814 | 1.32 | 18.23 | 0.235 | 344585639.6
47134 | 7281.965 | 179.419 | 1.307 | 20.75 | 0.264 | 343228138.3
47498 | 7395.313 | 178.911 | 1.323 | 19.98 | 0.251 | 351262576.9
47680 | 7395.676 | 180.491 | 1.335 | 19.53 | 0.251 | 352625831.7
47864 | 7402.496 | 179.588 | 1.329 | 19.4 | 0.25 | 354313068.5
48232 | 7378.874 | 179.25 | 1.323 | 19 | 0.244 | 355897850.8
48418 | 7384.78 | 179.363 | 1.325 | 20.38 | 0.26 | 357556278.0
48604 | 7338.534 | 180.153 | 1.322 | 20.63 | 0.264 | 356682106.5
48978 | 7337.208 | 179.701 | 1.319 | 21.16 | 0.27 | 359361773.4
49167 | 7345.32 | 179.024 | 1.315 | 18.99 | 0.242 | 361147348.4
49356 | 7363.308 | 179.814 | 1.324 | 19.1 | 0.243 | 363423429.6
49736 | 7336.649 | 178.572 | 1.31 | 18.79 | 0.239 | 364895574.7
49927 | 7251.323 | 180.83 | 1.311 | 19.98 | 0.255 | 362036803.4
50119 | 7345.705 | 179.871 | 1.321 | 18.67 | 0.237 | 368159388.9
50505 | 7340.955 | 180.717 | 1.327 | 19.38 | 0.249 | 370754932.3
50700 | 7274.095 | 178.742 | 1.3 | 20.79 | 0.265 | 368796616.5
50895 | 7347.851 | 179.419 | 1.318 | 18.38 | 0.231 | 373968876.6
51287 | 7307.754 | 179.024 | 1.308 | 20.99 | 0.266 | 374792779.4
51484 | 7321.923 | 178.742 | 1.309 | 17.87 | 0.226 | 376961883.7
51682 | 7240.974 | 180.886 | 1.31 | 20.02 | 0.255 | 374228018.3
52080 | 7344.117 | 179.532 | 1.319 | 18.83 | 0.239 | 382481613.4
52280 | 7283.714 | 180.209 | 1.313 | 20.45 | 0.261 | 380792567.9
52481 | 7263.027 | 180.096 | 1.308 | 18.87 | 0.241 | 381170920.0
52886 | 7263.816 | 179.08 | 1.301 | 19.39 | 0.245 | 384154173.0
53089 | 7283.868 | 179.137 | 1.305 | 19.57 | 0.246 | 386693268.3
53293 | 7244.955 | 179.983 | 1.304 | 19.7 | 0.249 | 386105386.8
53704 | 7224.556 | 180.548 | 1.304 | 20.78 | 0.263 | 387987555.4
53910 | 7270.775 | 179.814 | 1.307 | 19.75 | 0.249 | 391967480.2
54117 | 7277.777 | 180.209 | 1.312 | 18.95 | 0.241 | 393851457.9
54534 | 7308.531 | 179.306 | 1.31 | 18.15 | 0.23 | 398563429.6
54744 | 7208.736 | 180.04 | 1.298 | 20.07 | 0.255 | 394635043.6
54955 | 7285.28 | 179.532 | 1.308 | 19.18 | 0.241 | 400362562.4
55378 | 7222.27 | 180.04 | 1.3 | 20.29 | 0.257 | 399954868.1
55591 | 7278.809 | 179.193 | 1.304 | 18.28 | 0.23 | 404636271.1
55805 | 7242.519 | 179.871 | 1.303 | 20.51 | 0.259 | 404168772.8
56235 | 7257.558 | 179.137 | 1.3 | 20.41 | 0.256 | 408128774.1
56451 | 7224.35 | 180.435 | 1.304 | 20.01 | 0.253 | 407821781.9
56668 | 7236.561 | 180.322 | 1.305 | 19.49 | 0.247 | 410081438.7
57105 | 7257.536 | 180.04 | 1.307 | 20.67 | 0.261 | 414441593.3
57324 | 7213.555 | 179.475 | 1.295 | 20.32 | 0.256 | 413509826.8
57544 | 7265.857 | 180.153 | 1.309 | 20.1 | 0.252 | 418106475.2
57988 | 7237.561 | 179.927 | 1.302 | 18.29 | 0.232 | 419691687.3
58211 | 7237.232 | 178.968 | 1.295 | 21.42 | 0.268 | 421286512.0
58435 | 7225.351 | 180.491 | 1.304 | 19.58 | 0.246 | 422213385.7
58885 | 7234.521 | 179.814 | 1.301 | 20.36 | 0.257 | 426004769.1
59111 | 7217.754 | 179.758 | 1.297 | 18.42 | 0.232 | 426648656.7
59339 | 7189.772 | 179.871 | 1.293 | 20.78 | 0.26 | 426633880.7
59796 | 7214.96 | 180.435 | 1.302 | 21.1 | 0.264 | 431425748.2
60026 | 7200.892 | 179.927 | 1.296 | 20.58 | 0.259 | 432240743.2
60256 | 7211.634 | 180.604 | 1.302 | 18.98 | 0.239 | 434544218.3
60721 | 7191.032 | 180.83 | 1.3 | 19 | 0.241 | 436646654.1
60954 | 7216.986 | 179.927 | 1.299 | 20.97 | 0.263 | 439904164.6
61189 | 7194.64 | 180.04 | 1.295 | 18.37 | 0.232 | 440232827.0
61660 | 7212.915 | 180.266 | 1.3 | 20.32 | 0.255 | 444748338.9
61897 | 7210.68 | 179.306 | 1.293 | 22.13 | 0.276 | 446319460.0
62135 | 7264.85 | 178.968 | 1.3 | 20.36 | 0.253 | 451401454.8
62614 | 7213.72 | 179.758 | 1.297 | 18.38 | 0.232 | 451679864.1
62855 | 7190.173 | 180.435 | 1.297 | 20.81 | 0.261 | 451938323.9
63096 | 7186.163 | 179.588 | 1.291 | 20.7 | 0.259 | 453418140.6
63582 | 7146.408 | 180.04 | 1.287 | 21.78 | 0.271 | 454382913.5
63827 | 7164.369 | 180.435 | 1.293 | 18.78 | 0.235 | 457280180.2
64072 | 7180.969 | 179.983 | 1.292 | 21.39 | 0.267 | 460099045.8
64566 | 7121.654 | 179.475 | 1.278 | 21.07 | 0.262 | 459816712.2
64814 | 7155.388 | 179.588 | 1.285 | 18.83 | 0.233 | 463769317.8
65063 | 7164.117 | 180.886 | 1.296 | 19.44 | 0.243 | 466118944.4
65565 | 7185.674 | 179.419 | 1.289 | 19.75 | 0.247 | 471128715.8
65817 | 7137.514 | 179.871 | 1.284 | 21.89 | 0.272 | 469769758.9
66070 | 7141.36 | 179.983 | 1.285 | 20.48 | 0.254 | 471829655.2
66579 | 7126.354 | 179.701 | 1.281 | 20.38 | 0.253 | 474465523.0
66835 | 7175.101 | 179.588 | 1.289 | 19.74 | 0.244 | 479547875.3
67092 | 7122.996 | 179.871 | 1.281 | 19.46 | 0.243 | 477896047.6
67609 | 7118.65 | 179.871 | 1.28 | 21.62 | 0.267 | 481284807.8
67869 | 7123.453 | 180.096 | 1.283 | 18.64 | 0.232 | 483461631.7
68130 | 7086.324 | 180.322 | 1.278 | 21.38 | 0.265 | 482791254.1
68655 | 7158.293 | 179.758 | 1.287 | 20.03 | 0.247 | 491452605.9
68919 | 7113.232 | 179.532 | 1.277 | 18.21 | 0.227 | 490236836.2
69184 | 7151.227 | 179.08 | 1.281 | 19.92 | 0.245 | 494750488.8
69717 | 7088.239 | 179.701 | 1.274 | 19.85 | 0.246 | 494170758.4
69985 | 7080.155 | 180.661 | 1.279 | 18.17 | 0.226 | 495504647.7
70254 | 7110.101 | 179.645 | 1.277 | 21.21 | 0.262 | 499513035.7
70795 | 7094.224 | 178.46 | 1.266 | 20.34 | 0.249 | 502235588.1
71067 | 7078.564 | 179.532 | 1.271 | 19.38 | 0.237 | 503052307.8
71341 | 7099.132 | 178.347 | 1.266 | 20.29 | 0.247 | 506459176.0
71890 | 7093.346 | 179.08 | 1.27 | 18.49 | 0.226 | 509940643.9
72167 | 7038.923 | 179.927 | 1.266 | 20.48 | 0.252 | 507977956.1
72444 | 7047.29 | 178.572 | 1.258 | 18.56 | 0.226 | 510533876.8
73002 | 7028.472 | 180.322 | 1.267 | 19.33 | 0.236 | 513092512.9
73283 | 7069.446 | 179.475 | 1.269 | 20.36 | 0.249 | 518070211.2
73565 | 7015.852 | 178.968 | 1.256 | 21.27 | 0.259 | 516121152.4
74132 | 7061.443 | 179.193 | 1.265 | 21.28 | 0.257 | 523478892.5
74417 | 7018.881 | 179.701 | 1.261 | 19.79 | 0.242 | 522324067.4
74703 | 6980.963 | 180.209 | 1.258 | 21.81 | 0.266 | 521498879.0
75278 | 6952.742 | 180.548 | 1.255 | 20.95 | 0.255 | 523388512.3
75568 | 7031.113 | 178.855 | 1.258 | 19.41 | 0.235 | 531327147.2
75858 | 6996.841 | 179.024 | 1.253 | 21.52 | 0.26 | 530766364.6
76443 | 6987.109 | 179.927 | 1.257 | 20.64 | 0.25 | 534115573.3
76737 | 7022.596 | 179.532 | 1.261 | 19.65 | 0.239 | 538892949.3
77032 | 6997.053 | 179.871 | 1.259 | 20.22 | 0.246 | 538996986.7
77625 | 7023.758 | 179.419 | 1.26 | 19.55 | 0.238 | 545219214.8
77924 | 6987.651 | 180.153 | 1.259 | 19.52 | 0.239 | 544505716.5
78223 | 6981.526 | 180.322 | 1.259 | 20.86 | 0.254 | 546115908.3
78826 | 7025.68 | 178.855 | 1.257 | 19.66 | 0.238 | 553806251.7
79129 | 7005.972 | 179.363 | 1.257 | 18.01 | 0.219 | 554375558.4
79433 | 6963.17 | 179.927 | 1.253 | 21.23 | 0.258 | 553105482.6
80045 | 7019.429 | 178.968 | 1.256 | 19.91 | 0.24 | 561870194.3
80353 | 7005.729 | 180.153 | 1.262 | 19.71 | 0.24 | 562931342.3
80662 | 6999.648 | 180.096 | 1.261 | 18.91 | 0.232 | 564605607.0
81284 | 7017.987 | 179.814 | 1.262 | 19.13 | 0.234 | 570450055.3
81596 | 6983.165 | 180.209 | 1.258 | 18.48 | 0.227 | 569798331.3
81910 | 7037.395 | 178.911 | 1.259 | 19.89 | 0.241 | 576433024.5
82541 | 7052.153 | 178.234 | 1.257 | 18.35 | 0.222 | 582091760.8
82858 | 6960.629 | 180.491 | 1.256 | 21.24 | 0.259 | 576743797.7
83177 | 6978.675 | 179.532 | 1.253 | 19.81 | 0.24 | 580465250.5
83818 | 6916.793 | 179.588 | 1.242 | 17.66 | 0.215 | 579751755.7
84140 | 6951.145 | 180.322 | 1.253 | 21.34 | 0.256 | 584869340.3
84464 | 6940.519 | 180.886 | 1.255 | 20.41 | 0.249 | 586223996.8
85114 | 6993.268 | 179.363 | 1.254 | 18.88 | 0.229 | 595225012.6
85442 | 6940.415 | 180.83 | 1.255 | 20.24 | 0.247 | 593002938.4
85770 | 6912.024 | 180.661 | 1.249 | 19.03 | 0.233 | 592844298.5
86431 | 6948.208 | 178.855 | 1.243 | 18.07 | 0.218 | 600540565.6
86763 | 6949.233 | 180.04 | 1.251 | 19.55 | 0.235 | 602936302.8
87097 | 6906.402 | 180.435 | 1.246 | 22.01 | 0.266 | 601526895.0
87768 | 6935.487 | 178.629 | 1.239 | 19.86 | 0.238 | 608713823.0
88105 | 6885.517 | 179.363 | 1.235 | 21.97 | 0.262 | 606648475.3
88444 | 6947.592 | 179.137 | 1.245 | 20.24 | 0.241 | 614472826.8
89126 | 6955.747 | 179.137 | 1.246 | 20.2 | 0.242 | 619937907.1
89468 | 6942.492 | 178.29 | 1.238 | 21.02 | 0.251 | 621130874.3
89812 | 6864.383 | 179.927 | 1.235 | 19.55 | 0.234 | 616503966.0
90504 | 6882.563 | 180.096 | 1.24 | 20.77 | 0.248 | 622899481.8
90852 | 6891.495 | 180.491 | 1.244 | 18.65 | 0.225 | 626106103.7
91202 | 6860.051 | 180.943 | 1.241 | 21.85 | 0.263 | 625650371.3
91904 | 6939.092 | 177.444 | 1.231 | 18.81 | 0.223 | 637730311.2
92258 | 6895.003 | 179.645 | 1.239 | 20.45 | 0.243 | 636119186.8
92612 | 6873.725 | 180.379 | 1.24 | 20.13 | 0.242 | 636589419.7
93326 | 6841.162 | 179.983 | 1.231 | 18.65 | 0.224 | 638458284.8
93685 | 6861.946 | 179.927 | 1.235 | 19.89 | 0.237 | 642861411.0
94045 | 6838.072 | 180.266 | 1.233 | 17.83 | 0.214 | 643086481.2
94770 | 6774.367 | 179.08 | 1.213 | 20.69 | 0.245 | 642006760.6
95134 | 6816.697 | 179.306 | 1.222 | 20.23 | 0.237 | 648499652.4
95500 | 6791.869 | 179.871 | 1.222 | 19.7 | 0.233 | 648623489.5
96236 | 6804.298 | 180.886 | 1.231 | 21.01 | 0.249 | 654818422.3
96606 | 6830.936 | 180.153 | 1.231 | 18.95 | 0.227 | 659909403.2
96977 | 6838.976 | 179.588 | 1.228 | 20.44 | 0.243 | 663223375.6
97724 | 6729.561 | 179.701 | 1.209 | 21.58 | 0.255 | 657639619.2
98100 | 6760.225 | 180.209 | 1.218 | 20.12 | 0.236 | 663178072.5
98477 | 6800.34 | 180.04 | 1.224 | 18.96 | 0.224 | 669677082.2
99236 | 6801.682 | 179.475 | 1.221 | 19.87 | 0.235 | 674971715.0
99617 | 6800.286 | 179.588 | 1.221 | 19.44 | 0.229 | 677424090.5
100000 | 6740.016 | 178.798 | 1.205 | 21.64 | 0.253 | 674001600
100001 | 6756.375 | 179.701 | 1.214 | 21.71 | 0.252 | 675644256.4
100513 | 6740.656 | 180.04 | 1.214 | 20.86 | 0.245 | 677523556.5
101029 | 6718.068 | 178.968 | 1.202 | 20.49 | 0.239 | 678719692.0
101547 | 6742.14 | 179.306 | 1.209 | 20.3 | 0.235 | 684644090.6
102068 | 6708.474 | 180.717 | 1.212 | 19.89 | 0.234 | 684720524.2
102592 | 6692.692 | 179.475 | 1.201 | 18.39 | 0.216 | 686616657.7
103118 | 6747.438 | 178.968 | 1.208 | 19 | 0.22 | 695782311.7
103647 | 6696.739 | 179.024 | 1.199 | 20.46 | 0.238 | 694096907.1
104179 | 6629.352 | 180.209 | 1.195 | 20.47 | 0.238 | 690639262.0
104713 | 6691.036 | 179.532 | 1.201 | 19.83 | 0.229 | 700638452.7
105251 | 6628.58 | 179.927 | 1.193 | 19.43 | 0.226 | 697664673.6
105790 | 6663.039 | 179.024 | 1.193 | 20.31 | 0.233 | 704882895.8
106333 | 6648.967 | 179.25 | 1.192 | 20.5 | 0.236 | 707004608.0
106879 | 6627.487 | 179.927 | 1.192 | 22.08 | 0.254 | 708339183.1
107427 | 6641.901 | 180.322 | 1.198 | 20.77 | 0.24 | 713519498.7
107978 | 6638.264 | 180.096 | 1.196 | 19.35 | 0.225 | 716786470.2
108532 | 6599.543 | 180.266 | 1.19 | 19.62 | 0.228 | 716261600.9
109089 | 6570.351 | 179.758 | 1.181 | 20.69 | 0.238 | 716753020.2
109648 | 6569.759 | 179.645 | 1.18 | 21.33 | 0.243 | 720360934.8
110211 | 6567.596 | 178.629 | 1.173 | 20.84 | 0.236 | 723821322.8
110776 | 6583.505 | 179.306 | 1.18 | 21.11 | 0.238 | 729294349.9
111344 | 6564.648 | 179.983 | 1.182 | 19.97 | 0.228 | 730934166.9
111916 | 6562.24 | 178.46 | 1.171 | 19.36 | 0.22 | 734419651.8
112490 | 6569.522 | 180.379 | 1.185 | 19.98 | 0.227 | 739005529.8
113067 | 6717.439 | 179.871 | 1.208 | 19.03 | 0.219 | 759520675.4
113647 | 6714.585 | 179.363 | 1.204 | 21.77 | 0.253 | 763092441.5
114230 | 6681.71 | 180.548 | 1.206 | 21.03 | 0.245 | 763251733.3
114816 | 6654.891 | 180.096 | 1.199 | 18.67 | 0.219 | 764087965.1
115405 | 6686.887 | 179.024 | 1.197 | 18.99 | 0.22 | 771700194.2
115997 | 6670.071 | 179.758 | 1.199 | 19.37 | 0.224 | 773708225.8
116592 | 6644.156 | 179.024 | 1.189 | 18.81 | 0.218 | 774655436.4
117190 | 6612.702 | 179.983 | 1.19 | 20.23 | 0.233 | 774942547.4
117791 | 6582.117 | 179.814 | 1.184 | 20.44 | 0.235 | 775314143.5
118395 | 6596.585 | 179.645 | 1.185 | 19.37 | 0.222 | 781002681.1
119003 | 6593.823 | 179.701 | 1.185 | 19.5 | 0.224 | 784684718.5
119613 | 6604.096 | 179.475 | 1.185 | 18.72 | 0.215 | 789935734.8
120227 | 6587.241 | 179.927 | 1.185 | 19.83 | 0.228 | 791964223.7
120844 | 6510.18 | 181.789 | 1.183 | 20.49 | 0.237 | 786716191.9
121464 | 6619.689 | 179.419 | 1.188 | 20.04 | 0.229 | 804053904.7
122087 | 6547.49 | 179.758 | 1.177 | 19.74 | 0.227 | 799363411.6
122713 | 6526.607 | 180.604 | 1.179 | 19.42 | 0.222 | 800899524.8
123343 | 6542.312 | 180.604 | 1.182 | 21.37 | 0.244 | 806948389.0
123975 | 6497.393 | 179.701 | 1.168 | 20.83 | 0.238 | 805514297.2
124611 | 6492.686 | 180.153 | 1.17 | 20.84 | 0.235 | 809060095.1
125251 | 6483.111 | 179.927 | 1.166 | 20.22 | 0.229 | 812016135.9
125893 | 6504.022 | 179.758 | 1.169 | 19.16 | 0.217 | 818810841.6
126539 | 6445.69 | 178.629 | 1.151 | 20.95 | 0.235 | 815631166.9
127188 | 6450.517 | 180.379 | 1.164 | 19.87 | 0.222 | 820428356.2
127840 | 6450.559 | 179.024 | 1.155 | 20.54 | 0.23 | 824639462.6
128496 | 6421.526 | 179.588 | 1.153 | 20.22 | 0.225 | 825140404.9
129155 | 6395.009 | 180.717 | 1.156 | 20.42 | 0.229 | 825947387.4
129818 | 6406.827 | 178.629 | 1.144 | 19.51 | 0.217 | 831721467.5
130484 | 6432.072 | 180.266 | 1.159 | 18.79 | 0.209 | 839282482.8
131153 | 6418.3 | 179.532 | 1.152 | 20.37 | 0.228 | 841779299.9
131826 | 6394.513 | 179.701 | 1.149 | 19.71 | 0.22 | 842963070.7
132502 | 6388.302 | 179.645 | 1.148 | 17.87 | 0.199 | 846462791.6
133182 | 6330.059 | 179.701 | 1.138 | 20.89 | 0.231 | 843049917.7
133865 | 6390.462 | 179.871 | 1.149 | 19.39 | 0.214 | 855459195.6
134552 | 6388.131 | 180.943 | 1.156 | 18.45 | 0.207 | 859535802.3
135242 | 6355.15 | 178.968 | 1.137 | 20.54 | 0.228 | 859483196.3
135936 | 6342.282 | 178.742 | 1.134 | 20.69 | 0.226 | 862144446.0
136633 | 6360.465 | 181.564 | 1.155 | 19.6 | 0.217 | 869049414.3
137334 | 6321.117 | 178.685 | 1.129 | 20.66 | 0.229 | 868104282.1
138039 | 6322.762 | 178.968 | 1.132 | 18.87 | 0.206 | 872787743.7
138747 | 6322.018 | 179.871 | 1.137 | 20.67 | 0.226 | 877161031.4
139459 | 6360.105 | 179.024 | 1.139 | 19.73 | 0.216 | 886973883.2
140174 | 6318.033 | 179.588 | 1.135 | 20.07 | 0.221 | 885623957.7
140893 | 6278.067 | 179.983 | 1.13 | 20.38 | 0.224 | 884535693.8
141616 | 6286.181 | 179.758 | 1.13 | 19.31 | 0.211 | 890223808.5
142343 | 6266.68 | 179.645 | 1.126 | 18.3 | 0.201 | 892018031.2
143073 | 6282.525 | 179.137 | 1.125 | 20.58 | 0.223 | 898859699.3
143807 | 6279.961 | 178.742 | 1.122 | 18.71 | 0.203 | 903102351.5
144544 | 6246.531 | 179.645 | 1.122 | 20.9 | 0.226 | 902898576.9
145286 | 6269.872 | 179.871 | 1.128 | 20 | 0.217 | 910924623.4
146031 | 6214.85 | 180.604 | 1.122 | 21.22 | 0.232 | 907560760.4
146780 | 6179.563 | 180.04 | 1.113 | 19.29 | 0.21 | 907036257.1
147533 | 6234.805 | 179.588 | 1.12 | 21.18 | 0.227 | 919839486.1
148290 | 6220.826 | 179.701 | 1.118 | 20.96 | 0.226 | 922486287.5
149051 | 6200.963 | 179.927 | 1.116 | 20.55 | 0.222 | 924259736.1
149816 | 6179.979 | 179.137 | 1.107 | 21.25 | 0.228 | 925859733.9
150584 | 6181.313 | 180.661 | 1.117 | 20.8 | 0.223 | 930806836.8
151357 | 6134.533 | 180.548 | 1.108 | 21.43 | 0.232 | 928504511.3
152133 | 6152.164 | 179.532 | 1.105 | 21.05 | 0.225 | 935947165.8
152914 | 6132.761 | 179.475 | 1.101 | 20.8 | 0.221 | 937785015.6
153698 | 6159.332 | 179.588 | 1.106 | 20.88 | 0.222 | 946677009.7
154486 | 6119.682 | 178.516 | 1.092 | 21.21 | 0.225 | 945405193.5
155279 | 6092.934 | 179.306 | 1.093 | 20.25 | 0.213 | 946104698.6
156075 | 6112.04 | 179.193 | 1.095 | 21.22 | 0.223 | 953936643
156876 | 6091.147 | 179.645 | 1.094 | 20.91 | 0.221 | 955554776.8
157681 | 6101.146 | 179.814 | 1.097 | 19.47 | 0.206 | 962034802.4
158490 | 6078.106 | 178.685 | 1.086 | 20.78 | 0.219 | 963319019.9
159303 | 6086.797 | 179.588 | 1.093 | 19.17 | 0.201 | 969645022.5
160120 | 6094.165 | 179.25 | 1.092 | 21.29 | 0.224 | 975797699.8
160941 | 6088.753 | 179.814 | 1.095 | 21.74 | 0.229 | 979929996.6
161767 | 6119.707 | 178.968 | 1.095 | 19.12 | 0.202 | 989966642.3
162597 | 6049.806 | 179.758 | 1.087 | 20.75 | 0.219 | 983680306.2
163431 | 6065.631 | 180.209 | 1.093 | 21.27 | 0.224 | 991312140.0
164269 | 6098.583 | 178.911 | 1.091 | 20.68 | 0.217 | 1001808130.8
165112 | 6078.849 | 179.588 | 1.092 | 21.28 | 0.224 | 1003690916.1
165959 | 6051.822 | 180.379 | 1.092 | 19.33 | 0.205 | 1004354327.3
166811 | 6040.246 | 179.475 | 1.084 | 19.12 | 0.202 | 1007579475.5
167666 | 6044.106 | 179.814 | 1.087 | 20.31 | 0.213 | 1013391076.6
168526 | 6019.187 | 179.024 | 1.078 | 22.46 | 0.234 | 1014389508.4
169391 | 6048.484 | 180.153 | 1.09 | 18.51 | 0.194 | 1024558753.2
170260 | 5986.231 | 179.363 | 1.074 | 21.14 | 0.222 | 1019215690.1
171133 | 6006.933 | 178.911 | 1.075 | 19.5 | 0.202 | 1027984465.1
172011 | 5997.415 | 179.363 | 1.076 | 20.71 | 0.214 | 1031621351.6
172894 | 6007.658 | 180.322 | 1.083 | 19.88 | 0.208 | 1038688022.3
173781 | 5964.379 | 179.08 | 1.068 | 20.24 | 0.211 | 1036495747.0
174672 | 5971.936 | 179.983 | 1.075 | 20.38 | 0.211 | 1043130005.0
175568 | 5983.817 | 179.588 | 1.075 | 20.97 | 0.217 | 1050566783.1
176469 | 5951.212 | 179.645 | 1.069 | 20.48 | 0.212 | 1050204430.4
177374 | 5912.74 | 178.968 | 1.058 | 21.3 | 0.219 | 1048766344.8
178284 | 5947.297 | 179.927 | 1.07 | 19.86 | 0.204 | 1060307898.3
179199 | 5921.61 | 179.758 | 1.064 | 20.34 | 0.21 | 1061146590.4
180118 | 5950.417 | 180.661 | 1.075 | 19.83 | 0.205 | 1071777209.2
181042 | 5954.605 | 179.25 | 1.067 | 20.27 | 0.21 | 1078033598.4
181971 | 5921.899 | 180.04 | 1.066 | 20.56 | 0.212 | 1077613882.9
182904 | 5907.349 | 179.927 | 1.063 | 20.01 | 0.206 | 1080477761.5
183842 | 5907.443 | 179.871 | 1.063 | 20.21 | 0.208 | 1086036136.0
184785 | 5859.42 | 180.266 | 1.056 | 18.77 | 0.194 | 1082732924.7
185733 | 5858.667 | 179.306 | 1.05 | 20.78 | 0.211 | 1088147797.9
186686 | 5817.84 | 179.137 | 1.042 | 20.73 | 0.21 | 1086109278.2
187644 | 5849.365 | 179.588 | 1.05 | 20.79 | 0.209 | 1097598246.1
188607 | 5847.018 | 179.758 | 1.051 | 20.43 | 0.207 | 1102788523.9
189574 | 5833.587 | 178.46 | 1.041 | 20.57 | 0.207 | 1105896421.9
190547 | 5817.041 | 179.701 | 1.045 | 19.58 | 0.197 | 1108419711.4
191524 | 5820.522 | 180.209 | 1.049 | 19.5 | 0.198 | 1114769655.5
192507 | 5789.502 | 180.153 | 1.043 | 18.91 | 0.193 | 1114519661.5
193494 | 5787.664 | 179.25 | 1.037 | 19.76 | 0.199 | 1119878258.0
194487 | 5771.421 | 178.855 | 1.032 | 21.45 | 0.213 | 1122466356.0
195484 | 5724.321 | 179.983 | 1.03 | 20.33 | 0.203 | 1119013166.4
196487 | 5726.416 | 179.193 | 1.026 | 20.31 | 0.202 | 1125166300.6
197495 | 5725.315 | 179.588 | 1.028 | 20.76 | 0.206 | 1130721085.9
198508 | 5699.435 | 180.209 | 1.027 | 20.58 | 0.205 | 1131383443.0
199527 | 5684.149 | 179.25 | 1.019 | 20.93 | 0.207 | 1134141197.5
200550 | 5655.349 | 179.983 | 1.018 | 21.17 | 0.208 | 1134180242.0
201579 | 5608.34 | 178.911 | 1.003 | 21.04 | 0.206 | 1130523568.9
202613 | 5608.506 | 179.701 | 1.008 | 20.84 | 0.202 | 1136356226.2
203653 | 5594.022 | 179.475 | 1.004 | 21.11 | 0.205 | 1139239362.4
204697 | 5610.899 | 178.742 | 1.003 | 20.89 | 0.201 | 1148534192.6
205747 | 5591.049 | 179.588 | 1.004 | 21.04 | 0.203 | 1150341558.6
206803 | 5822.816 | 179.758 | 1.047 | 21.81 | 0.211 | 1204175817.2
207864 | 5623.523 | 179.363 | 1.009 | 19.27 | 0.195 | 1168927984.9
208930 | 5531.826 | 179.419 | 0.993 | 20.4 | 0.198 | 1155764406.2
210002 | 5544.936 | 180.153 | 0.999 | 20.31 | 0.195 | 1164447649.9
211079 | 5552.08 | 179.701 | 0.998 | 20.2 | 0.195 | 1171927494.3
212162 | 5536.822 | 179.475 | 0.994 | 21.7 | 0.208 | 1174703229.2
213250 | 5493.3 | 179.758 | 0.987 | 21.66 | 0.207 | 1171446225
214344 | 5488.65 | 179.701 | 0.986 | 21.32 | 0.203 | 1176459195.6
215444 | 5475.279 | 179.475 | 0.983 | 20.88 | 0.199 | 1179616008.9
216549 | 5441.614 | 180.491 | 0.982 | 21.29 | 0.203 | 1178376070.1
217660 | 5433.909 | 179.588 | 0.976 | 19.9 | 0.189 | 1182744632.9
218777 | 5386.743 | 179.137 | 0.965 | 19.71 | 0.185 | 1178495473.3
219899 | 5376.516 | 179.25 | 0.964 | 21.69 | 0.201 | 1182290491.9
221027 | 5340.844 | 180.435 | 0.964 | 22.02 | 0.205 | 1180470726.8
222161 | 5331.382 | 179.758 | 0.958 | 21.39 | 0.199 | 1184425156.5
223301 | 5307.68 | 180.153 | 0.956 | 20.87 | 0.193 | 1185210251.7
224446 | 5300.364 | 179.588 | 0.952 | 21.68 | 0.2 | 1189645498.3
225598 | 5262.743 | 179.306 | 0.944 | 21.47 | 0.197 | 1187264295.3
226755 | 5227.865 | 180.04 | 0.941 | 21.1 | 0.192 | 1185444528.1
227918 | 5216.555 | 179.137 | 0.934 | 20.48 | 0.186 | 1188946782.5
229087 | 5201.783 | 179.475 | 0.934 | 21.07 | 0.19 | 1191660862.1
230262 | 5149.544 | 179.871 | 0.926 | 21.41 | 0.193 | 1185744300.5
231444 | 5118.529 | 178.798 | 0.915 | 20.34 | 0.181 | 1184652825.9
232631 | 5097.933 | 179.645 | 0.916 | 21.38 | 0.189 | 1185937251.7
233824 | 5038.567 | 179.588 | 0.905 | 21.17 | 0.187 | 1178137890.2
235024 | 5029.496 | 179.871 | 0.905 | 20.81 | 0.182 | 1182052267.9
236230 | 4998.781 | 178.798 | 0.894 | 21.12 | 0.183 | 1180862035.6
237441 | 4988.967 | 179.871 | 0.897 | 21.03 | 0.182 | 1184585313.4
238659 | 4931.593 | 180.04 | 0.888 | 21.41 | 0.186 | 1176969053.8
239884 | 4908.756 | 179.701 | 0.882 | 21.74 | 0.186 | 1177532024.3
241114 | 4854.135 | 179.024 | 0.869 | 21.48 | 0.182 | 1170399906.4
242351 | 4853.679 | 179.588 | 0.872 | 20.96 | 0.176 | 1176293959.3
243595 | 4805.76 | 179.419 | 0.862 | 20.29 | 0.171 | 1170659107.2
244844 | 4732.067 | 179.588 | 0.85 | 21.12 | 0.176 | 1158618212.5
246100 | 4701.067 | 179.363 | 0.843 | 20.87 | 0.171 | 1156932588.7
247363 | 4577.629 | 179.588 | 0.822 | 21.93 | 0.178 | 1132336042.3
248632 | 4563.271 | 178.798 | 0.816 | 22.27 | 0.175 | 1134575195.3
249907 | 4503.376 | 178.911 | 0.806 | 21.29 | 0.167 | 1125425186.0
251189 | 4408.837 | 179.193 | 0.79 | 20.97 | 0.163 | 1107451357.2
252478 | 4364.719 | 179.363 | 0.783 | 20.63 | 0.157 | 1101995523.7
253773 | 4411.138 | 178.177 | 0.786 | 21.54 | 0.161 | 1119427723.7
255075 | 4300.412 | 178.855 | 0.769 | 24.34 | 0.182 | 1096927590.9
256383 | 4186.725 | 179.927 | 0.753 | 27.07 | 0.198 | 1073405115.7
257699 | 3974.618 | 180.491 | 0.717 | 26.85 | 0.193 | 1024255084.0
259021 | 3804.816 | 179.588 | 0.683 | 28.09 | 0.191 | 985527245.1
260349 | 3642.006 | 179.814 | 0.655 | 23.03 | 0.151 | 948192620.1
261685 | 3584.74 | 179.363 | 0.643 | 32.02 | 0.196 | 938072686.9
263027 | 3402.138 | 181.225 | 0.617 | 23.05 | 0.144 | 894854151.7
264377 | 3293.534 | 178.177 | 0.587 | 23.22 | 0.136 | 870734638.3
265733 | 3176.176 | 179.701 | 0.571 | 24.08 | 0.136 | 844014777.0
267096 | 2994.584 | 178.347 | 0.534 | 23.8 | 0.129 | 799841408.1
268466 | 2856.705 | 178.403 | 0.51 | 24.29 | 0.123 | 766928164.5
269843 | 2744.323 | 179.08 | 0.491 | 24.23 | 0.118 | 740536351.3
271228 | 2640.226 | 179.871 | 0.475 | 26.24 | 0.123 | 716103217.5
272619 | 2546.414 | 178.347 | 0.454 | 26.12 | 0.118 | 694200838.3
274018 | 2470.178 | 178.121 | 0.44 | 25.72 | 0.111 | 676873235.2
275423 | 2485.03 | 179.363 | 0.446 | 25.57 | 0.107 | 684434417.7
276836 | 2400.213 | 179.419 | 0.431 | 25.96 | 0.11 | 664465366.1
278256 | 2423.392 | 176.654 | 0.428 | 27.89 | 0.112 | 674323364.4
279684 | 2320.532 | 179.645 | 0.417 | 26.31 | 0.107 | 649015671.9
281119 | 2280.308 | 180.491 | 0.412 | 26.57 | 0.106 | 641037904.7
282561 | 2236.76 | 179.137 | 0.401 | 26.4 | 0.103 | 632021142.4
284010 | 2134.842 | 178.968 | 0.382 | 26.69 | 0.102 | 606316476.4
285467 | 2202.233 | 178.742 | 0.394 | 27.37 | 0.099 | 628664847.8
286932 | 2148.249 | 181.507 | 0.39 | 25.57 | 0.097 | 616401382.1
288404 | 2102.123 | 179.08 | 0.376 | 24.28 | 0.091 | 606260681.7
289883 | 2098.777 | 180.491 | 0.379 | 26.11 | 0.094 | 608399773.1
291370 | 2006.907 | 179.306 | 0.36 | 27.06 | 0.097 | 584752492.6
292865 | 1969.82 | 178.403 | 0.351 | 26.22 | 0.089 | 576891334.3
294367 | 1934.894 | 179.419 | 0.347 | 27.15 | 0.091 | 569568942.1
295877 | 2029.466 | 180.548 | 0.366 | 24.05 | 0.081 | 600472311.7
297395 | 1928.56 | 178.347 | 0.344 | 26.53 | 0.092 | 573544101.2
298921 | 1902.261 | 179.588 | 0.342 | 27.79 | 0.091 | 568625760.4
300454 | 1901.828 | 179.588 | 0.342 | 27.96 | 0.091 | 571411829.9
301996 | 1867.39 | 179.532 | 0.335 | 28.27 | 0.092 | 563944310.4
303545 | 1817.534 | 178.347 | 0.324 | 27.87 | 0.088 | 551703358.0
305102 | 1795.982 | 179.588 | 0.323 | 26.82 | 0.083 | 547957700.2
306667 | 1828.95 | 179.758 | 0.329 | 24.97 | 0.077 | 560878609.6
308240 | 1854.827 | 181.394 | 0.336 | 25.05 | 0.08 | 571731874.5
309822 | 1801.854 | 179.137 | 0.323 | 25.73 | 0.083 | 558254010.0
311411 | 1821.269 | 179.475 | 0.327 | 28.12 | 0.086 | 567163200.6
313009 | 1743.498 | 179.983 | 0.314 | 28.61 | 0.089 | 545730565.5
314614 | 1760.612 | 179.758 | 0.316 | 25.74 | 0.077 | 553913183.8
316228 | 1756.124 | 178.798 | 0.314 | 25.39 | 0.077 | 555335580.3
317851 | 1705.87 | 179.983 | 0.307 | 23.09 | 0.07 | 542212485.4
319481 | 1767.583 | 181.282 | 0.32 | 23.61 | 0.07 | 564709184.4
321120 | 1717.089 | 180.774 | 0.31 | 23.88 | 0.074 | 551391619.7
322767 | 1720.374 | 180.04 | 0.31 | 23.47 | 0.07 | 555279954.9
324423 | 1728.538 | 178.46 | 0.308 | 23.55 | 0.07 | 560777483.6
326087 | 1733.876 | 180.04 | 0.312 | 24.16 | 0.072 | 565394423.2
327760 | 1726.663 | 178.968 | 0.309 | 25.52 | 0.076 | 565931064.9
329442 | 1690.517 | 180.209 | 0.305 | 21.53 | 0.065 | 556927301.5
331132 | 1652.121 | 179.588 | 0.297 | 25.94 | 0.076 | 547070131.0
332830 | 1678.466 | 179.08 | 0.301 | 22.97 | 0.065 | 558643838.8
334538 | 1698.717 | 180.209 | 0.306 | 22.35 | 0.065 | 568285387.7
336254 | 1697.11 | 180.04 | 0.306 | 23.03 | 0.068 | 570660025.9
337979 | 1640.853 | 179.306 | 0.294 | 22.26 | 0.066 | 554573856.1
339713 | 1641.284 | 179.25 | 0.294 | 22.9 | 0.065 | 557565511.5
341455 | 1659.771 | 179.758 | 0.298 | 23.33 | 0.066 | 566737106.8
343207 | 1620.13 | 179.419 | 0.291 | 21.56 | 0.062 | 556039956.9
344968 | 1653.935 | 178.008 | 0.294 | 23.04 | 0.064 | 570554649.1
346737 | 1601.375 | 178.572 | 0.286 | 21.33 | 0.06 | 555255963.4
348516 | 1666.996 | 180.604 | 0.301 | 21.99 | 0.061 | 580974777.9
350304 | 1694.145 | 179.645 | 0.304 | 25.12 | 0.072 | 593465770.1
352101 | 1685.597 | 180.379 | 0.304 | 23.4 | 0.069 | 593500389.3
353907 | 1659.523 | 179.645 | 0.298 | 22.71 | 0.067 | 587316806.4
355723 | 1637.478 | 178.177 | 0.292 | 22.63 | 0.065 | 582488586.6
357548 | 1626.053 | 178.798 | 0.291 | 22.26 | 0.062 | 581391998.0
359382 | 1675.578 | 180.435 | 0.302 | 24.09 | 0.068 | 602172572.8
361225 | 1618.734 | 179.927 | 0.291 | 22.79 | 0.067 | 584727189.1
363079 | 1678.615 | 179.363 | 0.301 | 22 | 0.062 | 609469855.6
364941 | 1636.578 | 179.701 | 0.294 | 21.79 | 0.063 | 597254411.9
366813 | 1639.8 | 180.322 | 0.296 | 20.34 | 0.058 | 601499957.4
368695 | 1652.961 | 179.588 | 0.297 | 22.8 | 0.065 | 609438455.9
370586 | 1668.08 | 180.491 | 0.301 | 22.02 | 0.063 | 618167094.9
372487 | 1646.485 | 179.193 | 0.295 | 23 | 0.067 | 613294258.2
374398 | 1635.319 | 179.08 | 0.293 | 21.44 | 0.061 | 612260163.0
376319 | 1562.923 | 179.701 | 0.281 | 22.03 | 0.062 | 588157620.4
378249 | 1602.08 | 180.209 | 0.289 | 22.37 | 0.061 | 605985157.9
380190 | 1647.534 | 179.701 | 0.296 | 24.1 | 0.067 | 626375951.5
382140 | 1588.085 | 178.516 | 0.283 | 24.09 | 0.068 | 606870801.9
384101 | 1607.981 | 179.137 | 0.288 | 20.32 | 0.056 | 617627110.1
386071 | 1616.704 | 179.983 | 0.291 | 23.08 | 0.064 | 624162530.0
388052 | 1582.336 | 180.774 | 0.286 | 23.47 | 0.066 | 614028649.5
390042 | 1659.896 | 180.096 | 0.299 | 22.8 | 0.063 | 647429155.6
392043 | 1636.98 | 179.25 | 0.293 | 21.67 | 0.062 | 641766550.1
394054 | 1637.278 | 179.306 | 0.294 | 22.34 | 0.063 | 645175945.0
396076 | 1578.283 | 178.008 | 0.281 | 22.21 | 0.062 | 625120017.5
398108 | 1568.81 | 178.46 | 0.28 | 24.06 | 0.065 | 624555811.5
400150 | 1577.666 | 179.532 | 0.283 | 21.25 | 0.058 | 631303049.9
402203 | 1549.821 | 179.419 | 0.278 | 22.01 | 0.06 | 623342655.7
404266 | 1537.255 | 179.475 | 0.276 | 20.07 | 0.054 | 621459929.8
406340 | 1544.205 | 179.363 | 0.277 | 21.24 | 0.057 | 627472259.7
408424 | 1580.81 | 180.153 | 0.285 | 26.43 | 0.07 | 645640743.4
410520 | 1595.386 | 179.645 | 0.287 | 21.39 | 0.059 | 654937860.7
412626 | 1601.03 | 179.137 | 0.287 | 23.96 | 0.066 | 660626604.8
414742 | 1593.82 | 179.363 | 0.286 | 22.3 | 0.062 | 661024094.4
416870 | 1572.839 | 179.983 | 0.283 | 24.33 | 0.067 | 655669393.9
419008 | 1577.004 | 179.532 | 0.283 | 22.35 | 0.061 | 660777292.0
421158 | 1573.263 | 179.532 | 0.282 | 23.84 | 0.065 | 662592298.6
423318 | 1591.431 | 178.968 | 0.285 | 25.08 | 0.068 | 673681388.1
425490 | 1569.421 | 179.532 | 0.282 | 20.32 | 0.056 | 667772941.3
427673 | 1552.001 | 179.419 | 0.278 | 25.32 | 0.068 | 663748923.7
429867 | 1596.962 | 179.983 | 0.287 | 23.03 | 0.062 | 686481264.1
432072 | 1601.932 | 179.927 | 0.288 | 25.32 | 0.07 | 692149963.1
434288 | 1603.816 | 178.798 | 0.287 | 25.43 | 0.07 | 696518043.0
436516 | 1547.783 | 179.588 | 0.278 | 24.12 | 0.066 | 675632044.0
438756 | 1611.947 | 179.419 | 0.289 | 21.95 | 0.059 | 707251417.9
441006 | 1635.558 | 179.814 | 0.294 | 25.79 | 0.071 | 721290891.3
443269 | 1613.519 | 179.588 | 0.29 | 26.37 | 0.074 | 715222953.6
445543 | 1541.887 | 176.992 | 0.273 | 24.76 | 0.068 | 686976959.6
447828 | 1646.538 | 179.758 | 0.296 | 24.89 | 0.065 | 737365819.5
450126 | 1639.743 | 179.024 | 0.294 | 24.35 | 0.069 | 738090957.6
452435 | 1594.886 | 179.475 | 0.286 | 24.06 | 0.068 | 721582247.4
454756 | 1680.451 | 179.871 | 0.302 | 24.95 | 0.069 | 764195175.0
457089 | 1561.477 | 179.871 | 0.281 | 22.05 | 0.064 | 713733960.5
459434 | 1564.251 | 178.29 | 0.279 | 22.92 | 0.062 | 718670093.9
461790 | 1630.423 | 179.983 | 0.293 | 22.14 | 0.06 | 752913037.2
464159 | 1609.948 | 177.5 | 0.286 | 23.3 | 0.065 | 747271853.7
466541 | 1560.221 | 177.274 | 0.277 | 24.15 | 0.065 | 727907065.6
468934 | 1587.355 | 177.839 | 0.282 | 22.1 | 0.058 | 744364729.6
471339 | 1634.44 | 178.798 | 0.292 | 25.56 | 0.069 | 770375315.2
473757 | 1611.98 | 180.153 | 0.29 | 24.89 | 0.07 | 763686808.9
476188 | 1571.454 | 179.758 | 0.282 | 23.86 | 0.067 | 748307537.4
478631 | 1622.26 | 178.347 | 0.289 | 22.23 | 0.06 | 776463926.1
481086 | 1621.403 | 179.306 | 0.291 | 22.26 | 0.062 | 780034283.7
483554 | 1607.567 | 178.234 | 0.287 | 23.77 | 0.066 | 777345453.1
486035 | 1565.133 | 180.661 | 0.283 | 20.14 | 0.056 | 760709417.7
488528 | 1594.649 | 178.742 | 0.285 | 21.88 | 0.059 | 779030686.7
491034 | 1590.236 | 179.532 | 0.285 | 26.42 | 0.072 | 780859944.0
493553 | 1555.989 | 179.193 | 0.279 | 21.57 | 0.059 | 767963038.9
496085 | 1615.63 | 178.572 | 0.289 | 22.81 | 0.061 | 801489808.6
498630 | 1591.479 | 178.629 | 0.284 | 22.78 | 0.063 | 793559173.8
501188 | 1635.395 | 179.532 | 0.294 | 26.15 | 0.071 | 819640349.3
503759 | 1581.446 | 179.419 | 0.284 | 26.64 | 0.075 | 796667655.5
506343 | 1599.828 | 179.475 | 0.287 | 22 | 0.06 | 810061709.0
508941 | 1550.79 | 177.049 | 0.275 | 20.92 | 0.057 | 789260613.4
511551 | 1583.435 | 177.613 | 0.281 | 27.42 | 0.071 | 810007757.7
514176 | 1524.599 | 180.379 | 0.275 | 25.26 | 0.068 | 783912215.4
516813 | 1593.004 | 178.629 | 0.285 | 21.35 | 0.056 | 823285176.3
519465 | 1671.703 | 180.491 | 0.302 | 24.17 | 0.066 | 868391198.9
522129 | 1594.47 | 179.306 | 0.286 | 23.38 | 0.068 | 832519026.6
524808 | 1592.971 | 178.742 | 0.285 | 22.58 | 0.062 | 836003924.6
527500 | 1673.227 | 179.08 | 0.3 | 25.82 | 0.07 | 882627242.5
530206 | 1630.871 | 180.209 | 0.294 | 25.03 | 0.072 | 864697589.4
532926 | 1627.662 | 178.347 | 0.29 | 25.36 | 0.071 | 867423399.0
535660 | 1608.731 | 179.024 | 0.288 | 24.37 | 0.068 | 861732847.5
538408 | 1606.078 | 178.968 | 0.287 | 26.52 | 0.073 | 864725243.8
541170 | 1549.191 | 178.911 | 0.277 | 23.59 | 0.065 | 838375693.5
543946 | 1654.056 | 177.952 | 0.294 | 24.46 | 0.064 | 899717145.0
546737 | 1537.908 | 179.701 | 0.276 | 22.58 | 0.064 | 840831206.2
549541 | 1608.985 | 179.532 | 0.289 | 23.06 | 0.061 | 884203225.9
552361 | 1568.559 | 180.774 | 0.284 | 23.65 | 0.066 | 866410817.8
555194 | 1576.159 | 178.742 | 0.282 | 23.39 | 0.064 | 875074019.8
558042 | 1596.325 | 179.871 | 0.287 | 21.72 | 0.059 | 890816395.6
560905 | 1583.729 | 178.065 | 0.282 | 25.13 | 0.069 | 888321514.7
563782 | 1586.224 | 180.266 | 0.286 | 23.84 | 0.065 | 894284539.2
566675 | 1583.911 | 178.911 | 0.283 | 26.44 | 0.072 | 897562765.9
569582 | 1575.685 | 178.516 | 0.281 | 24 | 0.065 | 897481813.7
572504 | 1559.444 | 178.516 | 0.278 | 25.42 | 0.068 | 892787927.8

## A4_PR_SP2_20_D
Fatigue: 4PB-PR Test (BS EN 12697‑24:2018) Annex D
.
SAMPLE ID | A4-PR
Complex Modulus at 10 Hz [MPa] | 9963 |  | ε0 [μm/m] | 160.181
Test Temperature | 20 °C |  | σ0 [kPa] | 1566
Loading control mode | Strain (On-specimen LVDT) |  | Nf, 50% [-] | 774264
Strain amplitude [μm/m] | 160 |  | Nf, ER [-] | 866519
Target temperature (°C) | 20
Frequency (Hz) | 10
Initial stiffness measured at cycle number | 100
Cycle | Complex Modulus | Strain amplitude | Stress amplitude | Phase Lag | Dissipated Energy | ER
| [MPa] | [μm/m] | [MPa] | [deg] | [kJ/m3] | [-]
1 | 12316.084 | 34.316 | 0.423 | 12.24 | 0.008 | 12316.084
2 | 10687.212 | 59.982 | 0.641 | 9.24 | 0.013 | 21374.424
3 | 10968.416 | 76.997 | 0.845 | 7.04 | 0.019 | 32905.248
4 | 10859.854 | 103.636 | 1.125 | 11.96 | 0.057 | 43439.416
5 | 10465.607 | 118.417 | 1.239 | 9.43 | 0.069 | 52328.035
6 | 10503.956 | 127.297 | 1.337 | 10.88 | 0.094 | 63023.736
7 | 10463.429 | 140.072 | 1.466 | 16.77 | 0.17 | 73244.003
8 | 10260.247 | 147.864 | 1.517 | 16.01 | 0.188 | 82081.976
9 | 10282.724 | 152.046 | 1.563 | 17 | 0.212 | 92544.516
10 | 10164.268 | 155.426 | 1.58 | 16.72 | 0.22 | 101642.68
11 | 10161.811 | 157.717 | 1.603 | 14.02 | 0.19 | 111779.921
12 | 10111.636 | 159.608 | 1.614 | 15.94 | 0.221 | 121339.632
13 | 10085.01 | 159.379 | 1.607 | 16.18 | 0.225 | 131105.13
14 | 10114.134 | 159.894 | 1.617 | 15.67 | 0.218 | 141597.876
15 | 10136.669 | 159.15 | 1.613 | 17.27 | 0.24 | 152050.035
16 | 10109.569 | 160.238 | 1.62 | 16.02 | 0.224 | 161753.104
17 | 9988.514 | 162.129 | 1.619 | 15.1 | 0.215 | 169804.738
18 | 10189.27 | 159.379 | 1.624 | 16.02 | 0.224 | 183406.86
19 | 10162.035 | 159.035 | 1.616 | 16.31 | 0.228 | 193078.665
20 | 10208.893 | 159.264 | 1.626 | 15.51 | 0.216 | 204177.86
21 | 10055.201 | 161.097 | 1.62 | 15.82 | 0.225 | 211159.221
22 | 10024.16 | 160.467 | 1.609 | 15.96 | 0.225 | 220531.52
23 | 10066.121 | 160.925 | 1.62 | 15.46 | 0.217 | 231520.783
24 | 10060.974 | 159.493 | 1.605 | 15.21 | 0.213 | 241463.376
25 | 10024.752 | 161.097 | 1.615 | 16.52 | 0.231 | 250618.8
26 | 10103.494 | 158.347 | 1.6 | 15.48 | 0.215 | 262690.844
27 | 9941.696 | 161.498 | 1.606 | 14.9 | 0.209 | 268425.792
28 | 9918.366 | 161.957 | 1.606 | 13.8 | 0.195 | 277714.248
29 | 10084.729 | 161.155 | 1.625 | 14.18 | 0.199 | 292457.141
30 | 9978.182 | 161.212 | 1.609 | 13.6 | 0.194 | 299345.46
31 | 9834.312 | 163.274 | 1.606 | 14.27 | 0.204 | 304863.672
32 | 9972.004 | 162.186 | 1.617 | 13.58 | 0.192 | 319104.128
33 | 9972.786 | 160.41 | 1.6 | 13.74 | 0.194 | 329101.938
34 | 10021.564 | 161.441 | 1.618 | 13.66 | 0.192 | 340733.176
35 | 9977.756 | 161.04 | 1.607 | 15 | 0.212 | 349221.46
36 | 10018.516 | 160.696 | 1.61 | 14.59 | 0.205 | 360666.576
37 | 10035.174 | 159.493 | 1.601 | 14.63 | 0.204 | 371301.438
38 | 9981.065 | 159.551 | 1.592 | 15.85 | 0.219 | 379280.47
39 | 9889.161 | 161.384 | 1.596 | 14.55 | 0.203 | 385677.279
40 | 9978.594 | 158.92 | 1.586 | 15.57 | 0.214 | 399143.76
41 | 9998.633 | 159.608 | 1.596 | 15.42 | 0.212 | 409943.953
42 | 10037.441 | 158.405 | 1.59 | 16.2 | 0.222 | 421572.522
43 | 10076.498 | 159.207 | 1.604 | 14.9 | 0.205 | 433289.414
44 | 9984.609 | 159.78 | 1.595 | 14.51 | 0.202 | 439322.796
45 | 9886.683 | 160.868 | 1.59 | 15.66 | 0.218 | 444900.735
46 | 10010.368 | 161.899 | 1.621 | 12.58 | 0.176 | 460476.928
47 | 9928.385 | 160.811 | 1.597 | 12.42 | 0.176 | 466634.095 | Criterio 50% Modulo
48 | 9946.758 | 160.238 | 1.594 | 12.22 | 0.17 | 477444.384
49 | 10058.411 | 158.519 | 1.594 | 12.99 | 0.179 | 492862.139 | S0 [MPa] | 9777.802
50 | 9992.79 | 159.665 | 1.596 | 14.39 | 0.199 | 499639.5 | S0, 1/2 [MPa] | 4888.901
51 | 9959.376 | 159.894 | 1.592 | 13.69 | 0.19 | 507928.176 | Nf [-] | 774264
52 | 9955.18 | 159.837 | 1.591 | 12.3 | 0.171 | 517669.36
53 | 9973.02 | 159.092 | 1.587 | 13.52 | 0.186 | 528570.06
54 | 9817.953 | 160.467 | 1.575 | 14.95 | 0.206 | 530169.462 | Criterio ER
55 | 9984.041 | 159.035 | 1.588 | 14.15 | 0.193 | 549122.255
56 | 9873.339 | 159.952 | 1.579 | 13.55 | 0.187 | 552906.984 | Wn, MAX | 3925346667.3
57 | 9951.538 | 159.952 | 1.592 | 14.7 | 0.202 | 567237.666 | Nf [-] | 866519
58 | 9927.707 | 159.952 | 1.588 | 14.54 | 0.201 | 575807.006
59 | 9803.795 | 161.327 | 1.582 | 14.28 | 0.199 | 578423.905
60 | 9853.747 | 159.952 | 1.576 | 13.91 | 0.191 | 591224.82
61 | 9831.778 | 161.384 | 1.587 | 14.48 | 0.2 | 599738.458
62 | 9978.956 | 159.035 | 1.587 | 14.78 | 0.202 | 618695.272
63 | 9765.267 | 162.071 | 1.583 | 15.1 | 0.211 | 615211.821
64 | 9779.549 | 161.155 | 1.576 | 14.46 | 0.2 | 625891.136
65 | 9844.124 | 159.894 | 1.574 | 14.46 | 0.198 | 639868.06
66 | 9896.022 | 160.524 | 1.589 | 14.1 | 0.194 | 653137.452
67 | 9921.313 | 159.722 | 1.585 | 14.02 | 0.193 | 664727.971
68 | 9852.039 | 160.353 | 1.58 | 14.15 | 0.195 | 669938.652
69 | 9811.535 | 160.639 | 1.576 | 13.91 | 0.192 | 676995.915
70 | 9924.558 | 158.92 | 1.577 | 14.58 | 0.198 | 694719.06
71 | 9936.968 | 158.004 | 1.57 | 13.93 | 0.189 | 705524.728
72 | 9824.492 | 160.295 | 1.575 | 14.36 | 0.196 | 707363.424
73 | 9877.873 | 159.035 | 1.571 | 13.79 | 0.188 | 721084.729
74 | 9789.034 | 159.952 | 1.566 | 13.65 | 0.186 | 724388.516
75 | 9944.413 | 157.603 | 1.567 | 15.18 | 0.203 | 745830.975
76 | 9786.918 | 160.295 | 1.569 | 14.93 | 0.203 | 743805.768
77 | 9793.136 | 159.894 | 1.566 | 15.26 | 0.208 | 754071.472
78 | 9744.831 | 160.467 | 1.564 | 15.65 | 0.213 | 760096.818
79 | 9883.326 | 159.035 | 1.572 | 14.64 | 0.198 | 780782.754
80 | 9877.038 | 159.264 | 1.573 | 14.19 | 0.193 | 790163.04
81 | 9851.529 | 159.379 | 1.57 | 14.94 | 0.203 | 797973.849
82 | 9855.125 | 159.092 | 1.568 | 15.26 | 0.207 | 808120.25
83 | 9952.66 | 159.436 | 1.587 | 13.36 | 0.182 | 826070.78
84 | 9789.341 | 161.04 | 1.576 | 14.63 | 0.203 | 822304.644
85 | 9765.351 | 160.295 | 1.565 | 13.97 | 0.192 | 830054.835
86 | 9889.989 | 159.665 | 1.579 | 13.69 | 0.186 | 850539.054
87 | 9818.53 | 160.238 | 1.573 | 14.01 | 0.193 | 854212.11
88 | 9838.996 | 159.78 | 1.572 | 15 | 0.205 | 865831.648
89 | 9789.106 | 160.238 | 1.569 | 14.53 | 0.199 | 871230.434
90 | 9837.168 | 159.837 | 1.572 | 13.73 | 0.187 | 885345.12
91 | 9808.166 | 159.321 | 1.563 | 15.08 | 0.205 | 892543.106
92 | 9839.111 | 159.608 | 1.57 | 13.69 | 0.186 | 905198.212
93 | 9849.616 | 160.868 | 1.584 | 12.91 | 0.177 | 916014.288
94 | 9841.327 | 159.207 | 1.567 | 14.92 | 0.204 | 925084.738
95 | 9860.663 | 158.92 | 1.567 | 14.18 | 0.192 | 936762.985
96 | 9803.906 | 159.493 | 1.564 | 14.22 | 0.193 | 941174.976
97 | 9776.139 | 159.207 | 1.556 | 14.13 | 0.191 | 948285.483
98 | 9891.757 | 158.863 | 1.571 | 13.91 | 0.187 | 969392.186
99 | 9887.142 | 158.061 | 1.563 | 13.89 | 0.188 | 978827.058
100 | 9777.802 | 160.181 | 1.566 | 13.23 | 0.18 | 977780.2
101 | 9923.965 | 158.806 | 1.576 | 13.48 | 0.182 | 1002320.465
102 | 9802.656 | 160.696 | 1.575 | 14.05 | 0.193 | 999870.912
103 | 9716.517 | 160.754 | 1.562 | 15.09 | 0.207 | 1000801.251
104 | 9870.821 | 160.238 | 1.582 | 14.75 | 0.2 | 1026565.384
105 | 9901.773 | 158.061 | 1.565 | 15.63 | 0.212 | 1039686.165
106 | 9800.109 | 161.097 | 1.579 | 14.4 | 0.197 | 1038811.554
107 | 9783.671 | 159.837 | 1.564 | 15.39 | 0.211 | 1046852.797
108 | 9759.501 | 161.04 | 1.572 | 14.74 | 0.201 | 1054026.108
109 | 9787.552 | 158.748 | 1.554 | 15.44 | 0.209 | 1066843.168
110 | 9825.764 | 160.41 | 1.576 | 13.89 | 0.188 | 1080834.04
111 | 9841.953 | 159.035 | 1.565 | 15.24 | 0.207 | 1092456.783
112 | 9890.972 | 159.15 | 1.574 | 14.93 | 0.202 | 1107788.864
113 | 9846.695 | 160.467 | 1.58 | 13.42 | 0.184 | 1112676.535
114 | 9747.679 | 159.665 | 1.556 | 14.18 | 0.194 | 1111235.406
115 | 9745.936 | 159.722 | 1.557 | 14.46 | 0.195 | 1120782.64
116 | 9751.575 | 160.696 | 1.567 | 14.19 | 0.193 | 1131182.7
117 | 9846.497 | 157.603 | 1.552 | 14.07 | 0.189 | 1152040.149
118 | 9891.546 | 158.978 | 1.573 | 13.58 | 0.182 | 1167202.428
119 | 9839.691 | 159.722 | 1.572 | 13.78 | 0.188 | 1170923.229
120 | 9895.539 | 157.775 | 1.561 | 14.02 | 0.189 | 1187464.68
121 | 9714.712 | 161.556 | 1.569 | 14.37 | 0.197 | 1175480.152
122 | 9806.51 | 160.696 | 1.576 | 14.58 | 0.2 | 1196394.22
123 | 9791.213 | 160.811 | 1.575 | 14.09 | 0.194 | 1204319.199
124 | 9743.555 | 161.384 | 1.572 | 14.14 | 0.195 | 1208200.82
125 | 9775.444 | 159.608 | 1.56 | 13.79 | 0.188 | 1221930.5
126 | 9786.086 | 159.551 | 1.561 | 13.94 | 0.189 | 1233046.836
127 | 9751.847 | 159.837 | 1.559 | 13.94 | 0.189 | 1238484.569
128 | 9846.998 | 159.608 | 1.572 | 13.75 | 0.186 | 1260415.744
129 | 9663.087 | 161.613 | 1.562 | 14.2 | 0.196 | 1246538.223
130 | 9726.518 | 159.608 | 1.552 | 13.63 | 0.185 | 1264447.34
131 | 9836.204 | 158.29 | 1.557 | 14.22 | 0.19 | 1288542.724
132 | 9704.133 | 159.321 | 1.546 | 14.93 | 0.201 | 1280945.556
133 | 9763.598 | 158.92 | 1.552 | 14.22 | 0.19 | 1298558.534
134 | 9728.678 | 160.41 | 1.561 | 15.16 | 0.205 | 1303642.852
135 | 9766.719 | 159.665 | 1.559 | 14.97 | 0.202 | 1318507.065
136 | 9764.683 | 160.295 | 1.565 | 15.2 | 0.206 | 1327996.888
137 | 9819.169 | 159.608 | 1.567 | 15.24 | 0.206 | 1345226.153
138 | 9747.081 | 160.066 | 1.56 | 14.86 | 0.202 | 1345097.178
139 | 9824.083 | 159.952 | 1.571 | 16.95 | 0.229 | 1365547.537
140 | 9801.959 | 158.176 | 1.55 | 15.97 | 0.215 | 1372274.26
141 | 9773.681 | 159.722 | 1.561 | 15.86 | 0.213 | 1378089.021
142 | 9888.494 | 158.748 | 1.57 | 15.49 | 0.208 | 1404166.148
143 | 9751.519 | 158.748 | 1.548 | 14.98 | 0.203 | 1394467.217
144 | 9810.985 | 158.347 | 1.554 | 13.8 | 0.184 | 1412781.84
145 | 9819.115 | 160.009 | 1.571 | 12.27 | 0.166 | 1423771.675
146 | 9784.62 | 159.894 | 1.565 | 12.41 | 0.17 | 1428554.52
147 | 9845.58 | 159.035 | 1.566 | 12.27 | 0.166 | 1447300.26
148 | 9744.698 | 161.097 | 1.57 | 12.77 | 0.175 | 1442215.304
149 | 9792.767 | 160.238 | 1.569 | 12.75 | 0.175 | 1459122.283
150 | 9780.012 | 159.264 | 1.558 | 13.13 | 0.179 | 1467001.8
151 | 9809.195 | 159.952 | 1.569 | 13.1 | 0.178 | 1481188.445
152 | 9674.586 | 161.899 | 1.566 | 13.75 | 0.19 | 1470537.072
153 | 9657.058 | 159.15 | 1.537 | 16.64 | 0.224 | 1477529.874
154 | 9804.793 | 158.405 | 1.553 | 15.36 | 0.203 | 1509938.122
155 | 9859.581 | 157.66 | 1.554 | 15.38 | 0.204 | 1528235.055
156 | 9827.328 | 158.92 | 1.562 | 15.9 | 0.213 | 1533063.168
157 | 9809.678 | 159.493 | 1.565 | 15.19 | 0.205 | 1540119.446
158 | 9741.521 | 160.754 | 1.566 | 13.99 | 0.191 | 1539160.318
159 | 9708.344 | 159.493 | 1.548 | 15.97 | 0.216 | 1543626.696
160 | 9776.346 | 159.665 | 1.561 | 14.77 | 0.198 | 1564215.36
161 | 9710.857 | 160.467 | 1.558 | 14.76 | 0.201 | 1563447.977
162 | 9761.695 | 160.353 | 1.565 | 15.09 | 0.204 | 1581394.59
163 | 9787.13 | 158.691 | 1.553 | 14.1 | 0.19 | 1595302.19
164 | 9745.379 | 159.15 | 1.551 | 14.73 | 0.198 | 1598242.156
165 | 9782.068 | 158.118 | 1.547 | 14.96 | 0.199 | 1614041.22
166 | 9697.492 | 159.894 | 1.551 | 15.14 | 0.203 | 1609783.672
167 | 9791.052 | 160.181 | 1.568 | 13.09 | 0.177 | 1635105.684
168 | 9731.522 | 160.123 | 1.558 | 13.78 | 0.188 | 1634895.696
169 | 9746.501 | 159.551 | 1.555 | 13.66 | 0.185 | 1647158.669
170 | 9739.539 | 160.181 | 1.56 | 13.9 | 0.188 | 1655721.63
171 | 9821.646 | 158.863 | 1.56 | 14.23 | 0.192 | 1679501.466
172 | 9661.777 | 161.327 | 1.559 | 14.42 | 0.197 | 1661825.644
173 | 9704.559 | 160.238 | 1.555 | 15.73 | 0.213 | 1678888.707
174 | 9685.077 | 159.665 | 1.546 | 15.56 | 0.209 | 1685203.398
175 | 9749.894 | 159.379 | 1.554 | 14.5 | 0.194 | 1706231.45
176 | 9753.756 | 159.665 | 1.557 | 13.43 | 0.181 | 1716661.056
177 | 9706.594 | 160.582 | 1.559 | 14.42 | 0.196 | 1718067.138
178 | 9749.725 | 159.207 | 1.552 | 13.79 | 0.186 | 1735451.05
179 | 9733.226 | 159.551 | 1.553 | 13.75 | 0.185 | 1742247.454
180 | 9745.36 | 159.608 | 1.555 | 13.32 | 0.18 | 1754164.8
181 | 9727.124 | 159.837 | 1.555 | 14.38 | 0.194 | 1760609.444
182 | 9662.694 | 161.327 | 1.559 | 13.26 | 0.181 | 1758610.308
183 | 9654.463 | 159.493 | 1.54 | 15.23 | 0.205 | 1766766.729
184 | 9798.784 | 158.863 | 1.557 | 16.34 | 0.216 | 1802976.256
185 | 9765.877 | 159.78 | 1.56 | 15.72 | 0.212 | 1806687.245
186 | 9606.756 | 160.754 | 1.544 | 14.69 | 0.2 | 1786856.616
187 | 9763.038 | 158.748 | 1.55 | 16.18 | 0.215 | 1825688.106
188 | 9781.78 | 159.894 | 1.564 | 16.39 | 0.22 | 1838974.64
189 | 9648.781 | 160.41 | 1.548 | 16.02 | 0.218 | 1823619.609
190 | 9770.038 | 158.347 | 1.547 | 15.89 | 0.211 | 1856307.22
191 | 9711.397 | 159.035 | 1.544 | 15.32 | 0.204 | 1854876.827
192 | 9901.889 | 158.519 | 1.57 | 11.99 | 0.16 | 1901162.688
193 | 9716.089 | 160.123 | 1.556 | 15.39 | 0.21 | 1875205.177
194 | 9771.656 | 159.321 | 1.557 | 13.26 | 0.179 | 1895701.264
195 | 9751.544 | 158.748 | 1.548 | 13.36 | 0.18 | 1901551.08
196 | 9654.835 | 159.894 | 1.544 | 12.82 | 0.173 | 1892347.66
197 | 9712.269 | 159.837 | 1.552 | 15.57 | 0.208 | 1913316.993
198 | 9759.697 | 159.207 | 1.554 | 14.59 | 0.196 | 1932420.006
199 | 9668.294 | 160.524 | 1.552 | 15.02 | 0.203 | 1923990.506
200 | 9740.287 | 158.29 | 1.542 | 14.09 | 0.188 | 1948057.4
201 | 9642.116 | 159.264 | 1.536 | 14.18 | 0.189 | 1938065.316
202 | 9638.028 | 160.811 | 1.55 | 16.25 | 0.217 | 1946881.656
203 | 9764.562 | 159.665 | 1.559 | 14.67 | 0.197 | 1982206.086
204 | 9836.371 | 157.889 | 1.553 | 15.64 | 0.209 | 2006619.684
205 | 9712.916 | 160.582 | 1.56 | 15.62 | 0.211 | 1991147.78
206 | 9811.783 | 159.493 | 1.565 | 14.81 | 0.2 | 2021227.298
207 | 9674.227 | 160.811 | 1.556 | 15.53 | 0.212 | 2002564.989
208 | 9750.628 | 158.978 | 1.55 | 14.34 | 0.193 | 2028130.624
209 | 9785.147 | 158.92 | 1.555 | 15.58 | 0.208 | 2045095.723
210 | 9761.743 | 157.889 | 1.541 | 16.3 | 0.217 | 2049966.03
211 | 9701.585 | 159.15 | 1.544 | 15.01 | 0.2 | 2047034.435
212 | 9821.911 | 157.66 | 1.549 | 15.23 | 0.201 | 2082245.132
213 | 9671.808 | 160.066 | 1.548 | 14.88 | 0.2 | 2060095.104
214 | 9706.128 | 159.493 | 1.548 | 14.95 | 0.2 | 2077111.392
215 | 9613.838 | 159.665 | 1.535 | 15.7 | 0.21 | 2066975.17
216 | 9792.158 | 158.748 | 1.554 | 15.3 | 0.202 | 2115106.128
217 | 9714.604 | 159.894 | 1.553 | 15.06 | 0.203 | 2108069.068
218 | 9826.36 | 158.405 | 1.557 | 14.55 | 0.194 | 2142146.48
219 | 9794.421 | 158.978 | 1.557 | 14.13 | 0.19 | 2144978.199
220 | 9713.079 | 159.78 | 1.552 | 15.08 | 0.204 | 2136877.38
221 | 9722.126 | 159.264 | 1.548 | 15.52 | 0.208 | 2148589.846
222 | 9556.49 | 160.066 | 1.53 | 15.5 | 0.208 | 2121540.78
223 | 9745.322 | 158.748 | 1.547 | 15.88 | 0.209 | 2173206.806
224 | 9759.371 | 159.379 | 1.555 | 13.88 | 0.186 | 2186099.104
225 | 9697.863 | 159.264 | 1.545 | 13.53 | 0.182 | 2182019.175
226 | 9740.309 | 158.92 | 1.548 | 15.1 | 0.201 | 2201309.834
227 | 9779.388 | 158.118 | 1.546 | 13.04 | 0.174 | 2219921.076
228 | 9759.96 | 159.264 | 1.554 | 13.64 | 0.183 | 2225270.88
229 | 9606.605 | 160.353 | 1.54 | 14.09 | 0.191 | 2199912.545
230 | 9767.458 | 158.978 | 1.553 | 13.27 | 0.177 | 2246515.34
231 | 9750.25 | 159.608 | 1.556 | 14.29 | 0.192 | 2252307.75
232 | 9639.467 | 159.551 | 1.538 | 15.01 | 0.202 | 2236356.344
234 | 9759.649 | 159.207 | 1.554 | 16.06 | 0.213 | 2283757.866
235 | 9733.988 | 158.519 | 1.543 | 15.74 | 0.21 | 2287487.18
237 | 9822.172 | 158.118 | 1.553 | 15.56 | 0.206 | 2327854.764
238 | 9641.701 | 160.524 | 1.548 | 15.95 | 0.215 | 2294724.838
240 | 9643.96 | 160.009 | 1.543 | 16.09 | 0.216 | 2314550.4
241 | 9804.746 | 158.634 | 1.555 | 15.01 | 0.199 | 2362943.786
243 | 9671.28 | 160.524 | 1.552 | 14.58 | 0.198 | 2350121.04
244 | 9773.899 | 158.233 | 1.547 | 13.5 | 0.18 | 2384831.356
246 | 9695.574 | 160.066 | 1.552 | 14.49 | 0.195 | 2385111.204
247 | 9623.867 | 160.467 | 1.544 | 14.19 | 0.192 | 2377095.149
249 | 9759.326 | 158.233 | 1.544 | 14.77 | 0.196 | 2430072.174
251 | 9577.71 | 161.384 | 1.546 | 15.55 | 0.21 | 2404005.21
252 | 9689.314 | 159.207 | 1.543 | 15.08 | 0.201 | 2441707.128
254 | 9675.666 | 160.181 | 1.55 | 16.18 | 0.217 | 2457619.164
256 | 9612.917 | 160.467 | 1.543 | 16.26 | 0.219 | 2460906.752
257 | 9652.396 | 159.15 | 1.536 | 16.57 | 0.22 | 2480665.772
259 | 9650.53 | 159.551 | 1.54 | 16.02 | 0.213 | 2499487.27
261 | 9736.728 | 159.436 | 1.552 | 12.94 | 0.173 | 2541286.008
262 | 9637.803 | 159.952 | 1.542 | 13.75 | 0.186 | 2525104.386
264 | 9714.921 | 159.035 | 1.545 | 14.17 | 0.189 | 2564739.144
266 | 9721.178 | 158.691 | 1.543 | 13.94 | 0.186 | 2585833.348
267 | 9665.678 | 160.353 | 1.55 | 13.49 | 0.181 | 2580736.026
269 | 9623.224 | 159.493 | 1.535 | 14.81 | 0.199 | 2588647.256
271 | 9729.577 | 158.92 | 1.546 | 13.15 | 0.174 | 2636715.367
272 | 9618.557 | 160.238 | 1.541 | 16.31 | 0.219 | 2616247.504
274 | 9587.379 | 160.696 | 1.541 | 16.39 | 0.22 | 2626941.846
276 | 9635.905 | 160.009 | 1.542 | 15.22 | 0.203 | 2659509.78
278 | 9575.69 | 161.842 | 1.55 | 16.01 | 0.216 | 2662041.82
280 | 9708.01 | 159.15 | 1.545 | 15.65 | 0.209 | 2718242.8
281 | 9786.24 | 158.061 | 1.547 | 14.31 | 0.19 | 2749933.44
283 | 9621.809 | 160.868 | 1.548 | 16.18 | 0.218 | 2722971.947
285 | 9616.241 | 160.181 | 1.54 | 15.68 | 0.211 | 2740628.685
287 | 9606.443 | 160.009 | 1.537 | 15.28 | 0.204 | 2757049.141
289 | 9752.084 | 158.405 | 1.545 | 14.9 | 0.197 | 2818352.276
290 | 9571.06 | 159.837 | 1.53 | 15.21 | 0.204 | 2775607.4
292 | 9643.643 | 158.347 | 1.527 | 15.4 | 0.202 | 2815943.756
294 | 9619.445 | 159.722 | 1.536 | 14.58 | 0.193 | 2828116.83
296 | 9634.766 | 159.665 | 1.538 | 15.69 | 0.209 | 2851890.736
298 | 9712.629 | 159.15 | 1.546 | 12.8 | 0.171 | 2894363.442
300 | 9546.064 | 161.441 | 1.541 | 13.58 | 0.184 | 2863819.2
302 | 9652.872 | 158.004 | 1.525 | 15.14 | 0.2 | 2915167.344
304 | 9704.635 | 159.207 | 1.545 | 15.87 | 0.209 | 2950209.04
306 | 9641.489 | 158.176 | 1.525 | 15.39 | 0.204 | 2950295.634
308 | 9622.616 | 159.035 | 1.53 | 15.57 | 0.205 | 2963765.728
310 | 9662.55 | 159.837 | 1.544 | 15.35 | 0.204 | 2995390.5
312 | 9662.963 | 159.551 | 1.542 | 14.63 | 0.196 | 3014844.456
314 | 9705.18 | 158.577 | 1.539 | 15.66 | 0.207 | 3047426.52
316 | 9658.416 | 158.347 | 1.529 | 14.92 | 0.197 | 3052059.456
318 | 9661.032 | 158.691 | 1.533 | 14.57 | 0.192 | 3072208.176
320 | 9622.875 | 160.639 | 1.546 | 15.26 | 0.204 | 3079320
322 | 9626.823 | 160.467 | 1.545 | 16.51 | 0.222 | 3099837.006
324 | 9612.75 | 160.181 | 1.54 | 15.3 | 0.205 | 3114531
326 | 9518.869 | 161.097 | 1.533 | 16.55 | 0.222 | 3103151.294
328 | 9668.587 | 159.264 | 1.54 | 16.21 | 0.214 | 3171296.536
330 | 9640.03 | 160.41 | 1.546 | 15.59 | 0.209 | 3181209.9
332 | 9583.114 | 160.009 | 1.533 | 14.37 | 0.193 | 3181593.848
334 | 9655.991 | 160.353 | 1.548 | 15.58 | 0.208 | 3225100.994
337 | 9626.065 | 160.41 | 1.544 | 14.34 | 0.193 | 3243983.905
339 | 9610.937 | 159.837 | 1.536 | 14.8 | 0.198 | 3258107.643
341 | 9584.939 | 160.009 | 1.534 | 15.52 | 0.207 | 3268464.199
343 | 9580.698 | 160.868 | 1.541 | 15.11 | 0.202 | 3286179.414
346 | 9708.2 | 159.15 | 1.545 | 15.48 | 0.206 | 3359037.2
348 | 9634.799 | 159.15 | 1.533 | 14.37 | 0.192 | 3352910.052
350 | 9567.134 | 159.894 | 1.53 | 15.35 | 0.204 | 3348496.9
352 | 9639.59 | 158.92 | 1.532 | 16.32 | 0.215 | 3393135.68
355 | 9664.08 | 158.92 | 1.536 | 15.23 | 0.201 | 3430748.4
357 | 9666.507 | 159.837 | 1.545 | 15.43 | 0.205 | 3450942.999
359 | 9666.846 | 158.863 | 1.536 | 15.92 | 0.212 | 3470397.714
361 | 9574.091 | 160.353 | 1.535 | 15.1 | 0.202 | 3456246.851
364 | 9599.181 | 159.722 | 1.533 | 16.26 | 0.216 | 3494101.884
366 | 9676.82 | 158.577 | 1.535 | 15.18 | 0.2 | 3541716.12
368 | 9667.577 | 160.066 | 1.547 | 14.89 | 0.198 | 3557668.336
372 | 9638.614 | 159.608 | 1.538 | 15.99 | 0.214 | 3585564.408
374 | 9662.431 | 158.863 | 1.535 | 15.64 | 0.207 | 3613749.194
376 | 9579.797 | 159.894 | 1.532 | 16.08 | 0.214 | 3602003.672
378 | 9648.678 | 158.748 | 1.532 | 15.42 | 0.203 | 3647200.284
380 | 9541.062 | 159.894 | 1.526 | 14.74 | 0.196 | 3625603.56
384 | 9563.501 | 160.295 | 1.533 | 15.69 | 0.208 | 3672384.384
386 | 9614.103 | 159.551 | 1.534 | 15.05 | 0.2 | 3711043.758
388 | 9555.551 | 160.238 | 1.531 | 15.18 | 0.202 | 3707553.788
390 | 9725.362 | 158.691 | 1.543 | 15.02 | 0.198 | 3792891.18
394 | 9636.421 | 159.952 | 1.541 | 16.42 | 0.219 | 3796749.874
396 | 9563.648 | 159.436 | 1.525 | 16.55 | 0.22 | 3787204.608
398 | 9582.742 | 158.748 | 1.521 | 14.45 | 0.19 | 3813931.316
400 | 9589.608 | 159.035 | 1.525 | 16.09 | 0.211 | 3835843.2
404 | 9648.562 | 157.717 | 1.522 | 16.07 | 0.209 | 3898019.048
406 | 9687.676 | 158.806 | 1.538 | 15.28 | 0.2 | 3933196.456
408 | 9654.136 | 158.519 | 1.53 | 14.63 | 0.194 | 3938887.488
412 | 9590.901 | 158.863 | 1.524 | 14.67 | 0.194 | 3951451.212
414 | 9654.589 | 158.233 | 1.528 | 15.85 | 0.207 | 3996999.846
416 | 9559.158 | 160.066 | 1.53 | 16.52 | 0.219 | 3976609.728
419 | 9652.672 | 159.722 | 1.542 | 16.01 | 0.212 | 4044469.568
421 | 9580.608 | 159.894 | 1.532 | 16.28 | 0.217 | 4033435.968
425 | 9613.002 | 158.29 | 1.522 | 15.76 | 0.207 | 4085525.85
427 | 9600.196 | 159.894 | 1.535 | 15.88 | 0.209 | 4099283.692
429 | 9584.228 | 160.009 | 1.534 | 13.75 | 0.184 | 4111633.812
432 | 9671.881 | 159.837 | 1.546 | 15.1 | 0.201 | 4178252.592
436 | 9670.851 | 158.462 | 1.532 | 14.56 | 0.194 | 4216491.036
438 | 9578.465 | 159.952 | 1.532 | 14.88 | 0.198 | 4195367.67
441 | 9692.835 | 158.863 | 1.54 | 16.17 | 0.213 | 4274540.235
443 | 9655.857 | 157.832 | 1.524 | 16.42 | 0.216 | 4277544.651
447 | 9528.297 | 160.754 | 1.532 | 15.39 | 0.204 | 4259148.759
450 | 9500.741 | 160.868 | 1.528 | 15.39 | 0.206 | 4275333.45
452 | 9537.317 | 160.41 | 1.53 | 16.28 | 0.216 | 4310867.284
457 | 9496.633 | 160.868 | 1.528 | 16.02 | 0.214 | 4339961.281
459 | 9600.622 | 157.087 | 1.508 | 14.8 | 0.193 | 4406685.498
461 | 9582.03 | 158.577 | 1.519 | 14.8 | 0.192 | 4417315.83
464 | 9568.572 | 159.321 | 1.524 | 16.2 | 0.212 | 4439817.408
468 | 9575.281 | 159.15 | 1.524 | 15.07 | 0.198 | 4481231.508
471 | 9544.322 | 160.353 | 1.53 | 16.15 | 0.214 | 4495375.662
473 | 9554.492 | 160.238 | 1.531 | 15.56 | 0.207 | 4519274.716
476 | 9642.838 | 157.488 | 1.519 | 14.99 | 0.196 | 4589990.888
481 | 9539.422 | 159.608 | 1.523 | 15.06 | 0.198 | 4588461.982
483 | 9653.18 | 159.551 | 1.54 | 14.29 | 0.189 | 4662485.94
486 | 9670.198 | 158.92 | 1.537 | 14.86 | 0.197 | 4699716.228
488 | 9609.901 | 159.379 | 1.532 | 13.03 | 0.174 | 4689631.688
491 | 9655.771 | 158.004 | 1.526 | 14.16 | 0.186 | 4740983.561
496 | 9578.104 | 159.78 | 1.53 | 15.37 | 0.203 | 4750739.584
498 | 9562.361 | 160.41 | 1.534 | 14.48 | 0.193 | 4762055.778
501 | 9536.337 | 159.551 | 1.522 | 14.24 | 0.189 | 4777704.837
506 | 9512.719 | 159.894 | 1.521 | 16.01 | 0.211 | 4813435.814
508 | 9543.331 | 160.524 | 1.532 | 15.04 | 0.199 | 4848012.148
511 | 9523.161 | 160.983 | 1.533 | 15.34 | 0.205 | 4866335.271
514 | 9628.306 | 159.15 | 1.532 | 15.84 | 0.209 | 4948949.284
519 | 9647.803 | 158.92 | 1.533 | 16.28 | 0.215 | 5007209.757
522 | 9632.25 | 159.436 | 1.536 | 15.39 | 0.204 | 5028034.5
524 | 9591.24 | 159.722 | 1.532 | 16.34 | 0.217 | 5025809.76
527 | 9714.058 | 158.176 | 1.537 | 15.17 | 0.199 | 5119308.566
530 | 9545.975 | 160.582 | 1.533 | 14.22 | 0.191 | 5059366.75
535 | 9576.562 | 158.519 | 1.518 | 14.87 | 0.196 | 5123460.67
538 | 9698.939 | 158.405 | 1.536 | 14.65 | 0.191 | 5218029.182
541 | 9639.362 | 159.035 | 1.533 | 15.68 | 0.208 | 5214894.842
547 | 9642.965 | 159.207 | 1.535 | 14.49 | 0.192 | 5274701.855
549 | 9637.453 | 156.858 | 1.512 | 13.58 | 0.178 | 5290961.697
553 | 9652.774 | 157.832 | 1.524 | 14.25 | 0.185 | 5337984.022
555 | 9584.749 | 158.863 | 1.523 | 14.39 | 0.189 | 5319535.695
558 | 9661.22 | 158.577 | 1.532 | 14.94 | 0.196 | 5390960.76
564 | 9617.527 | 158.634 | 1.526 | 15.86 | 0.209 | 5424285.228
566 | 9646.386 | 158.92 | 1.533 | 15.57 | 0.205 | 5459854.476
571 | 9501.42 | 161.097 | 1.531 | 14.41 | 0.193 | 5425310.82
573 | 9564.554 | 158.863 | 1.519 | 14.29 | 0.189 | 5480489.442
579 | 9674.831 | 157.603 | 1.525 | 14.31 | 0.186 | 5601727.149
582 | 9568.354 | 160.238 | 1.533 | 14.01 | 0.186 | 5568782.028
584 | 9512.002 | 159.608 | 1.518 | 14.24 | 0.189 | 5555009.168
588 | 9555.814 | 159.665 | 1.526 | 16.06 | 0.211 | 5618818.632
591 | 9633.207 | 159.15 | 1.533 | 15.27 | 0.201 | 5693225.337
597 | 9517.292 | 159.665 | 1.52 | 13.71 | 0.182 | 5681823.324
600 | 9635.602 | 158.004 | 1.522 | 14.54 | 0.19 | 5781361.2
607 | 9552.059 | 160.353 | 1.532 | 14.63 | 0.194 | 5798099.813
609 | 9544.847 | 158.748 | 1.515 | 15.05 | 0.199 | 5812811.823
611 | 9601.304 | 158.691 | 1.524 | 15.71 | 0.205 | 5866396.744
616 | 9603.732 | 160.353 | 1.54 | 14.43 | 0.191 | 5915898.912
618 | 9528.062 | 160.066 | 1.525 | 14.06 | 0.188 | 5888342.316
626 | 9592.581 | 158.405 | 1.52 | 14.25 | 0.187 | 6004955.706
628 | 9605.678 | 158.004 | 1.518 | 14.09 | 0.184 | 6032365.784
630 | 9498.565 | 160.41 | 1.524 | 14.64 | 0.194 | 5984095.95
635 | 9572.069 | 159.493 | 1.527 | 14.38 | 0.19 | 6078263.815
640 | 9616.034 | 159.837 | 1.537 | 15.69 | 0.207 | 6154261.76
645 | 9684.636 | 157.603 | 1.526 | 14.15 | 0.186 | 6246590.22
648 | 9585.083 | 158.462 | 1.519 | 13.09 | 0.172 | 6211133.784
653 | 9527.089 | 160.009 | 1.524 | 12.64 | 0.167 | 6221189.117
658 | 9612.283 | 158.405 | 1.523 | 15 | 0.196 | 6324882.214
660 | 9599.829 | 158.806 | 1.525 | 15.15 | 0.199 | 6335887.14
665 | 9581.976 | 159.665 | 1.53 | 14.47 | 0.191 | 6372014.04
668 | 9495.34 | 160.983 | 1.529 | 13.97 | 0.187 | 6342887.12
676 | 9529.452 | 159.952 | 1.524 | 13.71 | 0.182 | 6441909.552
678 | 9546.641 | 159.092 | 1.519 | 13.19 | 0.174 | 6472622.598
681 | 9587.519 | 159.264 | 1.527 | 13.01 | 0.171 | 6529100.439
686 | 9469.895 | 160.754 | 1.522 | 13.66 | 0.182 | 6496347.97
691 | 9477.135 | 159.551 | 1.512 | 14.84 | 0.196 | 6548700.285
697 | 9497.142 | 159.092 | 1.511 | 12.99 | 0.17 | 6619507.974
699 | 9562.295 | 160.123 | 1.531 | 14.54 | 0.191 | 6684044.205
707 | 9637.818 | 157.946 | 1.522 | 14.2 | 0.186 | 6813937.326
710 | 9549.322 | 159.436 | 1.523 | 13.5 | 0.178 | 6780018.62
713 | 9563.069 | 159.15 | 1.522 | 13.39 | 0.176 | 6818468.197
718 | 9498.081 | 159.722 | 1.517 | 12.42 | 0.164 | 6819622.158
721 | 9592.292 | 158.634 | 1.522 | 12.89 | 0.169 | 6916042.532
730 | 9555.503 | 160.295 | 1.532 | 14.13 | 0.187 | 6975517.19
732 | 9544.935 | 158.806 | 1.516 | 14.04 | 0.186 | 6986892.42
735 | 9488.194 | 160.639 | 1.524 | 13.17 | 0.174 | 6973822.59
741 | 9484.557 | 160.066 | 1.518 | 14.26 | 0.189 | 7028056.737
747 | 9532.733 | 158.004 | 1.506 | 14.72 | 0.192 | 7120951.551
752 | 9443.262 | 160.066 | 1.512 | 13.07 | 0.171 | 7101333.024
755 | 9483.948 | 160.868 | 1.526 | 13.66 | 0.181 | 7160380.74
764 | 9562.146 | 157.946 | 1.51 | 13.64 | 0.179 | 7305479.544
767 | 9515.127 | 159.493 | 1.518 | 13 | 0.17 | 7298102.409
770 | 9493.61 | 159.092 | 1.51 | 12.73 | 0.167 | 7310079.7
776 | 9517.946 | 158.634 | 1.51 | 14.46 | 0.188 | 7385926.096
779 | 9456.142 | 160.295 | 1.516 | 15.2 | 0.2 | 7366334.618
788 | 9422.456 | 160.295 | 1.51 | 14.58 | 0.192 | 7424895.328
791 | 9528.388 | 158.978 | 1.515 | 13.78 | 0.18 | 7536954.908
794 | 9502.108 | 159.722 | 1.518 | 12.79 | 0.168 | 7544673.752
800 | 9573.571 | 159.321 | 1.525 | 14.43 | 0.19 | 7658856.8
806 | 9538.038 | 158.863 | 1.515 | 13.42 | 0.177 | 7687658.628
812 | 9552.171 | 159.837 | 1.527 | 14.84 | 0.195 | 7756362.852
815 | 9466.477 | 160.181 | 1.516 | 14.62 | 0.194 | 7715178.755
825 | 9493.771 | 159.436 | 1.514 | 15.92 | 0.209 | 7832361.075
828 | 9616.955 | 158.519 | 1.524 | 14.54 | 0.189 | 7962838.74
831 | 9519.077 | 159.035 | 1.514 | 15.08 | 0.198 | 7910352.987
838 | 9494.318 | 160.467 | 1.524 | 13.76 | 0.182 | 7956238.484
841 | 9443.039 | 160.467 | 1.515 | 13.91 | 0.185 | 7941595.799
851 | 9405.274 | 160.238 | 1.507 | 15.21 | 0.2 | 8003888.174
854 | 9419.278 | 160.582 | 1.513 | 15.03 | 0.197 | 8044063.412
857 | 9407.117 | 160.41 | 1.509 | 13.63 | 0.18 | 8061899.269
864 | 9497.592 | 158.748 | 1.508 | 13.56 | 0.177 | 8205919.488
870 | 9536.701 | 158.347 | 1.51 | 13.79 | 0.179 | 8296929.87
877 | 9450.446 | 159.551 | 1.508 | 14.49 | 0.19 | 8288041.142
881 | 9496.542 | 159.894 | 1.518 | 15.22 | 0.199 | 8366453.502
891 | 9529.82 | 159.608 | 1.521 | 14.11 | 0.186 | 8491069.62
894 | 9497.895 | 159.436 | 1.514 | 15.89 | 0.209 | 8491118.13
898 | 9425.79 | 160.582 | 1.514 | 15.58 | 0.205 | 8464359.42
905 | 9499.67 | 159.092 | 1.511 | 13.89 | 0.182 | 8597201.35
908 | 9425.846 | 159.894 | 1.507 | 13.5 | 0.177 | 8558668.168
919 | 9510.513 | 159.379 | 1.516 | 14.54 | 0.19 | 8740161.447
922 | 9445.332 | 159.665 | 1.508 | 14.83 | 0.195 | 8708596.104
926 | 9456.918 | 159.207 | 1.506 | 15.56 | 0.203 | 8757106.068
933 | 9413.823 | 160.295 | 1.509 | 14.12 | 0.185 | 8783096.859
940 | 9342.998 | 160.696 | 1.501 | 14.31 | 0.188 | 8782418.12
947 | 9466.961 | 158.634 | 1.502 | 15.16 | 0.196 | 8965212.067
951 | 9420.965 | 159.264 | 1.5 | 16.2 | 0.21 | 8959337.715
962 | 9281.176 | 159.837 | 1.483 | 14.21 | 0.185 | 8928491.312
966 | 9413.638 | 159.551 | 1.502 | 16.44 | 0.211 | 9093574.308
969 | 9534.42 | 157.03 | 1.497 | 15.07 | 0.193 | 9238852.98
977 | 9379.553 | 159.837 | 1.499 | 14.44 | 0.188 | 9163823.281
980 | 9417.493 | 160.639 | 1.513 | 16.61 | 0.216 | 9229143.14
992 | 9425.435 | 158.748 | 1.496 | 15.91 | 0.207 | 9350031.52
996 | 9352.344 | 160.009 | 1.496 | 15.12 | 0.196 | 9314934.624
1000 | 9507.387 | 158.634 | 1.508 | 14.74 | 0.19 | 9507387
1008 | 9453.914 | 158.29 | 1.496 | 14 | 0.182 | 9529545.312
1016 | 9382.675 | 160.123 | 1.502 | 15.24 | 0.198 | 9532797.8
1024 | 9358.941 | 159.665 | 1.494 | 14.62 | 0.19 | 9583555.584
1029 | 9490.595 | 159.321 | 1.512 | 14.87 | 0.192 | 9765822.255
1032 | 9428.062 | 159.837 | 1.507 | 15.89 | 0.208 | 9729759.984
1045 | 9456.361 | 159.436 | 1.508 | 15.34 | 0.2 | 9881897.245
1048 | 9467.666 | 159.035 | 1.506 | 14.59 | 0.19 | 9922113.968
1053 | 9419.576 | 159.264 | 1.5 | 13.71 | 0.179 | 9918813.528
1061 | 9461.78 | 159.837 | 1.512 | 15.37 | 0.2 | 10038948.58
1072 | 9545.538 | 158.92 | 1.517 | 15.51 | 0.202 | 10232816.7
1075 | 9451.461 | 160.868 | 1.52 | 15.22 | 0.201 | 10160320.6
1080 | 9419.93 | 159.264 | 1.5 | 15.58 | 0.204 | 10173524.4
1089 | 9421.337 | 159.837 | 1.506 | 14.44 | 0.188 | 10259836.0
1094 | 9374.55 | 159.894 | 1.499 | 15.91 | 0.208 | 10255757.7
1105 | 9437.832 | 158.806 | 1.499 | 14.26 | 0.184 | 10428804.36
1111 | 9423.485 | 159.722 | 1.505 | 16.26 | 0.211 | 10469491.8
1114 | 9459.528 | 158.176 | 1.496 | 15.53 | 0.2 | 10537914.2
1123 | 9389.579 | 160.467 | 1.507 | 14.85 | 0.194 | 10544497.2
1131 | 9467.579 | 159.837 | 1.513 | 14.99 | 0.196 | 10707831.8
1137 | 9409.583 | 159.15 | 1.498 | 14.71 | 0.192 | 10698695.9
1143 | 9457.74 | 160.295 | 1.516 | 14.35 | 0.187 | 10810196.82
1157 | 9401.789 | 159.952 | 1.504 | 14.48 | 0.191 | 10877869.9
1163 | 9493.865 | 158.691 | 1.507 | 14.41 | 0.187 | 11041365.0
1166 | 9415.183 | 160.353 | 1.51 | 15.22 | 0.199 | 10978103.4
1181 | 9476.132 | 156.973 | 1.487 | 13.02 | 0.168 | 11191311.9
1184 | 9437.056 | 159.436 | 1.505 | 13.91 | 0.179 | 11173474.3
1191 | 9282.883 | 161.498 | 1.499 | 15.05 | 0.198 | 11055913.7
1197 | 9317.576 | 161.728 | 1.507 | 15.7 | 0.206 | 11153138.5
1203 | 9388.324 | 160.123 | 1.503 | 14.94 | 0.196 | 11294153.8
1212 | 9401.368 | 159.837 | 1.503 | 14.33 | 0.187 | 11394458.0
1221 | 9400.219 | 159.837 | 1.503 | 13.46 | 0.176 | 11477667.4
1228 | 9405.573 | 160.181 | 1.507 | 13.39 | 0.175 | 11550043.6
1234 | 9481.004 | 159.264 | 1.51 | 13.89 | 0.181 | 11699558.9
1247 | 9400.748 | 160.009 | 1.504 | 13.06 | 0.172 | 11722732.8
1256 | 9409.214 | 160.41 | 1.509 | 13.88 | 0.182 | 11817972.8
1259 | 9342.505 | 160.925 | 1.503 | 14.79 | 0.195 | 11762213.8
1269 | 9374.201 | 159.952 | 1.499 | 14.28 | 0.187 | 11895861.1
1276 | 9425.682 | 159.722 | 1.505 | 13.12 | 0.171 | 12027170.2
1285 | 9378.92 | 159.894 | 1.5 | 13.63 | 0.178 | 12051912.2
1295 | 9264.006 | 160.582 | 1.488 | 14.6 | 0.191 | 11996887.77
1299 | 9418.148 | 157.946 | 1.488 | 15.74 | 0.2 | 12234174.3
1315 | 9417.219 | 159.264 | 1.5 | 14.47 | 0.186 | 12383643.0
1319 | 9438.456 | 159.092 | 1.502 | 14.16 | 0.184 | 12449323.5
1326 | 9417.088 | 160.295 | 1.51 | 14.74 | 0.193 | 12487058.7
1336 | 9401.166 | 159.665 | 1.501 | 14.08 | 0.184 | 12559957.8
1349 | 9385.918 | 159.15 | 1.494 | 14.51 | 0.188 | 12661603.4
1356 | 9349.283 | 160.123 | 1.497 | 15.24 | 0.198 | 12677627.7
1360 | 9400.792 | 160.524 | 1.509 | 14.08 | 0.184 | 12785077.12
1377 | 9358.831 | 160.353 | 1.501 | 14.85 | 0.195 | 12887110.3
1381 | 9360.592 | 160.238 | 1.5 | 14.97 | 0.195 | 12926977.6
1388 | 9376.149 | 159.722 | 1.498 | 15.57 | 0.202 | 13014094.8
1399 | 9452.223 | 158.118 | 1.495 | 14.99 | 0.193 | 13223660.0
1409 | 9451.278 | 157.431 | 1.488 | 14.38 | 0.184 | 13316850.7
1417 | 9306.237 | 160.066 | 1.49 | 15.39 | 0.199 | 13186937.8
1424 | 9362.435 | 159.035 | 1.489 | 15.38 | 0.198 | 13332107.44
1435 | 9439.333 | 159.436 | 1.505 | 14.63 | 0.189 | 13545442.9
1439 | 9361.908 | 159.035 | 1.489 | 14.69 | 0.191 | 13471785.6
1457 | 9272.109 | 161.155 | 1.494 | 15.5 | 0.202 | 13509462.8
1465 | 9320.439 | 158.347 | 1.476 | 14.98 | 0.192 | 13654443.1
1468 | 9336.862 | 158.978 | 1.484 | 16.15 | 0.205 | 13706513.4
1487 | 9398.72 | 158.061 | 1.486 | 15.54 | 0.198 | 13975896.64
1491 | 9336.225 | 158.691 | 1.482 | 15.46 | 0.198 | 13920311.5
1499 | 9348.35 | 159.493 | 1.491 | 16.09 | 0.206 | 14013176.65
1510 | 9306.663 | 159.092 | 1.481 | 14.9 | 0.192 | 14053061.13
1522 | 9375.979 | 160.238 | 1.502 | 16.15 | 0.208 | 14270240.0
1534 | 9410.006 | 158.806 | 1.494 | 15.26 | 0.198 | 14434949.2
1537 | 9400.475 | 157.431 | 1.48 | 16.45 | 0.21 | 14448530.1
1545 | 9371.397 | 159.952 | 1.499 | 16 | 0.205 | 14478808.4
1557 | 9253.693 | 159.207 | 1.473 | 14.91 | 0.193 | 14408000.0
1569 | 9360.35 | 160.353 | 1.501 | 15.96 | 0.204 | 14686389.15
1581 | 9283.89 | 160.238 | 1.488 | 15.33 | 0.2 | 14677830.09
1585 | 9330.428 | 159.15 | 1.485 | 15.41 | 0.198 | 14788728.38
1606 | 9413.01 | 158.118 | 1.488 | 14.55 | 0.185 | 15117294.06
1610 | 9346.179 | 158.634 | 1.483 | 14.35 | 0.184 | 15047348.19
1618 | 9366.476 | 160.467 | 1.503 | 15.31 | 0.198 | 15154958.2
1631 | 9325.411 | 159.493 | 1.487 | 14.32 | 0.186 | 15209745.3
1643 | 9407.307 | 159.665 | 1.502 | 14.33 | 0.185 | 15456205.4
1656 | 9315.813 | 158.92 | 1.48 | 15.06 | 0.195 | 15426986.3
1660 | 9268.761 | 160.639 | 1.489 | 15.42 | 0.199 | 15386143.26
1669 | 9343.143 | 158.347 | 1.479 | 14.73 | 0.189 | 15593705.7
1681 | 9259.952 | 160.295 | 1.484 | 14.57 | 0.188 | 15565979.3
1694 | 9446.719 | 158.004 | 1.493 | 13.88 | 0.177 | 16002742.0
1707 | 9253.335 | 161.498 | 1.494 | 15.18 | 0.198 | 15795442.8
1712 | 9338.898 | 160.295 | 1.497 | 14.11 | 0.184 | 15988193.4
1734 | 9216.053 | 161.957 | 1.493 | 14.37 | 0.189 | 15980635.9
1738 | 9286.661 | 160.868 | 1.494 | 14.94 | 0.195 | 16140216.8
1747 | 9414.182 | 159.092 | 1.498 | 13.55 | 0.175 | 16446576.0
1761 | 9317.541 | 159.952 | 1.49 | 15.25 | 0.198 | 16408189.7
1774 | 9345.318 | 158.347 | 1.48 | 14.45 | 0.185 | 16578594.1
1788 | 9386.265 | 158.061 | 1.484 | 14.62 | 0.186 | 16782641.82
1792 | 9387.36 | 158.405 | 1.487 | 13.57 | 0.173 | 16822149.12
1802 | 9333.033 | 160.353 | 1.497 | 13.92 | 0.18 | 16818125.5
1816 | 9344.977 | 159.894 | 1.494 | 13.69 | 0.178 | 16970478.2
1830 | 9386.641 | 158.634 | 1.489 | 13.54 | 0.174 | 17177553.03
1844 | 9396.418 | 158.118 | 1.486 | 15.16 | 0.194 | 17326994.8
1848 | 9311.245 | 159.207 | 1.482 | 15.14 | 0.194 | 17207180.76
1872 | 9213.789 | 159.493 | 1.47 | 15.48 | 0.198 | 17248213.0
1877 | 9238.862 | 160.467 | 1.483 | 16.4 | 0.209 | 17341344.0
1887 | 9337.163 | 158.748 | 1.482 | 15.42 | 0.197 | 17619226.6
1901 | 9217.247 | 160.123 | 1.476 | 16.45 | 0.211 | 17521986.5
1916 | 9308.115 | 158.863 | 1.479 | 14.8 | 0.188 | 17834348.34
1930 | 9294.596 | 159.952 | 1.487 | 16.54 | 0.212 | 17938570.28
1935 | 9302.276 | 159.15 | 1.48 | 13.98 | 0.18 | 17999904.06
1945 | 9292.004 | 159.608 | 1.483 | 15.14 | 0.194 | 18072947.78
1960 | 9166.919 | 158.863 | 1.456 | 15.24 | 0.195 | 17967161.24
1975 | 9258.737 | 159.15 | 1.474 | 15.79 | 0.198 | 18286005.6
1991 | 9327.452 | 157.717 | 1.471 | 16.3 | 0.205 | 18570956.9
1996 | 9253.181 | 159.894 | 1.48 | 15.6 | 0.199 | 18469349.3
2021 | 9191.38 | 159.837 | 1.469 | 15.04 | 0.193 | 18575778.98
2027 | 9276.057 | 160.123 | 1.485 | 17.06 | 0.217 | 18802567.5
2037 | 9315.167 | 158.462 | 1.476 | 14.75 | 0.188 | 18974995.2
2053 | 9347.336 | 159.15 | 1.488 | 16.02 | 0.204 | 19190080.8
2069 | 9257.631 | 159.894 | 1.48 | 15.43 | 0.199 | 19154038.5
2084 | 9299.387 | 159.321 | 1.482 | 15.41 | 0.197 | 19379922.5
2090 | 9199.829 | 159.665 | 1.469 | 15.98 | 0.205 | 19227642.61
2101 | 9193.384 | 160.009 | 1.471 | 15.17 | 0.193 | 19315299.8
2117 | 9290.576 | 159.952 | 1.486 | 14.82 | 0.189 | 19668149.4
2133 | 9215.65 | 160.123 | 1.476 | 15.26 | 0.197 | 19656981.45
2149 | 9290.103 | 159.837 | 1.485 | 14.65 | 0.188 | 19964431.3
2155 | 9201.488 | 160.238 | 1.474 | 13.99 | 0.181 | 19829206.64
2183 | 9283.969 | 159.15 | 1.478 | 15.56 | 0.198 | 20266904.3
2188 | 9263.677 | 159.722 | 1.48 | 15.33 | 0.196 | 20268925.3
2199 | 9237.653 | 158.634 | 1.465 | 14.75 | 0.188 | 20313598.9
2216 | 9333.671 | 160.868 | 1.501 | 14.23 | 0.182 | 20683414.9
2234 | 9186.272 | 160.925 | 1.478 | 15.27 | 0.2 | 20522131.6
2251 | 9341.712 | 157.832 | 1.474 | 13.46 | 0.171 | 21028193.7
2256 | 9265.949 | 160.238 | 1.485 | 14.77 | 0.189 | 20903980.9
2268 | 9260.114 | 159.837 | 1.48 | 13.1 | 0.169 | 21001938.6
2286 | 9274.038 | 159.665 | 1.481 | 14.26 | 0.183 | 21200450.9
2303 | 9284.666 | 158.806 | 1.474 | 13.43 | 0.172 | 21382585.8
2321 | 9212.408 | 160.181 | 1.476 | 13.57 | 0.174 | 21381999.0
2327 | 9187.991 | 160.123 | 1.471 | 14.94 | 0.192 | 21380455.1
2357 | 9218.366 | 160.41 | 1.479 | 14.79 | 0.189 | 21727688.7
2363 | 9248.673 | 158.863 | 1.469 | 14.88 | 0.19 | 21854614.3
2375 | 9213.771 | 160.066 | 1.475 | 14.7 | 0.188 | 21882706.1
2393 | 9224.662 | 159.837 | 1.474 | 14.46 | 0.185 | 22074616.2
2412 | 9233.794 | 158.634 | 1.465 | 14.7 | 0.187 | 22271911.1
2430 | 9100.548 | 161.269 | 1.468 | 15.22 | 0.195 | 22114331.64
2436 | 9215.593 | 159.551 | 1.47 | 13.52 | 0.172 | 22449184.5
2449 | 9231.614 | 159.15 | 1.469 | 14.95 | 0.19 | 22608222.7
2468 | 9240.275 | 158.176 | 1.462 | 14.09 | 0.178 | 22804998.7
2487 | 9237.683 | 159.551 | 1.474 | 14.95 | 0.189 | 22974117.6
2506 | 9250.437 | 157.889 | 1.461 | 14.93 | 0.189 | 23181595.1
2512 | 9138.94 | 160.524 | 1.467 | 14.51 | 0.185 | 22957017.28
2545 | 9124.641 | 160.696 | 1.466 | 16.15 | 0.206 | 23222211.3
2551 | 9253.574 | 158.806 | 1.47 | 15.82 | 0.2 | 23605867.3
2564 | 9262.003 | 157.946 | 1.463 | 16 | 0.201 | 23747775.7
2584 | 9179.21 | 159.436 | 1.463 | 15.6 | 0.197 | 23719078.64
2604 | 9170.361 | 159.665 | 1.464 | 15.9 | 0.201 | 23879620.0
2624 | 9225.132 | 158.061 | 1.458 | 14.17 | 0.178 | 24206746.4
2631 | 9140.115 | 160.353 | 1.466 | 15.22 | 0.193 | 24047642.6
2644 | 9241.325 | 158.004 | 1.46 | 15.63 | 0.196 | 24434063.3
2665 | 9266.001 | 158.748 | 1.471 | 16.11 | 0.202 | 24693892.7
2685 | 9224.064 | 157.889 | 1.456 | 16.27 | 0.205 | 24766611.84
2706 | 9266.455 | 157.889 | 1.463 | 15.1 | 0.188 | 25075027.23
2713 | 9215.026 | 159.035 | 1.466 | 15.56 | 0.196 | 25000365.5
2748 | 9245.854 | 158.806 | 1.468 | 14.57 | 0.184 | 25407606.8
2755 | 9232.736 | 158.462 | 1.463 | 14.5 | 0.183 | 25436187.68
2769 | 9174.15 | 160.066 | 1.468 | 13.95 | 0.177 | 25403221.35
2790 | 9178.702 | 158.863 | 1.458 | 14.66 | 0.186 | 25608578.58
2812 | 9243.495 | 157.488 | 1.456 | 14.46 | 0.18 | 25992707.94
2833 | 9130.55 | 160.524 | 1.466 | 14.52 | 0.184 | 25866848.15
2841 | 9137.412 | 159.894 | 1.461 | 13.5 | 0.172 | 25959387.5
2855 | 9184.825 | 159.551 | 1.465 | 13.71 | 0.174 | 26222675.4
2877 | 9191.625 | 159.092 | 1.462 | 14.05 | 0.178 | 26444305.1
2899 | 9143.488 | 158.176 | 1.446 | 13.53 | 0.17 | 26506971.7
2922 | 9195.198 | 159.379 | 1.466 | 13.65 | 0.171 | 26868368.6
2929 | 9127.589 | 160.467 | 1.465 | 13.79 | 0.176 | 26734708.2
2967 | 9083.044 | 160.066 | 1.454 | 14.89 | 0.189 | 26949391.5
2974 | 9137.207 | 159.264 | 1.455 | 14.34 | 0.18 | 27174053.6
2990 | 9175.192 | 158.462 | 1.454 | 14.32 | 0.179 | 27433824.08
3013 | 9131.956 | 159.894 | 1.46 | 12.97 | 0.164 | 27514583.4
3036 | 9084.755 | 161.04 | 1.463 | 14.03 | 0.179 | 27581316.18
3059 | 9124.603 | 159.608 | 1.456 | 13.49 | 0.171 | 27912160.6
3067 | 9130.285 | 158.92 | 1.451 | 16.22 | 0.203 | 28002584.1
3083 | 9204.265 | 157.66 | 1.451 | 13.35 | 0.166 | 28376749.0
3107 | 9135.922 | 159.608 | 1.458 | 15.51 | 0.195 | 28385309.7
3131 | 9214.068 | 158.577 | 1.461 | 15.01 | 0.188 | 28849246.9
3155 | 9206.271 | 159.493 | 1.468 | 16.19 | 0.204 | 29045785.0
3163 | 9281.705 | 157.144 | 1.459 | 14.91 | 0.187 | 29358032.9
3203 | 9164.212 | 158.978 | 1.457 | 15.32 | 0.193 | 29352971.0
3212 | 9109.475 | 159.78 | 1.456 | 15.94 | 0.201 | 29259633.7
3228 | 9183.161 | 158.634 | 1.457 | 14.71 | 0.184 | 29643243.7
3253 | 9175.734 | 158.634 | 1.456 | 14.58 | 0.183 | 29848662.7
3278 | 9132.323 | 159.608 | 1.458 | 14.58 | 0.184 | 29935754.8
3303 | 9104.608 | 159.15 | 1.449 | 14.51 | 0.183 | 30072520.2
3312 | 9132.671 | 159.551 | 1.457 | 14.42 | 0.181 | 30247406.4
3329 | 9180.401 | 159.15 | 1.461 | 14.48 | 0.182 | 30561554.9
3354 | 9175.237 | 159.207 | 1.461 | 13.71 | 0.173 | 30773744.9
3380 | 9145.664 | 158.863 | 1.453 | 14.09 | 0.178 | 30912344.32
3406 | 9085.909 | 160.353 | 1.457 | 14.06 | 0.178 | 30946606.1
3415 | 9195.68 | 159.264 | 1.465 | 13.33 | 0.168 | 31403247.2
3459 | 9030.751 | 161.269 | 1.456 | 13.99 | 0.18 | 31237367.7
3468 | 9192.204 | 158.176 | 1.454 | 13.17 | 0.165 | 31878563.5
3486 | 9079.74 | 160.009 | 1.453 | 13.64 | 0.173 | 31651973.64
3513 | 9111.744 | 159.379 | 1.452 | 13.6 | 0.171 | 32009556.7
3540 | 9126.376 | 157.889 | 1.441 | 15.19 | 0.189 | 32307371.04
3567 | 9114.531 | 158.978 | 1.449 | 15.13 | 0.188 | 32511532.1
3576 | 9105.225 | 159.78 | 1.455 | 15.48 | 0.194 | 32560284.6
3594 | 9061.43 | 160.123 | 1.451 | 15.21 | 0.192 | 32566779.42
3622 | 9081.936 | 158.863 | 1.443 | 15.79 | 0.197 | 32894772.2
3650 | 9078.894 | 160.467 | 1.457 | 15.38 | 0.193 | 33137963.1
3678 | 9139.937 | 158.519 | 1.449 | 15.4 | 0.193 | 33616688.3
3687 | 9123.224 | 159.608 | 1.456 | 15.72 | 0.197 | 33637326.9
3735 | 9098.728 | 158.863 | 1.445 | 15.67 | 0.196 | 33983749.08
3744 | 9051.62 | 159.837 | 1.447 | 15.77 | 0.197 | 33889265.28
3764 | 9079.626 | 159.207 | 1.446 | 16.05 | 0.2 | 34175712.3
3793 | 9065.824 | 160.181 | 1.452 | 15.95 | 0.2 | 34386670.4
3822 | 9112.342 | 159.722 | 1.455 | 13.69 | 0.173 | 34827371.1
3851 | 9061.087 | 158.978 | 1.441 | 13.87 | 0.174 | 34894246.0
3861 | 9028.064 | 160.066 | 1.445 | 14.43 | 0.181 | 34857355.1
3881 | 9032.232 | 159.321 | 1.439 | 14.46 | 0.181 | 35054092.4
3911 | 9020.947 | 159.952 | 1.443 | 14.55 | 0.182 | 35280923.7
3941 | 9062.995 | 159.952 | 1.45 | 14.03 | 0.176 | 35717263.3
3971 | 9063.446 | 159.264 | 1.443 | 12.88 | 0.162 | 35990944.1
3982 | 9099.507 | 158.577 | 1.443 | 15.17 | 0.188 | 36234236.9
4033 | 9029.701 | 160.639 | 1.451 | 13.88 | 0.175 | 36416784.1
4043 | 9048.481 | 159.493 | 1.443 | 14.92 | 0.187 | 36583008.7
4064 | 9003.647 | 157.66 | 1.42 | 15.28 | 0.189 | 36590821.4
4095 | 9121.2 | 157.603 | 1.438 | 15.34 | 0.186 | 37351314
4127 | 9040.796 | 159.665 | 1.443 | 15.99 | 0.199 | 37311365.1
4159 | 9033.364 | 158.978 | 1.436 | 15.8 | 0.197 | 37569760.9
4169 | 9068.423 | 158.748 | 1.44 | 16.85 | 0.208 | 37806255.5
4191 | 9077.683 | 159.207 | 1.445 | 14.87 | 0.185 | 38044569.5
4223 | 9035.641 | 159.837 | 1.444 | 16.12 | 0.202 | 38157511.9
4255 | 9043.051 | 158.462 | 1.433 | 15.12 | 0.188 | 38478182.0
4288 | 9068.432 | 158.806 | 1.44 | 15.55 | 0.192 | 38885436.4
4299 | 9069.124 | 158.29 | 1.436 | 14.57 | 0.18 | 38988164.1
4355 | 9017.167 | 159.264 | 1.436 | 15.53 | 0.192 | 39269762.3
4366 | 8985.359 | 161.785 | 1.454 | 15.09 | 0.19 | 39230077.4
4388 | 9119.551 | 160.238 | 1.461 | 14.3 | 0.181 | 40016589.8
4422 | 8941.517 | 160.467 | 1.435 | 12.84 | 0.164 | 39539388.2
4456 | 9054.144 | 159.837 | 1.447 | 14.91 | 0.186 | 40345265.7
4490 | 8921.128 | 160.353 | 1.431 | 13.84 | 0.175 | 40055864.72
4502 | 9040.102 | 159.551 | 1.442 | 14.47 | 0.179 | 40698539.2
4525 | 9071.353 | 157.603 | 1.43 | 13.97 | 0.173 | 41047872.3
4560 | 8986.207 | 159.551 | 1.434 | 13.92 | 0.173 | 40977103.92
4595 | 9061.535 | 158.118 | 1.433 | 14.64 | 0.18 | 41637753.3
4630 | 9016.724 | 159.493 | 1.438 | 15.82 | 0.196 | 41747432.12
4642 | 9018.689 | 159.092 | 1.435 | 15.43 | 0.191 | 41864754.3
4702 | 8981.484 | 159.608 | 1.434 | 15.31 | 0.19 | 42230937.8
4714 | 8960.104 | 159.092 | 1.425 | 16.04 | 0.198 | 42237930.3
4738 | 9055.76 | 158.863 | 1.439 | 17.12 | 0.21 | 42906190.88
4775 | 8963.313 | 159.035 | 1.425 | 16.03 | 0.199 | 42799819.6
4811 | 9066.488 | 158.176 | 1.434 | 15.73 | 0.192 | 43618873.8
4848 | 9009.055 | 159.608 | 1.438 | 14.29 | 0.178 | 43675898.64
4861 | 8991.583 | 158.978 | 1.429 | 15.43 | 0.191 | 43708085.0
4886 | 9071.039 | 159.207 | 1.444 | 15.4 | 0.19 | 44321096.6
4923 | 9006.873 | 160.238 | 1.443 | 14.31 | 0.18 | 44340835.8
4961 | 8985.462 | 159.722 | 1.435 | 13.86 | 0.174 | 44576877.0
5000 | 9031.282 | 158.863 | 1.435 | 14.69 | 0.182 | 45156410
5012 | 8916.309 | 159.665 | 1.424 | 14.49 | 0.18 | 44688540.7
5077 | 9005.534 | 158.29 | 1.425 | 15.35 | 0.188 | 45721096.1
5090 | 8936.569 | 159.436 | 1.425 | 15.35 | 0.189 | 45487136.21
5116 | 8866.94 | 161.097 | 1.428 | 14.38 | 0.179 | 45363265.04
5155 | 8985.098 | 159.092 | 1.429 | 15.96 | 0.196 | 46318180.19
5195 | 9033.618 | 157.545 | 1.423 | 16.54 | 0.202 | 46929645.51
5235 | 8998.023 | 159.264 | 1.433 | 15.01 | 0.185 | 47104650.4
5249 | 9024.655 | 157.946 | 1.425 | 15.74 | 0.193 | 47370414.1
5275 | 8972.215 | 158.748 | 1.424 | 16.31 | 0.2 | 47328434.1
5316 | 9085.704 | 158.577 | 1.441 | 15.61 | 0.191 | 48299602.5
5357 | 8926.464 | 159.15 | 1.421 | 14.74 | 0.183 | 47819067.6
5398 | 8891.911 | 160.925 | 1.431 | 13.52 | 0.168 | 47998535.6
5412 | 8930.459 | 160.238 | 1.431 | 13.98 | 0.174 | 48331644.1
5482 | 8912.933 | 160.238 | 1.428 | 14.57 | 0.181 | 48860698.7
5496 | 8976.411 | 159.035 | 1.428 | 13.54 | 0.167 | 49334354.9
5524 | 8920.879 | 159.952 | 1.427 | 13.53 | 0.168 | 49278935.6
5567 | 8946.09 | 159.952 | 1.431 | 15.15 | 0.188 | 49802883.03
5610 | 8986.154 | 158.634 | 1.426 | 15.3 | 0.188 | 50412323.94
5653 | 8899.498 | 159.608 | 1.42 | 16.45 | 0.203 | 50308862.2
5667 | 8920.682 | 159.493 | 1.423 | 15.39 | 0.189 | 50553504.9
5696 | 8963.217 | 160.41 | 1.438 | 17 | 0.21 | 51054484.0
5740 | 8947.894 | 159.092 | 1.424 | 16.15 | 0.2 | 51360911.56
5784 | 8964.006 | 158.519 | 1.421 | 16.29 | 0.199 | 51847810.7
5829 | 8900.208 | 159.78 | 1.422 | 15.53 | 0.191 | 51879312.4
5844 | 8974.317 | 158.691 | 1.424 | 15.36 | 0.188 | 52445908.5
5919 | 8922.389 | 160.41 | 1.431 | 14.29 | 0.177 | 52811620.5
5934 | 8972.577 | 157.316 | 1.412 | 15.22 | 0.186 | 53243271.9
5965 | 8915.88 | 159.722 | 1.424 | 14.67 | 0.179 | 53183224.2
6011 | 8961.925 | 157.545 | 1.412 | 14.79 | 0.18 | 53870131.2
6057 | 8960.079 | 158.863 | 1.423 | 13.64 | 0.166 | 54271198.5
6104 | 8933.416 | 159.035 | 1.421 | 15.75 | 0.193 | 54529571.3
6119 | 8957.44 | 157.946 | 1.415 | 15.36 | 0.187 | 54810575.36
6151 | 8917.732 | 159.15 | 1.419 | 17.13 | 0.209 | 54852969.5
6198 | 8911.218 | 158.347 | 1.411 | 16.43 | 0.2 | 55231729.2
6246 | 8952.294 | 158.462 | 1.419 | 16.61 | 0.201 | 55916028.3
6294 | 8919.728 | 159.207 | 1.42 | 15.89 | 0.194 | 56140768.0
6310 | 8863.535 | 159.837 | 1.417 | 15.84 | 0.195 | 55928905.85
6391 | 8871.455 | 160.295 | 1.422 | 15.77 | 0.194 | 56697468.9
6408 | 8915.373 | 159.207 | 1.419 | 15.76 | 0.193 | 57129710.2
6441 | 8918.695 | 159.379 | 1.421 | 15.4 | 0.189 | 57445314.5
6490 | 8892.813 | 160.639 | 1.429 | 14.85 | 0.184 | 57714356.37
6540 | 8852.8 | 160.41 | 1.42 | 14.65 | 0.182 | 57897312
6591 | 8843.25 | 159.551 | 1.411 | 15.08 | 0.185 | 58285860.75
6607 | 8877.975 | 160.123 | 1.422 | 14.52 | 0.178 | 58656780.8
6641 | 8953.973 | 159.493 | 1.428 | 15.89 | 0.195 | 59463334.7
6692 | 8826.329 | 160.009 | 1.412 | 15.07 | 0.187 | 59065793.7
6744 | 8855.436 | 159.551 | 1.413 | 16.22 | 0.198 | 59721060.4
6796 | 8846.056 | 159.551 | 1.411 | 15.9 | 0.194 | 60117796.6
6813 | 8890.315 | 159.894 | 1.422 | 16.12 | 0.197 | 60569716.1
6901 | 8802.518 | 160.696 | 1.415 | 14.82 | 0.184 | 60746176.7
6919 | 8866.729 | 158.634 | 1.407 | 14.78 | 0.18 | 61348898.0
6954 | 8944.585 | 158.347 | 1.416 | 14.43 | 0.175 | 62200644.09
7008 | 8840.084 | 159.551 | 1.41 | 13.3 | 0.163 | 61951308.7
7062 | 8825.383 | 159.436 | 1.407 | 14.92 | 0.182 | 62324854.7
7116 | 8749.616 | 159.837 | 1.399 | 14.8 | 0.181 | 62262267.5
7135 | 8863.882 | 160.238 | 1.42 | 15.04 | 0.183 | 63243798.07
7171 | 8917.065 | 157.259 | 1.402 | 15.07 | 0.183 | 63944273.1
7226 | 8857.303 | 158.004 | 1.399 | 17.33 | 0.208 | 64002871.5
7282 | 8809.187 | 160.353 | 1.413 | 16.61 | 0.202 | 64148499.7
7338 | 8834.179 | 159.837 | 1.412 | 14.67 | 0.18 | 64825205.5
7357 | 8787.744 | 160.41 | 1.41 | 15.04 | 0.185 | 64651432.6
7452 | 8775.537 | 160.868 | 1.412 | 14.4 | 0.177 | 65395301.7
7471 | 8909.303 | 158.634 | 1.413 | 14.72 | 0.179 | 66561402.7
7509 | 8824.612 | 160.353 | 1.415 | 14.97 | 0.184 | 66264011.5
7567 | 8834.23 | 159.78 | 1.412 | 15.19 | 0.186 | 66848618.41
7625 | 8886.87 | 157.946 | 1.404 | 15.03 | 0.182 | 67762383.75
7684 | 8827.352 | 158.92 | 1.403 | 16.85 | 0.203 | 67829372.8
7704 | 8807.373 | 160.181 | 1.411 | 16.78 | 0.204 | 67852001.6
7743 | 8840.935 | 159.264 | 1.408 | 16.73 | 0.203 | 68455359.7
7803 | 8860.327 | 158.92 | 1.408 | 17.27 | 0.209 | 69137131.6
7863 | 8802.025 | 159.207 | 1.401 | 15.73 | 0.191 | 69210322.6
7923 | 8904.584 | 158.863 | 1.415 | 14.76 | 0.178 | 70551019.0
7944 | 8860.945 | 158.92 | 1.408 | 14.54 | 0.177 | 70391347.08
8046 | 8827.15 | 159.379 | 1.407 | 13.53 | 0.165 | 71023248.9
8067 | 8803.657 | 158.691 | 1.397 | 14.36 | 0.174 | 71019101.0
8108 | 8802.775 | 159.264 | 1.402 | 16.68 | 0.201 | 71372899.7
8171 | 8849.402 | 158.004 | 1.398 | 16.27 | 0.195 | 72308463.7
8233 | 8797.003 | 158.634 | 1.396 | 16.19 | 0.195 | 72425725.7
8297 | 8909.666 | 158.176 | 1.409 | 17.67 | 0.211 | 73923498.8
8318 | 8767.664 | 159.15 | 1.395 | 15.45 | 0.188 | 72929429.2
8361 | 8779.992 | 159.952 | 1.404 | 14.95 | 0.181 | 73409513.1
8425 | 8840.688 | 158.405 | 1.4 | 14.92 | 0.18 | 74482796.4
8490 | 8815.248 | 158.92 | 1.401 | 15.09 | 0.182 | 74841455.52
8556 | 8830.799 | 158.691 | 1.401 | 15.51 | 0.187 | 75556316.2
8577 | 8803.885 | 157.889 | 1.39 | 15.43 | 0.185 | 75510921.6
8688 | 8823.263 | 159.207 | 1.405 | 15.93 | 0.191 | 76656508.9
8710 | 8792.021 | 158.634 | 1.395 | 16.76 | 0.202 | 76578502.91
8755 | 8799.03 | 160.353 | 1.411 | 16.92 | 0.205 | 77035507.65
8822 | 8820.096 | 158.806 | 1.401 | 15.6 | 0.19 | 77810886.9
8890 | 8761.638 | 159.952 | 1.401 | 14.59 | 0.177 | 77890961.82
8959 | 8745.955 | 159.551 | 1.395 | 14.59 | 0.177 | 78355010.8
8982 | 8816.409 | 157.087 | 1.385 | 14.43 | 0.172 | 79188985.6
9028 | 8753.186 | 159.264 | 1.394 | 14.61 | 0.175 | 79023763.2
9097 | 8886.183 | 157.545 | 1.4 | 14.7 | 0.175 | 80837606.8
9167 | 8765.578 | 159.379 | 1.397 | 16.45 | 0.199 | 80354053.5
9238 | 8666.974 | 159.78 | 1.385 | 16.2 | 0.196 | 80065505.8
9262 | 8837.499 | 159.379 | 1.409 | 16.55 | 0.198 | 81852915.7
9381 | 8794.183 | 158.347 | 1.393 | 14.78 | 0.179 | 82498230.7
9405 | 8672.077 | 159.78 | 1.386 | 14.42 | 0.174 | 81560884.2
9453 | 8686.926 | 160.811 | 1.397 | 15.02 | 0.182 | 82117511.5
9526 | 8774.662 | 159.264 | 1.397 | 14.54 | 0.176 | 83587430.2
9599 | 8800.292 | 159.722 | 1.406 | 15.08 | 0.183 | 84474002.9
9673 | 8784.26 | 158.863 | 1.395 | 16.18 | 0.196 | 84970146.98
9698 | 8698.825 | 159.264 | 1.385 | 16.09 | 0.194 | 84361204.85
9748 | 8837.982 | 158.29 | 1.399 | 16.35 | 0.194 | 86152648.5
9823 | 8693.828 | 161.498 | 1.404 | 15.44 | 0.189 | 85399472.4
9899 | 8747.54 | 159.837 | 1.398 | 14.03 | 0.171 | 86591898.46
9975 | 8701.838 | 160.009 | 1.392 | 14.93 | 0.181 | 86800834.05
10000 | 8851.127 | 158.405 | 1.402 | 13.62 | 0.163 | 88511270
10078 | 8808.765 | 157.775 | 1.39 | 17.09 | 0.204 | 88774733.67
10155 | 8746.608 | 159.837 | 1.398 | 16.74 | 0.201 | 88821804.24
10233 | 8787.729 | 159.837 | 1.405 | 16.65 | 0.201 | 89924830.9
10273 | 8829.42 | 157.889 | 1.394 | 16.01 | 0.192 | 90704631.66
10392 | 8694.745 | 158.978 | 1.382 | 14.43 | 0.174 | 90355790.04
10432 | 8718.496 | 158.863 | 1.385 | 13.86 | 0.165 | 90951350.3
10472 | 8651.512 | 162.071 | 1.402 | 15.19 | 0.185 | 90598633.7
10552 | 8713.985 | 159.894 | 1.393 | 15.72 | 0.191 | 91949969.72
10593 | 8701.187 | 160.696 | 1.398 | 16.31 | 0.198 | 92171673.9
10716 | 8744.267 | 159.436 | 1.394 | 17.34 | 0.209 | 93703565.2
10757 | 8707.778 | 159.894 | 1.392 | 16.41 | 0.198 | 93669567.9
10798 | 8634.651 | 160.41 | 1.385 | 18.12 | 0.218 | 93236961.5
10881 | 8615.155 | 160.295 | 1.381 | 16.42 | 0.197 | 93741501.6
10965 | 8808.76 | 158.176 | 1.393 | 15.7 | 0.186 | 96588053.4
11050 | 8758.079 | 158.176 | 1.385 | 15.63 | 0.187 | 96776772.95
11092 | 8714.078 | 159.321 | 1.388 | 16.43 | 0.196 | 96656553.2
11221 | 8777.831 | 159.493 | 1.4 | 15.75 | 0.189 | 98496041.7
11264 | 8806.481 | 157.374 | 1.386 | 16.65 | 0.199 | 99196202.0
11307 | 8687.335 | 158.92 | 1.381 | 17.2 | 0.205 | 98227696.8
11394 | 8641.159 | 159.952 | 1.382 | 16.25 | 0.194 | 98457365.6
11438 | 8689.735 | 159.035 | 1.382 | 17.23 | 0.205 | 99393188.93
11570 | 8671.317 | 160.295 | 1.39 | 15.72 | 0.189 | 100327137.7
11615 | 8677.941 | 158.577 | 1.376 | 15.2 | 0.182 | 100794284.7
11660 | 8638.93 | 159.665 | 1.379 | 15.42 | 0.184 | 100729923.8
11749 | 8683.907 | 158.233 | 1.374 | 15.26 | 0.181 | 102027223.3
11840 | 8587.899 | 159.722 | 1.372 | 16.48 | 0.196 | 101680724.2
11931 | 8661.314 | 158.347 | 1.371 | 16.26 | 0.191 | 103338137.3
11977 | 8613.055 | 159.15 | 1.371 | 15.2 | 0.18 | 103158559.7
12116 | 8693.85 | 158.806 | 1.381 | 15.78 | 0.186 | 105334686.6
12162 | 8686.003 | 158.806 | 1.379 | 15.32 | 0.182 | 105639168.5
12209 | 8650.797 | 158.462 | 1.371 | 16.26 | 0.192 | 105617580.6
12303 | 8653.047 | 158.347 | 1.37 | 16.92 | 0.199 | 106458437.2
12350 | 8590.42 | 159.207 | 1.368 | 17.02 | 0.201 | 106091687
12493 | 8609.101 | 159.379 | 1.372 | 15.19 | 0.18 | 107553498.8
12542 | 8594.13 | 161.04 | 1.384 | 15.43 | 0.185 | 107787578.5
12590 | 8630.852 | 158.748 | 1.37 | 16.23 | 0.193 | 108662426.7
12687 | 8761.675 | 156.973 | 1.375 | 15.95 | 0.186 | 111159370.7
12784 | 8730.117 | 157.374 | 1.374 | 17.68 | 0.207 | 111605815.7
12883 | 8603.786 | 159.665 | 1.374 | 17.06 | 0.202 | 110842575.0
12933 | 8521.911 | 160.868 | 1.371 | 16.38 | 0.196 | 110213875.0
13082 | 8630.348 | 159.837 | 1.379 | 16.18 | 0.192 | 112902212.5
13133 | 8585.219 | 159.321 | 1.368 | 14.77 | 0.176 | 112749681.1
13183 | 8682.003 | 158.691 | 1.378 | 16.54 | 0.194 | 114454845.5
13285 | 8561.442 | 158.92 | 1.361 | 17.73 | 0.21 | 113738757.0
13336 | 8528.042 | 159.722 | 1.362 | 17.37 | 0.204 | 113729968.1
13490 | 8547.843 | 161.212 | 1.378 | 15.35 | 0.183 | 115310402.1
13542 | 8519.202 | 161.04 | 1.372 | 15.82 | 0.19 | 115367033.5
13594 | 8573.075 | 159.608 | 1.368 | 14.91 | 0.177 | 116542381.6
13699 | 8585.573 | 159.952 | 1.373 | 15.58 | 0.185 | 117613764.5
13804 | 8516.023 | 159.321 | 1.357 | 16.26 | 0.193 | 117555181.5
13911 | 8591.719 | 159.15 | 1.367 | 16.8 | 0.196 | 119519403.0
13964 | 8550.011 | 158.978 | 1.359 | 15.53 | 0.183 | 119392353.6
14126 | 8618.544 | 159.608 | 1.376 | 15.01 | 0.177 | 121745552.5
14180 | 8639.947 | 159.207 | 1.376 | 14.46 | 0.172 | 122514448.5
14235 | 8606.174 | 157.946 | 1.359 | 16 | 0.188 | 122508886.9
14344 | 8687.81 | 158.634 | 1.378 | 16.9 | 0.197 | 124617946.6
14400 | 8549.277 | 159.551 | 1.364 | 16.12 | 0.192 | 123109588.8
14566 | 8613.987 | 158.92 | 1.369 | 14.98 | 0.176 | 125471334.6
14622 | 8587.529 | 159.379 | 1.369 | 16.02 | 0.189 | 125566849.0
14678 | 8578.165 | 158.691 | 1.361 | 15.9 | 0.187 | 125910305.9
14792 | 8540.315 | 160.467 | 1.37 | 17.11 | 0.202 | 126328339.5
14906 | 8560.423 | 159.78 | 1.368 | 17.12 | 0.203 | 127601665.2
15020 | 8492.796 | 159.78 | 1.357 | 14.9 | 0.177 | 127561795.9
15078 | 8573.961 | 160.181 | 1.373 | 15.28 | 0.18 | 129278184.0
15253 | 8612.816 | 157.717 | 1.358 | 16.55 | 0.194 | 131371282.4
15311 | 8576.991 | 158.004 | 1.355 | 17.69 | 0.205 | 131322309.2
15370 | 8582.351 | 157.545 | 1.352 | 16.89 | 0.195 | 131910734.9
15489 | 8555.837 | 158.519 | 1.356 | 14.95 | 0.174 | 132521359.3
15548 | 8630.41 | 157.66 | 1.361 | 15.35 | 0.178 | 134185614.7
15728 | 8593.654 | 158.863 | 1.365 | 16.68 | 0.195 | 135160990.1
15789 | 8636.112 | 157.259 | 1.358 | 17.9 | 0.207 | 136355572.4
15849 | 8466.876 | 159.665 | 1.352 | 17.2 | 0.202 | 134191517.7
15972 | 8480.291 | 157.316 | 1.334 | 15.11 | 0.174 | 135447207.9
16095 | 8607.425 | 157.66 | 1.357 | 14.85 | 0.169 | 138536505.4
16219 | 8630.971 | 158.004 | 1.364 | 16.54 | 0.192 | 139985718.6
16281 | 8546.044 | 158.978 | 1.359 | 15.98 | 0.188 | 139138142.4
16469 | 8441.26 | 159.207 | 1.344 | 15.46 | 0.181 | 139019110.9
16533 | 8560.214 | 158.806 | 1.359 | 16.19 | 0.187 | 141526018.1
16596 | 8531.035 | 159.608 | 1.362 | 16.45 | 0.193 | 141581056.9
16724 | 8575.225 | 158.92 | 1.363 | 16.23 | 0.19 | 143412062.9
16789 | 8540.447 | 158.92 | 1.357 | 15.55 | 0.183 | 143385564.7
16983 | 8490.451 | 159.15 | 1.351 | 15.9 | 0.186 | 144193329.3
17048 | 8416.314 | 160.868 | 1.354 | 14.64 | 0.173 | 143481321.1
17114 | 8560.768 | 156.342 | 1.338 | 14.78 | 0.17 | 146508983.6
17246 | 8510.088 | 159.608 | 1.358 | 17.01 | 0.196 | 146764977.6
17379 | 8429.742 | 159.493 | 1.344 | 16.67 | 0.195 | 146500486.2
17512 | 8473.125 | 160.582 | 1.361 | 15.39 | 0.18 | 148381365
17580 | 8488.477 | 159.894 | 1.357 | 15.9 | 0.187 | 149227425.7
17783 | 8505.394 | 160.238 | 1.363 | 16.96 | 0.199 | 151251421.5
17852 | 8489.38 | 158.806 | 1.348 | 16.34 | 0.191 | 151552411.8
17920 | 8459.186 | 160.524 | 1.358 | 15.84 | 0.186 | 151588613.1
18058 | 8437.905 | 160.123 | 1.351 | 16.62 | 0.196 | 152371688.5
18128 | 8454.503 | 159.321 | 1.347 | 17.06 | 0.199 | 153263230.4
18338 | 8482.111 | 159.092 | 1.349 | 16.26 | 0.189 | 155544951.5
18408 | 8486.13 | 158.519 | 1.345 | 15.77 | 0.183 | 156212681.0
18479 | 8455.716 | 160.754 | 1.359 | 15.99 | 0.187 | 156253176.0
18621 | 8510.852 | 158.061 | 1.345 | 15.53 | 0.181 | 158480575.1
18765 | 8403.56 | 158.748 | 1.334 | 16.88 | 0.195 | 157692803.4
18909 | 8460.684 | 160.295 | 1.356 | 16.38 | 0.19 | 159983073.8
18982 | 8439.025 | 159.092 | 1.343 | 16.76 | 0.196 | 160189572.5
19202 | 8459.389 | 159.321 | 1.348 | 16.61 | 0.192 | 162437187.6
19276 | 8547.887 | 157.431 | 1.346 | 16.55 | 0.19 | 164769069.8
19350 | 8503.098 | 159.092 | 1.353 | 17.9 | 0.207 | 164534946.3
19499 | 8524.029 | 158.691 | 1.353 | 16.82 | 0.195 | 166210041.5
19574 | 8471.376 | 157.946 | 1.338 | 16.85 | 0.195 | 165818713.8
19801 | 8465.209 | 159.207 | 1.348 | 17.11 | 0.197 | 167619603.4
19877 | 8357.743 | 159.379 | 1.332 | 16.24 | 0.189 | 166126857.6
19953 | 8389.844 | 159.837 | 1.341 | 17.09 | 0.197 | 167402557.3
20107 | 8495.812 | 157.889 | 1.341 | 15.16 | 0.174 | 170825291.9
20262 | 8468.174 | 159.493 | 1.351 | 16.77 | 0.194 | 171582141.6
20418 | 8439.372 | 158.691 | 1.339 | 18.58 | 0.215 | 172315097.5
20496 | 8445.111 | 158.92 | 1.342 | 16.9 | 0.195 | 173090995.1
20734 | 8365.387 | 159.608 | 1.335 | 15.77 | 0.183 | 173447934.1
20813 | 8403.365 | 160.41 | 1.348 | 15.28 | 0.178 | 174899235.7
20893 | 8419.617 | 159.035 | 1.339 | 17.09 | 0.198 | 175911058.0
21054 | 8385.28 | 159.15 | 1.335 | 15.7 | 0.181 | 176543685.1
21135 | 8338.027 | 159.894 | 1.333 | 17.24 | 0.199 | 176224200.6
21380 | 8428.734 | 159.15 | 1.341 | 16.9 | 0.194 | 180206332.9
21462 | 8463.874 | 158.577 | 1.342 | 16.37 | 0.188 | 181651663.8
21545 | 8359.577 | 159.321 | 1.332 | 15.86 | 0.184 | 180107086.5
21711 | 8444.829 | 158.863 | 1.342 | 16.44 | 0.188 | 183345682.4
21878 | 8411.412 | 158.978 | 1.337 | 17.25 | 0.199 | 184024871.7
22047 | 8374.992 | 158.004 | 1.323 | 15.28 | 0.175 | 184643448.6
22131 | 8356.845 | 159.608 | 1.334 | 14.69 | 0.168 | 184945336.7
22388 | 8408.009 | 157.889 | 1.328 | 18.05 | 0.205 | 188238505.5
22474 | 8450.801 | 158.863 | 1.343 | 17.71 | 0.202 | 189923301.7
22560 | 8408.182 | 157.374 | 1.323 | 17.27 | 0.197 | 189688585.9
22734 | 8396.21 | 158.863 | 1.334 | 15.68 | 0.179 | 190879438.1
22821 | 8424.113 | 158.978 | 1.339 | 17.76 | 0.203 | 192246682.8
23086 | 8406.432 | 157.488 | 1.324 | 17.29 | 0.197 | 194070889.2
23174 | 8404.277 | 158.863 | 1.335 | 14.71 | 0.168 | 194760715.2
23264 | 8452.612 | 158.347 | 1.338 | 17.66 | 0.202 | 196641565.6
23443 | 8378.898 | 158.519 | 1.328 | 17.5 | 0.201 | 196426505.8
23623 | 8422.093 | 159.092 | 1.34 | 15.9 | 0.182 | 198955102.9
23805 | 8370.206 | 159.78 | 1.337 | 16.24 | 0.188 | 199252753.8
23897 | 8235.003 | 160.41 | 1.321 | 17.1 | 0.198 | 196791866.7
24174 | 8451.02 | 157.431 | 1.33 | 16.66 | 0.188 | 204294957.5
24267 | 8313.782 | 159.78 | 1.328 | 16.61 | 0.191 | 201750547.8
24360 | 8341.641 | 160.41 | 1.338 | 17.9 | 0.206 | 203202374.8
24548 | 8258.943 | 161.269 | 1.332 | 17.27 | 0.202 | 202740532.8
24642 | 8305.704 | 160.582 | 1.334 | 16.63 | 0.193 | 204669158.0
24927 | 8269.227 | 161.155 | 1.333 | 16.13 | 0.188 | 206127021.4
25023 | 8431.791 | 157.775 | 1.33 | 16.55 | 0.188 | 210988706.2
25119 | 8343.934 | 158.978 | 1.326 | 15.76 | 0.181 | 209591278.1
25313 | 8338.215 | 158.519 | 1.322 | 18.36 | 0.208 | 211065236.3
25508 | 8418.672 | 157.889 | 1.329 | 15.93 | 0.18 | 214743485.4
25704 | 8326.18 | 159.207 | 1.326 | 17.53 | 0.2 | 214016130.7
25803 | 8305.669 | 158.347 | 1.315 | 18.55 | 0.21 | 214311177.2
26102 | 8369.744 | 158.118 | 1.323 | 16.92 | 0.19 | 218467057.9
26202 | 8371.576 | 158.462 | 1.327 | 18.66 | 0.211 | 219352034.4
26303 | 8374.227 | 158.29 | 1.326 | 18.08 | 0.205 | 220267292.8
26506 | 8349.469 | 159.092 | 1.328 | 17.59 | 0.2 | 221311025.3
26608 | 8273.79 | 158.748 | 1.313 | 16.38 | 0.187 | 220149004.3
26916 | 8327.845 | 158.233 | 1.318 | 17.17 | 0.193 | 224152276.0
27019 | 8312.703 | 157.832 | 1.312 | 17.91 | 0.201 | 224600922.4
27123 | 8262.06 | 160.066 | 1.322 | 15.68 | 0.179 | 224091853.4
27332 | 8246.717 | 159.15 | 1.312 | 15.73 | 0.179 | 225399269.0
27543 | 8356.268 | 156.915 | 1.311 | 16.79 | 0.187 | 230156689.5
27755 | 8319.248 | 159.321 | 1.325 | 16.33 | 0.185 | 230900728.2
27862 | 8366.074 | 158.577 | 1.327 | 17.86 | 0.203 | 233095553.8
28184 | 8353.031 | 158.519 | 1.324 | 17.44 | 0.198 | 235421825.7
28293 | 8301.358 | 158.347 | 1.314 | 15.49 | 0.176 | 234870321.9
28401 | 8190.075 | 160.181 | 1.312 | 17.29 | 0.197 | 232606320.1
28620 | 8297.205 | 158.691 | 1.317 | 16.89 | 0.19 | 237466007.1
28730 | 8332.084 | 157.202 | 1.31 | 15.55 | 0.174 | 239380773.3
29063 | 8304.874 | 158.519 | 1.316 | 18.47 | 0.207 | 241364553.1
29175 | 8268.518 | 157.087 | 1.299 | 16.51 | 0.185 | 241234012.7
29287 | 8214.709 | 158.978 | 1.306 | 16.2 | 0.181 | 240584182.5
29513 | 8306.224 | 159.379 | 1.324 | 16.73 | 0.188 | 245141588.9
29740 | 8342.505 | 157.66 | 1.315 | 16.13 | 0.182 | 248106098.7
29969 | 8316.299 | 158.634 | 1.319 | 18.81 | 0.212 | 249231164.7
30084 | 8240.833 | 159.551 | 1.315 | 18.04 | 0.205 | 247917220.0
30433 | 8292.846 | 159.321 | 1.321 | 16.78 | 0.19 | 252376182.3
30550 | 8284.589 | 158.347 | 1.312 | 17.76 | 0.201 | 253094193.9
30667 | 8179.765 | 160.467 | 1.313 | 15.25 | 0.174 | 250848853.3
30903 | 8251.689 | 159.722 | 1.318 | 17.35 | 0.197 | 255001945.2
31022 | 8248.17 | 158.462 | 1.307 | 17.65 | 0.199 | 255874729.7
31381 | 8294.066 | 158.519 | 1.315 | 17.98 | 0.201 | 260276085.1
31502 | 8292.83 | 158.691 | 1.316 | 17.36 | 0.196 | 261240730.7
31623 | 8251.731 | 158.92 | 1.311 | 17.93 | 0.202 | 260944489.4
31867 | 8203.03 | 158.347 | 1.299 | 16.56 | 0.186 | 261405957.0
32112 | 8286.327 | 158.634 | 1.314 | 17.24 | 0.192 | 266090532.6
32360 | 8179.748 | 159.894 | 1.308 | 17.3 | 0.197 | 264696645.3
32484 | 8151.349 | 160.467 | 1.308 | 17.92 | 0.203 | 264788420.9
32860 | 8317.306 | 157.374 | 1.309 | 18.17 | 0.202 | 273306675.2
32987 | 8230.609 | 159.952 | 1.316 | 17.24 | 0.195 | 271503099.1
33114 | 8252.216 | 159.035 | 1.312 | 17.66 | 0.2 | 273263880.6
33369 | 8226.646 | 159.15 | 1.309 | 16.83 | 0.19 | 274514950.4
33497 | 8214.227 | 159.092 | 1.307 | 16.44 | 0.185 | 275151961.8
33885 | 8209.676 | 159.608 | 1.31 | 18.24 | 0.205 | 278184871.3
34015 | 8152.136 | 158.634 | 1.293 | 16.11 | 0.181 | 277294906.0
34146 | 8181.267 | 160.123 | 1.31 | 16.28 | 0.183 | 279357543.0
34409 | 8211.128 | 158.691 | 1.303 | 19.34 | 0.216 | 282536703.4
34674 | 8094.061 | 158.519 | 1.283 | 15.77 | 0.177 | 280653471.1
34941 | 8177.907 | 159.379 | 1.303 | 17.96 | 0.198 | 285744248.5
35076 | 8245.643 | 159.722 | 1.317 | 18.24 | 0.205 | 289224173.9
35482 | 8056.633 | 161.384 | 1.3 | 17.06 | 0.196 | 285865452.1
35618 | 8096.181 | 158.863 | 1.286 | 17.07 | 0.191 | 288369774.9
35755 | 8211.037 | 159.035 | 1.306 | 16 | 0.177 | 293585627.9
36031 | 8177.334 | 158.748 | 1.298 | 17.5 | 0.196 | 294637521.4
36169 | 8145.177 | 158.806 | 1.294 | 17.53 | 0.195 | 294602906.9
36588 | 8194.512 | 159.894 | 1.31 | 17.08 | 0.191 | 299820805.1
36729 | 8154.837 | 158.29 | 1.291 | 16.49 | 0.185 | 299519008.2
36870 | 8136.669 | 159.264 | 1.296 | 16.12 | 0.18 | 299998986.0
37154 | 8157.01 | 158.061 | 1.289 | 17.39 | 0.193 | 303065549.5
37440 | 8141.249 | 160.353 | 1.305 | 17 | 0.19 | 304808362.6
37729 | 8120.663 | 160.353 | 1.302 | 17.03 | 0.193 | 306384494.3
37874 | 8177.447 | 158.863 | 1.299 | 17.22 | 0.193 | 309712627.7
38312 | 8225.358 | 159.608 | 1.313 | 17.01 | 0.191 | 315129915.7
38460 | 8239.836 | 157.946 | 1.301 | 16.99 | 0.191 | 316904092.6
38608 | 8169.373 | 160.066 | 1.308 | 18.21 | 0.205 | 315403152.8
38905 | 8009.421 | 160.925 | 1.289 | 16.59 | 0.189 | 311606524.0
39055 | 8133.481 | 159.264 | 1.295 | 17.96 | 0.199 | 317653100.5
39507 | 8173.403 | 158.061 | 1.292 | 17.85 | 0.197 | 322906632.3
39659 | 8063.773 | 159.837 | 1.289 | 17.09 | 0.191 | 319801173.4
39811 | 8045.941 | 159.436 | 1.283 | 16.5 | 0.183 | 320316957.2
40118 | 8073.136 | 159.436 | 1.287 | 18.63 | 0.205 | 323878070.0
40427 | 8120.063 | 158.519 | 1.287 | 16.1 | 0.178 | 328269786.9
40739 | 8105.262 | 158.634 | 1.286 | 15.92 | 0.176 | 330200268.6
40895 | 8186.138 | 158.29 | 1.296 | 18.51 | 0.203 | 334772113.5
41369 | 8071.42 | 158.691 | 1.281 | 17.09 | 0.19 | 333906574.0
41528 | 8135.873 | 160.983 | 1.31 | 17.67 | 0.197 | 337866533.9
41687 | 8103.437 | 159.493 | 1.292 | 17.24 | 0.195 | 337807978.2
42009 | 8132.418 | 158.978 | 1.293 | 17.56 | 0.195 | 341634747.8
42170 | 8038.294 | 158.462 | 1.274 | 15.4 | 0.171 | 338974858.0
42658 | 8096.204 | 159.837 | 1.294 | 18 | 0.198 | 345367870.2
42822 | 8165.868 | 158.691 | 1.296 | 16.06 | 0.179 | 349678799.5
42987 | 8086.815 | 159.894 | 1.293 | 18.35 | 0.205 | 347627916.4
43318 | 8102.833 | 159.608 | 1.293 | 17.36 | 0.194 | 350998519.9
43652 | 8119.422 | 159.837 | 1.298 | 17.24 | 0.193 | 354429009.1
43988 | 8071.837 | 160.123 | 1.292 | 19.06 | 0.213 | 355063966.0
44158 | 7992.959 | 160.524 | 1.283 | 17.23 | 0.193 | 352953083.5
44669 | 8092.145 | 158.634 | 1.284 | 17.2 | 0.189 | 361468025.0
44841 | 8043.141 | 158.061 | 1.271 | 16.33 | 0.179 | 360662485.6
45013 | 8009.804 | 160.524 | 1.286 | 17.25 | 0.19 | 360545307.5
45360 | 8093.149 | 157.717 | 1.276 | 16.76 | 0.184 | 367105238.6
45534 | 8094.189 | 159.207 | 1.289 | 17.93 | 0.197 | 368560801.9
46061 | 7980.801 | 160.925 | 1.284 | 18.29 | 0.205 | 367603674.9
46239 | 8101.686 | 157.03 | 1.272 | 17.11 | 0.187 | 374613859.0
46416 | 8056.023 | 159.321 | 1.283 | 17.06 | 0.187 | 373928363.6
46774 | 8030.196 | 158.978 | 1.277 | 17.4 | 0.192 | 375604387.7
47134 | 8000.417 | 159.321 | 1.275 | 16.33 | 0.18 | 377091654.9
47498 | 8081.451 | 157.66 | 1.274 | 16.48 | 0.179 | 383852759.6
47680 | 8098.399 | 159.608 | 1.293 | 16.84 | 0.185 | 386131664.3
48232 | 8012.621 | 160.467 | 1.286 | 16.75 | 0.188 | 386464736.1
48418 | 8003.072 | 158.405 | 1.268 | 17.25 | 0.19 | 387492740.1
48604 | 7979.313 | 159.493 | 1.273 | 17.42 | 0.19 | 387826529.1
48978 | 8017.316 | 158.29 | 1.269 | 15.91 | 0.174 | 392672103.0
49167 | 8042.883 | 158.29 | 1.273 | 17.78 | 0.193 | 395444428.5
49736 | 8099.205 | 157.316 | 1.274 | 16.49 | 0.179 | 402822059.9
49927 | 7992.09 | 158.405 | 1.266 | 17.98 | 0.196 | 399021077.4
50119 | 8100.833 | 157.66 | 1.277 | 17.32 | 0.187 | 406005649.1
50505 | 7947.959 | 161.327 | 1.282 | 17.58 | 0.196 | 401411669.3
50895 | 8065.329 | 157.946 | 1.274 | 16.21 | 0.178 | 410484919.5
51287 | 7972.588 | 160.238 | 1.278 | 17.08 | 0.189 | 408890120.8
51484 | 8011.717 | 158.004 | 1.266 | 16.22 | 0.177 | 412475238.0
52080 | 7948.813 | 160.582 | 1.276 | 17.76 | 0.195 | 413974181.0
52280 | 8104.532 | 156.228 | 1.266 | 17.08 | 0.184 | 423704933.0
52481 | 7991.725 | 160.123 | 1.28 | 17.67 | 0.194 | 419413719.7
52886 | 7976.714 | 159.894 | 1.275 | 17.02 | 0.188 | 421856496.6
53089 | 8019.194 | 159.321 | 1.278 | 18.3 | 0.201 | 425730990.3
53704 | 8040.993 | 158.519 | 1.275 | 16.34 | 0.179 | 431833488.1
53910 | 7937.719 | 157.775 | 1.252 | 15.94 | 0.174 | 427922431.3
54117 | 7997.615 | 158.347 | 1.266 | 18.57 | 0.199 | 432806931.0
54534 | 7969.245 | 157.946 | 1.259 | 18.07 | 0.195 | 434594806.8
54955 | 8038.011 | 158.806 | 1.276 | 17.3 | 0.187 | 441728894.5
55378 | 7931.886 | 160.009 | 1.269 | 16.17 | 0.179 | 439251982.9
55591 | 7902.869 | 160.238 | 1.266 | 17.21 | 0.189 | 439328390.6
56235 | 8004.95 | 159.837 | 1.279 | 18.12 | 0.198 | 450158363.2
56451 | 7863.693 | 160.524 | 1.262 | 16.7 | 0.186 | 443913333.5
56668 | 8021.379 | 159.15 | 1.277 | 17.38 | 0.189 | 454555505.2
57105 | 7972.509 | 159.493 | 1.272 | 18.23 | 0.2 | 455270126.4
57324 | 7931.924 | 159.207 | 1.263 | 17.08 | 0.187 | 454689611.4
57988 | 8038.804 | 158.29 | 1.272 | 18.8 | 0.203 | 466154166.4
58211 | 8023.211 | 158.29 | 1.27 | 17.99 | 0.196 | 467039135.5
58435 | 7955.812 | 158.806 | 1.263 | 17.53 | 0.191 | 464897874.2
58885 | 7946.281 | 160.295 | 1.274 | 15.99 | 0.175 | 467916756.7
59339 | 7968.112 | 157.259 | 1.253 | 17.27 | 0.187 | 472819798.0
59796 | 7931.762 | 159.78 | 1.267 | 17.45 | 0.189 | 474287640.6
60026 | 8001.724 | 157.832 | 1.263 | 19.34 | 0.208 | 480311484.8
60721 | 7920.195 | 160.123 | 1.268 | 17.6 | 0.192 | 480922160.6
60954 | 7937.752 | 157.889 | 1.253 | 16.95 | 0.184 | 483837735.4
61189 | 7966.357 | 158.634 | 1.264 | 20.9 | 0.223 | 487453418.5
61660 | 7981.794 | 159.035 | 1.269 | 17.48 | 0.19 | 492157418.0
61897 | 8029.281 | 158.978 | 1.276 | 16.08 | 0.176 | 496988406.1
62614 | 7952.688 | 159.952 | 1.272 | 18.02 | 0.199 | 497949606.4
62855 | 7933.255 | 158.29 | 1.256 | 18.86 | 0.205 | 498644743.0
63096 | 7922.899 | 158.577 | 1.256 | 19.07 | 0.205 | 499903235.3
63582 | 7848.636 | 159.952 | 1.255 | 18.08 | 0.196 | 499031974.2
64072 | 7962.475 | 159.207 | 1.268 | 17.22 | 0.186 | 510171698.2
64566 | 7948.311 | 158.405 | 1.259 | 18.56 | 0.201 | 513190648.0
64814 | 7867.517 | 159.78 | 1.257 | 18.6 | 0.202 | 509925246.8
65565 | 7929.833 | 159.035 | 1.261 | 17.31 | 0.187 | 519919500.6
65817 | 7933.973 | 159.264 | 1.264 | 17.65 | 0.192 | 522190300.9
66070 | 7874.271 | 161.04 | 1.268 | 18.05 | 0.198 | 520253085.0
66579 | 7943.752 | 160.009 | 1.271 | 18.51 | 0.203 | 528887064.4
66835 | 7955.654 | 159.436 | 1.268 | 19.09 | 0.208 | 531716135.1
67609 | 7938.778 | 158.405 | 1.258 | 18.25 | 0.198 | 536732841.8
67869 | 7874.154 | 160.41 | 1.263 | 18.61 | 0.202 | 534410957.8
68130 | 7936.576 | 158.978 | 1.262 | 18.59 | 0.201 | 540718922.9
68655 | 7798.1 | 159.952 | 1.247 | 17.47 | 0.191 | 535378555.5
69184 | 7967.568 | 157.603 | 1.256 | 18.59 | 0.197 | 551228224.5
69717 | 7974.077 | 159.321 | 1.27 | 19.03 | 0.205 | 555928726.2
69985 | 7756.184 | 160.639 | 1.246 | 17.45 | 0.192 | 542816537.2
70795 | 7882.591 | 159.264 | 1.255 | 17.53 | 0.188 | 558048029.8
71067 | 7943.631 | 157.775 | 1.253 | 16.96 | 0.182 | 564530024.3
71341 | 7786.043 | 160.524 | 1.25 | 16.89 | 0.184 | 555464093.7
71890 | 7914.309 | 158.462 | 1.254 | 16.53 | 0.177 | 568959674.0
72167 | 7920.344 | 159.207 | 1.261 | 18.38 | 0.198 | 571587465.4
73002 | 7895.566 | 157.889 | 1.247 | 18.01 | 0.194 | 576392109.1
73283 | 7891.063 | 157.775 | 1.245 | 18.56 | 0.197 | 578280769.8
73565 | 7815.312 | 160.868 | 1.257 | 16.31 | 0.177 | 574933427.3
74132 | 7924.204 | 158.347 | 1.255 | 18.15 | 0.195 | 587437090.9
74703 | 7779.22 | 159.78 | 1.243 | 17.22 | 0.187 | 581131071.7
75278 | 7875.352 | 158.92 | 1.252 | 17.64 | 0.188 | 592840747.9
75568 | 7851.895 | 157.488 | 1.237 | 16.95 | 0.181 | 593352001.4
76443 | 7808.501 | 159.15 | 1.243 | 16.5 | 0.176 | 596905241.9
76737 | 7771.191 | 160.181 | 1.245 | 18.18 | 0.195 | 596337883.8
77032 | 7737.921 | 161.728 | 1.251 | 16.54 | 0.18 | 596067530.5
77625 | 7894.039 | 156.973 | 1.239 | 19.77 | 0.209 | 612774777.4
77924 | 7906.571 | 159.035 | 1.257 | 17.05 | 0.182 | 616111638.6
78826 | 7830.119 | 160.181 | 1.254 | 17.65 | 0.192 | 617216960.3
79129 | 7889.8 | 158.29 | 1.249 | 18.29 | 0.196 | 624311984.2
79433 | 7851.663 | 158.748 | 1.246 | 16.83 | 0.18 | 623681147.1
80045 | 7871.106 | 158.691 | 1.249 | 17.29 | 0.185 | 630042679.8
80662 | 7811.819 | 160.754 | 1.256 | 18.81 | 0.204 | 630116944.2
81284 | 7837.222 | 159.264 | 1.248 | 20.03 | 0.215 | 637040753.0
81596 | 7781.835 | 159.952 | 1.245 | 17.52 | 0.189 | 634966608.7
82541 | 7737.44 | 160.754 | 1.244 | 17.36 | 0.188 | 638656035.0
82858 | 7694.537 | 160.066 | 1.232 | 19.17 | 0.206 | 637553946.7
83177 | 7731.121 | 161.212 | 1.246 | 18.5 | 0.198 | 643051451.4
83818 | 7748.587 | 160.41 | 1.243 | 18.4 | 0.198 | 649471065.2
84140 | 7716.406 | 159.207 | 1.229 | 16.91 | 0.181 | 649258400.8
85114 | 7780.727 | 159.436 | 1.241 | 17.39 | 0.184 | 662248797.9
85442 | 7733.744 | 158.462 | 1.226 | 17.66 | 0.188 | 660786554.8
85770 | 7751.88 | 160.524 | 1.244 | 19.09 | 0.202 | 664878747.6
86431 | 7754.488 | 159.092 | 1.234 | 17.28 | 0.185 | 670228152.3
87097 | 7696.791 | 160.868 | 1.238 | 17.62 | 0.189 | 670367405.7
87768 | 7739.624 | 159.207 | 1.232 | 18.32 | 0.195 | 679291319.2
88105 | 7718.26 | 160.983 | 1.243 | 17.89 | 0.192 | 680017297.3
89126 | 7740.221 | 157.66 | 1.22 | 18.94 | 0.2 | 689854936.8
89468 | 7694.419 | 159.207 | 1.225 | 17.79 | 0.187 | 688404279.1
89812 | 7685.057 | 159.722 | 1.227 | 17.63 | 0.186 | 690210339.3
90504 | 7657.567 | 160.696 | 1.231 | 16.94 | 0.181 | 693040443.8
90852 | 7752.396 | 158.691 | 1.23 | 19.26 | 0.203 | 704320681.4
91904 | 7614.493 | 161.441 | 1.229 | 18.03 | 0.193 | 699802364.7
92258 | 7709.691 | 159.15 | 1.227 | 17.78 | 0.188 | 711280672.3
92612 | 7725.828 | 159.436 | 1.232 | 17.86 | 0.189 | 715504382.7
93326 | 7745.406 | 159.894 | 1.238 | 17.34 | 0.185 | 722847760.4
94045 | 7748.951 | 159.035 | 1.232 | 17.79 | 0.189 | 728750096.8
94770 | 7730.003 | 159.493 | 1.233 | 17.67 | 0.188 | 732572384.3
95134 | 7713.61 | 159.894 | 1.233 | 16.5 | 0.176 | 733826573.7
96236 | 7641.266 | 160.983 | 1.23 | 18.19 | 0.195 | 735364874.8
96606 | 7638.836 | 160.295 | 1.224 | 17.9 | 0.191 | 737957390.6
96977 | 7640.909 | 158.634 | 1.212 | 18.27 | 0.191 | 740992432.1
97724 | 7655.661 | 160.868 | 1.232 | 18.33 | 0.193 | 748141815.6
98100 | 7566.776 | 159.436 | 1.206 | 16.89 | 0.179 | 742300725.6
99236 | 7695.94 | 158.634 | 1.221 | 17.66 | 0.183 | 763714301.8
99617 | 7722.758 | 158.29 | 1.222 | 17.36 | 0.181 | 769317983.7
100000 | 7715.04 | 158.347 | 1.222 | 17.79 | 0.186 | 771504000
101029 | 7682.126 | 157.889 | 1.213 | 18.54 | 0.193 | 776117507.7
101547 | 7643.579 | 160.524 | 1.227 | 17.76 | 0.187 | 776182516.7
102068 | 7747.558 | 157.946 | 1.224 | 17.31 | 0.181 | 790777749.9
102592 | 7587.691 | 160.353 | 1.217 | 18.15 | 0.192 | 778436395.1
103647 | 7642.717 | 160.524 | 1.227 | 18.29 | 0.193 | 792144688.9
104179 | 7641.501 | 160.009 | 1.223 | 18.14 | 0.192 | 796083932.7
104713 | 7646.994 | 159.608 | 1.221 | 16.94 | 0.179 | 800739682.7
105251 | 7626.347 | 160.811 | 1.226 | 16.84 | 0.179 | 802680648.1
106333 | 7579.075 | 159.436 | 1.208 | 17.34 | 0.183 | 805905782.0
106879 | 7570.716 | 160.696 | 1.217 | 18.02 | 0.189 | 809150555.4
107427 | 7614.081 | 160.009 | 1.218 | 19.03 | 0.2 | 817957879.6
107978 | 7611.696 | 160.639 | 1.223 | 18.17 | 0.192 | 821895710.7
109089 | 7651.106 | 159.15 | 1.218 | 18.89 | 0.198 | 834651502.4
109648 | 7674.714 | 157.603 | 1.21 | 18.48 | 0.191 | 841517040.7
110211 | 7641.011 | 158.92 | 1.214 | 18.67 | 0.194 | 842123463.3
110776 | 7550.72 | 159.837 | 1.207 | 15.52 | 0.163 | 836438558.7
111916 | 7714.501 | 158.519 | 1.223 | 18.42 | 0.19 | 863376093.9
112490 | 7576.517 | 159.894 | 1.211 | 17.63 | 0.186 | 852282397.3
113067 | 7593.988 | 159.035 | 1.208 | 17.86 | 0.186 | 858629441.2
113647 | 7607.654 | 160.123 | 1.218 | 18.31 | 0.191 | 864587054.1
114816 | 7569.236 | 159.952 | 1.211 | 19.48 | 0.204 | 869069400.6
115405 | 7551.851 | 161.498 | 1.22 | 19.18 | 0.202 | 871521364.7
115997 | 7522.998 | 160.696 | 1.209 | 19.17 | 0.202 | 872645199.0
116592 | 7490.016 | 160.066 | 1.199 | 19.15 | 0.2 | 873275945.5
117791 | 7537.016 | 160.295 | 1.208 | 17.67 | 0.183 | 887792651.7
118395 | 7481.112 | 160.238 | 1.199 | 17.64 | 0.184 | 885726255.2
119003 | 7559.856 | 159.551 | 1.206 | 18.38 | 0.19 | 899645543.6
119613 | 7489.509 | 160.41 | 1.201 | 20.05 | 0.209 | 895842640.0
120844 | 7615.746 | 159.035 | 1.211 | 16.94 | 0.175 | 920317209.6
121464 | 7627.965 | 157.545 | 1.202 | 17.91 | 0.185 | 926523140.8
122087 | 7549.506 | 160.639 | 1.213 | 20.05 | 0.208 | 921696539.0
122713 | 7550.159 | 158.806 | 1.199 | 16.84 | 0.175 | 926502661.4
123975 | 7541.411 | 160.467 | 1.21 | 18.31 | 0.19 | 934946428.7
124611 | 7510.436 | 158.748 | 1.192 | 17.8 | 0.185 | 935882940.4
125251 | 7521.597 | 160.582 | 1.208 | 17.96 | 0.186 | 942087545.8
125893 | 7539.224 | 159.207 | 1.2 | 18.88 | 0.196 | 949135527.0
127188 | 7483.466 | 159.608 | 1.194 | 17.4 | 0.18 | 951807073.6
127840 | 7480.335 | 160.009 | 1.197 | 18.58 | 0.192 | 956286026.4
128496 | 7486.09 | 159.608 | 1.195 | 17.71 | 0.183 | 961932620.6
129155 | 7517.552 | 159.722 | 1.201 | 18.22 | 0.188 | 970929428.6
130484 | 7484.373 | 159.837 | 1.196 | 18.69 | 0.193 | 976590926.5
131153 | 7473.593 | 159.722 | 1.194 | 17.36 | 0.179 | 980184142.7
131826 | 7542.9 | 157.775 | 1.19 | 17.65 | 0.18 | 994350335.4
132502 | 7465.058 | 159.665 | 1.192 | 16.48 | 0.17 | 989135115.1
133865 | 7461.027 | 160.983 | 1.201 | 17.91 | 0.186 | 998770379.4
134552 | 7526.083 | 157.946 | 1.189 | 17.63 | 0.181 | 1012649519.8
135242 | 7511.013 | 160.123 | 1.203 | 18.17 | 0.187 | 1015804420.1
135936 | 7511.998 | 158.29 | 1.189 | 17.4 | 0.179 | 1021150960.1
137334 | 7535.243 | 158.519 | 1.194 | 17.99 | 0.183 | 1034845062.2
138039 | 7463.879 | 159.092 | 1.187 | 19.3 | 0.198 | 1030306393.3
138747 | 7400.645 | 161.04 | 1.192 | 17.96 | 0.185 | 1026817291.8
139459 | 7476.327 | 160.582 | 1.201 | 18.04 | 0.186 | 1042641087.1
140893 | 7420.668 | 160.009 | 1.187 | 17.62 | 0.183 | 1045520176.5
141616 | 7470.771 | 158.92 | 1.187 | 19.54 | 0.199 | 1057980705.9
142343 | 7434.314 | 159.722 | 1.187 | 19.34 | 0.197 | 1058222557.7
143073 | 7449.727 | 158.061 | 1.178 | 19.11 | 0.193 | 1065854791.1
144544 | 7412.97 | 161.097 | 1.194 | 17.25 | 0.177 | 1071500335.7
145286 | 7473.603 | 158.462 | 1.184 | 17.83 | 0.182 | 1085809885.5
146031 | 7478.617 | 159.952 | 1.196 | 18.49 | 0.189 | 1092109919.1
146780 | 7388.299 | 159.952 | 1.182 | 16.95 | 0.175 | 1084454527.2
148290 | 7458.833 | 159.092 | 1.187 | 19.48 | 0.197 | 1106070345.6
149051 | 7374.007 | 160.582 | 1.184 | 18.38 | 0.189 | 1099103117.4
149816 | 7440.924 | 157.946 | 1.175 | 19.49 | 0.196 | 1114769470.0
150584 | 7417.681 | 159.722 | 1.185 | 17.19 | 0.174 | 1116984075.7
152133 | 7385.808 | 159.493 | 1.178 | 18.21 | 0.186 | 1123625128.5
152914 | 7485.559 | 157.717 | 1.181 | 18.15 | 0.182 | 1144646768.9
153698 | 7377.418 | 159.436 | 1.176 | 18.98 | 0.193 | 1133894391.8
154486 | 7311.97 | 160.295 | 1.172 | 18.34 | 0.187 | 1129596997.4
156075 | 7326.955 | 160.353 | 1.175 | 18.68 | 0.189 | 1143554501.6
156876 | 7327.005 | 160.639 | 1.177 | 17.88 | 0.182 | 1149431236.4
157681 | 7286.998 | 160.696 | 1.171 | 17.88 | 0.183 | 1149021131.6
158490 | 7334.029 | 159.608 | 1.171 | 17.06 | 0.172 | 1162370256.2
160120 | 7326.158 | 161.155 | 1.181 | 18.18 | 0.185 | 1173064419.0
160941 | 7295.263 | 158.92 | 1.159 | 18.34 | 0.186 | 1174106922.5
161767 | 7380.825 | 159.092 | 1.174 | 18.79 | 0.187 | 1193973917.8
162597 | 7379.227 | 159.722 | 1.179 | 19.48 | 0.197 | 1199840172.5
164269 | 7283.782 | 159.78 | 1.164 | 18.04 | 0.183 | 1196499585.4
165112 | 7329.803 | 158.176 | 1.159 | 18.4 | 0.183 | 1210238432.9
165959 | 7327.454 | 158.061 | 1.158 | 16.79 | 0.166 | 1216056938.4
166811 | 7343.463 | 158.863 | 1.167 | 18.19 | 0.181 | 1224970406.5
168526 | 7378.34 | 158.634 | 1.17 | 17.47 | 0.175 | 1243442126.8
169391 | 7274.289 | 159.207 | 1.158 | 18.49 | 0.186 | 1232199088.0
170260 | 7376.128 | 159.493 | 1.176 | 17.98 | 0.179 | 1255859553.3
171133 | 7277.412 | 159.035 | 1.157 | 19.32 | 0.195 | 1245405347.8
172894 | 7250.863 | 159.264 | 1.155 | 17.76 | 0.177 | 1253630707.5
173781 | 7240.636 | 159.493 | 1.155 | 19.01 | 0.189 | 1258284964.7
174672 | 7235.908 | 160.524 | 1.162 | 18.72 | 0.187 | 1263910522.2
175568 | 7265.33 | 158.405 | 1.151 | 17.82 | 0.177 | 1275559457.4
177374 | 7180.281 | 160.639 | 1.153 | 19.92 | 0.198 | 1273595162.1
178284 | 7194.558 | 160.925 | 1.158 | 19.62 | 0.196 | 1282674578.5
179199 | 7234.112 | 160.295 | 1.16 | 17.85 | 0.179 | 1296345636.3
180118 | 7210.521 | 160.582 | 1.158 | 18.13 | 0.182 | 1298744621.5
181971 | 7248.933 | 159.493 | 1.156 | 18.6 | 0.185 | 1319095586.9
182904 | 7257.626 | 159.894 | 1.16 | 18.03 | 0.18 | 1327448825.9
183842 | 7286.169 | 159.035 | 1.159 | 19.22 | 0.191 | 1339503881.3
184785 | 7206.524 | 159.264 | 1.148 | 18.02 | 0.18 | 1331657537.3
186686 | 7231.21 | 159.379 | 1.153 | 20.61 | 0.203 | 1349965670.1
187644 | 7225.467 | 158.519 | 1.145 | 18.42 | 0.182 | 1355815529.7
188607 | 7255.85 | 159.894 | 1.16 | 19.06 | 0.188 | 1368504101.0
189574 | 7179.037 | 159.092 | 1.142 | 19.02 | 0.189 | 1360958760.2
191524 | 7288.063 | 158.176 | 1.153 | 18.57 | 0.181 | 1395838978.0
192507 | 7207.746 | 160.181 | 1.155 | 19.52 | 0.194 | 1387541559.2
193494 | 7205.159 | 158.347 | 1.141 | 17.89 | 0.177 | 1394155035.5
194487 | 7235.468 | 157.431 | 1.139 | 19.59 | 0.189 | 1407204464.9
196487 | 7098.071 | 159.78 | 1.134 | 18.97 | 0.186 | 1394678676.6
197495 | 7121.027 | 160.295 | 1.141 | 19.04 | 0.186 | 1406367227.4
198508 | 7198.822 | 158.061 | 1.138 | 18.18 | 0.177 | 1429023757.6
199527 | 7153.051 | 159.207 | 1.139 | 18.85 | 0.184 | 1427226806.9
201579 | 7095.767 | 159.493 | 1.132 | 18.04 | 0.177 | 1430357616.1
202613 | 7096.311 | 158.233 | 1.123 | 17.36 | 0.168 | 1437804860.6
203653 | 7133.993 | 158.691 | 1.132 | 18.63 | 0.179 | 1452859076.4
204697 | 7154.874 | 158.92 | 1.137 | 19.63 | 0.19 | 1464581243.2
206803 | 7063.729 | 159.894 | 1.129 | 18.97 | 0.186 | 1460800348.4
207864 | 7110.832 | 159.207 | 1.132 | 19.06 | 0.185 | 1478085982.8
208930 | 7089.778 | 158.92 | 1.127 | 19.15 | 0.186 | 1481267317.5
210002 | 7170.681 | 158.806 | 1.139 | 17.75 | 0.172 | 1505857351.4
212162 | 7060.34 | 159.665 | 1.127 | 17.18 | 0.169 | 1497935855.1
213250 | 7145.429 | 159.379 | 1.139 | 19.84 | 0.192 | 1523762734.2
214344 | 7135.783 | 158.748 | 1.133 | 18.87 | 0.184 | 1529512271.4
215444 | 7154.792 | 159.15 | 1.139 | 18.39 | 0.179 | 1541457007.6
217660 | 7047.999 | 158.92 | 1.12 | 18.62 | 0.182 | 1534067462.3
218777 | 7018.789 | 160.123 | 1.124 | 20.04 | 0.193 | 1535549601.1
219899 | 7073.3 | 159.207 | 1.126 | 18.81 | 0.181 | 1555411596.7
221027 | 7000.776 | 160.123 | 1.121 | 19.66 | 0.191 | 1547360517.0
223301 | 7014.47 | 160.353 | 1.125 | 18.77 | 0.182 | 1566338165.5
224446 | 6919.037 | 159.436 | 1.103 | 18.21 | 0.176 | 1552950178.5
225598 | 7041.307 | 159.207 | 1.121 | 17 | 0.161 | 1588504776.6
226755 | 6919.656 | 159.379 | 1.103 | 17.38 | 0.168 | 1569066596.3
229087 | 7065.701 | 156.915 | 1.109 | 20.38 | 0.19 | 1618660245.0
230262 | 6984.911 | 160.353 | 1.12 | 16.76 | 0.161 | 1608359576.7
231444 | 7023.347 | 159.379 | 1.119 | 18.52 | 0.178 | 1625511523.1
232631 | 7013.359 | 159.837 | 1.121 | 20.2 | 0.194 | 1631524717.5
235024 | 6972.195 | 161.384 | 1.125 | 19.45 | 0.19 | 1638633157.7
236230 | 7124.867 | 157.259 | 1.12 | 17.55 | 0.168 | 1683107331.4
237441 | 6976.757 | 160.066 | 1.117 | 18.63 | 0.18 | 1656568158.8
238659 | 6959.614 | 158.748 | 1.105 | 17.37 | 0.166 | 1660974517.6
241114 | 6917.395 | 159.551 | 1.104 | 18.06 | 0.172 | 1667880778.0
242351 | 6958.876 | 159.092 | 1.107 | 19.5 | 0.184 | 1686490557.5
243595 | 6950.613 | 161.728 | 1.124 | 18.62 | 0.18 | 1693134573.7
244844 | 7029.245 | 159.15 | 1.119 | 18.52 | 0.179 | 1721068462.8
247363 | 6968.941 | 159.321 | 1.11 | 20.2 | 0.194 | 1723858152.6
248632 | 6886.079 | 158.29 | 1.09 | 18.64 | 0.177 | 1712099593.9
249907 | 6901.851 | 160.123 | 1.105 | 19.45 | 0.183 | 1724820877.9
251189 | 7015.616 | 158.978 | 1.115 | 18.45 | 0.175 | 1762245567.4
253773 | 6880.136 | 160.181 | 1.102 | 18.77 | 0.181 | 1745992753.1
255075 | 6890.493 | 158.748 | 1.094 | 19.34 | 0.182 | 1757592502.0
256383 | 6994.091 | 158.634 | 1.11 | 19.77 | 0.185 | 1793166032.9
257699 | 6957.586 | 159.837 | 1.112 | 18.94 | 0.181 | 1792962954.6
260349 | 6858.206 | 159.493 | 1.094 | 19.37 | 0.185 | 1785527073.9
261685 | 6880.054 | 159.78 | 1.099 | 19.2 | 0.181 | 1800406931.0
263027 | 6824.811 | 160.696 | 1.097 | 18.9 | 0.18 | 1795109562.9
264377 | 6881.862 | 159.608 | 1.098 | 18.13 | 0.171 | 1819406030.0
267096 | 6775.993 | 158.691 | 1.075 | 19.04 | 0.179 | 1809840626.3
268466 | 6885.904 | 158.978 | 1.095 | 18.87 | 0.174 | 1848631103.3
269843 | 6874.902 | 159.608 | 1.097 | 19.2 | 0.181 | 1855144180.4
271228 | 6828.905 | 160.009 | 1.093 | 19.87 | 0.188 | 1852190245.3
274018 | 6816.076 | 161.269 | 1.099 | 19.34 | 0.184 | 1867727513.4
275423 | 6827.895 | 158.176 | 1.08 | 16.07 | 0.151 | 1880559324.6
276836 | 6801.839 | 158.978 | 1.081 | 18.82 | 0.174 | 1882993901.4
278256 | 6803.608 | 158.978 | 1.082 | 20.64 | 0.191 | 1893144747.6
281119 | 6759.695 | 158.176 | 1.069 | 19.18 | 0.177 | 1900278698.7
282561 | 6684.219 | 159.15 | 1.064 | 17.66 | 0.162 | 1888699604.9
284010 | 6690.661 | 160.353 | 1.073 | 17.98 | 0.166 | 1900214630.6
285467 | 6725.677 | 159.551 | 1.073 | 18.23 | 0.168 | 1919958836.2
288404 | 6831.749 | 160.238 | 1.095 | 18.7 | 0.173 | 1970303738.6
289883 | 6702.374 | 159.665 | 1.07 | 17.93 | 0.169 | 1942904282.2
291370 | 6673.439 | 159.78 | 1.066 | 17.52 | 0.162 | 1944439921.4
292865 | 6704.236 | 159.035 | 1.066 | 19.63 | 0.179 | 1963436076.1
295877 | 6778.198 | 158.405 | 1.074 | 20.08 | 0.182 | 2005512889.6
297395 | 6739.947 | 158.806 | 1.07 | 19.5 | 0.179 | 2004426538.1
298921 | 6749.559 | 159.608 | 1.077 | 19.1 | 0.176 | 2017584925.8
300454 | 6753.505 | 157.144 | 1.061 | 18.85 | 0.172 | 2029117591.3
303545 | 6721.518 | 158.978 | 1.069 | 18.5 | 0.168 | 2040283181.3
305102 | 6670.328 | 159.78 | 1.066 | 18.29 | 0.169 | 2035130413.5
306667 | 6729.875 | 159.665 | 1.075 | 19.27 | 0.177 | 2063830576.6
308240 | 6679.853 | 159.035 | 1.062 | 18.16 | 0.168 | 2058997888.7
311411 | 6662.169 | 159.15 | 1.06 | 17.53 | 0.16 | 2074672710.5
313009 | 6626.054 | 160.009 | 1.06 | 18.04 | 0.165 | 2074014536.5
314614 | 6628.883 | 159.092 | 1.055 | 18.92 | 0.172 | 2085539396.2
316228 | 6713.944 | 157.66 | 1.059 | 18.47 | 0.166 | 2123137083.2
319481 | 6686.506 | 159.321 | 1.065 | 18.86 | 0.172 | 2136211623.4
321120 | 6714.202 | 158.462 | 1.064 | 18.68 | 0.17 | 2156064546.2
322767 | 6655.263 | 160.868 | 1.071 | 18.57 | 0.171 | 2148099272.7
324423 | 6679.438 | 159.436 | 1.065 | 19.56 | 0.18 | 2166963314.3
327760 | 6658.366 | 160.238 | 1.067 | 18.06 | 0.166 | 2182346040.2
329442 | 6634.706 | 158.748 | 1.053 | 19 | 0.173 | 2185750814.1
331132 | 6663.11 | 159.665 | 1.064 | 18.44 | 0.167 | 2206368940.5
332830 | 6642.376 | 160.066 | 1.063 | 18.47 | 0.17 | 2210782004.1
336254 | 6512.696 | 161.097 | 1.049 | 19.21 | 0.177 | 2189920080.8
337979 | 6536.622 | 160.811 | 1.051 | 19.94 | 0.181 | 2209240966.9
339713 | 6579.451 | 159.665 | 1.051 | 17.72 | 0.161 | 2235125037.6
341455 | 6644.732 | 157.889 | 1.049 | 17.2 | 0.154 | 2268876965.1
344968 | 6586.299 | 157.717 | 1.039 | 20.21 | 0.18 | 2272062393.4
346737 | 6515.976 | 160.066 | 1.043 | 18.19 | 0.163 | 2259329970.3
348516 | 6554.678 | 160.868 | 1.054 | 20.48 | 0.185 | 2284410157.8
350304 | 6542.529 | 160.582 | 1.051 | 18.77 | 0.171 | 2291874078.8
353907 | 6574.293 | 158.577 | 1.043 | 18.56 | 0.167 | 2326688312.8
355723 | 6579.737 | 159.264 | 1.048 | 18.96 | 0.17 | 2340563784.9
357548 | 6575.817 | 159.092 | 1.046 | 18.02 | 0.162 | 2351170216.7
359382 | 6567.572 | 157.374 | 1.034 | 18.13 | 0.161 | 2360267160.5
363079 | 6473.527 | 159.894 | 1.035 | 19.3 | 0.172 | 2350401709.6
364941 | 6537.444 | 159.264 | 1.041 | 17.75 | 0.158 | 2385781350.8
366813 | 6518.65 | 158.806 | 1.035 | 18.62 | 0.166 | 2391125562.4
368695 | 6532.725 | 157.545 | 1.029 | 18.8 | 0.165 | 2408583043.9
372487 | 6507.253 | 158.577 | 1.032 | 17.81 | 0.157 | 2423867148.2
374398 | 6473.287 | 159.551 | 1.033 | 20.17 | 0.179 | 2423585706.2
376319 | 6497.704 | 159.321 | 1.035 | 18.71 | 0.166 | 2445209471.6
378249 | 6512.729 | 159.321 | 1.038 | 19.48 | 0.173 | 2463433231.5
382140 | 6483.427 | 158.691 | 1.029 | 19.55 | 0.173 | 2477576793.8
384101 | 6430.68 | 159.264 | 1.024 | 17.52 | 0.155 | 2470030618.7
386071 | 6371.248 | 160.353 | 1.022 | 18.25 | 0.162 | 2459754086.6
388052 | 6399.005 | 159.894 | 1.023 | 17.27 | 0.153 | 2483146688.3
392043 | 6453.2 | 158.29 | 1.021 | 18.07 | 0.158 | 2529931887.6
394054 | 6426.316 | 159.321 | 1.024 | 19 | 0.167 | 2532315525.1
396076 | 6422.707 | 159.264 | 1.023 | 20.08 | 0.176 | 2543880097.7
398108 | 6471.225 | 159.665 | 1.033 | 18.79 | 0.165 | 2576246442.3
402203 | 6448.567 | 158.462 | 1.022 | 18.91 | 0.167 | 2593632993.1
404266 | 6382.261 | 159.608 | 1.019 | 19.73 | 0.173 | 2580131125.4
406340 | 6321.833 | 160.467 | 1.014 | 18.49 | 0.163 | 2568813621.2
408424 | 6310.303 | 160.983 | 1.016 | 18.97 | 0.167 | 2577279192.5
412626 | 6403.823 | 159.78 | 1.023 | 18.91 | 0.165 | 2642383869.2
414742 | 6334.992 | 160.009 | 1.014 | 18.29 | 0.162 | 2627387252.1
416870 | 6383.564 | 159.092 | 1.016 | 20.07 | 0.174 | 2661116324.7
419008 | 6367.238 | 159.436 | 1.015 | 18.98 | 0.166 | 2667923659.9
423318 | 6317.152 | 158.519 | 1.001 | 19.62 | 0.17 | 2674164150.3
425490 | 6316.94 | 159.722 | 1.009 | 19.39 | 0.167 | 2687794800.6
427673 | 6323.891 | 159.092 | 1.006 | 18.03 | 0.156 | 2704557435.6
429867 | 6295.15 | 158.347 | 0.997 | 18.14 | 0.156 | 2706077245.0
434288 | 6254.732 | 160.582 | 1.004 | 18.43 | 0.159 | 2716355050.8
436516 | 6256.41 | 159.78 | 1 | 18.33 | 0.159 | 2731023067.6
438756 | 6316.08 | 158.577 | 1.002 | 19.41 | 0.166 | 2771217996.5
441006 | 6253.682 | 158.806 | 0.993 | 18.75 | 0.161 | 2757911284.1
445543 | 6237.487 | 160.181 | 0.999 | 18.63 | 0.16 | 2779068670.4
447828 | 6253.878 | 158.806 | 0.993 | 19.83 | 0.169 | 2800661677.0
450126 | 6179.76 | 158.863 | 0.982 | 18.62 | 0.158 | 2781670649.8
452435 | 6239.846 | 158.176 | 0.987 | 19.23 | 0.161 | 2823124725.0
457089 | 6215.311 | 160.754 | 0.999 | 19 | 0.163 | 2840950289.7
459434 | 6190.848 | 159.551 | 0.988 | 18.61 | 0.16 | 2844286060.0
461790 | 6150.202 | 160.925 | 0.99 | 18.49 | 0.159 | 2840101781.6
464159 | 6212.638 | 159.608 | 0.992 | 19.38 | 0.165 | 2883651841.4
468934 | 6169.773 | 158.519 | 0.978 | 18.05 | 0.153 | 2893216332.0
471339 | 6174.777 | 160.295 | 0.99 | 18.94 | 0.16 | 2910413216.4
473757 | 6138.647 | 161.327 | 0.99 | 19.28 | 0.166 | 2908226986.8
476188 | 6129.599 | 159.722 | 0.979 | 18.52 | 0.158 | 2918841488.6
481086 | 6138.486 | 160.696 | 0.986 | 18.63 | 0.158 | 2953139675.8
483554 | 6144.653 | 159.608 | 0.981 | 19.57 | 0.166 | 2971271536.8
486035 | 6127.874 | 159.665 | 0.978 | 18.64 | 0.157 | 2978361239.6
488528 | 6098.746 | 159.436 | 0.972 | 19.1 | 0.161 | 2979408185.9
493553 | 6131.639 | 159.493 | 0.978 | 17.97 | 0.151 | 3026288823.4
496085 | 6137.662 | 158.978 | 0.976 | 18.82 | 0.158 | 3044802053.3
498630 | 6081.66 | 159.551 | 0.97 | 18.49 | 0.155 | 3032498125.8
501188 | 6115.085 | 158.978 | 0.972 | 18.22 | 0.152 | 3064807221.0
506343 | 6078.808 | 158.978 | 0.966 | 18.79 | 0.157 | 3077961879.1
508941 | 6053.162 | 160.639 | 0.972 | 19.88 | 0.166 | 3080702321.4
511551 | 6072.415 | 158.577 | 0.963 | 19.22 | 0.16 | 3106349965.7
514176 | 6061.404 | 157.202 | 0.953 | 19.98 | 0.163 | 3116628463.1
519465 | 5996.597 | 157.889 | 0.947 | 16.61 | 0.135 | 3115022260.6
522129 | 5982.821 | 160.295 | 0.959 | 18.59 | 0.152 | 3123804345.9
524808 | 5994.196 | 159.035 | 0.953 | 17.48 | 0.144 | 3145802014.4
527500 | 5966.5 | 160.639 | 0.958 | 19.79 | 0.163 | 3147328750
532926 | 5974.699 | 159.379 | 0.952 | 17.7 | 0.146 | 3184072439.3
535660 | 5984.586 | 159.493 | 0.955 | 19.73 | 0.161 | 3205703336.8
538408 | 5888.057 | 159.837 | 0.941 | 17.91 | 0.148 | 3170176993.3
541170 | 5892.854 | 159.092 | 0.938 | 17.67 | 0.143 | 3189035799.2
546737 | 5920.773 | 159.321 | 0.943 | 18.08 | 0.146 | 3237105667.7
549541 | 5894.969 | 159.379 | 0.94 | 18.38 | 0.149 | 3239527159.2
552361 | 5859.667 | 159.379 | 0.934 | 18.03 | 0.146 | 3236651523.8
555194 | 5895.515 | 157.316 | 0.927 | 18.34 | 0.145 | 3273154554.9
560905 | 5806.368 | 159.608 | 0.927 | 19.4 | 0.155 | 3256820843.0
563782 | 5774.492 | 160.868 | 0.929 | 19.88 | 0.16 | 3255554648.7
566675 | 5822.495 | 159.551 | 0.929 | 17.3 | 0.139 | 3299462354.1
569582 | 5837.095 | 159.722 | 0.932 | 17.8 | 0.143 | 3324704244.3
575440 | 5816.936 | 158.863 | 0.924 | 20 | 0.159 | 3347297651.8
578392 | 5847.507 | 158.634 | 0.928 | 18.99 | 0.15 | 3382151268.7
581360 | 5743.413 | 160.467 | 0.922 | 18.89 | 0.152 | 3338990581.7
584342 | 5775.976 | 159.78 | 0.923 | 18.48 | 0.147 | 3375145367.8
590353 | 5752.492 | 159.436 | 0.917 | 17.99 | 0.143 | 3396000909.7
593381 | 5735.739 | 159.15 | 0.913 | 18.45 | 0.145 | 3403478543.6
596425 | 5689.062 | 159.952 | 0.91 | 20.07 | 0.158 | 3393098803.3
599485 | 5733.454 | 158.29 | 0.908 | 20.38 | 0.158 | 3437119671.2
605651 | 5651.088 | 159.608 | 0.902 | 17.57 | 0.138 | 3422587098.3
608758 | 5657.317 | 158.806 | 0.898 | 16.94 | 0.131 | 3443936982.3
611881 | 5671.465 | 160.295 | 0.909 | 20.7 | 0.16 | 3470261675.7
615020 | 5600.74 | 159.608 | 0.894 | 20.57 | 0.16 | 3444567114.8
621346 | 5629.902 | 159.551 | 0.898 | 16.81 | 0.13 | 3498117088.1
624534 | 5589.252 | 159.264 | 0.89 | 17.26 | 0.134 | 3490677908.6
627738 | 5617.594 | 158.691 | 0.891 | 18.48 | 0.141 | 3526377222.4
630958 | 5583.065 | 159.608 | 0.891 | 20.68 | 0.158 | 3522679526.3
637448 | 5532.172 | 158.806 | 0.879 | 20.09 | 0.153 | 3526471977.1
640718 | 5497.614 | 159.436 | 0.877 | 20.1 | 0.151 | 3522420246.9
644005 | 5531.322 | 158.577 | 0.877 | 18.07 | 0.136 | 3562199024.6
647309 | 5500.175 | 159.207 | 0.876 | 20.24 | 0.152 | 3560312779.1
653967 | 5508.622 | 160.295 | 0.883 | 17.92 | 0.136 | 3602457003.5
657322 | 5485.762 | 159.092 | 0.873 | 17.72 | 0.135 | 3605912049.4
660694 | 5477.916 | 158.92 | 0.871 | 21.09 | 0.157 | 3619226233.7
664083 | 5436.369 | 160.353 | 0.872 | 17.46 | 0.132 | 3610200234.6
670914 | 5461.647 | 159.665 | 0.872 | 17.19 | 0.129 | 3664295435.4
674356 | 5392.623 | 159.035 | 0.858 | 20.73 | 0.154 | 3636547675.8
677815 | 5423.675 | 157.488 | 0.854 | 17.84 | 0.13 | 3676248270.1
681293 | 5361.541 | 159.551 | 0.855 | 19.02 | 0.14 | 3652780352.5
688301 | 5409.68 | 159.493 | 0.863 | 18.93 | 0.139 | 3723488153.7
691831 | 5296.517 | 160.295 | 0.849 | 20.19 | 0.15 | 3664294652.6
695381 | 5309.844 | 159.722 | 0.848 | 17.79 | 0.13 | 3692364630.6
698948 | 5273.698 | 158.577 | 0.836 | 20.2 | 0.146 | 3686040669.7
706137 | 5267.269 | 159.894 | 0.842 | 21.38 | 0.153 | 3719413529.9
709760 | 5219.38 | 160.811 | 0.839 | 21.73 | 0.158 | 3704507148.8
713401 | 5194.399 | 160.925 | 0.836 | 20.98 | 0.152 | 3705689441.0
717061 | 5248.32 | 159.092 | 0.835 | 21.25 | 0.152 | 3763365587.5
724436 | 5116.211 | 160.811 | 0.823 | 21.49 | 0.155 | 3706367432.0
728153 | 5192.011 | 158.748 | 0.824 | 19.69 | 0.138 | 3780578385.7
731888 | 5100.979 | 159.78 | 0.815 | 17.53 | 0.125 | 3733345318.4
735643 | 5130.488 | 159.035 | 0.816 | 22.02 | 0.153 | 3774207583.8
743210 | 5105.03 | 158.863 | 0.811 | 20.6 | 0.144 | 3794109346.3
747022 | 5065.695 | 159.035 | 0.806 | 22.72 | 0.157 | 3784185610.3
750855 | 5080.681 | 159.436 | 0.81 | 22.4 | 0.154 | 3814854732.3
754706 | 5020.434 | 160.41 | 0.805 | 19 | 0.133 | 3788951662.4
762470 | 4970.941 | 159.379 | 0.792 | 22.73 | 0.156 | 3790193384.3
766381 | 4947.799 | 160.754 | 0.795 | 21.44 | 0.146 | 3791899145.4
770313 | 4983.268 | 158.691 | 0.791 | 22.58 | 0.153 | 3838676122.9
774264 | 4908.655 | 160.639 | 0.789 | 22.08 | 0.15 | 3800594854.9
782228 | 4838.588 | 160.41 | 0.776 | 22.66 | 0.153 | 3784879014.1
786241 | 4870.344 | 160.123 | 0.78 | 19.92 | 0.133 | 3829264136.9
790275 | 4845.081 | 159.608 | 0.773 | 23.11 | 0.154 | 3828946387.3
794329 | 4836.076 | 160.295 | 0.775 | 22.23 | 0.148 | 3841435413.0
802499 | 4783.574 | 160.009 | 0.765 | 22.6 | 0.15 | 3838813351.4
806616 | 4738.449 | 159.952 | 0.758 | 23.58 | 0.154 | 3822108778.6
810754 | 4728.142 | 159.264 | 0.753 | 23.91 | 0.154 | 3833360039.1
814913 | 4725.226 | 160.066 | 0.756 | 23.9 | 0.154 | 3850648095.3
823296 | 4716.502 | 158.863 | 0.749 | 23.61 | 0.151 | 3883077230.6
827519 | 4668.717 | 159.493 | 0.745 | 23.63 | 0.151 | 3863452023.1
831764 | 4634.863 | 159.15 | 0.738 | 23.9 | 0.151 | 3855112188.3
836031 | 4645.04 | 159.15 | 0.739 | 24.13 | 0.151 | 3883397436.2
844631 | 4642.337 | 158.347 | 0.735 | 21.73 | 0.136 | 3921061742.6
848964 | 4542.147 | 160.066 | 0.727 | 22.08 | 0.139 | 3856119285.7
853319 | 4577.968 | 159.894 | 0.732 | 24.2 | 0.15 | 3906467075.8
857696 | 4539.555 | 160.238 | 0.727 | 24.29 | 0.152 | 3893558165.3
866519 | 4530.018 | 158.577 | 0.718 | 24.7 | 0.152 | 3925346667.3
870964 | 4463.03 | 159.264 | 0.711 | 24.4 | 0.149 | 3887138460.9
875432 | 4443.156 | 158.691 | 0.705 | 25.15 | 0.151 | 3889680943.4
879923 | 4366.064 | 160.696 | 0.702 | 23.94 | 0.145 | 3841800133.1
888974 | 4299.444 | 160.353 | 0.689 | 23.82 | 0.143 | 3822093930.5
893535 | 4281.447 | 159.78 | 0.684 | 25.75 | 0.151 | 3825622745.1
898118 | 4226.501 | 159.379 | 0.674 | 24.75 | 0.144 | 3795896625.1
902726 | 4242.852 | 159.722 | 0.678 | 24.9 | 0.143 | 3830132814.6
912011 | 4145.479 | 159.551 | 0.661 | 24.48 | 0.141 | 3780722448.3
916690 | 4158.117 | 159.207 | 0.662 | 23.32 | 0.131 | 3811704272.7
921393 | 4140.308 | 159.608 | 0.661 | 25.58 | 0.144 | 3814850809.0
926119 | 4060.242 | 159.952 | 0.649 | 23.9 | 0.135 | 3760267260.8
935646 | 4017.699 | 159.092 | 0.639 | 23.73 | 0.131 | 3759143998.6
940445 | 3959.977 | 159.321 | 0.631 | 24.96 | 0.135 | 3724140569.8
945270 | 3941.426 | 159.894 | 0.63 | 23.52 | 0.127 | 3725711755.0
950119 | 3867.75 | 160.582 | 0.621 | 23.69 | 0.128 | 3674822762.2
959892 | 3776.876 | 159.493 | 0.602 | 22.63 | 0.12 | 3625393057.4
964816 | 3687.846 | 159.092 | 0.587 | 22.04 | 0.113 | 3558092826.3
969766 | 3649 | 159.952 | 0.584 | 22.62 | 0.114 | 3538676134
974741 | 3573.625 | 159.894 | 0.571 | 22.27 | 0.111 | 3483358806.1
984767 | 3496.383 | 159.78 | 0.559 | 21.75 | 0.107 | 3443122597.8
989819 | 3446.831 | 159.379 | 0.549 | 22.27 | 0.106 | 3411738813.6
994897 | 3374.583 | 160.238 | 0.541 | 22.41 | 0.106 | 3357362503.0
1000000 | 3303.417 | 160.009 | 0.529 | 22.12 | 0.103 | 3303417000
1000001 | 3313.15 | 159.551 | 0.529 | 22.22 | 0.1 | 3313153313.2
1006417 | 3260.754 | 159.551 | 0.52 | 23.25 | 0.105 | 3281678258.4
1012875 | 3168.317 | 159.837 | 0.506 | 22.88 | 0.102 | 3209109081.4
1019374 | 3150.368 | 159.264 | 0.502 | 24.53 | 0.105 | 3211403229.6
1025915 | 2999.099 | 159.207 | 0.477 | 24.28 | 0.103 | 3076820650.6
1032498 | 2861.095 | 159.722 | 0.457 | 23.89 | 0.097 | 2954074865.3
1039123 | 2804.12 | 160.295 | 0.449 | 24.35 | 0.095 | 2913825586.8
1045790 | 2747.654 | 159.092 | 0.437 | 24.05 | 0.092 | 2873469076.7
1052501 | 2610.898 | 160.524 | 0.419 | 23.55 | 0.088 | 2747972755.9
1059254 | 2608.986 | 160.066 | 0.418 | 25.49 | 0.091 | 2763578856.4
1066051 | 2540.662 | 159.837 | 0.406 | 26.3 | 0.093 | 2708475265.8
1072891 | 2400.904 | 159.321 | 0.383 | 26.91 | 0.092 | 2575908293.5
1079776 | 2346.449 | 159.436 | 0.374 | 26.7 | 0.086 | 2533639315.4
1086704 | 2325.135 | 158.634 | 0.369 | 28.13 | 0.088 | 2526733505.0
1093677 | 2248.896 | 159.551 | 0.359 | 28.2 | 0.088 | 2459565830.6
1100695 | 2270.826 | 159.78 | 0.363 | 28.04 | 0.085 | 2499486824.1
1107757 | 2207.226 | 159.837 | 0.353 | 28.22 | 0.086 | 2445070052.1
1114865 | 2150.452 | 159.78 | 0.344 | 28.64 | 0.085 | 2397463669.0
1122019 | 2136.31 | 159.78 | 0.341 | 29.1 | 0.084 | 2396980409.9
1129218 | 2118.253 | 159.264 | 0.337 | 29.64 | 0.085 | 2391969416.2
1136464 | 2087.157 | 158.978 | 0.332 | 29.49 | 0.083 | 2371978792.8

## A5_PR_SP2_20_D
Fatigue: 4PB-PR Test (BS EN 12697‑24:2018) Annex D
.
SAMPLE ID | A5-PR
Complex Modulus at 10 Hz [MPa] | 9963 |  | ε0 [μm/m] | 159.829
Test Temperature | 20 °C |  | σ0 [kPa] | 1703
Loading control mode | Strain (On-specimen LVDT) |  | Nf, 50% [-] | 624534
Strain amplitude [μm/m] | 160 |  | Nf, ER [-] | 596425
Target temperature (°C) | 20
Frequency (Hz) | 10
Initial stiffness measured at cycle number | 100
Cycle | Complex Modulus | Strain amplitude | Stress amplitude | Phase Lag | Dissipated Energy | ER
| [MPa] | [μm/m] | [MPa] | [deg] | [kJ/m3] | [-]
1 | 11676.944 | 32.206 | 0.376 | 9.3 | 0.004 | 11676.944
2 | 11804.301 | 62.067 | 0.733 | 12.38 | 0.016 | 23608.602
3 | 12251.735 | 87.122 | 1.067 | 6.08 | 0.021 | 36755.205
4 | 11406.976 | 109.603 | 1.25 | 9.17 | 0.059 | 45627.904
5 | 10991.779 | 118.928 | 1.307 | 12.17 | 0.099 | 54958.895
6 | 11233.62 | 128.995 | 1.449 | 10.48 | 0.096 | 67401.72
7 | 11321.377 | 139.407 | 1.578 | 12.73 | 0.14 | 79249.639
8 | 11164.843 | 145.527 | 1.625 | 12.39 | 0.155 | 89318.744
9 | 11026.067 | 151.82 | 1.674 | 12.47 | 0.167 | 99234.603
10 | 10985.33 | 154.566 | 1.698 | 10.54 | 0.149 | 109853.3
11 | 10941.405 | 157.083 | 1.719 | 10.68 | 0.155 | 120355.455
12 | 10880.888 | 159.028 | 1.73 | 9.61 | 0.143 | 130570.656
13 | 10961.079 | 159.199 | 1.745 | 9.71 | 0.146 | 142494.027
14 | 10848.523 | 160.172 | 1.738 | 9.43 | 0.144 | 151879.322
15 | 10857.46 | 159.371 | 1.73 | 9.21 | 0.139 | 162861.9
16 | 10883.486 | 160.458 | 1.746 | 9.77 | 0.148 | 174135.776
17 | 10815.958 | 160.286 | 1.734 | 9.33 | 0.143 | 183871.286
18 | 10818.017 | 161.03 | 1.742 | 10.21 | 0.156 | 194724.306
19 | 10862.053 | 160.915 | 1.748 | 10.08 | 0.154 | 206379.007
20 | 10804.083 | 161.43 | 1.744 | 10.82 | 0.167 | 216081.66
21 | 10857.987 | 160.973 | 1.748 | 10.64 | 0.163 | 228017.727
22 | 10840.747 | 160.172 | 1.736 | 10.5 | 0.16 | 238496.434
23 | 10771.928 | 161.602 | 1.741 | 11.28 | 0.173 | 247754.344
24 | 10811.908 | 160.115 | 1.731 | 11.04 | 0.168 | 259485.792
25 | 10866.367 | 159.771 | 1.736 | 11.29 | 0.17 | 271659.175
26 | 10882.442 | 160.687 | 1.749 | 10.76 | 0.164 | 282943.492
27 | 10750.717 | 160.973 | 1.731 | 11.11 | 0.171 | 290269.359
28 | 10879.448 | 159.142 | 1.731 | 10.17 | 0.153 | 304624.544
29 | 10823.898 | 159.886 | 1.731 | 11.12 | 0.168 | 313893.042
30 | 10894.797 | 158.742 | 1.729 | 10.79 | 0.162 | 326843.91
31 | 10740.867 | 160.858 | 1.728 | 12.24 | 0.185 | 332966.877
32 | 10861.777 | 158.799 | 1.725 | 11.29 | 0.169 | 347576.864
33 | 10733.3 | 160.572 | 1.723 | 13.3 | 0.2 | 354198.9
34 | 10880.342 | 158.513 | 1.725 | 11.17 | 0.166 | 369931.628
35 | 10802.593 | 159.543 | 1.723 | 11.82 | 0.177 | 378090.755
36 | 10719.586 | 160.687 | 1.722 | 12.72 | 0.192 | 385905.096
37 | 10807.705 | 158.57 | 1.714 | 12.2 | 0.181 | 399885.085
38 | 10886.942 | 159.428 | 1.736 | 12.92 | 0.192 | 413703.796
39 | 10799.337 | 160.915 | 1.738 | 12.5 | 0.19 | 421174.143
40 | 10805.91 | 160.744 | 1.737 | 13 | 0.197 | 432236.4
41 | 10836.463 | 160.057 | 1.734 | 12.55 | 0.19 | 444294.983
42 | 10756.908 | 160 | 1.721 | 12.88 | 0.195 | 451790.136
43 | 10846.333 | 160.057 | 1.736 | 13.34 | 0.2 | 466392.319
44 | 10770.78 | 159.485 | 1.718 | 13.64 | 0.205 | 473914.32
45 | 10777.58 | 159.771 | 1.722 | 14.48 | 0.216 | 484991.1
46 | 10789.102 | 158.913 | 1.715 | 12.51 | 0.186 | 496298.692
47 | 10854.26 | 157.941 | 1.714 | 12.02 | 0.177 | 510150.22 | Criterio 50% Modulo
48 | 10800.251 | 158.97 | 1.717 | 10.84 | 0.161 | 518412.048
49 | 10792.687 | 159.657 | 1.723 | 12.31 | 0.184 | 528841.663 | S0 [MPa] | 10653.33
50 | 10736.892 | 158.856 | 1.706 | 11.31 | 0.169 | 536844.6 | S0, 1/2 [MPa] | 5326.665
51 | 10787.86 | 159.142 | 1.717 | 11.79 | 0.174 | 550180.86 | Nf [-] | 624534
52 | 10778.079 | 159.199 | 1.716 | 12.53 | 0.186 | 560460.108
53 | 10828.625 | 158.627 | 1.718 | 10.43 | 0.155 | 573917.125
54 | 10798.248 | 159.6 | 1.723 | 11.75 | 0.175 | 583105.392 | Criterio ER
55 | 10717.9 | 159.371 | 1.708 | 11.74 | 0.176 | 589484.5
56 | 10725.653 | 159.6 | 1.712 | 9.11 | 0.136 | 600636.568 | Wn, MAX | 3384680264.5
57 | 10713.603 | 158.856 | 1.702 | 12.58 | 0.186 | 610675.371 | Nf [-] | 596425
58 | 10802.51 | 158.742 | 1.715 | 13.88 | 0.204 | 626545.58
59 | 10788.249 | 159.314 | 1.719 | 13.4 | 0.199 | 636506.691
60 | 10757.731 | 158.97 | 1.71 | 13.32 | 0.198 | 645463.86
61 | 10738.541 | 158.799 | 1.705 | 13.55 | 0.2 | 655051.001
62 | 10780.141 | 159.371 | 1.718 | 13.94 | 0.206 | 668368.742
63 | 10797.804 | 159.085 | 1.718 | 12.91 | 0.192 | 680261.652
64 | 10774.63 | 159.371 | 1.717 | 12.35 | 0.184 | 689576.32
65 | 10713.925 | 159.771 | 1.712 | 12.95 | 0.193 | 696405.125
66 | 10705.483 | 158.913 | 1.701 | 12.41 | 0.184 | 706561.878
67 | 10736.152 | 158.398 | 1.701 | 12.55 | 0.184 | 719322.184
68 | 10727.703 | 159.199 | 1.708 | 12.27 | 0.181 | 729483.804
69 | 10720.129 | 159.371 | 1.708 | 12.2 | 0.181 | 739688.901
70 | 10725.148 | 159.428 | 1.71 | 12.51 | 0.186 | 750760.36
71 | 10722.293 | 159.829 | 1.714 | 13.02 | 0.194 | 761282.803
72 | 10673.076 | 159.142 | 1.699 | 12.87 | 0.191 | 768461.472
73 | 10706.698 | 158.913 | 1.701 | 13.42 | 0.197 | 781588.954
74 | 10707.113 | 159.314 | 1.706 | 14.16 | 0.209 | 792326.362
75 | 10645.028 | 159.428 | 1.697 | 14.7 | 0.217 | 798377.1
76 | 10775.442 | 158.055 | 1.703 | 12.99 | 0.19 | 818933.592
77 | 10691.616 | 159.485 | 1.705 | 13.65 | 0.202 | 823254.432
78 | 10650.57 | 159.886 | 1.703 | 14.35 | 0.212 | 830744.46
79 | 10635.305 | 159.829 | 1.7 | 12.96 | 0.192 | 840189.095
80 | 10701.02 | 159.829 | 1.71 | 13.76 | 0.203 | 856081.6
81 | 10733.538 | 159.199 | 1.709 | 13.39 | 0.198 | 869416.578
82 | 10714.582 | 160.057 | 1.715 | 13.78 | 0.205 | 878595.724
83 | 10703.624 | 159.142 | 1.703 | 13.45 | 0.2 | 888400.792
84 | 10702.586 | 159.886 | 1.711 | 12.77 | 0.189 | 899017.224
85 | 10710.598 | 160.229 | 1.716 | 14.35 | 0.214 | 910400.83
86 | 10662.65 | 161.144 | 1.718 | 14.29 | 0.215 | 916987.9
87 | 10637.374 | 158.627 | 1.687 | 15.18 | 0.224 | 925451.538
88 | 10688.738 | 158.97 | 1.699 | 15.42 | 0.224 | 940608.944
89 | 10671.391 | 159.943 | 1.707 | 16.45 | 0.242 | 949753.799
90 | 10596.096 | 160.229 | 1.698 | 15.7 | 0.233 | 953648.64
91 | 10667.846 | 159.657 | 1.703 | 15.36 | 0.226 | 970773.986
92 | 10642.277 | 159.199 | 1.694 | 14.9 | 0.219 | 979089.484
93 | 10684.463 | 158.112 | 1.689 | 13.54 | 0.197 | 993655.059
94 | 10649.637 | 158.913 | 1.692 | 13.18 | 0.192 | 1001065.878
95 | 10651.881 | 160.057 | 1.705 | 11.85 | 0.175 | 1011928.695
96 | 10648.13 | 159.142 | 1.695 | 12.84 | 0.19 | 1022220.48
97 | 10653.589 | 159.371 | 1.698 | 14.13 | 0.207 | 1033398.133
98 | 10688.347 | 159.028 | 1.7 | 12.03 | 0.177 | 1047458.006
99 | 10632.453 | 159.943 | 1.701 | 11.52 | 0.171 | 1052612.847
100 | 10653.33 | 159.829 | 1.703 | 11.64 | 0.172 | 1065333
101 | 10637.055 | 159.028 | 1.692 | 13.31 | 0.196 | 1074342.555
102 | 10705.315 | 159.6 | 1.709 | 12.55 | 0.184 | 1091942.13
103 | 10581.341 | 158.456 | 1.677 | 12.38 | 0.182 | 1089878.123
104 | 10648.323 | 158.112 | 1.684 | 13.3 | 0.192 | 1107425.592
105 | 10704.276 | 158.742 | 1.699 | 12.83 | 0.187 | 1123948.98
106 | 10640.356 | 159.714 | 1.699 | 15.05 | 0.222 | 1127877.736
107 | 10695.679 | 158.284 | 1.693 | 13.26 | 0.194 | 1144437.653
108 | 10689.146 | 158.97 | 1.699 | 12.67 | 0.186 | 1154427.768
109 | 10647.405 | 159.199 | 1.695 | 13.76 | 0.202 | 1160567.145
110 | 10761.819 | 158.513 | 1.706 | 12.7 | 0.186 | 1183800.09
111 | 10707.471 | 160 | 1.713 | 12.4 | 0.184 | 1188529.281
112 | 10626.987 | 159.257 | 1.692 | 11.99 | 0.178 | 1190222.544
113 | 10700.535 | 159.543 | 1.707 | 12.82 | 0.188 | 1209160.455
114 | 10651.411 | 159.428 | 1.698 | 13.94 | 0.206 | 1214260.854
115 | 10684.806 | 158.227 | 1.691 | 12.67 | 0.185 | 1228752.69
116 | 10646.784 | 159.829 | 1.702 | 13.79 | 0.202 | 1235026.944
117 | 10626.146 | 159.142 | 1.691 | 13.15 | 0.194 | 1243259.082
118 | 10664.701 | 159.657 | 1.703 | 13.49 | 0.198 | 1258434.718
119 | 10668.927 | 158.17 | 1.688 | 13.41 | 0.196 | 1269602.313
120 | 10693.675 | 159.028 | 1.701 | 12.47 | 0.182 | 1283241
121 | 10648.44 | 159.829 | 1.702 | 12.47 | 0.185 | 1288461.24
122 | 10613.181 | 159.6 | 1.694 | 13.66 | 0.202 | 1294808.082
123 | 10600.407 | 160.629 | 1.703 | 11.66 | 0.173 | 1303850.061
124 | 10644.134 | 159.142 | 1.694 | 14.1 | 0.208 | 1319872.616
125 | 10634.132 | 159.199 | 1.693 | 14.33 | 0.21 | 1329266.5
126 | 10612.126 | 158.456 | 1.682 | 13.93 | 0.203 | 1337127.876
127 | 10572.273 | 158.856 | 1.679 | 15.1 | 0.219 | 1342678.671
128 | 10675.719 | 158.398 | 1.691 | 14.82 | 0.214 | 1366492.032
129 | 10605.809 | 158.513 | 1.681 | 14.73 | 0.214 | 1368149.361
130 | 10552.065 | 159.829 | 1.687 | 15.7 | 0.229 | 1371768.45
131 | 10566.847 | 159.543 | 1.686 | 15.65 | 0.228 | 1384256.957
132 | 10560.988 | 159.085 | 1.68 | 16.24 | 0.236 | 1394050.416
133 | 10643.472 | 158.97 | 1.692 | 16.18 | 0.234 | 1415581.776
134 | 10626.138 | 159.142 | 1.691 | 14.77 | 0.216 | 1423902.492
135 | 10719.408 | 158.856 | 1.703 | 14.38 | 0.21 | 1447120.08
136 | 10580.278 | 160.629 | 1.7 | 14.94 | 0.222 | 1438917.808
137 | 10626.277 | 159.6 | 1.696 | 12.49 | 0.184 | 1455799.949
138 | 10598.728 | 160.572 | 1.702 | 14.12 | 0.209 | 1462624.464
139 | 10586.622 | 160.687 | 1.701 | 15.56 | 0.231 | 1471540.458
140 | 10652.776 | 159.485 | 1.699 | 13.24 | 0.195 | 1491388.64
141 | 10600.612 | 160 | 1.696 | 13.45 | 0.199 | 1494686.292
142 | 10540.991 | 160.343 | 1.69 | 14.41 | 0.213 | 1496820.722
143 | 10616.629 | 158.913 | 1.687 | 14.22 | 0.207 | 1518177.947
144 | 10549.751 | 159.657 | 1.684 | 16.54 | 0.241 | 1519164.144
145 | 10567.513 | 158.97 | 1.68 | 15.48 | 0.225 | 1532289.385
146 | 10641.628 | 158.17 | 1.683 | 13.02 | 0.188 | 1553677.688
147 | 10606.728 | 158.17 | 1.678 | 13.86 | 0.201 | 1559189.016
148 | 10525.025 | 158.856 | 1.672 | 13.65 | 0.198 | 1557703.7
149 | 10610.732 | 157.826 | 1.675 | 14.62 | 0.209 | 1580999.068
150 | 10665.559 | 158.398 | 1.689 | 14.01 | 0.202 | 1599833.85
151 | 10652.611 | 157.769 | 1.681 | 12.72 | 0.184 | 1608544.261
152 | 10545.039 | 159.371 | 1.681 | 13.67 | 0.199 | 1602845.928
153 | 10580.874 | 158.856 | 1.681 | 13.44 | 0.195 | 1618873.722
154 | 10554.528 | 158.112 | 1.669 | 14.03 | 0.203 | 1625397.312
155 | 10559.398 | 159.142 | 1.68 | 11.96 | 0.173 | 1636706.69
156 | 10575.252 | 159.371 | 1.685 | 14.52 | 0.211 | 1649739.312
157 | 10654.099 | 159.028 | 1.694 | 14.31 | 0.208 | 1672693.543
158 | 10598.985 | 159.543 | 1.691 | 14.31 | 0.21 | 1674639.63
159 | 10533.695 | 159.943 | 1.685 | 15.07 | 0.221 | 1674857.505
160 | 10587.974 | 158.284 | 1.676 | 13.68 | 0.198 | 1694075.84
161 | 10645.167 | 159.199 | 1.695 | 15.14 | 0.219 | 1713871.887
162 | 10641.824 | 158.799 | 1.69 | 14.13 | 0.207 | 1723975.488
163 | 10575.123 | 159.199 | 1.684 | 14.41 | 0.21 | 1723745.049
164 | 10542.868 | 159.428 | 1.681 | 13.97 | 0.204 | 1729030.352
165 | 10579.487 | 160 | 1.693 | 14.02 | 0.205 | 1745615.355
166 | 10524.956 | 158.284 | 1.666 | 14.7 | 0.214 | 1747142.696
167 | 10578.708 | 159.371 | 1.686 | 14.12 | 0.204 | 1766644.236
168 | 10527.66 | 158.97 | 1.674 | 14.99 | 0.218 | 1768646.88
169 | 10484.862 | 159.714 | 1.675 | 15.79 | 0.229 | 1771941.678
170 | 10562.616 | 158.799 | 1.677 | 16.06 | 0.231 | 1795644.72
171 | 10564.048 | 159.257 | 1.682 | 14.81 | 0.215 | 1806452.208
172 | 10608.25 | 159.428 | 1.691 | 15.35 | 0.223 | 1824619
173 | 10555.838 | 159.257 | 1.681 | 14.79 | 0.216 | 1826159.974
174 | 10536.579 | 159.371 | 1.679 | 15.71 | 0.228 | 1833364.746
175 | 10508.248 | 159.428 | 1.675 | 15.38 | 0.223 | 1838943.4
176 | 10577.641 | 158.513 | 1.677 | 16.11 | 0.232 | 1861664.816
177 | 10581.651 | 158.57 | 1.678 | 14.65 | 0.211 | 1872952.227
178 | 10521.597 | 158.742 | 1.67 | 14.45 | 0.209 | 1872844.266
179 | 10539.607 | 159.199 | 1.678 | 15.71 | 0.226 | 1886589.653
180 | 10544.923 | 159.371 | 1.681 | 15.75 | 0.228 | 1898086.14
181 | 10437.483 | 159.771 | 1.668 | 16.4 | 0.238 | 1889184.423
182 | 10559.903 | 158.456 | 1.673 | 15.86 | 0.227 | 1921902.346
183 | 10579.479 | 159.543 | 1.688 | 15.89 | 0.23 | 1936044.657
184 | 10570.322 | 159.314 | 1.684 | 16.12 | 0.235 | 1944939.248
185 | 10530.574 | 159.714 | 1.682 | 15.61 | 0.227 | 1948156.19
186 | 10551.245 | 159.314 | 1.681 | 16.48 | 0.239 | 1962531.57
187 | 10884.745 | 158.97 | 1.73 | 17.72 | 0.256 | 2035447.315
188 | 10562.179 | 158.513 | 1.674 | 15 | 0.223 | 1985689.652
189 | 10511.427 | 159.943 | 1.681 | 15.53 | 0.225 | 1986659.703
190 | 10518.39 | 159.142 | 1.674 | 15.76 | 0.228 | 1998494.1
191 | 10525.282 | 159.314 | 1.677 | 16.31 | 0.235 | 2010328.862
192 | 10531.347 | 158.856 | 1.673 | 14.94 | 0.216 | 2022018.624
193 | 10463.165 | 159.657 | 1.671 | 14.74 | 0.214 | 2019390.845
194 | 10531.166 | 159.142 | 1.676 | 12.2 | 0.177 | 2043046.204
195 | 10588.958 | 159.028 | 1.684 | 15.39 | 0.222 | 2064846.81
196 | 10485.407 | 158.742 | 1.664 | 14.28 | 0.207 | 2055139.772
197 | 10498.279 | 159.142 | 1.671 | 14.09 | 0.203 | 2068160.963
198 | 10510.543 | 159.199 | 1.673 | 15.53 | 0.224 | 2081087.514
199 | 10499.926 | 159.485 | 1.675 | 15.59 | 0.226 | 2089485.274
200 | 10559.487 | 158.17 | 1.67 | 13.99 | 0.201 | 2111897.4
201 | 10480.5 | 159.085 | 1.667 | 15.57 | 0.224 | 2106580.5
202 | 10577.016 | 158.17 | 1.673 | 14.95 | 0.214 | 2136557.232
203 | 10600.225 | 158.341 | 1.678 | 13.14 | 0.189 | 2151845.675
204 | 10473.68 | 159.714 | 1.673 | 15.14 | 0.22 | 2136630.72
205 | 10463.859 | 160.115 | 1.675 | 15.18 | 0.221 | 2145091.095
206 | 10550.242 | 158.913 | 1.677 | 15.67 | 0.226 | 2173349.852
207 | 10554.473 | 158.284 | 1.671 | 14.17 | 0.204 | 2184775.911
208 | 10564.267 | 158.97 | 1.679 | 14.53 | 0.21 | 2197367.536
209 | 10601.08 | 158.856 | 1.684 | 15.19 | 0.22 | 2215625.72
210 | 10514.643 | 159.6 | 1.678 | 15.1 | 0.22 | 2208075.03
211 | 10542.316 | 159.6 | 1.683 | 15.81 | 0.229 | 2224428.676
212 | 10523.83 | 159.714 | 1.681 | 16.31 | 0.237 | 2231051.96
213 | 10523.918 | 157.483 | 1.657 | 15.63 | 0.224 | 2241594.534
214 | 10609.41 | 158.055 | 1.677 | 16.36 | 0.232 | 2270413.74
215 | 10524.9 | 158.856 | 1.672 | 15.54 | 0.224 | 2262853.5
216 | 10513.254 | 159.257 | 1.674 | 14.93 | 0.216 | 2270862.864
217 | 10464.927 | 159.714 | 1.671 | 15.24 | 0.221 | 2270889.159
218 | 10549.071 | 159.829 | 1.686 | 16.21 | 0.235 | 2299697.478
219 | 10433.103 | 159.771 | 1.667 | 16.36 | 0.239 | 2284849.557
220 | 10508.867 | 158.97 | 1.671 | 15.73 | 0.226 | 2311950.74
221 | 10522.05 | 159.657 | 1.68 | 15.91 | 0.23 | 2325373.05
222 | 10504.043 | 159.485 | 1.675 | 15.71 | 0.228 | 2331897.546
223 | 10450.813 | 159.6 | 1.668 | 15.81 | 0.229 | 2330531.299
224 | 10540.129 | 159.257 | 1.679 | 15.88 | 0.228 | 2360988.896
225 | 10444.268 | 159.771 | 1.669 | 16.06 | 0.233 | 2349960.3
226 | 10406.177 | 159.829 | 1.663 | 16.64 | 0.24 | 2351796.002
227 | 10530.126 | 158.227 | 1.666 | 16.87 | 0.24 | 2390338.602
228 | 10454.078 | 158.341 | 1.655 | 16.69 | 0.238 | 2383529.784
229 | 10550.497 | 158.57 | 1.673 | 16.47 | 0.234 | 2416063.813
230 | 10510.362 | 159.714 | 1.679 | 16.79 | 0.243 | 2417383.26
231 | 10549.61 | 159.257 | 1.68 | 16.24 | 0.235 | 2436959.91
232 | 10516.091 | 159.714 | 1.68 | 16.41 | 0.238 | 2439733.112
233 | 10502.153 | 160.286 | 1.683 | 16.16 | 0.236 | 2447001.649
234 | 10458.264 | 160.343 | 1.677 | 14.97 | 0.219 | 2447233.776
235 | 10381.452 | 161.087 | 1.672 | 16.48 | 0.241 | 2439641.22
236 | 10581.515 | 158.627 | 1.679 | 14.72 | 0.212 | 2497237.54
237 | 10510.191 | 160.057 | 1.682 | 14.96 | 0.218 | 2490915.267
238 | 10453.024 | 160.172 | 1.674 | 11.74 | 0.172 | 2487819.712
239 | 10510.922 | 159.943 | 1.681 | 12.01 | 0.175 | 2512110.358
240 | 10447.884 | 160.229 | 1.674 | 12.5 | 0.183 | 2507492.16
241 | 10480.21 | 160.115 | 1.678 | 12.62 | 0.184 | 2525730.61
242 | 10447.223 | 159.771 | 1.669 | 13.15 | 0.192 | 2528227.966
243 | 10470.949 | 159.142 | 1.666 | 14.35 | 0.207 | 2544440.607
244 | 10523.099 | 159.714 | 1.681 | 12.6 | 0.182 | 2567636.156
245 | 10509.805 | 158.913 | 1.67 | 16.25 | 0.235 | 2574902.225
246 | 10473.263 | 158.398 | 1.659 | 16.36 | 0.234 | 2576422.698
247 | 10526.936 | 157.941 | 1.663 | 14.68 | 0.209 | 2600153.192
248 | 10478.211 | 158.742 | 1.663 | 14.65 | 0.21 | 2598596.328
249 | 10464.081 | 158.97 | 1.663 | 16.21 | 0.232 | 2605556.169
250 | 10512.58 | 158.284 | 1.664 | 15.79 | 0.225 | 2628145
251 | 10515.924 | 158.742 | 1.669 | 15.45 | 0.221 | 2639496.924
252 | 10460.934 | 159.943 | 1.673 | 16.63 | 0.24 | 2636155.368
253 | 10480.208 | 158.284 | 1.659 | 16.23 | 0.233 | 2651492.624
254 | 10570.601 | 158.17 | 1.672 | 13.66 | 0.195 | 2684932.654
255 | 10455.631 | 158.856 | 1.661 | 14.44 | 0.208 | 2666185.905
256 | 10525.492 | 158.284 | 1.666 | 15.4 | 0.22 | 2694525.952
257 | 10442.881 | 159.371 | 1.664 | 14.99 | 0.216 | 2683820.417
258 | 10481.682 | 159.257 | 1.669 | 15.59 | 0.224 | 2704273.956
259 | 10463.278 | 158.627 | 1.66 | 14.87 | 0.214 | 2709989.002
260 | 10528.601 | 158.456 | 1.668 | 14.95 | 0.213 | 2737436.26
261 | 10492.383 | 159.428 | 1.673 | 15.16 | 0.219 | 2738511.963
262 | 10491.917 | 159.428 | 1.673 | 16.11 | 0.233 | 2748882.254
263 | 10491.766 | 158.913 | 1.667 | 15.67 | 0.226 | 2759334.458
264 | 10513.279 | 160 | 1.682 | 14.48 | 0.21 | 2775505.656
265 | 10372.178 | 159.085 | 1.65 | 15.47 | 0.224 | 2748627.17
266 | 10424.225 | 159.028 | 1.658 | 16.49 | 0.234 | 2772843.85
267 | 10496.155 | 159.314 | 1.672 | 16.31 | 0.233 | 2802473.385
268 | 10446.293 | 159.829 | 1.67 | 16.42 | 0.238 | 2799606.524
269 | 10412.175 | 159.314 | 1.659 | 16.17 | 0.233 | 2800875.075
270 | 10415.947 | 159.485 | 1.661 | 16.62 | 0.238 | 2812305.69
271 | 10470.021 | 158.97 | 1.664 | 16.53 | 0.236 | 2837375.691
272 | 10443.2 | 159.6 | 1.667 | 16.11 | 0.232 | 2840550.4
273 | 10481.158 | 159.771 | 1.675 | 15.84 | 0.229 | 2861356.134
274 | 10419.91 | 159.657 | 1.664 | 15.01 | 0.218 | 2855055.34
275 | 10447.651 | 159.142 | 1.663 | 15.9 | 0.228 | 2873104.025
276 | 10416.775 | 158.684 | 1.653 | 16.36 | 0.234 | 2875029.9
277 | 10467.677 | 158.913 | 1.663 | 16.17 | 0.23 | 2899546.529
278 | 10444.552 | 159.657 | 1.668 | 16.33 | 0.235 | 2903585.456
279 | 10399.059 | 159.714 | 1.661 | 16.29 | 0.235 | 2901337.461
280 | 10419.998 | 159.371 | 1.661 | 15.78 | 0.226 | 2917599.44
281 | 10444.545 | 159.314 | 1.664 | 15.66 | 0.225 | 2934917.145
282 | 10483.907 | 159.771 | 1.675 | 16.52 | 0.238 | 2956461.774
283 | 10428.773 | 159.771 | 1.666 | 16.33 | 0.237 | 2951342.759
284 | 10402.641 | 160.343 | 1.668 | 15.39 | 0.223 | 2954350.044
285 | 10414.286 | 159.085 | 1.657 | 16.07 | 0.231 | 2968071.51
286 | 10479.556 | 159.085 | 1.667 | 16.59 | 0.237 | 2997153.016
287 | 10427.419 | 159.485 | 1.663 | 16.46 | 0.237 | 2992669.253
288 | 10478.832 | 158.856 | 1.665 | 15.68 | 0.225 | 3017903.616
289 | 10412.858 | 159.371 | 1.66 | 16.23 | 0.233 | 3009315.962
290 | 10428.764 | 158.856 | 1.657 | 15.82 | 0.226 | 3024341.56
291 | 10452.95 | 159.257 | 1.665 | 16.03 | 0.229 | 3041808.45
292 | 10359.731 | 159.829 | 1.656 | 16.52 | 0.238 | 3025041.452
293 | 10511.606 | 158.055 | 1.661 | 16.08 | 0.228 | 3079900.558
294 | 10398.399 | 159.257 | 1.656 | 15.86 | 0.227 | 3057129.306
295 | 10446.695 | 158.684 | 1.658 | 16.47 | 0.234 | 3081775.025
296 | 10482.418 | 158.742 | 1.664 | 15.91 | 0.227 | 3102795.728
297 | 10447.656 | 157.941 | 1.65 | 15.35 | 0.219 | 3102953.832
298 | 10391.109 | 158.856 | 1.651 | 15.62 | 0.222 | 3096550.482
299 | 10431.34 | 159.428 | 1.663 | 16.49 | 0.235 | 3118970.66
300 | 10433.408 | 158.341 | 1.652 | 15.86 | 0.226 | 3130022.4
301 | 10438.4 | 158.97 | 1.659 | 16.04 | 0.228 | 3141958.4
302 | 10450.511 | 158.398 | 1.655 | 15.8 | 0.225 | 3156054.322
303 | 10461.948 | 158.57 | 1.659 | 16.36 | 0.232 | 3169970.244
304 | 10445.746 | 159.886 | 1.67 | 16.23 | 0.233 | 3175506.784
305 | 10424.56 | 159.829 | 1.666 | 16.23 | 0.235 | 3179490.8
306 | 10402.138 | 159.771 | 1.662 | 15.67 | 0.226 | 3183054.228
307 | 10451.85 | 159.142 | 1.663 | 15.48 | 0.222 | 3208717.95
308 | 10447.085 | 159.485 | 1.666 | 16.25 | 0.233 | 3217702.18
309 | 10392.109 | 159.543 | 1.658 | 15.66 | 0.226 | 3211161.681
310 | 10452.496 | 159.257 | 1.665 | 15.78 | 0.226 | 3240273.76
311 | 10414.168 | 159.485 | 1.661 | 16.33 | 0.235 | 3238806.248
312 | 10420.335 | 158.856 | 1.655 | 15.68 | 0.224 | 3251144.52
313 | 10367.671 | 159.028 | 1.649 | 15.97 | 0.228 | 3245081.023
314 | 10410.351 | 159.428 | 1.66 | 16.46 | 0.234 | 3268850.214
315 | 10502.165 | 158.055 | 1.66 | 16.66 | 0.236 | 3308181.975
316 | 10493.077 | 159.314 | 1.672 | 16.5 | 0.236 | 3315812.332
317 | 10370.122 | 159.829 | 1.657 | 16.12 | 0.233 | 3287328.674
318 | 10425.494 | 159.428 | 1.662 | 16.84 | 0.241 | 3315307.092
319 | 10468.448 | 159.371 | 1.668 | 16.5 | 0.237 | 3339434.912
320 | 10386.793 | 159.543 | 1.657 | 16.55 | 0.238 | 3323773.76
321 | 10432.929 | 159.771 | 1.667 | 16.93 | 0.242 | 3348970.209
322 | 10473.423 | 159.199 | 1.667 | 16.78 | 0.241 | 3372442.206
323 | 10477.501 | 159.257 | 1.669 | 15.78 | 0.227 | 3384232.823
324 | 10368.84 | 160.801 | 1.667 | 15.98 | 0.232 | 3359504.16
325 | 10397.238 | 160.057 | 1.664 | 16.24 | 0.235 | 3379102.35
326 | 10429.455 | 159.085 | 1.659 | 16.59 | 0.238 | 3400002.33
327 | 10433.015 | 159.199 | 1.661 | 16.35 | 0.234 | 3411595.905
328 | 10483.487 | 158.456 | 1.661 | 16.59 | 0.236 | 3438583.736
329 | 10473.647 | 159.142 | 1.667 | 16.21 | 0.232 | 3445829.863
330 | 10443.196 | 159.829 | 1.669 | 16.59 | 0.239 | 3446254.68
331 | 10455.046 | 159.543 | 1.668 | 16.05 | 0.231 | 3460620.226
332 | 10421.893 | 159.543 | 1.663 | 16.09 | 0.232 | 3460068.476
333 | 10425.244 | 160 | 1.668 | 16.09 | 0.232 | 3471606.252
334 | 10449.133 | 159.142 | 1.663 | 16.32 | 0.235 | 3490010.422
335 | 10477.328 | 159.657 | 1.673 | 16.23 | 0.233 | 3509904.88
336 | 10379.794 | 159.829 | 1.659 | 14.41 | 0.209 | 3487610.784
337 | 10329.795 | 160.057 | 1.653 | 15.49 | 0.223 | 3481140.915
338 | 10369.416 | 159.028 | 1.649 | 14.42 | 0.206 | 3504862.608
339 | 10406.647 | 158.799 | 1.653 | 14.25 | 0.203 | 3527853.333
341 | 10353.295 | 159.829 | 1.655 | 14.6 | 0.209 | 3530473.595
343 | 10435.107 | 159.714 | 1.667 | 15.88 | 0.227 | 3579241.701
344 | 10334.402 | 159.428 | 1.648 | 16.28 | 0.234 | 3555034.288
346 | 10473.046 | 159.085 | 1.666 | 16.17 | 0.229 | 3623673.916
348 | 10415.381 | 159.314 | 1.659 | 15.66 | 0.225 | 3624552.588
350 | 10370.15 | 159.314 | 1.652 | 16.07 | 0.23 | 3629552.5
352 | 10456.728 | 159.199 | 1.665 | 16.04 | 0.228 | 3680768.256
353 | 10413.351 | 159.028 | 1.656 | 15.55 | 0.223 | 3675912.903
355 | 10429.846 | 159.428 | 1.663 | 16.21 | 0.232 | 3702595.33
357 | 10397.522 | 159.543 | 1.659 | 16.24 | 0.233 | 3711915.354
359 | 10389.697 | 158.112 | 1.643 | 15.82 | 0.225 | 3729901.223
361 | 10436.239 | 158.742 | 1.657 | 15.77 | 0.223 | 3767482.279
363 | 10416.012 | 158.112 | 1.647 | 14.52 | 0.206 | 3781012.356
364 | 10357.232 | 160.115 | 1.658 | 16.43 | 0.235 | 3770032.448
366 | 10469.35 | 159.485 | 1.67 | 16.51 | 0.236 | 3831782.1
368 | 10418.964 | 158.856 | 1.655 | 16.52 | 0.237 | 3834178.752
370 | 10386.908 | 158.856 | 1.65 | 15.69 | 0.224 | 3843155.96
372 | 10385.883 | 160.115 | 1.663 | 16.37 | 0.234 | 3863548.476
374 | 10372.838 | 158.112 | 1.64 | 15.66 | 0.223 | 3879441.412
376 | 10404.666 | 159.543 | 1.66 | 15.83 | 0.224 | 3912154.416
378 | 10379.288 | 159.428 | 1.655 | 16.05 | 0.23 | 3923370.864
380 | 10322.349 | 159.142 | 1.643 | 15.67 | 0.224 | 3922492.62
382 | 10365.314 | 159.829 | 1.657 | 15.87 | 0.226 | 3959549.948
384 | 10363.555 | 159.028 | 1.648 | 15.99 | 0.228 | 3979605.12
386 | 10381.165 | 159.714 | 1.658 | 15.93 | 0.227 | 4007129.69
388 | 10380.556 | 159.657 | 1.657 | 15.58 | 0.223 | 4027655.728
390 | 10389.126 | 159.142 | 1.653 | 15.8 | 0.226 | 4051759.14
392 | 10402.949 | 159.257 | 1.657 | 16.03 | 0.229 | 4077956.008
394 | 10335.72 | 159.543 | 1.649 | 15.03 | 0.216 | 4072273.68
396 | 10335.691 | 159.771 | 1.651 | 15.62 | 0.223 | 4092933.636
398 | 10385.342 | 159.199 | 1.653 | 15.69 | 0.224 | 4133366.116
400 | 10383.293 | 158.913 | 1.65 | 15.52 | 0.221 | 4153317.2
402 | 10370.217 | 158.856 | 1.647 | 15.62 | 0.222 | 4168827.234
404 | 10363.571 | 159.6 | 1.654 | 15.88 | 0.226 | 4186882.684
406 | 10444.174 | 158.684 | 1.657 | 15.64 | 0.223 | 4240334.644
408 | 10323.559 | 159.771 | 1.649 | 15.41 | 0.221 | 4212012.072
410 | 10383.8 | 159.543 | 1.657 | 15.63 | 0.223 | 4257358
412 | 10340.382 | 159.085 | 1.645 | 16.35 | 0.233 | 4260237.384
414 | 10402.498 | 157.998 | 1.644 | 16.21 | 0.228 | 4306634.172
416 | 10380.689 | 158.57 | 1.646 | 15.51 | 0.219 | 4318366.624
419 | 10364.507 | 159.199 | 1.65 | 15.75 | 0.224 | 4342728.433
421 | 10374.589 | 159.428 | 1.654 | 15.67 | 0.223 | 4367701.969
423 | 10384.686 | 159.657 | 1.658 | 15.6 | 0.223 | 4392722.178
425 | 10322.41 | 159.657 | 1.648 | 15.86 | 0.227 | 4387024.25
427 | 10327.422 | 159.771 | 1.65 | 15.82 | 0.226 | 4409809.194
429 | 10302.016 | 159.714 | 1.645 | 15.59 | 0.223 | 4419564.864
432 | 10371.681 | 160.115 | 1.661 | 15.88 | 0.227 | 4480566.192
434 | 10351.104 | 159.085 | 1.647 | 15.65 | 0.224 | 4492379.136
436 | 10384.414 | 159.543 | 1.657 | 15.31 | 0.218 | 4527604.504
438 | 10282.219 | 159.6 | 1.641 | 16.38 | 0.234 | 4503611.922
441 | 10407.918 | 158.742 | 1.652 | 15.22 | 0.215 | 4589891.838
443 | 10333.284 | 159.257 | 1.646 | 15.06 | 0.215 | 4577644.812
445 | 10358 | 159.428 | 1.651 | 15.57 | 0.221 | 4609310
447 | 10346.228 | 158.856 | 1.644 | 15.19 | 0.216 | 4624763.916
450 | 10341.422 | 159.371 | 1.648 | 15.33 | 0.218 | 4653639.9
452 | 10385.088 | 159.714 | 1.659 | 15.67 | 0.223 | 4694059.776
454 | 10348.412 | 158.742 | 1.643 | 15.73 | 0.224 | 4698179.048
457 | 10347.577 | 159.657 | 1.652 | 15.98 | 0.227 | 4728842.689
459 | 10371.669 | 159.028 | 1.649 | 15.51 | 0.221 | 4760596.071
461 | 10311.865 | 158.341 | 1.633 | 15.51 | 0.22 | 4753769.765
464 | 10304.244 | 160.458 | 1.653 | 16.01 | 0.227 | 4781169.216
466 | 10335.474 | 159.142 | 1.645 | 16.07 | 0.229 | 4816330.884
468 | 10291.319 | 159.829 | 1.645 | 16.15 | 0.23 | 4816337.292
471 | 10293.969 | 159.543 | 1.642 | 16.33 | 0.232 | 4848459.399
473 | 10298.501 | 157.826 | 1.625 | 14.76 | 0.208 | 4871190.973
476 | 10314.435 | 159.714 | 1.647 | 15.68 | 0.221 | 4909671.06
478 | 10301.075 | 159.428 | 1.642 | 15.12 | 0.215 | 4923913.85
481 | 10315.709 | 159.199 | 1.642 | 15.16 | 0.215 | 4961856.029
483 | 10329.741 | 159.199 | 1.644 | 14.88 | 0.211 | 4989264.903
486 | 10411.086 | 158.513 | 1.65 | 15.07 | 0.213 | 5059787.796
488 | 10353.211 | 159.886 | 1.655 | 15.6 | 0.223 | 5052366.968
491 | 10299.711 | 159.428 | 1.642 | 15.57 | 0.223 | 5057158.101
493 | 10262.435 | 159.085 | 1.633 | 14.82 | 0.21 | 5059380.455
496 | 10269.974 | 160.286 | 1.646 | 15.3 | 0.217 | 5093907.104
498 | 10277.881 | 159.714 | 1.642 | 15.25 | 0.217 | 5118384.738
501 | 10307.592 | 160.858 | 1.658 | 16.05 | 0.23 | 5164103.592
503 | 10311.179 | 159.142 | 1.641 | 15.13 | 0.217 | 5186523.037
506 | 10277.2 | 159.714 | 1.641 | 15.5 | 0.22 | 5200263.2
508 | 10303.747 | 159.257 | 1.641 | 15.14 | 0.215 | 5234303.476
511 | 10323.814 | 159.829 | 1.65 | 15.89 | 0.226 | 5275468.954
514 | 10366.127 | 157.54 | 1.633 | 15.02 | 0.212 | 5328189.278
516 | 10268.37 | 159.886 | 1.642 | 14.94 | 0.212 | 5298478.92
519 | 10262.689 | 159.371 | 1.636 | 15.22 | 0.216 | 5326335.591
522 | 10289.689 | 160 | 1.646 | 14.43 | 0.205 | 5371217.658
524 | 10273.511 | 158.97 | 1.633 | 14.9 | 0.212 | 5383319.764
527 | 10278.967 | 159.829 | 1.643 | 15.21 | 0.215 | 5417015.609
530 | 10300.877 | 158.742 | 1.635 | 14.35 | 0.203 | 5459464.81
532 | 10293.128 | 160.515 | 1.652 | 14.52 | 0.207 | 5475944.096
535 | 10324.822 | 158.742 | 1.639 | 14.48 | 0.206 | 5523779.77
538 | 10292.468 | 160.172 | 1.649 | 14.79 | 0.211 | 5537347.784
541 | 10349.93 | 158.913 | 1.645 | 14.65 | 0.208 | 5599312.13
543 | 10301.402 | 159.886 | 1.647 | 14.97 | 0.214 | 5593661.286
547 | 10260.624 | 159.771 | 1.639 | 14.71 | 0.21 | 5612561.328
549 | 10283.203 | 159.199 | 1.637 | 14.41 | 0.204 | 5645478.447
553 | 10261.72 | 159.085 | 1.632 | 14.93 | 0.211 | 5674731.16
555 | 10315.872 | 158.913 | 1.639 | 14.74 | 0.208 | 5725308.96
558 | 10331.566 | 159.199 | 1.645 | 15.38 | 0.218 | 5765013.828
560 | 10293.927 | 158.856 | 1.635 | 14.82 | 0.21 | 5764599.12
564 | 10221.608 | 159.257 | 1.628 | 14.91 | 0.211 | 5764986.912
566 | 10230.353 | 159.6 | 1.633 | 15.64 | 0.22 | 5790379.798
571 | 10269.228 | 159.428 | 1.637 | 14.86 | 0.21 | 5863729.188
573 | 10257.115 | 159.543 | 1.636 | 14.95 | 0.212 | 5877326.895
575 | 10302.506 | 159.6 | 1.644 | 14.49 | 0.205 | 5923940.95
579 | 10213.937 | 159.886 | 1.633 | 14.44 | 0.206 | 5913869.523
582 | 10275.475 | 158.97 | 1.633 | 13.62 | 0.192 | 5980326.45
584 | 10236.657 | 159.428 | 1.632 | 14.75 | 0.208 | 5978207.688
588 | 10246.662 | 158.856 | 1.628 | 13.96 | 0.197 | 6025037.256
591 | 10187.876 | 159.428 | 1.624 | 13.6 | 0.192 | 6021034.716
593 | 10246.488 | 159.428 | 1.634 | 15.22 | 0.214 | 6076167.384
597 | 10205.956 | 160.229 | 1.635 | 14.78 | 0.21 | 6092955.732
600 | 10179.61 | 160.229 | 1.631 | 15.02 | 0.214 | 6107766
602 | 10241.312 | 159.771 | 1.636 | 14.52 | 0.205 | 6165269.824
607 | 10203.256 | 159.543 | 1.628 | 14.36 | 0.204 | 6193376.392
609 | 10256.311 | 158.97 | 1.63 | 14.41 | 0.202 | 6246093.399
611 | 10207.525 | 159.485 | 1.628 | 13.81 | 0.195 | 6236797.775
616 | 10217.197 | 159.886 | 1.634 | 14.55 | 0.206 | 6293793.352
618 | 10295.213 | 159.142 | 1.638 | 13.94 | 0.197 | 6362441.634
621 | 10245.485 | 159.714 | 1.636 | 13.98 | 0.199 | 6362446.185
626 | 10249.635 | 159.085 | 1.631 | 13.84 | 0.196 | 6416271.51
628 | 10219.021 | 159.199 | 1.627 | 14.62 | 0.206 | 6417545.188
630 | 10222.444 | 158.97 | 1.625 | 13.98 | 0.196 | 6440139.72
635 | 10205.141 | 159.142 | 1.624 | 14.22 | 0.2 | 6480264.535
638 | 10222.196 | 160.286 | 1.638 | 14.91 | 0.211 | 6521761.048
640 | 10202.433 | 160.687 | 1.639 | 14.18 | 0.203 | 6529557.12
645 | 10131.636 | 159.829 | 1.619 | 14.29 | 0.203 | 6534905.22
648 | 10192.458 | 159.485 | 1.626 | 14.11 | 0.198 | 6604712.784
650 | 10198.886 | 159.714 | 1.629 | 14.08 | 0.199 | 6629275.9
653 | 10236.281 | 159.714 | 1.635 | 14.57 | 0.206 | 6684291.493
658 | 10229.294 | 159.771 | 1.634 | 14.47 | 0.205 | 6730875.452
660 | 10269.378 | 159.371 | 1.637 | 13.76 | 0.195 | 6777789.48
665 | 10205.904 | 159.314 | 1.626 | 13.83 | 0.196 | 6786926.16
668 | 10196.619 | 160.057 | 1.632 | 13.73 | 0.194 | 6811341.492
670 | 10176.992 | 160.172 | 1.63 | 13.72 | 0.195 | 6818584.64
676 | 10214.358 | 159.085 | 1.625 | 14.06 | 0.198 | 6904906.008
678 | 10214.867 | 159.314 | 1.627 | 13.75 | 0.193 | 6925679.826
681 | 10136.534 | 160.973 | 1.632 | 13.46 | 0.192 | 6902979.654
686 | 10185.197 | 158.742 | 1.617 | 14.19 | 0.2 | 6987045.142
689 | 10150.957 | 160.115 | 1.625 | 13.8 | 0.194 | 6994009.373
691 | 10175.917 | 158.856 | 1.617 | 13.39 | 0.188 | 7031558.647
697 | 10240.626 | 160 | 1.639 | 14.34 | 0.201 | 7137716.322
699 | 10184.961 | 160.744 | 1.637 | 14.34 | 0.205 | 7119287.739
702 | 10213.052 | 159.428 | 1.628 | 13.58 | 0.193 | 7169562.504
707 | 10195.496 | 160.343 | 1.635 | 13.66 | 0.194 | 7208215.672
710 | 10192.859 | 159.543 | 1.626 | 12.86 | 0.183 | 7236929.89
713 | 10202.972 | 158.913 | 1.621 | 13.75 | 0.193 | 7274719.036
718 | 10080.66 | 160.858 | 1.622 | 13.62 | 0.193 | 7237913.88
721 | 10228.29 | 160.343 | 1.64 | 13.71 | 0.194 | 7374597.09
724 | 10163.758 | 159.943 | 1.626 | 13.55 | 0.193 | 7358560.792
730 | 10223.004 | 159.657 | 1.632 | 12.85 | 0.182 | 7462792.92
732 | 10180.873 | 160.057 | 1.63 | 13.62 | 0.193 | 7452399.036
735 | 10183.019 | 160.401 | 1.633 | 13.74 | 0.195 | 7484518.965
741 | 10108.731 | 159.943 | 1.617 | 14.68 | 0.208 | 7490569.671
744 | 10094.771 | 160.057 | 1.616 | 13.49 | 0.19 | 7510509.624
747 | 10125.459 | 160.401 | 1.624 | 13.02 | 0.184 | 7563717.873
752 | 10193.234 | 159.485 | 1.626 | 14.51 | 0.204 | 7665311.968
755 | 10199.822 | 159.829 | 1.63 | 13.59 | 0.192 | 7700865.61
758 | 10205.879 | 159.886 | 1.632 | 13.39 | 0.19 | 7736056.282
764 | 10153.068 | 159.714 | 1.622 | 12.75 | 0.181 | 7756943.952
767 | 10132.688 | 159.771 | 1.619 | 12.82 | 0.181 | 7771771.696
770 | 10138.165 | 160.744 | 1.63 | 14.03 | 0.198 | 7806387.05
776 | 10139.45 | 159.943 | 1.622 | 13.99 | 0.198 | 7868213.2
779 | 10180.474 | 160.286 | 1.632 | 14.4 | 0.203 | 7930589.246
782 | 10175.178 | 160.515 | 1.633 | 14.81 | 0.21 | 7956989.196
788 | 10170.786 | 160.229 | 1.63 | 14.02 | 0.199 | 8014579.368
791 | 10151.776 | 159.6 | 1.62 | 13.63 | 0.193 | 8030054.816
794 | 10127.914 | 160.115 | 1.622 | 13.56 | 0.191 | 8041563.716
800 | 10129.542 | 159.657 | 1.617 | 13.31 | 0.187 | 8103633.6
803 | 10110.11 | 160.286 | 1.621 | 13.37 | 0.189 | 8118418.33
806 | 10119.948 | 160.458 | 1.624 | 13.92 | 0.197 | 8156678.088
812 | 10140.95 | 159.257 | 1.615 | 13.54 | 0.19 | 8234451.4
815 | 10130.626 | 161.03 | 1.631 | 13.77 | 0.195 | 8256460.19
819 | 10118.067 | 160.572 | 1.625 | 13.17 | 0.188 | 8286696.873
825 | 10106.127 | 160.801 | 1.625 | 13.97 | 0.198 | 8337554.775
828 | 10136.538 | 160.172 | 1.624 | 13.59 | 0.192 | 8393053.464
831 | 10128.971 | 159.943 | 1.62 | 13.14 | 0.186 | 8417174.901
838 | 10097.011 | 161.144 | 1.627 | 13.45 | 0.191 | 8461295.218
841 | 10191.107 | 158.913 | 1.62 | 12.96 | 0.182 | 8570720.987
844 | 10121.986 | 160.401 | 1.624 | 12.79 | 0.181 | 8542956.184
851 | 10102.291 | 159.257 | 1.609 | 14.18 | 0.199 | 8597049.641
854 | 10168.183 | 159.771 | 1.625 | 14.33 | 0.2 | 8683628.282
857 | 10092.52 | 160 | 1.615 | 14.2 | 0.2 | 8649289.64
864 | 10136.796 | 160.115 | 1.623 | 13.48 | 0.19 | 8758191.744
867 | 10110.68 | 159.943 | 1.617 | 13.96 | 0.197 | 8765959.56
870 | 10038.058 | 160.343 | 1.61 | 15.84 | 0.223 | 8733110.46
877 | 10094.371 | 159.6 | 1.611 | 15.15 | 0.211 | 8852763.367
881 | 10183.472 | 158.742 | 1.617 | 13.35 | 0.186 | 8971638.832
884 | 10084.273 | 159.6 | 1.609 | 13.75 | 0.193 | 8914497.332
891 | 10123.547 | 159.886 | 1.619 | 14.33 | 0.2 | 9020080.377
894 | 10084.932 | 160.401 | 1.618 | 14.56 | 0.205 | 9015929.208
898 | 10082.584 | 159.943 | 1.613 | 14.86 | 0.209 | 9054160.432
905 | 10129.059 | 159.886 | 1.619 | 15.82 | 0.221 | 9166798.395
908 | 10074.563 | 160.458 | 1.617 | 14.94 | 0.211 | 9147703.204
912 | 10059.097 | 159.714 | 1.607 | 13.91 | 0.195 | 9173896.464
919 | 10035.347 | 160 | 1.606 | 15.29 | 0.213 | 9222483.893
922 | 10114.894 | 159.428 | 1.613 | 14.9 | 0.207 | 9325932.268
926 | 10164.201 | 159.199 | 1.618 | 13.7 | 0.191 | 9412050.126
933 | 10081.938 | 159.6 | 1.609 | 13.51 | 0.19 | 9406448.154
936 | 10069.819 | 160 | 1.611 | 13.95 | 0.195 | 9425350.584
940 | 10237.269 | 158.456 | 1.622 | 15.77 | 0.218 | 9623032.86
947 | 10147.215 | 160.172 | 1.625 | 16.57 | 0.233 | 9609412.605
951 | 10073.445 | 160.057 | 1.612 | 15.23 | 0.215 | 9579846.195
954 | 10110.237 | 159.943 | 1.617 | 14.01 | 0.196 | 9645166.098
962 | 10079.591 | 159.485 | 1.608 | 15.58 | 0.218 | 9696566.542
966 | 10039.631 | 160.515 | 1.612 | 15.69 | 0.219 | 9698283.546
969 | 10034.433 | 158.913 | 1.595 | 16.4 | 0.227 | 9723365.577
977 | 10100.397 | 159.485 | 1.611 | 15.59 | 0.215 | 9868087.869
980 | 10099.17 | 159.314 | 1.609 | 14.12 | 0.197 | 9897186.6
984 | 10055.808 | 160.286 | 1.612 | 14.45 | 0.202 | 9894915.072
992 | 10133.831 | 159.829 | 1.62 | 16.87 | 0.235 | 10052760.4
996 | 10072.192 | 160.343 | 1.615 | 16.2 | 0.228 | 10031903.2
1000 | 10129.424 | 159.714 | 1.618 | 16.38 | 0.229 | 10129424
1008 | 10111.676 | 158.913 | 1.607 | 15.67 | 0.218 | 10192569.4
1011 | 10046.696 | 160.572 | 1.613 | 16.45 | 0.23 | 10157209.7
1016 | 10103.915 | 159.142 | 1.608 | 16.49 | 0.229 | 10265577.64
1024 | 10054.114 | 159.371 | 1.602 | 16.08 | 0.223 | 10295412.7
1029 | 10001.2 | 160.343 | 1.604 | 16.03 | 0.223 | 10291234.8
1032 | 10085.725 | 159.257 | 1.606 | 15.78 | 0.218 | 10408468.2
1037 | 10143.066 | 159.543 | 1.618 | 16.06 | 0.223 | 10518359.4
1045 | 10109.533 | 159.314 | 1.611 | 16.46 | 0.23 | 10564462.0
1048 | 10070.142 | 160.572 | 1.617 | 15.21 | 0.213 | 10553508.8
1053 | 10048.982 | 160 | 1.608 | 15.02 | 0.211 | 10581578.0
1061 | 10107.566 | 158.799 | 1.605 | 16.21 | 0.224 | 10724127.5
1064 | 10051.953 | 159.886 | 1.607 | 16.35 | 0.227 | 10695278.0
1072 | 10093.461 | 158.742 | 1.602 | 15.86 | 0.219 | 10820190.2
1075 | 10062.842 | 159.886 | 1.609 | 15.94 | 0.221 | 10817555.15
1080 | 10124.086 | 159.771 | 1.618 | 15.95 | 0.222 | 10934012.88
1089 | 10060.489 | 158.799 | 1.598 | 15.79 | 0.22 | 10955872.5
1094 | 10071.798 | 159.543 | 1.607 | 15.6 | 0.215 | 11018547.0
1097 | 10043.082 | 160.687 | 1.614 | 15.04 | 0.211 | 11017261.0
1105 | 10011.965 | 160.973 | 1.612 | 15.24 | 0.215 | 11063221.3
1111 | 10064.957 | 159.257 | 1.603 | 15.54 | 0.216 | 11182167.2
1114 | 10046.955 | 158.112 | 1.589 | 15.09 | 0.207 | 11192307.87
1123 | 10085.209 | 158.57 | 1.599 | 15.03 | 0.205 | 11325689.7
1128 | 10112.582 | 158.742 | 1.605 | 14.92 | 0.205 | 11406992.5
1131 | 10053.671 | 159.6 | 1.605 | 14.98 | 0.208 | 11370701.9
1137 | 10047.016 | 158.513 | 1.593 | 15.02 | 0.207 | 11423457.2
1143 | 10042.831 | 159.428 | 1.601 | 15.14 | 0.209 | 11478955.8
1149 | 9998.295 | 160.057 | 1.6 | 14.62 | 0.203 | 11488041.0
1157 | 10025.199 | 159.771 | 1.602 | 15.19 | 0.211 | 11599155.2
1163 | 10044.585 | 159.714 | 1.604 | 15.44 | 0.214 | 11681852.4
1166 | 10112.847 | 159.714 | 1.615 | 15 | 0.208 | 11791579.6
1172 | 10051.678 | 159.886 | 1.607 | 14.48 | 0.203 | 11780566.6
1181 | 10036.006 | 159.257 | 1.598 | 14.63 | 0.203 | 11852523.1
1184 | 10033.076 | 159.371 | 1.599 | 14.62 | 0.202 | 11879162.0
1191 | 9925.977 | 159.657 | 1.585 | 14.87 | 0.206 | 11821838.6
1197 | 9948.659 | 159.943 | 1.591 | 14.46 | 0.199 | 11908544.8
1203 | 9979.835 | 160.229 | 1.599 | 15.22 | 0.21 | 12005741.5
1212 | 9993.442 | 159.199 | 1.591 | 14.67 | 0.203 | 12112051.7
1218 | 9995.172 | 158.398 | 1.583 | 14 | 0.192 | 12174119.5
1221 | 9998.974 | 159.142 | 1.591 | 14.43 | 0.197 | 12208747.3
1228 | 10071.004 | 159.028 | 1.602 | 14.68 | 0.202 | 12367192.9
1234 | 10002.838 | 159.371 | 1.594 | 14.25 | 0.198 | 12343502.1
1240 | 9994.298 | 159.142 | 1.591 | 14.01 | 0.193 | 12392929.52
1247 | 10055.445 | 159.085 | 1.6 | 14.11 | 0.194 | 12539139.9
1256 | 9979.009 | 159.371 | 1.59 | 13.62 | 0.189 | 12533635.3
1259 | 10029.026 | 158.742 | 1.592 | 14.35 | 0.197 | 12626543.7
1269 | 10039.694 | 159.428 | 1.601 | 13.36 | 0.184 | 12740371.7
1276 | 9981.141 | 160.687 | 1.604 | 13.45 | 0.188 | 12735935.9
1279 | 10085.846 | 158.17 | 1.595 | 14.41 | 0.198 | 12899797.0
1285 | 10008.409 | 159.714 | 1.598 | 13.49 | 0.187 | 12860805.6
1295 | 10024.071 | 160.229 | 1.606 | 13.74 | 0.191 | 12981171.9
1299 | 10086.541 | 159.142 | 1.605 | 13.95 | 0.194 | 13102416.8
1305 | 9963.93 | 159.657 | 1.591 | 13.19 | 0.184 | 13002928.65
1315 | 10064.786 | 160.572 | 1.616 | 13.08 | 0.182 | 13235193.59
1319 | 10048.435 | 159.886 | 1.607 | 13.34 | 0.188 | 13253885.8
1326 | 10026.575 | 158.456 | 1.589 | 13.24 | 0.183 | 13295238.45
1336 | 9964.116 | 159.829 | 1.593 | 13.97 | 0.193 | 13312059.0
1339 | 10037.841 | 159.6 | 1.602 | 13.83 | 0.191 | 13440669.1
1349 | 10012.878 | 159.771 | 1.6 | 13.52 | 0.188 | 13507372.4
1356 | 9947.872 | 159.543 | 1.587 | 13.56 | 0.188 | 13489314.4
1360 | 9971.147 | 160.115 | 1.597 | 13.98 | 0.193 | 13560759.92
1367 | 10075.039 | 159.829 | 1.61 | 12.83 | 0.178 | 13772578.3
1377 | 9977.375 | 159.257 | 1.589 | 14.17 | 0.197 | 13738845.4
1381 | 9953.127 | 160 | 1.593 | 14.49 | 0.2 | 13745268.4
1388 | 9974.545 | 160.572 | 1.602 | 12.88 | 0.179 | 13844668.46
1399 | 9998.425 | 159.371 | 1.593 | 13.79 | 0.191 | 13987796.6
1402 | 10026.699 | 159.657 | 1.601 | 13.74 | 0.19 | 14057432.0
1409 | 9976.08 | 158.856 | 1.585 | 13.27 | 0.184 | 14056296.72
1417 | 9991.761 | 159.771 | 1.596 | 14.07 | 0.194 | 14158325.3
1424 | 9957.123 | 159.371 | 1.587 | 11.98 | 0.166 | 14178943.2
1435 | 9954.679 | 160.401 | 1.597 | 13.25 | 0.183 | 14284964.4
1439 | 9951.856 | 159.771 | 1.59 | 13.33 | 0.185 | 14320720.8
1446 | 9977.759 | 159.371 | 1.59 | 13.16 | 0.181 | 14427839.5
1457 | 9965.897 | 160.343 | 1.598 | 13.9 | 0.193 | 14520311.9
1465 | 9910.543 | 160.629 | 1.592 | 14.42 | 0.201 | 14518945.5
1468 | 9982.442 | 159.657 | 1.594 | 13.55 | 0.187 | 14654224.9
1476 | 9973.19 | 159.886 | 1.595 | 16.37 | 0.226 | 14720428.44
1487 | 9936.789 | 160.229 | 1.592 | 14.25 | 0.198 | 14776005.2
1491 | 9906.84 | 160.115 | 1.586 | 13.11 | 0.182 | 14771098.44
1499 | 9925.157 | 159.485 | 1.583 | 13.73 | 0.189 | 14877810.3
1510 | 9948.736 | 160.115 | 1.593 | 15.59 | 0.214 | 15022591.36
1514 | 9910.036 | 158.684 | 1.573 | 14.51 | 0.199 | 15003794.5
1522 | 9956.205 | 160.229 | 1.595 | 14.4 | 0.197 | 15153344.01
1534 | 9948.923 | 160.515 | 1.597 | 15.45 | 0.214 | 15261647.9
1537 | 9897.183 | 160.687 | 1.59 | 16.02 | 0.223 | 15211970.3
1545 | 10002.12 | 159.199 | 1.592 | 15.41 | 0.212 | 15453275.4
1557 | 9885.766 | 159.771 | 1.579 | 14.32 | 0.198 | 15392137.7
1561 | 9888.542 | 160.687 | 1.589 | 15.84 | 0.218 | 15436014.1
1569 | 9889.576 | 160.401 | 1.586 | 15.77 | 0.218 | 15516744.7
1581 | 9952.247 | 160.057 | 1.593 | 15.69 | 0.216 | 15734502.5
1585 | 9966.471 | 158.513 | 1.58 | 14.56 | 0.2 | 15796856.5
1594 | 9963.528 | 159.314 | 1.587 | 16.43 | 0.224 | 15881863.6
1606 | 9885.615 | 160.401 | 1.586 | 15.91 | 0.219 | 15876297.69
1610 | 9875.456 | 160.629 | 1.586 | 15.73 | 0.217 | 15899484.16
1618 | 9882.499 | 160.515 | 1.586 | 15.72 | 0.217 | 15989883.4
1631 | 9874.835 | 159.714 | 1.577 | 15.23 | 0.209 | 16105855.9
1635 | 9944.813 | 159.714 | 1.588 | 15.45 | 0.211 | 16259769.3
1643 | 9955.2 | 160.744 | 1.6 | 15.57 | 0.215 | 16356393.6
1656 | 9905.169 | 159.829 | 1.583 | 15.22 | 0.211 | 16402959.9
1660 | 9879.676 | 160.229 | 1.583 | 15.46 | 0.213 | 16400262.16
1669 | 9949.673 | 159.771 | 1.59 | 15.4 | 0.211 | 16606004.2
1681 | 9985.606 | 160 | 1.598 | 15.28 | 0.211 | 16785803.7
1686 | 9851.607 | 160.229 | 1.579 | 15.17 | 0.211 | 16609809.4
1694 | 9933.489 | 159.771 | 1.587 | 15.26 | 0.209 | 16827330.4
1707 | 9859.351 | 159.886 | 1.576 | 15.48 | 0.213 | 16829912.2
1712 | 9937.599 | 158.627 | 1.576 | 15.5 | 0.21 | 17013169.5
1721 | 9904.701 | 159.829 | 1.583 | 15.36 | 0.21 | 17045990.4
1734 | 9914.494 | 158.456 | 1.571 | 14.19 | 0.193 | 17191732.6
1738 | 9866.925 | 159.543 | 1.574 | 14.81 | 0.201 | 17148715.65
1747 | 9936.751 | 159.428 | 1.584 | 14.77 | 0.201 | 17359504.0
1761 | 9855.602 | 160.401 | 1.581 | 14.8 | 0.204 | 17355715.1
1765 | 9945.113 | 160 | 1.591 | 15.05 | 0.207 | 17553124.4
1774 | 9945.686 | 159.543 | 1.587 | 14.32 | 0.197 | 17643647.0
1788 | 9937.25 | 159.314 | 1.583 | 15.21 | 0.209 | 17767803
1792 | 9950.689 | 159.657 | 1.589 | 14.36 | 0.197 | 17831634.7
1802 | 9808.319 | 159.428 | 1.564 | 14.68 | 0.202 | 17674590.8
1816 | 9859.284 | 159.829 | 1.576 | 14.58 | 0.198 | 17904459.7
1820 | 9892.369 | 159.657 | 1.579 | 14.37 | 0.196 | 18004111.58
1830 | 9907.593 | 159.943 | 1.585 | 13.39 | 0.184 | 18130895.19
1844 | 9939.274 | 160.172 | 1.592 | 14.38 | 0.198 | 18328021.3
1848 | 9874.157 | 160.286 | 1.583 | 14.38 | 0.199 | 18247442.1
1858 | 9892.782 | 159.257 | 1.575 | 13.83 | 0.189 | 18380789.0
1872 | 9832.413 | 159.142 | 1.565 | 13.92 | 0.19 | 18406277.1
1877 | 9874.666 | 159.657 | 1.577 | 13.5 | 0.183 | 18534748.1
1887 | 9869.221 | 160.515 | 1.584 | 14.8 | 0.203 | 18623220.0
1901 | 9786.204 | 159.257 | 1.559 | 14.6 | 0.2 | 18603573.8
1906 | 9856.574 | 160.172 | 1.579 | 14.36 | 0.195 | 18786630.0
1916 | 9909.669 | 159.199 | 1.578 | 13.73 | 0.188 | 18986925.8
1930 | 9799.287 | 161.03 | 1.578 | 14.43 | 0.199 | 18912623.91
1935 | 9832.332 | 160.401 | 1.577 | 15.29 | 0.21 | 19025562.42
1945 | 9850.983 | 159.714 | 1.573 | 13.41 | 0.184 | 19160161.9
1960 | 9838.735 | 161.144 | 1.585 | 13.83 | 0.19 | 19283920.6
1965 | 9873.359 | 159.543 | 1.575 | 13.51 | 0.186 | 19401150.4
1975 | 9861.358 | 160 | 1.578 | 14.55 | 0.199 | 19476182.05
1991 | 9858.368 | 159.142 | 1.569 | 13.81 | 0.188 | 19628010.7
1996 | 9818.716 | 159.657 | 1.568 | 13.13 | 0.179 | 19598157.1
2006 | 9875.424 | 159.085 | 1.571 | 14.68 | 0.199 | 19810100.5
2021 | 9837.937 | 159.714 | 1.571 | 15.12 | 0.206 | 19882470.7
2027 | 9820.536 | 160.343 | 1.575 | 13.95 | 0.191 | 19906226.5
2037 | 9848.653 | 159.714 | 1.573 | 14.21 | 0.194 | 20061706.2
2053 | 9804.502 | 160.515 | 1.574 | 16.06 | 0.22 | 20128642.6
2058 | 9818.459 | 159.142 | 1.563 | 16.81 | 0.228 | 20206388.6
2069 | 9716.726 | 161.373 | 1.568 | 16.38 | 0.224 | 20103906.1
2084 | 9857.076 | 159.829 | 1.575 | 14.89 | 0.202 | 20542146.4
2090 | 9726.96 | 159.142 | 1.548 | 13.54 | 0.185 | 20329346.4
2101 | 9895.834 | 160.172 | 1.585 | 16.77 | 0.225 | 20791147.2
2117 | 9802.197 | 159.428 | 1.563 | 16.41 | 0.224 | 20751251.0
2122 | 9858.144 | 160.172 | 1.579 | 16.71 | 0.226 | 20918981.6
2133 | 9844.904 | 160.229 | 1.577 | 16.51 | 0.226 | 20999180.2
2149 | 9830.649 | 159.543 | 1.568 | 15.9 | 0.217 | 21126064.7
2155 | 9790.469 | 159.6 | 1.563 | 16.17 | 0.219 | 21098460.7
2166 | 9830.175 | 159.485 | 1.568 | 15.98 | 0.216 | 21292159.05
2183 | 9800.757 | 159.829 | 1.566 | 15.4 | 0.209 | 21395052.5
2188 | 9755.37 | 160.229 | 1.563 | 15.91 | 0.216 | 21344749.56
2199 | 9798.18 | 160 | 1.568 | 15.75 | 0.213 | 21546197.82
2216 | 9731.364 | 159.6 | 1.553 | 15.84 | 0.215 | 21564702.6
2222 | 9816.437 | 159.314 | 1.564 | 16.18 | 0.217 | 21812123.0
2234 | 9738.304 | 159.829 | 1.556 | 15.48 | 0.21 | 21755371.1
2251 | 9771.61 | 160.572 | 1.569 | 15.53 | 0.21 | 21995894.11
2256 | 9796.542 | 159.485 | 1.562 | 15.75 | 0.214 | 22100998.8
2268 | 9849.485 | 160.115 | 1.577 | 15.95 | 0.216 | 22338631.98
2286 | 9766.457 | 159.142 | 1.554 | 14.84 | 0.202 | 22326120.7
2291 | 9835.257 | 159.6 | 1.57 | 15.74 | 0.212 | 22532573.8
2303 | 9752.776 | 159.657 | 1.557 | 15.59 | 0.212 | 22460643.1
2321 | 9761.584 | 159.886 | 1.561 | 14.99 | 0.203 | 22656636.5
2327 | 9704.945 | 158.341 | 1.537 | 14.54 | 0.195 | 22583407.0
2339 | 9770.155 | 159.257 | 1.556 | 15.16 | 0.201 | 22852392.5
2357 | 9767.197 | 159.829 | 1.561 | 15.77 | 0.213 | 23021283.3
2363 | 9789.018 | 159.771 | 1.564 | 15.05 | 0.204 | 23131449.5
2375 | 9791.762 | 159.085 | 1.558 | 14.2 | 0.192 | 23255434.75
2393 | 9812.51 | 159.371 | 1.564 | 14.6 | 0.197 | 23481336.43
2399 | 9777.06 | 158.684 | 1.551 | 14.4 | 0.194 | 23455166.94
2412 | 9764.411 | 160.572 | 1.568 | 15.17 | 0.205 | 23551759.3
2430 | 9716.758 | 160.744 | 1.562 | 14.54 | 0.199 | 23611721.94
2436 | 9747.579 | 161.201 | 1.571 | 14.44 | 0.197 | 23745102.4
2449 | 9808.849 | 159.771 | 1.567 | 14.09 | 0.192 | 24021871.2
2468 | 9777.556 | 159.371 | 1.558 | 14.29 | 0.194 | 24131008.2
2474 | 9763.169 | 160.172 | 1.564 | 14.14 | 0.192 | 24154080.1
2487 | 9779.375 | 160 | 1.565 | 14.43 | 0.196 | 24321305.6
2506 | 9769.649 | 160.401 | 1.567 | 15.54 | 0.211 | 24482740.4
2512 | 9808.703 | 159.428 | 1.564 | 15.42 | 0.209 | 24639461.9
2525 | 9746.823 | 160.572 | 1.565 | 16.72 | 0.227 | 24610728.1
2545 | 9672.396 | 160.401 | 1.551 | 14.98 | 0.204 | 24616247.82
2551 | 9745.852 | 160.343 | 1.563 | 14.45 | 0.195 | 24861668.5
2564 | 9782.738 | 159.829 | 1.564 | 14.82 | 0.201 | 25082940.2
2584 | 9794.647 | 160 | 1.567 | 15.31 | 0.208 | 25309367.8
2591 | 9718.638 | 159.714 | 1.552 | 14.35 | 0.195 | 25180991.1
2604 | 9714.071 | 161.316 | 1.567 | 15.66 | 0.213 | 25295440.9
2624 | 9703.433 | 161.316 | 1.565 | 17.4 | 0.238 | 25461808.2
2631 | 9786.811 | 158.856 | 1.555 | 16.91 | 0.227 | 25749099.7
2644 | 9709.408 | 158.913 | 1.543 | 16.53 | 0.221 | 25671674.8
2665 | 9813.783 | 158.17 | 1.552 | 17.07 | 0.225 | 26153731.7
2671 | 9738.543 | 159.142 | 1.55 | 16.73 | 0.224 | 26011648.4
2685 | 9761.474 | 157.884 | 1.541 | 15.69 | 0.208 | 26209557.69
2706 | 9735.94 | 160 | 1.558 | 15.7 | 0.21 | 26345453.64
2713 | 9732.57 | 160.343 | 1.561 | 16.16 | 0.219 | 26404462.41
2727 | 9664.759 | 159.6 | 1.542 | 15.62 | 0.211 | 26355797.8
2748 | 9733.231 | 159.886 | 1.556 | 16.51 | 0.22 | 26746918.8
2755 | 9675.988 | 159.829 | 1.546 | 15.9 | 0.214 | 26657346.94
2769 | 9749.829 | 160.057 | 1.561 | 16.12 | 0.216 | 26997276.5
2790 | 9735.651 | 159.6 | 1.554 | 15.47 | 0.209 | 27162466.29
2797 | 9731.277 | 159.6 | 1.553 | 15.69 | 0.211 | 27218381.8
2812 | 9758.481 | 158.684 | 1.549 | 15.43 | 0.206 | 27440848.6
2833 | 9745.532 | 158.97 | 1.549 | 15.28 | 0.204 | 27609092.2
2841 | 9754.293 | 159.371 | 1.555 | 15.29 | 0.205 | 27711946.4
2855 | 9727.537 | 159.028 | 1.547 | 14.85 | 0.199 | 27772118.1
2877 | 9778.672 | 159.085 | 1.556 | 13.78 | 0.184 | 28133239.3
2885 | 9752.378 | 159.371 | 1.554 | 14.85 | 0.2 | 28135610.53
2899 | 9688.598 | 159.829 | 1.549 | 15.42 | 0.208 | 28087245.6
2922 | 9746.759 | 159.428 | 1.554 | 14.08 | 0.189 | 28480029.8
2929 | 9696.904 | 160 | 1.552 | 14.37 | 0.194 | 28402231.8
2944 | 9700.763 | 160.057 | 1.553 | 15.1 | 0.203 | 28559046.3
2967 | 9676.18 | 160.115 | 1.549 | 14.05 | 0.19 | 28709226.06
2974 | 9706.567 | 159.714 | 1.55 | 13.82 | 0.186 | 28867330.3
2990 | 9649.371 | 160.744 | 1.551 | 14.2 | 0.192 | 28851619.29
3013 | 9751.138 | 159.943 | 1.56 | 13.78 | 0.186 | 29380178.8
3020 | 9677.203 | 160.343 | 1.552 | 13.77 | 0.187 | 29225153.06
3036 | 9648.207 | 159.657 | 1.54 | 14.76 | 0.198 | 29291956.5
3059 | 9664.712 | 159.314 | 1.54 | 13.77 | 0.184 | 29564354.0
3067 | 9664.73 | 160.115 | 1.547 | 14.99 | 0.201 | 29641726.91
3083 | 9712.044 | 159.257 | 1.547 | 16.28 | 0.217 | 29942231.7
3107 | 9661.009 | 159.943 | 1.545 | 16.01 | 0.215 | 30016755.0
3115 | 9645.111 | 160.343 | 1.547 | 14.63 | 0.197 | 30044520.8
3131 | 9710.534 | 158.742 | 1.541 | 16.36 | 0.217 | 30403682.0
3155 | 9670.936 | 159.371 | 1.541 | 15.31 | 0.204 | 30511803.08
3163 | 9616.252 | 159.714 | 1.536 | 15.73 | 0.21 | 30416205.1
3179 | 9637.913 | 160.458 | 1.546 | 15.55 | 0.208 | 30638925.4
3203 | 9661.505 | 158.97 | 1.536 | 15.92 | 0.212 | 30945800.5
3212 | 9642.252 | 159.943 | 1.542 | 14.93 | 0.199 | 30970913.4
3228 | 9687.818 | 159.657 | 1.547 | 16.31 | 0.217 | 31272276.5
3253 | 9660.606 | 159.257 | 1.539 | 15.78 | 0.211 | 31425951.3
3261 | 9644.095 | 159.485 | 1.538 | 16.3 | 0.217 | 31449393.8
3278 | 9781.347 | 159.6 | 1.561 | 14.66 | 0.195 | 32063255.5
3303 | 9674.533 | 159.028 | 1.539 | 15.59 | 0.21 | 31954982.5
3312 | 9703.129 | 158.97 | 1.543 | 15.54 | 0.206 | 32136763.2
3329 | 9704.945 | 159.199 | 1.545 | 14.26 | 0.19 | 32307761.9
3354 | 9620.024 | 159.6 | 1.535 | 15.2 | 0.203 | 32265560.5
3363 | 9678.943 | 159.6 | 1.545 | 14.46 | 0.192 | 32550285.3
3380 | 9692.224 | 159.485 | 1.546 | 14.71 | 0.197 | 32759717.12
3406 | 9645.202 | 159.485 | 1.538 | 14.35 | 0.192 | 32851558.0
3415 | 9645.649 | 159.714 | 1.541 | 14.64 | 0.195 | 32939891.3
3433 | 9605.423 | 159.829 | 1.535 | 14.15 | 0.189 | 32975417.2
3459 | 9621.866 | 159.543 | 1.535 | 13.76 | 0.183 | 33282034.5
3468 | 9612.406 | 160 | 1.538 | 14.56 | 0.194 | 33335824.0
3486 | 9645.366 | 160.458 | 1.548 | 14.26 | 0.191 | 33623745.9
3513 | 9632.2 | 160.401 | 1.545 | 14.79 | 0.199 | 33837918.6
3522 | 9630.806 | 160.401 | 1.545 | 13.43 | 0.181 | 33919698.7
3540 | 9632.919 | 160.286 | 1.544 | 17.36 | 0.232 | 34100533.26
3567 | 9540.087 | 160.973 | 1.536 | 16.58 | 0.223 | 34029490.3
3576 | 9612.067 | 159.257 | 1.531 | 16.29 | 0.216 | 34372751.6
3594 | 9620.933 | 160.458 | 1.544 | 16.66 | 0.221 | 34577633.2
3622 | 9606.83 | 160.286 | 1.54 | 15.83 | 0.212 | 34795938.26
3631 | 9639.731 | 159.829 | 1.541 | 16.88 | 0.225 | 35001863.3
3650 | 9594.092 | 159.6 | 1.531 | 15.81 | 0.211 | 35018435.8
3678 | 9532.58 | 159.771 | 1.523 | 16.53 | 0.219 | 35060829.24
3687 | 9589.523 | 159.543 | 1.53 | 15.98 | 0.21 | 35356571.3
3706 | 9632.889 | 160.401 | 1.545 | 16.69 | 0.222 | 35699486.6
3735 | 9548.914 | 160.572 | 1.533 | 16.08 | 0.216 | 35665193.79
3744 | 9573.194 | 159.257 | 1.525 | 15.51 | 0.205 | 35842038.3
3764 | 9519.804 | 158.97 | 1.513 | 15.36 | 0.202 | 35832542.3
3793 | 9620.989 | 159.085 | 1.531 | 15.59 | 0.203 | 36492411.3
3802 | 9632.953 | 158.684 | 1.529 | 15.94 | 0.21 | 36624487.3
3822 | 9561.65 | 159.314 | 1.523 | 15.4 | 0.203 | 36544626.3
3851 | 9583.296 | 160.057 | 1.534 | 15.87 | 0.21 | 36905272.9
3861 | 9595.346 | 159.028 | 1.526 | 14.65 | 0.194 | 37047630.9
3881 | 9579.206 | 159.314 | 1.526 | 15.15 | 0.2 | 37176898.5
3911 | 9513.752 | 159.886 | 1.521 | 14.79 | 0.196 | 37208284.1
3921 | 9561.602 | 159.943 | 1.529 | 15.31 | 0.202 | 37491041.4
3941 | 9580.388 | 160.172 | 1.535 | 14.69 | 0.195 | 37756309.1
3971 | 9563.074 | 160.229 | 1.532 | 16.49 | 0.219 | 37974966.9
3982 | 9532.176 | 160.515 | 1.53 | 15.17 | 0.202 | 37957124.8
4002 | 9564.096 | 158.97 | 1.52 | 14.3 | 0.189 | 38275512.2
4033 | 9515.791 | 160.057 | 1.523 | 18.15 | 0.238 | 38377185.1
4043 | 9571.881 | 160.744 | 1.539 | 16.12 | 0.214 | 38699114.9
4064 | 9543.683 | 161.201 | 1.538 | 17.18 | 0.23 | 38785527.7
4095 | 9539.924 | 160.286 | 1.529 | 17.14 | 0.229 | 39065988.78
4106 | 9575.762 | 160.286 | 1.535 | 16.98 | 0.225 | 39318078.8
4127 | 9502.148 | 160.515 | 1.525 | 15.83 | 0.211 | 39215364.8
4159 | 9579.577 | 160.229 | 1.535 | 16.47 | 0.218 | 39841460.7
4169 | 9490.658 | 159.943 | 1.518 | 15.92 | 0.212 | 39566553.2
4191 | 9537.36 | 158.742 | 1.514 | 15.52 | 0.203 | 39971075.76
4223 | 9558.54 | 159.142 | 1.521 | 16.64 | 0.217 | 40365714.42
4234 | 9514.995 | 161.03 | 1.532 | 16.4 | 0.218 | 40286488.83
4255 | 9568.226 | 159.714 | 1.528 | 16.94 | 0.224 | 40712801.63
4288 | 9587.634 | 158.57 | 1.52 | 16.45 | 0.216 | 41111774.6
4299 | 9496.319 | 160.858 | 1.528 | 16.41 | 0.217 | 40824675.4
4321 | 9615.441 | 158.17 | 1.521 | 16.33 | 0.214 | 41548320.6
4355 | 9535.257 | 160.286 | 1.528 | 16.55 | 0.218 | 41526044.2
4366 | 9509.524 | 159.485 | 1.517 | 15.5 | 0.205 | 41518581.8
4388 | 9584.674 | 158.856 | 1.523 | 15.72 | 0.205 | 42057549.5
4422 | 9605.986 | 159.543 | 1.533 | 15.49 | 0.204 | 42477670.1
4433 | 9532.797 | 158.742 | 1.513 | 14.71 | 0.194 | 42258889.1
4456 | 9516.785 | 160.229 | 1.525 | 15.03 | 0.198 | 42406793.96
4490 | 9540.093 | 159.829 | 1.525 | 15.14 | 0.2 | 42835017.57
4502 | 9496.769 | 160 | 1.519 | 15.11 | 0.2 | 42754454.0
4525 | 9525.193 | 160.115 | 1.525 | 14.77 | 0.195 | 43101498.3
4560 | 9566.957 | 159.428 | 1.525 | 15.58 | 0.205 | 43625323.92
4571 | 9525.198 | 160.172 | 1.526 | 14.34 | 0.19 | 43539680.1
4595 | 9519.62 | 159.428 | 1.518 | 14.89 | 0.197 | 43742653.9
4630 | 9471.341 | 160.973 | 1.525 | 15.38 | 0.204 | 43852308.83
4642 | 9549.225 | 160.629 | 1.534 | 15.92 | 0.211 | 44327502.45
4666 | 9502.31 | 160.401 | 1.524 | 15.05 | 0.201 | 44337778.46
4702 | 9488.94 | 159.199 | 1.511 | 15.7 | 0.206 | 44616995.88
4714 | 9464.186 | 159.943 | 1.514 | 16.52 | 0.216 | 44614172.8
4738 | 9488.707 | 159.771 | 1.516 | 16.05 | 0.21 | 44957493.8
4775 | 9483.742 | 159.428 | 1.512 | 15.85 | 0.208 | 45284868.05
4787 | 9510.43 | 159.142 | 1.514 | 16.26 | 0.212 | 45526428.41
4811 | 9449.474 | 160.172 | 1.514 | 17.4 | 0.228 | 45461419.4
4848 | 9511.901 | 159.428 | 1.516 | 16.59 | 0.217 | 46113696.0
4861 | 9459.831 | 159.543 | 1.509 | 17.17 | 0.225 | 45984238.5
4886 | 9439.408 | 159.199 | 1.503 | 16.03 | 0.209 | 46120947.5
4923 | 9466.103 | 160.229 | 1.517 | 16.15 | 0.211 | 46601625.1
4936 | 9533.078 | 159.257 | 1.518 | 15.06 | 0.197 | 47055273.0
4961 | 9544.595 | 158.97 | 1.517 | 15.92 | 0.208 | 47350735.8
5000 | 9557.929 | 158.97 | 1.519 | 16.19 | 0.211 | 47789645
5012 | 9469.104 | 159.257 | 1.508 | 15.46 | 0.203 | 47459149.2
5038 | 9538.892 | 159.085 | 1.517 | 15.12 | 0.197 | 48056937.9
5077 | 9498.686 | 159.028 | 1.511 | 14.23 | 0.187 | 48224828.8
5090 | 9457.706 | 159.6 | 1.509 | 15.23 | 0.199 | 48139723.54
5116 | 9476.607 | 160 | 1.516 | 13.95 | 0.183 | 48482321.4
5155 | 9440.076 | 160.458 | 1.515 | 14.57 | 0.193 | 48663591.78
5169 | 9449.847 | 159.714 | 1.509 | 14.7 | 0.193 | 48846259.1
5195 | 9431.451 | 160.343 | 1.512 | 15 | 0.197 | 48996387.9
5235 | 9394.274 | 160.687 | 1.51 | 16.29 | 0.214 | 49179024.39
5249 | 9429.097 | 160.801 | 1.516 | 13.98 | 0.184 | 49493330.2
5275 | 9396.704 | 160.915 | 1.512 | 15.26 | 0.202 | 49567613.6
5316 | 9422.758 | 160.057 | 1.508 | 16.25 | 0.213 | 50091381.5
5330 | 9388.209 | 160.115 | 1.503 | 16.59 | 0.217 | 50039153.97
5357 | 9484.378 | 159.085 | 1.509 | 16.86 | 0.218 | 50807812.9
5398 | 9420.258 | 160.057 | 1.508 | 16.54 | 0.216 | 50850552.7
5412 | 9495.016 | 159.257 | 1.512 | 16.21 | 0.211 | 51387026.6
5440 | 9492.304 | 160.401 | 1.523 | 15.74 | 0.207 | 51638133.76
5482 | 9429.757 | 159.428 | 1.503 | 15.46 | 0.203 | 51693927.9
5496 | 9444.601 | 159.257 | 1.504 | 16.11 | 0.209 | 51907527.1
5524 | 9414.791 | 160.172 | 1.508 | 15.55 | 0.203 | 52007305.5
5567 | 9534.715 | 158.055 | 1.507 | 14.39 | 0.186 | 53079758.4
5581 | 9446.159 | 159.886 | 1.51 | 14.41 | 0.189 | 52719013.4
5610 | 9506.024 | 159.142 | 1.513 | 15.17 | 0.198 | 53328794.64
5653 | 9447.982 | 160.286 | 1.514 | 14.34 | 0.189 | 53409442.2
5667 | 9417.41 | 158.284 | 1.491 | 14.76 | 0.192 | 53368462.47
5696 | 9373.059 | 159.943 | 1.499 | 14.31 | 0.185 | 53388944.1
5740 | 9433.621 | 159.142 | 1.501 | 14.72 | 0.191 | 54148984.54
5755 | 9385.619 | 160.172 | 1.503 | 14.19 | 0.185 | 54014237.3
5784 | 9322.689 | 160.401 | 1.495 | 15.58 | 0.204 | 53922433.2
5829 | 9392.712 | 160.572 | 1.508 | 16.29 | 0.212 | 54750118.2
5844 | 9353.086 | 161.201 | 1.508 | 16.5 | 0.217 | 54659434.6
5874 | 9330.809 | 160.286 | 1.496 | 16.29 | 0.213 | 54809172.1
5919 | 9408.522 | 159.943 | 1.505 | 17.34 | 0.224 | 55689041.7
5934 | 9349.783 | 160.172 | 1.498 | 16.26 | 0.212 | 55481612.3
5965 | 9364.923 | 159.829 | 1.497 | 16.06 | 0.208 | 55861765.7
6011 | 9467.779 | 158.913 | 1.505 | 16.62 | 0.214 | 56910819.6
6026 | 9470.876 | 158.112 | 1.497 | 16.07 | 0.207 | 57071498.8
6057 | 9445.087 | 159.657 | 1.508 | 15.69 | 0.203 | 57208892.0
6104 | 9393.632 | 159.829 | 1.501 | 15.47 | 0.202 | 57338729.7
6119 | 9421.099 | 159.371 | 1.501 | 14.59 | 0.189 | 57647704.8
6151 | 9355.692 | 159.199 | 1.489 | 15.5 | 0.201 | 57546861.5
6198 | 9361.367 | 160.801 | 1.505 | 15.58 | 0.202 | 58021752.7
6214 | 9361.734 | 159.6 | 1.494 | 15.32 | 0.2 | 58173815.1
6246 | 9323.127 | 160.115 | 1.493 | 15.39 | 0.2 | 58232251.2
6294 | 9317.118 | 160.858 | 1.499 | 16 | 0.208 | 58641940.7
6310 | 9355.25 | 160.057 | 1.497 | 15.89 | 0.206 | 59031627.5
6342 | 9263.986 | 162.346 | 1.504 | 16.7 | 0.22 | 58752199.2
6391 | 9402.564 | 159.714 | 1.502 | 17.01 | 0.221 | 60091786.5
6408 | 9364.769 | 159.257 | 1.491 | 16.73 | 0.216 | 60009439.8
6441 | 9352.43 | 159.771 | 1.494 | 16.26 | 0.21 | 60239001.63
6490 | 9431.377 | 158.799 | 1.498 | 16.4 | 0.211 | 61209636.73
6507 | 9386.266 | 159.543 | 1.498 | 16.84 | 0.218 | 61076432.9
6540 | 9383.807 | 158.513 | 1.487 | 15.43 | 0.199 | 61370097.78
6591 | 9338.286 | 158.57 | 1.481 | 15.76 | 0.201 | 61548643.0
6607 | 9406.152 | 159.371 | 1.499 | 16.45 | 0.21 | 62146446.3
6641 | 9354.782 | 159.657 | 1.494 | 15.17 | 0.197 | 62125107.3
6692 | 9314.106 | 160.801 | 1.498 | 14.95 | 0.195 | 62329997.4
6710 | 9368.129 | 159.085 | 1.49 | 13.45 | 0.174 | 62860145.59
6744 | 9264.48 | 159.886 | 1.481 | 14.82 | 0.192 | 62479653.12
6796 | 9310.029 | 160.286 | 1.492 | 16.27 | 0.209 | 63270957.1
6813 | 9288.245 | 160.286 | 1.489 | 15.41 | 0.2 | 63280813.2
6848 | 9271.605 | 160 | 1.483 | 15.95 | 0.206 | 63491951.04
6901 | 9274.673 | 160.515 | 1.489 | 15.79 | 0.204 | 64004518.4
6919 | 9296.032 | 160.172 | 1.489 | 17.38 | 0.224 | 64319245.4
6954 | 9273.237 | 160 | 1.484 | 16.95 | 0.218 | 64486090.1
7008 | 9339.213 | 159.199 | 1.487 | 17.75 | 0.226 | 65449204.7
7026 | 9393.768 | 159.771 | 1.501 | 16.21 | 0.209 | 66000614.0
7062 | 9235.768 | 159.714 | 1.475 | 16.36 | 0.212 | 65222993.6
7116 | 9366.777 | 159.371 | 1.493 | 13.62 | 0.174 | 66653985.1
7135 | 9304.8 | 159.6 | 1.485 | 15.03 | 0.194 | 66389748
7171 | 9347.171 | 159.428 | 1.49 | 14.56 | 0.187 | 67028563.2
7226 | 9255.492 | 159.485 | 1.476 | 15.69 | 0.202 | 66880185.2
7245 | 9276.465 | 159.257 | 1.477 | 14.77 | 0.188 | 67207988.9
7282 | 9288.995 | 159.314 | 1.48 | 14.89 | 0.19 | 67642461.59
7338 | 9222.178 | 160.286 | 1.478 | 15.34 | 0.197 | 67672342.2
7357 | 9259.909 | 159.943 | 1.481 | 16.36 | 0.209 | 68125150.5
7395 | 9234.15 | 159.085 | 1.469 | 16.23 | 0.207 | 68286539.25
7452 | 9320.756 | 159.543 | 1.487 | 16.39 | 0.208 | 69458273.7
7471 | 9227.174 | 160.515 | 1.481 | 16.98 | 0.219 | 68936217.0
7509 | 9281.416 | 158.627 | 1.472 | 16.83 | 0.214 | 69694152.7
7567 | 9284.398 | 158.856 | 1.475 | 16.05 | 0.203 | 70255039.7
7586 | 9241.628 | 159.485 | 1.474 | 16.51 | 0.21 | 70106990.0
7625 | 9289.544 | 158.913 | 1.476 | 15.29 | 0.194 | 70832773
7684 | 9269.97 | 159.199 | 1.476 | 15 | 0.191 | 71230449.48
7704 | 9297.983 | 158.398 | 1.473 | 14.69 | 0.186 | 71631661.0
7743 | 9294.096 | 158.799 | 1.476 | 14.34 | 0.182 | 71964185.3
7803 | 9269.652 | 159.257 | 1.476 | 14.07 | 0.18 | 72331094.6
7823 | 9267.378 | 159.142 | 1.475 | 15.46 | 0.197 | 72498698.1
7863 | 9248.155 | 159.771 | 1.478 | 16.16 | 0.206 | 72718242.8
7923 | 9270.828 | 160.401 | 1.487 | 17.44 | 0.223 | 73452770.2
7944 | 9240.115 | 159.943 | 1.478 | 17.54 | 0.225 | 73403473.56
7985 | 9318.342 | 158.456 | 1.477 | 17.53 | 0.222 | 74406960.87
8046 | 9278.365 | 159.428 | 1.479 | 17.07 | 0.217 | 74653724.79
8067 | 9307.487 | 159.714 | 1.487 | 17.07 | 0.218 | 75083497.6
8108 | 9266.125 | 159.028 | 1.474 | 16.8 | 0.215 | 75129741.5
8171 | 9222.12 | 159.199 | 1.468 | 15.63 | 0.199 | 75353942.52
8191 | 9214.195 | 160.057 | 1.475 | 15.85 | 0.202 | 75473471.2
8233 | 9260.499 | 159.257 | 1.475 | 15.61 | 0.199 | 76241688.3
8297 | 9240.532 | 159.6 | 1.475 | 14.68 | 0.188 | 76668694.0
8318 | 9216.179 | 158.742 | 1.463 | 15.23 | 0.193 | 76660176.9
8361 | 9265.039 | 159.829 | 1.481 | 15.99 | 0.202 | 77464991.1
8425 | 9210.392 | 160.229 | 1.476 | 17.97 | 0.23 | 77597552.6
8447 | 9209.792 | 160.229 | 1.476 | 17.37 | 0.222 | 77795113.0
8490 | 9233.312 | 158.456 | 1.463 | 16.27 | 0.206 | 78390818.88
8556 | 9189.397 | 160.515 | 1.475 | 16.91 | 0.215 | 78624480.7
8577 | 9164.321 | 159.314 | 1.46 | 16.55 | 0.21 | 78602381.2
8621 | 9235.297 | 158.913 | 1.468 | 16.11 | 0.202 | 79617495.4
8688 | 9248.937 | 159.6 | 1.476 | 15.83 | 0.201 | 80354764.7
8710 | 9246.321 | 159.428 | 1.474 | 14.68 | 0.187 | 80535455.91
8755 | 9260.145 | 158.627 | 1.469 | 15.33 | 0.194 | 81072569.5
8822 | 9215.001 | 159.257 | 1.468 | 15.4 | 0.195 | 81294738.8
8845 | 9205.003 | 159.829 | 1.471 | 13.87 | 0.177 | 81418251.5
8890 | 9130.185 | 159.657 | 1.458 | 15.2 | 0.194 | 81167344.65
8959 | 9191.25 | 159.028 | 1.462 | 16.16 | 0.203 | 82344408.75
8982 | 9224.133 | 159.543 | 1.472 | 16.2 | 0.205 | 82851162.6
9028 | 9262.723 | 160.515 | 1.487 | 17.26 | 0.22 | 83623863.2
9097 | 9204.064 | 159.028 | 1.464 | 17.35 | 0.222 | 83729370.2
9121 | 9186.173 | 157.826 | 1.45 | 16.91 | 0.211 | 83787083.9
9167 | 9205.926 | 158.398 | 1.458 | 15.65 | 0.195 | 84390723.6
9238 | 9158.976 | 158.856 | 1.455 | 16.03 | 0.201 | 84610620.3
9262 | 9146.817 | 159.771 | 1.461 | 14.77 | 0.186 | 84717819.1
9309 | 9156.778 | 160.515 | 1.47 | 14.99 | 0.191 | 85240446.4
9381 | 9117.906 | 159.714 | 1.456 | 15.4 | 0.196 | 85535076.2
9405 | 9060.41 | 159.771 | 1.448 | 15.87 | 0.2 | 85213156.05
9453 | 9196.829 | 160.115 | 1.473 | 17.03 | 0.213 | 86937624.5
9526 | 9215.543 | 157.712 | 1.453 | 17.59 | 0.221 | 87787262.6
9550 | 9098.882 | 159.886 | 1.455 | 17.15 | 0.215 | 86894323.1
9599 | 9150.8 | 160.057 | 1.465 | 17.56 | 0.221 | 87838529.2
9673 | 9148.712 | 160.115 | 1.465 | 15.85 | 0.201 | 88495491.2
9698 | 9214.983 | 158.913 | 1.464 | 16.88 | 0.213 | 89366905.1
9748 | 9158.57 | 159.943 | 1.465 | 15.87 | 0.201 | 89277740.36
9823 | 9114.252 | 160.286 | 1.461 | 15.95 | 0.203 | 89529297.4
9848 | 9119.746 | 160.629 | 1.465 | 16.03 | 0.204 | 89811258.6
9899 | 9108.288 | 159.314 | 1.451 | 16.21 | 0.205 | 90162942.9
9975 | 9206.784 | 157.941 | 1.454 | 17.15 | 0.213 | 91837670.4
10000 | 9071.911 | 161.201 | 1.462 | 16.9 | 0.214 | 90719110
10078 | 9165.36 | 159.543 | 1.462 | 16.78 | 0.212 | 92368498.08
10116 | 9113.365 | 158.627 | 1.446 | 17.25 | 0.216 | 92190800.34
10155 | 9153.757 | 159.6 | 1.461 | 17.28 | 0.215 | 92956402.3
10233 | 9154.534 | 159.142 | 1.457 | 15.75 | 0.198 | 93678346.4
10273 | 9145.836 | 159.657 | 1.46 | 15.56 | 0.196 | 93955173.2
10312 | 9122.115 | 159.257 | 1.453 | 14.79 | 0.187 | 94067249.88
10392 | 9115.552 | 159.257 | 1.452 | 17.32 | 0.217 | 94728816.4
10432 | 9077.847 | 160.172 | 1.454 | 17.07 | 0.215 | 94700099.9
10472 | 9149.297 | 159.314 | 1.458 | 16.77 | 0.21 | 95811438.2
10552 | 9076.42 | 159.886 | 1.451 | 16.36 | 0.206 | 95774383.84
10593 | 9075.18 | 158.742 | 1.441 | 16.4 | 0.204 | 96133381.74
10634 | 9109.122 | 159.199 | 1.45 | 16.66 | 0.207 | 96866403.3
10716 | 9129.071 | 159.085 | 1.452 | 16.02 | 0.2 | 97827124.8
10757 | 9121.278 | 159.314 | 1.453 | 15.07 | 0.189 | 98117587.4
10798 | 9071.074 | 160.172 | 1.453 | 15.42 | 0.195 | 97949457.1
10881 | 9004.223 | 160.515 | 1.445 | 14.37 | 0.182 | 97974950.5
10923 | 9037.038 | 160.572 | 1.451 | 16.25 | 0.204 | 98711566.1
10965 | 9149.435 | 159.028 | 1.455 | 17.82 | 0.222 | 100323554.8
11050 | 9034.691 | 160.572 | 1.451 | 17.09 | 0.216 | 99833335.55
11092 | 9119.701 | 160 | 1.459 | 16.36 | 0.206 | 101155723.5
11135 | 9108.311 | 159.257 | 1.451 | 16.97 | 0.213 | 101421043.0
11221 | 9037.135 | 158.57 | 1.433 | 15.93 | 0.199 | 101405691.8
11264 | 9120.492 | 159.257 | 1.452 | 15.05 | 0.186 | 102733221.9
11307 | 9087.036 | 159.886 | 1.453 | 15.8 | 0.199 | 102747116.1
11394 | 9114.141 | 159.829 | 1.457 | 17.57 | 0.22 | 103846522.6
11438 | 9036.546 | 159.543 | 1.442 | 17.79 | 0.223 | 103360013.1
11482 | 9099.22 | 159.657 | 1.453 | 17.6 | 0.219 | 104477244.0
11570 | 9070.493 | 159.714 | 1.449 | 17.54 | 0.22 | 104945604.0
11615 | 9182.652 | 159.028 | 1.46 | 16.8 | 0.209 | 106656503.0
11660 | 9069.954 | 159.314 | 1.445 | 15.96 | 0.201 | 105755663.6
11749 | 9112.598 | 159.886 | 1.457 | 15.29 | 0.192 | 107063913.9
11795 | 9066.967 | 159.142 | 1.443 | 17.71 | 0.222 | 106944875.8
11840 | 9044.104 | 160.057 | 1.448 | 15.79 | 0.198 | 107082191.4
11931 | 9083.303 | 159.943 | 1.453 | 18.27 | 0.228 | 108372888.1
11977 | 9044.823 | 160.115 | 1.448 | 17.68 | 0.222 | 108329845.1
12023 | 9143.272 | 159.543 | 1.459 | 17.13 | 0.214 | 109929559.3
12116 | 9087.917 | 158.97 | 1.445 | 16.52 | 0.207 | 110109202.4
12162 | 9034.565 | 158.684 | 1.434 | 15.76 | 0.196 | 109878379.5
12209 | 9107.025 | 158.97 | 1.448 | 15.19 | 0.188 | 111187668.2
12303 | 9078.7 | 159.829 | 1.451 | 16.15 | 0.202 | 111695246.1
12350 | 8962.081 | 160.343 | 1.437 | 16 | 0.202 | 110681700.4
12398 | 9014.584 | 160.286 | 1.445 | 15.65 | 0.195 | 111762812.4
12493 | 8948.778 | 161.087 | 1.442 | 17.17 | 0.216 | 111797083.6
12542 | 9005.207 | 160.172 | 1.442 | 17.3 | 0.216 | 112943306.2
12590 | 8949.747 | 159.714 | 1.429 | 16.48 | 0.206 | 112677314.7
12687 | 9022.36 | 157.598 | 1.422 | 16.88 | 0.206 | 114466681.3
12736 | 9012.273 | 158.856 | 1.432 | 15.61 | 0.191 | 114780308.9
12784 | 9031.39 | 157.712 | 1.424 | 15.67 | 0.192 | 115457289.8
12883 | 9032.373 | 160.515 | 1.45 | 15.06 | 0.187 | 116364061.4
12933 | 9037.677 | 159.6 | 1.442 | 15.23 | 0.191 | 116884276.6
12982 | 9000.775 | 160.629 | 1.446 | 16.25 | 0.204 | 116848061.0
13082 | 9017.339 | 160.286 | 1.445 | 17.05 | 0.214 | 117964828.8
13133 | 8966.042 | 159.657 | 1.431 | 17.1 | 0.213 | 117751029.6
13183 | 8954.441 | 159.085 | 1.425 | 17.34 | 0.213 | 118046395.7
13285 | 8998.667 | 158.227 | 1.424 | 16.83 | 0.205 | 119547291.1
13336 | 8980.763 | 158.97 | 1.428 | 15.82 | 0.194 | 119767455.4
13387 | 8957.431 | 159.771 | 1.431 | 16.18 | 0.2 | 119913128.8
13490 | 8935.406 | 160.458 | 1.434 | 16.81 | 0.209 | 120538626.9
13542 | 8926.137 | 160.515 | 1.433 | 17.08 | 0.212 | 120877747.3
13594 | 8958.817 | 159.142 | 1.426 | 15.97 | 0.197 | 121786158.3
13699 | 8967.974 | 158.684 | 1.423 | 17.26 | 0.211 | 122852275.8
13751 | 9003.557 | 159.085 | 1.432 | 16.73 | 0.205 | 123807912.3
13804 | 8958.898 | 159.085 | 1.425 | 16.88 | 0.208 | 123668628.0
13911 | 8960.694 | 160 | 1.434 | 15.35 | 0.19 | 124652214.2
13964 | 8947.168 | 159.714 | 1.429 | 15.75 | 0.195 | 124938254.0
14018 | 8955.802 | 159.657 | 1.43 | 16.24 | 0.201 | 125542432.4
14126 | 8953.198 | 160.229 | 1.435 | 17.92 | 0.222 | 126472874.9
14180 | 8906.794 | 160.343 | 1.428 | 18.14 | 0.225 | 126298338.9
14235 | 8921.903 | 161.43 | 1.44 | 16.71 | 0.208 | 127003289.2
14344 | 8967.399 | 159.085 | 1.427 | 16.9 | 0.209 | 128628371.3
14400 | 8977.116 | 158.742 | 1.425 | 15.9 | 0.195 | 129270470.4
14455 | 8984.06 | 160 | 1.437 | 14.82 | 0.183 | 129864587.3
14566 | 8886.551 | 160.572 | 1.427 | 16.66 | 0.208 | 129441501.9
14622 | 8890.395 | 160.286 | 1.425 | 17.21 | 0.213 | 129995355.7
14678 | 8904.903 | 159.543 | 1.421 | 18.01 | 0.221 | 130706166.2
14792 | 8905.423 | 159.657 | 1.422 | 16.81 | 0.206 | 131729017.0
14848 | 8856.915 | 158.799 | 1.406 | 15.94 | 0.195 | 131507473.9
14906 | 8921.315 | 159.657 | 1.424 | 15.58 | 0.19 | 132981121.4
15020 | 8886.274 | 160.744 | 1.428 | 15.31 | 0.19 | 133471835.5
15078 | 8877.836 | 159.886 | 1.419 | 17.03 | 0.21 | 133860011.2
15136 | 8921.753 | 158.684 | 1.416 | 17.73 | 0.216 | 135039653.4
15253 | 8924.083 | 160 | 1.428 | 17.35 | 0.212 | 136119038.0
15311 | 8900.16 | 159.714 | 1.421 | 17.54 | 0.216 | 136270349.8
15370 | 8895.223 | 159.657 | 1.42 | 16.56 | 0.203 | 136719577.5
15489 | 8876.807 | 159.199 | 1.413 | 15.27 | 0.187 | 137492863.6
15548 | 8880.145 | 159.771 | 1.419 | 16.49 | 0.202 | 138068494.5
15608 | 8886.334 | 160.229 | 1.424 | 16.2 | 0.199 | 138697901.1
15728 | 8922.24 | 158.913 | 1.418 | 17.33 | 0.212 | 140328990.7
15789 | 8946.615 | 158.112 | 1.415 | 16.2 | 0.197 | 141258104.2
15849 | 8838.259 | 159.314 | 1.408 | 16.37 | 0.2 | 140077566.9
15972 | 8936.486 | 157.655 | 1.409 | 14.86 | 0.179 | 142733554.4
16033 | 8914.143 | 159.371 | 1.421 | 14.44 | 0.176 | 142920454.7
16095 | 8845.299 | 159.428 | 1.41 | 16.52 | 0.202 | 142365087.4
16219 | 8894.029 | 159.485 | 1.418 | 16.79 | 0.204 | 144252256.4
16281 | 8832.168 | 159.771 | 1.411 | 17.26 | 0.211 | 143796527.2
16344 | 8844.393 | 159.543 | 1.411 | 16.7 | 0.203 | 144552759.2
16469 | 8789.229 | 159.714 | 1.404 | 15.69 | 0.192 | 144749812.4
16533 | 8899.406 | 158.742 | 1.413 | 15.02 | 0.182 | 147133879.4
16596 | 8888.652 | 159.428 | 1.417 | 17.26 | 0.21 | 147516068.6
16724 | 8873.932 | 159.657 | 1.417 | 17.51 | 0.214 | 148407638.8
16789 | 8828.282 | 160.458 | 1.417 | 17.85 | 0.219 | 148218026.5
16853 | 8855.908 | 159.829 | 1.415 | 17.01 | 0.208 | 149248617.5
16983 | 8857.992 | 159.6 | 1.414 | 15.82 | 0.194 | 150435278.1
17048 | 8750.13 | 160.629 | 1.406 | 16.51 | 0.203 | 149172216.2
17114 | 8747.59 | 160.172 | 1.401 | 15.82 | 0.193 | 149706255.3
17246 | 8794.107 | 160.744 | 1.414 | 17.6 | 0.214 | 151663169.3
17312 | 8844.691 | 158.913 | 1.406 | 17.05 | 0.207 | 153119290.6
17379 | 8824.452 | 159.085 | 1.404 | 16.77 | 0.203 | 153360151.3
17512 | 8817.559 | 159.142 | 1.403 | 16.14 | 0.195 | 154413093.2
17580 | 8772.431 | 160.115 | 1.405 | 16.19 | 0.197 | 154219337.0
17647 | 8781.8 | 160.229 | 1.407 | 17.22 | 0.21 | 154972424.6
17783 | 8858.432 | 159.085 | 1.409 | 17.84 | 0.216 | 157529496.3
17852 | 8871.728 | 158.627 | 1.407 | 16.24 | 0.197 | 158378088.3
17920 | 8776.11 | 160.115 | 1.405 | 15.32 | 0.187 | 157267891.2
18058 | 8904.412 | 159.485 | 1.42 | 16.5 | 0.2 | 160795871.9
18128 | 8774.186 | 160.744 | 1.41 | 15.76 | 0.195 | 159058443.8
18198 | 8758.115 | 160.172 | 1.403 | 18.01 | 0.22 | 159380176.8
18338 | 8774.795 | 160.286 | 1.406 | 17.74 | 0.215 | 160912190.7
18408 | 8845.838 | 158.799 | 1.405 | 17.41 | 0.21 | 162834185.9
18479 | 8775.476 | 158.856 | 1.394 | 16.26 | 0.197 | 162162021.0
18621 | 8796.017 | 159.543 | 1.403 | 16.28 | 0.196 | 163790632.6
18693 | 8775.632 | 160.401 | 1.408 | 17.12 | 0.208 | 164042889.0
18765 | 8783.355 | 160.115 | 1.406 | 17.16 | 0.209 | 164819656.6
18909 | 8719.672 | 159.771 | 1.393 | 15.81 | 0.193 | 164880277.8
18982 | 8773.101 | 158.799 | 1.393 | 15.6 | 0.187 | 166531003.2
19055 | 8787.195 | 159.829 | 1.404 | 15.53 | 0.188 | 167440000.7
19202 | 8734.467 | 159.543 | 1.394 | 17.48 | 0.212 | 167719235.3
19276 | 8739.45 | 159.485 | 1.394 | 16.71 | 0.201 | 168461638.2
19350 | 8745.607 | 159.829 | 1.398 | 16.72 | 0.201 | 169227495.4
19499 | 8722.371 | 160.572 | 1.401 | 15.26 | 0.186 | 170077512.1
19574 | 8820.871 | 159.829 | 1.41 | 16.05 | 0.195 | 172659729.0
19649 | 8729.046 | 161.03 | 1.406 | 18.2 | 0.223 | 171517024.9
19801 | 8742.016 | 159.199 | 1.392 | 17.14 | 0.207 | 173100658.8
19877 | 8774.066 | 158.57 | 1.391 | 16.83 | 0.201 | 174402109.9
19953 | 8791.506 | 157.884 | 1.388 | 16.21 | 0.193 | 175416919.2
20107 | 8713.345 | 160.515 | 1.399 | 16.85 | 0.203 | 175199227.9
20184 | 8760.343 | 159.314 | 1.396 | 17.1 | 0.206 | 176818763.1
20262 | 8724.751 | 159.543 | 1.392 | 17.32 | 0.208 | 176780904.8
20418 | 8689.517 | 160.115 | 1.391 | 16.19 | 0.195 | 177422558.1
20496 | 8666.045 | 160.515 | 1.391 | 16.61 | 0.201 | 177619258.3
20575 | 8693.141 | 159.886 | 1.39 | 15.34 | 0.185 | 178861376.1
20734 | 8724.614 | 159.657 | 1.393 | 16.53 | 0.199 | 180896146.7
20813 | 8708.604 | 159.886 | 1.392 | 17.62 | 0.212 | 181252175.1
20893 | 8690.663 | 161.03 | 1.399 | 16.98 | 0.206 | 181574022.1
21054 | 8742.248 | 159.257 | 1.392 | 16.51 | 0.199 | 184059289.4
21135 | 8687.727 | 159.714 | 1.388 | 14.94 | 0.18 | 183615110.1
21217 | 8708.529 | 160.057 | 1.394 | 15.98 | 0.192 | 184768859.8
21380 | 8652.412 | 160.687 | 1.39 | 17.1 | 0.207 | 184988568.6
21462 | 8690.788 | 159.485 | 1.386 | 17.36 | 0.208 | 186521692.1
21545 | 8703.794 | 159.314 | 1.387 | 15.27 | 0.183 | 187523241.7
21711 | 8692.792 | 160.515 | 1.395 | 16.22 | 0.196 | 188729207.1
21794 | 8619.259 | 160.401 | 1.383 | 15.54 | 0.189 | 187848130.6
21878 | 8660.09 | 159.371 | 1.38 | 16.35 | 0.195 | 189465449.0
22047 | 8653.11 | 159.829 | 1.383 | 16.56 | 0.198 | 190775116.2
22131 | 8653.925 | 160.458 | 1.389 | 16.07 | 0.193 | 191520014.2
22217 | 8643.817 | 159.485 | 1.379 | 15.53 | 0.186 | 192039682.3
22388 | 8678.513 | 159.6 | 1.385 | 16.63 | 0.198 | 194294549.0
22474 | 8662.402 | 159.829 | 1.384 | 17.2 | 0.206 | 194678822.5
22560 | 8695.811 | 158.856 | 1.381 | 16.2 | 0.193 | 196177496.2
22734 | 8610.742 | 159.028 | 1.369 | 16.06 | 0.191 | 195756608.6
22821 | 8618.987 | 161.259 | 1.39 | 17.25 | 0.206 | 196693902.3
22909 | 8637.228 | 160.229 | 1.384 | 17.76 | 0.214 | 197870256.3
23086 | 8700.759 | 159.028 | 1.384 | 16.54 | 0.197 | 200865722.3
23174 | 8713.954 | 158.055 | 1.377 | 15.98 | 0.189 | 201937170.0
23264 | 8666.547 | 159.485 | 1.382 | 15 | 0.179 | 201618549.4
23443 | 8627.201 | 159.371 | 1.375 | 17.47 | 0.208 | 202247473.0
23533 | 8611.691 | 160.458 | 1.382 | 17.18 | 0.205 | 202658924.3
23623 | 8636.677 | 159.314 | 1.376 | 15.42 | 0.184 | 204024220.8
23805 | 8739.763 | 158.284 | 1.383 | 16.18 | 0.191 | 208050058.2
23897 | 8674.919 | 159.543 | 1.384 | 17.33 | 0.207 | 207304539.3
23989 | 8540.385 | 160.286 | 1.369 | 17.44 | 0.209 | 204875295.8
24174 | 8655.51 | 160.115 | 1.386 | 15.47 | 0.184 | 209238298.7
24267 | 8639.171 | 158.742 | 1.371 | 16.16 | 0.193 | 209646762.7
24360 | 8633.791 | 159.657 | 1.378 | 16.62 | 0.197 | 210319148.8
24548 | 8589.701 | 159.771 | 1.372 | 16.55 | 0.197 | 210859980.1
24642 | 8678.826 | 158.856 | 1.379 | 16.14 | 0.191 | 213863630.3
24737 | 8614.581 | 159.485 | 1.374 | 15.64 | 0.186 | 213098890.2
24927 | 8637.071 | 158.913 | 1.373 | 18.35 | 0.216 | 215296268.8
25023 | 8611.357 | 159.886 | 1.377 | 16.93 | 0.201 | 215481986.2
25119 | 8641.525 | 158.97 | 1.374 | 16.58 | 0.196 | 217066466.5
25313 | 8642.656 | 160.057 | 1.383 | 16.82 | 0.2 | 218771551.3
25410 | 8658.76 | 160.229 | 1.387 | 16.88 | 0.202 | 220019091.6
25508 | 8587.36 | 160.687 | 1.38 | 17.7 | 0.213 | 219046378.9
25704 | 8579.218 | 160.115 | 1.374 | 16.5 | 0.197 | 220520219.5
25803 | 8644.561 | 159.371 | 1.378 | 17.08 | 0.202 | 223055607.5
25903 | 8591.579 | 158.97 | 1.366 | 16.6 | 0.197 | 222547670.8
26102 | 8515.186 | 160.286 | 1.365 | 16.32 | 0.193 | 222263385.0
26202 | 8579.417 | 160.172 | 1.374 | 15.04 | 0.178 | 224797884.2
26303 | 8548.767 | 159.657 | 1.365 | 16.32 | 0.194 | 224858218.4
26506 | 8565.37 | 160.401 | 1.374 | 16.71 | 0.198 | 227033697.2
26608 | 8604.821 | 158.742 | 1.366 | 15.78 | 0.186 | 228957077.2
26710 | 8607.115 | 159.085 | 1.369 | 15.59 | 0.184 | 229896041.7
26916 | 8544.89 | 160.858 | 1.375 | 17.66 | 0.21 | 229994259.2
27019 | 8614.572 | 159.485 | 1.374 | 17.7 | 0.21 | 232757120.9
27123 | 8556.255 | 159.657 | 1.366 | 16.13 | 0.192 | 232071304.4
27332 | 8662.371 | 159.771 | 1.384 | 17.32 | 0.204 | 236759924.2
27437 | 8600.535 | 159.543 | 1.372 | 16.91 | 0.202 | 235972878.8
27543 | 8552.503 | 158.913 | 1.359 | 17.08 | 0.201 | 235561590.1
27755 | 8599.12 | 159.771 | 1.374 | 17.21 | 0.202 | 238668575.6
27862 | 8619.771 | 160.172 | 1.381 | 17.29 | 0.206 | 240164059.6
27969 | 8612.263 | 159.142 | 1.371 | 18.38 | 0.218 | 240876383.8
28184 | 8591.17 | 160 | 1.375 | 15.48 | 0.184 | 242133535.3
28293 | 8572.201 | 158.97 | 1.363 | 16.09 | 0.19 | 242533282.9
28401 | 8487.543 | 159.943 | 1.358 | 16.26 | 0.192 | 241054708.7
28620 | 8549.368 | 159.142 | 1.361 | 17.17 | 0.201 | 244682912.2
28730 | 8508.673 | 160.172 | 1.363 | 16.9 | 0.199 | 244454175.3
28841 | 8596.339 | 158.284 | 1.361 | 15.9 | 0.186 | 247927013.1
29063 | 8574.973 | 159.6 | 1.369 | 18.35 | 0.215 | 249214440.3
29175 | 8568.096 | 159.314 | 1.365 | 16.48 | 0.194 | 249974200.8
29287 | 8504.362 | 160.057 | 1.361 | 16.63 | 0.197 | 249067249.9
29513 | 8540.032 | 160.629 | 1.372 | 17.6 | 0.208 | 252041964.4
29626 | 8529.869 | 159.657 | 1.362 | 18.24 | 0.216 | 252705899.0
29740 | 8495.567 | 159.657 | 1.356 | 14.92 | 0.176 | 252658162.6
29969 | 8488.603 | 160.915 | 1.366 | 17.22 | 0.203 | 254394943.3
30084 | 8503.112 | 159.543 | 1.357 | 18.33 | 0.216 | 255807621.4
30200 | 8476.72 | 159.829 | 1.355 | 17.34 | 0.203 | 255996944
30433 | 8487.125 | 160.744 | 1.364 | 16.38 | 0.193 | 258288675.1
30550 | 8490.716 | 160.458 | 1.362 | 16.52 | 0.196 | 259391373.8
30667 | 8491.307 | 160.229 | 1.361 | 17.16 | 0.203 | 260402911.8
30903 | 8531.202 | 158.341 | 1.351 | 16.18 | 0.189 | 263639735.4
31022 | 8450.608 | 159.371 | 1.347 | 16.07 | 0.187 | 262154761.4
31142 | 8405.851 | 160.458 | 1.349 | 17.29 | 0.202 | 261775011.8
31381 | 8521.181 | 158.742 | 1.353 | 15.75 | 0.183 | 267403181.0
31502 | 8426.358 | 159.771 | 1.346 | 16.33 | 0.191 | 265447129.7
31623 | 8472.574 | 159.943 | 1.355 | 17.08 | 0.199 | 267928207.6
31867 | 8471.946 | 159.829 | 1.354 | 15.36 | 0.18 | 269975503.2
31989 | 8440.713 | 158.913 | 1.341 | 16.68 | 0.194 | 270009968.2
32112 | 8421.56 | 160.744 | 1.354 | 18.04 | 0.21 | 270433134.7
32360 | 8455.369 | 159.829 | 1.351 | 16.04 | 0.188 | 273615740.8
32484 | 8456.107 | 159.257 | 1.347 | 15.77 | 0.184 | 274688179.8
32609 | 8463.17 | 160 | 1.354 | 17.8 | 0.207 | 275975510.5
32860 | 8454.796 | 160.458 | 1.357 | 15.59 | 0.184 | 277824596.6
32987 | 8469.064 | 159.886 | 1.354 | 16.07 | 0.189 | 279369014.2
33114 | 8431.325 | 159.771 | 1.347 | 17.5 | 0.205 | 279194896.1
33369 | 8458.887 | 159.6 | 1.35 | 15.47 | 0.18 | 282264600.3
33497 | 8441.388 | 159.142 | 1.343 | 15.82 | 0.184 | 282761173.8
33626 | 8388.37 | 161.43 | 1.354 | 18.79 | 0.22 | 282067329.6
33885 | 8428.33 | 159.6 | 1.345 | 16.53 | 0.193 | 285593962.1
34015 | 8424.912 | 160.115 | 1.349 | 16.34 | 0.191 | 286573381.7
34146 | 8398.791 | 160.801 | 1.351 | 17.12 | 0.201 | 286785117.5
34409 | 8395.117 | 160 | 1.343 | 17.11 | 0.2 | 288867580.9
34541 | 8435.476 | 159.428 | 1.345 | 17.33 | 0.201 | 291369776.5
34674 | 8459.532 | 159.028 | 1.345 | 18.3 | 0.211 | 293325812.6
34941 | 8477.987 | 159.771 | 1.355 | 16.62 | 0.193 | 296229343.8
35076 | 8480.053 | 159.314 | 1.351 | 17.98 | 0.209 | 297446339.0
35211 | 8448.08 | 160.744 | 1.358 | 16.72 | 0.196 | 297465344.9
35482 | 8400.349 | 160.915 | 1.352 | 17.03 | 0.201 | 298061183.2
35618 | 8411.618 | 160.629 | 1.351 | 17.56 | 0.206 | 299605009.9
35755 | 8387.297 | 159.257 | 1.336 | 16.97 | 0.198 | 299887804.2
36031 | 8438.198 | 158.284 | 1.336 | 17.38 | 0.199 | 304036712.1
36169 | 8411.333 | 160.858 | 1.353 | 18.02 | 0.209 | 304229503.3
36308 | 8434.353 | 158.284 | 1.335 | 17.42 | 0.202 | 306234488.7
36588 | 8412.743 | 159.371 | 1.341 | 17.24 | 0.198 | 307805440.9
36729 | 8416.695 | 158.799 | 1.337 | 17.09 | 0.197 | 309136790.7
36870 | 8346.404 | 158.799 | 1.325 | 16.67 | 0.191 | 307731915.5
37154 | 8401.655 | 159.028 | 1.336 | 15.89 | 0.182 | 312155089.9
37297 | 8310.094 | 158.97 | 1.321 | 16.92 | 0.194 | 309941575.9
37440 | 8434.872 | 158.627 | 1.338 | 17.17 | 0.195 | 315801607.7
37729 | 8322.055 | 160 | 1.332 | 17.29 | 0.2 | 313982813.1
37874 | 8316.902 | 159.886 | 1.33 | 16.97 | 0.195 | 314994346.3
38019 | 8384.505 | 158.97 | 1.333 | 16.14 | 0.185 | 318770495.6
38312 | 8434.57 | 159.199 | 1.343 | 18.54 | 0.212 | 323145245.8
38460 | 8399.177 | 158.627 | 1.332 | 16.3 | 0.188 | 323032347.4
38608 | 8392.806 | 157.54 | 1.322 | 16 | 0.182 | 324029454.0
38905 | 8369.385 | 158.97 | 1.33 | 16.46 | 0.187 | 325610923.4
39055 | 8270.791 | 160.515 | 1.328 | 15.21 | 0.176 | 323015742.5
39205 | 8351.92 | 159.829 | 1.335 | 18.82 | 0.215 | 327437023.6
39507 | 8341.941 | 159.428 | 1.33 | 16.58 | 0.191 | 329565063.1
39659 | 8309.456 | 160.229 | 1.331 | 17.7 | 0.204 | 329544715.5
39811 | 8291.642 | 160.115 | 1.328 | 17.34 | 0.2 | 330098559.7
40118 | 8328.781 | 159.257 | 1.326 | 16.36 | 0.187 | 334134036.2
40272 | 8280.076 | 160.115 | 1.326 | 17.97 | 0.206 | 333455220.7
40427 | 8331.36 | 160.458 | 1.337 | 16.09 | 0.185 | 336811890.7
40739 | 8261.489 | 158.913 | 1.313 | 17.23 | 0.198 | 336564800.4
40895 | 8213.276 | 161.773 | 1.329 | 17.64 | 0.202 | 335881922.0
41052 | 8321.325 | 158.227 | 1.317 | 17.1 | 0.194 | 341607033.9
41369 | 8208.019 | 160.343 | 1.316 | 18.3 | 0.208 | 339557538.0
41528 | 8370.01 | 158.456 | 1.326 | 16.84 | 0.19 | 347589775.3
41687 | 8440.215 | 157.54 | 1.33 | 16.28 | 0.184 | 351847242.7
42009 | 8285.728 | 158.742 | 1.315 | 17.07 | 0.195 | 348075147.6
42170 | 8294.324 | 160.172 | 1.329 | 17.51 | 0.199 | 349771643.1
42332 | 8269.642 | 159.142 | 1.316 | 18.24 | 0.208 | 350070485.1
42658 | 8349.848 | 159.829 | 1.335 | 18.13 | 0.206 | 356187816.0
42822 | 8322.799 | 159.829 | 1.33 | 18.72 | 0.215 | 356398898.8
42987 | 8387.281 | 159.943 | 1.341 | 18.63 | 0.214 | 360544048.3
43318 | 8249.442 | 159.371 | 1.315 | 18.24 | 0.21 | 357349328.6
43485 | 8359.953 | 159.485 | 1.333 | 16.61 | 0.188 | 363532556.2
43652 | 8329.187 | 159.257 | 1.326 | 18.03 | 0.207 | 363585670.9
43988 | 8264.625 | 159.371 | 1.317 | 17.45 | 0.199 | 363544324.5
44158 | 8267.156 | 158.97 | 1.314 | 17.26 | 0.195 | 365061074.6
44327 | 8188.831 | 160.229 | 1.312 | 18.26 | 0.207 | 362986311.7
44669 | 8298.173 | 159.028 | 1.32 | 16.18 | 0.183 | 370671089.7
44841 | 8229.103 | 159.714 | 1.314 | 16.83 | 0.192 | 369001207.6
45013 | 8292.506 | 158.742 | 1.316 | 17.37 | 0.196 | 373270572.6
45360 | 8231.463 | 159.714 | 1.315 | 18.19 | 0.206 | 373379161.7
45534 | 8240.38 | 158.398 | 1.305 | 18.06 | 0.203 | 375217462.9
45709 | 8215.141 | 157.884 | 1.297 | 16.81 | 0.187 | 375505880.0
46061 | 8137.977 | 158.799 | 1.292 | 16.74 | 0.187 | 374843358.6
46239 | 8180.475 | 160.801 | 1.315 | 16.66 | 0.187 | 378256983.5
46416 | 8201.174 | 160.458 | 1.316 | 18.1 | 0.206 | 380665692.4
46774 | 8190.739 | 159.886 | 1.31 | 17.26 | 0.196 | 383113626.0
46954 | 8272.041 | 159.199 | 1.317 | 19.09 | 0.214 | 388405413.1
47134 | 8202.673 | 158.742 | 1.302 | 16.61 | 0.188 | 386624789.2
47498 | 8232.465 | 159.485 | 1.313 | 18.7 | 0.209 | 391025622.6
47680 | 8149.691 | 159.829 | 1.303 | 16.98 | 0.193 | 388577266.9
47864 | 8147.554 | 160.801 | 1.31 | 17.66 | 0.2 | 389974524.7
48232 | 8254.909 | 158.112 | 1.305 | 17.46 | 0.195 | 398150770.9
48418 | 8244.008 | 157.083 | 1.295 | 18.6 | 0.206 | 399158379.3
48604 | 8102.113 | 159.028 | 1.288 | 17.35 | 0.193 | 393795100.3
48978 | 8139.894 | 160.744 | 1.308 | 17.91 | 0.2 | 398675728.3
49167 | 8169.061 | 159.142 | 1.3 | 17.56 | 0.198 | 401648222.2
49356 | 8205.323 | 157.826 | 1.295 | 17.29 | 0.192 | 404981922.0
49736 | 8155.96 | 158.856 | 1.296 | 15.44 | 0.172 | 405644826.6
49927 | 8176.559 | 160.172 | 1.31 | 18.88 | 0.211 | 408231061.2
50119 | 8185.194 | 159.771 | 1.308 | 16.28 | 0.185 | 410233738.1
50505 | 8233.271 | 160.343 | 1.32 | 17.71 | 0.201 | 415821351.9
50700 | 8158.52 | 158.398 | 1.292 | 15.48 | 0.176 | 413636964
50895 | 8169.368 | 160.229 | 1.309 | 17.3 | 0.194 | 415779984.4
51287 | 8210.107 | 157.598 | 1.294 | 16.95 | 0.189 | 421071757.7
51484 | 8212.871 | 159.943 | 1.314 | 19.09 | 0.213 | 422831450.6
51682 | 8176.212 | 159.657 | 1.305 | 17.11 | 0.194 | 422562988.6
52080 | 8205.738 | 157.369 | 1.291 | 16.45 | 0.183 | 427354835.0
52280 | 8144.879 | 158.055 | 1.287 | 14.93 | 0.165 | 425814274.1
52481 | 8145.413 | 161.03 | 1.312 | 18.83 | 0.21 | 427479419.7
52886 | 8124.737 | 159.428 | 1.295 | 16.47 | 0.186 | 429684841.0
53089 | 8035.896 | 160.858 | 1.293 | 18.03 | 0.203 | 426617682.7
53293 | 8051.48 | 160.687 | 1.294 | 16.86 | 0.189 | 429087523.6
53704 | 8216.484 | 156.511 | 1.286 | 18.02 | 0.197 | 441258056.7
53910 | 8185.244 | 159.028 | 1.302 | 16.81 | 0.186 | 441266504.0
54117 | 8108.893 | 159.543 | 1.294 | 18.73 | 0.21 | 438828962.5
54534 | 8128.198 | 159.314 | 1.295 | 18.43 | 0.205 | 443263149.7
54744 | 8175.866 | 160.572 | 1.313 | 17.69 | 0.199 | 447579608.3
54955 | 8175.415 | 158.398 | 1.295 | 16.76 | 0.189 | 449279931.3
55378 | 8183.754 | 159.771 | 1.308 | 17.71 | 0.198 | 453199929.0
55591 | 8176.829 | 159.314 | 1.303 | 18.13 | 0.204 | 454558100.9
55805 | 8191.495 | 158.513 | 1.298 | 16.89 | 0.189 | 457126378.5
56235 | 8132.743 | 158.742 | 1.291 | 17.27 | 0.192 | 457344802.6
56451 | 8081.948 | 159.6 | 1.29 | 16.93 | 0.189 | 456234046.5
56668 | 8060.535 | 160.172 | 1.291 | 18.86 | 0.21 | 456774397.4
57105 | 8117.522 | 158.799 | 1.289 | 18.69 | 0.207 | 463551093.8
57324 | 8074.536 | 160.515 | 1.296 | 17.58 | 0.197 | 462864701.7
57544 | 8131.096 | 159.657 | 1.298 | 17.18 | 0.192 | 467895788.2
57988 | 8072.203 | 159.314 | 1.286 | 16.46 | 0.184 | 468090907.6
58211 | 8141.082 | 159.028 | 1.295 | 18.07 | 0.199 | 473900524.3
58435 | 8111.49 | 158.684 | 1.287 | 16.88 | 0.188 | 473994918.1
58885 | 8081.474 | 159.485 | 1.289 | 16.66 | 0.185 | 475877596.5
59111 | 8079.873 | 160.115 | 1.294 | 19 | 0.211 | 477609372.9
59339 | 8130.501 | 159.371 | 1.296 | 16.86 | 0.188 | 482455798.8
59796 | 8089.138 | 159.771 | 1.292 | 17.32 | 0.194 | 483698095.8
60026 | 8069.939 | 159.543 | 1.287 | 18.22 | 0.203 | 484406158.4
60256 | 8069.718 | 161.03 | 1.299 | 19.42 | 0.217 | 486248927.8
60721 | 8043.822 | 159.257 | 1.281 | 18.5 | 0.206 | 488428915.7
60954 | 8053.54 | 159.714 | 1.286 | 17.2 | 0.19 | 490895477.2
61189 | 8097.475 | 158.456 | 1.283 | 18.82 | 0.207 | 495476397.8
61660 | 8126.33 | 158.856 | 1.291 | 17.2 | 0.19 | 501069507.8
61897 | 8042.021 | 159.886 | 1.286 | 17.85 | 0.199 | 497776973.8
62135 | 8090.824 | 160.115 | 1.295 | 17.61 | 0.196 | 502723349.2
62614 | 8067.27 | 160.515 | 1.295 | 15.84 | 0.179 | 505124043.8
62855 | 8032.649 | 159.714 | 1.283 | 17.19 | 0.192 | 504892152.9
63096 | 8049.979 | 159.257 | 1.282 | 17.48 | 0.193 | 507921475.0
63582 | 8108.838 | 159.085 | 1.29 | 18.05 | 0.199 | 515576137.7
63827 | 8056.841 | 159.085 | 1.282 | 18.57 | 0.206 | 514243990.5
64072 | 8061.36 | 159.314 | 1.284 | 17.21 | 0.19 | 516507457.9
64566 | 8072.43 | 159.657 | 1.289 | 17.13 | 0.19 | 521204515.4
64814 | 8001.341 | 160.572 | 1.285 | 19.5 | 0.217 | 518598915.6
65063 | 8092.16 | 159.485 | 1.291 | 16.96 | 0.188 | 526500206.1
65565 | 8002.544 | 159.6 | 1.277 | 16.25 | 0.181 | 524686797.4
65817 | 7958.735 | 158.684 | 1.263 | 17.61 | 0.193 | 523820061.5
66070 | 8022.142 | 159.6 | 1.28 | 17.23 | 0.188 | 530022921.9
66579 | 8090.204 | 158.856 | 1.285 | 16.26 | 0.179 | 538637692.1
66835 | 8045.704 | 159.886 | 1.286 | 18.63 | 0.206 | 537734626.8
67092 | 8046.641 | 159.485 | 1.283 | 16.42 | 0.182 | 539865238.0
67609 | 8010.749 | 160.401 | 1.285 | 18.33 | 0.204 | 541598729.1
67869 | 7996.911 | 159.543 | 1.276 | 17.85 | 0.198 | 542742352.7
68130 | 8020.871 | 159.886 | 1.282 | 18.68 | 0.205 | 546461941.2
68655 | 8007.088 | 160.401 | 1.284 | 16.75 | 0.186 | 549726626.6
68919 | 8035.036 | 160.572 | 1.29 | 19.38 | 0.215 | 553766646.1
69184 | 8053.953 | 158.799 | 1.279 | 18.36 | 0.203 | 557204684.4
69717 | 8031.577 | 160 | 1.285 | 16.08 | 0.178 | 559937453.7
69985 | 7978.916 | 160.172 | 1.278 | 17.99 | 0.2 | 558404436.3
70254 | 7995.313 | 158.742 | 1.269 | 17.33 | 0.19 | 561702719.5
70795 | 8053.177 | 159.771 | 1.287 | 17.49 | 0.192 | 570124665.7
71067 | 7960.972 | 159.943 | 1.273 | 17.95 | 0.199 | 565762397.1
71341 | 8000.193 | 158.913 | 1.271 | 17.98 | 0.196 | 570741768.8
71890 | 7967.94 | 159.943 | 1.274 | 18.54 | 0.203 | 572815206.6
72167 | 7951.602 | 160.057 | 1.273 | 16.44 | 0.182 | 573843261.5
72444 | 7999.346 | 159.485 | 1.276 | 19 | 0.208 | 579504621.6
73002 | 7966.235 | 159.829 | 1.273 | 17.37 | 0.191 | 581551087.5
73283 | 8003.487 | 159.886 | 1.28 | 15.75 | 0.174 | 586519537.8
73565 | 7933.692 | 159.943 | 1.269 | 18.25 | 0.202 | 583642052.0
74132 | 7985.419 | 160.057 | 1.278 | 17.55 | 0.193 | 591975081.3
74417 | 7912.259 | 159.886 | 1.265 | 18.4 | 0.203 | 588806578.0
74703 | 7942.268 | 159.714 | 1.268 | 16.82 | 0.184 | 593311246.4
75278 | 7953.673 | 160.401 | 1.276 | 19.05 | 0.209 | 598736596.1
75568 | 7972.89 | 160.172 | 1.277 | 18.45 | 0.203 | 602495351.5
75858 | 7961.391 | 159.886 | 1.273 | 20.03 | 0.22 | 603935198.5
76443 | 7965.505 | 159.829 | 1.273 | 18.62 | 0.204 | 608907098.7
76737 | 7922.094 | 159.085 | 1.26 | 16.61 | 0.182 | 607917727.3
77032 | 7947.855 | 160.515 | 1.276 | 19.12 | 0.208 | 612239166.4
77625 | 7962.701 | 158.799 | 1.264 | 19.07 | 0.208 | 618104665.1
77924 | 7942.206 | 159.028 | 1.263 | 18.36 | 0.199 | 618888460.3
78223 | 7832.918 | 160.401 | 1.256 | 16.7 | 0.183 | 612714344.7
78826 | 7882.655 | 159.657 | 1.259 | 16.1 | 0.175 | 621358163.0
79129 | 7865.803 | 160.401 | 1.262 | 19.35 | 0.21 | 622413125.6
79433 | 7944.599 | 159.543 | 1.268 | 17.55 | 0.191 | 631063332.4
80045 | 7853.338 | 160.172 | 1.258 | 18.84 | 0.206 | 628620440.2
80353 | 7854.174 | 160.057 | 1.257 | 15.95 | 0.174 | 631106443.4
80662 | 7879.949 | 159.028 | 1.253 | 19.2 | 0.207 | 635612446.2
81284 | 7861.522 | 161.716 | 1.271 | 17.96 | 0.197 | 639015954.2
81596 | 7883.992 | 160.858 | 1.268 | 19.5 | 0.215 | 643302211.2
81910 | 7895.364 | 159.428 | 1.259 | 16.97 | 0.186 | 646709265.2
82541 | 7877.781 | 158.97 | 1.252 | 18.25 | 0.197 | 650239921.5
82858 | 7853.784 | 160.458 | 1.26 | 17.07 | 0.186 | 650748834.7
83177 | 7884.575 | 159.829 | 1.26 | 18.1 | 0.197 | 655815294.8
83818 | 7897.486 | 159.428 | 1.259 | 18.41 | 0.2 | 661951481.5
84140 | 7883.636 | 159.543 | 1.258 | 18.44 | 0.2 | 663329133.0
84464 | 7925.083 | 160.229 | 1.27 | 18.9 | 0.205 | 669384210.5
85114 | 7840.244 | 158.97 | 1.246 | 19.4 | 0.211 | 667314527.8
85442 | 7895.863 | 159.829 | 1.262 | 16.92 | 0.182 | 674638326.4
85770 | 7851.693 | 160.172 | 1.258 | 17.6 | 0.192 | 673439708.6
86431 | 7872.809 | 159.657 | 1.257 | 17.6 | 0.191 | 680454754.7
86763 | 7910.176 | 159.829 | 1.264 | 18.23 | 0.198 | 686310600.3
87097 | 7873.822 | 160 | 1.26 | 19.12 | 0.208 | 685786274.7
87768 | 7863.702 | 159.771 | 1.256 | 19.31 | 0.209 | 690181397.1
88105 | 7868.241 | 160.458 | 1.263 | 18.7 | 0.203 | 693231373.3
88444 | 7865.549 | 159.771 | 1.257 | 17.41 | 0.19 | 695660615.8
89126 | 7889.921 | 159.428 | 1.258 | 18.87 | 0.204 | 703197099.0
89468 | 7874.904 | 159.543 | 1.256 | 17.19 | 0.187 | 704551911.1
89812 | 7860.786 | 159.428 | 1.253 | 18.84 | 0.203 | 705992912.2
90504 | 7903.366 | 158.97 | 1.256 | 16.7 | 0.18 | 715286236.5
90852 | 7816.479 | 160.687 | 1.256 | 17.91 | 0.195 | 710142750.1
91202 | 7840.417 | 160.744 | 1.26 | 19.43 | 0.211 | 715061711.2
91904 | 7867.3 | 159.771 | 1.257 | 17.62 | 0.192 | 723036339.2
92258 | 7880.722 | 159.428 | 1.256 | 19.28 | 0.208 | 727059650.3
92612 | 7831.458 | 159.028 | 1.245 | 17.42 | 0.188 | 725286988.3
93326 | 7811.82 | 159.886 | 1.249 | 19.44 | 0.208 | 729045913.3
93685 | 7816.629 | 159.485 | 1.247 | 16.85 | 0.182 | 732300887.9
94045 | 7787.893 | 159.943 | 1.246 | 17.56 | 0.189 | 732412397.2
94770 | 7835.261 | 158.57 | 1.242 | 19.98 | 0.212 | 742547685.0
95134 | 7781.957 | 160 | 1.245 | 17.69 | 0.19 | 740328697.2
95500 | 7846.713 | 159.714 | 1.253 | 17.31 | 0.186 | 749361091.5
96236 | 7810.189 | 160.172 | 1.251 | 18.19 | 0.197 | 751621348.6
96606 | 7806.551 | 160.229 | 1.251 | 16.47 | 0.179 | 754159665.9
96977 | 7783.949 | 159.485 | 1.241 | 17.94 | 0.193 | 754864022.2
97724 | 7789.001 | 159.543 | 1.243 | 17.87 | 0.191 | 761172333.7
98100 | 7815.156 | 159.714 | 1.248 | 17.5 | 0.188 | 766666803.6
98477 | 7782.118 | 159.142 | 1.238 | 18.34 | 0.197 | 766359634.3
99236 | 7803.967 | 159.199 | 1.242 | 18.26 | 0.194 | 774434469.2
99617 | 7823.391 | 158.856 | 1.243 | 17.98 | 0.192 | 779342741.2
100000 | 7782.677 | 160.057 | 1.246 | 17.13 | 0.184 | 778267700
100001 | 7758.015 | 159.829 | 1.24 | 16.82 | 0.181 | 775809258.0
100513 | 7770.486 | 160.973 | 1.251 | 18.04 | 0.194 | 781034859.3
101029 | 7723.334 | 160.401 | 1.239 | 17.98 | 0.195 | 780280710.7
101547 | 7755.314 | 159.371 | 1.236 | 18.86 | 0.201 | 787528870.8
102068 | 7717.067 | 159.829 | 1.233 | 17.37 | 0.185 | 787665594.6
102592 | 7734.528 | 158.856 | 1.229 | 16.82 | 0.178 | 793500696.6
103118 | 7751.384 | 160.172 | 1.242 | 18.05 | 0.192 | 799307215.3
103647 | 7772.941 | 159.657 | 1.241 | 18.18 | 0.195 | 805642015.8
104179 | 7801.339 | 158.341 | 1.235 | 17.78 | 0.189 | 812735695.7
104713 | 7743.88 | 159.714 | 1.237 | 16.37 | 0.175 | 810884906.4
105251 | 7753.74 | 159.371 | 1.236 | 17.61 | 0.188 | 816088888.7
105790 | 7744.16 | 160.515 | 1.243 | 18.25 | 0.195 | 819254686.4
106333 | 7736.107 | 159.257 | 1.232 | 17.84 | 0.191 | 822603465.6
106879 | 7747.47 | 159.6 | 1.236 | 18.37 | 0.195 | 828041846.1
107427 | 7706.716 | 159.6 | 1.23 | 18.95 | 0.202 | 827909379.7
107978 | 7745.007 | 159.257 | 1.233 | 17.92 | 0.19 | 836290365.8
108532 | 7718.249 | 160.458 | 1.238 | 19.35 | 0.206 | 837677000.5
109089 | 7726.567 | 159.257 | 1.231 | 19.3 | 0.205 | 842883467.5
109648 | 7711.377 | 159.657 | 1.231 | 18.36 | 0.195 | 845537065.3
110211 | 7752.546 | 158.913 | 1.232 | 18.9 | 0.199 | 854415847.2
110776 | 7725.778 | 159.485 | 1.232 | 17.42 | 0.185 | 855830783.7
111344 | 7702.229 | 160.115 | 1.233 | 17.25 | 0.184 | 857596985.8
111916 | 7720.197 | 159.886 | 1.234 | 19.5 | 0.207 | 864013567.5
112490 | 7691.661 | 160.572 | 1.235 | 17.61 | 0.189 | 865234945.9
113067 | 7722.359 | 159.771 | 1.234 | 19.99 | 0.212 | 873143965.1
113647 | 7665.479 | 159.543 | 1.223 | 18.06 | 0.192 | 871158691.9
114230 | 7683.568 | 159.485 | 1.225 | 16.87 | 0.178 | 877693972.6
114816 | 7674.987 | 159.428 | 1.224 | 17.01 | 0.18 | 881211307.4
115405 | 7672.713 | 160.286 | 1.23 | 19.99 | 0.211 | 885469443.8
115997 | 7727.302 | 158.742 | 1.227 | 20.38 | 0.214 | 896343850.1
116592 | 7709.704 | 158.913 | 1.225 | 19.33 | 0.203 | 898889808.8
117190 | 7634.884 | 159.886 | 1.221 | 18.78 | 0.198 | 894732056.0
117791 | 7648.82 | 159.714 | 1.222 | 18.04 | 0.19 | 900962156.6
118395 | 7646.89 | 160.401 | 1.227 | 17.23 | 0.182 | 905353541.6
119003 | 7697.444 | 159.085 | 1.225 | 18.38 | 0.193 | 916018928.3
119613 | 7662.371 | 159.829 | 1.225 | 18.63 | 0.197 | 916519182.4
120227 | 7637.175 | 160.401 | 1.225 | 19.55 | 0.207 | 918194638.7
120844 | 7591.715 | 159.943 | 1.214 | 16.95 | 0.18 | 917413207.5
121464 | 7634.346 | 160.229 | 1.223 | 17.71 | 0.186 | 927298202.5
122087 | 7645.49 | 160.229 | 1.225 | 18.13 | 0.192 | 933414937.6
122713 | 7648.514 | 159.943 | 1.223 | 19.88 | 0.21 | 938572098.5
123343 | 7667.343 | 159.771 | 1.225 | 17.07 | 0.18 | 945713087.6
123975 | 7659.8 | 159.886 | 1.225 | 18.81 | 0.199 | 949623705
124611 | 7622.358 | 159.543 | 1.216 | 19.82 | 0.208 | 949829652.7
125251 | 7629.829 | 160.915 | 1.228 | 20.05 | 0.211 | 955643712.1
125893 | 7591.134 | 160.458 | 1.218 | 18.75 | 0.199 | 955670632.7
126539 | 7545.926 | 160 | 1.207 | 17.25 | 0.182 | 954853930.1
127188 | 7588.059 | 159.714 | 1.212 | 17.68 | 0.184 | 965110048.1
127840 | 7607.915 | 160.115 | 1.218 | 19.78 | 0.206 | 972595853.6
128496 | 7602.069 | 159.028 | 1.209 | 16.37 | 0.172 | 976835458.2
129155 | 7592.028 | 160.515 | 1.219 | 18.47 | 0.193 | 980548376.3
129818 | 7618.953 | 159.771 | 1.217 | 19.21 | 0.201 | 989077240.6
130484 | 7608.49 | 160.401 | 1.22 | 17.57 | 0.185 | 992786209.2
131153 | 7615.459 | 160.343 | 1.221 | 18.17 | 0.192 | 998790294.2
131826 | 7606.407 | 160.572 | 1.221 | 18.89 | 0.2 | 1002722209.2
132502 | 7598.34 | 159.829 | 1.214 | 17.57 | 0.185 | 1006795246.7
133182 | 7592.339 | 160.458 | 1.218 | 16.4 | 0.173 | 1011162892.7
133865 | 7550.827 | 160.172 | 1.209 | 18.83 | 0.198 | 1010791456.4
134552 | 7600.179 | 159.886 | 1.215 | 18.23 | 0.19 | 1022619284.8
135242 | 7585.682 | 159.428 | 1.209 | 18.55 | 0.194 | 1025902805.0
135936 | 7622.603 | 158.57 | 1.209 | 20.38 | 0.21 | 1036186161.4
136633 | 7587.424 | 159.6 | 1.211 | 16.97 | 0.177 | 1036692503.4
137334 | 7611.014 | 159.657 | 1.215 | 19.43 | 0.202 | 1045250996.7
138039 | 7579.49 | 160.801 | 1.219 | 17.87 | 0.189 | 1046265220.1
138747 | 7555.735 | 160.343 | 1.212 | 17.89 | 0.189 | 1048335564.0
139459 | 7597.247 | 159.714 | 1.213 | 19 | 0.198 | 1059504469.4
140174 | 7577.893 | 159.714 | 1.21 | 19.66 | 0.205 | 1062223573.4
140893 | 7542.591 | 160.057 | 1.207 | 19.35 | 0.202 | 1062698273.8
141616 | 7547.001 | 159.829 | 1.206 | 17.39 | 0.181 | 1068776093.6
142343 | 7572.921 | 160.744 | 1.217 | 18.45 | 0.193 | 1077952293.9
143073 | 7524.341 | 161.03 | 1.212 | 18.01 | 0.191 | 1076530039.9
143807 | 7586.448 | 159.657 | 1.211 | 17.17 | 0.18 | 1090984327.5
144544 | 7562.955 | 159.771 | 1.208 | 20.17 | 0.21 | 1093179767.5
145286 | 7507.702 | 159.543 | 1.198 | 17.06 | 0.178 | 1090763992.8
146031 | 7578.847 | 158.97 | 1.205 | 19.81 | 0.203 | 1106746606.3
146780 | 7493.767 | 160.343 | 1.202 | 16.31 | 0.171 | 1099935120.3
147533 | 7571.803 | 159.085 | 1.205 | 19.39 | 0.2 | 1117090812.0
148290 | 7537.603 | 160.629 | 1.211 | 18.81 | 0.196 | 1117751148.9
149051 | 7521.921 | 160.057 | 1.204 | 20.47 | 0.213 | 1121149847.0
149816 | 7497.164 | 160 | 1.2 | 16.88 | 0.176 | 1123195121.8
150584 | 7508.832 | 161.03 | 1.209 | 19.48 | 0.203 | 1130709957.9
151357 | 7505.801 | 160.286 | 1.203 | 17.52 | 0.183 | 1136055522.0
152133 | 7532.551 | 160 | 1.205 | 18.24 | 0.189 | 1145949581.3
152914 | 7509.587 | 159.714 | 1.199 | 17.74 | 0.184 | 1148320986.5
153698 | 7507.608 | 160.286 | 1.203 | 19.19 | 0.199 | 1153904334.4
154486 | 7482.724 | 160.915 | 1.204 | 19.07 | 0.199 | 1155976099.9
155279 | 7515.975 | 159.829 | 1.201 | 17.17 | 0.179 | 1167073082.0
156075 | 7442.098 | 159.657 | 1.188 | 18.77 | 0.194 | 1161525445.3
156876 | 7471.799 | 160.801 | 1.201 | 17.82 | 0.184 | 1172145939.9
157681 | 7443.034 | 160 | 1.191 | 19.81 | 0.205 | 1173625044.2
158490 | 7469.338 | 158.799 | 1.186 | 17.26 | 0.176 | 1183815379.6
159303 | 7500.897 | 159.886 | 1.199 | 18.31 | 0.187 | 1194915394.8
160120 | 7491.75 | 159.657 | 1.196 | 20.38 | 0.21 | 1199579010
160941 | 7471.24 | 159.886 | 1.195 | 17.59 | 0.182 | 1202428836.8
161767 | 7473.374 | 159.428 | 1.191 | 18.6 | 0.191 | 1208945291.9
162597 | 7469.995 | 159.771 | 1.193 | 18.75 | 0.192 | 1214598777.0
163431 | 7574.95 | 159.771 | 1.21 | 17.43 | 0.18 | 1237981653.5
164269 | 7525.237 | 158.913 | 1.196 | 17.58 | 0.183 | 1236163156.8
165112 | 7461.406 | 159.314 | 1.189 | 17.2 | 0.177 | 1231967667.5
165959 | 7439.098 | 159.485 | 1.186 | 17.48 | 0.179 | 1234585265.0
166811 | 7417.68 | 160.057 | 1.187 | 19.46 | 0.199 | 1237350618.5
167666 | 7457.084 | 159.6 | 1.19 | 18.63 | 0.19 | 1250299445.9
168526 | 7447.415 | 159.371 | 1.187 | 17.34 | 0.178 | 1255083060.3
169391 | 7484.771 | 159.714 | 1.195 | 18.53 | 0.189 | 1267852844.5
170260 | 7436.927 | 159.943 | 1.189 | 20.37 | 0.209 | 1266211191.0
171133 | 7459.908 | 158.112 | 1.18 | 17.77 | 0.181 | 1276636435.8
172011 | 7483.046 | 160.115 | 1.198 | 17.81 | 0.182 | 1287166225.5
172894 | 7459.08 | 158.799 | 1.184 | 17.52 | 0.18 | 1289630177.5
173781 | 7376.941 | 160.343 | 1.183 | 19.06 | 0.195 | 1281972183.9
174672 | 7361.711 | 159.028 | 1.171 | 16.64 | 0.169 | 1285884783.8
175568 | 7439.382 | 159.257 | 1.185 | 18.46 | 0.186 | 1306117419.0
176469 | 7409.496 | 159.142 | 1.179 | 18.06 | 0.184 | 1307546349.6
177374 | 7403.384 | 159.943 | 1.184 | 19.18 | 0.195 | 1313167833.6
178284 | 7369.943 | 159.943 | 1.179 | 17.71 | 0.181 | 1313942917.8
179199 | 7431.279 | 159.485 | 1.185 | 17.54 | 0.178 | 1331677765.5
180118 | 7374.053 | 158.856 | 1.171 | 17.67 | 0.18 | 1328199678.3
181042 | 7368.955 | 160.858 | 1.185 | 18.31 | 0.186 | 1334090351.1
181971 | 7411.74 | 160.229 | 1.188 | 19.8 | 0.202 | 1348721739.5
182904 | 7377.629 | 160.458 | 1.184 | 19.61 | 0.201 | 1349397854.6
183842 | 7377.607 | 159.657 | 1.178 | 19.54 | 0.199 | 1356314026.1
184785 | 7321.741 | 159.085 | 1.165 | 16.67 | 0.169 | 1352947910.7
185733 | 7412.324 | 158.97 | 1.178 | 16.29 | 0.163 | 1376713173.5
186686 | 7374.572 | 160.057 | 1.18 | 17.4 | 0.177 | 1376729348.4
187644 | 7401.255 | 158.684 | 1.174 | 16.98 | 0.172 | 1388801093.2
188607 | 7292.141 | 160.057 | 1.167 | 16.42 | 0.167 | 1375348837.6
189574 | 7354.56 | 160.172 | 1.178 | 19.42 | 0.196 | 1394233357.4
190547 | 7369.875 | 159.943 | 1.179 | 20.44 | 0.207 | 1404307571.6
191524 | 7316.949 | 160.572 | 1.175 | 18.66 | 0.19 | 1401371340.3
192507 | 7329.68 | 160.286 | 1.175 | 19.9 | 0.202 | 1411014707.8
193494 | 7304.971 | 159.543 | 1.165 | 19.31 | 0.195 | 1413468058.7
194487 | 7390.22 | 159.714 | 1.18 | 19.76 | 0.198 | 1437301717.1
195484 | 7341.685 | 159.657 | 1.172 | 20.42 | 0.207 | 1435181950.5
196487 | 7359.179 | 159.543 | 1.174 | 20.45 | 0.206 | 1445983004.2
197495 | 7341.063 | 159.142 | 1.168 | 17.81 | 0.18 | 1449823237.2
198508 | 7316.047 | 158.856 | 1.162 | 17.24 | 0.173 | 1452293857.9
199527 | 7357.676 | 159.085 | 1.17 | 19.63 | 0.195 | 1468055019.3
200550 | 7338.387 | 159.199 | 1.168 | 18.77 | 0.189 | 1471713512.8
201579 | 7332.411 | 159.943 | 1.173 | 18.35 | 0.185 | 1478060077.0
202613 | 7310.127 | 159.886 | 1.169 | 19.97 | 0.201 | 1481126761.9
203653 | 7297.616 | 160.229 | 1.169 | 21.1 | 0.212 | 1486181391.2
204697 | 7346.407 | 159.771 | 1.174 | 17.42 | 0.176 | 1503787473.7
205747 | 7340.455 | 159.085 | 1.168 | 20.72 | 0.208 | 1510276594.9
206803 | 7301.047 | 160.229 | 1.17 | 18.02 | 0.182 | 1509878422.7
207864 | 7308.598 | 160.115 | 1.17 | 19.11 | 0.193 | 1519194414.7
208930 | 7402.302 | 158.97 | 1.177 | 18.36 | 0.184 | 1546562956.9
210002 | 7287.255 | 159.829 | 1.165 | 17.13 | 0.174 | 1530338124.5
211079 | 7303.822 | 159.085 | 1.162 | 17.52 | 0.175 | 1541683443.9
212162 | 7279.164 | 159.485 | 1.161 | 19.89 | 0.198 | 1544361992.6
213250 | 7310.784 | 160.229 | 1.171 | 20.99 | 0.21 | 1559024688
214344 | 7326.935 | 158.913 | 1.164 | 20.79 | 0.208 | 1570484555.6
215444 | 7299.743 | 159.714 | 1.166 | 20.64 | 0.206 | 1572685830.9
216549 | 7314.489 | 159.371 | 1.166 | 17.38 | 0.175 | 1583945278.5
217660 | 7293.058 | 158.684 | 1.157 | 18.1 | 0.181 | 1587407004.3
218777 | 7279.35 | 160.172 | 1.166 | 19.54 | 0.195 | 1592554355.0
219899 | 7297.343 | 159.257 | 1.162 | 18.37 | 0.184 | 1604678428.4
221027 | 7265.785 | 159.543 | 1.159 | 18.01 | 0.18 | 1605934661.2
222161 | 7218.009 | 160.515 | 1.159 | 17.03 | 0.171 | 1603560097.4
223301 | 7217.383 | 160.858 | 1.161 | 18.92 | 0.19 | 1611648841.3
224446 | 7263.208 | 160.229 | 1.164 | 20.24 | 0.202 | 1630197982.8
225598 | 7256.591 | 159.714 | 1.159 | 18.83 | 0.189 | 1637072416.4
226755 | 7252.713 | 160.572 | 1.165 | 17.52 | 0.176 | 1644588936.3
227918 | 7242.19 | 158.627 | 1.149 | 21.02 | 0.208 | 1650625460.4
229087 | 7221.342 | 159.6 | 1.153 | 17.97 | 0.178 | 1654315574.8
230262 | 7271.909 | 160.057 | 1.164 | 17.04 | 0.17 | 1674444310.2
231444 | 7226.092 | 159.6 | 1.153 | 19.59 | 0.196 | 1672435636.8
232631 | 7226.19 | 158.913 | 1.148 | 19.86 | 0.196 | 1681035805.9
233824 | 7152.927 | 160.229 | 1.146 | 17.6 | 0.175 | 1672526002.8
235024 | 7270.939 | 158.913 | 1.155 | 19.38 | 0.19 | 1708845167.5
236230 | 7213.876 | 160.057 | 1.155 | 17.52 | 0.175 | 1704133927.5
237441 | 7218.915 | 160.515 | 1.159 | 19.42 | 0.194 | 1714066396.5
238659 | 7202.399 | 159.714 | 1.15 | 18.63 | 0.186 | 1718917342.9
239884 | 7177.734 | 159.6 | 1.146 | 17.7 | 0.176 | 1721823542.9
241114 | 7173.874 | 159.085 | 1.141 | 20.69 | 0.202 | 1729721455.6
242351 | 7189.665 | 159.6 | 1.147 | 18.25 | 0.179 | 1742422502.4
243595 | 7192.329 | 159.371 | 1.146 | 19.24 | 0.19 | 1752015382.8
244844 | 7187.446 | 159.771 | 1.148 | 17.3 | 0.171 | 1759803028.4
246100 | 7188.003 | 160.343 | 1.153 | 19.66 | 0.195 | 1768967538.3
247363 | 7226.043 | 160.172 | 1.157 | 18.22 | 0.182 | 1787455674.6
248632 | 7170.881 | 159.943 | 1.147 | 20.42 | 0.203 | 1782910484.8
249907 | 7147.968 | 160.286 | 1.146 | 17.32 | 0.172 | 1786327239.0
251189 | 7134.824 | 159.829 | 1.14 | 20.87 | 0.205 | 1792189305.7
252478 | 7149.039 | 160.229 | 1.145 | 17.63 | 0.174 | 1804975068.6
253773 | 7170.676 | 160.515 | 1.151 | 17.79 | 0.177 | 1819723960.5
255075 | 7158.212 | 159.829 | 1.144 | 17.58 | 0.175 | 1825880925.9
256383 | 7148.056 | 159.371 | 1.139 | 20.26 | 0.199 | 1832640041.4
257699 | 7080.095 | 159.657 | 1.13 | 19.1 | 0.187 | 1824533401.4
259021 | 7149.814 | 160.172 | 1.145 | 16.94 | 0.166 | 1851951972.1
260349 | 7180.547 | 159.371 | 1.144 | 18.75 | 0.185 | 1869448230.9
261685 | 7110.629 | 161.03 | 1.145 | 19.03 | 0.189 | 1860744949.9
263027 | 7117.854 | 159.485 | 1.135 | 17.9 | 0.177 | 1872187784.1
264377 | 7086.583 | 160.343 | 1.136 | 20.93 | 0.205 | 1873529553.8
265733 | 7101.985 | 159.886 | 1.136 | 18.23 | 0.179 | 1887231780.0
267096 | 7059.576 | 159.943 | 1.129 | 16.83 | 0.165 | 1885584511.3
268466 | 7100.816 | 159.943 | 1.136 | 19.02 | 0.185 | 1906327668.3
269843 | 7119.809 | 160.172 | 1.14 | 18.92 | 0.186 | 1921230620.0
271228 | 7111.367 | 160.401 | 1.141 | 18.06 | 0.178 | 1928801848.7
272619 | 7085.07 | 159.714 | 1.132 | 17.66 | 0.174 | 1931524698.3
274018 | 7054.005 | 160.343 | 1.131 | 18.57 | 0.182 | 1932924342.1
275423 | 7109.939 | 159.257 | 1.132 | 19.25 | 0.187 | 1958240729.2
276836 | 7087.495 | 158.913 | 1.126 | 19.3 | 0.187 | 1962073765.8
278256 | 7087.841 | 159.485 | 1.13 | 19.04 | 0.184 | 1972234285.3
279684 | 7100.751 | 158.913 | 1.128 | 18.6 | 0.18 | 1985966442.7
281119 | 7045.308 | 159.142 | 1.121 | 17.86 | 0.173 | 1980569939.7
282561 | 7061.104 | 159.657 | 1.127 | 19.63 | 0.189 | 1995192607.3
284010 | 7019.376 | 159.771 | 1.121 | 19.51 | 0.189 | 1993572977.8
285467 | 7041.727 | 160.172 | 1.128 | 19.76 | 0.191 | 2010180681.5
286932 | 7047.795 | 160.286 | 1.13 | 19.24 | 0.187 | 2022237914.9
288404 | 7012.643 | 159.142 | 1.116 | 16.95 | 0.165 | 2022474291.8
289883 | 6975.18 | 160.172 | 1.117 | 17.86 | 0.172 | 2021986103.9
291370 | 7026.578 | 159.371 | 1.12 | 16.83 | 0.162 | 2047334031.9
292865 | 6990.034 | 160 | 1.118 | 17.74 | 0.172 | 2047136307.4
294367 | 6965.415 | 160.286 | 1.116 | 18.57 | 0.18 | 2050388317.3
295877 | 6972.007 | 159.428 | 1.112 | 18.14 | 0.174 | 2062856515.1
297395 | 7069.206 | 158.856 | 1.123 | 19.29 | 0.183 | 2102346518.4
298921 | 6961.369 | 160.057 | 1.114 | 18.17 | 0.176 | 2080899382.8
300454 | 6973.962 | 159.829 | 1.115 | 17.92 | 0.172 | 2095354778.7
301996 | 6954.431 | 159.829 | 1.112 | 17.54 | 0.169 | 2100210344.3
303545 | 6967.523 | 159.829 | 1.114 | 18.24 | 0.175 | 2114956769.0
305102 | 6941.478 | 160.515 | 1.114 | 17.57 | 0.17 | 2117858820.8
306667 | 6963.358 | 158.227 | 1.102 | 19.2 | 0.182 | 2135432107.8
308240 | 6930.164 | 159.6 | 1.106 | 20.22 | 0.191 | 2136153751.4
309822 | 6984.784 | 159.142 | 1.112 | 19.47 | 0.184 | 2164039748.4
311411 | 6954.787 | 159.771 | 1.111 | 18.68 | 0.179 | 2165797174.5
313009 | 6930.815 | 158.799 | 1.101 | 17.33 | 0.165 | 2169407472.3
314614 | 6936.931 | 159.085 | 1.104 | 17.55 | 0.166 | 2182455609.6
316228 | 6879.824 | 160.115 | 1.102 | 18.11 | 0.173 | 2175592983.9
317851 | 6894.554 | 160.286 | 1.105 | 19.94 | 0.189 | 2191440883.5
319481 | 6846.934 | 159.771 | 1.094 | 21.49 | 0.203 | 2187465321.3
321120 | 6916.323 | 158.627 | 1.097 | 18.4 | 0.172 | 2220969641.8
322767 | 6910.548 | 159.829 | 1.105 | 18.56 | 0.176 | 2230496846.3
324423 | 6829.444 | 160.172 | 1.094 | 19.88 | 0.189 | 2215628710.8
326087 | 6908.791 | 159.371 | 1.101 | 18.33 | 0.172 | 2252866930.8
327760 | 6860.065 | 160.229 | 1.099 | 17.76 | 0.169 | 2248454904.4
329442 | 6853.291 | 159.886 | 1.096 | 19.34 | 0.183 | 2257761893.6
331132 | 6854.847 | 160.057 | 1.097 | 20.4 | 0.192 | 2269859196.8
332830 | 6834.313 | 159.943 | 1.093 | 17.19 | 0.163 | 2274664395.8
334538 | 6823.84 | 160.115 | 1.093 | 18.96 | 0.179 | 2282833785.9
336254 | 6833.85 | 159.199 | 1.088 | 18.71 | 0.175 | 2297909397.9
337979 | 6804.223 | 160.172 | 1.09 | 18.43 | 0.173 | 2299684485.3
339713 | 6845.087 | 159.714 | 1.093 | 18.95 | 0.178 | 2325365040.0
341455 | 6790.736 | 160.115 | 1.087 | 17.81 | 0.168 | 2318730760.9
343207 | 6895.058 | 159.142 | 1.097 | 17.34 | 0.162 | 2366432171.0
344968 | 6800.385 | 160.515 | 1.092 | 17.04 | 0.162 | 2345915212.7
346737 | 6762.247 | 159.428 | 1.078 | 20.76 | 0.194 | 2344721238.0
348516 | 6778.184 | 160 | 1.085 | 18.39 | 0.171 | 2362305574.9
350304 | 6831.658 | 158.57 | 1.083 | 18.92 | 0.175 | 2393157124.0
352101 | 6789.238 | 160.229 | 1.088 | 19.26 | 0.18 | 2390497489.0
353907 | 6747.492 | 159.428 | 1.076 | 18.19 | 0.17 | 2387984651.2
355723 | 6738.884 | 160.343 | 1.081 | 20.43 | 0.189 | 2397176033.1
357548 | 6715.945 | 160.286 | 1.076 | 18.28 | 0.171 | 2401272702.9
359382 | 6752.019 | 159.829 | 1.079 | 17.67 | 0.164 | 2426554092.3
361225 | 6694.938 | 160.286 | 1.073 | 18.21 | 0.17 | 2418378979.1
363079 | 6682.605 | 160.115 | 1.07 | 17.76 | 0.165 | 2426313540.8
364941 | 6723.768 | 159.771 | 1.074 | 19.62 | 0.181 | 2453778617.7
366813 | 6717.427 | 159.829 | 1.074 | 20.62 | 0.19 | 2464039550.2
368695 | 6671.118 | 159.714 | 1.065 | 17.36 | 0.161 | 2459607851.0
370586 | 6685.847 | 160.286 | 1.072 | 18.07 | 0.167 | 2477681296.3
372487 | 6705.928 | 160.172 | 1.074 | 19.78 | 0.183 | 2497871002.9
374398 | 6681.652 | 159.657 | 1.067 | 19.8 | 0.183 | 2501597145.5
376319 | 6663.933 | 160.343 | 1.069 | 18.29 | 0.169 | 2507764602.6
378249 | 6661.739 | 159.428 | 1.062 | 18.87 | 0.173 | 2519796115.0
380190 | 6684.07 | 159.543 | 1.066 | 19.52 | 0.178 | 2541216573.3
382140 | 6706.017 | 158.856 | 1.065 | 18.46 | 0.169 | 2562637336.4
384101 | 6687.716 | 160 | 1.07 | 18.9 | 0.174 | 2568758403.3
386071 | 6680.395 | 160 | 1.069 | 19.71 | 0.182 | 2579106778.0
388052 | 6608.117 | 159.886 | 1.057 | 19.39 | 0.178 | 2564293018.1
390042 | 6622.382 | 159.657 | 1.057 | 19.94 | 0.181 | 2583007120.0
392043 | 6627.93 | 160 | 1.06 | 20.54 | 0.187 | 2598433561.0
394054 | 6579.458 | 160.229 | 1.054 | 19.75 | 0.181 | 2592661742.7
396076 | 6588.689 | 159.6 | 1.052 | 19.75 | 0.179 | 2609621584.4
398108 | 6570.558 | 159.714 | 1.049 | 18.56 | 0.168 | 2615791704.3
400150 | 6612.451 | 159.485 | 1.055 | 18.31 | 0.165 | 2645972267.7
402203 | 6513.632 | 159.943 | 1.042 | 20.12 | 0.182 | 2619802331.3
404266 | 6573.1 | 160.572 | 1.055 | 21.47 | 0.193 | 2657280844.6
406340 | 6541.836 | 160.057 | 1.047 | 19.6 | 0.178 | 2658209640.2
408424 | 6593.777 | 158.856 | 1.047 | 18.86 | 0.169 | 2693056777.4
410520 | 6569.389 | 159.543 | 1.048 | 18.6 | 0.168 | 2696865572.3
412626 | 6556.163 | 160.458 | 1.052 | 18.38 | 0.167 | 2705243314.0
414742 | 6509.061 | 160.515 | 1.045 | 18.66 | 0.17 | 2699580977.3
416870 | 6520.466 | 160.115 | 1.044 | 19.26 | 0.174 | 2718186661.4
419008 | 6521.626 | 160.057 | 1.044 | 19.51 | 0.176 | 2732613467.0
421158 | 6535.604 | 159.829 | 1.045 | 17.13 | 0.155 | 2752521909.4
423318 | 6506.606 | 159.657 | 1.039 | 20.36 | 0.182 | 2754363438.7
425490 | 6470.214 | 160 | 1.035 | 21.07 | 0.188 | 2753011354.9
427673 | 6492.245 | 159.142 | 1.033 | 18.11 | 0.161 | 2776557895.9
429867 | 6467.898 | 158.97 | 1.028 | 18.94 | 0.168 | 2780335909.6
432072 | 6536.117 | 159.028 | 1.039 | 18.49 | 0.163 | 2824073144.4
434288 | 6471.569 | 159.829 | 1.034 | 17.41 | 0.156 | 2810524757.9
436516 | 6386.973 | 159.771 | 1.02 | 19.66 | 0.175 | 2788015906.1
438756 | 6427.998 | 159.943 | 1.028 | 18.43 | 0.162 | 2820322690.5
441006 | 6397.562 | 159.714 | 1.022 | 20.2 | 0.178 | 2821363227.4
443269 | 6438.159 | 159.829 | 1.029 | 20.74 | 0.182 | 2853836301.8
445543 | 6387.762 | 160.343 | 1.024 | 18.94 | 0.168 | 2846022644.8
447828 | 6448.497 | 159.714 | 1.03 | 18.16 | 0.16 | 2887817514.5
450126 | 6357.695 | 159.485 | 1.014 | 19.52 | 0.173 | 2861763819.6
452435 | 6388.075 | 158.513 | 1.013 | 18.1 | 0.157 | 2890188712.6
454756 | 6359.028 | 158.799 | 1.01 | 20.7 | 0.179 | 2891806137.2
457089 | 6353.833 | 159.142 | 1.011 | 19.66 | 0.17 | 2904267172.1
459434 | 6374.708 | 159.943 | 1.02 | 18.74 | 0.163 | 2928757595.3
461790 | 6352.568 | 159.428 | 1.013 | 19.98 | 0.175 | 2933552376.7
464159 | 6372.812 | 159.886 | 1.019 | 18.72 | 0.163 | 2957998045.1
466541 | 6352.996 | 159.543 | 1.014 | 19.88 | 0.174 | 2963933106.8
468934 | 6337.612 | 159.829 | 1.013 | 19.01 | 0.166 | 2971921745.6
471339 | 6289.675 | 160.172 | 1.007 | 19.39 | 0.169 | 2964569124.8
473757 | 6277.651 | 160.229 | 1.006 | 17.99 | 0.157 | 2974081104.8
476188 | 6315.816 | 158.799 | 1.003 | 17.77 | 0.153 | 3007515789.4
478631 | 6305.261 | 159.428 | 1.005 | 18.03 | 0.156 | 3017893377.7
481086 | 6270.61 | 160.801 | 1.008 | 17.81 | 0.156 | 3016702682.5
483554 | 6238.288 | 160 | 0.998 | 20.5 | 0.178 | 3016549115.6
486035 | 6259.374 | 160.057 | 1.002 | 20.21 | 0.174 | 3042274842.1
488528 | 6280.303 | 160.401 | 1.007 | 19.47 | 0.169 | 3068103864.0
491034 | 6234.576 | 160.115 | 0.998 | 19.22 | 0.167 | 3061388791.6
493553 | 6247.725 | 159.886 | 0.999 | 19.92 | 0.171 | 3083583416.9
496085 | 6209.562 | 159.829 | 0.992 | 20.76 | 0.178 | 3080470564.8
498630 | 6160.455 | 159.714 | 0.984 | 21.29 | 0.181 | 3071787676.7
501188 | 6166.882 | 159.943 | 0.986 | 19.89 | 0.168 | 3090767255.8
503759 | 6177.606 | 160.172 | 0.989 | 21.03 | 0.178 | 3112024621.0
506343 | 6185.837 | 159.886 | 0.989 | 18.6 | 0.159 | 3132155264.1
508941 | 6133.541 | 160.629 | 0.985 | 17.93 | 0.154 | 3121610490.1
511551 | 6174.196 | 159.085 | 0.982 | 17.65 | 0.149 | 3158416138.0
514176 | 6109.11 | 160.572 | 0.981 | 19.96 | 0.169 | 3141157743.4
516813 | 6037.267 | 160.343 | 0.968 | 20.19 | 0.171 | 3120138070.1
519465 | 6171.822 | 159.485 | 0.984 | 18.45 | 0.154 | 3206045515.2
522129 | 6092.128 | 159.829 | 0.974 | 19.2 | 0.163 | 3180876700.5
524808 | 6047.389 | 160.458 | 0.97 | 18.39 | 0.155 | 3173718126.3
527500 | 6095.462 | 159.886 | 0.975 | 19.74 | 0.165 | 3215356205
530206 | 6116.352 | 159.428 | 0.975 | 18.82 | 0.158 | 3242926528.5
532926 | 6014.53 | 160.229 | 0.964 | 19.27 | 0.162 | 3205299414.8
535660 | 6029.95 | 159.829 | 0.964 | 18.48 | 0.154 | 3230003017
538408 | 6004.981 | 159.829 | 0.96 | 19.18 | 0.159 | 3233129810.2
541170 | 6009.773 | 159.943 | 0.961 | 19.81 | 0.164 | 3252308854.4
543946 | 5983.617 | 160.515 | 0.96 | 19.13 | 0.159 | 3254764532.7
546737 | 6007.188 | 159.485 | 0.958 | 17.98 | 0.149 | 3284351945.6
549541 | 5948.549 | 160 | 0.952 | 19.25 | 0.159 | 3268971566.0
552361 | 5951.38 | 159.485 | 0.949 | 18.49 | 0.151 | 3287310208.2
555194 | 5924.38 | 160.229 | 0.949 | 20.81 | 0.17 | 3289180229.7
558042 | 5881.334 | 159.714 | 0.939 | 17.85 | 0.146 | 3282031388.0
560905 | 5905.031 | 159.485 | 0.942 | 18.33 | 0.148 | 3312161413.1
563782 | 5863.977 | 159.886 | 0.938 | 19.58 | 0.159 | 3306004681.0
566675 | 5799.646 | 160.343 | 0.93 | 18.54 | 0.15 | 3286514397.0
569582 | 5839.4 | 159.371 | 0.931 | 18.67 | 0.149 | 3326017130.8
572504 | 5800.831 | 160.172 | 0.929 | 19.36 | 0.155 | 3320998950.8
575440 | 5749.624 | 159.886 | 0.919 | 19.91 | 0.159 | 3308563634.6
578392 | 5798.437 | 159.314 | 0.924 | 21.03 | 0.165 | 3353769573.3
581360 | 5733.697 | 160.343 | 0.919 | 18.95 | 0.151 | 3333342087.9
584342 | 5698.273 | 159.886 | 0.911 | 18.12 | 0.144 | 3329740241.4
587340 | 5728.417 | 160 | 0.917 | 19.31 | 0.152 | 3364528440.8
590353 | 5697.962 | 159.543 | 0.909 | 17.54 | 0.139 | 3363808960.6
593381 | 5667.684 | 160.401 | 0.909 | 18.14 | 0.143 | 3363095999.6
596425 | 5674.947 | 159.485 | 0.905 | 18.09 | 0.142 | 3384680264.5
599485 | 5636.188 | 158.284 | 0.892 | 19 | 0.147 | 3378810163.2
602560 | 5589.932 | 159.943 | 0.894 | 19.15 | 0.147 | 3368269425.9
605651 | 5564.466 | 159.829 | 0.889 | 19.27 | 0.148 | 3370124397.4
608758 | 5497.371 | 160.115 | 0.88 | 19.83 | 0.152 | 3346568575.2
611881 | 5529.491 | 159.657 | 0.883 | 19.05 | 0.144 | 3383390482.6
615020 | 5452.233 | 160.343 | 0.874 | 18.92 | 0.144 | 3353232339.7
618175 | 5420.099 | 159.829 | 0.866 | 17.82 | 0.135 | 3350569699.3
621346 | 5403.552 | 159.943 | 0.864 | 18.97 | 0.142 | 3357475421.0
624534 | 5358.086 | 159.771 | 0.856 | 19.42 | 0.144 | 3346306881.9
627738 | 5312.461 | 159.714 | 0.848 | 17.92 | 0.132 | 3334833643.2
630958 | 5274.584 | 159.371 | 0.841 | 18.02 | 0.132 | 3328040971.5
634195 | 5223.452 | 159.485 | 0.833 | 18.95 | 0.137 | 3312687141.1
637448 | 5201.163 | 159.543 | 0.83 | 19.79 | 0.142 | 3315470952.0
640718 | 5150.5 | 159.829 | 0.823 | 20.28 | 0.145 | 3300018059
644005 | 5085.707 | 159.943 | 0.813 | 18.03 | 0.128 | 3275220736.5
647309 | 5043.252 | 159.428 | 0.804 | 19.69 | 0.137 | 3264542408.9
650629 | 4988.429 | 159.886 | 0.798 | 17.55 | 0.122 | 3245616571.8
653967 | 4935.097 | 159.771 | 0.788 | 17.7 | 0.122 | 3227390579.8
657322 | 4844.068 | 160.057 | 0.775 | 18.91 | 0.129 | 3184112465.9
660694 | 4866.515 | 159.371 | 0.776 | 17.48 | 0.117 | 3215277261.4
664083 | 4767.059 | 159.142 | 0.759 | 22.18 | 0.147 | 3165722841.9
667490 | 4660.039 | 159.485 | 0.743 | 18.19 | 0.119 | 3110529432.1
670914 | 4599.082 | 159.886 | 0.735 | 19.33 | 0.124 | 3085588500.9
674356 | 4516.323 | 159.314 | 0.72 | 22.27 | 0.14 | 3045609513.0
677815 | 4485.372 | 159.314 | 0.715 | 22.78 | 0.14 | 3040252422.2
681293 | 4435.722 | 159.543 | 0.708 | 22.48 | 0.137 | 3022026348.5
684788 | 4359.803 | 159.428 | 0.695 | 22.48 | 0.136 | 2985540776.8
688301 | 4297.359 | 159.829 | 0.687 | 22.9 | 0.136 | 2957876497.1
691831 | 4223.956 | 159.657 | 0.674 | 22.29 | 0.131 | 2922263703.4
695381 | 4148.46 | 159.371 | 0.661 | 22.35 | 0.129 | 2884760263.3
698948 | 4092.635 | 159.257 | 0.652 | 23 | 0.129 | 2860539048.0
702533 | 4016.532 | 159.485 | 0.641 | 23.55 | 0.131 | 2821746275.6
706137 | 3948.025 | 160.172 | 0.632 | 23.37 | 0.128 | 2787846529.4
709760 | 3792.39 | 160.401 | 0.608 | 23.73 | 0.128 | 2691686726.4
713401 | 3766.231 | 159.543 | 0.601 | 23.64 | 0.122 | 2686832961.6
717061 | 3677.768 | 160 | 0.588 | 23.77 | 0.122 | 2637183999.8
720739 | 3640.55 | 159.829 | 0.582 | 24.39 | 0.122 | 2623886366.5
724436 | 3502.808 | 159.257 | 0.558 | 23.72 | 0.117 | 2537560216.3
728153 | 3439.651 | 160.172 | 0.551 | 24.01 | 0.114 | 2504592194.6
731888 | 3339.338 | 159.543 | 0.533 | 23.34 | 0.11 | 2444021410.1
735643 | 3243.202 | 159.771 | 0.518 | 24.41 | 0.111 | 2385838848.9
739417 | 3141.001 | 159.371 | 0.501 | 23.09 | 0.102 | 2322509536.4
743210 | 3023.404 | 159.886 | 0.483 | 23.63 | 0.101 | 2247024086.8
747022 | 2916.055 | 159.714 | 0.466 | 23.82 | 0.098 | 2178357238.2
750855 | 2751.121 | 158.913 | 0.437 | 24.4 | 0.096 | 2065692958.5
754706 | 2642.312 | 159.485 | 0.421 | 25.5 | 0.095 | 1994168720.3
758578 | 2561.979 | 160.286 | 0.411 | 26.77 | 0.096 | 1943460905.9
762470 | 2410.865 | 159.714 | 0.385 | 27.05 | 0.094 | 1838212236.5
766381 | 2297.881 | 160.057 | 0.368 | 29.3 | 0.095 | 1761052338.7
770313 | 2224.277 | 160.172 | 0.356 | 31.89 | 0.098 | 1713389488.7
774264 | 2164.97 | 159.886 | 0.346 | 33.1 | 0.098 | 1676258332.1
778236 | 2125.172 | 159.142 | 0.338 | 33.63 | 0.096 | 1653885356.6
782228 | 1939.179 | 160.343 | 0.311 | 33.67 | 0.095 | 1516880110.8
786241 | 1826.67 | 160.229 | 0.293 | 35.45 | 0.091 | 1436202847.5
790275 | 1852.877 | 159.085 | 0.295 | 37.62 | 0.09 | 1464282371.2
794329 | 1646.595 | 159.943 | 0.263 | 38.7 | 0.093 | 1307938159.8
798404 | 1649.769 | 158.913 | 0.262 | 41.7 | 0.088 | 1317182168.7
802499 | 1550.167 | 159.829 | 0.248 | 39.42 | 0.084 | 1244007467.3
806616 | 1568.856 | 158.398 | 0.249 | 45.14 | 0.088 | 1265464351.3
810754 | 1523.869 | 159.943 | 0.244 | 42.28 | 0.084 | 1235482887.2

## A7_PR_SP2_20_D
Fatigue: 4PB-PR Test (BS EN 12697‑24:2018) Annex D
.
SAMPLE ID | A7-PR
Complex Modulus at 10 Hz [MPa] | 9208 |  | ε0 [μm/m] | 248.516
Test Temperature | 20 °C |  | σ0 [kPa] | 2266
Loading control mode | Strain (On-specimen LVDT) |  | Nf, 50% [-] | 25216
Strain amplitude [μm/m] | 250 |  | Nf, ER [-] | 25216
Target temperature (°C) | 20
Frequency (Hz) | 10
Initial stiffness measured at cycle number | 100
Cycle | Complex Modulus | Strain amplitude | Stress amplitude | Phase Lag | Dissipated Energy | ER
| [MPa] | [μm/m] | [MPa] | [deg] | [kJ/m3] | [-]
1 | 9735.108 | 62.625 | 0.61 | 5.41 | 0.004 | 9735.108
2 | 9320.316 | 92.712 | 0.864 | 6.01 | 0.019 | 18640.632
3 | 9608.265 | 112.071 | 1.077 | 5.51 | 0.029 | 28824.795
4 | 9910.424 | 147.873 | 1.465 | 7.93 | 0.069 | 39641.696
5 | 10266.852 | 162.043 | 1.664 | 8.88 | 0.115 | 51334.26
6 | 10162.814 | 183.734 | 1.867 | 4.68 | 0.078 | 60976.884
7 | 9902.442 | 204.9 | 2.029 | 7.92 | 0.166 | 69317.094
8 | 9854.245 | 215.221 | 2.121 | 9.3 | 0.222 | 78833.96
9 | 9756.988 | 224.551 | 2.191 | 10.2 | 0.265 | 87812.892
10 | 9681.801 | 233.88 | 2.264 | 12.22 | 0.341 | 96818.01
11 | 9693.328 | 238.837 | 2.315 | 14.27 | 0.419 | 106626.608
12 | 9747.259 | 242.335 | 2.362 | 13.25 | 0.404 | 116967.108
13 | 9622.724 | 246.125 | 2.368 | 12.64 | 0.4 | 125095.412
14 | 9615.591 | 246.359 | 2.369 | 11.64 | 0.37 | 134618.274
15 | 9611.268 | 248.399 | 2.387 | 11.98 | 0.384 | 144169.02
16 | 9652.694 | 248.341 | 2.397 | 12.03 | 0.389 | 154443.104
17 | 9626.588 | 250.207 | 2.409 | 11.91 | 0.389 | 163651.996
18 | 9577.063 | 247.641 | 2.372 | 11.07 | 0.36 | 172387.134
19 | 9545.241 | 249.099 | 2.378 | 10.87 | 0.35 | 181359.579
20 | 9527.132 | 251.198 | 2.393 | 11.93 | 0.388 | 190542.64
21 | 9526.525 | 249.158 | 2.374 | 11.38 | 0.37 | 200057.025
22 | 9508.039 | 248.458 | 2.362 | 10.6 | 0.341 | 209176.858
23 | 9514.257 | 247.467 | 2.354 | 10.85 | 0.346 | 218827.911
24 | 9471.723 | 248.808 | 2.357 | 11.28 | 0.36 | 227321.352
25 | 9483.595 | 248.225 | 2.354 | 12.14 | 0.387 | 237089.875
26 | 9470.514 | 247.292 | 2.342 | 10.73 | 0.341 | 246233.364
27 | 9487.881 | 247.35 | 2.347 | 10.57 | 0.334 | 256172.787
28 | 9477.758 | 247.117 | 2.342 | 11.11 | 0.351 | 265377.224
29 | 9452.025 | 247.117 | 2.336 | 11.16 | 0.352 | 274108.725
30 | 9459.888 | 247.758 | 2.344 | 11.29 | 0.356 | 283796.64
31 | 9450.19 | 247.175 | 2.336 | 11.54 | 0.365 | 292955.89
32 | 9392.324 | 248.283 | 2.332 | 11.19 | 0.354 | 300554.368
33 | 9402.974 | 248.924 | 2.341 | 11.34 | 0.359 | 310298.142
34 | 9356.313 | 250.382 | 2.343 | 11.38 | 0.364 | 318114.642
35 | 9366.98 | 249.799 | 2.34 | 11.27 | 0.36 | 327844.3
36 | 9343.008 | 250.207 | 2.338 | 11.48 | 0.366 | 336348.288
37 | 9306.563 | 251.198 | 2.338 | 11.2 | 0.359 | 344342.831
38 | 9326.107 | 250.499 | 2.336 | 12.4 | 0.396 | 354392.066
39 | 9358.85 | 250.09 | 2.341 | 12.17 | 0.387 | 364995.15
40 | 9312.696 | 250.032 | 2.328 | 11.76 | 0.375 | 372507.84
41 | 9298.041 | 249.449 | 2.319 | 12.36 | 0.391 | 381219.681
42 | 9338.073 | 248.866 | 2.324 | 12.64 | 0.397 | 392199.066
43 | 9332.699 | 250.324 | 2.336 | 12.5 | 0.396 | 401306.057
44 | 9287.37 | 250.848 | 2.33 | 12.73 | 0.406 | 408644.28
45 | 9268.04 | 249.216 | 2.31 | 12.45 | 0.394 | 417061.8
46 | 9316.576 | 248.05 | 2.311 | 12.31 | 0.384 | 428562.496
47 | 9307.18 | 247.058 | 2.299 | 12.5 | 0.389 | 437437.46 | Criterio 50% Modulo
48 | 9300.895 | 249.099 | 2.317 | 12.56 | 0.392 | 446442.96
49 | 9262.9 | 248.574 | 2.303 | 12.19 | 0.382 | 453882.1 | S0 [MPa] | 9117.863
50 | 9293.771 | 248.983 | 2.314 | 12.03 | 0.376 | 464688.55 | S0, 1/2 [MPa] | 4558.9315
51 | 9288.453 | 248.808 | 2.311 | 12.51 | 0.392 | 473711.103 | Nf [-] | 25216
52 | 9329.39 | 247.641 | 2.31 | 12.35 | 0.385 | 485128.28
53 | 9235.665 | 249.391 | 2.303 | 12.42 | 0.39 | 489490.245
54 | 9268.836 | 246.883 | 2.288 | 12.19 | 0.378 | 500517.144 | Criterio ER
55 | 9254.738 | 248.808 | 2.303 | 12.64 | 0.392 | 509010.59
56 | 9268.969 | 248.983 | 2.308 | 12.48 | 0.39 | 519062.264 | Wn, MAX | 115129548.5
57 | 9227.917 | 250.09 | 2.308 | 12.44 | 0.391 | 525991.269 | Nf [-] | 25216
58 | 9221.933 | 249.274 | 2.299 | 12.62 | 0.395 | 534872.114
59 | 9233.853 | 248.808 | 2.297 | 12.77 | 0.397 | 544797.327
60 | 9249.932 | 248.633 | 2.3 | 13.04 | 0.405 | 554995.92
61 | 9279.834 | 248.399 | 2.305 | 12.91 | 0.401 | 566069.874
62 | 9246.143 | 248.691 | 2.299 | 12.55 | 0.392 | 573260.866
63 | 9193.452 | 250.032 | 2.299 | 12.92 | 0.404 | 579187.476
64 | 9239.882 | 248.225 | 2.294 | 12.8 | 0.397 | 591352.448
65 | 9205.238 | 248.574 | 2.288 | 13.08 | 0.406 | 598340.47
66 | 9235.619 | 248.341 | 2.294 | 12.35 | 0.382 | 609550.854
67 | 9192.944 | 248.866 | 2.288 | 12.69 | 0.394 | 615927.248
68 | 9224.67 | 247.933 | 2.287 | 12.83 | 0.396 | 627277.56
69 | 9211.886 | 247.758 | 2.282 | 13.14 | 0.405 | 635620.134
70 | 9238.073 | 247.35 | 2.285 | 13 | 0.399 | 646665.11
71 | 9223.454 | 247.292 | 2.281 | 13.25 | 0.407 | 654865.234
72 | 9230.558 | 248.866 | 2.297 | 13.13 | 0.405 | 664600.176
73 | 9209.91 | 248.05 | 2.285 | 12.84 | 0.398 | 672323.43
74 | 9177.918 | 248.516 | 2.281 | 13.28 | 0.41 | 679165.932
75 | 9189.924 | 248.749 | 2.286 | 13.3 | 0.41 | 689244.3
76 | 9193.406 | 248.341 | 2.283 | 13.01 | 0.402 | 698698.856
77 | 9176.629 | 248.808 | 2.283 | 12.87 | 0.398 | 706600.433
78 | 9199.014 | 247.7 | 2.279 | 13 | 0.4 | 717523.092
79 | 9195.561 | 248.166 | 2.282 | 13.36 | 0.411 | 726449.319
80 | 9136.622 | 249.216 | 2.277 | 13.28 | 0.411 | 730929.76
81 | 9172.887 | 248.225 | 2.277 | 13.32 | 0.409 | 743003.847
82 | 9196.286 | 248.108 | 2.282 | 13.14 | 0.404 | 754095.452
83 | 9162.623 | 248.166 | 2.274 | 13.21 | 0.407 | 760497.709
84 | 9175.363 | 248.516 | 2.28 | 13.27 | 0.408 | 770730.492
85 | 9169.572 | 248.166 | 2.276 | 13.36 | 0.411 | 779413.62
86 | 9155.891 | 250.79 | 2.296 | 12.69 | 0.394 | 787406.626
87 | 9152.576 | 248.691 | 2.276 | 12.79 | 0.398 | 796274.112
88 | 9159.702 | 248.924 | 2.28 | 12.69 | 0.391 | 806053.776
89 | 9095.018 | 249.624 | 2.27 | 12.85 | 0.398 | 809456.602
90 | 9119.226 | 249.741 | 2.277 | 12.83 | 0.396 | 820730.34
91 | 9141.894 | 248.633 | 2.273 | 12.7 | 0.391 | 831912.354
92 | 9096.96 | 248.516 | 2.261 | 12.61 | 0.388 | 836920.32
93 | 9135.475 | 247.467 | 2.261 | 12.66 | 0.386 | 849599.175
94 | 9126.323 | 247.758 | 2.261 | 13.06 | 0.398 | 857874.362
95 | 9162.914 | 248.166 | 2.274 | 13.15 | 0.401 | 870476.83
96 | 9094.931 | 249.041 | 2.265 | 13.52 | 0.416 | 873113.376
97 | 9168.088 | 246.942 | 2.264 | 13.35 | 0.406 | 889304.536
98 | 9102.564 | 248.108 | 2.258 | 13.18 | 0.403 | 892051.272
99 | 9102.739 | 248.633 | 2.263 | 13.42 | 0.41 | 901171.161
100 | 9117.863 | 248.516 | 2.266 | 13.34 | 0.408 | 911786.3
101 | 9134.622 | 248.458 | 2.27 | 13 | 0.398 | 922596.822
102 | 9093.607 | 249.041 | 2.265 | 13.32 | 0.41 | 927547.914
103 | 9092.12 | 249.332 | 2.267 | 13.51 | 0.415 | 936488.36
104 | 9140.948 | 248.458 | 2.271 | 13.31 | 0.408 | 950658.592
105 | 9079.759 | 249.449 | 2.265 | 13.12 | 0.404 | 953374.695
106 | 9091.737 | 248.574 | 2.26 | 12.91 | 0.395 | 963724.122
107 | 9077.507 | 247.758 | 2.249 | 12.88 | 0.392 | 971293.249
108 | 9093.389 | 247.758 | 2.253 | 12.75 | 0.387 | 982086.012
109 | 9121.504 | 247.467 | 2.257 | 13.05 | 0.396 | 994243.936
110 | 9074.769 | 248.341 | 2.254 | 12.66 | 0.386 | 998224.59
111 | 9089.338 | 248.516 | 2.259 | 13.34 | 0.406 | 1008916.518
112 | 9088.601 | 248.225 | 2.256 | 13.01 | 0.397 | 1017923.312
113 | 9104.476 | 247.933 | 2.257 | 13.02 | 0.396 | 1028805.788
114 | 9050.581 | 249.274 | 2.256 | 12.95 | 0.397 | 1031766.234
115 | 9115.834 | 247.641 | 2.257 | 12.79 | 0.389 | 1048320.91
116 | 9018.275 | 250.674 | 2.261 | 12.89 | 0.397 | 1046119.9
117 | 9052.207 | 248.633 | 2.251 | 13.19 | 0.403 | 1059108.219
118 | 9091.463 | 248.225 | 2.257 | 12.94 | 0.393 | 1072792.634
119 | 9068.308 | 248.924 | 2.257 | 13 | 0.397 | 1079128.652
120 | 9077.067 | 248.808 | 2.258 | 13.16 | 0.402 | 1089248.04
121 | 9052.78 | 249.041 | 2.255 | 13.21 | 0.404 | 1095386.38
122 | 9048.956 | 249.566 | 2.258 | 13.27 | 0.406 | 1103972.632
123 | 9059.417 | 248.924 | 2.255 | 13.25 | 0.405 | 1114308.291
124 | 9096.467 | 248.05 | 2.256 | 13.26 | 0.404 | 1127961.908
125 | 9111.252 | 248.691 | 2.266 | 13.38 | 0.408 | 1138906.5
126 | 9020.301 | 251.023 | 2.264 | 13.12 | 0.406 | 1136557.926
127 | 8986.369 | 250.265 | 2.249 | 12.97 | 0.4 | 1141268.863
128 | 8998.116 | 249.391 | 2.244 | 13.32 | 0.406 | 1151758.848
129 | 9092.45 | 247.233 | 2.248 | 13.29 | 0.401 | 1172926.05
130 | 9074.555 | 248.166 | 2.252 | 13.15 | 0.399 | 1179692.15
131 | 9058.909 | 248.166 | 2.248 | 13.17 | 0.4 | 1186717.079
132 | 9028.002 | 248.808 | 2.246 | 13.12 | 0.399 | 1191696.264
133 | 9046.696 | 248.691 | 2.25 | 13.33 | 0.405 | 1203210.568
134 | 9066.814 | 248.399 | 2.252 | 12.96 | 0.394 | 1214953.076
135 | 9029.994 | 248.574 | 2.245 | 12.56 | 0.383 | 1219049.19
136 | 8952.756 | 250.499 | 2.243 | 12.78 | 0.391 | 1217574.816
137 | 9063.384 | 248.633 | 2.253 | 13 | 0.394 | 1241683.608
138 | 9037.263 | 249.916 | 2.259 | 13.07 | 0.4 | 1247142.294
139 | 9047.576 | 249.274 | 2.255 | 13.07 | 0.4 | 1257613.064
140 | 9020.587 | 248.808 | 2.244 | 13.04 | 0.398 | 1262882.18
141 | 9020.747 | 249.741 | 2.253 | 12.96 | 0.395 | 1271925.327
142 | 9024.642 | 248.808 | 2.245 | 13.28 | 0.405 | 1281499.164
143 | 9008.481 | 248.633 | 2.24 | 13.11 | 0.398 | 1288212.783
144 | 9010.786 | 248.166 | 2.236 | 12.81 | 0.388 | 1297553.184
145 | 9015.167 | 247.758 | 2.234 | 12.83 | 0.387 | 1307199.215
146 | 8999.829 | 247.816 | 2.23 | 12.91 | 0.389 | 1313975.034
147 | 9000.481 | 247.525 | 2.228 | 12.65 | 0.38 | 1323070.707
148 | 9002.826 | 247.933 | 2.232 | 13.07 | 0.393 | 1332418.248
149 | 8991.616 | 248.749 | 2.237 | 13.03 | 0.394 | 1339750.784
150 | 8986.052 | 248.05 | 2.229 | 12.95 | 0.391 | 1347907.8
151 | 8996.555 | 247.875 | 2.23 | 13.2 | 0.397 | 1358479.805
152 | 9023.3 | 248.749 | 2.245 | 12.85 | 0.388 | 1371541.6
153 | 8996.449 | 248.691 | 2.237 | 12.99 | 0.395 | 1376456.697
154 | 8998.968 | 248.633 | 2.237 | 12.86 | 0.389 | 1385841.072
155 | 8896.063 | 251.082 | 2.234 | 12.76 | 0.39 | 1378889.765
156 | 8931.808 | 249.332 | 2.227 | 13.03 | 0.395 | 1393362.048
157 | 9010.703 | 248.633 | 2.24 | 13.19 | 0.397 | 1414680.371
158 | 8992.261 | 249.449 | 2.243 | 13.03 | 0.396 | 1420777.238
159 | 9002.211 | 248.108 | 2.234 | 12.93 | 0.391 | 1431351.549
160 | 8944.018 | 249.158 | 2.228 | 12.75 | 0.386 | 1431042.88
161 | 8978.215 | 249.216 | 2.238 | 12.71 | 0.384 | 1445492.615
162 | 8974.962 | 248.283 | 2.228 | 12.97 | 0.392 | 1453943.844
163 | 8954.399 | 249.158 | 2.231 | 12.74 | 0.385 | 1459567.037
164 | 8965.527 | 248.05 | 2.224 | 12.85 | 0.387 | 1470346.428
165 | 8939.963 | 250.79 | 2.242 | 12.46 | 0.378 | 1475093.895
166 | 8978.501 | 247.467 | 2.222 | 12.96 | 0.391 | 1490431.166
167 | 8957.255 | 248.574 | 2.227 | 12.72 | 0.382 | 1495861.585
168 | 8940.06 | 249.041 | 2.226 | 12.92 | 0.39 | 1501930.08
169 | 8987.2 | 247.816 | 2.227 | 12.74 | 0.383 | 1518836.8
170 | 8973.763 | 248.691 | 2.232 | 12.74 | 0.384 | 1525539.71
171 | 8942.839 | 249.041 | 2.227 | 12.85 | 0.389 | 1529225.469
172 | 8946.701 | 249.507 | 2.232 | 12.89 | 0.39 | 1538832.572
173 | 8980.1 | 248.574 | 2.232 | 12.94 | 0.391 | 1553557.3
174 | 8926.359 | 249.274 | 2.225 | 12.97 | 0.393 | 1553186.466
175 | 8963.961 | 248.749 | 2.23 | 12.68 | 0.382 | 1568693.175
176 | 8943.977 | 248.574 | 2.223 | 12.87 | 0.388 | 1574139.952
177 | 8881.866 | 250.032 | 2.221 | 12.39 | 0.375 | 1572090.282
178 | 8903.113 | 249.799 | 2.224 | 12.67 | 0.383 | 1584754.114
179 | 8939.285 | 249.507 | 2.23 | 12.73 | 0.384 | 1600132.015
180 | 8916.147 | 249.507 | 2.225 | 12.53 | 0.38 | 1604906.46
181 | 8886.083 | 250.207 | 2.223 | 12.54 | 0.38 | 1608381.023
182 | 8901.142 | 248.983 | 2.216 | 12.39 | 0.373 | 1620007.844
183 | 8934.275 | 249.566 | 2.23 | 12.89 | 0.388 | 1634972.325
184 | 8956.358 | 249.391 | 2.234 | 12.75 | 0.386 | 1647969.872
185 | 8898.587 | 250.557 | 2.23 | 13.01 | 0.396 | 1646238.595
186 | 8870.562 | 250.09 | 2.218 | 13.19 | 0.4 | 1649924.532
187 | 8904.502 | 249.857 | 2.225 | 13.22 | 0.398 | 1665141.874
188 | 8926.989 | 248.749 | 2.221 | 12.98 | 0.391 | 1678273.932
189 | 8911.813 | 249.449 | 2.223 | 13.11 | 0.395 | 1684332.657
190 | 8902.236 | 248.516 | 2.212 | 12.74 | 0.383 | 1691424.84
191 | 8902.714 | 248.866 | 2.216 | 12.73 | 0.381 | 1700418.374
192 | 8889.437 | 249.449 | 2.217 | 12.85 | 0.387 | 1706771.904
193 | 8863.778 | 250.149 | 2.217 | 13.09 | 0.395 | 1710709.154
194 | 8881.052 | 249.041 | 2.212 | 12.57 | 0.378 | 1722924.088
195 | 8885.459 | 247.292 | 2.197 | 13.05 | 0.388 | 1732664.505
196 | 8860.879 | 247.058 | 2.189 | 13.37 | 0.395 | 1736732.284
197 | 8969.981 | 247.467 | 2.22 | 13.14 | 0.387 | 1767086.257
198 | 8932.773 | 248.458 | 2.219 | 12.8 | 0.384 | 1768689.054
199 | 8853.696 | 250.149 | 2.215 | 13.04 | 0.394 | 1761885.504
200 | 8890.568 | 249.216 | 2.216 | 13.33 | 0.4 | 1778113.6
201 | 8884.742 | 249.799 | 2.219 | 12.85 | 0.387 | 1785833.142
202 | 8884.064 | 249.332 | 2.215 | 13.29 | 0.4 | 1794580.928
203 | 8855.317 | 249.974 | 2.214 | 12.85 | 0.387 | 1797629.351
204 | 8912.737 | 248.516 | 2.215 | 12.48 | 0.374 | 1818198.348
205 | 8860.57 | 249.099 | 2.207 | 12.82 | 0.385 | 1816416.85
206 | 8841.666 | 248.399 | 2.196 | 12.57 | 0.375 | 1821383.196
207 | 8926.618 | 248.633 | 2.219 | 12.73 | 0.378 | 1847809.926
208 | 8945.014 | 246.825 | 2.208 | 12.49 | 0.373 | 1860562.912
209 | 8894.943 | 249.449 | 2.219 | 12.63 | 0.379 | 1859043.087
210 | 8890.894 | 248.691 | 2.211 | 12.66 | 0.38 | 1867087.74
211 | 8901.292 | 248.691 | 2.214 | 12.48 | 0.374 | 1878172.612
212 | 8908.816 | 248.983 | 2.218 | 12.78 | 0.383 | 1888668.992
213 | 8879.226 | 249.741 | 2.218 | 12.33 | 0.372 | 1891275.138
214 | 8863.623 | 249.799 | 2.214 | 12.1 | 0.365 | 1896815.322
215 | 8865.731 | 249.391 | 2.211 | 12.82 | 0.385 | 1906132.165
216 | 8932.953 | 247.583 | 2.212 | 12.84 | 0.383 | 1929517.848
217 | 8905.581 | 247.758 | 2.206 | 12.93 | 0.386 | 1932511.077
218 | 8870.661 | 248.458 | 2.204 | 12.69 | 0.379 | 1933804.098
219 | 8863.433 | 248.866 | 2.206 | 12.92 | 0.386 | 1941091.827
220 | 8876.8 | 248.574 | 2.207 | 12.75 | 0.38 | 1952896
221 | 8931.515 | 247.991 | 2.215 | 12.7 | 0.378 | 1973864.815
222 | 8893.324 | 248.983 | 2.214 | 12.75 | 0.383 | 1974317.928
223 | 8918.468 | 249.507 | 2.225 | 12.81 | 0.385 | 1988818.364
224 | 8853.108 | 251.723 | 2.229 | 12.55 | 0.383 | 1983096.192
225 | 8833.972 | 250.324 | 2.211 | 13.19 | 0.4 | 1987643.7
226 | 8847.796 | 249.682 | 2.209 | 12.37 | 0.372 | 1999601.896
227 | 8892.735 | 248.633 | 2.211 | 12.29 | 0.368 | 2018650.845
228 | 8869.82 | 250.149 | 2.219 | 12.82 | 0.386 | 2022318.96
229 | 8839.117 | 250.149 | 2.211 | 12.43 | 0.376 | 2024157.793
230 | 8825.582 | 249.507 | 2.202 | 12.72 | 0.382 | 2029883.86
231 | 8875.226 | 249.857 | 2.218 | 12.68 | 0.38 | 2050177.206
232 | 8835.019 | 249.682 | 2.206 | 12.55 | 0.378 | 2049724.408
233 | 8813.964 | 249.741 | 2.201 | 13.03 | 0.391 | 2053653.612
234 | 8871.485 | 250.324 | 2.221 | 12.75 | 0.382 | 2075927.49
235 | 8866.548 | 250.382 | 2.22 | 12.89 | 0.39 | 2083638.78
236 | 8858.011 | 250.324 | 2.217 | 12.98 | 0.393 | 2090490.596
237 | 8887.961 | 250.149 | 2.223 | 12.77 | 0.386 | 2106446.757
238 | 8838.693 | 250.965 | 2.218 | 12.63 | 0.384 | 2103608.934
239 | 8832.169 | 249.158 | 2.201 | 12.98 | 0.39 | 2110888.391
240 | 8869.439 | 248.983 | 2.208 | 12.98 | 0.387 | 2128665.36
241 | 8866.503 | 248.283 | 2.201 | 12.7 | 0.379 | 2136827.223
242 | 8842.995 | 249.449 | 2.206 | 12.81 | 0.383 | 2140004.79
243 | 8861.38 | 248.866 | 2.205 | 12.53 | 0.375 | 2153315.34
244 | 8804.385 | 249.799 | 2.199 | 12.97 | 0.389 | 2148269.94
245 | 8823.662 | 249.682 | 2.203 | 13.06 | 0.39 | 2161797.19
246 | 8825.64 | 249.507 | 2.202 | 12.68 | 0.379 | 2171107.44
247 | 8853.327 | 248.866 | 2.203 | 12.29 | 0.367 | 2186771.769
248 | 8819.51 | 249.507 | 2.201 | 13.06 | 0.39 | 2187238.48
249 | 8807.376 | 250.09 | 2.203 | 12.84 | 0.385 | 2193036.624
250 | 8788.758 | 250.848 | 2.205 | 12.7 | 0.382 | 2197189.5
251 | 8820.854 | 249.857 | 2.204 | 12.8 | 0.384 | 2214034.354
252 | 8829.974 | 249.449 | 2.203 | 12.86 | 0.385 | 2225153.448
253 | 8883.828 | 250.324 | 2.224 | 12.97 | 0.389 | 2247608.484
254 | 8809.39 | 250.848 | 2.21 | 12.49 | 0.379 | 2237585.06
255 | 8785.358 | 249.857 | 2.195 | 13.3 | 0.399 | 2240266.29
256 | 8883.576 | 248.749 | 2.21 | 12.71 | 0.378 | 2274195.456
257 | 8830.46 | 250.615 | 2.213 | 12.57 | 0.379 | 2269428.22
258 | 8816.806 | 248.808 | 2.194 | 12.53 | 0.376 | 2274735.948
259 | 8815.85 | 250.149 | 2.205 | 12.73 | 0.38 | 2283305.15
260 | 8836.604 | 248.458 | 2.196 | 12.25 | 0.365 | 2297517.04
261 | 8807.153 | 250.032 | 2.202 | 12.66 | 0.378 | 2298666.933
262 | 8837.662 | 249.507 | 2.205 | 13.04 | 0.39 | 2315467.444
263 | 8860.308 | 249.332 | 2.209 | 12.48 | 0.373 | 2330261.004
264 | 8758.396 | 249.274 | 2.183 | 13.45 | 0.403 | 2312216.544
265 | 8795.103 | 248.924 | 2.189 | 13.27 | 0.392 | 2330702.295
266 | 8829.083 | 247.058 | 2.181 | 12.91 | 0.38 | 2348536.078
267 | 8811.446 | 247.991 | 2.185 | 12.92 | 0.38 | 2352656.082
268 | 8809.951 | 248.399 | 2.188 | 12.93 | 0.382 | 2361066.868
269 | 8822.961 | 248.341 | 2.191 | 12.51 | 0.37 | 2373376.509
270 | 8792.549 | 248.866 | 2.188 | 13.16 | 0.39 | 2373988.23
271 | 8770.244 | 249.216 | 2.186 | 13.07 | 0.388 | 2376736.124
272 | 8853.697 | 246.883 | 2.186 | 12.88 | 0.378 | 2408205.584
273 | 8836.703 | 248.225 | 2.193 | 12.11 | 0.358 | 2412419.919
274 | 8820.195 | 250.382 | 2.208 | 12.22 | 0.366 | 2416733.43
275 | 8767.144 | 250.499 | 2.196 | 12.9 | 0.388 | 2410964.6
276 | 8780.776 | 250.265 | 2.198 | 12.34 | 0.369 | 2423494.176
277 | 8786.709 | 249.507 | 2.192 | 12.32 | 0.368 | 2433918.393
278 | 8738.64 | 251.023 | 2.194 | 12.24 | 0.367 | 2429341.92
279 | 8791.479 | 249.158 | 2.19 | 12.63 | 0.376 | 2452822.641
280 | 8832.304 | 249.216 | 2.201 | 13.08 | 0.388 | 2473045.12
281 | 8791.649 | 250.324 | 2.201 | 12.74 | 0.382 | 2470453.369
282 | 8796.518 | 250.324 | 2.202 | 12.88 | 0.386 | 2480618.076
283 | 8757.254 | 251.373 | 2.201 | 11.68 | 0.352 | 2478302.882
284 | 8733.26 | 249.274 | 2.177 | 13.33 | 0.398 | 2480245.84
285 | 8819.476 | 249.449 | 2.2 | 12.91 | 0.382 | 2513550.66
286 | 8809.409 | 249.158 | 2.195 | 12.78 | 0.381 | 2519490.974
287 | 8797.465 | 249.274 | 2.193 | 12.81 | 0.382 | 2524872.455
288 | 8740.272 | 250.324 | 2.188 | 12.51 | 0.374 | 2517198.336
289 | 8778.201 | 249.682 | 2.192 | 12.59 | 0.374 | 2536900.089
290 | 8842.183 | 248.458 | 2.197 | 12.59 | 0.373 | 2564233.07
291 | 8800.949 | 249.916 | 2.199 | 12.64 | 0.378 | 2561076.159
292 | 8766.273 | 250.09 | 2.192 | 12.34 | 0.37 | 2559751.716
293 | 8724.51 | 250.44 | 2.185 | 13.14 | 0.393 | 2556281.43
294 | 8752.459 | 248.633 | 2.176 | 12.91 | 0.382 | 2573222.946
295 | 8800.82 | 247.991 | 2.183 | 12.99 | 0.381 | 2596241.9
296 | 8806.818 | 248.283 | 2.187 | 12.66 | 0.373 | 2606818.128
297 | 8787.703 | 248.749 | 2.186 | 12.68 | 0.375 | 2609947.791
298 | 8758.531 | 250.907 | 2.198 | 12.53 | 0.374 | 2610042.238
299 | 8770.513 | 250.265 | 2.195 | 12.74 | 0.381 | 2622383.387
300 | 8771.953 | 249.857 | 2.192 | 12.39 | 0.37 | 2631585.9
301 | 8793.065 | 249.916 | 2.198 | 12.76 | 0.38 | 2646712.565
302 | 8771.09 | 250.032 | 2.193 | 12.53 | 0.375 | 2648869.18
303 | 8730.924 | 251.257 | 2.194 | 12.64 | 0.379 | 2645469.972
304 | 8812.332 | 248.924 | 2.194 | 12.85 | 0.382 | 2678948.928
305 | 8800.548 | 248.749 | 2.189 | 12.35 | 0.367 | 2684167.14
306 | 8795.885 | 250.207 | 2.201 | 12.52 | 0.373 | 2691540.81
307 | 8743.661 | 250.732 | 2.192 | 12.24 | 0.368 | 2684303.927
308 | 8748.418 | 251.023 | 2.196 | 12.08 | 0.362 | 2694512.744
309 | 8775.281 | 249.099 | 2.186 | 12.36 | 0.368 | 2711561.829
310 | 8744.029 | 249.682 | 2.183 | 12.94 | 0.384 | 2710648.99
311 | 8814.696 | 248.574 | 2.191 | 12.58 | 0.372 | 2741370.456
312 | 8753.733 | 249.041 | 2.18 | 12.89 | 0.383 | 2731164.696
313 | 8769.833 | 249.799 | 2.191 | 13.2 | 0.391 | 2744957.729
314 | 8727.697 | 247.175 | 2.157 | 13.89 | 0.409 | 2740496.858
315 | 8736.175 | 248.341 | 2.17 | 13.08 | 0.381 | 2751895.125
316 | 8737.649 | 248.808 | 2.174 | 13.15 | 0.386 | 2761097.084
317 | 8748.731 | 248.749 | 2.176 | 12.75 | 0.375 | 2773347.727
318 | 8754.885 | 248.283 | 2.174 | 12.46 | 0.367 | 2784053.43
319 | 8782.099 | 247.35 | 2.172 | 12.94 | 0.378 | 2801489.581
320 | 8764.224 | 248.458 | 2.178 | 12.72 | 0.374 | 2804551.68
321 | 8731.09 | 249.624 | 2.179 | 12.7 | 0.376 | 2802679.89
322 | 8763.073 | 250.032 | 2.191 | 12.29 | 0.365 | 2821709.506
323 | 8734.716 | 250.907 | 2.192 | 12.96 | 0.388 | 2821313.268
324 | 8716.523 | 251.082 | 2.189 | 13.73 | 0.411 | 2824153.452
325 | 8753.273 | 250.09 | 2.189 | 12.83 | 0.382 | 2844813.725
326 | 8751.284 | 249.332 | 2.182 | 12.88 | 0.383 | 2852918.584
327 | 8728.9 | 249.974 | 2.182 | 13.42 | 0.398 | 2854350.3
328 | 8759.713 | 250.207 | 2.192 | 13.75 | 0.408 | 2873185.864
329 | 8700.422 | 250.44 | 2.179 | 13.7 | 0.409 | 2862438.838
330 | 8736.025 | 249.566 | 2.18 | 13.33 | 0.394 | 2882888.25
331 | 8714.073 | 248.458 | 2.165 | 13.04 | 0.384 | 2884358.163
332 | 8757.573 | 248.225 | 2.174 | 13.26 | 0.388 | 2907514.236
333 | 8711.308 | 248.341 | 2.163 | 12.62 | 0.371 | 2900865.564
334 | 8734.552 | 248.05 | 2.167 | 12.57 | 0.367 | 2917340.368
335 | 8697.212 | 250.674 | 2.18 | 12.5 | 0.37 | 2913566.02
336 | 8771.332 | 248.399 | 2.179 | 12.31 | 0.363 | 2947167.552
337 | 8714.916 | 250.382 | 2.182 | 12.36 | 0.367 | 2936926.692
338 | 8698.514 | 250.265 | 2.177 | 12.57 | 0.374 | 2940097.732
339 | 8707.839 | 249.624 | 2.174 | 12.7 | 0.376 | 2951957.421
340 | 8727.182 | 249.216 | 2.175 | 12.76 | 0.376 | 2967241.88
341 | 8724.577 | 250.032 | 2.181 | 12.71 | 0.376 | 2975080.757
342 | 8639.667 | 251.373 | 2.172 | 12.64 | 0.377 | 2954766.114
343 | 8738.927 | 248.749 | 2.174 | 13.29 | 0.391 | 2997451.961
344 | 8687.86 | 250.615 | 2.177 | 13.87 | 0.411 | 2988623.84
345 | 8743.337 | 249.274 | 2.179 | 13.38 | 0.395 | 3016451.265
346 | 8701.803 | 249.449 | 2.171 | 13.24 | 0.392 | 3010823.838
347 | 8710.27 | 249.158 | 2.17 | 13.05 | 0.384 | 3022463.69
348 | 8698.651 | 249.916 | 2.174 | 13.21 | 0.39 | 3027130.548
349 | 8700.251 | 250.032 | 2.175 | 13.1 | 0.387 | 3036387.599
350 | 8751.314 | 248.574 | 2.175 | 13.08 | 0.385 | 3062959.9
351 | 8737.488 | 250.149 | 2.186 | 13.09 | 0.388 | 3066858.288
352 | 8663.852 | 249.916 | 2.165 | 13.43 | 0.399 | 3049675.904
353 | 8656.783 | 250.265 | 2.166 | 13.44 | 0.396 | 3055844.399
354 | 8687.514 | 249.566 | 2.168 | 13.22 | 0.389 | 3075379.956
355 | 8744.368 | 249.566 | 2.182 | 13.22 | 0.389 | 3104250.64
356 | 8662.657 | 249.916 | 2.165 | 13.18 | 0.391 | 3083905.892
357 | 8702.023 | 250.79 | 2.182 | 13.15 | 0.388 | 3106622.211
358 | 8677.314 | 250.149 | 2.171 | 13.27 | 0.394 | 3106478.412
359 | 8715.356 | 248.866 | 2.169 | 13.03 | 0.383 | 3128812.804
360 | 8702.432 | 250.032 | 2.176 | 13.6 | 0.401 | 3132875.52
361 | 8722.03 | 249.099 | 2.173 | 13.19 | 0.389 | 3148652.83
362 | 8615.002 | 250.965 | 2.162 | 12.77 | 0.379 | 3118630.724
363 | 8622.579 | 249.624 | 2.152 | 14.38 | 0.421 | 3129996.177
364 | 8675.171 | 247.583 | 2.148 | 13.41 | 0.389 | 3157762.244
365 | 8667.462 | 248.749 | 2.156 | 13.87 | 0.403 | 3163623.63
366 | 8669.74 | 249.332 | 2.162 | 13.23 | 0.387 | 3173124.84
367 | 8674.165 | 249.274 | 2.162 | 13.66 | 0.4 | 3183418.555
368 | 8642.285 | 249.566 | 2.157 | 12.9 | 0.379 | 3180360.88
369 | 8637.888 | 249.507 | 2.155 | 13.21 | 0.387 | 3187380.672
370 | 8695.397 | 249.099 | 2.166 | 13.33 | 0.389 | 3217296.89
371 | 8651.755 | 248.983 | 2.154 | 13.85 | 0.406 | 3209801.105
372 | 8703.986 | 250.207 | 2.178 | 11.9 | 0.35 | 3237882.792
373 | 8688.952 | 248.983 | 2.163 | 13.73 | 0.405 | 3240979.096
374 | 8648.726 | 249.682 | 2.159 | 12.85 | 0.378 | 3234623.524
375 | 8631.896 | 250.965 | 2.166 | 13.56 | 0.399 | 3236961
376 | 8692.772 | 249.449 | 2.168 | 12.93 | 0.38 | 3268482.272
377 | 8716.305 | 248.108 | 2.163 | 12.94 | 0.379 | 3286046.985
378 | 8655.807 | 249.857 | 2.163 | 13.38 | 0.393 | 3271895.046
379 | 8684.779 | 249.332 | 2.165 | 13.31 | 0.39 | 3291531.241
380 | 8645.089 | 249.274 | 2.155 | 12.65 | 0.372 | 3285133.82
381 | 8673.48 | 248.458 | 2.155 | 12.63 | 0.368 | 3304595.88
382 | 8614.287 | 248.574 | 2.141 | 13.47 | 0.392 | 3290657.634
383 | 8679.077 | 247.583 | 2.149 | 13.61 | 0.392 | 3324086.491
384 | 8699.777 | 248.516 | 2.162 | 12.79 | 0.372 | 3340714.368
385 | 8701.033 | 248.633 | 2.163 | 12.41 | 0.363 | 3349897.705
386 | 8585.797 | 251.082 | 2.156 | 13.31 | 0.393 | 3314117.642
387 | 8621.14 | 249.799 | 2.154 | 13.47 | 0.394 | 3336381.18
388 | 8652.613 | 249.507 | 2.159 | 13.35 | 0.39 | 3357213.844
389 | 8628.124 | 250.499 | 2.161 | 12.91 | 0.38 | 3356340.236
390 | 8659.998 | 248.516 | 2.152 | 13.53 | 0.395 | 3377399.22
391 | 8643.814 | 249.682 | 2.158 | 12.39 | 0.363 | 3379731.274
392 | 8587.502 | 250.324 | 2.15 | 13.49 | 0.396 | 3366300.784
393 | 8641.119 | 249.507 | 2.156 | 13.53 | 0.395 | 3395959.767
394 | 8632.49 | 250.732 | 2.164 | 13.05 | 0.384 | 3401201.06
395 | 8648.35 | 249.741 | 2.16 | 13.56 | 0.399 | 3416098.25
396 | 8638.422 | 250.907 | 2.167 | 13.24 | 0.39 | 3420815.112
397 | 8644.463 | 250.615 | 2.166 | 13.83 | 0.408 | 3431851.811
398 | 8632.12 | 250.382 | 2.161 | 12.92 | 0.381 | 3435583.76
399 | 8627.557 | 250.149 | 2.158 | 13.4 | 0.394 | 3442395.243
400 | 8590.913 | 250.907 | 2.156 | 13.45 | 0.396 | 3436365.2
401 | 8661.117 | 251.315 | 2.177 | 13.08 | 0.385 | 3473107.917
402 | 8545.171 | 250.848 | 2.144 | 14.62 | 0.433 | 3435158.742
403 | 8642.883 | 248.924 | 2.151 | 14.55 | 0.422 | 3483081.849
404 | 8627.291 | 250.499 | 2.161 | 14.21 | 0.416 | 3485425.564
405 | 8629.152 | 250.965 | 2.166 | 14.22 | 0.419 | 3494806.56
406 | 8638.048 | 250.032 | 2.16 | 13.92 | 0.41 | 3507047.488
407 | 8593.255 | 250.265 | 2.151 | 14.32 | 0.42 | 3497454.785
408 | 8590.327 | 251.198 | 2.158 | 13.92 | 0.409 | 3504853.416
409 | 8537.251 | 251.665 | 2.149 | 14.07 | 0.415 | 3491735.659
410 | 8674.499 | 248.574 | 2.156 | 14.07 | 0.408 | 3556544.59
411 | 8583.427 | 250.207 | 2.148 | 13.88 | 0.407 | 3527788.497
412 | 8552.136 | 250.382 | 2.141 | 13.82 | 0.404 | 3523480.032
413 | 8548.215 | 249.741 | 2.135 | 14.14 | 0.411 | 3530412.795
414 | 8605.723 | 249.158 | 2.144 | 13.66 | 0.395 | 3562769.322
415 | 8592.085 | 249.449 | 2.143 | 13.79 | 0.401 | 3565715.275
416 | 8589.395 | 250.149 | 2.149 | 14.02 | 0.409 | 3573188.32
417 | 8617.957 | 248.866 | 2.145 | 14.36 | 0.417 | 3593688.069
418 | 8582.37 | 249.857 | 2.144 | 14.21 | 0.414 | 3587430.66
419 | 8589.222 | 250.848 | 2.155 | 13.94 | 0.408 | 3598884.018
420 | 8594.386 | 249.682 | 2.146 | 14.42 | 0.421 | 3609642.12
421 | 8648.541 | 250.032 | 2.162 | 13.13 | 0.383 | 3641035.761
422 | 8534.182 | 251.198 | 2.144 | 15.52 | 0.457 | 3601424.804
423 | 8646.588 | 249.099 | 2.154 | 14.3 | 0.415 | 3657506.724
424 | 8577.068 | 250.557 | 2.149 | 14.45 | 0.423 | 3636676.832
425 | 8604.948 | 249.332 | 2.145 | 14.29 | 0.416 | 3657102.9
426 | 8633.459 | 249.158 | 2.151 | 14.39 | 0.418 | 3677853.534
427 | 8606.355 | 249.566 | 2.148 | 14.09 | 0.411 | 3674913.585
428 | 8595.332 | 251.432 | 2.161 | 13.9 | 0.408 | 3678802.096
429 | 8555.778 | 249.391 | 2.134 | 14.05 | 0.412 | 3670428.762
430 | 8649.056 | 248.399 | 2.148 | 13.45 | 0.388 | 3719094.08
431 | 8582.332 | 250.965 | 2.154 | 13.27 | 0.389 | 3698985.092
432 | 8556.28 | 248.691 | 2.128 | 14.74 | 0.429 | 3696312.96
433 | 8535.627 | 249.857 | 2.133 | 14.25 | 0.411 | 3695926.491
434 | 8582.692 | 248.924 | 2.136 | 13.99 | 0.404 | 3724888.328
435 | 8577.799 | 248.399 | 2.131 | 13.95 | 0.402 | 3731342.565
436 | 8609.127 | 248.983 | 2.144 | 15.06 | 0.433 | 3753579.372
437 | 8575.052 | 250.149 | 2.145 | 14.52 | 0.423 | 3747297.724
438 | 8533.957 | 250.207 | 2.135 | 14.96 | 0.436 | 3737873.166
439 | 8610.864 | 248.574 | 2.14 | 14.56 | 0.42 | 3780169.296
440 | 8569.241 | 250.44 | 2.146 | 14.65 | 0.426 | 3770466.04
441 | 8512.989 | 250.207 | 2.13 | 13.66 | 0.399 | 3754228.149
442 | 8560.547 | 251.315 | 2.151 | 13.93 | 0.405 | 3783761.774
443 | 8600.105 | 249.274 | 2.144 | 14.5 | 0.422 | 3809846.515
444 | 8544.9 | 250.499 | 2.14 | 14.22 | 0.415 | 3793935.6
445 | 8539.855 | 251.607 | 2.149 | 14.3 | 0.418 | 3800235.475
446 | 8539.672 | 250.79 | 2.142 | 13.96 | 0.409 | 3808693.712
447 | 8546.568 | 251.198 | 2.147 | 13.6 | 0.398 | 3820315.896
448 | 8554.685 | 250.848 | 2.146 | 14.08 | 0.412 | 3832498.88
449 | 8511.53 | 250.732 | 2.134 | 14.18 | 0.414 | 3821676.97
450 | 8532.681 | 250.557 | 2.138 | 14.53 | 0.422 | 3839706.45
451 | 8518.63 | 253.006 | 2.155 | 14.24 | 0.418 | 3841902.13
452 | 8549.884 | 250.032 | 2.138 | 15.03 | 0.439 | 3864547.568
453 | 8527.011 | 249.857 | 2.131 | 14.69 | 0.426 | 3862735.983
454 | 8544.358 | 249.682 | 2.133 | 14.23 | 0.411 | 3879138.532
455 | 8558.487 | 249.274 | 2.133 | 14.91 | 0.43 | 3894111.585
456 | 8521.783 | 249.216 | 2.124 | 14.52 | 0.419 | 3885933.048
457 | 8557.156 | 249.158 | 2.132 | 14.55 | 0.418 | 3910620.292
458 | 8524.75 | 250.207 | 2.133 | 13.8 | 0.4 | 3904335.5
459 | 8499.797 | 250.557 | 2.13 | 14.45 | 0.419 | 3901406.823
460 | 8552.787 | 249.799 | 2.136 | 14.28 | 0.413 | 3934282.02
461 | 8498.72 | 251.665 | 2.139 | 14.74 | 0.43 | 3917909.92
462 | 8518.363 | 249.916 | 2.129 | 14.92 | 0.433 | 3935483.706
463 | 8505.399 | 251.315 | 2.138 | 13.77 | 0.4 | 3937999.737
464 | 8484.192 | 250.907 | 2.129 | 14.61 | 0.425 | 3936665.088
465 | 8507.519 | 250.907 | 2.135 | 14.26 | 0.414 | 3955996.335
466 | 8506.414 | 250.324 | 2.129 | 15.03 | 0.436 | 3963988.924
467 | 8524.658 | 250.499 | 2.135 | 14.85 | 0.43 | 3981015.286
468 | 8520.489 | 250.732 | 2.136 | 14.68 | 0.427 | 3987588.852
469 | 8476.682 | 250.965 | 2.127 | 14.02 | 0.408 | 3975563.858
470 | 8546.648 | 250.44 | 2.14 | 14.57 | 0.421 | 4016924.56
471 | 8479.447 | 250.848 | 2.127 | 15.42 | 0.449 | 3993819.537
472 | 8512.072 | 250.207 | 2.13 | 15.24 | 0.44 | 4017697.984
473 | 8481.897 | 251.956 | 2.137 | 14.64 | 0.426 | 4011937.281
474 | 8524.397 | 249.741 | 2.129 | 14.91 | 0.432 | 4040564.178
475 | 8529.068 | 249.799 | 2.131 | 14.68 | 0.424 | 4051307.3
476 | 8473.536 | 250.44 | 2.122 | 14.06 | 0.408 | 4033403.136
477 | 8467.472 | 249.624 | 2.114 | 14.74 | 0.424 | 4038984.144
478 | 8511.974 | 249.682 | 2.125 | 14.08 | 0.404 | 4068723.572
479 | 8498.697 | 249.449 | 2.12 | 14.47 | 0.416 | 4070875.863
480 | 8501.202 | 249.507 | 2.121 | 14.23 | 0.409 | 4080576.96
481 | 8493.584 | 250.032 | 2.124 | 14.95 | 0.43 | 4085413.904
482 | 8482.151 | 249.624 | 2.117 | 15.53 | 0.446 | 4088396.782
483 | 8494.726 | 250.732 | 2.13 | 15.12 | 0.435 | 4102952.658
484 | 8440.354 | 250.79 | 2.117 | 15.39 | 0.446 | 4085131.336
485 | 8511.301 | 248.866 | 2.118 | 15.25 | 0.436 | 4127980.985
486 | 8482.041 | 249.624 | 2.117 | 15.66 | 0.449 | 4122271.926
487 | 8489.56 | 249.916 | 2.122 | 15 | 0.431 | 4134415.72
488 | 8540.115 | 249.216 | 2.128 | 14.85 | 0.426 | 4167576.12
489 | 8476.41 | 251.023 | 2.128 | 14.79 | 0.429 | 4144964.49
490 | 8460.555 | 250.79 | 2.122 | 14.89 | 0.431 | 4145671.95
491 | 8512.266 | 248.749 | 2.117 | 14.82 | 0.425 | 4179522.606
492 | 8514.423 | 247.875 | 2.111 | 14.06 | 0.401 | 4189096.116
493 | 8514.007 | 249.624 | 2.125 | 14.73 | 0.421 | 4197405.451
494 | 8486.566 | 249.274 | 2.115 | 14.46 | 0.416 | 4192363.604
495 | 8506.392 | 249.449 | 2.122 | 14.47 | 0.415 | 4210664.04
496 | 8467.257 | 250.615 | 2.122 | 14.42 | 0.416 | 4199759.472
497 | 8479.773 | 250.207 | 2.122 | 14.58 | 0.42 | 4214447.181
498 | 8504.84 | 249.741 | 2.124 | 14.39 | 0.414 | 4235410.32
499 | 8481.02 | 250.265 | 2.123 | 14.86 | 0.429 | 4232028.98
500 | 8449.454 | 252.539 | 2.134 | 13.69 | 0.399 | 4224727
501 | 8490.062 | 248.808 | 2.112 | 15.22 | 0.438 | 4253521.062
502 | 8507.866 | 249.216 | 2.12 | 15.07 | 0.43 | 4270948.732
503 | 8469.065 | 250.557 | 2.122 | 14.79 | 0.426 | 4259939.695
504 | 8480.067 | 250.79 | 2.127 | 15.08 | 0.435 | 4273953.768
505 | 8452.109 | 250.907 | 2.121 | 14.79 | 0.428 | 4268315.045
506 | 8507.052 | 250.09 | 2.128 | 14.95 | 0.43 | 4304568.312
507 | 8476.112 | 250.207 | 2.121 | 14.73 | 0.426 | 4297388.784
508 | 8427.029 | 251.548 | 2.12 | 14.94 | 0.433 | 4280930.732
509 | 8444.203 | 251.14 | 2.121 | 14.79 | 0.427 | 4298099.327
510 | 8476.006 | 251.373 | 2.131 | 13.99 | 0.405 | 4322763.06
511 | 8441.666 | 250.324 | 2.113 | 15.11 | 0.437 | 4313691.326
512 | 8450.556 | 249.916 | 2.112 | 14.64 | 0.42 | 4326684.672
513 | 8504.389 | 249.974 | 2.126 | 15.28 | 0.437 | 4362751.557
514 | 8465.784 | 250.324 | 2.119 | 14.93 | 0.431 | 4351412.976
515 | 8471.611 | 251.373 | 2.13 | 14.9 | 0.431 | 4362879.665
516 | 8459.858 | 250.44 | 2.119 | 14.83 | 0.429 | 4365286.728
517 | 8458.547 | 250.907 | 2.122 | 15 | 0.433 | 4373068.799
518 | 8448.23 | 251.898 | 2.128 | 15.01 | 0.435 | 4376183.14
519 | 8472.781 | 249.507 | 2.114 | 14.94 | 0.43 | 4397373.339
520 | 8465.161 | 251.898 | 2.132 | 14.75 | 0.426 | 4401883.72
521 | 8505.233 | 249.449 | 2.122 | 15.04 | 0.434 | 4431226.393
522 | 8509.785 | 250.44 | 2.131 | 15.12 | 0.436 | 4442107.77
523 | 8462.142 | 251.84 | 2.131 | 14.73 | 0.429 | 4425700.266
524 | 8445.615 | 251.548 | 2.124 | 15.41 | 0.448 | 4425502.26
525 | 8456.062 | 248.983 | 2.105 | 14.68 | 0.421 | 4439432.55
526 | 8457.921 | 249.916 | 2.114 | 15.13 | 0.432 | 4448866.446
527 | 8482.373 | 249.741 | 2.118 | 15.04 | 0.431 | 4470210.571
528 | 8450.643 | 250.79 | 2.119 | 15.39 | 0.443 | 4461939.504
529 | 8484.735 | 250.265 | 2.123 | 15.13 | 0.435 | 4488424.815
530 | 8442.131 | 251.198 | 2.121 | 15.35 | 0.444 | 4474329.43
531 | 8449.007 | 250.149 | 2.114 | 15.45 | 0.444 | 4486422.717
532 | 8441.292 | 251.257 | 2.121 | 15.06 | 0.434 | 4490767.344
533 | 8425.225 | 250.965 | 2.114 | 15.1 | 0.436 | 4490644.925
534 | 8446.956 | 250.09 | 2.113 | 15.11 | 0.433 | 4510674.504
535 | 8470.983 | 249.741 | 2.116 | 15.29 | 0.438 | 4531975.905
536 | 8470.8 | 249.974 | 2.117 | 15.3 | 0.439 | 4540348.8
537 | 8446.765 | 249.682 | 2.109 | 15.43 | 0.442 | 4535912.805
538 | 8456.734 | 249.391 | 2.109 | 15.39 | 0.439 | 4549722.892
539 | 8460.486 | 251.315 | 2.126 | 14.56 | 0.419 | 4560201.954
541 | 8480.614 | 250.674 | 2.126 | 14.78 | 0.428 | 4588012.174
543 | 8453.648 | 250.848 | 2.121 | 14.85 | 0.43 | 4590330.864
545 | 8481.663 | 250.032 | 2.121 | 14.79 | 0.426 | 4622506.335
547 | 8436.718 | 250.149 | 2.11 | 15.24 | 0.438 | 4614884.746
549 | 8477.04 | 249.507 | 2.115 | 15.11 | 0.432 | 4653894.96
551 | 8450.722 | 248.05 | 2.096 | 15.32 | 0.436 | 4656347.822
553 | 8480.449 | 247.991 | 2.103 | 14.93 | 0.421 | 4689688.297
555 | 8446.512 | 249.158 | 2.105 | 14.83 | 0.422 | 4687814.16
558 | 8440.437 | 249.624 | 2.107 | 14.93 | 0.426 | 4709763.846
560 | 8401.25 | 251.781 | 2.115 | 14.95 | 0.43 | 4704700
562 | 8426.983 | 250.907 | 2.114 | 15.15 | 0.436 | 4735964.446
564 | 8399.006 | 251.315 | 2.111 | 14.93 | 0.43 | 4737039.384
566 | 8435.166 | 250.207 | 2.111 | 15.14 | 0.434 | 4774303.956
568 | 8445.932 | 251.432 | 2.124 | 15.01 | 0.432 | 4797289.376
571 | 8456.325 | 247.7 | 2.095 | 14.58 | 0.416 | 4828561.575
573 | 8419.987 | 249.449 | 2.1 | 14.62 | 0.415 | 4824652.551
575 | 8428.532 | 249.624 | 2.104 | 15.27 | 0.434 | 4846405.9
577 | 8419.839 | 250.557 | 2.11 | 15.43 | 0.441 | 4858247.103
579 | 8428.545 | 252.306 | 2.127 | 14.74 | 0.426 | 4880127.555
582 | 8470.167 | 249.799 | 2.116 | 15.02 | 0.433 | 4929637.194
584 | 8378.467 | 251.432 | 2.107 | 15.18 | 0.438 | 4893024.728
586 | 8437.065 | 249.857 | 2.108 | 15.05 | 0.43 | 4944120.09
588 | 8438.901 | 250.732 | 2.116 | 14.58 | 0.418 | 4962073.788
591 | 8411.132 | 250.907 | 2.11 | 14.77 | 0.425 | 4970979.012
593 | 8391.11 | 250.382 | 2.101 | 14.63 | 0.42 | 4975928.23
595 | 8385.503 | 250.907 | 2.104 | 15.24 | 0.436 | 4989374.285
597 | 8375.021 | 250.965 | 2.102 | 14.88 | 0.427 | 4999887.537
600 | 8453.29 | 248.05 | 2.097 | 15.33 | 0.433 | 5071974
602 | 8438.321 | 249.158 | 2.102 | 14.9 | 0.422 | 5079869.242
604 | 8407.084 | 249.216 | 2.095 | 15.04 | 0.428 | 5077878.736
607 | 8419.1 | 250.324 | 2.108 | 14.98 | 0.426 | 5110393.7
609 | 8340.434 | 251.315 | 2.096 | 14.86 | 0.427 | 5079324.306
611 | 8445.423 | 249.857 | 2.11 | 14.94 | 0.424 | 5160153.453
614 | 8429.206 | 249.041 | 2.099 | 14.54 | 0.415 | 5175532.484
616 | 8417.579 | 250.382 | 2.108 | 14.91 | 0.425 | 5185228.664
618 | 8441.661 | 249.741 | 2.108 | 14.93 | 0.426 | 5216946.498
621 | 8362.466 | 250.149 | 2.092 | 14.35 | 0.411 | 5193091.386
623 | 8409.202 | 248.458 | 2.089 | 14.32 | 0.404 | 5238932.846
626 | 8409.926 | 249.974 | 2.102 | 14.3 | 0.406 | 5264613.676
628 | 8431.079 | 250.09 | 2.109 | 14.39 | 0.411 | 5294717.612
630 | 8444.507 | 250.382 | 2.114 | 14.72 | 0.422 | 5320039.41
633 | 8416.273 | 250.615 | 2.109 | 14.69 | 0.423 | 5327500.809
635 | 8397.023 | 251.548 | 2.112 | 14.82 | 0.427 | 5332109.605
638 | 8347.879 | 251.432 | 2.099 | 15.14 | 0.436 | 5325946.802
640 | 8487.61 | 248.808 | 2.112 | 14.72 | 0.417 | 5432070.4
643 | 8415.083 | 250.149 | 2.105 | 14.54 | 0.417 | 5410898.369
645 | 8407.609 | 249.682 | 2.099 | 14.53 | 0.415 | 5422907.805
648 | 8388.441 | 251.315 | 2.108 | 14.59 | 0.418 | 5435709.768
650 | 8414.356 | 248.458 | 2.091 | 14.66 | 0.417 | 5469331.4
653 | 8402.242 | 249.741 | 2.098 | 14.64 | 0.415 | 5486664.026
655 | 8378.287 | 250.79 | 2.101 | 14.89 | 0.425 | 5487777.985
658 | 8391.688 | 250.848 | 2.105 | 14.53 | 0.416 | 5521730.704
660 | 8412.755 | 250.149 | 2.104 | 14.5 | 0.415 | 5552418.3
663 | 8411.466 | 249.624 | 2.1 | 14.62 | 0.417 | 5576801.958
665 | 8391.132 | 250.032 | 2.098 | 14.47 | 0.413 | 5580102.78
668 | 8376.573 | 249.624 | 2.091 | 14.46 | 0.411 | 5595550.764
670 | 8397.548 | 249.216 | 2.093 | 14.52 | 0.411 | 5626357.16
673 | 8368.546 | 249.274 | 2.086 | 14.68 | 0.416 | 5632031.458
676 | 8383.928 | 249.449 | 2.091 | 14.27 | 0.403 | 5667535.328
678 | 8369.523 | 248.924 | 2.083 | 13.76 | 0.39 | 5674536.594
681 | 8420.33 | 249.158 | 2.098 | 14.51 | 0.409 | 5734244.73
683 | 8416.31 | 249.216 | 2.097 | 14.12 | 0.401 | 5748339.73
686 | 8416.803 | 249.624 | 2.101 | 14.27 | 0.406 | 5773926.858
689 | 8404.496 | 249.566 | 2.097 | 14.79 | 0.421 | 5790697.744
691 | 8370.104 | 249.857 | 2.091 | 14.62 | 0.416 | 5783741.864
694 | 8367.046 | 248.983 | 2.083 | 14.82 | 0.419 | 5806729.924
697 | 8369.96 | 250.149 | 2.094 | 14.37 | 0.407 | 5833862.12
699 | 8384.661 | 249.741 | 2.094 | 14.96 | 0.425 | 5860878.039
702 | 8361.946 | 249.566 | 2.087 | 14.6 | 0.414 | 5870086.092
705 | 8373.656 | 250.265 | 2.096 | 15.2 | 0.431 | 5903427.48
707 | 8411.05 | 249.624 | 2.1 | 14.03 | 0.399 | 5946612.35
710 | 8395.63 | 248.458 | 2.086 | 14.4 | 0.408 | 5960897.3
713 | 8357.023 | 249.507 | 2.085 | 14.17 | 0.401 | 5958557.399
716 | 8362.949 | 248.983 | 2.082 | 14.33 | 0.404 | 5987871.484
718 | 8343.992 | 249.741 | 2.084 | 14.49 | 0.409 | 5990986.256
721 | 8380.634 | 247.991 | 2.078 | 14.35 | 0.403 | 6042437.114
724 | 8328.055 | 249.974 | 2.082 | 14.54 | 0.41 | 6029511.82
727 | 8398.467 | 250.207 | 2.101 | 14.12 | 0.4 | 6105685.509
730 | 8407.668 | 249.741 | 2.1 | 13.97 | 0.398 | 6137597.64
732 | 8373.832 | 249.391 | 2.088 | 13.86 | 0.394 | 6129645.024
735 | 8377.194 | 249.216 | 2.088 | 14.16 | 0.4 | 6157237.59
738 | 8352.611 | 247.641 | 2.068 | 13.81 | 0.388 | 6164226.918
741 | 8400.112 | 247.875 | 2.082 | 14.35 | 0.4 | 6224482.992
744 | 8331.512 | 250.615 | 2.088 | 14.34 | 0.406 | 6198644.928
747 | 8325.846 | 250.674 | 2.087 | 14.17 | 0.403 | 6219406.962
749 | 8380.898 | 249.566 | 2.092 | 14.85 | 0.42 | 6277292.602
752 | 8349.952 | 249.507 | 2.083 | 14.4 | 0.408 | 6279163.904
755 | 8361.759 | 248.866 | 2.081 | 14.65 | 0.412 | 6313128.045
758 | 8344.506 | 248.458 | 2.073 | 14.3 | 0.402 | 6325135.548
761 | 8367.659 | 247.875 | 2.074 | 13.87 | 0.388 | 6367788.499
764 | 8341.65 | 249.566 | 2.082 | 14.23 | 0.4 | 6373020.6
767 | 8306.21 | 249.741 | 2.074 | 14.37 | 0.406 | 6370863.07
770 | 8382.607 | 248.225 | 2.081 | 14.1 | 0.394 | 6454607.39
773 | 8348.72 | 248.983 | 2.079 | 14.17 | 0.399 | 6453560.56
776 | 8363.209 | 248.691 | 2.08 | 13.58 | 0.382 | 6489850.184
779 | 8334.546 | 249.158 | 2.077 | 13.92 | 0.392 | 6492611.334
782 | 8309.517 | 249.099 | 2.07 | 14.06 | 0.395 | 6498042.294
785 | 8369.463 | 248.05 | 2.076 | 13.89 | 0.387 | 6570028.455
788 | 8320.061 | 248.691 | 2.069 | 14.12 | 0.396 | 6556208.068
791 | 8328.455 | 248.866 | 2.073 | 14.27 | 0.399 | 6587807.905
794 | 8350.04 | 249.216 | 2.081 | 14 | 0.393 | 6629931.76
797 | 8324.562 | 249.158 | 2.074 | 14.19 | 0.4 | 6634675.914
800 | 8327.661 | 249.041 | 2.074 | 13.98 | 0.392 | 6662128.8
803 | 8313.845 | 248.516 | 2.066 | 14.01 | 0.392 | 6676017.535
806 | 8306.569 | 249.041 | 2.069 | 14.02 | 0.392 | 6695094.614
809 | 8319.013 | 249.857 | 2.079 | 14.23 | 0.399 | 6730081.517
812 | 8282.409 | 249.799 | 2.069 | 14.21 | 0.401 | 6725316.108
815 | 8332.935 | 248.691 | 2.072 | 14.13 | 0.395 | 6791342.025
819 | 8340.358 | 247.641 | 2.065 | 14.35 | 0.4 | 6830753.202
822 | 8289.682 | 248.691 | 2.062 | 14.34 | 0.4 | 6814118.604
825 | 8335.984 | 248.225 | 2.069 | 14.08 | 0.392 | 6877186.8
828 | 8329.933 | 249.041 | 2.074 | 14.01 | 0.392 | 6897184.524
831 | 8331.317 | 249.624 | 2.08 | 13.99 | 0.394 | 6923324.427
834 | 8366.03 | 247.875 | 2.074 | 14.07 | 0.394 | 6977269.02
838 | 8297.321 | 247.7 | 2.055 | 13.64 | 0.381 | 6953154.998
841 | 8297.265 | 248.924 | 2.065 | 14.36 | 0.399 | 6977999.865
844 | 8238.889 | 249.332 | 2.054 | 14.15 | 0.396 | 6953622.316
847 | 8284.495 | 249.974 | 2.071 | 14.51 | 0.404 | 7016967.265
851 | 8269.215 | 249.507 | 2.063 | 13.85 | 0.389 | 7037101.965
854 | 8305.816 | 249.274 | 2.07 | 14.11 | 0.394 | 7093166.864
857 | 8331.067 | 247.058 | 2.058 | 13.75 | 0.382 | 7139724.419
860 | 8281.248 | 248.283 | 2.056 | 13.87 | 0.385 | 7121873.28
864 | 8281.49 | 248.749 | 2.06 | 13.84 | 0.385 | 7155207.36
867 | 8301.516 | 248.399 | 2.062 | 14.09 | 0.392 | 7197414.372
870 | 8293.449 | 248.983 | 2.065 | 13.96 | 0.39 | 7215300.63
874 | 8264.958 | 248.983 | 2.058 | 14.6 | 0.408 | 7223573.292
877 | 8297.102 | 248.924 | 2.065 | 13.75 | 0.383 | 7276558.454
881 | 8277.213 | 248.808 | 2.059 | 13.81 | 0.386 | 7292224.653
884 | 8209.782 | 249.507 | 2.048 | 13.5 | 0.377 | 7257447.288
887 | 8303.162 | 248.633 | 2.064 | 13.55 | 0.375 | 7364904.694
891 | 8302.836 | 248.749 | 2.065 | 14.4 | 0.401 | 7397826.876
894 | 8285.771 | 249.332 | 2.066 | 13.79 | 0.386 | 7407479.274
898 | 8292.413 | 248.108 | 2.057 | 13.02 | 0.363 | 7446586.874
901 | 8333.328 | 246.3 | 2.053 | 13.34 | 0.368 | 7508328.528
905 | 8210.094 | 249.158 | 2.046 | 13.95 | 0.388 | 7430135.07
908 | 8283.365 | 246.883 | 2.045 | 13.92 | 0.382 | 7521295.42
912 | 8254.526 | 249.507 | 2.06 | 14.06 | 0.39 | 7528127.712
915 | 8217.861 | 251.14 | 2.064 | 14.49 | 0.407 | 7519342.815
919 | 8277.767 | 248.924 | 2.061 | 13.9 | 0.388 | 7607267.873
922 | 8260.516 | 248.983 | 2.057 | 14.19 | 0.395 | 7616195.752
926 | 8310.634 | 248.458 | 2.065 | 14.32 | 0.397 | 7695647.084
929 | 8255.91 | 249.099 | 2.057 | 13.96 | 0.39 | 7669740.39
933 | 8245.561 | 248.225 | 2.047 | 13.7 | 0.38 | 7693108.413
936 | 8265.165 | 249.158 | 2.059 | 13.86 | 0.384 | 7736194.44
940 | 8233.976 | 248.866 | 2.049 | 14.42 | 0.401 | 7739937.44
944 | 8237.332 | 250.09 | 2.06 | 13.81 | 0.385 | 7776041.408
947 | 8279.777 | 250.382 | 2.073 | 14.06 | 0.394 | 7840948.819
951 | 8269.693 | 250.207 | 2.069 | 13.8 | 0.389 | 7864478.043
954 | 8199.953 | 248.341 | 2.036 | 14.36 | 0.401 | 7822755.162
958 | 8269.255 | 247.875 | 2.05 | 14.14 | 0.388 | 7921946.29
962 | 8232.298 | 249.274 | 2.052 | 13.6 | 0.378 | 7919470.676
966 | 8214.225 | 250.207 | 2.055 | 13.63 | 0.381 | 7934941.35
969 | 8211.333 | 249.974 | 2.053 | 13.99 | 0.391 | 7956781.677
973 | 8223.006 | 249.391 | 2.051 | 14.27 | 0.397 | 8000984.838
977 | 8214.822 | 248.808 | 2.044 | 14.46 | 0.401 | 8025881.094
980 | 8208.113 | 248.866 | 2.043 | 13.78 | 0.381 | 8043950.74
984 | 8198.962 | 248.225 | 2.035 | 14.32 | 0.394 | 8067778.608
988 | 8195.35 | 249.974 | 2.049 | 14.7 | 0.406 | 8097005.8
992 | 8204.313 | 249.916 | 2.05 | 14.8 | 0.411 | 8138678.496
996 | 8237.285 | 249.391 | 2.054 | 13.44 | 0.374 | 8204335.86
1000 | 8242.35 | 248.924 | 2.052 | 13.8 | 0.383 | 8242350
1003 | 8164.173 | 250.149 | 2.042 | 14.01 | 0.391 | 8188665.519
1008 | 8179.291 | 249.332 | 2.039 | 14.48 | 0.4 | 8244725.328
1011 | 8194.044 | 249.857 | 2.047 | 14.05 | 0.389 | 8284178.484
1016 | 8201.306 | 250.265 | 2.053 | 14.05 | 0.391 | 8332526.896
1019 | 8208.38 | 249.916 | 2.051 | 14.27 | 0.398 | 8364339.22
1024 | 8163.123 | 249.391 | 2.036 | 15.08 | 0.419 | 8359037.952
1029 | 8194.462 | 249.916 | 2.048 | 13.76 | 0.381 | 8432101.398
1032 | 8154.244 | 252.015 | 2.055 | 14.4 | 0.404 | 8415179.808
1037 | 8170.019 | 249.974 | 2.042 | 15.05 | 0.42 | 8472309.703
1040 | 8157.76 | 251.198 | 2.049 | 15.19 | 0.423 | 8484070.4
1045 | 8141.598 | 252.073 | 2.052 | 14.82 | 0.416 | 8507969.91
1048 | 8189.306 | 250.44 | 2.051 | 15.52 | 0.432 | 8582392.688
1053 | 8137.492 | 249.332 | 2.029 | 16.47 | 0.456 | 8568779.076
1056 | 8142.226 | 250.382 | 2.039 | 15.82 | 0.435 | 8598190.656
1061 | 8138.827 | 249.857 | 2.034 | 15.48 | 0.427 | 8635295.447
1064 | 8134.766 | 250.848 | 2.041 | 15.8 | 0.437 | 8655391.024
1067 | 8155.369 | 250.382 | 2.042 | 15.98 | 0.442 | 8701778.723
1072 | 8140.575 | 250.79 | 2.042 | 14.03 | 0.39 | 8726696.4
1075 | 8118.718 | 249.682 | 2.027 | 14.85 | 0.411 | 8727621.85
1080 | 8115.139 | 249.391 | 2.024 | 15.58 | 0.427 | 8764350.12
1083 | 8107.695 | 248.983 | 2.019 | 15.73 | 0.43 | 8780633.685
1089 | 8121.974 | 250.615 | 2.035 | 15.44 | 0.424 | 8844829.686
1094 | 8117.606 | 249.566 | 2.026 | 15.36 | 0.423 | 8880660.964
1097 | 8132.812 | 249.099 | 2.026 | 15.36 | 0.42 | 8921694.764
1100 | 8118.446 | 250.324 | 2.032 | 15.5 | 0.426 | 8930290.6
1105 | 8106.456 | 250.382 | 2.03 | 15.4 | 0.425 | 8957633.88
1111 | 8157.959 | 249.274 | 2.034 | 15.95 | 0.437 | 9063492.449
1114 | 8165.191 | 248.749 | 2.031 | 16.09 | 0.441 | 9096022.774
1117 | 8127.362 | 249.274 | 2.026 | 16.11 | 0.442 | 9078263.354
1123 | 8111.951 | 250.44 | 2.032 | 15.64 | 0.43 | 9109720.973
1128 | 8110.752 | 250.499 | 2.032 | 16.1 | 0.444 | 9148928.256
1131 | 8074.167 | 251.373 | 2.03 | 15.57 | 0.431 | 9131882.877
1137 | 8073.34 | 252.539 | 2.039 | 16.14 | 0.448 | 9179387.58
1140 | 8115.87 | 250.615 | 2.034 | 16.38 | 0.453 | 9252091.8
1143 | 8088.079 | 247.933 | 2.005 | 16.09 | 0.439 | 9244674.297
1149 | 8100.36 | 250.09 | 2.026 | 15.94 | 0.433 | 9307313.64
1152 | 8073.467 | 250.557 | 2.023 | 16.7 | 0.459 | 9300633.984
1157 | 8118.512 | 251.082 | 2.038 | 17.07 | 0.469 | 9393118.384
1163 | 8045.418 | 251.548 | 2.024 | 15.68 | 0.436 | 9356821.134
1166 | 8108.644 | 250.44 | 2.031 | 16.77 | 0.46 | 9454678.904
1172 | 8113.526 | 247.35 | 2.007 | 16.77 | 0.456 | 9509052.472
1175 | 8080.771 | 249.216 | 2.014 | 16.71 | 0.452 | 9494905.925
1181 | 8084.786 | 249.857 | 2.02 | 15.98 | 0.436 | 9548132.266
1184 | 8047.367 | 251.432 | 2.023 | 16.13 | 0.444 | 9528082.528
1191 | 8084.384 | 247.233 | 1.999 | 15.86 | 0.43 | 9628501.344
1194 | 8109.196 | 248.983 | 2.019 | 16.3 | 0.439 | 9682380.024
1197 | 8044.541 | 250.732 | 2.017 | 16.23 | 0.445 | 9629315.577
1203 | 8059.794 | 249.857 | 2.014 | 16.23 | 0.443 | 9695932.182
1206 | 8085.389 | 249.566 | 2.018 | 16.37 | 0.445 | 9750979.134
1212 | 8119.042 | 249.741 | 2.028 | 16.47 | 0.449 | 9840278.904
1218 | 8045.333 | 248.924 | 2.003 | 16.58 | 0.453 | 9799215.594
1221 | 8079.71 | 248.691 | 2.009 | 16.28 | 0.439 | 9865325.91
1228 | 8045.852 | 250.965 | 2.019 | 16.83 | 0.459 | 9880306.256
1231 | 8048 | 250.557 | 2.016 | 16.32 | 0.447 | 9907088
1234 | 8054.36 | 249.857 | 2.012 | 16.16 | 0.441 | 9939080.24
1240 | 8047.34 | 247.408 | 1.991 | 15.82 | 0.427 | 9978701.6
1247 | 8062.62 | 250.382 | 2.019 | 15.96 | 0.431 | 10054087.14
1250 | 8047.923 | 250.615 | 2.017 | 15.24 | 0.418 | 10059903.75
1256 | 8062.215 | 250.265 | 2.018 | 16.25 | 0.444 | 10126142.04
1259 | 8096.901 | 250.032 | 2.024 | 15.82 | 0.433 | 10193998.4
1263 | 8039.174 | 249.916 | 2.009 | 16.03 | 0.439 | 10153476.8
1269 | 8053.882 | 249.624 | 2.01 | 15.3 | 0.416 | 10220376.3
1276 | 8057.874 | 250.557 | 2.019 | 16.23 | 0.443 | 10281847.2
1279 | 8035.41 | 250.499 | 2.013 | 15.66 | 0.429 | 10277289.39
1285 | 8056.083 | 249.857 | 2.013 | 15.61 | 0.426 | 10352066.7
1289 | 8061.752 | 250.265 | 2.018 | 15.25 | 0.417 | 10391598.3
1295 | 8043.526 | 250.848 | 2.018 | 16.27 | 0.446 | 10416366.17
1299 | 8069.43 | 251.84 | 2.032 | 15.58 | 0.429 | 10482189.57
1305 | 8045.885 | 249.391 | 2.007 | 15.31 | 0.421 | 10499879.9
1309 | 8046.609 | 249.099 | 2.004 | 14.56 | 0.395 | 10533011.2
1315 | 8046.242 | 249.041 | 2.004 | 15.71 | 0.425 | 10580808.23
1319 | 8040.404 | 250.674 | 2.016 | 15.41 | 0.42 | 10605292.9
1326 | 8043.397 | 250.032 | 2.011 | 16.11 | 0.44 | 10665544.4
1329 | 8030.525 | 250.09 | 2.008 | 15.59 | 0.425 | 10672567.7
1336 | 8050.708 | 248.749 | 2.003 | 15.47 | 0.419 | 10755745.9
1339 | 8037.882 | 248.691 | 1.999 | 15.18 | 0.41 | 10762724.0
1343 | 8026.896 | 249.974 | 2.007 | 16 | 0.433 | 10780121.3
1349 | 8029.758 | 248.749 | 1.997 | 14.88 | 0.403 | 10832143.5
1356 | 8059.849 | 248.166 | 2 | 15.25 | 0.41 | 10929155.2
1360 | 8016.401 | 248.691 | 1.994 | 15.42 | 0.416 | 10902305.36
1367 | 8058.721 | 247.641 | 1.996 | 15.25 | 0.408 | 11016271.6
1370 | 8054.041 | 250.965 | 2.021 | 15.48 | 0.42 | 11034036.17
1377 | 8087.816 | 249.566 | 2.018 | 14.63 | 0.401 | 11136922.6
1381 | 8068.834 | 247.583 | 1.998 | 14.7 | 0.399 | 11143059.8
1388 | 8035.821 | 250.732 | 2.015 | 14.86 | 0.404 | 11153719.5
1392 | 8062.815 | 249.332 | 2.01 | 15.51 | 0.423 | 11223438.48
1399 | 8007.147 | 249.799 | 2 | 14.75 | 0.402 | 11201998.7
1402 | 8051.331 | 248.108 | 1.998 | 15.25 | 0.411 | 11287966.1
1409 | 8069.617 | 247.933 | 2.001 | 14.82 | 0.398 | 11370090.4
1413 | 8040.094 | 248.05 | 1.994 | 14.42 | 0.389 | 11360652.8
1417 | 8074.977 | 251.257 | 2.029 | 14.94 | 0.406 | 11442242.4
1424 | 8013.139 | 248.574 | 1.992 | 14.72 | 0.403 | 11410709.9
1428 | 8048.229 | 247.933 | 1.995 | 13.56 | 0.364 | 11492871.0
1435 | 7994.851 | 248.05 | 1.983 | 14.95 | 0.402 | 11472611.2
1439 | 8088.059 | 249.274 | 2.016 | 15.47 | 0.415 | 11638716.9
1446 | 8055.176 | 248.399 | 2.001 | 14.71 | 0.4 | 11647784.5
1450 | 8035.436 | 249.332 | 2.003 | 15.15 | 0.41 | 11651382.2
1457 | 8012.421 | 248.225 | 1.989 | 14.98 | 0.404 | 11674097.4
1465 | 8046.384 | 249.391 | 2.007 | 14.71 | 0.396 | 11787952.56
1468 | 8031.865 | 250.032 | 2.008 | 14.97 | 0.408 | 11790777.82
1476 | 8005.423 | 250.265 | 2.003 | 14.06 | 0.384 | 11816004.3
1480 | 8008.279 | 248.924 | 1.993 | 14.55 | 0.394 | 11852252.92
1487 | 7998.369 | 249.916 | 1.999 | 15.21 | 0.411 | 11893574.7
1491 | 8009.959 | 249.041 | 1.995 | 14.52 | 0.392 | 11942848.9
1499 | 7993.999 | 251.373 | 2.009 | 14.99 | 0.408 | 11983004.5
1502 | 7988.635 | 250.207 | 1.999 | 14.8 | 0.404 | 11998929.77
1510 | 8006.391 | 249.507 | 1.998 | 14.07 | 0.381 | 12089650.41
1514 | 7991.358 | 249.974 | 1.998 | 14.73 | 0.399 | 12098916.0
1522 | 7990.65 | 250.674 | 2.003 | 14.98 | 0.407 | 12161769.3
1526 | 7936.485 | 247.408 | 1.964 | 15.13 | 0.407 | 12111076.11
1534 | 7957.378 | 250.149 | 1.991 | 15.21 | 0.405 | 12206617.9
1537 | 7934.511 | 249.974 | 1.983 | 15.23 | 0.411 | 12195343.4
1545 | 8003.174 | 249.741 | 1.999 | 13.86 | 0.373 | 12364903.83
1549 | 7985.993 | 249.158 | 1.99 | 14.45 | 0.391 | 12370303.2
1557 | 7953.448 | 249.449 | 1.984 | 15.34 | 0.413 | 12383518.5
1561 | 7951.651 | 250.324 | 1.99 | 15.26 | 0.411 | 12412527.2
1569 | 7983.314 | 248.341 | 1.983 | 15.81 | 0.424 | 12525819.7
1573 | 7969.171 | 249.274 | 1.987 | 15.42 | 0.413 | 12535506.0
1581 | 7941.458 | 248.516 | 1.974 | 15.5 | 0.415 | 12555445.1
1585 | 7932.665 | 250.032 | 1.983 | 15.23 | 0.408 | 12573274.0
1594 | 7935.089 | 251.257 | 1.994 | 15.21 | 0.411 | 12648531.9
1598 | 7937.331 | 250.265 | 1.986 | 15.81 | 0.428 | 12683854.9
1606 | 7917.782 | 249.332 | 1.974 | 16.49 | 0.442 | 12715957.9
1610 | 7967.462 | 251.373 | 2.003 | 15.18 | 0.409 | 12827613.82
1618 | 7945.015 | 249.216 | 1.98 | 15.88 | 0.43 | 12855034.27
1622 | 7925.381 | 248.633 | 1.971 | 16.12 | 0.43 | 12854968.0
1631 | 7922.603 | 250.615 | 1.986 | 16.32 | 0.436 | 12921765.5
1635 | 7905.89 | 249.274 | 1.971 | 16.34 | 0.438 | 12926130.15
1643 | 7895.515 | 249.916 | 1.973 | 16.26 | 0.434 | 12972331.1
1647 | 7917.653 | 249.099 | 1.972 | 15.51 | 0.413 | 13040374.5
1656 | 7878.773 | 250.674 | 1.975 | 16.12 | 0.432 | 13047248.1
1660 | 7928.687 | 251.023 | 1.99 | 15.7 | 0.422 | 13161620.42
1669 | 7883.389 | 251.082 | 1.979 | 15.91 | 0.431 | 13157376.2
1673 | 7921.561 | 251.84 | 1.995 | 15.29 | 0.413 | 13252771.6
1681 | 7874.889 | 248.808 | 1.959 | 16.49 | 0.443 | 13237688.4
1686 | 7887.515 | 250.79 | 1.978 | 15.96 | 0.425 | 13298350.29
1694 | 7885.866 | 249.624 | 1.969 | 16.94 | 0.452 | 13358657.0
1699 | 7892.285 | 249.041 | 1.966 | 16.28 | 0.432 | 13408992.2
1707 | 7875.915 | 249.682 | 1.966 | 15.88 | 0.422 | 13444186.9
1712 | 7909.812 | 249.566 | 1.974 | 16.39 | 0.435 | 13541598.1
1721 | 7888.758 | 249.566 | 1.969 | 16.31 | 0.435 | 13576552.5
1725 | 7853.829 | 250.907 | 1.971 | 17.32 | 0.462 | 13547855.0
1734 | 7882.367 | 250.149 | 1.972 | 16.96 | 0.452 | 13668024.4
1738 | 7850.42 | 249.158 | 1.956 | 16.4 | 0.436 | 13644029.96
1747 | 7905.432 | 250.324 | 1.979 | 16.17 | 0.429 | 13810789.7
1752 | 7866.276 | 250.09 | 1.967 | 16.13 | 0.432 | 13781715.6
1761 | 7853.731 | 250.79 | 1.97 | 16.49 | 0.44 | 13830420.3
1765 | 7834.602 | 250.207 | 1.96 | 16.67 | 0.445 | 13828072.53
1774 | 7869.913 | 248.983 | 1.959 | 16.03 | 0.424 | 13961225.7
1779 | 7851.892 | 250.324 | 1.966 | 16.29 | 0.433 | 13968515.9
1788 | 7882.236 | 249.158 | 1.964 | 15.92 | 0.422 | 14093438.0
1792 | 7857.632 | 252.19 | 1.982 | 16.29 | 0.437 | 14080876.5
1802 | 7855.016 | 250.44 | 1.967 | 16.05 | 0.432 | 14154738.8
1806 | 7887.788 | 250.324 | 1.975 | 16.26 | 0.434 | 14245345.1
1816 | 7849.077 | 248.808 | 1.953 | 15.75 | 0.419 | 14253923.8
1820 | 7856.794 | 248.516 | 1.953 | 16.21 | 0.426 | 14299365.08
1830 | 7811.592 | 249.099 | 1.946 | 15.91 | 0.419 | 14295213.36
1834 | 7832.73 | 249.741 | 1.956 | 15.53 | 0.409 | 14365226.82
1844 | 7870.533 | 250.79 | 1.974 | 16.26 | 0.432 | 14513262.9
1848 | 7811.364 | 249.041 | 1.945 | 16.11 | 0.429 | 14435400.7
1858 | 7826.926 | 249.099 | 1.95 | 15.7 | 0.412 | 14542428.5
1863 | 7842.576 | 250.499 | 1.965 | 15.92 | 0.421 | 14610719.1
1872 | 7859.067 | 247.758 | 1.947 | 15.51 | 0.409 | 14712173.4
1877 | 7861.718 | 249.391 | 1.961 | 15.7 | 0.413 | 14756444.7
1887 | 7867.829 | 249.857 | 1.966 | 15.5 | 0.412 | 14846593.3
1891 | 7851.996 | 250.848 | 1.97 | 15.61 | 0.417 | 14848124.4
1901 | 7824.978 | 249.041 | 1.949 | 14.67 | 0.391 | 14875283.2
1906 | 7834.544 | 250.032 | 1.959 | 15.26 | 0.403 | 14932640.9
1916 | 7867.959 | 249.391 | 1.962 | 14.72 | 0.39 | 15075009.4
1921 | 7818.022 | 248.399 | 1.942 | 15.9 | 0.42 | 15018420.3
1930 | 7846.604 | 247.758 | 1.944 | 14.77 | 0.386 | 15143945.72
1935 | 7861.082 | 249.682 | 1.963 | 14.76 | 0.389 | 15211193.67
1945 | 7847.332 | 248.983 | 1.954 | 14.7 | 0.39 | 15263060.74
1950 | 7836.223 | 247.641 | 1.941 | 13.92 | 0.366 | 15280634.85
1960 | 7816.809 | 251.432 | 1.965 | 14.73 | 0.39 | 15320945.64
1965 | 7820.884 | 250.207 | 1.957 | 14.83 | 0.396 | 15368037.06
1975 | 7806.267 | 249.507 | 1.948 | 14.9 | 0.395 | 15417377.3
1981 | 7830.494 | 248.05 | 1.942 | 14.31 | 0.375 | 15512208.6
1991 | 7877.477 | 247.292 | 1.948 | 14.71 | 0.384 | 15684056.7
1996 | 7832.582 | 249.216 | 1.952 | 14.65 | 0.386 | 15633833.7
2006 | 7830.357 | 247.35 | 1.937 | 13.85 | 0.363 | 15707696.1
2011 | 7804.002 | 250.382 | 1.954 | 14.62 | 0.385 | 15693848.0
2021 | 7827.301 | 249.449 | 1.953 | 14.38 | 0.381 | 15818975.3
2027 | 7799.341 | 249.741 | 1.948 | 14.48 | 0.383 | 15809264.2
2037 | 7802.257 | 248.924 | 1.942 | 14.08 | 0.371 | 15893197.5
2042 | 7800.432 | 248.983 | 1.942 | 14.39 | 0.378 | 15928482.1
2053 | 7816.378 | 248.924 | 1.946 | 14.58 | 0.383 | 16047024.0
2058 | 7843.781 | 251.781 | 1.975 | 13.49 | 0.359 | 16142501.3
2069 | 7813.017 | 246.708 | 1.928 | 13.99 | 0.37 | 16165132.2
2074 | 7772.808 | 250.965 | 1.951 | 14.01 | 0.368 | 16120803.8
2084 | 7759.155 | 249.916 | 1.939 | 15.05 | 0.398 | 16170079.02
2090 | 7803.763 | 249.682 | 1.948 | 14.47 | 0.381 | 16309864.67
2101 | 7809.189 | 248.691 | 1.942 | 15.34 | 0.403 | 16407106.1
2106 | 7749.607 | 249.391 | 1.933 | 15.05 | 0.396 | 16320672.3
2117 | 7752.922 | 250.848 | 1.945 | 14.05 | 0.37 | 16412935.9
2122 | 7757.5 | 250.557 | 1.944 | 13.97 | 0.37 | 16461415
2133 | 7729.12 | 250.09 | 1.933 | 15.95 | 0.42 | 16486212.96
2138 | 7744.265 | 249.857 | 1.935 | 15.36 | 0.402 | 16557238.57
2149 | 7738.507 | 249.332 | 1.929 | 15.05 | 0.394 | 16630051.5
2155 | 7754.585 | 249.682 | 1.936 | 14.49 | 0.379 | 16711130.7
2166 | 7757.476 | 248.341 | 1.927 | 14.5 | 0.378 | 16802693.0
2172 | 7743.762 | 249.391 | 1.931 | 14.08 | 0.367 | 16819451.1
2183 | 7749.388 | 248.691 | 1.927 | 15.4 | 0.401 | 16916914.0
2188 | 7755.358 | 250.907 | 1.946 | 15.42 | 0.404 | 16968723.3
2199 | 7746.282 | 248.633 | 1.926 | 15.31 | 0.402 | 17034074.1
2205 | 7674.905 | 249.741 | 1.917 | 16.84 | 0.438 | 16923165.5
2216 | 7722.159 | 251.257 | 1.94 | 16.19 | 0.422 | 17112304.3
2222 | 7695.464 | 251.023 | 1.932 | 15.34 | 0.405 | 17099321.0
2234 | 7709.097 | 251.548 | 1.939 | 16.4 | 0.432 | 17222122.7
2239 | 7701.112 | 250.032 | 1.926 | 15.1 | 0.397 | 17242789.8
2251 | 7728.807 | 249.624 | 1.929 | 16.19 | 0.421 | 17397544.6
2256 | 7686.015 | 251.14 | 1.93 | 17.16 | 0.45 | 17339649.84
2268 | 7701.849 | 248.283 | 1.912 | 16.47 | 0.427 | 17467793.5
2274 | 7721.703 | 250.149 | 1.932 | 16.85 | 0.436 | 17559152.6
2286 | 7677.72 | 250.615 | 1.924 | 17.01 | 0.445 | 17551267.92
2291 | 7710.847 | 248.808 | 1.919 | 16.34 | 0.424 | 17665550.5
2303 | 7698.964 | 248.399 | 1.912 | 16.05 | 0.414 | 17730714.1
2309 | 7703.939 | 250.09 | 1.927 | 16.16 | 0.419 | 17788395.2
2321 | 7642.877 | 251.023 | 1.919 | 16.37 | 0.429 | 17739117.5
2327 | 7648.283 | 250.44 | 1.915 | 16.84 | 0.438 | 17797554.5
2339 | 7704.518 | 250.382 | 1.929 | 15.88 | 0.413 | 18020867.6
2345 | 7654.463 | 250.44 | 1.917 | 16.13 | 0.422 | 17949715.7
2357 | 7686.011 | 248.808 | 1.912 | 15.92 | 0.411 | 18115927.9
2363 | 7687.185 | 249.857 | 1.921 | 15.89 | 0.411 | 18164818.2
2375 | 7674.372 | 249.216 | 1.913 | 16.23 | 0.421 | 18226633.5
2381 | 7619.462 | 249.624 | 1.902 | 15.88 | 0.411 | 18141939.0
2393 | 7690.688 | 249.158 | 1.916 | 15.89 | 0.408 | 18403816.4
2399 | 7680.317 | 248.399 | 1.908 | 15.59 | 0.402 | 18425080.5
2412 | 7667.728 | 248.05 | 1.902 | 15.65 | 0.402 | 18494559.9
2418 | 7658.4 | 249.624 | 1.912 | 15.4 | 0.397 | 18518011.2
2430 | 7667.472 | 249.741 | 1.915 | 15.84 | 0.41 | 18631956.96
2436 | 7633.979 | 248.808 | 1.899 | 15.64 | 0.404 | 18596372.8
2449 | 7625.112 | 248.341 | 1.894 | 15.5 | 0.396 | 18673899.3
2455 | 7631.017 | 249.099 | 1.901 | 15.25 | 0.39 | 18734146.7
2468 | 7663.527 | 248.283 | 1.903 | 14.81 | 0.379 | 18913584.6
2474 | 7623.441 | 248.691 | 1.896 | 14.66 | 0.377 | 18860393.0
2487 | 7638.027 | 248.691 | 1.9 | 15.35 | 0.393 | 18995773.1
2493 | 7610.25 | 249.332 | 1.897 | 15.52 | 0.399 | 18972353.25
2506 | 7616.514 | 248.749 | 1.895 | 14.66 | 0.376 | 19086984.1
2512 | 7639.76 | 246.534 | 1.883 | 15.28 | 0.387 | 19191077.12
2525 | 7629.702 | 249.216 | 1.901 | 15.35 | 0.391 | 19264997.55
2532 | 7600.678 | 248.866 | 1.892 | 14.56 | 0.374 | 19244916.7
2545 | 7642.951 | 248.166 | 1.897 | 14.95 | 0.381 | 19451310.3
2551 | 7591.691 | 248.983 | 1.89 | 14.6 | 0.374 | 19366403.7
2564 | 7590.509 | 248.05 | 1.883 | 14.76 | 0.376 | 19462065.1
2571 | 7614.541 | 250.674 | 1.909 | 15.09 | 0.387 | 19576984.9
2584 | 7597.581 | 248.574 | 1.889 | 14.8 | 0.381 | 19632149.3
2591 | 7604.601 | 249.916 | 1.901 | 14.6 | 0.374 | 19703521.2
2604 | 7606.698 | 248.749 | 1.892 | 14.98 | 0.384 | 19807841.6
2611 | 7561.8 | 249.682 | 1.888 | 15.18 | 0.389 | 19743859.8
2624 | 7588.669 | 249.974 | 1.897 | 15.29 | 0.391 | 19912667.5
2631 | 7561.806 | 247.7 | 1.873 | 15.99 | 0.407 | 19895111.6
2644 | 7575.433 | 250.265 | 1.896 | 14.33 | 0.365 | 20029444.9
2651 | 7614.956 | 247.233 | 1.883 | 15.87 | 0.403 | 20187248.4
2665 | 7596.832 | 249.274 | 1.894 | 16.02 | 0.407 | 20245557.28
2671 | 7523.345 | 248.924 | 1.873 | 16.35 | 0.417 | 20094854.5
2685 | 7574.4 | 248.924 | 1.885 | 16.18 | 0.409 | 20337264
2692 | 7567.079 | 249.274 | 1.886 | 16.35 | 0.416 | 20370576.7
2706 | 7555.35 | 250.499 | 1.893 | 16.25 | 0.416 | 20444777.1
2713 | 7571.298 | 250.557 | 1.897 | 17.62 | 0.451 | 20540931.5
2727 | 7537.119 | 250.207 | 1.886 | 15.64 | 0.402 | 20553723.5
2734 | 7524.356 | 248.749 | 1.872 | 15.58 | 0.396 | 20571589.3
2748 | 7499.179 | 249.274 | 1.869 | 16.21 | 0.409 | 20607743.9
2755 | 7482.66 | 251.607 | 1.883 | 16.91 | 0.43 | 20614728.3
2769 | 7477.151 | 249.799 | 1.868 | 17.5 | 0.445 | 20704231.1
2776 | 7536.608 | 250.324 | 1.887 | 16.57 | 0.419 | 20921623.8
2790 | 7483.699 | 250.615 | 1.876 | 17.19 | 0.439 | 20879520.21
2797 | 7510.688 | 248.166 | 1.864 | 18.28 | 0.459 | 21007394.3
2812 | 7535.398 | 250.382 | 1.887 | 17.3 | 0.437 | 21189539.2
2819 | 7456.848 | 250.44 | 1.867 | 17.05 | 0.436 | 21020854.5
2833 | 7497.105 | 250.207 | 1.876 | 17.33 | 0.438 | 21239298.5
2841 | 7533.077 | 249.741 | 1.881 | 16.86 | 0.427 | 21401471.8
2855 | 7474.915 | 249.391 | 1.864 | 17.31 | 0.439 | 21340882.3
2862 | 7487.376 | 251.023 | 1.88 | 17.24 | 0.436 | 21428870.1
2877 | 7490.192 | 249.274 | 1.867 | 16.85 | 0.427 | 21549282.4
2885 | 7484.313 | 250.848 | 1.877 | 17.17 | 0.435 | 21592243.0
2899 | 7501.899 | 248.866 | 1.867 | 16.77 | 0.424 | 21748005.2
2907 | 7476.46 | 249.741 | 1.867 | 17.2 | 0.434 | 21734069.22
2922 | 7445.852 | 250.09 | 1.862 | 16.95 | 0.428 | 21756779.5
2929 | 7443.378 | 251.14 | 1.869 | 16.66 | 0.422 | 21801654.2
2944 | 7460.488 | 249.332 | 1.86 | 17.23 | 0.434 | 21963676.7
2952 | 7451.858 | 250.615 | 1.868 | 16.74 | 0.422 | 21997884.8
2967 | 7462.569 | 249.041 | 1.858 | 17.05 | 0.429 | 22141442.2
2974 | 7475.51 | 249.507 | 1.865 | 16.86 | 0.423 | 22232166.74
2990 | 7469.013 | 248.924 | 1.859 | 16.36 | 0.411 | 22332348.87
2997 | 7493.094 | 250.265 | 1.875 | 17.06 | 0.429 | 22456802.7
3013 | 7452.526 | 248.749 | 1.854 | 15.25 | 0.386 | 22454460.8
3020 | 7474.44 | 249.682 | 1.866 | 16.3 | 0.409 | 22572808.8
3036 | 7455.095 | 247.7 | 1.847 | 16 | 0.401 | 22633668.42
3044 | 7493.468 | 250.907 | 1.88 | 16.05 | 0.403 | 22810116.6
3059 | 7447.185 | 249.507 | 1.858 | 15.78 | 0.401 | 22780938.9
3067 | 7451.352 | 249.799 | 1.861 | 15.68 | 0.395 | 22853296.6
3083 | 7444.819 | 249.274 | 1.856 | 17 | 0.427 | 22952377.0
3091 | 7474.141 | 248.399 | 1.857 | 16.31 | 0.407 | 23102569.8
3107 | 7419.793 | 248.983 | 1.847 | 15.21 | 0.381 | 23053296.9
3115 | 7493.458 | 250.382 | 1.876 | 15.45 | 0.387 | 23342121.67
3131 | 7460.105 | 249.274 | 1.86 | 15.25 | 0.387 | 23357588.8
3139 | 7374.044 | 250.324 | 1.846 | 16.52 | 0.416 | 23147124.1
3155 | 7440.004 | 248.924 | 1.852 | 16.25 | 0.404 | 23473212.62
3163 | 7465.016 | 251.14 | 1.875 | 16.42 | 0.414 | 23611845.6
3179 | 7375.335 | 250.79 | 1.85 | 16.45 | 0.419 | 23446190.0
3187 | 7414.938 | 251.14 | 1.862 | 16.15 | 0.406 | 23631407.4
3203 | 7402.523 | 248.574 | 1.84 | 16.88 | 0.423 | 23710281.2
3212 | 7414.953 | 252.131 | 1.87 | 17.1 | 0.429 | 23816829.0
3228 | 7431.628 | 249.041 | 1.851 | 16.32 | 0.411 | 23989295.2
3236 | 7389.331 | 250.499 | 1.851 | 15.7 | 0.395 | 23911875.1
3253 | 7426.102 | 248.341 | 1.844 | 16.66 | 0.415 | 24157109.8
3261 | 7421.758 | 251.198 | 1.864 | 16.34 | 0.41 | 24202352.8
3278 | 7375.745 | 250.499 | 1.848 | 17.73 | 0.447 | 24177692.11
3286 | 7393.279 | 250.382 | 1.851 | 16.04 | 0.402 | 24294314.8
3303 | 7402.82 | 248.108 | 1.837 | 18.18 | 0.451 | 24451514.46
3312 | 7392.319 | 251.898 | 1.862 | 17.56 | 0.439 | 24483360.5
3329 | 7377.965 | 249.799 | 1.843 | 17.36 | 0.437 | 24561245.5
3337 | 7412.723 | 247.991 | 1.838 | 16.95 | 0.419 | 24736256.7
3354 | 7352.756 | 251.723 | 1.851 | 17.11 | 0.428 | 24661143.6
3363 | 7376.562 | 249.799 | 1.843 | 17.2 | 0.43 | 24807378.0
3380 | 7348.655 | 249.449 | 1.833 | 16.59 | 0.413 | 24838453.9
3389 | 7355.843 | 249.741 | 1.837 | 16.98 | 0.42 | 24928951.9
3406 | 7362.837 | 249.916 | 1.84 | 16.88 | 0.419 | 25077822.8
3415 | 7388.368 | 248.633 | 1.837 | 16.59 | 0.411 | 25231276.72
3433 | 7371.655 | 249.332 | 1.838 | 16.4 | 0.407 | 25306891.6
3441 | 7409.068 | 247 | 1.83 | 16.67 | 0.41 | 25494603.0
3459 | 7370.635 | 246.3 | 1.815 | 16.36 | 0.399 | 25495026.5
3468 | 7304.428 | 253.064 | 1.848 | 16.54 | 0.411 | 25331756.3
3486 | 7336.88 | 249.857 | 1.833 | 16.14 | 0.404 | 25576363.68
3495 | 7357.597 | 248.983 | 1.832 | 16.16 | 0.4 | 25714801.5
3513 | 7353.239 | 248.574 | 1.828 | 15.61 | 0.385 | 25831928.6
3522 | 7372.397 | 249.274 | 1.838 | 16.2 | 0.4 | 25965582.2
3540 | 7353.849 | 249.391 | 1.834 | 16.29 | 0.404 | 26032625.46
3549 | 7385.111 | 249.682 | 1.844 | 15.69 | 0.389 | 26209758.9
3567 | 7330.823 | 249.799 | 1.831 | 16.13 | 0.402 | 26149045.6
3576 | 7336.251 | 249.799 | 1.833 | 16.2 | 0.401 | 26234433.6
3594 | 7376.541 | 249.099 | 1.837 | 15.73 | 0.389 | 26511288.4
3604 | 7310.676 | 249.332 | 1.823 | 15.33 | 0.381 | 26347676.3
3622 | 7305.505 | 250.382 | 1.829 | 15.95 | 0.394 | 26460539.11
3631 | 7351.598 | 248.983 | 1.83 | 15.84 | 0.391 | 26693652.3
3650 | 7370.986 | 249.391 | 1.838 | 16.93 | 0.418 | 26904098.9
3659 | 7323.089 | 249.799 | 1.829 | 17.28 | 0.429 | 26795182.7
3678 | 7310.145 | 249.916 | 1.827 | 17.7 | 0.437 | 26886713.31
3687 | 7309.885 | 250.149 | 1.829 | 16.57 | 0.41 | 26951546.0
3706 | 7319.483 | 248.691 | 1.82 | 18.57 | 0.455 | 27126004.0
3716 | 7312.276 | 249.391 | 1.824 | 17.66 | 0.433 | 27172417.6
3735 | 7304.432 | 249.099 | 1.82 | 17.55 | 0.431 | 27282053.52
3744 | 7288.193 | 250.324 | 1.824 | 18.14 | 0.446 | 27286994.6
3764 | 7275.39 | 249.041 | 1.812 | 16.61 | 0.408 | 27384567.96
3773 | 7316.916 | 249.682 | 1.827 | 17.7 | 0.432 | 27606724.1
3793 | 7273.629 | 250.557 | 1.822 | 17.73 | 0.438 | 27588874.8
3802 | 7279.97 | 249.974 | 1.82 | 18.07 | 0.444 | 27678445.94
3822 | 7280.917 | 250.324 | 1.823 | 17.16 | 0.423 | 27827664.8
3832 | 7260.968 | 249.274 | 1.81 | 17.61 | 0.432 | 27824029.4
3851 | 7267.656 | 250.207 | 1.818 | 17.64 | 0.432 | 27987743.3
3861 | 7261.651 | 250.674 | 1.82 | 17.3 | 0.426 | 28037234.5
3881 | 7233.432 | 249.566 | 1.805 | 17.49 | 0.429 | 28072949.6
3891 | 7267.588 | 247.991 | 1.802 | 17.32 | 0.419 | 28278184.9
3911 | 7241.836 | 250.557 | 1.814 | 16.64 | 0.407 | 28322820.6
3921 | 7235.25 | 250.032 | 1.809 | 17.47 | 0.428 | 28369415.25
3941 | 7220.158 | 250.674 | 1.81 | 16.07 | 0.395 | 28454642.7
3951 | 7231.949 | 249.624 | 1.805 | 15.84 | 0.388 | 28573430.5
3971 | 7220.572 | 251.023 | 1.813 | 16.14 | 0.396 | 28672891.4
3982 | 7226.998 | 248.399 | 1.795 | 16.18 | 0.395 | 28777906.0
4002 | 7264.783 | 249.041 | 1.809 | 15.36 | 0.373 | 29073661.6
4012 | 7247.501 | 247.408 | 1.793 | 15.97 | 0.387 | 29076974.0
4033 | 7242.673 | 248.808 | 1.802 | 15.76 | 0.381 | 29209700.2
4043 | 7207.623 | 248.108 | 1.788 | 15.04 | 0.365 | 29140419.8
4064 | 7190.215 | 248.749 | 1.789 | 15.96 | 0.385 | 29221033.76
4074 | 7183.383 | 251.781 | 1.809 | 15.26 | 0.373 | 29265102.3
4095 | 7241.339 | 250.032 | 1.811 | 15.29 | 0.375 | 29653283.2
4106 | 7243.527 | 248.341 | 1.799 | 15.93 | 0.388 | 29741921.9
4127 | 7272.651 | 248.633 | 1.808 | 16.31 | 0.395 | 30014230.7
4137 | 7248.037 | 249.274 | 1.807 | 16.14 | 0.394 | 29985129.1
4159 | 7198.579 | 252.773 | 1.82 | 17.93 | 0.442 | 29938890.1
4169 | 7158.914 | 251.49 | 1.8 | 18.82 | 0.464 | 29845512.5
4191 | 7238.863 | 250.265 | 1.812 | 16.84 | 0.411 | 30338074.8
4201 | 7144.581 | 249.974 | 1.786 | 17.22 | 0.422 | 30014384.8
4223 | 7178.204 | 250.615 | 1.799 | 16.61 | 0.402 | 30313555.5
4234 | 7172.7 | 250.44 | 1.796 | 18.41 | 0.447 | 30369211.8
4255 | 7198.125 | 249.507 | 1.796 | 17.71 | 0.429 | 30628021.9
4266 | 7156.883 | 250.557 | 1.793 | 18.54 | 0.45 | 30531262.9
4288 | 7203.274 | 249.274 | 1.796 | 17.85 | 0.431 | 30887638.9
4299 | 7186.997 | 249.158 | 1.791 | 17.64 | 0.426 | 30896900.1
4321 | 7122.552 | 249.274 | 1.775 | 17.44 | 0.421 | 30776547.2
4332 | 7138.321 | 248.458 | 1.774 | 17.8 | 0.424 | 30923206.6
4355 | 7216.575 | 249.857 | 1.803 | 17.73 | 0.424 | 31428184.1
4366 | 7118.462 | 250.032 | 1.78 | 16.73 | 0.408 | 31079205.1
4388 | 7144.13 | 249.916 | 1.785 | 16.61 | 0.4 | 31348442.44
4399 | 7126.435 | 248.749 | 1.773 | 16.7 | 0.401 | 31349187.6
4422 | 7119.829 | 248.866 | 1.772 | 16.6 | 0.396 | 31483883.8
4433 | 7145.146 | 249.566 | 1.783 | 17.12 | 0.409 | 31674432.2
4456 | 7131.452 | 249.099 | 1.776 | 16.14 | 0.388 | 31777750.1
4467 | 7136.958 | 249.041 | 1.777 | 16.41 | 0.393 | 31880791.4
4490 | 7132.835 | 250.732 | 1.788 | 16.47 | 0.397 | 32026429.15
4502 | 7159.881 | 248.749 | 1.781 | 16.2 | 0.39 | 32233784.3
4525 | 7137.945 | 250.848 | 1.791 | 16.05 | 0.389 | 32299201.1
4536 | 7143.11 | 247.175 | 1.766 | 17.03 | 0.408 | 32401146.96
4560 | 7106.008 | 249.799 | 1.775 | 16.58 | 0.396 | 32403396.48
4571 | 7152.373 | 249.857 | 1.787 | 16.42 | 0.394 | 32693497.0
4595 | 7147.329 | 249.099 | 1.78 | 17.33 | 0.417 | 32841976.8
4607 | 7139.371 | 249.158 | 1.779 | 15.57 | 0.374 | 32891082.2
4630 | 7096.047 | 250.557 | 1.778 | 16.76 | 0.404 | 32854697.61
4642 | 7131.017 | 251.373 | 1.793 | 16.63 | 0.402 | 33102180.9
4666 | 7149.478 | 250.265 | 1.789 | 17.57 | 0.426 | 33359464.3
4678 | 7080.596 | 249.857 | 1.769 | 17.5 | 0.423 | 33123028.1
4702 | 7091.687 | 246.883 | 1.751 | 17.7 | 0.418 | 33345112.3
4714 | 7109.509 | 251.082 | 1.785 | 18.13 | 0.43 | 33514225.4
4738 | 7133.402 | 250.032 | 1.784 | 20.03 | 0.481 | 33798058.7
4750 | 7006.116 | 249.507 | 1.748 | 16.15 | 0.389 | 33279051
4775 | 7086.598 | 249.682 | 1.769 | 19 | 0.447 | 33838505.45
4787 | 7102.996 | 250.382 | 1.778 | 18.81 | 0.449 | 34002041.9
4811 | 7107.296 | 252.131 | 1.792 | 18.62 | 0.45 | 34193201.1
4824 | 7063.658 | 250.499 | 1.769 | 18.82 | 0.455 | 34075086.2
4848 | 7091.23 | 249.158 | 1.767 | 18.72 | 0.445 | 34378283.04
4861 | 7059.704 | 250.09 | 1.766 | 18.83 | 0.448 | 34317221.1
4886 | 7070.105 | 250.149 | 1.769 | 18.37 | 0.438 | 34544533.03
4898 | 7103.663 | 248.574 | 1.766 | 18.19 | 0.432 | 34793741.4
4923 | 7058.947 | 251.023 | 1.772 | 18.59 | 0.444 | 34751196.1
4936 | 7083.032 | 250.557 | 1.775 | 18.09 | 0.434 | 34961846.0
4961 | 7052.12 | 247.641 | 1.746 | 18.16 | 0.431 | 34985567.32
4974 | 7059.986 | 250.032 | 1.765 | 18.25 | 0.43 | 35116370.4
5000 | 7089.128 | 250.44 | 1.775 | 17.74 | 0.424 | 35445640
5012 | 7000.969 | 249.449 | 1.746 | 17.1 | 0.41 | 35088856.6
5038 | 7080.083 | 247.292 | 1.751 | 17.38 | 0.406 | 35669458.2
5051 | 7053.028 | 248.808 | 1.755 | 17.14 | 0.404 | 35624844.4
5077 | 7053.647 | 249.332 | 1.759 | 17.13 | 0.405 | 35811365.8
5090 | 7051.381 | 249.274 | 1.758 | 17.28 | 0.41 | 35891529.29
5116 | 7094.882 | 249.274 | 1.769 | 16.91 | 0.401 | 36297416.3
5129 | 7005.893 | 250.79 | 1.757 | 16.58 | 0.398 | 35933225.2
5155 | 7002.597 | 247.7 | 1.735 | 18.6 | 0.437 | 36098387.5
5169 | 7020.152 | 249.857 | 1.754 | 16.72 | 0.392 | 36287165.7
5195 | 7026.389 | 249.274 | 1.751 | 17.39 | 0.411 | 36502090.9
5208 | 7004.274 | 249.216 | 1.746 | 17.65 | 0.416 | 36478259.0
5235 | 7025.439 | 248.749 | 1.748 | 17.68 | 0.415 | 36778173.2
5249 | 6962.626 | 249.916 | 1.74 | 17.16 | 0.405 | 36546823.9
5275 | 7002.211 | 247.816 | 1.735 | 18.03 | 0.42 | 36936663.0
5289 | 6986.453 | 250.032 | 1.747 | 18.66 | 0.437 | 36951349.9
5316 | 6975.094 | 251.14 | 1.752 | 17.5 | 0.415 | 37079599.7
5330 | 6996.883 | 250.09 | 1.75 | 18.35 | 0.434 | 37293386.39
5357 | 6979.538 | 252.015 | 1.759 | 19.25 | 0.457 | 37389385.1
5371 | 6886.131 | 252.423 | 1.738 | 20.14 | 0.481 | 36985409.6
5398 | 6959.739 | 250.44 | 1.743 | 18.86 | 0.442 | 37568671.1
5412 | 6974.582 | 248.516 | 1.733 | 18.7 | 0.437 | 37746437.8
5440 | 6909.412 | 250.44 | 1.73 | 18.24 | 0.427 | 37587201.28
5454 | 6971.964 | 249.158 | 1.737 | 19.09 | 0.443 | 38025091.7
5482 | 6910.704 | 251.548 | 1.738 | 19.17 | 0.451 | 37884479.3
5496 | 6938.203 | 249.916 | 1.734 | 18.76 | 0.44 | 38132363.7
5524 | 6974.076 | 250.557 | 1.747 | 19.71 | 0.461 | 38524795.8
5538 | 6972.628 | 248.574 | 1.733 | 19.13 | 0.448 | 38614413.9
5567 | 6931.759 | 250.44 | 1.736 | 19.96 | 0.466 | 38589102.4
5581 | 6957.788 | 248.924 | 1.732 | 19.08 | 0.444 | 38831414.8
5610 | 6955.345 | 247.583 | 1.722 | 19.39 | 0.448 | 39019485.45
5624 | 6959.297 | 249.158 | 1.734 | 18.79 | 0.435 | 39139086.3
5653 | 6917.372 | 250.09 | 1.73 | 18.47 | 0.432 | 39103903.9
5667 | 6932.648 | 251.607 | 1.744 | 18.83 | 0.442 | 39287316.2
5696 | 6924.863 | 249.274 | 1.726 | 18.64 | 0.437 | 39444019.6
5711 | 6921.588 | 250.324 | 1.733 | 18.62 | 0.434 | 39529189.1
5740 | 6950.348 | 247.233 | 1.718 | 17.58 | 0.407 | 39894997.52
5755 | 6909.089 | 250.499 | 1.731 | 19.66 | 0.455 | 39761807.2
5784 | 6935.611 | 249.916 | 1.733 | 18.74 | 0.437 | 40115574.0
5799 | 6913.818 | 250.207 | 1.73 | 17.88 | 0.419 | 40093230.6
5829 | 6932.288 | 249.274 | 1.728 | 17.94 | 0.418 | 40408306.8
5844 | 6918.651 | 247.816 | 1.715 | 17.98 | 0.416 | 40432596.4
5874 | 6926.413 | 249.916 | 1.731 | 17.46 | 0.404 | 40685750.0
5889 | 6858.4 | 250.265 | 1.716 | 17.93 | 0.419 | 40389117.6
5919 | 6911.766 | 250.615 | 1.732 | 18.13 | 0.421 | 40910743.0
5934 | 6879.381 | 247.525 | 1.703 | 17.9 | 0.414 | 40822246.9
5965 | 6883.994 | 246.125 | 1.694 | 18.3 | 0.414 | 41063024.21
5980 | 6840.986 | 249.507 | 1.707 | 18.92 | 0.431 | 40909096.28
6011 | 6851.634 | 250.44 | 1.716 | 17.02 | 0.394 | 41185172.0
6026 | 6843.866 | 250.615 | 1.715 | 19.14 | 0.443 | 41241136.5
6057 | 6854.292 | 249.099 | 1.707 | 19.72 | 0.453 | 41516446.6
6073 | 6842.595 | 249.916 | 1.71 | 19.03 | 0.438 | 41555079.4
6104 | 6822.604 | 249.216 | 1.7 | 18.47 | 0.425 | 41645174.8
6119 | 6845.936 | 249.507 | 1.708 | 19.68 | 0.449 | 41890282.4
6151 | 6842.31 | 246.708 | 1.688 | 18.5 | 0.421 | 42087048.81
6166 | 6855.754 | 250.207 | 1.715 | 19.58 | 0.445 | 42272579.2
6198 | 6866.628 | 249.857 | 1.716 | 19.78 | 0.456 | 42559360.3
6214 | 6823.361 | 250.44 | 1.709 | 19.62 | 0.454 | 42400365.3
6246 | 6870.727 | 249.916 | 1.717 | 18.51 | 0.426 | 42914560.8
6262 | 6840.139 | 247.816 | 1.695 | 17.91 | 0.412 | 42832950.4
6294 | 6830.137 | 249.624 | 1.705 | 18.03 | 0.412 | 42988882.3
6310 | 6859.149 | 247.7 | 1.699 | 18.48 | 0.421 | 43281230.19
6342 | 6826.722 | 249.216 | 1.701 | 17.78 | 0.407 | 43295070.9
6359 | 6855.401 | 249.158 | 1.708 | 17.6 | 0.403 | 43593495.0
6391 | 6840.399 | 248.866 | 1.702 | 17.63 | 0.405 | 43716990.0
6408 | 6853.427 | 249.799 | 1.712 | 17.98 | 0.413 | 43916760.2
6441 | 6840.727 | 249.916 | 1.71 | 17.39 | 0.402 | 44061122.6
6457 | 6822.347 | 251.781 | 1.718 | 19.17 | 0.445 | 44051894.6
6490 | 6796.573 | 251.315 | 1.708 | 19.15 | 0.445 | 44109758.77
6507 | 6780.68 | 249.741 | 1.693 | 19.59 | 0.45 | 44121884.76
6540 | 6795.861 | 248.574 | 1.689 | 19.26 | 0.437 | 44444930.94
6557 | 6782.317 | 249.099 | 1.689 | 18.78 | 0.426 | 44471652.6
6591 | 6743.585 | 250.499 | 1.689 | 20.43 | 0.465 | 44446968.7
6607 | 6792.44 | 249.974 | 1.698 | 19.59 | 0.445 | 44877651.08
6641 | 6779.806 | 249.741 | 1.693 | 19.73 | 0.45 | 45024691.6
6658 | 6791.854 | 250.848 | 1.704 | 19.6 | 0.448 | 45220163.9
6692 | 6831.662 | 250.499 | 1.711 | 19.11 | 0.439 | 45717482.1
6710 | 6752.047 | 248.633 | 1.679 | 19.43 | 0.445 | 45306235.37
6744 | 6753.484 | 251.023 | 1.695 | 18.74 | 0.426 | 45545496.1
6761 | 6778.192 | 248.749 | 1.686 | 18.41 | 0.419 | 45827356.1
6796 | 6739.163 | 251.14 | 1.692 | 18.34 | 0.419 | 45799351.7
6813 | 6745.552 | 251.023 | 1.693 | 17.98 | 0.412 | 45957445.8
6848 | 6746.043 | 250.44 | 1.689 | 17.65 | 0.404 | 46196902.5
6866 | 6717.794 | 249.332 | 1.675 | 17.17 | 0.391 | 46124373.6
6901 | 6702.193 | 250.732 | 1.68 | 18.9 | 0.428 | 46251833.9
6919 | 6736.435 | 249.974 | 1.684 | 17.78 | 0.404 | 46609393.8
6954 | 6731.04 | 251.023 | 1.69 | 19.52 | 0.444 | 46807652.16
6972 | 6720.995 | 249.741 | 1.679 | 19.64 | 0.446 | 46858777.14
7008 | 6677.916 | 247.467 | 1.653 | 18.45 | 0.413 | 46798835.3
7026 | 6682.971 | 250.032 | 1.671 | 20.24 | 0.45 | 46954554.2
7062 | 6640.12 | 251.723 | 1.671 | 19.98 | 0.452 | 46892527.44
7080 | 6702.028 | 248.283 | 1.664 | 19.83 | 0.443 | 47450358.24
7116 | 6728.141 | 249.624 | 1.68 | 19.82 | 0.443 | 47877451.4
7135 | 6651.725 | 250.149 | 1.664 | 19.88 | 0.449 | 47460057.9
7171 | 6687.738 | 249.216 | 1.667 | 19.29 | 0.431 | 47957769.2
7189 | 6705.34 | 250.324 | 1.679 | 20.64 | 0.463 | 48204689.26
7226 | 6677.726 | 245.367 | 1.638 | 18.91 | 0.42 | 48253248.1
7245 | 6666.82 | 249.741 | 1.665 | 18.83 | 0.415 | 48301110.9
7282 | 6690.701 | 248.749 | 1.664 | 18.95 | 0.423 | 48721684.7
7301 | 6694.27 | 246.825 | 1.652 | 17.78 | 0.395 | 48874865.27
7338 | 6649.254 | 251.373 | 1.671 | 19.63 | 0.439 | 48792225.9
7357 | 6678.317 | 248.574 | 1.66 | 18.2 | 0.408 | 49132378.2
7395 | 6654.785 | 249.332 | 1.659 | 18.07 | 0.404 | 49212135.1
7414 | 6633.149 | 250.09 | 1.659 | 18.29 | 0.41 | 49178166.7
7452 | 6623.603 | 250.615 | 1.66 | 19.53 | 0.437 | 49359089.6
7471 | 6660.168 | 250.557 | 1.669 | 17.96 | 0.403 | 49758115.1
7509 | 6648.987 | 252.131 | 1.676 | 20.4 | 0.461 | 49927243.4
7528 | 6622.09 | 250.149 | 1.657 | 20.68 | 0.466 | 49851093.52
7567 | 6654.538 | 249.507 | 1.66 | 20.69 | 0.459 | 50354889.0
7586 | 6660.768 | 250.032 | 1.665 | 20.12 | 0.449 | 50528586.0
7625 | 6629.33 | 251.082 | 1.665 | 20.24 | 0.455 | 50548641.25
7645 | 6620.57 | 250.907 | 1.661 | 20.95 | 0.47 | 50614257.65
7684 | 6639.992 | 249.216 | 1.655 | 21.32 | 0.473 | 51021698.5
7704 | 6647.081 | 250.207 | 1.663 | 19.56 | 0.436 | 51209112.0
7743 | 6657.97 | 248.341 | 1.653 | 19.96 | 0.444 | 51552661.71
7763 | 6646.72 | 249.624 | 1.659 | 19.63 | 0.436 | 51598487.36
7803 | 6608.031 | 249.741 | 1.65 | 20.25 | 0.451 | 51562465.9
7823 | 6649.832 | 246.242 | 1.637 | 17.77 | 0.39 | 52021635.7
7863 | 6593.83 | 250.674 | 1.653 | 19.52 | 0.431 | 51847285.29
7883 | 6669.853 | 248.458 | 1.657 | 19.67 | 0.435 | 52578451.2
7923 | 6582.73 | 250.848 | 1.651 | 18.41 | 0.413 | 52154969.79
7944 | 6590.483 | 248.808 | 1.64 | 20.04 | 0.443 | 52354797.0
7985 | 6646.171 | 249.158 | 1.656 | 18.81 | 0.414 | 53069675.4
8005 | 6619.87 | 251.781 | 1.667 | 20.4 | 0.457 | 52992059.35
8046 | 6596.435 | 248.516 | 1.639 | 20.57 | 0.458 | 53074916.01
8067 | 6575.808 | 250.499 | 1.647 | 21.18 | 0.467 | 53047043.1
8108 | 6585.677 | 250.032 | 1.647 | 19.36 | 0.429 | 53396669.1
8129 | 6578.5 | 247.7 | 1.629 | 18.88 | 0.415 | 53476626.5
8171 | 6618.392 | 249.682 | 1.652 | 20.44 | 0.447 | 54078881.0
8191 | 6608.009 | 248.225 | 1.64 | 19.76 | 0.436 | 54126201.7
8233 | 6566.62 | 248.574 | 1.632 | 21.27 | 0.465 | 54062982.46
8255 | 6545.361 | 249.682 | 1.634 | 19.88 | 0.436 | 54031955.1
8297 | 6569.052 | 248.166 | 1.63 | 19.59 | 0.428 | 54503424.4
8318 | 6569.104 | 248.05 | 1.629 | 19.66 | 0.428 | 54641807.1
8361 | 6531.808 | 250.557 | 1.637 | 19.65 | 0.432 | 54612446.7
8382 | 6565.458 | 248.983 | 1.635 | 19.62 | 0.43 | 55031669.0
8425 | 6582.25 | 248.341 | 1.635 | 18.95 | 0.415 | 55455456.25
8447 | 6537.897 | 249.916 | 1.634 | 19.15 | 0.421 | 55225616.0
8490 | 6554.658 | 248.05 | 1.626 | 18.2 | 0.398 | 55649046.42
8512 | 6547.314 | 250.032 | 1.637 | 17.88 | 0.393 | 55730736.8
8556 | 6580.465 | 248.458 | 1.635 | 19.4 | 0.425 | 56302458.54
8577 | 6437.233 | 250.965 | 1.616 | 20.54 | 0.453 | 55212147.4
8621 | 6499.804 | 249.566 | 1.622 | 21.94 | 0.474 | 56034810.3
8644 | 6495.997 | 249.682 | 1.622 | 21.29 | 0.463 | 56151398.1
8688 | 6494.375 | 248.983 | 1.617 | 22.07 | 0.477 | 56423130
8710 | 6518.394 | 248.516 | 1.62 | 20.6 | 0.445 | 56775211.74
8755 | 6528.087 | 246.708 | 1.611 | 20.46 | 0.439 | 57153401.7
8777 | 6486.187 | 249.566 | 1.619 | 20.55 | 0.444 | 56929263.3
8822 | 6468.024 | 246.708 | 1.596 | 19.79 | 0.425 | 57060907.7
8845 | 6501.974 | 249.449 | 1.622 | 19.93 | 0.427 | 57509960.03
8890 | 6514.253 | 248.458 | 1.619 | 19.65 | 0.426 | 57911709.17
8913 | 6516.669 | 250.44 | 1.632 | 19.07 | 0.417 | 58083070.8
8959 | 6465.498 | 250.499 | 1.62 | 20.76 | 0.456 | 57924396.6
8982 | 6479.821 | 250.674 | 1.624 | 19.03 | 0.416 | 58201752.2
9028 | 6475.782 | 249.682 | 1.617 | 20.19 | 0.44 | 58463359.9
9051 | 6429.01 | 252.598 | 1.624 | 20.52 | 0.45 | 58188969.51
9097 | 6475.509 | 250.732 | 1.624 | 22.41 | 0.488 | 58907705.4
9121 | 6403.044 | 252.248 | 1.615 | 21.59 | 0.474 | 58402164.3
9167 | 6418.494 | 252.131 | 1.618 | 21.71 | 0.474 | 58838334.5
9191 | 6431.894 | 251.548 | 1.618 | 22.53 | 0.491 | 59115537.8
9238 | 6405.681 | 250.615 | 1.605 | 22.05 | 0.479 | 59175681.1
9262 | 6434.025 | 248.924 | 1.602 | 21.68 | 0.464 | 59591939.55
9309 | 6439.902 | 249.507 | 1.607 | 21.06 | 0.452 | 59949047.7
9333 | 6411.639 | 249.974 | 1.603 | 21.18 | 0.456 | 59839826.8
9381 | 6397.664 | 250.09 | 1.6 | 20.89 | 0.45 | 60016486.0
9405 | 6433.101 | 248.283 | 1.597 | 19 | 0.407 | 60503314.9
9453 | 6441.544 | 251.023 | 1.617 | 18.29 | 0.396 | 60891915.4
9477 | 6448.176 | 249.391 | 1.608 | 19.71 | 0.428 | 61109364.0
9526 | 6424.928 | 250.499 | 1.609 | 19.13 | 0.415 | 61203864.1
9550 | 6442.343 | 248.633 | 1.602 | 18.81 | 0.406 | 61524375.65
9599 | 6403.389 | 250.207 | 1.602 | 22.16 | 0.475 | 61466131.0
9624 | 6393.836 | 251.49 | 1.608 | 21.12 | 0.457 | 61534277.7
9673 | 6395.153 | 250.674 | 1.603 | 21.4 | 0.463 | 61860315.0
9698 | 6422.552 | 249.158 | 1.6 | 22.1 | 0.473 | 62285909.3
9748 | 6368.262 | 251.781 | 1.603 | 21.97 | 0.474 | 62077818.0
9773 | 6383.976 | 249.799 | 1.595 | 20.32 | 0.437 | 62390597.4
9823 | 6365.113 | 250.674 | 1.596 | 20.22 | 0.434 | 62524505.0
9848 | 6348.07 | 250.324 | 1.589 | 20.24 | 0.435 | 62515793.36
9899 | 6380.599 | 248.749 | 1.587 | 20.22 | 0.43 | 63161549.5
9924 | 6380.918 | 246.767 | 1.575 | 18.54 | 0.392 | 63324230.2
9975 | 6371.046 | 250.674 | 1.597 | 19.77 | 0.42 | 63551183.85
10000 | 6381.271 | 248.691 | 1.587 | 19.62 | 0.42 | 63812710
10001 | 6358.082 | 250.674 | 1.594 | 19.79 | 0.424 | 63587178.1
10039 | 6351.42 | 251.198 | 1.595 | 19.55 | 0.421 | 63761905.38
10078 | 6382.318 | 249.391 | 1.592 | 19.89 | 0.426 | 64321000.8
10116 | 6320.597 | 250.207 | 1.581 | 22.74 | 0.484 | 63939159.3
10155 | 6389.124 | 248.283 | 1.586 | 20.98 | 0.442 | 64881554.22
10194 | 6353.192 | 249.974 | 1.588 | 21.54 | 0.458 | 64764439.2
10233 | 6308.017 | 247 | 1.558 | 21.32 | 0.449 | 64549938.0
10273 | 6301.911 | 249.274 | 1.571 | 20.6 | 0.43 | 64739531.7
10312 | 6317.224 | 249.274 | 1.575 | 21.42 | 0.45 | 65143213.9
10352 | 6309.655 | 247.467 | 1.561 | 20.83 | 0.436 | 65317548.56
10392 | 6352.238 | 251.373 | 1.597 | 20.25 | 0.427 | 66012457.3
10432 | 6354.2 | 250.732 | 1.593 | 20.42 | 0.439 | 66287014.4
10472 | 6324.556 | 248.05 | 1.569 | 20.05 | 0.426 | 66230750.4
10512 | 6347.99 | 250.032 | 1.587 | 19.46 | 0.411 | 66730070.88
10552 | 6291.218 | 250.674 | 1.577 | 21.73 | 0.463 | 66384932.3
10593 | 6291.251 | 250.265 | 1.574 | 21.11 | 0.447 | 66643221.8
10634 | 6330.35 | 249.507 | 1.579 | 20.2 | 0.427 | 67316941.9
10675 | 6284.564 | 249.099 | 1.565 | 22.83 | 0.48 | 67087720.7
10716 | 6239.914 | 250.149 | 1.561 | 21.77 | 0.457 | 66866918.4
10757 | 6262.497 | 248.108 | 1.554 | 21.16 | 0.44 | 67365680.2
10798 | 6262.272 | 251.257 | 1.573 | 20.96 | 0.439 | 67620013.1
10840 | 6230.54 | 251.14 | 1.565 | 20.78 | 0.441 | 67539053.6
10881 | 6264.65 | 249.449 | 1.563 | 20.2 | 0.424 | 68165656.65
10923 | 6247.557 | 246.65 | 1.541 | 20.43 | 0.423 | 68242065.1
10965 | 6258.64 | 248.458 | 1.555 | 20.82 | 0.428 | 68625987.6
11007 | 6282.852 | 249.274 | 1.566 | 20.09 | 0.419 | 69155352.0
11050 | 6308.714 | 249.507 | 1.574 | 20.32 | 0.427 | 69711289.7
11092 | 6236.93 | 248.633 | 1.551 | 22.33 | 0.468 | 69180027.56
11135 | 6210.852 | 250.324 | 1.555 | 20.63 | 0.43 | 69157837.02
11178 | 6266.51 | 249.682 | 1.565 | 21.23 | 0.442 | 70047048.78
11221 | 6230.245 | 249.507 | 1.554 | 21.71 | 0.454 | 69909579.1
11264 | 6237.252 | 248.574 | 1.55 | 21.25 | 0.441 | 70256406.5
11307 | 6220.79 | 251.548 | 1.565 | 19.77 | 0.415 | 70338472.53
11351 | 6217.285 | 249.857 | 1.553 | 19.63 | 0.413 | 70572402.0
11394 | 6200.914 | 249.857 | 1.549 | 19.29 | 0.403 | 70653214.1
11438 | 6263.82 | 247.583 | 1.551 | 18.95 | 0.392 | 71645573.16
11482 | 6218.219 | 249.449 | 1.551 | 20.19 | 0.42 | 71397590.6
11526 | 6215.139 | 247.933 | 1.541 | 21.77 | 0.449 | 71635692.1
11570 | 6217.02 | 248.924 | 1.548 | 21.01 | 0.433 | 71930921.4
11615 | 6219.722 | 247.641 | 1.54 | 22.03 | 0.452 | 72242071.03
11660 | 6196.289 | 249.857 | 1.548 | 21.02 | 0.434 | 72248729.74
11704 | 6179.821 | 249.566 | 1.542 | 21.09 | 0.437 | 72328625.0
11749 | 6153.033 | 249.332 | 1.534 | 21.37 | 0.441 | 72291984.7
11795 | 6218.092 | 248.05 | 1.542 | 20.04 | 0.41 | 73342395.14
11840 | 6168.582 | 252.248 | 1.556 | 19.64 | 0.411 | 73036010.88
11886 | 6163.639 | 248.749 | 1.533 | 21.12 | 0.439 | 73261013.2
11931 | 6161.311 | 249.041 | 1.534 | 21.17 | 0.434 | 73510601.5
11977 | 6126.872 | 252.131 | 1.545 | 20.77 | 0.431 | 73381545.9
12023 | 6139.699 | 250.032 | 1.535 | 21.76 | 0.45 | 73817601.1
12069 | 6132.743 | 249.391 | 1.529 | 22.37 | 0.458 | 74016075.3
12116 | 6092.612 | 248.574 | 1.514 | 21.86 | 0.445 | 73818087.0
12162 | 6091.075 | 249.624 | 1.52 | 21.49 | 0.436 | 74079654.15
12209 | 6141.594 | 249.449 | 1.532 | 20.7 | 0.422 | 74982721.1
12256 | 6119.575 | 248.516 | 1.521 | 20.5 | 0.42 | 75001511.2
12303 | 6117.253 | 248.225 | 1.518 | 20.4 | 0.414 | 75260563.7
12350 | 6116.268 | 248.866 | 1.522 | 20.18 | 0.41 | 75535909.8
12398 | 6120.898 | 249.332 | 1.526 | 19.27 | 0.394 | 75886893.4
12446 | 6105.844 | 248.924 | 1.52 | 18.81 | 0.385 | 75993334.4
12493 | 6089.653 | 249.216 | 1.518 | 20.48 | 0.417 | 76078034.9
12542 | 6128.895 | 249.216 | 1.527 | 21.11 | 0.428 | 76868601.09
12590 | 6068.313 | 248.399 | 1.507 | 21.96 | 0.446 | 76400060.67
12638 | 6088.813 | 251.023 | 1.528 | 20.89 | 0.424 | 76950418.7
12687 | 6051.64 | 252.773 | 1.53 | 21.31 | 0.442 | 76777156.68
12736 | 6047.418 | 250.265 | 1.513 | 20.63 | 0.424 | 77019915.6
12784 | 6069.413 | 250.09 | 1.518 | 20.04 | 0.408 | 77591375.8
12834 | 6061.589 | 248.924 | 1.509 | 20.03 | 0.407 | 77794433.2
12883 | 6069.273 | 250.032 | 1.518 | 20.87 | 0.423 | 78190444.1
12933 | 6052.927 | 249.682 | 1.511 | 20.42 | 0.416 | 78282504.9
12982 | 6041.619 | 249.041 | 1.505 | 21.27 | 0.43 | 78432297.9
13032 | 6104.441 | 249.916 | 1.526 | 19.7 | 0.399 | 79553075.1
13082 | 6051.541 | 250.907 | 1.518 | 21.71 | 0.445 | 79166259.4
13133 | 6044.343 | 247.175 | 1.494 | 21.04 | 0.424 | 79380356.6
13183 | 6023.668 | 249.566 | 1.503 | 20.55 | 0.412 | 79410015.2
13234 | 6046.434 | 249.566 | 1.509 | 21.39 | 0.43 | 80018507.6
13285 | 6038.853 | 249.507 | 1.507 | 21.8 | 0.44 | 80226162.1
13336 | 5997.309 | 249.857 | 1.498 | 21.59 | 0.436 | 79980112.8
13387 | 6011.924 | 249.041 | 1.497 | 21.55 | 0.431 | 80481626.6
13438 | 5997.104 | 249.566 | 1.497 | 20.33 | 0.408 | 80589083.6
13490 | 6052.341 | 249.624 | 1.511 | 19.07 | 0.384 | 81646080.09
13542 | 6061.248 | 249.624 | 1.513 | 19.88 | 0.403 | 82081420.4
13594 | 5976.949 | 251.082 | 1.501 | 21.29 | 0.434 | 81250644.7
13646 | 5980.799 | 250.09 | 1.496 | 22.77 | 0.457 | 81613983.2
13699 | 5995.721 | 249.041 | 1.493 | 21.9 | 0.437 | 82135382.0
13751 | 5989.928 | 251.082 | 1.504 | 23.05 | 0.462 | 82367499.9
13804 | 5954.583 | 248.225 | 1.478 | 20.59 | 0.413 | 82197063.7
13857 | 6003.196 | 251.198 | 1.508 | 22.04 | 0.438 | 83186287.0
13911 | 5954.842 | 252.423 | 1.503 | 22.52 | 0.459 | 82837807.1
13964 | 6006.18 | 247.7 | 1.488 | 20.94 | 0.419 | 83870297.52
14018 | 5970.954 | 251.023 | 1.499 | 20.52 | 0.412 | 83700833.2
14072 | 5963.845 | 249.741 | 1.489 | 19.75 | 0.398 | 83923226.84
14126 | 5966.628 | 249.799 | 1.49 | 20.22 | 0.404 | 84284587.1
14180 | 5971.509 | 252.423 | 1.507 | 21.85 | 0.44 | 84675997.62
14235 | 5970.707 | 248.283 | 1.482 | 21.51 | 0.432 | 84993014.1
14289 | 5976.523 | 249.449 | 1.491 | 22.45 | 0.444 | 85398537.1
14344 | 5936.796 | 250.207 | 1.485 | 21.94 | 0.438 | 85157401.8
14400 | 5930.376 | 250.324 | 1.485 | 20.6 | 0.411 | 85397414.4
14455 | 5947.791 | 249.099 | 1.482 | 21.82 | 0.432 | 85975318.9
14510 | 5910.743 | 249.682 | 1.476 | 21.75 | 0.431 | 85764880.93
14566 | 5915.454 | 248.225 | 1.468 | 20.95 | 0.412 | 86164503.0
14622 | 5910.543 | 247.525 | 1.463 | 22.85 | 0.444 | 86423959.7
14678 | 5957.586 | 249.566 | 1.487 | 22.25 | 0.435 | 87445447.3
14735 | 5895.792 | 249.916 | 1.473 | 20.33 | 0.406 | 86874495.12
14792 | 5891.408 | 249.682 | 1.471 | 23 | 0.452 | 87145707.1
14848 | 5878.337 | 248.866 | 1.463 | 21.12 | 0.415 | 87281547.8
14906 | 5858.287 | 253.006 | 1.482 | 21.93 | 0.435 | 87323626.0
14963 | 5850.505 | 251.373 | 1.471 | 22.22 | 0.443 | 87541106.3
15020 | 5895.909 | 249.857 | 1.473 | 20.49 | 0.405 | 88556553.18
15078 | 5914.514 | 248.225 | 1.468 | 21.66 | 0.425 | 89179042.1
15136 | 5872.433 | 249.857 | 1.467 | 20.52 | 0.404 | 88885145.9
15194 | 5884.329 | 247.758 | 1.458 | 22.88 | 0.445 | 89406494.8
15253 | 5876.448 | 252.365 | 1.483 | 21.55 | 0.425 | 89633461.3
15311 | 5860.565 | 249.274 | 1.461 | 22.74 | 0.449 | 89731110.7
15370 | 5872.934 | 250.732 | 1.473 | 21.9 | 0.43 | 90266995.58
15429 | 5853.461 | 249.274 | 1.459 | 22.84 | 0.448 | 90313049.8
15489 | 5849.965 | 250.207 | 1.464 | 21.52 | 0.421 | 90610107.9
15548 | 5818.545 | 248.983 | 1.449 | 21.79 | 0.426 | 90466737.66
15608 | 5815.601 | 248.749 | 1.447 | 20.52 | 0.397 | 90769900.4
15668 | 5831.289 | 248.983 | 1.452 | 20.79 | 0.402 | 91364636.1
15728 | 5794.807 | 249.449 | 1.446 | 21.74 | 0.422 | 91140724.5
15789 | 5836.199 | 249.916 | 1.459 | 22.41 | 0.433 | 92147746.0
15849 | 5786.3 | 250.149 | 1.447 | 22.18 | 0.433 | 91707068.7
15910 | 5827.558 | 248.633 | 1.449 | 21.48 | 0.415 | 92716447.78
15972 | 5811.093 | 248.225 | 1.442 | 21.02 | 0.406 | 92814777.4
16033 | 5784.52 | 249.507 | 1.443 | 22.59 | 0.435 | 92743209.16
16095 | 5754.366 | 249.566 | 1.436 | 20.96 | 0.405 | 92616520.77
16156 | 5749.964 | 249.974 | 1.437 | 22.47 | 0.432 | 92896418.4
16219 | 5809.482 | 247.408 | 1.437 | 21.49 | 0.41 | 94223988.6
16281 | 5763.937 | 248.516 | 1.432 | 21.25 | 0.407 | 93842658.3
16344 | 5764.55 | 250.382 | 1.443 | 22.64 | 0.434 | 94215805.2
16406 | 5685.414 | 247.7 | 1.408 | 22.4 | 0.429 | 93274902.1
16469 | 5752.772 | 250.032 | 1.438 | 21.83 | 0.412 | 94742402.1
16533 | 5712.812 | 252.131 | 1.44 | 21.65 | 0.421 | 94449920.8
16596 | 5731.307 | 250.44 | 1.435 | 21.5 | 0.416 | 95116771.0
16660 | 5789.184 | 247.875 | 1.435 | 20.86 | 0.399 | 96447805.44
16724 | 5688.691 | 249.916 | 1.422 | 22.26 | 0.427 | 95137668.3
16789 | 5712.711 | 253.297 | 1.447 | 20.33 | 0.394 | 95910705.0
16853 | 5714.896 | 251.315 | 1.436 | 23.04 | 0.448 | 96313142.3
16918 | 5710.573 | 248.05 | 1.417 | 21.74 | 0.415 | 96611474.0
16983 | 5664.802 | 250.732 | 1.42 | 21.75 | 0.414 | 96205332.4
17048 | 5695.812 | 250.965 | 1.429 | 20.72 | 0.397 | 97102203.0
17114 | 5712.598 | 248.924 | 1.422 | 20.91 | 0.4 | 97765402.2
17180 | 5661.187 | 249.974 | 1.415 | 21.95 | 0.418 | 97259192.66
17246 | 5659.173 | 250.499 | 1.418 | 20.84 | 0.397 | 97598097.6
17312 | 5652.975 | 250.032 | 1.413 | 22.9 | 0.434 | 97864303.2
17379 | 5671.211 | 249.332 | 1.414 | 21.05 | 0.398 | 98559976.0
17445 | 5624.768 | 251.257 | 1.413 | 22.19 | 0.422 | 98124077.76
17512 | 5647.514 | 250.732 | 1.416 | 22.43 | 0.425 | 98899265.2
17580 | 5604.627 | 250.032 | 1.401 | 22.57 | 0.427 | 98529342.66
17647 | 5624.043 | 249.158 | 1.401 | 20.97 | 0.393 | 99247486.8
17715 | 5659.624 | 248.574 | 1.407 | 19.77 | 0.371 | 100260239.2
17783 | 5588.861 | 249.391 | 1.394 | 20.81 | 0.392 | 99386715.2
17852 | 5621.39 | 250.79 | 1.41 | 22.63 | 0.423 | 100353054.3
17920 | 5605.835 | 248.749 | 1.394 | 23.1 | 0.433 | 100456563.2
17989 | 5620.963 | 250.557 | 1.408 | 22.96 | 0.429 | 101115503.4
18058 | 5574.132 | 250.79 | 1.398 | 22.4 | 0.424 | 100657675.7
18128 | 5553.242 | 250.44 | 1.391 | 21.08 | 0.396 | 100669171.0
18198 | 5563.732 | 248.749 | 1.384 | 20.57 | 0.382 | 101248794.9
18267 | 5569.25 | 249.799 | 1.391 | 19.87 | 0.37 | 101733489.8
18338 | 5568.701 | 250.382 | 1.394 | 23.02 | 0.429 | 102118838.9
18408 | 5562.482 | 248.283 | 1.381 | 22.24 | 0.412 | 102394168.7
18479 | 5530.78 | 249.974 | 1.383 | 20.98 | 0.389 | 102203283.6
18550 | 5545.307 | 250.44 | 1.389 | 21.72 | 0.403 | 102865444.8
18621 | 5555.73 | 248.399 | 1.38 | 21.38 | 0.396 | 103453248.3
18693 | 5497.405 | 249.682 | 1.373 | 22.05 | 0.407 | 102762991.7
18765 | 5494.142 | 248.691 | 1.366 | 20.37 | 0.374 | 103097574.6
18837 | 5478.819 | 250.557 | 1.373 | 22.87 | 0.419 | 103204513.5
18909 | 5471.81 | 250.732 | 1.372 | 21.84 | 0.403 | 103466455.3
18982 | 5493.708 | 248.574 | 1.366 | 21.68 | 0.396 | 104281565.3
19055 | 5450.231 | 251.898 | 1.373 | 20.96 | 0.387 | 103854151.7
19128 | 5463.271 | 250.207 | 1.367 | 21.56 | 0.397 | 104501447.7
19202 | 5483.294 | 249.799 | 1.37 | 21.37 | 0.391 | 105290211.4
19276 | 5439.72 | 251.257 | 1.367 | 22.75 | 0.419 | 104856042.7
19350 | 5447.961 | 249.799 | 1.361 | 22.7 | 0.415 | 105418045.4
19424 | 5424.214 | 250.44 | 1.358 | 21.13 | 0.386 | 105359932.7
19499 | 5412.551 | 251.373 | 1.361 | 21.48 | 0.393 | 105539331.9
19574 | 5406.486 | 249.916 | 1.351 | 20.53 | 0.375 | 105826557.0
19649 | 5364.485 | 249.857 | 1.34 | 21.94 | 0.397 | 105406765.8
19725 | 5357.504 | 252.714 | 1.354 | 21.75 | 0.395 | 105676766.4
19801 | 5363.429 | 251.023 | 1.346 | 21.52 | 0.392 | 106201257.6
19877 | 5399.541 | 248.691 | 1.343 | 20.84 | 0.375 | 107326676.5
19953 | 5366.803 | 248.283 | 1.332 | 20.85 | 0.373 | 107083820.3
20030 | 5337.101 | 250.265 | 1.336 | 20.86 | 0.374 | 106902133.0
20107 | 5319.817 | 250.848 | 1.334 | 20.5 | 0.369 | 106965560.4
20184 | 5355.864 | 250.032 | 1.339 | 21.69 | 0.388 | 108102759.0
20262 | 5319.639 | 249.391 | 1.327 | 20.22 | 0.363 | 107786525.4
20340 | 5311.765 | 248.458 | 1.32 | 22.08 | 0.39 | 108041300.1
20418 | 5312.215 | 250.615 | 1.331 | 21.93 | 0.389 | 108464805.9
20496 | 5322.376 | 250.674 | 1.334 | 20.98 | 0.376 | 109087418.5
20575 | 5265.689 | 249.507 | 1.314 | 21.21 | 0.379 | 108341551.2
20654 | 5237.775 | 252.831 | 1.324 | 22.8 | 0.405 | 108181004.8
20734 | 5237.886 | 251.665 | 1.318 | 20.9 | 0.374 | 108602328.3
20813 | 5262.822 | 249.624 | 1.314 | 21.29 | 0.376 | 109535114.3
20893 | 5255.693 | 246.242 | 1.294 | 23.89 | 0.412 | 109807193.8
20974 | 5280.641 | 250.265 | 1.322 | 22.7 | 0.393 | 110756164.3
21054 | 5231.706 | 248.574 | 1.3 | 20.73 | 0.366 | 110148338.1
21135 | 5165.014 | 248.399 | 1.283 | 21.88 | 0.379 | 109162570.9
21217 | 5221.722 | 249.158 | 1.301 | 22 | 0.377 | 110789275.7
21298 | 5175.356 | 249.916 | 1.293 | 21.62 | 0.377 | 110224732.1
21380 | 5179.259 | 251.198 | 1.301 | 22.77 | 0.396 | 110732557.4
21462 | 5091.343 | 250.557 | 1.276 | 20.89 | 0.366 | 109270403.5
21545 | 5143.315 | 250.324 | 1.287 | 21.84 | 0.374 | 110812721.7
21628 | 5122.601 | 250.965 | 1.286 | 22.19 | 0.384 | 110791614.4
21711 | 5152.711 | 249.216 | 1.284 | 21.24 | 0.365 | 111870508.5
21794 | 5129.382 | 250.557 | 1.285 | 22.95 | 0.395 | 111789751.3
21878 | 5120.263 | 250.44 | 1.282 | 21.98 | 0.379 | 112021113.9
21962 | 5068.025 | 250.732 | 1.271 | 21.89 | 0.377 | 111303965.0
22047 | 5047.868 | 252.248 | 1.273 | 21.77 | 0.374 | 111290345.8
22131 | 5061.298 | 250.557 | 1.268 | 21.86 | 0.374 | 112011586.0
22217 | 5069.824 | 249.158 | 1.263 | 21.52 | 0.365 | 112636279.8
22302 | 5048.573 | 250.907 | 1.267 | 23.07 | 0.391 | 112593275.0
22388 | 5037.747 | 250.848 | 1.264 | 22.82 | 0.388 | 112785079.8
22474 | 5005.017 | 249.916 | 1.251 | 22.27 | 0.377 | 112482752.1
22560 | 5000.674 | 248.516 | 1.243 | 22.58 | 0.376 | 112815205.4
22647 | 4979.835 | 249.741 | 1.244 | 21.13 | 0.352 | 112778323.2
22734 | 4991.662 | 249.799 | 1.247 | 22.17 | 0.369 | 113480443.9
22821 | 4942.952 | 250.79 | 1.24 | 22.68 | 0.379 | 112803107.6
22909 | 4949.31 | 250.499 | 1.24 | 22.13 | 0.368 | 113383742.8
22997 | 4919.836 | 248.399 | 1.222 | 21.36 | 0.353 | 113141468.5
23086 | 4930.886 | 250.324 | 1.234 | 22.55 | 0.369 | 113834434.2
23174 | 4907.401 | 247.525 | 1.215 | 19.75 | 0.325 | 113724110.8
23264 | 4912.211 | 247.991 | 1.218 | 22.52 | 0.363 | 114277676.7
23353 | 4875.308 | 249.799 | 1.218 | 21.95 | 0.358 | 113853067.7
23443 | 4870.138 | 250.79 | 1.221 | 22.51 | 0.368 | 114170645.1
23533 | 4833.957 | 250.265 | 1.21 | 21.4 | 0.351 | 113757510.1
23623 | 4844.908 | 251.898 | 1.22 | 22.07 | 0.36 | 114451261.7
23714 | 4836.271 | 249.682 | 1.208 | 21.96 | 0.359 | 114687330.5
23805 | 4829.867 | 249.041 | 1.203 | 23.03 | 0.37 | 114974983.9
23897 | 4793.081 | 250.09 | 1.199 | 22.4 | 0.361 | 114540256.7
23989 | 4781.405 | 249.332 | 1.192 | 21.64 | 0.347 | 114701124.5
24081 | 4730.734 | 249.274 | 1.179 | 22.24 | 0.354 | 113920805.5
24174 | 4702.055 | 250.732 | 1.179 | 22.62 | 0.358 | 113667477.6
24267 | 4724.836 | 250.965 | 1.186 | 22.36 | 0.354 | 114657595.2
24360 | 4702.127 | 250.557 | 1.178 | 23.27 | 0.369 | 114543813.7
24454 | 4682.126 | 252.131 | 1.181 | 23.17 | 0.368 | 114496709.2
24548 | 4651.993 | 250.557 | 1.166 | 23.12 | 0.365 | 114197124.2
24642 | 4651.397 | 248.225 | 1.155 | 23.42 | 0.362 | 114619724.9
24737 | 4639.636 | 250.965 | 1.164 | 24.13 | 0.373 | 114770675.7
24832 | 4602.459 | 249.682 | 1.149 | 22.49 | 0.35 | 114288261.9
24927 | 4611.684 | 250.032 | 1.153 | 22.54 | 0.347 | 114955447.1
25023 | 4571.396 | 251.023 | 1.148 | 22.74 | 0.352 | 114390042.1
25119 | 4540.006 | 249.391 | 1.132 | 22.32 | 0.342 | 114040410.7
25216 | 4565.734 | 250.557 | 1.144 | 23.58 | 0.357 | 115129548.5
25313 | 4542.219 | 249.624 | 1.134 | 22.63 | 0.346 | 114977189.5
25410 | 4529.801 | 250.207 | 1.133 | 21.85 | 0.332 | 115102243.4
25508 | 4477.807 | 249.799 | 1.119 | 21.99 | 0.334 | 114219901.0
25606 | 4481.818 | 252.19 | 1.13 | 22.84 | 0.345 | 114761431.7
25704 | 4469.024 | 248.574 | 1.111 | 23.48 | 0.352 | 114871792.9
25803 | 4435.832 | 248.749 | 1.103 | 24.31 | 0.358 | 114457773.1
25903 | 4439.686 | 250.149 | 1.111 | 24.36 | 0.358 | 115001186.5
26002 | 4406.885 | 249.799 | 1.101 | 23.61 | 0.35 | 114587823.8
26102 | 4397.528 | 250.265 | 1.101 | 23.16 | 0.341 | 114784275.9
26202 | 4338.915 | 251.432 | 1.091 | 23.81 | 0.352 | 113688250.8
26303 | 4338.327 | 248.399 | 1.078 | 24.32 | 0.351 | 114111015.1
26404 | 4334.215 | 248.108 | 1.075 | 23.76 | 0.339 | 114440612.9
26506 | 4306.802 | 249.274 | 1.074 | 23.21 | 0.332 | 114156093.8
26608 | 4296.472 | 249.449 | 1.072 | 22.92 | 0.328 | 114320527.0
26710 | 4246.768 | 249.507 | 1.06 | 22.55 | 0.323 | 113431173.3
26813 | 4248.741 | 249.566 | 1.06 | 22.63 | 0.32 | 113921492.4
26916 | 4200.195 | 249.741 | 1.049 | 22.16 | 0.314 | 113052448.6
27019 | 4183.221 | 249.624 | 1.044 | 22.64 | 0.317 | 113026448.2
27123 | 4126.599 | 248.749 | 1.026 | 21.59 | 0.301 | 111925744.7
27228 | 4107.826 | 250.207 | 1.028 | 22.36 | 0.308 | 111847886.3
27332 | 4052.812 | 249.274 | 1.01 | 21.78 | 0.299 | 110771457.6
27437 | 4079.922 | 249.799 | 1.019 | 21.2 | 0.287 | 111940819.9
27543 | 4017.736 | 250.149 | 1.005 | 21.16 | 0.29 | 110660502.6
27649 | 3991.192 | 249.274 | 0.995 | 22.85 | 0.306 | 110352467.6
27755 | 3973.137 | 249.099 | 0.99 | 23.5 | 0.311 | 110274417.4
27862 | 3905.306 | 248.866 | 0.972 | 22.53 | 0.297 | 108809635.8
27969 | 3889.516 | 249.857 | 0.972 | 22.47 | 0.292 | 108785873.0
28076 | 3865.661 | 249.916 | 0.966 | 23.93 | 0.31 | 108532298.2
28184 | 3810.572 | 249.741 | 0.952 | 23.17 | 0.299 | 107397161.2
28293 | 3790.997 | 249.857 | 0.947 | 22.86 | 0.291 | 107258678.1
28401 | 3767.798 | 249.682 | 0.941 | 24.72 | 0.311 | 107009231.0
28511 | 3726.617 | 248.866 | 0.927 | 22.55 | 0.283 | 106249577.3
28620 | 3731.351 | 248.866 | 0.929 | 24.26 | 0.298 | 106791265.6
28730 | 3700.966 | 251.432 | 0.931 | 25.91 | 0.321 | 106328753.2
28841 | 3612.274 | 249.566 | 0.901 | 26.6 | 0.327 | 104181594.4
28952 | 3633.264 | 248.633 | 0.903 | 26.33 | 0.313 | 105190259.3
29063 | 3601.195 | 249.391 | 0.898 | 26.02 | 0.311 | 104661530.3
29175 | 3560.565 | 247.875 | 0.883 | 23.44 | 0.279 | 103879483.9
29287 | 3519.627 | 249.566 | 0.878 | 28.78 | 0.334 | 103079315.9
29400 | 3502.721 | 251.607 | 0.881 | 27.01 | 0.316 | 102979997.4
29513 | 3458.814 | 248.749 | 0.86 | 26.84 | 0.312 | 102079977.6
29626 | 3440.023 | 248.166 | 0.854 | 25.97 | 0.294 | 101914121.4
29740 | 3388.662 | 250.265 | 0.848 | 26.56 | 0.301 | 100778807.9
29854 | 3360.791 | 250.79 | 0.843 | 25.9 | 0.293 | 100333054.5
29969 | 3322.751 | 248.341 | 0.825 | 26.4 | 0.293 | 99579524.7
30084 | 3309.597 | 249.158 | 0.825 | 26.99 | 0.294 | 99565916.1
30200 | 3264.885 | 248.516 | 0.811 | 26.84 | 0.291 | 98599527
30316 | 3249.408 | 250.44 | 0.814 | 25.36 | 0.274 | 98509052.9
30433 | 3207.019 | 250.265 | 0.803 | 28.15 | 0.303 | 97599209.2
30550 | 3175.87 | 248.691 | 0.79 | 27.91 | 0.294 | 97022828.5
30667 | 3139.691 | 250.499 | 0.786 | 28.28 | 0.295 | 96284903.9
30785 | 3103.22 | 249.682 | 0.775 | 26.74 | 0.278 | 95532627.7
30903 | 3064.805 | 249.682 | 0.765 | 28.07 | 0.287 | 94711668.9
31022 | 3014.634 | 249.566 | 0.752 | 28.02 | 0.283 | 93519975.9
31142 | 2988.288 | 249.041 | 0.744 | 27.69 | 0.274 | 93061264.9
31261 | 2936.694 | 248.983 | 0.731 | 28.57 | 0.279 | 91803991.1
31381 | 2937.944 | 247.991 | 0.729 | 28.53 | 0.273 | 92195620.7
31502 | 2886.348 | 249.741 | 0.721 | 28.53 | 0.274 | 90925734.7
31623 | 2859.051 | 249.391 | 0.713 | 28.01 | 0.266 | 90411769.8
31745 | 2835.727 | 248.283 | 0.704 | 29.06 | 0.271 | 90020153.6
31867 | 2842.093 | 249.741 | 0.71 | 28.36 | 0.263 | 90568977.6
31989 | 2797.58 | 249.216 | 0.697 | 28.77 | 0.268 | 89491786.62
32112 | 2728.865 | 249.682 | 0.681 | 28.97 | 0.266 | 87629312.88
32236 | 2669.053 | 249.274 | 0.665 | 28.42 | 0.255 | 86039592.5
32360 | 2668.745 | 249.274 | 0.665 | 29.35 | 0.256 | 86360588.2
32484 | 2634.143 | 249.391 | 0.657 | 29.02 | 0.254 | 85567501.2
32609 | 2582.401 | 249.391 | 0.644 | 29.02 | 0.25 | 84209514.2
32735 | 2553.528 | 248.749 | 0.635 | 30.11 | 0.253 | 83589739.08
32860 | 2539.843 | 249.799 | 0.634 | 30.92 | 0.257 | 83459240.98
32987 | 2444.842 | 250.032 | 0.611 | 30.98 | 0.257 | 80648003.1
33114 | 2388.861 | 249.682 | 0.596 | 30.43 | 0.244 | 79104743.2
33241 | 2366.404 | 248.458 | 0.588 | 30.84 | 0.239 | 78661635.4
33369 | 2333.301 | 249.099 | 0.581 | 30.2 | 0.232 | 77859921.1
33497 | 2285.097 | 251.198 | 0.574 | 31.36 | 0.239 | 76543894.2
33626 | 2258.386 | 250.149 | 0.565 | 32.14 | 0.241 | 75940487.6
33755 | 2254.403 | 250.557 | 0.565 | 31.66 | 0.234 | 76097373.3
33885 | 2250.097 | 250.674 | 0.564 | 30.76 | 0.228 | 76244536.8
34015 | 2135.823 | 248.516 | 0.531 | 32.11 | 0.235 | 72650019.3
34146 | 2101.684 | 250.674 | 0.527 | 30.98 | 0.216 | 71764101.9
34277 | 1962.893 | 245.892 | 0.483 | 33.73 | 0.227 | 67282083.4
34409 | 2073.695 | 252.248 | 0.523 | 31.33 | 0.2 | 71353771.3
34541 | 2041.813 | 250.149 | 0.511 | 32.14 | 0.219 | 70526262.8
34674 | 2021.692 | 250.382 | 0.506 | 31.62 | 0.211 | 70100148.4
34808 | 1879.159 | 249.682 | 0.469 | 32.31 | 0.213 | 65409766.5
34941 | 1812.151 | 249.158 | 0.452 | 33.42 | 0.203 | 63318368.1
35076 | 1758.557 | 246.825 | 0.434 | 33.45 | 0.194 | 61683145.3
35211 | 1812.938 | 248.983 | 0.451 | 32.15 | 0.181 | 63835359.9
35346 | 1696.055 | 246.417 | 0.418 | 33.1 | 0.192 | 59948760.03
35482 | 1590.946 | 243.91 | 0.388 | 33.58 | 0.178 | 56449946.0
35618 | 1780.01 | 257.146 | 0.458 | 30.76 | 0.161 | 63400396.18
35755 | 1822.544 | 260.411 | 0.475 | 29.44 | 0.185 | 65165060.72
35893 | 1351.344 | 234.697 | 0.317 | 35.15 | 0.202 | 48503790.2
36031 | 1538.171 | 249.741 | 0.384 | 34.36 | 0.141 | 55421839.3
36169 | 1323.895 | 237.787 | 0.315 | 33.91 | 0.161 | 47883958.3
36308 | 1639.655 | 254.872 | 0.418 | 33.1 | 0.138 | 59532593.74
36448 | 1724.638 | 263.852 | 0.455 | 29.33 | 0.17 | 62859605.8
36588 | 1183.739 | 233.764 | 0.277 | 35.61 | 0.196 | 43310642.5
36729 | 1326.434 | 242.277 | 0.321 | 29.79 | 0.105 | 48718594.4
36870 | 1384.326 | 247.058 | 0.342 | 29.8 | 0.125 | 51040099.62
37012 | 1713.612 | 267.7 | 0.459 | 31.32 | 0.15 | 63424207.3
37154 | 1164.723 | 235.805 | 0.275 | 34.35 | 0.193 | 43274118.3
37297 | 1573.034 | 264.493 | 0.416 | 31.56 | 0.12 | 58669449.1
37440 | 1584.246 | 262.219 | 0.415 | 32.44 | 0.185 | 59314170.24
37584 | 1370.284 | 254.114 | 0.348 | 31.62 | 0.175 | 51500753.9
37729 | 1310.32 | 251.898 | 0.33 | 32.51 | 0.149 | 49437063.28
37874 | 1255.335 | 249.099 | 0.313 | 27.75 | 0.121 | 47544557.79
38019 | 1279.577 | 250.557 | 0.321 | 31.16 | 0.128 | 48648238.0
38166 | 1262.577 | 248.691 | 0.314 | 31.61 | 0.132 | 48187513.8
38312 | 1239.647 | 249.041 | 0.309 | 27.98 | 0.116 | 47493355.9
38460 | 1244.524 | 249.274 | 0.31 | 31.45 | 0.127 | 47864393.04
38608 | 1229.383 | 249.158 | 0.306 | 32.09 | 0.13 | 47464018.9
38756 | 1263.217 | 249.682 | 0.315 | 31.02 | 0.125 | 48957238.1
38905 | 1223.099 | 249.391 | 0.305 | 31.52 | 0.13 | 47584666.6
39055 | 1223.166 | 249.391 | 0.305 | 30.93 | 0.124 | 47770748.13
39205 | 1216.63 | 249.624 | 0.304 | 31.58 | 0.126 | 47697979.15
39356 | 1207.592 | 249.158 | 0.301 | 27.35 | 0.11 | 47525990.8
39507 | 1225.261 | 249.507 | 0.306 | 31.45 | 0.124 | 48406386.3
39659 | 1196.766 | 249.566 | 0.299 | 32.02 | 0.128 | 47462542.8
39811 | 1155.132 | 249.332 | 0.288 | 32.87 | 0.128 | 45986960.1
39964 | 1171.409 | 249.741 | 0.293 | 31.77 | 0.12 | 46814189.3
40118 | 1147.862 | 250.032 | 0.287 | 32.41 | 0.124 | 46049927.7
40272 | 1126.925 | 249.332 | 0.281 | 31.73 | 0.119 | 45383523.6
40427 | 1146.254 | 249.799 | 0.286 | 31.51 | 0.116 | 46339610.5
40582 | 1110.847 | 248.691 | 0.276 | 32.29 | 0.12 | 45080393.0
40739 | 1106.994 | 249.041 | 0.276 | 32.25 | 0.116 | 45097828.6
40895 | 1113.531 | 250.207 | 0.279 | 32.05 | 0.116 | 45537850.2
41052 | 1107.029 | 249.916 | 0.277 | 32.06 | 0.117 | 45445754.5
41210 | 1112.166 | 249.857 | 0.278 | 32.1 | 0.116 | 45832360.86
41369 | 1100.866 | 249.741 | 0.275 | 32.31 | 0.117 | 45541725.6
41528 | 1104 | 248.983 | 0.275 | 31.96 | 0.115 | 45846912
41687 | 1130.96 | 249.041 | 0.282 | 31.7 | 0.114 | 47146329.52
41848 | 1026.45 | 249.566 | 0.256 | 29.06 | 0.108 | 42954879.6
42009 | 1070.15 | 250.499 | 0.268 | 32.18 | 0.108 | 44955931.35
42170 | 1098.765 | 248.924 | 0.274 | 31.32 | 0.11 | 46334920.05
42332 | 1057.589 | 248.633 | 0.263 | 32.15 | 0.114 | 44769857.5
42495 | 1070.795 | 248.399 | 0.266 | 32.26 | 0.11 | 45503433.5
42658 | 1061.272 | 248.516 | 0.264 | 31.51 | 0.109 | 45271741.0
42822 | 1058.694 | 248.808 | 0.263 | 32.58 | 0.112 | 45335394.5
42987 | 1042.741 | 250.265 | 0.261 | 32.83 | 0.113 | 44824307.4
43152 | 1058.904 | 250.207 | 0.265 | 32.46 | 0.111 | 45693825.4
43318 | 1043.528 | 250.848 | 0.262 | 32.09 | 0.112 | 45203545.9
43485 | 1006.358 | 249.682 | 0.251 | 33.15 | 0.113 | 43761477.63
43652 | 997.632 | 248.924 | 0.248 | 33.34 | 0.109 | 43548632.1
43820 | 1009.577 | 250.499 | 0.253 | 31.27 | 0.102 | 44239664.14
43988 | 1015.746 | 250.149 | 0.254 | 32.4 | 0.107 | 44680635.0
44158 | 1008.409 | 250.207 | 0.252 | 32.64 | 0.108 | 44529324.6
44327 | 996.347 | 251.432 | 0.251 | 30.49 | 0.102 | 44165073.5
44498 | 952.582 | 248.283 | 0.237 | 34.18 | 0.111 | 42387993.8
44669 | 1020.633 | 251.315 | 0.257 | 34.11 | 0.105 | 45590655.5
44841 | 1014.607 | 252.306 | 0.256 | 33.38 | 0.113 | 45495992.5
45013 | 977.266 | 249.332 | 0.244 | 32.76 | 0.109 | 43989674.5
45186 | 968.193 | 250.907 | 0.243 | 34.28 | 0.109 | 43748768.9
45360 | 969.737 | 247.875 | 0.24 | 34.25 | 0.107 | 43987270.32
45534 | 969.926 | 248.225 | 0.241 | 32.91 | 0.103 | 44164610.5
45709 | 990.293 | 248.574 | 0.246 | 32.8 | 0.103 | 45265302.7
45885 | 953.578 | 250.032 | 0.238 | 34.35 | 0.11 | 43754926.53
46061 | 991.094 | 248.983 | 0.247 | 32.51 | 0.101 | 45650780.7
46239 | 949.587 | 249.507 | 0.237 | 33.22 | 0.107 | 43907953.3
46416 | 961.912 | 250.032 | 0.241 | 32.72 | 0.101 | 44648107.4
46595 | 952 | 249.099 | 0.237 | 32.79 | 0.103 | 44358440
46774 | 957.782 | 250.032 | 0.239 | 32.91 | 0.102 | 44799295.3
46954 | 954.581 | 250.557 | 0.239 | 33.05 | 0.104 | 44821396.3
47134 | 961.664 | 250.674 | 0.241 | 33.08 | 0.104 | 45327071.0
47316 | 939.698 | 250.44 | 0.235 | 33.03 | 0.104 | 44462750.6
47498 | 936.722 | 249.332 | 0.234 | 33.3 | 0.102 | 44492421.6
47680 | 937.458 | 250.149 | 0.235 | 32.81 | 0.1 | 44697997.44
47864 | 923.409 | 249.682 | 0.231 | 33.56 | 0.102 | 44198048.4
48048 | 936.219 | 249.741 | 0.234 | 33.15 | 0.1 | 44983450.5
48232 | 937.418 | 251.315 | 0.236 | 33.65 | 0.103 | 45213545.0
48418 | 919.039 | 249.449 | 0.229 | 33.57 | 0.103 | 44498030.3
48604 | 936.792 | 249.624 | 0.234 | 33.52 | 0.1 | 45531838.4
48791 | 896.33 | 249.507 | 0.224 | 34.05 | 0.103 | 43732837.03

## A8_PR_SP2_20_D
Fatigue: 4PB-PR Test (BS EN 12697‑24:2018) Annex D
.
SAMPLE ID | A8-PR
Complex Modulus at 10 Hz [MPa] | 10573 |  | ε0 [μm/m] | 159.931
Test Temperature | 20 °C |  | σ0 [kPa] | 1536
Loading control mode | Strain (On-specimen LVDT) |  | Nf, 50% [-] | 249907
Strain amplitude [μm/m] | 160 |  | Nf, ER [-] | 213250
Target temperature (°C) | 20
Frequency (Hz) | 10
Initial stiffness measured at cycle number | 100
Cycle | Complex Modulus | Strain amplitude | Stress amplitude | Phase Lag | Dissipated Energy | ER
| [MPa] | [μm/m] | [MPa] | [deg] | [kJ/m3] | [-]
1 | 10643.076 | 48.466 | 0.516 | 10.93 | 0.004 | 10643.076
2 | 10894.042 | 61.434 | 0.669 | 11.21 | 0.019 | 21788.084
3 | 11079.87 | 76.527 | 0.848 | -3.18 | -0.009 | 33239.61
4 | 11225.101 | 92.739 | 1.041 | 8.02 | 0.034 | 44900.404
5 | 10563.41 | 123.204 | 1.301 | 10.51 | 0.074 | 52817.05
6 | 10682.612 | 132.931 | 1.42 | 9.88 | 0.093 | 64095.672
7 | 10539.167 | 142.043 | 1.497 | 8.92 | 0.098 | 73774.169
8 | 10426.847 | 149.198 | 1.556 | 9.23 | 0.113 | 83414.776
9 | 10260.231 | 154.732 | 1.588 | 11.6 | 0.152 | 92342.079
10 | 10223.921 | 158.254 | 1.618 | 12.4 | 0.17 | 102239.21
11 | 10024.507 | 162.055 | 1.625 | 12.31 | 0.176 | 110269.577
12 | 10007.103 | 162.558 | 1.627 | 12.69 | 0.182 | 120085.236
13 | 9939.604 | 162.782 | 1.618 | 12.81 | 0.185 | 129214.852
14 | 9900.569 | 162.67 | 1.611 | 13.14 | 0.188 | 138607.966
15 | 9889.639 | 161.943 | 1.602 | 13.95 | 0.198 | 148344.585
16 | 9867.552 | 161.608 | 1.595 | 12.93 | 0.182 | 157880.832
17 | 9907.621 | 160.378 | 1.589 | 14.12 | 0.196 | 168429.557
18 | 9912.66 | 159.875 | 1.585 | 14.51 | 0.2 | 178427.88
19 | 9867.273 | 160.378 | 1.582 | 14.59 | 0.201 | 187478.187
20 | 9826.33 | 160.434 | 1.576 | 14.75 | 0.203 | 196526.6
21 | 9855.489 | 160.21 | 1.579 | 14.52 | 0.199 | 206965.269
22 | 9756.404 | 160.937 | 1.57 | 15.32 | 0.211 | 214640.888
23 | 9878.008 | 159.26 | 1.573 | 15.18 | 0.206 | 227194.184
24 | 9881.951 | 159.707 | 1.578 | 15.23 | 0.208 | 237166.824
25 | 9825.033 | 159.931 | 1.571 | 14.81 | 0.203 | 245625.825
26 | 9822.436 | 159.819 | 1.57 | 14.87 | 0.203 | 255383.336
27 | 9691.941 | 161.719 | 1.567 | 15.13 | 0.208 | 261682.407
28 | 9747.978 | 159.931 | 1.559 | 14.79 | 0.201 | 272943.384
29 | 9748.195 | 160.769 | 1.567 | 15.43 | 0.21 | 282697.655
30 | 9749.284 | 160.601 | 1.566 | 14.09 | 0.193 | 292478.52
31 | 9757.674 | 159.986 | 1.561 | 14.86 | 0.202 | 302487.894
32 | 9768.956 | 159.875 | 1.562 | 13.8 | 0.187 | 312606.592
33 | 9760.329 | 160.154 | 1.563 | 14.38 | 0.195 | 322090.857
34 | 9762.01 | 159.986 | 1.562 | 14.32 | 0.195 | 331908.34
35 | 9759.242 | 159.26 | 1.554 | 14.52 | 0.196 | 341573.47
36 | 9765.849 | 159.819 | 1.561 | 14.54 | 0.196 | 351570.564
37 | 9751.495 | 159.26 | 1.553 | 13.85 | 0.187 | 360805.315
38 | 9771.92 | 160.21 | 1.566 | 14.77 | 0.199 | 371332.96
39 | 9821.119 | 159.372 | 1.565 | 13.96 | 0.189 | 383023.641
40 | 9709.189 | 160.49 | 1.558 | 13.76 | 0.188 | 388367.56
41 | 9763.384 | 158.477 | 1.547 | 13.15 | 0.177 | 400298.744
42 | 9718.991 | 159.707 | 1.552 | 13.34 | 0.179 | 408197.622
43 | 9689.368 | 159.931 | 1.55 | 12.9 | 0.174 | 416642.824
44 | 9729.698 | 159.483 | 1.552 | 14.25 | 0.191 | 428106.712
45 | 9718.72 | 160.154 | 1.556 | 13.4 | 0.181 | 437342.4
46 | 9686.236 | 162.782 | 1.577 | 14.54 | 0.2 | 445566.856
47 | 9677.821 | 161.44 | 1.562 | 14.41 | 0.199 | 454857.587 | Criterio 50% Modulo
48 | 9646.117 | 161.496 | 1.558 | 15.32 | 0.21 | 463013.616
49 | 9695.718 | 160.042 | 1.552 | 14.8 | 0.2 | 475090.182 | S0 [MPa] | 9604.343
50 | 9717.758 | 159.931 | 1.554 | 15.36 | 0.207 | 485887.9 | S0, 1/2 [MPa] | 4802.1715
51 | 9695.827 | 160.322 | 1.554 | 14.96 | 0.202 | 494487.177 | Nf [-] | 249907
52 | 9755.924 | 159.763 | 1.559 | 15.18 | 0.204 | 507308.048
53 | 9698.197 | 159.651 | 1.548 | 15.43 | 0.208 | 514004.441
54 | 9704.873 | 159.986 | 1.553 | 15.56 | 0.209 | 524063.142 | Criterio ER
55 | 9690.855 | 159.875 | 1.549 | 15.02 | 0.202 | 532997.025
56 | 9697.608 | 159.651 | 1.548 | 14.68 | 0.197 | 543066.048 | Wn, MAX | 1242811830.2
57 | 9695.391 | 159.036 | 1.542 | 14.51 | 0.194 | 552637.287 | Nf [-] | 213250
58 | 9732.267 | 159.986 | 1.557 | 14.61 | 0.196 | 564471.486
59 | 9701.99 | 159.427 | 1.547 | 14.16 | 0.191 | 572417.41
60 | 9682.267 | 160.21 | 1.551 | 14.63 | 0.197 | 580936.02
61 | 9636.038 | 160.098 | 1.543 | 15.1 | 0.203 | 587798.318
62 | 9649.227 | 159.372 | 1.538 | 14.9 | 0.199 | 598252.074
63 | 9678.642 | 158.924 | 1.538 | 14.07 | 0.187 | 609754.446
64 | 9635.275 | 159.148 | 1.533 | 14.34 | 0.191 | 616657.6
65 | 9756.497 | 159.763 | 1.559 | 14.43 | 0.192 | 634172.305
66 | 9703.751 | 160.378 | 1.556 | 15.75 | 0.213 | 640447.566
67 | 9635.6 | 160.937 | 1.551 | 15.07 | 0.205 | 645585.2
68 | 9645.632 | 160.378 | 1.547 | 15.27 | 0.206 | 655902.976
69 | 9671.9 | 159.707 | 1.545 | 15.51 | 0.208 | 667361.1
70 | 9716.624 | 158.98 | 1.545 | 15.32 | 0.204 | 680163.68
71 | 9719.048 | 159.931 | 1.554 | 15.06 | 0.202 | 690052.408
72 | 9679.967 | 159.819 | 1.547 | 15.14 | 0.204 | 696957.624
73 | 9674.605 | 160.154 | 1.549 | 14.9 | 0.2 | 706246.165
74 | 9640.2 | 160.042 | 1.543 | 14.95 | 0.201 | 713374.8
75 | 9578.532 | 160.378 | 1.536 | 14.45 | 0.194 | 718389.9
76 | 9726.614 | 158.589 | 1.543 | 15.98 | 0.211 | 739222.664
77 | 9652.437 | 159.931 | 1.544 | 14.81 | 0.198 | 743237.649
78 | 9658.135 | 159.372 | 1.539 | 14.93 | 0.199 | 753334.53
79 | 9623.079 | 159.539 | 1.535 | 15.41 | 0.205 | 760223.241
80 | 9606.676 | 160.322 | 1.54 | 14.2 | 0.19 | 768534.08
81 | 9592.167 | 160.154 | 1.536 | 14.42 | 0.193 | 776965.527
82 | 9569.757 | 160.378 | 1.535 | 15.03 | 0.201 | 784720.074
83 | 9620.406 | 159.651 | 1.536 | 14.66 | 0.195 | 798493.698
84 | 9631.612 | 159.148 | 1.533 | 13.72 | 0.182 | 809055.408
85 | 9635.81 | 159.539 | 1.537 | 14.18 | 0.188 | 819043.85
86 | 9717.364 | 158.309 | 1.538 | 15.12 | 0.2 | 835693.304
87 | 9666.172 | 159.316 | 1.54 | 14.92 | 0.198 | 840956.964
88 | 9662.518 | 159.819 | 1.544 | 15 | 0.2 | 850301.584
89 | 9656.265 | 159.875 | 1.544 | 14.75 | 0.198 | 859407.585
90 | 9613.928 | 159.539 | 1.534 | 14.08 | 0.188 | 865253.52
91 | 9636.732 | 159.316 | 1.535 | 14.58 | 0.193 | 876942.612
92 | 9613.188 | 159.092 | 1.529 | 14.12 | 0.187 | 884413.296
93 | 9665.773 | 158.589 | 1.533 | 13.69 | 0.181 | 898916.889
94 | 9585.311 | 160.154 | 1.535 | 14.17 | 0.189 | 901019.234
95 | 9624.654 | 161.272 | 1.552 | 13.92 | 0.187 | 914342.13
96 | 9593.716 | 159.986 | 1.535 | 14.94 | 0.201 | 920996.736
97 | 9587.937 | 158.365 | 1.518 | 14.72 | 0.194 | 930029.889
98 | 9631.608 | 158.198 | 1.524 | 14.55 | 0.19 | 943897.584
99 | 9629.159 | 158.645 | 1.528 | 13.83 | 0.182 | 953286.741
100 | 9604.343 | 159.931 | 1.536 | 14.05 | 0.186 | 960434.3
101 | 9519.915 | 159.539 | 1.519 | 14.41 | 0.192 | 961511.415
102 | 9634.636 | 158.868 | 1.531 | 14.26 | 0.187 | 982732.872
103 | 9623.865 | 158.477 | 1.525 | 14.54 | 0.192 | 991258.095
104 | 9643.638 | 160.322 | 1.546 | 14.12 | 0.188 | 1002938.352
105 | 9616.206 | 159.819 | 1.537 | 15.16 | 0.203 | 1009701.63
106 | 9586.441 | 160.042 | 1.534 | 14.84 | 0.198 | 1016162.746
107 | 9544.254 | 160.601 | 1.533 | 14.81 | 0.198 | 1021235.178
108 | 9580.605 | 159.483 | 1.528 | 15.57 | 0.206 | 1034705.34
109 | 9550.594 | 159.148 | 1.52 | 15.81 | 0.208 | 1041014.746
110 | 9628.056 | 159.763 | 1.538 | 16.07 | 0.211 | 1059086.16
111 | 9572.295 | 160.042 | 1.532 | 16.46 | 0.219 | 1062524.745
112 | 9586.818 | 159.539 | 1.529 | 15.35 | 0.203 | 1073723.616
113 | 9549.023 | 160.545 | 1.533 | 15.93 | 0.212 | 1079039.599
114 | 9654.258 | 158.868 | 1.534 | 15.75 | 0.208 | 1100585.412
115 | 9577.423 | 159.763 | 1.53 | 15.63 | 0.208 | 1101403.645
116 | 9609.004 | 159.316 | 1.531 | 15.86 | 0.21 | 1114644.464
117 | 9592.839 | 159.204 | 1.527 | 15.77 | 0.208 | 1122362.163
118 | 9613.436 | 159.316 | 1.532 | 15.71 | 0.207 | 1134385.448
119 | 9637.127 | 158.924 | 1.532 | 15.69 | 0.207 | 1146818.113
120 | 9567.523 | 159.931 | 1.53 | 15.5 | 0.206 | 1148102.76
121 | 9593.841 | 159.875 | 1.534 | 15.39 | 0.204 | 1160854.761
122 | 9585.744 | 160.154 | 1.535 | 15.66 | 0.208 | 1169460.768
123 | 9586.786 | 159.651 | 1.531 | 14.91 | 0.198 | 1179174.678
124 | 9640.106 | 159.427 | 1.537 | 15.11 | 0.2 | 1195373.144
125 | 9599.714 | 160.545 | 1.541 | 15.18 | 0.203 | 1199964.25
126 | 9530.429 | 160.49 | 1.53 | 15.23 | 0.204 | 1200834.054
127 | 9550.751 | 159.986 | 1.528 | 15.41 | 0.204 | 1212945.377
128 | 9569.326 | 159.483 | 1.526 | 14.94 | 0.198 | 1224873.728
129 | 9616.657 | 159.036 | 1.529 | 15.63 | 0.206 | 1240548.753
130 | 9541.005 | 159.595 | 1.523 | 14.77 | 0.196 | 1240330.65
131 | 9527.115 | 159.539 | 1.52 | 14.64 | 0.193 | 1248052.065
132 | 9544.669 | 159.372 | 1.521 | 14.86 | 0.195 | 1259896.308
133 | 9575.996 | 159.26 | 1.525 | 14.61 | 0.192 | 1273607.468
134 | 9548.111 | 159.204 | 1.52 | 15.23 | 0.201 | 1279446.874
135 | 9553.481 | 159.875 | 1.527 | 15.23 | 0.201 | 1289719.935
136 | 9515.579 | 160.266 | 1.525 | 15.71 | 0.208 | 1294118.744
137 | 9552.152 | 159.204 | 1.521 | 16 | 0.21 | 1308644.824
138 | 9562.212 | 159.092 | 1.521 | 14.75 | 0.194 | 1319585.256
139 | 9522.064 | 159.483 | 1.519 | 15.28 | 0.201 | 1323566.896
140 | 9579.449 | 159.148 | 1.525 | 15.1 | 0.198 | 1341122.86
141 | 9542.059 | 158.757 | 1.515 | 14.11 | 0.186 | 1345430.319
142 | 9587.721 | 158.813 | 1.523 | 14.25 | 0.186 | 1361456.382
143 | 9529.802 | 159.875 | 1.524 | 15.68 | 0.207 | 1362761.686
144 | 9601.457 | 159.036 | 1.527 | 14.28 | 0.188 | 1382609.808
145 | 9510.946 | 161.272 | 1.534 | 15.29 | 0.204 | 1379087.17
146 | 9557.421 | 159.539 | 1.525 | 14.85 | 0.197 | 1395383.466
147 | 9527.024 | 159.931 | 1.524 | 15.34 | 0.203 | 1400472.528
148 | 9569.612 | 159.875 | 1.53 | 14.24 | 0.188 | 1416302.576
149 | 9551.002 | 160.042 | 1.529 | 14.72 | 0.196 | 1423099.298
150 | 9551.45 | 159.26 | 1.521 | 14.84 | 0.196 | 1432717.5
151 | 9580.688 | 158.533 | 1.519 | 14.97 | 0.196 | 1446683.888
152 | 9539.974 | 159.707 | 1.524 | 15.51 | 0.204 | 1450076.048
153 | 9556.899 | 159.092 | 1.52 | 14.85 | 0.195 | 1462205.547
154 | 9491.359 | 159.763 | 1.516 | 15.41 | 0.203 | 1461669.286
155 | 9488.586 | 159.651 | 1.515 | 15.78 | 0.207 | 1470730.83
156 | 9592.24 | 158.533 | 1.521 | 15.8 | 0.206 | 1496389.44
157 | 9531.034 | 159.483 | 1.52 | 15.33 | 0.202 | 1496372.338
158 | 9506.14 | 159.819 | 1.519 | 15.94 | 0.21 | 1501970.12
159 | 9489.001 | 159.595 | 1.514 | 15.07 | 0.198 | 1508751.159
160 | 9523.448 | 159.986 | 1.524 | 15.96 | 0.209 | 1523751.68
161 | 9541.654 | 160.21 | 1.529 | 15.56 | 0.206 | 1536206.294
162 | 9517.921 | 159.819 | 1.521 | 16.53 | 0.219 | 1541903.202
163 | 9488.205 | 159.427 | 1.513 | 15.73 | 0.207 | 1546577.415
164 | 9611.459 | 159.483 | 1.533 | 14.22 | 0.186 | 1576279.276
165 | 9504.719 | 159.595 | 1.517 | 16.64 | 0.22 | 1568278.635
166 | 9492.547 | 160.154 | 1.52 | 16.38 | 0.215 | 1575762.802
167 | 9576.179 | 158.813 | 1.521 | 16.14 | 0.211 | 1599221.893
168 | 9548.692 | 159.036 | 1.519 | 16.05 | 0.21 | 1604180.256
169 | 9493.388 | 159.986 | 1.519 | 16.38 | 0.215 | 1604382.572
170 | 9571.269 | 159.427 | 1.526 | 16.18 | 0.212 | 1627115.73
171 | 9525.023 | 159.651 | 1.521 | 15.57 | 0.206 | 1628778.933
172 | 9520.444 | 159.651 | 1.52 | 15.6 | 0.205 | 1637516.368
173 | 9509.978 | 159.763 | 1.519 | 16.11 | 0.212 | 1645226.194
174 | 9510.665 | 159.316 | 1.515 | 14.99 | 0.197 | 1654855.71
175 | 9572.301 | 158.813 | 1.52 | 15.09 | 0.197 | 1675152.675
176 | 9450.38 | 160.154 | 1.514 | 15.29 | 0.202 | 1663266.88
177 | 9477.712 | 159.26 | 1.509 | 14.36 | 0.188 | 1677555.024
178 | 9508.964 | 158.868 | 1.511 | 14.51 | 0.189 | 1692595.592
179 | 9519.972 | 159.707 | 1.52 | 14.87 | 0.195 | 1704074.988
180 | 9481.036 | 159.427 | 1.512 | 14.41 | 0.19 | 1706586.48
181 | 9458.467 | 159.427 | 1.508 | 14.99 | 0.196 | 1711982.527
182 | 9521.956 | 159.651 | 1.52 | 15.1 | 0.197 | 1732995.992
183 | 9494.895 | 159.875 | 1.518 | 15.12 | 0.199 | 1737565.785
184 | 9530.182 | 159.651 | 1.522 | 16.08 | 0.211 | 1753553.488
185 | 9511.293 | 158.813 | 1.511 | 15.59 | 0.204 | 1759589.205
186 | 9498.669 | 160.098 | 1.521 | 15.42 | 0.202 | 1766752.434
187 | 9534.549 | 160.042 | 1.526 | 14.51 | 0.192 | 1782960.663
188 | 9495.229 | 159.875 | 1.518 | 15.05 | 0.199 | 1785103.052
189 | 9507.124 | 159.539 | 1.517 | 14.31 | 0.188 | 1796846.436
190 | 9542.56 | 159.148 | 1.519 | 15.18 | 0.199 | 1813086.4
191 | 9507.632 | 159.875 | 1.52 | 15.34 | 0.202 | 1815957.712
192 | 9601.78 | 159.092 | 1.528 | 14.98 | 0.197 | 1843541.76
193 | 9520.091 | 159.316 | 1.517 | 14.35 | 0.19 | 1837377.563
194 | 9474.805 | 159.595 | 1.512 | 13.99 | 0.184 | 1838112.17
195 | 9465.886 | 158.533 | 1.501 | 14.4 | 0.187 | 1845847.77
196 | 9473.222 | 158.533 | 1.502 | 15.49 | 0.2 | 1856751.512
197 | 9517.736 | 158.477 | 1.508 | 15.55 | 0.201 | 1874993.992
198 | 9467.257 | 159.427 | 1.509 | 15.04 | 0.196 | 1874516.886
199 | 9499.722 | 158.98 | 1.51 | 14.28 | 0.186 | 1890444.678
200 | 9485.153 | 159.427 | 1.512 | 15.11 | 0.197 | 1897030.6
201 | 9466.52 | 159.595 | 1.511 | 15.02 | 0.197 | 1902770.52
202 | 9469.694 | 159.204 | 1.508 | 15.54 | 0.203 | 1912878.188
203 | 9510.747 | 160.042 | 1.522 | 15.63 | 0.204 | 1930681.641
204 | 9469.403 | 160.434 | 1.519 | 15.74 | 0.208 | 1931758.212
205 | 9456.847 | 159.819 | 1.511 | 15.22 | 0.2 | 1938653.635
206 | 9494.188 | 160.322 | 1.522 | 15.58 | 0.205 | 1955802.728
207 | 9528.509 | 161.16 | 1.536 | 16.48 | 0.219 | 1972401.363
208 | 9413.731 | 161.384 | 1.519 | 15.88 | 0.213 | 1958056.048
209 | 9461.564 | 160.49 | 1.518 | 15.69 | 0.207 | 1977466.876
210 | 9469.051 | 160.21 | 1.517 | 15.78 | 0.208 | 1988500.71
211 | 9493.483 | 160.378 | 1.523 | 16.48 | 0.217 | 2003124.913
212 | 9452.879 | 160.266 | 1.515 | 16.11 | 0.213 | 2004010.348
213 | 9486.296 | 159.204 | 1.51 | 14.29 | 0.187 | 2020581.048
214 | 9376.008 | 160.49 | 1.505 | 16.01 | 0.21 | 2006465.712
215 | 9543.512 | 157.75 | 1.505 | 15.99 | 0.206 | 2051855.08
216 | 9529.836 | 157.974 | 1.505 | 15.93 | 0.205 | 2058444.576
217 | 9485.683 | 159.092 | 1.509 | 15.44 | 0.2 | 2058393.211
218 | 9473.469 | 158.757 | 1.504 | 15.81 | 0.205 | 2065216.242
219 | 9522.235 | 159.316 | 1.517 | 15.74 | 0.204 | 2085369.465
220 | 9488.211 | 159.595 | 1.514 | 16.14 | 0.212 | 2087406.42
221 | 9540.875 | 159.539 | 1.522 | 15.86 | 0.208 | 2108533.375
222 | 9489.583 | 159.483 | 1.513 | 15.51 | 0.204 | 2106687.426
223 | 9478.83 | 160.657 | 1.523 | 15.75 | 0.208 | 2113779.09
224 | 9468.382 | 160.657 | 1.521 | 16.55 | 0.219 | 2120917.568
225 | 9457.995 | 158.589 | 1.5 | 14.39 | 0.189 | 2128048.875
226 | 9462.234 | 160.042 | 1.514 | 16.27 | 0.211 | 2138464.884
227 | 9449.889 | 161.16 | 1.523 | 16.09 | 0.213 | 2145124.803
228 | 9372.297 | 159.707 | 1.497 | 14.54 | 0.192 | 2136883.716
229 | 9445.176 | 160.21 | 1.513 | 14.8 | 0.193 | 2162945.304
230 | 9384.543 | 160.154 | 1.503 | 14.86 | 0.195 | 2158444.89
231 | 9422.015 | 159.483 | 1.503 | 14.53 | 0.189 | 2176485.465
232 | 9439.842 | 159.651 | 1.507 | 15.14 | 0.197 | 2190043.344
233 | 9506.681 | 160.154 | 1.523 | 14.92 | 0.195 | 2215056.673
234 | 9395.558 | 160.545 | 1.508 | 16.07 | 0.213 | 2198560.572
235 | 9485.026 | 159.483 | 1.513 | 15.88 | 0.207 | 2228981.11
236 | 9421.669 | 160.322 | 1.51 | 15.8 | 0.208 | 2223513.884
237 | 9468.51 | 159.931 | 1.514 | 16.19 | 0.212 | 2244036.87
238 | 9439.056 | 160.21 | 1.512 | 16.33 | 0.215 | 2246495.328
239 | 9413.702 | 159.763 | 1.504 | 15.75 | 0.206 | 2249874.778
240 | 9407.2 | 159.651 | 1.502 | 16.05 | 0.209 | 2257728
241 | 9461.078 | 158.757 | 1.502 | 16.26 | 0.21 | 2280119.798
242 | 9491.129 | 159.316 | 1.512 | 16.12 | 0.209 | 2296853.218
243 | 9475.08 | 159.427 | 1.511 | 14.57 | 0.191 | 2302444.44
244 | 9446.916 | 159.819 | 1.51 | 15.51 | 0.203 | 2305047.504
245 | 9405.204 | 160.769 | 1.512 | 15.28 | 0.201 | 2304274.98
246 | 9401.998 | 160.657 | 1.51 | 15.81 | 0.208 | 2312891.508
247 | 9475.418 | 158.589 | 1.503 | 15.19 | 0.197 | 2340428.246
248 | 9434.718 | 159.651 | 1.506 | 15.28 | 0.199 | 2339810.064
249 | 9423.616 | 159.819 | 1.506 | 14.7 | 0.192 | 2346480.384
250 | 9472.392 | 159.092 | 1.507 | 14.55 | 0.189 | 2368098
251 | 9433.578 | 159.483 | 1.504 | 14.25 | 0.186 | 2367828.078
252 | 9465.409 | 159.372 | 1.509 | 13.42 | 0.175 | 2385283.068
253 | 9427.779 | 160.154 | 1.51 | 16.12 | 0.211 | 2385228.087
254 | 9439.375 | 159.651 | 1.507 | 16.85 | 0.22 | 2397601.25
255 | 9463.533 | 159.427 | 1.509 | 16.48 | 0.214 | 2413200.915
256 | 9488.752 | 159.316 | 1.512 | 16.53 | 0.215 | 2429120.512
257 | 9369.793 | 160.322 | 1.502 | 16.46 | 0.216 | 2408036.801
258 | 9420.746 | 159.26 | 1.5 | 15.84 | 0.205 | 2430552.468
259 | 9463.164 | 159.931 | 1.513 | 16.78 | 0.218 | 2450959.476
260 | 9388.745 | 160.601 | 1.508 | 16.94 | 0.223 | 2441073.7
261 | 9464.1 | 159.26 | 1.507 | 17.03 | 0.221 | 2470130.1
262 | 9469.687 | 159.875 | 1.514 | 16.6 | 0.217 | 2481057.994
263 | 9387.908 | 160.825 | 1.51 | 15.95 | 0.21 | 2469019.804
264 | 9418.557 | 160.322 | 1.51 | 16.27 | 0.213 | 2486499.048
265 | 9388.184 | 160.21 | 1.504 | 16.12 | 0.211 | 2487868.76
266 | 9482.76 | 159.875 | 1.516 | 14.86 | 0.194 | 2522414.16
267 | 9396.531 | 160.601 | 1.509 | 15.41 | 0.203 | 2508873.777
268 | 9410.154 | 158.98 | 1.496 | 15.41 | 0.201 | 2521921.272
269 | 9416.143 | 159.26 | 1.5 | 15.58 | 0.201 | 2532942.467
270 | 9459.565 | 158.701 | 1.501 | 15.19 | 0.196 | 2554082.55
271 | 9449.513 | 159.26 | 1.505 | 15.11 | 0.196 | 2560818.023
272 | 9447.226 | 158.98 | 1.502 | 15.25 | 0.198 | 2569645.472
273 | 9413.897 | 159.148 | 1.498 | 15.43 | 0.2 | 2569993.881
274 | 9423.059 | 160.378 | 1.511 | 15.49 | 0.202 | 2581918.166
275 | 9409.245 | 160.154 | 1.507 | 16 | 0.21 | 2587542.375
276 | 9444.365 | 159.707 | 1.508 | 14.63 | 0.191 | 2606644.74
277 | 9446.439 | 159.316 | 1.505 | 15.06 | 0.196 | 2616663.603
278 | 9385.061 | 160.657 | 1.508 | 16.22 | 0.212 | 2609046.958
279 | 9390.084 | 160.322 | 1.505 | 15.9 | 0.208 | 2619833.436
280 | 9379.698 | 159.26 | 1.494 | 15.85 | 0.206 | 2626315.44
281 | 9462.481 | 159.092 | 1.505 | 14.12 | 0.182 | 2658957.161
282 | 9417.207 | 159.819 | 1.505 | 14.97 | 0.195 | 2655652.374
283 | 9419.772 | 159.819 | 1.505 | 15.44 | 0.201 | 2665795.476
284 | 9442.311 | 159.819 | 1.509 | 15.84 | 0.206 | 2681616.324
285 | 9415.785 | 159.651 | 1.503 | 15.59 | 0.204 | 2683498.725
286 | 9423.115 | 158.757 | 1.496 | 15.59 | 0.202 | 2695010.89
287 | 9459.577 | 159.931 | 1.513 | 16.23 | 0.21 | 2714898.599
288 | 9422.189 | 159.316 | 1.501 | 15.44 | 0.202 | 2713590.432
289 | 9416.153 | 160.266 | 1.509 | 15.96 | 0.208 | 2721268.217
290 | 9437.113 | 159.763 | 1.508 | 16.08 | 0.21 | 2736762.77
291 | 9436.676 | 159.763 | 1.508 | 15.46 | 0.202 | 2746072.716
292 | 9488.836 | 160.378 | 1.522 | 13.22 | 0.174 | 2770740.112
293 | 9358.1 | 160.49 | 1.502 | 14.56 | 0.193 | 2741923.3
294 | 9392.715 | 159.819 | 1.501 | 15.36 | 0.2 | 2761458.21
295 | 9405.602 | 160.21 | 1.507 | 15.56 | 0.203 | 2774652.59
296 | 9385.321 | 159.707 | 1.499 | 15.49 | 0.202 | 2778055.016
297 | 9388.292 | 159.819 | 1.5 | 15.32 | 0.199 | 2788322.724
298 | 9419.258 | 159.986 | 1.507 | 15.34 | 0.2 | 2806938.884
299 | 9385.825 | 159.931 | 1.501 | 15.49 | 0.202 | 2806361.675
300 | 9401.734 | 160.21 | 1.506 | 15.29 | 0.199 | 2820520.2
301 | 9397.085 | 159.427 | 1.498 | 15.61 | 0.203 | 2828522.585
302 | 9375.126 | 159.819 | 1.498 | 16.19 | 0.21 | 2831288.052
303 | 9480.397 | 159.427 | 1.511 | 16.24 | 0.21 | 2872560.291
304 | 9396.604 | 160.21 | 1.505 | 15.87 | 0.208 | 2856567.616
305 | 9362.577 | 160.713 | 1.505 | 15.83 | 0.208 | 2855585.985
306 | 9364.048 | 160.378 | 1.502 | 15.82 | 0.207 | 2865398.688
307 | 9389.994 | 160.098 | 1.503 | 16.05 | 0.209 | 2882728.158
308 | 9421.369 | 159.483 | 1.503 | 15.94 | 0.207 | 2901781.652
309 | 9397.424 | 160.434 | 1.508 | 16.02 | 0.209 | 2903804.016
310 | 9380.967 | 160.713 | 1.508 | 15.99 | 0.21 | 2908099.77
311 | 9400.843 | 160.378 | 1.508 | 16.07 | 0.21 | 2923662.173
312 | 9404.703 | 159.986 | 1.505 | 14.69 | 0.192 | 2934267.336
313 | 9302.362 | 160.601 | 1.494 | 15.17 | 0.199 | 2911639.306
314 | 9406.114 | 158.701 | 1.493 | 14.91 | 0.192 | 2953519.796
315 | 9437.732 | 158.254 | 1.494 | 14.85 | 0.19 | 2972885.58
316 | 9443.409 | 157.974 | 1.492 | 14.49 | 0.186 | 2984117.244
317 | 9380.673 | 159.986 | 1.501 | 14.31 | 0.185 | 2973673.341
318 | 9423.463 | 159.539 | 1.503 | 15.19 | 0.197 | 2996661.234
319 | 9392.349 | 159.539 | 1.498 | 15.04 | 0.196 | 2996159.331
320 | 9379.851 | 159.539 | 1.496 | 14.85 | 0.193 | 3001552.32
321 | 9403.124 | 159.092 | 1.496 | 14.65 | 0.189 | 3018402.804
322 | 9394.08 | 160.098 | 1.504 | 15.52 | 0.202 | 3024893.76
323 | 9386.566 | 160.434 | 1.506 | 16.56 | 0.216 | 3031860.818
324 | 9377.865 | 159.986 | 1.5 | 15.8 | 0.206 | 3038428.26
325 | 9382.2 | 159.707 | 1.498 | 15.09 | 0.196 | 3049215
326 | 9376.4 | 159.651 | 1.497 | 15.09 | 0.196 | 3056706.4
327 | 9340.288 | 160.49 | 1.499 | 15.23 | 0.198 | 3054274.176
328 | 9368.496 | 159.595 | 1.495 | 14.7 | 0.191 | 3072866.688
329 | 9346.026 | 159.595 | 1.492 | 14.13 | 0.183 | 3074842.554
330 | 9372.308 | 158.757 | 1.488 | 14.69 | 0.189 | 3092861.64
331 | 9417.761 | 158.701 | 1.495 | 14.05 | 0.18 | 3117278.891
332 | 9398.871 | 161.272 | 1.516 | 15.15 | 0.198 | 3120425.172
333 | 9435.077 | 159.875 | 1.508 | 15.29 | 0.201 | 3141880.641
334 | 9388.456 | 160.993 | 1.511 | 15.09 | 0.199 | 3135744.304
335 | 9404.833 | 160.154 | 1.506 | 15.34 | 0.201 | 3150619.055
336 | 9411.653 | 159.819 | 1.504 | 15.16 | 0.198 | 3162315.408
337 | 9368.944 | 159.372 | 1.493 | 15.36 | 0.2 | 3157334.128
338 | 9348.034 | 160.266 | 1.498 | 15.9 | 0.206 | 3159635.492
339 | 9377.38 | 159.763 | 1.498 | 15.57 | 0.202 | 3178931.82
341 | 9449.328 | 160.545 | 1.517 | 15.85 | 0.207 | 3222220.848
343 | 9394.465 | 159.483 | 1.498 | 15.3 | 0.201 | 3222301.495
344 | 9335.119 | 160.937 | 1.502 | 14.75 | 0.193 | 3211280.936
346 | 9391 | 160.154 | 1.504 | 15.42 | 0.201 | 3249286
348 | 9388.386 | 159.651 | 1.499 | 14.65 | 0.191 | 3267158.328
350 | 9456.488 | 158.924 | 1.503 | 14.37 | 0.186 | 3309770.8
352 | 9321.015 | 160.266 | 1.494 | 15.41 | 0.201 | 3280997.28
353 | 9401.392 | 158.645 | 1.491 | 14.75 | 0.19 | 3318691.376
355 | 9385.444 | 159.483 | 1.497 | 15.27 | 0.197 | 3331832.62
357 | 9375.815 | 160.49 | 1.505 | 15.94 | 0.207 | 3347165.955
359 | 9362.81 | 160.713 | 1.505 | 15.43 | 0.202 | 3361248.79
361 | 9322.274 | 160.21 | 1.494 | 14.3 | 0.187 | 3365340.914
363 | 9437.816 | 159.372 | 1.504 | 15.22 | 0.197 | 3425927.208
364 | 9402.122 | 159.26 | 1.497 | 14.68 | 0.191 | 3422372.408
366 | 9376.203 | 159.986 | 1.5 | 14.3 | 0.186 | 3431690.298
368 | 9400.868 | 159.539 | 1.5 | 14.48 | 0.188 | 3459519.424
370 | 9390.776 | 159.427 | 1.497 | 13.79 | 0.179 | 3474587.12
372 | 9326.542 | 160.098 | 1.493 | 15.31 | 0.199 | 3469473.624
374 | 9341.022 | 159.595 | 1.491 | 14.72 | 0.19 | 3493542.228
376 | 9337.453 | 159.651 | 1.491 | 14.22 | 0.184 | 3510882.328
378 | 9316.407 | 159.763 | 1.488 | 14.89 | 0.192 | 3521601.846
380 | 9392.056 | 160.601 | 1.508 | 15.39 | 0.199 | 3568981.28
382 | 9383.75 | 158.757 | 1.49 | 14.41 | 0.187 | 3584592.5
384 | 9356.237 | 159.931 | 1.496 | 14.36 | 0.186 | 3592795.008
386 | 9292.877 | 160.545 | 1.492 | 14.4 | 0.188 | 3587050.522
388 | 9355.115 | 159.707 | 1.494 | 15.05 | 0.195 | 3629784.62
390 | 9328.205 | 160.322 | 1.496 | 15.06 | 0.196 | 3637999.95
392 | 9361.445 | 160.21 | 1.5 | 15.16 | 0.197 | 3669686.44
394 | 9367.547 | 160.042 | 1.499 | 15 | 0.195 | 3690813.518
396 | 9399.263 | 158.868 | 1.493 | 14.5 | 0.188 | 3722108.148
398 | 9402.177 | 159.372 | 1.498 | 14.42 | 0.186 | 3742066.446
400 | 9363.734 | 159.707 | 1.495 | 13.97 | 0.182 | 3745493.6
402 | 9332.676 | 159.316 | 1.487 | 15.02 | 0.194 | 3751735.752
404 | 9342.136 | 160.098 | 1.496 | 14.91 | 0.193 | 3774222.944
406 | 9388.592 | 159.931 | 1.502 | 14.86 | 0.193 | 3811768.352
408 | 9381.884 | 159.875 | 1.5 | 15.01 | 0.195 | 3827808.672
410 | 9438.084 | 159.707 | 1.507 | 14.87 | 0.193 | 3869614.44
412 | 9309.195 | 159.372 | 1.484 | 13.58 | 0.177 | 3835388.34
414 | 9386.192 | 159.036 | 1.493 | 14.92 | 0.191 | 3885883.488
416 | 9343.218 | 159.763 | 1.493 | 14.37 | 0.186 | 3886778.688
419 | 9351.199 | 160.098 | 1.497 | 14.91 | 0.193 | 3918152.381
421 | 9358.534 | 159.483 | 1.493 | 14.49 | 0.188 | 3939942.814
423 | 9341.451 | 159.651 | 1.491 | 14.84 | 0.192 | 3951433.773
425 | 9375.671 | 159.539 | 1.496 | 14.24 | 0.184 | 3984660.175
427 | 9358.783 | 159.204 | 1.49 | 14.26 | 0.184 | 3996200.341
429 | 9383.363 | 159.372 | 1.495 | 13.98 | 0.18 | 4025462.727
432 | 9398.634 | 160.378 | 1.507 | 13.14 | 0.171 | 4060209.888
434 | 9420.507 | 159.763 | 1.505 | 13.26 | 0.174 | 4088500.038
436 | 9337.948 | 160.601 | 1.5 | 13.52 | 0.178 | 4071345.328
438 | 9355.432 | 158.98 | 1.487 | 13.52 | 0.175 | 4097679.216
441 | 9322.874 | 159.483 | 1.487 | 14.4 | 0.186 | 4111387.434
443 | 9352.73 | 160.154 | 1.498 | 14.87 | 0.192 | 4143259.39
445 | 9344.638 | 159.595 | 1.491 | 13.78 | 0.179 | 4158363.91
447 | 9331.952 | 159.875 | 1.492 | 13.88 | 0.18 | 4171382.544
450 | 9357.001 | 159.316 | 1.491 | 14.78 | 0.191 | 4210650.45
452 | 9435.868 | 160.266 | 1.512 | 15.03 | 0.195 | 4265012.336
454 | 9404.659 | 159.931 | 1.504 | 15.26 | 0.2 | 4269715.186
457 | 9379.163 | 158.98 | 1.491 | 15.14 | 0.196 | 4286277.491
459 | 9348.853 | 160.098 | 1.497 | 14.61 | 0.189 | 4291123.527
461 | 9311.206 | 160.49 | 1.494 | 14.77 | 0.193 | 4292465.966
464 | 9298.195 | 160.825 | 1.495 | 14.53 | 0.19 | 4314362.48
466 | 9325.41 | 159.26 | 1.485 | 13.51 | 0.175 | 4345641.06
468 | 9400.858 | 158.813 | 1.493 | 13.65 | 0.175 | 4399601.544
471 | 9359.358 | 159.595 | 1.494 | 14.71 | 0.19 | 4408257.618
473 | 9329.74 | 159.819 | 1.491 | 14.5 | 0.188 | 4412967.02
476 | 9355.792 | 160.042 | 1.497 | 14.72 | 0.191 | 4453356.992
478 | 9321.327 | 160.434 | 1.495 | 14.48 | 0.189 | 4455594.306
481 | 9297.477 | 159.539 | 1.483 | 14.33 | 0.186 | 4472086.437
483 | 9337.834 | 159.819 | 1.492 | 14.1 | 0.182 | 4510173.822
486 | 9340.287 | 160.378 | 1.498 | 14.24 | 0.185 | 4539379.482
488 | 9333.915 | 159.316 | 1.487 | 14.26 | 0.185 | 4554950.52
491 | 9366.927 | 158.868 | 1.488 | 14.02 | 0.18 | 4599161.157
493 | 9361.014 | 159.986 | 1.498 | 13.97 | 0.181 | 4614979.902
496 | 9332.303 | 160.545 | 1.498 | 14.55 | 0.19 | 4628822.288
498 | 9365.796 | 159.036 | 1.49 | 14.07 | 0.182 | 4664166.408
501 | 9374.548 | 158.477 | 1.486 | 14.22 | 0.182 | 4696648.548
503 | 9368.706 | 159.316 | 1.493 | 14.45 | 0.186 | 4712459.118
506 | 9322.511 | 159.316 | 1.485 | 14.52 | 0.188 | 4717190.566
508 | 9337.943 | 160.154 | 1.496 | 14.44 | 0.186 | 4743675.044
511 | 9319.636 | 161.104 | 1.501 | 14.35 | 0.188 | 4762333.996
514 | 9301.472 | 160.154 | 1.49 | 13.95 | 0.182 | 4780956.608
516 | 9339.448 | 159.986 | 1.494 | 14.35 | 0.186 | 4819155.168
519 | 9402.37 | 159.316 | 1.498 | 13.74 | 0.178 | 4879830.03
522 | 9282.171 | 160.378 | 1.489 | 14.68 | 0.191 | 4845293.262
524 | 9304.698 | 159.539 | 1.484 | 14.03 | 0.181 | 4875661.752
527 | 9320.359 | 158.813 | 1.48 | 13.4 | 0.172 | 4911829.193
530 | 9352.457 | 160.378 | 1.5 | 13.3 | 0.172 | 4956802.21
532 | 9338.531 | 160.378 | 1.498 | 13.93 | 0.182 | 4968098.492
535 | 9328.642 | 160.042 | 1.493 | 13.65 | 0.178 | 4990823.47
538 | 9347.311 | 158.98 | 1.486 | 13.37 | 0.173 | 5028853.318
541 | 9347.488 | 159.036 | 1.487 | 14.07 | 0.181 | 5056991.008
543 | 9335.749 | 159.483 | 1.489 | 13.98 | 0.18 | 5069311.707
547 | 9301.849 | 160.21 | 1.49 | 14.57 | 0.189 | 5088111.403
549 | 9347.948 | 159.372 | 1.49 | 13.86 | 0.179 | 5132023.452
553 | 9303.963 | 160.49 | 1.493 | 14.03 | 0.182 | 5145091.539
555 | 9298.283 | 160.154 | 1.489 | 14.3 | 0.186 | 5160547.065
558 | 9289.716 | 161.16 | 1.497 | 13.81 | 0.18 | 5183661.528
560 | 9296.864 | 159.092 | 1.479 | 14.25 | 0.184 | 5206243.84
564 | 9328.042 | 159.427 | 1.487 | 14.19 | 0.182 | 5261015.688
566 | 9332.987 | 159.819 | 1.492 | 14.13 | 0.182 | 5282470.642
571 | 9280.76 | 160.657 | 1.491 | 14.53 | 0.189 | 5299313.96
573 | 9324.94 | 159.316 | 1.486 | 14.25 | 0.184 | 5343190.62
575 | 9259.444 | 160.378 | 1.485 | 14.16 | 0.183 | 5324180.3
579 | 9298.252 | 159.595 | 1.484 | 13.28 | 0.171 | 5383687.908
582 | 9328.026 | 159.483 | 1.488 | 13.82 | 0.178 | 5428911.132
584 | 9298.016 | 159.931 | 1.487 | 13.75 | 0.178 | 5430041.344
588 | 9275.866 | 160.042 | 1.485 | 13.43 | 0.174 | 5454209.208
591 | 9316.3 | 159.986 | 1.49 | 14.4 | 0.186 | 5505933.3
593 | 9331.325 | 160.713 | 1.5 | 15.37 | 0.2 | 5533475.725
597 | 9361.448 | 160.434 | 1.502 | 14.55 | 0.19 | 5588784.456
600 | 9303.025 | 158.086 | 1.471 | 14.02 | 0.181 | 5581815
602 | 9311.85 | 158.868 | 1.479 | 13.5 | 0.171 | 5605733.7
607 | 9280.385 | 160.601 | 1.49 | 14.42 | 0.186 | 5633193.695
609 | 9278.553 | 159.651 | 1.481 | 14.73 | 0.19 | 5650638.777
611 | 9304.841 | 159.316 | 1.482 | 15.11 | 0.193 | 5685257.851
616 | 9278.151 | 159.763 | 1.482 | 14.53 | 0.187 | 5715341.016
618 | 9284.634 | 160.657 | 1.492 | 14.09 | 0.182 | 5737903.812
621 | 9324.827 | 160.042 | 1.492 | 13.56 | 0.176 | 5790717.567
626 | 9368.058 | 158.477 | 1.485 | 13.33 | 0.171 | 5864404.308
628 | 9287.523 | 160.434 | 1.49 | 13.69 | 0.177 | 5832564.444
630 | 9218.882 | 160.266 | 1.477 | 13.22 | 0.172 | 5807895.66
635 | 9319.459 | 159.651 | 1.488 | 14.19 | 0.182 | 5917856.465
638 | 9316.848 | 160.657 | 1.497 | 15.26 | 0.198 | 5944149.024
640 | 9355.61 | 158.924 | 1.487 | 14.41 | 0.186 | 5987590.4
645 | 9277.513 | 159.372 | 1.479 | 14.09 | 0.181 | 5983995.885
648 | 9280.44 | 160.098 | 1.486 | 13.6 | 0.175 | 6013725.12
650 | 9296.93 | 160.49 | 1.492 | 13.16 | 0.171 | 6043004.5
653 | 9296.831 | 159.26 | 1.481 | 12.87 | 0.166 | 6070830.643
658 | 9218.337 | 160.49 | 1.479 | 13.98 | 0.181 | 6065665.746
660 | 9302.586 | 160.21 | 1.49 | 13.97 | 0.18 | 6139706.76
665 | 9267.575 | 160.21 | 1.485 | 13.82 | 0.179 | 6162937.375
668 | 9288.948 | 158.98 | 1.477 | 13.83 | 0.177 | 6205017.264
670 | 9266.185 | 159.707 | 1.48 | 12.9 | 0.166 | 6208343.95
676 | 9267.705 | 159.204 | 1.475 | 13 | 0.167 | 6264968.58
678 | 9260.562 | 159.204 | 1.474 | 13.46 | 0.172 | 6278661.036
681 | 9270.449 | 160.713 | 1.49 | 13.8 | 0.178 | 6313175.769
686 | 9284.149 | 159.707 | 1.483 | 14.76 | 0.191 | 6368926.214
689 | 9276.943 | 160.042 | 1.485 | 14.97 | 0.193 | 6391813.727
691 | 9239.178 | 160.601 | 1.484 | 15.14 | 0.196 | 6384271.998
697 | 9214.283 | 160.21 | 1.476 | 14.21 | 0.183 | 6422355.251
699 | 9265.521 | 159.539 | 1.478 | 13.83 | 0.177 | 6476599.179
702 | 9269.069 | 159.707 | 1.48 | 13.87 | 0.178 | 6506886.438
707 | 9270.538 | 159.986 | 1.483 | 15.07 | 0.194 | 6554270.366
710 | 9263.893 | 160.601 | 1.488 | 14.79 | 0.191 | 6577364.03
713 | 9276.976 | 160.042 | 1.485 | 13.86 | 0.179 | 6614483.888
718 | 9175.741 | 160.545 | 1.473 | 13.21 | 0.171 | 6588182.038
721 | 9282.363 | 159.539 | 1.481 | 13.98 | 0.179 | 6692583.723
724 | 9184.211 | 160.434 | 1.473 | 13.58 | 0.175 | 6649368.764
730 | 9231.463 | 160.042 | 1.477 | 13.87 | 0.178 | 6738967.99
732 | 9175.905 | 161.104 | 1.478 | 14.85 | 0.192 | 6716762.46
735 | 9189.031 | 159.875 | 1.469 | 15.57 | 0.2 | 6753937.785
741 | 9216.887 | 160.657 | 1.481 | 14.6 | 0.187 | 6829713.267
744 | 9219.653 | 159.931 | 1.475 | 14.39 | 0.185 | 6859421.832
747 | 9244.342 | 159.539 | 1.475 | 13.64 | 0.174 | 6905523.474
752 | 9298.899 | 159.148 | 1.48 | 12.28 | 0.157 | 6992772.048
755 | 9212.745 | 160.937 | 1.483 | 13.76 | 0.178 | 6955622.475
758 | 9195.238 | 160.322 | 1.474 | 14.62 | 0.189 | 6969990.404
764 | 9208.751 | 160.266 | 1.476 | 15.12 | 0.194 | 7035485.764
767 | 9285.282 | 159.707 | 1.483 | 14.61 | 0.187 | 7121811.294
770 | 9213.903 | 160.825 | 1.482 | 13.23 | 0.172 | 7094705.31
776 | 9244.316 | 159.204 | 1.472 | 13.79 | 0.177 | 7173589.216
779 | 9197.334 | 160.601 | 1.477 | 15.92 | 0.204 | 7164723.186
782 | 9232.233 | 160.322 | 1.48 | 15.23 | 0.196 | 7219606.206
788 | 9209.387 | 159.372 | 1.468 | 14.58 | 0.187 | 7256996.956
791 | 9230.622 | 159.372 | 1.471 | 14.78 | 0.188 | 7301422.002
794 | 9226.949 | 160.042 | 1.477 | 14.98 | 0.191 | 7326197.506
800 | 9222.185 | 160.322 | 1.479 | 13.6 | 0.175 | 7377748
803 | 9232.187 | 159.763 | 1.475 | 14.07 | 0.181 | 7413446.161
806 | 9224.92 | 159.595 | 1.472 | 14.44 | 0.185 | 7435285.52
812 | 9265.933 | 159.931 | 1.482 | 14.86 | 0.19 | 7523937.596
815 | 9277.117 | 159.763 | 1.482 | 12.59 | 0.162 | 7560850.355
819 | 9275.243 | 159.931 | 1.483 | 13.76 | 0.177 | 7596424.017
825 | 9228.037 | 160.713 | 1.483 | 13.44 | 0.174 | 7613130.525
828 | 9237.952 | 160.322 | 1.481 | 14.99 | 0.193 | 7649024.256
831 | 9194.517 | 160.601 | 1.477 | 15.03 | 0.194 | 7640643.627
838 | 9264.053 | 160.434 | 1.486 | 14.29 | 0.184 | 7763276.414
841 | 9220.663 | 160.042 | 1.476 | 13.53 | 0.175 | 7754577.583
844 | 9198.997 | 160.825 | 1.479 | 13.45 | 0.174 | 7763953.468
851 | 9182.075 | 160.266 | 1.472 | 13.9 | 0.179 | 7813945.825
854 | 9170.36 | 159.763 | 1.465 | 14.37 | 0.184 | 7831487.44
857 | 9224.879 | 160.154 | 1.477 | 14.4 | 0.183 | 7905721.303
864 | 9192.737 | 159.763 | 1.469 | 14.42 | 0.185 | 7942524.768
867 | 9166.026 | 160.266 | 1.469 | 14.71 | 0.188 | 7946944.542
870 | 9235.008 | 160.042 | 1.478 | 13.98 | 0.179 | 8034456.96
877 | 9208.515 | 159.539 | 1.469 | 15.91 | 0.203 | 8075867.655
881 | 9206.439 | 159.539 | 1.469 | 14.9 | 0.19 | 8110872.759
884 | 9148.159 | 159.316 | 1.457 | 14.13 | 0.18 | 8086972.556
891 | 9187.011 | 159.875 | 1.469 | 13.83 | 0.175 | 8185626.801
894 | 9136.82 | 160.154 | 1.463 | 15.48 | 0.197 | 8168317.08
898 | 9117.738 | 160.098 | 1.46 | 15.32 | 0.195 | 8187728.724
905 | 9239.257 | 159.651 | 1.475 | 14 | 0.177 | 8361527.585
908 | 9214.89 | 158.813 | 1.463 | 14 | 0.178 | 8367120.12
912 | 9157.709 | 160.266 | 1.468 | 14.09 | 0.18 | 8351830.608
919 | 9236.668 | 160.21 | 1.48 | 13.72 | 0.175 | 8488497.892
922 | 9226.721 | 159.595 | 1.473 | 14.24 | 0.183 | 8507036.762
926 | 9182.878 | 159.539 | 1.465 | 15.03 | 0.192 | 8503345.028
933 | 9287.705 | 159.204 | 1.479 | 14.04 | 0.178 | 8665428.765
936 | 9172.563 | 160.713 | 1.474 | 12.64 | 0.163 | 8585518.968
940 | 9198.033 | 159.372 | 1.466 | 13.15 | 0.168 | 8646151.02
947 | 9149.474 | 159.483 | 1.459 | 13.34 | 0.17 | 8664551.878
951 | 9130.46 | 159.986 | 1.461 | 14.35 | 0.182 | 8683067.46
954 | 9219.752 | 158.645 | 1.463 | 13.48 | 0.17 | 8795643.408
962 | 9178.049 | 160.098 | 1.469 | 13.32 | 0.17 | 8829283.138
966 | 9215.337 | 158.98 | 1.465 | 13.88 | 0.176 | 8902015.542
969 | 9202.966 | 159.763 | 1.47 | 14.85 | 0.189 | 8917674.054
977 | 9179.976 | 160.601 | 1.474 | 14.01 | 0.18 | 8968836.552
980 | 9180.734 | 159.875 | 1.468 | 15.25 | 0.195 | 8997119.32
984 | 9185.713 | 158.533 | 1.456 | 15.13 | 0.191 | 9038741.592
992 | 9254.768 | 158.757 | 1.469 | 11.67 | 0.147 | 9180729.856
996 | 9201.98 | 160.21 | 1.474 | 13.52 | 0.173 | 9165172.08
1000 | 9138.182 | 159.092 | 1.454 | 14.13 | 0.18 | 9138182
1008 | 9251.879 | 158.645 | 1.468 | 13.47 | 0.169 | 9325894.032
1011 | 9224.876 | 158.757 | 1.465 | 13.75 | 0.174 | 9326349.636
1016 | 9161.046 | 159.819 | 1.464 | 14.56 | 0.185 | 9307622.736
1024 | 9156.553 | 159.819 | 1.463 | 14.03 | 0.178 | 9376310.272
1029 | 9248.198 | 159.092 | 1.471 | 14.6 | 0.185 | 9516395.742
1032 | 9183.636 | 160.434 | 1.473 | 13.65 | 0.175 | 9477512.352
1037 | 9179.659 | 159.986 | 1.469 | 13.36 | 0.171 | 9519306.383
1045 | 9206.163 | 160.042 | 1.473 | 14.16 | 0.181 | 9620440.335
1048 | 9140.937 | 160.322 | 1.465 | 14.61 | 0.187 | 9579701.976
1053 | 9233.098 | 159.931 | 1.477 | 13.9 | 0.177 | 9722452.194
1061 | 9159.25 | 159.651 | 1.462 | 13.79 | 0.177 | 9717964.25
1064 | 9159.51 | 159.875 | 1.464 | 14.95 | 0.19 | 9745718.64
1072 | 9161.751 | 159.316 | 1.46 | 13.61 | 0.173 | 9821397.072
1075 | 9178.841 | 159.483 | 1.464 | 13.69 | 0.173 | 9867254.075
1080 | 9173.375 | 159.483 | 1.463 | 13.79 | 0.175 | 9907245
1089 | 9173.956 | 159.539 | 1.464 | 13.28 | 0.169 | 9990438.084
1094 | 9137.906 | 159.651 | 1.459 | 14.67 | 0.186 | 9996869.164
1097 | 9113.166 | 159.316 | 1.452 | 14.47 | 0.183 | 9997143.102
1105 | 9165.018 | 158.98 | 1.457 | 13.89 | 0.174 | 10127344.89
1111 | 9145.37 | 160.993 | 1.472 | 14.38 | 0.183 | 10160506.07
1114 | 9096.758 | 160.042 | 1.456 | 14.76 | 0.189 | 10133788.4
1123 | 9133.56 | 159.651 | 1.458 | 13.59 | 0.172 | 10256987.88
1128 | 9122.569 | 160.937 | 1.468 | 13.75 | 0.175 | 10290257.8
1131 | 9132.64 | 159.539 | 1.457 | 13.92 | 0.177 | 10329015.84
1137 | 9136.203 | 159.986 | 1.462 | 13.7 | 0.174 | 10387862.8
1143 | 9194.102 | 159.372 | 1.465 | 14.24 | 0.18 | 10508858.6
1149 | 9099.899 | 160.601 | 1.461 | 14.37 | 0.184 | 10455784.0
1157 | 9205.116 | 159.539 | 1.469 | 13.96 | 0.177 | 10650319.2
1163 | 9129.373 | 159.372 | 1.455 | 14.92 | 0.19 | 10617460.8
1166 | 9109.561 | 159.483 | 1.453 | 14.31 | 0.18 | 10621748.1
1172 | 9115.587 | 159.986 | 1.458 | 13.43 | 0.17 | 10683468.0
1181 | 9130.827 | 158.533 | 1.448 | 14.45 | 0.181 | 10783506.7
1184 | 9102.411 | 160.266 | 1.459 | 14.19 | 0.179 | 10777254.6
1191 | 9050.371 | 160.434 | 1.452 | 14.39 | 0.183 | 10778991.9
1197 | 9092.122 | 160.154 | 1.456 | 14.02 | 0.177 | 10883270.0
1203 | 9063.285 | 160.657 | 1.456 | 14.06 | 0.179 | 10903131.9
1212 | 9117.872 | 158.142 | 1.442 | 14.9 | 0.186 | 11050860.9
1218 | 9111.234 | 159.763 | 1.456 | 13.87 | 0.174 | 11097483.0
1221 | 9075.683 | 160.545 | 1.457 | 13.3 | 0.169 | 11081408.9
1228 | 9129.788 | 160.49 | 1.465 | 13.76 | 0.175 | 11211379.7
1234 | 9070.147 | 160.713 | 1.458 | 14.46 | 0.185 | 11192561.4
1240 | 9096.3 | 160.378 | 1.459 | 13.64 | 0.173 | 11279412
1247 | 9132.773 | 159.707 | 1.459 | 13.24 | 0.168 | 11388567.9
1256 | 9135.809 | 159.651 | 1.459 | 13.87 | 0.175 | 11474576.1
1259 | 9047.427 | 160.713 | 1.454 | 13.97 | 0.178 | 11390710.6
1269 | 9031.853 | 160.098 | 1.446 | 13.46 | 0.17 | 11461421.5
1276 | 9021.996 | 160.601 | 1.449 | 13.97 | 0.176 | 11512066.9
1279 | 9057.292 | 160.21 | 1.451 | 15.23 | 0.192 | 11584276.5
1285 | 9073.857 | 160.042 | 1.452 | 14.24 | 0.18 | 11659906.2
1295 | 9050.008 | 160.769 | 1.455 | 14.34 | 0.182 | 11719760.36
1299 | 9069.468 | 160.154 | 1.453 | 14.53 | 0.184 | 11781238.9
1305 | 9034.058 | 159.595 | 1.442 | 15.02 | 0.189 | 11789445.69
1315 | 9041.785 | 161.44 | 1.46 | 14.59 | 0.184 | 11889947.3
1319 | 9032.097 | 159.148 | 1.437 | 15.01 | 0.189 | 11913335.9
1326 | 9050.408 | 160.21 | 1.45 | 14.83 | 0.185 | 12000841.0
1336 | 9000.069 | 160.545 | 1.445 | 14.8 | 0.187 | 12024092.2
1339 | 9106.567 | 160.322 | 1.46 | 13.88 | 0.175 | 12193693.2
1349 | 9013.257 | 159.204 | 1.435 | 15.77 | 0.199 | 12158883.7
1356 | 9070.921 | 159.819 | 1.45 | 15.11 | 0.188 | 12300168.9
1360 | 9000.544 | 161.049 | 1.45 | 13.55 | 0.172 | 12240739.84
1367 | 9007.474 | 160.769 | 1.448 | 14.04 | 0.178 | 12313217.0
1377 | 9028.257 | 159.875 | 1.443 | 14.3 | 0.18 | 12431909.9
1381 | 8993.936 | 160.378 | 1.442 | 13.96 | 0.176 | 12420625.6
1388 | 8918.928 | 160.434 | 1.431 | 14.4 | 0.181 | 12379472.1
1399 | 9087.267 | 158.645 | 1.442 | 15.21 | 0.187 | 12713086.5
1402 | 8992.128 | 160.993 | 1.448 | 14.94 | 0.188 | 12606963.5
1409 | 8965.425 | 159.986 | 1.434 | 14.02 | 0.176 | 12632283.8
1417 | 9020.131 | 160.378 | 1.447 | 14.07 | 0.176 | 12781525.6
1424 | 9040.076 | 159.819 | 1.445 | 14.35 | 0.18 | 12873068.2
1435 | 9034.129 | 159.763 | 1.443 | 14.35 | 0.18 | 12963975.1
1439 | 9017.458 | 159.316 | 1.437 | 13.38 | 0.167 | 12976122.1
1446 | 9067.434 | 159.595 | 1.447 | 13.01 | 0.162 | 13111509.6
1457 | 8998.77 | 159.148 | 1.432 | 14.04 | 0.176 | 13111207.89
1465 | 8980.322 | 159.875 | 1.436 | 14.07 | 0.175 | 13156171.73
1468 | 8994.556 | 159.26 | 1.432 | 14.89 | 0.185 | 13204008.2
1476 | 9018.551 | 158.813 | 1.432 | 13.38 | 0.166 | 13311381.3
1487 | 9049.76 | 159.819 | 1.446 | 14.85 | 0.184 | 13456993.12
1491 | 8945.809 | 160.322 | 1.434 | 14.64 | 0.184 | 13338201.2
1499 | 8996.54 | 159.036 | 1.431 | 14.49 | 0.179 | 13485813.46
1510 | 9069.007 | 159.483 | 1.446 | 14.26 | 0.177 | 13694200.57
1514 | 9097.005 | 159.036 | 1.447 | 14.5 | 0.181 | 13772865.57
1522 | 8988.245 | 159.427 | 1.433 | 15.14 | 0.189 | 13680108.89
1534 | 9081.16 | 160.21 | 1.455 | 13.88 | 0.173 | 13930499.44
1537 | 9136.763 | 158.086 | 1.444 | 14.11 | 0.176 | 14043204.7
1545 | 8999.537 | 159.204 | 1.433 | 14.11 | 0.176 | 13904284.7
1557 | 8990.693 | 159.931 | 1.438 | 14.09 | 0.175 | 13998509.0
1561 | 9030.76 | 159.819 | 1.443 | 14.37 | 0.179 | 14097016.36
1569 | 9002.747 | 160.545 | 1.445 | 15.1 | 0.19 | 14125310.0
1581 | 9010.55 | 159.148 | 1.434 | 14.81 | 0.185 | 14245679.55
1585 | 8963.923 | 158.421 | 1.42 | 14.94 | 0.184 | 14207818.0
1594 | 8955.79 | 160.49 | 1.437 | 13.98 | 0.173 | 14275529.26
1606 | 9007.107 | 160.154 | 1.443 | 14.4 | 0.18 | 14465413.8
1610 | 8986.078 | 160.434 | 1.442 | 14.49 | 0.182 | 14467585.58
1618 | 9031.993 | 159.931 | 1.444 | 15.3 | 0.191 | 14613764.7
1631 | 8972.176 | 159.931 | 1.435 | 14.65 | 0.184 | 14633619.1
1635 | 8961.955 | 159.483 | 1.429 | 15.22 | 0.189 | 14652796.4
1643 | 9055.608 | 159.931 | 1.448 | 15.09 | 0.187 | 14878363.9
1656 | 8968.787 | 159.539 | 1.431 | 15.04 | 0.189 | 14852311.3
1660 | 8969.039 | 160.098 | 1.436 | 14.44 | 0.18 | 14888604.74
1669 | 8990.491 | 159.595 | 1.435 | 14.72 | 0.183 | 15005129.5
1681 | 8990.116 | 159.931 | 1.438 | 14.68 | 0.183 | 15112385.0
1686 | 8968.234 | 159.986 | 1.435 | 14.76 | 0.184 | 15120442.5
1694 | 8950.523 | 159.092 | 1.424 | 14.17 | 0.176 | 15162186.0
1707 | 8961.572 | 159.483 | 1.429 | 14.57 | 0.18 | 15297403.4
1712 | 9027.596 | 158.98 | 1.435 | 15.07 | 0.186 | 15455244.4
1721 | 8957.986 | 159.819 | 1.432 | 14.38 | 0.179 | 15416693.9
1734 | 8928.001 | 159.595 | 1.425 | 15.32 | 0.19 | 15481153.7
1738 | 8983.804 | 159.651 | 1.434 | 15.4 | 0.19 | 15613851.4
1747 | 8992.282 | 159.707 | 1.436 | 14.87 | 0.185 | 15709516.7
1761 | 8953.212 | 159.427 | 1.427 | 14.89 | 0.185 | 15766606.3
1765 | 8852.45 | 161.943 | 1.434 | 15.27 | 0.191 | 15624574.25
1774 | 8989.462 | 159.148 | 1.431 | 14.06 | 0.174 | 15947305.6
1788 | 8952.993 | 160.434 | 1.436 | 14.14 | 0.176 | 16007951.5
1792 | 8947.219 | 160.545 | 1.436 | 15.42 | 0.193 | 16033416.4
1802 | 8890.36 | 160.042 | 1.423 | 15.09 | 0.188 | 16020428.72
1816 | 8973.783 | 159.819 | 1.434 | 13.61 | 0.168 | 16296389.9
1820 | 9005.105 | 159.539 | 1.437 | 15.06 | 0.187 | 16389291.1
1830 | 8890.071 | 159.427 | 1.417 | 14.79 | 0.184 | 16268829.93
1844 | 8965.874 | 159.819 | 1.433 | 14.01 | 0.172 | 16533071.7
1848 | 9003.874 | 159.875 | 1.439 | 14.49 | 0.18 | 16639159.2
1858 | 8915.15 | 159.651 | 1.423 | 15.72 | 0.196 | 16564348.7
1872 | 8899.835 | 159.763 | 1.422 | 15.61 | 0.192 | 16660491.12
1877 | 8932.368 | 160.937 | 1.438 | 14.89 | 0.185 | 16766054.7
1887 | 8875.239 | 160.21 | 1.422 | 15.43 | 0.193 | 16747576.0
1901 | 8935.821 | 159.372 | 1.424 | 15.37 | 0.189 | 16986995.7
1906 | 8914.567 | 159.763 | 1.424 | 15.19 | 0.187 | 16991164.7
1916 | 8912.859 | 160.881 | 1.434 | 14.9 | 0.185 | 17077037.8
1930 | 8923.046 | 161.384 | 1.44 | 15.89 | 0.199 | 17221478.78
1935 | 8912.981 | 160.266 | 1.428 | 15.42 | 0.193 | 17246618.2
1945 | 8941.579 | 159.483 | 1.426 | 14.8 | 0.183 | 17391371.2
1960 | 8940.237 | 160.322 | 1.433 | 14.23 | 0.177 | 17522864.52
1965 | 8949.247 | 160.098 | 1.433 | 15.61 | 0.194 | 17585270.4
1975 | 8873.301 | 160.769 | 1.427 | 14.99 | 0.187 | 17524769.5
1991 | 8917.122 | 159.875 | 1.426 | 15.26 | 0.189 | 17753989.9
1996 | 8899.155 | 159.986 | 1.424 | 14.9 | 0.184 | 17762713.38
2006 | 8869.146 | 160.154 | 1.42 | 15.49 | 0.192 | 17791506.9
2021 | 8921.638 | 158.589 | 1.415 | 15.07 | 0.184 | 18030630.4
2027 | 8947.544 | 159.148 | 1.424 | 14.69 | 0.18 | 18136671.7
2037 | 8927.039 | 159.092 | 1.42 | 14.24 | 0.175 | 18184378.4
2053 | 8914.357 | 161.216 | 1.437 | 15.92 | 0.197 | 18301174.9
2058 | 8882.614 | 159.595 | 1.418 | 14.55 | 0.181 | 18280419.6
2069 | 8924.733 | 159.26 | 1.421 | 15.14 | 0.185 | 18465272.6
2084 | 8892.642 | 160.042 | 1.423 | 14.73 | 0.182 | 18532265.9
2090 | 8924.16 | 159.931 | 1.427 | 15.03 | 0.186 | 18651494.4
2101 | 8944.403 | 159.539 | 1.427 | 15.92 | 0.196 | 18792190.7
2117 | 8970.432 | 159.875 | 1.434 | 13.64 | 0.169 | 18990404.5
2122 | 8982.402 | 159.539 | 1.433 | 14.42 | 0.179 | 19060657.0
2133 | 9016.042 | 158.757 | 1.431 | 14.6 | 0.18 | 19231217.6
2149 | 8930.187 | 160.713 | 1.435 | 15.07 | 0.188 | 19190971.9
2155 | 8933.486 | 159.427 | 1.424 | 15.16 | 0.188 | 19251662.33
2166 | 8970.535 | 160.042 | 1.436 | 14.64 | 0.181 | 19430178.81
2183 | 8926.821 | 159.707 | 1.426 | 15.18 | 0.189 | 19487250.2
2188 | 8927.163 | 158.868 | 1.418 | 14.63 | 0.18 | 19532632.6
2199 | 8900.998 | 159.092 | 1.416 | 14.62 | 0.179 | 19573294.6
2216 | 8948.094 | 161.887 | 1.449 | 14.77 | 0.184 | 19828976.3
2222 | 8961.467 | 160.266 | 1.436 | 14.78 | 0.186 | 19912379.7
2234 | 8880.681 | 159.651 | 1.418 | 14.41 | 0.179 | 19839441.4
2251 | 8936.075 | 159.427 | 1.425 | 14.73 | 0.181 | 20115104.8
2256 | 8954.44 | 159.204 | 1.426 | 15.35 | 0.189 | 20201216.64
2268 | 9005.684 | 159.707 | 1.438 | 14.9 | 0.184 | 20424891.3
2286 | 9032.722 | 159.483 | 1.441 | 16.59 | 0.206 | 20648802.5
2291 | 8868.754 | 160.322 | 1.422 | 15.74 | 0.197 | 20318315.4
2303 | 8905.728 | 159.986 | 1.425 | 15.48 | 0.191 | 20509891.6
2321 | 8854.981 | 160.154 | 1.418 | 14.16 | 0.176 | 20552410.9
2327 | 8921.184 | 159.707 | 1.425 | 15.81 | 0.194 | 20759595.2
2339 | 8895.008 | 159.931 | 1.423 | 15.68 | 0.194 | 20805423.7
2357 | 8881.901 | 161.16 | 1.431 | 15.28 | 0.19 | 20934640.7
2363 | 8853.713 | 160.266 | 1.419 | 15.65 | 0.195 | 20921323.8
2375 | 8867.889 | 159.539 | 1.415 | 15.19 | 0.186 | 21061236.4
2393 | 8994.033 | 160.434 | 1.443 | 15.87 | 0.195 | 21522721.0
2399 | 8915.198 | 160.098 | 1.427 | 14.97 | 0.188 | 21387560.0
2412 | 8858.348 | 160.378 | 1.421 | 15.06 | 0.187 | 21366335.4
2430 | 8903.772 | 159.707 | 1.422 | 16.13 | 0.198 | 21636165.96
2436 | 8937.902 | 160.769 | 1.437 | 14.79 | 0.183 | 21772729.3
2449 | 8868.393 | 160.21 | 1.421 | 13.84 | 0.173 | 21718694.5
2468 | 8928.898 | 159.819 | 1.427 | 14.07 | 0.174 | 22036520.3
2474 | 8929.214 | 159.427 | 1.424 | 16.29 | 0.201 | 22090875.4
2487 | 8902.559 | 158.98 | 1.415 | 14.64 | 0.18 | 22140664.2
2506 | 8912.484 | 159.707 | 1.423 | 16.01 | 0.196 | 22334684.9
2512 | 8958.701 | 158.701 | 1.422 | 14.19 | 0.174 | 22504256.9
2525 | 8909.396 | 158.701 | 1.414 | 15.42 | 0.189 | 22496224.9
2545 | 8886.276 | 159.539 | 1.418 | 15.15 | 0.185 | 22615572.42
2551 | 8857.281 | 159.707 | 1.415 | 14.66 | 0.18 | 22594923.8
2564 | 8943.565 | 158.98 | 1.422 | 14.65 | 0.179 | 22931300.66
2584 | 8926.14 | 158.98 | 1.419 | 15.28 | 0.187 | 23065145.76
2591 | 8901.001 | 160.49 | 1.429 | 15.27 | 0.189 | 23062493.6
2604 | 8914.892 | 158.924 | 1.417 | 15.56 | 0.191 | 23214378.8
2624 | 8877.993 | 159.875 | 1.419 | 14.92 | 0.183 | 23295853.6
2631 | 8865.866 | 160.434 | 1.422 | 14.81 | 0.183 | 23326093.4
2644 | 8896.475 | 159.26 | 1.417 | 16.01 | 0.197 | 23522279.9
2665 | 8862.537 | 159.372 | 1.412 | 15.86 | 0.194 | 23618661.1
2671 | 8883.739 | 159.819 | 1.42 | 15.3 | 0.187 | 23728466.9
2685 | 8863.603 | 159.595 | 1.415 | 14.65 | 0.18 | 23798774.1
2706 | 8909.15 | 160.098 | 1.426 | 15.27 | 0.188 | 24108159.9
2713 | 8885.278 | 160.601 | 1.427 | 15.96 | 0.198 | 24105759.2
2727 | 8874.352 | 159.595 | 1.416 | 15.09 | 0.186 | 24200357.9
2748 | 8925.441 | 160.042 | 1.428 | 15.42 | 0.19 | 24527111.9
2755 | 8872.524 | 160.21 | 1.421 | 14.99 | 0.186 | 24443803.62
2769 | 8998.897 | 156.968 | 1.413 | 14.55 | 0.176 | 24917945.8
2790 | 8877.668 | 158.365 | 1.406 | 15.49 | 0.188 | 24768693.72
2797 | 8880.359 | 160.21 | 1.423 | 15.25 | 0.186 | 24838364.1
2812 | 8859.981 | 159.763 | 1.415 | 15.19 | 0.187 | 24914266.6
2833 | 8837.946 | 160.881 | 1.422 | 15.59 | 0.192 | 25037901.0
2841 | 8866.379 | 159.316 | 1.413 | 15.26 | 0.187 | 25189382.7
2855 | 8875.213 | 160.042 | 1.42 | 15.59 | 0.191 | 25338733.1
2877 | 8835.07 | 161.104 | 1.423 | 15.38 | 0.191 | 25418496.39
2885 | 8845.633 | 159.427 | 1.41 | 15.7 | 0.193 | 25519651.2
2899 | 8857.58 | 159.707 | 1.415 | 15.87 | 0.194 | 25678124.42
2922 | 8851.418 | 160.154 | 1.418 | 15.33 | 0.188 | 25863843.4
2929 | 8870.565 | 159.483 | 1.415 | 16.09 | 0.197 | 25981884.9
2944 | 8854.62 | 159.036 | 1.408 | 15.24 | 0.186 | 26068001.28
2967 | 8833.665 | 158.924 | 1.404 | 15.18 | 0.184 | 26209484.1
2974 | 8846.348 | 160.154 | 1.417 | 15.57 | 0.19 | 26309039.0
2990 | 8804.064 | 160.098 | 1.41 | 15.57 | 0.191 | 26324151.36
3013 | 8770.324 | 160.042 | 1.404 | 14.7 | 0.18 | 26424986.2
3020 | 8766.024 | 160.378 | 1.406 | 15.6 | 0.19 | 26473392.48
3036 | 8883.557 | 158.589 | 1.409 | 15.45 | 0.187 | 26970479.1
3059 | 8819.385 | 159.316 | 1.405 | 14.17 | 0.173 | 26978498.7
3067 | 8764.546 | 160.322 | 1.405 | 15.61 | 0.191 | 26880862.6
3083 | 8865.042 | 158.757 | 1.407 | 15.95 | 0.193 | 27330924.5
3107 | 8847.981 | 158.868 | 1.406 | 14.82 | 0.18 | 27490677.0
3115 | 8872.576 | 159.931 | 1.419 | 15.94 | 0.194 | 27638074.24
3131 | 8871.251 | 159.539 | 1.415 | 14.65 | 0.18 | 27775886.9
3155 | 8898.941 | 158.813 | 1.413 | 14.03 | 0.171 | 28076158.9
3163 | 8744.977 | 160.434 | 1.403 | 15.88 | 0.195 | 27660362.3
3179 | 8825.942 | 159.483 | 1.408 | 15.08 | 0.183 | 28057669.6
3203 | 8751.926 | 160.601 | 1.406 | 14.9 | 0.183 | 28032419.0
3212 | 8816.69 | 161.272 | 1.422 | 15.45 | 0.19 | 28319208.28
3228 | 8820.154 | 160.042 | 1.412 | 14.71 | 0.182 | 28471457.1
3253 | 8791.121 | 159.204 | 1.4 | 15.11 | 0.184 | 28597516.6
3261 | 8829.074 | 159.148 | 1.405 | 14.66 | 0.177 | 28791610.3
3278 | 8848.051 | 160.042 | 1.416 | 15.53 | 0.189 | 29003911.2
3303 | 8827.732 | 159.427 | 1.407 | 15.96 | 0.195 | 29157998.8
3312 | 8780.538 | 160.154 | 1.406 | 16.42 | 0.2 | 29081141.9
3329 | 8809.247 | 160.266 | 1.412 | 14.54 | 0.178 | 29325983.3
3354 | 8897.14 | 158.589 | 1.411 | 15.85 | 0.192 | 29841007.56
3363 | 8789.266 | 160.042 | 1.407 | 15.97 | 0.195 | 29558301.6
3380 | 8847.966 | 160.769 | 1.422 | 14.72 | 0.181 | 29906125.08
3406 | 8838.204 | 159.316 | 1.408 | 15.78 | 0.194 | 30102922.8
3415 | 8806.387 | 159.819 | 1.407 | 15.32 | 0.187 | 30073811.6
3433 | 8841.433 | 158.254 | 1.399 | 14.77 | 0.179 | 30352639.5
3459 | 8748.722 | 159.036 | 1.391 | 15.83 | 0.191 | 30261829.4
3468 | 8867.198 | 159.204 | 1.412 | 15.71 | 0.189 | 30751442.7
3486 | 8747.727 | 160.322 | 1.402 | 15.14 | 0.186 | 30494576.3
3513 | 8801.567 | 159.651 | 1.405 | 15.49 | 0.188 | 30919904.9
3522 | 8742.615 | 159.986 | 1.399 | 16.05 | 0.195 | 30791490.03
3540 | 8831.109 | 158.868 | 1.403 | 15.58 | 0.188 | 31262125.86
3567 | 8809.055 | 159.092 | 1.401 | 14.7 | 0.178 | 31421899.2
3576 | 8722.92 | 159.595 | 1.392 | 15.39 | 0.187 | 31193161.92
3594 | 8786.041 | 159.931 | 1.405 | 15.57 | 0.188 | 31577031.4
3622 | 8813.92 | 159.427 | 1.405 | 15.9 | 0.193 | 31924018.24
3631 | 8726.671 | 160.713 | 1.402 | 15.09 | 0.185 | 31686542.4
3650 | 8821.56 | 159.204 | 1.404 | 15.69 | 0.19 | 32198694
3678 | 8887.522 | 158.086 | 1.405 | 16.6 | 0.2 | 32688305.9
3687 | 8797.208 | 159.316 | 1.402 | 15.83 | 0.192 | 32435305.9
3706 | 8808.132 | 161.104 | 1.419 | 16.04 | 0.196 | 32642937.2
3735 | 8765.773 | 160.154 | 1.404 | 15.18 | 0.187 | 32740162.2
3744 | 8791.248 | 159.763 | 1.405 | 16.05 | 0.195 | 32914432.5
3764 | 8798.334 | 159.707 | 1.405 | 15.6 | 0.19 | 33116929.2
3793 | 8791.232 | 159.036 | 1.398 | 15.11 | 0.183 | 33345143.0
3802 | 8771.391 | 160.881 | 1.411 | 15.16 | 0.185 | 33348828.6
3822 | 8795.921 | 159.204 | 1.4 | 15.06 | 0.184 | 33618010.1
3851 | 8760.178 | 159.707 | 1.399 | 14.31 | 0.174 | 33735445.5
3861 | 8779.858 | 160.322 | 1.408 | 16.32 | 0.198 | 33899031.7
3881 | 8759.952 | 160.657 | 1.407 | 15.9 | 0.195 | 33997373.7
3911 | 8736.154 | 159.931 | 1.397 | 15.87 | 0.194 | 34167098.3
3921 | 8770.821 | 160.49 | 1.408 | 15.03 | 0.183 | 34390389.1
3941 | 8801.409 | 159.651 | 1.405 | 15.61 | 0.19 | 34686352.9
3971 | 8778.815 | 160.322 | 1.407 | 16.09 | 0.196 | 34860674.4
3982 | 8695.061 | 160.434 | 1.395 | 15.57 | 0.191 | 34623732.9
4002 | 8809.836 | 158.868 | 1.4 | 16.3 | 0.196 | 35256963.7
4033 | 8726.923 | 159.931 | 1.396 | 15.67 | 0.19 | 35195680.5
4043 | 8764.826 | 158.086 | 1.386 | 15.43 | 0.185 | 35436191.5
4064 | 8816.862 | 159.372 | 1.405 | 15.78 | 0.189 | 35831727.2
4095 | 8722.293 | 160.434 | 1.399 | 15.53 | 0.19 | 35717789.8
4106 | 8678.509 | 160.657 | 1.394 | 15.87 | 0.193 | 35633958.0
4127 | 8668.139 | 160.545 | 1.392 | 16.34 | 0.198 | 35773409.7
4159 | 8713.148 | 159.875 | 1.393 | 15.14 | 0.183 | 36237982.5
4169 | 8727.567 | 160.154 | 1.398 | 14.74 | 0.179 | 36385226.8
4191 | 8754.769 | 159.595 | 1.397 | 15.4 | 0.186 | 36691236.9
4223 | 8737.202 | 159.986 | 1.398 | 14.68 | 0.178 | 36897204.0
4234 | 8802.189 | 159.539 | 1.404 | 14.75 | 0.179 | 37268468.2
4255 | 8689.468 | 160.322 | 1.393 | 14.4 | 0.176 | 36973686.34
4288 | 8674.939 | 160.825 | 1.395 | 16.19 | 0.197 | 37198138.4
4299 | 8737.155 | 159.763 | 1.396 | 16.18 | 0.195 | 37561029.3
4321 | 8769.91 | 160.434 | 1.407 | 16.45 | 0.199 | 37894781.11
4355 | 8712.885 | 159.707 | 1.392 | 15.21 | 0.185 | 37944614.2
4366 | 8745.129 | 159.931 | 1.399 | 16.75 | 0.202 | 38181233.2
4388 | 8730.75 | 159.763 | 1.395 | 16.64 | 0.201 | 38310531
4422 | 8726.922 | 159.931 | 1.396 | 15.71 | 0.19 | 38590449.1
4433 | 8721.87 | 160.657 | 1.401 | 16.5 | 0.2 | 38664049.71
4456 | 8683.091 | 161.384 | 1.401 | 16.58 | 0.203 | 38691853.5
4490 | 8683.707 | 160.49 | 1.394 | 16.11 | 0.196 | 38989844.43
4502 | 8747.15 | 158.98 | 1.391 | 15.69 | 0.188 | 39379669.3
4525 | 8674.894 | 160.881 | 1.396 | 16.68 | 0.202 | 39253895.35
4560 | 8730.107 | 159.707 | 1.394 | 15.58 | 0.188 | 39809287.92
4571 | 8695.61 | 159.595 | 1.388 | 15.39 | 0.186 | 39747633.31
4595 | 8712.693 | 159.595 | 1.391 | 16.65 | 0.2 | 40034824.3
4630 | 8705.465 | 159.036 | 1.384 | 16.45 | 0.197 | 40306302.95
4642 | 8736.227 | 159.707 | 1.395 | 15.08 | 0.181 | 40553565.7
4666 | 8770.371 | 159.931 | 1.403 | 16.46 | 0.199 | 40922551.1
4702 | 8758.164 | 159.316 | 1.395 | 14.39 | 0.175 | 41180887.1
4714 | 8748.42 | 159.707 | 1.397 | 17.29 | 0.208 | 41240051.88
4738 | 8685.036 | 161.049 | 1.399 | 16.83 | 0.205 | 41149700.6
4775 | 8707.398 | 159.539 | 1.389 | 15.78 | 0.191 | 41577825.45
4787 | 8729.49 | 159.763 | 1.395 | 16.45 | 0.198 | 41788068.63
4811 | 8671.994 | 160.322 | 1.39 | 17.05 | 0.206 | 41720963.1
4848 | 8675.487 | 160.154 | 1.389 | 16.29 | 0.196 | 42058761.0
4861 | 8688.505 | 158.198 | 1.375 | 17.18 | 0.204 | 42234822.8
4886 | 8693.668 | 159.651 | 1.388 | 16.28 | 0.193 | 42477261.8
4923 | 8707.342 | 159.707 | 1.391 | 15.6 | 0.188 | 42866244.7
4936 | 8655.224 | 159.763 | 1.383 | 16.16 | 0.194 | 42722185.7
4961 | 8636.299 | 160.21 | 1.384 | 16.32 | 0.196 | 42844679.3
5000 | 8714.861 | 158.421 | 1.381 | 16.17 | 0.192 | 43574305
5012 | 8700.744 | 160.266 | 1.394 | 15.18 | 0.182 | 43608128.9
5038 | 8695.109 | 159.763 | 1.389 | 14.65 | 0.177 | 43805959.1
5077 | 8622.465 | 158.924 | 1.37 | 15.46 | 0.185 | 43776254.8
5090 | 8639.17 | 159.539 | 1.378 | 15.53 | 0.184 | 43973375.3
5116 | 8678.582 | 158.477 | 1.375 | 14.65 | 0.174 | 44399625.5
5155 | 8634.198 | 160.154 | 1.383 | 16.2 | 0.193 | 44509290.69
5169 | 8636.891 | 159.875 | 1.381 | 16.43 | 0.197 | 44644089.6
5195 | 8611.205 | 160.49 | 1.382 | 14.55 | 0.175 | 44735210.0
5235 | 8597.328 | 158.645 | 1.364 | 16.19 | 0.192 | 45007012.08
5249 | 8641.512 | 159.651 | 1.38 | 16.67 | 0.196 | 45359296.5
5275 | 8645.815 | 158.924 | 1.374 | 16.84 | 0.2 | 45606674.1
5316 | 8686.724 | 158.701 | 1.379 | 16.37 | 0.193 | 46178624.8
5330 | 8632.6 | 159.26 | 1.375 | 16.21 | 0.193 | 46011758
5357 | 8666.004 | 159.092 | 1.379 | 16.48 | 0.195 | 46423783.4
5398 | 8612.257 | 159.651 | 1.375 | 16.37 | 0.195 | 46488963.3
5412 | 8665.22 | 159.651 | 1.383 | 15.41 | 0.183 | 46896170.64
5440 | 8594.198 | 159.707 | 1.373 | 16.06 | 0.192 | 46752437.12
5482 | 8609.82 | 157.974 | 1.36 | 15.57 | 0.183 | 47199033.24
5496 | 8581.848 | 160.266 | 1.375 | 15.51 | 0.183 | 47165836.6
5524 | 8590.666 | 159.26 | 1.368 | 15.95 | 0.189 | 47454839.0
5567 | 8593.004 | 160.601 | 1.38 | 16.39 | 0.195 | 47837253.3
5581 | 8551.877 | 159.986 | 1.368 | 15.33 | 0.184 | 47728025.5
5610 | 8594.596 | 161.552 | 1.388 | 15.43 | 0.185 | 48215683.56
5653 | 8616.798 | 160.21 | 1.38 | 15.97 | 0.192 | 48710759.1
5667 | 8546.255 | 160.881 | 1.375 | 15.03 | 0.181 | 48431627.1
5696 | 8576.067 | 160.881 | 1.38 | 15.54 | 0.186 | 48849277.6
5740 | 8605.415 | 158.924 | 1.368 | 16.27 | 0.193 | 49395082.1
5755 | 8626.968 | 159.26 | 1.374 | 15.53 | 0.183 | 49648200.84
5784 | 8628.774 | 159.651 | 1.378 | 15.96 | 0.19 | 49908828.8
5829 | 8565.127 | 160.154 | 1.372 | 15.85 | 0.189 | 49926125.3
5844 | 8588.608 | 160.657 | 1.38 | 17.34 | 0.207 | 50191825.2
5874 | 8559.087 | 160.21 | 1.371 | 16.29 | 0.195 | 50276077.0
5919 | 8629.186 | 160.098 | 1.382 | 16.4 | 0.195 | 51076151.9
5934 | 8612.185 | 159.763 | 1.376 | 17.14 | 0.205 | 51104705.79
5965 | 8616.63 | 160.154 | 1.38 | 16.32 | 0.195 | 51398197.95
6011 | 8551.103 | 159.595 | 1.365 | 16.29 | 0.194 | 51400680.1
6026 | 8564.177 | 158.309 | 1.356 | 16.77 | 0.196 | 51607730.6
6057 | 8555.525 | 159.204 | 1.362 | 16.56 | 0.193 | 51820814.9
6104 | 8556.48 | 160.657 | 1.375 | 15.47 | 0.184 | 52228753.92
6119 | 8538.159 | 159.986 | 1.366 | 16.02 | 0.191 | 52244994.9
6151 | 8572.95 | 160.434 | 1.375 | 15.92 | 0.189 | 52732215.45
6198 | 8632.925 | 159.148 | 1.374 | 15.67 | 0.186 | 53506869.15
6214 | 8592.25 | 159.819 | 1.373 | 15.87 | 0.189 | 53392241.5
6246 | 8634.539 | 160.21 | 1.383 | 17.26 | 0.205 | 53931330.6
6294 | 8616.036 | 160.993 | 1.387 | 17.36 | 0.209 | 54229330.6
6310 | 8581.365 | 159.372 | 1.368 | 15.09 | 0.181 | 54148413.15
6342 | 8616.442 | 160.434 | 1.382 | 17.09 | 0.203 | 54645475.2
6391 | 8594.374 | 158.645 | 1.363 | 17.07 | 0.202 | 54926644.2
6408 | 8580.936 | 159.707 | 1.37 | 16.17 | 0.191 | 54986637.9
6441 | 8616.002 | 161.16 | 1.389 | 16.84 | 0.201 | 55495668.9
6490 | 8574.023 | 159.204 | 1.365 | 17.15 | 0.205 | 55645409.27
6507 | 8564.912 | 160.545 | 1.375 | 16.48 | 0.196 | 55731882.4
6540 | 8566.715 | 160.21 | 1.372 | 15.88 | 0.19 | 56026316.1
6591 | 8545.835 | 159.092 | 1.36 | 16.22 | 0.192 | 56325598.5
6607 | 8549.009 | 161.049 | 1.377 | 15.77 | 0.187 | 56483302.5
6641 | 8548.572 | 160.378 | 1.371 | 15.6 | 0.187 | 56771066.7
6692 | 8511.106 | 160.322 | 1.365 | 15.4 | 0.184 | 56956321.4
6710 | 8506.772 | 160.378 | 1.364 | 14.78 | 0.176 | 57080440.12
6744 | 8534.685 | 160.657 | 1.371 | 15.21 | 0.181 | 57557915.64
6796 | 8609.941 | 158.421 | 1.364 | 17.45 | 0.205 | 58513159.0
6813 | 8520.881 | 160.434 | 1.367 | 16.45 | 0.195 | 58052762.3
6848 | 8547.503 | 159.819 | 1.366 | 16.13 | 0.191 | 58533300.5
6901 | 8581.54 | 159.651 | 1.37 | 16.55 | 0.195 | 59221207.54
6919 | 8543.474 | 159.707 | 1.364 | 17.26 | 0.204 | 59112296.6
6954 | 8584.721 | 158.421 | 1.36 | 16.65 | 0.195 | 59698149.8
7008 | 8530.674 | 160.21 | 1.367 | 17.31 | 0.204 | 59782963.4
7026 | 8505.625 | 159.931 | 1.36 | 16.24 | 0.192 | 59760521.25
7062 | 8558.654 | 159.483 | 1.365 | 16.55 | 0.194 | 60441214.5
7116 | 8537.515 | 159.651 | 1.363 | 15.83 | 0.187 | 60752956.74
7135 | 8483.049 | 159.819 | 1.356 | 15.59 | 0.184 | 60526554.6
7171 | 8599.674 | 159.763 | 1.374 | 15.74 | 0.185 | 61668262.3
7226 | 8490.229 | 159.539 | 1.355 | 16.27 | 0.193 | 61350394.8
7245 | 8540.703 | 159.931 | 1.366 | 15.79 | 0.185 | 61877393.2
7282 | 8496.847 | 159.819 | 1.358 | 15.48 | 0.183 | 61874039.9
7338 | 8543.671 | 160.21 | 1.369 | 16.71 | 0.197 | 62693457.8
7357 | 8551.455 | 158.142 | 1.352 | 16.25 | 0.19 | 62913054.4
7395 | 8536.55 | 159.931 | 1.365 | 15.38 | 0.18 | 63127787.25
7452 | 8454.714 | 160.098 | 1.354 | 15.51 | 0.184 | 63004528.7
7471 | 8505.888 | 159.148 | 1.354 | 16.11 | 0.188 | 63547489.2
7509 | 8500.382 | 160.154 | 1.361 | 16.59 | 0.195 | 63829368.4
7567 | 8501.306 | 159.651 | 1.357 | 15.94 | 0.188 | 64329382.5
7586 | 8529.271 | 159.483 | 1.36 | 17.39 | 0.203 | 64703049.8
7625 | 8464.165 | 159.539 | 1.35 | 16.49 | 0.194 | 64539258.1
7684 | 8486.907 | 159.931 | 1.357 | 16.1 | 0.188 | 65213393.4
7704 | 8503.819 | 158.421 | 1.347 | 15.23 | 0.178 | 65513421.6
7743 | 8499.734 | 158.142 | 1.344 | 15.9 | 0.184 | 65813440.4
7803 | 8458.407 | 160.322 | 1.356 | 15 | 0.175 | 66000949.8
7823 | 8480.298 | 159.539 | 1.353 | 15.31 | 0.18 | 66341371.3
7863 | 8498.184 | 159.539 | 1.356 | 16.78 | 0.196 | 66821220.8
7923 | 8544.802 | 159.875 | 1.366 | 16.88 | 0.198 | 67700466.2
7944 | 8469.595 | 160.098 | 1.356 | 16.26 | 0.193 | 67282462.68
7985 | 8463.576 | 159.316 | 1.348 | 16.66 | 0.195 | 67581654.36
8046 | 8446.55 | 158.924 | 1.342 | 16.47 | 0.191 | 67960941.3
8067 | 8413.333 | 159.875 | 1.345 | 16.27 | 0.189 | 67870357.3
8108 | 8500.23 | 158.086 | 1.344 | 16.42 | 0.189 | 68919864.84
8171 | 8463.061 | 159.595 | 1.351 | 15.61 | 0.181 | 69151671.4
8191 | 8407.58 | 160.042 | 1.346 | 15.68 | 0.184 | 68866487.78
8233 | 8424.312 | 159.316 | 1.342 | 16.88 | 0.196 | 69357360.7
8297 | 8474.169 | 158.701 | 1.345 | 15.63 | 0.18 | 70310180.2
8318 | 8408.06 | 159.875 | 1.344 | 16.1 | 0.187 | 69938243.08
8361 | 8404.735 | 159.931 | 1.344 | 15.41 | 0.18 | 70271989.3
8425 | 8407.875 | 160.21 | 1.347 | 15.78 | 0.184 | 70836346.9
8447 | 8496.793 | 159.651 | 1.357 | 17.3 | 0.201 | 71772410.5
8490 | 8400.694 | 160.993 | 1.352 | 17 | 0.201 | 71321892.06
8556 | 8448.521 | 158.924 | 1.343 | 17.28 | 0.201 | 72285545.7
8577 | 8463.413 | 159.372 | 1.349 | 17.51 | 0.203 | 72590693.3
8621 | 8455.686 | 159.427 | 1.348 | 16.36 | 0.191 | 72896469.0
8688 | 8412.865 | 160.21 | 1.348 | 15.36 | 0.18 | 73090971.12
8710 | 8411.343 | 160.322 | 1.349 | 15.95 | 0.187 | 73262797.53
8755 | 8390.798 | 158.98 | 1.334 | 15.54 | 0.181 | 73461436.49
8822 | 8476.226 | 159.316 | 1.35 | 16.51 | 0.19 | 74777265.8
8845 | 8433.399 | 160.601 | 1.354 | 16.84 | 0.198 | 74593414.2
8890 | 8395.413 | 160.322 | 1.346 | 16.45 | 0.193 | 74635221.57
8959 | 8468.268 | 160.266 | 1.357 | 16.73 | 0.195 | 75867213.0
8982 | 8379.048 | 160.266 | 1.343 | 16.9 | 0.199 | 75260609.1
9028 | 8461.847 | 158.98 | 1.345 | 16.47 | 0.19 | 76393554.7
9097 | 8397.669 | 159.875 | 1.343 | 16.67 | 0.194 | 76393594.9
9121 | 8419.61 | 159.875 | 1.346 | 16.56 | 0.192 | 76795262.81
9167 | 8417.271 | 159.539 | 1.343 | 16.25 | 0.189 | 77161123.3
9238 | 8398.811 | 159.986 | 1.344 | 15.03 | 0.175 | 77588216.0
9262 | 8418.367 | 159.148 | 1.34 | 15.74 | 0.182 | 77970915.2
9309 | 8329.231 | 158.645 | 1.321 | 14.82 | 0.171 | 77536811.4
9381 | 8481.534 | 159.539 | 1.353 | 16.35 | 0.187 | 79565270.5
9405 | 8342.119 | 161.384 | 1.346 | 15.65 | 0.185 | 78457629.2
9453 | 8381.902 | 158.98 | 1.333 | 15.97 | 0.185 | 79234119.6
9526 | 8360.56 | 159.763 | 1.336 | 17.48 | 0.201 | 79642694.56
9550 | 8400.011 | 158.142 | 1.328 | 16.28 | 0.186 | 80220105.05
9599 | 8367.829 | 159.204 | 1.332 | 16.47 | 0.189 | 80322790.6
9673 | 8382.111 | 159.763 | 1.339 | 16.1 | 0.186 | 81080159.7
9698 | 8411.892 | 160.993 | 1.354 | 16.72 | 0.195 | 81578528.6
9748 | 8401.365 | 160.098 | 1.345 | 16.23 | 0.191 | 81896506.02
9823 | 8339.685 | 159.986 | 1.334 | 16.34 | 0.19 | 81920725.8
9848 | 8365.948 | 159.427 | 1.334 | 16.58 | 0.191 | 82387855.9
9899 | 8374.054 | 159.819 | 1.338 | 16.76 | 0.193 | 82894760.5
9975 | 8363.848 | 159.651 | 1.335 | 17.72 | 0.204 | 83429383.8
10000 | 8316.912 | 160.993 | 1.339 | 17.22 | 0.2 | 83169120
10078 | 8420.547 | 159.931 | 1.347 | 17.04 | 0.197 | 84862272.7
10116 | 8325.188 | 160.154 | 1.333 | 16.82 | 0.196 | 84217601.8
10155 | 8399.297 | 159.875 | 1.343 | 17.39 | 0.2 | 85294861.0
10233 | 8369.288 | 161.104 | 1.348 | 17.17 | 0.201 | 85642924.1
10273 | 8313.209 | 159.763 | 1.328 | 15.59 | 0.182 | 85401596.1
10312 | 8336.336 | 160.545 | 1.338 | 15.4 | 0.178 | 85964296.8
10392 | 8333.31 | 159.036 | 1.325 | 15.39 | 0.178 | 86599757.52
10432 | 8349.277 | 159.26 | 1.33 | 15.29 | 0.175 | 87099657.7
10472 | 8392.982 | 160.49 | 1.347 | 17.76 | 0.205 | 87891307.5
10552 | 8357.762 | 159.539 | 1.333 | 16.18 | 0.188 | 88191104.6
10593 | 8269.222 | 159.763 | 1.321 | 16.93 | 0.195 | 87595868.6
10634 | 8366.956 | 159.372 | 1.333 | 16.92 | 0.193 | 88974210.1
10716 | 8321.408 | 159.819 | 1.33 | 16.38 | 0.189 | 89172208.1
10757 | 8302.021 | 159.931 | 1.328 | 17 | 0.196 | 89304839.9
10798 | 8338.568 | 160.154 | 1.335 | 15.4 | 0.178 | 90039857.3
10881 | 8313.461 | 158.757 | 1.32 | 17.04 | 0.195 | 90458769.1
10923 | 8387.845 | 159.763 | 1.34 | 18.07 | 0.206 | 91620430.9
10965 | 8347.208 | 160.322 | 1.338 | 17.22 | 0.2 | 91527135.72
11050 | 8305.584 | 160.154 | 1.33 | 16.63 | 0.193 | 91776703.2
11092 | 8301.001 | 159.763 | 1.326 | 16.92 | 0.195 | 92074703.1
11135 | 8287.619 | 158.645 | 1.315 | 16.5 | 0.188 | 92282637.6
11221 | 8321.697 | 159.875 | 1.33 | 16.09 | 0.183 | 93377762.0
11264 | 8330.106 | 158.757 | 1.322 | 16.12 | 0.184 | 93830314.0
11307 | 8345.642 | 158.701 | 1.324 | 16.7 | 0.19 | 94364174.1
11394 | 8237.449 | 160.434 | 1.322 | 16.72 | 0.192 | 93857493.9
11438 | 8304.758 | 160.21 | 1.331 | 16.22 | 0.186 | 94989822.0
11482 | 8298.648 | 160.098 | 1.329 | 17.09 | 0.197 | 95285076.3
11570 | 8286.744 | 158.924 | 1.317 | 16.5 | 0.189 | 95877628.08
11615 | 8296.766 | 160.601 | 1.332 | 16.73 | 0.191 | 96366937.09
11660 | 8308.761 | 159.372 | 1.324 | 17.04 | 0.196 | 96880153.26
11749 | 8268.634 | 159.316 | 1.317 | 16.81 | 0.192 | 97148180.9
11795 | 8280.321 | 160.769 | 1.331 | 16.88 | 0.193 | 97666386.2
11840 | 8244.537 | 160.042 | 1.319 | 15.98 | 0.185 | 97615318.08
11931 | 8335.578 | 160.713 | 1.34 | 17.7 | 0.203 | 99451781.1
11977 | 8270.401 | 159.148 | 1.316 | 17.57 | 0.202 | 99054592.8
12023 | 8306.389 | 160.322 | 1.332 | 17.22 | 0.196 | 99867714.9
12116 | 8256.054 | 159.539 | 1.317 | 16.68 | 0.192 | 100030350.3
12162 | 8318.333 | 159.595 | 1.328 | 17.38 | 0.197 | 101167565.9
12209 | 8278.345 | 160.266 | 1.327 | 15.98 | 0.184 | 101070314.1
12303 | 8243.552 | 160.378 | 1.322 | 18.27 | 0.21 | 101420420.3
12350 | 8290.939 | 159.986 | 1.326 | 18.27 | 0.208 | 102393096.7
12398 | 8261.289 | 159.707 | 1.319 | 18.72 | 0.214 | 102423461.0
12493 | 8203.986 | 159.316 | 1.307 | 17.24 | 0.196 | 102492397.1
12542 | 8259.24 | 159.372 | 1.316 | 18.3 | 0.206 | 103587388.1
12590 | 8273.434 | 158.701 | 1.313 | 17.35 | 0.196 | 104162534.1
12687 | 8300.861 | 159.763 | 1.326 | 17.42 | 0.197 | 105313023.5
12736 | 8288.032 | 159.875 | 1.325 | 17.14 | 0.197 | 105556375.6
12784 | 8300.899 | 158.98 | 1.32 | 17.45 | 0.199 | 106118692.8
12883 | 8293.055 | 158.589 | 1.315 | 16.84 | 0.191 | 106839427.6
12933 | 8248.298 | 160.601 | 1.325 | 16.89 | 0.193 | 106675238.0
12982 | 8257.18 | 160.434 | 1.325 | 17.43 | 0.2 | 107194710.8
13082 | 8227.657 | 160.657 | 1.322 | 16.28 | 0.188 | 107634208.9
13133 | 8199.004 | 159.427 | 1.307 | 16.02 | 0.183 | 107677519.5
13183 | 8241.463 | 159.483 | 1.314 | 15.94 | 0.18 | 108647206.7
13285 | 8233.844 | 161.16 | 1.327 | 16.96 | 0.194 | 109386617.5
13336 | 8200.018 | 160.937 | 1.32 | 16.32 | 0.189 | 109355440.0
13387 | 8244.885 | 160.042 | 1.32 | 17.35 | 0.198 | 110374275.5
13490 | 8235.125 | 160.098 | 1.318 | 17.09 | 0.195 | 111091836.2
13542 | 8151.551 | 160.154 | 1.306 | 17.19 | 0.196 | 110388303.6
13594 | 8218.073 | 159.539 | 1.311 | 17.04 | 0.192 | 111716484.4
13699 | 8132.638 | 157.806 | 1.283 | 15.06 | 0.169 | 111409008.0
13751 | 8156.782 | 158.03 | 1.289 | 16.07 | 0.177 | 112163909.3
13804 | 8198.645 | 159.707 | 1.309 | 17.91 | 0.199 | 113174095.6
13911 | 8204.732 | 159.707 | 1.31 | 17.54 | 0.198 | 114136026.9
13964 | 8200.593 | 158.701 | 1.301 | 16.19 | 0.182 | 114513080.7
14018 | 8241.009 | 160.49 | 1.323 | 18.03 | 0.203 | 115522464.2
14126 | 8139.768 | 160.769 | 1.309 | 16.83 | 0.194 | 114982362.8
14180 | 8161.859 | 160.322 | 1.309 | 17.27 | 0.196 | 115735160.6
14235 | 8180.772 | 159.651 | 1.306 | 17.08 | 0.193 | 116453289.4
14344 | 8246.601 | 158.868 | 1.31 | 15.24 | 0.171 | 118289244.7
14400 | 8231.408 | 160.098 | 1.318 | 17.18 | 0.195 | 118532275.2
14455 | 8268.488 | 159.26 | 1.317 | 18.09 | 0.205 | 119520994.0
14566 | 8177.698 | 160.322 | 1.311 | 17.52 | 0.2 | 119116349.1
14622 | 8171.323 | 160.042 | 1.308 | 17.24 | 0.196 | 119481084.9
14678 | 8144.459 | 159.986 | 1.303 | 16.97 | 0.192 | 119544369.2
14792 | 8182.47 | 159.427 | 1.305 | 16.4 | 0.184 | 121035096.2
14848 | 8107.461 | 159.539 | 1.293 | 15.16 | 0.171 | 120379580.9
14906 | 8156.029 | 160.098 | 1.306 | 16.16 | 0.181 | 121573768.3
15020 | 8210.538 | 158.086 | 1.298 | 18.13 | 0.202 | 123322280.8
15078 | 8211.192 | 160.713 | 1.32 | 17.99 | 0.203 | 123808353.0
15136 | 8209.139 | 159.763 | 1.312 | 17.87 | 0.203 | 124253527.9
15253 | 8123.562 | 160.825 | 1.306 | 16.85 | 0.192 | 123908691.2
15311 | 8188.913 | 159.931 | 1.31 | 16.47 | 0.186 | 125380446.9
15370 | 8135.398 | 160.434 | 1.305 | 16.36 | 0.186 | 125041067.3
15489 | 8115.29 | 159.372 | 1.293 | 16.03 | 0.181 | 125697726.8
15548 | 8125.6 | 159.651 | 1.297 | 17.02 | 0.19 | 126336828.8
15608 | 8152.489 | 159.092 | 1.297 | 17.34 | 0.193 | 127244048.3
15728 | 8152.622 | 159.819 | 1.303 | 16.92 | 0.19 | 128224438.8
15789 | 8091.823 | 160.378 | 1.298 | 16.12 | 0.183 | 127761793.3
15849 | 8102.879 | 158.533 | 1.285 | 15.52 | 0.173 | 128422529.3
15972 | 8033.592 | 158.98 | 1.277 | 16.66 | 0.184 | 128312531.4
16033 | 8151.317 | 159.26 | 1.298 | 17.15 | 0.189 | 130690065.5
16095 | 8065.497 | 159.483 | 1.286 | 18.08 | 0.202 | 129814174.2
16219 | 8130.502 | 158.757 | 1.291 | 17.05 | 0.188 | 131868611.9
16281 | 8089.801 | 159.651 | 1.292 | 17.08 | 0.19 | 131710050.1
16344 | 8013.752 | 157.303 | 1.261 | 15.73 | 0.173 | 130976762.7
16469 | 8110.926 | 159.651 | 1.295 | 17.41 | 0.189 | 133578840.3
16533 | 8138.801 | 160.154 | 1.303 | 17.82 | 0.2 | 134558796.9
16596 | 8086.952 | 159.819 | 1.292 | 18.53 | 0.208 | 134211055.4
16724 | 8050.145 | 160.657 | 1.293 | 15.98 | 0.18 | 134630625.0
16789 | 8093.294 | 158.924 | 1.286 | 16.91 | 0.188 | 135878313.0
16853 | 8026.859 | 159.707 | 1.282 | 16.36 | 0.182 | 135276654.7
16983 | 8135.256 | 159.204 | 1.295 | 18.23 | 0.201 | 138161052.6
17048 | 8077.111 | 159.986 | 1.292 | 18.19 | 0.203 | 137698588.3
17114 | 8088.153 | 158.589 | 1.283 | 18.1 | 0.2 | 138420650.4
17246 | 8066.006 | 159.819 | 1.289 | 16.89 | 0.187 | 139106339.5
17312 | 8060.098 | 158.254 | 1.276 | 16.49 | 0.182 | 139536416.6
17379 | 8074.359 | 159.707 | 1.29 | 17.2 | 0.189 | 140324285.1
17512 | 8073.928 | 160.49 | 1.296 | 17.5 | 0.196 | 141390627.1
17580 | 8082.269 | 160.434 | 1.297 | 18.29 | 0.205 | 142086289.0
17647 | 8066.488 | 161.16 | 1.3 | 17.96 | 0.203 | 142349313.7
17783 | 7990.035 | 160.098 | 1.279 | 17.08 | 0.192 | 142086792.4
17852 | 8029.882 | 160.378 | 1.288 | 16.42 | 0.182 | 143349453.5
17920 | 8037.758 | 159.427 | 1.281 | 16.57 | 0.184 | 144036623.4
18058 | 8100.468 | 160.545 | 1.3 | 18.67 | 0.207 | 146278251.1
18128 | 8114.297 | 159.539 | 1.295 | 17.67 | 0.198 | 147095976.0
18198 | 8050.963 | 159.875 | 1.287 | 17.06 | 0.191 | 146511424.7
18338 | 8084.921 | 158.868 | 1.284 | 17.72 | 0.196 | 148261281.3
18408 | 8035.017 | 161.049 | 1.294 | 17.82 | 0.199 | 147908592.9
18479 | 8063.528 | 160.098 | 1.291 | 17.7 | 0.198 | 149005933.9
18621 | 8063.796 | 159.707 | 1.288 | 18.16 | 0.202 | 150155945.3
18693 | 8016.587 | 159.819 | 1.281 | 18.05 | 0.201 | 149854060.8
18765 | 8021.056 | 160.098 | 1.284 | 17 | 0.189 | 150515115.8
18909 | 8017.38 | 159.483 | 1.279 | 17.2 | 0.191 | 151600638.4
18982 | 8083.456 | 159.427 | 1.289 | 18.37 | 0.202 | 153440161.8
19055 | 8089.266 | 158.421 | 1.282 | 17.7 | 0.195 | 154140963.6
19202 | 8047.226 | 160.21 | 1.289 | 18.1 | 0.201 | 154522833.7
19276 | 8034.525 | 157.303 | 1.264 | 17.02 | 0.187 | 154873503.9
19350 | 8008.071 | 159.595 | 1.278 | 16.78 | 0.183 | 154956173.8
19499 | 7957.346 | 160.154 | 1.274 | 17.29 | 0.191 | 155160289.7
19574 | 8012.421 | 160.042 | 1.282 | 18.68 | 0.205 | 156835128.7
19649 | 8010.709 | 160.434 | 1.285 | 17.73 | 0.197 | 157402421.1
19801 | 7955.002 | 158.924 | 1.264 | 15.92 | 0.176 | 157516994.6
19877 | 7976.519 | 160.322 | 1.279 | 17.32 | 0.19 | 158549268.2
19953 | 8049.359 | 159.595 | 1.285 | 17.88 | 0.197 | 160608860.1
20107 | 7979.997 | 160.49 | 1.281 | 18.31 | 0.204 | 160453799.7
20184 | 8029.906 | 158.421 | 1.272 | 17.73 | 0.194 | 162075622.7
20262 | 8009.337 | 156.912 | 1.257 | 16.58 | 0.179 | 162285186.3
20418 | 7976.069 | 159.986 | 1.276 | 16.92 | 0.184 | 162855376.8
20496 | 7963.438 | 158.924 | 1.266 | 18.6 | 0.203 | 163218625.2
20575 | 8018.062 | 159.819 | 1.281 | 18.33 | 0.2 | 164971625.7
20734 | 7998.273 | 160.042 | 1.28 | 17.7 | 0.196 | 165836192.4
20813 | 8102.732 | 159.763 | 1.295 | 18.33 | 0.202 | 168642161.1
20893 | 8018.396 | 160.378 | 1.286 | 18.74 | 0.21 | 167528347.6
21054 | 7994.143 | 159.372 | 1.274 | 18.17 | 0.201 | 168308686.7
21135 | 7993.332 | 160.601 | 1.284 | 16.68 | 0.185 | 168939071.8
21217 | 8007.459 | 158.868 | 1.272 | 17.75 | 0.196 | 169894257.6
21380 | 7974.269 | 160.378 | 1.279 | 17.38 | 0.192 | 170489871.2
21462 | 7925.636 | 160.881 | 1.275 | 18.88 | 0.209 | 170099999.8
21545 | 7992.157 | 160.042 | 1.279 | 18.12 | 0.2 | 172191022.6
21711 | 7846.507 | 160.266 | 1.258 | 16.63 | 0.185 | 170355513.5
21794 | 7971.626 | 159.26 | 1.27 | 17.46 | 0.189 | 173733617.0
21878 | 7882.165 | 159.483 | 1.257 | 15.25 | 0.167 | 172446005.9
22047 | 7964.987 | 159.427 | 1.27 | 18.37 | 0.199 | 175604068.4
22131 | 7927.772 | 161.384 | 1.279 | 18.61 | 0.206 | 175449522.1
22217 | 7873.666 | 158.533 | 1.248 | 17.28 | 0.19 | 174929237.5
22388 | 7895.732 | 159.483 | 1.259 | 16.11 | 0.174 | 176769648.0
22474 | 7907.21 | 160.545 | 1.269 | 16.88 | 0.185 | 177706637.5
22560 | 8025.991 | 160.993 | 1.292 | 19.59 | 0.215 | 181066357.0
22734 | 7917.744 | 159.931 | 1.266 | 18.52 | 0.206 | 180001992.1
22821 | 7946.509 | 160.266 | 1.274 | 18.51 | 0.203 | 181347281.9
22909 | 7925.563 | 160.098 | 1.269 | 16.36 | 0.181 | 181566722.8
23086 | 7958.651 | 157.191 | 1.251 | 19.08 | 0.205 | 183733417.0
23174 | 7867.422 | 158.589 | 1.248 | 17.97 | 0.193 | 182319637.4
23264 | 7926.338 | 160.769 | 1.274 | 17.74 | 0.192 | 184398327.2
23443 | 7892.118 | 160.545 | 1.267 | 18.58 | 0.205 | 185014922.3
23533 | 7875.443 | 158.533 | 1.249 | 17.48 | 0.19 | 185332800.1
23623 | 7922.466 | 161.216 | 1.277 | 19.05 | 0.207 | 187152414.3
23805 | 7904.938 | 159.986 | 1.265 | 16.54 | 0.183 | 188177049.1
23897 | 7837.19 | 160.21 | 1.256 | 16.83 | 0.185 | 187285329.4
23989 | 7822.336 | 160.098 | 1.252 | 18.28 | 0.198 | 187650018.3
24174 | 7900.994 | 159.539 | 1.261 | 19.01 | 0.205 | 190998629.0
24267 | 7929.983 | 159.539 | 1.265 | 17.42 | 0.189 | 192436897.5
24360 | 7879.255 | 159.372 | 1.256 | 16.28 | 0.178 | 191938651.8
24548 | 7905.232 | 160.098 | 1.266 | 18.67 | 0.202 | 194057635.1
24642 | 7883.626 | 159.427 | 1.257 | 18.59 | 0.202 | 194268311.9
24737 | 7869.149 | 160.993 | 1.267 | 18.27 | 0.2 | 194659138.8
24927 | 7854.503 | 158.813 | 1.247 | 17.2 | 0.187 | 195789196.3
25023 | 7858.768 | 159.372 | 1.252 | 17.71 | 0.19 | 196649951.7
25119 | 7866.705 | 160.378 | 1.262 | 18.11 | 0.196 | 197603762.9
25313 | 7845.514 | 160.434 | 1.259 | 17.47 | 0.191 | 198593495.9
25410 | 7844.755 | 159.539 | 1.252 | 17.06 | 0.185 | 199335224.6
25508 | 7861.354 | 158.868 | 1.249 | 17.25 | 0.185 | 200527417.8
25704 | 7836.338 | 159.539 | 1.25 | 18.34 | 0.197 | 201425232.0
25803 | 7876.164 | 161.719 | 1.274 | 17.32 | 0.189 | 203228659.7
25903 | 7811.003 | 159.819 | 1.248 | 17.36 | 0.191 | 202328410.7
26102 | 7848.713 | 160.881 | 1.263 | 19.02 | 0.206 | 204867106.7
26202 | 7862.093 | 158.645 | 1.247 | 18.33 | 0.198 | 206002560.8
26303 | 7853.908 | 159.819 | 1.255 | 18.22 | 0.196 | 206581342.1
26506 | 7832.411 | 161.496 | 1.265 | 17.77 | 0.195 | 207605886.0
26608 | 7845.009 | 160.154 | 1.256 | 19.69 | 0.215 | 208739999.5
26710 | 7820.031 | 157.583 | 1.232 | 16.79 | 0.18 | 208873028.0
26916 | 7796.381 | 158.645 | 1.237 | 16.94 | 0.179 | 209847391.0
27019 | 7788.688 | 160.49 | 1.25 | 18.09 | 0.194 | 210442561.1
27123 | 7852.645 | 160.49 | 1.26 | 18.19 | 0.197 | 212987290.3
27332 | 7750.565 | 159.092 | 1.233 | 16.05 | 0.174 | 211838442.6
27437 | 7749.495 | 159.651 | 1.237 | 17.72 | 0.188 | 212622894.3
27543 | 7759.549 | 159.986 | 1.241 | 19.4 | 0.207 | 213721258.1
27755 | 7776.44 | 160.545 | 1.248 | 18.01 | 0.194 | 215835092.2
27862 | 7804.178 | 160.378 | 1.252 | 19.38 | 0.209 | 217440007.4
27969 | 7820.91 | 160.154 | 1.253 | 18.75 | 0.203 | 218743031.8
28184 | 7785.325 | 158.645 | 1.235 | 18.76 | 0.201 | 219421599.8
28293 | 7758.458 | 160.21 | 1.243 | 17.68 | 0.189 | 219510052.2
28401 | 7781.521 | 160.21 | 1.247 | 19.13 | 0.205 | 221002977.9
28620 | 7738.663 | 159.316 | 1.233 | 17.74 | 0.19 | 221480535.1
28730 | 7855.543 | 158.98 | 1.249 | 18.6 | 0.197 | 225689750.4
28841 | 7776.311 | 159.763 | 1.242 | 18.97 | 0.204 | 224276585.6
29063 | 7777.946 | 160.825 | 1.251 | 19.39 | 0.209 | 226050444.6
29175 | 7809.444 | 160.098 | 1.25 | 18.46 | 0.199 | 227840528.7
29287 | 7758.152 | 159.372 | 1.236 | 18.39 | 0.198 | 227212997.6
29513 | 7761.383 | 158.757 | 1.232 | 19.91 | 0.21 | 229061696.5
29626 | 7831.812 | 159.931 | 1.253 | 18.73 | 0.199 | 232025262.3
29740 | 7811.529 | 159.316 | 1.244 | 17.21 | 0.186 | 232314872.5
29969 | 7751.521 | 160.545 | 1.244 | 19.19 | 0.207 | 232305332.8
30084 | 7768.548 | 159.707 | 1.241 | 19.41 | 0.208 | 233708998.0
30200 | 7738.12 | 158.477 | 1.226 | 19.14 | 0.203 | 233691224
30433 | 7724.677 | 159.539 | 1.232 | 16.16 | 0.171 | 235085095.1
30550 | 7729.695 | 160.21 | 1.238 | 17.5 | 0.187 | 236142182.2
30667 | 7776.881 | 157.695 | 1.226 | 18.74 | 0.197 | 238493609.6
30903 | 7767.223 | 160.266 | 1.245 | 17.43 | 0.185 | 240030492.4
31022 | 7812.547 | 160.881 | 1.257 | 18.62 | 0.201 | 242360833.0
31142 | 7766.398 | 159.875 | 1.242 | 18.75 | 0.203 | 241861166.5
31381 | 7768.797 | 158.421 | 1.231 | 18.79 | 0.199 | 243792618.7
31502 | 7738.785 | 160.657 | 1.243 | 20.79 | 0.221 | 243787205.1
31623 | 7773.247 | 161.216 | 1.253 | 19.23 | 0.208 | 245813389.9
31867 | 7677.807 | 159.595 | 1.225 | 18.14 | 0.196 | 244668675.7
31989 | 7703.116 | 159.092 | 1.226 | 18.35 | 0.193 | 246414977.7
32112 | 7707.372 | 158.533 | 1.222 | 18.36 | 0.192 | 247499129.7
32360 | 7714.683 | 159.875 | 1.233 | 17.06 | 0.18 | 249647141.9
32484 | 7717.894 | 159.875 | 1.234 | 17.98 | 0.191 | 250708068.7
32609 | 7716.388 | 157.583 | 1.216 | 18.24 | 0.191 | 251623696.3
32860 | 7718.556 | 158.309 | 1.222 | 18.45 | 0.192 | 253631750.2
32987 | 7693.86 | 160.769 | 1.237 | 18.1 | 0.192 | 253797359.8
33114 | 7674.995 | 159.595 | 1.225 | 19.92 | 0.212 | 254149784.4
33369 | 7618.937 | 159.427 | 1.215 | 17.7 | 0.187 | 254236308.8
33497 | 7669.235 | 160.545 | 1.231 | 19.4 | 0.204 | 256896364.8
33626 | 7744.983 | 158.533 | 1.228 | 18.77 | 0.198 | 260432798.4
33885 | 7693.714 | 159.875 | 1.23 | 18.84 | 0.199 | 260701498.9
34015 | 7683.603 | 159.707 | 1.227 | 17.78 | 0.189 | 261357756.0
34146 | 7696.429 | 159.707 | 1.229 | 19.25 | 0.203 | 262802264.6
34409 | 7674.979 | 159.483 | 1.224 | 18.32 | 0.194 | 264088352.4
34541 | 7634.991 | 161.272 | 1.231 | 17.64 | 0.188 | 263720224.1
34674 | 7644.484 | 158.98 | 1.215 | 18.34 | 0.194 | 265064838.2
34941 | 7629.204 | 160.378 | 1.224 | 17.3 | 0.182 | 266572017.0
35076 | 7634.55 | 158.254 | 1.208 | 19.01 | 0.198 | 267789475.8
35211 | 7638.014 | 159.707 | 1.22 | 18.69 | 0.195 | 268942111.0
35482 | 7642.561 | 158.757 | 1.213 | 18.78 | 0.196 | 271173349.4
35618 | 7670.751 | 156.8 | 1.203 | 19.54 | 0.2 | 273216809.1
35755 | 7583.503 | 159.875 | 1.212 | 17.64 | 0.183 | 271148149.8
36031 | 7652.576 | 159.539 | 1.221 | 19.61 | 0.204 | 275729965.9
36169 | 7731.978 | 159.539 | 1.234 | 18.44 | 0.194 | 279657912.3
36308 | 7585.07 | 160.601 | 1.218 | 18.25 | 0.195 | 275398721.6
36588 | 7651.818 | 159.763 | 1.222 | 18.19 | 0.191 | 279964717.0
36729 | 7605.387 | 159.875 | 1.216 | 16.44 | 0.174 | 279338259.1
36870 | 7537.946 | 162.278 | 1.223 | 18.21 | 0.194 | 277924069.0
37154 | 7655.053 | 159.316 | 1.22 | 19.47 | 0.204 | 284415839.2
37297 | 7604.066 | 160.21 | 1.218 | 17.65 | 0.186 | 283608849.6
37440 | 7601.654 | 160.378 | 1.219 | 18.83 | 0.198 | 284605925.8
37729 | 7667.888 | 158.533 | 1.216 | 17.88 | 0.187 | 289301746.4
37874 | 7623.651 | 158.813 | 1.211 | 17.47 | 0.182 | 288738158.0
38019 | 7606.981 | 159.372 | 1.212 | 17.58 | 0.183 | 289209810.6
38312 | 7615.717 | 159.316 | 1.213 | 18.95 | 0.197 | 291773349.7
38460 | 7583.818 | 159.204 | 1.207 | 17.16 | 0.179 | 291673640.3
38608 | 7587.457 | 159.986 | 1.214 | 18.36 | 0.191 | 292936539.9
38905 | 7573.783 | 159.036 | 1.205 | 17.7 | 0.185 | 294658027.6
39055 | 7595.98 | 159.819 | 1.214 | 17.73 | 0.184 | 296660998.9
39205 | 7584.071 | 159.875 | 1.213 | 19.19 | 0.201 | 297333503.6
39507 | 7570.379 | 158.924 | 1.203 | 18.65 | 0.194 | 299082963.2
39659 | 7599.72 | 160.601 | 1.221 | 19.13 | 0.199 | 301397295.5
39811 | 7637.515 | 158.365 | 1.21 | 19.3 | 0.201 | 304057109.7
40118 | 7565.301 | 159.707 | 1.208 | 18.86 | 0.196 | 303504745.5
40272 | 7587.028 | 159.092 | 1.207 | 18 | 0.187 | 305544791.6
40427 | 7591.298 | 157.527 | 1.196 | 17.22 | 0.177 | 306893404.2
40739 | 7571.25 | 158.813 | 1.202 | 18.88 | 0.193 | 308445153.8
40895 | 7543.988 | 161.664 | 1.22 | 17.57 | 0.185 | 308511389.3
41052 | 7540.792 | 157.974 | 1.191 | 18.22 | 0.189 | 309564593.2
41369 | 7589.735 | 158.309 | 1.202 | 19.3 | 0.196 | 313979747.2
41528 | 7602.385 | 158.924 | 1.208 | 19 | 0.196 | 315711844.3
41687 | 7551.761 | 159.819 | 1.207 | 19.77 | 0.205 | 314810260.8
42009 | 7534.39 | 160.713 | 1.211 | 19.45 | 0.203 | 316512189.5
42170 | 7544.761 | 160.042 | 1.207 | 19.02 | 0.199 | 318162571.4
42332 | 7554.734 | 159.931 | 1.208 | 18.87 | 0.196 | 319806999.7
42658 | 7619.345 | 160.21 | 1.221 | 19.79 | 0.206 | 325026019.0
42822 | 7518.299 | 160.098 | 1.204 | 19.37 | 0.204 | 321948599.8
42987 | 7512.554 | 159.316 | 1.197 | 19.65 | 0.203 | 322942158.8
43318 | 7588.88 | 159.427 | 1.21 | 19.72 | 0.202 | 328735103.8
43485 | 7506.498 | 159.763 | 1.199 | 18.22 | 0.19 | 326420065.5
43652 | 7548.544 | 159.483 | 1.204 | 18.76 | 0.193 | 329509042.7
43988 | 7476.63 | 158.868 | 1.188 | 18.49 | 0.191 | 328882000.4
44158 | 7485.634 | 160.042 | 1.198 | 19.08 | 0.195 | 330550626.2
44327 | 7506.32 | 159.483 | 1.197 | 18.3 | 0.189 | 332732646.6
44669 | 7499.758 | 161.16 | 1.209 | 19.49 | 0.202 | 335006690.1
44841 | 7514.453 | 160.098 | 1.203 | 19.2 | 0.2 | 336955587.0
45013 | 7493.697 | 159.875 | 1.198 | 18.71 | 0.194 | 337313783.1
45360 | 7504.779 | 158.086 | 1.186 | 17.75 | 0.182 | 340416775.4
45534 | 7471.759 | 160.825 | 1.202 | 19.11 | 0.196 | 340219074.3
45709 | 7509.095 | 160.322 | 1.204 | 18.92 | 0.196 | 343233223.4
46061 | 7492.335 | 160.378 | 1.202 | 18.46 | 0.192 | 345104442.4
46239 | 7559.173 | 160.266 | 1.211 | 19.58 | 0.203 | 349528600.3
46416 | 7458.487 | 160.545 | 1.197 | 17.85 | 0.187 | 346193132.6
46774 | 7534.646 | 158.421 | 1.194 | 18.59 | 0.19 | 352425532.0
46954 | 7459.322 | 158.365 | 1.181 | 17.21 | 0.176 | 350245005.2
47134 | 7480.69 | 160.154 | 1.198 | 18.79 | 0.192 | 352594842.5
47498 | 7451.042 | 161.049 | 1.2 | 19.45 | 0.202 | 353909592.9
47680 | 7468.384 | 156.856 | 1.171 | 20.2 | 0.204 | 356092549.1
47864 | 7445.229 | 159.539 | 1.188 | 18.49 | 0.186 | 356358440.9
48232 | 7451.849 | 159.539 | 1.189 | 19.67 | 0.201 | 359417581.0
48418 | 7511.605 | 158.645 | 1.192 | 17.36 | 0.177 | 363696890.9
48604 | 7426.746 | 160.098 | 1.189 | 18.13 | 0.187 | 360969562.6
48978 | 7440.31 | 160.713 | 1.196 | 18.39 | 0.19 | 364411503.2
49167 | 7416.345 | 157.806 | 1.17 | 18.47 | 0.188 | 364639434.6
49356 | 7481.434 | 160.657 | 1.202 | 17.99 | 0.183 | 369253656.5
49736 | 7415.79 | 160.881 | 1.193 | 19.81 | 0.206 | 368831731.4
49927 | 7344.702 | 159.651 | 1.173 | 19.07 | 0.196 | 366698936.8
50119 | 7401.42 | 160.098 | 1.185 | 19.04 | 0.193 | 370951769.0
50505 | 7394.07 | 159.539 | 1.18 | 18.23 | 0.186 | 373437505.3
50700 | 7389.45 | 160.545 | 1.186 | 18.45 | 0.189 | 374645115
50895 | 7343.056 | 158.086 | 1.161 | 18.35 | 0.186 | 373724835.1
51287 | 7362.794 | 160.545 | 1.182 | 19.89 | 0.199 | 377615615.9
51484 | 7407.162 | 159.763 | 1.183 | 18.38 | 0.187 | 381350328.4
51682 | 7418.483 | 159.763 | 1.185 | 17.4 | 0.178 | 383402038.4
52080 | 7307.504 | 160.601 | 1.174 | 17.97 | 0.185 | 380574808.3
52280 | 7371.956 | 159.26 | 1.174 | 19.01 | 0.192 | 385405859.7
52481 | 7404.173 | 159.819 | 1.183 | 20.55 | 0.207 | 388578403.2
52886 | 7397.206 | 160.322 | 1.186 | 17.96 | 0.184 | 391208636.5
53089 | 7343.744 | 158.477 | 1.164 | 18.48 | 0.187 | 389872025.2
53293 | 7312.994 | 159.651 | 1.168 | 18.67 | 0.187 | 389731389.2
53704 | 7415.766 | 159.875 | 1.186 | 18.42 | 0.186 | 398256297.3
53910 | 7420.413 | 159.539 | 1.184 | 18.06 | 0.184 | 400034464.8
54117 | 7392.417 | 159.707 | 1.181 | 18.89 | 0.193 | 400055430.8
54534 | 7359.886 | 159.819 | 1.176 | 18.67 | 0.19 | 401364023.1
54744 | 7344.645 | 161.216 | 1.184 | 20.02 | 0.204 | 402075245.9
54955 | 7358.234 | 159.651 | 1.175 | 19.12 | 0.195 | 404371749.5
55378 | 7403.571 | 160.042 | 1.185 | 18.45 | 0.187 | 409994954.8
55591 | 7377.608 | 159.26 | 1.175 | 17.9 | 0.182 | 410128606.3
55805 | 7321.011 | 160.154 | 1.172 | 18.38 | 0.187 | 408549018.9
56235 | 7291.758 | 160.601 | 1.171 | 19.24 | 0.195 | 410052011.1
56451 | 7324.831 | 159.875 | 1.171 | 19.25 | 0.194 | 413494034.8
56668 | 7297.407 | 160.378 | 1.17 | 19.23 | 0.195 | 413529459.9
57105 | 7314.457 | 160.545 | 1.174 | 19.7 | 0.199 | 417692067.0
57324 | 7383.26 | 158.98 | 1.174 | 17.56 | 0.177 | 423237996.2
57544 | 7322.307 | 160.21 | 1.173 | 18.22 | 0.185 | 421354834.0
57988 | 7271.48 | 160.266 | 1.165 | 18.81 | 0.191 | 421658582.2
58211 | 7324.432 | 160.993 | 1.179 | 18.88 | 0.191 | 426362511.2
58435 | 7299.351 | 159.707 | 1.166 | 18.13 | 0.184 | 426537575.7
58885 | 7331.547 | 156.856 | 1.15 | 18.48 | 0.182 | 431718145.1
59111 | 7306.439 | 161.887 | 1.183 | 18.75 | 0.188 | 431890915.7
59339 | 7327.913 | 158.477 | 1.161 | 20.19 | 0.204 | 434831029.5
59796 | 7319.305 | 160.098 | 1.172 | 19.2 | 0.192 | 437665161.8
60026 | 7297.461 | 160.49 | 1.171 | 18.66 | 0.189 | 438037394.0
60256 | 7281.958 | 160.825 | 1.171 | 17.73 | 0.18 | 438781661.2
60721 | 7261.97 | 158.645 | 1.152 | 19.37 | 0.194 | 440954080.4
60954 | 7239.498 | 159.204 | 1.153 | 19.64 | 0.194 | 441276361.1
61189 | 7219.764 | 160.322 | 1.157 | 19.79 | 0.197 | 441770139.4
61660 | 7186.016 | 161.328 | 1.159 | 17.58 | 0.177 | 443089746.6
61897 | 7290.485 | 159.539 | 1.163 | 18.52 | 0.185 | 451259150.0
62135 | 7259.507 | 159.539 | 1.158 | 17.84 | 0.179 | 451069467.4
62614 | 7228.783 | 160.098 | 1.157 | 18.53 | 0.185 | 452623018.8
62855 | 7276.235 | 160.657 | 1.169 | 19.02 | 0.191 | 457347750.9
63096 | 7223.736 | 159.204 | 1.15 | 19.11 | 0.192 | 455788846.7
63582 | 7223.652 | 159.483 | 1.152 | 18.25 | 0.181 | 459294241.5
63827 | 7227.828 | 159.986 | 1.156 | 17.55 | 0.175 | 461330577.8
64072 | 7189.295 | 160.881 | 1.157 | 17.75 | 0.178 | 460632509.2
64566 | 7201.775 | 159.986 | 1.152 | 18.44 | 0.184 | 464989804.6
64814 | 7118.86 | 161.44 | 1.149 | 19.25 | 0.193 | 461401792.0
65063 | 7187.329 | 159.204 | 1.144 | 19.07 | 0.188 | 467629186.7
65565 | 7182.459 | 160.21 | 1.151 | 18.39 | 0.182 | 470917924.3
65817 | 7151.204 | 159.595 | 1.141 | 17.7 | 0.176 | 470670793.7
66070 | 7203.216 | 159.763 | 1.151 | 18.63 | 0.183 | 475916481.1
66579 | 7214.679 | 159.483 | 1.151 | 18.28 | 0.181 | 480346113.1
66835 | 7201.586 | 158.086 | 1.138 | 18.81 | 0.184 | 481318000.3
67092 | 7156.553 | 160.042 | 1.145 | 18.06 | 0.178 | 480147453.9
67609 | 7217.867 | 161.552 | 1.166 | 19.09 | 0.19 | 487992770.0
67869 | 7215.307 | 157.918 | 1.139 | 19.68 | 0.195 | 489695670.8
68130 | 7140.258 | 160.154 | 1.144 | 18.62 | 0.183 | 486465777.5
68655 | 7153.49 | 160.322 | 1.147 | 21.24 | 0.209 | 491122855.9
68919 | 7166.699 | 160.881 | 1.153 | 18.59 | 0.185 | 493921728.4
69184 | 7181.981 | 159.931 | 1.149 | 18.59 | 0.185 | 496878173.5
69717 | 7164.358 | 160.937 | 1.153 | 18.98 | 0.189 | 499477546.7
69985 | 7203.665 | 159.036 | 1.146 | 18.45 | 0.183 | 504148495.0
70254 | 7150.54 | 160.21 | 1.146 | 19.31 | 0.191 | 502354037.2
70795 | 7154.542 | 160.49 | 1.148 | 19.62 | 0.194 | 506505800.9
71067 | 7175.033 | 159.707 | 1.146 | 19.75 | 0.195 | 509908070.2
71341 | 7150.231 | 160.21 | 1.146 | 20.04 | 0.198 | 510104629.8
71890 | 7197.276 | 160.49 | 1.155 | 18.43 | 0.183 | 517412171.6
72167 | 7130.502 | 159.763 | 1.139 | 18.65 | 0.186 | 514586937.8
72444 | 7210.041 | 158.03 | 1.139 | 19.71 | 0.191 | 522324210.2
73002 | 7160.022 | 158.645 | 1.136 | 20.18 | 0.196 | 522695926.0
73283 | 7135.516 | 159.316 | 1.137 | 19.4 | 0.189 | 522912019.0
73565 | 7097.968 | 159.372 | 1.131 | 18.79 | 0.184 | 522162015.9
74132 | 7145.711 | 159.931 | 1.143 | 19.02 | 0.185 | 529725847.9
74417 | 7191.327 | 159.763 | 1.149 | 19.66 | 0.193 | 535156981.4
74703 | 7118.551 | 160.601 | 1.143 | 19.51 | 0.194 | 531777115.4
75278 | 7139.614 | 159.036 | 1.135 | 17.68 | 0.174 | 537455862.7
75568 | 7105.292 | 159.539 | 1.134 | 19.73 | 0.192 | 536932705.9
75858 | 7124.225 | 159.26 | 1.135 | 20.07 | 0.195 | 540429460.1
76443 | 7123.01 | 160.545 | 1.144 | 18.71 | 0.184 | 544504253.4
76737 | 7135.189 | 160.434 | 1.145 | 19.49 | 0.192 | 547532998.3
77032 | 7087.404 | 159.763 | 1.132 | 18.1 | 0.179 | 545956904.9
77625 | 7113.249 | 160.937 | 1.145 | 20.06 | 0.197 | 552165953.6
77924 | 7111.634 | 160.378 | 1.141 | 19.24 | 0.19 | 554166967.8
78223 | 7106.146 | 160.21 | 1.138 | 18.96 | 0.187 | 555864058.6
78826 | 7129.215 | 160.098 | 1.141 | 18.67 | 0.183 | 561967501.6
79129 | 7060.197 | 161.049 | 1.137 | 19.88 | 0.197 | 558666328.4
79433 | 7115.65 | 160.713 | 1.144 | 18.84 | 0.186 | 565217426.4
80045 | 7110.554 | 159.372 | 1.133 | 18.33 | 0.18 | 569164294.9
80353 | 7074.048 | 160.322 | 1.134 | 18.74 | 0.184 | 568420978.9
80662 | 7086.537 | 159.931 | 1.133 | 18.57 | 0.182 | 571614247.5
81284 | 7055.089 | 160.21 | 1.13 | 20.54 | 0.2 | 573465854.3
81596 | 7045.187 | 160.154 | 1.128 | 18.84 | 0.184 | 574859078.5
81910 | 7107.171 | 159.204 | 1.131 | 19.64 | 0.19 | 582148376.6
82541 | 7153.92 | 159.036 | 1.138 | 18.99 | 0.184 | 590491710.7
82858 | 6991.339 | 159.26 | 1.113 | 19.53 | 0.19 | 579288366.9
83177 | 7060.922 | 159.986 | 1.13 | 19.23 | 0.185 | 587306309.2
83818 | 7114.013 | 159.204 | 1.133 | 19.95 | 0.193 | 596282341.6
84140 | 7043.015 | 159.651 | 1.124 | 19.43 | 0.189 | 592599282.1
84464 | 7096.025 | 159.148 | 1.129 | 19.63 | 0.189 | 599358655.6
85114 | 7064.416 | 161.775 | 1.143 | 18.69 | 0.184 | 601280703.4
85442 | 7085.999 | 160.154 | 1.135 | 18.89 | 0.186 | 605441926.6
85770 | 7057.334 | 160.49 | 1.133 | 19.09 | 0.187 | 605307537.2
86431 | 7048.383 | 158.533 | 1.117 | 18.78 | 0.182 | 609198791.1
86763 | 7020.353 | 161.16 | 1.131 | 17.92 | 0.174 | 609106887.3
87097 | 7108.316 | 159.651 | 1.135 | 18.8 | 0.183 | 619112998.7
87768 | 7077.875 | 158.98 | 1.125 | 19.3 | 0.188 | 621210933
88105 | 7058.246 | 159.651 | 1.127 | 18.88 | 0.183 | 621866763.8
88444 | 7062.92 | 159.539 | 1.127 | 18.58 | 0.18 | 624672896.5
89126 | 7001.526 | 160.21 | 1.122 | 18.53 | 0.18 | 624018006.3
89468 | 6980.622 | 160.266 | 1.119 | 19.96 | 0.193 | 624542289.1
89812 | 6991.276 | 160.545 | 1.122 | 19.18 | 0.186 | 627900480.1
90504 | 7062.181 | 159.036 | 1.123 | 19.16 | 0.184 | 639155629.2
90852 | 7065.193 | 159.595 | 1.128 | 18.97 | 0.183 | 641886914.4
91202 | 6981.135 | 160.993 | 1.124 | 19.1 | 0.187 | 636693474.3
91904 | 7052.877 | 160.042 | 1.129 | 19.46 | 0.189 | 648187607.8
92258 | 7033.555 | 159.986 | 1.125 | 19.98 | 0.194 | 648901717.2
92612 | 6999.617 | 159.651 | 1.117 | 20.35 | 0.196 | 648248529.6
93326 | 7028.519 | 160.042 | 1.125 | 17.93 | 0.173 | 655943564.2
93685 | 7023.255 | 160.378 | 1.126 | 20.24 | 0.196 | 657973644.7
94045 | 7079.63 | 158.421 | 1.122 | 19.36 | 0.186 | 665803803.4
94770 | 6966.084 | 159.26 | 1.109 | 18.87 | 0.182 | 660175780.7
95134 | 6932.665 | 159.819 | 1.108 | 18.83 | 0.18 | 659532152.1
95500 | 6997.568 | 159.986 | 1.12 | 19.16 | 0.183 | 668267744
96236 | 6903.668 | 159.986 | 1.104 | 19.75 | 0.19 | 664381393.6
96606 | 6990.641 | 159.092 | 1.112 | 18.34 | 0.174 | 675337864.4
96977 | 6962.564 | 159.651 | 1.112 | 18.66 | 0.179 | 675208569.0
97724 | 6945.446 | 160.769 | 1.117 | 19.17 | 0.185 | 678736764.9
98100 | 6958.994 | 160.154 | 1.115 | 18.83 | 0.182 | 682677311.4
98477 | 6959.77 | 158.868 | 1.106 | 18.46 | 0.176 | 685377270.3
99236 | 6977.503 | 158.813 | 1.108 | 20.3 | 0.192 | 692419487.7
99617 | 6917.789 | 159.819 | 1.106 | 18.3 | 0.175 | 689129386.8
100000 | 6942.721 | 159.875 | 1.11 | 18.31 | 0.175 | 694272100
100001 | 6927.628 | 160.545 | 1.112 | 18.39 | 0.177 | 692769727.6
100513 | 6875.077 | 160.937 | 1.106 | 19.93 | 0.192 | 691034614.5
101029 | 6951.44 | 159.148 | 1.106 | 18.29 | 0.174 | 702297031.8
101547 | 6931.949 | 159.707 | 1.107 | 18.35 | 0.175 | 703918625.1
102068 | 6930.339 | 159.763 | 1.107 | 19.04 | 0.181 | 707365841.1
102592 | 6889.484 | 159.427 | 1.098 | 18.37 | 0.175 | 706805942.5
103118 | 6888.726 | 160.713 | 1.107 | 18.38 | 0.175 | 710351647.7
103647 | 6900.212 | 159.819 | 1.103 | 19.2 | 0.183 | 715186273.2
104179 | 6912.547 | 160.49 | 1.109 | 19.05 | 0.182 | 720142233.9
104713 | 6863.36 | 160.266 | 1.1 | 18.66 | 0.179 | 718683015.7
105251 | 6932.439 | 159.651 | 1.107 | 17.99 | 0.171 | 729646137.2
105790 | 6894.137 | 160.937 | 1.11 | 19.8 | 0.19 | 729330753.2
106333 | 6856.034 | 160.545 | 1.101 | 18.92 | 0.182 | 729022663.3
106879 | 6919.726 | 159.763 | 1.106 | 18.2 | 0.173 | 739573395.2
107427 | 6837.493 | 159.595 | 1.091 | 18.63 | 0.177 | 734531360.5
107978 | 6848.357 | 159.092 | 1.09 | 18.19 | 0.17 | 739471892.1
108532 | 6822.903 | 160.49 | 1.095 | 21.59 | 0.202 | 740503308.4
109089 | 6901.928 | 160.769 | 1.11 | 19.72 | 0.187 | 752924423.6
109648 | 6867.464 | 160.49 | 1.102 | 18.73 | 0.18 | 753003692.7
110211 | 6790.155 | 160.49 | 1.09 | 19.12 | 0.182 | 748349772.7
110776 | 6842.533 | 160.098 | 1.095 | 19.27 | 0.181 | 757988435.6
111344 | 6815.707 | 160.378 | 1.093 | 19.54 | 0.185 | 758888080.2
111916 | 6813.544 | 160.042 | 1.09 | 19.16 | 0.181 | 762544590.3
112490 | 6810.134 | 160.601 | 1.094 | 20.21 | 0.19 | 766071973.7
113067 | 6857.357 | 158.645 | 1.088 | 18 | 0.169 | 775340783.9
113647 | 6793.704 | 159.875 | 1.086 | 17.75 | 0.167 | 772084078.5
114230 | 6843.638 | 159.986 | 1.095 | 18.9 | 0.177 | 781748768.7
114816 | 6802.708 | 159.483 | 1.085 | 17.39 | 0.164 | 781059721.7
115405 | 6742.096 | 160.881 | 1.085 | 20.43 | 0.192 | 778071588.9
115997 | 6796.423 | 159.26 | 1.082 | 18.38 | 0.171 | 788364678.7
116592 | 6769.744 | 160.825 | 1.089 | 19.53 | 0.183 | 789297992.4
117190 | 6816.878 | 159.931 | 1.09 | 20.11 | 0.188 | 798869932.8
117791 | 6748.923 | 161.272 | 1.088 | 19.83 | 0.188 | 794962389.1
118395 | 6734.547 | 159.427 | 1.074 | 18.37 | 0.172 | 797336692.1
119003 | 6750.64 | 159.539 | 1.077 | 19.65 | 0.181 | 803346411.9
119613 | 6764.941 | 159.763 | 1.081 | 19.48 | 0.181 | 809174887.8
120227 | 6761.31 | 157.639 | 1.066 | 19.86 | 0.182 | 812892017.4
120844 | 6696.962 | 159.931 | 1.071 | 20.31 | 0.186 | 809287675.9
121464 | 6790.357 | 159.595 | 1.084 | 19.46 | 0.179 | 824783922.6
122087 | 6757.227 | 159.651 | 1.079 | 19.96 | 0.186 | 824969572.7
122713 | 6764.788 | 160.545 | 1.086 | 19.24 | 0.18 | 830127429.8
123343 | 6754.651 | 160.266 | 1.083 | 18.9 | 0.177 | 833138918.3
123975 | 6729.432 | 159.204 | 1.071 | 20.61 | 0.191 | 834281332.2
124611 | 6732.274 | 159.819 | 1.076 | 18.54 | 0.171 | 838915395.4
125251 | 6671.052 | 159.763 | 1.066 | 19.07 | 0.177 | 835555934.1
125893 | 6672.861 | 160.657 | 1.072 | 20.12 | 0.185 | 840066489.9
126539 | 6698.436 | 159.875 | 1.071 | 18.92 | 0.175 | 847613393.0
127188 | 6703.012 | 158.813 | 1.065 | 20.82 | 0.19 | 852542690.3
127840 | 6613.592 | 160.713 | 1.063 | 19.06 | 0.176 | 845481601.3
128496 | 6689.225 | 159.651 | 1.068 | 19.13 | 0.175 | 859538655.6
129155 | 6658.87 | 159.931 | 1.065 | 19.28 | 0.177 | 860026354.9
129818 | 6724.468 | 160.042 | 1.076 | 19.71 | 0.181 | 872956986.8
130484 | 6693.613 | 158.813 | 1.063 | 20.33 | 0.187 | 873409398.7
131153 | 6675.37 | 159.372 | 1.064 | 20.25 | 0.184 | 875494801.6
131826 | 6664.578 | 159.595 | 1.064 | 19.89 | 0.182 | 878564659.4
132502 | 6653.59 | 159.148 | 1.059 | 19.57 | 0.178 | 881613982.2
133182 | 6630.307 | 162.837 | 1.08 | 18.81 | 0.175 | 883037546.9
133865 | 6653.844 | 159.986 | 1.065 | 20.81 | 0.193 | 890716827.1
134552 | 6602.773 | 159.036 | 1.05 | 19.67 | 0.179 | 888416312.7
135242 | 6511.708 | 159.986 | 1.042 | 20.98 | 0.189 | 880656413.3
135936 | 6610.324 | 159.148 | 1.052 | 18.85 | 0.168 | 898581003.3
136633 | 6645.614 | 159.931 | 1.063 | 19.18 | 0.174 | 908010177.7
137334 | 6612.435 | 160.154 | 1.059 | 20.09 | 0.184 | 908112148.3
138039 | 6636.66 | 160.154 | 1.063 | 18.59 | 0.17 | 916117909.7
138747 | 6564.759 | 160.21 | 1.052 | 19.47 | 0.179 | 910840617.0
139459 | 6639.026 | 158.98 | 1.055 | 18.32 | 0.165 | 925871926.9
140174 | 6617.005 | 159.595 | 1.056 | 20.13 | 0.182 | 927532058.9
140893 | 6590.941 | 158.589 | 1.045 | 20.05 | 0.181 | 928617450.3
141616 | 6604.54 | 160.601 | 1.061 | 19.91 | 0.18 | 935308536.6
142343 | 6580.152 | 160.098 | 1.053 | 18.95 | 0.173 | 936638576.1
143073 | 6552.247 | 160.154 | 1.049 | 19.66 | 0.179 | 937449635.0
143807 | 6549.895 | 160.657 | 1.052 | 21.37 | 0.193 | 941920750.3
144544 | 6619.96 | 159.986 | 1.059 | 20.53 | 0.186 | 956875498.2
145286 | 6547.719 | 160.266 | 1.049 | 21.38 | 0.195 | 951291902.6
146031 | 6579.507 | 159.763 | 1.051 | 19.27 | 0.174 | 960811986.7
146780 | 6556.186 | 158.645 | 1.04 | 21.2 | 0.19 | 962316981.1
147533 | 6568.137 | 160.042 | 1.051 | 19.24 | 0.173 | 969016956.0
148290 | 6556.728 | 159.204 | 1.044 | 19.32 | 0.174 | 972297195.1
149051 | 6552.322 | 158.98 | 1.042 | 19.3 | 0.173 | 976630146.4
149816 | 6526.402 | 160.154 | 1.045 | 19.43 | 0.175 | 977759442.0
150584 | 6572.864 | 160.266 | 1.053 | 18.5 | 0.167 | 989768152.6
151357 | 6547.284 | 160.154 | 1.049 | 19.72 | 0.179 | 990977264.4
152133 | 6503.047 | 159.651 | 1.038 | 18.87 | 0.17 | 989328049.3
152914 | 6486.74 | 160.322 | 1.04 | 20.2 | 0.181 | 991913360.4
153698 | 6478.688 | 159.539 | 1.034 | 19.43 | 0.174 | 995761388.2
154486 | 6536.966 | 160.434 | 1.049 | 19.56 | 0.175 | 1009869729.5
155279 | 6482.603 | 161.216 | 1.045 | 21.27 | 0.193 | 1006612111.2
156075 | 6476.951 | 159.931 | 1.036 | 21.08 | 0.189 | 1010890127.3
156876 | 6519.215 | 160.769 | 1.048 | 19.49 | 0.175 | 1022708372.3
157681 | 6473.054 | 159.819 | 1.035 | 18.5 | 0.167 | 1020677627.8
158490 | 6437.148 | 159.372 | 1.026 | 20.91 | 0.185 | 1020223586.5
159303 | 6463.93 | 159.707 | 1.032 | 18.5 | 0.164 | 1029723440.8
160120 | 6472.541 | 157.695 | 1.021 | 19.95 | 0.175 | 1036383264.9
160941 | 6483.274 | 159.036 | 1.031 | 19.77 | 0.173 | 1043424600.8
161767 | 6414.432 | 159.26 | 1.022 | 19.83 | 0.175 | 1037643421.3
162597 | 6466.894 | 160.657 | 1.039 | 18.88 | 0.167 | 1051497563.7
163431 | 6463.751 | 160.49 | 1.037 | 21.03 | 0.188 | 1056377289.7
164269 | 6445.438 | 159.539 | 1.028 | 20.74 | 0.184 | 1058785654.8
165112 | 6411.077 | 160.098 | 1.026 | 20.02 | 0.177 | 1058545745.6
165959 | 6423.244 | 158.365 | 1.017 | 19.81 | 0.173 | 1065995151.0
166811 | 6361.092 | 158.701 | 1.01 | 19.55 | 0.17 | 1061100117.6
167666 | 6378.247 | 160.825 | 1.026 | 20.46 | 0.179 | 1069415161.5
168526 | 6388.373 | 159.539 | 1.019 | 20.49 | 0.18 | 1076606948.2
169391 | 6380.953 | 158.757 | 1.013 | 20.24 | 0.176 | 1080876009.6
170260 | 6356.146 | 159.427 | 1.013 | 20.52 | 0.178 | 1082197418.0
171133 | 6333.841 | 158.98 | 1.007 | 19.89 | 0.172 | 1083929211.9
172011 | 6343.136 | 160.825 | 1.02 | 19.82 | 0.173 | 1091089166.5
172894 | 6400.077 | 158.924 | 1.017 | 19.89 | 0.174 | 1106534912.8
173781 | 6396.082 | 159.204 | 1.018 | 19.5 | 0.17 | 1111517526.0
174672 | 6347.355 | 161.049 | 1.022 | 20.4 | 0.18 | 1108705192.6
175568 | 6366.074 | 160.21 | 1.02 | 19.29 | 0.17 | 1117678880.0
176469 | 6332.587 | 158.477 | 1.004 | 20.24 | 0.176 | 1117505295.3
177374 | 6363 | 160.098 | 1.019 | 20.33 | 0.176 | 1128630762
178284 | 6288.807 | 159.819 | 1.005 | 21.37 | 0.187 | 1121193667.2
179199 | 6323.552 | 159.931 | 1.011 | 18.95 | 0.164 | 1133174194.8
180118 | 6281.262 | 159.539 | 1.002 | 19.69 | 0.171 | 1131368348.9
181042 | 6384.325 | 158.365 | 1.011 | 20.6 | 0.176 | 1155830966.6
181971 | 6256.489 | 160.098 | 1.002 | 20.06 | 0.175 | 1138499559.8
182904 | 6259.362 | 160.21 | 1.003 | 20.78 | 0.179 | 1144862347.2
183842 | 6260.595 | 158.421 | 0.992 | 20.34 | 0.174 | 1150960306.0
184785 | 6224.67 | 159.26 | 0.991 | 20.67 | 0.175 | 1150225646.0
185733 | 6193.719 | 160.545 | 0.994 | 20.58 | 0.176 | 1150378011.0
186686 | 6224.72 | 159.875 | 0.995 | 20.01 | 0.171 | 1162068077.9
187644 | 6203.3 | 161.552 | 1.002 | 20.73 | 0.179 | 1164012025.2
188607 | 6247.275 | 159.595 | 0.997 | 19.68 | 0.169 | 1178279795.9
189574 | 6233.094 | 160.098 | 0.998 | 19.54 | 0.168 | 1181632562.0
190547 | 6253.363 | 160.993 | 1.007 | 20.05 | 0.173 | 1191559559.6
191524 | 6215.195 | 158.03 | 0.982 | 19.15 | 0.164 | 1190359007.2
192507 | 6172.605 | 160.098 | 0.988 | 20.82 | 0.176 | 1188269670.7
193494 | 6110.451 | 159.204 | 0.973 | 18.66 | 0.158 | 1182335605.8
194487 | 6166.384 | 159.651 | 0.984 | 20.39 | 0.17 | 1199281525.0
195484 | 6157.335 | 158.924 | 0.979 | 19.17 | 0.162 | 1203660475.1
196487 | 6139.774 | 160.21 | 0.984 | 19.16 | 0.162 | 1206385773.9
197495 | 6123.729 | 159.372 | 0.976 | 19.69 | 0.166 | 1209405858.9
198508 | 6071.807 | 159.26 | 0.967 | 19.89 | 0.166 | 1205302264.0
199527 | 6084.314 | 159.986 | 0.973 | 21.05 | 0.175 | 1213984919.5
200550 | 6047.477 | 158.701 | 0.96 | 18.91 | 0.158 | 1212821512.3
201579 | 6052.811 | 159.26 | 0.964 | 19.98 | 0.164 | 1220119588.6
202613 | 6000.68 | 159.819 | 0.959 | 19.88 | 0.165 | 1215815776.8
203653 | 6017.309 | 159.539 | 0.96 | 20.23 | 0.166 | 1225443029.8
204697 | 5981.772 | 159.372 | 0.953 | 19.78 | 0.163 | 1224450783.1
205747 | 5936.131 | 159.819 | 0.949 | 19.99 | 0.164 | 1221341144.9
206803 | 5912.722 | 159.539 | 0.943 | 19.64 | 0.16 | 1222768647.8
207864 | 5919.505 | 159.595 | 0.945 | 22.5 | 0.181 | 1230451987.3
208930 | 5845.759 | 160.49 | 0.938 | 20.75 | 0.169 | 1221354427.9
210002 | 5797.478 | 159.763 | 0.926 | 20.47 | 0.165 | 1217481975.0
211079 | 5817.367 | 159.875 | 0.93 | 19.8 | 0.158 | 1227924009.0
212162 | 5836.862 | 159.427 | 0.931 | 19.25 | 0.154 | 1238360315.6
213250 | 5827.957 | 159.539 | 0.93 | 19.32 | 0.155 | 1242811830.2
214344 | 5730.085 | 159.595 | 0.914 | 21.11 | 0.168 | 1228209339.2
215444 | 5721.607 | 159.316 | 0.912 | 20.58 | 0.161 | 1232685898.5
216549 | 5693.515 | 158.868 | 0.905 | 18.71 | 0.146 | 1232924979.7
217660 | 5648.188 | 159.875 | 0.903 | 19.94 | 0.155 | 1229384600.1
218777 | 5593.728 | 158.589 | 0.887 | 19.86 | 0.153 | 1223779030.7
219899 | 5594.254 | 159.763 | 0.894 | 20.32 | 0.155 | 1230170860.3
221027 | 5569.247 | 159.875 | 0.89 | 20.13 | 0.155 | 1230953956.7
222161 | 5566.62 | 158.924 | 0.885 | 18.23 | 0.139 | 1236685865.8
223301 | 5558.931 | 159.707 | 0.888 | 19.01 | 0.145 | 1241314851.2
224446 | 5456.634 | 159.427 | 0.87 | 20.2 | 0.154 | 1224719674.8
225598 | 5456.117 | 160.322 | 0.875 | 18.66 | 0.14 | 1230889083.0
226755 | 5374.818 | 159.427 | 0.857 | 18.04 | 0.136 | 1218766855.6
227918 | 5375.194 | 159.483 | 0.857 | 19.1 | 0.141 | 1225103466.1
229087 | 5365.476 | 158.924 | 0.853 | 19.4 | 0.142 | 1229160800.4
230262 | 5290.235 | 159.707 | 0.845 | 18.5 | 0.136 | 1218140091.6
231444 | 5221.739 | 159.819 | 0.835 | 18.21 | 0.133 | 1208540161.1
232631 | 5238.456 | 160.098 | 0.839 | 19.66 | 0.141 | 1218627257.7
233824 | 5177.286 | 159.931 | 0.828 | 18.23 | 0.132 | 1210573721.7
235024 | 5133.252 | 159.651 | 0.82 | 18.86 | 0.134 | 1206437418.0
236230 | 5090.456 | 159.26 | 0.811 | 18.44 | 0.13 | 1202518420.9
237441 | 5094.001 | 159.204 | 0.811 | 20.27 | 0.141 | 1209524691.4
238659 | 5083.225 | 159.092 | 0.809 | 16.76 | 0.117 | 1213157395.3
239884 | 5007.676 | 159.819 | 0.8 | 18.14 | 0.127 | 1201261349.6
241114 | 5003.808 | 159.483 | 0.798 | 20.19 | 0.139 | 1206488162.1
242351 | 5005.044 | 161.104 | 0.806 | 19.24 | 0.133 | 1212977418.4
243595 | 4937.376 | 160.098 | 0.79 | 18.92 | 0.132 | 1202720106.7
244844 | 4931.897 | 159.986 | 0.789 | 19.85 | 0.135 | 1207545389.1
246100 | 4908.283 | 159.763 | 0.784 | 20.23 | 0.137 | 1207928446.3
247363 | 4918.71 | 159.651 | 0.785 | 19.2 | 0.13 | 1216706861.7
248632 | 4830.55 | 159.931 | 0.773 | 19.66 | 0.133 | 1201029307.6
249907 | 4810.959 | 159.931 | 0.769 | 19.85 | 0.132 | 1202292330.8
251189 | 4783.764 | 159.316 | 0.762 | 18.86 | 0.125 | 1201628895.4
252478 | 4718.283 | 159.819 | 0.754 | 18.5 | 0.122 | 1191262655.3
253773 | 4729.859 | 159.595 | 0.755 | 18.89 | 0.123 | 1200310508.0
255075 | 4725.793 | 159.148 | 0.752 | 19.75 | 0.128 | 1205431649.5
256383 | 4693.29 | 160.21 | 0.752 | 18.54 | 0.121 | 1203279770.1
257699 | 4633.753 | 159.372 | 0.738 | 20.16 | 0.13 | 1194113514.3
259021 | 4633.982 | 159.931 | 0.741 | 20.88 | 0.132 | 1200298651.6
260349 | 4573.913 | 159.707 | 0.73 | 20.17 | 0.128 | 1190813675.6
261685 | 4526.85 | 158.924 | 0.719 | 19.73 | 0.123 | 1184608742.2
263027 | 4554.496 | 159.26 | 0.725 | 22.53 | 0.138 | 1197955419.4
264377 | 4503.971 | 159.651 | 0.719 | 19.35 | 0.121 | 1190746341.1
265733 | 4427.272 | 159.707 | 0.707 | 20.28 | 0.125 | 1176472270.4
267096 | 4434.22 | 159.651 | 0.708 | 20.19 | 0.123 | 1184362425.1
268466 | 4425.783 | 159.204 | 0.705 | 18.38 | 0.112 | 1188172258.9
269843 | 4364.668 | 159.707 | 0.697 | 19.58 | 0.119 | 1177775107.1
271228 | 4372.798 | 160.042 | 0.7 | 21.47 | 0.129 | 1186025255.9
272619 | 4294.581 | 159.875 | 0.687 | 21.93 | 0.132 | 1170784377.6
274018 | 4318.684 | 159.819 | 0.69 | 18.8 | 0.111 | 1183397152.3
275423 | 4252.931 | 160.098 | 0.681 | 20.82 | 0.124 | 1171355014.8
276836 | 4249.145 | 159.539 | 0.678 | 22.14 | 0.129 | 1176316305.2
278256 | 4197.809 | 160.098 | 0.672 | 21.92 | 0.128 | 1168065541.1
279684 | 4201.109 | 160.098 | 0.673 | 22.83 | 0.131 | 1174982969.6
281119 | 4176.971 | 160.378 | 0.67 | 22.08 | 0.128 | 1174225910.5
282561 | 4114.32 | 159.427 | 0.656 | 18.4 | 0.106 | 1162546373.5
284010 | 4106.996 | 158.645 | 0.652 | 18.37 | 0.103 | 1166427934.0
285467 | 4063.77 | 159.595 | 0.649 | 19.39 | 0.109 | 1160072230.6
286932 | 4050.03 | 159.819 | 0.647 | 19.12 | 0.107 | 1162083208.0
288404 | 4046.403 | 159.986 | 0.647 | 22.06 | 0.122 | 1166998810.8
289883 | 3962.635 | 160.545 | 0.636 | 22.75 | 0.127 | 1148700521.7
291370 | 3943.208 | 159.539 | 0.629 | 22.91 | 0.124 | 1148932515.0
292865 | 3944.305 | 159.986 | 0.631 | 23.78 | 0.128 | 1155148883.8
294367 | 3906.397 | 160.322 | 0.626 | 23.51 | 0.127 | 1149914365.7
295877 | 3881.865 | 160.042 | 0.621 | 22.23 | 0.119 | 1148554570.6
297395 | 3827.892 | 159.986 | 0.612 | 23.46 | 0.125 | 1138395941.3
298921 | 3809.82 | 159.986 | 0.61 | 19.89 | 0.105 | 1138835204.2
300454 | 3815.415 | 160.098 | 0.611 | 19.3 | 0.102 | 1146356698.4
301996 | 3775.609 | 160.21 | 0.605 | 20.09 | 0.106 | 1140218815.6
303545 | 3758.329 | 159.26 | 0.599 | 19.19 | 0.1 | 1140821976.3
305102 | 3744.012 | 159.707 | 0.598 | 19.85 | 0.102 | 1142305549.2
306667 | 3659.977 | 159.539 | 0.584 | 22.78 | 0.116 | 1122394166.7
308240 | 3649.709 | 159.26 | 0.581 | 21.91 | 0.109 | 1124986302.2
309822 | 3636.697 | 159.763 | 0.581 | 20.02 | 0.1 | 1126728737.9
311411 | 3575.823 | 159.707 | 0.571 | 20.88 | 0.104 | 1113550616.3
313009 | 3538.004 | 159.148 | 0.563 | 20.9 | 0.102 | 1107427094.0
314614 | 3540.416 | 159.595 | 0.565 | 19.34 | 0.094 | 1113864439.4
316228 | 3444.483 | 158.645 | 0.546 | 20.31 | 0.098 | 1089241970.1
317851 | 3378.18 | 160.042 | 0.541 | 21.57 | 0.101 | 1073757891.2
319481 | 3373.721 | 159.763 | 0.539 | 20.98 | 0.097 | 1077839758.8
321120 | 3355.668 | 159.316 | 0.535 | 19.2 | 0.089 | 1077572108.2
322767 | 3284.696 | 159.707 | 0.525 | 21.8 | 0.1 | 1060191473.8
324423 | 3271.241 | 160.322 | 0.524 | 20.45 | 0.093 | 1061265818.9
326087 | 3196.924 | 159.372 | 0.509 | 20.75 | 0.093 | 1042475356.4
327760 | 3204.128 | 159.316 | 0.51 | 19.43 | 0.085 | 1050184993.3
329442 | 3138.712 | 159.763 | 0.501 | 19.73 | 0.087 | 1034023558.7
331132 | 3131.788 | 159.539 | 0.5 | 20.52 | 0.088 | 1037035224.0
332830 | 3124.005 | 159.539 | 0.498 | 24.02 | 0.102 | 1039762584.2
334538 | 3082.323 | 159.931 | 0.493 | 19.51 | 0.084 | 1031154171.8
336254 | 3053.889 | 159.092 | 0.486 | 19.32 | 0.082 | 1026882391.8
337979 | 3000.32 | 159.651 | 0.479 | 19.65 | 0.082 | 1014045153.3
339713 | 2993.814 | 158.924 | 0.476 | 19.12 | 0.079 | 1017037535.4
341455 | 2940.15 | 159.763 | 0.47 | 20.1 | 0.082 | 1003928918.2
343207 | 2942.322 | 159.595 | 0.47 | 20.2 | 0.082 | 1009825506.7
344968 | 2911.089 | 159.707 | 0.465 | 19.07 | 0.077 | 1004232550.2
346737 | 2889.347 | 159.372 | 0.46 | 18.36 | 0.074 | 1001843510.7
348516 | 2858.4 | 159.875 | 0.457 | 18.76 | 0.075 | 996198134.4
350304 | 2812.185 | 158.98 | 0.447 | 19.6 | 0.077 | 985119654.2
352101 | 2797.065 | 159.986 | 0.447 | 19.05 | 0.074 | 984849383.6
353907 | 2815.038 | 160.154 | 0.451 | 19.49 | 0.075 | 996261653.5
355723 | 2733.676 | 159.763 | 0.437 | 20.3 | 0.079 | 972431427.7
357548 | 2744.412 | 160.601 | 0.441 | 19.39 | 0.073 | 981259021.8
359382 | 2744.114 | 160.378 | 0.44 | 19.98 | 0.076 | 986185177.5
361225 | 2667.894 | 160.601 | 0.428 | 19.3 | 0.074 | 963710010.1
363079 | 2651.04 | 159.763 | 0.424 | 18.59 | 0.069 | 962536952.2
364941 | 2640.177 | 160.154 | 0.423 | 18.88 | 0.069 | 963508834.6
366813 | 2572.318 | 159.819 | 0.411 | 18.39 | 0.067 | 943559682.5
368695 | 2540.548 | 159.763 | 0.406 | 19.37 | 0.069 | 936687344.9
370586 | 2537.384 | 159.483 | 0.405 | 18.83 | 0.066 | 940318987.0
372487 | 2519.618 | 159.707 | 0.402 | 19.15 | 0.067 | 938524950.0
374398 | 2509.975 | 159.986 | 0.402 | 18.24 | 0.064 | 939729620.0
376319 | 2463.517 | 160.378 | 0.395 | 19.23 | 0.067 | 927068253.9
378249 | 2401.735 | 159.763 | 0.384 | 21.57 | 0.073 | 908453862.0
380190 | 2402.796 | 160.154 | 0.385 | 20.01 | 0.066 | 913519011.2
382140 | 2353.956 | 159.539 | 0.376 | 19.07 | 0.063 | 899540745.8
384101 | 2318.711 | 159.148 | 0.369 | 18.51 | 0.06 | 890619213.8
386071 | 2316.609 | 159.931 | 0.37 | 18.99 | 0.061 | 894375553.2
388052 | 2261.685 | 159.931 | 0.362 | 19.14 | 0.061 | 877651387.6
390042 | 2270.091 | 159.651 | 0.362 | 19.17 | 0.06 | 885430833.8
392043 | 2193.158 | 159.372 | 0.35 | 20.82 | 0.065 | 859812241.8
394054 | 2170.306 | 159.595 | 0.346 | 19.28 | 0.058 | 855217760.5
396076 | 2146.738 | 160.042 | 0.344 | 19.1 | 0.057 | 850271400.1
398108 | 2142.175 | 159.875 | 0.342 | 20.65 | 0.061 | 852817004.9
400150 | 2077.513 | 159.875 | 0.332 | 20.26 | 0.06 | 831316826.9
402203 | 2059.285 | 159.483 | 0.328 | 20.32 | 0.058 | 828250604.9
404266 | 2001.741 | 159.595 | 0.319 | 21.04 | 0.059 | 809235827.1
406340 | 1986.382 | 160.21 | 0.318 | 20.85 | 0.057 | 807146461.9
408424 | 1938.05 | 159.707 | 0.31 | 21.86 | 0.06 | 791546133.2
410520 | 1893.952 | 159.931 | 0.303 | 20.91 | 0.056 | 777505175.0
412626 | 1889.428 | 159.875 | 0.302 | 21 | 0.055 | 779627117.9
414742 | 1805.927 | 159.427 | 0.288 | 22.4 | 0.058 | 748993775.8
416870 | 1791.626 | 159.372 | 0.286 | 22.92 | 0.056 | 746875130.6
419008 | 1769.044 | 160.21 | 0.283 | 22.17 | 0.054 | 741243588.4
421158 | 1741.112 | 159.819 | 0.278 | 22.91 | 0.056 | 733283247.7
423318 | 1708.775 | 159.483 | 0.273 | 24.02 | 0.057 | 723355215.5
425490 | 1674.394 | 159.986 | 0.268 | 24.46 | 0.057 | 712437903.1
427673 | 1598.449 | 158.98 | 0.254 | 24.53 | 0.056 | 683613479.2
429867 | 1604.961 | 160.21 | 0.257 | 25.28 | 0.055 | 689919770.2
432072 | 1480.935 | 157.918 | 0.234 | 26.08 | 0.056 | 639870547.3
434288 | 1506.527 | 160.378 | 0.242 | 25.66 | 0.051 | 654266597.8
436516 | 1465.69 | 160.098 | 0.235 | 26.04 | 0.054 | 639797136.0
438756 | 1459.552 | 160.769 | 0.235 | 27.09 | 0.054 | 640387197.3
441006 | 1508.715 | 161.664 | 0.244 | 26.7 | 0.054 | 665352367.3
443269 | 1290.864 | 157.639 | 0.203 | 27.89 | 0.057 | 572199994.4
445543 | 1354.688 | 160.378 | 0.217 | 28.26 | 0.049 | 603571755.6
447828 | 1327.456 | 159.875 | 0.212 | 28.39 | 0.052 | 594471965.6
450126 | 1367.109 | 161.664 | 0.221 | 27.65 | 0.05 | 615371305.7
452435 | 1335.479 | 161.272 | 0.215 | 29.37 | 0.055 | 604217441.4
454756 | 1219.378 | 159.986 | 0.195 | 28.79 | 0.052 | 554519461.8
457089 | 1223.857 | 160.881 | 0.197 | 28.11 | 0.047 | 559411572.3
459434 | 1367.098 | 164.347 | 0.225 | 28.63 | 0.049 | 628091302.5
461790 | 878.834 | 151.601 | 0.133 | 31.86 | 0.057 | 405836752.9
464159 | 878.573 | 153.949 | 0.135 | 33.95 | 0.036 | 407797565.1
466541 | 833.856 | 152.049 | 0.127 | 31.74 | 0.034 | 389028012.1

## Fatigue Lines
ACR SP2-20
[13 empty] | ID | Nf |  | Residui N
ID | S0 | σ0 | ε0 | Nf, 50% | Nf, ER | log10 ε0 | log10 Nf, 50% | log10 Nf, ER | vssd |  |  |  |  | 50% | ER | 50% | ER
| [MPa] | [kPa] | [μm/m] | [-] | [-] | [μm/m] | [-] | [-] | [%] |  |  |  | A1-PR | 194098.9 | 185828.6 | 101486.9 | 95324.65
A1-PR | 8799.774 | 1586 | 180.228 | 92612 | 90504 | 2.255822 | 4.966667 | 4.956668 | 3.936498 |  |  |  | A3-PR | 192188.7 | 184017.3 | -47695.27 | -22785.72
A3-PR | 9720.239 | 1754 | 180.491 | 239884 | 206803 | 2.256456 | 5.380001 | 5.315557 | 2.813898 |  | Nf, 50% | Nf, ER | A4-PR | 431876.9 | 410318.1 | -342387.1 | -456200.9
A4-PR | 9777.802 | 1566 | 160.181 | 774264 | 866519 | 2.204611 | 5.888889 | 5.937778 | 2.393877 | log10 kε [-] | 20.58798 | 20.42244 | A5-PR | 438369.2 | 416426.8 | -186164.8 | -179998.2
A5-PR | 10653.33 | 1703 | 159.829 | 624534 | 596425 | 2.203656 | 5.795556 | 5.775556 | 2.331151 | kε [-] | 3.8724e+20 | 2.6451e+20 | A7-PR | 21961.22 | 21469.19 | -3254.781 | -3746.81
A7-PR | 9117.863 | 2266 | 248.516 | 25216 | 25216 | 2.395354 | 4.401676 | 4.401676 | 3.132512 | nε [-] | -6.78243 | -6.71743 | A8-PR | 436476.5 | 414646 | 186569.5 | 201396
A8-PR | 9604.343 | 1536 | 159.931 | 249907 | 213250 | 2.203933 | 5.397778 | 5.328889 | 3.088267 | ε6 [μm/m] | 141.53 | 140.2871 |  |  | Q1 | -151547.4 | -140695.1
[15 empty] | Q3 | 75301.5 | 70556.78
[15 empty] | IQR | 226848.9 | 211251.9
[15 empty] | UPPER_T | 415574.9 | 387434.6
[15 empty] | LOWER_T | -491820.8 | -457572.9