## A2_PR_SP2_20_D
Fatigue: 4PB-PR Test (BS EN 12697‑24:2018) Annex D
.
SAMPLE ID | A2-PR
Complex Modulus at 10 Hz [MPa] | 9796 |  |  | ε0 [μm/m] |  | 136.638
Test Temperature | 20 °C |  |  | σ0 [kPa] |  | 1282
Loading control mode | Stress (On-specimen LVDT) |  |  | Nf, 50% [-] |  | 142343
Stress amplitude [kPa] | 1280 |  |  | Nf, ER [-] |  | 131826
Target temperature (°C) | 20 |  |  | Nf, ROTTURA [-] |  | 147533
Frequency (Hz) | 10
Initial stiffness measured at cycle number | 100
Cycle | Complex Modulus | Strain amplitude | Stress amplitude | Phase Lag | Dissipated Energy | ER
| [MPa] | [μm/m] | [MPa] | [deg] | [kJ/m3] | [-]
1 | 9684.19 | 30.195 | 0.292 | 5.34 | 0.011 | 9684.19
2 | 9654.011 | 46.788 | 0.452 | 6.02 | 0.005 | 19308.022
3 | 9634.829 | 43.458 | 0.419 | 7.27 | 0.008 | 28904.487
4 | 10442.867 | 48.312 | 0.505 | 13.59 | 0.015 | 41771.468
5 | 10096.74 | 58.753 | 0.593 | 13.43 | 0.022 | 50483.7
6 | 10167.819 | 67.332 | 0.685 | 11.65 | 0.025 | 61006.914
7 | 10316.102 | 82.062 | 0.847 | 10.73 | 0.033 | 72212.714
8 | 10332.666 | 91.939 | 0.95 | 10.98 | 0.047 | 82661.328
9 | 9965.357 | 102.944 | 1.026 | 10.85 | 0.058 | 89688.213
10 | 9871.943 | 107.347 | 1.06 | 10.5 | 0.063 | 98719.43
11 | 9894.556 | 110.169 | 1.09 | 10.88 | 0.069 | 108840.116
12 | 9786.651 | 113.386 | 1.11 | 13.44 | 0.09 | 117439.812
13 | 9839.328 | 115.812 | 1.14 | 10.01 | 0.07 | 127911.264
14 | 9828.641 | 118.804 | 1.168 | 11.78 | 0.087 | 137600.974
15 | 9842.05 | 122.247 | 1.203 | 10.3 | 0.08 | 147630.75
16 | 9872.36 | 126.423 | 1.248 | 9.71 | 0.081 | 157957.76
17 | 9784.383 | 130.769 | 1.279 | 9.83 | 0.088 | 166334.511
18 | 9814.053 | 132.236 | 1.298 | 10.08 | 0.093 | 176652.954
19 | 9779.237 | 133.478 | 1.305 | 9.9 | 0.094 | 185805.503
20 | 9777.538 | 134.776 | 1.318 | 9.73 | 0.093 | 195550.76
21 | 9729.68 | 134.719 | 1.311 | 9.66 | 0.094 | 204323.28
22 | 9746.36 | 133.986 | 1.306 | 9.31 | 0.089 | 214419.92
23 | 9662.111 | 134.719 | 1.302 | 9.4 | 0.09 | 222228.553
24 | 9692.471 | 134.945 | 1.308 | 9.35 | 0.09 | 232619.304
25 | 9740.401 | 134.212 | 1.307 | 9.57 | 0.092 | 243510.025
26 | 9732.287 | 133.534 | 1.3 | 9.38 | 0.089 | 253039.462
27 | 9591.593 | 134.268 | 1.288 | 9.85 | 0.094 | 258973.011
28 | 9597.133 | 135.34 | 1.299 | 9.43 | 0.09 | 268719.724
29 | 9654.265 | 134.042 | 1.294 | 9.08 | 0.086 | 279973.685
30 | 9666.489 | 134.155 | 1.297 | 9.55 | 0.091 | 289994.67
31 | 9647.249 | 134.494 | 1.297 | 9.35 | 0.089 | 299064.719
32 | 9666.994 | 133.083 | 1.287 | 8.89 | 0.084 | 309343.808
33 | 9568.195 | 134.155 | 1.284 | 9.06 | 0.085 | 315750.435
34 | 9634.893 | 133.252 | 1.284 | 8.68 | 0.081 | 327586.362
35 | 9711.587 | 133.365 | 1.295 | 8.51 | 0.08 | 339905.545
36 | 9578.588 | 134.663 | 1.29 | 8.24 | 0.079 | 344829.168
37 | 9649.052 | 133.647 | 1.29 | 8.54 | 0.081 | 357014.924
38 | 9584.811 | 134.437 | 1.289 | 7.61 | 0.072 | 364222.818
39 | 9531.115 | 134.945 | 1.286 | 7.24 | 0.069 | 371713.485
40 | 9655.276 | 134.212 | 1.296 | 7.33 | 0.069 | 386211.04
41 | 9548.915 | 134.945 | 1.289 | 6.88 | 0.066 | 391505.515
42 | 9598.885 | 134.212 | 1.288 | 7.22 | 0.068 | 403153.17
43 | 9621.96 | 133.478 | 1.284 | 7.65 | 0.072 | 413744.28
44 | 9524.723 | 134.437 | 1.28 | 7.35 | 0.069 | 419087.812
45 | 9586.274 | 133.478 | 1.28 | 7.55 | 0.071 | 431382.33
46 | 9567.286 | 135.002 | 1.292 | 7.39 | 0.07 | 440095.156
47 | 9539.799 | 134.099 | 1.279 | 7.16 | 0.068 | 448370.553 | Criterio 50% Modulo
48 | 9537.634 | 134.155 | 1.28 | 6.86 | 0.064 | 457806.432
49 | 9546.579 | 134.155 | 1.281 | 7.11 | 0.067 | 467782.371 | S0 [MPa] | 9381.108
50 | 9539.329 | 134.494 | 1.283 | 6.91 | 0.065 | 476966.45 | S0, 1/2 [MPa] | 4690.554
51 | 9529.857 | 134.494 | 1.282 | 6.71 | 0.063 | 486022.707 | Nf [-] | 142343
52 | 9555.282 | 134.719 | 1.287 | 6.72 | 0.064 | 496874.664
53 | 9534.853 | 134.212 | 1.28 | 6.53 | 0.062 | 505347.209
54 | 9498.838 | 134.719 | 1.28 | 6.57 | 0.062 | 512937.252 | Criterio ER
55 | 9490.242 | 134.889 | 1.28 | 6.99 | 0.066 | 521963.31
56 | 9543.428 | 134.607 | 1.285 | 6.36 | 0.06 | 534431.968 | Wn, MAX | 721871661.9
57 | 9521.849 | 135.227 | 1.288 | 7.2 | 0.068 | 542745.393 | Nf [-] | 131826
58 | 9491.703 | 136.243 | 1.293 | 7.82 | 0.075 | 550518.774
59 | 9573.079 | 134.945 | 1.292 | 8.36 | 0.08 | 564811.661 | Criterio Rottura
60 | 9520.249 | 134.832 | 1.284 | 7.64 | 0.073 | 571214.94
61 | 9568.063 | 134.55 | 1.287 | 7.99 | 0.076 | 583651.843 | Nf [-] | 147533
62 | 9537.153 | 134.437 | 1.282 | 7.07 | 0.067 | 591303.486
63 | 9445.46 | 135.623 | 1.281 | 6.71 | 0.064 | 595063.98
64 | 9529.077 | 135.284 | 1.289 | 7.07 | 0.067 | 609860.928
65 | 9531.495 | 134.607 | 1.283 | 6.88 | 0.065 | 619547.175
66 | 9353.213 | 136.526 | 1.277 | 6.19 | 0.059 | 617312.058
67 | 9428.872 | 135.566 | 1.278 | 6.7 | 0.063 | 631734.424
68 | 9462.838 | 134.776 | 1.275 | 6.83 | 0.064 | 643472.984
69 | 9503.871 | 135.058 | 1.284 | 7.04 | 0.066 | 655767.099
70 | 9484.862 | 135.115 | 1.282 | 6.97 | 0.066 | 663940.34
71 | 9474.083 | 135.735 | 1.286 | 6.56 | 0.062 | 672659.893
72 | 9477.921 | 135.51 | 1.284 | 6.95 | 0.066 | 682410.312
73 | 9486.68 | 134.889 | 1.28 | 6.65 | 0.063 | 692527.64
74 | 9379.141 | 136.469 | 1.28 | 7.19 | 0.069 | 694056.434
75 | 9510.343 | 134.55 | 1.28 | 6.7 | 0.063 | 713275.725
76 | 9484.379 | 135.961 | 1.29 | 6.26 | 0.06 | 720812.804
77 | 9510.264 | 134.719 | 1.281 | 7.31 | 0.07 | 732290.328
78 | 9442.775 | 135.848 | 1.283 | 7.15 | 0.068 | 736536.45
79 | 9473.322 | 135.961 | 1.288 | 6.7 | 0.064 | 748392.438
80 | 9434.964 | 136.3 | 1.286 | 6.53 | 0.063 | 754797.12
81 | 9475.086 | 135.058 | 1.28 | 6.55 | 0.062 | 767481.966
82 | 9431.086 | 136.187 | 1.284 | 6.9 | 0.066 | 773349.052
83 | 9478.121 | 134.945 | 1.279 | 6.39 | 0.061 | 786684.043
84 | 9421.283 | 136.526 | 1.286 | 7.18 | 0.069 | 791387.772
85 | 9493.131 | 135.115 | 1.283 | 7.27 | 0.069 | 806916.135
86 | 9380.897 | 137.09 | 1.286 | 6.2 | 0.06 | 806757.142
87 | 9472.495 | 134.437 | 1.273 | 7.39 | 0.07 | 824107.065
88 | 9393.66 | 135.566 | 1.273 | 7.39 | 0.07 | 826642.08
89 | 9429.362 | 135.792 | 1.28 | 7.97 | 0.075 | 839213.218
90 | 9408.873 | 135.679 | 1.277 | 8.27 | 0.079 | 846798.57
91 | 9433.378 | 134.776 | 1.271 | 7.37 | 0.069 | 858437.398
92 | 9458.46 | 135.34 | 1.28 | 7.02 | 0.066 | 870178.32
93 | 9356.14 | 136.526 | 1.277 | 7.65 | 0.073 | 870121.02
94 | 9484.889 | 134.607 | 1.277 | 8.15 | 0.077 | 891579.566
95 | 9413.361 | 136.018 | 1.28 | 8.01 | 0.076 | 894269.295
96 | 9409.739 | 135.453 | 1.275 | 8.2 | 0.078 | 903334.944
97 | 9434.509 | 135.623 | 1.28 | 8.14 | 0.077 | 915147.373
98 | 9405.069 | 136.413 | 1.283 | 8.18 | 0.078 | 921696.762
99 | 9443.405 | 136.243 | 1.287 | 8.06 | 0.077 | 934897.095
100 | 9381.108 | 136.638 | 1.282 | 7.98 | 0.077 | 938110.8
101 | 9358.558 | 136.695 | 1.279 | 7.19 | 0.069 | 945214.358
102 | 9413.613 | 135.453 | 1.275 | 8.35 | 0.079 | 960188.526
103 | 9333.267 | 136.977 | 1.278 | 8.49 | 0.081 | 961326.501
104 | 9378.84 | 136.356 | 1.279 | 8.11 | 0.077 | 975399.36
105 | 9400.407 | 136.413 | 1.282 | 8.13 | 0.078 | 987042.735
106 | 9407.255 | 136.356 | 1.283 | 8.39 | 0.08 | 997169.03
107 | 9335.974 | 135.961 | 1.269 | 8.54 | 0.081 | 998949.218
108 | 9390.133 | 136.751 | 1.284 | 8.4 | 0.08 | 1014134.364
109 | 9444.47 | 135.848 | 1.283 | 8.87 | 0.085 | 1029447.23
110 | 9393.626 | 136.3 | 1.28 | 8.04 | 0.077 | 1033298.86
111 | 9329.598 | 136.921 | 1.277 | 8.89 | 0.085 | 1035585.378
112 | 9443.721 | 135.735 | 1.282 | 8.58 | 0.081 | 1057696.752
113 | 9437.866 | 136.187 | 1.285 | 8.6 | 0.082 | 1066478.858
114 | 9364.199 | 137.033 | 1.283 | 8.61 | 0.083 | 1067518.686
115 | 9341.662 | 137.09 | 1.281 | 8.38 | 0.081 | 1074291.13
116 | 9300.408 | 136.695 | 1.271 | 8.01 | 0.077 | 1078847.328
117 | 9430.794 | 135.453 | 1.277 | 8.15 | 0.077 | 1103402.898
118 | 9381.981 | 136.413 | 1.28 | 7.9 | 0.075 | 1107073.758
119 | 9293.395 | 137.372 | 1.277 | 8.21 | 0.079 | 1105914.005
120 | 9364.935 | 136.582 | 1.279 | 7.94 | 0.076 | 1123792.2
121 | 9346.488 | 136.526 | 1.276 | 8.15 | 0.078 | 1130925.048
122 | 9346.794 | 136.695 | 1.278 | 7.96 | 0.076 | 1140308.868
123 | 9390.717 | 136.695 | 1.284 | 8.18 | 0.078 | 1155058.191
124 | 9297.823 | 137.146 | 1.275 | 8.29 | 0.08 | 1152930.052
125 | 9391.132 | 137.316 | 1.29 | 8.54 | 0.082 | 1173891.5
126 | 9297.827 | 137.033 | 1.274 | 8.64 | 0.083 | 1171526.202
127 | 9316.996 | 137.372 | 1.28 | 8.43 | 0.081 | 1183258.492
128 | 9380.733 | 137.372 | 1.289 | 8.77 | 0.084 | 1200733.824
129 | 9394.861 | 136.864 | 1.286 | 8.83 | 0.085 | 1211937.069
130 | 9413.183 | 136.526 | 1.285 | 8.81 | 0.085 | 1223713.79
131 | 9376.964 | 136.751 | 1.282 | 8.87 | 0.085 | 1228382.284
132 | 9366.89 | 136.751 | 1.281 | 8.84 | 0.085 | 1236429.48
133 | 9420.303 | 136.13 | 1.282 | 8.76 | 0.084 | 1252900.299
134 | 9358.799 | 135.848 | 1.271 | 7.96 | 0.076 | 1254079.066
135 | 9413.921 | 135.566 | 1.276 | 8.01 | 0.075 | 1270879.335
136 | 24221.915 | 136.921 | 3.316 | 60.57 | 0.478 | 3294180.44
137 | 9428.07 | 136.243 | 1.285 | 8.06 | 0.199 | 1291645.59
138 | 9366.05 | 136.582 | 1.279 | 8.4 | 0.081 | 1292514.9
139 | 9361.219 | 137.316 | 1.285 | 8.46 | 0.081 | 1301209.441
140 | 9316.327 | 137.88 | 1.285 | 8.68 | 0.084 | 1304285.78
141 | 9313.845 | 137.767 | 1.283 | 8.68 | 0.084 | 1313252.145
142 | 9318.956 | 136.582 | 1.273 | 8.55 | 0.082 | 1323291.752
143 | 9341.841 | 137.485 | 1.284 | 8.92 | 0.085 | 1335883.263
144 | 9338.25 | 136.808 | 1.278 | 8.71 | 0.084 | 1344708
145 | 9249.689 | 138.388 | 1.28 | 9.21 | 0.089 | 1341204.905
146 | 9307.904 | 137.146 | 1.277 | 9.48 | 0.091 | 1358953.984
147 | 9336.286 | 136.582 | 1.275 | 9.26 | 0.088 | 1372434.042
148 | 9343.962 | 136.695 | 1.277 | 9.21 | 0.088 | 1382906.376
149 | 9317.383 | 137.316 | 1.279 | 9.8 | 0.094 | 1388290.067
150 | 9359.008 | 136.413 | 1.277 | 9.89 | 0.094 | 1403851.2
151 | 9328.554 | 136.921 | 1.277 | 9.63 | 0.092 | 1408611.654
152 | 9309.239 | 136.977 | 1.275 | 9.48 | 0.091 | 1415004.328
153 | 9281.603 | 137.993 | 1.281 | 9.76 | 0.094 | 1420085.259
154 | 9327.442 | 136.187 | 1.27 | 9.37 | 0.089 | 1436426.068
155 | 9289.266 | 138.106 | 1.283 | 9.04 | 0.087 | 1439836.23
156 | 9390.403 | 136.469 | 1.281 | 9.08 | 0.087 | 1464902.868
157 | 9348.65 | 137.598 | 1.286 | 9.13 | 0.088 | 1467738.05
158 | 9298.924 | 137.654 | 1.28 | 9.28 | 0.09 | 1469229.992
159 | 9318.383 | 137.598 | 1.282 | 9.08 | 0.087 | 1481622.897
160 | 9308.343 | 138.049 | 1.285 | 9 | 0.087 | 1489334.88
161 | 9262.49 | 137.824 | 1.277 | 9.12 | 0.088 | 1491260.89
162 | 9307.649 | 137.824 | 1.283 | 9.41 | 0.09 | 1507839.138
163 | 9352.271 | 137.541 | 1.286 | 9.6 | 0.093 | 1524420.173
164 | 9361.027 | 136.751 | 1.28 | 9.02 | 0.087 | 1535208.428
165 | 9234.136 | 137.259 | 1.267 | 8.31 | 0.08 | 1523632.44
166 | 9308.329 | 136.695 | 1.272 | 9.66 | 0.091 | 1545182.614
167 | 9273.677 | 137.146 | 1.272 | 8.86 | 0.085 | 1548704.059
168 | 9287.267 | 137.316 | 1.275 | 8.94 | 0.085 | 1560260.856
169 | 9234.289 | 137.937 | 1.274 | 9.42 | 0.091 | 1560594.841
170 | 9218.05 | 138.557 | 1.277 | 9.37 | 0.09 | 1567068.5
171 | 9255.791 | 138.219 | 1.279 | 9.38 | 0.091 | 1582740.261
172 | 9222.897 | 137.88 | 1.272 | 9.41 | 0.091 | 1586338.284
173 | 9267.378 | 137.598 | 1.275 | 9.2 | 0.088 | 1603256.394
174 | 9270.985 | 137.541 | 1.275 | 9.39 | 0.09 | 1613151.39
175 | 9202.126 | 139.178 | 1.281 | 9.62 | 0.093 | 1610372.05
176 | 9334.882 | 138.106 | 1.289 | 9.84 | 0.095 | 1642939.232
177 | 9364.13 | 136.921 | 1.282 | 9.58 | 0.092 | 1657451.01
178 | 9258.327 | 138.106 | 1.279 | 9.35 | 0.09 | 1647982.206
179 | 9330.602 | 137.485 | 1.283 | 9.45 | 0.091 | 1670177.758
180 | 9298.976 | 137.203 | 1.276 | 9.38 | 0.09 | 1673815.68
181 | 9238.553 | 138.557 | 1.28 | 9.7 | 0.094 | 1672178.093
182 | 9252.065 | 138.275 | 1.279 | 9.3 | 0.09 | 1683875.83
183 | 9240.637 | 137.993 | 1.275 | 9.35 | 0.09 | 1691036.571
184 | 9307.409 | 137.767 | 1.282 | 9.89 | 0.095 | 1712563.256
185 | 9263.417 | 138.106 | 1.279 | 9.3 | 0.09 | 1713732.145
186 | 9312.886 | 136.864 | 1.275 | 9.9 | 0.095 | 1732196.796
187 | 9240.812 | 138.219 | 1.277 | 9.6 | 0.092 | 1728031.844
188 | 9209.017 | 138.332 | 1.274 | 9.92 | 0.096 | 1731295.196
189 | 9296.656 | 137.654 | 1.28 | 10.23 | 0.098 | 1757067.984
190 | 9253.802 | 137.993 | 1.277 | 10.26 | 0.099 | 1758222.38
191 | 9236.198 | 137.937 | 1.274 | 10.07 | 0.097 | 1764113.818
192 | 9284.248 | 137.824 | 1.28 | 10.07 | 0.097 | 1782575.616
193 | 9263.106 | 138.049 | 1.279 | 9.89 | 0.095 | 1787779.458
194 | 9216.428 | 138.67 | 1.278 | 8.98 | 0.087 | 1787987.032
195 | 9266.204 | 137.654 | 1.276 | 10.22 | 0.098 | 1806909.78
196 | 9269.96 | 137.824 | 1.278 | 10.22 | 0.098 | 1816912.16
197 | 9199.8 | 138.783 | 1.277 | 10.05 | 0.097 | 1812360.6
198 | 9245.145 | 138.388 | 1.279 | 9.81 | 0.095 | 1830538.71
199 | 9270.965 | 137.937 | 1.279 | 10.67 | 0.103 | 1844922.035
200 | 9213.473 | 138.501 | 1.276 | 10.04 | 0.097 | 1842694.6
201 | 9219.455 | 138.444 | 1.276 | 10.38 | 0.1 | 1853110.455
202 | 9230.102 | 138.388 | 1.277 | 9.83 | 0.095 | 1864480.604
203 | 9216.959 | 138.896 | 1.28 | 9.96 | 0.096 | 1871042.677
204 | 9387.115 | 137.372 | 1.29 | 10.27 | 0.099 | 1914971.46
205 | 9199.733 | 138.614 | 1.275 | 9.76 | 0.095 | 1885945.265
206 | 9190.301 | 138.332 | 1.271 | 10.18 | 0.098 | 1893202.006
207 | 9254.477 | 138.106 | 1.278 | 9.94 | 0.095 | 1915676.739
208 | 9270.967 | 137.993 | 1.279 | 9.49 | 0.091 | 1928361.136
209 | 9276.518 | 137.767 | 1.278 | 9.74 | 0.094 | 1938792.262
210 | 9259.357 | 137.88 | 1.277 | 9.9 | 0.095 | 1944464.97
211 | 9250.891 | 138.219 | 1.279 | 9.6 | 0.093 | 1951938.001
212 | 9277.984 | 137.993 | 1.28 | 10.09 | 0.097 | 1966932.608
213 | 9224.22 | 138.501 | 1.278 | 10.16 | 0.098 | 1964758.86
214 | 9236.919 | 138.501 | 1.279 | 9.37 | 0.091 | 1976700.666
215 | 9187.396 | 138.049 | 1.268 | 9.91 | 0.096 | 1975290.14
216 | 9311.529 | 137.203 | 1.278 | 10.15 | 0.096 | 2011290.264
217 | 9222.476 | 138.501 | 1.277 | 9.8 | 0.095 | 2001277.292
218 | 9189.003 | 138.332 | 1.271 | 9.95 | 0.096 | 2003202.654
219 | 9181.851 | 139.573 | 1.282 | 9.88 | 0.096 | 2010825.369
220 | 9212.579 | 138.162 | 1.273 | 10.32 | 0.1 | 2026767.38
221 | 9250.813 | 138.501 | 1.281 | 10.36 | 0.1 | 2044429.673
222 | 9222.271 | 138.557 | 1.278 | 10.42 | 0.101 | 2047344.162
223 | 9196.778 | 138.84 | 1.277 | 10.17 | 0.099 | 2050881.494
224 | 9261.667 | 138.896 | 1.286 | 9.85 | 0.095 | 2074613.408
225 | 9261.105 | 139.178 | 1.289 | 10.39 | 0.102 | 2083748.625
226 | 9222.203 | 139.178 | 1.284 | 10.54 | 0.103 | 2084217.878
227 | 9256.2 | 138.501 | 1.282 | 10.41 | 0.101 | 2101157.4
228 | 9264.217 | 138.614 | 1.284 | 10.47 | 0.102 | 2112241.476
229 | 9280.041 | 137.824 | 1.279 | 10.84 | 0.105 | 2125129.389
230 | 9220.949 | 138.332 | 1.276 | 10.24 | 0.099 | 2120818.27
231 | 9249.578 | 137.993 | 1.276 | 10.96 | 0.105 | 2136652.518
232 | 9196.109 | 139.347 | 1.281 | 11.12 | 0.108 | 2133497.288
233 | 9235.666 | 138.952 | 1.283 | 11.51 | 0.112 | 2151910.178
234 | 9267.448 | 137.372 | 1.273 | 10.55 | 0.102 | 2168582.832
235 | 9210.833 | 139.065 | 1.281 | 10.68 | 0.103 | 2164545.755
236 | 9268.048 | 138.557 | 1.284 | 11.05 | 0.107 | 2187259.328
237 | 9223.577 | 138.783 | 1.28 | 10.57 | 0.103 | 2185987.749
238 | 9172.572 | 139.63 | 1.281 | 10.56 | 0.103 | 2183072.136
239 | 9252.387 | 137.937 | 1.276 | 10.86 | 0.105 | 2211320.493
240 | 9249.37 | 138.557 | 1.282 | 10.65 | 0.103 | 2219848.8
241 | 9219.047 | 138.952 | 1.281 | 10.76 | 0.105 | 2221790.327
242 | 9156.898 | 139.291 | 1.275 | 10.8 | 0.105 | 2215969.316
243 | 9243.422 | 137.88 | 1.274 | 10.56 | 0.101 | 2246151.546
244 | 9199.751 | 138.501 | 1.274 | 10.88 | 0.105 | 2244739.244
245 | 9287.968 | 137.824 | 1.28 | 11.79 | 0.113 | 2275552.16
246 | 9170.769 | 138.896 | 1.274 | 11.73 | 0.114 | 2256009.174
247 | 9224.318 | 138.614 | 1.279 | 11.68 | 0.112 | 2278406.546
248 | 9200.945 | 138.896 | 1.278 | 11.12 | 0.108 | 2281834.36
249 | 9208.057 | 139.065 | 1.281 | 11.5 | 0.111 | 2292806.193
250 | 9229.107 | 138.275 | 1.276 | 11.35 | 0.11 | 2307276.75
251 | 9230.426 | 138.67 | 1.28 | 11.66 | 0.112 | 2316836.926
252 | 9204.332 | 139.178 | 1.281 | 11.35 | 0.11 | 2319491.664
253 | 9175.881 | 139.404 | 1.279 | 11.52 | 0.112 | 2321497.893
254 | 9253.291 | 138.783 | 1.284 | 11.08 | 0.107 | 2350335.914
255 | 9182.63 | 138.727 | 1.274 | 11.19 | 0.109 | 2341570.65
256 | 9235.656 | 138.501 | 1.279 | 10.36 | 0.1 | 2364327.936
257 | 9205.319 | 139.517 | 1.284 | 10.6 | 0.103 | 2365766.983
258 | 9105.132 | 139.912 | 1.274 | 9.96 | 0.098 | 2349124.056
259 | 9230.54 | 138.783 | 1.281 | 10.15 | 0.098 | 2390709.86
260 | 9202.157 | 138.67 | 1.276 | 10.03 | 0.097 | 2392560.82
261 | 9176.004 | 139.291 | 1.278 | 10.01 | 0.097 | 2394937.044
262 | 9296.579 | 137.937 | 1.282 | 10.71 | 0.103 | 2435703.698
263 | 9220.897 | 139.178 | 1.283 | 10.38 | 0.101 | 2425095.911
264 | 9056.585 | 140.646 | 1.274 | 10.55 | 0.104 | 2390938.44
265 | 9147.54 | 139.291 | 1.274 | 11.43 | 0.111 | 2424098.1
266 | 9211.876 | 138.388 | 1.275 | 10.83 | 0.104 | 2450359.016
267 | 9258.641 | 137.711 | 1.275 | 10.99 | 0.105 | 2472057.147
268 | 9124.776 | 140.363 | 1.281 | 11.14 | 0.109 | 2445439.968
269 | 9200.687 | 138.952 | 1.278 | 11.53 | 0.112 | 2474984.803
270 | 9142.126 | 139.686 | 1.277 | 10.93 | 0.106 | 2468374.02
271 | 9148.615 | 139.517 | 1.276 | 10.97 | 0.107 | 2479274.665
272 | 9213.898 | 138.952 | 1.28 | 11.3 | 0.109 | 2506180.256
273 | 9137.131 | 140.025 | 1.279 | 11.16 | 0.109 | 2494436.763
274 | 9160.916 | 139.46 | 1.278 | 10.82 | 0.105 | 2510090.984
275 | 9287.594 | 137.88 | 1.281 | 10.97 | 0.105 | 2554088.35
276 | 9184.969 | 139.347 | 1.28 | 10.99 | 0.107 | 2535051.444
277 | 9140.592 | 139.517 | 1.275 | 11.19 | 0.109 | 2531943.984
278 | 9197.834 | 139.46 | 1.283 | 11.02 | 0.107 | 2556997.852
279 | 9195.125 | 139.347 | 1.281 | 11.01 | 0.107 | 2565439.875
280 | 9119.473 | 140.025 | 1.277 | 10.87 | 0.106 | 2553452.44
281 | 9179.387 | 139.517 | 1.281 | 11.05 | 0.107 | 2579407.747
282 | 9186.626 | 138.896 | 1.276 | 11.2 | 0.109 | 2590628.532
283 | 9191.746 | 139.743 | 1.284 | 11.3 | 0.11 | 2601264.118
284 | 9122.963 | 140.758 | 1.284 | 10.47 | 0.103 | 2590921.492
285 | 9283.716 | 138.219 | 1.283 | 11.39 | 0.11 | 2645859.06
286 | 9149.116 | 139.968 | 1.281 | 11.56 | 0.113 | 2616647.176
287 | 9194.385 | 139.573 | 1.283 | 11.48 | 0.112 | 2638788.495
288 | 9223.213 | 138.84 | 1.281 | 11.52 | 0.112 | 2656285.344
289 | 9148.077 | 139.573 | 1.277 | 10.77 | 0.105 | 2643794.253
290 | 9167.634 | 139.686 | 1.281 | 10.99 | 0.107 | 2658613.86
291 | 9211.205 | 139.065 | 1.281 | 11.28 | 0.11 | 2680460.655
292 | 9156.763 | 139.968 | 1.282 | 11.28 | 0.11 | 2673774.796
293 | 9113.24 | 139.743 | 1.274 | 10.31 | 0.101 | 2670179.32
294 | 9170.109 | 139.912 | 1.283 | 11.91 | 0.116 | 2696012.046
295 | 9166.163 | 139.178 | 1.276 | 11.58 | 0.113 | 2704018.085
296 | 9201.885 | 139.46 | 1.283 | 11.49 | 0.111 | 2723757.96
297 | 9182.846 | 139.799 | 1.284 | 11.28 | 0.11 | 2727305.262
298 | 9117.07 | 139.517 | 1.272 | 11.35 | 0.111 | 2716886.86
299 | 9140.787 | 140.081 | 1.28 | 11.44 | 0.111 | 2733095.313
300 | 9126.344 | 140.081 | 1.278 | 11.5 | 0.112 | 2737903.2
301 | 9159.82 | 140.194 | 1.284 | 11.04 | 0.108 | 2757105.82
302 | 9165.105 | 139.235 | 1.276 | 11.3 | 0.11 | 2767861.71
303 | 9170.765 | 139.799 | 1.282 | 11.05 | 0.107 | 2778741.795
304 | 9101.673 | 140.081 | 1.275 | 10.38 | 0.102 | 2766908.592
305 | 9074.617 | 139.404 | 1.265 | 10.82 | 0.105 | 2767758.185
306 | 9135.885 | 139.63 | 1.276 | 10.35 | 0.1 | 2795580.81
307 | 9158.695 | 139.743 | 1.28 | 10.38 | 0.101 | 2811719.365
308 | 9154.451 | 139.517 | 1.277 | 10.5 | 0.102 | 2819570.908
309 | 9194.175 | 138.952 | 1.278 | 10.79 | 0.104 | 2841000.075
310 | 9115.056 | 140.138 | 1.277 | 10.64 | 0.104 | 2825667.36
311 | 9189.328 | 139.63 | 1.283 | 10.77 | 0.105 | 2857881.008
312 | 9085.405 | 140.138 | 1.273 | 9.95 | 0.098 | 2834646.36
313 | 9122.702 | 140.871 | 1.285 | 10.71 | 0.105 | 2855405.726
314 | 9065.46 | 140.815 | 1.277 | 10.54 | 0.104 | 2846554.44
315 | 9196.002 | 139.065 | 1.279 | 11.26 | 0.109 | 2896740.63
316 | 9186.181 | 139.743 | 1.284 | 11.24 | 0.11 | 2902833.196
317 | 9148.689 | 140.363 | 1.284 | 11.03 | 0.108 | 2900134.413
318 | 9099.925 | 140.646 | 1.28 | 10.96 | 0.108 | 2893776.15
319 | 9116.918 | 140.702 | 1.283 | 11.05 | 0.109 | 2908296.842
320 | 9107.243 | 140.589 | 1.28 | 11.37 | 0.112 | 2914317.76
321 | 9110.554 | 140.42 | 1.279 | 11.07 | 0.109 | 2924487.834
322 | 9118.204 | 139.968 | 1.276 | 11.43 | 0.112 | 2936061.688
323 | 9237.158 | 140.081 | 1.294 | 11.07 | 0.108 | 2983602.034
324 | 9120.666 | 140.646 | 1.283 | 11.06 | 0.11 | 2955095.784
325 | 9093.199 | 140.646 | 1.279 | 10.77 | 0.106 | 2955289.675
326 | 9132.543 | 140.42 | 1.282 | 10.76 | 0.105 | 2977209.018
327 | 9074.944 | 141.041 | 1.28 | 10.45 | 0.103 | 2967506.688
328 | 9117.275 | 141.097 | 1.286 | 10.63 | 0.105 | 2990466.2
329 | 9096.978 | 140.871 | 1.282 | 10.6 | 0.105 | 2992905.762
330 | 9118.869 | 140.42 | 1.28 | 10.89 | 0.107 | 3009226.77
331 | 9061.857 | 140.646 | 1.275 | 10.59 | 0.104 | 2999474.667
332 | 9067.302 | 141.21 | 1.28 | 10.83 | 0.106 | 3010344.264
333 | 9124.598 | 140.025 | 1.278 | 10.88 | 0.106 | 3038491.134
334 | 9114.581 | 139.912 | 1.275 | 11.16 | 0.109 | 3044270.054
335 | 9207.571 | 136.413 | 1.256 | 12.49 | 0.118 | 3084536.285
336 | 9112.245 | 121.343 | 1.106 | 10.51 | 0.087 | 3061714.32
337 | 9445.11 | 122.247 | 1.155 | 14.5 | 0.106 | 3183002.07
338 | 9020.672 | 129.753 | 1.17 | 14.06 | 0.114 | 3048987.136
339 | 8818.932 | 131.333 | 1.158 | 15.11 | 0.126 | 2989617.948
341 | 9073.873 | 129.922 | 1.179 | 11.1 | 0.091 | 3094190.693
343 | 9074.92 | 133.929 | 1.215 | 10.72 | 0.092 | 3112697.56
344 | 9051.382 | 136.018 | 1.231 | 11.05 | 0.1 | 3113675.408
346 | 9113.609 | 137.372 | 1.252 | 10.96 | 0.101 | 3153308.714
348 | 9133.941 | 137.937 | 1.26 | 11.17 | 0.105 | 3178611.468
350 | 9008.745 | 140.42 | 1.265 | 11.35 | 0.109 | 3153060.75
352 | 9034.717 | 140.589 | 1.27 | 11.03 | 0.107 | 3180220.384
353 | 9038.784 | 140.702 | 1.272 | 10.63 | 0.104 | 3190690.752
355 | 9085.777 | 140.984 | 1.281 | 10.72 | 0.105 | 3225450.835
357 | 8988.657 | 141.266 | 1.27 | 10.07 | 0.099 | 3208950.549
359 | 8996.846 | 142.113 | 1.279 | 10.48 | 0.103 | 3229867.714
361 | 8999.107 | 142.113 | 1.279 | 10.11 | 0.1 | 3248677.627
363 | 8951.242 | 142.564 | 1.276 | 10.14 | 0.101 | 3249300.846
364 | 9006.227 | 140.758 | 1.268 | 11.27 | 0.11 | 3278266.628
366 | 9075.067 | 140.758 | 1.277 | 11.21 | 0.109 | 3321474.522
368 | 9003.024 | 141.944 | 1.278 | 11.08 | 0.11 | 3313112.832
370 | 9034.55 | 140.984 | 1.274 | 11.07 | 0.109 | 3342783.5
372 | 9033.9 | 141.549 | 1.279 | 11.17 | 0.11 | 3360610.8
374 | 9039.199 | 141.097 | 1.275 | 11.29 | 0.111 | 3380660.426
376 | 9045.613 | 141.831 | 1.283 | 11.19 | 0.11 | 3401150.488
378 | 9053.544 | 141.605 | 1.282 | 11.02 | 0.109 | 3422239.632
380 | 9023.112 | 142.226 | 1.283 | 11.5 | 0.114 | 3428782.56
382 | 8987.828 | 142.169 | 1.278 | 10.98 | 0.109 | 3433350.296
384 | 9092.183 | 140.871 | 1.281 | 11.79 | 0.116 | 3491398.272
386 | 8998.365 | 142.282 | 1.28 | 11.31 | 0.112 | 3473368.89
388 | 8998.168 | 142.395 | 1.281 | 10.99 | 0.109 | 3491289.184
390 | 9088.13 | 141.323 | 1.284 | 11.2 | 0.111 | 3544370.7
392 | 9009.718 | 141.492 | 1.275 | 10.21 | 0.101 | 3531809.456
394 | 9027.504 | 141.323 | 1.276 | 11.05 | 0.109 | 3556836.576
396 | 8998.844 | 142 | 1.278 | 11.01 | 0.109 | 3563542.224
398 | 8989.534 | 141.944 | 1.276 | 11.22 | 0.111 | 3577834.532
400 | 8944.584 | 142.169 | 1.272 | 11.08 | 0.11 | 3577833.6
402 | 9099.528 | 141.266 | 1.285 | 10.97 | 0.108 | 3658010.256
404 | 8966.959 | 141.549 | 1.269 | 10.25 | 0.102 | 3622651.436
406 | 9095.321 | 141.436 | 1.286 | 11.17 | 0.109 | 3692700.326
408 | 8967.553 | 142.452 | 1.277 | 10.71 | 0.107 | 3658761.624
410 | 9066.979 | 142.226 | 1.29 | 10.91 | 0.108 | 3717461.39
412 | 9059.783 | 141.605 | 1.283 | 10.62 | 0.106 | 3732630.596
414 | 8964.747 | 141.944 | 1.272 | 10.65 | 0.106 | 3711405.258
416 | 8979.633 | 141.549 | 1.271 | 11.16 | 0.11 | 3735527.328
419 | 9042.708 | 141.266 | 1.277 | 11.24 | 0.11 | 3788894.652
421 | 8952.948 | 142.621 | 1.277 | 11.35 | 0.113 | 3769191.108
423 | 8946.52 | 142.677 | 1.276 | 10.48 | 0.104 | 3784377.96
425 | 9019.336 | 142.395 | 1.284 | 10.62 | 0.105 | 3833217.8
427 | 8975.314 | 141.718 | 1.272 | 10.79 | 0.107 | 3832459.078
429 | 9048.168 | 141.21 | 1.278 | 10.9 | 0.107 | 3881664.072
432 | 8977.698 | 142 | 1.275 | 11.4 | 0.113 | 3878365.536
434 | 9019.3 | 141.549 | 1.277 | 11.82 | 0.116 | 3914376.2
436 | 8986.259 | 141.944 | 1.276 | 10.86 | 0.107 | 3918008.924
438 | 8959.226 | 142.169 | 1.274 | 11.07 | 0.11 | 3924140.988
441 | 9054.231 | 141.21 | 1.279 | 11.02 | 0.108 | 3992915.871
443 | 8904.026 | 142.903 | 1.272 | 10.59 | 0.106 | 3944483.518
445 | 8978.96 | 142.564 | 1.28 | 10.58 | 0.105 | 3995637.2
447 | 8944.847 | 142.508 | 1.275 | 10.75 | 0.107 | 3998346.609
450 | 8924.124 | 143.298 | 1.279 | 10.69 | 0.107 | 4015855.8
452 | 8966.025 | 143.242 | 1.284 | 9.9 | 0.099 | 4052643.3
454 | 9008.727 | 141.323 | 1.273 | 10.61 | 0.105 | 4089962.058
457 | 9014.611 | 141.944 | 1.28 | 10.08 | 0.099 | 4119677.227
459 | 8994.043 | 141.944 | 1.277 | 9.9 | 0.098 | 4128265.737
461 | 8963.647 | 142.621 | 1.278 | 10.33 | 0.103 | 4132241.267
464 | 8909.153 | 143.072 | 1.275 | 11.25 | 0.112 | 4133846.992
466 | 8940.428 | 143.072 | 1.279 | 11.49 | 0.114 | 4166239.448
468 | 8995.359 | 141.718 | 1.275 | 11.37 | 0.112 | 4209828.012
471 | 8967.609 | 142.96 | 1.282 | 11.56 | 0.115 | 4223743.839
473 | 9019.577 | 141.605 | 1.277 | 11.66 | 0.115 | 4266259.921
476 | 8984.27 | 142.452 | 1.28 | 10.93 | 0.109 | 4276512.52
478 | 8978.088 | 142.564 | 1.28 | 11.03 | 0.11 | 4291526.064
481 | 8925.927 | 142.339 | 1.271 | 10.74 | 0.107 | 4293370.887
483 | 9002.219 | 143.185 | 1.289 | 11.57 | 0.115 | 4348071.777
486 | 8970.894 | 142.677 | 1.28 | 11.02 | 0.111 | 4359854.484
488 | 8940.254 | 142.79 | 1.277 | 10.57 | 0.105 | 4362843.952
491 | 8938.159 | 143.242 | 1.28 | 10.15 | 0.101 | 4388636.069
493 | 8925.51 | 141.492 | 1.263 | 10.78 | 0.107 | 4400276.43
496 | 8917.943 | 142.169 | 1.268 | 10.85 | 0.106 | 4423299.728
498 | 8907.887 | 142.903 | 1.273 | 11.02 | 0.109 | 4436127.726
501 | 9001.236 | 143.411 | 1.291 | 10.85 | 0.108 | 4509619.236
503 | 9017.398 | 141.831 | 1.279 | 10.79 | 0.108 | 4535751.194
506 | 9004.457 | 141.774 | 1.277 | 10.59 | 0.105 | 4556255.242
508 | 8968.801 | 142.847 | 1.281 | 10.89 | 0.108 | 4556150.908
511 | 8922.31 | 143.242 | 1.278 | 9.92 | 0.099 | 4559300.41
514 | 8902.52 | 142.79 | 1.271 | 11.27 | 0.112 | 4575895.28
516 | 8955.403 | 142.734 | 1.278 | 11.33 | 0.112 | 4620987.948
519 | 8941.142 | 142.677 | 1.276 | 10.98 | 0.109 | 4640452.698
522 | 8936.263 | 142.96 | 1.278 | 10.77 | 0.107 | 4664729.286
524 | 8960.236 | 142.734 | 1.279 | 10.78 | 0.107 | 4695163.664
527 | 8973.355 | 142.847 | 1.282 | 10.85 | 0.108 | 4728958.085
530 | 8935.079 | 142.96 | 1.277 | 10.64 | 0.106 | 4735591.87
532 | 8907.718 | 143.242 | 1.276 | 10.64 | 0.106 | 4738905.976
535 | 8970.235 | 142.452 | 1.278 | 11 | 0.109 | 4799075.725
538 | 8958.908 | 142.847 | 1.28 | 10.88 | 0.108 | 4819892.504
541 | 8876.682 | 143.919 | 1.278 | 10.15 | 0.102 | 4802284.962
543 | 8890.55 | 143.58 | 1.277 | 9.61 | 0.096 | 4827568.65
547 | 8926.555 | 143.468 | 1.281 | 9.45 | 0.095 | 4882825.585
549 | 8891.429 | 143.58 | 1.277 | 8.93 | 0.09 | 4881394.521
553 | 8932.398 | 142.621 | 1.274 | 10.04 | 0.1 | 4939616.094
555 | 8924.508 | 142.395 | 1.271 | 10.4 | 0.103 | 4953101.94
558 | 8863.384 | 143.185 | 1.269 | 10.09 | 0.1 | 4945768.272
560 | 8949.585 | 143.298 | 1.282 | 10.21 | 0.101 | 5011767.6
564 | 8885.071 | 143.75 | 1.277 | 9.68 | 0.097 | 5011180.044
566 | 8898.339 | 143.637 | 1.278 | 10.04 | 0.101 | 5036459.874
571 | 8786.07 | 144.653 | 1.271 | 9.64 | 0.097 | 5016845.97
573 | 8862.71 | 143.863 | 1.275 | 10.43 | 0.104 | 5078332.83
575 | 8899.702 | 143.072 | 1.273 | 10.11 | 0.101 | 5117328.65
579 | 8881.234 | 143.975 | 1.279 | 9.82 | 0.098 | 5142234.486
582 | 8941.058 | 143.411 | 1.282 | 10.65 | 0.107 | 5203695.756
584 | 8839.619 | 144.483 | 1.277 | 9.33 | 0.094 | 5162337.496
588 | 8881.277 | 143.806 | 1.277 | 9.48 | 0.095 | 5222190.876
591 | 8850.584 | 143.975 | 1.274 | 8.44 | 0.085 | 5230695.144
593 | 8866.09 | 143.58 | 1.273 | 9.39 | 0.094 | 5257591.37
597 | 8824.437 | 143.863 | 1.27 | 9.42 | 0.094 | 5268188.889
600 | 8833.413 | 144.483 | 1.276 | 8.51 | 0.085 | 5300047.8
602 | 8900.532 | 144.201 | 1.283 | 9.27 | 0.093 | 5358120.264
607 | 8875.748 | 144.371 | 1.281 | 9.18 | 0.093 | 5387579.036
609 | 8816.288 | 145.499 | 1.283 | 9.24 | 0.094 | 5369119.392
611 | 8828.31 | 144.596 | 1.277 | 9.1 | 0.092 | 5394097.41
616 | 8873.226 | 144.596 | 1.283 | 8.75 | 0.088 | 5465907.216
618 | 8899.545 | 143.524 | 1.277 | 8.99 | 0.091 | 5499918.81
621 | 8853.434 | 143.919 | 1.274 | 8.53 | 0.086 | 5497982.514
626 | 8847.325 | 143.975 | 1.274 | 9.82 | 0.098 | 5538425.45
628 | 8822.161 | 144.709 | 1.277 | 8.9 | 0.09 | 5540317.108
630 | 8786.788 | 144.766 | 1.272 | 8.58 | 0.087 | 5535676.44
635 | 8859.719 | 144.596 | 1.281 | 8.59 | 0.086 | 5625921.565
638 | 8858.347 | 144.371 | 1.279 | 8.08 | 0.082 | 5651625.386
640 | 8919.644 | 143.75 | 1.282 | 8.22 | 0.083 | 5708572.16
645 | 8865.835 | 144.088 | 1.277 | 8.74 | 0.088 | 5718463.575
648 | 8897.551 | 143.129 | 1.273 | 8.52 | 0.085 | 5765613.048
650 | 8792.958 | 145.894 | 1.283 | 9.02 | 0.092 | 5715422.7
653 | 8883.97 | 144.709 | 1.286 | 9.14 | 0.093 | 5801232.41
658 | 8817.898 | 144.766 | 1.277 | 9.7 | 0.099 | 5802176.884
660 | 8786.625 | 144.878 | 1.273 | 9.53 | 0.096 | 5799172.5
665 | 8847.923 | 144.145 | 1.275 | 8.73 | 0.088 | 5883868.795
668 | 8807.937 | 145.048 | 1.278 | 8.62 | 0.087 | 5883701.916
670 | 8830.013 | 144.822 | 1.279 | 8.16 | 0.083 | 5916108.71
676 | 8805.568 | 144.54 | 1.273 | 8.55 | 0.086 | 5952563.968
678 | 8874.37 | 144.258 | 1.28 | 8.82 | 0.088 | 6016822.86
681 | 8885.199 | 144.371 | 1.283 | 9.52 | 0.096 | 6050820.519
686 | 8809.316 | 145.443 | 1.281 | 8.43 | 0.086 | 6043190.776
689 | 8812.439 | 145.048 | 1.278 | 8.05 | 0.082 | 6071770.471
691 | 8707.639 | 145.951 | 1.271 | 9.5 | 0.097 | 6016978.549
697 | 8819.065 | 144.766 | 1.277 | 10 | 0.101 | 6146888.305
699 | 8857.897 | 145.838 | 1.292 | 9.29 | 0.095 | 6191670.003
702 | 8800.039 | 146.177 | 1.286 | 9.87 | 0.102 | 6177627.378
707 | 8813.059 | 145.782 | 1.285 | 10.44 | 0.107 | 6230832.713
710 | 8726.829 | 145.499 | 1.27 | 10.04 | 0.103 | 6196048.59
713 | 8810.462 | 144.54 | 1.273 | 10.29 | 0.103 | 6281859.406
718 | 8777.93 | 145.499 | 1.277 | 9.25 | 0.094 | 6302553.74
721 | 8773.136 | 145.894 | 1.28 | 9.46 | 0.096 | 6325431.056
724 | 8784.587 | 145.669 | 1.28 | 10.19 | 0.104 | 6360040.988
730 | 8756.816 | 145.725 | 1.276 | 8.71 | 0.089 | 6392475.68
732 | 8777.169 | 145.556 | 1.278 | 8.62 | 0.088 | 6424887.708
735 | 8864.486 | 144.935 | 1.285 | 8.4 | 0.085 | 6515397.21
741 | 8809.607 | 144.483 | 1.273 | 10.93 | 0.111 | 6527918.787
744 | 8764.788 | 145.161 | 1.272 | 9.25 | 0.093 | 6521002.272
747 | 8761.864 | 145.556 | 1.275 | 10.06 | 0.102 | 6545112.408
752 | 8812.905 | 145.782 | 1.285 | 10.97 | 0.111 | 6627304.56
755 | 8803.913 | 145.386 | 1.28 | 10.5 | 0.107 | 6646954.315
758 | 8818.38 | 145.386 | 1.282 | 9.61 | 0.098 | 6684332.04
764 | 8775.45 | 145.386 | 1.276 | 9.11 | 0.093 | 6704443.8
767 | 8782.415 | 145.048 | 1.274 | 8.88 | 0.09 | 6736112.305
770 | 8752.342 | 145.838 | 1.276 | 11 | 0.111 | 6739303.34
776 | 8742.329 | 146.402 | 1.28 | 10.99 | 0.112 | 6784047.304
779 | 8755.216 | 144.371 | 1.264 | 9.75 | 0.098 | 6820313.264
782 | 8755.703 | 145.894 | 1.277 | 8.8 | 0.089 | 6846959.746
788 | 8673.68 | 146.685 | 1.272 | 9.61 | 0.098 | 6834859.84
791 | 8743.31 | 146.91 | 1.284 | 10.77 | 0.11 | 6915958.21
794 | 8743.874 | 146.233 | 1.279 | 9.79 | 0.1 | 6942635.956
800 | 8704.324 | 145.838 | 1.269 | 11.52 | 0.117 | 6963459.2
803 | 8745.02 | 145.669 | 1.274 | 11.18 | 0.113 | 7022251.06
806 | 8750.051 | 146.233 | 1.28 | 11.25 | 0.114 | 7052541.106
812 | 8760.701 | 145.386 | 1.274 | 9.54 | 0.097 | 7113689.212
815 | 8713.338 | 145.894 | 1.271 | 10.76 | 0.109 | 7101370.47
819 | 8666.495 | 147.475 | 1.278 | 10.68 | 0.109 | 7097859.405
825 | 8702.373 | 146.233 | 1.273 | 10.1 | 0.103 | 7179457.725
828 | 8775.922 | 146.007 | 1.281 | 9.33 | 0.095 | 7266463.416
831 | 8715.15 | 146.007 | 1.272 | 9.97 | 0.102 | 7242289.65
838 | 8750.467 | 146.346 | 1.281 | 10.44 | 0.106 | 7332891.346
841 | 8703.871 | 146.515 | 1.275 | 11.16 | 0.114 | 7319955.511
844 | 8667.22 | 146.289 | 1.268 | 10.9 | 0.111 | 7315133.68
851 | 8709.868 | 147.926 | 1.288 | 10.57 | 0.108 | 7412097.668
854 | 8717.298 | 145.951 | 1.272 | 9.24 | 0.095 | 7444572.492
857 | 8700.649 | 146.628 | 1.276 | 9.46 | 0.096 | 7456456.193
864 | 8759.541 | 145.499 | 1.275 | 9.87 | 0.1 | 7568243.424
867 | 8734.318 | 146.233 | 1.277 | 9.05 | 0.092 | 7572653.706
870 | 8701.098 | 146.628 | 1.276 | 10.54 | 0.108 | 7569955.26
877 | 8656.254 | 147.418 | 1.276 | 10.75 | 0.11 | 7591534.758
881 | 8715.033 | 146.628 | 1.278 | 9.58 | 0.098 | 7677944.073
884 | 8680.509 | 146.741 | 1.274 | 9.84 | 0.101 | 7673569.956
891 | 8651.984 | 147.926 | 1.28 | 10.96 | 0.113 | 7708917.744
894 | 8691.049 | 146.459 | 1.273 | 10.96 | 0.112 | 7769797.806
898 | 8670.127 | 147.08 | 1.275 | 15.23 | 0.155 | 7785774.046
905 | 8713.233 | 146.967 | 1.281 | 10.41 | 0.106 | 7885475.865
908 | 8658.907 | 146.854 | 1.272 | 11.04 | 0.113 | 7862287.556
912 | 8691.739 | 146.628 | 1.274 | 11.09 | 0.113 | 7926865.968
919 | 8697.445 | 146.177 | 1.271 | 10.86 | 0.11 | 7992951.955
922 | 8735.991 | 146.741 | 1.282 | 10.94 | 0.111 | 8054583.702
926 | 8700.788 | 146.459 | 1.274 | 11.53 | 0.118 | 8056929.688
933 | 8814.285 | 144.709 | 1.276 | 11.37 | 0.114 | 8223727.905
936 | 8723.249 | 145.669 | 1.271 | 10.89 | 0.11 | 8164961.064
940 | 8720.08 | 145.556 | 1.269 | 12.96 | 0.13 | 8196875.2
947 | 8736.827 | 147.588 | 1.289 | 11.35 | 0.116 | 8273775.169
951 | 8692.255 | 147.531 | 1.282 | 11.28 | 0.117 | 8266334.505
954 | 8742.627 | 146.12 | 1.277 | 10.12 | 0.103 | 8340466.158
962 | 8701.386 | 146.91 | 1.278 | 12.12 | 0.124 | 8370733.332
966 | 8707.086 | 147.305 | 1.283 | 12.32 | 0.126 | 8411045.076
969 | 8663.702 | 147.7 | 1.28 | 11.98 | 0.124 | 8395127.238
977 | 8761.546 | 146.233 | 1.281 | 12.63 | 0.129 | 8560030.442
980 | 8641.905 | 147.475 | 1.274 | 11.09 | 0.114 | 8469066.9
984 | 8719.149 | 147.08 | 1.282 | 11.97 | 0.122 | 8579642.616
992 | 8651.664 | 147.588 | 1.277 | 12.03 | 0.124 | 8582450.688
996 | 8712.747 | 147.531 | 1.285 | 12.75 | 0.131 | 8677896.012
1000 | 8714 | 147.192 | 1.283 | 12.55 | 0.129 | 8714000
1008 | 8634.797 | 147.813 | 1.276 | 12.75 | 0.132 | 8703875.376
1011 | 8620.838 | 147.644 | 1.273 | 12.85 | 0.132 | 8715667.218
1016 | 8722.92 | 147.362 | 1.285 | 12.6 | 0.129 | 8862486.72
1024 | 8765.057 | 146.007 | 1.28 | 12.88 | 0.132 | 8975418.368
1029 | 8680.566 | 146.854 | 1.275 | 13.77 | 0.141 | 8932302.414
1032 | 8690.024 | 146.797 | 1.276 | 13.61 | 0.138 | 8968104.768
1037 | 8615.741 | 148.208 | 1.277 | 13.01 | 0.134 | 8934523.417
1045 | 8687.962 | 146.346 | 1.271 | 12.73 | 0.129 | 9078920.29
1048 | 8716.362 | 145.951 | 1.272 | 12.51 | 0.126 | 9134747.376
1053 | 8587.409 | 148.208 | 1.273 | 12.07 | 0.124 | 9042541.677
1061 | 8624.254 | 147.023 | 1.268 | 13.64 | 0.139 | 9150333.494
1064 | 8645.594 | 147.926 | 1.279 | 14.33 | 0.146 | 9198912.016
1072 | 8677.997 | 147.136 | 1.277 | 13.12 | 0.134 | 9302812.784
1075 | 8649.123 | 147.475 | 1.276 | 13.01 | 0.133 | 9297807.225
1080 | 8650.801 | 147.08 | 1.272 | 14.02 | 0.143 | 9342865.08
1089 | 8638.557 | 147.192 | 1.272 | 14.12 | 0.144 | 9407388.573
1094 | 8645.996 | 146.854 | 1.27 | 14.45 | 0.147 | 9458719.624
1097 | 8628.16 | 147.644 | 1.274 | 13.31 | 0.136 | 9465091.52
1105 | 8698.085 | 146.854 | 1.277 | 13.35 | 0.136 | 9611383.925
1111 | 8567.352 | 147.644 | 1.265 | 14.37 | 0.147 | 9518328.072
1114 | 8651.27 | 147.305 | 1.274 | 14.07 | 0.142 | 9637514.78
1123 | 8625.53 | 147.757 | 1.274 | 14 | 0.143 | 9686470.19
1128 | 8676.409 | 147.7 | 1.282 | 15.17 | 0.155 | 9786989.352
1131 | 8655.78 | 148.039 | 1.281 | 14.04 | 0.145 | 9789687.18
1137 | 8687.053 | 146.628 | 1.274 | 13.44 | 0.137 | 9877179.261
1143 | 8676.622 | 147.362 | 1.279 | 14.58 | 0.149 | 9917378.946
1149 | 8699.65 | 146.459 | 1.274 | 14.25 | 0.145 | 9995897.85
1157 | 8573.131 | 131.898 | 1.131 | 14.6 | 0.133 | 9919112.567
1163 | 8683.773 | 142.96 | 1.241 | 14.2 | 0.125 | 10099228.0
1166 | 8738.001 | 143.072 | 1.25 | 14.46 | 0.139 | 10188509.2
1172 | 8676.503 | 145.951 | 1.266 | 14.35 | 0.142 | 10168861.5
1181 | 8613.388 | 147.983 | 1.275 | 15.04 | 0.153 | 10172411.2
1184 | 8663.391 | 146.91 | 1.273 | 13.73 | 0.14 | 10257454.9
1191 | 8650.902 | 147.531 | 1.276 | 13.69 | 0.14 | 10303224.3
1197 | 8670.42 | 147.418 | 1.278 | 13.84 | 0.142 | 10378492.74
1203 | 8637.252 | 147.7 | 1.276 | 14.65 | 0.15 | 10390614.2
1212 | 8615.966 | 148.265 | 1.277 | 14.39 | 0.148 | 10442550.8
1218 | 8639.163 | 147.531 | 1.275 | 14.47 | 0.148 | 10522500.5
1221 | 8582.94 | 147.813 | 1.269 | 13.63 | 0.14 | 10479769.74
1228 | 8640.038 | 147.926 | 1.278 | 14.43 | 0.147 | 10609966.7
1234 | 8723.379 | 146.91 | 1.282 | 13.92 | 0.142 | 10764649.7
1240 | 8676.577 | 147.475 | 1.28 | 14.36 | 0.147 | 10758955.48
1247 | 8687.399 | 147.192 | 1.279 | 15.17 | 0.155 | 10833186.6
1256 | 8576.596 | 148.886 | 1.277 | 14.81 | 0.153 | 10772204.6
1259 | 8596.28 | 149.168 | 1.282 | 15.05 | 0.155 | 10822716.52
1269 | 8599.602 | 148.152 | 1.274 | 14.32 | 0.148 | 10912894.9
1276 | 8594.924 | 148.999 | 1.281 | 15.56 | 0.16 | 10967123.0
1279 | 8679.779 | 147.588 | 1.281 | 14.91 | 0.153 | 11101437.3
1285 | 8599.321 | 147.87 | 1.272 | 14.08 | 0.145 | 11050127.5
1295 | 8595.556 | 148.096 | 1.273 | 15.58 | 0.159 | 11131245.02
1299 | 8646.364 | 148.434 | 1.283 | 15.65 | 0.16 | 11231626.8
1305 | 8631.722 | 146.91 | 1.268 | 15.6 | 0.159 | 11264397.21
1315 | 8589.885 | 148.208 | 1.273 | 15.24 | 0.155 | 11295698.8
1319 | 8629.131 | 147.475 | 1.273 | 15 | 0.153 | 11381823.8
1326 | 8581.835 | 147.926 | 1.269 | 15.58 | 0.159 | 11379513.21
1336 | 8651.87 | 147.475 | 1.276 | 15.17 | 0.154 | 11558898.32
1339 | 8635.695 | 147.305 | 1.272 | 14.79 | 0.151 | 11563195.6
1349 | 8755.914 | 148.039 | 1.296 | 15.08 | 0.154 | 11811728.0
1356 | 8650.426 | 147.305 | 1.274 | 14.72 | 0.153 | 11729977.7
1360 | 8641.952 | 147.305 | 1.273 | 15.44 | 0.157 | 11753054.72
1367 | 8685.236 | 146.572 | 1.273 | 15.45 | 0.156 | 11872717.6
1377 | 8642.96 | 148.321 | 1.282 | 14.7 | 0.151 | 11901355.92
1381 | 8677.537 | 147.588 | 1.281 | 14.57 | 0.15 | 11983678.6
1388 | 8704.374 | 147.305 | 1.282 | 14.49 | 0.148 | 12081671.1
1399 | 8698.595 | 147.305 | 1.281 | 15.85 | 0.162 | 12169334.4
1402 | 8709.105 | 146.854 | 1.279 | 14.88 | 0.152 | 12210165.21
1409 | 8622.995 | 147.418 | 1.271 | 14.99 | 0.153 | 12149800.0
1417 | 8651.125 | 147.757 | 1.278 | 14.88 | 0.152 | 12258644.1
1424 | 8681.963 | 147.136 | 1.277 | 15.04 | 0.153 | 12363115.3
1435 | 8657.95 | 147.362 | 1.276 | 14.54 | 0.149 | 12424158.25
1439 | 8645.03 | 147.757 | 1.277 | 15.11 | 0.155 | 12440198.17
1446 | 8705.43 | 147.192 | 1.281 | 15.45 | 0.157 | 12588051.78
1457 | 8637.288 | 148.152 | 1.28 | 14.91 | 0.154 | 12584528.6
1465 | 8731.388 | 146.515 | 1.279 | 15.47 | 0.157 | 12791483.42
1468 | 8755.136 | 145.725 | 1.276 | 15.35 | 0.155 | 12852539.6
1476 | 8679.281 | 147.136 | 1.277 | 14.17 | 0.145 | 12810618.8
1487 | 8653.154 | 147.531 | 1.277 | 15.2 | 0.155 | 12867240.0
1491 | 8753.902 | 146.741 | 1.285 | 14.87 | 0.151 | 13052067.9
1499 | 8673.628 | 148.096 | 1.285 | 14.89 | 0.154 | 13001768.4
1510 | 8606.57 | 147.757 | 1.272 | 15.27 | 0.157 | 12995920.7
1514 | 8581.66 | 148.999 | 1.279 | 15.26 | 0.157 | 12992633.24
1522 | 8689.649 | 147.136 | 1.279 | 15.53 | 0.158 | 13225645.8
1534 | 8604.905 | 145.838 | 1.255 | 15.34 | 0.155 | 13199924.27
1537 | 8637.464 | 146.572 | 1.266 | 15.83 | 0.158 | 13275782.2
1545 | 8680.123 | 146.685 | 1.273 | 15.05 | 0.152 | 13410790.0
1557 | 8680.019 | 146.797 | 1.274 | 14.76 | 0.15 | 13514789.6
1561 | 8662.081 | 147.7 | 1.279 | 15.21 | 0.155 | 13521508.4
1569 | 8656.25 | 148.265 | 1.283 | 15.64 | 0.161 | 13581656.25
1581 | 8505.715 | 148.942 | 1.267 | 15.16 | 0.157 | 13447535.4
1585 | 8683.618 | 147.023 | 1.277 | 16.3 | 0.164 | 13763534.53
1594 | 8631.406 | 147.757 | 1.275 | 15.02 | 0.154 | 13758461.2
1606 | 8686.388 | 147.136 | 1.278 | 15.09 | 0.154 | 13950339.1
1610 | 8595.014 | 147.023 | 1.264 | 14.83 | 0.151 | 13837972.54
1618 | 8587.946 | 148.603 | 1.276 | 14.85 | 0.151 | 13895296.6
1631 | 8609.695 | 147.926 | 1.274 | 16.71 | 0.171 | 14042412.5
1635 | 8625.187 | 147.757 | 1.274 | 15.35 | 0.157 | 14102180.7
1643 | 8689.475 | 147.644 | 1.283 | 14.45 | 0.148 | 14276807.4
1656 | 8645.339 | 147.249 | 1.273 | 15.41 | 0.158 | 14316681.4
1660 | 8603.897 | 147.926 | 1.273 | 14.82 | 0.151 | 14282469.02
1669 | 8640.145 | 148.321 | 1.282 | 15.15 | 0.155 | 14420402.0
1681 | 8640.097 | 148.434 | 1.282 | 16.54 | 0.17 | 14524003.1
1686 | 8635.526 | 147.757 | 1.276 | 16.26 | 0.167 | 14559496.8
1694 | 8605.924 | 148.039 | 1.274 | 14.34 | 0.147 | 14578435.3
1707 | 8599.206 | 147.87 | 1.272 | 15.67 | 0.16 | 14678844.6
1712 | 8572.815 | 147.531 | 1.265 | 15.19 | 0.155 | 14676659.28
1721 | 8532.963 | 149.506 | 1.276 | 15.65 | 0.16 | 14685229.3
1734 | 8606.153 | 147.757 | 1.272 | 15.98 | 0.163 | 14923069.3
1738 | 8636.863 | 147.475 | 1.274 | 15.39 | 0.157 | 15010867.9
1747 | 8569.088 | 147.418 | 1.263 | 15.44 | 0.157 | 14970196.7
1761 | 8625.69 | 147.983 | 1.276 | 15.58 | 0.158 | 15189840.09
1765 | 8609.96 | 148.999 | 1.283 | 15.2 | 0.157 | 15196579.4
1774 | 8588.97 | 148.378 | 1.274 | 15.38 | 0.159 | 15236832.78
1788 | 8539.428 | 148.66 | 1.269 | 15.8 | 0.162 | 15268497.3
1792 | 8672.282 | 148.152 | 1.285 | 15.62 | 0.159 | 15540729.3
1802 | 8658.627 | 147.983 | 1.281 | 15.67 | 0.161 | 15602845.9
1816 | 8579.142 | 148.378 | 1.273 | 15.65 | 0.161 | 15579721.9
1820 | 8602.382 | 148.547 | 1.278 | 15.5 | 0.159 | 15656335.24
1830 | 8609.437 | 146.967 | 1.265 | 15.58 | 0.159 | 15755269.71
1844 | 8674.874 | 147.305 | 1.278 | 15.57 | 0.157 | 15996467.7
1848 | 8604.995 | 148.096 | 1.274 | 15.82 | 0.162 | 15902030.76
1858 | 8660.867 | 148.039 | 1.282 | 15.26 | 0.156 | 16091890.9
1872 | 8659.908 | 147.644 | 1.279 | 15.95 | 0.164 | 16211347.8
1877 | 8700.399 | 146.515 | 1.275 | 14.93 | 0.152 | 16330648.9
1887 | 8619.664 | 149.055 | 1.285 | 15.68 | 0.161 | 16265306.0
1901 | 8639.467 | 148.152 | 1.28 | 15.88 | 0.164 | 16423626.8
1906 | 8586.299 | 148.66 | 1.276 | 15.65 | 0.161 | 16365485.9
1916 | 8633.717 | 148.491 | 1.282 | 15.79 | 0.162 | 16542201.8
1930 | 8571.179 | 147.475 | 1.264 | 15.24 | 0.156 | 16542375.47
1935 | 8639.201 | 147.757 | 1.277 | 15.98 | 0.162 | 16716853.9
1945 | 8653.752 | 147.757 | 1.279 | 14.54 | 0.149 | 16831547.64
1960 | 8617.941 | 148.716 | 1.282 | 15.01 | 0.155 | 16891164.36
1965 | 8634.753 | 148.547 | 1.283 | 14.67 | 0.152 | 16967289.6
1975 | 8642.18 | 148.096 | 1.28 | 14.68 | 0.151 | 17068305.5
1991 | 8625.037 | 148.378 | 1.28 | 14.78 | 0.152 | 17172448.7
1996 | 8654.688 | 148.886 | 1.289 | 14.42 | 0.149 | 17274757.2
2006 | 8638.189 | 148.547 | 1.283 | 14.84 | 0.154 | 17328207.1
2021 | 8586.429 | 148.434 | 1.275 | 14.49 | 0.15 | 17353173.0
2027 | 8568.984 | 149.055 | 1.277 | 14.54 | 0.15 | 17369330.6
2037 | 8649.301 | 148.152 | 1.281 | 15.33 | 0.157 | 17618626.1
2053 | 8620.583 | 148.321 | 1.279 | 14.04 | 0.145 | 17698056.9
2058 | 8583.623 | 147.87 | 1.269 | 14.82 | 0.152 | 17665096.1
2069 | 8595.058 | 148.434 | 1.276 | 14.58 | 0.149 | 17783175.0
2084 | 8545.547 | 148.603 | 1.27 | 13.77 | 0.142 | 17808919.9
2090 | 8597.027 | 149.055 | 1.281 | 15.28 | 0.157 | 17967786.43
2101 | 8582.699 | 148.378 | 1.273 | 14.78 | 0.153 | 18032250.6
2117 | 8566.373 | 148.716 | 1.274 | 14.38 | 0.148 | 18135011.6
2122 | 8646.014 | 148.491 | 1.284 | 13.77 | 0.142 | 18346841.7
2133 | 8578.503 | 148.886 | 1.277 | 15.34 | 0.159 | 18297946.9
2149 | 8549.757 | 150.127 | 1.284 | 14 | 0.146 | 18373427.8
2155 | 8481.447 | 149.676 | 1.269 | 15.55 | 0.162 | 18277518.3
2166 | 8545.775 | 149.676 | 1.279 | 14.19 | 0.147 | 18510148.65
2183 | 8545.915 | 148.547 | 1.269 | 15.79 | 0.163 | 18655732.4
2188 | 8565.869 | 149.111 | 1.277 | 16.14 | 0.166 | 18742121.4
2199 | 8563.467 | 148.378 | 1.271 | 14.84 | 0.153 | 18831063.9
2216 | 8545.2 | 148.603 | 1.27 | 14.92 | 0.153 | 18936163.2
2222 | 8547.078 | 149.506 | 1.278 | 15.52 | 0.16 | 18991607.3
2234 | 8465.41 | 149.958 | 1.269 | 15.78 | 0.164 | 18911725.94
2251 | 8548.977 | 148.886 | 1.273 | 14.74 | 0.151 | 19243747.2
2256 | 8517.892 | 149.45 | 1.273 | 15.98 | 0.165 | 19216364.4
2268 | 8608.413 | 148.829 | 1.281 | 14.75 | 0.152 | 19523880.7
2286 | 8538.771 | 149.732 | 1.279 | 15.58 | 0.162 | 19519630.5
2291 | 8566.307 | 149.902 | 1.284 | 15.77 | 0.164 | 19625409.3
2303 | 8628.075 | 147.757 | 1.275 | 14.8 | 0.152 | 19870456.7
2321 | 8548.059 | 149.902 | 1.281 | 15.98 | 0.166 | 19840044.9
2327 | 8475.861 | 150.184 | 1.273 | 15.72 | 0.164 | 19723328.5
2339 | 8552.298 | 149.506 | 1.279 | 15.3 | 0.158 | 20003825.0
2357 | 8549.294 | 148.829 | 1.272 | 15.25 | 0.157 | 20150686.0
2363 | 8566.354 | 149.845 | 1.284 | 15.11 | 0.156 | 20242294.5
2375 | 8552.812 | 149.111 | 1.275 | 16.35 | 0.169 | 20312928.5
2393 | 8511.734 | 148.491 | 1.264 | 15.49 | 0.159 | 20368579.5
2399 | 8571.841 | 148.829 | 1.276 | 15.64 | 0.159 | 20563846.6
2412 | 8483.751 | 151.03 | 1.281 | 15.78 | 0.165 | 20462807.4
2430 | 8473.583 | 150.692 | 1.277 | 14.83 | 0.155 | 20590806.69
2436 | 8536.553 | 148.886 | 1.271 | 15.28 | 0.158 | 20795043.1
2449 | 8520.358 | 149.732 | 1.276 | 15.44 | 0.159 | 20866356.7
2468 | 8496.61 | 149.506 | 1.27 | 15.23 | 0.158 | 20969633.48
2474 | 8486.893 | 150.24 | 1.275 | 15.44 | 0.16 | 20996573.3
2487 | 8569.717 | 149.619 | 1.282 | 14.48 | 0.15 | 21312886.2
2506 | 8493.373 | 150.184 | 1.276 | 14.78 | 0.154 | 21284392.7
2512 | 8530.458 | 149.394 | 1.274 | 15.4 | 0.159 | 21428510.5
2525 | 8514.149 | 149.845 | 1.276 | 15.36 | 0.159 | 21498226.2
2545 | 8487.392 | 149.902 | 1.272 | 15.47 | 0.16 | 21600412.64
2551 | 8508.288 | 150.579 | 1.281 | 14.76 | 0.153 | 21704642.7
2564 | 8523.074 | 149.168 | 1.271 | 14.79 | 0.153 | 21853161.7
2584 | 8512.408 | 150.014 | 1.277 | 14.21 | 0.147 | 21996062.3
2591 | 8416.753 | 149.676 | 1.26 | 15.32 | 0.159 | 21807807.0
2604 | 8568.411 | 148.829 | 1.275 | 13.96 | 0.142 | 22312142.2
2624 | 8532.188 | 149.619 | 1.277 | 14.51 | 0.15 | 22388461.3
2631 | 8579.658 | 149.224 | 1.28 | 14.94 | 0.154 | 22573080.2
2644 | 8392.138 | 150.522 | 1.263 | 14.61 | 0.153 | 22188812.9
2665 | 8540.617 | 149.563 | 1.277 | 15.1 | 0.155 | 22760744.3
2671 | 8473.818 | 150.748 | 1.277 | 14.41 | 0.151 | 22633567.9
2685 | 8457.313 | 150.692 | 1.274 | 15.27 | 0.159 | 22707885.4
2706 | 8501.774 | 149.732 | 1.273 | 14.59 | 0.151 | 23005800.4
2713 | 8528.398 | 150.522 | 1.284 | 15 | 0.156 | 23137543.8
2727 | 8505.979 | 150.127 | 1.277 | 14.76 | 0.154 | 23195804.7
2748 | 8513.929 | 150.127 | 1.278 | 14.96 | 0.156 | 23396276.9
2755 | 8498.98 | 150.353 | 1.278 | 15.9 | 0.166 | 23414689.9
2769 | 8466.183 | 150.071 | 1.271 | 14.93 | 0.155 | 23442860.7
2790 | 8442.583 | 151.313 | 1.277 | 14.96 | 0.156 | 23554806.57
2797 | 8446.857 | 151.03 | 1.276 | 15.83 | 0.166 | 23625859.0
2812 | 8492.486 | 151.369 | 1.285 | 15.86 | 0.166 | 23880870.6
2833 | 8455.795 | 151.2 | 1.279 | 15.79 | 0.166 | 23955267.2
2841 | 8468.448 | 150.014 | 1.27 | 16.29 | 0.169 | 24058860.8
2855 | 8490.761 | 150.579 | 1.279 | 15.54 | 0.161 | 24241122.7
2877 | 8441.634 | 151.538 | 1.279 | 15.9 | 0.167 | 24286581.0
2885 | 8470.588 | 150.24 | 1.273 | 16.46 | 0.171 | 24437646.38
2899 | 8510.126 | 150.071 | 1.277 | 15.68 | 0.162 | 24670855.3
2922 | 8509.547 | 150.409 | 1.28 | 15.8 | 0.164 | 24864896.3
2929 | 8463.127 | 150.409 | 1.273 | 15.73 | 0.164 | 24788499.0
2944 | 8458.484 | 150.409 | 1.272 | 15.69 | 0.163 | 24901776.9
2967 | 8553.672 | 149.845 | 1.282 | 16.49 | 0.17 | 25378744.8
2974 | 8508.655 | 150.184 | 1.278 | 15.94 | 0.166 | 25304739.97
2990 | 8464.912 | 149.958 | 1.269 | 14.7 | 0.153 | 25310086.88
3013 | 8488 | 150.692 | 1.279 | 14.76 | 0.153 | 25574344
3020 | 8440.558 | 150.409 | 1.27 | 15.32 | 0.16 | 25490485.16
3036 | 8470.772 | 150.071 | 1.271 | 14.94 | 0.154 | 25717263.8
3059 | 8445.324 | 150.805 | 1.274 | 14.67 | 0.153 | 25834246.1
3067 | 8498.525 | 149.789 | 1.273 | 15.44 | 0.16 | 26064976.2
3083 | 8460.925 | 150.353 | 1.272 | 14.73 | 0.153 | 26085031.8
3107 | 8499.488 | 150.127 | 1.276 | 14.42 | 0.15 | 26407909.2
3115 | 8432.462 | 151.877 | 1.281 | 16.08 | 0.169 | 26267119.13
3131 | 8501.101 | 150.805 | 1.282 | 14.63 | 0.153 | 26616947.2
3155 | 8452.783 | 151.143 | 1.278 | 14.84 | 0.156 | 26668530.4
3163 | 8401.676 | 151.425 | 1.272 | 15.69 | 0.165 | 26574501.2
3179 | 8462.438 | 150.409 | 1.273 | 13.66 | 0.142 | 26902090.4
3203 | 8450.559 | 151.313 | 1.279 | 15.19 | 0.159 | 27067140.5
3212 | 8412.825 | 151.143 | 1.272 | 15.58 | 0.163 | 27021993.9
3228 | 8487.443 | 150.409 | 1.277 | 15.19 | 0.158 | 27397466.0
3253 | 8437.439 | 151.482 | 1.278 | 15.01 | 0.157 | 27446989.1
3261 | 8430.806 | 151.482 | 1.277 | 15.61 | 0.164 | 27492858.4
3278 | 8476.646 | 150.917 | 1.279 | 14.59 | 0.153 | 27786445.6
3303 | 8442.68 | 151.933 | 1.283 | 15.45 | 0.163 | 27886172.04
3312 | 8438.435 | 151.595 | 1.279 | 15.87 | 0.167 | 27948096.72
3329 | 8479.115 | 151.03 | 1.281 | 15.63 | 0.164 | 28226973.8
3354 | 8495.743 | 151.087 | 1.284 | 16.24 | 0.17 | 28494722.0
3363 | 8460.771 | 151.2 | 1.279 | 15.99 | 0.168 | 28453572.9
3380 | 8467.788 | 150.409 | 1.274 | 15.61 | 0.163 | 28621123.44
3406 | 8452.799 | 150.522 | 1.272 | 16.07 | 0.167 | 28790233.4
3415 | 8393.826 | 151.651 | 1.273 | 15.82 | 0.165 | 28664915.79
3433 | 8419.698 | 150.522 | 1.267 | 15.69 | 0.163 | 28904823.2
3459 | 8446.941 | 151.708 | 1.281 | 15.19 | 0.158 | 29217968.9
3468 | 8470.225 | 151.03 | 1.279 | 15.41 | 0.162 | 29374740.3
3486 | 8431.042 | 151.482 | 1.277 | 15.45 | 0.162 | 29390612.4
3513 | 8359.45 | 151.99 | 1.271 | 14.89 | 0.157 | 29366747.85
3522 | 8428.435 | 152.103 | 1.282 | 15.64 | 0.164 | 29684948.07
3540 | 8454.787 | 151.2 | 1.278 | 14.77 | 0.155 | 29929945.98
3567 | 8431.047 | 151.482 | 1.277 | 15.45 | 0.162 | 30073544.6
3576 | 8365.552 | 152.328 | 1.274 | 15.68 | 0.165 | 29915214.0
3594 | 8395.284 | 151.708 | 1.274 | 15.8 | 0.166 | 30172650.7
3622 | 8425.694 | 151.425 | 1.276 | 16.16 | 0.169 | 30517863.7
3631 | 8339.312 | 152.498 | 1.272 | 15.14 | 0.16 | 30280041.9
3650 | 8336.692 | 151.369 | 1.262 | 15.22 | 0.159 | 30428925.8
3678 | 8433.57 | 152.103 | 1.283 | 15.34 | 0.16 | 31018670.46
3687 | 8564.709 | 152.046 | 1.302 | 15.53 | 0.164 | 31578082.1
3706 | 8344.887 | 152.159 | 1.27 | 15 | 0.161 | 30926151.2
3735 | 8375.052 | 151.99 | 1.273 | 15.63 | 0.163 | 31280819.22
3744 | 8377.83 | 152.441 | 1.277 | 15.49 | 0.163 | 31366595.52
3764 | 8374.672 | 152.046 | 1.273 | 16.49 | 0.173 | 31522265.4
3793 | 8410.124 | 152.216 | 1.28 | 16.31 | 0.171 | 31899600.3
3802 | 8382.018 | 151.538 | 1.27 | 15.39 | 0.162 | 31868432.4
3822 | 8355.954 | 152.103 | 1.271 | 15.24 | 0.16 | 31936456.2
3851 | 8389.303 | 152.103 | 1.276 | 16.39 | 0.172 | 32307205.9
3861 | 8371.402 | 151.99 | 1.272 | 16.15 | 0.17 | 32321983.1
3881 | 8378.981 | 151.087 | 1.266 | 15.71 | 0.164 | 32518825.3
3911 | 8424.044 | 151.933 | 1.28 | 16.74 | 0.174 | 32946436.1
3921 | 8373.09 | 152.216 | 1.275 | 15.15 | 0.16 | 32830885.89
3941 | 8356.586 | 152.328 | 1.273 | 15.49 | 0.163 | 32933305.4
3971 | 8437.594 | 152.893 | 1.29 | 14.92 | 0.158 | 33505685.8
3982 | 8390.927 | 152.216 | 1.277 | 16.12 | 0.171 | 33412671.3
4002 | 8351.93 | 152.328 | 1.272 | 15.85 | 0.167 | 33424423.86
4033 | 8336.147 | 153.401 | 1.279 | 16.34 | 0.173 | 33619680.9
4043 | 8355.856 | 152.611 | 1.275 | 15.17 | 0.161 | 33782725.8
4064 | 8333.777 | 152.836 | 1.274 | 15.32 | 0.162 | 33868469.7
4095 | 8364.88 | 153.175 | 1.281 | 15.82 | 0.167 | 34254183.6
4106 | 8362.888 | 152.667 | 1.277 | 14.39 | 0.153 | 34338018.1
4127 | 8340.433 | 153.457 | 1.28 | 15.85 | 0.168 | 34420967.0
4159 | 8355.936 | 153.344 | 1.281 | 15.4 | 0.164 | 34752337.8
4169 | 8366.065 | 152.667 | 1.277 | 15.27 | 0.162 | 34878125.0
4191 | 8394.671 | 152.441 | 1.28 | 14.82 | 0.157 | 35182066.2
4223 | 8419.675 | 152.78 | 1.286 | 16.22 | 0.172 | 35556287.5
4234 | 8323.058 | 152.611 | 1.27 | 15.99 | 0.17 | 35239827.6
4255 | 8359.891 | 151.933 | 1.27 | 15.54 | 0.163 | 35571336.2
4288 | 8380.82 | 151.933 | 1.273 | 16.47 | 0.172 | 35936956.16
4299 | 8394.352 | 152.893 | 1.283 | 15.39 | 0.163 | 36087319.2
4321 | 8382.572 | 152.611 | 1.279 | 16.8 | 0.178 | 36221093.6
4355 | 8422.405 | 151.933 | 1.28 | 16.51 | 0.174 | 36679573.8
4366 | 8310.088 | 152.272 | 1.265 | 16.16 | 0.171 | 36281844.2
4388 | 8370.078 | 152.949 | 1.28 | 16.37 | 0.172 | 36727902.3
4422 | 8426.389 | 151.595 | 1.277 | 16.35 | 0.172 | 37261492.2
4433 | 8362.318 | 153.006 | 1.279 | 16.35 | 0.173 | 37070155.7
4456 | 8375.021 | 152.328 | 1.276 | 15.95 | 0.168 | 37319093.6
4490 | 8385.287 | 150.014 | 1.258 | 14.99 | 0.156 | 37649938.63
4502 | 8372.224 | 151.764 | 1.271 | 16.54 | 0.171 | 37691752.4
4525 | 8353.887 | 152.385 | 1.273 | 15.33 | 0.161 | 37801338.7
4560 | 8394.682 | 151.99 | 1.276 | 15.15 | 0.159 | 38279749.92
4571 | 8351.298 | 153.006 | 1.278 | 15.76 | 0.167 | 38173783.2
4595 | 8371.154 | 152.949 | 1.28 | 14.84 | 0.157 | 38465452.63
4630 | 8318.353 | 152.611 | 1.269 | 15.94 | 0.169 | 38513974.39
4642 | 8358.907 | 152.836 | 1.278 | 14.87 | 0.157 | 38802046.3
4666 | 8363.345 | 153.119 | 1.281 | 15.64 | 0.166 | 39023367.77
4702 | 8339.372 | 153.119 | 1.277 | 14.81 | 0.158 | 39211727.1
4714 | 8391.852 | 153.288 | 1.286 | 14.48 | 0.154 | 39559190.3
4738 | 8334.068 | 153.683 | 1.281 | 14.47 | 0.155 | 39486814.2
4775 | 8359.113 | 152.78 | 1.277 | 15.59 | 0.165 | 39914764.6
4787 | 8373.288 | 152.893 | 1.28 | 16.39 | 0.173 | 40082929.7
4811 | 8352.217 | 152.667 | 1.275 | 16.08 | 0.17 | 40182516.0
4848 | 8284.478 | 152.893 | 1.267 | 15.76 | 0.167 | 40163149.3
4861 | 8290.166 | 154.473 | 1.281 | 15.92 | 0.169 | 40298496.9
4886 | 8335.115 | 152.667 | 1.272 | 16.34 | 0.173 | 40725371.89
4923 | 8358.792 | 153.062 | 1.279 | 16.91 | 0.178 | 41150333.0
4936 | 7775.392 | 109.491 | 0.851 | 15.55 | 0.118 | 38379334.9
4961 | 8278.627 | 154.417 | 1.278 | 14.75 | 0.105 | 41070268.5
5000 | 8236.062 | 154.586 | 1.273 | 15.05 | 0.161 | 41180310
5012 | 8300.974 | 153.683 | 1.276 | 15.88 | 0.168 | 41604481.7
5038 | 8284.299 | 154.417 | 1.279 | 15.4 | 0.165 | 41736298.4
5077 | 8255.988 | 154.699 | 1.277 | 15.29 | 0.164 | 41915651.1
5090 | 8285.985 | 153.965 | 1.276 | 15.39 | 0.164 | 42175663.65
5116 | 8272.744 | 152.272 | 1.26 | 15.44 | 0.163 | 42323358.3
5155 | 8304.534 | 152.949 | 1.27 | 15.96 | 0.167 | 42809872.77
5169 | 8271.995 | 153.909 | 1.273 | 15.11 | 0.16 | 42757942.2
5195 | 8260.923 | 154.134 | 1.273 | 16.45 | 0.175 | 42915495.0
5235 | 8309.249 | 153.627 | 1.277 | 15.26 | 0.162 | 43498918.5
5249 | 8202.51 | 155.658 | 1.277 | 17.04 | 0.183 | 43054974.99
5275 | 8272.129 | 153.627 | 1.271 | 15.79 | 0.168 | 43635480.5
5316 | 8295.911 | 154.134 | 1.279 | 16.24 | 0.172 | 44101062.9
5330 | 8253.281 | 155.094 | 1.28 | 16.18 | 0.174 | 43989987.73
5357 | 8228.532 | 154.699 | 1.273 | 15.42 | 0.166 | 44080245.9
5398 | 8263.656 | 154.812 | 1.279 | 16.14 | 0.172 | 44607215.1
5412 | 8265.847 | 153.965 | 1.273 | 16.51 | 0.176 | 44734764.0
5440 | 8353.463 | 153.231 | 1.28 | 15.26 | 0.161 | 45442838.72
5482 | 8344.135 | 154.473 | 1.289 | 15.6 | 0.167 | 45742548.07
5496 | 8267.378 | 154.247 | 1.275 | 15.11 | 0.163 | 45437509.5
5524 | 8278.075 | 153.852 | 1.274 | 14.65 | 0.156 | 45728086.3
5567 | 8319.678 | 154.134 | 1.282 | 14.94 | 0.159 | 46315647.4
5581 | 8359.186 | 153.57 | 1.284 | 14.97 | 0.16 | 46652617.1
5610 | 8244.801 | 154.812 | 1.276 | 15.57 | 0.168 | 46253333.61
5653 | 8290.854 | 154.304 | 1.279 | 16.13 | 0.172 | 46868197.7
5667 | 8180.256 | 155.094 | 1.269 | 15.74 | 0.169 | 46357510.8
5696 | 8213.251 | 154.642 | 1.27 | 15.56 | 0.166 | 46782677.7
5740 | 8214.534 | 154.473 | 1.269 | 14.49 | 0.154 | 47151425.16
5755 | 8258.76 | 154.304 | 1.274 | 15.99 | 0.17 | 47529163.8
5784 | 8273.761 | 154.642 | 1.279 | 15.03 | 0.161 | 47855433.6
5829 | 8252.419 | 155.094 | 1.28 | 15.47 | 0.166 | 48103350.4
5844 | 8217.465 | 154.755 | 1.272 | 16.22 | 0.174 | 48022865.46
5874 | 8219.33 | 155.489 | 1.278 | 16.29 | 0.174 | 48280344.42
5919 | 8276.225 | 154.981 | 1.283 | 15.73 | 0.169 | 48986975.8
5934 | 8231.233 | 155.489 | 1.28 | 15.62 | 0.169 | 48844136.6
5965 | 8274.626 | 154.022 | 1.274 | 15.19 | 0.162 | 49358144.09
6011 | 8283.942 | 154.417 | 1.279 | 15.77 | 0.168 | 49794775.4
6026 | 8388.923 | 153.401 | 1.287 | 15.82 | 0.168 | 50551650.0
6057 | 8244.945 | 154.981 | 1.278 | 15.92 | 0.172 | 49939631.9
6104 | 13723.237 | 154.642 | 2.122 | 55.87 | 0.514 | 83766638.6
6119 | 8235.93 | 155.094 | 1.277 | 15.07 | 0.269 | 50395655.67
6151 | 8252.512 | 154.53 | 1.275 | 14.45 | 0.155 | 50761201.3
6198 | 8253.83 | 155.658 | 1.285 | 15.47 | 0.167 | 51157238.34
6214 | 8219.228 | 155.207 | 1.276 | 15.71 | 0.17 | 51074282.8
6246 | 8201.707 | 154.868 | 1.27 | 15.35 | 0.165 | 51227861.9
6294 | 8244.799 | 155.15 | 1.279 | 15.54 | 0.166 | 51892764.9
6310 | 8228.434 | 155.376 | 1.279 | 15.91 | 0.171 | 51921418.54
6342 | 8193.866 | 155.602 | 1.275 | 15.64 | 0.169 | 51965498.2
6391 | 8274.734 | 154.925 | 1.282 | 15.69 | 0.168 | 52883825.0
6408 | 8258.714 | 154.191 | 1.273 | 16.58 | 0.177 | 52921839.3
6441 | 8261.778 | 154.925 | 1.28 | 16.04 | 0.171 | 53214112.1
6490 | 8151.042 | 156.505 | 1.276 | 15.81 | 0.172 | 52900262.58
6507 | 8219.103 | 155.489 | 1.278 | 16.24 | 0.174 | 53481703.2
6540 | 8250.994 | 155.207 | 1.281 | 15.95 | 0.171 | 53961500.76
6591 | 8243.679 | 153.909 | 1.269 | 15.98 | 0.171 | 54334088.3
6607 | 8225.379 | 155.602 | 1.28 | 15.51 | 0.166 | 54345079.1
6641 | 8176.184 | 155.941 | 1.275 | 15.51 | 0.168 | 54298037.9
6692 | 8243.219 | 154.925 | 1.277 | 15.7 | 0.168 | 55163621.5
6710 | 8199.807 | 155.489 | 1.275 | 15.69 | 0.169 | 55020704.97
6744 | 8212.908 | 155.094 | 1.274 | 14.51 | 0.156 | 55387851.6
6796 | 8187.069 | 155.997 | 1.277 | 16.05 | 0.173 | 55639320.9
6813 | 8161.062 | 155.715 | 1.271 | 15.77 | 0.17 | 55601315.4
6848 | 8195.815 | 154.981 | 1.27 | 16.06 | 0.171 | 56124941.12
6901 | 8206.31 | 155.037 | 1.272 | 16.05 | 0.171 | 56631745.31
6919 | 8182.289 | 156.053 | 1.277 | 16.56 | 0.178 | 56613257.6
6954 | 8258.298 | 155.32 | 1.283 | 16.74 | 0.18 | 57428204.3
7008 | 8266.701 | 153.739 | 1.271 | 16.08 | 0.172 | 57933040.6
7026 | 8218.278 | 155.489 | 1.278 | 15.35 | 0.165 | 57741621.2
7062 | 8214.835 | 155.884 | 1.281 | 15.78 | 0.17 | 58013164.77
7116 | 8178.318 | 155.32 | 1.27 | 15.22 | 0.164 | 58196910.9
7135 | 8271.977 | 154.981 | 1.282 | 15.93 | 0.17 | 59020555.9
7171 | 8185.151 | 156.11 | 1.278 | 15.53 | 0.169 | 58695717.8
7226 | 8207.956 | 156.11 | 1.281 | 15.33 | 0.166 | 59310690.1
7245 | 8189.886 | 155.771 | 1.276 | 15.37 | 0.166 | 59335724.07
7282 | 8165.497 | 155.545 | 1.27 | 15.8 | 0.17 | 59461149.2
7338 | 8248.282 | 155.828 | 1.285 | 16.61 | 0.178 | 60525893.3
7357 | 8184.085 | 156.336 | 1.279 | 16.36 | 0.178 | 60210313.3
7395 | 8287.774 | 154.755 | 1.283 | 16.66 | 0.179 | 61288088.73
7452 | 8203.805 | 156.392 | 1.283 | 16.42 | 0.178 | 61134754.86
7471 | 8198.607 | 155.602 | 1.276 | 16.76 | 0.181 | 61251792.9
7509 | 8104.299 | 157.069 | 1.273 | 15.39 | 0.167 | 60855181.2
7567 | 8226.788 | 155.32 | 1.278 | 15.81 | 0.169 | 62252104.8
7586 | 8222.139 | 155.715 | 1.28 | 14.88 | 0.161 | 62373146.5
7625 | 8150.802 | 155.997 | 1.272 | 15.82 | 0.171 | 62149865.25
7684 | 8192.411 | 155.545 | 1.274 | 15.57 | 0.167 | 62950486.1
7704 | 8192.391 | 151.651 | 1.242 | 16.16 | 0.169 | 63114180.3
7743 | 8129.117 | 156.844 | 1.275 | 15.9 | 0.168 | 62943752.9
7803 | 8176.638 | 156.618 | 1.281 | 16.77 | 0.181 | 63802306.3
7823 | 8147.508 | 156.731 | 1.277 | 16.64 | 0.181 | 63737955.1
7863 | 8183.47 | 156.618 | 1.282 | 16.48 | 0.178 | 64346624.61
7923 | 8104.881 | 157.464 | 1.276 | 16.61 | 0.181 | 64214972.2
7944 | 8143.964 | 156.674 | 1.276 | 16.33 | 0.177 | 64695650.0
7985 | 8166.678 | 156.053 | 1.274 | 16.85 | 0.182 | 65210923.83
8046 | 8116.677 | 157.013 | 1.274 | 16.16 | 0.175 | 65306783.1
8067 | 8155.949 | 157.013 | 1.281 | 16.75 | 0.181 | 65794040.6
8108 | 8131.821 | 156.561 | 1.273 | 15.09 | 0.164 | 65932804.7
8171 | 8183.73 | 155.997 | 1.277 | 16.93 | 0.182 | 66869257.83
8191 | 8116.455 | 157.013 | 1.274 | 16.1 | 0.175 | 66481882.9
8233 | 8147.811 | 156.561 | 1.276 | 16.69 | 0.18 | 67080928.0
8297 | 8141.398 | 156.956 | 1.278 | 16.04 | 0.174 | 67549179.2
8318 | 8112.471 | 156.844 | 1.272 | 16.24 | 0.176 | 67479533.8
8361 | 8186.639 | 156.787 | 1.284 | 17.38 | 0.187 | 68448488.7
8425 | 8087.991 | 158.142 | 1.279 | 16.64 | 0.183 | 68141324.2
8447 | 8169.088 | 155.884 | 1.273 | 16.59 | 0.179 | 69004286.3
8490 | 8142.464 | 156.674 | 1.276 | 16.76 | 0.181 | 69129519.36
8556 | 8207.019 | 156.053 | 1.281 | 16.86 | 0.182 | 70219254.6
8577 | 8165.294 | 156.731 | 1.28 | 16.64 | 0.181 | 70033726.6
8621 | 8128.298 | 157.803 | 1.283 | 15.92 | 0.174 | 70074057.1
8688 | 8037.565 | 158.593 | 1.275 | 17.05 | 0.188 | 69830364.72
8710 | 8086.925 | 157.747 | 1.276 | 15.49 | 0.169 | 70437116.75
8755 | 8077.757 | 157.577 | 1.273 | 15.63 | 0.17 | 70720762.5
8822 | 8148.482 | 156.618 | 1.276 | 16.58 | 0.179 | 71885908.2
8845 | 8151.316 | 158.311 | 1.29 | 16.14 | 0.177 | 72098390.02
8890 | 8201.662 | 157.803 | 1.294 | 17.06 | 0.188 | 72912775.18
8959 | 8097.246 | 156.731 | 1.269 | 17.02 | 0.187 | 72543226.9
8982 | 8150.196 | 156.731 | 1.277 | 16.97 | 0.183 | 73205060.5
9028 | 8043.009 | 158.706 | 1.276 | 16.11 | 0.177 | 72612285.3
9097 | 8074.794 | 157.803 | 1.274 | 17.2 | 0.187 | 73456401.0
9121 | 8072.179 | 157.69 | 1.273 | 15.47 | 0.169 | 73626344.7
9167 | 8138.762 | 157.803 | 1.284 | 16.34 | 0.178 | 74608031.3
9238 | 8113.497 | 157.126 | 1.275 | 16.61 | 0.181 | 74952485.3
9262 | 8139.149 | 157.069 | 1.278 | 17.2 | 0.186 | 75384798.0
9309 | 8135.359 | 157.577 | 1.282 | 15.56 | 0.17 | 75732056.9
9381 | 8220.071 | 155.997 | 1.282 | 18.05 | 0.195 | 77112486.1
9405 | 8001.744 | 158.424 | 1.268 | 16.44 | 0.181 | 75256402.32
9453 | 8093.968 | 158.424 | 1.282 | 16.4 | 0.178 | 76512279.5
9526 | 8155.969 | 157.351 | 1.283 | 16.73 | 0.183 | 77693760.7
9550 | 8164.243 | 156.674 | 1.279 | 16.7 | 0.182 | 77968520.65
9599 | 8126.685 | 157.295 | 1.278 | 17.6 | 0.191 | 78008049.3
9673 | 8030.806 | 158.367 | 1.272 | 16.4 | 0.18 | 77681986.4
9698 | 8086.496 | 157.239 | 1.272 | 16.74 | 0.181 | 78422838.2
9748 | 8168.528 | 156.11 | 1.275 | 17.92 | 0.192 | 79626810.9
9823 | 8077.834 | 157.577 | 1.273 | 17.74 | 0.193 | 79348563.4
9848 | 8073.787 | 157.126 | 1.269 | 17.17 | 0.186 | 79510654.4
9899 | 8101.495 | 157.521 | 1.276 | 16.54 | 0.179 | 80196699.0
9975 | 8040.686 | 158.537 | 1.275 | 17.08 | 0.187 | 80205842.85
10000 | 8065.34 | 158.762 | 1.28 | 16.67 | 0.183 | 80653400
10078 | 8121.829 | 158.254 | 1.285 | 17.15 | 0.188 | 81851792.7
10116 | 8044.869 | 158.48 | 1.275 | 15.66 | 0.173 | 81381894.8
10155 | 8036.458 | 159.778 | 1.284 | 16.74 | 0.185 | 81610230.99
10233 | 8042.199 | 158.706 | 1.276 | 15.7 | 0.173 | 82295822.4
10273 | 8072.523 | 158.029 | 1.276 | 16.74 | 0.183 | 82929028.8
10312 | 7978.801 | 158.65 | 1.266 | 16.67 | 0.183 | 82277395.9
10392 | 8071.633 | 158.932 | 1.283 | 17.89 | 0.194 | 83880410.1
10432 | 8068.544 | 158.085 | 1.276 | 16.6 | 0.182 | 84171051.0
10472 | 8084.78 | 158.142 | 1.279 | 16.79 | 0.183 | 84663816.16
10552 | 8032.901 | 158.988 | 1.277 | 16.06 | 0.177 | 84763171.4
10593 | 8066.392 | 159.101 | 1.283 | 15.41 | 0.17 | 85447290.5
10634 | 8055.477 | 158.65 | 1.278 | 17.4 | 0.191 | 85661942.4
10716 | 8023.767 | 160.568 | 1.288 | 16.19 | 0.18 | 85982687.2
10757 | 8011.593 | 158.198 | 1.267 | 16.13 | 0.178 | 86180705.9
10798 | 8018.827 | 158.706 | 1.273 | 16.52 | 0.18 | 86587293.9
10881 | 7331.828 | 118.747 | 0.871 | 8.35 | 0.069 | 79777620.5
10923 | 8021.985 | 159.045 | 1.276 | 17.36 | 0.13 | 87624142.2
10965 | 8064.989 | 158.706 | 1.28 | 17.31 | 0.189 | 88432604.4
11050 | 8028.985 | 159.553 | 1.281 | 17.09 | 0.189 | 88720284.25
11092 | 7975.286 | 161.02 | 1.284 | 16.19 | 0.181 | 88461872.3
11135 | 8003.034 | 160.512 | 1.285 | 16.61 | 0.185 | 89113783.59
11221 | 8032.301 | 159.948 | 1.285 | 15.94 | 0.177 | 90130449.5
11264 | 7997.23 | 159.778 | 1.278 | 16.75 | 0.186 | 90080798.72
11307 | 8011.684 | 159.553 | 1.278 | 16.59 | 0.183 | 90588111.0
11394 | 7938.221 | 160.625 | 1.275 | 17.3 | 0.192 | 90448090.1
11438 | 7970.958 | 159.778 | 1.274 | 15.93 | 0.176 | 91171817.6
11482 | 7959.274 | 160.173 | 1.275 | 17.16 | 0.189 | 91388384.1
11570 | 8034.689 | 158.762 | 1.276 | 17.19 | 0.188 | 92961351.73
11615 | 8028.299 | 159.158 | 1.278 | 16.73 | 0.184 | 93248692.9
11660 | 7977.873 | 161.076 | 1.285 | 16.97 | 0.189 | 93021999.18
11749 | 7973.136 | 160.343 | 1.278 | 16.72 | 0.186 | 93676374.9
11795 | 7909.828 | 162.431 | 1.285 | 16.09 | 0.181 | 93296421.26
11840 | 7961.278 | 160.23 | 1.276 | 15.72 | 0.175 | 94261531.52
11931 | 7979.909 | 160.456 | 1.28 | 18.25 | 0.202 | 95208294.3
11977 | 7894.332 | 160.738 | 1.269 | 17.38 | 0.193 | 94550414.4
12023 | 8015.628 | 159.158 | 1.276 | 17.29 | 0.189 | 96371895.4
12116 | 8013.698 | 159.722 | 1.28 | 17.81 | 0.196 | 97093965.0
12162 | 7950.401 | 160.456 | 1.276 | 16.75 | 0.186 | 96692777.0
12209 | 7971.675 | 161.472 | 1.287 | 17.01 | 0.19 | 97326180.1
12303 | 7960.373 | 160.343 | 1.276 | 16.75 | 0.187 | 97936469.0
12350 | 7879.4 | 161.754 | 1.275 | 17.92 | 0.2 | 97310590
12398 | 7925.501 | 161.641 | 1.281 | 16.61 | 0.185 | 98260361.4
12493 | 7835.017 | 162.036 | 1.27 | 17.34 | 0.195 | 97882867.4
12542 | 7934.733 | 160.399 | 1.273 | 17.61 | 0.194 | 99517421.3
12590 | 7906.559 | 161.81 | 1.279 | 17.37 | 0.193 | 99543577.81
12687 | 7987.981 | 159.722 | 1.276 | 16.87 | 0.187 | 101343514.9
12736 | 7888.993 | 162.092 | 1.279 | 16.38 | 0.183 | 100474214.8
12784 | 7964.612 | 161.302 | 1.285 | 15.85 | 0.177 | 101819599.8
12883 | 7978.729 | 161.189 | 1.286 | 16.7 | 0.187 | 102789965.7
12933 | 8020.636 | 159.948 | 1.283 | 16.31 | 0.182 | 103730885.4
12982 | 7939.395 | 160.851 | 1.277 | 17.72 | 0.197 | 103069225.9
13082 | 7922.399 | 160.568 | 1.272 | 17.65 | 0.196 | 103640823.7
13133 | 7915.233 | 160.399 | 1.27 | 16.89 | 0.186 | 103950755.0
13183 | 7874.942 | 163.108 | 1.284 | 17.05 | 0.191 | 103815360.4
13285 | 7938.314 | 161.302 | 1.28 | 16.67 | 0.187 | 105460501.5
13336 | 7909.484 | 161.415 | 1.277 | 16.43 | 0.184 | 105480878.6
13387 | 7925.925 | 161.189 | 1.278 | 17.58 | 0.196 | 106104358.0
13490 | 7919.756 | 161.528 | 1.279 | 16.82 | 0.188 | 106837508.4
13542 | 7948.657 | 160.851 | 1.279 | 17.29 | 0.192 | 107640713.1
13594 | 7904.657 | 161.867 | 1.279 | 18 | 0.201 | 107455907.3
13699 | 7884.333 | 161.528 | 1.274 | 17.21 | 0.192 | 108007477.8
13751 | 7959.869 | 160.625 | 1.279 | 16.12 | 0.179 | 109456158.6
13804 | 7934.764 | 161.246 | 1.279 | 16.38 | 0.183 | 109531482.3
13911 | 7900.55 | 161.472 | 1.276 | 16.77 | 0.188 | 109904551.0
13964 | 7940.245 | 160.964 | 1.278 | 16.98 | 0.189 | 110877581.2
14018 | 7966.903 | 161.415 | 1.286 | 18.21 | 0.203 | 111680046.3
14126 | 7911.719 | 161.697 | 1.279 | 17.33 | 0.195 | 111760942.6
14180 | 7951.929 | 161.415 | 1.284 | 16.9 | 0.189 | 112758353.2
14235 | 7945.154 | 161.302 | 1.282 | 16.41 | 0.184 | 113099267.2
14344 | 7902.861 | 162.036 | 1.281 | 16.74 | 0.188 | 113358638.2
14400 | 7848.96 | 162.431 | 1.275 | 16.7 | 0.188 | 113025024
14455 | 7932.147 | 161.472 | 1.281 | 16.93 | 0.189 | 114659184.9
14566 | 7871.369 | 162.205 | 1.277 | 17.04 | 0.191 | 114654360.9
14622 | 7839.591 | 163.56 | 1.282 | 17.43 | 0.197 | 114630499.6
14678 | 7870.79 | 162.036 | 1.275 | 17.49 | 0.196 | 115527455.6
14792 | 7888.491 | 162.318 | 1.28 | 16.66 | 0.187 | 116686558.9
14848 | 7906.308 | 161.302 | 1.275 | 16.98 | 0.19 | 117392861.2
14906 | 7930.897 | 161.246 | 1.279 | 16.45 | 0.183 | 118217950.7
15020 | 7852.2 | 162.149 | 1.273 | 18 | 0.202 | 117940044
15078 | 7774.98 | 163.278 | 1.269 | 17.29 | 0.194 | 117231148.4
15136 | 7849.169 | 162.657 | 1.277 | 18.01 | 0.201 | 118805022.0
15253 | 7859.26 | 161.641 | 1.27 | 16.95 | 0.189 | 119877292.8
15311 | 7791.947 | 162.826 | 1.269 | 16.05 | 0.18 | 119302500.5
15370 | 7883.335 | 162.375 | 1.28 | 16.89 | 0.188 | 121166859.0
15489 | 7916.486 | 161.302 | 1.277 | 18.25 | 0.203 | 122618451.7
15548 | 7864.368 | 161.528 | 1.27 | 17.9 | 0.199 | 122275193.7
15608 | 7881.203 | 162.036 | 1.277 | 18.37 | 0.204 | 123009816.4
15728 | 7811.306 | 164.801 | 1.287 | 18.12 | 0.206 | 122856220.8
15789 | 7868.254 | 163.052 | 1.283 | 16.39 | 0.186 | 124231862.4
15849 | 7910.03 | 162.149 | 1.283 | 15.81 | 0.178 | 125366065.5
15972 | 7822.102 | 163.898 | 1.282 | 17.78 | 0.202 | 124934613.1
16033 | 7828.326 | 163.052 | 1.276 | 18.5 | 0.209 | 125511550.8
16095 | 7835.517 | 163.052 | 1.278 | 17.59 | 0.198 | 126112646.1
16219 | 7811.832 | 164.35 | 1.284 | 17.12 | 0.194 | 126700103.2
16281 | 7832.995 | 161.979 | 1.269 | 16.13 | 0.182 | 127528991.6
16344 | 7867.338 | 162.77 | 1.281 | 17.24 | 0.193 | 128583772.3
16469 | 7806.888 | 163.673 | 1.278 | 17.72 | 0.201 | 128571638.5
16533 | 7874.167 | 162.318 | 1.278 | 17 | 0.191 | 130183603.0
16596 | 7800.023 | 162.995 | 1.271 | 18.24 | 0.205 | 129449181.7
16724 | 7750.239 | 164.858 | 1.278 | 17.66 | 0.2 | 129614997.0
16789 | 7822.996 | 163.278 | 1.277 | 16.35 | 0.185 | 131340279.8
16853 | 7793.521 | 162.487 | 1.266 | 17.06 | 0.192 | 131344209.4
16983 | 7792.337 | 163.955 | 1.278 | 17.59 | 0.197 | 132337259.3
17048 | 7799.894 | 164.181 | 1.281 | 18.45 | 0.209 | 132972592.9
17114 | 7837.983 | 163.56 | 1.282 | 18.44 | 0.208 | 134139241.1
17246 | 7830.071 | 163.165 | 1.278 | 16.61 | 0.188 | 135037404.5
17312 | 7794.046 | 164.181 | 1.28 | 16.57 | 0.188 | 134930524.4
17379 | 7908.909 | 161.867 | 1.28 | 17.46 | 0.195 | 137448929.5
17512 | 7844.564 | 163.842 | 1.285 | 17.59 | 0.199 | 137374004.8
17580 | 7865.945 | 162.882 | 1.281 | 18.36 | 0.207 | 138283313.1
17647 | 7826.463 | 163.165 | 1.277 | 16.7 | 0.189 | 138113592.6
17783 | 7787.87 | 163.898 | 1.276 | 16.09 | 0.182 | 138491692.2
17852 | 7759.339 | 164.576 | 1.277 | 15.58 | 0.177 | 138519719.8
17920 | 7796.401 | 164.971 | 1.286 | 17.26 | 0.197 | 139711505.9
18058 | 7833.18 | 164.068 | 1.285 | 18.07 | 0.206 | 141451564.4
18128 | 7794.341 | 162.77 | 1.269 | 18.38 | 0.207 | 141295813.6
18198 | 7779.258 | 165.761 | 1.289 | 17.62 | 0.2 | 141566937.1
18338 | 7758.914 | 164.745 | 1.278 | 16.58 | 0.191 | 142282964.9
18408 | 7708.726 | 165.196 | 1.273 | 17.15 | 0.196 | 141902228.2
18479 | 7795.224 | 165.422 | 1.29 | 17.63 | 0.201 | 144047944.3
18621 | 7737.56 | 165.93 | 1.284 | 18.18 | 0.21 | 144081104.8
18693 | 7708.956 | 165.761 | 1.278 | 18.5 | 0.212 | 144103514.5
18765 | 7757.192 | 164.632 | 1.277 | 18.41 | 0.209 | 145563707.9
18909 | 7745.249 | 166.043 | 1.286 | 16.69 | 0.192 | 146454913.3
18982 | 7815.55 | 163.616 | 1.279 | 16.96 | 0.193 | 148354770.1
19055 | 7831.757 | 163.786 | 1.283 | 19.11 | 0.216 | 149234129.6
19202 | 7752.741 | 164.293 | 1.274 | 18.83 | 0.214 | 148868132.7
19276 | 7758.38 | 164.124 | 1.273 | 17.54 | 0.198 | 149550532.9
19350 | 7756.653 | 165.592 | 1.284 | 16.51 | 0.188 | 150091235.6
19499 | 7738.709 | 165.987 | 1.285 | 17.56 | 0.202 | 150897086.8
19574 | 7698.035 | 165.987 | 1.278 | 16.76 | 0.193 | 150681337.1
19649 | 7654.668 | 166.664 | 1.276 | 19.16 | 0.22 | 150406571.5
19801 | 7701.022 | 165.761 | 1.277 | 18.83 | 0.215 | 152487936.6
19877 | 7761.172 | 165.761 | 1.286 | 16.48 | 0.189 | 154268815.8
19953 | 7730.951 | 165.14 | 1.277 | 16.44 | 0.189 | 154255665.3
20107 | 7769.865 | 165.817 | 1.288 | 18.93 | 0.216 | 156228675.6
20184 | 7683.436 | 166.495 | 1.279 | 18.51 | 0.214 | 155082472.2
20262 | 7670.33 | 166.099 | 1.274 | 17.54 | 0.201 | 155416226.5
20418 | 7728.106 | 166.495 | 1.287 | 17.14 | 0.197 | 157792468.3
20496 | 7709.506 | 166.664 | 1.285 | 17.82 | 0.206 | 158014035.0
20575 | 7705.801 | 165.817 | 1.278 | 18.35 | 0.211 | 158546855.6
20734 | 7600.811 | 164.914 | 1.253 | 18.99 | 0.216 | 157595215.3
20813 | 7691.731 | 166.043 | 1.277 | 18.52 | 0.208 | 160087997.3
20893 | 7701.928 | 167.228 | 1.288 | 17.53 | 0.202 | 160916381.7
21054 | 7694.294 | 167.003 | 1.285 | 17.88 | 0.208 | 161995665.9
21135 | 7697.755 | 165.817 | 1.276 | 18.45 | 0.212 | 162692051.9
21217 | 7688.492 | 165.479 | 1.272 | 17.78 | 0.203 | 163126734.8
21380 | 7668.788 | 166.382 | 1.276 | 17.92 | 0.205 | 163958687.4
21462 | 7633.368 | 167.398 | 1.278 | 16.79 | 0.194 | 163827344.0
21545 | 7659.1 | 165.027 | 1.264 | 16.86 | 0.192 | 165015309.5
21711 | 7654.103 | 166.043 | 1.271 | 19.06 | 0.216 | 166178230.2
21794 | 7707.036 | 165.196 | 1.273 | 17.94 | 0.203 | 167967142.6
21878 | 7632.635 | 167.172 | 1.276 | 17.42 | 0.2 | 166986788.5
22047 | 7676.457 | 165.93 | 1.274 | 17.35 | 0.199 | 169242847.5
22131 | 7663.376 | 166.89 | 1.279 | 17.55 | 0.202 | 169598174.3
22217 | 7733.629 | 165.422 | 1.279 | 18.86 | 0.215 | 171818035.5
22388 | 7610.211 | 168.752 | 1.284 | 17.36 | 0.203 | 170377403.9
22474 | 7665.308 | 166.833 | 1.279 | 17.48 | 0.202 | 172270132.0
22560 | 7592.015 | 167.115 | 1.269 | 17.26 | 0.199 | 171275858.4
22734 | 7653.16 | 166.043 | 1.271 | 19.34 | 0.219 | 173986939.4
22821 | 7564.826 | 169.091 | 1.279 | 18.31 | 0.212 | 172636894.1
22909 | 7726.49 | 165.93 | 1.282 | 18.57 | 0.213 | 177006159.4
23086 | 7607.609 | 168.47 | 1.282 | 17.5 | 0.204 | 175629261.4
23174 | 7689.949 | 166.269 | 1.279 | 18.64 | 0.214 | 178206878.1
23264 | 7590.581 | 167.623 | 1.272 | 18.78 | 0.217 | 176587276.4
23443 | 7631.607 | 167.398 | 1.278 | 17.07 | 0.197 | 178907762.9
23533 | 7731.901 | 166.833 | 1.29 | 17.44 | 0.201 | 181954826.2
23623 | 7634.977 | 167.567 | 1.279 | 17.86 | 0.209 | 180361061.7
23805 | 7652.424 | 167.68 | 1.283 | 18.13 | 0.21 | 182165953.3
23897 | 7599.94 | 167.398 | 1.272 | 17.72 | 0.206 | 181615766.2
23989 | 7611.644 | 167.454 | 1.275 | 16.45 | 0.19 | 182595727.9
24174 | 7634.121 | 167.398 | 1.278 | 18.75 | 0.216 | 184547241.1
24267 | 7613.26 | 166.664 | 1.269 | 18.93 | 0.217 | 184750980.4
24360 | 7678.418 | 167.567 | 1.287 | 18.13 | 0.208 | 187046262.5
24548 | 7625.858 | 167.51 | 1.277 | 17 | 0.198 | 187199562.2
24642 | 7628.383 | 163.673 | 1.249 | 19.09 | 0.215 | 187978613.9
24737 | 7603.58 | 168.583 | 1.282 | 18.19 | 0.207 | 188089758.5
24927 | 7580.396 | 168.357 | 1.276 | 16.64 | 0.194 | 188956531.1
25023 | 7616.69 | 168.526 | 1.284 | 16.95 | 0.197 | 190592433.9
25119 | 7558.999 | 169.712 | 1.283 | 17.85 | 0.21 | 189874495.9
25313 | 7594.813 | 168.47 | 1.279 | 17.46 | 0.204 | 192247501.5
25410 | 7587.666 | 169.317 | 1.285 | 17.68 | 0.207 | 192802593.1
25508 | 7615.054 | 168.301 | 1.282 | 17.47 | 0.204 | 194244797.4
25704 | 7566.96 | 168.978 | 1.279 | 18.79 | 0.219 | 194501139.8
25803 | 7535.931 | 168.357 | 1.269 | 18.38 | 0.213 | 194449627.6
25903 | 7579.962 | 168.131 | 1.274 | 17.33 | 0.2 | 196343755.7
26102 | 7565.165 | 168.752 | 1.277 | 17.41 | 0.202 | 197465936.8
26202 | 7550.935 | 169.429 | 1.279 | 18.87 | 0.22 | 197849598.9
26303 | 7514.847 | 169.994 | 1.277 | 19.64 | 0.23 | 197663020.6
26506 | 7478.244 | 169.994 | 1.271 | 16.59 | 0.195 | 198218335.5
26608 | 7519.994 | 169.937 | 1.278 | 16.88 | 0.197 | 200092000.4
26710 | 7528.512 | 169.091 | 1.273 | 18.53 | 0.216 | 201086555.5
26916 | 7520.859 | 170.727 | 1.284 | 17.68 | 0.208 | 202431440.8
27019 | 7576.977 | 169.542 | 1.285 | 18.18 | 0.214 | 204722341.6
27123 | 7498.887 | 170.332 | 1.277 | 16.93 | 0.2 | 203392312.1
27332 | 7502.465 | 170.615 | 1.28 | 18.63 | 0.219 | 205057373.4
27437 | 7529.163 | 169.091 | 1.273 | 17.87 | 0.209 | 206577645.2
27543 | 7540.407 | 168.583 | 1.271 | 17.49 | 0.203 | 207685430.0
27755 | 7511.673 | 170.332 | 1.279 | 17.94 | 0.21 | 208486484.1
27862 | 7475.926 | 169.542 | 1.267 | 18.71 | 0.219 | 208294250.2
27969 | 7599.2 | 168.978 | 1.284 | 19.24 | 0.222 | 212542024.8
28184 | 7527.433 | 169.994 | 1.28 | 17.53 | 0.207 | 212153171.7
28293 | 7484.623 | 170.05 | 1.273 | 19.48 | 0.228 | 211762438.5
28401 | 7568.805 | 170.671 | 1.292 | 18.4 | 0.216 | 214961630.8
28620 | 7571.009 | 169.204 | 1.281 | 18.09 | 0.213 | 216682277.6
28730 | 7509.282 | 169.937 | 1.276 | 18.04 | 0.212 | 215741671.9
28841 | 7577.219 | 169.937 | 1.288 | 19.14 | 0.224 | 218534573.2
29063 | 7493.002 | 170.671 | 1.279 | 17.98 | 0.213 | 217769117.1
29175 | 7517.427 | 171.235 | 1.287 | 17.5 | 0.207 | 219320932.7
29287 | 7495.837 | 171.235 | 1.284 | 18.84 | 0.224 | 219530578.2
29513 | 7515.682 | 171.01 | 1.285 | 18.11 | 0.215 | 221810322.9
29626 | 7541.18 | 170.558 | 1.286 | 18.42 | 0.218 | 223414998.7
29740 | 7398.75 | 170.784 | 1.264 | 19.59 | 0.232 | 220038825
29969 | 7451.912 | 169.994 | 1.267 | 18.65 | 0.216 | 223326350.7
30084 | 7527.482 | 171.123 | 1.288 | 17.62 | 0.206 | 226456768.5
30200 | 7592.64 | 152.667 | 1.159 | 14.71 | 0.157 | 229297728
30433 | 7440.648 | 171.574 | 1.277 | 19.78 | 0.212 | 226441240.6
30550 | 7502.351 | 170.84 | 1.282 | 17.53 | 0.207 | 229196823.0
30667 | 7446.556 | 171.913 | 1.28 | 16.98 | 0.202 | 228363532.9
30903 | 7423.001 | 171.405 | 1.272 | 19.1 | 0.226 | 229392999.9
31022 | 7488.649 | 170.84 | 1.279 | 18.86 | 0.221 | 232312869.3
31142 | 7518.268 | 170.163 | 1.279 | 17.35 | 0.204 | 234133902.1
31381 | 7439.592 | 171.574 | 1.276 | 19.91 | 0.235 | 233461836.6
31502 | 7424.143 | 171.574 | 1.274 | 18.86 | 0.223 | 233875352.8
31623 | 7456.085 | 171.743 | 1.281 | 18.27 | 0.216 | 235783776.0
31867 | 7522.284 | 171.743 | 1.292 | 18.65 | 0.221 | 239712624.2
31989 | 7502.496 | 170.22 | 1.277 | 19.33 | 0.229 | 239997344.5
32112 | 7514.717 | 170.727 | 1.283 | 17.44 | 0.206 | 241312592.3
32360 | 7472.563 | 170.22 | 1.272 | 19.57 | 0.23 | 241812138.7
32484 | 7413.252 | 171.01 | 1.268 | 18.03 | 0.212 | 240812078.0
32609 | 7416.072 | 171.574 | 1.272 | 16.93 | 0.199 | 241830691.8
32860 | 7404.913 | 171.066 | 1.267 | 19.15 | 0.225 | 243325441.2
32987 | 7560.656 | 148.096 | 1.12 | 19.64 | 0.198 | 249403359.5
33114 | 7486.134 | 171.574 | 1.284 | 17.48 | 0.182 | 247895841.3
33369 | 7428.36 | 173.211 | 1.287 | 18.11 | 0.218 | 247876944.8
33497 | 7465.932 | 171.348 | 1.279 | 17.78 | 0.212 | 250086324.2
33626 | 7410.793 | 172.816 | 1.281 | 18.52 | 0.221 | 249195325.4
33885 | 7369.469 | 172.534 | 1.271 | 19.37 | 0.23 | 249714457.1
34015 | 7389.147 | 173.211 | 1.28 | 18.31 | 0.218 | 251341835.2
34146 | 7403.945 | 173.719 | 1.286 | 18.37 | 0.22 | 252815106.0
34409 | 7379.913 | 173.549 | 1.281 | 18.9 | 0.227 | 253935426.4
34541 | 7438.066 | 172.421 | 1.282 | 18.11 | 0.216 | 256918237.7
34674 | 7340.589 | 174.396 | 1.28 | 17.43 | 0.211 | 254527583.0
34941 | 7332.554 | 174.283 | 1.278 | 19.84 | 0.238 | 256206769.3
35076 | 7358.58 | 174.622 | 1.285 | 18.94 | 0.228 | 258109552.1
35211 | 7378.756 | 173.606 | 1.281 | 18.02 | 0.217 | 259813377.5
35482 | 7331.184 | 174.622 | 1.28 | 19.73 | 0.238 | 260125070.7
35618 | 7339.885 | 174.17 | 1.278 | 19.46 | 0.234 | 261432023.9
35755 | 7361.056 | 173.324 | 1.276 | 19.09 | 0.228 | 263194557.3
36031 | 7317.927 | 174.34 | 1.276 | 19.19 | 0.23 | 263672227.7
36169 | 7372.738 | 174.17 | 1.284 | 18.37 | 0.22 | 266664560.7
36308 | 7352.321 | 174.001 | 1.279 | 18.5 | 0.223 | 266948070.9
36588 | 7350.393 | 173.944 | 1.279 | 19.24 | 0.231 | 268936179.1
36729 | 7329.706 | 175.017 | 1.283 | 18.53 | 0.224 | 269212771.7
36870 | 7350.031 | 174.057 | 1.279 | 18.54 | 0.223 | 270995643.0
37154 | 7245.655 | 176.033 | 1.275 | 18.06 | 0.22 | 269205065.9
37297 | 7301.305 | 175.073 | 1.278 | 17.11 | 0.207 | 272316772.6
37440 | 7324.057 | 173.437 | 1.27 | 17.81 | 0.213 | 274212694.1
37729 | 7326.132 | 174.17 | 1.276 | 17 | 0.203 | 276407634.2
37874 | 7370.262 | 174.678 | 1.287 | 17.61 | 0.212 | 279141303.0
38019 | 7334.444 | 175.863 | 1.29 | 18.95 | 0.231 | 278848226.4
38312 | 7206.875 | 176.033 | 1.269 | 16.75 | 0.206 | 276109795
38460 | 7349.489 | 175.581 | 1.29 | 18.41 | 0.221 | 282661346.9
38608 | 7329.31 | 175.13 | 1.284 | 19.8 | 0.241 | 282970000.5
38905 | 7228.175 | 176.033 | 1.272 | 16.93 | 0.207 | 281212148.4
39055 | 7260.373 | 176.315 | 1.28 | 18.83 | 0.228 | 283553867.5
39205 | 7350.286 | 174.452 | 1.282 | 17 | 0.205 | 288167962.6
39507 | 7298.578 | 175.525 | 1.281 | 19.56 | 0.237 | 288344921.0
39659 | 7175.978 | 177.331 | 1.273 | 17.92 | 0.22 | 284592111.5
39811 | 7231.22 | 175.638 | 1.27 | 17.22 | 0.208 | 287882099.4
40118 | 7317.283 | 175.976 | 1.288 | 18.45 | 0.222 | 293554759.4
40272 | 7322.933 | 175.581 | 1.286 | 17.44 | 0.213 | 294909157.8
40427 | 7316.659 | 175.243 | 1.282 | 18.75 | 0.228 | 295790573.4
40739 | 7281.415 | 175.468 | 1.278 | 17.61 | 0.214 | 296637565.7
40895 | 7305.865 | 176.202 | 1.287 | 19.61 | 0.238 | 298773349.2
41052 | 7278.388 | 175.863 | 1.28 | 18.46 | 0.225 | 298792384.2
41369 | 7271.648 | 176.992 | 1.287 | 17.35 | 0.213 | 300820806.1
41528 | 7250.789 | 176.879 | 1.283 | 19.54 | 0.239 | 301110765.6
41687 | 7275.607 | 177.274 | 1.29 | 18.46 | 0.226 | 303298229.0
42009 | 7207.322 | 176.936 | 1.275 | 18.77 | 0.231 | 302772389.9
42170 | 7196.251 | 176.766 | 1.272 | 19.53 | 0.237 | 303465904.7
42332 | 7253.387 | 177.049 | 1.284 | 19.18 | 0.233 | 307050378.5
42658 | 7163.131 | 178.121 | 1.276 | 19.82 | 0.244 | 305564842.2
42822 | 7209.784 | 177.162 | 1.277 | 18.62 | 0.227 | 308737370.4
42987 | 7200.723 | 177.049 | 1.275 | 16.72 | 0.205 | 309537479.6
43318 | 7268.957 | 176.371 | 1.282 | 17.74 | 0.215 | 314876679.3
43485 | 7193.661 | 177.895 | 1.28 | 18.1 | 0.223 | 312816348.6
43652 | 7198.039 | 176.879 | 1.273 | 19.76 | 0.241 | 314208798.4
43988 | 7197.129 | 178.911 | 1.288 | 17.75 | 0.218 | 316587310.5
44158 | 7198.486 | 177.5 | 1.278 | 19.44 | 0.239 | 317870744.8
44327 | 7218.17 | 176.766 | 1.276 | 18.79 | 0.229 | 319959821.6
44669 | 7187.531 | 177.726 | 1.277 | 19.73 | 0.241 | 321059822.2
44841 | 7176.846 | 179.306 | 1.287 | 18.25 | 0.226 | 321816951.5
45013 | 7134.64 | 179.475 | 1.28 | 18.17 | 0.226 | 321151550.3
45360 | 7119.227 | 179.983 | 1.281 | 17.73 | 0.221 | 322928136.7
45534 | 7162.73 | 179.306 | 1.284 | 18.77 | 0.233 | 326147747.8
45709 | 7178.262 | 178.742 | 1.283 | 19.68 | 0.243 | 328111177.8
46061 | 7111.174 | 181.056 | 1.288 | 18.21 | 0.228 | 327547785.6
46239 | 7089.826 | 180.491 | 1.28 | 20.54 | 0.256 | 327826464.4
46416 | 7119.162 | 179.25 | 1.276 | 16.61 | 0.206 | 330443023.4
46774 | 7093.818 | 179.419 | 1.273 | 19.54 | 0.241 | 331806243.1
46954 | 7097.019 | 178.685 | 1.268 | 17.76 | 0.218 | 333233430.1
47134 | 7120.348 | 179.475 | 1.278 | 18.44 | 0.226 | 335610482.6
47498 | 7064.612 | 181.225 | 1.28 | 17.49 | 0.219 | 335554940.8
47680 | 7113.553 | 179.645 | 1.278 | 19.24 | 0.238 | 339174207.0
47864 | 7176.56 | 178.516 | 1.281 | 20.06 | 0.246 | 343498867.8
48232 | 7126.919 | 180.435 | 1.286 | 19.61 | 0.244 | 343745557.2
48418 | 7128.113 | 179.588 | 1.28 | 18.69 | 0.233 | 345128975.2
48604 | 7085.356 | 180.266 | 1.277 | 17.79 | 0.222 | 344376643.0
48978 | 7088.26 | 179.363 | 1.271 | 17.59 | 0.218 | 347168798.3
49167 | 7098.207 | 179.758 | 1.276 | 18.78 | 0.231 | 348997543.6
49356 | 7155.603 | 178.516 | 1.277 | 17.9 | 0.22 | 353171941.7
49736 | 7076.589 | 179.701 | 1.272 | 19.18 | 0.237 | 351961230.5
49927 | 7093.974 | 178.347 | 1.265 | 17.22 | 0.211 | 354180839.9
50119 | 6937.728 | 173.437 | 1.203 | 18.46 | 0.219 | 347711989.6
50505 | 7104.388 | 180.209 | 1.28 | 17.49 | 0.205 | 358807115.9
50700 | 7090.033 | 180.379 | 1.279 | 19.68 | 0.245 | 359464673.1
50895 | 7104.534 | 179.588 | 1.276 | 19.83 | 0.245 | 361585257.9
51287 | 7103.694 | 180.04 | 1.279 | 19.63 | 0.243 | 364327154.2
51484 | 7068.279 | 180.322 | 1.275 | 17.41 | 0.217 | 363903276.0
51682 | 7031.068 | 181.564 | 1.277 | 17.37 | 0.217 | 363379656.4
52080 | 7059.541 | 181.338 | 1.28 | 17.88 | 0.224 | 367660895.3
52280 | 6974.559 | 183.144 | 1.277 | 19.8 | 0.25 | 364629944.5
52481 | 7051.636 | 181.056 | 1.277 | 19.72 | 0.246 | 370076908.9
52886 | 6976.436 | 182.58 | 1.274 | 19.87 | 0.249 | 368955794.3
53089 | 7075.634 | 181.169 | 1.282 | 18.15 | 0.226 | 375638333.4
53293 | 6992.505 | 183.144 | 1.281 | 19.36 | 0.245 | 372651569.0
53704 | 7053.718 | 182.128 | 1.285 | 18.15 | 0.229 | 378812871.5
53910 | 7055.003 | 182.185 | 1.285 | 19.56 | 0.246 | 380335211.7
54117 | 6998.813 | 182.467 | 1.277 | 17.65 | 0.224 | 378754763.1
54534 | 7027.46 | 182.749 | 1.284 | 19.16 | 0.241 | 383235503.6
54744 | 6925.579 | 184.611 | 1.279 | 17.28 | 0.222 | 379133896.8
54955 | 6989.001 | 182.41 | 1.275 | 20.06 | 0.252 | 384080550.0
55378 | 7047.138 | 182.128 | 1.283 | 19.9 | 0.249 | 390256408.2
55591 | 7057.019 | 181.959 | 1.284 | 18.26 | 0.23 | 392306743.2
55805 | 7032.151 | 183.37 | 1.289 | 19.58 | 0.248 | 392429186.6
56235 | 6994.74 | 182.185 | 1.274 | 17.27 | 0.219 | 393349203.9
56451 | 7012.341 | 183.031 | 1.283 | 20.34 | 0.255 | 395853661.8
56668 | 6942.049 | 183.088 | 1.271 | 17.8 | 0.226 | 393392032.7
57105 | 6962.465 | 183.821 | 1.28 | 17.65 | 0.223 | 397591563.8
57324 | 7004.814 | 182.354 | 1.277 | 17.41 | 0.22 | 401543957.7
57544 | 7031.491 | 182.072 | 1.28 | 17.46 | 0.22 | 404620118.1
57988 | 7055.788 | 182.015 | 1.284 | 19.84 | 0.249 | 409151034.5
58211 | 6928.331 | 183.708 | 1.273 | 17.18 | 0.219 | 403305075.8
58435 | 6976.191 | 184.216 | 1.285 | 20.18 | 0.254 | 407653721.1
58885 | 6960.053 | 184.668 | 1.285 | 20.08 | 0.256 | 409842720.9
59111 | 6951.096 | 184.499 | 1.282 | 18.03 | 0.231 | 410886235.7
59339 | 6874.684 | 184.273 | 1.267 | 19.2 | 0.244 | 407936873.9
59796 | 6869.98 | 185.966 | 1.278 | 18.02 | 0.229 | 410797324.1
60026 | 6909.473 | 185.627 | 1.283 | 19.52 | 0.249 | 414748026.3
60256 | 6946.678 | 183.878 | 1.277 | 18.58 | 0.236 | 418579029.6
60721 | 6953.73 | 184.499 | 1.283 | 18.66 | 0.237 | 422237439.3
60954 | 6913.019 | 185.289 | 1.281 | 20.21 | 0.258 | 421376160.1
61189 | 6913.638 | 184.894 | 1.278 | 19.62 | 0.25 | 423038595.6
61660 | 6878.964 | 186.192 | 1.281 | 19.16 | 0.246 | 424156920.2
61897 | 6868.383 | 186.305 | 1.28 | 17.97 | 0.232 | 425132302.6
62135 | 6898.042 | 184.611 | 1.273 | 20.07 | 0.255 | 428609839.7
62614 | 6900.68 | 186.417 | 1.286 | 20.25 | 0.259 | 432079177.5
62855 | 6854.67 | 187.433 | 1.285 | 18.22 | 0.237 | 430850282.9
63096 | 6834.887 | 187.095 | 1.279 | 19.79 | 0.256 | 431254030.2
63582 | 6885.31 | 186.53 | 1.284 | 20.25 | 0.26 | 437781780.4
63827 | 6826.721 | 186.022 | 1.27 | 18.03 | 0.233 | 435729121.3
64072 | 6840.99 | 186.587 | 1.276 | 20.79 | 0.265 | 438315911.3
64566 | 6847.661 | 186.079 | 1.274 | 20.04 | 0.256 | 442126080.1
64814 | 6775.804 | 187.998 | 1.274 | 17.82 | 0.231 | 439166960.5
65063 | 6815.918 | 187.208 | 1.276 | 21.1 | 0.27 | 443464072.8
65565 | 6830.376 | 187.208 | 1.279 | 20.69 | 0.265 | 447833602.4
65817 | 6827.788 | 187.095 | 1.277 | 17.91 | 0.231 | 449384522.8
66070 | 6900.727 | 186.813 | 1.289 | 21.18 | 0.271 | 455931032.9
66579 | 6837.065 | 187.49 | 1.282 | 20.88 | 0.271 | 455204950.6
66835 | 6834.219 | 181.789 | 1.242 | 18.46 | 0.232 | 456765026.9
67092 | 6773.924 | 187.32 | 1.269 | 21.19 | 0.265 | 454476109.0
67609 | 6766.067 | 188.675 | 1.277 | 20.29 | 0.261 | 457447023.8
67869 | 6838.659 | 187.264 | 1.281 | 19.4 | 0.25 | 464132947.7
68130 | 6809.036 | 188.393 | 1.283 | 20.34 | 0.264 | 463899622.7
68655 | 6786.793 | 188.336 | 1.278 | 20.57 | 0.267 | 465947273.4
68919 | 6824.429 | 187.49 | 1.28 | 18.91 | 0.244 | 470332822.3
69184 | 6814.13 | 187.603 | 1.278 | 20.91 | 0.269 | 471428769.9
69717 | 6755.063 | 189.352 | 1.279 | 20.46 | 0.266 | 470942727.2
69985 | 6759.743 | 189.691 | 1.282 | 19.1 | 0.25 | 473080613.9
70254 | 6752.035 | 189.183 | 1.277 | 20.64 | 0.269 | 474357466.9
70795 | 6711.356 | 189.127 | 1.269 | 20.89 | 0.271 | 475130448.0
71067 | 6671.29 | 189.86 | 1.267 | 20.41 | 0.264 | 474108566.4
71341 | 6766.604 | 189.183 | 1.28 | 20.26 | 0.261 | 482736296.0
71890 | 6767.994 | 188.844 | 1.278 | 19.03 | 0.248 | 486551088.7
72167 | 6728.317 | 189.183 | 1.273 | 20.83 | 0.27 | 485562452.9
72444 | 6706.134 | 190.594 | 1.278 | 18.78 | 0.246 | 485819171.5
73002 | 6717.146 | 180.379 | 1.212 | 20.34 | 0.252 | 490365092.3
73283 | 6736.637 | 190.142 | 1.281 | 18.96 | 0.235 | 493680969.3
73565 | 6676.342 | 191.045 | 1.275 | 19.66 | 0.259 | 491145099.2
74132 | 6670.791 | 191.553 | 1.278 | 20.79 | 0.273 | 494519078.4
74417 | 6670.74 | 190.707 | 1.272 | 20.84 | 0.273 | 496416458.6
74703 | 6674.58 | 189.747 | 1.266 | 21.49 | 0.278 | 498611149.7
75278 | 6616.607 | 192.287 | 1.272 | 21.24 | 0.278 | 498084941.7
75568 | 6630.851 | 193.811 | 1.285 | 18.99 | 0.252 | 501080148.4
75858 | 6647.41 | 192.739 | 1.281 | 21.37 | 0.284 | 504259227.8
76443 | 6641.587 | 192.795 | 1.28 | 20.06 | 0.267 | 507702835.0
76737 | 6611.496 | 192.795 | 1.275 | 21.02 | 0.279 | 507346368.6
77032 | 6639.212 | 193.359 | 1.284 | 18.86 | 0.251 | 511431778.8
77625 | 6641.986 | 193.698 | 1.287 | 18.92 | 0.254 | 515584163.2
77924 | 6580.759 | 192.964 | 1.27 | 20.55 | 0.274 | 512799064.3
78223 | 6578.07 | 194.432 | 1.279 | 19.67 | 0.261 | 514556369.6
78826 | 6594.809 | 194.206 | 1.281 | 21.16 | 0.282 | 519842414.2
79129 | 6646.418 | 193.359 | 1.285 | 18.77 | 0.251 | 525924409.9
79433 | 6587.095 | 193.642 | 1.276 | 20.49 | 0.274 | 523232717.1
80045 | 6644.01 | 193.303 | 1.284 | 20.66 | 0.274 | 531819780.4
80353 | 6661.296 | 192.852 | 1.285 | 20.47 | 0.272 | 535255117.5
80662 | 6660.971 | 193.698 | 1.29 | 19.61 | 0.263 | 537287242.8
81284 | 6553.766 | 195.109 | 1.279 | 20.67 | 0.28 | 532716315.5
81596 | 6599.218 | 194.319 | 1.282 | 18.69 | 0.25 | 538469791.9
81910 | 6619.02 | 194.319 | 1.286 | 20.78 | 0.278 | 542163928.2
82541 | 6507.339 | 195.561 | 1.273 | 19.03 | 0.258 | 537122268.4
82858 | 6547.953 | 195.843 | 1.282 | 20.57 | 0.275 | 542550289.7
83177 | 6542.251 | 195.278 | 1.278 | 19.69 | 0.265 | 544164811.4
83818 | 6517.575 | 197.705 | 1.289 | 19.19 | 0.261 | 546290101.4
84140 | 6775.892 | 156.674 | 1.062 | 21.65 | 0.234 | 570123552.9
84464 | 6580.239 | 194.94 | 1.283 | 20.36 | 0.226 | 555793306.9
85114 | 6574.001 | 195.843 | 1.287 | 20.45 | 0.276 | 559539521.1
85442 | 6503.994 | 196.407 | 1.277 | 21.03 | 0.285 | 555714255.3
85770 | 6479.322 | 197.705 | 1.281 | 18.72 | 0.255 | 555731447.9
86431 | 6530.78 | 196.746 | 1.285 | 20.32 | 0.275 | 564461846.2
86763 | 6444.242 | 197.649 | 1.274 | 20.35 | 0.278 | 559121768.6
87097 | 6466.269 | 196.915 | 1.273 | 20.98 | 0.283 | 563192631.1
87768 | 6477.7 | 198.665 | 1.287 | 19.99 | 0.272 | 568534773.6
88105 | 6495.357 | 196.407 | 1.276 | 20.38 | 0.277 | 572273428.5
88444 | 6483.643 | 197.197 | 1.279 | 20.75 | 0.28 | 573439321.5
89126 | 6489.683 | 197.423 | 1.281 | 19.57 | 0.266 | 578399487.1
89468 | 6523.47 | 195.673 | 1.276 | 20.75 | 0.279 | 583641814.0
89812 | 6464.504 | 197.705 | 1.278 | 19.23 | 0.262 | 580590033.2
90504 | 6465.222 | 198.778 | 1.285 | 21.64 | 0.295 | 585128451.9
90852 | 6419.878 | 198.778 | 1.276 | 18.9 | 0.26 | 583258756.1
91202 | 6428.63 | 198.157 | 1.274 | 20.63 | 0.28 | 586303913.3
91904 | 6425.201 | 199.906 | 1.284 | 18.54 | 0.255 | 590501672.7
92258 | 6458.91 | 198.834 | 1.284 | 19.89 | 0.273 | 595886118.8
92612 | 6464.466 | 199.398 | 1.289 | 20.76 | 0.285 | 598687125.2
93326 | 6371.731 | 199.455 | 1.271 | 19.97 | 0.276 | 594648167.3
93685 | 6454.245 | 198.1 | 1.279 | 20.73 | 0.28 | 604665942.8
94045 | 6403.563 | 200.019 | 1.281 | 21.07 | 0.289 | 602223082.3
94770 | 6414.935 | 200.527 | 1.286 | 20.28 | 0.28 | 607943390.0
95134 | 6389.006 | 199.85 | 1.277 | 21.52 | 0.297 | 607811696.8
95500 | 6423.243 | 199.568 | 1.282 | 20.45 | 0.28 | 613419706.5
96236 | 6377.1 | 200.414 | 1.278 | 21.88 | 0.301 | 613706595.6
96606 | 6378.728 | 200.809 | 1.281 | 22.23 | 0.305 | 616223397.2
96977 | 6340.503 | 201.825 | 1.28 | 20.13 | 0.28 | 614882959.4
97724 | 6388.121 | 200.245 | 1.279 | 20.4 | 0.281 | 624272736.6
98100 | 6353.914 | 201.092 | 1.278 | 20.44 | 0.283 | 623318963.4
98477 | 6352.694 | 201.712 | 1.281 | 19.42 | 0.27 | 625594247.0
99236 | 6312.076 | 201.712 | 1.273 | 21.7 | 0.301 | 626385173.9
99617 | 6223.092 | 204.252 | 1.271 | 20.63 | 0.288 | 619925755.8
100000 | 6303.529 | 201.995 | 1.273 | 19.14 | 0.265 | 630352900
100001 | 6342.728 | 202.277 | 1.283 | 19.23 | 0.267 | 634279142.7
100513 | 6307.523 | 203.067 | 1.281 | 19.3 | 0.271 | 633988059.3
101029 | 6272.375 | 203.123 | 1.274 | 20.15 | 0.282 | 633691773.9
101547 | 6281.038 | 204.647 | 1.285 | 20.82 | 0.291 | 637820565.8
102068 | 6261.685 | 204.873 | 1.283 | 19.91 | 0.282 | 639117664.6
102592 | 6255.901 | 204.704 | 1.281 | 19.54 | 0.276 | 641805395.4
103118 | 6272.797 | 204.083 | 1.28 | 20.24 | 0.284 | 646838281.0
103647 | 6178.866 | 205.607 | 1.27 | 20.24 | 0.286 | 640420924.3
104179 | 6227.673 | 204.591 | 1.274 | 20.49 | 0.286 | 648792745.5
104713 | 6223.318 | 205.55 | 1.279 | 21.22 | 0.298 | 651662297.7
105251 | 6242.34 | 203.744 | 1.272 | 21.64 | 0.302 | 657012527.3
105790 | 6211.797 | 205.55 | 1.277 | 22.45 | 0.314 | 657146004.6
106333 | 6221.053 | 205.437 | 1.278 | 21.79 | 0.306 | 661503228.6
106879 | 6212.222 | 206.34 | 1.282 | 20.86 | 0.295 | 663956075.1
107427 | 6191.864 | 207.3 | 1.284 | 21.95 | 0.312 | 665173373.9
107978 | 6193.142 | 206.171 | 1.277 | 21.45 | 0.304 | 668723086.9
108532 | 6143.199 | 207.582 | 1.275 | 21.82 | 0.31 | 666733673.9
109089 | 6156.992 | 207.413 | 1.277 | 20.8 | 0.296 | 671660100.3
109648 | 6121.501 | 207.751 | 1.272 | 19.88 | 0.284 | 671210341.6
110211 | 6191.645 | 206.397 | 1.278 | 20.69 | 0.292 | 682387387.1
110776 | 6141.334 | 208.993 | 1.283 | 19.95 | 0.287 | 680312415.2
111344 | 6090.485 | 209.501 | 1.276 | 21.67 | 0.312 | 678138961.8
111916 | 6082.031 | 210.122 | 1.278 | 21.98 | 0.316 | 680676581.4
112490 | 6079.255 | 211.363 | 1.285 | 21.91 | 0.317 | 683855395.0
113067 | 6049.715 | 211.363 | 1.279 | 21.77 | 0.317 | 684023125.9
113647 | 6098.443 | 210.968 | 1.287 | 20.18 | 0.293 | 693069751.6
114230 | 6055.128 | 211.476 | 1.281 | 21.25 | 0.31 | 691677271.4
114816 | 6004.734 | 213.621 | 1.283 | 20 | 0.294 | 689439538.9
115405 | 5942.686 | 214.806 | 1.277 | 21.09 | 0.312 | 685815677.8
115997 | 5966.701 | 214.468 | 1.28 | 21.36 | 0.314 | 692119415.9
116592 | 5960.078 | 214.298 | 1.277 | 22.02 | 0.323 | 694897414.2
117190 | 5684.875 | 197.762 | 1.124 | 21.36 | 0.289 | 666210501.2
117791 | 5876.316 | 215.258 | 1.265 | 21.44 | 0.278 | 692177138.0
118395 | 5867.756 | 216.386 | 1.27 | 21.55 | 0.316 | 694712971.6
119003 | 5845.395 | 218.305 | 1.276 | 20.92 | 0.311 | 695619541.2
119613 | 5857.177 | 217.346 | 1.273 | 22.08 | 0.328 | 700594512.5
120227 | 5827.211 | 217.402 | 1.267 | 21.63 | 0.321 | 700588096.9
120844 | 5823.001 | 218.7 | 1.273 | 20.45 | 0.305 | 703674732.8
121464 | 5831.418 | 218.813 | 1.276 | 21.51 | 0.321 | 708307356.0
122087 | 5745.804 | 221.579 | 1.273 | 21.55 | 0.327 | 701487972.9
122713 | 5810.844 | 221.014 | 1.284 | 20.64 | 0.312 | 713066099.8
123343 | 5751.848 | 220.789 | 1.27 | 21.28 | 0.324 | 709450187.9
123975 | 5750.758 | 221.41 | 1.273 | 21.42 | 0.323 | 712950223.0
124611 | 5727.707 | 223.385 | 1.279 | 20.96 | 0.32 | 713735297.0
125251 | 5686.784 | 223.724 | 1.272 | 21.89 | 0.336 | 712275382.8
125893 | 5689.564 | 225.473 | 1.283 | 21.59 | 0.332 | 716276280.7
126539 | 5614.719 | 226.828 | 1.274 | 21.15 | 0.33 | 710480927.5
127188 | 5607.789 | 226.658 | 1.271 | 21.5 | 0.333 | 713243467.3
127840 | 5604.195 | 226.941 | 1.272 | 22.48 | 0.347 | 716440288.8
128496 | 5544.118 | 229.537 | 1.273 | 21.36 | 0.334 | 712396986.5
129155 | 5546.612 | 229.367 | 1.272 | 21.99 | 0.344 | 716372672.9
129818 | 5538.356 | 230.553 | 1.277 | 21.26 | 0.335 | 718978299.2
130484 | 5499.961 | 231.569 | 1.274 | 22.13 | 0.35 | 717656911.1
131153 | 5457.315 | 233.826 | 1.276 | 20.22 | 0.324 | 715743234.2
131826 | 5475.943 | 234.842 | 1.286 | 22.7 | 0.364 | 721871661.9
132502 | 5436.251 | 235.576 | 1.281 | 22.3 | 0.362 | 720314130.0
133182 | 5353.945 | 238.511 | 1.277 | 20.77 | 0.341 | 713049103.0
133865 | 5326.447 | 239.526 | 1.276 | 22.4 | 0.367 | 713024827.7
134552 | 5308.223 | 240.204 | 1.275 | 22.33 | 0.366 | 714232021.1
135242 | 5239.585 | 243.195 | 1.274 | 21.71 | 0.361 | 708611954.6
135936 | 5230.578 | 242.8 | 1.27 | 22.76 | 0.377 | 711023851.0
136633 | 5193.244 | 245.904 | 1.277 | 21.66 | 0.363 | 709568507.5
137334 | 5185.261 | 246.412 | 1.278 | 22.21 | 0.374 | 712112634.2
138039 | 5081.778 | 250.306 | 1.272 | 22.74 | 0.389 | 701483553.3
138747 | 5057.015 | 251.548 | 1.272 | 21.7 | 0.372 | 701645660.2
139459 | 4985.393 | 254.708 | 1.27 | 22.7 | 0.394 | 695257922.4
140174 | 4905.503 | 260.183 | 1.276 | 21.05 | 0.373 | 687623977.5
140893 | 4889.943 | 261.707 | 1.28 | 22.81 | 0.408 | 688958739.1
141616 | 4787.349 | 267.181 | 1.279 | 21.49 | 0.394 | 677965216.0
142343 | 4715.317 | 270.173 | 1.274 | 22.08 | 0.409 | 671192367.7
143073 | 4656.235 | 275.873 | 1.285 | 22.34 | 0.42 | 666181510.2
143807 | 4505.432 | 283.267 | 1.276 | 22.46 | 0.438 | 647912659.6
144544 | 4391.08 | 290.096 | 1.274 | 22.2 | 0.44 | 634704267.5
145286 | 4252.876 | 300.424 | 1.278 | 21.32 | 0.438 | 617883342.5
146031 | 4039.737 | 317.525 | 1.283 | 22.27 | 0.484 | 589926833.8
146780 | 3756.677 | 339.423 | 1.275 | 22.46 | 0.524 | 551405050.1
147533 | 3208.112 | 398.345 | 1.278 | 22.93 | 0.623 | 473302387.7

## Fatigue Lines
ACR SP2-20
Test Temperature | 20 °C
ID | S0 | σ0 | ε0 | Nf, 50% | Nf, ER | Nf, ROTTURA | vssd | log10 ε0 | log10 Nf, 50% | log10 Nf, ER | log10 Nf, ROTTURA
| [MPa] | [kPa] | [μm/m] | [-] | [-] | [-] | [%] | [μm/m] | [-] | [-] | [-]
A2-PR | 9381.108 | 1282 | 136.638 | 142343 | 131826 | 147533 | 2.821799 | 2.135571 | 5.153336 | 5.120001 | 5.168889
[13 empty] | Nf, 50% | Nf, ER | Nf
[12 empty] | log10 kε [-] | #DIV/0! | #DIV/0!
[12 empty] | kε [-] | #DIV/0! | #DIV/0!
[12 empty] | nε [-] | #DIV/0! | #DIV/0!
[12 empty] | ε6 [μm/m] | #DIV/0! | #DIV/0!