## C1_PR_SP2_50_D
Fatigue: 4PB-PR Test (BS EN 12697‑24:2018) Annex D
.
SAMPLE ID | C1-PR
Complex Modulus at 10 Hz [MPa] | 9753 |  | ε0 [μm/m] | 179.729
Test Temperature | 20 °C |  | σ0 [kPa] | 1735
Loading control mode | Strain (On-specimen LVDT) |  | Nf, 50% [-] | 1250899
Strain amplitude [μm/m] | 180 |  | Nf, ER [-] | 1350690
Target temperature (°C) | 20
Frequency (Hz) | 10
Initial stiffness measured at cycle number | 100
Cycle | Complex Modulus | Strain amplitude | Stress amplitude | Phase Lag | Dissipated Energy | ER
| [MPa] | [μm/m] | [MPa] | [deg] | [kJ/m3] | [-]
1 | 9861.542 | 84.899 | 0.837 | 2.83 | 0.003 | 9861.542
2 | 10417.578 | 86.715 | 0.903 | -4.08 | 0.016 | 20835.156
3 | 10601.786 | 115.204 | 1.221 | -2.07 | 0.012 | 31805.358
4 | 10571.608 | 134.669 | 1.424 | -0.94 | 0.008 | 42286.432
5 | 10560.707 | 143.295 | 1.513 | -0.91 | 0.01 | 52803.535
6 | 10556.275 | 150.673 | 1.591 | -0.5 | 0.006 | 63337.65
7 | 10525.215 | 157.824 | 1.661 | 0.43 | 0.006 | 73676.505
8 | 10486.3 | 162.931 | 1.709 | 22.1 | 0.32 | 83890.4
9 | 10373.12 | 167.528 | 1.738 | 22.32 | 0.342 | 93358.08
10 | 10368.289 | 169.741 | 1.76 | 23.48 | 0.37 | 103682.89
11 | 10264.137 | 174.054 | 1.787 | 24.08 | 0.393 | 112905.507
12 | 10198.946 | 175.246 | 1.787 | 24.16 | 0.403 | 122387.352
13 | 10182.305 | 176.892 | 1.801 | 23.62 | 0.398 | 132369.965
14 | 10253.698 | 176.495 | 1.81 | 24.28 | 0.411 | 143551.772
15 | 10186.297 | 178.481 | 1.818 | 24.26 | 0.417 | 152794.455
16 | 10164.05 | 179.332 | 1.823 | 25.29 | 0.438 | 162624.8
17 | 10169.946 | 179.502 | 1.826 | 25.27 | 0.439 | 172889.082
18 | 10145.966 | 179.843 | 1.825 | 25.59 | 0.446 | 182627.388
19 | 10140.735 | 180.354 | 1.829 | 25.5 | 0.445 | 192673.965
20 | 10156.948 | 180.127 | 1.83 | 25.61 | 0.448 | 203138.96
21 | 10122.825 | 180.24 | 1.825 | 26.32 | 0.46 | 212579.325
22 | 10122.534 | 181.716 | 1.839 | 25.37 | 0.447 | 222695.748
23 | 10106.372 | 181.375 | 1.833 | 25.58 | 0.453 | 232446.556
24 | 10039.163 | 181.659 | 1.824 | 25.91 | 0.457 | 240939.912
25 | 10029.579 | 181.545 | 1.821 | 26.48 | 0.464 | 250739.475
26 | 10064.169 | 179.9 | 1.811 | 26.38 | 0.458 | 261668.394
27 | 10078.504 | 179.9 | 1.813 | 26.52 | 0.457 | 272119.608
28 | 10058.13 | 180.354 | 1.814 | 26.38 | 0.457 | 281627.64
29 | 10030.661 | 180.183 | 1.807 | 26.18 | 0.453 | 290889.169
30 | 10030.516 | 180.978 | 1.815 | 26.46 | 0.458 | 300915.48
31 | 9969.986 | 181.148 | 1.806 | 26.6 | 0.463 | 309069.566
32 | 10021.411 | 180.921 | 1.813 | 26.54 | 0.459 | 320685.152
33 | 9968.769 | 178.992 | 1.784 | 26.7 | 0.458 | 328969.377
34 | 10036.817 | 178.878 | 1.795 | 5.67 | 0.099 | 341251.778
35 | 9966.426 | 179.843 | 1.792 | 26.88 | 0.459 | 348824.91
36 | 9981.795 | 179.616 | 1.793 | 27.01 | 0.46 | 359344.62
37 | 9912.279 | 180.694 | 1.791 | 27.3 | 0.467 | 366754.323
38 | 9921.79 | 180.07 | 1.787 | 27.02 | 0.461 | 377028.02
39 | 9929.042 | 180.183 | 1.789 | 28.23 | 0.479 | 387232.638
40 | 9923.931 | 180.524 | 1.792 | 27.54 | 0.47 | 396957.24
41 | 9883.753 | 180.694 | 1.786 | 27.55 | 0.471 | 405233.873
42 | 9912.682 | 181.148 | 1.796 | 27.56 | 0.471 | 416332.644
43 | 9973.319 | 180.297 | 1.798 | 27.95 | 0.477 | 428852.717
44 | 9975.489 | 180.183 | 1.797 | 28.07 | 0.479 | 438921.516
45 | 9914.948 | 181.432 | 1.799 | 28.64 | 0.491 | 446172.66
46 | 9903.648 | 180.297 | 1.786 | 28.07 | 0.48 | 455567.808
47 | 9889.482 | 181.262 | 1.793 | 27.96 | 0.477 | 464805.654 | Criterio 50% Modulo
48 | 9895.072 | 180.524 | 1.786 | 28.46 | 0.485 | 474963.456
49 | 9916.542 | 180.07 | 1.786 | 28.61 | 0.484 | 485910.558 | S0 [MPa] | 9654.317
50 | 9857.05 | 180.864 | 1.783 | 28.17 | 0.479 | 492852.5 | S0, 1/2 [MPa] | 4827.1585
51 | 9916.132 | 180.07 | 1.786 | 28.43 | 0.48 | 505722.732 | Nf [-] | 1250899
52 | 9846.319 | 180.751 | 1.78 | 29 | 0.492 | 512008.588
53 | 9847.325 | 179.843 | 1.771 | 28.23 | 0.476 | 521908.225
54 | 9926.351 | 178.992 | 1.777 | 28.75 | 0.479 | 536022.954 | Criterio ER
55 | 9865.966 | 180.354 | 1.779 | 27.99 | 0.473 | 542628.13
56 | 9807.699 | 180.581 | 1.771 | 27.86 | 0.472 | 549231.144 | Wn, MAX | 6210737355.2
57 | 9837.092 | 179.332 | 1.764 | 27.92 | 0.468 | 560714.244 | Nf [-] | 1350690
58 | 9839.569 | 180.127 | 1.772 | 28.14 | 0.471 | 570695.002
59 | 9847.583 | 179.673 | 1.769 | 27.47 | 0.462 | 581007.397
60 | 9873.373 | 179.048 | 1.768 | 27.61 | 0.462 | 592402.38
61 | 9869.979 | 179.956 | 1.776 | 6.42 | 0.112 | 602068.719
62 | 9829.654 | 180.467 | 1.774 | 27.76 | 0.469 | 609438.548
63 | 9777.61 | 179.389 | 1.754 | 27.51 | 0.462 | 615989.43
64 | 9801.119 | 179.559 | 1.76 | 28.04 | 0.466 | 627271.616
65 | 9833.608 | 178.481 | 1.755 | 28.65 | 0.473 | 639184.52
66 | 9839.881 | 178.708 | 1.758 | 28.26 | 0.467 | 649432.146
67 | 9801.721 | 179.332 | 1.758 | 28.23 | 0.469 | 656715.307
68 | 9797.383 | 179.559 | 1.759 | 27.98 | 0.466 | 666222.044
69 | 9819.082 | 179.162 | 1.759 | 28 | 0.465 | 677516.658
70 | 9803.47 | 180.013 | 1.765 | 28.02 | 0.468 | 686242.9
71 | 9766.385 | 180.41 | 1.762 | 28.05 | 0.471 | 693413.335
72 | 9750.079 | 181.148 | 1.766 | 28.64 | 0.481 | 702005.688
73 | 9826.768 | 179.162 | 1.761 | 28.47 | 0.474 | 717354.064
74 | 9775.4 | 179.446 | 1.754 | 27.37 | 0.457 | 723379.6
75 | 9795.957 | 179.9 | 1.762 | 27.56 | 0.459 | 734696.775
76 | 9790.57 | 179.616 | 1.759 | 27.2 | 0.455 | 744083.32
77 | 9740.107 | 180.694 | 1.76 | 27.17 | 0.456 | 749988.239
78 | 9766.045 | 180.07 | 1.759 | 27.86 | 0.466 | 761751.51
79 | 9786.688 | 180.013 | 1.762 | 27.43 | 0.458 | 773148.352
80 | 9725.274 | 180.864 | 1.759 | 27.42 | 0.461 | 778021.92
81 | 9713.895 | 180.183 | 1.75 | 27.77 | 0.464 | 786825.495
82 | 9742.303 | 179.786 | 1.752 | 28.05 | 0.465 | 798868.846
83 | 9757.433 | 179.275 | 1.749 | 29.11 | 0.48 | 809866.939
84 | 9751.964 | 180.581 | 1.761 | 29.05 | 0.482 | 819164.976
85 | 9703.983 | 180.07 | 1.747 | 28.55 | 0.476 | 824838.555
86 | 9741.572 | 180.297 | 1.756 | 28.37 | 0.471 | 837775.192
87 | 9748.301 | 179.673 | 1.752 | 28.29 | 0.47 | 848102.187
88 | 9727.293 | 180.354 | 1.754 | 27.94 | 0.465 | 856001.784
89 | 9721.668 | 180.467 | 1.754 | 27.79 | 0.464 | 865228.452
90 | 9680.405 | 181.148 | 1.754 | 28.38 | 0.475 | 871236.45
91 | 9688.858 | 180.07 | 1.745 | 28.66 | 0.476 | 881686.078
92 | 9760.997 | 180.013 | 1.757 | 28.49 | 0.471 | 898011.724
93 | 9673.112 | 179.275 | 1.734 | 28.05 | 0.466 | 899599.416
94 | 9677.008 | 179.559 | 1.738 | 28.25 | 0.463 | 909638.752
95 | 9674.145 | 179.616 | 1.738 | 28.46 | 0.468 | 919043.775
96 | 9611.097 | 180.07 | 1.731 | 28.05 | 0.463 | 922665.312
97 | 9596.834 | 180.41 | 1.731 | 28.03 | 0.461 | 930892.898
98 | 9638.518 | 179.729 | 1.732 | 28.87 | 0.472 | 944574.764
99 | 9597.973 | 180.24 | 1.73 | 28.25 | 0.465 | 950199.327
100 | 9654.317 | 179.729 | 1.735 | 28.93 | 0.473 | 965431.7
101 | 9629.182 | 179.956 | 1.733 | 27.88 | 0.459 | 972547.382
102 | 9546.352 | 181.375 | 1.731 | 28.69 | 0.474 | 973727.904
103 | 9605.941 | 179.729 | 1.726 | 28.31 | 0.464 | 989411.923
104 | 9591.324 | 180.127 | 1.728 | 27.43 | 0.45 | 997497.696
105 | 9577.244 | 179.446 | 1.719 | 26.94 | 0.442 | 1005610.62
106 | 9559.194 | 180.013 | 1.721 | 26.42 | 0.433 | 1013274.564
107 | 9631.82 | 178.821 | 1.722 | 27.21 | 0.442 | 1030604.74
108 | 9579.632 | 179.673 | 1.721 | 27.63 | 0.451 | 1034600.256
109 | 9662.057 | 178.027 | 1.72 | 27.36 | 0.443 | 1053164.213
110 | 9560.741 | 179.786 | 1.719 | 27.95 | 0.456 | 1051681.51
111 | 9602.458 | 179.616 | 1.725 | 27 | 0.441 | 1065872.838
112 | 9548.658 | 180.013 | 1.719 | 27.95 | 0.458 | 1069449.696
113 | 9557.999 | 179.105 | 1.712 | 28.4 | 0.46 | 1080053.887
114 | 9592.187 | 178.538 | 1.713 | 27.27 | 0.44 | 1093509.318
115 | 9595.837 | 178.878 | 1.716 | 27.48 | 0.444 | 1103521.255
116 | 9582.388 | 179.446 | 1.72 | 27.27 | 0.444 | 1111557.008
117 | 9571.698 | 179.616 | 1.719 | 26.98 | 0.44 | 1119888.666
118 | 9551.001 | 179.843 | 1.718 | 27.67 | 0.451 | 1127018.118
119 | 9508.904 | 179.673 | 1.708 | 26.72 | 0.436 | 1131559.576
120 | 9544.504 | 179.502 | 1.713 | 27.26 | 0.442 | 1145340.48
121 | 9587.466 | 179.956 | 1.725 | 27.09 | 0.441 | 1160083.386
122 | 9531.515 | 180.467 | 1.72 | 26.39 | 0.435 | 1162844.83
123 | 9524.81 | 180.978 | 1.724 | 27.19 | 0.447 | 1171551.63
124 | 9559.529 | 180.297 | 1.724 | 26.87 | 0.442 | 1185381.596
125 | 9520.669 | 180.354 | 1.717 | 27.01 | 0.444 | 1190083.625
126 | 9538.618 | 179.616 | 1.713 | 26.77 | 0.437 | 1201865.868
127 | 9512.347 | 179.729 | 1.71 | 26.87 | 0.438 | 1208068.069
128 | 9543.27 | 179.673 | 1.715 | 26.78 | 0.435 | 1221538.56
129 | 9510.078 | 180.183 | 1.714 | 27.05 | 0.442 | 1226800.062
130 | 9489.13 | 179.502 | 1.703 | 26.47 | 0.431 | 1233586.9
131 | 9547.036 | 179.559 | 1.714 | 26.12 | 0.423 | 1250661.716
132 | 9512.052 | 180.354 | 1.716 | 27.12 | 0.443 | 1255590.864
133 | 9471.286 | 179.9 | 1.704 | 26.56 | 0.434 | 1259681.038
134 | 9470.126 | 179.843 | 1.703 | 26.59 | 0.431 | 1268996.884
135 | 9532.424 | 179.162 | 1.708 | 26.23 | 0.424 | 1286877.24
136 | 9520.488 | 179.048 | 1.705 | 26.03 | 0.422 | 1294786.368
137 | 9522.277 | 179.673 | 1.711 | 26.52 | 0.43 | 1304551.949
138 | 9489.581 | 179.956 | 1.708 | 25.76 | 0.421 | 1309562.178
139 | 9490.153 | 179.616 | 1.705 | 26.07 | 0.424 | 1319131.267
140 | 9488.403 | 179.105 | 1.699 | 25.7 | 0.416 | 1328376.42
141 | 9518.563 | 179.502 | 1.709 | 9.95 | 0.166 | 1342117.383
142 | 9483.695 | 180.978 | 1.716 | 24.86 | 0.409 | 1346684.69
143 | 9443.187 | 180.354 | 1.703 | 25.38 | 0.417 | 1350375.741
144 | 9505.555 | 179.673 | 1.708 | 24.68 | 0.402 | 1368799.92
145 | 9461.346 | 179.843 | 1.702 | 24.58 | 0.402 | 1371895.17
146 | 9405.746 | 180.127 | 1.694 | 23.71 | 0.388 | 1373238.916
147 | 9462.601 | 179.616 | 1.7 | 24.09 | 0.391 | 1391002.347
148 | 9466.65 | 179.616 | 1.7 | 23.18 | 0.378 | 1401064.2
149 | 9438.902 | 180.694 | 1.706 | 23.4 | 0.384 | 1406396.398
150 | 9411.227 | 179.9 | 1.693 | 22.94 | 0.376 | 1411684.05
151 | 9320.105 | 181.489 | 1.691 | 23.3 | 0.382 | 1407335.855
152 | 9363.207 | 180.24 | 1.688 | 21.6 | 0.353 | 1423207.464
153 | 9488.3 | 178.765 | 1.696 | 21.35 | 0.345 | 1451709.9
154 | 9338.389 | 179.446 | 1.676 | 22.15 | 0.361 | 1438111.906
155 | 9383.417 | 179.332 | 1.683 | 20.92 | 0.337 | 1454429.635
156 | 9336.954 | 179.559 | 1.677 | 22.39 | 0.362 | 1456564.824
157 | 9272.376 | 179.9 | 1.668 | 22.21 | 0.358 | 1455763.032
158 | 9389.733 | 179.502 | 1.685 | 22.98 | 0.368 | 1483577.814
159 | 9346.085 | 179.9 | 1.681 | 22.31 | 0.362 | 1486027.515
160 | 9401.082 | 178.992 | 1.683 | 22.23 | 0.358 | 1504173.12
161 | 9382.021 | 179.446 | 1.684 | 21.45 | 0.347 | 1510505.381
162 | 9280.767 | 179.673 | 1.667 | 22.4 | 0.362 | 1503484.254
163 | 9333.983 | 179.9 | 1.679 | 21.96 | 0.353 | 1521439.229
164 | 9306.919 | 180.127 | 1.676 | 22.16 | 0.359 | 1526334.716
165 | 9273.125 | 181.489 | 1.683 | 22.62 | 0.368 | 1530065.625
166 | 9306.344 | 181.035 | 1.685 | 22.19 | 0.362 | 1544853.104
167 | 9304.866 | 181.148 | 1.686 | 22.38 | 0.365 | 1553912.622
168 | 9284.978 | 179.502 | 1.667 | 21.86 | 0.354 | 1559876.304
169 | 9239.004 | 181.602 | 1.678 | 21.72 | 0.352 | 1561391.676
170 | 9253.012 | 179.956 | 1.665 | 21.1 | 0.342 | 1573012.04
171 | 9268.468 | 180.808 | 1.676 | 20.91 | 0.338 | 1584908.028
172 | 9251.81 | 180.07 | 1.666 | 22.06 | 0.356 | 1591311.32
173 | 9220.763 | 179.502 | 1.655 | 21.34 | 0.342 | 1595191.999
174 | 9176.759 | 180.24 | 1.654 | 21.09 | 0.338 | 1596756.066
175 | 9218.68 | 180.751 | 1.666 | 20.31 | 0.326 | 1613269
176 | 9148.324 | 180.183 | 1.648 | 20.65 | 0.333 | 1610105.024
177 | 9093.22 | 180.297 | 1.639 | 20.1 | 0.321 | 1609499.94
178 | 9131.038 | 180.127 | 1.645 | 20.75 | 0.329 | 1625324.764
179 | 9104.865 | 179.446 | 1.634 | 20.61 | 0.327 | 1629770.835
180 | 9175.469 | 179.389 | 1.646 | 20.86 | 0.328 | 1651584.42
181 | 9080.4 | 181.772 | 1.651 | 20.13 | 0.324 | 1643552.4
182 | 9062.653 | 180.24 | 1.633 | 22.44 | 0.357 | 1649402.846
183 | 9063.029 | 180.978 | 1.64 | 20.53 | 0.326 | 1658534.307
184 | 9100.144 | 181.375 | 1.651 | 21.09 | 0.337 | 1674426.496
185 | 9040.879 | 180.581 | 1.633 | 20.5 | 0.328 | 1672562.615
186 | 9057.848 | 180.694 | 1.637 | 21.03 | 0.333 | 1684759.728
187 | 9073.96 | 179.275 | 1.627 | 20.25 | 0.319 | 1696830.52
188 | 9024.26 | 180.524 | 1.629 | 20.07 | 0.317 | 1696560.88
189 | 9106.535 | 180.694 | 1.645 | 19.78 | 0.313 | 1721135.115
190 | 8972.544 | 180.694 | 1.621 | 20.63 | 0.329 | 1704783.36
191 | 9059.349 | 179.502 | 1.626 | 19.65 | 0.308 | 1730335.659
192 | 9007.837 | 179.786 | 1.619 | 21.6 | 0.338 | 1729504.704
193 | 9028.305 | 180.013 | 1.625 | 19.87 | 0.312 | 1742462.865
194 | 9002.425 | 180.07 | 1.621 | 19.85 | 0.312 | 1746470.45
195 | 8990.887 | 179.616 | 1.615 | 19.77 | 0.31 | 1753222.965
196 | 9022.35 | 179.843 | 1.623 | 19.73 | 0.308 | 1768380.6
197 | 9015.723 | 179.786 | 1.621 | 19.35 | 0.304 | 1776097.431
198 | 9011.024 | 180.581 | 1.627 | 19.28 | 0.304 | 1784182.752
199 | 9009.979 | 180.637 | 1.628 | 19.68 | 0.311 | 1792985.821
200 | 8968.177 | 180.297 | 1.617 | 18.92 | 0.299 | 1793635.4
201 | 8971.406 | 180.127 | 1.616 | 19.41 | 0.304 | 1803252.606
202 | 8970.234 | 180.524 | 1.619 | 19.55 | 0.307 | 1811987.268
203 | 8966.067 | 181.318 | 1.626 | 18.23 | 0.289 | 1820111.601
204 | 8956.893 | 180.751 | 1.619 | 19.12 | 0.303 | 1827206.172
205 | 8938.805 | 181.035 | 1.618 | 19.2 | 0.303 | 1832455.025
206 | 8944.742 | 180.921 | 1.618 | 19.07 | 0.301 | 1842616.852
207 | 8921.779 | 181.545 | 1.62 | 19.01 | 0.301 | 1846808.253
208 | 8933.426 | 180.297 | 1.611 | 18.7 | 0.294 | 1858152.608
209 | 8939.044 | 180.183 | 1.611 | 18.97 | 0.297 | 1868260.196
210 | 8933.534 | 180.183 | 1.61 | 18.19 | 0.285 | 1876042.14
211 | 8923.553 | 180.41 | 1.61 | 19.17 | 0.3 | 1882869.683
212 | 8844.58 | 180.694 | 1.598 | 18.91 | 0.297 | 1875050.96
213 | 8896.433 | 180.467 | 1.606 | 18.2 | 0.283 | 1894940.229
214 | 8910.739 | 180.127 | 1.605 | 19.1 | 0.298 | 1906898.146
215 | 8927.051 | 180.808 | 1.614 | 19.16 | 0.3 | 1919315.965
216 | 8902.184 | 180.07 | 1.603 | 18.69 | 0.293 | 1922871.744
217 | 8952.303 | 180.07 | 1.612 | 19.03 | 0.296 | 1942649.751
218 | 8836.999 | 180.07 | 1.591 | 17.9 | 0.281 | 1926465.782
219 | 8934.869 | 178.538 | 1.595 | 19.29 | 0.295 | 1956736.311
220 | 8989.573 | 179.786 | 1.616 | 14.49 | 0.226 | 1977706.06
221 | 8866.758 | 180.864 | 1.604 | 18.57 | 0.293 | 1959553.518
222 | 8872.539 | 180.183 | 1.599 | 18.35 | 0.286 | 1969703.658
223 | 8875.427 | 180.524 | 1.602 | 18.45 | 0.287 | 1979220.221
224 | 8859.783 | 179.389 | 1.589 | 18.04 | 0.28 | 1984591.392
225 | 8936.313 | 180.013 | 1.609 | 17.9 | 0.276 | 2010670.425
226 | 8906.553 | 180.127 | 1.604 | 18.45 | 0.288 | 2012880.978
227 | 8886.08 | 179.843 | 1.598 | 17.8 | 0.277 | 2017140.16
228 | 8886.825 | 180.297 | 1.602 | 17.8 | 0.277 | 2026196.1
229 | 8896.799 | 180.524 | 1.606 | 18.08 | 0.282 | 2037366.971
230 | 8930.596 | 179.559 | 1.604 | 18.39 | 0.286 | 2054037.08
231 | 8860.105 | 180.921 | 1.603 | 19.11 | 0.299 | 2046684.255
232 | 8814.255 | 180.921 | 1.595 | 18.94 | 0.296 | 2044907.16
234 | 8905.023 | 179.389 | 1.597 | 18.81 | 0.29 | 2083775.382
235 | 8842.107 | 180.581 | 1.597 | 19.12 | 0.297 | 2077895.145
237 | 8868.663 | 179.332 | 1.59 | 19.14 | 0.295 | 2101873.131
238 | 8894.931 | 180.297 | 1.604 | 18.81 | 0.291 | 2116993.578
240 | 8890.973 | 179.673 | 1.597 | 18.81 | 0.292 | 2133833.52
241 | 8874.264 | 180.24 | 1.599 | 19.1 | 0.296 | 2138697.624
243 | 8847.307 | 180.524 | 1.597 | 18.18 | 0.283 | 2149895.601
244 | 8844.602 | 180.41 | 1.596 | 18.08 | 0.281 | 2158082.888
246 | 8889.137 | 180.297 | 1.603 | 18.15 | 0.282 | 2186727.702
247 | 8855.812 | 180.127 | 1.595 | 17.69 | 0.276 | 2187385.564
249 | 8869.228 | 180.127 | 1.598 | 17.45 | 0.271 | 2208437.772
251 | 8836.576 | 179.332 | 1.585 | 18.24 | 0.282 | 2217980.576
252 | 8832.565 | 179.673 | 1.587 | 17.8 | 0.274 | 2225806.38
254 | 8824.931 | 180.013 | 1.589 | 17.99 | 0.277 | 2241532.474
256 | 8827.265 | 179.843 | 1.588 | 18.31 | 0.282 | 2259779.84
257 | 8817.129 | 180.07 | 1.588 | 18.62 | 0.287 | 2266002.153
259 | 8840.53 | 178.878 | 1.581 | 18.5 | 0.283 | 2289697.27
261 | 8842.618 | 179.786 | 1.59 | 18.61 | 0.285 | 2307923.298
262 | 8829.34 | 181.318 | 1.601 | 19.04 | 0.296 | 2313287.08
264 | 8838.217 | 180.808 | 1.598 | 19.28 | 0.3 | 2333289.288
266 | 8802.165 | 180.524 | 1.589 | 19.24 | 0.299 | 2341375.89
267 | 8822.949 | 180.808 | 1.595 | 19.24 | 0.298 | 2355727.383
269 | 8816.181 | 180.013 | 1.587 | 18.94 | 0.293 | 2371552.689
271 | 8794.772 | 179.332 | 1.577 | 19.21 | 0.294 | 2383383.212
272 | 8792.468 | 180.183 | 1.584 | 18.85 | 0.289 | 2391551.296
274 | 8875.956 | 179.332 | 1.592 | 19.28 | 0.295 | 2432011.944
276 | 8823.219 | 179.616 | 1.585 | 19.28 | 0.297 | 2435208.444
278 | 8820.972 | 179.332 | 1.582 | 19.44 | 0.297 | 2452230.216
280 | 8844.118 | 179.105 | 1.584 | 18.29 | 0.28 | 2476353.04
281 | 8811.107 | 180.127 | 1.587 | 20.24 | 0.31 | 2475921.067
283 | 8829.759 | 180.524 | 1.594 | 18.96 | 0.293 | 2498821.797
285 | 8844.316 | 180.127 | 1.593 | 19.34 | 0.299 | 2520630.06
287 | 8807.964 | 180.24 | 1.588 | 19.32 | 0.299 | 2527885.668
289 | 8806.525 | 179.105 | 1.577 | 18.84 | 0.289 | 2545085.725
290 | 8817.919 | 179.9 | 1.586 | 18.85 | 0.288 | 2557196.51
292 | 8822.897 | 178.765 | 1.577 | 18.53 | 0.283 | 2576285.924
294 | 8791.898 | 180.183 | 1.584 | 18.47 | 0.283 | 2584818.012
296 | 8808.338 | 179.446 | 1.581 | 18.38 | 0.282 | 2607268.048
298 | 8818.521 | 179.729 | 1.585 | 18.79 | 0.288 | 2627919.258
300 | 8774.347 | 179.048 | 1.571 | 18.78 | 0.287 | 2632304.1
302 | 8764.914 | 179.559 | 1.574 | 18.8 | 0.286 | 2647004.028
304 | 8824.078 | 179.616 | 1.585 | 18.89 | 0.288 | 2682519.712
306 | 8776.344 | 179.616 | 1.576 | 19.38 | 0.297 | 2685561.264
308 | 8830.254 | 179.559 | 1.586 | 18.49 | 0.282 | 2719718.232
310 | 8797.171 | 180.467 | 1.588 | 19.25 | 0.297 | 2727123.01
312 | 8827.156 | 179.389 | 1.583 | 19.11 | 0.293 | 2754072.672
314 | 8810.873 | 179.332 | 1.58 | 18.91 | 0.289 | 2766614.122
316 | 8835.235 | 179.219 | 1.583 | 19.22 | 0.293 | 2791934.26
318 | 8770.802 | 178.992 | 1.57 | 19.6 | 0.299 | 2789115.036
320 | 8713.092 | 179.956 | 1.568 | 19.44 | 0.296 | 2788189.44
322 | 8780.411 | 179.673 | 1.578 | 19.56 | 0.297 | 2827292.342
324 | 8763.132 | 180.183 | 1.579 | 19.58 | 0.3 | 2839254.768
326 | 8770.449 | 179.446 | 1.574 | 18.79 | 0.287 | 2859166.374
328 | 8736.889 | 181.091 | 1.582 | 18.9 | 0.29 | 2865699.592
330 | 8775.561 | 181.318 | 1.591 | 19.85 | 0.306 | 2895935.13
332 | 8794.663 | 180.524 | 1.588 | 20.35 | 0.314 | 2919828.116
334 | 8812.481 | 179.502 | 1.582 | 19.47 | 0.299 | 2943368.654
337 | 8779.512 | 179.843 | 1.579 | 19.61 | 0.3 | 2958695.544
339 | 8806.186 | 179.105 | 1.577 | 18.55 | 0.283 | 2985297.054
341 | 8785.03 | 178.821 | 1.571 | 18.51 | 0.281 | 2995695.23
343 | 8800.033 | 178.594 | 1.572 | 18.49 | 0.28 | 3018411.319
346 | 8772.951 | 179.219 | 1.572 | 18.39 | 0.279 | 3035441.046
348 | 8734.206 | 179.559 | 1.568 | 17.89 | 0.273 | 3039503.688
350 | 8740.751 | 179.332 | 1.567 | 19.12 | 0.29 | 3059262.85
352 | 8756.021 | 179.502 | 1.572 | 18.73 | 0.284 | 3082119.392
355 | 8749.39 | 179.956 | 1.575 | 18.71 | 0.285 | 3106033.45
357 | 8740.006 | 179.9 | 1.572 | 18.46 | 0.282 | 3120182.142
359 | 8778.338 | 179.786 | 1.578 | 18.04 | 0.275 | 3151423.342
361 | 8771.715 | 180.524 | 1.584 | 19.11 | 0.293 | 3166589.115
364 | 8729.563 | 180.013 | 1.571 | 19.46 | 0.299 | 3177560.932
366 | 8752.048 | 180.354 | 1.578 | 19.38 | 0.296 | 3203249.568
368 | 8739.8 | 180.297 | 1.576 | 19.28 | 0.295 | 3216246.4
372 | 8756.501 | 178.367 | 1.562 | 19.22 | 0.291 | 3257418.372
374 | 8723.094 | 179.219 | 1.563 | 19.08 | 0.288 | 3262437.156
376 | 8730.11 | 179.389 | 1.566 | 19.16 | 0.289 | 3282521.36
378 | 8714.488 | 179.559 | 1.565 | 18.97 | 0.287 | 3294076.464
380 | 8772.57 | 179.389 | 1.574 | 19.9 | 0.3 | 3333576.6
384 | 8728.931 | 180.297 | 1.574 | 19.83 | 0.303 | 3351909.504
386 | 8701.552 | 180.297 | 1.569 | 19.18 | 0.293 | 3358799.072
388 | 8755.097 | 178.878 | 1.566 | 18.53 | 0.28 | 3396977.636
390 | 8696.029 | 178.821 | 1.555 | 18.9 | 0.285 | 3391451.31
394 | 8727.288 | 179.616 | 1.568 | 18.9 | 0.284 | 3438551.472
396 | 8758.293 | 178.651 | 1.565 | 18.48 | 0.279 | 3468284.028
398 | 8777.071 | 179.389 | 1.575 | 18.75 | 0.284 | 3493274.258
400 | 8748.3 | 178.935 | 1.565 | 19.18 | 0.291 | 3499320
404 | 8716.619 | 179.275 | 1.563 | 18.68 | 0.283 | 3521514.076
406 | 8704.699 | 179.843 | 1.565 | 18.81 | 0.285 | 3534107.794
408 | 8763.747 | 178.992 | 1.569 | 19.47 | 0.294 | 3575608.776
412 | 8790.81 | 178.708 | 1.571 | 18.59 | 0.281 | 3621813.72
414 | 8758.821 | 179.446 | 1.572 | 18.79 | 0.285 | 3626151.894
416 | 8685.111 | 179.673 | 1.56 | 19.25 | 0.293 | 3613006.176
419 | 8751.578 | 178.481 | 1.562 | 18.86 | 0.283 | 3666911.182
421 | 8712.304 | 179.843 | 1.567 | 19 | 0.288 | 3667879.984
425 | 8708.238 | 179.048 | 1.559 | 18.98 | 0.287 | 3701001.15
427 | 8741.834 | 179.219 | 1.567 | 19.29 | 0.29 | 3732763.118
429 | 8716.916 | 181.205 | 1.58 | 19.69 | 0.301 | 3739556.964
432 | 8705.074 | 179.616 | 1.564 | 19.67 | 0.3 | 3760591.968
436 | 8748.028 | 178.935 | 1.565 | 19.26 | 0.29 | 3814140.208
438 | 8717.486 | 178.14 | 1.553 | 18.95 | 0.285 | 3818258.868
441 | 8698.371 | 179.559 | 1.562 | 18.42 | 0.277 | 3835981.611
443 | 8691.831 | 179.9 | 1.564 | 18.07 | 0.274 | 3850481.133
447 | 8676.569 | 180.183 | 1.563 | 18.66 | 0.284 | 3878426.343
450 | 8681.35 | 179.843 | 1.561 | 19.02 | 0.288 | 3906607.5
452 | 8727.827 | 179.446 | 1.566 | 18.81 | 0.284 | 3944977.804
457 | 8687.829 | 179.786 | 1.562 | 19.09 | 0.29 | 3970337.853
459 | 8688.648 | 179.275 | 1.558 | 18.37 | 0.277 | 3988089.432
461 | 8740.975 | 179.729 | 1.571 | 18.63 | 0.281 | 4029589.475
464 | 8654.644 | 179.673 | 1.555 | 19.07 | 0.29 | 4015754.816
468 | 8716.696 | 179.275 | 1.563 | 18.9 | 0.284 | 4079413.728
471 | 8698.889 | 179.616 | 1.562 | 19.39 | 0.293 | 4097176.719
473 | 8714.732 | 178.992 | 1.56 | 19.07 | 0.287 | 4122068.236
476 | 8662.045 | 179.9 | 1.558 | 19.38 | 0.293 | 4123133.42
481 | 8710.926 | 179.616 | 1.565 | 19.29 | 0.291 | 4189955.406
483 | 8636.795 | 180.694 | 1.561 | 18.84 | 0.287 | 4171571.985
486 | 8674.128 | 179.673 | 1.559 | 18.99 | 0.287 | 4215626.208
488 | 8646.597 | 179.843 | 1.555 | 18.67 | 0.282 | 4219539.336
491 | 8719.377 | 178.821 | 1.559 | 18.85 | 0.283 | 4281214.107
496 | 8676.95 | 179.673 | 1.559 | 18.31 | 0.277 | 4303767.2
498 | 8665.572 | 179.673 | 1.557 | 18.36 | 0.278 | 4315454.856
501 | 8667.493 | 179.389 | 1.555 | 19.33 | 0.291 | 4342413.993
506 | 8741.778 | 178.992 | 1.565 | 19.13 | 0.287 | 4423339.668
508 | 8664.522 | 179.275 | 1.553 | 18.18 | 0.275 | 4401577.176
511 | 8679.369 | 179.389 | 1.557 | 18.39 | 0.276 | 4435157.559
514 | 8619.69 | 180.297 | 1.554 | 18.25 | 0.277 | 4430520.66
519 | 8699.986 | 178.481 | 1.553 | 19.3 | 0.288 | 4515292.734
522 | 8663.536 | 179.729 | 1.557 | 19.06 | 0.287 | 4522365.792
524 | 8684.351 | 178.821 | 1.553 | 18.91 | 0.284 | 4550599.924
527 | 8714.365 | 179.673 | 1.566 | 18.06 | 0.272 | 4592470.355
530 | 8682.621 | 179.9 | 1.562 | 18.78 | 0.285 | 4601789.13
535 | 8707.409 | 178.708 | 1.556 | 18.15 | 0.273 | 4658463.815
538 | 8645.677 | 178.594 | 1.544 | 17.97 | 0.27 | 4651374.226
541 | 8656.752 | 178.708 | 1.547 | 18.14 | 0.27 | 4683302.832
547 | 8681.001 | 180.637 | 1.568 | 18.38 | 0.277 | 4748507.547
549 | 8660.634 | 180.581 | 1.564 | 19.27 | 0.294 | 4754688.066
553 | 8671.394 | 180.694 | 1.567 | 18.92 | 0.288 | 4795280.882
555 | 8626.557 | 180.013 | 1.553 | 18.53 | 0.282 | 4787739.135
558 | 8669.341 | 179.105 | 1.553 | 18.28 | 0.274 | 4837492.278
564 | 8679.306 | 179.275 | 1.556 | 18.05 | 0.271 | 4895128.584
566 | 8701.195 | 179.275 | 1.56 | 18.8 | 0.283 | 4924876.37
571 | 8671.304 | 179.332 | 1.555 | 18.82 | 0.284 | 4951314.584
573 | 8656.037 | 179.956 | 1.558 | 19.23 | 0.29 | 4959909.201
579 | 8677.027 | 179.048 | 1.554 | 18.6 | 0.28 | 5023998.633
582 | 8576.545 | 180.24 | 1.546 | 18.36 | 0.277 | 4991549.19
584 | 8589.779 | 180.127 | 1.547 | 18.38 | 0.276 | 5016430.936
588 | 8575.412 | 178.992 | 1.535 | 17.4 | 0.26 | 5042342.256
591 | 8617.964 | 179.786 | 1.549 | 18.48 | 0.275 | 5093216.724
597 | 8626.396 | 180.751 | 1.559 | 17.85 | 0.27 | 5149958.412
600 | 8649.669 | 179.275 | 1.551 | 18.32 | 0.276 | 5189801.4
607 | 8603.563 | 180.354 | 1.552 | 17.44 | 0.264 | 5222362.741
609 | 8603.522 | 180.013 | 1.549 | 17.82 | 0.269 | 5239544.898
611 | 8665.136 | 179.673 | 1.557 | 17.67 | 0.266 | 5294398.096
616 | 8635.801 | 180.07 | 1.555 | 18.78 | 0.284 | 5319653.416
618 | 8606.054 | 180.127 | 1.55 | 18.77 | 0.283 | 5318541.372
626 | 8638.384 | 179.673 | 1.552 | 18.34 | 0.276 | 5407628.384
628 | 8599.597 | 179.956 | 1.548 | 17.97 | 0.271 | 5400546.916
630 | 8587.606 | 179.956 | 1.545 | 17.91 | 0.269 | 5410191.78
635 | 8578.291 | 180.013 | 1.544 | 18.09 | 0.272 | 5447214.785
640 | 8588.451 | 179.389 | 1.541 | 17.52 | 0.262 | 5496608.64
645 | 8620.729 | 180.013 | 1.552 | 17.55 | 0.263 | 5560370.205
648 | 8619.513 | 180.864 | 1.559 | 18.24 | 0.276 | 5585444.424
653 | 8579.943 | 180.24 | 1.546 | 18.25 | 0.277 | 5602702.779
658 | 8529.992 | 178.878 | 1.526 | 17.36 | 0.26 | 5612734.736
660 | 8600.857 | 178.651 | 1.537 | 17.56 | 0.259 | 5676565.62
665 | 8575.511 | 179.616 | 1.54 | 18.4 | 0.274 | 5702714.815
668 | 8595.854 | 180.581 | 1.552 | 18.64 | 0.28 | 5742030.472
676 | 8526.22 | 181.091 | 1.544 | 17.92 | 0.272 | 5763724.72
678 | 8570.238 | 179.162 | 1.535 | 17.76 | 0.265 | 5810621.364
681 | 8571.349 | 179.332 | 1.537 | 17.97 | 0.267 | 5837088.669
686 | 8509.862 | 180.978 | 1.54 | 17.15 | 0.258 | 5837765.332
691 | 8568.038 | 180.751 | 1.549 | 18.44 | 0.277 | 5920514.258
697 | 8489.649 | 180.013 | 1.528 | 18.12 | 0.273 | 5917285.353
699 | 8555.679 | 179.843 | 1.539 | 18.12 | 0.269 | 5980419.621
707 | 8549.906 | 179.843 | 1.538 | 19 | 0.283 | 6044783.542
710 | 8575.808 | 179.9 | 1.543 | 18.06 | 0.27 | 6088823.68
713 | 8567.534 | 179.616 | 1.539 | 18.34 | 0.274 | 6108651.742
718 | 8584.118 | 180.24 | 1.547 | 18.32 | 0.274 | 6163396.724
721 | 8560.316 | 180.978 | 1.549 | 18.24 | 0.276 | 6171987.836
730 | 8528.152 | 180.41 | 1.539 | 18.02 | 0.272 | 6225550.96
732 | 8538.796 | 179.559 | 1.533 | 17.2 | 0.257 | 6250398.672
735 | 8562.678 | 179.332 | 1.536 | 17.36 | 0.258 | 6293568.33
741 | 8512.369 | 180.013 | 1.532 | 18.04 | 0.269 | 6307665.429
747 | 8544.518 | 179.616 | 1.535 | 18.39 | 0.273 | 6382754.946
752 | 8547.124 | 180.183 | 1.54 | 18.1 | 0.27 | 6427437.248
755 | 8542.076 | 180.637 | 1.543 | 18.3 | 0.275 | 6449267.38
764 | 8531.778 | 179.956 | 1.535 | 18.28 | 0.274 | 6518278.392
767 | 8571.065 | 179.673 | 1.54 | 18.05 | 0.269 | 6574006.855
770 | 8546.528 | 180.524 | 1.543 | 18.12 | 0.272 | 6580826.56
776 | 8450.221 | 179.502 | 1.517 | 17.88 | 0.267 | 6557371.496
779 | 8502.386 | 179.559 | 1.527 | 17.96 | 0.264 | 6623358.694
788 | 8505.812 | 181.432 | 1.543 | 18.97 | 0.283 | 6702579.856
791 | 8542.074 | 179.843 | 1.536 | 19.06 | 0.285 | 6756780.534
794 | 8566.498 | 179.275 | 1.536 | 19.66 | 0.291 | 6801799.412
800 | 8534.369 | 180.24 | 1.538 | 18.43 | 0.275 | 6827495.2
806 | 8490.8 | 179.048 | 1.52 | 18.73 | 0.278 | 6843584.8
812 | 8517.017 | 179.559 | 1.529 | 18.73 | 0.276 | 6915817.804
815 | 8553.059 | 179.843 | 1.538 | 18.39 | 0.273 | 6970743.085
825 | 8503.43 | 178.935 | 1.522 | 18.47 | 0.274 | 7015329.75
828 | 8504.145 | 178.878 | 1.521 | 18.04 | 0.265 | 7041432.06
831 | 8459.93 | 180.354 | 1.526 | 18.54 | 0.274 | 7030201.83
838 | 8532.881 | 179.956 | 1.536 | 18.63 | 0.276 | 7150554.278
841 | 8515.586 | 180.581 | 1.538 | 19.75 | 0.295 | 7161607.826
851 | 8465.887 | 180.07 | 1.524 | 18.78 | 0.28 | 7204469.837
854 | 8496.351 | 180.581 | 1.534 | 19.75 | 0.292 | 7255883.754
857 | 8545.457 | 179.332 | 1.532 | 19.48 | 0.289 | 7323456.649
864 | 8516.343 | 179.9 | 1.532 | 18.96 | 0.282 | 7358120.352
870 | 8452.133 | 179.9 | 1.521 | 18.06 | 0.269 | 7353355.71
877 | 8461.362 | 178.594 | 1.511 | 18.52 | 0.271 | 7420614.474
881 | 8488.541 | 179.502 | 1.524 | 19.06 | 0.278 | 7478404.621
891 | 8467.799 | 179.616 | 1.521 | 18.99 | 0.28 | 7544808.909
894 | 8436.98 | 178.651 | 1.507 | 18.03 | 0.264 | 7542660.12
898 | 8465.692 | 179.389 | 1.519 | 19.38 | 0.282 | 7602191.416
905 | 8496.665 | 178.651 | 1.518 | 19.4 | 0.283 | 7689481.825
908 | 8509.785 | 179.729 | 1.529 | 19.7 | 0.289 | 7726884.78
919 | 8482.703 | 180.013 | 1.527 | 18.27 | 0.271 | 7795604.057
922 | 8510.411 | 179.616 | 1.529 | 18.98 | 0.28 | 7846598.942
926 | 8450.008 | 179.502 | 1.517 | 18.89 | 0.279 | 7824707.408
933 | 8470.516 | 178.878 | 1.515 | 18.3 | 0.268 | 7902991.428
940 | 8511.055 | 179.275 | 1.526 | 18.7 | 0.274 | 8000391.7
947 | 8500.208 | 179.332 | 1.524 | 18.5 | 0.273 | 8049696.976
951 | 8480.968 | 178.765 | 1.516 | 18.84 | 0.277 | 8065400.568
962 | 8512.592 | 178.821 | 1.522 | 19.23 | 0.281 | 8189113.504
966 | 8489.903 | 177.346 | 1.506 | 17.84 | 0.26 | 8201246.298
969 | 8515.394 | 179.673 | 1.53 | 19.03 | 0.277 | 8251416.786
977 | 8488.74 | 178.708 | 1.517 | 19.64 | 0.289 | 8293498.98
980 | 8445.772 | 179.673 | 1.517 | 19 | 0.279 | 8276856.56
992 | 8496.823 | 178.594 | 1.517 | 18.78 | 0.274 | 8428848.416
996 | 8485.61 | 178.992 | 1.519 | 18.64 | 0.273 | 8451667.56
1000 | 8495.099 | 178.708 | 1.518 | 18.6 | 0.272 | 8495099
1008 | 8456.587 | 179.673 | 1.519 | 19.29 | 0.283 | 8524239.696
1016 | 8450.665 | 179.9 | 1.52 | 18.73 | 0.276 | 8585875.64
1024 | 8436.63 | 179.616 | 1.515 | 19.1 | 0.281 | 8639109.12
1029 | 8494.998 | 179.446 | 1.524 | 19.1 | 0.28 | 8741352.942
1032 | 8450.248 | 179.729 | 1.519 | 19.24 | 0.284 | 8720655.936
1045 | 8499.634 | 179.105 | 1.522 | 19.03 | 0.279 | 8882117.53
1048 | 8436.535 | 180.694 | 1.524 | 18.65 | 0.277 | 8841488.68
1053 | 8420.405 | 179.219 | 1.509 | 17.81 | 0.263 | 8866686.465
1061 | 8452.663 | 181.091 | 1.531 | 18.69 | 0.275 | 8968275.443
1072 | 8431.578 | 179.332 | 1.512 | 17.45 | 0.259 | 9038651.616
1075 | 8464.204 | 179.446 | 1.519 | 18.67 | 0.273 | 9099019.3
1080 | 8412.87 | 181.205 | 1.524 | 18.94 | 0.281 | 9085899.6
1089 | 8456.817 | 179.162 | 1.515 | 17.65 | 0.26 | 9209473.713
1094 | 8458.265 | 179.162 | 1.515 | 18.92 | 0.277 | 9253341.91
1105 | 8447.424 | 179.786 | 1.519 | 18.38 | 0.27 | 9334403.52
1111 | 8404.435 | 179.616 | 1.51 | 18.23 | 0.268 | 9337327.285
1114 | 8426.653 | 179.843 | 1.515 | 17.9 | 0.262 | 9387291.442
1123 | 8435.219 | 180.297 | 1.521 | 17.75 | 0.262 | 9472750.937
1131 | 8452.35 | 178.651 | 1.51 | 17.99 | 0.264 | 9559607.85
1137 | 8451.862 | 178.821 | 1.511 | 17.96 | 0.262 | 9609767.094
1143 | 8460.593 | 179.275 | 1.517 | 18.99 | 0.277 | 9670457.799
1157 | 8462.033 | 178.821 | 1.513 | 17.29 | 0.253 | 9790572.181
1163 | 8354.098 | 180.127 | 1.505 | 17.71 | 0.261 | 9715815.974
1166 | 8401.226 | 180.694 | 1.518 | 18.39 | 0.27 | 9795829.516
1181 | 8427.64 | 178.651 | 1.506 | 18.56 | 0.271 | 9953042.84
1184 | 8359.802 | 179.502 | 1.501 | 17.7 | 0.258 | 9898005.568
1191 | 8369.741 | 181.716 | 1.521 | 17.8 | 0.262 | 9968361.531
1197 | 8360.564 | 179.843 | 1.504 | 18.87 | 0.278 | 10007595.1
1203 | 8394.226 | 180.013 | 1.511 | 18.36 | 0.268 | 10098253.9
1212 | 8399.561 | 179.502 | 1.508 | 17.83 | 0.261 | 10180267.9
1221 | 8386.726 | 179.729 | 1.507 | 17.55 | 0.257 | 10240192.4
1228 | 8363.535 | 180.751 | 1.512 | 18.29 | 0.269 | 10270420.98
1234 | 8350.035 | 179.559 | 1.499 | 17.78 | 0.261 | 10303943.19
1247 | 8419.448 | 178.765 | 1.505 | 17.95 | 0.26 | 10499051.7
1256 | 8303.422 | 180.127 | 1.496 | 16.73 | 0.245 | 10429098.0
1259 | 8328.259 | 180.183 | 1.501 | 17.7 | 0.258 | 10485278.1
1269 | 8387.597 | 180.07 | 1.51 | 18.33 | 0.267 | 10643860.6
1276 | 8332.556 | 180.581 | 1.505 | 17.64 | 0.26 | 10632341.5
1285 | 8398.103 | 179.616 | 1.508 | 18.66 | 0.272 | 10791562.4
1295 | 8316.912 | 180.751 | 1.503 | 18.19 | 0.268 | 10770401.04
1299 | 8372.773 | 179.219 | 1.501 | 18.26 | 0.265 | 10876232.1
1315 | 8350.961 | 180.694 | 1.509 | 19.33 | 0.282 | 10981513.7
1319 | 8339.499 | 181.091 | 1.51 | 19.5 | 0.287 | 10999799.2
1326 | 8359.315 | 180.013 | 1.505 | 18.33 | 0.269 | 11084451.69
1336 | 8386.679 | 179.446 | 1.505 | 18.65 | 0.272 | 11204603.1
1349 | 8405.757 | 178.594 | 1.501 | 18.23 | 0.264 | 11339366.2
1356 | 8401.624 | 178.594 | 1.5 | 17.62 | 0.255 | 11392602.1
1360 | 8330.193 | 180.41 | 1.503 | 19.07 | 0.278 | 11329062.48
1377 | 8359.639 | 180.524 | 1.509 | 18.59 | 0.272 | 11511222.9
1381 | 8335.745 | 180.524 | 1.505 | 19.32 | 0.283 | 11511663.8
1388 | 8324.867 | 180.524 | 1.503 | 19.11 | 0.28 | 11554915.4
1399 | 8369.309 | 179.502 | 1.502 | 17.94 | 0.261 | 11708663.3
1409 | 8354.947 | 179.105 | 1.496 | 18.3 | 0.266 | 11772120.3
1417 | 8372.001 | 178.992 | 1.499 | 19.34 | 0.279 | 11863125.4
1424 | 8405.537 | 179.956 | 1.513 | 18.86 | 0.274 | 11969484.7
1435 | 8366.394 | 178.878 | 1.497 | 19.11 | 0.279 | 12005775.39
1439 | 8367.653 | 180.24 | 1.508 | 18.23 | 0.265 | 12041052.7
1457 | 8370.691 | 179.446 | 1.502 | 19.21 | 0.28 | 12196096.8
1465 | 8361.414 | 178.992 | 1.497 | 18.75 | 0.272 | 12249471.51
1468 | 8375.765 | 179.162 | 1.501 | 19.32 | 0.279 | 12295623.02
1487 | 8371.925 | 178.765 | 1.497 | 19 | 0.275 | 12449052.5
1491 | 8325.438 | 179.332 | 1.493 | 18.41 | 0.267 | 12413228.1
1499 | 8359.134 | 179.786 | 1.503 | 18.61 | 0.269 | 12530341.9
1510 | 8364.428 | 178.424 | 1.492 | 18.62 | 0.269 | 12630286.28
1522 | 8369.069 | 178.821 | 1.497 | 18.56 | 0.267 | 12737723.0
1534 | 8358.586 | 179.219 | 1.498 | 18.92 | 0.274 | 12822070.9
1537 | 8408.672 | 178.481 | 1.501 | 17.84 | 0.258 | 12924128.9
1545 | 8366.17 | 180.297 | 1.508 | 18.54 | 0.271 | 12925732.65
1557 | 8351.69 | 179.275 | 1.497 | 16.27 | 0.238 | 13003581.33
1569 | 8362.487 | 179.219 | 1.499 | 18.77 | 0.271 | 13120742.1
1581 | 8336.343 | 179.332 | 1.495 | 18.24 | 0.265 | 13179758.3
1585 | 8355.448 | 178.821 | 1.494 | 18.09 | 0.261 | 13243385.08
1606 | 8319.067 | 179.616 | 1.494 | 18.19 | 0.263 | 13360421.6
1610 | 8336.754 | 178.594 | 1.489 | 18.51 | 0.266 | 13422173.94
1618 | 8339.916 | 179.162 | 1.494 | 18.15 | 0.261 | 13493984.1
1631 | 8385.248 | 178.992 | 1.501 | 17.92 | 0.259 | 13676339.5
1643 | 8325 | 179.162 | 1.492 | 16.03 | 0.234 | 13677975
1656 | 8360.202 | 179.275 | 1.499 | 19.77 | 0.284 | 13844494.5
1660 | 8353.358 | 180.07 | 1.504 | 17.77 | 0.259 | 13866574.28
1669 | 8321.815 | 179.446 | 1.493 | 17.97 | 0.262 | 13889109.2
1681 | 8369.524 | 180.183 | 1.508 | 18.09 | 0.263 | 14069169.8
1694 | 8294.161 | 180.694 | 1.499 | 19 | 0.279 | 14050308.7
1707 | 8337.524 | 179.673 | 1.498 | 18.85 | 0.274 | 14232153.5
1712 | 8320.457 | 179.275 | 1.492 | 19.21 | 0.278 | 14244622.4
1734 | 8345.208 | 179.502 | 1.498 | 18.61 | 0.269 | 14470590.7
1738 | 8327.631 | 179.048 | 1.491 | 18.98 | 0.274 | 14473422.7
1747 | 8360.624 | 180.467 | 1.509 | 19.5 | 0.282 | 14606010.1
1761 | 8245.796 | 180.637 | 1.489 | 18.33 | 0.27 | 14520846.8
1774 | 8334.284 | 179.446 | 1.496 | 20.09 | 0.289 | 14785019.8
1788 | 8326.855 | 178.481 | 1.486 | 18.94 | 0.272 | 14888416.74
1792 | 8282.929 | 180.013 | 1.491 | 19.05 | 0.275 | 14843008.8
1802 | 8316.866 | 180.183 | 1.499 | 19.29 | 0.279 | 14986992.5
1816 | 8282.91 | 180.127 | 1.492 | 19.65 | 0.285 | 15041764.56
1830 | 8289.735 | 180.183 | 1.494 | 18.34 | 0.266 | 15170215.05
1844 | 8265.528 | 180.183 | 1.489 | 19.54 | 0.283 | 15241633.6
1848 | 8315.554 | 179.389 | 1.492 | 19.07 | 0.275 | 15367143.8
1872 | 8277.73 | 180.127 | 1.491 | 19.04 | 0.276 | 15495910.56
1877 | 8306.099 | 179.502 | 1.491 | 19.2 | 0.277 | 15590547.8
1887 | 8291.34 | 179.162 | 1.485 | 19.82 | 0.285 | 15645758.58
1901 | 8314.525 | 179.162 | 1.49 | 19.03 | 0.273 | 15805912.0
1916 | 8274.943 | 179.502 | 1.485 | 19.25 | 0.277 | 15854790.8
1930 | 8289.882 | 179.105 | 1.485 | 18.58 | 0.267 | 15999472.26
1935 | 8293.059 | 179.673 | 1.49 | 19.5 | 0.28 | 16047069.2
1945 | 8286.893 | 179.673 | 1.489 | 19.1 | 0.276 | 16118006.9
1960 | 8272.853 | 178.878 | 1.48 | 18.46 | 0.265 | 16214791.88
1975 | 8278.828 | 178.424 | 1.477 | 18.94 | 0.27 | 16350685.3
1991 | 8252.284 | 180.467 | 1.489 | 19.58 | 0.281 | 16430297.4
1996 | 8333.392 | 178.424 | 1.487 | 18.94 | 0.271 | 16633450.4
2021 | 8332.002 | 178.935 | 1.491 | 18.35 | 0.263 | 16838976.0
2027 | 8291.081 | 179.673 | 1.49 | 18.84 | 0.272 | 16806021.2
2037 | 8267.166 | 179.673 | 1.485 | 19.23 | 0.277 | 16840217.1
2053 | 8285.094 | 180.808 | 1.498 | 18.65 | 0.27 | 17009298.0
2069 | 8287.762 | 179.786 | 1.49 | 16.66 | 0.243 | 17147379.6
2084 | 8298.63 | 180.637 | 1.499 | 19.54 | 0.283 | 17294344.92
2090 | 8284.502 | 179.786 | 1.489 | 19.4 | 0.281 | 17314609.18
2101 | 8283.482 | 178.708 | 1.48 | 18.19 | 0.261 | 17403595.7
2117 | 8269.883 | 179.219 | 1.482 | 16.44 | 0.236 | 17507342.3
2133 | 8326.52 | 178.821 | 1.489 | 18.98 | 0.271 | 17760467.16
2149 | 8294.211 | 178.651 | 1.482 | 18.25 | 0.262 | 17824259.4
2155 | 8303.631 | 179.389 | 1.49 | 19.19 | 0.275 | 17894324.8
2183 | 8261.283 | 179.559 | 1.483 | 19.03 | 0.274 | 18034380.8
2188 | 8278.411 | 180.127 | 1.491 | 16.45 | 0.238 | 18113163.3
2199 | 8236.889 | 179.673 | 1.48 | 18.87 | 0.273 | 18112918.9
2216 | 8236.916 | 179.162 | 1.476 | 19.02 | 0.272 | 18253005.9
2234 | 8272.756 | 179.275 | 1.483 | 19.48 | 0.277 | 18481336.9
2251 | 8296.199 | 179.729 | 1.491 | 18.87 | 0.271 | 18674743.9
2256 | 8255.155 | 180.354 | 1.489 | 19.92 | 0.288 | 18623629.68
2268 | 8235.393 | 179.956 | 1.482 | 19.83 | 0.286 | 18677871.3
2286 | 8260.511 | 178.821 | 1.477 | 18.85 | 0.269 | 18883528.1
2303 | 8228.763 | 180.24 | 1.483 | 18.23 | 0.262 | 18950841.2
2321 | 8184.528 | 180.354 | 1.476 | 19.53 | 0.281 | 18996289.5
2327 | 8247.797 | 179.9 | 1.484 | 19.51 | 0.279 | 19192623.6
2357 | 8245.858 | 179.389 | 1.479 | 19.03 | 0.273 | 19435487.3
2363 | 8194.87 | 179.956 | 1.475 | 19.52 | 0.28 | 19364477.81
2375 | 8217.03 | 179.9 | 1.478 | 19.48 | 0.278 | 19515446.25
2393 | 8256.892 | 179.956 | 1.486 | 19.49 | 0.279 | 19758742.6
2412 | 8186.057 | 180.524 | 1.478 | 19.88 | 0.287 | 19744769.5
2430 | 8204.66 | 179.446 | 1.472 | 18.9 | 0.27 | 19937323.8
2436 | 8196.816 | 179.275 | 1.469 | 19 | 0.27 | 19967443.8
2449 | 8308.338 | 179.786 | 1.494 | 18.42 | 0.263 | 20347119.8
2468 | 8229.08 | 179.502 | 1.477 | 19 | 0.275 | 20309369.44
2487 | 8197.874 | 179.162 | 1.469 | 18.53 | 0.265 | 20388112.6
2506 | 8257.694 | 179.048 | 1.479 | 18.66 | 0.265 | 20693781.2
2512 | 8188.037 | 180.467 | 1.478 | 19.33 | 0.278 | 20568348.9
2545 | 8258.006 | 178.538 | 1.474 | 18.73 | 0.266 | 21016625.27
2551 | 8247.312 | 179.275 | 1.479 | 18.95 | 0.27 | 21038892.9
2564 | 8263.295 | 178.424 | 1.474 | 18.83 | 0.268 | 21187088.38
2584 | 8213.523 | 180.183 | 1.48 | 18.72 | 0.268 | 21223743.4
2604 | 8173.927 | 180.013 | 1.471 | 19.33 | 0.277 | 21284905.9
2624 | 8189.855 | 179.275 | 1.468 | 17.94 | 0.256 | 21490179.52
2631 | 8223.506 | 180.127 | 1.481 | 18.54 | 0.264 | 21636044.3
2644 | 8216.822 | 179.673 | 1.476 | 18.42 | 0.264 | 21725277.4
2665 | 8191.528 | 179.9 | 1.474 | 18.62 | 0.267 | 21830422.12
2685 | 8177.787 | 180.354 | 1.475 | 19.33 | 0.277 | 21957358.1
2706 | 8186.399 | 179.9 | 1.473 | 19.42 | 0.277 | 22152395.7
2713 | 8246.018 | 178.538 | 1.472 | 18.55 | 0.263 | 22371446.8
2748 | 8209.013 | 178.708 | 1.467 | 19.57 | 0.277 | 22558367.7
2755 | 8121.453 | 181.035 | 1.47 | 19.78 | 0.283 | 22374603.0
2769 | 8150.791 | 180.07 | 1.468 | 19.58 | 0.279 | 22569540.3
2790 | 8176.181 | 179.559 | 1.468 | 18.69 | 0.266 | 22811544.99
2812 | 8154.295 | 179.616 | 1.465 | 18.75 | 0.267 | 22929877.54
2833 | 8198.022 | 179.673 | 1.473 | 18.63 | 0.264 | 23224996.3
2841 | 8187.59 | 180.24 | 1.476 | 19.07 | 0.273 | 23260943.19
2855 | 8233.08 | 179.502 | 1.478 | 18.82 | 0.269 | 23505443.4
2877 | 8150.783 | 180.694 | 1.473 | 18.32 | 0.264 | 23449802.7
2899 | 8177.52 | 179.446 | 1.467 | 18.74 | 0.267 | 23706630.48
2922 | 8119.615 | 180.637 | 1.467 | 19.04 | 0.272 | 23725515.03
2929 | 8155.473 | 179.502 | 1.464 | 18.66 | 0.265 | 23887380.4
2967 | 8203.353 | 179.559 | 1.473 | 18.76 | 0.266 | 24339348.4
2974 | 8179.699 | 180.921 | 1.48 | 19.14 | 0.275 | 24326424.8
2990 | 8212.626 | 178.424 | 1.465 | 18.8 | 0.268 | 24555751.74
3013 | 8187.435 | 179.9 | 1.473 | 18.52 | 0.263 | 24668741.7
3036 | 8198.36 | 178.935 | 1.467 | 19.61 | 0.278 | 24890220.96
3059 | 8163.717 | 179.275 | 1.464 | 18.1 | 0.257 | 24972810.3
3067 | 8183.312 | 179.219 | 1.467 | 18.42 | 0.261 | 25098217.9
3083 | 8134.938 | 179.956 | 1.464 | 18.99 | 0.27 | 25080013.9
3107 | 8198.917 | 178.708 | 1.465 | 18.43 | 0.26 | 25474035.1
3131 | 8192.197 | 179.332 | 1.469 | 16.63 | 0.237 | 25649768.8
3155 | 8162.429 | 179.275 | 1.463 | 19.76 | 0.28 | 25752463.5
3163 | 8136.553 | 181.716 | 1.479 | 19.03 | 0.273 | 25735917.1
3203 | 8109.597 | 180.524 | 1.464 | 20.28 | 0.291 | 25975039.2
3212 | 8232.102 | 178.424 | 1.469 | 18.89 | 0.266 | 26441511.6
3228 | 8094.524 | 180.694 | 1.463 | 20.24 | 0.289 | 26129123.5
3253 | 8177.588 | 179.786 | 1.47 | 19.81 | 0.28 | 26601693.8
3278 | 8124.253 | 179.219 | 1.456 | 19.44 | 0.276 | 26631301.3
3303 | 8187.276 | 179.616 | 1.471 | 19.5 | 0.275 | 27042572.6
3312 | 8121.449 | 180.127 | 1.463 | 19.53 | 0.279 | 26898239.1
3329 | 8108.213 | 179.9 | 1.459 | 19.58 | 0.277 | 26992241.1
3354 | 8151.67 | 179.162 | 1.46 | 18.79 | 0.265 | 27340701.18
3380 | 8198.32 | 179.729 | 1.473 | 18.31 | 0.259 | 27710321.6
3406 | 8131.271 | 180.297 | 1.466 | 18.83 | 0.27 | 27695109.0
3415 | 8068.569 | 178.935 | 1.444 | 19.03 | 0.269 | 27554163.1
3459 | 8106.725 | 180.07 | 1.46 | 18.91 | 0.265 | 28041161.8
3468 | 8116.45 | 180.013 | 1.461 | 19.2 | 0.272 | 28147848.6
3486 | 8124.333 | 180.183 | 1.464 | 19.16 | 0.272 | 28321424.8
3513 | 8141.384 | 178.651 | 1.454 | 20.13 | 0.283 | 28600682.0
3540 | 8119.857 | 178.935 | 1.453 | 21.2 | 0.296 | 28744293.78
3567 | 8108.879 | 179.389 | 1.455 | 20.93 | 0.293 | 28924371.4
3576 | 8135.102 | 179.389 | 1.459 | 19.59 | 0.275 | 29091124.8
3594 | 8159.043 | 179.729 | 1.466 | 20.04 | 0.283 | 29323600.5
3622 | 8093.723 | 178.878 | 1.448 | 16.15 | 0.23 | 29315464.7
3650 | 8090.1 | 180.297 | 1.459 | 19.62 | 0.276 | 29528865
3678 | 8097.936 | 180.297 | 1.46 | 19.6 | 0.277 | 29784208.6
3687 | 8140.551 | 180.127 | 1.466 | 19.57 | 0.277 | 30014211.5
3735 | 8044.122 | 180.127 | 1.449 | 19.55 | 0.278 | 30044795.67
3744 | 8085.274 | 179.673 | 1.453 | 19.23 | 0.27 | 30271265.9
3764 | 8037.46 | 180.127 | 1.448 | 19.34 | 0.273 | 30252999.44
3793 | 8039.212 | 180.978 | 1.455 | 18.89 | 0.267 | 30492731.1
3822 | 8052.075 | 179.389 | 1.444 | 19.01 | 0.267 | 30775030.65
3851 | 8008.687 | 180.183 | 1.443 | 19.11 | 0.268 | 30841453.6
3861 | 8038.687 | 179.843 | 1.446 | 18.36 | 0.257 | 31037370.5
3881 | 8074.287 | 179.048 | 1.446 | 18.35 | 0.256 | 31336307.8
3911 | 8071.9 | 179.332 | 1.448 | 18.09 | 0.253 | 31569200.9
3941 | 8072.121 | 179.9 | 1.452 | 19.78 | 0.277 | 31812228.9
3971 | 8077.783 | 179.729 | 1.452 | 20.04 | 0.281 | 32076876.3
3982 | 8088.915 | 178.821 | 1.446 | 18.49 | 0.259 | 32210059.53
4033 | 8093.26 | 179.219 | 1.45 | 19.43 | 0.271 | 32640117.58
4043 | 8029.625 | 179.673 | 1.443 | 21.02 | 0.294 | 32463773.9
4064 | 8082.392 | 178.14 | 1.44 | 20.62 | 0.285 | 32846841.1
4095 | 8053.183 | 180.581 | 1.454 | 20.27 | 0.283 | 32977784.4
4127 | 8044.748 | 178.992 | 1.44 | 19.52 | 0.274 | 33200675.0
4159 | 8044.407 | 179.219 | 1.442 | 19.8 | 0.275 | 33456688.7
4169 | 8012.539 | 180.297 | 1.445 | 20.19 | 0.282 | 33404275.1
4191 | 8046.219 | 178.708 | 1.438 | 20.03 | 0.278 | 33721703.8
4223 | 8064.441 | 179.559 | 1.448 | 19.74 | 0.274 | 34056134.3
4255 | 7960.999 | 181.091 | 1.442 | 19.06 | 0.269 | 33874050.7
4288 | 8035.691 | 179.048 | 1.439 | 19.25 | 0.268 | 34457043.0
4299 | 8048.124 | 179.389 | 1.444 | 19.05 | 0.265 | 34598885.1
4355 | 8026.723 | 180.467 | 1.449 | 18.47 | 0.26 | 34956378.7
4366 | 8024.83 | 179.616 | 1.441 | 19.47 | 0.273 | 35036407.78
4388 | 8014.873 | 179.162 | 1.436 | 18.36 | 0.256 | 35169262.7
4422 | 8002.956 | 179.786 | 1.439 | 18.47 | 0.257 | 35389071.4
4456 | 7996.556 | 179.843 | 1.438 | 18.47 | 0.258 | 35632653.5
4490 | 7952.148 | 181.035 | 1.44 | 18.71 | 0.263 | 35705144.52
4502 | 8048.339 | 178.821 | 1.439 | 18.1 | 0.252 | 36233622.2
4525 | 8046.708 | 179.332 | 1.443 | 18.57 | 0.258 | 36411353.7
4560 | 8026.621 | 179.446 | 1.44 | 19.79 | 0.276 | 36601391.76
4595 | 7996.454 | 180.637 | 1.444 | 19.03 | 0.267 | 36743706.13
4630 | 8004.549 | 179.843 | 1.44 | 16.31 | 0.229 | 37061061.87
4642 | 8011.504 | 180.013 | 1.442 | 16.76 | 0.235 | 37189401.6
4702 | 8016.766 | 178.367 | 1.43 | 19.77 | 0.274 | 37694833.7
4714 | 7989.292 | 178.992 | 1.43 | 20.2 | 0.278 | 37661522.5
4738 | 7948.352 | 180.297 | 1.433 | 20.02 | 0.278 | 37659291.8
4775 | 8031.891 | 178.538 | 1.434 | 19.07 | 0.263 | 38352279.5
4811 | 8012.078 | 179.729 | 1.44 | 20.03 | 0.278 | 38546107.3
4848 | 7985.312 | 179.219 | 1.431 | 19.27 | 0.268 | 38712792.6
4861 | 7979.034 | 179.673 | 1.434 | 19.59 | 0.271 | 38786084.3
4886 | 7973.021 | 179.332 | 1.43 | 19.1 | 0.265 | 38956180.6
4923 | 7965.645 | 179.502 | 1.43 | 19 | 0.263 | 39214870.3
4961 | 7963.577 | 180.07 | 1.434 | 18.57 | 0.258 | 39507305.5
5000 | 7991.397 | 179.616 | 1.435 | 18.56 | 0.258 | 39956985
5012 | 7963.995 | 180.24 | 1.435 | 18.7 | 0.261 | 39915542.94
5077 | 7935.419 | 179.729 | 1.426 | 19.3 | 0.268 | 40288122.3
5090 | 7959.766 | 178.992 | 1.425 | 18.23 | 0.251 | 40515208.94
5116 | 8007.958 | 179.332 | 1.436 | 19.08 | 0.263 | 40968713.1
5155 | 7985.199 | 179.559 | 1.434 | 18.28 | 0.254 | 41163700.8
5195 | 7986.083 | 177.743 | 1.419 | 16.93 | 0.233 | 41487701.2
5235 | 7964.659 | 179.219 | 1.427 | 16.64 | 0.229 | 41694989.9
5249 | 7999.125 | 178.878 | 1.431 | 16.62 | 0.23 | 41987407.1
5275 | 7945.988 | 179.162 | 1.424 | 16.36 | 0.227 | 41915086.7
5316 | 7961.093 | 178.878 | 1.424 | 19.99 | 0.274 | 42321170.4
5357 | 7954.17 | 179.729 | 1.43 | 20.02 | 0.275 | 42610488.69
5398 | 7947.354 | 179.275 | 1.425 | 19.39 | 0.268 | 42899816.9
5412 | 7883.263 | 179.843 | 1.418 | 19.47 | 0.269 | 42664219.4
5482 | 7945.958 | 179.162 | 1.424 | 18.78 | 0.257 | 43559741.8
5496 | 7944.508 | 180.07 | 1.431 | 18.94 | 0.262 | 43663016.0
5524 | 7977.996 | 178.878 | 1.427 | 18.83 | 0.26 | 44070449.9
5567 | 7972.89 | 179.219 | 1.429 | 18.21 | 0.251 | 44385078.63
5610 | 7893.96 | 180.694 | 1.426 | 18.68 | 0.26 | 44285115.6
5653 | 7972.812 | 179.219 | 1.429 | 17.17 | 0.237 | 45070306.2
5667 | 7914.289 | 179.559 | 1.421 | 16.58 | 0.23 | 44850275.8
5696 | 7921.797 | 179.502 | 1.422 | 16.74 | 0.231 | 45122555.7
5740 | 7955.273 | 178.992 | 1.424 | 17.12 | 0.236 | 45663267.02
5784 | 7868.922 | 179.786 | 1.415 | 16.5 | 0.229 | 45513844.8
5829 | 7942.166 | 178.311 | 1.416 | 19.64 | 0.267 | 46294885.6
5844 | 7920.947 | 178.708 | 1.416 | 20.12 | 0.274 | 46290014.3
5919 | 7930.497 | 178.14 | 1.413 | 18.06 | 0.246 | 46940611.7
5934 | 7922.568 | 179.502 | 1.422 | 19.2 | 0.262 | 47012518.5
5965 | 7903.896 | 180.183 | 1.424 | 18.36 | 0.254 | 47146739.64
6011 | 7868.98 | 179.673 | 1.414 | 19.07 | 0.263 | 47300438.78
6057 | 7882.189 | 180.694 | 1.424 | 18.56 | 0.256 | 47742418.8
6104 | 7888.502 | 179.275 | 1.414 | 18.13 | 0.25 | 48151416.2
6119 | 7936.139 | 179.559 | 1.425 | 18.89 | 0.259 | 48561234.5
6151 | 7876.647 | 180.127 | 1.419 | 17.4 | 0.241 | 48449255.7
6198 | 7920.514 | 179.105 | 1.419 | 19.26 | 0.264 | 49091345.8
6246 | 7910.306 | 179.729 | 1.422 | 17.04 | 0.235 | 49407771.3
6294 | 7848.846 | 180.07 | 1.413 | 19.69 | 0.271 | 49400636.7
6310 | 7856.969 | 179.786 | 1.413 | 16.44 | 0.226 | 49577474.39
6391 | 7887.716 | 179.048 | 1.412 | 19.96 | 0.272 | 50410393.0
6408 | 7872.285 | 180.127 | 1.418 | 19.85 | 0.272 | 50445602.28
6441 | 7908.595 | 178.935 | 1.415 | 19.26 | 0.263 | 50939260.4
6490 | 7851.876 | 179.219 | 1.407 | 19.58 | 0.267 | 50958675.24
6540 | 7861.843 | 180.013 | 1.415 | 18.6 | 0.254 | 51416453.22
6591 | 7829.562 | 179.332 | 1.404 | 18.57 | 0.254 | 51604643.1
6607 | 7833.729 | 179.332 | 1.405 | 18.87 | 0.256 | 51757447.5
6641 | 7887.169 | 178.821 | 1.41 | 18.91 | 0.256 | 52378689.3
6692 | 7843.962 | 180.183 | 1.413 | 17.03 | 0.234 | 52491793.7
6744 | 7824.333 | 180.07 | 1.409 | 17.31 | 0.238 | 52767301.8
6796 | 7803.597 | 180.637 | 1.41 | 16.86 | 0.232 | 53033245.2
6813 | 7803.969 | 179.559 | 1.401 | 19.88 | 0.271 | 53168440.8
6901 | 7848.7 | 178.481 | 1.401 | 19.67 | 0.265 | 54163878.7
6919 | 7874.96 | 178.765 | 1.408 | 20.2 | 0.272 | 54486848.24
6954 | 7827.917 | 178.878 | 1.4 | 19.58 | 0.265 | 54435334.8
7008 | 7826.15 | 180.013 | 1.409 | 19.35 | 0.263 | 54845659.2
7062 | 7824.089 | 179.502 | 1.404 | 19.56 | 0.266 | 55253716.5
7116 | 7813.602 | 179.616 | 1.403 | 18.91 | 0.257 | 55601591.8
7135 | 7789.298 | 180.41 | 1.405 | 20.01 | 0.272 | 55576641.23
7171 | 7795.046 | 178.878 | 1.394 | 17.34 | 0.236 | 55898274.9
7226 | 7783.872 | 179.729 | 1.399 | 20.02 | 0.27 | 56246259.1
7282 | 7797.367 | 178.651 | 1.393 | 16.9 | 0.229 | 56780426.5
7338 | 7798.022 | 178.651 | 1.393 | 16.98 | 0.229 | 57221885.4
7357 | 7811.583 | 176.665 | 1.38 | 20.14 | 0.267 | 57469816.1
7452 | 7789.356 | 179.786 | 1.4 | 19.41 | 0.259 | 58046280.9
7471 | 7853.928 | 180.013 | 1.414 | 19.14 | 0.26 | 58676696.1
7509 | 7860.693 | 178.424 | 1.403 | 19.36 | 0.263 | 59025943.7
7567 | 7773.746 | 180.921 | 1.406 | 19.65 | 0.268 | 58823936.0
7625 | 7809.795 | 179.673 | 1.403 | 19.4 | 0.264 | 59549686.9
7684 | 7774.782 | 179.332 | 1.394 | 17.74 | 0.241 | 59741424.9
7704 | 7756.76 | 180.41 | 1.399 | 17.44 | 0.237 | 59758079.04
7743 | 7758.868 | 179.673 | 1.394 | 17.59 | 0.239 | 60076914.9
7803 | 7790.708 | 179.673 | 1.4 | 17.24 | 0.233 | 60790894.5
7863 | 7764.716 | 179.048 | 1.39 | 16.38 | 0.222 | 61053961.9
7923 | 7787.259 | 178.935 | 1.393 | 20.03 | 0.268 | 61698453.1
7944 | 7775.29 | 179.389 | 1.395 | 19.47 | 0.262 | 61766903.76
8046 | 7749.693 | 180.013 | 1.395 | 19.12 | 0.259 | 62354029.9
8067 | 7771.154 | 179.275 | 1.393 | 19.69 | 0.265 | 62689899.3
8108 | 7760.224 | 179.219 | 1.391 | 19.28 | 0.259 | 62919896.2
8171 | 7753.757 | 180.978 | 1.403 | 19.35 | 0.262 | 63355948.4
8233 | 7748.166 | 179.219 | 1.389 | 17.22 | 0.234 | 63790650.7
8297 | 7704.256 | 179.559 | 1.383 | 20.24 | 0.271 | 63922212.0
8318 | 7742.723 | 178.992 | 1.386 | 17.25 | 0.231 | 64403969.9
8361 | 7753.302 | 179.616 | 1.393 | 20.1 | 0.269 | 64825358.0
8425 | 7725.75 | 179.616 | 1.388 | 20.6 | 0.277 | 65089443.75
8490 | 7708.735 | 180.808 | 1.394 | 20.24 | 0.273 | 65447160.15
8556 | 7771.112 | 178.992 | 1.391 | 19.79 | 0.266 | 66489634.3
8577 | 7752.761 | 180.127 | 1.396 | 19.83 | 0.267 | 66495431.1
8688 | 7753.576 | 179.729 | 1.394 | 19.3 | 0.261 | 67363068.3
8710 | 7720.986 | 180.808 | 1.396 | 17.5 | 0.238 | 67249788.06
8755 | 7713.076 | 180.183 | 1.39 | 17.51 | 0.238 | 67527980.38
8822 | 7695.329 | 178.197 | 1.371 | 19.94 | 0.266 | 67888192.4
8890 | 7740.43 | 178.594 | 1.382 | 16.78 | 0.222 | 68812422.7
8959 | 7744.848 | 177.857 | 1.377 | 20.45 | 0.27 | 69386093.2
8982 | 7725.067 | 179.843 | 1.389 | 20.45 | 0.272 | 69386551.8
9028 | 7741.873 | 179.162 | 1.387 | 19.57 | 0.262 | 69893629.4
9097 | 7753.262 | 177.403 | 1.375 | 19.3 | 0.256 | 70531424.4
9167 | 7682.914 | 180.07 | 1.383 | 19.67 | 0.262 | 70429272.6
9238 | 7702.886 | 179.9 | 1.386 | 17.61 | 0.237 | 71159260.9
9262 | 7721.08 | 179.332 | 1.385 | 19.05 | 0.255 | 71512642.96
9381 | 7668.81 | 180.013 | 1.38 | 19.83 | 0.266 | 71941106.61
9405 | 7693.308 | 178.481 | 1.373 | 17.08 | 0.228 | 72355561.74
9453 | 7715.165 | 178.765 | 1.379 | 19.74 | 0.261 | 72931454.7
9526 | 7701.58 | 179.275 | 1.381 | 20.16 | 0.268 | 73365251.08
9599 | 7736.133 | 179.616 | 1.39 | 18.7 | 0.25 | 74259140.7
9673 | 7657.55 | 179.559 | 1.375 | 19.78 | 0.266 | 74071481.15
9698 | 7718.99 | 179.559 | 1.386 | 17.81 | 0.237 | 74858765.02
9748 | 7679.49 | 180.41 | 1.385 | 17.42 | 0.235 | 74859668.52
9823 | 7671.198 | 179.219 | 1.375 | 17.29 | 0.232 | 75354178.0
9899 | 7649.665 | 179.219 | 1.371 | 17.04 | 0.227 | 75724033.8
9975 | 7671.075 | 179.275 | 1.375 | 19.56 | 0.259 | 76518973.1
10000 | 7689.287 | 178.765 | 1.375 | 20.07 | 0.265 | 76892870
10078 | 7715.919 | 178.708 | 1.379 | 19.97 | 0.264 | 77761031.7
10155 | 7702.044 | 178.481 | 1.375 | 19.42 | 0.257 | 78214256.82
10233 | 7620.976 | 181.375 | 1.382 | 20.5 | 0.275 | 77985447.4
10273 | 7657.329 | 178.935 | 1.37 | 17.43 | 0.233 | 78663740.8
10392 | 7668.34 | 178.651 | 1.37 | 20.83 | 0.274 | 79689389.28
10432 | 7673.02 | 179.616 | 1.378 | 21.58 | 0.285 | 80044944.64
10472 | 7628.054 | 179.446 | 1.369 | 20.65 | 0.274 | 79880981.5
10552 | 7643.606 | 179.446 | 1.372 | 20.64 | 0.272 | 80655330.5
10593 | 7678.242 | 179.162 | 1.376 | 20.28 | 0.268 | 81335617.5
10716 | 7667.013 | 179.219 | 1.374 | 20.4 | 0.27 | 82159711.3
10757 | 7672.338 | 180.297 | 1.383 | 17.85 | 0.239 | 82531339.9
10798 | 7636.166 | 178.765 | 1.365 | 17.28 | 0.231 | 82455320.5
10881 | 7593.042 | 179.9 | 1.366 | 16.97 | 0.225 | 82619890.0
10965 | 7687.216 | 178.765 | 1.374 | 16.31 | 0.216 | 84290323.44
11050 | 7605.008 | 178.765 | 1.36 | 19.91 | 0.263 | 84035338.4
11092 | 7631.051 | 179.332 | 1.368 | 19.95 | 0.262 | 84643617.7
11221 | 7645.718 | 179.502 | 1.372 | 20.12 | 0.266 | 85792601.7
11264 | 7589.564 | 178.935 | 1.358 | 17.23 | 0.229 | 85488848.9
11307 | 7606.617 | 179.446 | 1.365 | 17.22 | 0.227 | 86008018.4
11394 | 7619.165 | 178.14 | 1.357 | 20.47 | 0.267 | 86812766.01
11438 | 7584.665 | 180.183 | 1.367 | 20.27 | 0.266 | 86753398.27
11570 | 7580.231 | 180.013 | 1.365 | 20.27 | 0.268 | 87703272.67
11615 | 7615.876 | 179.275 | 1.365 | 21.17 | 0.278 | 88458399.74
11660 | 7601.015 | 179.219 | 1.362 | 20.41 | 0.268 | 88627834.9
11749 | 7639.112 | 179.559 | 1.372 | 17.5 | 0.231 | 89751926.9
11840 | 7608.371 | 179.275 | 1.364 | 17.03 | 0.227 | 90083112.64
11931 | 7648.074 | 178.311 | 1.364 | 20.34 | 0.266 | 91249170.9
11977 | 7616.603 | 178.708 | 1.361 | 19.72 | 0.259 | 91224054.1
12116 | 7583.091 | 178.367 | 1.353 | 20.82 | 0.271 | 91876730.6
12162 | 7606.172 | 179.389 | 1.364 | 21.35 | 0.278 | 92506263.9
12209 | 7565.491 | 179.956 | 1.361 | 21.67 | 0.285 | 92367079.6
12303 | 7589.416 | 177.516 | 1.347 | 17.45 | 0.228 | 93372585.0
12350 | 7660.013 | 178.254 | 1.365 | 21.1 | 0.272 | 94601160.55
12493 | 7620.524 | 177.516 | 1.353 | 21.24 | 0.276 | 95203206.3
12542 | 7615.012 | 178.311 | 1.358 | 16.61 | 0.217 | 95507480.5
12590 | 7575.603 | 179.048 | 1.356 | 20.59 | 0.269 | 95376841.77
12687 | 7582.8 | 180.183 | 1.366 | 20.03 | 0.263 | 96202983.6
12784 | 7559.155 | 179.786 | 1.359 | 17.42 | 0.231 | 96636237.52
12883 | 7568.013 | 179.105 | 1.355 | 17.85 | 0.235 | 97498711.5
12933 | 7562.43 | 179.446 | 1.357 | 18 | 0.236 | 97804907.19
13082 | 7546.004 | 179.105 | 1.352 | 20.14 | 0.263 | 98716824.3
13133 | 7548.67 | 179.105 | 1.352 | 19.8 | 0.258 | 99136683.11
13183 | 7570.725 | 178.935 | 1.355 | 19.89 | 0.259 | 99804867.7
13285 | 7546.109 | 180.524 | 1.362 | 17.72 | 0.234 | 100250058.1
13336 | 7541.25 | 179.956 | 1.357 | 17.07 | 0.226 | 100570110
13490 | 7489.015 | 180.24 | 1.35 | 20.8 | 0.273 | 101026812.4
13542 | 7508.307 | 179.559 | 1.348 | 20.98 | 0.273 | 101677493.4
13594 | 7568.879 | 178.424 | 1.35 | 17.75 | 0.231 | 102891341.1
13699 | 7525.04 | 178.765 | 1.345 | 19.67 | 0.256 | 103085523.0
13804 | 7475.557 | 179.332 | 1.341 | 16.73 | 0.218 | 103192588.8
13911 | 7520.722 | 180.07 | 1.354 | 17.99 | 0.234 | 104620763.7
13964 | 7461.355 | 179.956 | 1.343 | 17.67 | 0.233 | 104190361.2
14126 | 7517.477 | 178.821 | 1.344 | 20.78 | 0.268 | 106191880.1
14180 | 7511.713 | 180.013 | 1.352 | 20.6 | 0.268 | 106516090.3
14235 | 7441.247 | 180.524 | 1.343 | 20.5 | 0.269 | 105926151.0
14344 | 7519.529 | 178.311 | 1.341 | 20.33 | 0.262 | 107860124.0
14400 | 7493.744 | 181.091 | 1.357 | 20.17 | 0.263 | 107909913.6
14566 | 7447.553 | 180.183 | 1.342 | 21.86 | 0.286 | 108481057.0
14622 | 7502.996 | 177.289 | 1.33 | 21.64 | 0.276 | 109708807.5
14678 | 7494.319 | 178.311 | 1.336 | 20.53 | 0.262 | 110001614.3
14792 | 7530.697 | 178.765 | 1.346 | 17.23 | 0.223 | 111394070.0
14906 | 7502.769 | 179.389 | 1.346 | 17.99 | 0.235 | 111836274.7
15020 | 7444.404 | 179.389 | 1.335 | 17.96 | 0.234 | 111814948.1
15078 | 7483.167 | 178.084 | 1.333 | 21.2 | 0.271 | 112831192.0
15253 | 7442.78 | 179.616 | 1.337 | 20.19 | 0.26 | 113524723.3
15311 | 7449.163 | 179.502 | 1.337 | 17.21 | 0.223 | 114054134.7
15370 | 7483.682 | 179.729 | 1.345 | 17.84 | 0.232 | 115024192.3
15489 | 7416.594 | 179.559 | 1.332 | 17.76 | 0.232 | 114875624.5
15548 | 7423.394 | 179.729 | 1.334 | 21.04 | 0.27 | 115418929.9
15728 | 7536.129 | 177.743 | 1.339 | 16.92 | 0.217 | 118528236.9
15789 | 7455.988 | 179.786 | 1.34 | 20.54 | 0.266 | 117722594.5
15849 | 7474.696 | 179.446 | 1.341 | 20.46 | 0.264 | 118466456.9
15972 | 7486.646 | 178.651 | 1.337 | 17.93 | 0.232 | 119576709.9
16095 | 7400.997 | 179.332 | 1.327 | 21.05 | 0.271 | 119119046.7
16219 | 7459.875 | 178.765 | 1.334 | 17.14 | 0.22 | 120991712.6
16281 | 7346.613 | 180.467 | 1.326 | 20.13 | 0.26 | 119610206.3
16469 | 7473.323 | 178.651 | 1.335 | 20.88 | 0.265 | 123078156.5
16533 | 7472.891 | 178.651 | 1.335 | 17.65 | 0.228 | 123549306.9
16596 | 7430.322 | 179.048 | 1.33 | 21.35 | 0.274 | 123313623.9
16724 | 7415.336 | 178.538 | 1.324 | 20 | 0.255 | 124014079.3
16789 | 7467.183 | 178.367 | 1.332 | 16.96 | 0.217 | 125366535.4
16983 | 7462.351 | 178.424 | 1.331 | 18.14 | 0.233 | 126733107.0
17048 | 7433.685 | 180.183 | 1.339 | 17.8 | 0.231 | 126729461.9
17114 | 7449.21 | 178.708 | 1.331 | 17.93 | 0.232 | 127485779.9
17246 | 7418.816 | 179.275 | 1.33 | 20.56 | 0.264 | 127944900.7
17379 | 7401.908 | 179.729 | 1.33 | 20.35 | 0.261 | 128637759.1
17512 | 7426.078 | 179.219 | 1.331 | 20.44 | 0.262 | 130045477.9
17580 | 7388.93 | 180.297 | 1.332 | 18.17 | 0.235 | 129897389.4
17783 | 7403.841 | 180.694 | 1.338 | 21.62 | 0.279 | 131662504.5
17852 | 7426.224 | 180.127 | 1.338 | 17.09 | 0.223 | 132572950.8
17920 | 7360.732 | 180.127 | 1.326 | 21.03 | 0.272 | 131904317.4
18058 | 7411.108 | 179.162 | 1.328 | 17.95 | 0.23 | 133829788.3
18128 | 7397.087 | 179.389 | 1.327 | 21.3 | 0.272 | 134094393.1
18338 | 7447.583 | 179.105 | 1.334 | 20.75 | 0.265 | 136573777.1
18408 | 7406.554 | 179.389 | 1.329 | 17.11 | 0.221 | 136339846.0
18479 | 7395.916 | 179.9 | 1.331 | 17.42 | 0.225 | 136669131.8
18621 | 7362.821 | 179.9 | 1.325 | 22.18 | 0.284 | 137103089.8
18765 | 7374.025 | 177.913 | 1.312 | 20.56 | 0.26 | 138373579.1
18909 | 7381.223 | 179.786 | 1.327 | 16.44 | 0.21 | 139571545.7
18982 | 7390.906 | 179.956 | 1.33 | 17.56 | 0.227 | 140294177.7
19202 | 7390.986 | 179.9 | 1.33 | 17.3 | 0.224 | 141921713.2
19276 | 7411.793 | 178.594 | 1.324 | 20.6 | 0.263 | 142869721.9
19350 | 7367.061 | 179.616 | 1.323 | 19.99 | 0.256 | 142552630.3
19499 | 7397.535 | 179.162 | 1.325 | 18.3 | 0.234 | 144244535.0
19574 | 7352.259 | 180.013 | 1.324 | 17.38 | 0.224 | 143913117.7
19801 | 7420.835 | 178.878 | 1.327 | 20.44 | 0.26 | 146939953.8
19877 | 7344.666 | 179.389 | 1.318 | 21.01 | 0.269 | 145989926.1
19953 | 7388.064 | 179.446 | 1.326 | 18 | 0.23 | 147414041.0
20107 | 7443.286 | 178.197 | 1.326 | 21.2 | 0.269 | 149662151.6
20262 | 7450.305 | 176.949 | 1.318 | 20.96 | 0.264 | 150958079.9
20418 | 7423.204 | 178.765 | 1.327 | 21.26 | 0.269 | 151566979.3
20496 | 7327.501 | 181.205 | 1.328 | 17.94 | 0.233 | 150184460.5
20734 | 7376.46 | 178.538 | 1.317 | 20.92 | 0.266 | 152943521.6
20813 | 7314.174 | 181.148 | 1.325 | 20.24 | 0.26 | 152229903.5
20893 | 7403.648 | 178.481 | 1.321 | 20.28 | 0.258 | 154684417.7
21054 | 7357.748 | 180.183 | 1.326 | 17.48 | 0.225 | 154910026.4
21135 | 7349.493 | 179.956 | 1.323 | 18.31 | 0.236 | 155331534.6
21380 | 7353.94 | 178.992 | 1.316 | 20.44 | 0.26 | 157227237.2
21462 | 7366.46 | 178.878 | 1.318 | 21.59 | 0.272 | 158098964.5
21545 | 7339.385 | 180.07 | 1.322 | 17.05 | 0.219 | 158127049.8
21711 | 7304.574 | 179.162 | 1.309 | 21.52 | 0.273 | 158589606.1
21878 | 7320.192 | 179.446 | 1.314 | 21.5 | 0.271 | 160151160.6
22047 | 7356.121 | 179.446 | 1.32 | 20.28 | 0.257 | 162180399.7
22131 | 7357.82 | 178.538 | 1.314 | 17.77 | 0.226 | 162835914.4
22388 | 7307.91 | 180.751 | 1.321 | 20.6 | 0.263 | 163609489.1
22474 | 7315.588 | 179.502 | 1.313 | 20.67 | 0.263 | 164410524.7
22560 | 7314.597 | 180.127 | 1.318 | 17.13 | 0.219 | 165017308.3
22734 | 7343.633 | 179.275 | 1.317 | 21.3 | 0.27 | 166950152.6
22821 | 7315.239 | 179.9 | 1.316 | 21.13 | 0.269 | 166941069.2
23086 | 7304.584 | 179.389 | 1.31 | 17.42 | 0.222 | 168633626.2
23174 | 7359.08 | 178.935 | 1.317 | 20.57 | 0.259 | 170539319.9
23264 | 7335.778 | 179.332 | 1.316 | 21.74 | 0.275 | 170659539.4
23443 | 7274.319 | 178.821 | 1.301 | 17.09 | 0.217 | 170531860.3
23623 | 7277.183 | 180.24 | 1.312 | 19.83 | 0.25 | 171908894.0
23805 | 7314.311 | 178.651 | 1.307 | 17.78 | 0.225 | 174117173.4
23897 | 7267.923 | 179.048 | 1.301 | 20.69 | 0.26 | 173681555.9
24174 | 7283.893 | 180.07 | 1.312 | 21.35 | 0.268 | 176080829.4
24267 | 7280.74 | 179.729 | 1.309 | 21.8 | 0.275 | 176681717.6
24360 | 7307.127 | 179.559 | 1.312 | 18.2 | 0.231 | 178001613.7
24548 | 7236.869 | 179.389 | 1.298 | 21.61 | 0.273 | 177650660.2
24642 | 7300.35 | 179.673 | 1.312 | 17.85 | 0.225 | 179895224.7
24927 | 7265.612 | 178.935 | 1.3 | 21.09 | 0.266 | 181109910.3
25023 | 7282.63 | 178.14 | 1.297 | 16.6 | 0.208 | 182233250.5
25119 | 7280.726 | 179.048 | 1.304 | 17.55 | 0.22 | 182884556.4
25313 | 7224.474 | 178.992 | 1.293 | 21.09 | 0.264 | 182873110.4
25508 | 7244.716 | 179.502 | 1.3 | 19.88 | 0.248 | 184798215.7
25704 | 7281.045 | 178.992 | 1.303 | 19.86 | 0.249 | 187151980.7
25803 | 7268.061 | 178.481 | 1.297 | 20.64 | 0.258 | 187537778.0
26102 | 7270.672 | 179.275 | 1.303 | 17.95 | 0.225 | 189779080.5
26202 | 7263.691 | 179.673 | 1.305 | 22.13 | 0.277 | 190323231.6
26303 | 7345.247 | 178.538 | 1.311 | 21.67 | 0.271 | 193202031.8
26506 | 7260.937 | 180.41 | 1.31 | 22.13 | 0.28 | 192458396.1
26608 | 7242.412 | 179.162 | 1.298 | 17.24 | 0.219 | 192706098.5
26916 | 7220.034 | 178.14 | 1.286 | 20.13 | 0.25 | 194334435.1
27019 | 7214.827 | 178.935 | 1.291 | 18 | 0.224 | 194937410.7
27123 | 7307.502 | 177.346 | 1.296 | 21.05 | 0.259 | 198201376.7
27332 | 7263.923 | 178.708 | 1.298 | 21.97 | 0.273 | 198537543.4
27543 | 7230.837 | 178.481 | 1.291 | 20.91 | 0.26 | 199158943.5
27755 | 7238.715 | 179.332 | 1.298 | 21.81 | 0.27 | 200910534.8
27862 | 7207.603 | 180.07 | 1.298 | 21.18 | 0.266 | 200818234.8
28184 | 7304.779 | 178.424 | 1.303 | 21.27 | 0.264 | 205877891.3
28293 | 7294.817 | 178.311 | 1.301 | 21.11 | 0.263 | 206392257.4
28401 | 7265.685 | 179.786 | 1.306 | 21.14 | 0.265 | 206352719.7
28620 | 7268.313 | 179.956 | 1.308 | 18.31 | 0.232 | 208019118.1
28730 | 7254.738 | 179.048 | 1.299 | 22.39 | 0.281 | 208428622.7
29063 | 7294.129 | 179.162 | 1.307 | 17.87 | 0.225 | 211989271.1
29175 | 7223.904 | 180.808 | 1.306 | 19.79 | 0.252 | 210757399.2
29287 | 7301.998 | 178.027 | 1.3 | 22.73 | 0.283 | 213853615.4
29513 | 7242.553 | 179.162 | 1.298 | 20.39 | 0.255 | 213749466.7
29740 | 7238.036 | 179.332 | 1.298 | 21.06 | 0.263 | 215259190.6
29969 | 7172.345 | 180.183 | 1.292 | 21.15 | 0.265 | 214948007.3
30084 | 7182.65 | 181.148 | 1.301 | 21.4 | 0.269 | 216082842.6
30433 | 7231.116 | 177.913 | 1.287 | 20.83 | 0.259 | 220064553.2
30550 | 7242.496 | 178.14 | 1.29 | 16.96 | 0.21 | 221258252.8
30667 | 7257.74 | 178.594 | 1.296 | 20.86 | 0.258 | 222573112.6
30903 | 7208.395 | 178.594 | 1.287 | 20.71 | 0.257 | 222761030.7
31022 | 7255.882 | 177.403 | 1.287 | 20.82 | 0.255 | 225091971.4
31381 | 7215.846 | 178.367 | 1.287 | 21.65 | 0.266 | 226440463.3
31502 | 7165.712 | 180.297 | 1.292 | 21.59 | 0.269 | 225734259.4
31623 | 7213.68 | 178.878 | 1.29 | 20.57 | 0.255 | 228118202.6
31867 | 7242.031 | 178.14 | 1.29 | 22.62 | 0.278 | 230781801.9
32112 | 7156.248 | 180.41 | 1.291 | 21.06 | 0.263 | 229801435.8
32360 | 7229.063 | 179.446 | 1.297 | 20.63 | 0.257 | 233932478.7
32484 | 7188.165 | 179.956 | 1.294 | 20.76 | 0.26 | 233500351.9
32860 | 7245.726 | 179.105 | 1.298 | 18.89 | 0.236 | 238094556.4
32987 | 7268.671 | 178.878 | 1.3 | 21.92 | 0.273 | 239771650.3
33114 | 7219.796 | 179.048 | 1.293 | 21.54 | 0.269 | 239076324.7
33369 | 7212.421 | 180.127 | 1.299 | 18.81 | 0.236 | 240671276.3
33497 | 7177.302 | 178.935 | 1.284 | 21.69 | 0.27 | 240418085.1
33885 | 7193.094 | 179.446 | 1.291 | 18.63 | 0.232 | 243737990.2
34015 | 7247.309 | 177.97 | 1.29 | 21.8 | 0.268 | 246517215.6
34146 | 7195.882 | 179.162 | 1.289 | 17.25 | 0.216 | 245710586.8
34409 | 7172.906 | 180.24 | 1.293 | 18.58 | 0.233 | 246812522.6
34674 | 7202.652 | 178.821 | 1.288 | 20.76 | 0.258 | 249744755.4
34941 | 7119.469 | 180.183 | 1.283 | 22 | 0.273 | 248761366.3
35076 | 7190.648 | 178.538 | 1.284 | 20.77 | 0.255 | 252219169.2
35482 | 7210.423 | 179.502 | 1.294 | 16.92 | 0.211 | 255840228.9
35618 | 7268.802 | 178.254 | 1.296 | 21.28 | 0.263 | 258900189.6
35755 | 7214.302 | 179.389 | 1.294 | 19.2 | 0.24 | 257947368.0
36031 | 7220.68 | 178.765 | 1.291 | 21.3 | 0.264 | 260168321.1
36169 | 7234.242 | 177.743 | 1.286 | 22.51 | 0.276 | 261655298.9
36588 | 7217.191 | 178.254 | 1.286 | 20.84 | 0.256 | 264062584.3
36729 | 7227.031 | 177.119 | 1.28 | 20.04 | 0.246 | 265441621.6
36870 | 7226.907 | 178.311 | 1.289 | 18.53 | 0.228 | 266456061.1
37154 | 7202.405 | 177.913 | 1.281 | 17.14 | 0.212 | 267598155.4
37440 | 7205.407 | 179.332 | 1.292 | 19.02 | 0.235 | 269770438.1
37729 | 7150.571 | 179.446 | 1.283 | 20.3 | 0.253 | 269783893.3
37874 | 7179.762 | 178.424 | 1.281 | 18.95 | 0.234 | 271926306.0
38312 | 7127.1 | 180.978 | 1.29 | 21.62 | 0.269 | 273053455.2
38460 | 7235.646 | 178.254 | 1.29 | 19.47 | 0.241 | 278282945.2
38608 | 7190.945 | 178.481 | 1.283 | 20.55 | 0.254 | 277628004.6
38905 | 7206.036 | 179.219 | 1.291 | 18.61 | 0.231 | 280350830.6
39055 | 7108.102 | 180.354 | 1.282 | 20.15 | 0.252 | 277606923.6
39507 | 7595.351 | 179.559 | 1.364 | 25.08 | 0.307 | 300069532.0
39659 | 7163.355 | 179.048 | 1.283 | 17.45 | 0.23 | 284091495.9
39811 | 7134.865 | 179.673 | 1.282 | 21.13 | 0.261 | 284046110.5
40118 | 7141.025 | 179.446 | 1.281 | 22 | 0.271 | 286483640.9
40427 | 7212.621 | 179.048 | 1.291 | 18.5 | 0.229 | 291584629.2
40739 | 7097.406 | 180.127 | 1.278 | 21.15 | 0.264 | 289141223.0
40895 | 7164.863 | 179.275 | 1.284 | 19.09 | 0.236 | 293007072.4
41369 | 7186.819 | 178.254 | 1.281 | 19.79 | 0.244 | 297311515.2
41528 | 7164.127 | 179.673 | 1.287 | 22.49 | 0.277 | 297511866.1
41687 | 7183.227 | 178.14 | 1.28 | 17.81 | 0.221 | 299447183.9
42009 | 7138.752 | 178.935 | 1.277 | 22.35 | 0.274 | 299891832.8
42170 | 7094.502 | 179.729 | 1.275 | 20.1 | 0.248 | 299175149.3
42658 | 7134.888 | 180.183 | 1.286 | 20.51 | 0.253 | 304360052.3
42822 | 7213.594 | 179.105 | 1.292 | 20.88 | 0.258 | 308900522.3
42987 | 7192.835 | 177.97 | 1.28 | 22.25 | 0.274 | 309198398.1
43318 | 7157.306 | 179.786 | 1.287 | 17.97 | 0.223 | 310040181.3
43652 | 7148.129 | 179.786 | 1.285 | 20.81 | 0.259 | 312030127.1
43988 | 7088.269 | 179.729 | 1.274 | 20.84 | 0.258 | 311798776.8
44158 | 7181.766 | 178.14 | 1.279 | 21.84 | 0.266 | 317132423.0
44669 | 7138.802 | 180.183 | 1.286 | 21.87 | 0.27 | 318883146.5
44841 | 7158.076 | 178.594 | 1.278 | 17.44 | 0.217 | 320975285.9
45013 | 7219.546 | 177.63 | 1.282 | 21.37 | 0.26 | 324973424.1
45360 | 7146.101 | 179.502 | 1.283 | 18.09 | 0.225 | 324147141.4
45534 | 7159.789 | 178.708 | 1.28 | 21.5 | 0.264 | 326013832.3
46061 | 7138.406 | 180.864 | 1.291 | 21.04 | 0.261 | 328802118.8
46239 | 7037.127 | 180.183 | 1.268 | 17.94 | 0.225 | 325389715.4
46416 | 7141.403 | 180.013 | 1.286 | 18.11 | 0.223 | 331475361.6
46774 | 7112.62 | 179.048 | 1.274 | 16.97 | 0.211 | 332685687.9
47134 | 7076.641 | 179.9 | 1.273 | 21.86 | 0.268 | 333550396.9
47498 | 7113.746 | 178.084 | 1.267 | 20.49 | 0.25 | 337888707.5
47680 | 7126.042 | 178.084 | 1.269 | 19.96 | 0.242 | 339769682.6
48232 | 7056.234 | 177.459 | 1.252 | 20.52 | 0.248 | 340336278.3
48418 | 7095.327 | 177.686 | 1.261 | 17.73 | 0.213 | 343541542.7
48604 | 7067.879 | 179.389 | 1.268 | 21.25 | 0.258 | 343527190.9
48978 | 7196.292 | 178.538 | 1.285 | 18.07 | 0.221 | 352459989.6
49167 | 7099.884 | 179.9 | 1.277 | 19.48 | 0.242 | 349079996.6
49736 | 7072.755 | 178.935 | 1.266 | 19.96 | 0.245 | 351770542.7
49927 | 7118.636 | 179.105 | 1.275 | 17.99 | 0.22 | 355412139.6
50119 | 7042.238 | 178.878 | 1.26 | 21.12 | 0.258 | 352949926.3
50505 | 7123.583 | 179.105 | 1.276 | 21.88 | 0.264 | 359776559.4
50895 | 7128.697 | 178.878 | 1.275 | 17.15 | 0.212 | 362815033.8
51287 | 7073.199 | 178.878 | 1.265 | 16.51 | 0.204 | 362763157.1
51484 | 7150.935 | 178.254 | 1.275 | 18.44 | 0.224 | 368158737.5
52080 | 7093.734 | 180.297 | 1.279 | 17.36 | 0.216 | 369441666.7
52280 | 7107.34 | 179.559 | 1.276 | 21.31 | 0.262 | 371571735.2
52481 | 7149.592 | 179.673 | 1.285 | 20.26 | 0.25 | 375217737.8
52886 | 7119.554 | 178.992 | 1.274 | 16.57 | 0.206 | 376524732.8
53089 | 7097.13 | 179.446 | 1.274 | 20.2 | 0.248 | 376779534.6
53704 | 7068.699 | 180.127 | 1.273 | 20.85 | 0.257 | 379617411.1
53910 | 7022.143 | 179.843 | 1.263 | 20.81 | 0.256 | 378563729.1
54117 | 7127.211 | 178.992 | 1.276 | 18.02 | 0.22 | 385703277.7
54534 | 7104.858 | 178.935 | 1.271 | 17.83 | 0.22 | 387456326.2
54955 | 7057.388 | 180.297 | 1.272 | 17.63 | 0.218 | 387838757.5
55378 | 7081.486 | 179.162 | 1.269 | 20.62 | 0.252 | 392158531.7
55591 | 7072.948 | 180.297 | 1.275 | 18.22 | 0.225 | 393192252.3
56235 | 7040.095 | 180.07 | 1.268 | 19.26 | 0.238 | 395899742.3
56451 | 7037.571 | 179.162 | 1.261 | 19.02 | 0.233 | 397277920.5
56668 | 7032.076 | 179.446 | 1.262 | 19.57 | 0.238 | 398493682.8
57105 | 7016.868 | 179.9 | 1.262 | 19.78 | 0.242 | 400698247.1
57324 | 7077.303 | 180.127 | 1.275 | 18.83 | 0.231 | 405699317.2
57988 | 7031.586 | 179.616 | 1.263 | 18.8 | 0.232 | 407747609.0
58211 | 7100.026 | 179.446 | 1.274 | 18.6 | 0.227 | 413299613.5
58435 | 7054.53 | 179.9 | 1.269 | 19.91 | 0.246 | 412231460.6
58885 | 7087.034 | 180.07 | 1.276 | 17.82 | 0.22 | 417319997.1
59339 | 7040.827 | 179.105 | 1.261 | 20.19 | 0.248 | 417795633.4
59796 | 7032.911 | 180.07 | 1.266 | 20.32 | 0.248 | 420539946.2
60026 | 7085.835 | 178.084 | 1.262 | 21.05 | 0.255 | 425334331.7
60721 | 7105.411 | 178.935 | 1.271 | 21.22 | 0.257 | 431447661.3
60954 | 7042.333 | 179.559 | 1.265 | 20.2 | 0.248 | 429258365.7
61189 | 7092.014 | 179.9 | 1.276 | 18.15 | 0.223 | 433953244.6
61660 | 7093.158 | 179.389 | 1.272 | 18.21 | 0.225 | 437364122.3
61897 | 7039.087 | 178.084 | 1.254 | 17.56 | 0.215 | 435698368.0
62614 | 6985.701 | 179.786 | 1.256 | 17.3 | 0.211 | 437402682.4
62855 | 7022.189 | 179.559 | 1.261 | 18.84 | 0.229 | 441379689.6
63096 | 7026.533 | 180.24 | 1.266 | 18.9 | 0.232 | 443346126.2
63582 | 7021.208 | 180.07 | 1.264 | 19.13 | 0.235 | 446422447.1
64072 | 6989.019 | 181.091 | 1.266 | 20.36 | 0.251 | 447800425.4
64566 | 6965.625 | 180.637 | 1.258 | 17 | 0.21 | 449742543.8
64814 | 7067.668 | 180.07 | 1.273 | 19.08 | 0.233 | 458083833.8
65565 | 6991.318 | 180.013 | 1.259 | 17.64 | 0.218 | 458385764.7
65817 | 7094.309 | 179.105 | 1.271 | 18.88 | 0.229 | 466926135.5
66070 | 7039.965 | 180.013 | 1.267 | 17.94 | 0.222 | 465130487.6
66579 | 7007.262 | 181.602 | 1.273 | 19.95 | 0.247 | 466536496.7
66835 | 7031.874 | 180.297 | 1.268 | 18.62 | 0.23 | 469975298.8
67609 | 7020.395 | 178.197 | 1.251 | 20.85 | 0.253 | 474641885.6
67869 | 7006.447 | 179.729 | 1.259 | 19.39 | 0.235 | 475520551.4
68130 | 7032.879 | 179.673 | 1.264 | 18.54 | 0.226 | 479150046.3
68655 | 6978.253 | 179.673 | 1.254 | 20.38 | 0.249 | 479091959.7
69184 | 6996.349 | 179.446 | 1.255 | 17 | 0.207 | 484035409.2
69717 | 6952.383 | 180.013 | 1.252 | 19.5 | 0.237 | 484699285.6
69985 | 6991.529 | 179.956 | 1.258 | 17.88 | 0.218 | 489302157.1
70795 | 7033.543 | 178.197 | 1.253 | 17.94 | 0.217 | 497939676.7
71067 | 7017.044 | 179.502 | 1.26 | 17.9 | 0.217 | 498680265.9
71341 | 6992.808 | 179.105 | 1.252 | 18.46 | 0.225 | 498873915.5
71890 | 6944.266 | 180.581 | 1.254 | 21.23 | 0.258 | 499223282.7
72167 | 6952.58 | 178.935 | 1.244 | 17.73 | 0.215 | 501746840.9
73002 | 7015.553 | 179.843 | 1.262 | 21.19 | 0.254 | 512149400.1
73283 | 7027.464 | 178.538 | 1.255 | 19.79 | 0.24 | 514993644.3
73565 | 7057.318 | 178.367 | 1.259 | 18.92 | 0.228 | 519171598.7
74132 | 6976.606 | 178.651 | 1.246 | 20.23 | 0.245 | 517189756.0
74703 | 7003.515 | 180.41 | 1.264 | 20.4 | 0.247 | 523183581.0
75278 | 7002.222 | 178.651 | 1.251 | 20.42 | 0.248 | 527113267.7
75568 | 6994.471 | 178.878 | 1.251 | 16.91 | 0.205 | 528558184.5
76443 | 7029.366 | 180.467 | 1.269 | 17.86 | 0.218 | 537345825.1
76737 | 6950.016 | 180.978 | 1.258 | 17.61 | 0.218 | 533323377.8
77032 | 6964.305 | 179.559 | 1.251 | 19.78 | 0.24 | 536474342.8
77625 | 6936.715 | 179.956 | 1.248 | 18.51 | 0.225 | 538462501.9
77924 | 7016.099 | 178.651 | 1.253 | 18 | 0.217 | 546722498.5
78826 | 6854.873 | 180.183 | 1.235 | 18.6 | 0.227 | 540342219.1
79129 | 6962.947 | 180.183 | 1.255 | 20.31 | 0.243 | 550971033.2
79433 | 6945.124 | 179.502 | 1.247 | 20.97 | 0.254 | 551672034.7
80045 | 6947.105 | 178.992 | 1.243 | 20.31 | 0.244 | 556081019.7
80662 | 6934.68 | 180.297 | 1.25 | 18.35 | 0.222 | 559365158.2
81284 | 6870.344 | 181.205 | 1.245 | 17.39 | 0.213 | 558449041.7
81596 | 6935.081 | 181.432 | 1.258 | 21.16 | 0.256 | 565874869.3
82541 | 6958.688 | 177.743 | 1.237 | 19.54 | 0.235 | 574377066.2
82858 | 6973.783 | 180.354 | 1.258 | 20.08 | 0.241 | 577833711.8
83177 | 6926.808 | 178.424 | 1.236 | 17.88 | 0.217 | 576151109.0
83818 | 6943.567 | 179.843 | 1.249 | 20.04 | 0.24 | 581995898.8
84140 | 6985.168 | 178.821 | 1.249 | 17.86 | 0.215 | 587732035.5
85114 | 6899.232 | 178.481 | 1.231 | 19.46 | 0.234 | 587221232.4
85442 | 6951.411 | 176.665 | 1.228 | 18.43 | 0.216 | 593942458.7
85770 | 6899.183 | 180.921 | 1.248 | 17.25 | 0.207 | 591742925.9
86431 | 6913.22 | 179.559 | 1.241 | 20.35 | 0.245 | 597516517.8
87097 | 6922.475 | 180.07 | 1.247 | 20.14 | 0.242 | 602926805.1
87768 | 6954.126 | 178.992 | 1.245 | 19.3 | 0.232 | 610349730.8
88105 | 6903.033 | 180.467 | 1.246 | 20.63 | 0.249 | 608191722.5
89126 | 6858.614 | 181.148 | 1.242 | 19.56 | 0.238 | 611280831.4
89468 | 6870.096 | 178.197 | 1.224 | 19.65 | 0.234 | 614653748.9
89812 | 6939.956 | 178.594 | 1.239 | 17.92 | 0.212 | 623291328.3
90504 | 6869.713 | 178.481 | 1.226 | 18.92 | 0.226 | 621736505.4
90852 | 6914.083 | 178.765 | 1.236 | 17.95 | 0.212 | 628158268.7
91904 | 6962.225 | 179.502 | 1.25 | 18.61 | 0.223 | 639856326.4
92258 | 6864.262 | 180.354 | 1.238 | 17.39 | 0.212 | 633283083.6
92612 | 6881.328 | 179.048 | 1.232 | 20.48 | 0.244 | 637293548.7
93326 | 6879.779 | 180.524 | 1.242 | 17.26 | 0.208 | 642062255.0
94045 | 6879.017 | 179.048 | 1.232 | 18.71 | 0.224 | 646937153.8
94770 | 6841.832 | 177.686 | 1.216 | 20.74 | 0.244 | 648400418.6
95134 | 6838.296 | 179.956 | 1.231 | 18.09 | 0.214 | 650554451.7
96236 | 6844.895 | 178.594 | 1.222 | 19.95 | 0.236 | 658725315.2
96606 | 6860.975 | 178.594 | 1.225 | 20.35 | 0.239 | 662811350.9
96977 | 6879.622 | 179.502 | 1.235 | 19.41 | 0.23 | 667165102.7
97724 | 6883.385 | 179.048 | 1.232 | 19.75 | 0.235 | 672671915.7
98100 | 6829.499 | 180.581 | 1.233 | 19.66 | 0.235 | 669973851.9
99236 | 6868.334 | 180.24 | 1.238 | 18.73 | 0.225 | 681585992.8
99617 | 6846.501 | 178.708 | 1.224 | 21.14 | 0.251 | 682027890.1
100000 | 6891.497 | 179.446 | 1.237 | 17.91 | 0.212 | 689149700
101029 | 6818.846 | 180.183 | 1.229 | 17.19 | 0.207 | 688901192.5
101547 | 6823.823 | 180.467 | 1.231 | 20.43 | 0.243 | 692938754.2
102068 | 6765.114 | 180.751 | 1.223 | 16.5 | 0.199 | 690501655.8
102592 | 6824.612 | 180.864 | 1.234 | 17.27 | 0.207 | 700150594.3
103647 | 6816.012 | 180.127 | 1.228 | 17.51 | 0.21 | 706459195.8
104179 | 6689.551 | 179.219 | 1.199 | 18.44 | 0.219 | 696910733.6
104713 | 6831.576 | 178.708 | 1.221 | 17.56 | 0.203 | 715354817.7
105251 | 6829.736 | 179.332 | 1.225 | 20.25 | 0.238 | 718836543.7
106333 | 6792.047 | 180.183 | 1.224 | 21.58 | 0.255 | 722218733.7
106879 | 6841.934 | 178.367 | 1.22 | 19.94 | 0.234 | 731259064.0
107427 | 6843.509 | 180.467 | 1.235 | 17.74 | 0.211 | 735177641.3
107978 | 6808.086 | 180.751 | 1.231 | 20.12 | 0.241 | 735123510.1
109089 | 6807.011 | 178.992 | 1.218 | 18.51 | 0.22 | 742570023.0
109648 | 6831.651 | 179.729 | 1.228 | 18.13 | 0.214 | 749076868.8
110211 | 6761.904 | 179.502 | 1.214 | 19.67 | 0.233 | 745236201.7
110776 | 6781.058 | 178.765 | 1.212 | 18.79 | 0.22 | 751178481.0
111916 | 6768.697 | 179.502 | 1.215 | 18.91 | 0.222 | 757525493.5
112490 | 6764.073 | 179.048 | 1.211 | 20.11 | 0.235 | 760890571.8
113067 | 6805.827 | 179.616 | 1.222 | 19.36 | 0.227 | 769514441.4
113647 | 6812.723 | 179.275 | 1.221 | 20.23 | 0.238 | 774245530.8
114816 | 6799.655 | 178.538 | 1.214 | 20.97 | 0.245 | 780709188.5
115405 | 6771.302 | 178.084 | 1.206 | 18.48 | 0.216 | 781442107.3
115997 | 6788.826 | 179.956 | 1.222 | 19.42 | 0.227 | 787483449.5
116592 | 6787.824 | 180.07 | 1.222 | 20.52 | 0.243 | 791405975.8
117791 | 6766.645 | 178.878 | 1.21 | 18.07 | 0.213 | 797049881.2
118395 | 6791.705 | 178.992 | 1.216 | 20.77 | 0.242 | 804103913.5
119003 | 6765.282 | 180.921 | 1.224 | 19.13 | 0.227 | 805088853.8
119613 | 6736.366 | 180.467 | 1.216 | 18.69 | 0.223 | 805756946.4
120844 | 6693.81 | 180.127 | 1.206 | 20.43 | 0.24 | 808906775.6
121464 | 6733.955 | 179.219 | 1.207 | 19.65 | 0.229 | 817933110.1
122087 | 6781.923 | 179.559 | 1.218 | 19.83 | 0.231 | 827984633.3
122713 | 6744.103 | 179.843 | 1.213 | 17.81 | 0.211 | 827589111.4
123975 | 6739.053 | 179.673 | 1.211 | 18.72 | 0.22 | 835474095.7
124611 | 6807.359 | 178.367 | 1.214 | 17.77 | 0.207 | 848271812.3
125251 | 6762.925 | 179.446 | 1.214 | 18.62 | 0.219 | 847063119.2
125893 | 6750.892 | 179.446 | 1.211 | 19.2 | 0.225 | 849890046.6
127188 | 6718.571 | 179.9 | 1.209 | 18.51 | 0.218 | 854521608.3
127840 | 6726.737 | 179.9 | 1.21 | 18.86 | 0.221 | 859946058.1
128496 | 6708.806 | 178.594 | 1.198 | 18.38 | 0.214 | 862054735.8
129155 | 6757.705 | 178.992 | 1.21 | 19.7 | 0.227 | 872791389.3
130484 | 6665.302 | 179.446 | 1.196 | 20.4 | 0.238 | 869715266.2
131153 | 6701.18 | 178.651 | 1.197 | 19.59 | 0.225 | 878879860.5
131826 | 6688.275 | 180.013 | 1.204 | 16.98 | 0.198 | 881688540.1
132502 | 6715.399 | 177.97 | 1.195 | 20.54 | 0.236 | 889803798.3
133865 | 6672.787 | 179.275 | 1.196 | 17.87 | 0.207 | 893252631.8
134552 | 6617.846 | 180.751 | 1.196 | 19.09 | 0.222 | 890444415.0
135242 | 6648.066 | 180.751 | 1.202 | 19.28 | 0.225 | 899097742.0
135936 | 6663.134 | 180.183 | 1.201 | 19.66 | 0.229 | 905759783.4
137334 | 6715.272 | 177.913 | 1.195 | 20.35 | 0.234 | 922235164.8
138039 | 6652.338 | 181.659 | 1.208 | 19.46 | 0.227 | 918282085.2
138747 | 6680.462 | 178.651 | 1.193 | 20.27 | 0.235 | 926894061.1
139459 | 6685.653 | 178.197 | 1.191 | 17.85 | 0.205 | 932374481.7
140893 | 6679.748 | 179.616 | 1.2 | 20.23 | 0.233 | 941129735.0
141616 | 6611.632 | 180.467 | 1.193 | 18.23 | 0.213 | 936312877.3
142343 | 6629.819 | 180.921 | 1.199 | 19.39 | 0.225 | 943708325.9
143073 | 6651.67 | 180.24 | 1.199 | 19.21 | 0.224 | 951674381.9
144544 | 6698.73 | 180.808 | 1.211 | 20.51 | 0.239 | 968261229.1
145286 | 6668.438 | 179.9 | 1.2 | 20.32 | 0.238 | 968830683.3
146031 | 6665.803 | 179.9 | 1.199 | 17.98 | 0.209 | 973413877.9
146780 | 6604.8 | 178.821 | 1.181 | 20.19 | 0.233 | 969452544
148290 | 6652.232 | 180.751 | 1.202 | 18.47 | 0.213 | 986459483.3
149051 | 6665.662 | 179.559 | 1.197 | 18.59 | 0.217 | 993523586.8
149816 | 6613.281 | 180.297 | 1.192 | 19.56 | 0.227 | 990775306.3
150584 | 6621.316 | 180.637 | 1.196 | 20.86 | 0.241 | 997064248.5
152133 | 6646.7 | 180.07 | 1.197 | 19.1 | 0.222 | 1011182411.1
152914 | 6601.504 | 179.559 | 1.185 | 20.12 | 0.233 | 1009462382.7
153698 | 6601.172 | 180.41 | 1.191 | 20.12 | 0.231 | 1014586934.1
154486 | 6603.013 | 179.162 | 1.183 | 18.76 | 0.216 | 1020073066.3
156075 | 6588.414 | 180.013 | 1.186 | 19.64 | 0.225 | 1028286715.0
156876 | 6559.691 | 179.275 | 1.176 | 19.12 | 0.219 | 1029058085.3
157681 | 6606.076 | 180.467 | 1.192 | 17.94 | 0.206 | 1041652669.8
158490 | 6627.596 | 179.843 | 1.192 | 19.91 | 0.23 | 1050407690.0
160120 | 6584.792 | 179.446 | 1.182 | 18.7 | 0.216 | 1054356895.0
160941 | 6593.501 | 178.821 | 1.179 | 19.63 | 0.223 | 1061164644.4
161767 | 6595.983 | 180.467 | 1.19 | 17.62 | 0.203 | 1067012382.0
162597 | 6591.475 | 179.616 | 1.184 | 19.62 | 0.226 | 1071754060.6
164269 | 6594.558 | 179.729 | 1.185 | 21.17 | 0.242 | 1083281448.1
165112 | 6588.756 | 178.992 | 1.179 | 18.31 | 0.21 | 1087882680.7
165959 | 6569.076 | 179.9 | 1.182 | 20.19 | 0.23 | 1090197283.9
166811 | 6546.577 | 179.843 | 1.177 | 18.47 | 0.212 | 1092041055.9
168526 | 6561.729 | 180.183 | 1.182 | 18.94 | 0.217 | 1105821941.5
169391 | 6598.989 | 179.673 | 1.186 | 20.84 | 0.238 | 1117809345.7
170260 | 6588.813 | 178.481 | 1.176 | 19.14 | 0.218 | 1121811301.4
171133 | 6546.515 | 180.07 | 1.179 | 21.3 | 0.242 | 1120324751.5
172894 | 6549.502 | 180.013 | 1.179 | 20.64 | 0.235 | 1132369598.8
173781 | 6557.379 | 180.183 | 1.182 | 18.47 | 0.212 | 1139547880.0
174672 | 6574.986 | 178.651 | 1.175 | 18.61 | 0.212 | 1148465954.6
175568 | 6510.009 | 179.446 | 1.168 | 19.97 | 0.226 | 1142949260.1
177374 | 6495.724 | 179.446 | 1.166 | 18.8 | 0.213 | 1152172548.8
178284 | 6539.826 | 180.013 | 1.177 | 20.88 | 0.235 | 1165946338.6
179199 | 6555.649 | 178.878 | 1.173 | 24.18 | 0.271 | 1174765745.2
180118 | 6617.457 | 180.978 | 1.198 | 20.74 | 0.236 | 1191923119.9
181971 | 6508.412 | 178.765 | 1.163 | 17.79 | 0.206 | 1184342240.1
182904 | 6472.777 | 179.786 | 1.164 | 20.62 | 0.232 | 1183896804.4
183842 | 6496.212 | 179.105 | 1.164 | 18.61 | 0.209 | 1194276606.5
184785 | 6523.91 | 178.992 | 1.168 | 20.73 | 0.232 | 1205520709.3
186686 | 6496.856 | 180.127 | 1.17 | 19.39 | 0.22 | 1212872059.2
187644 | 6502.441 | 179.502 | 1.167 | 19.66 | 0.222 | 1220144039.0
188607 | 6498.895 | 181.489 | 1.179 | 19.86 | 0.226 | 1225737089.3
189574 | 6460.879 | 180.127 | 1.164 | 20.14 | 0.23 | 1224814675.5
191524 | 6409.738 | 180.581 | 1.157 | 20.16 | 0.228 | 1227618660.7
192507 | 6489.597 | 179.729 | 1.166 | 19.77 | 0.221 | 1249292849.7
193494 | 6465.35 | 178.765 | 1.156 | 19.21 | 0.216 | 1251006432.9
194487 | 6445.114 | 180.297 | 1.162 | 19.9 | 0.223 | 1253490886.5
196487 | 6454.577 | 176.722 | 1.141 | 20.7 | 0.228 | 1268240471.0
197495 | 6448.834 | 179.162 | 1.155 | 21.12 | 0.232 | 1273612470.8
198508 | 6446.95 | 179.616 | 1.158 | 18.92 | 0.212 | 1279771150.6
199527 | 6476.596 | 179.559 | 1.163 | 19.74 | 0.221 | 1292255770.1
201579 | 6495.357 | 179.275 | 1.164 | 19.63 | 0.22 | 1309327568.7
202613 | 6429.736 | 178.651 | 1.149 | 20 | 0.224 | 1302748100.2
203653 | 6444.313 | 178.708 | 1.152 | 19.12 | 0.211 | 1312403675.4
204697 | 6546.248 | 178.878 | 1.171 | 19.96 | 0.221 | 1339997326.9
206803 | 6466.461 | 177.97 | 1.151 | 20.41 | 0.229 | 1337283534.2
207864 | 6441.994 | 180.183 | 1.161 | 20.75 | 0.231 | 1339058640.8
208930 | 6443.159 | 179.389 | 1.156 | 19.86 | 0.222 | 1346169209.9
210002 | 6425.85 | 179.9 | 1.156 | 20.21 | 0.226 | 1349441351.7
212162 | 6415.861 | 178.594 | 1.146 | 18.18 | 0.203 | 1361201901.5
213250 | 6497.738 | 178.14 | 1.158 | 19.62 | 0.216 | 1385642628.5
214344 | 6433.34 | 180.07 | 1.158 | 19.97 | 0.224 | 1378947829.0
215444 | 6465.523 | 179.9 | 1.163 | 20.54 | 0.23 | 1392958137.2
217660 | 6402.096 | 177.8 | 1.138 | 19.96 | 0.222 | 1393480215.4
218777 | 6395.655 | 180.808 | 1.156 | 19.96 | 0.221 | 1399222213.9
219899 | 6419.861 | 179.673 | 1.153 | 21.92 | 0.244 | 1411721014.0
221027 | 6394.42 | 179.275 | 1.146 | 19.64 | 0.219 | 1413339469.3
223301 | 6404.655 | 180.013 | 1.153 | 20.41 | 0.226 | 1430165866.2
224446 | 6415.267 | 180.183 | 1.156 | 20.27 | 0.226 | 1439881017.1
225598 | 6431.783 | 180.183 | 1.159 | 19.63 | 0.22 | 1450997381.2
226755 | 6430.918 | 180.07 | 1.158 | 19.78 | 0.222 | 1458242811.1
229087 | 6423.334 | 180.127 | 1.157 | 19.43 | 0.218 | 1471502316.1
230262 | 6482.637 | 178.935 | 1.16 | 19.17 | 0.214 | 1492704960.9
231444 | 6410.542 | 180.637 | 1.158 | 18.92 | 0.214 | 1483681482.6
232631 | 6423.387 | 179.956 | 1.156 | 19.78 | 0.222 | 1494278941.2
235024 | 6451.26 | 179.275 | 1.157 | 19.84 | 0.221 | 1516200930.2
236230 | 6433.164 | 179.729 | 1.156 | 21 | 0.234 | 1519706331.7
237441 | 6445.232 | 179.275 | 1.155 | 19.58 | 0.218 | 1530362331.3
238659 | 6461.652 | 179.956 | 1.163 | 18.61 | 0.209 | 1542131404.7
241114 | 6353.993 | 178.084 | 1.132 | 19.81 | 0.221 | 1532036668.2
242351 | 6384.143 | 180.07 | 1.15 | 18.57 | 0.204 | 1547203440.2
243595 | 6338.861 | 179.446 | 1.137 | 21.99 | 0.243 | 1544114845.3
244844 | 6368.394 | 178.708 | 1.138 | 19.58 | 0.214 | 1559263060.5
247363 | 6382.502 | 180.354 | 1.151 | 19.75 | 0.218 | 1578794842.2
248632 | 6353.798 | 180.354 | 1.146 | 19.38 | 0.217 | 1579757504.3
249907 | 6352.424 | 179.389 | 1.14 | 20.51 | 0.227 | 1587515224.6
251189 | 6347.639 | 177.857 | 1.129 | 20.16 | 0.22 | 1594457092.8
253773 | 6323.694 | 180.297 | 1.14 | 20.13 | 0.22 | 1604782797.5
255075 | 6380.386 | 179.729 | 1.147 | 19.21 | 0.212 | 1627476959.0
256383 | 6356.027 | 179.105 | 1.138 | 19.89 | 0.22 | 1629577270.3
257699 | 6321.655 | 178.935 | 1.131 | 20.09 | 0.22 | 1629084171.8
260349 | 6224.858 | 180.354 | 1.123 | 21.14 | 0.231 | 1620635555.4
261685 | 6294.678 | 179.219 | 1.128 | 21.25 | 0.229 | 1647222812.4
263027 | 6321.493 | 179.559 | 1.135 | 21.25 | 0.231 | 1662723339.3
264377 | 6321.521 | 179.389 | 1.134 | 20.04 | 0.22 | 1671264757.4
267096 | 6260.642 | 180.24 | 1.128 | 20.99 | 0.23 | 1672192435.6
268466 | 6284.525 | 179.786 | 1.13 | 20.02 | 0.218 | 1687181288.6
269843 | 6339.124 | 179.219 | 1.136 | 20.05 | 0.218 | 1710568237.5
271228 | 6351.797 | 179.673 | 1.141 | 19.84 | 0.218 | 1722785196.7
274018 | 6327.698 | 178.311 | 1.128 | 19.62 | 0.215 | 1733903150.6
275423 | 6307.03 | 180.24 | 1.137 | 21.91 | 0.239 | 1737101123.7
276836 | 6306.42 | 180.297 | 1.137 | 21.39 | 0.235 | 1745844087.1
278256 | 6327.582 | 177.516 | 1.123 | 19.77 | 0.215 | 1760687657.0
281119 | 6282.184 | 179.786 | 1.129 | 19 | 0.207 | 1766041283.9
282561 | 6274.42 | 179.275 | 1.125 | 19.6 | 0.214 | 1772906389.6
284010 | 6315.876 | 179.275 | 1.132 | 20.27 | 0.22 | 1793771942.8
285467 | 6282.204 | 179.673 | 1.129 | 21.33 | 0.233 | 1793361929.3
288404 | 6277.077 | 179.843 | 1.129 | 20.66 | 0.225 | 1810334115.1
289883 | 6260.912 | 178.708 | 1.119 | 19.28 | 0.21 | 1814931953.3
291370 | 6268.464 | 179.9 | 1.128 | 20.53 | 0.222 | 1826442355.7
292865 | 6187.239 | 180.694 | 1.118 | 19.51 | 0.214 | 1812025749.7
295877 | 6206.964 | 179.786 | 1.116 | 20.98 | 0.226 | 1836497887.4
297395 | 6214.37 | 179.559 | 1.116 | 20.55 | 0.221 | 1848122566.1
298921 | 6210.315 | 179.502 | 1.115 | 21.41 | 0.23 | 1856393570.1
300454 | 6287.461 | 179.786 | 1.13 | 19.62 | 0.212 | 1889092807.3
303545 | 6246.815 | 179.673 | 1.122 | 20.83 | 0.227 | 1896189459.2
305102 | 6251.301 | 180.013 | 1.125 | 20.27 | 0.22 | 1907284437.7
306667 | 6209.527 | 179.786 | 1.116 | 21.17 | 0.23 | 1904257016.5
308240 | 6222.115 | 179.275 | 1.115 | 19.87 | 0.214 | 1917904727.6
311411 | 6233.953 | 179.502 | 1.119 | 19.02 | 0.205 | 1941321537.7
313009 | 6228.249 | 179.843 | 1.12 | 20.04 | 0.217 | 1949497991.2
314614 | 6175.373 | 180.41 | 1.114 | 21.36 | 0.232 | 1942858801.0
316228 | 6197.606 | 179.559 | 1.113 | 20.25 | 0.218 | 1959856550.2
319481 | 6201.357 | 179.559 | 1.114 | 21.26 | 0.228 | 1981215735.7
321120 | 6214.457 | 180.524 | 1.122 | 21.25 | 0.229 | 1995586431.8
322767 | 6182.785 | 179.786 | 1.112 | 19.65 | 0.213 | 1995598966.1
324423 | 6209.088 | 180.013 | 1.118 | 19.76 | 0.213 | 2014370956.2
327760 | 6152.273 | 178.765 | 1.1 | 19.6 | 0.211 | 2016468998.5
329442 | 6195.51 | 180.07 | 1.116 | 20.25 | 0.216 | 2041061205.4
331132 | 6213.256 | 179.956 | 1.118 | 20.9 | 0.225 | 2057407885.8
332830 | 6176.814 | 179.502 | 1.109 | 20.64 | 0.223 | 2055829003.6
336254 | 6158.235 | 179.162 | 1.103 | 20.1 | 0.215 | 2070731151.7
337979 | 6189.43 | 180.24 | 1.116 | 19.79 | 0.212 | 2091897362.0
339713 | 6203.556 | 179.446 | 1.113 | 20.01 | 0.215 | 2107428619.4
341455 | 6187.227 | 179.673 | 1.112 | 20.1 | 0.216 | 2112659595.3
344968 | 6195.828 | 180.127 | 1.116 | 22.35 | 0.24 | 2137362393.5
346737 | 6152.753 | 179.162 | 1.102 | 21.31 | 0.229 | 2133387117.0
348516 | 6166.677 | 179.843 | 1.109 | 20.93 | 0.223 | 2149185601.3
350304 | 6178.275 | 179.275 | 1.108 | 21.76 | 0.232 | 2164274445.6
353907 | 6175.261 | 179.956 | 1.111 | 19.21 | 0.206 | 2185468094.7
355723 | 6181.749 | 178.311 | 1.102 | 19.12 | 0.204 | 2198990299.5
357548 | 6176.291 | 180.183 | 1.113 | 20.68 | 0.221 | 2208320494.5
359382 | 6148.662 | 179.843 | 1.106 | 21.33 | 0.229 | 2209718446.9
363079 | 6144.087 | 180.524 | 1.109 | 19.92 | 0.214 | 2230788963.9
364941 | 6176.399 | 180.467 | 1.115 | 19.98 | 0.215 | 2254021227.5
366813 | 6084.089 | 179.673 | 1.093 | 20.85 | 0.224 | 2231722938.4
368695 | 6138.881 | 179.729 | 1.103 | 21.03 | 0.222 | 2263374730.3
372487 | 6114.515 | 179.9 | 1.1 | 20.46 | 0.218 | 2277577348.8
374398 | 6073.91 | 179.616 | 1.091 | 20.45 | 0.217 | 2274059756.2
376319 | 6134.725 | 180.127 | 1.105 | 19.2 | 0.203 | 2308613577.3
378249 | 6114.564 | 179.673 | 1.099 | 21.63 | 0.23 | 2312827718.4
382140 | 6081.669 | 178.992 | 1.089 | 20.65 | 0.218 | 2324048991.7
384101 | 6095.201 | 180.354 | 1.099 | 21.67 | 0.228 | 2341172799.3
386071 | 6083.506 | 179.673 | 1.093 | 20 | 0.213 | 2348665244.9
388052 | 6052.421 | 180.127 | 1.09 | 20.49 | 0.217 | 2348654073.9
392043 | 6122.794 | 179.219 | 1.097 | 19.93 | 0.209 | 2400398528.1
394054 | 6131.746 | 179.673 | 1.102 | 20.7 | 0.219 | 2416239038.3
396076 | 6106.048 | 178.765 | 1.092 | 19.53 | 0.207 | 2418459067.6
398108 | 6065.42 | 179.332 | 1.088 | 21.32 | 0.224 | 2414692225.4
402203 | 6082.757 | 178.878 | 1.088 | 21.01 | 0.219 | 2446503113.7
404266 | 6052.566 | 180.013 | 1.09 | 21.71 | 0.228 | 2446846646.6
406340 | 6041.702 | 179.9 | 1.087 | 20.84 | 0.219 | 2454985190.7
408424 | 6052.114 | 179.956 | 1.089 | 18.64 | 0.197 | 2471828608.3
412626 | 6072.157 | 179.616 | 1.091 | 19.71 | 0.208 | 2505529854.3
414742 | 6026.959 | 179.616 | 1.083 | 20.98 | 0.221 | 2499633029.6
416870 | 6019.255 | 179.219 | 1.079 | 21.24 | 0.221 | 2509246831.8
419008 | 6050.969 | 179.559 | 1.087 | 20.64 | 0.215 | 2535404418.8
423318 | 6050.078 | 179.843 | 1.088 | 19.54 | 0.206 | 2561106918.8
425490 | 6014.744 | 179.616 | 1.08 | 21.07 | 0.221 | 2559213424.6
427673 | 6025.104 | 179.502 | 1.082 | 20.26 | 0.211 | 2576774303.0
429867 | 6019.578 | 179.502 | 1.081 | 20.45 | 0.213 | 2587617936.1
434288 | 6020.402 | 178.821 | 1.077 | 19.84 | 0.206 | 2614588343.8
436516 | 6015.796 | 181.091 | 1.089 | 20.11 | 0.211 | 2625991206.7
438756 | 5990.859 | 180.354 | 1.08 | 20.96 | 0.221 | 2628525331.4
441006 | 5988.076 | 180.354 | 1.08 | 20.82 | 0.218 | 2640777444.5
445543 | 6034.471 | 179.048 | 1.08 | 21.97 | 0.228 | 2688616312.8
447828 | 5983.767 | 179.219 | 1.072 | 21.34 | 0.222 | 2679698408.1
450126 | 6024.795 | 179.786 | 1.083 | 21.03 | 0.218 | 2711916874.2
452435 | 6027.628 | 180.524 | 1.088 | 20.48 | 0.215 | 2727109874.2
457089 | 6002.134 | 179.616 | 1.078 | 21.23 | 0.223 | 2743509427.9
459434 | 5975.761 | 178.878 | 1.069 | 19.83 | 0.206 | 2745467779.3
461790 | 5956.912 | 179.446 | 1.069 | 19.02 | 0.197 | 2750842392.5
464159 | 5931.281 | 179.502 | 1.065 | 21.43 | 0.221 | 2753057457.7
468934 | 6026.321 | 179.105 | 1.079 | 19.85 | 0.204 | 2825946811.8
471339 | 5921.101 | 180.41 | 1.068 | 20.77 | 0.217 | 2790845824.2
473757 | 5958.291 | 179.729 | 1.071 | 21.51 | 0.221 | 2822782069.3
476188 | 6003.598 | 178.878 | 1.074 | 20.69 | 0.213 | 2858841324.4
481086 | 6009.336 | 178.424 | 1.072 | 19.98 | 0.206 | 2891007418.9
483554 | 5915.554 | 179.843 | 1.064 | 19.38 | 0.201 | 2860489798.9
486035 | 5993.563 | 178.765 | 1.071 | 22.09 | 0.225 | 2913081392.7
488528 | 5949.812 | 179.9 | 1.07 | 19.8 | 0.205 | 2906649756.7
493553 | 5901.109 | 180.467 | 1.065 | 20.63 | 0.214 | 2912510050.3
496085 | 5938.347 | 179.502 | 1.066 | 20.44 | 0.21 | 2945924871.5
498630 | 5944.295 | 177.459 | 1.055 | 19.3 | 0.197 | 2964003815.8
501188 | 5965.03 | 179.502 | 1.071 | 19.48 | 0.199 | 2989601455.6
506343 | 5945.332 | 178.311 | 1.06 | 20.16 | 0.207 | 3010377240.9
508941 | 5914.728 | 179.616 | 1.062 | 22.01 | 0.224 | 3010247583.0
511551 | 5923.609 | 179.275 | 1.062 | 19.85 | 0.203 | 3030228107.6
514176 | 5891.609 | 179.389 | 1.057 | 20.92 | 0.214 | 3029323949.2
519465 | 5895.2 | 179.389 | 1.058 | 21.79 | 0.221 | 3062350068
522129 | 5935.305 | 179.729 | 1.067 | 21.45 | 0.219 | 3098994864.3
524808 | 5887.859 | 180.07 | 1.06 | 20.54 | 0.212 | 3089995506.1
527500 | 5925.117 | 178.992 | 1.061 | 20.79 | 0.212 | 3125499217.5
532926 | 5896.017 | 179.9 | 1.061 | 22.69 | 0.232 | 3142140755.7
535660 | 5924.215 | 179.786 | 1.065 | 19.56 | 0.201 | 3173365006.9
538408 | 5880.391 | 180.127 | 1.059 | 20.3 | 0.209 | 3166049557.5
541170 | 5824.304 | 178.651 | 1.041 | 20.7 | 0.21 | 3151938595.7
546737 | 5842.244 | 179.729 | 1.05 | 21.5 | 0.216 | 3194170957.8
549541 | 5838.817 | 179.048 | 1.045 | 20.22 | 0.204 | 3208669333.0
552361 | 5816.069 | 179.786 | 1.046 | 19.53 | 0.198 | 3212569688.9
555194 | 5859.426 | 179.389 | 1.051 | 20.14 | 0.203 | 3253118158.6
560905 | 5866.245 | 179.559 | 1.053 | 21.95 | 0.222 | 3290406151.7
563782 | 5863.032 | 180.183 | 1.056 | 19.83 | 0.203 | 3305471907.0
566675 | 5822.372 | 179.389 | 1.044 | 21.49 | 0.218 | 3299392653.1
569582 | 5832.038 | 180.07 | 1.05 | 20.3 | 0.205 | 3321823868.1
575440 | 5822.632 | 179.729 | 1.046 | 20.89 | 0.212 | 3350575358.1
578392 | 5796.088 | 180.297 | 1.045 | 22.15 | 0.224 | 3352410930.5
581360 | 5821.296 | 180.637 | 1.052 | 21.33 | 0.216 | 3384268642.6
584342 | 5854.016 | 178.878 | 1.047 | 19.4 | 0.197 | 3420747417.5
590353 | 5797.881 | 181.545 | 1.053 | 21.02 | 0.215 | 3422796442.0
593381 | 5797.857 | 179.616 | 1.041 | 19.61 | 0.2 | 3440338184.5
596425 | 5789.731 | 179.219 | 1.038 | 22.57 | 0.225 | 3453140311.7
599485 | 5779.038 | 179.048 | 1.035 | 19.29 | 0.193 | 3464446595.4
605651 | 5783.058 | 180.581 | 1.044 | 20.97 | 0.21 | 3502514860.8
608758 | 5783.105 | 179.9 | 1.04 | 21.38 | 0.215 | 3520511433.6
611881 | 5761.006 | 180.694 | 1.041 | 20.86 | 0.211 | 3525050112.3
615020 | 5831.846 | 178.424 | 1.041 | 20.23 | 0.202 | 3586701926.9
621346 | 5744.707 | 180.694 | 1.038 | 21.88 | 0.22 | 3569450715.6
624534 | 5747.892 | 180.24 | 1.036 | 22.22 | 0.223 | 3589753982.3
627738 | 5818.827 | 178.821 | 1.041 | 19.75 | 0.197 | 3652698823.3
630958 | 5778.091 | 178.821 | 1.033 | 21.66 | 0.216 | 3645732741.2
637448 | 5759.084 | 179.162 | 1.032 | 21.78 | 0.216 | 3671116577.6
640718 | 5746.675 | 181.035 | 1.04 | 22.51 | 0.225 | 3681998112.7
644005 | 5756.064 | 178.424 | 1.027 | 20.9 | 0.208 | 3706933996.3
647309 | 5706.356 | 178.538 | 1.019 | 19.88 | 0.196 | 3693775596.0
653967 | 5734.108 | 179.389 | 1.029 | 19.81 | 0.195 | 3749917406.4
657322 | 5748.839 | 178.311 | 1.025 | 21.39 | 0.21 | 3778838349.2
660694 | 5733.971 | 180.183 | 1.033 | 21.97 | 0.217 | 3788400235.9
664083 | 5760.142 | 179.673 | 1.035 | 19.77 | 0.198 | 3825212379.8
670914 | 5715.164 | 179.956 | 1.028 | 21.48 | 0.215 | 3834383539.9
674356 | 5705.389 | 180.24 | 1.028 | 21.73 | 0.216 | 3847463304.5
677815 | 5644.93 | 180.013 | 1.016 | 21.25 | 0.211 | 3826218228.0
681293 | 5665.851 | 179.162 | 1.015 | 20.97 | 0.205 | 3860104625.3
688301 | 5701.213 | 179.275 | 1.022 | 22.18 | 0.216 | 3924150609.1
691831 | 5729.481 | 178.594 | 1.023 | 19.66 | 0.193 | 3963832569.7
695381 | 5739.425 | 180.354 | 1.035 | 24.3 | 0.239 | 3991087095.9
698948 | 5689.072 | 179.786 | 1.023 | 21.64 | 0.216 | 3976365496.3
706137 | 5695.204 | 179.673 | 1.023 | 21.11 | 0.208 | 4021594266.9
709760 | 5655.727 | 179.786 | 1.017 | 20.73 | 0.205 | 4014208795.5
713401 | 5694.355 | 180.07 | 1.025 | 20.14 | 0.198 | 4062358551.4
717061 | 5691.153 | 179.389 | 1.021 | 20.78 | 0.205 | 4080903861.3
724436 | 5629.287 | 179.219 | 1.009 | 20.02 | 0.197 | 4078058157.1
728153 | 5642.261 | 178.367 | 1.006 | 21.29 | 0.206 | 4108429273.9
731888 | 5669.348 | 178.367 | 1.011 | 21.33 | 0.205 | 4149327769.0
735643 | 6130.996 | 180.183 | 1.105 | 21.05 | 0.206 | 4510224290.4
743210 | 5680.431 | 179.105 | 1.017 | 20.36 | 0.217 | 4221753123.5
747022 | 5595.725 | 180.07 | 1.008 | 21.47 | 0.211 | 4180129681.0
750855 | 5622.633 | 180.297 | 1.014 | 21.71 | 0.211 | 4221782101.2
754706 | 5573.699 | 180.808 | 1.008 | 20.29 | 0.2 | 4206504077.5
762470 | 5554.004 | 179.048 | 0.994 | 21.45 | 0.208 | 4234761429.9
766381 | 5595.075 | 178.765 | 1 | 19.74 | 0.189 | 4287959173.6
770313 | 5538.253 | 180.07 | 0.997 | 21.37 | 0.206 | 4266188283.2
774264 | 5535.289 | 179.843 | 0.995 | 21.09 | 0.203 | 4285775002.3
782228 | 5593.178 | 180.637 | 1.01 | 21.56 | 0.208 | 4375140440.6
786241 | 5583.197 | 179.275 | 1.001 | 21.19 | 0.206 | 4389738392.5
790275 | 5587.224 | 179.332 | 1.002 | 22.29 | 0.214 | 4415443446.6
794329 | 5565.077 | 181.489 | 1.01 | 20.2 | 0.198 | 4420502048.3
802499 | 5567.887 | 180.41 | 1.005 | 19.64 | 0.193 | 4468223749.6
806616 | 5583.96 | 180.637 | 1.009 | 19.65 | 0.192 | 4504111479.4
810754 | 5550.738 | 180.07 | 1 | 21.2 | 0.207 | 4500283036.5
814913 | 5581.363 | 179.673 | 1.003 | 21.39 | 0.206 | 4548325266.4
823296 | 5506.072 | 179.275 | 0.987 | 21.12 | 0.204 | 4533127053.3
827519 | 5533.726 | 180.297 | 0.998 | 21.83 | 0.208 | 4579263405.8
831764 | 5531.286 | 179.786 | 0.994 | 19.89 | 0.192 | 4600724568.5
836031 | 5508.203 | 179.502 | 0.989 | 21.66 | 0.207 | 4605028462.3
844631 | 5502.346 | 178.878 | 0.984 | 21.18 | 0.201 | 4647452004.3
848964 | 5493.242 | 180.41 | 0.991 | 21.34 | 0.203 | 4663564701.3
853319 | 5445.267 | 180.127 | 0.981 | 20.61 | 0.198 | 4646549791.2
857696 | 5467.69 | 180.013 | 0.984 | 21.17 | 0.201 | 4689615842.2
866519 | 5486.879 | 180.183 | 0.989 | 19.52 | 0.186 | 4754484904.2
870964 | 5428.272 | 180.581 | 0.98 | 21.04 | 0.202 | 4727829494.2
875432 | 5422.295 | 179.843 | 0.975 | 20.24 | 0.192 | 4746850556.4
879923 | 5403.537 | 179.843 | 0.972 | 21.13 | 0.199 | 4754696487.7
888974 | 5412.732 | 180.297 | 0.976 | 21.18 | 0.199 | 4811778017.0
893535 | 5455.536 | 179.502 | 0.979 | 20.27 | 0.191 | 4874712359.8
898118 | 5380.026 | 179.843 | 0.968 | 20.21 | 0.191 | 4831898191.1
902726 | 5417.58 | 179.332 | 0.972 | 20.78 | 0.194 | 4890590323.1
912011 | 5387.762 | 179.673 | 0.968 | 21.41 | 0.2 | 4913698209.4
916690 | 5347.204 | 180.751 | 0.967 | 19.39 | 0.183 | 4901728434.8
921393 | 5386.566 | 179.956 | 0.969 | 21.51 | 0.201 | 4963144206.4
926119 | 5358.446 | 178.935 | 0.959 | 20.47 | 0.191 | 4962558651.1
935646 | 5320.613 | 179.9 | 0.957 | 20.63 | 0.191 | 4978210271.0
940445 | 5361.109 | 179.616 | 0.963 | 21.9 | 0.202 | 5041828153.5
945270 | 5315.149 | 179.843 | 0.956 | 20.11 | 0.187 | 5024250895.2
950119 | 5286.158 | 179.559 | 0.949 | 20.86 | 0.192 | 5022479152.8
959892 | 5309.65 | 179.275 | 0.952 | 22.27 | 0.203 | 5096690557.8
964816 | 5296.211 | 180.297 | 0.955 | 19.06 | 0.176 | 5109869112.2
969766 | 5300.133 | 179.9 | 0.953 | 20.31 | 0.188 | 5139888778.9
974741 | 5275.127 | 179.446 | 0.947 | 21.28 | 0.195 | 5141882567.1
984767 | 5238.809 | 180.41 | 0.945 | 20.32 | 0.187 | 5159006222.5
989819 | 5215.777 | 179.729 | 0.937 | 20.81 | 0.19 | 5162675174.4
994897 | 5198.511 | 180.183 | 0.937 | 20.39 | 0.185 | 5171982998.4
1000000 | 5259.57 | 179.956 | 0.946 | 19.87 | 0.18 | 5259570000
1000001 | 5264.282 | 180.297 | 0.949 | 21.58 | 0.197 | 5264287264.3
1006417 | 5207.467 | 178.992 | 0.932 | 19.71 | 0.18 | 5240883315.7
1012875 | 5208.869 | 180.127 | 0.938 | 21.27 | 0.192 | 5275933188.4
1019374 | 5227.868 | 180.354 | 0.943 | 21.6 | 0.196 | 5329152714.6
1025915 | 5213.442 | 180.524 | 0.941 | 19.7 | 0.181 | 5348548349.4
1032498 | 5192.523 | 180.24 | 0.936 | 20.44 | 0.186 | 5361269612.5
1039123 | 5171.614 | 179.559 | 0.929 | 20.66 | 0.187 | 5373943054.5
1045790 | 5178.204 | 179.389 | 0.929 | 20.46 | 0.183 | 5415313961.2
1052501 | 5144.787 | 179.502 | 0.924 | 21.44 | 0.192 | 5414893462.3
1059254 | 5183.719 | 178.935 | 0.928 | 20.92 | 0.186 | 5490875085.6
1066051 | 5128.401 | 179.673 | 0.921 | 19.89 | 0.178 | 5467137014.5
1072891 | 5092.211 | 180.297 | 0.918 | 20.26 | 0.181 | 5463387352.0
1079776 | 5135.011 | 179.956 | 0.924 | 19.99 | 0.178 | 5544661637.5
1086704 | 5091.101 | 180.354 | 0.918 | 20.2 | 0.181 | 5532519821.1
1093677 | 5101.421 | 179.219 | 0.914 | 21.87 | 0.193 | 5579306815.0
1100695 | 5045.197 | 179.843 | 0.907 | 21.73 | 0.192 | 5553223111.9
1107757 | 5092.274 | 179.843 | 0.916 | 19.93 | 0.175 | 5641002169.4
1114865 | 5073.685 | 180.183 | 0.914 | 19.56 | 0.174 | 5656473827.5
1122019 | 5031.693 | 179.9 | 0.905 | 20.99 | 0.185 | 5645655148.2
1129218 | 5032.021 | 179.389 | 0.903 | 20.79 | 0.181 | 5682248689.6
1136464 | 5038.916 | 179.843 | 0.906 | 19.83 | 0.173 | 5726546633.0
1143756 | 5008.699 | 179.559 | 0.899 | 20.69 | 0.181 | 5728729533.4
1151095 | 4981.129 | 179.786 | 0.896 | 20.46 | 0.178 | 5733752686.3
1158481 | 4971.323 | 179.219 | 0.891 | 20.28 | 0.175 | 5759183240.4
1165915 | 4989.293 | 179.9 | 0.898 | 22.02 | 0.189 | 5817091548.1
1173396 | 4959.793 | 179.275 | 0.889 | 20.08 | 0.174 | 5819801267.0
1180925 | 4962.752 | 179.162 | 0.889 | 19.57 | 0.168 | 5860637905.6
1188503 | 4928.602 | 178.935 | 0.882 | 18.93 | 0.162 | 5857658262.8
1196129 | 4947.42 | 179.502 | 0.888 | 19.17 | 0.164 | 5917752537.2
1203804 | 4920.312 | 179.389 | 0.883 | 20.7 | 0.177 | 5923091266.8
1211528 | 4900.099 | 179.502 | 0.88 | 22.29 | 0.189 | 5936607141.3
1219302 | 4881.51 | 180.07 | 0.879 | 20.35 | 0.173 | 5952034906.0
1227126 | 4878.776 | 178.708 | 0.872 | 19.44 | 0.165 | 5986872877.8
1235000 | 4841.818 | 179.332 | 0.868 | 20.09 | 0.169 | 5979645230
1242924 | 4810.944 | 179.502 | 0.864 | 20.44 | 0.171 | 5979637760.3
1250899 | 4828.217 | 179.673 | 0.867 | 20.6 | 0.172 | 6039611817.1
1258926 | 4775.774 | 179.843 | 0.859 | 20.33 | 0.171 | 6012346058.7
1267004 | 4759.741 | 179.219 | 0.853 | 20.51 | 0.17 | 6030610886.0
1275134 | 4790.219 | 179.786 | 0.861 | 21.13 | 0.174 | 6108171114.3
1283316 | 4749.25 | 179.446 | 0.852 | 19.62 | 0.163 | 6094788513
1291550 | 4752.768 | 179.219 | 0.852 | 20.42 | 0.168 | 6138437510.4
1299837 | 4686.636 | 180.581 | 0.846 | 19.25 | 0.16 | 6091862878.3
1308178 | 4688.492 | 179.105 | 0.84 | 21.07 | 0.171 | 6133382087.6
1316572 | 4681.955 | 178.821 | 0.837 | 19.93 | 0.161 | 6164130858.3
1325020 | 4637.021 | 179.389 | 0.832 | 18.95 | 0.154 | 6144145565.4
1333522 | 4594.303 | 180.751 | 0.83 | 19.05 | 0.154 | 6126604125.2
1342079 | 4582.246 | 179.559 | 0.823 | 18.98 | 0.153 | 6149736129.4
1350690 | 4598.196 | 179.956 | 0.827 | 19.95 | 0.159 | 6210737355.2
1359357 | 4508.089 | 180.183 | 0.812 | 20.79 | 0.167 | 6128102338.8
1368079 | 4520.62 | 180.07 | 0.814 | 19.58 | 0.154 | 6184565289.0
1376858 | 4491.878 | 179.332 | 0.806 | 21.17 | 0.166 | 6184678159.3
1385692 | 4436.671 | 180.127 | 0.799 | 20.73 | 0.162 | 6147859511.3
1394584 | 4392.608 | 179.9 | 0.79 | 21.18 | 0.163 | 6125860835.1
1403532 | 4384.28 | 180.013 | 0.789 | 21.52 | 0.164 | 6153477277.0
1412538 | 4314.681 | 179.673 | 0.775 | 20.93 | 0.159 | 6094650870.4
1421602 | 4292.704 | 179.843 | 0.772 | 20.75 | 0.155 | 6102516591.8
1430723 | 4203.288 | 180.07 | 0.757 | 20.63 | 0.154 | 6013740817.2
1439904 | 4122.079 | 180.354 | 0.743 | 19.87 | 0.146 | 5935398040.4
1449143 | 4079.26 | 180.297 | 0.735 | 20.08 | 0.145 | 5911431074.2
1458442 | 4000.825 | 179.843 | 0.72 | 20.51 | 0.146 | 5834971214.6
1467800 | 3883.272 | 179.956 | 0.699 | 20.87 | 0.145 | 5699866641.6
1477218 | 3815.722 | 179.332 | 0.684 | 20.36 | 0.137 | 5636653221.4
1486697 | 3624.695 | 179.616 | 0.651 | 20.71 | 0.137 | 5388823182.4
1496236 | 3463.275 | 180.467 | 0.625 | 22.14 | 0.139 | 5181876732.9
1505837 | 3247.907 | 180.127 | 0.585 | 22.65 | 0.137 | 4890818533.2
1515499 | 3040.861 | 180.24 | 0.548 | 25.32 | 0.142 | 4608421804.6
1525223 | 2343.071 | 179.616 | 0.421 | 28.82 | 0.15 | 3573705779.8
1535010 | 1970.115 | 180.127 | 0.355 | 32.22 | 0.127 | 3024146226.2
1544860 | 1823.888 | 178.765 | 0.326 | 32.44 | 0.107 | 2817651615.7
1554772 | 1613.819 | 180.127 | 0.291 | 33.27 | 0.102 | 2509120594.3
1564749 | 1602.486 | 180.694 | 0.29 | 35.68 | 0.097 | 2507488366.0
1574789 | 1450.948 | 180.24 | 0.262 | 30.17 | 0.083 | 2284936950.0
1584894 | 1402.22 | 180.41 | 0.253 | 34.56 | 0.084 | 2222370064.7
1595063 | 1358.457 | 180.127 | 0.245 | 34.01 | 0.08 | 2166824497.8

## C2_PR_SP2_50_D
Fatigue: 4PB-PR Test (BS EN 12697‑24:2018) Annex D
.
SAMPLE ID | C2-PR
Complex Modulus at 10 Hz [MPa] | 8757 |  | ε0 [μm/m] | 179.094
Test Temperature | 20 °C |  | σ0 [kPa] | 1474
Loading control mode | Strain (On-specimen LVDT) |  | Nf, 50% [-] | 81910
Strain amplitude [μm/m] | 180 |  | Nf, ER [-] | 62614
Target temperature (°C) | 20
Frequency (Hz) | 10
Initial stiffness measured at cycle number | 100
Cycle | Complex Modulus | Strain amplitude | Stress amplitude | Phase Lag | Dissipated Energy | ER
| [MPa] | [μm/m] | [MPa] | [deg] | [kJ/m3] | [-]
1 | 9297.539 | 62.352 | 0.58 | 13.67 | 0.016 | 9297.539
2 | 9047.086 | 85.595 | 0.774 | 10.71 | 0.029 | 18094.172
3 | 9256.003 | 128.067 | 1.185 | 10.62 | 0.057 | 27768.009
4 | 9145.521 | 146.236 | 1.337 | 11.46 | 0.108 | 36582.084
5 | 9051.429 | 155.793 | 1.41 | 12.79 | 0.145 | 45257.145
6 | 9014.625 | 162.164 | 1.462 | 12.76 | 0.159 | 54087.75
7 | 8868.518 | 168.712 | 1.496 | 13.66 | 0.183 | 62079.626
8 | 8833.911 | 170.363 | 1.505 | 14.26 | 0.197 | 70671.288
9 | 8816.817 | 173.549 | 1.53 | 12.77 | 0.182 | 79351.353
10 | 8631.784 | 178.268 | 1.539 | 15.56 | 0.23 | 86317.84
11 | 8540.455 | 178.681 | 1.526 | 14.25 | 0.213 | 93945.005
12 | 8629.951 | 177.088 | 1.528 | 13.56 | 0.199 | 103559.412
13 | 8589.163 | 177.796 | 1.527 | 14.37 | 0.212 | 111659.119
14 | 8611.962 | 176.557 | 1.521 | 14.1 | 0.206 | 120567.468
15 | 8578.623 | 177.383 | 1.522 | 15.24 | 0.223 | 128679.345
16 | 8599.612 | 177.619 | 1.527 | 14.14 | 0.208 | 137593.792
17 | 8566.282 | 179.389 | 1.537 | 14.85 | 0.221 | 145626.794
18 | 8509.008 | 180.687 | 1.537 | 15.73 | 0.237 | 153162.144
19 | 8517.431 | 180.215 | 1.535 | 15.43 | 0.232 | 161831.189
20 | 8501.65 | 179.389 | 1.525 | 16.42 | 0.245 | 170033
21 | 8504.154 | 180.156 | 1.532 | 16.38 | 0.244 | 178587.234
22 | 8493.29 | 179.153 | 1.522 | 16.71 | 0.248 | 186852.38
23 | 8440.676 | 180.274 | 1.522 | 16.07 | 0.239 | 194135.548
24 | 8473.807 | 179.094 | 1.518 | 16.57 | 0.244 | 203371.368
25 | 8461.466 | 179.153 | 1.516 | 16.05 | 0.236 | 211536.65
26 | 8457.095 | 179.625 | 1.519 | 16.1 | 0.237 | 219884.47
27 | 8424.03 | 179.566 | 1.513 | 14.68 | 0.217 | 227448.81
28 | 8451.338 | 179.507 | 1.517 | 15.71 | 0.231 | 236637.464
29 | 8454.776 | 179.389 | 1.517 | 15.1 | 0.223 | 245188.504
30 | 8397.899 | 180.746 | 1.518 | 15.19 | 0.226 | 251936.97
31 | 8398.474 | 180.333 | 1.515 | 15.76 | 0.234 | 260352.694
32 | 8437.177 | 178.799 | 1.509 | 14.42 | 0.212 | 269989.664
33 | 8402.047 | 179.802 | 1.511 | 15.59 | 0.229 | 277267.551
34 | 8364.96 | 180.451 | 1.509 | 15.95 | 0.236 | 284408.64
35 | 8397.051 | 179.153 | 1.504 | 15.9 | 0.233 | 293896.785
36 | 8409.576 | 178.976 | 1.505 | 15.24 | 0.223 | 302744.736
37 | 8352.809 | 181.041 | 1.512 | 16.84 | 0.248 | 309053.933
38 | 8319.301 | 179.507 | 1.493 | 16.56 | 0.243 | 316133.438
39 | 8366.005 | 178.74 | 1.495 | 17.08 | 0.247 | 326274.195
40 | 8366.897 | 178.268 | 1.492 | 17.11 | 0.247 | 334675.88
41 | 8397.949 | 179.271 | 1.506 | 16.58 | 0.24 | 344315.909
42 | 8360.649 | 179.389 | 1.5 | 17.09 | 0.25 | 351147.258
43 | 8329.541 | 179.743 | 1.497 | 16.54 | 0.241 | 358170.263
44 | 8321.358 | 180.392 | 1.501 | 16.63 | 0.243 | 366139.752
45 | 8300.193 | 180.156 | 1.495 | 18 | 0.263 | 373508.685
46 | 8383.487 | 179.448 | 1.504 | 15.37 | 0.224 | 385640.402
47 | 8330.378 | 180.215 | 1.501 | 16.76 | 0.246 | 391527.766 | Criterio 50% Modulo
48 | 8300.413 | 180.805 | 1.501 | 16.3 | 0.24 | 398419.824
49 | 8279.908 | 180.982 | 1.499 | 16.6 | 0.244 | 405715.492 | S0 [MPa] | 8230.484
50 | 8317.75 | 180.156 | 1.498 | 16.58 | 0.242 | 415887.5 | S0, 1/2 [MPa] | 4115.242
51 | 8302.806 | 180.038 | 1.495 | 15.98 | 0.234 | 423443.106 | Nf [-] | 81910
52 | 8255.389 | 180.864 | 1.493 | 16.86 | 0.247 | 429280.228
53 | 8274.008 | 179.625 | 1.486 | 16.43 | 0.239 | 438522.424
54 | 8333.924 | 178.799 | 1.49 | 16.48 | 0.237 | 450031.896 | Criterio ER
55 | 8278.737 | 179.861 | 1.489 | 15.66 | 0.227 | 455330.535
56 | 8272.944 | 179.92 | 1.488 | 16.72 | 0.242 | 463284.864 | Wn, MAX | 465170175.6
57 | 8307.661 | 179.861 | 1.494 | 15.32 | 0.222 | 473536.677 | Nf [-] | 62614
58 | 8226.797 | 179.684 | 1.478 | 15.92 | 0.232 | 477154.226
59 | 8238.376 | 180.51 | 1.487 | 15.61 | 0.226 | 486064.184
60 | 8295.419 | 179.448 | 1.489 | 16.23 | 0.235 | 497725.14
61 | 8262.928 | 179.743 | 1.485 | 15.79 | 0.229 | 504038.608
62 | 8245.492 | 179.743 | 1.482 | 15.41 | 0.223 | 511220.504
63 | 8266.622 | 180.51 | 1.492 | 15.76 | 0.229 | 520797.186
64 | 8247.911 | 180.687 | 1.49 | 15.69 | 0.229 | 527866.304
65 | 8229.933 | 180.156 | 1.483 | 15.89 | 0.231 | 534945.645
66 | 8234.256 | 179.979 | 1.482 | 16.64 | 0.24 | 543460.896
67 | 8223.689 | 178.799 | 1.47 | 16.53 | 0.237 | 550987.163
68 | 8311.666 | 177.855 | 1.478 | 16.72 | 0.237 | 565193.288
69 | 8238.465 | 179.979 | 1.483 | 16.74 | 0.241 | 568454.085
70 | 8249.185 | 179.153 | 1.478 | 16.36 | 0.235 | 577442.95
71 | 8233.64 | 179.448 | 1.478 | 16.63 | 0.239 | 584588.44
72 | 8228.584 | 180.392 | 1.484 | 16.49 | 0.238 | 592458.048
73 | 8251.547 | 179.448 | 1.481 | 17.12 | 0.247 | 602362.931
74 | 8248.541 | 179.743 | 1.483 | 16.63 | 0.24 | 610392.034
75 | 8220.88 | 179.861 | 1.479 | 16.48 | 0.238 | 616566
76 | 8252.813 | 180.274 | 1.488 | 15.87 | 0.229 | 627213.788
77 | 8295.211 | 179.802 | 1.491 | 14.79 | 0.215 | 638731.247
78 | 8152.224 | 182.102 | 1.485 | 15.74 | 0.232 | 635873.472
79 | 8237.523 | 179.684 | 1.48 | 15.96 | 0.231 | 650764.317
80 | 8205.072 | 179.684 | 1.474 | 16.62 | 0.239 | 656405.76
81 | 8292.689 | 179.566 | 1.489 | 15.98 | 0.229 | 671707.809
82 | 8201.765 | 180.392 | 1.48 | 16.02 | 0.233 | 672544.73
83 | 8261.748 | 179.389 | 1.482 | 15.97 | 0.23 | 685725.084
84 | 8251.094 | 179.743 | 1.483 | 16.47 | 0.238 | 693091.896
85 | 8221.752 | 179.743 | 1.478 | 16.85 | 0.243 | 698848.92
86 | 8235.403 | 179.802 | 1.481 | 15.59 | 0.225 | 708244.658
87 | 8232.164 | 179.625 | 1.479 | 17.04 | 0.245 | 716198.268
88 | 8266.344 | 179.035 | 1.48 | 17.03 | 0.244 | 727438.272
89 | 8259.565 | 180.038 | 1.487 | 17.5 | 0.252 | 735101.285
90 | 8212.726 | 180.038 | 1.479 | 16.97 | 0.246 | 739145.34
91 | 8226.514 | 180.097 | 1.482 | 16.81 | 0.242 | 748612.774
92 | 8199.497 | 180.51 | 1.48 | 17.55 | 0.254 | 754353.724
93 | 8192.738 | 179.625 | 1.472 | 16.49 | 0.237 | 761924.634
94 | 8241.331 | 178.976 | 1.475 | 16.66 | 0.237 | 774685.114
95 | 8188.491 | 180.215 | 1.476 | 16.7 | 0.24 | 777906.645
96 | 8233.633 | 179.507 | 1.478 | 16.49 | 0.236 | 790428.768
97 | 8183.493 | 180.274 | 1.475 | 17.31 | 0.249 | 793798.821
98 | 8210.81 | 179.625 | 1.475 | 17.03 | 0.244 | 804659.38
99 | 8242.401 | 179.389 | 1.479 | 16.97 | 0.243 | 815997.699
100 | 8230.484 | 179.094 | 1.474 | 16.89 | 0.242 | 823048.4
101 | 8214.989 | 180.038 | 1.479 | 16.8 | 0.241 | 829713.889
102 | 8201.364 | 179.743 | 1.474 | 16.46 | 0.237 | 836539.128
103 | 8200.608 | 180.097 | 1.477 | 16.65 | 0.239 | 844662.624
104 | 8181.753 | 180.038 | 1.473 | 16.61 | 0.239 | 850902.312
105 | 8183.137 | 179.743 | 1.471 | 16.91 | 0.242 | 859229.385
106 | 8222.916 | 180.156 | 1.481 | 16.69 | 0.239 | 871629.096
107 | 8229.17 | 179.743 | 1.479 | 16.9 | 0.243 | 880521.19
108 | 8176.897 | 179.625 | 1.469 | 16.78 | 0.241 | 883104.876
109 | 8200.604 | 180.038 | 1.476 | 16.77 | 0.24 | 893865.836
110 | 8164.372 | 180.215 | 1.471 | 16.18 | 0.233 | 898080.92
111 | 8196.346 | 179.212 | 1.469 | 16.29 | 0.233 | 909794.406
112 | 8159.761 | 179.92 | 1.468 | 16.1 | 0.23 | 913893.232
113 | 8195.949 | 179.035 | 1.467 | 15.81 | 0.225 | 926142.237
114 | 8190.641 | 179.389 | 1.469 | 15.95 | 0.227 | 933733.074
115 | 8190.303 | 179.625 | 1.471 | 15.81 | 0.226 | 941884.845
116 | 8219.228 | 180.392 | 1.483 | 16.69 | 0.24 | 953430.448
117 | 8193.088 | 180.687 | 1.48 | 16.88 | 0.245 | 958591.296
118 | 8150.515 | 181.571 | 1.48 | 16.99 | 0.247 | 961760.77
119 | 8203.449 | 179.92 | 1.476 | 17.35 | 0.25 | 976210.431
120 | 8217.463 | 179.33 | 1.474 | 16.58 | 0.238 | 986095.56
121 | 8199.331 | 180.628 | 1.481 | 17.32 | 0.249 | 992119.051
122 | 8172.268 | 179.92 | 1.47 | 16.5 | 0.238 | 997016.696
123 | 8179.924 | 180.392 | 1.476 | 17.09 | 0.245 | 1006130.652
124 | 8199.821 | 179.625 | 1.473 | 16.49 | 0.237 | 1016777.804
125 | 8191.521 | 179.861 | 1.473 | 16.28 | 0.234 | 1023940.125
126 | 8200.778 | 179.684 | 1.474 | 17 | 0.243 | 1033298.028
127 | 8218.955 | 178.622 | 1.468 | 16.05 | 0.229 | 1043807.285
128 | 8159.611 | 179.802 | 1.467 | 16.45 | 0.235 | 1044430.208
129 | 8191.786 | 180.156 | 1.476 | 16.79 | 0.24 | 1056740.394
130 | 8192.359 | 178.445 | 1.462 | 16.3 | 0.232 | 1065006.67
131 | 8234.286 | 178.681 | 1.471 | 16.76 | 0.237 | 1078691.466
132 | 8187.395 | 178.858 | 1.464 | 16.83 | 0.24 | 1080736.14
133 | 8192.806 | 179.625 | 1.472 | 16.5 | 0.235 | 1089643.198
134 | 8195.588 | 179.448 | 1.471 | 16.77 | 0.24 | 1098208.792
135 | 8195.596 | 179.035 | 1.467 | 16.61 | 0.237 | 1106405.46
136 | 8175.866 | 180.156 | 1.473 | 17.02 | 0.243 | 1111917.776
137 | 8165.26 | 179.92 | 1.469 | 17.44 | 0.25 | 1118640.62
138 | 8136.361 | 181.217 | 1.474 | 17.19 | 0.247 | 1122817.818
139 | 8169.635 | 179.92 | 1.47 | 17.11 | 0.245 | 1135579.265
140 | 8136.118 | 180.569 | 1.469 | 17.47 | 0.251 | 1139056.52
141 | 8179.063 | 180.569 | 1.477 | 18.04 | 0.258 | 1153247.883
142 | 8189.213 | 179.153 | 1.467 | 17.4 | 0.249 | 1162868.246
143 | 8151.5 | 180.333 | 1.47 | 16.73 | 0.239 | 1165664.5
144 | 8156.369 | 179.802 | 1.467 | 17.43 | 0.249 | 1174517.136
145 | 8163.684 | 180.097 | 1.47 | 16.4 | 0.235 | 1183734.18
146 | 8175.54 | 178.327 | 1.458 | 16.11 | 0.229 | 1193628.84
147 | 8120.3 | 180.097 | 1.462 | 16.81 | 0.239 | 1193684.1
148 | 8198.416 | 179.035 | 1.468 | 17 | 0.241 | 1213365.568
149 | 8162.671 | 179.743 | 1.467 | 16.51 | 0.236 | 1216237.979
150 | 8176.438 | 179.035 | 1.464 | 16.39 | 0.233 | 1226465.7
151 | 8142.847 | 179.802 | 1.464 | 16.61 | 0.237 | 1229569.897
152 | 8191.232 | 180.333 | 1.477 | 16.84 | 0.241 | 1245067.264
153 | 8151.458 | 179.389 | 1.462 | 16.68 | 0.239 | 1247173.074
154 | 8113.005 | 181.041 | 1.469 | 16.18 | 0.232 | 1249402.77
155 | 8131.891 | 180.215 | 1.465 | 16.7 | 0.239 | 1260443.105
156 | 8167.154 | 178.976 | 1.462 | 16.75 | 0.238 | 1274076.024
157 | 8137.385 | 179.92 | 1.464 | 17.07 | 0.243 | 1277569.445
158 | 8149.367 | 179.979 | 1.467 | 17.13 | 0.244 | 1287599.986
159 | 8116.518 | 179.743 | 1.459 | 17 | 0.242 | 1290526.362
160 | 8193.087 | 179.212 | 1.468 | 16.9 | 0.239 | 1310893.92
161 | 8123.865 | 179.861 | 1.461 | 16.81 | 0.24 | 1307942.265
162 | 8171.096 | 179.861 | 1.47 | 16.45 | 0.234 | 1323717.552
163 | 8126.165 | 179.92 | 1.462 | 16.99 | 0.243 | 1324564.895
164 | 8154.875 | 180.038 | 1.468 | 16.82 | 0.239 | 1337399.5
165 | 8134.811 | 180.392 | 1.467 | 16.08 | 0.231 | 1342243.815
166 | 8167.453 | 179.33 | 1.465 | 16.55 | 0.236 | 1355797.198
167 | 8150.249 | 179.507 | 1.463 | 17.22 | 0.245 | 1361091.583
168 | 8146.733 | 179.212 | 1.46 | 16.33 | 0.232 | 1368651.144
169 | 8132.84 | 180.451 | 1.468 | 16.84 | 0.24 | 1374449.96
170 | 8145.916 | 179.389 | 1.461 | 16.36 | 0.233 | 1384805.72
171 | 8156.188 | 180.156 | 1.469 | 16.76 | 0.239 | 1394708.148
172 | 8133.779 | 179.448 | 1.46 | 16.57 | 0.236 | 1399009.988
173 | 8145.851 | 179.861 | 1.465 | 17.34 | 0.246 | 1409232.223
174 | 8140.105 | 180.038 | 1.466 | 17.19 | 0.245 | 1416378.27
175 | 8073.868 | 180.51 | 1.457 | 16.31 | 0.234 | 1412926.9
176 | 8141.737 | 178.445 | 1.453 | 16.16 | 0.228 | 1432945.712
177 | 8176.632 | 179.743 | 1.47 | 16.98 | 0.24 | 1447263.864
178 | 8151.357 | 179.861 | 1.466 | 16.69 | 0.239 | 1450941.546
179 | 8110.976 | 180.156 | 1.461 | 16.86 | 0.241 | 1451864.704
180 | 8125.556 | 180.097 | 1.463 | 17.46 | 0.248 | 1462600.08
181 | 8133.154 | 179.566 | 1.46 | 17.19 | 0.244 | 1472100.874
182 | 8108.541 | 179.802 | 1.458 | 16.77 | 0.238 | 1475754.462
183 | 8153.503 | 178.917 | 1.459 | 16.94 | 0.239 | 1492091.049
184 | 8121.076 | 180.215 | 1.464 | 17.13 | 0.244 | 1494277.984
185 | 8120.688 | 181.217 | 1.472 | 16.49 | 0.237 | 1502327.28
186 | 8089.02 | 180.333 | 1.459 | 17.32 | 0.248 | 1504557.72
187 | 8174.784 | 178.976 | 1.463 | 17.71 | 0.25 | 1528684.608
188 | 8134.124 | 179.743 | 1.462 | 17.42 | 0.248 | 1529215.312
189 | 8121.917 | 179.743 | 1.46 | 17.67 | 0.251 | 1535042.313
190 | 8114.914 | 179.507 | 1.457 | 17.68 | 0.25 | 1541833.66
191 | 8123.033 | 179.33 | 1.457 | 17.7 | 0.25 | 1551499.303
192 | 8117.686 | 179.507 | 1.457 | 17.58 | 0.248 | 1558595.712
193 | 8135.953 | 178.268 | 1.45 | 17.29 | 0.243 | 1570238.929
194 | 8168.734 | 179.212 | 1.464 | 16.46 | 0.232 | 1584734.396
195 | 8093.253 | 179.212 | 1.45 | 16.31 | 0.232 | 1578184.335
196 | 8075.647 | 179.566 | 1.45 | 16.64 | 0.234 | 1582826.812
197 | 8091.27 | 180.333 | 1.459 | 16.71 | 0.236 | 1593980.19
198 | 8110.673 | 179.212 | 1.454 | 16.22 | 0.23 | 1605913.254
199 | 8122.823 | 179.212 | 1.456 | 16.51 | 0.233 | 1616441.777
200 | 8102.133 | 180.156 | 1.46 | 16.62 | 0.236 | 1620426.6
201 | 8085.102 | 179.743 | 1.453 | 16.59 | 0.236 | 1625105.502
202 | 8061.559 | 180.392 | 1.454 | 16.87 | 0.239 | 1628434.918
203 | 8069.543 | 179.153 | 1.446 | 16.66 | 0.235 | 1638117.229
204 | 8112.551 | 178.858 | 1.451 | 16.83 | 0.235 | 1654960.404
205 | 8102.423 | 180.097 | 1.459 | 17.67 | 0.249 | 1660996.715
206 | 8154.753 | 179.802 | 1.466 | 17.68 | 0.251 | 1679879.118
207 | 8100.375 | 178.976 | 1.45 | 17.31 | 0.246 | 1676777.625
208 | 8118.382 | 179.507 | 1.457 | 16.78 | 0.236 | 1688623.456
209 | 8082.004 | 179.33 | 1.449 | 17.02 | 0.241 | 1689138.836
210 | 8158.486 | 178.563 | 1.457 | 17.32 | 0.242 | 1713282.06
211 | 8108.872 | 179.802 | 1.458 | 16.82 | 0.238 | 1710971.992
212 | 8125.106 | 179.92 | 1.462 | 17.3 | 0.245 | 1722522.472
213 | 8089.859 | 179.802 | 1.455 | 17.11 | 0.243 | 1723139.967
214 | 8113.161 | 180.274 | 1.463 | 16.39 | 0.233 | 1736216.454
215 | 8130.627 | 179.153 | 1.457 | 16.09 | 0.228 | 1748084.805
216 | 8056.187 | 180.451 | 1.454 | 16.98 | 0.241 | 1740136.392
217 | 8098.43 | 179.566 | 1.454 | 16.84 | 0.238 | 1757359.31
218 | 8122.662 | 179.92 | 1.461 | 17 | 0.241 | 1770740.316
219 | 8121.594 | 179.684 | 1.459 | 16.86 | 0.239 | 1778629.086
220 | 8137.535 | 179.92 | 1.464 | 16.61 | 0.236 | 1790257.7
221 | 8040.018 | 180.274 | 1.449 | 16.58 | 0.237 | 1776843.978
222 | 8102.287 | 178.917 | 1.45 | 16.77 | 0.235 | 1798707.714
223 | 8098.35 | 180.215 | 1.459 | 16.43 | 0.232 | 1805932.05
224 | 8132.659 | 179.743 | 1.462 | 16.8 | 0.238 | 1821715.616
225 | 8047.893 | 179.979 | 1.448 | 16.84 | 0.24 | 1810775.925
226 | 8106.249 | 179.625 | 1.456 | 17.27 | 0.243 | 1832012.274
227 | 8069.593 | 180.569 | 1.457 | 17.1 | 0.243 | 1831797.611
228 | 8081.332 | 179.861 | 1.454 | 17.25 | 0.244 | 1842543.696
229 | 8100.506 | 179.566 | 1.455 | 17.54 | 0.247 | 1855015.874
230 | 8104.065 | 179.33 | 1.453 | 17.11 | 0.241 | 1863934.95
231 | 8107.317 | 179.625 | 1.456 | 17.4 | 0.245 | 1872790.227
232 | 8056.703 | 180.569 | 1.455 | 17.69 | 0.251 | 1869155.096
233 | 8100.376 | 178.976 | 1.45 | 17.76 | 0.25 | 1887387.608
234 | 8104.392 | 179.448 | 1.454 | 17.36 | 0.244 | 1896427.728
235 | 8065.423 | 180.864 | 1.459 | 18.47 | 0.262 | 1895374.405
236 | 8077.47 | 181.276 | 1.464 | 18.16 | 0.259 | 1906282.92
237 | 8099.379 | 180.156 | 1.459 | 17.18 | 0.245 | 1919552.823
238 | 8088.956 | 180.333 | 1.459 | 17.76 | 0.252 | 1925171.528
239 | 8077.029 | 180.156 | 1.455 | 17.96 | 0.255 | 1930409.931
240 | 8038.662 | 180.333 | 1.45 | 17.66 | 0.25 | 1929278.88
241 | 8125.822 | 178.976 | 1.454 | 17.84 | 0.25 | 1958323.102
242 | 8100.116 | 179.566 | 1.455 | 17.98 | 0.254 | 1960228.072
243 | 8110.074 | 179.684 | 1.457 | 17.19 | 0.243 | 1970747.982
244 | 8041.339 | 179.566 | 1.444 | 16.21 | 0.23 | 1962086.716
245 | 8041.568 | 178.74 | 1.437 | 16.62 | 0.232 | 1970184.16
246 | 8058.177 | 179.507 | 1.446 | 16.2 | 0.226 | 1982311.542
247 | 8055.094 | 179.212 | 1.444 | 16.49 | 0.231 | 1989608.218
248 | 8095.305 | 178.445 | 1.445 | 16.16 | 0.226 | 2007635.64
249 | 8028.218 | 179.861 | 1.444 | 16.22 | 0.228 | 1999026.282
250 | 8025.161 | 179.507 | 1.441 | 15.69 | 0.22 | 2006290.25
251 | 8069.342 | 179.802 | 1.451 | 16.08 | 0.226 | 2025404.842
252 | 8066.964 | 179.389 | 1.447 | 16.18 | 0.228 | 2032874.928
253 | 8036.649 | 180.392 | 1.45 | 16.85 | 0.238 | 2033272.197
254 | 8052.867 | 179.684 | 1.447 | 15.88 | 0.224 | 2045428.218
255 | 8074.635 | 179.625 | 1.45 | 17.76 | 0.249 | 2059031.925
256 | 8029.953 | 179.743 | 1.443 | 17.26 | 0.243 | 2055667.968
257 | 8074.371 | 178.681 | 1.443 | 16.85 | 0.235 | 2075113.347
258 | 8101.856 | 179.271 | 1.452 | 17.38 | 0.243 | 2090278.848
259 | 8071.661 | 180.038 | 1.453 | 17.48 | 0.247 | 2090560.199
260 | 8091.672 | 179.979 | 1.456 | 17 | 0.24 | 2103834.72
261 | 8024.112 | 181.099 | 1.453 | 17.45 | 0.249 | 2094293.232
262 | 8062.143 | 179.92 | 1.451 | 17.4 | 0.246 | 2112281.466
263 | 8064.061 | 179.684 | 1.449 | 17.65 | 0.248 | 2120848.043
264 | 8025.583 | 179.979 | 1.444 | 15.93 | 0.225 | 2118753.912
265 | 8049.928 | 179.448 | 1.445 | 16.14 | 0.227 | 2133230.92
266 | 8063.484 | 179.448 | 1.447 | 17.58 | 0.246 | 2144886.744
267 | 8037.88 | 180.156 | 1.448 | 17.45 | 0.246 | 2146113.96
268 | 8060.614 | 180.923 | 1.458 | 17.07 | 0.242 | 2160244.552
269 | 8018.905 | 180.51 | 1.447 | 17.49 | 0.249 | 2157085.445
270 | 8068.235 | 179.979 | 1.452 | 17.17 | 0.242 | 2178423.45
271 | 8041.474 | 179.861 | 1.446 | 17.15 | 0.242 | 2179239.454
272 | 8030.13 | 179.625 | 1.442 | 16.6 | 0.233 | 2184195.36
273 | 8076.888 | 179.212 | 1.447 | 17.48 | 0.244 | 2204990.424
274 | 8023.833 | 179.625 | 1.441 | 16 | 0.225 | 2198530.242
275 | 8038.83 | 178.917 | 1.438 | 16.86 | 0.235 | 2210678.25
276 | 8025.618 | 179.861 | 1.443 | 16.94 | 0.237 | 2215070.568
277 | 8012.534 | 180.51 | 1.446 | 17.58 | 0.247 | 2219471.918
278 | 8064.732 | 179.861 | 1.451 | 17.39 | 0.244 | 2241995.496
279 | 8046.305 | 180.215 | 1.45 | 17.51 | 0.247 | 2244919.095
280 | 7965.945 | 180.451 | 1.437 | 16.72 | 0.237 | 2230464.6
281 | 8041.407 | 180.097 | 1.448 | 18.08 | 0.253 | 2259635.367
282 | 8073.365 | 179.861 | 1.452 | 18.1 | 0.255 | 2276688.93
283 | 8039.397 | 179.684 | 1.445 | 18.23 | 0.257 | 2275149.351
284 | 8040.548 | 179.802 | 1.446 | 16.68 | 0.235 | 2283515.632
285 | 8034.152 | 179.743 | 1.444 | 17.8 | 0.25 | 2289733.32
286 | 8043.314 | 179.212 | 1.441 | 17.74 | 0.248 | 2300387.804
287 | 8075.588 | 179.389 | 1.449 | 17.43 | 0.244 | 2317693.756
288 | 8029.76 | 179.92 | 1.445 | 17.34 | 0.244 | 2312570.88
289 | 8041.616 | 179.92 | 1.447 | 17.05 | 0.24 | 2324027.024
290 | 8016.39 | 180.097 | 1.444 | 17.1 | 0.241 | 2324753.1
291 | 8012.191 | 179.271 | 1.436 | 16.84 | 0.236 | 2331547.581
292 | 8023.034 | 178.681 | 1.434 | 16.66 | 0.231 | 2342725.928
293 | 8022.887 | 180.215 | 1.446 | 16.18 | 0.226 | 2350705.891
294 | 8009.574 | 180.982 | 1.45 | 17.18 | 0.243 | 2354814.756
295 | 8048.203 | 180.333 | 1.451 | 17.52 | 0.247 | 2374219.885
296 | 8018.217 | 180.274 | 1.445 | 17.42 | 0.246 | 2373392.232
297 | 8018.906 | 179.271 | 1.438 | 16.18 | 0.227 | 2381615.082
298 | 8023.771 | 180.392 | 1.447 | 17.01 | 0.239 | 2391083.758
299 | 8022.84 | 179.861 | 1.443 | 17.47 | 0.246 | 2398829.16
300 | 7993.334 | 180.274 | 1.441 | 16.97 | 0.239 | 2398000.2
301 | 8033.509 | 180.156 | 1.447 | 17.35 | 0.243 | 2418086.209
302 | 7983.523 | 180.156 | 1.438 | 17.3 | 0.244 | 2411023.946
303 | 8035.519 | 179.861 | 1.445 | 17.29 | 0.242 | 2434762.257
304 | 8015.557 | 179.802 | 1.441 | 17.12 | 0.241 | 2436729.328
305 | 8007.61 | 180.274 | 1.444 | 16.99 | 0.239 | 2442321.05
306 | 8021.621 | 179.33 | 1.439 | 17.02 | 0.238 | 2454616.026
307 | 8030.962 | 179.507 | 1.442 | 16.45 | 0.23 | 2465505.334
308 | 8029.304 | 179.684 | 1.443 | 17.74 | 0.248 | 2473025.632
309 | 8049.454 | 179.802 | 1.447 | 16.41 | 0.23 | 2487281.286
310 | 8030.838 | 180.628 | 1.451 | 17 | 0.24 | 2489559.78
311 | 7991.975 | 180.805 | 1.445 | 17.09 | 0.242 | 2485504.225
312 | 8013.612 | 179.802 | 1.441 | 16.88 | 0.237 | 2500246.944
313 | 8076.932 | 178.799 | 1.444 | 16.95 | 0.236 | 2528079.716
314 | 8016.225 | 180.392 | 1.446 | 16.44 | 0.232 | 2517094.65
315 | 7997.641 | 179.979 | 1.439 | 17.2 | 0.242 | 2519256.915
316 | 7984.205 | 179.566 | 1.434 | 16.12 | 0.226 | 2523008.78
317 | 8026.192 | 179.684 | 1.442 | 16.37 | 0.228 | 2544302.864
318 | 7992.072 | 180.392 | 1.442 | 16.54 | 0.233 | 2541478.896
319 | 8002.327 | 180.215 | 1.442 | 16.33 | 0.23 | 2552742.313
320 | 7981.082 | 180.687 | 1.442 | 16.84 | 0.237 | 2553946.24
321 | 8009.085 | 179.507 | 1.438 | 16.34 | 0.229 | 2570916.285
322 | 8032.72 | 179.979 | 1.446 | 17.16 | 0.24 | 2586535.84
323 | 7987.567 | 181.158 | 1.447 | 17.6 | 0.249 | 2579984.141
324 | 8014.021 | 180.274 | 1.445 | 18.48 | 0.26 | 2596542.804
325 | 7986.266 | 179.979 | 1.437 | 18.04 | 0.253 | 2595536.45
326 | 7994.878 | 179.92 | 1.438 | 17.87 | 0.25 | 2606330.228
327 | 8021.586 | 179.389 | 1.439 | 18.5 | 0.257 | 2623058.622
328 | 8020.517 | 179.92 | 1.443 | 18 | 0.252 | 2630729.576
329 | 7986.496 | 180.097 | 1.438 | 18.48 | 0.259 | 2627557.184
330 | 8015.32 | 180.097 | 1.444 | 18.81 | 0.263 | 2645055.6
331 | 8042.257 | 179.389 | 1.443 | 18.31 | 0.256 | 2661987.067
332 | 8002.188 | 180.392 | 1.444 | 18.73 | 0.263 | 2656726.416
333 | 8030.581 | 179.389 | 1.441 | 17.14 | 0.24 | 2674183.473
334 | 7957.071 | 180.097 | 1.433 | 16.75 | 0.235 | 2657661.714
335 | 8034.186 | 179.33 | 1.441 | 16.81 | 0.234 | 2691452.31
336 | 8031.211 | 179.448 | 1.441 | 16.64 | 0.233 | 2698486.896
337 | 7996.055 | 180.038 | 1.44 | 16.34 | 0.23 | 2694670.535
338 | 7976.869 | 180.156 | 1.437 | 16.38 | 0.23 | 2696181.722
339 | 7980.052 | 180.687 | 1.442 | 15.96 | 0.224 | 2705237.628
341 | 8015.813 | 179.448 | 1.438 | 16.44 | 0.23 | 2733392.233
343 | 7937.776 | 180.628 | 1.434 | 17.72 | 0.249 | 2722657.168
344 | 7992.255 | 179.094 | 1.431 | 17.36 | 0.241 | 2749335.72
346 | 8019.311 | 179.035 | 1.436 | 16.86 | 0.234 | 2774681.606
348 | 7995.817 | 180.451 | 1.443 | 17.37 | 0.243 | 2782544.316
350 | 7956.267 | 180.51 | 1.436 | 16.72 | 0.236 | 2784693.45
352 | 8036.261 | 178.74 | 1.436 | 17.78 | 0.246 | 2828763.872
353 | 7978.356 | 180.215 | 1.438 | 16.48 | 0.231 | 2816359.668
355 | 7982.922 | 179.507 | 1.433 | 17.17 | 0.24 | 2833937.31
357 | 7961.728 | 180.687 | 1.439 | 17.07 | 0.239 | 2842336.896
359 | 7983.9 | 179.802 | 1.436 | 17.59 | 0.246 | 2866220.1
361 | 8001.847 | 179.035 | 1.433 | 17.34 | 0.241 | 2888666.767
363 | 7931.405 | 180.333 | 1.43 | 16.59 | 0.232 | 2879100.015
364 | 7979.749 | 179.094 | 1.429 | 17.58 | 0.243 | 2904628.636
366 | 7939.451 | 179.979 | 1.429 | 17.01 | 0.237 | 2905839.066
368 | 7928.066 | 180.805 | 1.433 | 17.04 | 0.238 | 2917528.288
370 | 7922.775 | 180.628 | 1.431 | 16.71 | 0.234 | 2931426.75
372 | 7962.985 | 180.392 | 1.436 | 16.92 | 0.236 | 2962230.42
374 | 7972.748 | 179.212 | 1.429 | 18.56 | 0.258 | 2981807.752
376 | 7992.892 | 178.327 | 1.425 | 18.16 | 0.25 | 3005327.392
378 | 7986.759 | 180.864 | 1.445 | 17.64 | 0.246 | 3018994.902
380 | 7932.42 | 180.333 | 1.43 | 17.19 | 0.242 | 3014319.6
382 | 7976.723 | 180.156 | 1.437 | 18.45 | 0.256 | 3047108.186
384 | 7957.871 | 179.094 | 1.425 | 17.51 | 0.244 | 3055822.464
386 | 7949.853 | 180.333 | 1.434 | 17.16 | 0.239 | 3068643.258
388 | 7936.75 | 179.92 | 1.428 | 17.23 | 0.24 | 3079459
390 | 7940.144 | 179.979 | 1.429 | 17.1 | 0.238 | 3096656.16
392 | 7890.39 | 181.099 | 1.429 | 16.53 | 0.232 | 3093032.88
394 | 7992.894 | 178.563 | 1.427 | 17.6 | 0.243 | 3149200.236
396 | 7959.164 | 179.92 | 1.432 | 17.83 | 0.247 | 3151828.944
398 | 7988.013 | 178.74 | 1.428 | 17.53 | 0.242 | 3179229.174
400 | 7953.147 | 179.625 | 1.429 | 17.21 | 0.239 | 3181258.8
402 | 7980.067 | 180.51 | 1.44 | 17.98 | 0.25 | 3207986.934
404 | 7939.441 | 179.153 | 1.422 | 17.32 | 0.242 | 3207534.164
406 | 7962.443 | 178.74 | 1.423 | 17.45 | 0.24 | 3232751.858
408 | 7988.984 | 179.743 | 1.436 | 17.46 | 0.241 | 3259505.472
410 | 7944.791 | 180.628 | 1.435 | 17.27 | 0.242 | 3257364.31
412 | 7982.219 | 179.743 | 1.435 | 16.58 | 0.232 | 3288674.228
414 | 7961.181 | 179.212 | 1.427 | 17.25 | 0.24 | 3295928.934
416 | 7926.963 | 180.333 | 1.429 | 16.96 | 0.236 | 3297616.608
419 | 7955.076 | 179.743 | 1.43 | 17.21 | 0.239 | 3333176.844
421 | 7950.429 | 179.625 | 1.428 | 17.31 | 0.24 | 3347130.609
423 | 7882.071 | 180.333 | 1.421 | 18.02 | 0.25 | 3334116.033
425 | 7971.122 | 179.035 | 1.427 | 18 | 0.247 | 3387726.85
427 | 7946.002 | 179.625 | 1.427 | 18.19 | 0.252 | 3392942.854
429 | 7949.266 | 179.448 | 1.426 | 18.01 | 0.249 | 3410235.114
432 | 7921.386 | 180.746 | 1.432 | 17.63 | 0.246 | 3422038.752
434 | 7954.478 | 179.566 | 1.428 | 16.57 | 0.231 | 3452243.452
436 | 7929.412 | 179.153 | 1.421 | 16.96 | 0.235 | 3457223.632
438 | 7943.735 | 179.861 | 1.429 | 16.35 | 0.226 | 3479355.93
441 | 7898.037 | 180.451 | 1.425 | 16.61 | 0.232 | 3483034.317
443 | 7939.942 | 179.271 | 1.423 | 18.11 | 0.25 | 3517394.306
445 | 7969.701 | 179.743 | 1.432 | 18.31 | 0.253 | 3546516.945
447 | 7925.564 | 180.333 | 1.429 | 18.22 | 0.254 | 3542727.108
450 | 7957.435 | 179.625 | 1.429 | 18.37 | 0.254 | 3580845.75
452 | 7949.4 | 179.802 | 1.429 | 17.27 | 0.24 | 3593128.8
454 | 7932.136 | 180.274 | 1.43 | 17.27 | 0.241 | 3601189.744
457 | 7959.247 | 178.681 | 1.422 | 16.72 | 0.231 | 3637375.879
459 | 7923.82 | 179.035 | 1.419 | 16.42 | 0.226 | 3637033.38
461 | 7912.452 | 179.802 | 1.423 | 17.09 | 0.236 | 3647640.372
464 | 7969.073 | 180.038 | 1.435 | 17.97 | 0.249 | 3697649.872
466 | 7972.725 | 179.389 | 1.43 | 17.93 | 0.249 | 3715289.85
468 | 7904.175 | 179.743 | 1.421 | 17.98 | 0.25 | 3699153.9
471 | 7944.298 | 179.33 | 1.425 | 17.57 | 0.242 | 3741764.358
473 | 7948.483 | 178.327 | 1.417 | 17.43 | 0.239 | 3759632.459
476 | 7889.875 | 179.389 | 1.415 | 16.87 | 0.232 | 3755580.5
478 | 7930.98 | 178.976 | 1.419 | 17.5 | 0.24 | 3791008.44
481 | 7968.249 | 179.802 | 1.433 | 17.88 | 0.246 | 3832727.769
483 | 7896.269 | 179.271 | 1.416 | 17.03 | 0.237 | 3813897.927
486 | 7916.052 | 179.507 | 1.421 | 17.24 | 0.237 | 3847201.272
488 | 7921.936 | 179.625 | 1.423 | 16.85 | 0.233 | 3865904.768
491 | 7847.224 | 180.687 | 1.418 | 16.87 | 0.235 | 3852986.984
493 | 7912.789 | 178.74 | 1.414 | 17.05 | 0.234 | 3901004.977
496 | 7885.71 | 180.038 | 1.42 | 17.7 | 0.243 | 3911312.16
498 | 7933.811 | 179.094 | 1.421 | 18.16 | 0.249 | 3951037.878
501 | 7938.823 | 180.097 | 1.43 | 16.68 | 0.231 | 3977350.323
503 | 7862.174 | 180.628 | 1.42 | 17.09 | 0.239 | 3954673.522
506 | 7915.164 | 179.035 | 1.417 | 16.74 | 0.23 | 4005072.984
508 | 7903.128 | 179.684 | 1.42 | 16.57 | 0.228 | 4014789.024
511 | 7833.198 | 181.158 | 1.419 | 17.23 | 0.24 | 4002764.178
514 | 7911.404 | 179.389 | 1.419 | 17.34 | 0.239 | 4066461.656
516 | 7893.052 | 179.625 | 1.418 | 17.68 | 0.243 | 4072814.832
519 | 7919.59 | 178.917 | 1.417 | 17.53 | 0.24 | 4110267.21
522 | 7936.037 | 179.094 | 1.421 | 17.02 | 0.234 | 4142611.314
524 | 7904.341 | 179.625 | 1.42 | 16.87 | 0.233 | 4141874.684
527 | 7891.191 | 180.333 | 1.423 | 17.34 | 0.24 | 4158657.657
530 | 7909.391 | 179.33 | 1.418 | 17.21 | 0.237 | 4191977.23
532 | 7893.534 | 178.799 | 1.411 | 16.74 | 0.23 | 4199360.088
535 | 7878.668 | 179.861 | 1.417 | 16.03 | 0.22 | 4215087.38
538 | 7903.764 | 179.153 | 1.416 | 16.31 | 0.224 | 4252225.032
541 | 7818.011 | 179.507 | 1.403 | 17.41 | 0.239 | 4229543.951
543 | 7888.15 | 179.035 | 1.412 | 17.84 | 0.242 | 4283265.45
547 | 7885.276 | 179.448 | 1.415 | 17.51 | 0.24 | 4313245.972
549 | 7873.831 | 179.684 | 1.415 | 17.37 | 0.239 | 4322733.219
553 | 7885.229 | 180.215 | 1.421 | 16.83 | 0.232 | 4360531.637
555 | 7874.065 | 180.569 | 1.422 | 16.93 | 0.235 | 4370106.075
558 | 7859.493 | 179.448 | 1.41 | 16.44 | 0.227 | 4385597.094
560 | 7886.243 | 179.448 | 1.415 | 17.19 | 0.235 | 4416296.08
564 | 7916.619 | 179.448 | 1.421 | 16.99 | 0.233 | 4464973.116
566 | 7872.645 | 179.684 | 1.415 | 16.78 | 0.232 | 4455917.07
571 | 7871.913 | 179.802 | 1.415 | 16.9 | 0.232 | 4494862.323
573 | 7866.005 | 178.799 | 1.406 | 16.88 | 0.231 | 4507220.865
575 | 7870.608 | 179.861 | 1.416 | 17.49 | 0.239 | 4525599.6
579 | 7877.375 | 178.209 | 1.404 | 16.83 | 0.23 | 4561000.125
582 | 7847.061 | 180.569 | 1.417 | 16.62 | 0.228 | 4566989.502
584 | 7886.06 | 179.684 | 1.417 | 17.13 | 0.236 | 4605459.04
588 | 7852.457 | 179.861 | 1.412 | 16.51 | 0.228 | 4617244.716
591 | 7861.88 | 178.858 | 1.406 | 17.57 | 0.24 | 4646371.08
593 | 7851.223 | 179.448 | 1.409 | 17.25 | 0.235 | 4655775.239
597 | 7835.88 | 179.448 | 1.406 | 17.55 | 0.24 | 4678020.36
600 | 7847.684 | 180.923 | 1.42 | 16.34 | 0.225 | 4708610.4
602 | 7887.769 | 179.743 | 1.418 | 17.22 | 0.238 | 4748436.938
607 | 7843.909 | 179.625 | 1.409 | 17.75 | 0.244 | 4761252.763
609 | 7846.66 | 179.507 | 1.409 | 17.44 | 0.238 | 4778615.94
611 | 7872.613 | 178.268 | 1.403 | 17.93 | 0.243 | 4810166.543
616 | 7815.645 | 179.625 | 1.404 | 16.88 | 0.23 | 4814437.32
618 | 7852.708 | 179.684 | 1.411 | 17.86 | 0.243 | 4852973.544
621 | 7840.253 | 180.097 | 1.412 | 17.2 | 0.236 | 4868797.113
626 | 7865.45 | 179.507 | 1.412 | 16.67 | 0.229 | 4923771.7
628 | 7819.181 | 179.684 | 1.405 | 16.74 | 0.23 | 4910445.668
630 | 7849.281 | 180.333 | 1.415 | 16.97 | 0.233 | 4945047.03
635 | 7868.901 | 178.799 | 1.407 | 16.79 | 0.23 | 4996752.135
638 | 7864.428 | 180.274 | 1.418 | 17.21 | 0.236 | 5017505.064
640 | 7852.223 | 181.158 | 1.422 | 18.74 | 0.259 | 5025422.72
645 | 7831.507 | 180.746 | 1.416 | 17.89 | 0.248 | 5051322.015
648 | 7872.421 | 179.861 | 1.416 | 17.28 | 0.238 | 5101328.808
650 | 7830.677 | 179.802 | 1.408 | 17.06 | 0.235 | 5089940.05
653 | 7853.176 | 179.33 | 1.408 | 16.28 | 0.223 | 5128123.928
658 | 7876.243 | 178.799 | 1.408 | 16.81 | 0.229 | 5182567.894
660 | 7822.882 | 179.92 | 1.407 | 18.14 | 0.248 | 5163102.12
665 | 7815.955 | 180.51 | 1.411 | 17.74 | 0.243 | 5197610.075
668 | 7855.969 | 180.097 | 1.415 | 17.86 | 0.245 | 5247787.292
670 | 7827.127 | 179.92 | 1.408 | 17.7 | 0.243 | 5244175.09
676 | 7786.2 | 179.802 | 1.4 | 17.26 | 0.236 | 5263471.2
678 | 7831.969 | 179.448 | 1.405 | 17.07 | 0.232 | 5310074.982
681 | 7906.87 | 179.507 | 1.419 | 17.89 | 0.244 | 5384578.47
686 | 7794.298 | 179.743 | 1.401 | 17.5 | 0.241 | 5346888.428
689 | 7761.512 | 182.633 | 1.418 | 17.05 | 0.236 | 5347681.768
691 | 7817.244 | 178.976 | 1.399 | 18.04 | 0.247 | 5401715.604
697 | 7817.105 | 180.215 | 1.409 | 18.13 | 0.247 | 5448522.185
699 | 7795.933 | 179.979 | 1.403 | 17.22 | 0.236 | 5449357.167
702 | 7814.713 | 180.746 | 1.412 | 17.52 | 0.24 | 5485928.526
707 | 7815.253 | 179.743 | 1.405 | 16.54 | 0.227 | 5525383.871
710 | 7803.709 | 180.569 | 1.409 | 18.92 | 0.259 | 5540633.39
713 | 7814.763 | 180.215 | 1.408 | 19.26 | 0.263 | 5571926.019
718 | 7821.216 | 179.743 | 1.406 | 17.32 | 0.237 | 5615633.088
721 | 7828.165 | 179.507 | 1.405 | 16.91 | 0.231 | 5644106.965
724 | 7843.276 | 180.038 | 1.412 | 17.7 | 0.242 | 5678531.824
730 | 7776.75 | 179.802 | 1.398 | 17.87 | 0.245 | 5677027.5
732 | 7781.297 | 179.684 | 1.398 | 17.79 | 0.241 | 5695909.404
735 | 7788.237 | 180.392 | 1.405 | 17.17 | 0.234 | 5724354.195
741 | 7803.432 | 180.746 | 1.41 | 17.44 | 0.239 | 5782343.112
744 | 7802.859 | 179.802 | 1.403 | 17.56 | 0.241 | 5805327.096
747 | 7818.044 | 181.217 | 1.417 | 18.81 | 0.258 | 5840078.868
752 | 7825.834 | 177.796 | 1.391 | 18 | 0.245 | 5885027.168
755 | 7815.926 | 179.33 | 1.402 | 17.52 | 0.236 | 5901024.13
758 | 7820.296 | 180.038 | 1.408 | 17.48 | 0.238 | 5927784.368
764 | 7803.856 | 180.333 | 1.407 | 17.95 | 0.246 | 5962145.984
767 | 7771.808 | 179.92 | 1.398 | 17.89 | 0.245 | 5960976.736
770 | 7812.744 | 179.625 | 1.403 | 18.9 | 0.256 | 6015812.88
776 | 7804.19 | 179.625 | 1.402 | 18.22 | 0.248 | 6056051.44
779 | 7749.062 | 179.33 | 1.39 | 18.14 | 0.246 | 6036519.298
782 | 7770.39 | 179.507 | 1.395 | 17.24 | 0.232 | 6076444.98
788 | 7770.912 | 181.276 | 1.409 | 18.05 | 0.246 | 6123478.656
791 | 7757.515 | 180.451 | 1.4 | 18.14 | 0.249 | 6136194.365
794 | 7774.261 | 180.333 | 1.402 | 18.39 | 0.25 | 6172763.234
800 | 7781.755 | 180.392 | 1.404 | 17.68 | 0.242 | 6225404
803 | 7732.215 | 179.92 | 1.391 | 18.5 | 0.252 | 6208968.645
806 | 7785.395 | 179.507 | 1.398 | 17.79 | 0.24 | 6275028.37
812 | 7820.266 | 179.448 | 1.403 | 17.84 | 0.242 | 6350055.992
815 | 7716.501 | 180.215 | 1.391 | 16.97 | 0.232 | 6288948.315
819 | 7793.883 | 177.973 | 1.387 | 17.18 | 0.23 | 6383190.177
825 | 7753.356 | 179.802 | 1.394 | 17.58 | 0.237 | 6396518.7
828 | 7748.826 | 180.156 | 1.396 | 17.59 | 0.239 | 6416027.928
831 | 7769.325 | 179.802 | 1.397 | 17.82 | 0.242 | 6456309.075
838 | 7765.542 | 179.448 | 1.394 | 17.2 | 0.233 | 6507524.196
841 | 7701.648 | 180.569 | 1.391 | 17.44 | 0.237 | 6477085.968
844 | 7797.826 | 180.038 | 1.404 | 17.78 | 0.24 | 6581365.144
851 | 7770.61 | 179.035 | 1.391 | 17.83 | 0.242 | 6612789.11
854 | 7749.41 | 180.038 | 1.395 | 17.95 | 0.243 | 6617996.14
857 | 7763.382 | 180.215 | 1.399 | 17.52 | 0.238 | 6653218.374
864 | 7751.275 | 179.684 | 1.393 | 17.57 | 0.239 | 6697101.6
867 | 7713.088 | 178.858 | 1.38 | 16.18 | 0.218 | 6687247.296
870 | 7733.339 | 179.684 | 1.39 | 17.55 | 0.235 | 6728004.93
877 | 7732.412 | 180.097 | 1.393 | 17.91 | 0.242 | 6781325.324
881 | 7730.118 | 180.038 | 1.392 | 18.33 | 0.248 | 6810233.958
884 | 7755.246 | 178.976 | 1.388 | 18.55 | 0.249 | 6855637.464
891 | 7710.939 | 179.979 | 1.388 | 17.66 | 0.238 | 6870446.649
894 | 7743.307 | 180.038 | 1.394 | 17.6 | 0.238 | 6922516.458
898 | 7754.558 | 179.094 | 1.389 | 17.94 | 0.242 | 6963593.084
905 | 7711.501 | 180.038 | 1.388 | 18.13 | 0.245 | 6978908.405
908 | 7732.884 | 180.392 | 1.395 | 18.4 | 0.249 | 7021458.672
912 | 7731.808 | 179.802 | 1.39 | 17.55 | 0.238 | 7051408.896
919 | 7753.259 | 177.914 | 1.379 | 17.15 | 0.229 | 7125245.021
922 | 7684.573 | 180.038 | 1.384 | 17.34 | 0.233 | 7085176.306
926 | 7770.825 | 180.569 | 1.403 | 17.26 | 0.233 | 7195783.95
933 | 7742.204 | 180.333 | 1.396 | 18.32 | 0.25 | 7223476.332
936 | 7711.423 | 180.333 | 1.391 | 18.84 | 0.256 | 7217891.928
940 | 7730.898 | 178.74 | 1.382 | 17.98 | 0.241 | 7267044.12
947 | 7673.767 | 180.628 | 1.386 | 18.53 | 0.249 | 7267057.349
951 | 7725.7 | 179.271 | 1.385 | 17.96 | 0.241 | 7347140.7
954 | 7702.631 | 179.743 | 1.384 | 17.57 | 0.236 | 7348309.974
962 | 7681.603 | 180.038 | 1.383 | 16.97 | 0.229 | 7389702.086
966 | 7663.643 | 179.153 | 1.373 | 17.1 | 0.229 | 7403079.138
969 | 7728.968 | 179.802 | 1.39 | 17.64 | 0.235 | 7489369.992
977 | 7706.689 | 178.858 | 1.378 | 17.79 | 0.239 | 7529435.153
980 | 7718.496 | 179.153 | 1.383 | 18.34 | 0.244 | 7564126.08
984 | 7732.9 | 179.212 | 1.386 | 18.16 | 0.243 | 7609173.6
992 | 7695.801 | 180.805 | 1.391 | 17.09 | 0.232 | 7634234.592
996 | 7660.924 | 180.805 | 1.385 | 18.08 | 0.246 | 7630280.304
1000 | 7730.515 | 179.389 | 1.387 | 18.66 | 0.25 | 7730515
1008 | 7728.956 | 179.271 | 1.386 | 17.92 | 0.241 | 7790787.648
1011 | 7708.029 | 179.802 | 1.386 | 17.68 | 0.238 | 7792817.319
1016 | 7751.082 | 178.976 | 1.387 | 18.35 | 0.246 | 7875099.312
1024 | 7684.28 | 179.212 | 1.377 | 17.78 | 0.239 | 7868702.72
1029 | 7692.78 | 181.041 | 1.393 | 18.01 | 0.242 | 7915870.62
1032 | 7710.102 | 180.097 | 1.389 | 19.27 | 0.26 | 7956825.264
1037 | 7662.339 | 177.855 | 1.363 | 16.64 | 0.222 | 7945845.543
1045 | 7664.636 | 180.215 | 1.381 | 17.55 | 0.233 | 8009544.62
1048 | 7705.297 | 179.979 | 1.387 | 18.76 | 0.251 | 8075151.256
1053 | 7710.425 | 179.507 | 1.384 | 18.35 | 0.246 | 8119077.525
1061 | 7709.835 | 179.625 | 1.385 | 18.86 | 0.253 | 8180134.935
1064 | 7731.975 | 178.622 | 1.381 | 17.43 | 0.233 | 8226821.4
1072 | 7664.582 | 179.389 | 1.375 | 17.58 | 0.235 | 8216431.904
1075 | 7666.182 | 180.274 | 1.382 | 17.62 | 0.236 | 8241145.65
1080 | 7711.628 | 179.153 | 1.382 | 18.41 | 0.246 | 8328558.24
1089 | 7621.556 | 181.158 | 1.381 | 17.17 | 0.232 | 8299874.484
1094 | 7647.67 | 179.861 | 1.376 | 16.63 | 0.224 | 8366550.98
1097 | 7711.222 | 179.92 | 1.387 | 18.63 | 0.249 | 8459210.534
1105 | 7651.222 | 179.448 | 1.373 | 18.07 | 0.243 | 8454600.31
1111 | 7649.876 | 178.504 | 1.366 | 17.25 | 0.229 | 8499012.236
1114 | 7716.427 | 181.453 | 1.4 | 18.66 | 0.249 | 8596099.678
1123 | 7629.406 | 180.51 | 1.377 | 17.82 | 0.243 | 8567822.938
1128 | 7651.661 | 180.392 | 1.38 | 17.77 | 0.238 | 8631073.608
1131 | 7683.157 | 179.92 | 1.382 | 17.41 | 0.234 | 8689650.567
1137 | 7682.625 | 179.33 | 1.378 | 16.86 | 0.226 | 8735144.625
1143 | 7662.133 | 180.156 | 1.38 | 17.83 | 0.239 | 8757818.019
1149 | 7674.524 | 180.628 | 1.386 | 17.93 | 0.241 | 8818028.076
1157 | 7666.405 | 178.622 | 1.369 | 17.27 | 0.231 | 8870030.585
1163 | 7627.679 | 180.923 | 1.38 | 18.07 | 0.242 | 8870990.677
1166 | 7663.505 | 180.864 | 1.386 | 19.88 | 0.267 | 8935646.83
1172 | 7653.222 | 180.038 | 1.378 | 18.85 | 0.254 | 8969576.184
1181 | 7630.423 | 180.628 | 1.378 | 18.25 | 0.245 | 9011529.563
1184 | 7622.659 | 180.746 | 1.378 | 19.22 | 0.258 | 9025228.256
1191 | 7641.533 | 179.389 | 1.371 | 18.58 | 0.248 | 9101065.803
1197 | 7688.187 | 178.74 | 1.374 | 17.99 | 0.238 | 9202759.839
1203 | 7671.373 | 179.389 | 1.376 | 18.05 | 0.24 | 9228661.719
1212 | 7600.021 | 180.451 | 1.371 | 18.52 | 0.248 | 9211225.452
1218 | 7640.824 | 180.156 | 1.377 | 18.55 | 0.247 | 9306523.632
1221 | 7641.469 | 180.215 | 1.377 | 18.41 | 0.246 | 9330233.649
1228 | 7614 | 179.507 | 1.367 | 18.23 | 0.243 | 9349992
1234 | 7575.839 | 181.217 | 1.373 | 17.95 | 0.24 | 9348585.326
1240 | 7636.633 | 179.566 | 1.371 | 18.29 | 0.243 | 9469424.92
1247 | 7600.064 | 180.746 | 1.374 | 18.11 | 0.242 | 9477279.808
1256 | 7601.82 | 179.743 | 1.366 | 18.67 | 0.249 | 9547885.92
1259 | 7607.086 | 180.451 | 1.373 | 18.52 | 0.246 | 9577321.274
1269 | 7600.208 | 180.451 | 1.371 | 19.05 | 0.254 | 9644663.952
1276 | 7622.88 | 180.038 | 1.372 | 18.12 | 0.241 | 9726794.88
1279 | 7653.216 | 180.451 | 1.381 | 18.62 | 0.249 | 9788463.264
1285 | 7590.653 | 180.746 | 1.372 | 18.36 | 0.247 | 9753989.105
1295 | 7633.903 | 178.445 | 1.362 | 18.15 | 0.24 | 9885904.385
1299 | 7614.908 | 179.92 | 1.37 | 17.75 | 0.235 | 9891765.492
1305 | 7616.136 | 180.215 | 1.373 | 18.26 | 0.243 | 9939057.48
1315 | 7653.7 | 180.156 | 1.379 | 18.2 | 0.243 | 10064615.5
1319 | 7634.152 | 179.566 | 1.371 | 18.67 | 0.249 | 10069446.5
1326 | 7592.983 | 178.917 | 1.359 | 17.24 | 0.229 | 10068295.5
1336 | 7577.43 | 180.746 | 1.37 | 18.84 | 0.249 | 10123446.48
1339 | 7568.917 | 180.569 | 1.367 | 19.5 | 0.26 | 10134779.9
1349 | 7666.928 | 179.92 | 1.379 | 17.6 | 0.234 | 10342685.9
1356 | 7577.796 | 179.389 | 1.359 | 18.76 | 0.25 | 10275491.4
1360 | 7612.438 | 180.333 | 1.373 | 18.84 | 0.249 | 10352915.68
1367 | 7603.316 | 179.507 | 1.365 | 18.22 | 0.242 | 10393733.0
1377 | 7625.447 | 179.743 | 1.371 | 17.68 | 0.234 | 10500240.5
1381 | 7551.493 | 179.153 | 1.353 | 18.41 | 0.244 | 10428611.8
1388 | 7648.682 | 179.212 | 1.371 | 18.43 | 0.241 | 10616370.6
1399 | 7593.409 | 179.802 | 1.365 | 18.03 | 0.24 | 10623179.2
1402 | 7577.245 | 178.445 | 1.352 | 18.26 | 0.24 | 10623297.49
1409 | 7585.847 | 179.802 | 1.364 | 17.96 | 0.236 | 10688458.4
1417 | 7592.282 | 179.743 | 1.365 | 17.52 | 0.232 | 10758263.6
1424 | 7601.935 | 179.684 | 1.366 | 17.1 | 0.227 | 10825155.44
1435 | 7582.625 | 180.038 | 1.365 | 17.9 | 0.238 | 10881066.9
1439 | 7576.622 | 179.743 | 1.362 | 18.49 | 0.245 | 10902759.1
1446 | 7574.443 | 178.386 | 1.351 | 17.46 | 0.229 | 10952644.6
1457 | 7519.701 | 180.333 | 1.356 | 19.28 | 0.253 | 10956204.4
1465 | 7607.726 | 179.094 | 1.362 | 17.81 | 0.234 | 11145318.59
1468 | 7577.986 | 180.51 | 1.368 | 18.07 | 0.24 | 11124483.4
1476 | 7541.699 | 180.569 | 1.362 | 18.39 | 0.245 | 11131547.7
1487 | 7603.285 | 179.684 | 1.366 | 18.3 | 0.242 | 11306084.8
1491 | 7608.693 | 178.504 | 1.358 | 17.94 | 0.236 | 11344561.3
1499 | 7528.996 | 180.805 | 1.361 | 16.96 | 0.225 | 11285965.0
1510 | 7561.75 | 179.861 | 1.36 | 17.9 | 0.237 | 11418242.5
1514 | 7570.382 | 179.684 | 1.36 | 17.58 | 0.232 | 11461558.3
1522 | 7594.543 | 179.566 | 1.364 | 18.42 | 0.243 | 11558894.4
1534 | 7574.945 | 180.215 | 1.365 | 18.76 | 0.249 | 11619965.63
1537 | 7580.181 | 179.153 | 1.358 | 16.9 | 0.224 | 11650738.2
1545 | 7577.122 | 179.802 | 1.362 | 17.27 | 0.228 | 11706653.49
1557 | 7561.056 | 178.799 | 1.352 | 18.03 | 0.237 | 11772564.2
1561 | 7604.453 | 178.858 | 1.36 | 17.47 | 0.228 | 11870551.1
1569 | 7521.394 | 178.917 | 1.346 | 18.2 | 0.239 | 11801067.2
1581 | 7555.925 | 179.861 | 1.359 | 17.59 | 0.23 | 11945917.4
1585 | 7553.978 | 180.687 | 1.365 | 18.28 | 0.242 | 11973055.13
1594 | 7534.968 | 179.153 | 1.35 | 17.46 | 0.231 | 12010739.0
1606 | 7499.117 | 179.684 | 1.347 | 18.04 | 0.236 | 12043581.9
1610 | 7519.08 | 180.156 | 1.355 | 18.17 | 0.238 | 12105718.8
1618 | 7539.14 | 180.982 | 1.364 | 18.59 | 0.246 | 12198328.52
1631 | 7544.698 | 180.038 | 1.358 | 17.56 | 0.233 | 12305402.4
1635 | 7558.292 | 179.094 | 1.354 | 17.4 | 0.229 | 12357807.42
1643 | 7527.936 | 180.746 | 1.361 | 19 | 0.25 | 12368398.8
1656 | 7518.954 | 179.507 | 1.35 | 16.88 | 0.223 | 12451387.8
1660 | 7491.498 | 179.389 | 1.344 | 17.72 | 0.232 | 12435886.68
1669 | 7526.289 | 180.274 | 1.357 | 18.59 | 0.243 | 12561376.3
1681 | 7498.787 | 179.92 | 1.349 | 18.82 | 0.248 | 12605460.9
1686 | 7534.254 | 179.802 | 1.355 | 18.25 | 0.239 | 12702752.2
1694 | 7541.594 | 178.917 | 1.349 | 17.99 | 0.235 | 12775460.2
1707 | 7522.197 | 180.274 | 1.356 | 18.39 | 0.241 | 12840390.3
1712 | 7515.08 | 180.215 | 1.354 | 17.9 | 0.236 | 12865816.96
1721 | 7548.823 | 179.802 | 1.357 | 18.34 | 0.241 | 12991524.4
1734 | 7475.348 | 180.333 | 1.348 | 17.99 | 0.238 | 12962253.4
1738 | 7517.774 | 180.805 | 1.359 | 18.39 | 0.242 | 13065891.2
1747 | 7485.045 | 179.861 | 1.346 | 18.11 | 0.239 | 13076373.6
1761 | 7534.391 | 179.743 | 1.354 | 18.64 | 0.243 | 13268062.6
1765 | 7512.88 | 179.92 | 1.352 | 18.69 | 0.246 | 13260233.2
1774 | 7530.795 | 179.743 | 1.354 | 18.61 | 0.244 | 13359630.33
1788 | 7515.727 | 177.56 | 1.334 | 18.91 | 0.245 | 13438119.9
1792 | 7500.544 | 178.976 | 1.342 | 18.09 | 0.233 | 13440974.8
1802 | 7504.711 | 179.566 | 1.348 | 17.62 | 0.23 | 13523489.2
1816 | 7530.278 | 179.271 | 1.35 | 17.5 | 0.228 | 13674984.8
1820 | 7501.219 | 180.215 | 1.352 | 17.95 | 0.236 | 13652218.58
1830 | 7486.943 | 179.802 | 1.346 | 18.02 | 0.236 | 13701105.69
1844 | 7417.038 | 179.625 | 1.332 | 18.16 | 0.237 | 13677018.1
1848 | 7416.865 | 180.097 | 1.336 | 17.37 | 0.225 | 13706366.52
1858 | 7512.052 | 179.92 | 1.352 | 18.36 | 0.238 | 13957392.6
1872 | 7531.512 | 179.271 | 1.35 | 17.66 | 0.231 | 14098990.5
1877 | 7503.584 | 177.855 | 1.335 | 17.9 | 0.232 | 14084227.2
1887 | 7453.994 | 178.622 | 1.331 | 17.97 | 0.231 | 14065686.7
1901 | 7509.963 | 178.622 | 1.341 | 18.51 | 0.237 | 14276439.7
1906 | 7416.988 | 179.743 | 1.333 | 19.18 | 0.249 | 14136779.1
1916 | 7457.459 | 178.917 | 1.334 | 18.25 | 0.235 | 14288491.4
1930 | 7473.321 | 179.33 | 1.34 | 18.54 | 0.239 | 14423509.53
1935 | 7458.08 | 180.156 | 1.344 | 17.09 | 0.223 | 14431384.8
1945 | 7426.979 | 179.743 | 1.335 | 17.7 | 0.231 | 14445474.2
1960 | 7482.68 | 178.504 | 1.336 | 18.47 | 0.237 | 14666052.8
1965 | 7425.443 | 178.799 | 1.328 | 17.07 | 0.22 | 14590995.5
1975 | 7443.435 | 179.684 | 1.337 | 17.68 | 0.228 | 14700784.1
1991 | 7460.021 | 179.271 | 1.337 | 18.14 | 0.235 | 14852901.8
1996 | 7435.683 | 180.097 | 1.339 | 17.51 | 0.228 | 14841623.3
2006 | 7501.273 | 179.094 | 1.343 | 18.9 | 0.244 | 15047553.6
2021 | 7465.787 | 178.917 | 1.336 | 17.84 | 0.232 | 15088355.5
2027 | 7470.925 | 179.625 | 1.342 | 17.71 | 0.229 | 15143565.0
2037 | 7480.267 | 180.687 | 1.352 | 18.37 | 0.24 | 15237303.9
2053 | 7436.204 | 180.982 | 1.346 | 18.33 | 0.242 | 15266526.8
2058 | 7455.105 | 178.976 | 1.334 | 17.24 | 0.225 | 15342606.09
2069 | 7427.483 | 179.566 | 1.334 | 18.37 | 0.237 | 15367462.3
2084 | 7444.872 | 180.569 | 1.344 | 17.56 | 0.228 | 15515113.2
2090 | 7483.75 | 178.209 | 1.334 | 17.71 | 0.229 | 15641037.5
2101 | 7475.079 | 179.979 | 1.345 | 18.82 | 0.243 | 15705141.0
2117 | 7463.356 | 179.625 | 1.341 | 18.2 | 0.237 | 15799924.7
2122 | 7459.286 | 180.923 | 1.35 | 18.21 | 0.238 | 15828604.9
2133 | 7439.647 | 177.501 | 1.321 | 17.92 | 0.232 | 15868767.1
2149 | 7437.668 | 180.628 | 1.343 | 18.83 | 0.242 | 15983548.5
2155 | 7435.727 | 180.923 | 1.345 | 16.92 | 0.222 | 16023991.7
2166 | 7452.771 | 179.035 | 1.334 | 18.3 | 0.238 | 16142702.0
2183 | 7453.652 | 179.212 | 1.336 | 18.9 | 0.244 | 16271322.3
2188 | 7462.613 | 180.451 | 1.347 | 18.79 | 0.244 | 16328197.2
2199 | 7468.517 | 181.041 | 1.352 | 18.22 | 0.24 | 16423268.9
2216 | 7410.781 | 180.156 | 1.335 | 18.54 | 0.244 | 16422290.7
2222 | 7410.632 | 182.22 | 1.35 | 18.45 | 0.242 | 16466424.3
2234 | 7428.036 | 179.861 | 1.336 | 18.06 | 0.237 | 16594232.4
2251 | 7384.52 | 179.802 | 1.328 | 18.09 | 0.235 | 16622554.52
2256 | 7442.534 | 179.035 | 1.332 | 17.76 | 0.228 | 16790356.7
2268 | 7392.986 | 180.51 | 1.335 | 18.68 | 0.242 | 16767292.2
2286 | 7408.887 | 179.212 | 1.328 | 17.14 | 0.222 | 16936715.7
2291 | 7442.832 | 179.979 | 1.34 | 19.13 | 0.246 | 17051528.1
2303 | 7409.306 | 178.268 | 1.321 | 18.21 | 0.235 | 17063631.7
2321 | 7378.369 | 181.041 | 1.336 | 18.68 | 0.241 | 17125194.4
2327 | 7432.135 | 179.507 | 1.334 | 18.08 | 0.234 | 17294578.1
2339 | 7408.166 | 180.746 | 1.339 | 17.41 | 0.227 | 17327700.3
2357 | 7415.17 | 178.563 | 1.324 | 18.26 | 0.236 | 17477555.69
2363 | 7394.018 | 180.746 | 1.336 | 18.85 | 0.243 | 17472064.5
2375 | 7359.611 | 179.507 | 1.321 | 18.64 | 0.241 | 17479076.1
2393 | 7346.946 | 178.563 | 1.312 | 19.48 | 0.247 | 17581241.8
2399 | 7369.427 | 179.271 | 1.321 | 18.86 | 0.239 | 17679255.4
2412 | 7387.712 | 179.684 | 1.327 | 19.09 | 0.244 | 17819161.3
2430 | 7401.666 | 177.796 | 1.316 | 19.01 | 0.242 | 17986048.38
2436 | 7397.953 | 179.861 | 1.331 | 19.18 | 0.245 | 18021413.5
2449 | 7342.834 | 179.271 | 1.316 | 19.48 | 0.25 | 17982600.5
2468 | 7299.188 | 179.212 | 1.308 | 19.45 | 0.247 | 18014396.0
2474 | 7390.242 | 179.861 | 1.329 | 19.36 | 0.245 | 18283458.7
2487 | 7328.056 | 180.628 | 1.324 | 19.05 | 0.246 | 18224875.3
2506 | 7378.751 | 179.389 | 1.324 | 17.86 | 0.229 | 18491150.0
2512 | 7376.342 | 179.448 | 1.324 | 18.93 | 0.242 | 18529371.1
2525 | 7379.014 | 180.215 | 1.33 | 19.42 | 0.249 | 18632010.35
2545 | 7381.507 | 179.625 | 1.326 | 18.15 | 0.234 | 18785935.3
2551 | 7428.758 | 179.035 | 1.33 | 18.59 | 0.238 | 18950761.7
2564 | 7392.045 | 178.976 | 1.323 | 18.61 | 0.239 | 18953203.38
2584 | 7426.417 | 178.917 | 1.329 | 18.54 | 0.237 | 19189861.5
2591 | 7385.233 | 179.92 | 1.329 | 18.63 | 0.24 | 19135138.7
2604 | 7340.659 | 181.512 | 1.332 | 19.94 | 0.259 | 19115076.0
2624 | 7366.4 | 180.038 | 1.326 | 18.8 | 0.243 | 19329433.6
2631 | 7349.735 | 179.92 | 1.322 | 19.83 | 0.255 | 19337152.8
2644 | 7376.075 | 178.15 | 1.314 | 17.82 | 0.227 | 19502342.3
2665 | 7317.487 | 180.805 | 1.323 | 18.97 | 0.243 | 19501102.9
2671 | 7330.639 | 180.215 | 1.321 | 19.07 | 0.245 | 19580136.8
2685 | 7342.496 | 179.448 | 1.318 | 18.13 | 0.232 | 19714601.76
2706 | 7330.018 | 179.861 | 1.318 | 18.31 | 0.234 | 19835028.7
2713 | 7309.296 | 180.215 | 1.317 | 19.12 | 0.245 | 19830120.0
2727 | 7337.376 | 179.861 | 1.32 | 17.75 | 0.227 | 20009024.4
2748 | 7357.364 | 180.687 | 1.329 | 19.08 | 0.245 | 20218036.3
2755 | 7279.677 | 179.802 | 1.309 | 18.43 | 0.238 | 20055510.1
2769 | 7329.253 | 180.569 | 1.323 | 19.42 | 0.247 | 20294701.6
2790 | 7286.72 | 180.156 | 1.313 | 18.46 | 0.237 | 20329948.8
2797 | 7315.732 | 179.448 | 1.313 | 18.58 | 0.236 | 20462102.4
2812 | 7317.917 | 179.861 | 1.316 | 18.02 | 0.23 | 20577982.6
2833 | 7359.502 | 176.911 | 1.302 | 18.86 | 0.237 | 20849469.2
2841 | 7343.089 | 180.156 | 1.323 | 19.27 | 0.243 | 20861715.8
2855 | 7348.13 | 178.091 | 1.309 | 18.11 | 0.23 | 20978911.15
2877 | 7322.08 | 180.156 | 1.319 | 18.45 | 0.235 | 21065624.16
2885 | 7327.447 | 180.097 | 1.32 | 19.36 | 0.248 | 21139684.6
2899 | 7284.719 | 179.684 | 1.309 | 19.14 | 0.244 | 21118400.4
2922 | 7307.905 | 180.923 | 1.322 | 16.79 | 0.215 | 21353698.41
2929 | 7313.238 | 179.271 | 1.311 | 17.05 | 0.219 | 21420474.1
2944 | 7285.134 | 180.333 | 1.314 | 17.58 | 0.225 | 21447434.5
2967 | 7371.573 | 179.389 | 1.322 | 19 | 0.241 | 21871457.1
2974 | 7307.941 | 178.268 | 1.303 | 17.98 | 0.229 | 21733816.5
2990 | 7285.679 | 179.861 | 1.31 | 17.96 | 0.227 | 21784180.21
3013 | 7295.047 | 178.563 | 1.303 | 18.74 | 0.236 | 21979976.6
3020 | 7302.867 | 179.92 | 1.314 | 18.32 | 0.232 | 22054658.34
3036 | 7269.508 | 178.858 | 1.3 | 17.97 | 0.228 | 22070226.3
3059 | 7280.557 | 180.392 | 1.313 | 19.25 | 0.243 | 22271223.9
3067 | 7306.457 | 180.805 | 1.321 | 17.79 | 0.228 | 22408903.6
3083 | 7267.173 | 180.569 | 1.312 | 17.88 | 0.23 | 22404694.4
3107 | 7309.573 | 179.861 | 1.315 | 19.09 | 0.243 | 22710843.3
3115 | 7267.677 | 180.451 | 1.311 | 19.22 | 0.246 | 22638813.9
3131 | 7270.111 | 179.153 | 1.302 | 16.83 | 0.214 | 22762717.5
3155 | 7310.561 | 179.035 | 1.309 | 18.35 | 0.231 | 23064820.0
3163 | 7277.762 | 179.743 | 1.308 | 17.23 | 0.219 | 23019561.2
3179 | 7231.915 | 181.925 | 1.316 | 18.1 | 0.233 | 22990257.8
3203 | 7234.867 | 179.035 | 1.295 | 17.61 | 0.224 | 23173279.0
3212 | 7235.884 | 180.51 | 1.306 | 18.16 | 0.229 | 23241659.4
3228 | 7319.254 | 179.33 | 1.313 | 18.21 | 0.23 | 23626551.9
3253 | 7284.999 | 179.684 | 1.309 | 17.85 | 0.227 | 23698101.7
3261 | 7236.704 | 179.271 | 1.297 | 17.26 | 0.219 | 23598891.7
3278 | 7219.049 | 180.392 | 1.302 | 18.09 | 0.229 | 23664042.6
3303 | 7251.541 | 179.684 | 1.303 | 17.64 | 0.223 | 23951839.9
3312 | 7258.3 | 179.802 | 1.305 | 18.4 | 0.233 | 24039489.6
3329 | 7245.559 | 179.094 | 1.298 | 17.95 | 0.227 | 24120465.9
3354 | 7270.273 | 179.507 | 1.305 | 16.32 | 0.206 | 24384495.6
3363 | 7196.335 | 181.099 | 1.303 | 18.61 | 0.237 | 24201274.6
3380 | 7265.345 | 179.094 | 1.301 | 17.72 | 0.223 | 24556866.1
3406 | 7199.387 | 180.923 | 1.303 | 17.32 | 0.22 | 24521112.1
3415 | 7230.375 | 180.569 | 1.306 | 18.23 | 0.231 | 24691730.6
3433 | 7219.849 | 179.389 | 1.295 | 17.08 | 0.216 | 24785741.6
3459 | 7267.346 | 178.268 | 1.296 | 17.8 | 0.222 | 25137749.8
3468 | 7270.857 | 179.389 | 1.304 | 16.79 | 0.211 | 25215332.1
3486 | 7261.661 | 180.746 | 1.313 | 17.61 | 0.224 | 25314150.2
3513 | 7242.934 | 179.566 | 1.301 | 18.39 | 0.234 | 25444427.1
3522 | 7237.829 | 179.861 | 1.302 | 17.26 | 0.218 | 25491633.7
3540 | 7257.149 | 180.333 | 1.309 | 17.62 | 0.224 | 25690307.46
3567 | 7228.103 | 180.156 | 1.302 | 16.62 | 0.212 | 25782643.4
3576 | 7187.101 | 179.507 | 1.29 | 17.57 | 0.222 | 25701073.2
3594 | 7203.914 | 179.979 | 1.297 | 15.98 | 0.201 | 25890866.9
3622 | 7234.272 | 180.333 | 1.305 | 17.88 | 0.226 | 26202533.2
3631 | 7199.331 | 179.389 | 1.291 | 18.16 | 0.229 | 26140770.9
3650 | 7217.333 | 179.861 | 1.298 | 16.92 | 0.213 | 26343265.45
3678 | 7252.861 | 179.625 | 1.303 | 18 | 0.227 | 26676022.8
3687 | 7232.286 | 178.799 | 1.293 | 17.43 | 0.219 | 26665438.5
3706 | 7250.745 | 178.504 | 1.294 | 18.55 | 0.231 | 26871260.97
3735 | 7226.061 | 179.212 | 1.295 | 17.4 | 0.218 | 26989337.8
3744 | 7249.023 | 179.035 | 1.298 | 17.6 | 0.22 | 27140342.1
3764 | 7237.558 | 177.206 | 1.283 | 17.61 | 0.219 | 27242168.3
3793 | 7240.816 | 178.858 | 1.295 | 17.46 | 0.216 | 27464415.1
3802 | 7154.169 | 180.156 | 1.289 | 17.57 | 0.222 | 27200150.5
3822 | 7177.191 | 179.979 | 1.292 | 16.92 | 0.212 | 27431224.0
3851 | 7119.435 | 179.153 | 1.275 | 18.08 | 0.226 | 27416944.2
3861 | 7197.426 | 180.274 | 1.298 | 18.6 | 0.231 | 27789261.8
3881 | 7162.753 | 179.979 | 1.289 | 17.78 | 0.224 | 27798644.4
3911 | 7148.379 | 178.917 | 1.279 | 18.5 | 0.23 | 27957310.3
3921 | 7145.181 | 180.392 | 1.289 | 17.62 | 0.22 | 28016254.7
3941 | 7137.842 | 181.512 | 1.296 | 17.38 | 0.22 | 28130235.3
3971 | 7092.76 | 177.501 | 1.259 | 16.72 | 0.208 | 28165349.96
3982 | 7193.722 | 180.687 | 1.3 | 17.65 | 0.217 | 28645401.0
4002 | 7179.002 | 179.743 | 1.29 | 18.37 | 0.232 | 28730366.0
4033 | 7181.966 | 179.743 | 1.291 | 17.66 | 0.221 | 28964868.9
4043 | 7195.419 | 179.861 | 1.294 | 17.72 | 0.222 | 29091079.0
4064 | 7242.158 | 178.74 | 1.294 | 17.47 | 0.218 | 29432130.1
4095 | 7152.097 | 181.158 | 1.296 | 16.99 | 0.216 | 29287837.2
4106 | 7170.895 | 181.217 | 1.299 | 17.42 | 0.221 | 29443694.87
4127 | 7236.853 | 177.973 | 1.288 | 16.95 | 0.212 | 29866492.3
4159 | 7116.99 | 179.507 | 1.278 | 16.8 | 0.21 | 29599561.41
4169 | 7205.903 | 178.327 | 1.285 | 17.11 | 0.211 | 30041409.6
4191 | 7223.201 | 178.15 | 1.287 | 17.97 | 0.222 | 30272435.4
4223 | 7104.679 | 180.156 | 1.28 | 17.58 | 0.22 | 30003059.4
4234 | 7195.488 | 180.805 | 1.301 | 18.08 | 0.226 | 30465696.2
4255 | 7186.901 | 178.268 | 1.281 | 17.56 | 0.22 | 30580263.8
4288 | 7157.012 | 179.507 | 1.285 | 17.82 | 0.221 | 30689267.5
4299 | 7133.169 | 180.333 | 1.286 | 18.11 | 0.227 | 30665493.5
4321 | 7129.905 | 179.212 | 1.278 | 18.72 | 0.233 | 30808319.5
4355 | 7182.298 | 179.448 | 1.289 | 15.62 | 0.194 | 31278907.79
4366 | 7118.701 | 179.802 | 1.28 | 18.1 | 0.226 | 31080248.6
4388 | 7141.319 | 179.153 | 1.279 | 18.18 | 0.225 | 31336107.8
4422 | 7140.037 | 179.802 | 1.284 | 17.15 | 0.213 | 31573243.6
4433 | 7067.402 | 181.63 | 1.284 | 17.49 | 0.22 | 31329793.1
4456 | 7163.574 | 179.271 | 1.284 | 17.01 | 0.212 | 31920885.7
4490 | 7160.277 | 180.392 | 1.292 | 17.74 | 0.222 | 32149643.73
4502 | 7124.794 | 178.386 | 1.271 | 17.1 | 0.213 | 32075822.6
4525 | 7080.437 | 182.515 | 1.292 | 17.74 | 0.222 | 32038977.4
4560 | 7148.782 | 179.566 | 1.284 | 17.51 | 0.22 | 32598445.92
4571 | 7096.71 | 178.563 | 1.267 | 15.9 | 0.198 | 32439061.41
4595 | 7075.83 | 178.74 | 1.265 | 16.74 | 0.205 | 32513438.85
4630 | 7087.291 | 180.628 | 1.28 | 16.28 | 0.201 | 32814157.33
4642 | 7058.203 | 180.746 | 1.276 | 16.87 | 0.211 | 32764178.3
4666 | 7114.269 | 177.442 | 1.262 | 15.05 | 0.185 | 33195179.2
4702 | 7120.303 | 177.147 | 1.261 | 18 | 0.217 | 33479664.7
4714 | 7130.48 | 179.566 | 1.28 | 17.44 | 0.214 | 33613082.72
4738 | 7064.257 | 179.212 | 1.266 | 16.07 | 0.2 | 33470449.7
4775 | 7077.517 | 180.156 | 1.275 | 16.84 | 0.208 | 33795143.7
4787 | 7075.059 | 178.386 | 1.262 | 15.83 | 0.195 | 33868307.4
4811 | 7063.817 | 180.864 | 1.278 | 16.25 | 0.201 | 33984023.6
4848 | 7097.676 | 180.274 | 1.28 | 16.84 | 0.21 | 34409533.2
4861 | 7048.312 | 176.262 | 1.242 | 15.86 | 0.194 | 34261844.6
4886 | 6998.379 | 179.802 | 1.258 | 15.36 | 0.186 | 34194079.8
4923 | 7045.242 | 178.445 | 1.257 | 16.82 | 0.204 | 34683726.4
4936 | 7070.944 | 179.802 | 1.271 | 16.42 | 0.201 | 34902179.6
4961 | 7087.475 | 177.619 | 1.259 | 16.64 | 0.203 | 35160963.5
5000 | 7067.543 | 177.265 | 1.253 | 17.34 | 0.209 | 35337715
5012 | 7016.307 | 180.746 | 1.268 | 17.36 | 0.213 | 35165730.7
5038 | 7050.715 | 181.217 | 1.278 | 16.92 | 0.21 | 35521502.17
5077 | 6998.222 | 178.445 | 1.249 | 18.2 | 0.224 | 35529973.1
5090 | 7038.396 | 179.743 | 1.265 | 17.01 | 0.207 | 35825435.64
5116 | 7016.078 | 178.917 | 1.255 | 17.28 | 0.211 | 35894255.0
5155 | 7101.589 | 179.979 | 1.278 | 16.76 | 0.205 | 36608691.3
5169 | 7041.514 | 177.914 | 1.253 | 17.77 | 0.218 | 36397585.9
5195 | 6987.347 | 181.984 | 1.272 | 17.52 | 0.216 | 36299267.7
5235 | 7055.066 | 180.51 | 1.274 | 17.53 | 0.217 | 36933270.51
5249 | 7049.642 | 182.161 | 1.284 | 18.82 | 0.235 | 37003570.9
5275 | 7047.428 | 180.097 | 1.269 | 17.21 | 0.215 | 37175182.7
5316 | 6903.327 | 181.866 | 1.255 | 16.48 | 0.206 | 36698086.3
5330 | 7085.92 | 176.97 | 1.254 | 18.34 | 0.22 | 37767953.6
5357 | 6991.144 | 180.687 | 1.263 | 17.46 | 0.214 | 37451558.4
5398 | 6994.124 | 180.274 | 1.261 | 17.6 | 0.217 | 37754281.4
5412 | 6992.549 | 180.451 | 1.262 | 18.61 | 0.228 | 37843675.2
5440 | 7046.974 | 179.684 | 1.266 | 18.51 | 0.226 | 38335538.56
5482 | 6982.439 | 179.153 | 1.251 | 19.14 | 0.234 | 38277730.6
5496 | 7018.253 | 179.743 | 1.261 | 17.15 | 0.209 | 38572318.5
5524 | 7014.223 | 181.041 | 1.27 | 16.77 | 0.207 | 38746567.9
5567 | 7069.743 | 178.209 | 1.26 | 18.65 | 0.228 | 39357259.3
5581 | 7080.006 | 176.498 | 1.25 | 18.47 | 0.222 | 39513513.5
5610 | 6952.418 | 179.861 | 1.25 | 17.95 | 0.218 | 39003064.98
5653 | 6973.896 | 182.574 | 1.273 | 18.49 | 0.228 | 39423434.1
5667 | 7062.657 | 179.507 | 1.268 | 16.65 | 0.206 | 40024077.2
5696 | 6980.777 | 179.448 | 1.253 | 16.19 | 0.199 | 39762505.8
5740 | 7087.311 | 179.271 | 1.271 | 16.8 | 0.204 | 40681165.14
5755 | 6966.578 | 180.156 | 1.255 | 17.56 | 0.217 | 40092656.39
5784 | 6957.464 | 179.566 | 1.249 | 15.77 | 0.193 | 40241971.8
5829 | 6912.896 | 180.215 | 1.246 | 16.89 | 0.206 | 40295270.8
5844 | 6934.73 | 179.684 | 1.246 | 17.5 | 0.212 | 40526562.12
5874 | 6929.851 | 179.33 | 1.243 | 17.88 | 0.216 | 40705944.8
5919 | 7010.011 | 178.15 | 1.249 | 16.13 | 0.193 | 41492255.1
5934 | 6960.819 | 180.097 | 1.254 | 16.52 | 0.201 | 41305499.9
5965 | 7024.454 | 180.156 | 1.265 | 14.54 | 0.178 | 41900868.11
6011 | 6998.972 | 179.271 | 1.255 | 16.88 | 0.207 | 42070820.7
6026 | 6979.87 | 178.74 | 1.248 | 16.17 | 0.196 | 42060696.62
6057 | 6997.23 | 178.504 | 1.249 | 16.39 | 0.198 | 42382222.11
6104 | 6973.523 | 179.33 | 1.251 | 16.63 | 0.202 | 42566384.4
6119 | 6970.263 | 179.094 | 1.248 | 16.32 | 0.198 | 42651039.3
6151 | 6999.171 | 179.33 | 1.255 | 16.07 | 0.195 | 43051900.8
6198 | 6997.379 | 178.032 | 1.246 | 16.28 | 0.197 | 43369755.0
6214 | 6982.123 | 180.569 | 1.261 | 16.62 | 0.202 | 43386912.3
6246 | 6903.232 | 181.158 | 1.251 | 15.68 | 0.194 | 43117587.1
6294 | 6992.377 | 177.324 | 1.24 | 16.14 | 0.194 | 44010020.8
6310 | 6857.84 | 181.748 | 1.246 | 17.3 | 0.211 | 43272970.4
6342 | 6929.334 | 180.156 | 1.248 | 17.79 | 0.216 | 43945836.2
6391 | 6862.685 | 179.861 | 1.234 | 16.35 | 0.199 | 43859419.8
6408 | 7039.149 | 180.392 | 1.27 | 17.62 | 0.212 | 45106866.8
6441 | 6966.419 | 178.327 | 1.242 | 18.07 | 0.221 | 44870704.8
6490 | 6916.037 | 180.392 | 1.248 | 17.25 | 0.209 | 44885080.13
6507 | 6943.433 | 179.684 | 1.248 | 16.24 | 0.197 | 45180918.5
6540 | 6839.439 | 179.92 | 1.231 | 18.56 | 0.225 | 44729931.06
6591 | 6986.381 | 180.746 | 1.263 | 16.7 | 0.201 | 46047237.2
6607 | 6928.428 | 180.038 | 1.247 | 16.63 | 0.205 | 45776123.8
6641 | 6938.55 | 178.268 | 1.237 | 17.36 | 0.209 | 46078910.55
6692 | 6929.09 | 179.743 | 1.245 | 17.53 | 0.211 | 46369470.28
6710 | 6916.864 | 180.923 | 1.251 | 16.21 | 0.198 | 46412157.44
6744 | 6843.536 | 180.687 | 1.237 | 17.53 | 0.214 | 46152806.8
6796 | 6856.632 | 177.796 | 1.219 | 17.83 | 0.212 | 46597671.1
6813 | 6877.983 | 180.392 | 1.241 | 16.91 | 0.201 | 46859698.2
6848 | 6867.713 | 180.451 | 1.239 | 17.67 | 0.214 | 47030098.6
6901 | 6893.99 | 179.861 | 1.24 | 17.7 | 0.213 | 47575424.99
6919 | 6905.209 | 179.448 | 1.239 | 17.56 | 0.211 | 47777141.1
6954 | 6861.772 | 181.512 | 1.245 | 15.52 | 0.189 | 47716762.5
7008 | 6895.886 | 178.15 | 1.229 | 16.82 | 0.202 | 48326369.1
7026 | 6911.731 | 179.212 | 1.239 | 18.27 | 0.217 | 48561822.0
7062 | 6853.363 | 180.274 | 1.235 | 16.8 | 0.203 | 48398449.5
7116 | 6839.987 | 180.097 | 1.232 | 17.85 | 0.214 | 48673347.5
7135 | 6900.758 | 178.681 | 1.233 | 17.32 | 0.206 | 49236908.33
7171 | 6756.248 | 177.855 | 1.202 | 16.75 | 0.199 | 48449054.4
7226 | 6779.948 | 180.923 | 1.227 | 17.76 | 0.209 | 48991904.2
7245 | 6770.395 | 181.158 | 1.227 | 17.22 | 0.207 | 49051511.8
7282 | 6790.559 | 181.925 | 1.235 | 17.61 | 0.212 | 49448850.6
7338 | 6855.634 | 178.563 | 1.224 | 16.91 | 0.202 | 50306642.3
7357 | 6768.759 | 180.51 | 1.222 | 17.5 | 0.209 | 49797760.0
7395 | 6809.528 | 179.094 | 1.22 | 17.25 | 0.204 | 50356459.56
7452 | 6759.738 | 181.689 | 1.228 | 17.48 | 0.209 | 50373567.6
7471 | 6800.111 | 180.687 | 1.229 | 18.93 | 0.226 | 50803629.3
7509 | 6754.064 | 178.386 | 1.205 | 18.22 | 0.216 | 50716266.6
7567 | 6771.933 | 181.63 | 1.23 | 17.88 | 0.211 | 51243217.0
7586 | 6879.608 | 179.92 | 1.238 | 17.51 | 0.209 | 52188706.3
7625 | 6860.666 | 177.737 | 1.219 | 17.15 | 0.204 | 52312578.25
7684 | 6746.922 | 181.866 | 1.227 | 16.69 | 0.2 | 51843348.6
7704 | 6856.054 | 178.504 | 1.224 | 15.59 | 0.185 | 52819040.0
7743 | 6795.462 | 180.687 | 1.228 | 17.7 | 0.211 | 52617262.3
7803 | 6813.428 | 179.212 | 1.221 | 17.87 | 0.212 | 53165178.7
7823 | 6775.375 | 180.746 | 1.225 | 16.18 | 0.193 | 53003758.6
7863 | 6739.582 | 179.861 | 1.212 | 17.92 | 0.213 | 52993333.3
7923 | 6804.936 | 178.681 | 1.216 | 18.67 | 0.218 | 53915507.9
7944 | 6739.692 | 181.158 | 1.221 | 17.34 | 0.206 | 53540113.2
7985 | 6650.818 | 179.92 | 1.197 | 16.82 | 0.2 | 53106781.73
8046 | 6837.913 | 177.206 | 1.212 | 18.1 | 0.207 | 55017848.0
8067 | 6837.812 | 177.619 | 1.215 | 17.76 | 0.206 | 55160629.4
8108 | 6757.13 | 178.504 | 1.206 | 16.81 | 0.197 | 54786810.04
8171 | 6714.523 | 180.038 | 1.209 | 17.81 | 0.209 | 54864367.4
8191 | 6726.317 | 178.917 | 1.203 | 18.11 | 0.211 | 55095262.5
8233 | 6717.378 | 178.858 | 1.201 | 17.09 | 0.199 | 55304173.1
8297 | 6698.496 | 180.274 | 1.208 | 17.79 | 0.208 | 55577421.3
8318 | 6695.311 | 180.038 | 1.205 | 18.14 | 0.213 | 55691596.9
8361 | 6652.916 | 177.442 | 1.181 | 18.12 | 0.209 | 55625030.7
8425 | 6689.946 | 181.335 | 1.213 | 18.21 | 0.21 | 56362795.05
8447 | 6779.089 | 179.271 | 1.215 | 18.75 | 0.22 | 57262964.8
8490 | 6729.712 | 182.81 | 1.23 | 18.11 | 0.217 | 57135254.88
8556 | 6635.926 | 179.566 | 1.192 | 16.87 | 0.202 | 56776982.9
8577 | 6689.702 | 178.622 | 1.195 | 17.42 | 0.2 | 57377574.1
8621 | 6688.383 | 180.805 | 1.209 | 18.2 | 0.212 | 57660549.8
8688 | 6751.098 | 178.445 | 1.205 | 16.66 | 0.195 | 58653539.4
8710 | 6673.917 | 180.451 | 1.204 | 16.85 | 0.198 | 58129817.07
8755 | 6672.62 | 181.512 | 1.211 | 17.62 | 0.208 | 58418788.1
8822 | 6584.027 | 180.569 | 1.189 | 17.63 | 0.208 | 58084286.2
8845 | 6659.983 | 178.091 | 1.186 | 16.54 | 0.19 | 58907549.6
8890 | 6624.032 | 177.56 | 1.176 | 17.67 | 0.201 | 58887644.48
8959 | 6680.661 | 178.858 | 1.195 | 17.39 | 0.198 | 59852041.9
8982 | 6710.391 | 179.979 | 1.208 | 17.02 | 0.198 | 60272732.0
9028 | 6657.609 | 178.917 | 1.191 | 17.94 | 0.209 | 60104894.1
9097 | 6672.666 | 180.51 | 1.204 | 17.41 | 0.202 | 60701242.6
9121 | 6645.721 | 179.92 | 1.196 | 17.5 | 0.205 | 60615621.2
9167 | 6696.468 | 181.689 | 1.217 | 17.03 | 0.2 | 61386522.2
9238 | 6707.265 | 181.748 | 1.219 | 18.44 | 0.22 | 61961714.07
9262 | 6641.414 | 179.212 | 1.19 | 16.8 | 0.199 | 61512776.5
9309 | 6695.343 | 178.681 | 1.196 | 17.07 | 0.196 | 62326948.0
9381 | 6743.949 | 179.507 | 1.211 | 17.22 | 0.2 | 63264985.6
9405 | 6683.302 | 180.156 | 1.204 | 17.54 | 0.207 | 62856455.31
9453 | 6755.103 | 179.094 | 1.21 | 15.74 | 0.184 | 63855988.7
9526 | 6749.789 | 176.616 | 1.192 | 17.69 | 0.204 | 64298490.0
9550 | 6737.159 | 180.097 | 1.213 | 16.93 | 0.197 | 64339868.45
9599 | 6707.9 | 179.448 | 1.204 | 17.32 | 0.204 | 64389132.1
9673 | 6670.882 | 179.271 | 1.196 | 18.2 | 0.212 | 64527441.6
9698 | 6705.332 | 177.501 | 1.19 | 17.24 | 0.198 | 65028309.7
9748 | 6727.672 | 178.976 | 1.204 | 17.14 | 0.197 | 65581346.7
9823 | 6656.211 | 180.628 | 1.202 | 16.16 | 0.19 | 65383960.7
9848 | 6660.201 | 178.74 | 1.19 | 17.4 | 0.202 | 65589659.4
9899 | 6627.91 | 178.858 | 1.185 | 17.97 | 0.207 | 65609681.09
9975 | 6644.341 | 179.507 | 1.193 | 16.75 | 0.193 | 66277301.5
10000 | 6691.492 | 178.622 | 1.195 | 17.64 | 0.203 | 66914920
10078 | 6585.057 | 181.571 | 1.196 | 17.48 | 0.205 | 66364204.4
10116 | 6600.781 | 180.215 | 1.19 | 17.67 | 0.206 | 66773500.6
10155 | 6678.775 | 179.271 | 1.197 | 17.75 | 0.205 | 67822960.1
10233 | 6646.28 | 179.507 | 1.193 | 17.01 | 0.198 | 68011383.24
10273 | 6687.334 | 179.153 | 1.198 | 17.37 | 0.201 | 68698982.2
10312 | 6607.542 | 179.507 | 1.186 | 17.05 | 0.198 | 68136973.1
10392 | 6639.3 | 179.802 | 1.194 | 16.57 | 0.191 | 68995605.6
10432 | 6617.872 | 179.33 | 1.187 | 17.51 | 0.203 | 69037640.7
10472 | 6583.792 | 178.681 | 1.176 | 16.95 | 0.194 | 68945469.8
10552 | 6688.42 | 178.091 | 1.191 | 17.93 | 0.203 | 70576207.84
10593 | 6590.694 | 180.805 | 1.192 | 17.79 | 0.207 | 69815221.5
10634 | 6634.125 | 178.563 | 1.185 | 17.33 | 0.199 | 70547285.25
10716 | 6639.991 | 177.855 | 1.181 | 17.02 | 0.194 | 71154143.6
10757 | 6617.608 | 180.156 | 1.192 | 17.29 | 0.199 | 71185609.3
10798 | 6606.662 | 180.687 | 1.194 | 17.47 | 0.203 | 71338736.3
10881 | 6598.197 | 180.038 | 1.188 | 16.49 | 0.192 | 71794981.6
10923 | 6600.862 | 178.917 | 1.181 | 16.57 | 0.191 | 72101215.6
10965 | 6574.898 | 181.807 | 1.195 | 18.32 | 0.212 | 72093756.57
11050 | 6654.797 | 179.802 | 1.197 | 17.65 | 0.205 | 73535506.85
11092 | 6582.394 | 177.501 | 1.168 | 17.58 | 0.202 | 73011914.2
11135 | 6556.587 | 180.215 | 1.182 | 17.02 | 0.194 | 73007596.2
11221 | 6617.142 | 179.684 | 1.189 | 16.27 | 0.187 | 74250950.4
11264 | 6581.661 | 179.743 | 1.183 | 16.64 | 0.193 | 74135829.5
11307 | 6555.762 | 179.625 | 1.178 | 16.33 | 0.188 | 74126000.9
11394 | 6606.002 | 180.215 | 1.19 | 17 | 0.195 | 75268786.8
11438 | 6582.93 | 179.094 | 1.179 | 17.86 | 0.206 | 75295553.34
11482 | 6548.368 | 180.569 | 1.182 | 17.59 | 0.202 | 75188361.4
11570 | 6612.153 | 178.858 | 1.183 | 17.29 | 0.198 | 76502610.21
11615 | 6580.302 | 179.92 | 1.184 | 17.3 | 0.199 | 76430207.73
11660 | 6555.954 | 181.571 | 1.19 | 17.35 | 0.202 | 76442423.64
11749 | 6575.615 | 179.212 | 1.178 | 17.47 | 0.201 | 77256900.6
11795 | 6622.795 | 178.917 | 1.185 | 16.65 | 0.19 | 78115867.0
11840 | 6575.874 | 178.563 | 1.174 | 17.2 | 0.197 | 77858348.16
11931 | 6534.058 | 180.687 | 1.181 | 16.16 | 0.186 | 77957846.0
11977 | 6549.282 | 180.215 | 1.18 | 17.42 | 0.2 | 78440750.5
12023 | 6477.753 | 179.448 | 1.162 | 16.48 | 0.189 | 77882024.3
12116 | 6518.411 | 180.156 | 1.174 | 16.84 | 0.191 | 78977067.7
12162 | 6529.288 | 179.625 | 1.173 | 17.12 | 0.195 | 79409200.7
12209 | 6568.541 | 179.566 | 1.179 | 16.88 | 0.192 | 80195317.1
12303 | 6560.101 | 180.097 | 1.181 | 16.92 | 0.194 | 80708922.6
12350 | 6485.061 | 181.276 | 1.176 | 16.83 | 0.195 | 80090503.35
12398 | 6495.844 | 179.271 | 1.165 | 16.64 | 0.19 | 80535473.9
12493 | 6501.508 | 179.861 | 1.169 | 17.83 | 0.202 | 81223339.4
12542 | 6508.465 | 180.687 | 1.176 | 17.54 | 0.2 | 81629168.03
12590 | 6558.244 | 180.982 | 1.187 | 17.61 | 0.203 | 82568291.96
12687 | 6437.249 | 180.51 | 1.162 | 17.12 | 0.198 | 81669378.1
12736 | 6426.111 | 180.038 | 1.157 | 16.71 | 0.189 | 81842949.7
12784 | 6457.031 | 178.681 | 1.154 | 16.7 | 0.187 | 82546684.3
12883 | 6526.255 | 178.091 | 1.162 | 16.31 | 0.182 | 84077743.2
12933 | 6560.508 | 174.729 | 1.146 | 16.85 | 0.185 | 84847050.0
12982 | 6495.494 | 177.501 | 1.153 | 16.56 | 0.182 | 84324503.1
13082 | 6511.94 | 178.917 | 1.165 | 17.07 | 0.19 | 85189199.08
13133 | 6525.508 | 180.392 | 1.177 | 17.46 | 0.198 | 85699496.6
13183 | 6487.848 | 178.327 | 1.157 | 17.17 | 0.195 | 85529300.2
13285 | 6429.213 | 181.158 | 1.165 | 16.8 | 0.191 | 85412094.7
13336 | 6416.072 | 179.979 | 1.155 | 16.97 | 0.192 | 85564736.2
13387 | 6465.972 | 178.74 | 1.156 | 17.2 | 0.192 | 86559967.2
13490 | 6493.39 | 179.33 | 1.164 | 17.07 | 0.191 | 87595831.1
13542 | 6468.848 | 180.628 | 1.168 | 17.62 | 0.2 | 87601139.6
13594 | 6415.19 | 181.335 | 1.163 | 16.7 | 0.191 | 87208092.86
13699 | 6436.808 | 179.684 | 1.157 | 16.39 | 0.186 | 88177832.8
13751 | 6464.457 | 179.566 | 1.161 | 16.73 | 0.188 | 88892748.2
13804 | 6447.048 | 179.625 | 1.158 | 17.48 | 0.197 | 88995050.6
13911 | 6497.696 | 178.445 | 1.159 | 17.59 | 0.196 | 90389449.1
13964 | 6481.391 | 179.153 | 1.161 | 17.43 | 0.196 | 90506143.9
14018 | 6470.96 | 181.394 | 1.174 | 16.92 | 0.193 | 90709917.28
14126 | 6388.651 | 179.389 | 1.146 | 15.81 | 0.18 | 90246084.0
14180 | 6434.959 | 180.805 | 1.163 | 17.71 | 0.198 | 91247718.62
14235 | 6482.698 | 178.209 | 1.155 | 16.89 | 0.189 | 92281206.03
14344 | 6406.927 | 181.217 | 1.161 | 16.92 | 0.192 | 91900960.9
14400 | 6412.735 | 181.158 | 1.162 | 18.59 | 0.211 | 92343384
14455 | 6328.336 | 180.038 | 1.139 | 17.33 | 0.196 | 91476096.88
14566 | 6483.972 | 180.215 | 1.169 | 19.43 | 0.215 | 94445536.2
14622 | 6406.153 | 180.097 | 1.154 | 17.58 | 0.2 | 93670769.2
14678 | 6394.695 | 179.566 | 1.148 | 18.47 | 0.206 | 93861333.21
14792 | 6422.806 | 179.212 | 1.151 | 17.98 | 0.2 | 95006146.4
14848 | 6396.372 | 182.574 | 1.168 | 17.62 | 0.2 | 94973331.5
14906 | 6409.174 | 180.451 | 1.157 | 18.43 | 0.21 | 95535147.6
15020 | 6475.409 | 179.212 | 1.16 | 18.79 | 0.21 | 97260643.18
15078 | 6384.228 | 180.864 | 1.155 | 17.35 | 0.197 | 96261389.8
15136 | 6362.991 | 180.51 | 1.149 | 18.05 | 0.203 | 96310231.8
15253 | 6394.974 | 180.038 | 1.151 | 17.69 | 0.198 | 97542538.4
15311 | 6361.544 | 179.566 | 1.142 | 18.17 | 0.203 | 97401600.2
15370 | 6380.946 | 179.861 | 1.148 | 18.58 | 0.206 | 98075140.02
15489 | 6360.32 | 180.215 | 1.146 | 18.26 | 0.204 | 98514996.48
15548 | 6353.761 | 180.038 | 1.144 | 17.87 | 0.199 | 98788276.0
15608 | 6339.011 | 181.453 | 1.15 | 17.37 | 0.195 | 98939283.7
15728 | 6363.831 | 180.746 | 1.15 | 19.08 | 0.214 | 100090334.0
15789 | 6337.289 | 180.097 | 1.141 | 17.38 | 0.195 | 100059456.0
15849 | 6382.68 | 181.099 | 1.156 | 18.42 | 0.205 | 101159095.3
15972 | 6313.772 | 180.156 | 1.137 | 16.92 | 0.191 | 100843566.4
16033 | 6311.937 | 179.743 | 1.135 | 17.52 | 0.194 | 101199285.9
16095 | 6281.518 | 178.386 | 1.121 | 16.64 | 0.182 | 101101032.2
16219 | 6299.6 | 180.451 | 1.137 | 18.41 | 0.201 | 102173212.4
16281 | 6275.232 | 180.451 | 1.132 | 17.81 | 0.197 | 102167052.2
16344 | 6329.883 | 180.982 | 1.146 | 17.69 | 0.196 | 103455607.8
16469 | 6267.674 | 178.917 | 1.121 | 17.26 | 0.191 | 103222323.1
16533 | 6306.669 | 178.504 | 1.126 | 17.65 | 0.191 | 104268158.6
16596 | 6279.698 | 179.153 | 1.125 | 15.85 | 0.173 | 104217868.0
16724 | 6330.953 | 180.156 | 1.141 | 18.36 | 0.201 | 105878858.0
16789 | 6305.628 | 181.099 | 1.142 | 18.56 | 0.207 | 105865188.5
16853 | 6307.306 | 179.507 | 1.132 | 16.8 | 0.186 | 106297028.0
16983 | 6266.001 | 178.799 | 1.12 | 17.42 | 0.191 | 106415495.0
17048 | 6249.172 | 180.805 | 1.13 | 18.75 | 0.205 | 106535884.3
17114 | 6271.937 | 178.15 | 1.117 | 17.11 | 0.186 | 107337929.8
17246 | 6227.688 | 179.271 | 1.116 | 16.93 | 0.183 | 107402707.2
17312 | 6264.667 | 179.684 | 1.126 | 18.08 | 0.196 | 108453915.1
17379 | 6301.923 | 177.383 | 1.118 | 17.02 | 0.184 | 109521119.8
17512 | 6208.035 | 180.333 | 1.12 | 16.28 | 0.178 | 108715108.9
17580 | 6284.241 | 178.917 | 1.124 | 18.06 | 0.195 | 110476956.8
17647 | 6254.114 | 179.33 | 1.122 | 16.93 | 0.185 | 110366349.8
17783 | 6201.667 | 179.153 | 1.111 | 17.6 | 0.191 | 110284244.3
17852 | 6187.777 | 180.333 | 1.116 | 17.4 | 0.188 | 110464195.0
17920 | 6301.36 | 179.507 | 1.131 | 16.95 | 0.184 | 112920371.2
18058 | 6253.134 | 180.215 | 1.127 | 18.05 | 0.199 | 112919093.8
18128 | 6177.909 | 181.571 | 1.122 | 16.59 | 0.184 | 111993134.4
18198 | 6222.118 | 180.215 | 1.121 | 18.21 | 0.199 | 113230103.4
18338 | 6244.484 | 179.094 | 1.118 | 19.07 | 0.206 | 114511347.6
18408 | 6174.453 | 180.038 | 1.112 | 15.87 | 0.173 | 113659330.8
18479 | 6195.334 | 180.097 | 1.116 | 17.79 | 0.192 | 114483577.0
18621 | 6204.911 | 180.982 | 1.123 | 17.95 | 0.196 | 115541647.7
18693 | 6207.431 | 178.622 | 1.109 | 17.82 | 0.193 | 116035507.7
18765 | 6183.786 | 179.153 | 1.108 | 17.59 | 0.189 | 116038744.3
18909 | 6179.546 | 178.976 | 1.106 | 17.63 | 0.189 | 116849035.3
18982 | 6191.83 | 181.512 | 1.124 | 17.67 | 0.192 | 117533317.1
19055 | 6172.921 | 179.035 | 1.105 | 16.59 | 0.181 | 117625009.7
19202 | 6161.975 | 180.038 | 1.109 | 16.36 | 0.176 | 118322244.0
19276 | 6118.504 | 179.389 | 1.098 | 15.7 | 0.169 | 117940283.1
19350 | 6116.696 | 179.153 | 1.096 | 16.77 | 0.178 | 118358067.6
19499 | 6141.548 | 180.805 | 1.11 | 17.17 | 0.184 | 119754044.5
19574 | 6199.479 | 177.265 | 1.099 | 15.99 | 0.171 | 121348601.9
19649 | 6118.514 | 180.333 | 1.103 | 17.15 | 0.184 | 120222681.6
19801 | 6100.64 | 179.861 | 1.097 | 16.35 | 0.176 | 120798772.6
19877 | 6106.077 | 180.156 | 1.1 | 17.05 | 0.182 | 121370492.5
19953 | 6099.551 | 180.156 | 1.099 | 15.58 | 0.167 | 121704341.1
20107 | 6144.797 | 179.684 | 1.104 | 17.66 | 0.188 | 123553433.3
20184 | 6168.796 | 177.855 | 1.097 | 16.8 | 0.179 | 124510978.5
20262 | 6091.001 | 177.737 | 1.083 | 16.33 | 0.172 | 123415862.3
20418 | 6101.362 | 179.684 | 1.096 | 17.12 | 0.18 | 124577609.3
20496 | 6113.042 | 179.743 | 1.099 | 17.49 | 0.186 | 125292908.8
20575 | 6081.199 | 179.389 | 1.091 | 17.79 | 0.189 | 125120669.4
20734 | 6079.88 | 180.628 | 1.098 | 17.1 | 0.182 | 126060231.9
20813 | 6113.616 | 179.507 | 1.097 | 16.52 | 0.176 | 127242689.8
20893 | 6082.654 | 178.799 | 1.088 | 17.69 | 0.188 | 127084890.0
21054 | 6105.108 | 180.215 | 1.1 | 17.18 | 0.182 | 128536943.8
21135 | 6131.765 | 179.389 | 1.1 | 17.43 | 0.186 | 129594853.3
21217 | 6050.845 | 179.035 | 1.083 | 17.84 | 0.19 | 128380778.4
21380 | 6058.214 | 179.979 | 1.09 | 17.39 | 0.183 | 129524615.3
21462 | 6082.992 | 179.743 | 1.093 | 16.84 | 0.179 | 130553174.3
21545 | 6064.068 | 178.504 | 1.082 | 17.68 | 0.186 | 130650345.1
21711 | 6045.2 | 179.389 | 1.084 | 16.84 | 0.177 | 131247337.2
21794 | 6030.559 | 178.563 | 1.077 | 17.76 | 0.186 | 131430002.8
21878 | 6058.067 | 180.333 | 1.092 | 17.1 | 0.18 | 132538389.8
22047 | 5987.045 | 180.392 | 1.08 | 16.31 | 0.174 | 131996381.1
22131 | 6028.668 | 179.684 | 1.083 | 17.34 | 0.182 | 133420451.5
22217 | 6028.849 | 180.392 | 1.088 | 16.17 | 0.171 | 133942938.2
22388 | 6059.333 | 177.914 | 1.078 | 17.26 | 0.181 | 135656347.2
22474 | 6016.673 | 180.392 | 1.085 | 17.47 | 0.184 | 135218709.0
22560 | 5981.275 | 180.215 | 1.078 | 16.72 | 0.177 | 134937564
22734 | 5989.652 | 179.212 | 1.073 | 17.15 | 0.179 | 136168748.6
22821 | 5943.392 | 181.217 | 1.077 | 17.02 | 0.179 | 135634148.8
22909 | 5993.183 | 180.746 | 1.083 | 16.89 | 0.178 | 137297829.3
23086 | 5974.159 | 178.799 | 1.068 | 16.57 | 0.174 | 137919434.7
23174 | 5944.044 | 180.215 | 1.071 | 17.38 | 0.181 | 137747275.7
23264 | 5989.468 | 179.212 | 1.073 | 17.13 | 0.178 | 139338983.6
23443 | 5952.815 | 180.156 | 1.072 | 17.35 | 0.181 | 139551842.0
23533 | 5974.852 | 180.923 | 1.081 | 18.03 | 0.189 | 140606192.1
23623 | 5947.49 | 179.979 | 1.07 | 16.84 | 0.177 | 140497556.3
23805 | 5847.173 | 180.215 | 1.054 | 16.77 | 0.175 | 139191953.3
23897 | 5941.085 | 180.038 | 1.07 | 16.72 | 0.172 | 141974108.2
23989 | 5933.344 | 178.445 | 1.059 | 16.71 | 0.173 | 142334989.2
24174 | 5897.442 | 178.15 | 1.051 | 16.81 | 0.172 | 142564762.9
24267 | 5902.807 | 179.625 | 1.06 | 16.35 | 0.167 | 143243417.5
24360 | 5900.96 | 178.622 | 1.054 | 16.98 | 0.174 | 143747385.6
24548 | 5882.327 | 178.622 | 1.051 | 16.32 | 0.166 | 144399363.2
24642 | 5909.317 | 180.51 | 1.067 | 17.34 | 0.178 | 145617389.5
24737 | 5888.126 | 180.156 | 1.061 | 16.17 | 0.168 | 145654572.9
24927 | 5891.431 | 178.091 | 1.049 | 17.16 | 0.175 | 146855700.5
25023 | 5890.965 | 179.743 | 1.059 | 16.77 | 0.171 | 147409617.2
25119 | 5869.573 | 179.684 | 1.055 | 16.97 | 0.175 | 147437804.2
25313 | 5877.299 | 181.217 | 1.065 | 16.65 | 0.172 | 148772069.6
25410 | 5888.564 | 180.569 | 1.063 | 16.11 | 0.168 | 149628411.2
25508 | 5828.309 | 179.802 | 1.048 | 16.01 | 0.166 | 148668506.0
25704 | 5874.56 | 179.684 | 1.056 | 15.95 | 0.163 | 150999690.2
25803 | 5867.561 | 180.038 | 1.056 | 16.26 | 0.167 | 151400676.5
25903 | 5887.181 | 181.041 | 1.066 | 18.16 | 0.188 | 152495649.4
26102 | 5837.635 | 178.74 | 1.043 | 17.13 | 0.176 | 152373948.8
26202 | 5777.491 | 180.333 | 1.042 | 16.42 | 0.167 | 151381819.2
26303 | 5790.908 | 180.038 | 1.043 | 16.49 | 0.168 | 152318253.1
26506 | 5837.744 | 180.687 | 1.055 | 16.59 | 0.169 | 154735242.5
26608 | 5808.439 | 180.038 | 1.046 | 16.97 | 0.174 | 154550944.9
26710 | 5835.129 | 179.035 | 1.045 | 15.56 | 0.158 | 155856295.6
26916 | 5809.66 | 180.687 | 1.05 | 16.61 | 0.17 | 156372808.6
27019 | 5748.785 | 178.209 | 1.024 | 16.21 | 0.164 | 155326421.9
27123 | 5797.537 | 179.625 | 1.041 | 16.56 | 0.165 | 157246596.1
27332 | 5801.652 | 178.858 | 1.038 | 15.64 | 0.158 | 158570752.5
27437 | 5795.29 | 179.92 | 1.043 | 17.06 | 0.172 | 159005371.7
27543 | 5797.634 | 179.271 | 1.039 | 16.96 | 0.171 | 159684233.3
27755 | 5793.908 | 179.212 | 1.038 | 15.9 | 0.161 | 160809916.5
27862 | 5759.239 | 181.276 | 1.044 | 16.64 | 0.17 | 160463917.0
27969 | 5763.878 | 179.035 | 1.032 | 15.77 | 0.16 | 161209903.8
28184 | 5708.379 | 180.215 | 1.029 | 15.66 | 0.158 | 160884953.7
28293 | 5712.747 | 180.864 | 1.033 | 16.68 | 0.168 | 161630750.9
28401 | 5784.586 | 179.389 | 1.038 | 15.5 | 0.156 | 164288027.0
28620 | 5748.109 | 178.622 | 1.027 | 17.05 | 0.171 | 164510879.6
28730 | 5774.112 | 181.099 | 1.046 | 16.94 | 0.17 | 165890237.8
28841 | 5700.509 | 180.038 | 1.026 | 16.09 | 0.164 | 164408380.1
29063 | 5709.204 | 179.684 | 1.026 | 16.33 | 0.163 | 165926595.9
29175 | 5717.409 | 179.153 | 1.024 | 17.12 | 0.17 | 166805407.6
29287 | 5725.289 | 179.271 | 1.026 | 16.19 | 0.161 | 167676538.9
29513 | 5712.804 | 180.215 | 1.03 | 17.22 | 0.172 | 168601984.5
29626 | 5680.394 | 178.386 | 1.013 | 16.53 | 0.164 | 168287352.6
29740 | 5664.088 | 180.864 | 1.024 | 16.16 | 0.16 | 168449977.1
29969 | 5717.93 | 180.864 | 1.034 | 17.34 | 0.174 | 171360644.2
30084 | 5667.692 | 180.274 | 1.022 | 15.83 | 0.16 | 170506846.1
30200 | 5653.558 | 178.681 | 1.01 | 16.59 | 0.164 | 170737451.6
30433 | 5632.721 | 178.622 | 1.006 | 16.37 | 0.16 | 171420598.2
30550 | 5610.936 | 180.51 | 1.013 | 15.47 | 0.152 | 171414094.8
30667 | 5637.788 | 181.276 | 1.022 | 16.86 | 0.168 | 172894044.6
30903 | 5608.39 | 178.917 | 1.003 | 16.8 | 0.166 | 173316076.2
31022 | 5647.225 | 179.389 | 1.013 | 16.84 | 0.164 | 175188214.0
31142 | 5611.578 | 179.743 | 1.009 | 16.34 | 0.161 | 174755762.1
31381 | 5626.898 | 179.861 | 1.012 | 16.56 | 0.163 | 176577686.1
31502 | 5620.923 | 179.979 | 1.012 | 16.1 | 0.159 | 177070316.3
31623 | 5552.498 | 180.51 | 1.002 | 16.36 | 0.162 | 175586644.3
31867 | 5594.566 | 179.153 | 1.002 | 16.35 | 0.159 | 178282034.7
31989 | 5594.069 | 179.802 | 1.006 | 15.91 | 0.155 | 178948673.2
32112 | 5524.68 | 179.861 | 0.994 | 15.69 | 0.154 | 177408524.2
32360 | 5591.867 | 180.215 | 1.008 | 16.68 | 0.162 | 180952816.1
32484 | 5533.361 | 180.156 | 0.997 | 15.79 | 0.155 | 179745698.7
32609 | 5528.831 | 180.805 | 1 | 15.12 | 0.148 | 180289650.1
32860 | 5536.497 | 179.92 | 0.996 | 16.57 | 0.161 | 181929291.4
32987 | 5513.765 | 180.687 | 0.996 | 15.43 | 0.151 | 181882566.1
33114 | 5568.482 | 179.507 | 1 | 16.16 | 0.157 | 184394712.9
33369 | 5506.805 | 180.274 | 0.993 | 16.37 | 0.16 | 183756576.0
33497 | 5504.642 | 179.743 | 0.989 | 16.22 | 0.157 | 184388993.1
33626 | 5541.868 | 179.743 | 0.996 | 16.55 | 0.159 | 186350853.4
33885 | 5503.048 | 180.156 | 0.991 | 17.75 | 0.172 | 186470781.5
34015 | 5520.747 | 180.156 | 0.995 | 16.31 | 0.158 | 187788209.2
34146 | 5507.174 | 179.507 | 0.989 | 16.65 | 0.161 | 188047963.4
34409 | 5508.051 | 177.206 | 0.976 | 16.83 | 0.16 | 189526526.9
34541 | 5433.062 | 180.333 | 0.98 | 16.08 | 0.153 | 187663394.5
34674 | 5459.472 | 180.392 | 0.985 | 16.05 | 0.154 | 189301732.1
34941 | 5448.451 | 180.156 | 0.982 | 15.81 | 0.152 | 190374326.4
35076 | 5441.522 | 179.566 | 0.977 | 15.81 | 0.151 | 190866825.7
35211 | 5429.101 | 179.389 | 0.974 | 15.78 | 0.15 | 191164075.3
35482 | 5430.72 | 180.038 | 0.978 | 15.66 | 0.149 | 192692807.0
35618 | 5400.127 | 180.51 | 0.975 | 16.25 | 0.155 | 192341723.5
35755 | 5458.201 | 180.333 | 0.984 | 16.19 | 0.154 | 195157976.8
36031 | 5383.096 | 179.861 | 0.968 | 15.9 | 0.153 | 193958332.0
36169 | 5358.047 | 179.153 | 0.96 | 15.84 | 0.149 | 193795201.9
36308 | 5369.744 | 180.215 | 0.968 | 16.78 | 0.157 | 194964665.2
36588 | 5384.749 | 180.274 | 0.971 | 15.8 | 0.149 | 197017196.4
36729 | 5342.309 | 180.923 | 0.967 | 17.3 | 0.164 | 196217667.3
36870 | 5395.83 | 178.563 | 0.963 | 16.45 | 0.154 | 198944252.1
37154 | 5375.989 | 178.563 | 0.96 | 15.96 | 0.149 | 199739495.3
37297 | 5365.415 | 179.92 | 0.965 | 16.39 | 0.153 | 200113883.3
37440 | 5368.276 | 178.504 | 0.958 | 16.3 | 0.152 | 200988253.4
37729 | 5383.763 | 179.625 | 0.967 | 16.15 | 0.151 | 203123994.2
37874 | 5365.692 | 179.979 | 0.966 | 15.34 | 0.145 | 203220218.8
38019 | 5340.337 | 178.917 | 0.955 | 15.43 | 0.145 | 203034272.4
38312 | 5323.359 | 179.625 | 0.956 | 15.24 | 0.142 | 203948530.0
38460 | 5323.435 | 181.394 | 0.966 | 15.48 | 0.146 | 204739310.1
38608 | 5351.324 | 180.097 | 0.964 | 15.43 | 0.146 | 206603917.0
38905 | 5291.02 | 180.333 | 0.954 | 15.71 | 0.148 | 205847133.1
39055 | 5288.409 | 179.743 | 0.951 | 15.12 | 0.141 | 206538813.5
39205 | 5294.295 | 180.097 | 0.953 | 14.27 | 0.133 | 207562835.5
39507 | 5242.232 | 180.746 | 0.948 | 14.95 | 0.14 | 207104859.6
39659 | 5276.213 | 179.861 | 0.949 | 14.77 | 0.137 | 209249331.4
39811 | 5233.847 | 179.625 | 0.94 | 15.6 | 0.144 | 208364682.9
40118 | 5258.662 | 180.038 | 0.947 | 16.29 | 0.149 | 210967002.1
40272 | 5268.663 | 179.92 | 0.948 | 15.21 | 0.141 | 212179596.3
40427 | 5239.708 | 180.333 | 0.945 | 15.03 | 0.139 | 211825675.3
40739 | 5259.005 | 178.917 | 0.941 | 15.22 | 0.14 | 214246604.7
40895 | 5198.679 | 179.448 | 0.933 | 14.92 | 0.137 | 212599977.7
41052 | 5246.544 | 179.92 | 0.944 | 15.8 | 0.144 | 215381124.3
41369 | 5193.078 | 179.684 | 0.933 | 15.65 | 0.144 | 214832443.8
41528 | 5238.853 | 179.979 | 0.943 | 15.14 | 0.138 | 217559087.4
41687 | 5219.561 | 178.858 | 0.934 | 16.48 | 0.15 | 217587839.4
42009 | 5186.591 | 179.33 | 0.93 | 14.57 | 0.133 | 217883501.3
42170 | 5204.278 | 179.448 | 0.934 | 15.24 | 0.138 | 219464403.3
42332 | 5191.423 | 179.035 | 0.929 | 15.22 | 0.138 | 219763318.4
42658 | 5187.24 | 179.92 | 0.933 | 15.19 | 0.138 | 221277283.9
42822 | 5166.676 | 180.038 | 0.93 | 15.06 | 0.137 | 221247399.7
42987 | 5152.704 | 179.153 | 0.923 | 16.22 | 0.146 | 221499286.8
43318 | 5161.685 | 179.979 | 0.929 | 14.99 | 0.135 | 223593870.8
43485 | 5156.956 | 179.094 | 0.924 | 15.5 | 0.14 | 224250231.7
43652 | 5168.818 | 178.091 | 0.921 | 16.13 | 0.144 | 225629243.3
43988 | 5136.33 | 180.746 | 0.928 | 16.4 | 0.148 | 225936884.0
44158 | 5121.285 | 179.094 | 0.917 | 15.55 | 0.14 | 226145703.0
44327 | 5107.86 | 179.094 | 0.915 | 15.22 | 0.136 | 226416110.2
44669 | 5179.052 | 178.209 | 0.923 | 15.48 | 0.137 | 231343073.8
44841 | 5153.839 | 179.33 | 0.924 | 15.94 | 0.143 | 231103294.6
45013 | 5137.235 | 181.276 | 0.931 | 16 | 0.145 | 231242359.1
45360 | 5079.232 | 179.861 | 0.914 | 15.15 | 0.138 | 230393963.5
45534 | 5139.166 | 180.392 | 0.927 | 15 | 0.134 | 234006784.6
45709 | 5075.087 | 180.51 | 0.916 | 15.15 | 0.138 | 231977151.7
46061 | 5103.007 | 179.625 | 0.917 | 14.65 | 0.131 | 235049605.4
46239 | 5043.741 | 179.448 | 0.905 | 14.7 | 0.131 | 233217540.1
46416 | 5018.313 | 179.094 | 0.899 | 15.97 | 0.14 | 232930016.2
46774 | 5005.444 | 180.451 | 0.903 | 14.65 | 0.129 | 234124637.7
46954 | 4991.761 | 180.038 | 0.899 | 15.86 | 0.14 | 234383146.0
47134 | 5008.357 | 179.861 | 0.901 | 15.14 | 0.133 | 236063898.8
47498 | 4982.396 | 179.861 | 0.896 | 15.61 | 0.137 | 236653845.2
47680 | 4979.461 | 180.097 | 0.897 | 15.54 | 0.136 | 237420700.5
47864 | 4972.083 | 179.979 | 0.895 | 15.81 | 0.138 | 237983780.7
48232 | 4978.326 | 180.451 | 0.898 | 15.04 | 0.132 | 240114619.6
48418 | 4989.84 | 178.386 | 0.89 | 14.98 | 0.13 | 241598073.1
48604 | 4935.579 | 179.684 | 0.887 | 15.07 | 0.131 | 239888881.7
48978 | 4915.777 | 179.507 | 0.882 | 15.03 | 0.13 | 240764925.9
49167 | 4927.233 | 179.743 | 0.886 | 15 | 0.129 | 242257264.9
49356 | 4941.695 | 179.92 | 0.889 | 14.73 | 0.127 | 243902298.4
49736 | 4924.747 | 179.507 | 0.884 | 15.63 | 0.135 | 244937216.8
49927 | 4901.638 | 180.274 | 0.884 | 16.28 | 0.141 | 244724080.4
50119 | 4904.729 | 179.979 | 0.883 | 15.63 | 0.135 | 245820112.8
50505 | 4836.929 | 180.156 | 0.871 | 15.26 | 0.132 | 244289099.1
50700 | 4874.973 | 180.038 | 0.878 | 15.9 | 0.135 | 247161131.1
50895 | 4828.393 | 180.746 | 0.873 | 15.2 | 0.131 | 245741061.7
51287 | 4854.971 | 179.979 | 0.874 | 14.74 | 0.126 | 248996897.7
51484 | 4891.231 | 179.802 | 0.879 | 14.33 | 0.122 | 251820136.8
51682 | 4850.416 | 180.038 | 0.873 | 16.7 | 0.143 | 250679199.7
52080 | 4851.988 | 179.92 | 0.873 | 14.91 | 0.127 | 252691535.0
52280 | 4823.734 | 179.979 | 0.868 | 15.34 | 0.131 | 252184813.5
52481 | 4844.802 | 180.51 | 0.875 | 15.35 | 0.131 | 254260053.8
52886 | 4830.909 | 179.979 | 0.869 | 15.31 | 0.131 | 255487453.4
53089 | 4810.628 | 180.51 | 0.868 | 16.31 | 0.139 | 255391429.9
53293 | 4798.709 | 179.743 | 0.863 | 15.18 | 0.129 | 255737598.7
53704 | 4805.42 | 179.035 | 0.86 | 14.8 | 0.124 | 258070275.7
53910 | 4744.778 | 179.743 | 0.853 | 15.95 | 0.134 | 255790982.0
54117 | 4748.555 | 180.156 | 0.855 | 16.13 | 0.134 | 256977550.9
54534 | 4780.949 | 179.448 | 0.858 | 15.93 | 0.133 | 260724272.8
54744 | 4741.312 | 179.861 | 0.853 | 16.64 | 0.139 | 259558384.1
54955 | 4720.086 | 180.038 | 0.85 | 15.16 | 0.126 | 259392326.1
55378 | 4737.214 | 179.861 | 0.852 | 14.81 | 0.123 | 262337436.9
55591 | 4695.912 | 180.392 | 0.847 | 15.39 | 0.128 | 261050444.0
55805 | 4670.26 | 180.687 | 0.844 | 15.63 | 0.13 | 260623859.3
56235 | 4707.725 | 180.333 | 0.849 | 15.74 | 0.13 | 264738915.4
56451 | 4693.551 | 178.858 | 0.839 | 15.36 | 0.127 | 264955647.5
56668 | 4680.686 | 179.979 | 0.842 | 16.51 | 0.135 | 265245114.2
57105 | 4663.674 | 179.625 | 0.838 | 15.12 | 0.124 | 266319103.8
57324 | 4670.927 | 179.448 | 0.838 | 15.39 | 0.126 | 267756219.3
57544 | 4687.293 | 180.982 | 0.848 | 15.62 | 0.129 | 269725588.4
57988 | 4655.437 | 179.212 | 0.834 | 15.79 | 0.13 | 269959480.8
58211 | 4667.321 | 179.33 | 0.837 | 16.12 | 0.131 | 271689422.7
58435 | 4653.253 | 179.448 | 0.835 | 15.35 | 0.125 | 271912839.1
58885 | 4646.883 | 179.684 | 0.835 | 15.46 | 0.126 | 273631705.5
59111 | 4627.639 | 180.569 | 0.836 | 15.44 | 0.126 | 273544368.9
59339 | 4640.955 | 180.746 | 0.839 | 16.01 | 0.131 | 275389628.7
59796 | 4611.718 | 178.976 | 0.825 | 15.79 | 0.129 | 275762289.5
60026 | 4644.487 | 180.333 | 0.838 | 16 | 0.129 | 278789976.7
60256 | 4629.316 | 180.864 | 0.837 | 14.9 | 0.123 | 278944064.9
60721 | 4615.245 | 178.976 | 0.826 | 15.74 | 0.128 | 280242291.6
60954 | 4643.645 | 179.802 | 0.835 | 15.74 | 0.127 | 283048737.3
61189 | 4563.909 | 179.625 | 0.82 | 16.14 | 0.131 | 279261027.8
61660 | 4588.473 | 179.33 | 0.823 | 15.87 | 0.126 | 282925245.2
61897 | 4545.218 | 179.743 | 0.817 | 14.81 | 0.119 | 281335358.5
62135 | 4532.653 | 179.802 | 0.815 | 14.88 | 0.119 | 281636394.2
62614 | 7429.172 | 180.805 | 1.343 | 25.66 | 0.201 | 465170175.6
62855 | 4576.573 | 179.094 | 0.82 | 17.11 | 0.223 | 287660495.9
63096 | 4568.268 | 179.212 | 0.819 | 16.35 | 0.13 | 288239437.7
63582 | 4506.252 | 179.625 | 0.809 | 15.66 | 0.125 | 286516514.7
63827 | 4499.593 | 180.51 | 0.812 | 17.27 | 0.136 | 287195522.4
64072 | 4508.407 | 180.274 | 0.813 | 15.26 | 0.121 | 288862653.3
64566 | 4499.962 | 180.038 | 0.81 | 16.04 | 0.127 | 290544546.5
64814 | 4506.086 | 179.92 | 0.811 | 16.66 | 0.132 | 292057458.0
65063 | 4498.226 | 179.684 | 0.808 | 16.05 | 0.127 | 292668078.2
65565 | 4477.895 | 179.861 | 0.805 | 14.9 | 0.118 | 293593185.7
65817 | 4486.606 | 179.861 | 0.807 | 16.71 | 0.131 | 295294947.1
66070 | 4442.167 | 180.215 | 0.801 | 15.91 | 0.125 | 293493973.7
66579 | 4470.38 | 179.094 | 0.801 | 17.18 | 0.133 | 297633430.0
66835 | 4444.244 | 179.448 | 0.798 | 16.79 | 0.131 | 297031047.7
67092 | 4485.698 | 179.448 | 0.805 | 14.74 | 0.115 | 300954450.2
67609 | 4427.968 | 180.215 | 0.798 | 15.48 | 0.122 | 299370488.5
67869 | 4436.86 | 180.156 | 0.799 | 16.04 | 0.125 | 301125251.3
68130 | 4423.225 | 179.566 | 0.794 | 15.27 | 0.119 | 301354319.2
68655 | 4401.136 | 180.628 | 0.795 | 14.12 | 0.11 | 302159992.1
68919 | 4392.423 | 180.215 | 0.792 | 15.69 | 0.122 | 302721400.7
69184 | 4415.67 | 179.33 | 0.792 | 16.3 | 0.125 | 305493713.3
69717 | 4390.565 | 180.451 | 0.792 | 14.67 | 0.114 | 306097020.1
69985 | 4365.234 | 180.038 | 0.786 | 15.39 | 0.119 | 305500901.5
70254 | 4406.598 | 180.215 | 0.794 | 15.76 | 0.121 | 309581135.9
70795 | 4384.975 | 178.504 | 0.783 | 15.98 | 0.123 | 310434305.1
71067 | 4349.14 | 180.982 | 0.787 | 15.75 | 0.121 | 309080332.4
71341 | 4363.487 | 179.566 | 0.784 | 16.82 | 0.129 | 311295526.1
71890 | 4338.801 | 180.038 | 0.781 | 14.92 | 0.114 | 311916403.9
72167 | 4306.08 | 178.799 | 0.77 | 15.78 | 0.12 | 310756875.4
72444 | 4320.481 | 180.215 | 0.779 | 16.45 | 0.124 | 312992925.6
73002 | 4298.348 | 179.861 | 0.773 | 15.79 | 0.12 | 313788000.7
73283 | 4292.756 | 180.392 | 0.774 | 15.81 | 0.12 | 314586037.9
73565 | 4274.356 | 180.274 | 0.771 | 14.71 | 0.112 | 314442999.1
74132 | 4253.614 | 179.802 | 0.765 | 15.66 | 0.118 | 315328913.0
74417 | 4248.056 | 179.566 | 0.763 | 17.48 | 0.13 | 316127583.4
74703 | 4292.156 | 180.451 | 0.775 | 16.14 | 0.12 | 320636929.7
75278 | 4218.228 | 179.861 | 0.759 | 16.28 | 0.123 | 317539767.4
75568 | 4220.355 | 180.038 | 0.76 | 14.62 | 0.109 | 318923786.6
75858 | 4223.576 | 179.389 | 0.758 | 14.83 | 0.11 | 320392028.2
76443 | 4255.16 | 180.392 | 0.768 | 16.26 | 0.12 | 325277195.9
76737 | 4202.997 | 180.156 | 0.757 | 15.45 | 0.116 | 322525380.8
77032 | 4229.095 | 180.392 | 0.763 | 15.61 | 0.116 | 325775646.0
77625 | 4221.52 | 179.566 | 0.758 | 17.27 | 0.128 | 327695490
77924 | 4185.97 | 179.979 | 0.753 | 15.4 | 0.114 | 326187526.3
78223 | 4196.192 | 179.33 | 0.753 | 16.47 | 0.121 | 328238726.8
78826 | 4174.74 | 180.451 | 0.753 | 15.57 | 0.115 | 329078055.2
79129 | 4184.905 | 179.861 | 0.753 | 15.59 | 0.115 | 331147347.7
79433 | 4186.164 | 179.507 | 0.751 | 15.85 | 0.116 | 332519565.0
80045 | 4134.677 | 180.746 | 0.747 | 16.4 | 0.121 | 330960220.5
80353 | 4141.406 | 179.33 | 0.743 | 14.13 | 0.103 | 332774396.3
80662 | 4109.042 | 180.392 | 0.741 | 15.85 | 0.115 | 331443545.8
81284 | 4117.838 | 180.569 | 0.744 | 16.45 | 0.119 | 334714344.0
81596 | 4103.714 | 180.215 | 0.74 | 16.26 | 0.118 | 334846647.5
81910 | 4125.895 | 180.451 | 0.745 | 15.28 | 0.111 | 337952059.5
82541 | 4071.748 | 179.389 | 0.73 | 15.91 | 0.115 | 336086151.7
82858 | 4069.659 | 180.569 | 0.735 | 15.53 | 0.111 | 337203805.4
83177 | 4051.09 | 179.507 | 0.727 | 15.73 | 0.113 | 336957512.9
83818 | 4051.885 | 180.333 | 0.731 | 15.02 | 0.107 | 339620896.9
84140 | 4081.805 | 179.861 | 0.734 | 14.76 | 0.105 | 343443072.7
84464 | 4048.846 | 178.74 | 0.724 | 16.34 | 0.116 | 341981728.5
85114 | 4051.978 | 179.625 | 0.728 | 15.62 | 0.11 | 344880055.5
85442 | 4029.893 | 179.743 | 0.724 | 14.99 | 0.107 | 344322117.7
85770 | 4057.298 | 179.743 | 0.729 | 16.77 | 0.118 | 347994449.5
86431 | 4033.033 | 180.864 | 0.729 | 16.89 | 0.121 | 348579075.2
86763 | 4035.544 | 179.094 | 0.723 | 15.6 | 0.111 | 350135904.1
87097 | 3994.905 | 179.979 | 0.719 | 16.03 | 0.113 | 347944240.8
87768 | 3965.478 | 179.743 | 0.713 | 16.24 | 0.114 | 348042073.1
88105 | 3975.162 | 179.92 | 0.715 | 16.1 | 0.112 | 350231648.0
88444 | 3965.872 | 179.212 | 0.711 | 14.17 | 0.099 | 350757583.2
89126 | 3924.553 | 180.274 | 0.707 | 15.97 | 0.111 | 349779710.7
89468 | 3912.936 | 179.861 | 0.704 | 15.18 | 0.105 | 350082558.0
89812 | 3905.769 | 179.625 | 0.702 | 14.82 | 0.102 | 350784925.4
90504 | 3928.405 | 179.92 | 0.707 | 22.03 | 0.149 | 355536366.1
90852 | 3876.049 | 179.802 | 0.697 | 15 | 0.104 | 352146803.7
91202 | 3877.988 | 179.979 | 0.698 | 16.02 | 0.109 | 353680261.6
91904 | 3867.81 | 178.858 | 0.692 | 14.49 | 0.098 | 355467210.2
92258 | 3873.406 | 180.333 | 0.699 | 15.69 | 0.106 | 357352690.7
92612 | 3892.428 | 178.858 | 0.696 | 22.51 | 0.151 | 360485541.9
93326 | 3873.23 | 180.392 | 0.699 | 15.16 | 0.103 | 361473063.0
93685 | 3846.074 | 179.625 | 0.691 | 13.82 | 0.094 | 360319442.7
94045 | 3851.134 | 179.094 | 0.69 | 23.01 | 0.152 | 362179897.0
94770 | 3807.76 | 179.861 | 0.685 | 16.41 | 0.11 | 360861415.2
95134 | 3839.039 | 178.917 | 0.687 | 22.76 | 0.149 | 365223136.2
95500 | 3837.129 | 180.451 | 0.692 | 21.32 | 0.142 | 366445819.5
96236 | 3820.607 | 180.156 | 0.688 | 15.63 | 0.106 | 367679935.3
96606 | 3796.317 | 179.802 | 0.683 | 15.53 | 0.104 | 366747000.1
96977 | 3806.269 | 179.33 | 0.683 | 22.03 | 0.145 | 369120548.8
97724 | 3758.507 | 179.92 | 0.676 | 15.9 | 0.106 | 367296338.1
98100 | 3792.718 | 179.743 | 0.682 | 16.95 | 0.112 | 372065635.8
98477 | 3778.096 | 179.153 | 0.677 | 21.78 | 0.143 | 372055559.8
99236 | 3742.192 | 179.684 | 0.672 | 15.91 | 0.105 | 371360165.3
99617 | 3727.753 | 178.504 | 0.665 | 15.41 | 0.1 | 371347570.6
100000 | 3713.817 | 179.33 | 0.666 | 21.9 | 0.14 | 371381700
100001 | 3728.131 | 179.33 | 0.669 | 22.1 | 0.141 | 372816828.1
100513 | 3712.525 | 178.209 | 0.662 | 21.65 | 0.138 | 373157025.3
101029 | 3710.607 | 178.799 | 0.663 | 21.9 | 0.139 | 374878914.6
101547 | 3702.034 | 180.097 | 0.667 | 22.3 | 0.143 | 375930446.6
102068 | 3704.892 | 179.271 | 0.664 | 22.98 | 0.147 | 378150916.7
102592 | 3678.926 | 178.74 | 0.658 | 16.52 | 0.106 | 377428376.2
103118 | 3654.707 | 179.271 | 0.655 | 15.5 | 0.099 | 376866076.4
103647 | 3659.399 | 179.212 | 0.656 | 15.56 | 0.099 | 379285728.2
104179 | 3663.859 | 179.271 | 0.657 | 22.68 | 0.143 | 381697166.8
104713 | 3625.777 | 179.92 | 0.652 | 14.94 | 0.096 | 379665987.0
105251 | 3618.052 | 180.038 | 0.651 | 15.39 | 0.098 | 380803591.1
105790 | 3625.493 | 179.625 | 0.651 | 22.82 | 0.143 | 383540904.5
106333 | 3579.738 | 179.861 | 0.644 | 15.18 | 0.097 | 380644280.8
106879 | 3564.312 | 180.333 | 0.643 | 16.38 | 0.103 | 380950102.2
107427 | 3585.453 | 180.333 | 0.647 | 14.98 | 0.094 | 385174459.4
107978 | 3576.521 | 179.448 | 0.642 | 22.93 | 0.142 | 386185584.5
108532 | 3572.672 | 179.684 | 0.642 | 22.44 | 0.139 | 387749237.5
109089 | 3542.994 | 179.212 | 0.635 | 22.45 | 0.138 | 386501672.5
109648 | 3545.653 | 179.979 | 0.638 | 23.06 | 0.141 | 388773760.1
110211 | 3534.791 | 180.097 | 0.637 | 14.29 | 0.089 | 389572850.9
110776 | 3540.447 | 178.032 | 0.63 | 15.76 | 0.097 | 392196556.9
111344 | 3515.97 | 179.743 | 0.632 | 23.21 | 0.141 | 391482163.7
111916 | 3495.13 | 179.979 | 0.629 | 15.46 | 0.095 | 391160969.1
112490 | 3468.383 | 179.743 | 0.623 | 23.46 | 0.142 | 390158403.7
113067 | 3481.138 | 179.33 | 0.624 | 23.17 | 0.138 | 393601830.2
113647 | 3456.27 | 179.802 | 0.621 | 22.26 | 0.134 | 392794716.7
114230 | 3434.249 | 180.038 | 0.618 | 14.62 | 0.089 | 392294263.3
114816 | 3455.565 | 179.094 | 0.619 | 15.92 | 0.096 | 396754151.0
115405 | 3434.438 | 179.684 | 0.617 | 14.55 | 0.088 | 396351317.4
115997 | 3389.688 | 179.507 | 0.608 | 14.83 | 0.089 | 393193638.9
116592 | 3409.805 | 179.507 | 0.612 | 23.55 | 0.137 | 397555984.6
117190 | 3384.742 | 179.094 | 0.606 | 15.28 | 0.091 | 396657915.0
117791 | 3379.003 | 179.743 | 0.607 | 14.7 | 0.087 | 398016142.4
118395 | 3349.129 | 179.448 | 0.601 | 15.85 | 0.094 | 396520128.0
119003 | 3346.806 | 179.507 | 0.601 | 23.23 | 0.134 | 398279954.4
119613 | 3307.476 | 179.212 | 0.593 | 22.95 | 0.132 | 395617126.8
120227 | 3304.258 | 178.74 | 0.591 | 14.36 | 0.083 | 397261026.6
120844 | 3291.858 | 179.271 | 0.59 | 15.64 | 0.09 | 397801288.2
121464 | 3259.688 | 179.507 | 0.585 | 16.05 | 0.092 | 395934743.2
122087 | 3260.734 | 179.33 | 0.585 | 24.06 | 0.135 | 398093231.9
122713 | 3239.389 | 179.802 | 0.582 | 23.78 | 0.133 | 397515142.4
123343 | 3229.775 | 179.802 | 0.581 | 14.14 | 0.081 | 398370137.8
123975 | 3210.871 | 178.622 | 0.574 | 24.29 | 0.134 | 398067732.2
124611 | 3194.669 | 178.976 | 0.572 | 23.89 | 0.131 | 398090898.8
125251 | 3201.336 | 179.861 | 0.576 | 24.04 | 0.132 | 400970535.3
125893 | 3172 | 179.92 | 0.571 | 24.75 | 0.137 | 399332596
126539 | 3192.442 | 180.156 | 0.575 | 24.02 | 0.132 | 403968418.2
127188 | 3161.74 | 179.92 | 0.569 | 24.97 | 0.138 | 402135387.1
127840 | 3134.485 | 179.389 | 0.562 | 24.55 | 0.134 | 400712562.4
128496 | 3103.423 | 179.743 | 0.558 | 24.53 | 0.132 | 398777441.8
129155 | 3106.024 | 180.038 | 0.559 | 24.69 | 0.132 | 401158529.7
129818 | 3072.575 | 179.507 | 0.552 | 12.91 | 0.071 | 398875541.3
130484 | 3054.916 | 180.156 | 0.55 | 24.9 | 0.132 | 398617659.3
131153 | 3040.035 | 179.743 | 0.546 | 24.65 | 0.13 | 398709710.4
131826 | 3039.187 | 179.625 | 0.546 | 25.04 | 0.131 | 400643865.5
132502 | 2989.869 | 179.389 | 0.536 | 25.06 | 0.131 | 396163622.2
133182 | 2998.729 | 179.92 | 0.54 | 24.95 | 0.128 | 399376725.7
133865 | 2984.356 | 179.507 | 0.536 | 25.09 | 0.129 | 399500815.9
134552 | 2972.282 | 179.153 | 0.532 | 25.27 | 0.129 | 399926487.7
135242 | 2945.446 | 179.802 | 0.53 | 25.8 | 0.131 | 398348007.9
135936 | 2918.883 | 180.451 | 0.527 | 12.2 | 0.064 | 396781279.5
136633 | 2889.508 | 180.097 | 0.52 | 24.87 | 0.126 | 394802146.6
137334 | 2894.226 | 179.507 | 0.52 | 25.64 | 0.127 | 397475633.5
138039 | 2837.404 | 179.743 | 0.51 | 25.6 | 0.127 | 391672410.8
138747 | 2832.049 | 180.156 | 0.51 | 25.16 | 0.123 | 392938302.6
139459 | 2799.275 | 179.979 | 0.504 | 26.05 | 0.127 | 390384092.2
140174 | 2797.355 | 179.743 | 0.503 | 25.81 | 0.124 | 392116439.8
140893 | 2775.184 | 180.038 | 0.5 | 26.31 | 0.126 | 391003999.3
141616 | 2755.185 | 179.979 | 0.496 | 25.72 | 0.123 | 390178279.0
142343 | 2754.049 | 180.156 | 0.496 | 26.05 | 0.124 | 392019596.8
143073 | 2732.36 | 180.215 | 0.492 | 26.46 | 0.125 | 390926942.3
143807 | 2730.736 | 179.625 | 0.491 | 26.45 | 0.124 | 392698952.0
144544 | 2702.837 | 179.92 | 0.486 | 26.28 | 0.123 | 390678871.3
145286 | 2652.636 | 180.097 | 0.478 | 26.47 | 0.123 | 385390873.9
146031 | 2633.567 | 179.743 | 0.473 | 26.83 | 0.122 | 384582422.6
146780 | 2637.657 | 179.861 | 0.474 | 26.56 | 0.12 | 387155294.5
147533 | 2641.907 | 180.451 | 0.477 | 26.27 | 0.119 | 389768465.4
148290 | 2575.444 | 178.976 | 0.461 | 26.61 | 0.12 | 381912590.8
149051 | 2592.597 | 179.625 | 0.466 | 26.84 | 0.118 | 386429175.4
149816 | 2537.599 | 179.625 | 0.456 | 27.66 | 0.122 | 380172931.8
150584 | 2567.546 | 179.92 | 0.462 | 26.79 | 0.116 | 386631346.9
151357 | 2528.433 | 180.451 | 0.456 | 28.07 | 0.124 | 382696033.6
152133 | 2512.311 | 179.743 | 0.452 | 26.91 | 0.117 | 382205409.4
152914 | 2518.533 | 179.389 | 0.452 | 28.11 | 0.12 | 385118955.2
153698 | 2473.283 | 180.097 | 0.445 | 27.21 | 0.117 | 380138650.5
154486 | 2435.434 | 179.684 | 0.438 | 27.36 | 0.116 | 376240456.9
155279 | 2429.401 | 180.333 | 0.438 | 26.97 | 0.113 | 377234957.9
156075 | 2451.201 | 180.746 | 0.443 | 27.68 | 0.116 | 382571196.1
156876 | 2397.93 | 179.743 | 0.431 | 27.58 | 0.116 | 376177666.7
157681 | 2473.819 | 179.802 | 0.445 | 27.21 | 0.112 | 390074253.7
158490 | 2375.636 | 179.212 | 0.426 | 28.52 | 0.12 | 376514549.6
159303 | 2371.82 | 179.507 | 0.426 | 27.8 | 0.112 | 377838041.5
160120 | 2391.296 | 179.979 | 0.43 | 27.57 | 0.112 | 382894315.5
160941 | 2389.835 | 180.628 | 0.432 | 27.55 | 0.113 | 384622434.7
161767 | 2407.472 | 179.566 | 0.432 | 27.57 | 0.113 | 389449523.0
162597 | 2359.191 | 180.215 | 0.425 | 27.73 | 0.114 | 383597379.0
163431 | 2249.274 | 179.33 | 0.403 | 28.34 | 0.114 | 367601099.1
164269 | 2312.431 | 179.389 | 0.415 | 28.08 | 0.107 | 379860727.9
165112 | 2261.104 | 180.097 | 0.407 | 27.9 | 0.11 | 373335403.6
165959 | 2251.209 | 179.743 | 0.405 | 27.99 | 0.108 | 373608394.4
166811 | 2227.316 | 179.684 | 0.4 | 28.46 | 0.109 | 371540809.3
167666 | 2288.385 | 179.684 | 0.411 | 27.66 | 0.105 | 383684359.4
168526 | 2237.056 | 179.743 | 0.402 | 27.97 | 0.109 | 377002099.5
169391 | 2175.246 | 179.094 | 0.39 | 30.22 | 0.114 | 368467095.2
170260 | 2238.759 | 180.274 | 0.404 | 29.33 | 0.108 | 381171107.3
171133 | 2207.793 | 179.802 | 0.397 | 28.12 | 0.108 | 377826239.5
172011 | 2168.531 | 179.094 | 0.388 | 29.38 | 0.11 | 373011185.8
172894 | 2216.338 | 179.684 | 0.398 | 28.14 | 0.104 | 383191542.2
173781 | 2196.261 | 180.746 | 0.397 | 28.28 | 0.108 | 381668432.8
174672 | 2108.768 | 179.861 | 0.379 | 28.65 | 0.108 | 368342724.1
175568 | 2128.661 | 179.389 | 0.382 | 28.68 | 0.103 | 373724754.4
176469 | 2148.368 | 179.153 | 0.385 | 28.37 | 0.102 | 379120352.6
177374 | 2185.311 | 179.035 | 0.391 | 28.03 | 0.102 | 387617353.3
178284 | 2126.68 | 179.271 | 0.381 | 28.72 | 0.106 | 379153017.1
179199 | 2164.445 | 180.215 | 0.39 | 28.57 | 0.104 | 387866379.6
180118 | 2052.313 | 179.861 | 0.369 | 29.29 | 0.108 | 369658512.9
181042 | 2078.686 | 180.038 | 0.374 | 28.73 | 0.101 | 376329470.8
181971 | 2105.981 | 179.802 | 0.379 | 29.72 | 0.105 | 383227468.6
182904 | 2133.499 | 180.215 | 0.384 | 27.55 | 0.099 | 390225501.1
183842 | 2090.518 | 179.861 | 0.376 | 27.85 | 0.102 | 384325010.2
184785 | 2050.869 | 180.215 | 0.37 | 28.42 | 0.102 | 378969828.2
185733 | 2095.791 | 179.684 | 0.377 | 28.31 | 0.099 | 389257549.8
186686 | 2059.198 | 180.156 | 0.371 | 29.25 | 0.104 | 384423437.8
187644 | 2028.775 | 179.92 | 0.365 | 29.07 | 0.102 | 380687456.1
188607 | 2010.634 | 179.507 | 0.361 | 29.79 | 0.103 | 379219646.8
189574 | 1985.265 | 180.687 | 0.359 | 28.25 | 0.097 | 376354627.1
190547 | 1959.52 | 180.097 | 0.353 | 30.46 | 0.103 | 373380657.4
191524 | 1983.529 | 179.802 | 0.357 | 28.99 | 0.097 | 379893408.2
192507 | 1973.797 | 180.51 | 0.356 | 28.59 | 0.097 | 379969739.1
193494 | 1922.163 | 180.156 | 0.346 | 29.8 | 0.101 | 371927007.5
194487 | 1940.795 | 180.038 | 0.349 | 30.21 | 0.099 | 377459397.2

## C3_PR_SP2_50_D
Fatigue: 4PB-PR Test (BS EN 12697‑24:2018) Annex D
.
SAMPLE ID | C3-PR
Complex Modulus at 10 Hz [MPa] | 11026 |  | ε0 [μm/m] | 200.194
Test Temperature | 20 °C |  | σ0 [kPa] | 2142
Loading control mode | Strain (On-specimen LVDT) |  | Nf, 50% [-] | 189574
Strain amplitude [μm/m] | 200 |  | Nf, ER [-] | 181971
Target temperature (°C) | 20
Frequency (Hz) | 10
Initial stiffness measured at cycle number | 100
Cycle | Complex Modulus | Strain amplitude | Stress amplitude | Phase Lag | Dissipated Energy | ER
| [MPa] | [μm/m] | [MPa] | [deg] | [kJ/m3] | [-]
1 | 10816.931 | 23.386 | 0.253 | 11.9 | 0.011 | 10816.931
2 | 12509.527 | 87.076 | 1.089 | 8.63 | 0.01 | 25019.054
3 | 12180.708 | 118.084 | 1.438 | 10.43 | 0.073 | 36542.124
4 | 11675.304 | 139.969 | 1.634 | 10.52 | 0.116 | 46701.216
5 | 11749.741 | 155.732 | 1.83 | 11.44 | 0.159 | 58748.705
6 | 11527.374 | 168.609 | 1.944 | 11.84 | 0.199 | 69164.244
7 | 11308.506 | 180.446 | 2.041 | 15.46 | 0.294 | 79159.542
8 | 11352.215 | 186.336 | 2.115 | 13.78 | 0.285 | 90817.72
9 | 11203.48 | 190.782 | 2.137 | 15.45 | 0.338 | 100831.32
10 | 11085.461 | 194.593 | 2.157 | 15.25 | 0.344 | 110854.61
11 | 11185.492 | 196.152 | 2.194 | 13.2 | 0.304 | 123040.412
12 | 11072.75 | 198.462 | 2.198 | 13.59 | 0.322 | 132873
13 | 11027.833 | 199.155 | 2.196 | 15.71 | 0.373 | 143361.829
14 | 11032.96 | 197.827 | 2.183 | 15.33 | 0.361 | 154461.44
15 | 11032.349 | 199.79 | 2.204 | 15.95 | 0.377 | 165485.235
16 | 11053.656 | 198.808 | 2.198 | 15.67 | 0.372 | 176858.496
17 | 11024.004 | 199.213 | 2.196 | 14.89 | 0.354 | 187408.068
18 | 11040.29 | 198.635 | 2.193 | 15.57 | 0.368 | 198725.22
19 | 11092.896 | 196.845 | 2.184 | 11.41 | 0.268 | 210765.024
20 | 11042.901 | 200.425 | 2.213 | 12.98 | 0.309 | 220858.02
21 | 11005.289 | 200.945 | 2.211 | 14.68 | 0.354 | 231111.069
22 | 11005.397 | 197.885 | 2.178 | 12.02 | 0.286 | 242118.734
23 | 10898.823 | 201.753 | 2.199 | 15.51 | 0.369 | 250672.929
24 | 10997.254 | 200.079 | 2.2 | 14.28 | 0.341 | 263934.096
25 | 10985.444 | 201.06 | 2.209 | 15.97 | 0.383 | 274636.1
26 | 10932.091 | 200.541 | 2.192 | 15.53 | 0.373 | 284234.366
27 | 10930.932 | 201.06 | 2.198 | 14.63 | 0.35 | 295135.164
28 | 10937.26 | 201.06 | 2.199 | 15.21 | 0.364 | 306243.28
29 | 10913.735 | 200.137 | 2.184 | 16.43 | 0.391 | 316498.315
30 | 10941.224 | 200.021 | 2.188 | 16.03 | 0.379 | 328236.72
31 | 10908.858 | 200.714 | 2.19 | 16.95 | 0.403 | 338174.598
32 | 10977.056 | 199.501 | 2.19 | 14.62 | 0.347 | 351265.792
33 | 10821.745 | 200.829 | 2.173 | 16.61 | 0.395 | 357117.585
34 | 11036.717 | 197.365 | 2.178 | 11.83 | 0.276 | 375248.378
35 | 10904.71 | 199.963 | 2.181 | 14.35 | 0.339 | 381664.85
36 | 10896.115 | 200.079 | 2.18 | 15.19 | 0.359 | 392260.14
37 | 10893.213 | 199.039 | 2.168 | 14.72 | 0.347 | 403048.881
38 | 10847.686 | 200.021 | 2.17 | 14.53 | 0.342 | 412212.068
39 | 10892.301 | 200.656 | 2.186 | 14.91 | 0.352 | 424799.739
40 | 10962.893 | 200.021 | 2.193 | 14.07 | 0.334 | 438515.72
41 | 10886.181 | 200.021 | 2.177 | 14.64 | 0.348 | 446333.421
42 | 10900.018 | 199.155 | 2.171 | 12.81 | 0.302 | 457800.756
43 | 10956.573 | 199.386 | 2.185 | 12.69 | 0.299 | 471132.639
44 | 10835.09 | 201.927 | 2.188 | 12.49 | 0.3 | 476743.96
45 | 10851.86 | 199.848 | 2.169 | 13.58 | 0.323 | 488333.7
46 | 10925.099 | 200.656 | 2.192 | 14.44 | 0.341 | 502554.554
47 | 10958.32 | 197.48 | 2.164 | 13.08 | 0.308 | 515041.04 | Criterio 50% Modulo
48 | 10868.333 | 201.522 | 2.19 | 13.16 | 0.312 | 521679.984
49 | 10841.848 | 200.829 | 2.177 | 13.91 | 0.333 | 531250.552 | S0 [MPa] | 10699.788
50 | 10926.558 | 197.365 | 2.157 | 13.39 | 0.313 | 546327.9 | S0, 1/2 [MPa] | 5349.894
51 | 10910.604 | 200.31 | 2.186 | 13.27 | 0.312 | 556440.804 | Nf [-] | 189574
52 | 10915.729 | 199.732 | 2.18 | 13.3 | 0.316 | 567617.908
53 | 10876.57 | 201.927 | 2.196 | 15.47 | 0.369 | 576458.21
54 | 10832.652 | 199.559 | 2.162 | 13.84 | 0.33 | 584963.208 | Criterio ER
55 | 10813.005 | 199.79 | 2.16 | 13.49 | 0.317 | 594715.275
56 | 10839.348 | 198.751 | 2.154 | 13.56 | 0.317 | 607003.488 | Wn, MAX | 1067260824.9
57 | 10913.288 | 198.982 | 2.172 | 14.25 | 0.332 | 622057.416 | Nf [-] | 181971
58 | 10985.173 | 202.619 | 2.226 | 17.09 | 0.406 | 637140.034
59 | 10899.446 | 198.866 | 2.168 | 14.3 | 0.344 | 643067.314
60 | 10823.793 | 200.368 | 2.169 | 15.6 | 0.367 | 649427.58
61 | 10937.668 | 201.407 | 2.203 | 16.11 | 0.381 | 667197.748
62 | 10980.806 | 199.617 | 2.192 | 17.2 | 0.409 | 680809.972
63 | 10917.678 | 197.249 | 2.154 | 14.47 | 0.34 | 687813.714
64 | 10972.481 | 199.27 | 2.186 | 15.98 | 0.371 | 702238.784
65 | 10890.531 | 198.231 | 2.159 | 14.85 | 0.349 | 707884.515
66 | 10880.705 | 200.541 | 2.182 | 16.18 | 0.379 | 718126.53
67 | 10884.366 | 197.827 | 2.153 | 16.17 | 0.378 | 729252.522
68 | 10827.323 | 200.079 | 2.166 | 13.86 | 0.324 | 736257.964
69 | 10827.716 | 199.444 | 2.16 | 14.01 | 0.329 | 747112.404
70 | 10839.438 | 199.097 | 2.158 | 14.07 | 0.329 | 758760.66
71 | 10805.483 | 199.328 | 2.154 | 13.88 | 0.324 | 767189.293
72 | 10816.687 | 200.079 | 2.164 | 15.47 | 0.361 | 778801.464
73 | 10812.656 | 199.213 | 2.154 | 15.05 | 0.352 | 789323.888
74 | 10771.409 | 200.021 | 2.155 | 16.73 | 0.39 | 797084.266
75 | 10840.025 | 199.328 | 2.161 | 14.07 | 0.328 | 813001.875
76 | 10850.566 | 199.039 | 2.16 | 13.48 | 0.315 | 824643.016
77 | 10767.681 | 200.887 | 2.163 | 14.61 | 0.344 | 829111.437
78 | 10813.748 | 198.924 | 2.151 | 13.94 | 0.326 | 843472.344
79 | 10772.205 | 202.619 | 2.183 | 16.73 | 0.394 | 851004.195
80 | 10821.956 | 199.559 | 2.16 | 13.95 | 0.33 | 865756.48
81 | 10793.696 | 199.501 | 2.153 | 15.06 | 0.352 | 874289.376
82 | 10745.153 | 200.598 | 2.155 | 14.08 | 0.33 | 881102.546
83 | 10743.871 | 199.675 | 2.145 | 15.32 | 0.357 | 891741.293
84 | 10838.681 | 202.504 | 2.195 | 17.38 | 0.408 | 910449.204
85 | 10865.103 | 198.058 | 2.152 | 15.21 | 0.359 | 923533.755
86 | 10678.006 | 200.194 | 2.138 | 15.02 | 0.351 | 918308.516
87 | 10801.912 | 199.039 | 2.15 | 14.61 | 0.337 | 939766.344
88 | 10731.725 | 200.31 | 2.15 | 13.08 | 0.306 | 944391.8
89 | 10705.206 | 201.869 | 2.161 | 13.88 | 0.327 | 952763.334
90 | 10796.616 | 200.829 | 2.168 | 13.43 | 0.317 | 971695.44
91 | 10814.293 | 197.885 | 2.14 | 11.6 | 0.271 | 984100.663
92 | 10755.03 | 203.89 | 2.193 | 14.87 | 0.352 | 989462.76
93 | 10956.591 | 198 | 2.169 | 12.18 | 0.288 | 1018962.963
94 | 10743.072 | 199.848 | 2.147 | 10.21 | 0.242 | 1009848.768
95 | 10692.349 | 202.215 | 2.162 | 11.52 | 0.273 | 1015773.155
96 | 10703.369 | 201.638 | 2.158 | 13.06 | 0.31 | 1027523.424
97 | 10855.75 | 202.562 | 2.199 | 16.07 | 0.381 | 1053007.75
98 | 10775.215 | 200.714 | 2.163 | 12 | 0.288 | 1055971.07
99 | 10834.88 | 200.425 | 2.172 | 13.84 | 0.326 | 1072653.12
100 | 10699.788 | 200.194 | 2.142 | 12.54 | 0.297 | 1069978.8
101 | 10801.402 | 200.887 | 2.17 | 13.2 | 0.309 | 1090941.602
102 | 10791.725 | 201.349 | 2.173 | 13.84 | 0.329 | 1100755.95
103 | 10761.556 | 200.079 | 2.153 | 12.45 | 0.295 | 1108440.268
104 | 10777.378 | 199.386 | 2.149 | 14.5 | 0.338 | 1120847.312
105 | 10816.285 | 199.386 | 2.157 | 13.32 | 0.31 | 1135709.925
106 | 10762.19 | 199.386 | 2.146 | 12.95 | 0.303 | 1140792.14
107 | 10792.559 | 199.501 | 2.153 | 14.3 | 0.332 | 1154803.813
108 | 10841.732 | 200.714 | 2.176 | 16.13 | 0.377 | 1170907.056
109 | 10802.224 | 198.751 | 2.147 | 13.17 | 0.31 | 1177442.416
110 | 10812.038 | 199.501 | 2.157 | 15.41 | 0.358 | 1189324.18
111 | 10808.326 | 200.714 | 2.169 | 15.73 | 0.369 | 1199724.186
112 | 10842.376 | 201.118 | 2.181 | 16.01 | 0.378 | 1214346.112
113 | 10793.692 | 201.234 | 2.172 | 15.44 | 0.367 | 1219687.196
114 | 10845.107 | 201.118 | 2.181 | 17.39 | 0.411 | 1236342.198
115 | 10871.011 | 201.118 | 2.186 | 16.99 | 0.403 | 1250166.265
116 | 10833.372 | 198.52 | 2.151 | 14.63 | 0.345 | 1256671.152
117 | 10802.56 | 201.003 | 2.171 | 15.69 | 0.367 | 1263899.52
118 | 10708.96 | 199.963 | 2.141 | 15.24 | 0.359 | 1263657.28
119 | 10845.393 | 200.368 | 2.173 | 16.87 | 0.392 | 1290601.767
120 | 10858.787 | 199.27 | 2.164 | 14.56 | 0.342 | 1303054.44
121 | 10789.898 | 198.577 | 2.143 | 13.5 | 0.315 | 1305577.658
122 | 10828.444 | 198.173 | 2.146 | 12.34 | 0.285 | 1321070.168
123 | 10788.901 | 204.294 | 2.204 | 15.47 | 0.368 | 1327034.823
124 | 10823.145 | 200.137 | 2.166 | 16.6 | 0.396 | 1342069.98
125 | 10819.624 | 199.559 | 2.159 | 14.62 | 0.343 | 1352453
126 | 10749.691 | 201.869 | 2.17 | 15.73 | 0.372 | 1354461.066
127 | 10789.253 | 200.598 | 2.164 | 15.25 | 0.36 | 1370235.131
128 | 10828.375 | 201.869 | 2.186 | 18.68 | 0.44 | 1386032
129 | 10791.134 | 199.675 | 2.155 | 14.13 | 0.335 | 1392056.286
130 | 10816.154 | 200.887 | 2.173 | 17.51 | 0.409 | 1406100.02
131 | 10826.579 | 200.021 | 2.166 | 16.66 | 0.392 | 1418281.849
132 | 10743.845 | 200.137 | 2.15 | 16.93 | 0.397 | 1418187.54
133 | 10759.764 | 202.1 | 2.175 | 16.55 | 0.389 | 1431048.612
134 | 10771.894 | 198.462 | 2.138 | 16.48 | 0.385 | 1443433.796
135 | 10808.034 | 200.425 | 2.166 | 18.55 | 0.429 | 1459084.59
136 | 10794.602 | 199.155 | 2.15 | 16.64 | 0.388 | 1468065.872
137 | 10788.909 | 198.347 | 2.14 | 15.57 | 0.36 | 1478080.533
138 | 10825.684 | 200.137 | 2.167 | 17.72 | 0.41 | 1493944.392
139 | 10794.517 | 201.349 | 2.173 | 16.71 | 0.394 | 1500437.863
140 | 10781.056 | 199.213 | 2.148 | 16.56 | 0.388 | 1509347.84
141 | 10741.316 | 201.522 | 2.165 | 17.3 | 0.405 | 1514525.556
142 | 10878.129 | 200.541 | 2.182 | 18.07 | 0.423 | 1544694.318
143 | 10778.111 | 201.349 | 2.17 | 16.69 | 0.397 | 1541269.873
144 | 10784.515 | 200.656 | 2.164 | 17.71 | 0.416 | 1552970.16
145 | 10790.167 | 197.48 | 2.131 | 13.92 | 0.323 | 1564574.215
146 | 10677.48 | 200.483 | 2.141 | 14.73 | 0.342 | 1558912.08
147 | 10727.932 | 198.462 | 2.129 | 13.34 | 0.308 | 1577006.004
148 | 10709.213 | 198.808 | 2.129 | 13.8 | 0.317 | 1584963.524
149 | 10740.987 | 200.829 | 2.157 | 15.25 | 0.354 | 1600407.063
150 | 10806.247 | 200.021 | 2.161 | 17 | 0.397 | 1620937.05
151 | 10770.733 | 200.194 | 2.156 | 16.56 | 0.388 | 1626380.683
152 | 10755.704 | 200.368 | 2.155 | 14.3 | 0.335 | 1634867.008
153 | 10750.447 | 201.003 | 2.161 | 16.6 | 0.389 | 1644818.391
154 | 10838.516 | 199.906 | 2.167 | 16.97 | 0.396 | 1669131.464
155 | 10795.758 | 199.386 | 2.153 | 15.26 | 0.358 | 1673342.49
156 | 10778.397 | 200.137 | 2.157 | 16.19 | 0.378 | 1681429.932
157 | 10772.756 | 199.386 | 2.148 | 15.27 | 0.356 | 1691322.692
158 | 10814.216 | 200.887 | 2.172 | 17.67 | 0.412 | 1708646.128
159 | 10775.209 | 200.656 | 2.162 | 17.37 | 0.409 | 1713258.231
160 | 10784.131 | 200.541 | 2.163 | 17.31 | 0.406 | 1725460.96
161 | 10763.021 | 199.213 | 2.144 | 16.27 | 0.38 | 1732846.381
162 | 10809.78 | 200.483 | 2.167 | 18.14 | 0.421 | 1751184.36
163 | 10685.257 | 199.963 | 2.137 | 15.84 | 0.372 | 1741696.891
164 | 10765.188 | 198.866 | 2.141 | 16.78 | 0.386 | 1765490.832
165 | 10809.312 | 199.328 | 2.155 | 17.19 | 0.396 | 1783536.48
166 | 10794.202 | 200.829 | 2.168 | 17.63 | 0.412 | 1791837.532
167 | 10756.029 | 200.368 | 2.155 | 17.13 | 0.402 | 1796256.843
168 | 10819.738 | 199.79 | 2.162 | 17.93 | 0.417 | 1817715.984
169 | 10799.319 | 200.887 | 2.169 | 18.48 | 0.433 | 1825084.911
170 | 10810.964 | 200.714 | 2.17 | 18.24 | 0.429 | 1837863.88
171 | 10791.507 | 200.079 | 2.159 | 18 | 0.422 | 1845347.697
172 | 10800.085 | 199.848 | 2.158 | 18.64 | 0.434 | 1857614.62
173 | 10787.807 | 200.194 | 2.16 | 18.56 | 0.433 | 1866290.611
174 | 10795.414 | 200.483 | 2.164 | 18.94 | 0.442 | 1878402.036
175 | 10856.725 | 198.866 | 2.159 | 18.98 | 0.44 | 1899926.875
176 | 10793.314 | 201.522 | 2.175 | 17.69 | 0.416 | 1899623.264
177 | 10755.111 | 200.829 | 2.16 | 17.25 | 0.407 | 1903654.647
178 | 10721.767 | 201.291 | 2.158 | 17.78 | 0.417 | 1908474.526
179 | 10734.192 | 200.194 | 2.149 | 16.93 | 0.396 | 1921420.368
180 | 10724.572 | 200.137 | 2.146 | 17.76 | 0.412 | 1930422.96
181 | 10790.926 | 199.559 | 2.153 | 14.99 | 0.348 | 1953157.606
182 | 10703.761 | 201.06 | 2.152 | 14.99 | 0.352 | 1948084.502
183 | 10685.419 | 200.425 | 2.142 | 16.4 | 0.383 | 1955431.677
184 | 10747.7 | 198.924 | 2.138 | 16.61 | 0.383 | 1977576.8
185 | 10767.459 | 200.31 | 2.157 | 17.74 | 0.41 | 1991979.915
186 | 10687.955 | 200.425 | 2.142 | 15.14 | 0.355 | 1987959.63
187 | 10730.07 | 199.155 | 2.137 | 16.29 | 0.376 | 2006523.09
188 | 10742.931 | 200.714 | 2.156 | 17.01 | 0.394 | 2019671.028
189 | 10726.96 | 200.31 | 2.149 | 17.2 | 0.401 | 2027395.44
190 | 10739.062 | 197.885 | 2.125 | 16.22 | 0.373 | 2040421.78
191 | 10684.33 | 199.328 | 2.13 | 16.24 | 0.372 | 2040707.03
192 | 10721.688 | 200.541 | 2.15 | 16.39 | 0.379 | 2058564.096
193 | 10675.796 | 199.328 | 2.128 | 16.49 | 0.382 | 2060428.628
194 | 10678.983 | 199.27 | 2.128 | 17.34 | 0.397 | 2071722.702
195 | 10680.646 | 198.577 | 2.121 | 15.73 | 0.36 | 2082725.97
196 | 10716.543 | 198.52 | 2.127 | 16.57 | 0.378 | 2100442.428
197 | 10750.44 | 198.982 | 2.139 | 16.5 | 0.378 | 2117836.68
198 | 10707.127 | 200.137 | 2.143 | 17.23 | 0.399 | 2120011.146
199 | 10763.402 | 199.328 | 2.145 | 17.2 | 0.397 | 2141916.998
200 | 10654.07 | 201.753 | 2.149 | 16.88 | 0.395 | 2130814
201 | 10807.837 | 199.501 | 2.156 | 17.35 | 0.402 | 2172375.237
202 | 10662.328 | 199.963 | 2.132 | 15.55 | 0.363 | 2153790.256
203 | 10744.596 | 200.021 | 2.149 | 17.06 | 0.393 | 2181152.988
204 | 10744.675 | 199.732 | 2.146 | 17.56 | 0.407 | 2191913.7
205 | 10750.708 | 197.596 | 2.124 | 16 | 0.367 | 2203895.14
206 | 10658.461 | 200.425 | 2.136 | 16.23 | 0.374 | 2195642.966
207 | 10736.002 | 199.328 | 2.14 | 17.87 | 0.411 | 2222352.414
208 | 10792.239 | 199.155 | 2.149 | 18 | 0.414 | 2244785.712
209 | 10718.83 | 200.425 | 2.148 | 17.35 | 0.404 | 2240235.47
210 | 10744.631 | 199.097 | 2.139 | 17.8 | 0.411 | 2256372.51
211 | 10718.814 | 199.559 | 2.139 | 16.89 | 0.39 | 2261669.754
212 | 10695.825 | 199.906 | 2.138 | 16.19 | 0.375 | 2267514.9
213 | 10647.309 | 200.829 | 2.138 | 17.23 | 0.4 | 2267876.817
214 | 10698.335 | 199.848 | 2.138 | 16.66 | 0.385 | 2289443.69
215 | 10727.641 | 200.425 | 2.15 | 17.23 | 0.399 | 2306442.815
216 | 10729.718 | 200.137 | 2.147 | 17.2 | 0.4 | 2317619.088
217 | 10707.463 | 199.27 | 2.134 | 16.3 | 0.378 | 2323519.471
218 | 10726.63 | 199.675 | 2.142 | 17.38 | 0.4 | 2338405.34
219 | 10733.882 | 200.541 | 2.153 | 17.16 | 0.398 | 2350720.158
220 | 10737.265 | 200.252 | 2.15 | 17.67 | 0.411 | 2362198.3
221 | 10724.593 | 198.808 | 2.132 | 17.88 | 0.413 | 2370135.053
222 | 10658.029 | 200.656 | 2.139 | 15.68 | 0.364 | 2366082.438
223 | 10647.737 | 200.252 | 2.132 | 17.94 | 0.415 | 2374445.351
224 | 10779.777 | 198.982 | 2.145 | 18.21 | 0.417 | 2414670.048
225 | 10741.313 | 198.982 | 2.137 | 17.04 | 0.393 | 2416795.425
226 | 10685.204 | 198.404 | 2.12 | 15.03 | 0.346 | 2414856.104
227 | 10639.577 | 199.328 | 2.121 | 14.92 | 0.342 | 2415183.979
228 | 10638.858 | 200.945 | 2.138 | 16.51 | 0.381 | 2425659.624
229 | 10679.785 | 198.693 | 2.122 | 16.88 | 0.388 | 2445670.765
230 | 10742.712 | 198.982 | 2.138 | 16.81 | 0.384 | 2470823.76
231 | 10626.384 | 199.906 | 2.124 | 15.4 | 0.357 | 2454694.704
232 | 10714.311 | 201.234 | 2.156 | 17.29 | 0.399 | 2485720.152
233 | 10647.534 | 200.483 | 2.135 | 16.58 | 0.388 | 2480875.422
234 | 10724.557 | 200.368 | 2.149 | 17.67 | 0.408 | 2509546.338
235 | 10706.899 | 199.906 | 2.14 | 17.29 | 0.401 | 2516121.265
236 | 10781.721 | 198.866 | 2.144 | 17.19 | 0.395 | 2544486.156
237 | 10636.063 | 201.753 | 2.146 | 15.42 | 0.362 | 2520746.931
238 | 10676.895 | 200.194 | 2.137 | 16.13 | 0.375 | 2541101.01
239 | 10662.688 | 199.732 | 2.13 | 16.24 | 0.375 | 2548382.432
240 | 10716.716 | 199.848 | 2.142 | 16.92 | 0.39 | 2572011.84
241 | 10714.977 | 199.848 | 2.141 | 16.7 | 0.387 | 2582309.457
242 | 10602.907 | 199.848 | 2.119 | 15.59 | 0.362 | 2565903.494
243 | 10746.935 | 198.866 | 2.137 | 17.36 | 0.395 | 2611505.205
244 | 10754.085 | 199.848 | 2.149 | 17.08 | 0.394 | 2623996.74
245 | 10681.558 | 199.675 | 2.133 | 16.07 | 0.374 | 2616981.71
246 | 10657.698 | 200.368 | 2.135 | 16.08 | 0.372 | 2621793.708
247 | 10674.985 | 199.79 | 2.133 | 15.47 | 0.358 | 2636721.295
248 | 10659.553 | 199.963 | 2.132 | 16.07 | 0.371 | 2643569.144
249 | 10637.443 | 200.368 | 2.131 | 15.7 | 0.363 | 2648723.307
250 | 10669.501 | 199.675 | 2.13 | 16.33 | 0.376 | 2667375.25
251 | 10708.688 | 198.058 | 2.121 | 15.71 | 0.359 | 2687880.688
252 | 10616.623 | 199.328 | 2.116 | 17.33 | 0.396 | 2675388.996
253 | 10694.074 | 197.827 | 2.116 | 17.35 | 0.392 | 2705600.722
254 | 10712.597 | 199.848 | 2.141 | 16.31 | 0.373 | 2720999.638
255 | 10650.617 | 200.021 | 2.13 | 17.56 | 0.406 | 2715907.335
256 | 10726.397 | 198.462 | 2.129 | 17.03 | 0.389 | 2745957.632
257 | 10662.803 | 199.848 | 2.131 | 17.14 | 0.394 | 2740340.371
258 | 10709.87 | 198.347 | 2.124 | 16.64 | 0.381 | 2763146.46
259 | 10647.642 | 200.541 | 2.135 | 16.57 | 0.382 | 2757739.278
260 | 10641.42 | 200.079 | 2.129 | 16.34 | 0.378 | 2766769.2
261 | 10647.338 | 200.137 | 2.131 | 16.72 | 0.386 | 2778955.218
262 | 10627.434 | 200.31 | 2.129 | 15.71 | 0.363 | 2784387.708
263 | 10724.927 | 199.097 | 2.135 | 17.01 | 0.39 | 2820655.801
264 | 10594.759 | 200.656 | 2.126 | 15 | 0.349 | 2797016.376
265 | 10598.631 | 200.425 | 2.124 | 14.76 | 0.341 | 2808637.215
266 | 10620.484 | 200.194 | 2.126 | 15.69 | 0.362 | 2825048.744
267 | 10665.489 | 199.155 | 2.124 | 16.51 | 0.378 | 2847685.563
268 | 10655.04 | 200.137 | 2.132 | 16.87 | 0.388 | 2855550.72
269 | 10672.811 | 199.097 | 2.125 | 17.07 | 0.392 | 2870986.159
270 | 10609.977 | 200.483 | 2.127 | 16.81 | 0.387 | 2864693.79
271 | 10730.299 | 198.462 | 2.13 | 18.68 | 0.425 | 2907911.029
272 | 10689.391 | 200.598 | 2.144 | 17.67 | 0.408 | 2907514.352
273 | 10613.563 | 199.328 | 2.116 | 16.96 | 0.392 | 2897502.699
274 | 10663.931 | 200.425 | 2.137 | 17.43 | 0.399 | 2921917.094
275 | 10647.419 | 199.79 | 2.127 | 16.89 | 0.39 | 2928040.225
276 | 10621.489 | 200.137 | 2.126 | 17.17 | 0.395 | 2931530.964
277 | 10687.044 | 199.444 | 2.131 | 17.06 | 0.391 | 2960311.188
278 | 10641.588 | 199.675 | 2.125 | 15.7 | 0.362 | 2958361.464
279 | 10531.422 | 201.522 | 2.122 | 16.67 | 0.386 | 2938266.738
280 | 10673.154 | 199.675 | 2.131 | 16.4 | 0.376 | 2988483.12
281 | 10699.706 | 196.152 | 2.099 | 12.63 | 0.287 | 3006617.386
282 | 10598.322 | 200.079 | 2.12 | 14.63 | 0.333 | 2988726.804
283 | 10593.476 | 199.963 | 2.118 | 15.63 | 0.359 | 2997953.708
284 | 10613.555 | 199.732 | 2.12 | 16.25 | 0.372 | 3014249.62
285 | 10579.094 | 199.617 | 2.112 | 15.59 | 0.358 | 3015041.79
286 | 10648.183 | 199.155 | 2.121 | 16.36 | 0.372 | 3045380.338
287 | 10605.113 | 199.213 | 2.113 | 15.14 | 0.347 | 3043667.431
288 | 10549.69 | 198.808 | 2.097 | 15.82 | 0.36 | 3038310.72
289 | 10690.56 | 199.213 | 2.13 | 16.24 | 0.367 | 3089571.84
290 | 10603.516 | 200.021 | 2.121 | 15.77 | 0.364 | 3075019.64
291 | 10602.369 | 198.577 | 2.105 | 13.87 | 0.317 | 3085289.379
292 | 10686.795 | 197.307 | 2.109 | 16 | 0.36 | 3120544.14
293 | 10571.825 | 200.079 | 2.115 | 14.67 | 0.336 | 3097544.725
294 | 10615.946 | 197.942 | 2.101 | 15.45 | 0.351 | 3121088.124
295 | 10625.441 | 198.751 | 2.112 | 15.45 | 0.35 | 3134505.095
296 | 10717.554 | 198.751 | 2.13 | 15.85 | 0.36 | 3172395.984
297 | 10576.293 | 200.598 | 2.122 | 15.56 | 0.36 | 3141159.021
298 | 10598.933 | 200.541 | 2.126 | 15.83 | 0.365 | 3158482.034
299 | 10653.909 | 198.404 | 2.114 | 15.45 | 0.353 | 3185518.791
300 | 10673.853 | 199.732 | 2.132 | 16.49 | 0.377 | 3202155.9
301 | 10575.342 | 200.368 | 2.119 | 15.67 | 0.363 | 3183177.942
302 | 10613.026 | 199.906 | 2.122 | 15.52 | 0.356 | 3205133.852
303 | 10633.038 | 199.559 | 2.122 | 15.06 | 0.346 | 3221810.514
304 | 10585.502 | 200.368 | 2.121 | 15.98 | 0.368 | 3217992.608
305 | 10663.493 | 198.289 | 2.114 | 15.42 | 0.352 | 3252365.365
306 | 10550.106 | 199.675 | 2.107 | 15.99 | 0.366 | 3228332.436
307 | 10632.602 | 198.982 | 2.116 | 15.74 | 0.357 | 3264208.814
308 | 10630.221 | 199.213 | 2.118 | 15.85 | 0.362 | 3274108.068
309 | 10680.733 | 198.52 | 2.12 | 16.64 | 0.379 | 3300346.497
310 | 10645.045 | 199.617 | 2.125 | 15.99 | 0.367 | 3299963.95
311 | 10640.611 | 200.598 | 2.134 | 16.91 | 0.39 | 3309230.021
312 | 10567.628 | 201.696 | 2.131 | 17.05 | 0.397 | 3297099.936
313 | 10622.114 | 199.732 | 2.122 | 15.68 | 0.362 | 3324721.682
314 | 10665.941 | 198.693 | 2.119 | 16.8 | 0.383 | 3349105.474
315 | 10642.27 | 199.213 | 2.12 | 17.3 | 0.395 | 3352315.05
316 | 10609.306 | 200.252 | 2.125 | 15.06 | 0.347 | 3352540.696
317 | 10564.13 | 199.79 | 2.111 | 16.14 | 0.371 | 3348829.21
318 | 10597.773 | 199.27 | 2.112 | 15.97 | 0.364 | 3370091.814
319 | 10599.56 | 198.347 | 2.102 | 16.43 | 0.373 | 3381259.64
320 | 10633.054 | 198.404 | 2.11 | 17.33 | 0.391 | 3402577.28
321 | 10573.484 | 200.656 | 2.122 | 15.97 | 0.366 | 3394088.364
322 | 10641.76 | 199.79 | 2.126 | 16.57 | 0.38 | 3426646.72
323 | 10619.822 | 199.906 | 2.123 | 16.65 | 0.383 | 3430202.506
324 | 10507.967 | 201.407 | 2.116 | 15.94 | 0.369 | 3404581.308
325 | 10655.034 | 199.559 | 2.126 | 16.11 | 0.368 | 3462886.05
326 | 10551.146 | 200.829 | 2.119 | 16.62 | 0.384 | 3439673.596
327 | 10617.615 | 199.386 | 2.117 | 15.77 | 0.361 | 3471960.105
328 | 10616.392 | 199.963 | 2.123 | 15.74 | 0.361 | 3482176.576
329 | 10607.256 | 200.137 | 2.123 | 15.57 | 0.359 | 3489787.224
330 | 10512.984 | 200.772 | 2.111 | 15.13 | 0.35 | 3469284.72
331 | 10610.297 | 199.963 | 2.122 | 15.37 | 0.352 | 3512008.307
332 | 10575.62 | 199.963 | 2.115 | 16.36 | 0.376 | 3511105.84
333 | 10651.408 | 198.693 | 2.116 | 15.58 | 0.355 | 3546918.864
334 | 10558.776 | 200.31 | 2.115 | 15.67 | 0.36 | 3526631.184
335 | 10593.017 | 199.675 | 2.115 | 16.08 | 0.368 | 3548660.695
336 | 10638.627 | 199.444 | 2.122 | 16.21 | 0.37 | 3574578.672
337 | 10641.183 | 199.501 | 2.123 | 15.48 | 0.355 | 3586078.671
338 | 10587.669 | 199.963 | 2.117 | 16.12 | 0.371 | 3578632.122
339 | 10585.356 | 200.194 | 2.119 | 15.24 | 0.35 | 3588435.684
341 | 10536.575 | 200.483 | 2.112 | 15.7 | 0.362 | 3592972.075
343 | 10561.055 | 200.656 | 2.119 | 14.25 | 0.328 | 3622441.865
344 | 10481.847 | 201.696 | 2.114 | 14.97 | 0.347 | 3605755.368
346 | 10563.447 | 199.617 | 2.109 | 15.26 | 0.349 | 3654952.662
348 | 10600.719 | 198.116 | 2.1 | 14.65 | 0.332 | 3689050.212
350 | 10550.226 | 201.176 | 2.122 | 15.17 | 0.348 | 3692579.1
352 | 10599.575 | 199.675 | 2.116 | 16.08 | 0.369 | 3731050.4
353 | 10495.428 | 201.06 | 2.11 | 16.42 | 0.378 | 3704886.084
355 | 10617.06 | 200.31 | 2.127 | 14.43 | 0.331 | 3769056.3
357 | 10487.175 | 200.829 | 2.106 | 15.12 | 0.35 | 3743921.475
359 | 10508.984 | 199.155 | 2.093 | 15.28 | 0.347 | 3772725.256
361 | 10532.84 | 200.137 | 2.108 | 15.23 | 0.346 | 3802355.24
363 | 10538.498 | 200.714 | 2.115 | 15.21 | 0.349 | 3825474.774
364 | 10561.341 | 200.714 | 2.12 | 16.18 | 0.372 | 3844328.124
366 | 10601.386 | 199.444 | 2.114 | 15.73 | 0.36 | 3880107.276
368 | 10549.723 | 199.444 | 2.104 | 14.67 | 0.336 | 3882298.064
370 | 10569.535 | 199.906 | 2.113 | 14.91 | 0.34 | 3910727.95
372 | 10520.923 | 199.039 | 2.094 | 15.71 | 0.358 | 3913783.356
374 | 10586.087 | 198.751 | 2.104 | 15.37 | 0.347 | 3959196.538
376 | 10559.273 | 199.27 | 2.104 | 15.15 | 0.344 | 3970286.648
378 | 10588.609 | 199.386 | 2.111 | 14.71 | 0.335 | 4002494.202
380 | 10503.215 | 200.079 | 2.101 | 14.25 | 0.327 | 3991221.7
382 | 10489.779 | 200.31 | 2.101 | 13.62 | 0.312 | 4007095.578
384 | 10474.181 | 200.252 | 2.097 | 14.29 | 0.326 | 4022085.504
386 | 10484.558 | 200.714 | 2.104 | 14.46 | 0.33 | 4047039.388
388 | 10580.306 | 198.693 | 2.102 | 13.8 | 0.313 | 4105158.728
390 | 10489.325 | 200.425 | 2.102 | 14.52 | 0.332 | 4090836.75
392 | 10562.424 | 199.097 | 2.103 | 14.15 | 0.322 | 4140470.208
394 | 10531.594 | 198.982 | 2.096 | 14.24 | 0.324 | 4149448.036
396 | 10540.38 | 200.194 | 2.11 | 14.17 | 0.323 | 4173990.48
398 | 10530.803 | 199.675 | 2.103 | 14.28 | 0.327 | 4191259.594
400 | 10473.062 | 201.234 | 2.108 | 14.15 | 0.325 | 4189224.8
402 | 10462.438 | 199.906 | 2.091 | 14.76 | 0.337 | 4205900.076
404 | 10504.904 | 200.368 | 2.105 | 15.1 | 0.343 | 4243981.216
406 | 10538.76 | 200.137 | 2.109 | 14.33 | 0.328 | 4278736.56
408 | 10469.976 | 200.945 | 2.104 | 15.64 | 0.359 | 4271750.208
410 | 10507.731 | 200.137 | 2.103 | 14.52 | 0.332 | 4308169.71
412 | 10441.572 | 199.675 | 2.085 | 15.82 | 0.36 | 4301927.664
414 | 10498.189 | 199.213 | 2.091 | 14.85 | 0.335 | 4346250.246
416 | 10608.762 | 199.097 | 2.112 | 14.12 | 0.319 | 4413244.992
419 | 10513.431 | 200.137 | 2.104 | 13.84 | 0.318 | 4405127.589
421 | 10563.651 | 199.386 | 2.106 | 15.02 | 0.342 | 4447297.071
423 | 10495.172 | 200.079 | 2.1 | 14.87 | 0.34 | 4439457.756
425 | 10535.709 | 199.039 | 2.097 | 15.07 | 0.342 | 4477676.325
427 | 10492.385 | 199.848 | 2.097 | 13.43 | 0.306 | 4480248.395
429 | 10443.484 | 201.811 | 2.108 | 13.71 | 0.315 | 4480254.636
432 | 10490.903 | 200.137 | 2.1 | 14.58 | 0.334 | 4532070.096
434 | 10636.312 | 200.079 | 2.128 | 13.59 | 0.31 | 4616159.408
436 | 10433.907 | 201.407 | 2.101 | 14.25 | 0.332 | 4549183.452
438 | 10572.084 | 199.501 | 2.109 | 13.97 | 0.318 | 4630572.792
441 | 10532.008 | 198.058 | 2.086 | 13.74 | 0.312 | 4644615.528
443 | 10492.768 | 199.906 | 2.098 | 14.24 | 0.322 | 4648296.224
445 | 10479.789 | 199.559 | 2.091 | 14.05 | 0.319 | 4663506.105
447 | 10483.401 | 199.097 | 2.087 | 14.55 | 0.329 | 4686080.247
450 | 10574.912 | 200.194 | 2.117 | 15.46 | 0.35 | 4758710.4
452 | 10502.722 | 201.753 | 2.119 | 13.98 | 0.324 | 4747230.344
454 | 10540.852 | 200.656 | 2.115 | 14.75 | 0.34 | 4785546.808
457 | 10532.479 | 199.906 | 2.106 | 16.29 | 0.373 | 4813342.903
459 | 10539.208 | 198.347 | 2.09 | 14.2 | 0.322 | 4837496.472
461 | 10579.553 | 198.347 | 2.098 | 14.12 | 0.318 | 4877173.933
464 | 10567.691 | 199.501 | 2.108 | 14.1 | 0.321 | 4903408.624
466 | 10569.6 | 200.887 | 2.123 | 14.12 | 0.325 | 4925433.6
468 | 10699.03 | 199.963 | 2.139 | 12.52 | 0.289 | 5007146.04
471 | 10514.599 | 200.252 | 2.106 | 13.76 | 0.32 | 4952376.129
473 | 10503.424 | 199.213 | 2.092 | 15.09 | 0.343 | 4968119.552
476 | 10495.775 | 199.213 | 2.091 | 13.92 | 0.315 | 4995988.9
478 | 10488.807 | 200.425 | 2.102 | 14.19 | 0.323 | 5013649.746
481 | 10505.258 | 201.003 | 2.112 | 14.08 | 0.323 | 5053029.098
483 | 10516.285 | 199.328 | 2.096 | 13.46 | 0.308 | 5079365.655
486 | 10529.832 | 199.039 | 2.096 | 13.69 | 0.31 | 5117498.352
488 | 10549.347 | 198.808 | 2.097 | 13.6 | 0.308 | 5148081.336
491 | 10542.845 | 199.732 | 2.106 | 13.64 | 0.311 | 5176536.895
493 | 10449.905 | 198.462 | 2.074 | 14.7 | 0.333 | 5151803.165
496 | 10555.802 | 198.404 | 2.094 | 16.22 | 0.361 | 5235677.792
498 | 10514.872 | 199.963 | 2.103 | 15.63 | 0.355 | 5236406.256
501 | 10495.385 | 200.194 | 2.101 | 14.91 | 0.341 | 5258187.885
503 | 10515.7 | 198.404 | 2.086 | 16.1 | 0.363 | 5289397.1
506 | 10495.787 | 199.27 | 2.091 | 15.92 | 0.359 | 5310868.222
508 | 10420.433 | 200.021 | 2.084 | 13.53 | 0.308 | 5293579.964
511 | 10502.608 | 200.079 | 2.101 | 15.4 | 0.348 | 5366832.688
514 | 10532.463 | 199.501 | 2.101 | 14.39 | 0.327 | 5413685.982
516 | 10499.274 | 200.31 | 2.103 | 14.06 | 0.321 | 5417625.384
519 | 10493.134 | 199.675 | 2.095 | 13.18 | 0.301 | 5445936.546
522 | 10463.37 | 199.617 | 2.089 | 13.68 | 0.311 | 5461879.14
524 | 10536.976 | 199.097 | 2.098 | 13.12 | 0.297 | 5521375.424
527 | 10534.504 | 199.039 | 2.097 | 12.81 | 0.291 | 5551683.608
530 | 10518.333 | 200.31 | 2.107 | 13.25 | 0.303 | 5574716.49
532 | 10501.404 | 198.924 | 2.089 | 16.1 | 0.366 | 5586746.928
535 | 10465.234 | 200.31 | 2.096 | 14.61 | 0.332 | 5598900.19
538 | 10576.012 | 197.076 | 2.084 | 15.59 | 0.349 | 5689894.456
541 | 10533.253 | 198.924 | 2.095 | 14.84 | 0.334 | 5698489.873
543 | 10530.843 | 199.617 | 2.102 | 14.24 | 0.324 | 5718247.749
547 | 10560.359 | 198.693 | 2.098 | 15.14 | 0.343 | 5776516.373
549 | 10450.572 | 200.772 | 2.098 | 14.66 | 0.335 | 5737364.028
553 | 10511.624 | 199.963 | 2.102 | 15.8 | 0.359 | 5812928.072
555 | 10514.05 | 199.79 | 2.101 | 13.99 | 0.319 | 5835297.75
558 | 10438.208 | 200.945 | 2.098 | 12.5 | 0.287 | 5824520.064
560 | 10544.805 | 198.924 | 2.098 | 13.82 | 0.313 | 5905090.8
564 | 10550.927 | 198.462 | 2.094 | 14.43 | 0.326 | 5950722.828
566 | 10527.919 | 198.924 | 2.094 | 13.87 | 0.314 | 5958802.154
571 | 10486.718 | 200.945 | 2.107 | 15.37 | 0.351 | 5987915.978
573 | 10451.578 | 200.829 | 2.099 | 15.06 | 0.346 | 5988754.194
575 | 10500.526 | 199.039 | 2.09 | 14.89 | 0.338 | 6037802.45
579 | 10530.227 | 198.116 | 2.086 | 13.98 | 0.315 | 6097001.433
582 | 10503.648 | 200.714 | 2.108 | 13.26 | 0.302 | 6113123.136
584 | 10553.092 | 198.924 | 2.099 | 14.01 | 0.319 | 6163005.728
588 | 10523.777 | 198.924 | 2.093 | 14.36 | 0.326 | 6187980.876
591 | 10532.872 | 199.848 | 2.105 | 14.12 | 0.321 | 6224927.352
593 | 10524.828 | 199.963 | 2.105 | 15.51 | 0.354 | 6241223.004
597 | 10556.884 | 199.906 | 2.11 | 13.07 | 0.299 | 6302459.748
600 | 10484.997 | 199.039 | 2.087 | 14.33 | 0.327 | 6290998.2
602 | 10487.27 | 198.462 | 2.081 | 15.05 | 0.338 | 6313336.54
607 | 10588.08 | 200.31 | 2.121 | 14.81 | 0.335 | 6426964.56
609 | 10505.298 | 199.501 | 2.096 | 13.22 | 0.304 | 6397726.482
611 | 10451.585 | 201.291 | 2.104 | 13.1 | 0.301 | 6385918.435
616 | 10528.425 | 198.693 | 2.092 | 14.48 | 0.329 | 6485509.8
618 | 10500.98 | 200.137 | 2.102 | 13.3 | 0.303 | 6489605.64
621 | 10526.837 | 198.462 | 2.089 | 13.3 | 0.302 | 6537165.777
626 | 10484.307 | 199.501 | 2.092 | 14.26 | 0.323 | 6563176.182
628 | 10562.797 | 198.347 | 2.095 | 11.83 | 0.267 | 6633436.516
630 | 10455.595 | 200.598 | 2.097 | 13.55 | 0.31 | 6587024.85
635 | 10505.974 | 199.386 | 2.095 | 13.56 | 0.308 | 6671293.49
638 | 10404.683 | 200.829 | 2.09 | 14.31 | 0.327 | 6638187.754
640 | 10507.202 | 199.617 | 2.097 | 14.74 | 0.334 | 6724609.28
645 | 10490.411 | 200.194 | 2.1 | 15.26 | 0.348 | 6766315.095
648 | 10473.634 | 199.963 | 2.094 | 13.37 | 0.305 | 6786914.832
650 | 10449.031 | 200.945 | 2.1 | 13.76 | 0.315 | 6791870.15
653 | 10498.836 | 199.963 | 2.099 | 13.52 | 0.309 | 6855739.908
658 | 10395.811 | 199.386 | 2.073 | 13.79 | 0.314 | 6840443.638
660 | 10515.07 | 199.155 | 2.094 | 13.95 | 0.313 | 6939946.2
665 | 10501.03 | 199.27 | 2.093 | 13.71 | 0.311 | 6983184.95
668 | 10488.535 | 200.079 | 2.099 | 13.65 | 0.311 | 7006341.38
670 | 10524.306 | 199.444 | 2.099 | 13.3 | 0.303 | 7051285.02
676 | 10441.845 | 198.866 | 2.077 | 14.28 | 0.324 | 7058687.22
678 | 10513.195 | 197.769 | 2.079 | 13.87 | 0.31 | 7127946.21
681 | 10470.621 | 199.444 | 2.088 | 13.91 | 0.313 | 7130492.901
686 | 10466.504 | 200.079 | 2.094 | 13.53 | 0.307 | 7180021.744
689 | 10408.459 | 200.656 | 2.089 | 13.31 | 0.304 | 7171428.251
691 | 10401.352 | 200.714 | 2.088 | 14.26 | 0.325 | 7187334.232
697 | 10466.162 | 198.404 | 2.077 | 13.46 | 0.303 | 7294914.914
699 | 10451.873 | 201.118 | 2.102 | 13.48 | 0.306 | 7305859.227
702 | 10484.81 | 199.617 | 2.093 | 14.26 | 0.325 | 7360336.62
707 | 10407.811 | 200.021 | 2.082 | 12.56 | 0.286 | 7358322.377
710 | 10487.506 | 199.213 | 2.089 | 13.73 | 0.309 | 7446129.26
713 | 10496.881 | 198.808 | 2.087 | 13.56 | 0.306 | 7484276.153
718 | 10453.919 | 200.31 | 2.094 | 13.05 | 0.297 | 7505913.842
721 | 10488.911 | 199.848 | 2.096 | 12.61 | 0.287 | 7562504.831
724 | 10486.924 | 199.386 | 2.091 | 12.57 | 0.286 | 7592532.976
730 | 10449.867 | 199.444 | 2.084 | 13.09 | 0.297 | 7628402.91
732 | 10381.3 | 199.444 | 2.07 | 13.57 | 0.307 | 7599111.6
735 | 10467.207 | 199.097 | 2.084 | 13.26 | 0.297 | 7693397.145
741 | 10465.929 | 198.635 | 2.079 | 13.64 | 0.307 | 7755253.389
744 | 10450.237 | 198.982 | 2.079 | 13.74 | 0.309 | 7774976.328
747 | 10395.573 | 200.887 | 2.088 | 12.53 | 0.285 | 7765493.031
752 | 10451.837 | 199.675 | 2.087 | 12.31 | 0.28 | 7859781.424
755 | 10397.151 | 200.541 | 2.085 | 12.65 | 0.288 | 7849849.005
758 | 10397.219 | 198.404 | 2.063 | 14.64 | 0.329 | 7881092.002
764 | 10383.464 | 199.79 | 2.075 | 13.93 | 0.312 | 7932966.496
767 | 10465.698 | 198.866 | 2.081 | 13.34 | 0.299 | 8027190.366
770 | 10385.67 | 200.772 | 2.085 | 13.39 | 0.304 | 7996965.9
776 | 10439.171 | 200.252 | 2.09 | 13.33 | 0.303 | 8100796.696
779 | 10469.298 | 201.522 | 2.11 | 12.12 | 0.278 | 8155583.142
782 | 10426.682 | 200.194 | 2.087 | 13.68 | 0.314 | 8153665.324
788 | 10453.008 | 198.404 | 2.074 | 14.27 | 0.321 | 8236970.304
791 | 10429.549 | 199.501 | 2.081 | 13.74 | 0.309 | 8249773.259
794 | 10506.349 | 198.577 | 2.086 | 14.3 | 0.321 | 8342041.106
800 | 10422.288 | 199.848 | 2.083 | 13.07 | 0.296 | 8337830.4
803 | 10426.71 | 198.577 | 2.071 | 12.94 | 0.291 | 8372648.13
806 | 10321.806 | 199.097 | 2.055 | 13.82 | 0.31 | 8319375.636
812 | 10396.54 | 199.097 | 2.07 | 12.83 | 0.286 | 8441990.48
815 | 10422.642 | 200.425 | 2.089 | 12.74 | 0.288 | 8494453.23
819 | 10404.878 | 198.924 | 2.07 | 14.01 | 0.316 | 8521595.082
825 | 10388.008 | 201.349 | 2.092 | 12.57 | 0.285 | 8570106.6
828 | 10331.344 | 199.675 | 2.063 | 14.6 | 0.331 | 8554352.832
831 | 10394.95 | 200.945 | 2.089 | 13.59 | 0.306 | 8638203.45
838 | 10473.811 | 198.866 | 2.083 | 14.83 | 0.334 | 8777053.618
841 | 10416.411 | 200.772 | 2.091 | 14.44 | 0.328 | 8760201.651
844 | 10425.695 | 200.772 | 2.093 | 13.72 | 0.313 | 8799286.58
851 | 10397.555 | 200.31 | 2.083 | 13.22 | 0.301 | 8848319.305
854 | 10452.302 | 198.982 | 2.08 | 13.46 | 0.303 | 8926265.908
857 | 10407.128 | 199.848 | 2.08 | 14.26 | 0.322 | 8918908.696
864 | 10405.982 | 199.675 | 2.078 | 13.49 | 0.305 | 8990768.448
867 | 10545.276 | 198.808 | 2.096 | 13.2 | 0.297 | 9142754.292
870 | 10415.71 | 199.097 | 2.074 | 14.38 | 0.326 | 9061667.7
877 | 10381.841 | 199.501 | 2.071 | 15.48 | 0.347 | 9104874.557
881 | 10391.502 | 198.231 | 2.06 | 16.52 | 0.367 | 9154913.262
884 | 10401.574 | 199.848 | 2.079 | 13.75 | 0.308 | 9194991.416
891 | 10397.069 | 200.079 | 2.08 | 13.63 | 0.308 | 9263788.479
894 | 10365.769 | 201.234 | 2.086 | 14.53 | 0.33 | 9266997.486
898 | 10451.446 | 200.425 | 2.095 | 14.78 | 0.335 | 9385398.508
905 | 10478.288 | 198.173 | 2.077 | 14.7 | 0.331 | 9482850.64
908 | 10419.98 | 198.116 | 2.064 | 14.99 | 0.335 | 9461341.84
912 | 10316.839 | 199.617 | 2.059 | 15.45 | 0.345 | 9408957.168
919 | 10472.151 | 199.559 | 2.09 | 15.07 | 0.336 | 9623906.769
922 | 10365.381 | 200.368 | 2.077 | 14.91 | 0.339 | 9556881.282
926 | 10459.284 | 198.462 | 2.076 | 15.87 | 0.354 | 9685296.984
933 | 10372.297 | 199.559 | 2.07 | 15.93 | 0.357 | 9677353.101
936 | 10478.342 | 200.483 | 2.101 | 14.3 | 0.322 | 9807728.112
940 | 10500.294 | 199.848 | 2.098 | 14.48 | 0.33 | 9870276.36
947 | 10395.109 | 199.27 | 2.071 | 14.59 | 0.331 | 9844168.223
951 | 10455.611 | 198 | 2.07 | 14.54 | 0.324 | 9943286.061
954 | 10307.454 | 199.155 | 2.053 | 14.38 | 0.322 | 9833311.116
962 | 10503.862 | 198.924 | 2.089 | 14.38 | 0.319 | 10104715.2
966 | 10367.37 | 199.617 | 2.07 | 15.08 | 0.341 | 10014879.42
969 | 10353.624 | 201.003 | 2.081 | 14.28 | 0.323 | 10032661.7
977 | 10417.589 | 198.751 | 2.071 | 15.69 | 0.352 | 10177984.5
980 | 10380.15 | 200.541 | 2.082 | 15.54 | 0.35 | 10172547
984 | 10488.996 | 199.097 | 2.088 | 14.27 | 0.321 | 10321172.1
992 | 10385.29 | 199.732 | 2.074 | 14.06 | 0.319 | 10302207.68
996 | 10429.37 | 199.501 | 2.081 | 14.15 | 0.318 | 10387652.52
1000 | 10528.917 | 198.347 | 2.088 | 13.86 | 0.311 | 10528917
1008 | 10428.982 | 199.039 | 2.076 | 14.34 | 0.324 | 10512413.9
1011 | 10413.235 | 200.656 | 2.089 | 14.79 | 0.334 | 10527780.6
1016 | 10375.152 | 200.483 | 2.08 | 13.75 | 0.313 | 10541154.4
1024 | 10375.454 | 200.887 | 2.084 | 14.75 | 0.335 | 10624464.9
1029 | 10386.734 | 200.829 | 2.086 | 13.74 | 0.312 | 10687949.3
1032 | 10357.081 | 201.06 | 2.082 | 14.29 | 0.326 | 10688507.6
1037 | 10424.322 | 200.137 | 2.086 | 13.52 | 0.306 | 10810021.9
1045 | 10511.019 | 198.924 | 2.091 | 13.92 | 0.314 | 10984014.9
1048 | 10422.289 | 200.829 | 2.093 | 15.05 | 0.343 | 10922558.9
1053 | 10414.734 | 200.252 | 2.086 | 14.78 | 0.336 | 10966714.9
1061 | 10437.054 | 200.137 | 2.089 | 15.78 | 0.357 | 11073714.3
1064 | 10369.516 | 200.368 | 2.078 | 15.54 | 0.353 | 11033165.0
1072 | 10474.928 | 199.501 | 2.09 | 14.6 | 0.329 | 11229122.8
1075 | 10385.454 | 200.483 | 2.082 | 14.47 | 0.329 | 11164363.05
1080 | 10444.815 | 200.079 | 2.09 | 14.58 | 0.33 | 11280400.2
1089 | 10442.065 | 198.808 | 2.076 | 14.22 | 0.321 | 11371408.8
1094 | 10447.857 | 198.866 | 2.078 | 15.55 | 0.348 | 11429955.6
1097 | 10463.965 | 198.924 | 2.082 | 14.42 | 0.324 | 11478969.6
1105 | 10402.434 | 199.732 | 2.078 | 15.76 | 0.355 | 11494689.57
1111 | 10420.975 | 198.635 | 2.07 | 14.28 | 0.32 | 11577703.2
1114 | 10305.108 | 198.231 | 2.043 | 14.95 | 0.333 | 11479890.3
1123 | 10456.398 | 200.541 | 2.097 | 16.24 | 0.36 | 11742535.0
1128 | 10440.455 | 200.598 | 2.094 | 15.12 | 0.345 | 11776833.24
1131 | 10376.475 | 199.444 | 2.07 | 15.06 | 0.341 | 11735793.2
1137 | 10384.901 | 199.444 | 2.071 | 15.94 | 0.356 | 11807632.4
1143 | 10396.439 | 201.407 | 2.094 | 16.93 | 0.382 | 11883129.8
1149 | 10521.77 | 198.751 | 2.091 | 14.99 | 0.339 | 12089513.73
1157 | 10334.448 | 198.577 | 2.052 | 14.35 | 0.323 | 11956956.3
1163 | 10366.66 | 200.194 | 2.075 | 13.82 | 0.309 | 12056425.58
1166 | 10329.67 | 201.234 | 2.079 | 13.33 | 0.303 | 12044395.22
1172 | 10427.41 | 199.039 | 2.075 | 14.53 | 0.326 | 12220924.52
1181 | 10294.609 | 201.291 | 2.072 | 13.26 | 0.301 | 12157933.2
1184 | 10395.139 | 199.501 | 2.074 | 15.99 | 0.358 | 12307844.6
1191 | 10457.733 | 202.215 | 2.115 | 17.23 | 0.39 | 12455160.0
1197 | 10496.48 | 199.559 | 2.095 | 17.38 | 0.396 | 12564286.56
1203 | 10466.666 | 199.386 | 2.087 | 15.49 | 0.351 | 12591399.2
1212 | 10410.524 | 198.058 | 2.062 | 16.97 | 0.379 | 12617555.1
1218 | 10453.215 | 199.559 | 2.086 | 16.46 | 0.367 | 12732015.87
1221 | 10384.665 | 200.598 | 2.083 | 15.19 | 0.345 | 12679676.0
1228 | 10580.556 | 199.328 | 2.109 | 16.95 | 0.381 | 12992922.8
1234 | 10528.357 | 199.039 | 2.096 | 17.52 | 0.397 | 12991992.5
1240 | 10484.335 | 200.772 | 2.105 | 16.88 | 0.384 | 13000575.4
1247 | 10552.464 | 198.173 | 2.091 | 17.67 | 0.398 | 13158922.6
1256 | 10446.497 | 199.27 | 2.082 | 15.93 | 0.359 | 13120800.2
1259 | 10375.888 | 199.848 | 2.074 | 16.92 | 0.381 | 13063243.0
1269 | 10474.717 | 200.887 | 2.104 | 17.62 | 0.396 | 13292415.9
1276 | 10504.136 | 199.559 | 2.096 | 16.13 | 0.367 | 13403277.5
1279 | 10503.379 | 199.559 | 2.096 | 15.78 | 0.358 | 13433821.7
1285 | 10410.885 | 200.079 | 2.083 | 16.64 | 0.378 | 13377987.2
1295 | 10454.626 | 200.021 | 2.091 | 17.62 | 0.397 | 13538740.67
1299 | 10368.483 | 200.194 | 2.076 | 17.01 | 0.385 | 13468659.4
1305 | 10377.949 | 199.328 | 2.069 | 16.01 | 0.359 | 13543223.4
1315 | 10368.615 | 199.617 | 2.07 | 16.53 | 0.369 | 13634728.7
1319 | 10357.233 | 199.213 | 2.063 | 16.6 | 0.37 | 13661190.3
1326 | 10325.916 | 198.982 | 2.055 | 16.96 | 0.377 | 13692164.6
1336 | 10332.777 | 199.906 | 2.066 | 16.32 | 0.363 | 13804590.1
1339 | 10462.659 | 197.711 | 2.069 | 15.91 | 0.352 | 14009500.4
1349 | 10352.818 | 199.617 | 2.067 | 15.51 | 0.347 | 13965951.5
1356 | 10411.426 | 199.617 | 2.078 | 16.99 | 0.379 | 14117893.7
1360 | 10357.822 | 199.79 | 2.069 | 17.15 | 0.385 | 14086637.92
1367 | 10348.71 | 200.425 | 2.074 | 16.37 | 0.368 | 14146686.57
1377 | 10381.623 | 198.116 | 2.057 | 15.61 | 0.348 | 14295494.9
1381 | 10283.04 | 199.732 | 2.054 | 16.86 | 0.375 | 14200878.24
1388 | 10308.439 | 200.021 | 2.062 | 16.54 | 0.368 | 14308113.3
1399 | 10222.047 | 200.887 | 2.053 | 15.85 | 0.356 | 14300643.8
1402 | 10288.45 | 201.234 | 2.07 | 16.96 | 0.379 | 14424406.9
1409 | 10267.889 | 199.848 | 2.052 | 16.94 | 0.379 | 14467455.6
1417 | 10310.067 | 199.906 | 2.061 | 17.24 | 0.382 | 14609364.9
1424 | 10338.88 | 199.039 | 2.058 | 16.9 | 0.375 | 14722565.12
1435 | 10307.763 | 199.039 | 2.052 | 17.5 | 0.387 | 14791639.9
1439 | 10302.19 | 198.635 | 2.046 | 15.34 | 0.339 | 14824851.41
1446 | 10245.169 | 200.194 | 2.051 | 15.23 | 0.338 | 14814514.4
1457 | 10317.529 | 200.598 | 2.07 | 16.48 | 0.367 | 15032639.8
1465 | 10273.796 | 200.021 | 2.055 | 16.74 | 0.375 | 15051111.14
1468 | 10262.873 | 199.328 | 2.046 | 15.98 | 0.355 | 15065897.6
1476 | 10320.072 | 199.963 | 2.064 | 16.84 | 0.373 | 15232426.3
1487 | 10260.325 | 200.137 | 2.053 | 15.64 | 0.35 | 15257103.3
1491 | 10215.745 | 200.772 | 2.051 | 15.22 | 0.34 | 15231675.8
1499 | 10275.252 | 199.27 | 2.048 | 16.58 | 0.367 | 15402602.7
1510 | 10288.066 | 199.79 | 2.055 | 15.86 | 0.351 | 15534979.66
1514 | 10232.826 | 199.27 | 2.039 | 15.9 | 0.353 | 15492498.6
1522 | 10261.682 | 200.598 | 2.058 | 18.15 | 0.401 | 15618280.0
1534 | 10309.067 | 198.751 | 2.049 | 15.92 | 0.353 | 15814108.8
1537 | 10197.838 | 199.501 | 2.034 | 15.6 | 0.346 | 15674077.0
1545 | 10217.501 | 199.501 | 2.038 | 15.72 | 0.346 | 15786039.0
1557 | 10222.476 | 199.79 | 2.042 | 15.55 | 0.343 | 15916395.1
1561 | 10221.723 | 200.079 | 2.045 | 14.65 | 0.325 | 15956109.6
1569 | 10269.957 | 198.866 | 2.042 | 15.79 | 0.348 | 16113562.5
1581 | 10217.439 | 198.462 | 2.028 | 16.93 | 0.371 | 16153771.1
1585 | 10218.144 | 200.137 | 2.045 | 14.74 | 0.325 | 16195758.24
1594 | 10156.52 | 200.714 | 2.039 | 15.26 | 0.34 | 16189492.88
1606 | 10215.821 | 198.52 | 2.028 | 14.29 | 0.314 | 16406608.5
1610 | 10180.143 | 199.963 | 2.036 | 14.89 | 0.328 | 16390030.23
1618 | 10157.643 | 200.483 | 2.036 | 15.75 | 0.348 | 16435066.4
1631 | 10337.869 | 197.018 | 2.037 | 16.29 | 0.354 | 16861064.3
1635 | 10186.8 | 199.848 | 2.036 | 15.52 | 0.342 | 16655418
1643 | 10151.319 | 199.963 | 2.03 | 15.62 | 0.345 | 16678617.1
1656 | 10198.182 | 199.444 | 2.034 | 16.1 | 0.353 | 16888189.4
1660 | 10173.4 | 200.368 | 2.038 | 15.54 | 0.343 | 16887844
1669 | 10211.027 | 199.444 | 2.037 | 17.46 | 0.384 | 17042204.1
1681 | 10129.961 | 200.079 | 2.027 | 15.23 | 0.337 | 17028464.4
1686 | 10200.921 | 198.693 | 2.027 | 16.76 | 0.365 | 17198752.8
1694 | 10206.846 | 200.194 | 2.043 | 16.36 | 0.359 | 17290397.1
1707 | 10196.999 | 198.693 | 2.026 | 16.05 | 0.353 | 17406277.3
1712 | 10168.044 | 199.155 | 2.025 | 16.36 | 0.357 | 17407691.3
1721 | 10198.003 | 198 | 2.019 | 17.29 | 0.375 | 17550763.2
1734 | 10175.691 | 198.866 | 2.024 | 16.78 | 0.364 | 17644648.2
1738 | 10139.018 | 200.368 | 2.032 | 16.33 | 0.358 | 17621613.3
1747 | 10186.952 | 199.213 | 2.029 | 16.09 | 0.353 | 17796605.1
1761 | 10207.855 | 198.577 | 2.027 | 16.42 | 0.358 | 17976032.7
1765 | 10158.491 | 199.213 | 2.024 | 16.35 | 0.357 | 17929736.6
1774 | 10121.572 | 200.772 | 2.032 | 16.79 | 0.369 | 17955668.7
1788 | 10137.763 | 198.808 | 2.015 | 16.59 | 0.363 | 18126320.2
1792 | 10188.474 | 199.386 | 2.031 | 16.23 | 0.353 | 18257745.4
1802 | 10213.974 | 198.173 | 2.024 | 15.3 | 0.334 | 18405581.1
1816 | 10132.184 | 199.906 | 2.025 | 16.15 | 0.354 | 18400046.1
1820 | 10185.806 | 200.021 | 2.037 | 16.28 | 0.357 | 18538166.92
1830 | 10104.729 | 199.039 | 2.011 | 16.33 | 0.359 | 18491654.07
1844 | 10089.949 | 200.368 | 2.022 | 15.07 | 0.329 | 18605866.0
1848 | 10134.944 | 198.173 | 2.008 | 16.17 | 0.351 | 18729376.5
1858 | 10107.755 | 198.635 | 2.008 | 16.08 | 0.347 | 18780208.79
1872 | 10155.931 | 197.654 | 2.007 | 16.37 | 0.352 | 19011902.8
1877 | 10064.94 | 199.155 | 2.004 | 16.09 | 0.348 | 18891892.38
1887 | 10074.382 | 199.501 | 2.01 | 16.26 | 0.352 | 19010358.8
1901 | 10079.97 | 200.079 | 2.017 | 15.66 | 0.341 | 19162022.97
1906 | 10110.875 | 198.635 | 2.008 | 15.37 | 0.334 | 19271327.75
1916 | 10144.901 | 197.769 | 2.006 | 15.54 | 0.335 | 19437630.3
1930 | 10054.81 | 199.155 | 2.002 | 15.39 | 0.333 | 19405783.3
1935 | 10103.853 | 200.137 | 2.022 | 15.31 | 0.333 | 19550955.6
1945 | 10081.516 | 197.596 | 1.992 | 15.28 | 0.331 | 19608548.62
1960 | 10059.93 | 199.386 | 2.006 | 16.11 | 0.347 | 19717462.8
1965 | 10038.085 | 200.541 | 2.013 | 15.22 | 0.332 | 19724837.0
1975 | 10125.738 | 198.982 | 2.015 | 15.77 | 0.342 | 19998332.55
1991 | 10073.192 | 199.848 | 2.013 | 15.15 | 0.331 | 20055725.3
1996 | 10097.548 | 200.772 | 2.027 | 15.47 | 0.339 | 20154705.8
2006 | 10027.512 | 200.021 | 2.006 | 15.43 | 0.339 | 20115189.1
2021 | 10077.38 | 200.598 | 2.022 | 15.29 | 0.334 | 20366384.98
2027 | 10051.467 | 199.617 | 2.006 | 15.3 | 0.335 | 20374323.6
2037 | 10000.401 | 200.887 | 2.009 | 15.5 | 0.339 | 20370816.8
2053 | 10081.622 | 201.234 | 2.029 | 15.21 | 0.334 | 20697570.0
2058 | 10132.004 | 201.06 | 2.037 | 15.97 | 0.353 | 20851664.2
2069 | 10056.433 | 199.501 | 2.006 | 14.82 | 0.327 | 20806759.9
2084 | 10085.659 | 198.058 | 1.998 | 15.01 | 0.324 | 21018513.4
2090 | 10094.822 | 199.155 | 2.01 | 13.86 | 0.3 | 21098177.98
2101 | 10062.153 | 199.386 | 2.006 | 14.84 | 0.323 | 21140583.5
2117 | 9974.472 | 200.425 | 1.999 | 15.49 | 0.338 | 21115957.2
2122 | 10034.295 | 197.538 | 1.982 | 15.43 | 0.33 | 21292773.99
2133 | 10034.415 | 199.039 | 1.997 | 15.36 | 0.329 | 21403407.2
2149 | 10072.268 | 200.656 | 2.021 | 15.05 | 0.327 | 21645303.9
2155 | 10054.316 | 200.252 | 2.013 | 14.43 | 0.317 | 21667050.98
2166 | 10005.547 | 200.079 | 2.002 | 16.15 | 0.352 | 21672014.8
2183 | 9973.631 | 199.444 | 1.989 | 14.87 | 0.322 | 21772436.5
2188 | 9978.169 | 199.559 | 1.991 | 14.8 | 0.319 | 21832233.8
2199 | 10085.29 | 199.675 | 2.014 | 16.78 | 0.361 | 22177552.71
2216 | 9983.676 | 200.714 | 2.004 | 16.72 | 0.366 | 22123826.0
2222 | 9989.365 | 199.963 | 1.998 | 16.36 | 0.355 | 22196369.03
2234 | 10049.727 | 197.885 | 1.989 | 15.92 | 0.341 | 22451090.1
2251 | 9967.006 | 200.079 | 1.994 | 16.32 | 0.351 | 22435730.5
2256 | 9921.251 | 199.386 | 1.978 | 15.77 | 0.34 | 22382342.3
2268 | 10054.925 | 199.559 | 2.007 | 16.23 | 0.347 | 22804569.9
2286 | 9943.25 | 200.079 | 1.989 | 16.71 | 0.363 | 22730269.5
2291 | 9986.877 | 200.598 | 2.003 | 16.32 | 0.353 | 22879935.2
2303 | 9929.85 | 200.079 | 1.987 | 16.02 | 0.348 | 22868444.55
2321 | 9994.631 | 200.021 | 1.999 | 16.62 | 0.357 | 23197538.6
2327 | 9989.86 | 199.328 | 1.991 | 15.59 | 0.337 | 23246404.22
2339 | 9920.817 | 199.79 | 1.982 | 15.75 | 0.34 | 23204791.0
2357 | 10033.463 | 199.155 | 1.998 | 16.4 | 0.35 | 23648872.3
2363 | 10009.975 | 199.848 | 2 | 17.06 | 0.368 | 23653570.9
2375 | 9922.043 | 199.501 | 1.979 | 15.69 | 0.339 | 23564852.1
2393 | 9947.97 | 199.444 | 1.984 | 15.57 | 0.333 | 23805492.21
2399 | 10014.717 | 198.751 | 1.99 | 16.93 | 0.361 | 24025306.1
2412 | 9919.988 | 199.675 | 1.981 | 15.68 | 0.338 | 23927011.1
2430 | 9974.45 | 198.982 | 1.985 | 15.88 | 0.339 | 24237913.5
2436 | 10030.114 | 199.444 | 2 | 15.53 | 0.333 | 24433357.7
2449 | 9920.348 | 200.483 | 1.989 | 16.23 | 0.352 | 24294932.3
2468 | 10031.564 | 198.173 | 1.988 | 15.74 | 0.336 | 24757900.0
2474 | 10041.534 | 199.155 | 2 | 15.44 | 0.331 | 24842755.1
2487 | 10022.848 | 199.848 | 2.003 | 15.79 | 0.342 | 24926823.0
2506 | 9926.967 | 199.732 | 1.983 | 15.64 | 0.339 | 24876979.3
2512 | 9994.635 | 198.866 | 1.988 | 15.13 | 0.323 | 25106523.12
2525 | 9907.409 | 202.331 | 2.005 | 15.15 | 0.331 | 25016207.7
2545 | 9956.223 | 199.79 | 1.989 | 14.89 | 0.324 | 25338587.5
2551 | 9942.973 | 199.675 | 1.985 | 15.62 | 0.336 | 25364524.1
2564 | 9996.139 | 198.173 | 1.981 | 16.73 | 0.356 | 25630100.4
2584 | 9956.959 | 199.328 | 1.985 | 15.7 | 0.336 | 25728782.1
2591 | 9973.732 | 198.751 | 1.982 | 15.21 | 0.325 | 25841939.6
2604 | 10026.811 | 199.848 | 2.004 | 16.7 | 0.358 | 26109815.8
2624 | 9953.822 | 200.252 | 1.993 | 15.97 | 0.347 | 26118828.9
2631 | 9934.858 | 198.52 | 1.972 | 15.68 | 0.336 | 26138611.4
2644 | 9934.393 | 200.541 | 1.992 | 16.35 | 0.35 | 26266535.1
2665 | 9975.586 | 200.945 | 2.005 | 17.53 | 0.379 | 26584936.69
2671 | 9949.173 | 200.656 | 1.996 | 17.34 | 0.377 | 26574241.1
2685 | 9895.976 | 198.635 | 1.966 | 17.02 | 0.365 | 26570695.56
2706 | 9957.716 | 199.155 | 1.983 | 16.38 | 0.347 | 26945579.5
2713 | 9964.341 | 199.444 | 1.987 | 15.63 | 0.335 | 27033257.1
2727 | 9970.819 | 199.906 | 1.993 | 16.61 | 0.357 | 27190423.4
2748 | 9979.972 | 199.155 | 1.988 | 16.23 | 0.349 | 27424963.1
2755 | 9959.947 | 198.635 | 1.978 | 16.23 | 0.347 | 27439654.0
2769 | 9932.018 | 199.328 | 1.98 | 16.79 | 0.358 | 27501757.8
2790 | 9936.461 | 200.368 | 1.991 | 16.35 | 0.351 | 27722726.19
2797 | 9923.696 | 200.021 | 1.985 | 16.77 | 0.361 | 27756577.7
2812 | 9905.755 | 200.887 | 1.99 | 15.81 | 0.342 | 27854983.06
2833 | 9968.392 | 197.885 | 1.973 | 16.82 | 0.358 | 28240454.5
2841 | 9932.159 | 198.693 | 1.973 | 16.51 | 0.35 | 28217263.7
2855 | 9872.516 | 200.252 | 1.977 | 15.26 | 0.327 | 28186033.18
2877 | 9895.924 | 199.906 | 1.978 | 16.04 | 0.343 | 28470573.3
2885 | 9934.483 | 200.194 | 1.989 | 16.18 | 0.347 | 28660983.5
2899 | 9941.183 | 199.732 | 1.986 | 15.18 | 0.327 | 28819489.5
2922 | 9910.148 | 199.675 | 1.979 | 17.03 | 0.365 | 28957452.5
2929 | 9869.938 | 200.368 | 1.978 | 16.08 | 0.345 | 28909048.4
2944 | 9951.297 | 199.213 | 1.982 | 15.05 | 0.322 | 29296618.4
2967 | 9881.031 | 199.675 | 1.973 | 17.07 | 0.365 | 29317019.0
2974 | 9926.189 | 199.155 | 1.977 | 15.77 | 0.336 | 29520486.1
2990 | 9878.858 | 198.52 | 1.961 | 15.55 | 0.331 | 29537785.42
3013 | 9844.241 | 199.617 | 1.965 | 15.87 | 0.336 | 29660698.1
3020 | 9912.882 | 197.134 | 1.954 | 16.22 | 0.34 | 29936903.64
3036 | 9894.957 | 199.328 | 1.972 | 15.38 | 0.325 | 30041089.5
3059 | 9971.299 | 199.906 | 1.993 | 14.3 | 0.306 | 30502203.6
3067 | 9899.039 | 199.039 | 1.97 | 15.64 | 0.336 | 30360352.6
3083 | 9879.543 | 198.924 | 1.965 | 16.21 | 0.344 | 30458631.1
3107 | 9903.337 | 199.617 | 1.977 | 15.89 | 0.338 | 30769668.1
3115 | 9780.75 | 200.714 | 1.963 | 15.44 | 0.332 | 30467036.25
3131 | 9811.63 | 200.425 | 1.966 | 16.11 | 0.343 | 30720213.53
3155 | 9910.063 | 199.675 | 1.979 | 16.59 | 0.352 | 31266248.8
3163 | 9840.748 | 199.155 | 1.96 | 15.55 | 0.332 | 31126285.9
3179 | 9901.193 | 198.693 | 1.967 | 16.27 | 0.343 | 31475892.5
3203 | 9898.694 | 199.906 | 1.979 | 15.65 | 0.334 | 31705516.9
3212 | 9844.112 | 198.693 | 1.956 | 15.97 | 0.34 | 31619287.7
3228 | 9815.043 | 199.213 | 1.955 | 16.64 | 0.351 | 31682958.8
3253 | 9888.393 | 198.404 | 1.962 | 16.68 | 0.35 | 32166942.4
3261 | 9771.775 | 201.003 | 1.964 | 16.41 | 0.35 | 31865758.3
3278 | 9903.267 | 199.155 | 1.972 | 15.86 | 0.336 | 32462909.2
3303 | 9877.822 | 198.52 | 1.961 | 16.92 | 0.358 | 32626446.1
3312 | 9817.267 | 199.963 | 1.963 | 17.03 | 0.361 | 32514788.3
3329 | 9895.326 | 199.155 | 1.971 | 16.88 | 0.357 | 32941540.3
3354 | 9812.118 | 200.252 | 1.965 | 17.32 | 0.369 | 32909843.8
3363 | 9863.288 | 198.635 | 1.959 | 17.05 | 0.36 | 33170237.5
3380 | 9853.774 | 198.866 | 1.96 | 16.88 | 0.356 | 33305756.12
3406 | 9791.515 | 199.328 | 1.952 | 17.28 | 0.365 | 33349900.09
3415 | 9828.94 | 201.118 | 1.977 | 16.99 | 0.361 | 33565830.1
3433 | 9787.636 | 199.039 | 1.948 | 16.67 | 0.355 | 33600954.4
3459 | 9855.585 | 198.52 | 1.957 | 16.59 | 0.347 | 34090468.5
3468 | 9785.499 | 200.541 | 1.962 | 16.57 | 0.352 | 33936110.5
3486 | 9896.552 | 198.924 | 1.969 | 16.83 | 0.355 | 34499380.3
3513 | 9807.585 | 200.252 | 1.964 | 17.17 | 0.366 | 34454046.1
3522 | 9818.771 | 200.252 | 1.966 | 16.5 | 0.351 | 34581711.5
3540 | 9791.31 | 200.31 | 1.961 | 16.72 | 0.356 | 34661237.4
3567 | 9827.778 | 199.097 | 1.957 | 16.1 | 0.341 | 35055684.1
3576 | 9837.61 | 199.617 | 1.964 | 17.42 | 0.368 | 35179293.36
3594 | 9740.907 | 199.27 | 1.941 | 16.24 | 0.344 | 35008819.8
3622 | 9813.524 | 200.137 | 1.964 | 17.21 | 0.361 | 35544583.9
3631 | 9753.926 | 199.386 | 1.945 | 15.92 | 0.338 | 35416505.3
3650 | 9830.97 | 199.097 | 1.957 | 16.07 | 0.337 | 35883040.5
3678 | 9830.796 | 199.386 | 1.96 | 16.3 | 0.344 | 36157667.7
3687 | 9745.304 | 200.252 | 1.952 | 16.21 | 0.345 | 35930935.8
3706 | 9773.421 | 201.06 | 1.965 | 15.59 | 0.332 | 36220298.2
3735 | 9815.415 | 198 | 1.943 | 15.68 | 0.331 | 36660575.0
3744 | 9818.546 | 198.924 | 1.953 | 16.5 | 0.345 | 36760636.2
3764 | 9790.385 | 199.675 | 1.955 | 17.6 | 0.371 | 36851009.14
3793 | 9849.359 | 199.501 | 1.965 | 16.97 | 0.358 | 37358618.7
3802 | 9830.338 | 199.328 | 1.959 | 16.81 | 0.356 | 37374945.1
3822 | 9823.939 | 199.501 | 1.96 | 16.65 | 0.352 | 37547094.9
3851 | 9692.816 | 200.425 | 1.943 | 16.97 | 0.36 | 37327034.4
3861 | 9736.88 | 200.079 | 1.948 | 17.91 | 0.376 | 37594093.68
3881 | 9791.17 | 198.751 | 1.946 | 17.38 | 0.364 | 37999530.77
3911 | 9727.528 | 198.116 | 1.927 | 17.48 | 0.364 | 38044362.0
3921 | 9809.659 | 201.003 | 1.972 | 16.15 | 0.339 | 38463672.9
3941 | 9808.712 | 198.231 | 1.944 | 17.2 | 0.363 | 38656134.0
3971 | 9811.732 | 200.079 | 1.963 | 16.62 | 0.35 | 38962387.8
3982 | 9751.846 | 200.021 | 1.951 | 16.99 | 0.361 | 38831850.8
4002 | 9792.686 | 199.27 | 1.951 | 17.08 | 0.359 | 39190329.4
4033 | 9779.137 | 199.501 | 1.951 | 17.21 | 0.362 | 39439259.5
4043 | 9738.322 | 200.079 | 1.948 | 16.88 | 0.356 | 39372035.8
4064 | 9846.461 | 199.444 | 1.964 | 16.65 | 0.35 | 40016017.5
4095 | 9785.636 | 199.444 | 1.952 | 16.86 | 0.357 | 40072179.42
4106 | 9727.704 | 200.483 | 1.95 | 16.25 | 0.344 | 39941952.6
4127 | 9699.765 | 200.137 | 1.941 | 17.3 | 0.365 | 40030930.2
4159 | 9674.81 | 200.887 | 1.944 | 16.07 | 0.339 | 40237534.79
4169 | 9796.56 | 199.444 | 1.954 | 16.56 | 0.347 | 40841858.64
4191 | 9844.387 | 199.213 | 1.961 | 15.73 | 0.332 | 41257825.9
4223 | 9745.369 | 200.079 | 1.95 | 16.94 | 0.359 | 41154693.3
4234 | 9737.23 | 199.675 | 1.944 | 16.73 | 0.352 | 41227431.82
4255 | 9784.098 | 200.714 | 1.964 | 16.65 | 0.352 | 41631336.99
4288 | 9762.539 | 198 | 1.933 | 15.8 | 0.333 | 41861767.2
4299 | 9720.389 | 199.328 | 1.938 | 15.68 | 0.327 | 41787952.3
4321 | 9764.281 | 199.444 | 1.947 | 16.64 | 0.348 | 42191458.2
4355 | 9735.473 | 199.386 | 1.941 | 17.59 | 0.369 | 42397984.9
4366 | 9779.093 | 198.289 | 1.939 | 17.16 | 0.357 | 42695520.0
4388 | 9785.227 | 198.808 | 1.945 | 17.81 | 0.371 | 42937576.1
4422 | 9723.046 | 198.751 | 1.932 | 17.12 | 0.358 | 42995309.4
4433 | 9699.66 | 199.155 | 1.932 | 16.66 | 0.347 | 42998592.78
4456 | 9674.591 | 200.252 | 1.937 | 17.3 | 0.362 | 43109977.5
4490 | 9708.602 | 199.675 | 1.939 | 17.24 | 0.36 | 43591622.98
4502 | 9667.915 | 200.194 | 1.935 | 16.96 | 0.356 | 43524953.33
4525 | 9771.343 | 198.577 | 1.94 | 16.74 | 0.348 | 44215327.1
4560 | 9740.463 | 198.866 | 1.937 | 16.12 | 0.337 | 44416511.28
4571 | 9742.325 | 199.848 | 1.947 | 17.19 | 0.36 | 44532167.6
4595 | 9671.587 | 199.386 | 1.928 | 15.67 | 0.33 | 44440942.3
4630 | 9637.076 | 201.291 | 1.94 | 17.23 | 0.362 | 44619661.88
4642 | 9742.66 | 197.827 | 1.927 | 16.8 | 0.349 | 45225427.72
4666 | 9662.482 | 199.732 | 1.93 | 16.76 | 0.349 | 45085141.0
4702 | 9702.791 | 200.252 | 1.943 | 16.75 | 0.35 | 45622523.3
4714 | 9690.805 | 201.003 | 1.948 | 16.49 | 0.349 | 45682454.77
4738 | 9623.793 | 199.906 | 1.924 | 17.45 | 0.367 | 45597531.2
4775 | 9631.672 | 201.176 | 1.938 | 16.08 | 0.337 | 45991233.8
4787 | 9755.381 | 199.386 | 1.945 | 16.33 | 0.342 | 46699008.8
4811 | 9759.881 | 198.693 | 1.939 | 16.85 | 0.352 | 46954787.5
4848 | 9770.916 | 198.635 | 1.941 | 15.85 | 0.331 | 47369400.8
4861 | 9711.376 | 198.751 | 1.93 | 16.9 | 0.353 | 47206998.7
4886 | 9680.285 | 199.444 | 1.931 | 16.83 | 0.35 | 47297872.51
4923 | 9711.936 | 199.097 | 1.934 | 17.03 | 0.354 | 47811860.9
4936 | 9698.032 | 200.368 | 1.943 | 17.64 | 0.369 | 47869486.0
4961 | 9648.29 | 200.541 | 1.935 | 17.79 | 0.374 | 47865166.69
5000 | 9707.184 | 199.617 | 1.938 | 16.15 | 0.338 | 48535920
5012 | 9659.962 | 199.963 | 1.932 | 17.4 | 0.364 | 48415729.5
5038 | 9657.621 | 199.559 | 1.927 | 17.15 | 0.357 | 48655094.6
5077 | 9678.135 | 199.963 | 1.935 | 16.84 | 0.351 | 49135891.4
5090 | 9671.609 | 199.963 | 1.934 | 16.84 | 0.353 | 49228489.81
5116 | 9668.02 | 199.501 | 1.929 | 16.87 | 0.352 | 49461590.32
5155 | 9559.806 | 201.407 | 1.925 | 17.21 | 0.361 | 49280799.93
5169 | 9614.488 | 200.079 | 1.924 | 17.33 | 0.361 | 49697288.5
5195 | 9682.062 | 198.982 | 1.927 | 16.7 | 0.346 | 50298312.09
5235 | 9694.744 | 197.769 | 1.917 | 17.07 | 0.352 | 50751984.84
5249 | 9647.846 | 199.617 | 1.926 | 17.48 | 0.361 | 50641543.7
5275 | 9591.593 | 201.927 | 1.937 | 16.97 | 0.357 | 50595653.1
5316 | 9667.028 | 199.386 | 1.927 | 16.87 | 0.352 | 51389920.8
5330 | 9694.375 | 200.425 | 1.943 | 16.21 | 0.339 | 51671018.75
5357 | 9659.915 | 200.079 | 1.933 | 17.68 | 0.371 | 51748164.7
5398 | 9704.414 | 200.31 | 1.944 | 18.18 | 0.38 | 52384426.8
5412 | 9685.358 | 199.501 | 1.932 | 17.78 | 0.372 | 52417157.5
5440 | 9699.905 | 199.444 | 1.935 | 17.21 | 0.359 | 52767483.2
5482 | 9610.277 | 200.137 | 1.923 | 17.55 | 0.367 | 52683538.5
5496 | 9678.815 | 200.829 | 1.944 | 17.62 | 0.368 | 53194767.24
5524 | 9700.839 | 198.635 | 1.927 | 17.33 | 0.362 | 53587434.6
5567 | 9629.667 | 198.635 | 1.913 | 17.11 | 0.354 | 53608356.2
5581 | 9569.255 | 199.963 | 1.913 | 17.52 | 0.362 | 53406012.2
5610 | 9563.261 | 200.425 | 1.917 | 16.7 | 0.346 | 53649894.21
5653 | 9539.774 | 200.368 | 1.911 | 16.68 | 0.347 | 53928342.4
5667 | 9568.723 | 200.483 | 1.918 | 17.7 | 0.366 | 54225953.2
5696 | 9614.758 | 199.501 | 1.918 | 16.25 | 0.337 | 54765661.6
5740 | 9668.12 | 198.577 | 1.92 | 15.73 | 0.325 | 55495008.8
5755 | 9600.761 | 199.675 | 1.917 | 17.29 | 0.358 | 55252379.6
5784 | 9624.053 | 198.924 | 1.914 | 16.46 | 0.34 | 55665522.6
5829 | 9608.912 | 199.444 | 1.916 | 16.48 | 0.341 | 56010348.0
5844 | 9606.182 | 199.386 | 1.915 | 15.96 | 0.33 | 56138527.6
5874 | 9596.992 | 199.848 | 1.918 | 15.92 | 0.33 | 56372731.0
5919 | 9638.076 | 198.924 | 1.917 | 17.03 | 0.351 | 57047771.8
5934 | 9642.522 | 199.039 | 1.919 | 15.88 | 0.328 | 57218725.5
5965 | 9626.677 | 199.444 | 1.92 | 17.1 | 0.354 | 57423128.3
6011 | 9611.203 | 200.31 | 1.925 | 16.69 | 0.347 | 57772941.2
6026 | 9603.64 | 198.52 | 1.907 | 17.26 | 0.357 | 57871534.64
6057 | 9619.707 | 200.137 | 1.925 | 17.12 | 0.353 | 58266565.3
6104 | 9526.733 | 200.252 | 1.908 | 16.83 | 0.351 | 58151178.2
6119 | 9605.271 | 199.79 | 1.919 | 16.92 | 0.349 | 58774653.2
6151 | 9642.899 | 198.924 | 1.918 | 17.21 | 0.355 | 59313471.7
6198 | 9558.831 | 201.06 | 1.922 | 16.02 | 0.335 | 59245634.5
6214 | 9549.501 | 200.425 | 1.914 | 15.66 | 0.327 | 59340599.2
6246 | 9582.029 | 200.368 | 1.92 | 15.4 | 0.32 | 59849353.1
6294 | 9562.583 | 198.866 | 1.902 | 16.11 | 0.333 | 60186897.4
6310 | 9518.179 | 199.675 | 1.901 | 16.32 | 0.336 | 60059709.49
6342 | 9544.279 | 199.559 | 1.905 | 16.48 | 0.338 | 60529817.4
6391 | 9541.663 | 199.963 | 1.908 | 16.53 | 0.341 | 60980768.2
6408 | 9523.548 | 199.963 | 1.904 | 17.16 | 0.354 | 61026895.6
6441 | 9626.166 | 198.116 | 1.907 | 17.61 | 0.359 | 62002135.2
6490 | 9560.632 | 199.27 | 1.905 | 18.09 | 0.371 | 62048501.68
6507 | 9599.475 | 198.751 | 1.908 | 17.71 | 0.362 | 62463783.8
6540 | 9556.642 | 200.425 | 1.915 | 17.1 | 0.353 | 62500438.68
6591 | 9581.331 | 201.003 | 1.926 | 17.1 | 0.356 | 63150552.6
6607 | 9484.668 | 199.155 | 1.889 | 17.72 | 0.367 | 62665201.5
6641 | 9482.704 | 200.656 | 1.903 | 17.37 | 0.356 | 62974637.3
6692 | 9484.948 | 200.194 | 1.899 | 17.37 | 0.358 | 63473272.0
6710 | 9525.37 | 201.176 | 1.916 | 17.62 | 0.363 | 63915232.7
6744 | 9535.433 | 199.617 | 1.903 | 16.56 | 0.343 | 64306960.2
6796 | 9477.58 | 201.06 | 1.906 | 18.6 | 0.384 | 64409633.68
6813 | 9439.632 | 200.829 | 1.896 | 17.91 | 0.37 | 64312212.8
6848 | 9520.61 | 200.368 | 1.908 | 17.15 | 0.352 | 65197137.28
6901 | 9510.213 | 199.039 | 1.893 | 17.76 | 0.364 | 65629979.9
6919 | 9579.987 | 198.058 | 1.897 | 17.69 | 0.358 | 66283930.1
6954 | 9613.481 | 199.386 | 1.917 | 17.53 | 0.358 | 66852146.9
7008 | 9572.423 | 198.462 | 1.9 | 16.74 | 0.344 | 67083540.4
7026 | 9530.944 | 200.368 | 1.91 | 17.6 | 0.362 | 66964412.5
7062 | 9543.205 | 200.021 | 1.909 | 17.9 | 0.369 | 67394113.71
7116 | 9542.909 | 199.906 | 1.908 | 17.57 | 0.362 | 67907340.4
7135 | 9491.357 | 200.137 | 1.9 | 17.83 | 0.368 | 67720832.2
7171 | 9486.503 | 199.27 | 1.89 | 17.41 | 0.356 | 68027713.0
7226 | 9440.551 | 198.924 | 1.878 | 15.68 | 0.32 | 68217421.5
7245 | 9437.374 | 200.194 | 1.889 | 17.55 | 0.356 | 68373774.63
7282 | 9456.752 | 200.541 | 1.896 | 17.52 | 0.359 | 68864068.1
7338 | 9408.186 | 200.714 | 1.888 | 16.99 | 0.35 | 69037268.9
7357 | 9505.969 | 200.252 | 1.904 | 17.89 | 0.365 | 69935413.9
7395 | 9482.516 | 198.404 | 1.881 | 17.93 | 0.366 | 70123205.82
7452 | 9554.94 | 200.368 | 1.914 | 17.34 | 0.353 | 71203412.88
7471 | 9454.568 | 199.617 | 1.887 | 17.13 | 0.354 | 70635077.5
7509 | 9511.247 | 199.386 | 1.896 | 16.69 | 0.34 | 71419953.7
7567 | 9545.942 | 198.347 | 1.893 | 17.65 | 0.359 | 72234143.1
7586 | 9499.657 | 199.559 | 1.896 | 17.09 | 0.349 | 72064398.0
7625 | 9467.15 | 201.465 | 1.907 | 17.34 | 0.358 | 72187018.75
7684 | 9481.508 | 199.848 | 1.895 | 17.74 | 0.365 | 72855907.5
7704 | 9372.725 | 200.137 | 1.876 | 17.72 | 0.363 | 72207473.4
7743 | 9400.393 | 200.425 | 1.884 | 17.55 | 0.356 | 72787243.0
7803 | 9408.893 | 199.848 | 1.88 | 17.28 | 0.352 | 73417592.1
7823 | 9415.45 | 201.06 | 1.893 | 17.86 | 0.365 | 73657065.35
7863 | 9349.79 | 200.483 | 1.874 | 17.3 | 0.355 | 73517398.77
7923 | 9510.19 | 199.906 | 1.901 | 17.19 | 0.348 | 75349235.37
7944 | 9595.631 | 195.517 | 1.876 | 17.49 | 0.351 | 76227692.7
7985 | 9505.381 | 198.289 | 1.885 | 16.81 | 0.338 | 75900467.3
8046 | 9443.711 | 199.79 | 1.887 | 17.59 | 0.358 | 75984098.7
8067 | 9498.588 | 199.444 | 1.894 | 17.09 | 0.348 | 76625109.4
8108 | 9466.214 | 199.848 | 1.892 | 18.6 | 0.38 | 76752063.1
8171 | 9371.627 | 199.906 | 1.873 | 17.07 | 0.349 | 76575564.2
8191 | 9392.27 | 200.021 | 1.879 | 17.86 | 0.361 | 76932083.57
8233 | 9448.768 | 199.039 | 1.881 | 17.09 | 0.346 | 77791706.9
8297 | 9355.535 | 200.31 | 1.874 | 17.4 | 0.354 | 77622873.9
8318 | 9417.566 | 199.501 | 1.879 | 16.75 | 0.339 | 78335314.0
8361 | 9396.179 | 200.887 | 1.888 | 17.3 | 0.353 | 78561452.6
8425 | 9423.597 | 199.906 | 1.884 | 17.4 | 0.355 | 79393804.7
8447 | 9420.902 | 198.231 | 1.868 | 17.44 | 0.352 | 79578359.2
8490 | 9420.22 | 199.79 | 1.882 | 16.73 | 0.338 | 79977667.8
8556 | 9420.962 | 199.617 | 1.881 | 18.44 | 0.374 | 80605750.9
8577 | 9418.318 | 199.328 | 1.877 | 17.85 | 0.361 | 80780913.5
8621 | 9433.04 | 199.963 | 1.886 | 18.18 | 0.368 | 81322237.84
8688 | 9375.384 | 199.906 | 1.874 | 17.13 | 0.349 | 81453336.2
8710 | 9385.376 | 200.425 | 1.881 | 17.32 | 0.352 | 81746624.96
8755 | 9381.776 | 199.906 | 1.875 | 17.5 | 0.355 | 82137448.88
8822 | 9330.437 | 199.155 | 1.858 | 16.97 | 0.343 | 82313115.2
8845 | 9331.585 | 200.656 | 1.872 | 17.26 | 0.348 | 82537869.3
8890 | 9406.194 | 198.808 | 1.87 | 17.38 | 0.35 | 83621064.66
8959 | 9461.973 | 199.444 | 1.887 | 17.83 | 0.359 | 84769816.1
8982 | 9452.218 | 197.538 | 1.867 | 18.11 | 0.364 | 84899822.1
9028 | 9342.999 | 200.541 | 1.874 | 18.03 | 0.364 | 84348595.0
9097 | 9428.676 | 198.289 | 1.87 | 16.13 | 0.324 | 85772665.6
9121 | 9436.941 | 198.924 | 1.877 | 17.79 | 0.357 | 86074338.9
9167 | 9392.648 | 199.097 | 1.87 | 17 | 0.344 | 86102404.2
9238 | 9325.74 | 198.982 | 1.856 | 17.01 | 0.342 | 86151186.12
9262 | 9341.846 | 199.328 | 1.862 | 17.73 | 0.354 | 86524177.7
9309 | 9366.455 | 199.675 | 1.87 | 17.12 | 0.344 | 87192329.6
9381 | 9387.754 | 199.328 | 1.871 | 16.48 | 0.332 | 88066520.3
9405 | 9340.646 | 200.656 | 1.874 | 18 | 0.365 | 87848775.63
9453 | 9382.727 | 200.194 | 1.878 | 17.28 | 0.35 | 88694918.3
9526 | 9414.559 | 199.732 | 1.88 | 16.92 | 0.343 | 89683089.0
9550 | 9357.854 | 199.617 | 1.868 | 18.25 | 0.37 | 89367505.7
9599 | 9403.948 | 199.617 | 1.877 | 16.96 | 0.342 | 90268496.9
9673 | 9297.971 | 199.906 | 1.859 | 16.88 | 0.343 | 89939273.5
9698 | 9351.471 | 200.483 | 1.875 | 17.92 | 0.36 | 90690565.8
9748 | 9275.347 | 199.444 | 1.85 | 17.91 | 0.362 | 90416082.6
9823 | 9299.52 | 200.368 | 1.863 | 17.28 | 0.346 | 91349184.96
9848 | 9351.991 | 199.559 | 1.866 | 16.07 | 0.324 | 92098407.4
9899 | 9314.056 | 199.386 | 1.857 | 15.35 | 0.31 | 92199840.3
9975 | 9384.744 | 199.848 | 1.876 | 17.96 | 0.36 | 93612821.4
10000 | 9417.382 | 198.577 | 1.87 | 17.82 | 0.358 | 94173820
10078 | 9384.876 | 199.27 | 1.87 | 16.63 | 0.335 | 94580780.3
10116 | 9332.835 | 199.213 | 1.859 | 15.13 | 0.306 | 94410958.86
10155 | 9361.969 | 200.194 | 1.874 | 16.74 | 0.337 | 95070795.2
10233 | 9249.533 | 200.714 | 1.857 | 17.13 | 0.348 | 94650471.2
10273 | 9325.62 | 200.252 | 1.867 | 15.57 | 0.314 | 95802094.26
10312 | 9387.33 | 199.386 | 1.872 | 16.3 | 0.329 | 96802146.96
10392 | 9379.877 | 199.732 | 1.873 | 16.67 | 0.337 | 97475681.8
10432 | 9392.404 | 199.155 | 1.871 | 14.95 | 0.303 | 97981558.5
10472 | 9349.767 | 200.483 | 1.874 | 16.44 | 0.334 | 97910760.0
10552 | 9287.913 | 198.116 | 1.84 | 16.68 | 0.335 | 98006058.0
10593 | 9291.554 | 199.732 | 1.856 | 16.11 | 0.321 | 98425431.5
10634 | 9277.577 | 200.425 | 1.859 | 16.49 | 0.332 | 98657753.8
10716 | 9290.606 | 199.328 | 1.852 | 16.08 | 0.323 | 99558133.9
10757 | 9252.451 | 201.176 | 1.861 | 16.45 | 0.332 | 99528615.4
10798 | 9289.246 | 201.176 | 1.869 | 15.8 | 0.321 | 100305278.3
10881 | 9304.838 | 199.328 | 1.855 | 16.34 | 0.33 | 101245942.3
10923 | 9299.602 | 200.368 | 1.863 | 16.91 | 0.34 | 101579552.6
10965 | 9293.398 | 199.732 | 1.856 | 16.94 | 0.341 | 101902109.1
11050 | 9277.379 | 198.231 | 1.839 | 16.4 | 0.327 | 102515038.0
11092 | 9273.98 | 198.982 | 1.845 | 16.71 | 0.331 | 102866986.2
11135 | 9210.418 | 201.349 | 1.855 | 16.12 | 0.324 | 102558004.4
11221 | 9237.119 | 200.252 | 1.85 | 17.8 | 0.357 | 103649712.3
11264 | 9194.838 | 199.501 | 1.834 | 16.82 | 0.336 | 103570655.2
11307 | 9205.886 | 198.982 | 1.832 | 16.84 | 0.333 | 104090953.0
11394 | 9288.709 | 199.675 | 1.855 | 16.84 | 0.333 | 105835550.3
11438 | 9282.168 | 200.31 | 1.859 | 16.84 | 0.338 | 106169437.6
11482 | 9308.473 | 196.961 | 1.833 | 17.02 | 0.337 | 106879887.0
11570 | 9244.38 | 196.845 | 1.82 | 16.63 | 0.325 | 106957476.6
11615 | 9217.472 | 200.021 | 1.844 | 17.29 | 0.34 | 107060937.3
11660 | 9265.108 | 199.732 | 1.851 | 16.04 | 0.32 | 108031159.3
11749 | 9174.286 | 201.869 | 1.852 | 18 | 0.363 | 107788686.2
11795 | 9132.62 | 200.829 | 1.834 | 15.92 | 0.321 | 107719252.9
11840 | 9187.09 | 200.137 | 1.839 | 15.87 | 0.316 | 108775145.6
11931 | 9221.049 | 199.501 | 1.84 | 17.6 | 0.349 | 110016335.6
11977 | 9274.988 | 197.827 | 1.835 | 16.68 | 0.328 | 111086531.3
12023 | 9183.619 | 198.116 | 1.819 | 17.27 | 0.339 | 110414651.2
12116 | 9229.34 | 198.924 | 1.836 | 18.3 | 0.357 | 111822683.4
12162 | 9238.661 | 200.887 | 1.856 | 17.56 | 0.35 | 112360595.1
12209 | 9184.225 | 199.617 | 1.833 | 16.97 | 0.34 | 112130203.0
12303 | 9130.92 | 198.982 | 1.817 | 17.72 | 0.349 | 112337708.8
12350 | 9179.549 | 199.675 | 1.833 | 17.13 | 0.336 | 113367430.2
12398 | 9162.724 | 200.021 | 1.833 | 18.38 | 0.364 | 113599452.2
12493 | 9200.9 | 200.194 | 1.842 | 17.44 | 0.346 | 114946843.7
12542 | 9257.301 | 198.866 | 1.841 | 17.62 | 0.349 | 116105069.1
12590 | 9177.209 | 199.444 | 1.83 | 17.53 | 0.348 | 115541061.3
12687 | 9209.718 | 198.462 | 1.828 | 17.57 | 0.345 | 116843692.3
12736 | 9121.372 | 201.003 | 1.833 | 16.61 | 0.33 | 116169793.8
12784 | 9145.198 | 201.176 | 1.84 | 18.21 | 0.362 | 116912211.2
12883 | 9104.76 | 201.118 | 1.831 | 18.07 | 0.361 | 117296623.1
12933 | 9118.548 | 200.945 | 1.832 | 16.76 | 0.334 | 117930181.3
12982 | 9157.683 | 199.386 | 1.826 | 18.1 | 0.357 | 118885040.7
13082 | 9180.618 | 198.693 | 1.824 | 17.34 | 0.34 | 120100844.7
13133 | 9176.818 | 199.444 | 1.83 | 18.66 | 0.366 | 120519150.8
13183 | 9121.991 | 200.598 | 1.83 | 18.11 | 0.359 | 120255207.4
13285 | 9109.331 | 200.194 | 1.824 | 17.44 | 0.345 | 121017462.3
13336 | 9078.138 | 200.194 | 1.817 | 16.84 | 0.333 | 121066048.4
13387 | 9093.995 | 199.501 | 1.814 | 18.23 | 0.357 | 121741311.1
13490 | 9177.22 | 198.289 | 1.82 | 19.08 | 0.37 | 123800697.8
13542 | 9182.747 | 198.808 | 1.826 | 18.52 | 0.361 | 124352759.9
13594 | 9115.704 | 198.52 | 1.81 | 18.2 | 0.356 | 123918880.2
13699 | 9096.967 | 198.924 | 1.81 | 17.67 | 0.344 | 124619350.9
13751 | 9077.795 | 199.444 | 1.811 | 17.84 | 0.348 | 124828759.0
13804 | 9093.95 | 201.118 | 1.829 | 17.91 | 0.352 | 125532885.8
13911 | 9028.038 | 201.06 | 1.815 | 17.89 | 0.355 | 125589036.6
13964 | 9058.627 | 198.866 | 1.801 | 17.92 | 0.349 | 126494667.4
14018 | 9094.082 | 199.501 | 1.814 | 17.73 | 0.344 | 127480841.5
14126 | 9134.3 | 199.386 | 1.821 | 18.03 | 0.352 | 129031121.8
14180 | 9153.159 | 199.444 | 1.826 | 18.4 | 0.36 | 129791794.6
14235 | 9091.023 | 199.444 | 1.813 | 19.19 | 0.376 | 129410712.4
14344 | 9013.838 | 200.598 | 1.808 | 17.59 | 0.346 | 129294492.3
14400 | 9054.856 | 199.501 | 1.806 | 17.75 | 0.346 | 130389926.4
14455 | 9019.666 | 200.425 | 1.808 | 16.53 | 0.324 | 130379272.0
14566 | 9018.848 | 200.021 | 1.804 | 17.04 | 0.333 | 131368540.0
14622 | 9111.692 | 198.751 | 1.811 | 17.3 | 0.335 | 133231160.4
14678 | 9092.253 | 198.404 | 1.804 | 17.03 | 0.331 | 133456089.5
14792 | 9041.539 | 200.772 | 1.815 | 17.54 | 0.343 | 133742444.9
14848 | 9003.726 | 200.541 | 1.806 | 17.63 | 0.347 | 133687323.6
14906 | 9022.865 | 199.848 | 1.803 | 17.36 | 0.339 | 134494825.7
15020 | 9111.833 | 198.289 | 1.807 | 17.98 | 0.347 | 136859731.7
15078 | 9075.407 | 198.924 | 1.805 | 16.64 | 0.324 | 136838986.7
15136 | 9074.793 | 197.769 | 1.795 | 18.36 | 0.354 | 137356066.8
15253 | 9053.291 | 200.31 | 1.813 | 18.09 | 0.351 | 138089847.6
15311 | 9056.351 | 200.137 | 1.813 | 17.44 | 0.342 | 138661790.2
15370 | 9030.868 | 200.021 | 1.806 | 17.69 | 0.346 | 138804441.2
15489 | 8991.997 | 199.386 | 1.793 | 16.65 | 0.324 | 139277041.5
15548 | 9057.997 | 199.444 | 1.807 | 18.42 | 0.355 | 140833737.4
15608 | 9055.17 | 198.982 | 1.802 | 17.72 | 0.344 | 141333093.4
15728 | 9088.756 | 199.444 | 1.813 | 17.56 | 0.341 | 142947954.4
15789 | 9042.822 | 200.368 | 1.812 | 17.46 | 0.343 | 142777116.6
15849 | 9027.465 | 200.194 | 1.807 | 18.46 | 0.361 | 143076292.8
15972 | 8977.996 | 199.963 | 1.795 | 17.72 | 0.346 | 143396552.1
16033 | 9010.993 | 199.444 | 1.797 | 18.18 | 0.351 | 144473250.8
16095 | 9043.502 | 198.577 | 1.796 | 17.27 | 0.333 | 145555164.7
16219 | 9025.379 | 200.829 | 1.813 | 18.59 | 0.362 | 146382622.0
16281 | 9023.249 | 198.924 | 1.795 | 17.95 | 0.349 | 146907517.0
16344 | 8931.814 | 200.598 | 1.792 | 17.54 | 0.341 | 145981568.0
16469 | 8921.751 | 200.541 | 1.789 | 18.04 | 0.35 | 146932317.2
16533 | 8988.022 | 199.097 | 1.789 | 17.8 | 0.342 | 148598967.7
16596 | 8943.008 | 199.848 | 1.787 | 17.61 | 0.34 | 148418160.8
16724 | 9029.855 | 198.462 | 1.792 | 17.37 | 0.333 | 151015295.0
16789 | 9010.327 | 199.906 | 1.801 | 18.28 | 0.353 | 151274380.0
16853 | 8973.631 | 199.675 | 1.792 | 18.05 | 0.351 | 151232603.2
16983 | 8930.541 | 200.194 | 1.788 | 17.58 | 0.341 | 151667377.8
17048 | 9006.45 | 199.617 | 1.798 | 17.69 | 0.341 | 153541959.6
17114 | 8933.239 | 199.501 | 1.782 | 17.33 | 0.336 | 152883452.2
17246 | 9034.255 | 198.866 | 1.797 | 17.74 | 0.34 | 155804761.7
17312 | 9026.569 | 198.462 | 1.791 | 18.34 | 0.353 | 156267962.5
17379 | 8948.474 | 200.31 | 1.792 | 18.06 | 0.35 | 155515529.6
17512 | 8970.893 | 199.328 | 1.788 | 17.37 | 0.335 | 157098278.2
17580 | 9001.365 | 198.693 | 1.789 | 17.2 | 0.33 | 158243996.7
17647 | 8936.636 | 199.963 | 1.787 | 17.88 | 0.345 | 157704815.5
17783 | 8938.55 | 199.848 | 1.786 | 17.89 | 0.345 | 158954234.6
17852 | 8939.529 | 199.501 | 1.783 | 17.7 | 0.341 | 159588471.7
17920 | 8890.233 | 200.31 | 1.781 | 16.9 | 0.326 | 159312975.4
18058 | 8944.338 | 198.173 | 1.773 | 16.61 | 0.317 | 161516855.6
18128 | 8965.767 | 200.194 | 1.795 | 18.65 | 0.357 | 162531424.2
18198 | 8964.066 | 199.732 | 1.79 | 17.16 | 0.333 | 163128073.1
18338 | 8889.536 | 200.137 | 1.779 | 15.99 | 0.31 | 163016311.2
18408 | 8945.258 | 199.617 | 1.786 | 17.42 | 0.334 | 164664309.3
18479 | 9019.693 | 198.808 | 1.793 | 17.65 | 0.338 | 166674906.9
18621 | 8940.206 | 198.577 | 1.775 | 16.74 | 0.322 | 166475575.9
18693 | 8929.198 | 199.617 | 1.782 | 17.89 | 0.342 | 166913498.2
18765 | 8900.779 | 199.617 | 1.777 | 18.06 | 0.347 | 167023117.9
18909 | 8872.438 | 199.79 | 1.773 | 17.91 | 0.343 | 167768930.1
18982 | 8909.206 | 200.021 | 1.782 | 17.63 | 0.338 | 169114548.3
19055 | 8897.099 | 199.501 | 1.775 | 16.94 | 0.326 | 169534221.4
19202 | 8946.085 | 199.386 | 1.784 | 18.57 | 0.354 | 171782724.2
19276 | 8909.132 | 200.137 | 1.783 | 18.51 | 0.356 | 171732428.4
19350 | 8914.627 | 200.137 | 1.784 | 17.72 | 0.342 | 172498032.5
19499 | 8830.255 | 200.598 | 1.771 | 17.49 | 0.338 | 172181142.2
19574 | 8842.422 | 200.425 | 1.772 | 17.26 | 0.331 | 173081568.2
19649 | 8862.686 | 198.347 | 1.758 | 17.68 | 0.336 | 174142917.2
19801 | 8881.982 | 199.906 | 1.776 | 16.89 | 0.321 | 175872125.6
19877 | 8861.757 | 200.368 | 1.776 | 18.21 | 0.35 | 176145143.9
19953 | 8834.436 | 200.945 | 1.775 | 17.48 | 0.337 | 176273501.5
20107 | 8855.093 | 200.137 | 1.772 | 17.64 | 0.339 | 178049355.0
20184 | 8829.593 | 199.444 | 1.761 | 16.29 | 0.312 | 178216505.1
20262 | 8884.836 | 198.693 | 1.765 | 16.64 | 0.315 | 180024547.0
20418 | 8815.782 | 199.848 | 1.762 | 17.29 | 0.33 | 180000636.9
20496 | 8841.126 | 200.194 | 1.77 | 18.5 | 0.352 | 181207718.5
20575 | 8807.645 | 199.848 | 1.76 | 17.91 | 0.342 | 181217295.9
20734 | 8886.732 | 199.617 | 1.774 | 18.98 | 0.359 | 184257501.3
20813 | 8857.619 | 199.155 | 1.764 | 17.86 | 0.341 | 184353624.2
20893 | 8843.619 | 201.06 | 1.778 | 17.63 | 0.338 | 184769731.8
21054 | 8806.539 | 200.079 | 1.762 | 17.4 | 0.334 | 185412872.1
21135 | 8793.792 | 199.097 | 1.751 | 16.54 | 0.314 | 185856793.9
21217 | 8834.451 | 198.751 | 1.756 | 18.12 | 0.34 | 187440546.9
21380 | 8802.688 | 199.675 | 1.758 | 17.16 | 0.325 | 188201469.4
21462 | 8727.4 | 201.349 | 1.757 | 18.19 | 0.347 | 187307458.8
21545 | 8749.751 | 200.829 | 1.757 | 17.67 | 0.337 | 188513385.3
21711 | 8873.196 | 197.307 | 1.751 | 18.26 | 0.342 | 192645958.4
21794 | 8844.175 | 198.52 | 1.756 | 18.03 | 0.338 | 192749949.9
21878 | 8815.82 | 199.328 | 1.757 | 18.19 | 0.343 | 192872510.0
22047 | 8740.973 | 200.772 | 1.755 | 18.63 | 0.354 | 192712231.7
22131 | 8753.147 | 200.194 | 1.752 | 17.49 | 0.332 | 193715896.3
22217 | 8878.211 | 198.808 | 1.765 | 18.16 | 0.341 | 197247213.8
22388 | 8805.556 | 198.982 | 1.752 | 17.79 | 0.337 | 197138787.7
22474 | 8781.889 | 198.173 | 1.74 | 18.33 | 0.343 | 197364173.4
22560 | 8733.451 | 197.827 | 1.728 | 17.66 | 0.328 | 197026654.6
22734 | 8776.078 | 198.116 | 1.739 | 17.55 | 0.325 | 199515357.3
22821 | 8763.242 | 199.79 | 1.751 | 18.31 | 0.343 | 199985945.7
22909 | 8741.462 | 199.732 | 1.746 | 18.05 | 0.341 | 200258153.0
23086 | 8717.994 | 199.039 | 1.735 | 17.86 | 0.335 | 201263609.5
23174 | 8684.384 | 199.906 | 1.736 | 17.55 | 0.329 | 201251914.8
23264 | 8788.697 | 199.386 | 1.752 | 18.78 | 0.35 | 204460247.0
23443 | 8700.067 | 200.541 | 1.745 | 18.11 | 0.343 | 203955670.7
23533 | 8689.844 | 200.887 | 1.746 | 18.44 | 0.349 | 204498098.9
23623 | 8740.46 | 199.27 | 1.742 | 19.25 | 0.361 | 206475886.6
23805 | 8736.409 | 200.194 | 1.749 | 18.49 | 0.348 | 207970216.2
23897 | 8739.894 | 200.425 | 1.752 | 18.89 | 0.357 | 208857246.9
23989 | 8712.67 | 200.368 | 1.746 | 18.55 | 0.351 | 209008240.6
24174 | 8711.09 | 200.31 | 1.745 | 18.31 | 0.345 | 210581889.7
24267 | 8736.993 | 199.213 | 1.741 | 18.63 | 0.349 | 212020609.1
24360 | 8777.568 | 199.039 | 1.747 | 18.99 | 0.354 | 213821556.5
24548 | 8674.182 | 200.656 | 1.741 | 18.62 | 0.352 | 212933819.7
24642 | 8622.887 | 200.252 | 1.727 | 18.57 | 0.349 | 212485181.5
24737 | 8646.395 | 198.982 | 1.72 | 18.11 | 0.336 | 213885873.1
24927 | 8696.247 | 199.675 | 1.736 | 18.33 | 0.34 | 216771349.0
25023 | 8599.534 | 200.31 | 1.723 | 18.22 | 0.342 | 215186139.3
25119 | 8649.389 | 199.732 | 1.728 | 17.56 | 0.326 | 217264002.3
25313 | 8708.4 | 198.577 | 1.729 | 17.84 | 0.33 | 220435729.2
25410 | 8679.901 | 199.559 | 1.732 | 18.01 | 0.336 | 220556284.4
25508 | 8654.249 | 200.656 | 1.737 | 18.47 | 0.346 | 220752583.5
25704 | 8637.885 | 199.906 | 1.727 | 17.89 | 0.335 | 222028196.0
25803 | 8660.329 | 200.021 | 1.732 | 17.23 | 0.322 | 223462469.2
25903 | 8668.779 | 199.732 | 1.731 | 17.96 | 0.335 | 224547382.4
26102 | 8606.486 | 199.848 | 1.72 | 18.26 | 0.341 | 224646497.6
26202 | 8667.145 | 199.386 | 1.728 | 18.75 | 0.347 | 227096533.3
26303 | 8638.271 | 198.347 | 1.713 | 17.7 | 0.328 | 227212442.1
26506 | 8604.358 | 199.963 | 1.721 | 17.68 | 0.327 | 228067113.1
26608 | 8649.829 | 198.982 | 1.721 | 18.13 | 0.335 | 230154650.0
26710 | 8590.555 | 199.328 | 1.712 | 17.89 | 0.331 | 229453724.1
26916 | 8600.062 | 199.675 | 1.717 | 17.25 | 0.319 | 231479268.8
27019 | 8553.298 | 200.714 | 1.717 | 18.32 | 0.341 | 231101558.7
27123 | 8555.059 | 200.541 | 1.716 | 18.61 | 0.346 | 232038865.3
27332 | 8598.894 | 200.194 | 1.721 | 18.45 | 0.342 | 235024970.8
27437 | 8617.068 | 200.541 | 1.728 | 18.59 | 0.346 | 236426494.7
27543 | 8599.139 | 200.194 | 1.721 | 18.54 | 0.346 | 236846085.5
27755 | 8581.568 | 199.848 | 1.715 | 18.72 | 0.347 | 238181419.8
27862 | 8612.92 | 198.635 | 1.711 | 18.28 | 0.336 | 239973177.0
27969 | 8608.731 | 199.675 | 1.719 | 18.8 | 0.346 | 240777597.3
28184 | 8554.174 | 200.714 | 1.717 | 19.07 | 0.354 | 241090840.0
28293 | 8493.373 | 199.444 | 1.694 | 17.05 | 0.316 | 240303002.3
28401 | 8661.25 | 199.444 | 1.727 | 18.65 | 0.34 | 245988161.2
28620 | 8546.511 | 199.79 | 1.708 | 19.44 | 0.361 | 244601144.8
28730 | 8520.8 | 199.732 | 1.702 | 17.9 | 0.33 | 244802584
28841 | 8612.97 | 199.097 | 1.715 | 19.87 | 0.362 | 248406667.8
29063 | 8564.947 | 199.848 | 1.712 | 19.09 | 0.352 | 248923054.7
29175 | 8525.039 | 200.483 | 1.709 | 18.77 | 0.347 | 248718012.8
29287 | 8590.255 | 199.675 | 1.715 | 18.12 | 0.334 | 251582798.2
29513 | 8571.544 | 199.559 | 1.711 | 17.56 | 0.325 | 252971978.1
29626 | 8514.596 | 200.598 | 1.708 | 18.08 | 0.335 | 252253421.1
29740 | 8524.953 | 200.252 | 1.707 | 18.67 | 0.344 | 253532102.2
29969 | 8507.639 | 199.097 | 1.694 | 17.78 | 0.326 | 254965433.2
30084 | 8510.005 | 199.559 | 1.698 | 18.14 | 0.331 | 256014990.4
30200 | 8445.994 | 200.483 | 1.693 | 19.22 | 0.353 | 255069018.8
30433 | 8529.478 | 198.751 | 1.695 | 17.42 | 0.317 | 259577604.0
30550 | 8543.778 | 200.425 | 1.712 | 18.7 | 0.343 | 261012417.9
30667 | 8483.359 | 199.617 | 1.693 | 17.94 | 0.331 | 260159170.5
30903 | 8573.529 | 199.27 | 1.708 | 18.95 | 0.345 | 264947766.7
31022 | 8527.078 | 199.732 | 1.703 | 18.5 | 0.34 | 264527013.7
31142 | 8485.671 | 200.541 | 1.702 | 18.34 | 0.338 | 264260766.3
31381 | 8525.931 | 199.155 | 1.698 | 18.88 | 0.345 | 267552240.7
31502 | 8481.235 | 199.27 | 1.69 | 18.55 | 0.339 | 267175865.0
31623 | 8479.153 | 199.559 | 1.692 | 18.82 | 0.342 | 268136255.3
31867 | 8470.673 | 198.751 | 1.684 | 18.68 | 0.339 | 269934936.5
31989 | 8465.968 | 198 | 1.676 | 17.43 | 0.314 | 270817850.4
32112 | 8463.209 | 199.732 | 1.69 | 18.13 | 0.328 | 271770567.4
32360 | 8425.91 | 199.444 | 1.68 | 18.08 | 0.329 | 272662447.6
32484 | 8484.108 | 200.368 | 1.7 | 18.98 | 0.344 | 275597764.3
32609 | 8431.487 | 200.079 | 1.687 | 18.01 | 0.331 | 274942359.6
32860 | 8469.015 | 198.404 | 1.68 | 18.91 | 0.341 | 278291832.9
32987 | 8410.541 | 199.444 | 1.677 | 18.28 | 0.331 | 277438516.0
33114 | 8352.642 | 199.675 | 1.668 | 18.59 | 0.336 | 276589387.2
33369 | 8389.816 | 199.732 | 1.676 | 17.92 | 0.322 | 279959770.1
33497 | 8344.571 | 199.963 | 1.669 | 17.99 | 0.326 | 279518094.8
33626 | 8374.453 | 200.252 | 1.677 | 19.76 | 0.355 | 281599356.6
33885 | 8463.268 | 198.52 | 1.68 | 17.8 | 0.32 | 286777836.2
34015 | 8362.711 | 199.906 | 1.672 | 18.61 | 0.337 | 284457614.7
34146 | 8399.054 | 199.444 | 1.675 | 16.75 | 0.302 | 286794097.9
34409 | 8430.926 | 199.444 | 1.681 | 17.84 | 0.322 | 290099732.7
34541 | 8422.626 | 200.194 | 1.686 | 18.61 | 0.338 | 290925924.7
34674 | 8304.425 | 200.368 | 1.664 | 18.85 | 0.343 | 287947632.4
34941 | 8364.108 | 200.772 | 1.679 | 19.51 | 0.351 | 292250297.6
35076 | 8353.496 | 200.714 | 1.677 | 18.16 | 0.33 | 293007225.7
35211 | 8333.273 | 199.906 | 1.666 | 19.02 | 0.343 | 293422875.6
35482 | 8437.533 | 198.52 | 1.675 | 18.62 | 0.332 | 299380545.9
35618 | 8362.391 | 200.021 | 1.673 | 19.57 | 0.353 | 297851642.6
35755 | 8359.534 | 199.906 | 1.671 | 18.68 | 0.337 | 298895138.2
36031 | 8353.384 | 198.693 | 1.66 | 18.3 | 0.328 | 300980778.9
36169 | 8335.578 | 200.368 | 1.67 | 17.72 | 0.318 | 301489520.7
36308 | 8319.262 | 199.039 | 1.656 | 19.33 | 0.346 | 302055764.7
36588 | 8370.201 | 199.097 | 1.666 | 18.56 | 0.33 | 306248914.2
36729 | 8319.442 | 200.079 | 1.665 | 19.06 | 0.342 | 305564785.2
36870 | 8270.03 | 198.982 | 1.646 | 18.78 | 0.335 | 304916006.1
37154 | 8256.574 | 198.116 | 1.636 | 18.84 | 0.331 | 306764750.4
37297 | 8277.941 | 199.386 | 1.651 | 19.46 | 0.342 | 308742365.5
37440 | 8270.108 | 199.213 | 1.648 | 18.6 | 0.33 | 309632843.5
37729 | 8244.048 | 200.772 | 1.655 | 18.28 | 0.326 | 311039687.0
37874 | 8259.788 | 199.675 | 1.649 | 18.28 | 0.326 | 312831210.7
38019 | 8334.357 | 199.328 | 1.661 | 18.62 | 0.33 | 316863918.8
38312 | 8259.949 | 199.444 | 1.647 | 19.85 | 0.354 | 316455166.1
38460 | 8330.413 | 199.097 | 1.659 | 19.22 | 0.339 | 320387684.0
38608 | 8279.829 | 199.906 | 1.655 | 18.3 | 0.327 | 319667638.0
38905 | 8287.091 | 197.48 | 1.637 | 20.48 | 0.36 | 322409275.4
39055 | 8299.116 | 200.137 | 1.661 | 19.49 | 0.344 | 324121975.4
39205 | 8235.069 | 199.155 | 1.64 | 17.72 | 0.317 | 322855880.1
39507 | 8257.597 | 199.27 | 1.645 | 19.17 | 0.337 | 326232884.7
39659 | 8230.293 | 199.097 | 1.639 | 18.12 | 0.32 | 326405190.1
39811 | 8182.061 | 199.906 | 1.636 | 19.22 | 0.339 | 325736030.5
40118 | 8123.386 | 200.887 | 1.632 | 19.71 | 0.348 | 325893999.5
40272 | 8160.514 | 199.79 | 1.63 | 19.24 | 0.338 | 328640219.8
40427 | 8210.852 | 197.942 | 1.625 | 18.81 | 0.327 | 331940113.8
40739 | 8205.059 | 200.079 | 1.642 | 18.73 | 0.328 | 334265898.6
40895 | 8227.479 | 199.559 | 1.642 | 19.57 | 0.345 | 336462753.7
41052 | 8202.79 | 199.559 | 1.637 | 18.43 | 0.326 | 336740935.1
41369 | 8167.008 | 199.906 | 1.633 | 20.08 | 0.353 | 337860954.0
41528 | 8246.577 | 198.751 | 1.639 | 17.91 | 0.314 | 342463849.7
41687 | 8148.941 | 199.848 | 1.629 | 18.68 | 0.33 | 339704903.5
42009 | 8205.67 | 200.772 | 1.647 | 19.17 | 0.338 | 344711991.0
42170 | 8170.588 | 200.31 | 1.637 | 18.1 | 0.322 | 344553696.0
42332 | 8169.548 | 198.924 | 1.625 | 18.39 | 0.323 | 345833305.9
42658 | 8224.318 | 198.808 | 1.635 | 19.77 | 0.344 | 350832957.2
42822 | 8151.635 | 200.829 | 1.637 | 18.8 | 0.333 | 349069314.0
42987 | 8188.971 | 199.501 | 1.634 | 19.8 | 0.348 | 352019296.4
43318 | 8098.13 | 200.137 | 1.621 | 17.94 | 0.317 | 350794795.3
43485 | 8125.511 | 199.617 | 1.622 | 19 | 0.331 | 353337845.8
43652 | 8132.599 | 198.52 | 1.614 | 18.21 | 0.316 | 355004211.5
43988 | 8110.631 | 199.501 | 1.618 | 18.88 | 0.328 | 356770436.4
44158 | 8156.056 | 198.231 | 1.617 | 17.94 | 0.311 | 360155120.8
44327 | 8151.781 | 199.444 | 1.626 | 19.82 | 0.344 | 361343996.4
44669 | 8144.166 | 199.559 | 1.625 | 19.06 | 0.333 | 363791751.1
44841 | 8109.466 | 198.462 | 1.609 | 18.42 | 0.321 | 363636564.9
45013 | 8079.288 | 199.617 | 1.613 | 19.14 | 0.331 | 363672990.7
45360 | 8052.003 | 200.368 | 1.613 | 19.84 | 0.345 | 365238856.1
45534 | 8020.545 | 198.982 | 1.596 | 17.57 | 0.305 | 365207496.0
45709 | 8087.897 | 199.097 | 1.61 | 17.97 | 0.308 | 369689684.0
46061 | 8088.158 | 198.751 | 1.608 | 19.12 | 0.33 | 372548645.6
46239 | 8121.97 | 200.021 | 1.625 | 19.79 | 0.342 | 375551770.8
46416 | 8088.518 | 199.559 | 1.614 | 18.69 | 0.327 | 375436651.5
46774 | 8066.302 | 199.675 | 1.611 | 18.29 | 0.318 | 377293209.7
46954 | 7986.542 | 200.194 | 1.599 | 18.3 | 0.318 | 375000093.1
47134 | 8060.612 | 197.596 | 1.593 | 18.1 | 0.309 | 379928886.0
47498 | 8024.833 | 198.693 | 1.594 | 18.99 | 0.324 | 381163517.8
47680 | 8076.383 | 200.021 | 1.615 | 18.99 | 0.326 | 385081941.4
47864 | 8017.239 | 200.31 | 1.606 | 19.99 | 0.348 | 383737127.5
48232 | 8036.608 | 198.635 | 1.596 | 18.47 | 0.318 | 387621677.1
48418 | 7954.258 | 199.963 | 1.591 | 18.99 | 0.327 | 385129263.8
48604 | 8062.787 | 200.021 | 1.613 | 19.21 | 0.329 | 391883699.3
48978 | 8041.563 | 199.097 | 1.601 | 18.85 | 0.326 | 393859672.6
49167 | 7978.135 | 200.252 | 1.598 | 18.41 | 0.318 | 392260963.5
49356 | 7928.621 | 200.137 | 1.587 | 18.05 | 0.311 | 391325018.1
49736 | 7971.497 | 199.675 | 1.592 | 18.36 | 0.314 | 396470374.8
49927 | 7991.008 | 199.675 | 1.596 | 19.34 | 0.331 | 398967056.4
50119 | 8025.41 | 199.328 | 1.6 | 19.08 | 0.327 | 402225523.8
50505 | 7951.931 | 199.906 | 1.59 | 19.42 | 0.334 | 401612275.2
50700 | 7989.693 | 199.328 | 1.593 | 19.71 | 0.336 | 405077435.1
50895 | 7958.939 | 198.924 | 1.583 | 18.42 | 0.315 | 405070200.4
51287 | 7973.807 | 200.194 | 1.596 | 19.27 | 0.329 | 408952639.6
51484 | 7919.709 | 199.732 | 1.582 | 18.29 | 0.315 | 407738298.2
51682 | 7991.049 | 198.751 | 1.588 | 19.51 | 0.33 | 412993394.4
52080 | 7887.872 | 199.79 | 1.576 | 19.38 | 0.331 | 410800373.8
52280 | 7877.446 | 200.829 | 1.582 | 19.07 | 0.325 | 411832876.9
52481 | 7894.614 | 200.945 | 1.586 | 20.71 | 0.353 | 414317237.3
52886 | 7962.183 | 200.425 | 1.596 | 18.78 | 0.322 | 421088010.1
53089 | 7910.672 | 199.444 | 1.578 | 18.13 | 0.311 | 419969665.8
53293 | 7957.16 | 199.963 | 1.591 | 19.17 | 0.326 | 424060927.9
53704 | 7898.271 | 200.194 | 1.581 | 19.35 | 0.332 | 424168745.8
53910 | 7936.964 | 199.328 | 1.582 | 18.87 | 0.321 | 427881729.2
54117 | 7932.199 | 200.079 | 1.587 | 19.9 | 0.339 | 429266813.3
54534 | 7908.813 | 199.213 | 1.576 | 20.54 | 0.349 | 431299208.1
54744 | 7947.741 | 199.328 | 1.584 | 20.05 | 0.339 | 435091133.3
54955 | 7837.407 | 200.021 | 1.568 | 18.71 | 0.32 | 430704701.7
55378 | 7878.732 | 199.386 | 1.571 | 18.68 | 0.315 | 436308420.7
55591 | 7856.938 | 200.598 | 1.576 | 19.15 | 0.325 | 436775040.4
55805 | 7906.002 | 198.751 | 1.571 | 18.28 | 0.309 | 441194441.6
56235 | 7879.379 | 199.444 | 1.571 | 18.5 | 0.313 | 443096878.1
56451 | 7853.527 | 199.79 | 1.569 | 19.67 | 0.332 | 443339452.7
56668 | 7908.026 | 199.039 | 1.574 | 19.87 | 0.334 | 448132017.4
57105 | 7854.614 | 199.848 | 1.57 | 20.1 | 0.34 | 448537732.5
57324 | 7830.233 | 200.829 | 1.573 | 19.98 | 0.339 | 448860276.5
57544 | 7863.826 | 198.751 | 1.563 | 19.82 | 0.333 | 452516003.3
57988 | 7850.608 | 199.386 | 1.565 | 19.52 | 0.327 | 455241056.7
58211 | 7853.653 | 200.598 | 1.575 | 19.16 | 0.324 | 457168994.8
58435 | 7838.591 | 200.656 | 1.573 | 18.61 | 0.317 | 458048065.1
58885 | 7821.278 | 200.598 | 1.569 | 19.04 | 0.324 | 460555955.0
59111 | 7812.658 | 198.982 | 1.555 | 19.72 | 0.331 | 461814027.0
59339 | 7777.116 | 198.751 | 1.546 | 18.2 | 0.303 | 461486286.3
59796 | 7801.614 | 199.328 | 1.555 | 19.22 | 0.319 | 466505310.7
60026 | 7874.133 | 200.252 | 1.577 | 18.98 | 0.318 | 472652707.5
60256 | 7791.095 | 198.347 | 1.545 | 20.19 | 0.339 | 469460220.3
60721 | 7737.122 | 197.827 | 1.531 | 19.49 | 0.321 | 469805785.0
60954 | 7795.164 | 198.751 | 1.549 | 18.69 | 0.307 | 475146426.5
61189 | 7776.094 | 199.848 | 1.554 | 20.08 | 0.334 | 475811415.8
61660 | 7713.289 | 199.039 | 1.535 | 19.44 | 0.324 | 475601399.7
61897 | 7741.336 | 199.963 | 1.548 | 19.01 | 0.314 | 479165474.4
62135 | 7749.837 | 199.386 | 1.545 | 19.29 | 0.321 | 481536122.0
62614 | 7721.576 | 198.52 | 1.533 | 18.59 | 0.307 | 483478759.7
62855 | 7731.062 | 199.213 | 1.54 | 18.98 | 0.312 | 485935902.0
63096 | 7692.526 | 199.617 | 1.536 | 18.74 | 0.311 | 485367620.5
63582 | 7721.393 | 200.021 | 1.544 | 19.94 | 0.329 | 490941609.7
63827 | 7720.797 | 200.483 | 1.548 | 19.82 | 0.33 | 492795310.1
64072 | 7668.506 | 199.559 | 1.53 | 18.89 | 0.315 | 491336516.4
64566 | 7730.685 | 199.732 | 1.544 | 18.71 | 0.308 | 499139407.7
64814 | 7700.19 | 199.386 | 1.535 | 19.38 | 0.321 | 499080114.7
65063 | 7719.271 | 199.501 | 1.54 | 19.84 | 0.327 | 502238929.1
65565 | 7660.239 | 200.714 | 1.538 | 18.99 | 0.316 | 502243570.0
65817 | 7654.556 | 199.732 | 1.529 | 19.84 | 0.328 | 503799912.3
66070 | 7672.592 | 199.501 | 1.531 | 19.41 | 0.319 | 506928153.4
66579 | 7685.558 | 198 | 1.522 | 19.09 | 0.312 | 511696766.1
66835 | 7692.056 | 199.501 | 1.535 | 19.46 | 0.318 | 514098562.8
67092 | 7641.812 | 200.252 | 1.53 | 19.05 | 0.315 | 512704450.7
67609 | 7623.018 | 199.097 | 1.518 | 18.4 | 0.302 | 515384624.0
67869 | 7637.601 | 199.732 | 1.525 | 19.39 | 0.317 | 518356342.3
68130 | 7626.927 | 199.27 | 1.52 | 18.99 | 0.311 | 519622536.5
68655 | 7616.548 | 199.79 | 1.522 | 18.48 | 0.303 | 522914102.9
68919 | 7592.978 | 199.906 | 1.518 | 19.74 | 0.323 | 523300450.8
69184 | 7564.338 | 200.945 | 1.52 | 19.61 | 0.322 | 523331160.2
69717 | 7581.722 | 200.425 | 1.52 | 19.41 | 0.318 | 528574912.7
69985 | 7651.98 | 199.732 | 1.528 | 18.95 | 0.31 | 535523820.3
70254 | 7564.594 | 199.617 | 1.51 | 18.86 | 0.31 | 531442986.9
70795 | 7616.568 | 199.097 | 1.516 | 19.22 | 0.311 | 539214931.6
71067 | 7544.927 | 200.887 | 1.516 | 19.37 | 0.318 | 536195327.1
71341 | 7590.631 | 200.31 | 1.52 | 20.18 | 0.329 | 541523206.2
71890 | 7577.262 | 199.732 | 1.513 | 19.63 | 0.321 | 544729365.2
72167 | 7560.421 | 199.328 | 1.507 | 18.14 | 0.295 | 545612902.3
72444 | 7574.303 | 200.368 | 1.518 | 19.37 | 0.315 | 548712806.5
73002 | 7543.603 | 200.079 | 1.509 | 19.08 | 0.312 | 550698106.2
73283 | 7549.324 | 199.213 | 1.504 | 19.32 | 0.313 | 553237110.7
73565 | 7548.24 | 200.31 | 1.512 | 18.74 | 0.304 | 555286275.6
74132 | 7492.074 | 200.31 | 1.501 | 19.82 | 0.323 | 555402429.8
74417 | 7526.737 | 199.213 | 1.499 | 19.82 | 0.319 | 560117187.3
74703 | 7477.494 | 200.772 | 1.501 | 19.37 | 0.314 | 558591234.3
75278 | 7479.8 | 199.155 | 1.49 | 19.13 | 0.308 | 563064384.4
75568 | 7502.267 | 200.31 | 1.503 | 19.77 | 0.317 | 566931312.7
75858 | 7504.6 | 200.079 | 1.502 | 18.83 | 0.305 | 569283946.8
76443 | 7484.395 | 199.039 | 1.49 | 19 | 0.306 | 572129607.0
76737 | 7484.03 | 201.176 | 1.506 | 20.45 | 0.329 | 574302010.1
77032 | 7519.598 | 198.404 | 1.492 | 19.54 | 0.314 | 579249673.1
77625 | 7491.179 | 199.732 | 1.496 | 20.18 | 0.323 | 581502769.9
77924 | 7406.282 | 201.003 | 1.489 | 19.52 | 0.316 | 577127118.6
78223 | 7458.21 | 199.963 | 1.491 | 19.95 | 0.319 | 583403560.8
78826 | 7450.997 | 199.559 | 1.487 | 19.86 | 0.318 | 587332289.5
79129 | 7453.914 | 199.906 | 1.49 | 19.43 | 0.311 | 589820760.9
79433 | 7428.524 | 198.808 | 1.477 | 19.54 | 0.312 | 590069946.9
80045 | 7416.478 | 200.252 | 1.485 | 19.71 | 0.314 | 593651981.5
80353 | 7402.27 | 199.559 | 1.477 | 19.14 | 0.306 | 594794601.3
80662 | 7387.717 | 199.963 | 1.477 | 18.91 | 0.301 | 595908028.7
81284 | 7430.526 | 198.982 | 1.479 | 18.61 | 0.295 | 603982875.4
81596 | 7391.457 | 199.386 | 1.474 | 17.75 | 0.283 | 603113325.4
81910 | 7391.982 | 199.848 | 1.477 | 18.75 | 0.298 | 605477245.6
82541 | 7404.582 | 198.924 | 1.473 | 20.39 | 0.322 | 611181602.9
82858 | 7389.372 | 201.234 | 1.487 | 19.21 | 0.307 | 612268585.2
83177 | 7342.504 | 199.675 | 1.466 | 19.02 | 0.304 | 610727455.2
83818 | 7304.818 | 200.945 | 1.468 | 19.37 | 0.307 | 612275235.1
84140 | 7354.002 | 200.425 | 1.474 | 20.21 | 0.32 | 618765728.3
84464 | 7337.085 | 200.425 | 1.471 | 19.87 | 0.316 | 619719547.4
85114 | 7352.962 | 199.617 | 1.468 | 19.46 | 0.308 | 625840007.7
85442 | 7292.213 | 199.617 | 1.456 | 18.95 | 0.299 | 623061263.1
85770 | 7358.586 | 198.577 | 1.461 | 19.43 | 0.302 | 631145921.2
86431 | 7329.599 | 199.906 | 1.465 | 19.39 | 0.305 | 633504571.2
86763 | 7338.927 | 197.711 | 1.451 | 20.21 | 0.315 | 636747323.3
87097 | 7267.112 | 200.829 | 1.459 | 19.25 | 0.302 | 632943653.9
87768 | 7289.01 | 199.328 | 1.453 | 18.43 | 0.289 | 639741829.7
88105 | 7241.648 | 201.869 | 1.462 | 19.49 | 0.308 | 638025397.0
88444 | 7304.707 | 200.772 | 1.467 | 19.89 | 0.314 | 646057505.9
89126 | 7274.98 | 200.887 | 1.461 | 19.2 | 0.305 | 648389867.5
89468 | 7293.298 | 200.714 | 1.464 | 19.95 | 0.315 | 652516785.5
89812 | 7289.218 | 199.79 | 1.456 | 19.74 | 0.311 | 654659247.0
90504 | 7242.348 | 199.617 | 1.446 | 19.24 | 0.301 | 655461463.4
90852 | 7264.761 | 199.559 | 1.45 | 18.97 | 0.295 | 660018066.4
91202 | 7269.914 | 199.213 | 1.448 | 19.31 | 0.3 | 663030696.6
91904 | 7214.153 | 200.772 | 1.448 | 20.58 | 0.321 | 663009517.3
92258 | 7260.903 | 200.598 | 1.457 | 19.57 | 0.306 | 669876389.0
92612 | 7204.089 | 199.27 | 1.436 | 20.82 | 0.324 | 667185090.5
93326 | 7228.39 | 200.079 | 1.446 | 19.37 | 0.3 | 674596725.1
93685 | 7220.843 | 199.501 | 1.441 | 19.01 | 0.296 | 676484676.5
94045 | 7195.348 | 199.848 | 1.438 | 18.91 | 0.293 | 676686502.7
94770 | 7197.009 | 199.559 | 1.436 | 20.42 | 0.315 | 682060542.9
95134 | 7173.925 | 199.444 | 1.431 | 19.72 | 0.304 | 682484181.0
95500 | 7188.012 | 199.79 | 1.436 | 17.98 | 0.278 | 686455146
96236 | 7154.542 | 200.714 | 1.436 | 18.92 | 0.294 | 688524503.9
96606 | 7157.929 | 200.829 | 1.438 | 19.58 | 0.304 | 691498889.0
96977 | 7180.351 | 199.097 | 1.43 | 19.64 | 0.302 | 696328898.9
97724 | 7114.685 | 199.444 | 1.419 | 18.74 | 0.288 | 695275476.9
98100 | 7082.181 | 200.194 | 1.418 | 20.86 | 0.318 | 694761956.1
98477 | 7137.606 | 200.31 | 1.43 | 21.25 | 0.324 | 702890026.1
99236 | 7152.134 | 200.31 | 1.433 | 21.02 | 0.323 | 709749169.6
99617 | 7157.963 | 199.675 | 1.429 | 20.28 | 0.312 | 713054800.2
100000 | 7078.576 | 201.003 | 1.423 | 19.81 | 0.306 | 707857600
100001 | 6987.156 | 200.252 | 1.399 | 19.84 | 0.304 | 698722587.2
100513 | 7125.778 | 199.501 | 1.422 | 18.78 | 0.283 | 716233324.1
101029 | 7070.912 | 200.829 | 1.42 | 19.91 | 0.306 | 714367168.4
101547 | 7094.927 | 199.963 | 1.419 | 19.91 | 0.304 | 720468552.1
102068 | 7112.988 | 198.924 | 1.415 | 19.18 | 0.292 | 726008459.2
102592 | 7014.717 | 199.963 | 1.403 | 19.68 | 0.3 | 719653846.5
103118 | 7045.529 | 199.963 | 1.409 | 19.45 | 0.294 | 726520859.4
103647 | 7073.259 | 198.116 | 1.401 | 20.53 | 0.308 | 733122075.6
104179 | 7052.431 | 200.079 | 1.411 | 19.8 | 0.299 | 734715209.1
104713 | 6998.939 | 198.982 | 1.393 | 19.21 | 0.291 | 732879899.5
105251 | 7018.627 | 200.194 | 1.405 | 20.25 | 0.303 | 738717510.4
105790 | 7008.454 | 199.039 | 1.395 | 20.03 | 0.301 | 741424348.7
106333 | 6962.851 | 200.772 | 1.398 | 19.16 | 0.289 | 740380835.4
106879 | 7036.998 | 199.79 | 1.406 | 20.14 | 0.302 | 752107309.2
107427 | 6999.764 | 200.31 | 1.402 | 20.45 | 0.309 | 751963647.2
107978 | 6986.522 | 200.656 | 1.402 | 18.53 | 0.281 | 754390672.5
108532 | 6960.301 | 200.368 | 1.395 | 19.24 | 0.291 | 755415388.1
109089 | 6940.376 | 200.021 | 1.388 | 20.53 | 0.308 | 757118677.5
109648 | 6923.305 | 199.617 | 1.382 | 19.43 | 0.29 | 759126546.6
110211 | 6966.317 | 199.097 | 1.387 | 20.11 | 0.298 | 767764762.9
110776 | 6974.178 | 199.732 | 1.393 | 20.05 | 0.299 | 772571542.1
111344 | 6916.707 | 199.559 | 1.38 | 19.07 | 0.286 | 770133824.2
111916 | 6967.492 | 200.368 | 1.396 | 18.94 | 0.282 | 779773834.7
112490 | 6907.406 | 199.386 | 1.377 | 19.6 | 0.294 | 777014100.9
113067 | 6930.222 | 200.194 | 1.387 | 19.27 | 0.286 | 783579410.9
113647 | 6923.412 | 198.693 | 1.376 | 19.2 | 0.285 | 786825003.6
114230 | 6879.634 | 199.732 | 1.374 | 21.23 | 0.313 | 785860591.8
114816 | 6886.576 | 199.386 | 1.373 | 19.77 | 0.291 | 790689110.0
115405 | 6898.626 | 197.942 | 1.366 | 20.4 | 0.298 | 796135933.5
115997 | 6883.249 | 199.444 | 1.373 | 19.95 | 0.292 | 798436234.3
116592 | 6807.8 | 201.003 | 1.368 | 19.86 | 0.295 | 793735017.6
117190 | 6808.019 | 200.483 | 1.365 | 21.25 | 0.313 | 797831746.6
117791 | 6833.605 | 200.31 | 1.369 | 21.24 | 0.311 | 804937166.6
118395 | 6799.981 | 200.945 | 1.366 | 19.29 | 0.286 | 805083750.5
119003 | 6848.258 | 199.213 | 1.364 | 19.49 | 0.286 | 814963246.8
119613 | 6809.331 | 200.31 | 1.364 | 18.78 | 0.277 | 814484508.9
120227 | 6815.712 | 200.137 | 1.364 | 21.41 | 0.313 | 819432606.6
120844 | 6806.976 | 199.501 | 1.358 | 19.12 | 0.28 | 822582207.7
121464 | 6770.926 | 200.772 | 1.359 | 20.15 | 0.295 | 822423755.7
122087 | 6791.632 | 200.425 | 1.361 | 20.24 | 0.296 | 829169976.0
122713 | 6768.484 | 200.194 | 1.355 | 20.03 | 0.294 | 830580977.1
123343 | 6734.485 | 200.598 | 1.351 | 20.13 | 0.294 | 830651583.4
123975 | 6760.451 | 199.27 | 1.347 | 19.56 | 0.283 | 838126912.7
124611 | 6720.873 | 199.27 | 1.339 | 20.04 | 0.289 | 837494705.4
125251 | 6717.054 | 200.714 | 1.348 | 19.77 | 0.286 | 841317730.6
125893 | 6707.002 | 200.021 | 1.342 | 20.26 | 0.294 | 844364602.8
126539 | 6705.575 | 199.79 | 1.34 | 19.02 | 0.275 | 848516754.9
127188 | 6684.301 | 200.137 | 1.338 | 18.91 | 0.273 | 850162875.6
127840 | 6720.519 | 198.231 | 1.332 | 19.44 | 0.278 | 859151149.0
128496 | 6662.189 | 200.31 | 1.335 | 18.89 | 0.272 | 856064637.7
129155 | 6622.071 | 199.732 | 1.323 | 19.11 | 0.275 | 855273580.0
129818 | 6732.358 | 198.982 | 1.34 | 20.23 | 0.286 | 873981250.8
130484 | 6671.583 | 199.617 | 1.332 | 19.2 | 0.277 | 870534836.2
131153 | 6685.736 | 200.772 | 1.342 | 19.77 | 0.285 | 876854333.6
131826 | 6650.945 | 200.541 | 1.334 | 19.11 | 0.277 | 876767475.6
132502 | 6678.486 | 198.693 | 1.327 | 21.21 | 0.302 | 884912752.0
133182 | 6660.156 | 197.711 | 1.317 | 18.71 | 0.265 | 887012896.4
133865 | 6593.953 | 200.714 | 1.323 | 20.08 | 0.285 | 882699518.3
134552 | 6607.282 | 199.27 | 1.317 | 20.65 | 0.293 | 889023007.7
135242 | 6551.329 | 198.751 | 1.302 | 19.95 | 0.281 | 886014836.6
135936 | 6582.962 | 199.444 | 1.313 | 20.92 | 0.292 | 894861522.4
136633 | 6604.931 | 199.963 | 1.321 | 18.75 | 0.265 | 902451537.3
137334 | 6581.444 | 199.559 | 1.313 | 19.25 | 0.273 | 903856030.3
138039 | 6575.107 | 197.365 | 1.298 | 21.93 | 0.305 | 907621195.2
138747 | 6551.772 | 199.386 | 1.306 | 18.9 | 0.264 | 909038709.7
139459 | 6541.049 | 198.751 | 1.3 | 20 | 0.279 | 912208152.5
140174 | 6522.286 | 199.848 | 1.303 | 19.38 | 0.271 | 914254917.8
140893 | 6509.162 | 201.234 | 1.31 | 19.54 | 0.276 | 917095361.7
141616 | 6527.128 | 199.213 | 1.3 | 20.25 | 0.284 | 924345758.8
142343 | 6511.329 | 200.079 | 1.303 | 19.41 | 0.272 | 926842103.8
143073 | 6507.962 | 199.848 | 1.301 | 18.04 | 0.254 | 931113647.2
143807 | 6476.299 | 199.328 | 1.291 | 19.49 | 0.272 | 931337130.3
144544 | 6519.557 | 198.058 | 1.291 | 18.94 | 0.261 | 942362847.0
145286 | 6499.578 | 199.675 | 1.298 | 18.99 | 0.264 | 944297689.3
146031 | 6460.679 | 200.079 | 1.293 | 20.51 | 0.286 | 943459415.0
146780 | 6510.664 | 198.866 | 1.295 | 19.57 | 0.271 | 955635261.9
147533 | 6439.332 | 198.808 | 1.28 | 20.12 | 0.279 | 950013968.0
148290 | 6405.362 | 200.252 | 1.283 | 21 | 0.289 | 949851131.0
149051 | 6405.89 | 200.656 | 1.285 | 18.91 | 0.262 | 954804310.4
149816 | 6424.261 | 199.559 | 1.282 | 21.01 | 0.289 | 962457086.0
150584 | 6417.638 | 201.003 | 1.29 | 18.95 | 0.263 | 966393600.6
151357 | 6424.305 | 198.924 | 1.278 | 19.34 | 0.267 | 972363531.9
152133 | 6419.802 | 199.27 | 1.279 | 19.88 | 0.272 | 976663737.7
152914 | 6374.095 | 199.79 | 1.273 | 19.81 | 0.272 | 974688362.8
153698 | 6418.475 | 198.924 | 1.277 | 21.01 | 0.286 | 986506770.6
154486 | 6347.054 | 200.194 | 1.271 | 19.46 | 0.268 | 980530984.2
155279 | 6300.436 | 198.693 | 1.252 | 21.83 | 0.295 | 978325401.6
156075 | 6317 | 199.444 | 1.26 | 21.48 | 0.288 | 985925775
156876 | 6356.955 | 198.462 | 1.262 | 18.36 | 0.248 | 997253672.6
157681 | 6334.483 | 200.021 | 1.267 | 18.96 | 0.258 | 998827613.9
158490 | 6309.09 | 200.829 | 1.267 | 18.85 | 0.259 | 999927674.1
159303 | 6256.24 | 201.003 | 1.258 | 19.97 | 0.274 | 996637800.7
160120 | 6306.614 | 197.654 | 1.247 | 19.87 | 0.266 | 1009815033.7
160941 | 6287.869 | 198.058 | 1.245 | 20.2 | 0.268 | 1011975924.7
161767 | 6245.814 | 200.887 | 1.255 | 20.09 | 0.27 | 1010366593.3
162597 | 6231.34 | 200.483 | 1.249 | 19.79 | 0.268 | 1013197190.0
163431 | 6237.044 | 201.118 | 1.254 | 19.88 | 0.269 | 1019326338.0
164269 | 6224.338 | 200.079 | 1.245 | 20.58 | 0.278 | 1022465778.9
165112 | 6205.96 | 199.097 | 1.236 | 19.74 | 0.263 | 1024678467.5
165959 | 6189.769 | 200.425 | 1.241 | 19.91 | 0.265 | 1027247873.5
166811 | 6190.524 | 200.194 | 1.239 | 20.68 | 0.276 | 1032647499.0
167666 | 6182.959 | 199.27 | 1.232 | 19.9 | 0.264 | 1036672003.7
168526 | 6186.271 | 199.213 | 1.232 | 19.69 | 0.26 | 1042547506.5
169391 | 6142.345 | 200.772 | 1.233 | 20.8 | 0.276 | 1040457961.9
170260 | 6119.418 | 200.079 | 1.224 | 20.22 | 0.268 | 1041892108.7
171133 | 6094.735 | 200.541 | 1.222 | 19.91 | 0.263 | 1043010284.8
172011 | 6080.672 | 199.963 | 1.216 | 19.06 | 0.251 | 1045942471.4
172894 | 6083.007 | 199.848 | 1.216 | 20.32 | 0.265 | 1051715412.3
173781 | 6059.186 | 199.79 | 1.211 | 19.25 | 0.252 | 1052971402.3
174672 | 5975.405 | 201.869 | 1.206 | 20.87 | 0.274 | 1043735942.2
175568 | 6036.333 | 199.848 | 1.206 | 19.56 | 0.254 | 1059786912.1
176469 | 6014.371 | 199.848 | 1.202 | 19.37 | 0.251 | 1061350036.0
177374 | 5931.885 | 199.732 | 1.185 | 21.25 | 0.274 | 1052162170.0
178284 | 5944.428 | 199.675 | 1.187 | 20.27 | 0.258 | 1059796401.6
179199 | 5874.863 | 200.021 | 1.175 | 19.91 | 0.254 | 1052769574.7
180118 | 5896.009 | 199.559 | 1.177 | 21.64 | 0.272 | 1061977349.1
181042 | 5837.022 | 199.79 | 1.166 | 18.75 | 0.238 | 1056746136.9
181971 | 5865.005 | 198.982 | 1.167 | 19.57 | 0.245 | 1067260824.9
182904 | 5775.699 | 199.675 | 1.153 | 19.59 | 0.246 | 1056398449.9
183842 | 5732.559 | 201.638 | 1.156 | 19.58 | 0.245 | 1053885111.7
184785 | 5710.371 | 199.848 | 1.141 | 19.15 | 0.238 | 1055190905.2
185733 | 5643.981 | 199.79 | 1.128 | 19.67 | 0.241 | 1048273523.1
186686 | 5595.672 | 199.732 | 1.118 | 20.59 | 0.249 | 1044633623.0
187644 | 5534.167 | 200.598 | 1.11 | 19.49 | 0.235 | 1038453232.5
188607 | 5504.956 | 200.252 | 1.102 | 19.92 | 0.238 | 1038273236.3
189574 | 5414.231 | 200.137 | 1.084 | 20.2 | 0.24 | 1026397427.6
190547 | 5307.874 | 198.635 | 1.054 | 20.85 | 0.241 | 1011399467.1
191524 | 5283.065 | 199.617 | 1.055 | 19.37 | 0.22 | 1011833741.1
192507 | 5206.669 | 199.732 | 1.04 | 20.05 | 0.227 | 1002320229.2
193494 | 5135.706 | 200.714 | 1.031 | 20.81 | 0.233 | 993728296.8
194487 | 5131.035 | 198.173 | 1.017 | 20.16 | 0.222 | 997919604.0
195484 | 5063.163 | 199.675 | 1.011 | 21.51 | 0.234 | 989767355.9
196487 | 5024.694 | 199.848 | 1.004 | 21.12 | 0.229 | 987287050.0
197495 | 4979.991 | 199.963 | 0.996 | 21 | 0.226 | 983523322.5
198508 | 4944.749 | 199.386 | 0.986 | 20.63 | 0.22 | 981572234.5
199527 | 4896.562 | 200.021 | 0.979 | 20.22 | 0.214 | 976996326.2
200550 | 4805.199 | 200.079 | 0.961 | 20.01 | 0.211 | 963682659.4
201579 | 4824.936 | 200.079 | 0.965 | 19.52 | 0.202 | 972605773.9
202613 | 4772.397 | 199.155 | 0.95 | 20.3 | 0.21 | 966949673.4
203653 | 4751.539 | 199.963 | 0.95 | 20.1 | 0.206 | 967665172.0
204697 | 4705.213 | 200.425 | 0.943 | 19.57 | 0.201 | 963142985.5
205747 | 4672.153 | 199.444 | 0.932 | 20.47 | 0.207 | 961281463.3
206803 | 4640.603 | 199.213 | 0.924 | 19.04 | 0.191 | 959690622.2
207864 | 4578.159 | 198.808 | 0.91 | 20.1 | 0.199 | 951634442.4
208930 | 4514.242 | 199.501 | 0.901 | 18.18 | 0.178 | 943160581.1
210002 | 4496.167 | 199.732 | 0.898 | 19.92 | 0.193 | 944204062.3
211079 | 4438.532 | 200.425 | 0.89 | 20.65 | 0.2 | 936880896.0
212162 | 4388.269 | 200.368 | 0.879 | 20.18 | 0.194 | 931023927.6
213250 | 4351.072 | 200.772 | 0.874 | 20.84 | 0.198 | 927866104
214344 | 4311.008 | 200.368 | 0.864 | 20.03 | 0.189 | 924038698.8
215444 | 4279.102 | 199.675 | 0.854 | 18.73 | 0.174 | 921906851.3
216549 | 4180.164 | 200.137 | 0.837 | 21.87 | 0.2 | 905210334.0
217660 | 4198.691 | 200.194 | 0.841 | 19.21 | 0.173 | 913887083.1
218777 | 4095.69 | 199.732 | 0.818 | 20.36 | 0.184 | 896042771.1
219899 | 4033.351 | 199.444 | 0.804 | 20.28 | 0.178 | 886929851.5
221027 | 3980.11 | 199.27 | 0.793 | 19.51 | 0.169 | 879711773.0
222161 | 3941.899 | 199.906 | 0.788 | 20.69 | 0.176 | 875736223.7
223301 | 3894.475 | 199.963 | 0.779 | 20.75 | 0.176 | 869640162.0
224446 | 3858.751 | 199.848 | 0.771 | 21 | 0.176 | 866081226.9
225598 | 3798.497 | 199.617 | 0.758 | 21.42 | 0.177 | 856933326.2
226755 | 3734.262 | 199.386 | 0.745 | 19.59 | 0.16 | 846762579.8
227918 | 3697.867 | 199.963 | 0.739 | 20.75 | 0.166 | 842810450.9
229087 | 3629.533 | 199.039 | 0.722 | 21.22 | 0.168 | 831478826.4

## C4_PR_SP2_50_D
Fatigue: 4PB-PR Test (BS EN 12697‑24:2018) Annex D
.
SAMPLE ID | C4-PR
Complex Modulus at 10 Hz [MPa] | 11026 |  | ε0 [μm/m] | 160.18
Test Temperature | 20 °C |  | σ0 [kPa] | 2123
Loading control mode | Strain (On-specimen LVDT) |  | Nf, 50% [-] | 1072891
Strain amplitude [μm/m] | 160 |  | Nf, ER [-] | 1165915
Target temperature (°C) | 20
Frequency (Hz) | 10
Initial stiffness measured at cycle number | 100
Cycle | Complex Modulus | Strain amplitude | Stress amplitude | Phase Lag | Dissipated Energy | ER
| [MPa] | [μm/m] | [MPa] | [deg] | [kJ/m3] | [-]
1 | 13832.439 | 54.77 | 0.758 | 10.67 | 0.009 | 13832.439
2 | 13236.788 | 62.861 | 0.832 | 8.42 | 0.022 | 26473.576
3 | 12836.241 | 76.61 | 0.983 | 10.36 | 0.036 | 38508.723
4 | 12958.037 | 91.264 | 1.183 | 8.79 | 0.043 | 51832.148
5 | 13062.463 | 99.865 | 1.304 | 7.92 | 0.051 | 65312.315
6 | 13761.425 | 109.823 | 1.511 | 5.7 | 0.045 | 82568.55
7 | 13927.333 | 117.461 | 1.636 | 5.28 | 0.051 | 97491.331
8 | 14273.909 | 123.572 | 1.764 | 4.08 | 0.045 | 114191.272
9 | 14949.31 | 124.534 | 1.862 | 9.37 | 0.112 | 134543.79
10 | 15031.156 | 126.91 | 1.908 | 3.27 | 0.042 | 150311.56
11 | 15211.531 | 130.645 | 1.987 | 2.75 | 0.038 | 167326.841
12 | 15413.415 | 132.002 | 2.035 | 2.86 | 0.041 | 184960.98
13 | 15283.416 | 138 | 2.109 | 0.78 | 0.012 | 198684.408
14 | 15195.375 | 141.508 | 2.15 | 3.79 | 0.062 | 212735.25
15 | 15032.013 | 143.715 | 2.16 | 0.49 | 0.008 | 225480.195
16 | 14908.382 | 148.411 | 2.213 | 0.72 | 0.013 | 238534.112
17 | 14889.802 | 149.599 | 2.227 | 1.46 | 0.026 | 253126.634
18 | 14829.729 | 152.145 | 2.256 | 0.82 | 0.015 | 266935.122
19 | 14667.056 | 153.616 | 2.253 | 1.09 | 0.021 | 278674.064
20 | 14457.853 | 156.785 | 2.267 | 0.17 | 0.003 | 289157.06
21 | 14509.473 | 156.672 | 2.273 | 1.08 | 0.021 | 304698.933
22 | 14513.468 | 157.916 | 2.292 | 0.06 | 0.001 | 319296.296
23 | 14443.218 | 157.69 | 2.278 | 0.13 | 0.003 | 332194.014
24 | 14268.071 | 160.349 | 2.288 | -0.83 | -0.017 | 342433.704
25 | 14317.334 | 158.426 | 2.268 | -1.06 | -0.021 | 357933.35
26 | 14242.333 | 159.727 | 2.275 | 1.45 | 0.029 | 370300.658
27 | 14153.021 | 159.274 | 2.254 | 1.35 | 0.027 | 382131.567
28 | 14349.436 | 160.123 | 2.298 | 0.06 | 0.001 | 401784.208
29 | 14064.907 | 163.461 | 2.299 | -1.02 | 0.021 | 407882.303
30 | 14096.517 | 161.877 | 2.282 | -0.67 | 0.014 | 422895.51
31 | 14179.173 | 161.538 | 2.29 | -3.17 | -0.064 | 439554.363
32 | 14316.293 | 159.953 | 2.29 | -2.65 | -0.053 | 458121.376
33 | 14319.657 | 159.387 | 2.282 | -1.73 | -0.035 | 472548.681
34 | 14217.566 | 160.462 | 2.281 | -0.86 | -0.017 | 483397.244
35 | 14365.744 | 159.444 | 2.291 | -1.54 | -0.031 | 502801.04
36 | 14424.135 | 159.105 | 2.295 | -0.92 | -0.018 | 519268.86
37 | 14422.306 | 162.103 | 2.338 | 3.47 | 0.071 | 533625.322
38 | 14509.3 | 160.859 | 2.334 | 5.59 | 0.115 | 551353.4
39 | 14287.688 | 162.499 | 2.322 | 6.99 | 0.145 | 557219.832
40 | 14148.255 | 163.97 | 2.32 | 6.57 | 0.137 | 565930.2
41 | 13880.94 | 166.403 | 2.31 | 7.37 | 0.156 | 569118.54
42 | 13793.452 | 166.63 | 2.298 | 12.83 | 0.269 | 579324.984
43 | 13486.998 | 168.497 | 2.273 | 12.96 | 0.273 | 579940.914
44 | 13470.44 | 167.592 | 2.258 | 12.75 | 0.264 | 592699.36
45 | 13381.584 | 167.365 | 2.24 | 12.65 | 0.26 | 602171.28
46 | 13272.743 | 166.686 | 2.212 | 11.57 | 0.235 | 610546.178
47 | 13314.213 | 165.724 | 2.206 | 12.18 | 0.243 | 625768.011 | Criterio 50% Modulo
48 | 13209.069 | 166.121 | 2.194 | 12.93 | 0.258 | 634035.312
49 | 13117.288 | 164.989 | 2.164 | 9.71 | 0.192 | 642747.112 | S0 [MPa] | 13253.081
50 | 13182.501 | 163.857 | 2.16 | 11.09 | 0.215 | 659125.05 | S0, 1/2 [MPa] | 6626.5405
51 | 13321.328 | 162.047 | 2.159 | 13.43 | 0.256 | 679387.728 | Nf [-] | 1072891
52 | 13338.099 | 161.311 | 2.152 | 13.35 | 0.253 | 693581.148
53 | 13373.617 | 161.028 | 2.154 | 7.26 | 0.138 | 708801.701
54 | 13420.811 | 160.236 | 2.15 | 6.61 | 0.125 | 724723.794 | Criterio ER
55 | 13375.387 | 159.218 | 2.13 | 12.08 | 0.225 | 735646.285
56 | 13366.504 | 158.878 | 2.124 | 13.88 | 0.255 | 748524.224 | Wn, MAX | 7435824615.8
57 | 13167.874 | 161.085 | 2.121 | 12.72 | 0.237 | 750568.818 | Nf [-] | 1165915
58 | 13185.075 | 161.141 | 2.125 | 12.21 | 0.227 | 764734.35
59 | 13125.219 | 161.594 | 2.121 | 12.01 | 0.225 | 774387.921
60 | 13170.056 | 160.406 | 2.113 | 11.52 | 0.214 | 790203.36
61 | 13352.205 | 157.86 | 2.108 | 7.09 | 0.129 | 814484.505
62 | 13275.861 | 158.878 | 2.109 | 7.64 | 0.14 | 823103.382
63 | 13297.745 | 158.539 | 2.108 | 12.71 | 0.231 | 837757.935
64 | 13343.433 | 158.482 | 2.115 | 7.84 | 0.143 | 853979.712
65 | 13392.47 | 158.086 | 2.117 | 7.62 | 0.139 | 870510.55
66 | 13171.208 | 161.424 | 2.126 | 12.78 | 0.238 | 869299.728
67 | 13202.412 | 160.915 | 2.124 | 11.92 | 0.222 | 884561.604
68 | 13332.266 | 160.066 | 2.134 | 12.73 | 0.236 | 906594.088
69 | 13300.421 | 159.557 | 2.122 | 13.33 | 0.247 | 917729.049
70 | 13057.588 | 161.538 | 2.109 | 13.31 | 0.248 | 914031.16
71 | 13376.847 | 158.595 | 2.122 | 8.1 | 0.148 | 949756.137
72 | 13248.409 | 159.727 | 2.116 | 12.57 | 0.232 | 953885.448
73 | 13204.805 | 159.161 | 2.102 | 12.22 | 0.224 | 963950.765
74 | 13078.791 | 160.859 | 2.104 | 11.44 | 0.211 | 967830.534
75 | 13135.335 | 159.784 | 2.099 | 12.19 | 0.223 | 985150.125
76 | 13132.847 | 159.161 | 2.09 | 11.47 | 0.209 | 998096.372
77 | 13009.569 | 160.462 | 2.088 | 11.08 | 0.203 | 1001736.813
78 | 13105.602 | 160.293 | 2.101 | 11.87 | 0.216 | 1022236.956
79 | 13309.113 | 157.86 | 2.101 | 12.87 | 0.232 | 1051419.927
80 | 13261.761 | 158.482 | 2.102 | 12.42 | 0.225 | 1060940.88
81 | 13248.897 | 157.747 | 2.09 | 11.89 | 0.215 | 1073160.657
82 | 13189.919 | 159.557 | 2.105 | 11.44 | 0.208 | 1081573.358
83 | 13132.369 | 160.236 | 2.104 | 11.83 | 0.217 | 1089986.627
84 | 13038.913 | 159.67 | 2.082 | 11.72 | 0.215 | 1095268.692
85 | 13220.439 | 159.274 | 2.106 | 11.79 | 0.213 | 1123737.315
86 | 13167.21 | 159.387 | 2.099 | 12 | 0.219 | 1132380.06
87 | 13111.579 | 160.519 | 2.105 | 11.52 | 0.212 | 1140707.373
88 | 13253.312 | 159.444 | 2.113 | 12.92 | 0.236 | 1166291.456
89 | 13227.242 | 160.066 | 2.117 | 13.25 | 0.244 | 1177224.538
90 | 13294.1 | 158.595 | 2.108 | 13.47 | 0.246 | 1196469
91 | 13247.192 | 158.595 | 2.101 | 12.94 | 0.235 | 1205494.472
92 | 13108.749 | 159.218 | 2.087 | 11.93 | 0.217 | 1206004.908
93 | 13183.05 | 158.878 | 2.094 | 7.91 | 0.144 | 1226023.65
94 | 13297.263 | 157.916 | 2.1 | 13.96 | 0.251 | 1249942.722
95 | 13269.634 | 158.765 | 2.107 | 12.78 | 0.232 | 1260615.23
96 | 13401.394 | 158.086 | 2.119 | 7.64 | 0.139 | 1286533.824
97 | 13362.256 | 158.256 | 2.115 | 12.37 | 0.226 | 1296138.832
98 | 13200.884 | 159.953 | 2.112 | 11.9 | 0.219 | 1293686.632
99 | 13297.453 | 159.161 | 2.116 | 11.21 | 0.205 | 1316447.847
100 | 13253.081 | 160.18 | 2.123 | 11.19 | 0.207 | 1325308.1
101 | 13226.099 | 159.274 | 2.107 | 11.34 | 0.209 | 1335835.999
102 | 13341.062 | 158.878 | 2.12 | 12.18 | 0.222 | 1360788.324
103 | 13364.09 | 157.803 | 2.109 | 11.48 | 0.209 | 1376501.27
104 | 13191.558 | 159.84 | 2.109 | 11.21 | 0.206 | 1371922.032
105 | 13288.12 | 157.803 | 2.097 | 11.65 | 0.211 | 1395252.6
106 | 13245.246 | 159.614 | 2.114 | 11.1 | 0.202 | 1403996.076
107 | 13251.947 | 159.274 | 2.111 | 11.79 | 0.216 | 1417958.329
108 | 13362.191 | 157.407 | 2.103 | 9.77 | 0.177 | 1443116.628
109 | 13292.081 | 157.973 | 2.1 | 10.6 | 0.192 | 1448836.829
110 | 13313.705 | 158.086 | 2.105 | 8.32 | 0.151 | 1464507.55
111 | 13314.003 | 157.973 | 2.103 | 9.19 | 0.167 | 1477854.333
112 | 13217.177 | 160.01 | 2.115 | 11.67 | 0.214 | 1480323.824
113 | 13294.673 | 159.105 | 2.115 | 11.39 | 0.209 | 1502298.049
114 | 13171.514 | 161.141 | 2.122 | 10.39 | 0.193 | 1501552.596
115 | 13340.029 | 159.387 | 2.126 | 11.56 | 0.213 | 1534103.335
116 | 13464.499 | 158.312 | 2.132 | 6.94 | 0.128 | 1561881.884
117 | 13409.281 | 159.105 | 2.133 | 13.49 | 0.249 | 1568885.877
118 | 13333.521 | 158.482 | 2.113 | 10.9 | 0.201 | 1573355.478
119 | 13394.292 | 157.803 | 2.114 | 7.56 | 0.138 | 1593920.748
120 | 13311.399 | 160.066 | 2.131 | 13.41 | 0.247 | 1597367.88
121 | 13489.128 | 158.765 | 2.142 | 8.1 | 0.15 | 1632184.488
122 | 13617.562 | 157.181 | 2.14 | 6.62 | 0.122 | 1661342.564
123 | 13577.87 | 158.199 | 2.148 | 7.04 | 0.13 | 1670078.01
124 | 13614.836 | 156.898 | 2.136 | 11.46 | 0.21 | 1688239.664
125 | 13634.616 | 156.615 | 2.135 | 11.43 | 0.208 | 1704327
126 | 13445.081 | 157.747 | 2.121 | 8.01 | 0.148 | 1694080.206
127 | 13516.886 | 157.464 | 2.128 | 9.77 | 0.178 | 1716644.522
128 | 13470.892 | 158.426 | 2.134 | 9.11 | 0.168 | 1724274.176
129 | 13500.921 | 158.086 | 2.134 | 10.01 | 0.184 | 1741618.809
130 | 13470.551 | 158.652 | 2.137 | 10.62 | 0.196 | 1751171.63
131 | 13360.64 | 159.727 | 2.134 | 9.38 | 0.175 | 1750243.84
132 | 13615.98 | 157.181 | 2.14 | 11.25 | 0.206 | 1797309.36
133 | 13668.513 | 158.822 | 2.171 | 8.22 | 0.153 | 1817912.229
134 | 13562.171 | 158.765 | 2.153 | 11.33 | 0.213 | 1817330.914
135 | 13587.657 | 159.614 | 2.169 | 10.67 | 0.2 | 1834333.695
136 | 13536.03 | 160.745 | 2.176 | 8.9 | 0.17 | 1840900.08
137 | 13563.302 | 159.274 | 2.16 | 8.66 | 0.164 | 1858172.374
138 | 13528.409 | 159.727 | 2.161 | 8.82 | 0.166 | 1866920.442
139 | 13604.463 | 159.218 | 2.166 | 10.22 | 0.192 | 1891020.357
140 | 13780.022 | 157.52 | 2.171 | 6.16 | 0.115 | 1929203.08
141 | 13714.654 | 159.274 | 2.184 | 11.59 | 0.218 | 1933766.214
142 | 13732.435 | 156.955 | 2.155 | 6.82 | 0.128 | 1950005.77
143 | 13495.787 | 159.105 | 2.147 | 7.1 | 0.133 | 1929897.541
144 | 13504.992 | 159.331 | 2.152 | 8.57 | 0.16 | 1944718.848
145 | 13673.725 | 158.878 | 2.172 | 10.74 | 0.2 | 1982690.125
146 | 13576.47 | 159.387 | 2.164 | 10.79 | 0.204 | 1982164.62
147 | 13697.339 | 157.747 | 2.161 | 8.3 | 0.155 | 2013508.833
148 | 13711.847 | 157.973 | 2.166 | 8.03 | 0.15 | 2029353.356
149 | 13695.756 | 158.312 | 2.168 | 6.93 | 0.13 | 2040667.644
150 | 13529.662 | 160.293 | 2.169 | 8.87 | 0.168 | 2029449.3
151 | 13719.025 | 158.03 | 2.168 | 11.15 | 0.208 | 2071572.775
152 | 13578.119 | 159.105 | 2.16 | 10.8 | 0.203 | 2063874.088
153 | 13685.062 | 159.444 | 2.182 | 7.94 | 0.15 | 2093814.486
154 | 13626.058 | 159.444 | 2.173 | 10.28 | 0.195 | 2098412.932
155 | 13476.713 | 160.519 | 2.163 | 10.84 | 0.206 | 2088890.515
156 | 13533.732 | 158.878 | 2.15 | 8.69 | 0.163 | 2111262.192
157 | 13441.671 | 160.859 | 2.162 | 10.6 | 0.2 | 2110342.347
158 | 13404.853 | 161.028 | 2.159 | 9.01 | 0.171 | 2117966.774
159 | 13590.167 | 159.274 | 2.165 | 8.69 | 0.163 | 2160836.553
160 | 13496.879 | 160.123 | 2.161 | 10.87 | 0.206 | 2159500.64
161 | 13528.801 | 160.236 | 2.168 | 11.52 | 0.217 | 2178136.961
162 | 13459.847 | 160.462 | 2.16 | 12.17 | 0.231 | 2180495.214
163 | 13360.201 | 161.877 | 2.163 | 10.95 | 0.209 | 2177712.763
164 | 13368.203 | 160.18 | 2.141 | 8.31 | 0.157 | 2192385.292
165 | 13257.311 | 161.028 | 2.135 | 11 | 0.207 | 2187456.315
166 | 13303.975 | 160.972 | 2.142 | 10.72 | 0.201 | 2208459.85
167 | 13410.664 | 160.01 | 2.146 | 11.19 | 0.209 | 2239580.888
168 | 13493.247 | 158.482 | 2.138 | 9.11 | 0.169 | 2266865.496
169 | 13344.125 | 159.727 | 2.131 | 11.15 | 0.208 | 2255157.125
170 | 13364.755 | 158.935 | 2.124 | 9.81 | 0.182 | 2272008.35
171 | 13283.25 | 160.519 | 2.132 | 10.7 | 0.199 | 2271435.75
172 | 13359.16 | 160.349 | 2.142 | 8.23 | 0.154 | 2297775.52
173 | 13454.546 | 158.878 | 2.138 | 12.42 | 0.23 | 2327636.458
174 | 13188.067 | 161.141 | 2.125 | 10.78 | 0.202 | 2294723.658
175 | 13188.198 | 159.897 | 2.109 | 10.85 | 0.201 | 2307934.65
176 | 13159.651 | 160.462 | 2.112 | 11.36 | 0.21 | 2316098.576
177 | 13216.874 | 160.519 | 2.122 | 10.78 | 0.199 | 2339386.698
178 | 13370.427 | 159.218 | 2.129 | 13.13 | 0.241 | 2379936.006
179 | 13194.163 | 160.293 | 2.115 | 11.16 | 0.208 | 2361755.177
180 | 13305.974 | 158.708 | 2.112 | 12.31 | 0.225 | 2395075.32
181 | 13290.072 | 159.387 | 2.118 | 9.46 | 0.174 | 2405503.032
182 | 13297.364 | 158.765 | 2.111 | 9.14 | 0.168 | 2420120.248
183 | 13176.515 | 159.784 | 2.105 | 9.18 | 0.169 | 2411302.245
184 | 13098.172 | 161.085 | 2.11 | 13.4 | 0.247 | 2410063.648
185 | 13148.532 | 160.236 | 2.107 | 9.77 | 0.18 | 2432478.42
186 | 13131.832 | 160.18 | 2.103 | 10.02 | 0.185 | 2442520.752
187 | 13066.704 | 160.576 | 2.098 | 12.51 | 0.23 | 2443473.648
188 | 13112.317 | 160.632 | 2.106 | 9.95 | 0.183 | 2465115.596
189 | 13027.533 | 160.293 | 2.088 | 9.05 | 0.167 | 2462203.737
190 | 13152.735 | 158.935 | 2.09 | 8.98 | 0.163 | 2499019.65
191 | 13111.227 | 160.123 | 2.099 | 10.29 | 0.188 | 2504244.357
192 | 12999.786 | 160.859 | 2.091 | 8.98 | 0.166 | 2495958.912
193 | 13033.781 | 158.595 | 2.067 | 13.78 | 0.248 | 2515519.733
194 | 13064.349 | 159.67 | 2.086 | 12.58 | 0.226 | 2534483.706
195 | 12948.89 | 161.594 | 2.092 | 12.59 | 0.231 | 2525033.55
196 | 12982.451 | 160.576 | 2.085 | 8.99 | 0.165 | 2544560.396
197 | 13013.961 | 160.18 | 2.085 | 9.64 | 0.176 | 2563750.317
198 | 13001.13 | 160.349 | 2.085 | 11.65 | 0.212 | 2574223.74
199 | 12870.242 | 161.594 | 2.08 | 13.42 | 0.246 | 2561178.158
200 | 12798.709 | 161.707 | 2.07 | 13.48 | 0.246 | 2559741.8
201 | 12929.209 | 159.897 | 2.067 | 9.25 | 0.167 | 2598771.009
202 | 12956.45 | 160.18 | 2.075 | 10.58 | 0.191 | 2617202.9
203 | 12891.514 | 162.273 | 2.092 | 13.43 | 0.246 | 2616977.342
204 | 12894.135 | 161.594 | 2.084 | 13.14 | 0.242 | 2630403.54
205 | 13000.016 | 157.747 | 2.051 | 13.69 | 0.245 | 2665003.28
206 | 12930.987 | 160.406 | 2.074 | 13.22 | 0.237 | 2663783.322
207 | 12956.515 | 158.256 | 2.05 | 10.11 | 0.181 | 2681998.605
208 | 12889.451 | 160.462 | 2.068 | 13.42 | 0.24 | 2681005.808
209 | 12916.26 | 159.557 | 2.061 | 10.48 | 0.189 | 2699498.34
210 | 12862.77 | 160.066 | 2.059 | 14.51 | 0.26 | 2701181.7
211 | 12839.552 | 160.859 | 2.065 | 14 | 0.252 | 2709145.472
212 | 12725.437 | 161.311 | 2.053 | 14.28 | 0.258 | 2697792.644
213 | 12872.263 | 161.424 | 2.078 | 10.31 | 0.187 | 2741792.019
214 | 12734.368 | 159.84 | 2.035 | 14.33 | 0.258 | 2725154.752
215 | 12737.419 | 160.236 | 2.041 | 13.98 | 0.248 | 2738545.085
216 | 12855.521 | 159.105 | 2.045 | 15.05 | 0.265 | 2776792.536
217 | 12766.733 | 160.293 | 2.046 | 10.92 | 0.195 | 2770381.061
218 | 12825.682 | 159.953 | 2.052 | 13.63 | 0.243 | 2795998.676
219 | 12886.099 | 159.387 | 2.054 | 10.61 | 0.189 | 2822055.681
220 | 12803.992 | 159.444 | 2.042 | 10.49 | 0.187 | 2816878.24
221 | 12811.36 | 158.369 | 2.029 | 14.99 | 0.263 | 2831310.56
222 | 12750.948 | 160.293 | 2.044 | 10.01 | 0.178 | 2830710.456
223 | 12780.75 | 160.293 | 2.049 | 9.34 | 0.167 | 2850107.25
224 | 12792.3 | 159.953 | 2.046 | 14.96 | 0.266 | 2865475.2
225 | 12831.596 | 159.274 | 2.044 | 10.54 | 0.187 | 2887109.1
226 | 12693.362 | 161.198 | 2.046 | 13.31 | 0.238 | 2868699.812
227 | 12754.404 | 159.387 | 2.033 | 14.12 | 0.25 | 2895249.708
228 | 12732.671 | 160.462 | 2.043 | 14 | 0.248 | 2903048.988
229 | 12810.773 | 160.066 | 2.051 | 10.82 | 0.193 | 2933667.017
230 | 12638.96 | 160.519 | 2.029 | 14.48 | 0.259 | 2906960.8
231 | 12689.027 | 159.84 | 2.028 | 13.88 | 0.245 | 2931165.237
232 | 12727.71 | 160.01 | 2.037 | 9.79 | 0.173 | 2952828.72
234 | 12816.792 | 159.161 | 2.04 | 11.41 | 0.202 | 2999129.328
235 | 12729.317 | 160.406 | 2.042 | 11.24 | 0.201 | 2991389.495
237 | 12651.945 | 160.915 | 2.036 | 11.62 | 0.208 | 2998510.965
238 | 12595.231 | 160.689 | 2.024 | 14.96 | 0.266 | 2997664.978
240 | 12734.798 | 159.105 | 2.026 | 10.81 | 0.19 | 3056351.52
241 | 12716.875 | 159.218 | 2.025 | 10.82 | 0.19 | 3064766.875
243 | 12762.153 | 158.822 | 2.027 | 13.79 | 0.241 | 3101203.179
244 | 12604.687 | 160.01 | 2.017 | 13.78 | 0.243 | 3075543.628
246 | 12764.917 | 157.973 | 2.017 | 10.57 | 0.184 | 3140169.582
247 | 12672.173 | 160.066 | 2.028 | 10.86 | 0.191 | 3130026.731
249 | 12566.394 | 160.349 | 2.015 | 14.08 | 0.249 | 3129032.106
251 | 12630.87 | 159.727 | 2.017 | 13.85 | 0.242 | 3170348.37
252 | 12594.87 | 160.462 | 2.021 | 10.71 | 0.189 | 3173907.24
254 | 12638.949 | 160.293 | 2.026 | 11.7 | 0.206 | 3210293.046
256 | 12519.81 | 160.18 | 2.005 | 14.81 | 0.261 | 3205071.36
257 | 12633.573 | 160.519 | 2.028 | 11.56 | 0.203 | 3246828.261
259 | 12667.858 | 160.123 | 2.028 | 11.38 | 0.201 | 3280975.222
261 | 12495.852 | 160.972 | 2.011 | 14.55 | 0.258 | 3261417.372
262 | 12465.633 | 160.236 | 1.997 | 10.8 | 0.19 | 3265995.846
264 | 12674.084 | 157.52 | 1.996 | 10.57 | 0.181 | 3345958.176
266 | 12675.63 | 157.69 | 1.999 | 10.75 | 0.185 | 3371717.58
267 | 12608.265 | 158.03 | 1.992 | 14.84 | 0.254 | 3366406.755
269 | 12579.317 | 159.614 | 2.008 | 10.52 | 0.183 | 3383836.273
271 | 12544.278 | 159.501 | 2.001 | 14.47 | 0.252 | 3399499.338
272 | 12517.298 | 160.066 | 2.004 | 11.08 | 0.194 | 3404705.056
274 | 12516.333 | 160.462 | 2.008 | 14.71 | 0.257 | 3429475.242
276 | 12583.757 | 160.236 | 2.016 | 15.61 | 0.272 | 3473116.932
278 | 12627.417 | 158.482 | 2.001 | 10.93 | 0.19 | 3510421.926
280 | 12534.021 | 159.727 | 2.002 | 10.46 | 0.182 | 3509525.88
281 | 12686.788 | 158.935 | 2.016 | 10.98 | 0.191 | 3564987.428
283 | 12442.048 | 158.822 | 1.976 | 14.76 | 0.256 | 3521099.584
285 | 12473.439 | 159.048 | 1.984 | 14.28 | 0.244 | 3554930.115
287 | 12438.834 | 159.048 | 1.978 | 14.63 | 0.251 | 3569945.358
289 | 12442.403 | 159.387 | 1.983 | 11.35 | 0.195 | 3595854.467
290 | 12376.463 | 160.576 | 1.987 | 11.27 | 0.196 | 3589174.27
292 | 12275.048 | 161.141 | 1.978 | 13.26 | 0.231 | 3584314.016
294 | 12457.674 | 160.576 | 2 | 11.36 | 0.197 | 3662556.156
296 | 12419.168 | 159.218 | 1.977 | 14.89 | 0.257 | 3676073.728
298 | 12460.896 | 159.048 | 1.982 | 10.95 | 0.188 | 3713347.008
300 | 12406.187 | 159.784 | 1.982 | 14.37 | 0.247 | 3721856.1
302 | 12543.568 | 160.745 | 2.016 | 11.46 | 0.199 | 3788157.536
304 | 12356.68 | 160.066 | 1.978 | 13.38 | 0.235 | 3756430.72
306 | 12429.06 | 159.444 | 1.982 | 14.26 | 0.244 | 3803292.36
308 | 12389.712 | 160.519 | 1.989 | 13.26 | 0.229 | 3816031.296
310 | 12460.537 | 159.557 | 1.988 | 13.13 | 0.227 | 3862766.47
312 | 12473.135 | 159.784 | 1.993 | 13.34 | 0.23 | 3891618.12
314 | 12474.753 | 157.916 | 1.97 | 10.64 | 0.183 | 3917072.442
316 | 12434.797 | 158.199 | 1.967 | 13.91 | 0.236 | 3929395.852
318 | 12514.007 | 158.426 | 1.983 | 10.91 | 0.185 | 3979454.226
320 | 12523.633 | 158.822 | 1.989 | 13.67 | 0.234 | 4007562.56
322 | 12567.314 | 160.462 | 2.017 | 13.99 | 0.243 | 4046675.108
324 | 12424.154 | 159.614 | 1.983 | 11.28 | 0.198 | 4025425.896
326 | 12477.226 | 159.444 | 1.989 | 11.2 | 0.193 | 4067575.676
328 | 12551.247 | 158.708 | 1.992 | 15.6 | 0.267 | 4116809.016
330 | 12358.274 | 159.614 | 1.973 | 14.69 | 0.254 | 4078230.42
332 | 12418.74 | 159.331 | 1.979 | 13.3 | 0.227 | 4123021.68
334 | 12378.914 | 159.84 | 1.979 | 11.77 | 0.203 | 4134557.276
337 | 12382.925 | 158.765 | 1.966 | 11.38 | 0.195 | 4173045.725
339 | 12232.845 | 161.085 | 1.971 | 14.08 | 0.242 | 4146934.455
341 | 12304.247 | 160.066 | 1.969 | 14.29 | 0.245 | 4195748.227
343 | 12273.388 | 159.84 | 1.962 | 14.7 | 0.251 | 4209772.084
346 | 12328.915 | 159.444 | 1.966 | 14.99 | 0.254 | 4265804.59
348 | 12476.569 | 158.312 | 1.975 | 11.93 | 0.202 | 4341846.012
350 | 12289.06 | 159.274 | 1.957 | 11.35 | 0.195 | 4301171
352 | 12159.467 | 160.689 | 1.954 | 13.66 | 0.233 | 4280132.384
355 | 12238.407 | 160.859 | 1.969 | 13.88 | 0.237 | 4344634.485
357 | 12310.463 | 159.501 | 1.964 | 14.46 | 0.246 | 4394835.291
359 | 12309.54 | 159.501 | 1.963 | 14.57 | 0.248 | 4419124.86
361 | 12265.025 | 158.878 | 1.949 | 11.92 | 0.203 | 4427674.025
364 | 12229.546 | 158.935 | 1.944 | 13.76 | 0.232 | 4451554.744
366 | 12312.561 | 159.048 | 1.958 | 14.1 | 0.237 | 4506397.326
368 | 12258.127 | 158.482 | 1.943 | 13.97 | 0.236 | 4510990.736
372 | 12117.427 | 160.519 | 1.945 | 13.18 | 0.224 | 4507682.844
374 | 12221.728 | 160.632 | 1.963 | 13.67 | 0.232 | 4570926.272
376 | 12211.975 | 160.349 | 1.958 | 10.94 | 0.188 | 4591702.6
378 | 12268.212 | 159.784 | 1.96 | 10.88 | 0.186 | 4637384.136
380 | 12174.194 | 160.066 | 1.949 | 13.8 | 0.235 | 4626193.72
384 | 12298.788 | 157.916 | 1.942 | 11.92 | 0.2 | 4722734.592
386 | 12252.387 | 158.878 | 1.947 | 13 | 0.218 | 4729421.382
388 | 12230.165 | 158.482 | 1.938 | 14.57 | 0.244 | 4745304.02
390 | 12184.243 | 159.105 | 1.939 | 13.84 | 0.232 | 4751854.77
394 | 12152.335 | 159.784 | 1.942 | 13.61 | 0.229 | 4788019.99
396 | 12265.841 | 158.822 | 1.948 | 10.9 | 0.183 | 4857273.036
398 | 12321.751 | 157.407 | 1.94 | 12.83 | 0.214 | 4904056.898
400 | 12290.805 | 157.747 | 1.939 | 14.16 | 0.235 | 4916322
404 | 12179.018 | 158.369 | 1.929 | 12.29 | 0.205 | 4920323.272
406 | 12095.431 | 159.331 | 1.927 | 13.13 | 0.219 | 4910744.986
408 | 12270.002 | 158.312 | 1.942 | 11 | 0.183 | 5006160.816
412 | 12198.307 | 158.991 | 1.939 | 14.8 | 0.248 | 5025702.484
414 | 12155.057 | 159.331 | 1.937 | 12.84 | 0.216 | 5032193.598
416 | 12175.545 | 158.822 | 1.934 | 12.15 | 0.204 | 5065026.72
419 | 12222.861 | 158.369 | 1.936 | 11.92 | 0.199 | 5121378.759
421 | 12190.767 | 159.161 | 1.94 | 10.45 | 0.176 | 5132312.907
425 | 12164.688 | 159.444 | 1.94 | 14.66 | 0.246 | 5169992.4
427 | 12068.886 | 159.897 | 1.93 | 13.42 | 0.226 | 5153414.322
429 | 12073.289 | 159.444 | 1.925 | 13.14 | 0.22 | 5179440.981
432 | 12147.191 | 158.256 | 1.922 | 12.65 | 0.21 | 5247586.512
436 | 12171.407 | 158.765 | 1.932 | 12.36 | 0.205 | 5306733.452
438 | 11990.739 | 159.897 | 1.917 | 12.22 | 0.206 | 5251943.682
441 | 12224.602 | 157.69 | 1.928 | 13.92 | 0.229 | 5391049.482
443 | 12089.378 | 158.991 | 1.922 | 13.18 | 0.22 | 5355594.454
447 | 12071.198 | 158.708 | 1.916 | 12.96 | 0.215 | 5395825.506
450 | 12175.517 | 157.52 | 1.918 | 13.05 | 0.214 | 5478982.65
452 | 12158.183 | 158.312 | 1.925 | 10.66 | 0.177 | 5495498.716
457 | 12115.618 | 158.482 | 1.92 | 12.16 | 0.202 | 5536837.426
459 | 11984.777 | 159.501 | 1.912 | 12.33 | 0.206 | 5501012.643
461 | 11982.765 | 159.387 | 1.91 | 13.19 | 0.219 | 5524054.665
464 | 12027.103 | 158.878 | 1.911 | 12.82 | 0.212 | 5580575.792
468 | 12109.758 | 158.086 | 1.914 | 14.2 | 0.233 | 5667366.744
471 | 12056.096 | 159.048 | 1.917 | 9.87 | 0.164 | 5678421.216
473 | 12017.944 | 160.066 | 1.924 | 13.02 | 0.217 | 5684487.512
476 | 12010.016 | 159.048 | 1.91 | 12.44 | 0.207 | 5716767.616
481 | 11950.335 | 159.67 | 1.908 | 13.53 | 0.224 | 5748111.135
483 | 12190.647 | 156.558 | 1.909 | 12.06 | 0.196 | 5888082.501
486 | 11916.468 | 160.406 | 1.911 | 12.09 | 0.202 | 5791403.448
488 | 11970.445 | 159.444 | 1.909 | 12.13 | 0.201 | 5841577.16
491 | 12041.637 | 159.048 | 1.915 | 12.63 | 0.209 | 5912443.767
496 | 11950.541 | 159.84 | 1.91 | 12.44 | 0.207 | 5927468.336
498 | 12089.576 | 157.577 | 1.905 | 12.94 | 0.212 | 6020608.848
501 | 12016.99 | 158.652 | 1.907 | 12.87 | 0.212 | 6020511.99
506 | 12000.006 | 159.614 | 1.915 | 11.65 | 0.193 | 6072003.036
508 | 11928.267 | 160.462 | 1.914 | 11.74 | 0.197 | 6059559.636
511 | 12044.445 | 157.803 | 1.901 | 13.08 | 0.215 | 6154711.395
514 | 12068.22 | 158.991 | 1.919 | 12.3 | 0.202 | 6203065.08
519 | 11973.09 | 158.991 | 1.904 | 12.94 | 0.215 | 6214033.71
522 | 12158.458 | 157.633 | 1.917 | 12.31 | 0.201 | 6346715.076
524 | 12067.252 | 157.407 | 1.899 | 9.67 | 0.159 | 6323240.048
527 | 12010.494 | 159.161 | 1.912 | 12.43 | 0.205 | 6329530.338
530 | 12092.032 | 156.898 | 1.897 | 12.76 | 0.208 | 6408776.96
535 | 12046.711 | 157.747 | 1.9 | 9.93 | 0.162 | 6444990.385
538 | 12084.801 | 157.237 | 1.9 | 9.64 | 0.157 | 6501622.938
541 | 12025.748 | 159.048 | 1.913 | 13.3 | 0.219 | 6505929.668
547 | 11940.735 | 159.105 | 1.9 | 11.89 | 0.197 | 6531582.045
549 | 11897.223 | 160.01 | 1.904 | 12.28 | 0.203 | 6531575.427
553 | 12092.56 | 157.294 | 1.902 | 12.04 | 0.196 | 6687185.68
555 | 12047.394 | 157.407 | 1.896 | 12.04 | 0.196 | 6686303.67
558 | 11946.783 | 159.331 | 1.903 | 11.33 | 0.187 | 6666304.914
564 | 12092.44 | 158.256 | 1.914 | 12.85 | 0.211 | 6820136.16
566 | 12004.071 | 158.708 | 1.905 | 10.46 | 0.173 | 6794304.186
571 | 11954.113 | 159.784 | 1.91 | 12.96 | 0.215 | 6825798.523
573 | 11973.882 | 159.161 | 1.906 | 12.93 | 0.214 | 6861034.386
579 | 11923.069 | 159.048 | 1.896 | 12.02 | 0.198 | 6903456.951
582 | 11906.86 | 158.312 | 1.885 | 10.41 | 0.171 | 6929792.52
584 | 12022.639 | 158.086 | 1.901 | 10.25 | 0.167 | 7021221.176
588 | 11934.944 | 159.387 | 1.902 | 12.45 | 0.205 | 7017747.072
591 | 12072.801 | 158.312 | 1.911 | 10.16 | 0.167 | 7135025.391
597 | 11944.666 | 159.67 | 1.907 | 13.68 | 0.227 | 7130965.602
600 | 11857.312 | 159.727 | 1.894 | 13.38 | 0.222 | 7114387.2
607 | 11962.269 | 159.614 | 1.909 | 12.97 | 0.213 | 7261097.283
609 | 12042.978 | 157.86 | 1.901 | 11.74 | 0.193 | 7334173.602
611 | 11931.757 | 159.387 | 1.902 | 13.98 | 0.23 | 7290303.527
616 | 11926.894 | 159.897 | 1.907 | 13.15 | 0.217 | 7346966.704
618 | 11867.641 | 158.878 | 1.886 | 13.18 | 0.217 | 7334202.138
626 | 11977.354 | 158.482 | 1.898 | 13.41 | 0.218 | 7497823.604
628 | 11836.332 | 159.67 | 1.89 | 12.05 | 0.199 | 7433216.496
630 | 11932.974 | 157.407 | 1.878 | 14.32 | 0.231 | 7517773.62
635 | 11858.948 | 159.501 | 1.892 | 12.71 | 0.207 | 7530431.98
640 | 11919.162 | 159.105 | 1.896 | 12.09 | 0.198 | 7628263.68
645 | 11875.854 | 160.236 | 1.903 | 12.87 | 0.213 | 7659925.83
648 | 11921.218 | 159.67 | 1.903 | 13.8 | 0.228 | 7724949.264
653 | 11816.825 | 159.727 | 1.887 | 11.72 | 0.194 | 7716386.725
658 | 11976.977 | 158.143 | 1.894 | 10.17 | 0.166 | 7880850.866
660 | 12021.188 | 158.369 | 1.904 | 13.55 | 0.221 | 7933984.08
665 | 11847.698 | 159.953 | 1.895 | 13.63 | 0.226 | 7878719.17
668 | 11932.833 | 158.935 | 1.897 | 12.6 | 0.207 | 7971132.444
676 | 11961.294 | 158.256 | 1.893 | 12.47 | 0.204 | 8085834.744
678 | 11802.824 | 160.802 | 1.898 | 12.89 | 0.213 | 8002314.672
681 | 11932.419 | 157.973 | 1.885 | 12.28 | 0.2 | 8125977.339
686 | 11992.38 | 158.199 | 1.897 | 12.87 | 0.209 | 8226772.68
691 | 11781.615 | 160.915 | 1.896 | 12.63 | 0.21 | 8141095.965
697 | 11951.216 | 158.369 | 1.893 | 14.31 | 0.233 | 8329997.552
699 | 11771.765 | 158.482 | 1.866 | 12.87 | 0.21 | 8228463.735
707 | 11821.693 | 160.18 | 1.894 | 12.2 | 0.199 | 8357936.951
710 | 11868.417 | 158.878 | 1.886 | 13.01 | 0.213 | 8426576.07
713 | 11805.975 | 159.897 | 1.888 | 13.1 | 0.215 | 8417660.175
718 | 11838.677 | 160.802 | 1.904 | 12.83 | 0.212 | 8500170.086
721 | 11882.026 | 158.991 | 1.889 | 11.98 | 0.198 | 8566940.746
730 | 11935.728 | 157.633 | 1.881 | 11.51 | 0.187 | 8713081.44
732 | 11808.775 | 160.18 | 1.892 | 12.46 | 0.204 | 8644023.3
735 | 11813.669 | 160.406 | 1.895 | 12.11 | 0.2 | 8683046.715
741 | 11889.518 | 159.84 | 1.9 | 13.35 | 0.22 | 8810132.838
747 | 11813.183 | 158.595 | 1.874 | 12.26 | 0.201 | 8824447.701
752 | 11785.388 | 158.878 | 1.872 | 13.34 | 0.216 | 8862611.776
755 | 11851.376 | 158.199 | 1.875 | 11.4 | 0.184 | 8947788.88
764 | 11893.908 | 159.331 | 1.895 | 12.31 | 0.2 | 9086945.712
767 | 11853.401 | 158.369 | 1.877 | 11.55 | 0.189 | 9091558.567
770 | 11825.25 | 158.312 | 1.872 | 11.46 | 0.186 | 9105442.5
776 | 11795.426 | 160.236 | 1.89 | 12.31 | 0.201 | 9153250.576
779 | 11909.584 | 158.03 | 1.882 | 12.15 | 0.198 | 9277565.936
788 | 11873.048 | 157.633 | 1.872 | 10.59 | 0.171 | 9355961.824
791 | 11873.409 | 158.935 | 1.887 | 12.15 | 0.197 | 9391866.519
794 | 11726.842 | 160.123 | 1.878 | 11.39 | 0.188 | 9311112.548
800 | 11787.319 | 160.123 | 1.887 | 13.43 | 0.22 | 9429855.2
806 | 11781.435 | 159.331 | 1.877 | 12.36 | 0.202 | 9495836.61
812 | 11752.753 | 159.84 | 1.879 | 12.82 | 0.209 | 9543235.436
815 | 11738.46 | 159.897 | 1.877 | 11.98 | 0.196 | 9566844.9
825 | 11833.405 | 159.274 | 1.885 | 11.89 | 0.194 | 9762559.125
828 | 11693.218 | 161.085 | 1.884 | 11.48 | 0.19 | 9681984.504
831 | 11770.61 | 158.765 | 1.869 | 11.13 | 0.181 | 9781376.91
838 | 11738.706 | 158.595 | 1.862 | 10.1 | 0.163 | 9837035.628
841 | 11761.5 | 158.595 | 1.865 | 10.13 | 0.163 | 9891421.5
851 | 11772.024 | 159.218 | 1.874 | 11.52 | 0.187 | 10017992.4
854 | 11777.418 | 158.426 | 1.866 | 10.58 | 0.171 | 10057915.0
857 | 11839.623 | 158.426 | 1.876 | 10.96 | 0.177 | 10146556.9
864 | 11714.097 | 160.576 | 1.881 | 11.71 | 0.192 | 10120979.8
870 | 11710.698 | 159.727 | 1.871 | 12.02 | 0.197 | 10188307.26
877 | 11770.428 | 159.784 | 1.881 | 10.96 | 0.179 | 10322665.4
881 | 11843.852 | 158.199 | 1.874 | 11.6 | 0.188 | 10434433.6
891 | 11750.558 | 158.708 | 1.865 | 10.42 | 0.169 | 10469747.2
894 | 11731.734 | 158.199 | 1.856 | 10.08 | 0.162 | 10488170.2
898 | 11644.343 | 160.576 | 1.87 | 12.01 | 0.195 | 10456620.0
905 | 11720.329 | 159.274 | 1.867 | 11.23 | 0.182 | 10606897.7
908 | 11602.295 | 160.236 | 1.859 | 11.41 | 0.186 | 10534883.86
919 | 11734.141 | 158.822 | 1.864 | 10.54 | 0.17 | 10783675.6
922 | 11646.587 | 160.859 | 1.873 | 10.37 | 0.17 | 10738153.2
926 | 11813.059 | 157.351 | 1.859 | 10.67 | 0.172 | 10938892.6
933 | 11838.99 | 158.256 | 1.874 | 11.52 | 0.185 | 11045777.67
940 | 11770.492 | 157.52 | 1.854 | 10.91 | 0.176 | 11064262.48
947 | 11693.76 | 159.84 | 1.869 | 10.89 | 0.176 | 11073990.72
951 | 11744.392 | 159.557 | 1.874 | 11.21 | 0.182 | 11168916.8
962 | 11623.017 | 159.784 | 1.857 | 9.79 | 0.16 | 11181342.4
966 | 11636.559 | 159.84 | 1.86 | 9.16 | 0.149 | 11240916.0
969 | 11733.138 | 158.482 | 1.859 | 11.74 | 0.189 | 11369410.7
977 | 11785.55 | 159.218 | 1.876 | 10.48 | 0.169 | 11514482.35
980 | 11715.044 | 159.897 | 1.873 | 10.12 | 0.166 | 11480743.12
992 | 11692.806 | 159.614 | 1.866 | 10.41 | 0.17 | 11599263.6
996 | 11710.977 | 159.105 | 1.863 | 10.8 | 0.175 | 11664133.1
1000 | 11699.707 | 158.822 | 1.858 | 10.15 | 0.164 | 11699707
1008 | 11673.45 | 158.991 | 1.856 | 10.72 | 0.173 | 11766837.6
1016 | 11652.304 | 159.67 | 1.861 | 10.89 | 0.176 | 11838740.9
1024 | 11671.627 | 158.482 | 1.85 | 12.09 | 0.194 | 11951746.0
1029 | 11686.673 | 159.444 | 1.863 | 12.07 | 0.194 | 12025586.5
1032 | 11719.614 | 158.369 | 1.856 | 11.26 | 0.181 | 12094641.6
1045 | 11718.983 | 158.312 | 1.855 | 11.81 | 0.189 | 12246337.2
1048 | 11677.11 | 159.67 | 1.864 | 10 | 0.162 | 12237611.28
1053 | 11706.651 | 159.614 | 1.869 | 12.38 | 0.201 | 12327103.5
1061 | 11662.782 | 158.426 | 1.848 | 10.94 | 0.177 | 12374211.7
1072 | 11654.941 | 159.614 | 1.86 | 10.72 | 0.173 | 12494096.8
1075 | 11716.112 | 158.991 | 1.863 | 12.84 | 0.207 | 12594820.4
1080 | 11731.602 | 158.539 | 1.86 | 10.43 | 0.168 | 12670130.16
1089 | 11720.245 | 157.86 | 1.85 | 11.74 | 0.188 | 12763346.8
1094 | 11756.422 | 158.595 | 1.865 | 11.74 | 0.188 | 12861525.7
1105 | 11572.129 | 160.18 | 1.854 | 11.61 | 0.189 | 12787202.5
1111 | 11539.815 | 161.085 | 1.859 | 11.25 | 0.183 | 12820734.5
1114 | 11665.569 | 158.935 | 1.854 | 11.4 | 0.184 | 12995443.9
1123 | 11679.187 | 157.69 | 1.842 | 11.89 | 0.189 | 13115727.0
1131 | 11651.499 | 158.312 | 1.845 | 13.21 | 0.209 | 13177845.4
1137 | 11741.945 | 158.143 | 1.857 | 13.05 | 0.207 | 13350591.5
1143 | 11680.724 | 159.048 | 1.858 | 12.58 | 0.202 | 13351067.5
1157 | 11715.385 | 157.69 | 1.847 | 11.25 | 0.18 | 13554700.4
1163 | 11572.996 | 159.387 | 1.845 | 11.91 | 0.191 | 13459394.3
1166 | 11621.692 | 158.991 | 1.848 | 12.53 | 0.2 | 13550892.9
1181 | 11596.122 | 159.105 | 1.845 | 10.56 | 0.169 | 13695020.1
1184 | 11641.194 | 157.916 | 1.838 | 12.23 | 0.194 | 13783173.7
1191 | 11732.995 | 157.407 | 1.847 | 11.38 | 0.179 | 13973997.0
1197 | 11681.144 | 158.426 | 1.851 | 12.38 | 0.197 | 13982329.4
1203 | 11489.381 | 160.462 | 1.844 | 11.65 | 0.188 | 13821725.3
1212 | 11704.342 | 158.199 | 1.852 | 11.76 | 0.187 | 14185662.5
1221 | 11550.645 | 159.953 | 1.848 | 13.08 | 0.211 | 14103337.5
1228 | 11571.378 | 159.557 | 1.846 | 12.38 | 0.199 | 14209652.2
1234 | 11715.33 | 158.822 | 1.861 | 12.41 | 0.198 | 14456717.22
1247 | 11545.543 | 159.784 | 1.845 | 12.18 | 0.197 | 14397292.1
1256 | 11640.741 | 158.086 | 1.84 | 13.25 | 0.21 | 14620770.7
1259 | 11520.104 | 160.519 | 1.849 | 12.61 | 0.203 | 14503810.9
1269 | 11744.312 | 157.633 | 1.851 | 12.36 | 0.196 | 14903531.9
1276 | 11641.208 | 159.218 | 1.853 | 12.47 | 0.2 | 14854181.4
1285 | 11644.499 | 158.765 | 1.849 | 11.75 | 0.188 | 14963181.2
1295 | 11560.632 | 159.557 | 1.845 | 11.9 | 0.191 | 14971018.44
1299 | 11673.487 | 158.595 | 1.851 | 11.53 | 0.184 | 15163859.6
1315 | 11624.816 | 158.256 | 1.84 | 12.09 | 0.193 | 15286633.04
1319 | 11476.455 | 160.066 | 1.837 | 12.58 | 0.202 | 15137444.1
1326 | 11499.152 | 159.218 | 1.831 | 11.23 | 0.179 | 15247875.6
1336 | 11561.028 | 160.802 | 1.859 | 13.1 | 0.21 | 15445533.4
1349 | 11407.049 | 160.972 | 1.836 | 11.46 | 0.187 | 15388109.1
1356 | 11649.617 | 159.161 | 1.854 | 12.8 | 0.204 | 15796880.7
1360 | 11619.036 | 158.143 | 1.837 | 13.13 | 0.209 | 15801888.96
1377 | 11541.114 | 159.218 | 1.838 | 12.09 | 0.193 | 15892114.0
1381 | 11624.727 | 158.822 | 1.846 | 10.95 | 0.174 | 16053748.0
1388 | 11499.37 | 160.01 | 1.84 | 11.1 | 0.179 | 15961125.56
1399 | 11505.088 | 160.236 | 1.844 | 11.58 | 0.186 | 16095618.1
1409 | 11478.188 | 160.123 | 1.838 | 11.69 | 0.188 | 16172766.9
1417 | 11569.909 | 159.331 | 1.843 | 10.47 | 0.167 | 16394561.1
1424 | 11539.782 | 158.595 | 1.83 | 10.12 | 0.162 | 16432649.6
1435 | 11671.173 | 158.199 | 1.846 | 9.68 | 0.153 | 16748133.3
1439 | 11559.321 | 159.784 | 1.847 | 10.96 | 0.176 | 16633862.9
1457 | 11514.117 | 161.651 | 1.861 | 13 | 0.211 | 16776068.5
1465 | 11585.314 | 158.369 | 1.835 | 8.44 | 0.136 | 16972485.01
1468 | 11456.773 | 159.727 | 1.83 | 10.58 | 0.169 | 16818542.8
1487 | 11522.808 | 159.048 | 1.833 | 9.4 | 0.149 | 17134415.5
1491 | 11467.52 | 158.765 | 1.821 | 9.89 | 0.157 | 17098072.32
1499 | 11496.883 | 159.784 | 1.837 | 9.64 | 0.153 | 17233827.6
1510 | 11485.721 | 160.123 | 1.839 | 9.39 | 0.151 | 17343438.71
1522 | 11472.822 | 158.991 | 1.824 | 9.29 | 0.148 | 17461635.1
1534 | 11519.694 | 158.765 | 1.829 | 10.87 | 0.172 | 17671210.6
1537 | 11445.56 | 160.293 | 1.835 | 10.31 | 0.165 | 17591825.72
1545 | 11598.211 | 158.199 | 1.835 | 10.46 | 0.166 | 17919236.0
1557 | 11461.178 | 159.161 | 1.824 | 10.55 | 0.168 | 17845054.1
1569 | 11458.44 | 158.595 | 1.817 | 10.14 | 0.16 | 17978292.36
1581 | 11364.997 | 159.557 | 1.813 | 9.72 | 0.154 | 17968060.3
1585 | 11442.953 | 160.236 | 1.834 | 9.93 | 0.158 | 18137080.5
1606 | 11637.243 | 157.124 | 1.828 | 9.8 | 0.154 | 18689412.3
1610 | 11529.281 | 158.03 | 1.822 | 9.17 | 0.145 | 18562142.41
1618 | 11531.017 | 159.331 | 1.837 | 10.66 | 0.169 | 18657185.5
1631 | 11628.04 | 157.86 | 1.836 | 11.55 | 0.183 | 18965333.24
1643 | 11478.014 | 158.482 | 1.819 | 10.47 | 0.166 | 18858377.0
1656 | 11579.574 | 157.86 | 1.828 | 10.68 | 0.167 | 19175774.5
1660 | 11558.766 | 158.482 | 1.832 | 11.43 | 0.18 | 19187551.56
1669 | 11565.097 | 159.331 | 1.843 | 11.47 | 0.182 | 19302146.9
1681 | 11424.809 | 159.84 | 1.826 | 11.44 | 0.184 | 19205103.9
1694 | 11460.503 | 159.784 | 1.831 | 10.96 | 0.174 | 19414092.1
1707 | 11639.478 | 157.577 | 1.834 | 11.51 | 0.181 | 19868588.9
1712 | 11458.939 | 159.218 | 1.824 | 11.87 | 0.189 | 19617703.6
1734 | 11498.916 | 158.369 | 1.821 | 12.14 | 0.191 | 19939120.3
1738 | 11576.294 | 157.068 | 1.818 | 10.94 | 0.171 | 20119599.0
1747 | 11348.115 | 159.84 | 1.814 | 12.1 | 0.192 | 19825156.9
1761 | 11547.798 | 158.765 | 1.833 | 12.67 | 0.199 | 20335672.3
1774 | 11402.269 | 160.576 | 1.831 | 11.87 | 0.19 | 20227625.2
1788 | 11594.086 | 157.803 | 1.83 | 12 | 0.189 | 20730225.8
1792 | 11431.922 | 159.727 | 1.826 | 11.97 | 0.191 | 20486004.2
1802 | 11504.544 | 158.765 | 1.827 | 11.2 | 0.177 | 20731188.3
1816 | 11509.458 | 159.105 | 1.831 | 12.32 | 0.195 | 20901175.7
1830 | 11449.918 | 158.482 | 1.815 | 12.13 | 0.192 | 20953349.94
1844 | 11438.789 | 158.256 | 1.81 | 10.86 | 0.17 | 21093126.9
1848 | 11546.305 | 158.256 | 1.827 | 11.81 | 0.184 | 21337571.64
1872 | 11396.351 | 160.01 | 1.824 | 11.11 | 0.177 | 21333969.1
1877 | 11366.278 | 159.84 | 1.817 | 12.96 | 0.205 | 21334503.8
1887 | 11494.114 | 158.143 | 1.818 | 11.6 | 0.182 | 21689393.1
1901 | 11456.607 | 158.991 | 1.822 | 11.2 | 0.176 | 21779009.9
1916 | 11374.222 | 158.539 | 1.803 | 12.59 | 0.198 | 21793009.4
1930 | 11435.046 | 158.935 | 1.817 | 12.04 | 0.188 | 22069638.78
1935 | 11450.339 | 159.161 | 1.822 | 12.04 | 0.19 | 22156406.0
1945 | 11433.285 | 158.878 | 1.817 | 10.71 | 0.169 | 22237739.3
1960 | 11422.118 | 159.387 | 1.821 | 11.03 | 0.174 | 22387351.28
1975 | 11253.891 | 160.632 | 1.808 | 9.93 | 0.159 | 22226434.7
1991 | 11330.608 | 159.557 | 1.808 | 10.1 | 0.159 | 22559240.5
1996 | 11410.694 | 159.67 | 1.822 | 9.65 | 0.152 | 22775745.2
2021 | 11454.239 | 157.69 | 1.806 | 9.75 | 0.153 | 23149017.0
2027 | 11324.142 | 158.991 | 1.8 | 9.69 | 0.152 | 22954035.8
2037 | 11450.461 | 158.595 | 1.816 | 10.3 | 0.161 | 23324589.1
2053 | 11591.848 | 157.011 | 1.82 | 11.77 | 0.183 | 23798063.9
2069 | 11373.548 | 159.161 | 1.81 | 10.29 | 0.163 | 23531870.8
2084 | 11505.964 | 157.69 | 1.814 | 10.73 | 0.167 | 23978429.0
2090 | 11407.505 | 158.822 | 1.812 | 10.91 | 0.171 | 23841685.45
2101 | 11411.184 | 159.161 | 1.816 | 10.5 | 0.165 | 23974897.6
2117 | 11315.023 | 158.482 | 1.793 | 9.29 | 0.146 | 23953903.7
2133 | 11290.082 | 160.123 | 1.808 | 11.15 | 0.175 | 24081744.9
2149 | 11358.87 | 159.331 | 1.81 | 9.8 | 0.154 | 24410211.63
2155 | 11394.57 | 158.708 | 1.808 | 9.85 | 0.154 | 24555298.35
2183 | 11410.984 | 158.991 | 1.814 | 11.14 | 0.175 | 24910178.1
2188 | 11472.138 | 157.237 | 1.804 | 12.16 | 0.189 | 25101037.9
2199 | 11401.413 | 158.878 | 1.811 | 10.68 | 0.167 | 25071707.2
2216 | 11312.541 | 158.822 | 1.797 | 11.41 | 0.179 | 25068590.9
2234 | 11534.638 | 156.955 | 1.81 | 12.48 | 0.192 | 25768381.3
2251 | 11363.09 | 159.218 | 1.809 | 11.68 | 0.184 | 25578315.59
2256 | 11356.485 | 157.916 | 1.793 | 9.88 | 0.154 | 25620230.16
2268 | 11364.804 | 157.973 | 1.795 | 12.37 | 0.191 | 25775375.5
2286 | 11464.529 | 157.124 | 1.801 | 11.74 | 0.18 | 26207913.3
2303 | 11323.15 | 158.935 | 1.8 | 10.97 | 0.171 | 26077214.45
2321 | 11400.32 | 157.973 | 1.801 | 12.08 | 0.187 | 26460142.72
2327 | 11396.877 | 158.595 | 1.807 | 11.45 | 0.178 | 26520532.8
2357 | 11410.768 | 158.595 | 1.81 | 12.39 | 0.193 | 26895180.2
2363 | 11303.442 | 161.368 | 1.824 | 10.95 | 0.174 | 26710033.4
2375 | 11227.997 | 160.406 | 1.801 | 10.41 | 0.166 | 26666492.9
2393 | 11494.822 | 156.332 | 1.797 | 10.62 | 0.163 | 27507109.0
2412 | 11367.479 | 158.935 | 1.807 | 10.33 | 0.161 | 27418359.3
2430 | 11424.157 | 158.312 | 1.809 | 11.78 | 0.184 | 27760701.51
2436 | 11488.315 | 156.955 | 1.803 | 12.93 | 0.2 | 27985535.34
2449 | 11237.6 | 161.311 | 1.813 | 10.6 | 0.168 | 27520882.4
2468 | 11363.794 | 159.105 | 1.808 | 11.95 | 0.188 | 28045843.6
2487 | 11326.779 | 160.349 | 1.816 | 11.56 | 0.183 | 28169699.4
2506 | 11393.175 | 159.218 | 1.814 | 12.35 | 0.194 | 28551296.55
2512 | 11280.276 | 159.501 | 1.799 | 10.03 | 0.158 | 28336053.3
2545 | 11284.914 | 159.161 | 1.796 | 9.19 | 0.144 | 28720106.13
2551 | 11235.098 | 161.141 | 1.81 | 10.47 | 0.165 | 28660735.0
2564 | 11361.386 | 158.652 | 1.803 | 12.34 | 0.193 | 29130593.7
2584 | 11327.167 | 159.387 | 1.805 | 9.43 | 0.148 | 29269399.5
2604 | 11332.555 | 159.614 | 1.809 | 12.06 | 0.189 | 29509973.22
2624 | 11325.565 | 159.331 | 1.805 | 10.31 | 0.162 | 29718282.56
2631 | 11341.291 | 158.143 | 1.794 | 10.1 | 0.157 | 29838936.6
2644 | 11277.131 | 158.822 | 1.791 | 10.46 | 0.163 | 29816734.4
2665 | 11339.059 | 158.765 | 1.8 | 10.34 | 0.161 | 30218592.2
2685 | 11364.926 | 158.991 | 1.807 | 10.53 | 0.164 | 30514826.31
2706 | 11347.273 | 158.312 | 1.796 | 10.1 | 0.158 | 30705720.7
2713 | 11405.207 | 157.52 | 1.797 | 10.81 | 0.167 | 30942326.6
2748 | 11364.871 | 158.143 | 1.797 | 10.81 | 0.168 | 31230665.5
2755 | 11223.853 | 160.519 | 1.802 | 10.86 | 0.171 | 30921715.0
2769 | 11271.899 | 159.444 | 1.797 | 11.92 | 0.186 | 31211888.3
2790 | 11271.692 | 159.274 | 1.795 | 12.22 | 0.191 | 31448020.68
2812 | 11358.936 | 158.256 | 1.798 | 11.59 | 0.18 | 31941328.0
2833 | 11242.819 | 160.066 | 1.8 | 12.21 | 0.191 | 31850906.2
2841 | 11380.643 | 157.973 | 1.798 | 11.8 | 0.183 | 32332406.8
2855 | 11210.217 | 159.953 | 1.793 | 11.43 | 0.179 | 32005169.5
2877 | 11281.695 | 159.331 | 1.798 | 12.56 | 0.195 | 32457436.5
2899 | 11262.687 | 159.331 | 1.794 | 12.08 | 0.188 | 32650529.6
2922 | 11083.615 | 161.651 | 1.792 | 12.13 | 0.192 | 32386323.03
2929 | 11173.186 | 160.293 | 1.791 | 12.2 | 0.191 | 32726261.8
2967 | 11196.936 | 160.406 | 1.796 | 10.97 | 0.172 | 33221309.1
2974 | 11230.098 | 159.84 | 1.795 | 11.84 | 0.185 | 33398311.5
2990 | 11180.313 | 160.859 | 1.798 | 11.68 | 0.184 | 33429135.87
3013 | 11300.872 | 157.916 | 1.785 | 12.59 | 0.195 | 34049527.3
3036 | 11136.483 | 160.01 | 1.782 | 9.98 | 0.156 | 33810362.4
3059 | 11255.882 | 158.991 | 1.79 | 10.43 | 0.161 | 34431743.0
3067 | 11112.694 | 160.293 | 1.781 | 10.67 | 0.167 | 34082632.5
3083 | 11290.201 | 158.426 | 1.789 | 11.96 | 0.184 | 34807689.7
3107 | 11176.431 | 159.614 | 1.784 | 10.49 | 0.163 | 34725171.1
3131 | 11201.66 | 159.557 | 1.787 | 10.33 | 0.16 | 35072397.46
3155 | 11159.903 | 160.972 | 1.796 | 10.73 | 0.168 | 35209494.0
3163 | 11239.945 | 159.105 | 1.788 | 10.57 | 0.165 | 35551946.0
3203 | 11230.789 | 158.256 | 1.777 | 12.21 | 0.188 | 35972217.2
3212 | 11171.589 | 158.935 | 1.776 | 10.05 | 0.155 | 35883143.9
3228 | 11176.736 | 159.897 | 1.787 | 11.24 | 0.174 | 36078503.8
3253 | 11288.406 | 158.426 | 1.788 | 11.67 | 0.18 | 36721184.7
3278 | 11227.975 | 159.444 | 1.79 | 12.16 | 0.189 | 36805302.05
3303 | 11243.002 | 159.67 | 1.795 | 11.36 | 0.177 | 37135635.6
3312 | 11203.547 | 159.161 | 1.783 | 12.57 | 0.195 | 37106147.7
3329 | 11205.572 | 158.935 | 1.781 | 12.27 | 0.189 | 37303349.2
3354 | 11150.113 | 158.935 | 1.772 | 11.94 | 0.184 | 37397479.0
3380 | 11186.413 | 158.652 | 1.775 | 11.67 | 0.179 | 37810075.94
3406 | 11270.289 | 158.143 | 1.782 | 12.13 | 0.185 | 38386604.3
3415 | 11160.318 | 160.01 | 1.786 | 13.2 | 0.205 | 38112485.97
3459 | 11291.136 | 158.426 | 1.789 | 12.18 | 0.188 | 39056039.4
3468 | 11112.385 | 159.274 | 1.77 | 11.26 | 0.175 | 38537751.18
3486 | 11145.357 | 159.67 | 1.78 | 12.49 | 0.192 | 38852714.5
3513 | 11135.531 | 160.519 | 1.787 | 11.5 | 0.179 | 39119120.4
3540 | 11101.792 | 160.689 | 1.784 | 11.02 | 0.173 | 39300343.68
3567 | 11186.186 | 158.991 | 1.779 | 10.74 | 0.166 | 39901125.5
3576 | 11166.625 | 159.331 | 1.779 | 10.11 | 0.156 | 39931851
3594 | 11162.146 | 160.293 | 1.789 | 10.7 | 0.166 | 40116752.7
3622 | 11082.744 | 159.048 | 1.763 | 10.71 | 0.166 | 40141698.8
3650 | 11197.383 | 158.652 | 1.776 | 10.83 | 0.165 | 40870447.95
3678 | 11111.765 | 158.539 | 1.762 | 9.37 | 0.144 | 40869071.67
3687 | 11161.836 | 158.935 | 1.774 | 9.9 | 0.151 | 41153689.3
3735 | 11257.265 | 158.878 | 1.789 | 11.82 | 0.182 | 42045884.8
3744 | 11204.982 | 157.86 | 1.769 | 10.99 | 0.169 | 41951452.6
3764 | 11101.976 | 160.123 | 1.778 | 10.03 | 0.155 | 41787837.7
3793 | 11185.672 | 158.312 | 1.771 | 10.89 | 0.167 | 42427253.9
3822 | 11092.165 | 160.802 | 1.784 | 13.16 | 0.204 | 42394254.63
3851 | 11197.807 | 159.048 | 1.781 | 12.75 | 0.197 | 43122754.8
3861 | 11173.379 | 158.991 | 1.776 | 11.97 | 0.185 | 43140416.3
3881 | 11048.917 | 159.784 | 1.765 | 11.68 | 0.181 | 42880846.9
3911 | 11044.277 | 159.953 | 1.767 | 10.92 | 0.168 | 43194167.3
3941 | 11187.052 | 157.916 | 1.767 | 12.78 | 0.194 | 44088171.9
3971 | 11102.926 | 159.614 | 1.772 | 11.98 | 0.184 | 44089719.1
3982 | 11088.435 | 159.444 | 1.768 | 11.42 | 0.176 | 44154148.17
4033 | 11042.701 | 159.501 | 1.761 | 10.18 | 0.157 | 44535213.1
4043 | 11077.076 | 159.67 | 1.769 | 12.11 | 0.185 | 44784618.3
4064 | 11194.132 | 157.633 | 1.765 | 11.56 | 0.176 | 45492952.4
4095 | 11102.154 | 159.501 | 1.771 | 10.87 | 0.167 | 45463320.63
4127 | 10991.328 | 158.369 | 1.741 | 10.88 | 0.167 | 45361210.7
4159 | 11079.371 | 159.387 | 1.766 | 10.96 | 0.166 | 46079104.0
4169 | 11176.206 | 159.048 | 1.778 | 11.61 | 0.178 | 46593602.8
4191 | 11190.838 | 158.822 | 1.777 | 10.93 | 0.168 | 46900802.1
4223 | 11113.569 | 159.331 | 1.771 | 10.82 | 0.167 | 46932601.9
4255 | 11163.732 | 159.784 | 1.784 | 12.16 | 0.187 | 47501679.66
4288 | 11103.964 | 159.048 | 1.766 | 9.83 | 0.152 | 47613797.6
4299 | 11083.303 | 159.331 | 1.766 | 12.78 | 0.196 | 47647119.6
4355 | 11062.811 | 159.953 | 1.77 | 12.67 | 0.195 | 48178541.9
4366 | 11022.467 | 159.614 | 1.759 | 10.34 | 0.159 | 48124090.9
4388 | 11132.468 | 159.274 | 1.773 | 12.45 | 0.19 | 48849269.6
4422 | 11167.633 | 160.123 | 1.788 | 12.46 | 0.193 | 49383273.1
4456 | 10973 | 160.802 | 1.764 | 10.97 | 0.172 | 48895688
4490 | 11068.363 | 160.066 | 1.772 | 12.74 | 0.196 | 49696949.87
4502 | 11005.43 | 158.878 | 1.749 | 10.29 | 0.158 | 49546445.86
4525 | 11101.301 | 158.708 | 1.762 | 11.71 | 0.177 | 50233387.0
4560 | 11033.719 | 159.105 | 1.756 | 11.22 | 0.171 | 50313758.64
4595 | 10993.86 | 160.349 | 1.763 | 10.28 | 0.158 | 50516786.7
4630 | 11021.48 | 160.236 | 1.766 | 10.54 | 0.162 | 51029452.4
4642 | 10962.486 | 158.539 | 1.738 | 9.56 | 0.146 | 50887860.0
4702 | 11035.789 | 158.482 | 1.749 | 10.65 | 0.16 | 51890279.9
4714 | 11093.731 | 158.539 | 1.759 | 11.52 | 0.174 | 52295847.9
4738 | 11063.091 | 158.595 | 1.755 | 11.05 | 0.168 | 52416925.2
4775 | 11020.005 | 159.161 | 1.754 | 11.13 | 0.17 | 52620523.9
4811 | 10992.98 | 159.614 | 1.755 | 11.1 | 0.169 | 52887226.78
4848 | 11054.667 | 159.614 | 1.764 | 12.32 | 0.188 | 53593025.6
4861 | 11044.339 | 158.765 | 1.753 | 10.78 | 0.165 | 53686531.9
4886 | 10994.461 | 159.331 | 1.752 | 11.1 | 0.169 | 53718936.4
4923 | 10962.057 | 158.935 | 1.742 | 12.42 | 0.188 | 53966206.6
4961 | 10969.294 | 159.387 | 1.748 | 10.74 | 0.163 | 54418667.5
5000 | 11040.694 | 158.199 | 1.747 | 11.56 | 0.174 | 55203470
5012 | 10945.363 | 160.123 | 1.753 | 11.76 | 0.179 | 54858159.4
5077 | 10893.605 | 160.745 | 1.751 | 10.64 | 0.163 | 55306832.6
5090 | 10905.706 | 159.953 | 1.744 | 10.98 | 0.168 | 55510043.54
5116 | 11080.988 | 159.67 | 1.769 | 10.27 | 0.156 | 56690334.6
5155 | 11072.699 | 159.105 | 1.762 | 11.04 | 0.169 | 57079763.3
5195 | 10957.995 | 160.576 | 1.76 | 9.82 | 0.152 | 56926784.0
5235 | 10916.307 | 159.897 | 1.745 | 10.13 | 0.156 | 57146867.1
5249 | 10982.841 | 159.557 | 1.752 | 10.53 | 0.16 | 57648932.4
5275 | 11000.58 | 157.407 | 1.732 | 11.03 | 0.166 | 58028059.5
5316 | 11070.144 | 159.048 | 1.761 | 11.97 | 0.18 | 58848885.5
5357 | 11038.464 | 158.199 | 1.746 | 10.78 | 0.164 | 59133051.6
5398 | 10996.424 | 158.765 | 1.746 | 12.63 | 0.191 | 59358696.8
5412 | 11066.927 | 157.747 | 1.746 | 12.88 | 0.193 | 59894208.9
5482 | 10935.752 | 160.293 | 1.753 | 12.97 | 0.197 | 59949792.5
5496 | 11058.324 | 157.407 | 1.741 | 11.38 | 0.171 | 60776548.7
5524 | 11032.922 | 159.161 | 1.756 | 11.6 | 0.175 | 60945861.1
5567 | 11105.993 | 157.577 | 1.75 | 10.91 | 0.165 | 61827063.0
5610 | 11043.221 | 158.426 | 1.75 | 10.53 | 0.159 | 61952469.81
5653 | 10943.34 | 159.953 | 1.75 | 10.67 | 0.163 | 61862701.02
5667 | 11111.742 | 157.633 | 1.752 | 12.54 | 0.188 | 62970241.9
5696 | 10945.867 | 159.274 | 1.743 | 11.89 | 0.181 | 62347658.4
5740 | 10973.757 | 159.614 | 1.752 | 12.78 | 0.194 | 62989365.18
5784 | 10909.694 | 158.708 | 1.731 | 12.32 | 0.187 | 63101670.1
5829 | 10948.854 | 159.784 | 1.749 | 12.62 | 0.19 | 63820870.0
5844 | 10904.137 | 159.161 | 1.736 | 11.9 | 0.181 | 63723776.6
5919 | 10817.024 | 160.18 | 1.733 | 11.92 | 0.181 | 64025965.1
5934 | 10998.199 | 158.086 | 1.739 | 12.45 | 0.186 | 65263312.9
5965 | 10858.346 | 160.349 | 1.741 | 11.76 | 0.179 | 64770033.89
6011 | 11023.566 | 158.482 | 1.747 | 13.15 | 0.197 | 66262655.2
6057 | 10819.262 | 161.028 | 1.742 | 10.95 | 0.168 | 65532269.9
6104 | 10985.274 | 158.878 | 1.745 | 11.12 | 0.168 | 67054112.5
6119 | 10939.453 | 159.67 | 1.747 | 10.57 | 0.161 | 66938512.9
6151 | 10942.898 | 159.84 | 1.749 | 11.26 | 0.171 | 67309765.6
6198 | 10963.042 | 159.387 | 1.747 | 11.04 | 0.168 | 67948934.3
6246 | 10960.058 | 158.991 | 1.743 | 11.76 | 0.178 | 68456522.3
6294 | 10859.472 | 158.256 | 1.719 | 12.64 | 0.19 | 68349516.8
6310 | 10889.138 | 159.105 | 1.733 | 11.76 | 0.175 | 68710460.78
6391 | 10802.791 | 160.01 | 1.729 | 12.2 | 0.184 | 69040637.3
6408 | 11002.082 | 158.482 | 1.744 | 12.85 | 0.192 | 70501341.5
6441 | 10773.727 | 160.632 | 1.731 | 13.08 | 0.199 | 69393575.6
6490 | 10899.169 | 159.218 | 1.735 | 10.66 | 0.16 | 70735606.81
6540 | 10912.488 | 158.369 | 1.728 | 10.68 | 0.16 | 71367671.52
6591 | 10978.362 | 157.86 | 1.733 | 9.78 | 0.146 | 72358383.9
6607 | 10883.621 | 160.01 | 1.741 | 10.42 | 0.158 | 71908083.9
6641 | 10849.989 | 158.991 | 1.725 | 10.47 | 0.158 | 72054776.9
6692 | 10761.098 | 158.482 | 1.705 | 11.34 | 0.169 | 72013267.8
6744 | 10839.159 | 158.482 | 1.718 | 12.29 | 0.181 | 73099288.3
6796 | 10925.808 | 159.331 | 1.741 | 12.41 | 0.185 | 74251791.2
6813 | 10759.617 | 160.236 | 1.724 | 13.16 | 0.2 | 73305270.6
6901 | 10851.645 | 157.973 | 1.714 | 12.64 | 0.187 | 74887202.1
6919 | 10796.41 | 160.576 | 1.734 | 11.49 | 0.172 | 74700360.79
6954 | 10878.644 | 159.387 | 1.734 | 11.74 | 0.177 | 75650090.4
7008 | 10828.879 | 159.784 | 1.73 | 10.63 | 0.161 | 75888784.0
7062 | 10896.046 | 159.274 | 1.735 | 11.25 | 0.169 | 76947876.9
7116 | 10762.394 | 160.745 | 1.73 | 12.23 | 0.186 | 76585195.7
7135 | 10876.116 | 159.331 | 1.733 | 12.79 | 0.192 | 77601087.66
7171 | 10861.361 | 159.274 | 1.73 | 12.99 | 0.195 | 77886819.7
7226 | 10861.96 | 158.708 | 1.724 | 13.36 | 0.199 | 78488522.96
7282 | 10783.159 | 159.614 | 1.721 | 11.88 | 0.178 | 78522963.8
7338 | 10814.593 | 159.444 | 1.724 | 12.67 | 0.189 | 79357483.4
7357 | 10823.063 | 160.18 | 1.734 | 12.34 | 0.186 | 79625274.5
7452 | 10828.216 | 159.897 | 1.731 | 12.15 | 0.184 | 80691865.6
7471 | 10767.216 | 161.085 | 1.734 | 11.55 | 0.176 | 80441870.7
7509 | 10872.083 | 159.84 | 1.738 | 13.05 | 0.197 | 81638471.2
7567 | 10845.479 | 159.953 | 1.735 | 11.87 | 0.18 | 82067739.6
7625 | 10933.37 | 159.784 | 1.747 | 11.87 | 0.179 | 83366946.25
7684 | 10944.185 | 158.482 | 1.734 | 11.05 | 0.167 | 84095117.54
7704 | 10956.336 | 159.161 | 1.744 | 10.56 | 0.159 | 84407612.5
7743 | 10811.264 | 158.878 | 1.718 | 12.03 | 0.182 | 83711617.2
7803 | 10772.05 | 159.444 | 1.718 | 11.26 | 0.168 | 84054306.15
7863 | 10768.781 | 160.18 | 1.725 | 12.96 | 0.194 | 84674925.0
7923 | 10783.087 | 161.085 | 1.737 | 13.17 | 0.199 | 85434398.3
7944 | 10716.564 | 160.745 | 1.723 | 13.8 | 0.209 | 85132384.4
8046 | 10857.636 | 158.878 | 1.725 | 12.6 | 0.188 | 87360539.3
8067 | 10864.102 | 159.557 | 1.733 | 12 | 0.18 | 87640710.8
8108 | 10823.528 | 159.444 | 1.726 | 11.5 | 0.173 | 87757165.0
8171 | 10711.255 | 160.349 | 1.718 | 10.18 | 0.154 | 87521664.6
8233 | 10948.827 | 157.86 | 1.728 | 10.24 | 0.152 | 90141692.7
8297 | 10836.078 | 159.387 | 1.727 | 12.86 | 0.193 | 89906939.2
8318 | 10797.232 | 159.387 | 1.721 | 11.68 | 0.175 | 89811375.8
8361 | 10943.585 | 158.199 | 1.731 | 11.98 | 0.178 | 91499314.2
8425 | 10719.424 | 160.18 | 1.717 | 12.98 | 0.196 | 90311147.2
8490 | 10719.964 | 160.18 | 1.717 | 12.31 | 0.184 | 91012494.36
8556 | 10721.033 | 159.557 | 1.711 | 12.22 | 0.182 | 91729158.3
8577 | 10663.061 | 160.972 | 1.716 | 12.57 | 0.188 | 91457074.2
8688 | 10892.38 | 159.218 | 1.734 | 12.15 | 0.181 | 94632997.44
8710 | 10830.367 | 158.482 | 1.716 | 12.44 | 0.186 | 94332496.57
8755 | 10837.512 | 158.878 | 1.722 | 10.17 | 0.151 | 94882417.56
8822 | 10821.718 | 157.747 | 1.707 | 12.64 | 0.187 | 95469196.2
8890 | 10658.748 | 160.745 | 1.713 | 10.84 | 0.162 | 94756269.72
8959 | 10695.995 | 159.784 | 1.709 | 11.99 | 0.179 | 95825419.2
8982 | 10713.578 | 160.802 | 1.723 | 13 | 0.194 | 96229357.6
9028 | 10766.577 | 160.066 | 1.723 | 13.15 | 0.197 | 97200657.2
9097 | 10715.19 | 159.84 | 1.713 | 12.12 | 0.182 | 97476083.43
9167 | 10842.239 | 158.595 | 1.72 | 11.7 | 0.173 | 99390804.9
9238 | 10760.789 | 159.784 | 1.719 | 9.79 | 0.147 | 99408168.8
9262 | 10725.109 | 160.01 | 1.716 | 11.88 | 0.178 | 99335959.6
9381 | 10791.073 | 157.916 | 1.704 | 14.23 | 0.209 | 101231055.8
9405 | 10792.744 | 159.501 | 1.721 | 12.43 | 0.184 | 101505757.3
9453 | 10690.363 | 158.935 | 1.699 | 11.4 | 0.17 | 101056001.4
9526 | 10708.313 | 161.481 | 1.729 | 13.73 | 0.205 | 102007389.6
9599 | 10776.464 | 160.123 | 1.726 | 13.1 | 0.197 | 103443277.9
9673 | 10729.046 | 159.614 | 1.713 | 11.25 | 0.169 | 103782062.0
9698 | 10796.402 | 159.218 | 1.719 | 11.26 | 0.167 | 104703506.6
9748 | 10855.514 | 158.539 | 1.721 | 11.18 | 0.166 | 105819550.5
9823 | 10725.276 | 159.614 | 1.712 | 10.27 | 0.154 | 105354386.1
9899 | 10775.691 | 159.727 | 1.721 | 13.21 | 0.196 | 106668565.2
9975 | 10799.24 | 159.048 | 1.718 | 13.81 | 0.205 | 107722419
10000 | 10697.022 | 160.576 | 1.718 | 13.75 | 0.206 | 106970220
10078 | 10763.039 | 159.897 | 1.721 | 13.41 | 0.2 | 108469907.0
10155 | 10776.676 | 158.652 | 1.71 | 11.98 | 0.178 | 109437144.8
10233 | 10750.097 | 158.765 | 1.707 | 10.73 | 0.159 | 110005742.6
10273 | 10677.8 | 160.462 | 1.713 | 11.37 | 0.17 | 109693039.4
10392 | 10723.185 | 159.331 | 1.709 | 12.67 | 0.188 | 111435338.5
10432 | 10686.895 | 159.444 | 1.704 | 13.81 | 0.204 | 111485688.6
10472 | 10712.233 | 159.897 | 1.713 | 12.49 | 0.185 | 112178504.0
10552 | 10721.596 | 160.01 | 1.716 | 14.77 | 0.22 | 113134281.0
10593 | 10685.122 | 162.047 | 1.731 | 12.79 | 0.194 | 113187497.3
10716 | 10654.206 | 161.707 | 1.723 | 12.28 | 0.187 | 114170471.5
10757 | 10722.951 | 159.727 | 1.713 | 11.43 | 0.171 | 115346783.9
10798 | 10755.747 | 158.822 | 1.708 | 11.91 | 0.176 | 116140556.1
10881 | 10664.432 | 159.67 | 1.703 | 12.43 | 0.185 | 116039684.6
10965 | 10707.068 | 160.066 | 1.714 | 11.75 | 0.174 | 117403000.6
11050 | 10654.884 | 159.614 | 1.701 | 14.11 | 0.21 | 117736468.2
11092 | 10595.504 | 160.802 | 1.704 | 15.07 | 0.224 | 117525330.4
11221 | 10738.393 | 159.105 | 1.709 | 12.42 | 0.183 | 120495507.9
11264 | 10721.116 | 159.557 | 1.711 | 12.25 | 0.182 | 120762650.6
11307 | 10764.451 | 158.652 | 1.708 | 10.97 | 0.162 | 121713647.5
11394 | 10707.286 | 159.161 | 1.704 | 10.42 | 0.155 | 121998816.7
11438 | 10741.479 | 160.066 | 1.719 | 15.41 | 0.228 | 122861036.8
11570 | 10703.879 | 160.576 | 1.719 | 13.44 | 0.202 | 123843880.0
11615 | 10642.588 | 159.67 | 1.699 | 13.53 | 0.202 | 123613659.6
11660 | 10616.134 | 160.462 | 1.703 | 12.79 | 0.19 | 123784122.4
11749 | 10778.1 | 159.444 | 1.719 | 12.21 | 0.181 | 126631896.9
11840 | 10749.777 | 158.143 | 1.7 | 11.03 | 0.164 | 127277359.7
11931 | 10670.375 | 160.123 | 1.709 | 9.66 | 0.144 | 127308244.1
11977 | 10717.443 | 159.444 | 1.709 | 11.76 | 0.175 | 128362814.8
12116 | 10473.704 | 162.443 | 1.701 | 12.71 | 0.192 | 126899397.7
12162 | 10652.833 | 160.18 | 1.706 | 12.77 | 0.189 | 129559754.9
12209 | 10528.747 | 161.311 | 1.698 | 11.43 | 0.172 | 128545472.1
12303 | 10607.906 | 160.406 | 1.702 | 11.68 | 0.173 | 130509067.5
12350 | 10590.473 | 160.406 | 1.699 | 10.68 | 0.159 | 130792341.5
12493 | 10654.95 | 158.426 | 1.688 | 13.35 | 0.195 | 133112290.4
12542 | 10682.422 | 157.633 | 1.684 | 14.29 | 0.207 | 133978936.7
12590 | 10495.438 | 161.594 | 1.696 | 13.28 | 0.196 | 132137564.4
12687 | 10670.496 | 159.897 | 1.706 | 13.11 | 0.193 | 135376582.8
12784 | 10722.677 | 158.086 | 1.695 | 11.13 | 0.164 | 137078702.8
12883 | 10785.153 | 157.577 | 1.699 | 10.04 | 0.146 | 138945126.1
12933 | 10743.45 | 157.69 | 1.694 | 10.95 | 0.16 | 138945038.9
13082 | 10738.164 | 158.03 | 1.697 | 12.17 | 0.177 | 140476661.4
13133 | 10553.071 | 160.01 | 1.689 | 13.48 | 0.199 | 138593481.4
13183 | 10730.44 | 158.086 | 1.696 | 12.56 | 0.182 | 141459390.5
13285 | 10628.715 | 160.066 | 1.701 | 12.23 | 0.181 | 141202478.8
13336 | 10772.862 | 157.916 | 1.701 | 11.39 | 0.167 | 143666887.6
13490 | 10544.407 | 160.01 | 1.687 | 9.96 | 0.148 | 142244050.4
13542 | 10574.249 | 160.689 | 1.699 | 12.26 | 0.181 | 143196480.0
13594 | 10756.621 | 158.426 | 1.704 | 12.94 | 0.19 | 146225505.9
13699 | 10456.572 | 160.066 | 1.674 | 11.83 | 0.176 | 143244579.8
13804 | 10580.997 | 158.878 | 1.681 | 11.37 | 0.165 | 146060082.6
13911 | 10738.296 | 157.181 | 1.688 | 9.81 | 0.142 | 149380435.7
13964 | 10503.528 | 161.085 | 1.692 | 11.44 | 0.17 | 146671265.0
14126 | 10585.408 | 160.462 | 1.699 | 14.08 | 0.208 | 149529473.4
14180 | 10557.352 | 160.066 | 1.69 | 12.7 | 0.188 | 149703251.4
14235 | 10620.057 | 159.048 | 1.689 | 12.25 | 0.179 | 151176511.4
14344 | 10561.234 | 159.331 | 1.683 | 9.61 | 0.141 | 151490340.5
14400 | 10465.202 | 160.519 | 1.68 | 10.49 | 0.155 | 150698908.8
14566 | 10450.611 | 158.03 | 1.652 | 11.85 | 0.171 | 152223599.8
14622 | 10555.048 | 157.916 | 1.667 | 12.93 | 0.183 | 154335911.9
14678 | 10420.559 | 160.349 | 1.671 | 13.22 | 0.192 | 152952965.0
14792 | 10560.682 | 158.369 | 1.672 | 11.37 | 0.164 | 156213608.1
14906 | 10523.764 | 159.897 | 1.683 | 12.52 | 0.182 | 156867226.2
15020 | 10519.03 | 159.218 | 1.675 | 12.53 | 0.183 | 157995830.6
15078 | 10416.74 | 160.802 | 1.675 | 13.43 | 0.197 | 157063605.7
15253 | 10505.505 | 159.105 | 1.671 | 10.01 | 0.146 | 160240467.8
15311 | 10518.431 | 159.557 | 1.678 | 10.91 | 0.159 | 161047697.0
15370 | 10533.439 | 160.01 | 1.685 | 10.9 | 0.16 | 161898957.4
15489 | 10522.542 | 160.236 | 1.686 | 13.11 | 0.193 | 162983653.0
15548 | 10516.065 | 158.935 | 1.671 | 13.48 | 0.196 | 163503778.6
15728 | 10461.976 | 159.387 | 1.668 | 12.12 | 0.176 | 164545958.5
15789 | 10487.66 | 160.859 | 1.687 | 12.54 | 0.183 | 165589663.7
15849 | 10580.521 | 157.351 | 1.665 | 11.04 | 0.16 | 167690677.3
15972 | 10430.234 | 160.01 | 1.669 | 10.36 | 0.151 | 166591697.4
16095 | 10462.52 | 159.444 | 1.668 | 12.06 | 0.175 | 168394259.4
16219 | 10348.352 | 161.198 | 1.668 | 13.14 | 0.192 | 167839921.1
16281 | 10471.071 | 159.387 | 1.669 | 12.14 | 0.176 | 170479507.0
16469 | 10467.528 | 159.614 | 1.671 | 11.72 | 0.17 | 172389718.6
16533 | 10412.692 | 160.293 | 1.669 | 11.51 | 0.168 | 172153036.8
16596 | 10395.594 | 160.349 | 1.667 | 12.65 | 0.184 | 172525278.0
16724 | 10421.752 | 158.822 | 1.655 | 10.26 | 0.148 | 174293380.4
16789 | 10516.447 | 158.086 | 1.663 | 12.17 | 0.173 | 176560628.7
16983 | 10412.144 | 160.066 | 1.667 | 11.9 | 0.173 | 176829441.6
17048 | 10474.921 | 159.614 | 1.672 | 12.45 | 0.18 | 178576453.2
17114 | 10539.184 | 157.86 | 1.664 | 11.86 | 0.171 | 180367595.0
17246 | 10378.131 | 158.991 | 1.65 | 13.89 | 0.2 | 178981247.2
17379 | 10403.448 | 159.331 | 1.658 | 12.47 | 0.178 | 180801522.8
17512 | 10424.078 | 157.916 | 1.646 | 10.48 | 0.15 | 182546453.9
17580 | 10446.02 | 158.482 | 1.656 | 9.72 | 0.138 | 183641031.6
17783 | 10425.767 | 159.953 | 1.668 | 12.68 | 0.183 | 185401414.6
17852 | 10413.323 | 160.349 | 1.67 | 12.77 | 0.186 | 185898642.2
17920 | 10368.279 | 160.236 | 1.661 | 11.67 | 0.17 | 185799559.7
18058 | 10389.736 | 159.444 | 1.657 | 11.28 | 0.163 | 187617852.7
18128 | 10384.678 | 160.066 | 1.662 | 10.72 | 0.155 | 188253442.8
18338 | 10373.159 | 159.727 | 1.657 | 12.67 | 0.183 | 190222989.7
18408 | 10363.545 | 158.822 | 1.646 | 11.39 | 0.163 | 190772136.4
18479 | 10407.406 | 159.953 | 1.665 | 12.22 | 0.175 | 192318455.5
18621 | 10462.466 | 159.218 | 1.666 | 11.8 | 0.17 | 194821579.4
18765 | 10406.117 | 158.991 | 1.654 | 14.85 | 0.213 | 195270785.5
18909 | 10467.352 | 157.916 | 1.653 | 11.88 | 0.169 | 197927159.0
18982 | 10461.148 | 158.652 | 1.66 | 10.41 | 0.149 | 198573511.3
19202 | 10412.273 | 159.387 | 1.66 | 13.04 | 0.188 | 199936466.1
19276 | 10410.961 | 158.935 | 1.655 | 12.84 | 0.184 | 200681684.2
19350 | 10238.922 | 160.576 | 1.644 | 13.47 | 0.195 | 198123140.7
19499 | 10399.33 | 160.349 | 1.668 | 12.97 | 0.186 | 202776535.7
19574 | 10342.39 | 159.501 | 1.65 | 10.4 | 0.151 | 202441941.9
19801 | 10454.316 | 159.444 | 1.667 | 13.64 | 0.195 | 207005911.1
19877 | 10370.405 | 159.331 | 1.652 | 11.32 | 0.164 | 206132540.2
19953 | 10302.43 | 161.311 | 1.662 | 12.38 | 0.18 | 205564385.8
20107 | 10437.176 | 159.218 | 1.662 | 12.96 | 0.187 | 209860297.8
20262 | 10414.24 | 160.462 | 1.671 | 13.01 | 0.189 | 211013330.9
20418 | 10314.211 | 161.198 | 1.663 | 12.64 | 0.185 | 210595560.2
20496 | 10229.989 | 161.028 | 1.647 | 11.96 | 0.175 | 209673854.5
20734 | 10321.606 | 159.444 | 1.646 | 11.79 | 0.169 | 214008178.8
20813 | 10302.244 | 160.689 | 1.655 | 12.56 | 0.181 | 214420604.4
20893 | 10222.102 | 161.028 | 1.646 | 11.45 | 0.166 | 213570377.1
21054 | 10366.489 | 158.086 | 1.639 | 10.89 | 0.155 | 218256059.4
21135 | 10514.861 | 158.143 | 1.663 | 11.71 | 0.165 | 222231587.2
21380 | 10263.376 | 160.349 | 1.646 | 13.32 | 0.193 | 219430978.9
21462 | 10365.758 | 159.953 | 1.658 | 13.19 | 0.189 | 222469898.2
21545 | 10286.934 | 159.048 | 1.636 | 11.55 | 0.166 | 221631993.0
21711 | 10380.474 | 158.991 | 1.65 | 12.68 | 0.18 | 225370471.0
21878 | 10332.534 | 160.349 | 1.657 | 12.24 | 0.176 | 226055178.9
22047 | 10411.247 | 156.841 | 1.633 | 10.2 | 0.145 | 229536762.6
22131 | 10344.998 | 158.991 | 1.645 | 11.58 | 0.164 | 228945150.7
22388 | 10197.961 | 160.123 | 1.633 | 13.18 | 0.189 | 228311950.9
22474 | 10288.675 | 159.218 | 1.638 | 12.89 | 0.182 | 231227681.9
22560 | 10279.157 | 159.784 | 1.642 | 12.91 | 0.184 | 231897781.9
22734 | 10222.966 | 160.18 | 1.638 | 12.59 | 0.18 | 232408909.0
22821 | 10236.45 | 159.331 | 1.631 | 12.85 | 0.182 | 233606025.5
23086 | 10374.309 | 158.708 | 1.646 | 11.86 | 0.167 | 239501297.6
23174 | 10259.995 | 160.802 | 1.65 | 15.24 | 0.219 | 237765124.1
23264 | 10261.067 | 160.462 | 1.647 | 13.84 | 0.199 | 238713462.7
23443 | 10173.503 | 161.028 | 1.638 | 12.41 | 0.179 | 238497430.8
23623 | 10312.369 | 159.557 | 1.645 | 13.59 | 0.193 | 243609092.9
23805 | 10193.308 | 162.16 | 1.653 | 13.87 | 0.201 | 242651696.9
23897 | 10207.58 | 160.066 | 1.634 | 12.35 | 0.178 | 243930539.3
24174 | 10347.227 | 157.351 | 1.628 | 14.15 | 0.198 | 250133865.5
24267 | 10264.509 | 159.67 | 1.639 | 12.63 | 0.179 | 249088839.9
24360 | 10232.234 | 159.444 | 1.631 | 14.33 | 0.203 | 249257220.2
24548 | 10210.297 | 160.519 | 1.639 | 12.61 | 0.18 | 250642370.8
24642 | 10223.432 | 158.595 | 1.621 | 11.26 | 0.16 | 251925811.3
24927 | 10156.661 | 159.444 | 1.619 | 13.01 | 0.183 | 253175088.7
25023 | 10143.736 | 160.859 | 1.632 | 12.24 | 0.174 | 253826705.9
25119 | 10150.224 | 160.236 | 1.626 | 11.28 | 0.161 | 254963476.7
25313 | 10158.918 | 160.745 | 1.633 | 13.76 | 0.195 | 257152691.3
25508 | 10242.732 | 159.501 | 1.634 | 12.03 | 0.171 | 261271607.9
25704 | 10184.437 | 160.01 | 1.63 | 12.46 | 0.177 | 261780768.6
25803 | 10241.048 | 159.105 | 1.629 | 13.1 | 0.185 | 264249761.5
26102 | 10140.492 | 160.915 | 1.632 | 12.72 | 0.181 | 264687122.2
26202 | 10114.126 | 160.123 | 1.62 | 14.16 | 0.201 | 265010329.5
26303 | 10269.016 | 158.199 | 1.625 | 14.68 | 0.204 | 270105927.8
26506 | 10104.705 | 160.123 | 1.618 | 13.71 | 0.194 | 267835310.7
26608 | 10134.724 | 159.501 | 1.616 | 13.09 | 0.184 | 269664736.2
26916 | 10111.86 | 160.349 | 1.621 | 13.82 | 0.195 | 272170823.8
27019 | 10091.171 | 159.557 | 1.61 | 12.96 | 0.182 | 272653349.2
27123 | 10178.039 | 158.539 | 1.614 | 12.02 | 0.167 | 276058951.8
27332 | 10181.957 | 158.426 | 1.613 | 12.7 | 0.177 | 278293248.7
27543 | 10054.536 | 160.293 | 1.612 | 12.43 | 0.175 | 276932085.0
27755 | 10101.801 | 159.614 | 1.612 | 12.48 | 0.175 | 280375486.8
27862 | 10146.733 | 159.274 | 1.616 | 15.24 | 0.212 | 282708274.8
28184 | 10227.407 | 156.162 | 1.597 | 11.38 | 0.157 | 288249238.9
28293 | 10193.066 | 160.576 | 1.637 | 12.32 | 0.172 | 288392416.3
28401 | 10129.122 | 158.878 | 1.609 | 14.83 | 0.209 | 287677193.9
28620 | 10174.524 | 159.218 | 1.62 | 13.84 | 0.193 | 291194876.9
28730 | 10111.135 | 160.576 | 1.624 | 11.92 | 0.169 | 290492908.6
29063 | 10210.961 | 159.557 | 1.629 | 11.81 | 0.167 | 296761159.5
29175 | 10079.943 | 159.557 | 1.608 | 11.72 | 0.166 | 294082337.0
29287 | 10147.2 | 158.369 | 1.607 | 10.13 | 0.141 | 297181046.4
29513 | 10099.176 | 160.01 | 1.616 | 14.65 | 0.204 | 298056981.3
29740 | 10067.398 | 160.802 | 1.619 | 12.62 | 0.178 | 299404416.5
29969 | 10051.725 | 159.331 | 1.602 | 14.17 | 0.199 | 301240146.5
30084 | 10007.037 | 160.915 | 1.61 | 13.57 | 0.19 | 301051701.1
30433 | 10108.599 | 159.67 | 1.614 | 15.12 | 0.211 | 307634993.4
30550 | 10081.637 | 160.462 | 1.618 | 13.33 | 0.188 | 307994010.4
30667 | 10194.908 | 158.482 | 1.616 | 11.95 | 0.167 | 312647243.6
30903 | 10087.635 | 158.595 | 1.6 | 14.36 | 0.2 | 311738184.4
31022 | 10024.513 | 158.765 | 1.592 | 12.35 | 0.171 | 310980442.3
31381 | 9994.583 | 160.406 | 1.603 | 13.5 | 0.187 | 313640009.1
31502 | 10021.773 | 160.01 | 1.604 | 14.81 | 0.206 | 315705893.0
31623 | 10019.358 | 159.897 | 1.602 | 13.19 | 0.184 | 316842158.0
31867 | 10027.498 | 158.03 | 1.585 | 11.72 | 0.162 | 319546278.8
32112 | 10102.977 | 158.482 | 1.601 | 14.47 | 0.197 | 324426797.4
32360 | 10108.131 | 158.256 | 1.6 | 14.49 | 0.199 | 327099119.2
32484 | 10053.779 | 158.708 | 1.596 | 13.8 | 0.19 | 326586957.0
32860 | 10110.726 | 158.822 | 1.606 | 12.14 | 0.168 | 332238456.4
32987 | 10060.478 | 158.878 | 1.598 | 11.83 | 0.164 | 331864987.8
33114 | 10126.87 | 159.048 | 1.611 | 14.33 | 0.198 | 335341173.2
33369 | 10068.715 | 159.048 | 1.601 | 12 | 0.168 | 335982950.8
33497 | 9964.8 | 159.501 | 1.589 | 12.78 | 0.178 | 333790905.6
33885 | 10177.467 | 156.785 | 1.596 | 12.03 | 0.163 | 344863469.3
34015 | 10069.703 | 155.427 | 1.565 | 14.07 | 0.19 | 342520947.5
34146 | 10039.781 | 159.048 | 1.597 | 13.42 | 0.182 | 342818362.0
34409 | 10131.942 | 157.124 | 1.592 | 11.27 | 0.154 | 348629992.3
34674 | 10091.175 | 158.878 | 1.603 | 13.42 | 0.185 | 349901401.9
34941 | 9936.688 | 158.935 | 1.579 | 11.44 | 0.159 | 347197815.4
35076 | 10095.151 | 157.916 | 1.594 | 14.31 | 0.194 | 354097516.5
35482 | 9989.961 | 158.878 | 1.587 | 12.9 | 0.178 | 354463796.2
35618 | 9978.388 | 160.18 | 1.598 | 13.92 | 0.192 | 355410223.8
35755 | 10073.97 | 159.048 | 1.602 | 12.92 | 0.179 | 360194797.3
36031 | 9945.774 | 160.349 | 1.595 | 13.88 | 0.194 | 358356183.0
36169 | 10032.155 | 157.747 | 1.583 | 14.43 | 0.197 | 362853014.2
36588 | 9949.167 | 158.312 | 1.575 | 14.65 | 0.199 | 364020122.2
36729 | 10058.254 | 157.52 | 1.584 | 12.45 | 0.168 | 369429611.2
36870 | 10008.045 | 159.218 | 1.593 | 13.18 | 0.181 | 368996619.1
37154 | 9951.515 | 158.086 | 1.573 | 14.44 | 0.197 | 369738588.3
37440 | 9963.971 | 160.462 | 1.599 | 14.57 | 0.2 | 373051074.2
37729 | 9975.234 | 158.539 | 1.581 | 12.86 | 0.177 | 376355603.6
37874 | 9939.252 | 158.822 | 1.579 | 12.91 | 0.176 | 376439230.2
38312 | 9871.668 | 159.331 | 1.573 | 12.26 | 0.168 | 378203344.4
38460 | 9930.992 | 160.462 | 1.594 | 13.07 | 0.18 | 381945952.3
38608 | 9884.853 | 160.293 | 1.584 | 14.08 | 0.195 | 381634404.6
38905 | 9876.724 | 159.897 | 1.579 | 12.98 | 0.179 | 384253947.2
39055 | 9956.986 | 159.331 | 1.586 | 14.73 | 0.201 | 388870088.2
39507 | 9935.242 | 157.916 | 1.569 | 10.09 | 0.138 | 392511605.7
39659 | 9966.096 | 158.199 | 1.577 | 16.1 | 0.216 | 395245401.3
39811 | 9919.051 | 159.387 | 1.581 | 14.52 | 0.198 | 394887339.4
40118 | 9820.62 | 160.802 | 1.579 | 13.76 | 0.19 | 393983633.2
40427 | 9908.975 | 159.784 | 1.583 | 11.79 | 0.162 | 400590132.3
40739 | 9825.072 | 159.557 | 1.568 | 14.29 | 0.196 | 400263608.2
40895 | 9940.659 | 158.03 | 1.571 | 13.47 | 0.181 | 406523249.8
41369 | 9814.424 | 159.897 | 1.569 | 13.63 | 0.186 | 406012906.5
41528 | 9881.168 | 160.18 | 1.583 | 13.11 | 0.179 | 410345144.7
41687 | 9925.097 | 159.501 | 1.583 | 13.53 | 0.186 | 413747518.6
42009 | 9854.691 | 158.369 | 1.561 | 12.33 | 0.168 | 413985714.2
42170 | 10008.868 | 157.124 | 1.573 | 13.18 | 0.176 | 422073963.6
42658 | 9929.482 | 156.445 | 1.553 | 12.94 | 0.173 | 423571843.2
42822 | 9895.366 | 157.973 | 1.563 | 13.89 | 0.185 | 423739362.9
42987 | 9912.373 | 158.312 | 1.569 | 11.45 | 0.154 | 426103178.2
43318 | 9864.252 | 158.765 | 1.566 | 14.38 | 0.195 | 427299668.1
43652 | 9680.1 | 160.745 | 1.556 | 13.31 | 0.182 | 422555725.2
43988 | 9826.256 | 159.331 | 1.566 | 12.14 | 0.164 | 432237348.9
44158 | 9839.392 | 158.708 | 1.562 | 14.01 | 0.189 | 434487871.9
44669 | 9916.09 | 158.143 | 1.568 | 13.37 | 0.18 | 442941824.2
44841 | 9756.253 | 159.953 | 1.561 | 13.07 | 0.178 | 437480140.8
45013 | 9834.297 | 158.482 | 1.559 | 12.61 | 0.17 | 442671210.9
45360 | 9790.97 | 158.426 | 1.551 | 13.79 | 0.185 | 444118399.2
45534 | 9836.579 | 158.199 | 1.556 | 13.81 | 0.184 | 447898788.2
46061 | 9748.101 | 159.727 | 1.557 | 12.94 | 0.175 | 449007280.2
46239 | 9873.323 | 157.69 | 1.557 | 14.83 | 0.198 | 456532582.2
46416 | 9899.692 | 158.595 | 1.57 | 12.57 | 0.169 | 459504103.9
46774 | 9791.553 | 159.67 | 1.563 | 14.24 | 0.194 | 457990100.0
47134 | 9905.275 | 155.823 | 1.543 | 12.6 | 0.167 | 466875231.8
47498 | 9766.882 | 160.519 | 1.568 | 13.7 | 0.185 | 463907361.2
47680 | 9815.577 | 158.765 | 1.558 | 13.75 | 0.186 | 468006711.4
48232 | 9829.918 | 158.991 | 1.563 | 12.52 | 0.169 | 474116605.0
48418 | 9725.483 | 160.632 | 1.562 | 14.08 | 0.192 | 470888435.9
48604 | 9783.583 | 158.708 | 1.553 | 12.9 | 0.174 | 475521268.1
48978 | 9699.163 | 160.066 | 1.553 | 14.35 | 0.194 | 475045605.4
49167 | 9753.472 | 159.501 | 1.556 | 12.4 | 0.167 | 479548957.8
49736 | 9728.501 | 159.614 | 1.553 | 13.62 | 0.184 | 483856725.7
49927 | 9870.941 | 157.69 | 1.557 | 14.55 | 0.193 | 492826471.3
50119 | 9903.575 | 158.199 | 1.567 | 13.35 | 0.179 | 496357275.4
50505 | 9786.879 | 159.897 | 1.565 | 14.76 | 0.201 | 494286323.9
50895 | 9548.528 | 161.198 | 1.539 | 15.9 | 0.217 | 485972332.6
51287 | 9756.499 | 160.123 | 1.562 | 14.07 | 0.188 | 500381564.2
51484 | 9701.398 | 159.84 | 1.551 | 14.65 | 0.199 | 499466774.6
52080 | 9702.998 | 160.689 | 1.559 | 12.99 | 0.176 | 505332135.8
52280 | 9700.394 | 160.066 | 1.553 | 12.98 | 0.176 | 507136598.3
52481 | 9845.486 | 158.312 | 1.559 | 14.06 | 0.188 | 516700950.8
52886 | 9689.192 | 160.349 | 1.554 | 16.11 | 0.218 | 512422608.1
53089 | 9690.291 | 160.802 | 1.558 | 14.95 | 0.203 | 514447858.9
53704 | 9733.511 | 159.897 | 1.556 | 12.86 | 0.174 | 522728474.7
53910 | 9661.037 | 159.784 | 1.544 | 14.51 | 0.196 | 520826504.7
54117 | 9728.182 | 159.784 | 1.554 | 14.03 | 0.188 | 526460025.3
54534 | 9741.229 | 158.426 | 1.543 | 14.29 | 0.191 | 531228182.3
54955 | 9724.84 | 159.953 | 1.556 | 13.07 | 0.176 | 534428582.2
55378 | 9729.199 | 158.652 | 1.544 | 13.55 | 0.182 | 538783582.2
55591 | 9642.139 | 159.387 | 1.537 | 13.76 | 0.184 | 536016149.1
56235 | 9701.625 | 160.01 | 1.552 | 15.09 | 0.201 | 545570881.9
56451 | 9682.191 | 159.557 | 1.545 | 14.7 | 0.198 | 546569364.1
56668 | 9690.691 | 159.784 | 1.548 | 14.73 | 0.197 | 549152077.6
57105 | 9690.707 | 158.03 | 1.531 | 15.3 | 0.203 | 553387823.2
57324 | 9656.716 | 159.67 | 1.542 | 13.06 | 0.174 | 553561588.0
57988 | 9612.619 | 159.614 | 1.534 | 14.54 | 0.194 | 557416550.6
58211 | 9698.807 | 159.444 | 1.546 | 15.42 | 0.205 | 564577254.3
58435 | 9687.982 | 159.614 | 1.546 | 12.79 | 0.172 | 566117228.2
58885 | 9556.061 | 160.915 | 1.538 | 12.84 | 0.174 | 562708652.0
59339 | 9713.957 | 159.218 | 1.547 | 13.94 | 0.185 | 576416494.4
59796 | 9532.476 | 159.048 | 1.516 | 13.69 | 0.183 | 570003934.9
60026 | 9581.182 | 160.01 | 1.533 | 14.97 | 0.197 | 575120030.7
60721 | 9649.42 | 157.916 | 1.524 | 14.94 | 0.196 | 585922431.8
60954 | 9627.149 | 159.897 | 1.539 | 14.52 | 0.192 | 586813240.1
61189 | 9586.834 | 159.67 | 1.531 | 15.22 | 0.203 | 586608785.6
61660 | 9595.408 | 158.312 | 1.519 | 14.67 | 0.193 | 591652857.3
61897 | 9601.006 | 160.745 | 1.543 | 14.25 | 0.189 | 594273468.4
62614 | 9612.257 | 159.218 | 1.53 | 14.76 | 0.197 | 601861859.8
62855 | 9588.317 | 158.312 | 1.518 | 13.35 | 0.176 | 602673665.0
63096 | 9530.816 | 160.519 | 1.53 | 15.5 | 0.205 | 601356366.3
63582 | 9571.984 | 160.406 | 1.535 | 13.11 | 0.175 | 608605886.7
64072 | 9561.137 | 159.105 | 1.521 | 14.15 | 0.188 | 612601169.9
64566 | 9502.973 | 160.519 | 1.525 | 13.04 | 0.173 | 613568954.7
64814 | 9589.094 | 159.727 | 1.532 | 14.39 | 0.19 | 621507538.5
65565 | 9543.25 | 160.519 | 1.532 | 13.03 | 0.174 | 625703186.2
65817 | 9548.481 | 159.784 | 1.526 | 16.13 | 0.214 | 628452374.0
66070 | 9548.479 | 159.67 | 1.525 | 13.14 | 0.174 | 630868007.5
66579 | 9593.673 | 160.462 | 1.539 | 14.47 | 0.192 | 638737154.7
66835 | 9508.295 | 160.745 | 1.528 | 16.73 | 0.224 | 635486896.3
67609 | 9573.668 | 159.444 | 1.526 | 13.99 | 0.185 | 647266119.8
67869 | 9535.887 | 159.557 | 1.522 | 14.44 | 0.191 | 647191114.8
68130 | 9501.324 | 159.897 | 1.519 | 13.5 | 0.179 | 647325204.1
68655 | 9521.489 | 160.859 | 1.532 | 14.41 | 0.191 | 653697827.3
69184 | 9437.502 | 160.802 | 1.518 | 14.19 | 0.19 | 652924138.4
69717 | 9500.202 | 160.519 | 1.525 | 15.26 | 0.202 | 662325582.8
69985 | 9516.082 | 158.878 | 1.512 | 14.14 | 0.186 | 665982998.8
70795 | 9447.037 | 159.614 | 1.508 | 15.08 | 0.197 | 668802984.4
71067 | 9538.546 | 160.576 | 1.532 | 13.87 | 0.183 | 677875848.6
71341 | 9469.047 | 159.67 | 1.512 | 15.8 | 0.209 | 675531282.0
71890 | 9495.049 | 159.614 | 1.516 | 15.91 | 0.208 | 682599072.6
72167 | 9449.44 | 160.01 | 1.512 | 14.07 | 0.185 | 681937736.5
73002 | 9435.343 | 159.84 | 1.508 | 13.75 | 0.181 | 688798909.7
73283 | 9451.441 | 160.519 | 1.517 | 15.16 | 0.199 | 692629950.8
73565 | 9501.46 | 159.331 | 1.514 | 16.57 | 0.217 | 698974904.9
74132 | 9436.32 | 159.67 | 1.507 | 14.81 | 0.194 | 699533274.2
74703 | 9459.688 | 159.331 | 1.507 | 13.32 | 0.174 | 706667072.7
75278 | 9319.157 | 159.784 | 1.489 | 15.33 | 0.2 | 701527500.6
75568 | 9395.968 | 159.614 | 1.5 | 15.78 | 0.203 | 710034509.8
76443 | 9374.807 | 159.897 | 1.499 | 15.72 | 0.204 | 716638371.5
76737 | 9434.384 | 159.557 | 1.505 | 14.22 | 0.185 | 723966325.0
77032 | 9383.659 | 159.444 | 1.496 | 16.76 | 0.218 | 722842020.1
77625 | 9397.472 | 161.651 | 1.519 | 15.49 | 0.203 | 729478764
77924 | 9391.617 | 158.652 | 1.49 | 16.37 | 0.214 | 731832363.1
78826 | 9401.74 | 159.444 | 1.499 | 15.95 | 0.205 | 741101557.2
79129 | 9384.525 | 160.18 | 1.503 | 14.73 | 0.192 | 742588078.7
79433 | 9331.638 | 160.576 | 1.498 | 16.16 | 0.211 | 741240001.3
80045 | 9370.294 | 159.84 | 1.498 | 16.2 | 0.21 | 750045183.2
80662 | 9329.245 | 160.632 | 1.499 | 15.04 | 0.196 | 752515560.2
81284 | 9353.362 | 160.123 | 1.498 | 14.04 | 0.183 | 760278676.8
81596 | 9317.861 | 159.105 | 1.483 | 15.57 | 0.201 | 760300186.2
82541 | 9352.168 | 159.161 | 1.489 | 16.3 | 0.208 | 771937298.9
82858 | 9349.185 | 160.236 | 1.498 | 13.77 | 0.179 | 774654770.7
83177 | 9310.531 | 158.935 | 1.48 | 15.26 | 0.197 | 774422037.0
83818 | 9333.877 | 159.727 | 1.491 | 13.15 | 0.169 | 782346902.4
84140 | 9350.021 | 159.784 | 1.494 | 15.73 | 0.203 | 786710766.9
85114 | 9301.223 | 159.444 | 1.483 | 14.81 | 0.191 | 791664294.4
85442 | 9282.299 | 160.349 | 1.488 | 14.01 | 0.181 | 793098191.2
85770 | 9361.43 | 159.557 | 1.494 | 14.34 | 0.185 | 802929851.1
86431 | 9120.488 | 160.406 | 1.463 | 14.77 | 0.192 | 788292898.3
87097 | 9287.403 | 159.557 | 1.482 | 16.05 | 0.203 | 808904939.1
87768 | 9283.337 | 161.085 | 1.495 | 15.76 | 0.204 | 814779921.8
88105 | 9274.461 | 160.01 | 1.484 | 14.59 | 0.19 | 817126386.4
89126 | 9193.298 | 159.84 | 1.469 | 14.75 | 0.19 | 819361877.5
89468 | 9294.545 | 159.331 | 1.481 | 13.73 | 0.175 | 831564352.1
89812 | 9294.786 | 160.123 | 1.488 | 15.37 | 0.198 | 834783320.2
90504 | 9250.288 | 160.576 | 1.485 | 14.64 | 0.19 | 837188065.2
90852 | 9316.027 | 160.293 | 1.493 | 15.91 | 0.205 | 846379685.0
91904 | 9217.073 | 160.236 | 1.477 | 14.02 | 0.182 | 847085877.0
92258 | 9213.558 | 159.897 | 1.473 | 16.77 | 0.214 | 850024434.0
92612 | 9245.568 | 159.727 | 1.477 | 15.81 | 0.202 | 856250543.6
93326 | 9249.704 | 159.048 | 1.471 | 15.27 | 0.195 | 863237875.5
94045 | 9253.546 | 159.614 | 1.477 | 15.11 | 0.193 | 870249733.6
94770 | 9275.754 | 159.953 | 1.484 | 14.86 | 0.191 | 879063206.6
95134 | 9203.144 | 159.897 | 1.472 | 14.8 | 0.191 | 875531901.3
96236 | 9146.949 | 159.897 | 1.463 | 15.21 | 0.194 | 880265784.0
96606 | 9252.178 | 157.916 | 1.461 | 14.06 | 0.176 | 893815907.9
96977 | 9117.661 | 160.236 | 1.461 | 14.12 | 0.18 | 884203410.8
97724 | 9198.605 | 159.84 | 1.47 | 15.59 | 0.197 | 898924475.0
98100 | 9171.457 | 160.915 | 1.476 | 13.77 | 0.177 | 899719931.7
99236 | 9165.337 | 159.557 | 1.462 | 14.66 | 0.187 | 909531382.5
99617 | 9271.586 | 160.01 | 1.484 | 16.38 | 0.208 | 923607582.6
100000 | 9170.022 | 158.935 | 1.457 | 15.95 | 0.204 | 917002200
101029 | 9199.113 | 159.784 | 1.47 | 16.33 | 0.206 | 929377187.3
101547 | 9172.573 | 160.293 | 1.47 | 15.63 | 0.2 | 931447270.4
102068 | 9133.409 | 158.256 | 1.445 | 13.4 | 0.17 | 932228789.8
102592 | 9149.557 | 160.406 | 1.468 | 13.98 | 0.176 | 938671351.7
103647 | 9130.515 | 160.01 | 1.461 | 15.61 | 0.199 | 946350488.2
104179 | 9131.348 | 160.519 | 1.466 | 14.85 | 0.189 | 951294703.3
104713 | 9177.833 | 160.576 | 1.474 | 16.61 | 0.212 | 961038426.9
105251 | 9065.552 | 160.915 | 1.459 | 14.67 | 0.189 | 954158413.6
106333 | 9139.463 | 160.632 | 1.468 | 14.69 | 0.187 | 971826519.2
106879 | 9031.192 | 160.462 | 1.449 | 14.93 | 0.191 | 965244769.8
107427 | 9033.243 | 160.462 | 1.449 | 14.64 | 0.185 | 970414195.8
107978 | 9088.785 | 157.124 | 1.428 | 15.35 | 0.19 | 981388826.7
109089 | 9166.441 | 158.765 | 1.455 | 16.01 | 0.197 | 999957882.2
109648 | 9193.541 | 160.349 | 1.474 | 16.34 | 0.206 | 1008053383.6
110211 | 9118.602 | 159.331 | 1.453 | 14.27 | 0.182 | 1004970245.0
110776 | 9057.131 | 159.557 | 1.445 | 13.65 | 0.172 | 1003312743.7
111916 | 9037.245 | 159.953 | 1.446 | 14.98 | 0.188 | 1011412311.4
112490 | 9057.521 | 159.105 | 1.441 | 16.24 | 0.202 | 1018880537.3
113067 | 8977.269 | 160.349 | 1.439 | 15.4 | 0.193 | 1015032874.0
113647 | 9066.905 | 159.048 | 1.442 | 16.53 | 0.205 | 1030426552.5
114816 | 8994.992 | 159.501 | 1.435 | 16.33 | 0.203 | 1032769001.5
115405 | 9064.114 | 159.614 | 1.447 | 16.13 | 0.2 | 1046044076.2
115997 | 9012.538 | 159.387 | 1.436 | 14.19 | 0.178 | 1045427370.4
116592 | 9028.751 | 158.991 | 1.435 | 16.4 | 0.203 | 1052680136.6
117791 | 9033.847 | 160.293 | 1.448 | 15.82 | 0.197 | 1064105872.0
118395 | 9022.27 | 159.897 | 1.443 | 15.02 | 0.189 | 1068191656.7
119003 | 9051.097 | 159.784 | 1.446 | 13.91 | 0.174 | 1077107696.3
119613 | 8986.67 | 159.444 | 1.433 | 14.21 | 0.178 | 1074922558.7
120844 | 9044.007 | 158.765 | 1.436 | 15.58 | 0.192 | 1092913981.9
121464 | 9058.769 | 159.614 | 1.446 | 15.64 | 0.194 | 1100314317.8
122087 | 8962.052 | 160.066 | 1.435 | 15.31 | 0.192 | 1094150042.5
122713 | 8978.332 | 159.444 | 1.432 | 14.66 | 0.182 | 1101758054.7
123975 | 8971.584 | 160.236 | 1.438 | 16.33 | 0.203 | 1112252126.4
124611 | 9041.944 | 159.161 | 1.439 | 13.85 | 0.172 | 1126725683.8
125251 | 8968.875 | 158.652 | 1.423 | 16.72 | 0.207 | 1123360562.6
125893 | 9038.647 | 159.274 | 1.44 | 16.19 | 0.199 | 1137902386.8
127188 | 8856.391 | 160.123 | 1.418 | 13.99 | 0.175 | 1126426658.5
127840 | 8920.72 | 160.123 | 1.428 | 16.51 | 0.203 | 1140424844.8
128496 | 8898.499 | 159.614 | 1.42 | 16.93 | 0.209 | 1143421527.5
129155 | 8998.191 | 160.689 | 1.446 | 15.84 | 0.196 | 1162161358.6
130484 | 8961.336 | 158.708 | 1.422 | 16.75 | 0.208 | 1169310966.6
131153 | 8979.683 | 160.066 | 1.437 | 15.41 | 0.19 | 1177712364.5
131826 | 8980.553 | 158.878 | 1.427 | 16.95 | 0.209 | 1183870379.8
132502 | 8913.624 | 160.462 | 1.43 | 16.22 | 0.201 | 1181073007.2
133865 | 8864.893 | 161.311 | 1.43 | 16.65 | 0.208 | 1186698901.4
134552 | 8907.749 | 159.614 | 1.422 | 15.04 | 0.186 | 1198555443.4
135242 | 8865.115 | 159.784 | 1.416 | 15.53 | 0.191 | 1198935882.8
135936 | 8926.502 | 160.293 | 1.431 | 15.5 | 0.191 | 1213432975.9
137334 | 8864.829 | 160.236 | 1.42 | 14.35 | 0.179 | 1217442425.9
138039 | 8889.967 | 159.897 | 1.421 | 17.24 | 0.212 | 1227162154.7
138747 | 8921.517 | 157.973 | 1.409 | 15.92 | 0.194 | 1237833719.2
139459 | 8910.18 | 160.349 | 1.429 | 14.6 | 0.179 | 1242604792.6
140893 | 8889.831 | 159.501 | 1.418 | 15.55 | 0.192 | 1252514959.1
141616 | 8859.187 | 159.444 | 1.413 | 16.42 | 0.201 | 1254602626.2
142343 | 8884.976 | 160.349 | 1.425 | 16.38 | 0.201 | 1264714138.8
143073 | 8826.92 | 159.727 | 1.41 | 16.63 | 0.205 | 1262893925.2
144544 | 8767.175 | 158.708 | 1.391 | 15.43 | 0.187 | 1267242543.2
145286 | 8864.659 | 159.161 | 1.411 | 16.17 | 0.194 | 1287910847.5
146031 | 8879.318 | 160.576 | 1.426 | 15.72 | 0.193 | 1296655686.9
146780 | 8805.181 | 160.462 | 1.413 | 15.84 | 0.196 | 1292424467.2
148290 | 8824.404 | 160.689 | 1.418 | 16.79 | 0.206 | 1308570869.2
149051 | 8797.07 | 160.123 | 1.409 | 15.49 | 0.191 | 1311212080.6
149816 | 8882.082 | 159.557 | 1.417 | 15.68 | 0.191 | 1330677996.9
150584 | 8784.824 | 159.84 | 1.404 | 16.64 | 0.204 | 1322853937.2
152133 | 8823.069 | 159.897 | 1.411 | 15.93 | 0.194 | 1342279956.2
152914 | 8826.795 | 159.953 | 1.412 | 17.05 | 0.208 | 1349740530.6
153698 | 8679.247 | 158.878 | 1.379 | 14.84 | 0.181 | 1333982905.4
154486 | 8733.673 | 159.557 | 1.394 | 15.67 | 0.187 | 1349230207.1
156075 | 8782.191 | 159.953 | 1.405 | 16.51 | 0.199 | 1370680460.3
156876 | 8733.319 | 160.632 | 1.403 | 16.74 | 0.204 | 1370048151.4
157681 | 8764.706 | 159.161 | 1.395 | 15.93 | 0.193 | 1382027606.8
158490 | 8732.937 | 161.141 | 1.407 | 16.06 | 0.196 | 1384083185.1
160120 | 8698.902 | 159.784 | 1.39 | 15.57 | 0.19 | 1392868188.2
160941 | 8689.924 | 160.293 | 1.393 | 16.13 | 0.195 | 1398565058.5
161767 | 8717.004 | 160.689 | 1.401 | 16.76 | 0.203 | 1410123586.1
162597 | 8708.483 | 159.784 | 1.391 | 15.31 | 0.186 | 1415973210.4
164269 | 8685.643 | 158.878 | 1.38 | 15.39 | 0.184 | 1426781890.0
165112 | 8764.908 | 160.123 | 1.403 | 17.19 | 0.205 | 1447191489.7
165959 | 8761.25 | 159.444 | 1.397 | 17.13 | 0.207 | 1454008288.8
166811 | 8657.452 | 159.67 | 1.382 | 16.96 | 0.205 | 1444158225.6
168526 | 8707.996 | 159.557 | 1.389 | 16.24 | 0.194 | 1467523733.9
169391 | 8660.269 | 160.123 | 1.387 | 14.96 | 0.181 | 1466971626.2
170260 | 8711.895 | 159.784 | 1.392 | 17.21 | 0.206 | 1483287242.7
171133 | 8667.284 | 159.84 | 1.385 | 17.08 | 0.206 | 1483258312.8
172894 | 8779.643 | 159.614 | 1.401 | 16.69 | 0.2 | 1517947596.8
173781 | 8748.581 | 158.652 | 1.388 | 16.21 | 0.195 | 1520337154.8
174672 | 8627.264 | 158.991 | 1.372 | 16.44 | 0.196 | 1506941457.4
175568 | 8675.67 | 160.293 | 1.391 | 15.62 | 0.186 | 1523170030.6
177374 | 8619.629 | 161.141 | 1.389 | 16.54 | 0.201 | 1528898074.2
178284 | 8615.689 | 160.01 | 1.379 | 16.15 | 0.194 | 1536039497.7
179199 | 8613.598 | 159.501 | 1.374 | 14.32 | 0.171 | 1543548148.0
180118 | 8698.056 | 159.274 | 1.385 | 16.52 | 0.196 | 1566676450.6
181971 | 8646.513 | 161.085 | 1.393 | 15.91 | 0.192 | 1573414617.1
182904 | 8615.319 | 160.915 | 1.386 | 15.76 | 0.191 | 1575776306.4
183842 | 8620.022 | 160.972 | 1.388 | 18.27 | 0.22 | 1584722084.5
184785 | 8589.258 | 160.406 | 1.378 | 15.93 | 0.192 | 1587166039.5
186686 | 8553.173 | 160.689 | 1.374 | 15.08 | 0.181 | 1596757654.7
187644 | 8661.678 | 159.387 | 1.381 | 17.23 | 0.204 | 1625311906.6
188607 | 8649.98 | 160.576 | 1.389 | 17.09 | 0.205 | 1631446777.9
189574 | 8589.949 | 159.67 | 1.372 | 15.05 | 0.181 | 1628430991.7
191524 | 8587.699 | 160.123 | 1.375 | 16.91 | 0.201 | 1644750463.3
192507 | 8609.973 | 160.01 | 1.378 | 18.52 | 0.22 | 1657480072.3
193494 | 8574.805 | 159.897 | 1.371 | 16.57 | 0.198 | 1659173318.7
194487 | 8543.846 | 159.614 | 1.364 | 17.49 | 0.207 | 1661666977.0
196487 | 8534.865 | 159.444 | 1.361 | 17.48 | 0.205 | 1676990019.3
197495 | 8562.527 | 160.236 | 1.372 | 17.28 | 0.204 | 1691056269.9
198508 | 8586.278 | 160.462 | 1.378 | 17.81 | 0.212 | 1704444873.2
199527 | 8559.085 | 159.67 | 1.367 | 17.52 | 0.208 | 1707768552.8
201579 | 8537.514 | 160.123 | 1.367 | 17.31 | 0.205 | 1720983534.6
202613 | 8544.286 | 160.462 | 1.371 | 18.23 | 0.216 | 1731183419.3
203653 | 8558.805 | 159.387 | 1.364 | 16.79 | 0.198 | 1743026314.7
204697 | 8523.997 | 160.066 | 1.364 | 16.97 | 0.2 | 1744836613.9
206803 | 8575.747 | 159.501 | 1.368 | 16.15 | 0.19 | 1773490206.8
207864 | 8477.266 | 159.727 | 1.354 | 16.73 | 0.198 | 1762118419.8
208930 | 8579.736 | 160.519 | 1.377 | 16.89 | 0.199 | 1792564242.5
210002 | 8555.723 | 160.123 | 1.37 | 16.12 | 0.193 | 1796718941.4
212162 | 8507.724 | 159.218 | 1.355 | 17.12 | 0.202 | 1805015739.3
213250 | 8499.106 | 159.387 | 1.355 | 17.17 | 0.2 | 1812434354.5
214344 | 8524.302 | 159.501 | 1.36 | 17.65 | 0.206 | 1827132987.9
215444 | 8444.423 | 159.897 | 1.35 | 16.54 | 0.195 | 1819300268.8
217660 | 8542.302 | 159.727 | 1.364 | 16.39 | 0.191 | 1859317453.3
218777 | 8466.836 | 159.727 | 1.352 | 17.09 | 0.201 | 1852348979.6
219899 | 8442.084 | 160.066 | 1.351 | 16.82 | 0.197 | 1856405829.5
221027 | 8473.392 | 160.462 | 1.36 | 17.16 | 0.201 | 1872848413.6
223301 | 8479.575 | 160.236 | 1.359 | 16.43 | 0.194 | 1893497577.1
224446 | 8430.829 | 159.953 | 1.349 | 17.97 | 0.211 | 1892265845.7
225598 | 8449.211 | 158.595 | 1.34 | 16.34 | 0.189 | 1906125103.2
226755 | 8464.106 | 159.727 | 1.352 | 15.95 | 0.185 | 1919278356.0
229087 | 8478.625 | 159.727 | 1.354 | 17.95 | 0.209 | 1942342765.4
230262 | 8423.047 | 160.01 | 1.348 | 16.87 | 0.198 | 1939507648.3
231444 | 8402.811 | 160.349 | 1.347 | 16.56 | 0.194 | 1944780189.1
232631 | 8472.03 | 158.878 | 1.346 | 17.16 | 0.199 | 1970856810.9
235024 | 8407.428 | 160.293 | 1.348 | 16.78 | 0.196 | 1975947358.3
236230 | 8382.15 | 160.293 | 1.344 | 16.97 | 0.198 | 1980115294.5
237441 | 8432.629 | 160.236 | 1.351 | 15.91 | 0.186 | 2002251862.4
238659 | 8450.054 | 158.822 | 1.342 | 16.21 | 0.188 | 2016681437.6
241114 | 8376.128 | 160.123 | 1.341 | 16.02 | 0.187 | 2019601726.6
242351 | 8378.566 | 158.708 | 1.33 | 16.04 | 0.185 | 2030553848.7
243595 | 8433.825 | 158.935 | 1.34 | 15.76 | 0.18 | 2054437600.9
244844 | 8523.194 | 159.501 | 1.359 | 17.02 | 0.197 | 2086852911.7
247363 | 8396.391 | 160.349 | 1.346 | 16.89 | 0.199 | 2076956466.9
248632 | 8323.801 | 160.689 | 1.338 | 15.75 | 0.185 | 2069563290.2
249907 | 8348.614 | 160.802 | 1.342 | 17.19 | 0.2 | 2086377078.9
251189 | 8375.741 | 160.01 | 1.34 | 14.83 | 0.173 | 2103894006.0
253773 | 8361.71 | 160.519 | 1.342 | 17.01 | 0.198 | 2121976231.8
255075 | 8367.203 | 160.632 | 1.344 | 15.94 | 0.186 | 2134264305.2
256383 | 8377.721 | 159.331 | 1.335 | 16.85 | 0.195 | 2147905243.1
257699 | 8368.867 | 160.18 | 1.341 | 16.08 | 0.186 | 2156648657.0
260349 | 8367.044 | 159.105 | 1.331 | 15.25 | 0.176 | 2178351538.4
261685 | 8335.373 | 159.444 | 1.329 | 15.34 | 0.177 | 2181242083.5
263027 | 8406.999 | 159.897 | 1.344 | 17.98 | 0.206 | 2211267726.0
264377 | 8315.138 | 159.897 | 1.33 | 16.66 | 0.194 | 2198331239.0
267096 | 8342.59 | 159.784 | 1.333 | 17.6 | 0.202 | 2228272418.6
268466 | 8352.716 | 160.462 | 1.34 | 16.64 | 0.193 | 2242420253.7
269843 | 8364.124 | 160.123 | 1.339 | 17.47 | 0.203 | 2257000312.5
271228 | 8370.888 | 160.01 | 1.339 | 18.18 | 0.21 | 2270419210.5
274018 | 8274.203 | 160.01 | 1.324 | 15.93 | 0.185 | 2267280557.7
275423 | 8271.926 | 159.274 | 1.318 | 14.61 | 0.167 | 2278278674.7
276836 | 8312.535 | 160.576 | 1.335 | 15.28 | 0.175 | 2301208939.3
278256 | 8399.508 | 160.406 | 1.347 | 17.07 | 0.198 | 2337213498.0
281119 | 8323.913 | 159.501 | 1.328 | 17.37 | 0.202 | 2340010098.6
282561 | 8324.055 | 160.01 | 1.332 | 16.11 | 0.185 | 2352053304.9
284010 | 8236.764 | 160.123 | 1.319 | 15.8 | 0.183 | 2339323343.6
285467 | 8248.388 | 159.897 | 1.319 | 15.67 | 0.179 | 2354642577.2
288404 | 8224.236 | 160.349 | 1.319 | 17.66 | 0.202 | 2371902559.3
289883 | 8256.845 | 159.84 | 1.32 | 16.86 | 0.192 | 2393518999.1
291370 | 8200.069 | 159.67 | 1.309 | 17.58 | 0.2 | 2389254104.5
292865 | 8255.088 | 160.066 | 1.321 | 17.48 | 0.198 | 2417626347.1
295877 | 8237.031 | 160.632 | 1.323 | 17.72 | 0.203 | 2437148021.2
297395 | 8223.674 | 161.538 | 1.328 | 17.4 | 0.201 | 2445679529.2
298921 | 8213.283 | 160.01 | 1.314 | 16.39 | 0.189 | 2455122767.6
300454 | 8231.723 | 159.67 | 1.314 | 17.6 | 0.2 | 2473254102.2
303545 | 8222.141 | 160.462 | 1.319 | 18.19 | 0.207 | 2495789789.8
305102 | 8226.417 | 159.784 | 1.314 | 18.36 | 0.209 | 2509896279.5
306667 | 8187.734 | 160.066 | 1.311 | 16.96 | 0.193 | 2510907822.6
308240 | 8221.895 | 159.557 | 1.312 | 17.36 | 0.196 | 2534316914.8
311411 | 8219.808 | 159.444 | 1.311 | 16.37 | 0.185 | 2559738629.1
313009 | 8183.489 | 159.557 | 1.306 | 16.53 | 0.187 | 2561505708.4
314614 | 8199.281 | 159.727 | 1.31 | 16.8 | 0.19 | 2579608592.5
316228 | 8114.935 | 160.519 | 1.303 | 16.9 | 0.192 | 2566169665.2
319481 | 8153.185 | 160.18 | 1.306 | 15.76 | 0.178 | 2604787697.0
321120 | 8245.911 | 158.991 | 1.311 | 15.51 | 0.175 | 2647926940.3
322767 | 8131.238 | 159.161 | 1.294 | 16.45 | 0.186 | 2624495295.5
324423 | 8140.703 | 159.557 | 1.299 | 16.08 | 0.18 | 2641031289.4
327760 | 8122.579 | 159.444 | 1.295 | 16.64 | 0.186 | 2662256493.0
329442 | 8115.406 | 160.972 | 1.306 | 17.52 | 0.197 | 2673555583.5
331132 | 8131.844 | 158.935 | 1.292 | 15.35 | 0.173 | 2692713767.4
332830 | 8105.28 | 160.01 | 1.297 | 17.45 | 0.195 | 2697680342.4
336254 | 8118.897 | 160.066 | 1.3 | 16.77 | 0.188 | 2730011591.8
337979 | 8063.689 | 160.462 | 1.294 | 17.35 | 0.196 | 2725357544.5
339713 | 8097.513 | 159.218 | 1.289 | 16.56 | 0.185 | 2750830433.8
341455 | 8037.329 | 158.369 | 1.273 | 16.64 | 0.184 | 2744386173.7
344968 | 8065.967 | 159.331 | 1.285 | 17.77 | 0.195 | 2782500504.1
346737 | 8044.759 | 159.218 | 1.281 | 15.62 | 0.173 | 2789415601.4
348516 | 8079.903 | 159.048 | 1.285 | 17.2 | 0.189 | 2815975473.9
350304 | 8034.29 | 160.406 | 1.289 | 15.72 | 0.176 | 2814443924.2
353907 | 8044.445 | 160.293 | 1.289 | 15.72 | 0.176 | 2846985396.6
355723 | 8082.783 | 158.878 | 1.284 | 17.57 | 0.195 | 2875231817.1
357548 | 8055.073 | 159.784 | 1.287 | 16.52 | 0.183 | 2880075241.0
359382 | 7984.322 | 160.349 | 1.28 | 16.14 | 0.18 | 2869421609.0
363079 | 8005.013 | 159.444 | 1.276 | 17.11 | 0.189 | 2906452115.0
364941 | 7981.881 | 159.897 | 1.276 | 16.49 | 0.182 | 2912915634.0
366813 | 8017.758 | 159.218 | 1.277 | 16.74 | 0.184 | 2941017865.3
368695 | 7997.308 | 158.199 | 1.265 | 17.86 | 0.195 | 2948567473.1
372487 | 8027.602 | 159.161 | 1.278 | 17.04 | 0.186 | 2990177386.2
374398 | 7992.799 | 158.086 | 1.264 | 17.19 | 0.188 | 2992487960.0
376319 | 8042.234 | 160.18 | 1.288 | 17.91 | 0.196 | 3026445456.6
378249 | 7990.315 | 160.859 | 1.285 | 16.85 | 0.189 | 3022328658.4
382140 | 7988.105 | 159.274 | 1.272 | 15.43 | 0.171 | 3052574444.7
384101 | 7946.114 | 159.501 | 1.267 | 16.2 | 0.178 | 3052110333.5
386071 | 7979.581 | 159.331 | 1.271 | 17.67 | 0.193 | 3080684816.3
388052 | 7913.257 | 159.953 | 1.266 | 16.7 | 0.184 | 3070755205.4
392043 | 7972.565 | 159.614 | 1.273 | 17.45 | 0.191 | 3125588300.3
394054 | 7964.17 | 160.462 | 1.278 | 17.23 | 0.19 | 3138313045.2
396076 | 7989.059 | 158.991 | 1.27 | 16.81 | 0.185 | 3164274532.5
398108 | 7926.028 | 159.444 | 1.264 | 16.83 | 0.184 | 3155415155.0
402203 | 7931.007 | 160.576 | 1.274 | 17.15 | 0.188 | 3189874808.4
404266 | 7900.213 | 159.84 | 1.263 | 17.15 | 0.189 | 3193787508.7
406340 | 7919.026 | 159.387 | 1.262 | 17.25 | 0.188 | 3217817024.8
408424 | 7888.582 | 158.369 | 1.249 | 16.74 | 0.181 | 3221886214.8
412626 | 7882.33 | 160.802 | 1.267 | 16.32 | 0.178 | 3252454298.6
414742 | 7907.745 | 158.652 | 1.255 | 16.3 | 0.178 | 3279673976.8
416870 | 7863.488 | 160.802 | 1.264 | 16.82 | 0.184 | 3278052242.6
419008 | 7903.13 | 159.953 | 1.264 | 17.6 | 0.192 | 3311474695.0
423318 | 7905.617 | 159.614 | 1.262 | 17 | 0.186 | 3346589977.2
425490 | 7857.977 | 159.274 | 1.252 | 16.12 | 0.175 | 3343490633.7
427673 | 7881.699 | 160.462 | 1.265 | 16.42 | 0.179 | 3370789856.4
429867 | 7881.32 | 159.274 | 1.255 | 15.08 | 0.165 | 3387919384.4
434288 | 7876.403 | 159.897 | 1.259 | 16.02 | 0.174 | 3420627306.1
436516 | 7873.263 | 159.897 | 1.259 | 16.96 | 0.185 | 3436805271.7
438756 | 7811.423 | 160.859 | 1.257 | 16.79 | 0.184 | 3427308709.8
441006 | 7794.898 | 160.18 | 1.249 | 15.53 | 0.169 | 3437596787.4
445543 | 7815.703 | 159.784 | 1.249 | 15.09 | 0.163 | 3482231761.7
447828 | 7869.682 | 159.444 | 1.255 | 17.08 | 0.184 | 3524263950.7
450126 | 7881.987 | 160.576 | 1.266 | 17.67 | 0.192 | 3547887280.4
452435 | 7819.669 | 160.576 | 1.256 | 17.7 | 0.194 | 3537891944.0
457089 | 7799.558 | 160.236 | 1.25 | 16.54 | 0.18 | 3565092166.7
459434 | 7816.29 | 160.01 | 1.251 | 17.74 | 0.192 | 3591069379.9
461790 | 7782.232 | 160.349 | 1.248 | 16.75 | 0.182 | 3593756915.3
464159 | 7828.03 | 158.312 | 1.239 | 15.52 | 0.166 | 3633450576.8
468934 | 7807.026 | 158.595 | 1.238 | 17.5 | 0.186 | 3660979930.3
471339 | 7789.041 | 159.953 | 1.246 | 16.88 | 0.181 | 3671278795.9
473757 | 7821.746 | 159.67 | 1.249 | 16.98 | 0.183 | 3705606919.7
476188 | 7782.321 | 159.84 | 1.244 | 18.12 | 0.195 | 3705847872.3
481086 | 7767.506 | 159.953 | 1.242 | 16.38 | 0.176 | 3736838391.5
483554 | 7743.855 | 159.614 | 1.236 | 17.01 | 0.182 | 3744572060.7
486035 | 7684.04 | 160.293 | 1.232 | 14.98 | 0.161 | 3734712381.4
488528 | 7767.649 | 159.501 | 1.239 | 17.05 | 0.181 | 3794714030.7
493553 | 7698.851 | 160.689 | 1.237 | 15.45 | 0.167 | 3799791007.6
496085 | 7696.158 | 160.519 | 1.235 | 17.06 | 0.183 | 3817948541.4
498630 | 7712.985 | 160.18 | 1.235 | 17.63 | 0.188 | 3845925710.5
501188 | 7697.484 | 161.368 | 1.242 | 17.26 | 0.186 | 3857886611.0
506343 | 7635.867 | 160.519 | 1.226 | 16.07 | 0.174 | 3866367804.4
508941 | 7686.191 | 160.236 | 1.232 | 17.43 | 0.185 | 3911817733.7
511551 | 7703.717 | 159.897 | 1.232 | 17.07 | 0.182 | 3940844135.1
514176 | 7659.814 | 159.727 | 1.223 | 15.5 | 0.165 | 3938492523.3
519465 | 7689.756 | 159.84 | 1.229 | 16.68 | 0.177 | 3994559100.5
522129 | 7662.55 | 159.331 | 1.221 | 18.03 | 0.191 | 4000839569.0
524808 | 7614.452 | 159.557 | 1.215 | 16.06 | 0.169 | 3996125325.2
527500 | 7609.044 | 160.236 | 1.219 | 15.32 | 0.162 | 4013770710
532926 | 7679.958 | 159.953 | 1.228 | 17.22 | 0.182 | 4092849297.1
535660 | 7642.386 | 158.765 | 1.213 | 17.21 | 0.181 | 4093720484.8
538408 | 7579.161 | 160.745 | 1.218 | 16.64 | 0.176 | 4080680915.7
541170 | 7647.372 | 159.897 | 1.223 | 17.81 | 0.187 | 4138528305.2
546737 | 7657.3 | 159.331 | 1.22 | 17.92 | 0.189 | 4186529230.1
549541 | 7636.368 | 158.482 | 1.21 | 16.45 | 0.172 | 4196497307.1
552361 | 7663.677 | 159.897 | 1.225 | 18.26 | 0.191 | 4233116291.4
555194 | 7574.737 | 160.01 | 1.212 | 15.98 | 0.17 | 4205448534.0
560905 | 7612.019 | 159.614 | 1.215 | 17.89 | 0.187 | 4269619517.2
563782 | 7571.039 | 160.462 | 1.215 | 15.48 | 0.164 | 4268415509.5
566675 | 7571.297 | 159.84 | 1.21 | 17.01 | 0.179 | 4290464727.5
569582 | 7542.486 | 160.519 | 1.211 | 17.91 | 0.188 | 4296064260.9
575440 | 7535.196 | 159.614 | 1.203 | 15.36 | 0.161 | 4336053186.2
578392 | 7556.555 | 159.953 | 1.209 | 16.36 | 0.17 | 4370650959.6
581360 | 7574.242 | 160.01 | 1.212 | 17.76 | 0.186 | 4403361329.1
584342 | 7506.53 | 159.897 | 1.2 | 17.6 | 0.184 | 4386380753.3
590353 | 7476.085 | 160.632 | 1.201 | 17.54 | 0.183 | 4413529208.0
593381 | 7500.848 | 159.953 | 1.2 | 17.78 | 0.184 | 4450860687.1
596425 | 7487.653 | 160.745 | 1.204 | 17.42 | 0.182 | 4465823440.5
599485 | 7517.457 | 159.84 | 1.202 | 17.02 | 0.177 | 4506602709.6
605651 | 7538.873 | 159.218 | 1.2 | 18.32 | 0.189 | 4565925971.3
608758 | 7459.56 | 159.784 | 1.192 | 16.76 | 0.174 | 4541066826.5
611881 | 7437.266 | 159.67 | 1.188 | 17.21 | 0.177 | 4550721757.3
615020 | 7532.01 | 159.784 | 1.203 | 16.12 | 0.166 | 4632336790.2
621346 | 7498.064 | 159.84 | 1.198 | 16.85 | 0.175 | 4658892074.1
624534 | 7531.837 | 159.897 | 1.204 | 16.27 | 0.169 | 4703888289.0
627738 | 7462.37 | 158.482 | 1.183 | 16.04 | 0.166 | 4684413219.1
630958 | 7469.859 | 160.349 | 1.198 | 16.18 | 0.166 | 4713167294.9
637448 | 7420.599 | 159.897 | 1.187 | 18.12 | 0.187 | 4730245991.4
640718 | 7404.769 | 160.915 | 1.192 | 16.43 | 0.17 | 4744368784.1
644005 | 7438.677 | 158.312 | 1.178 | 16.81 | 0.172 | 4790545181.4
647309 | 7430.714 | 158.878 | 1.181 | 17.93 | 0.181 | 4809968048.6
653967 | 7412.446 | 158.991 | 1.179 | 16.3 | 0.166 | 4847495073.3
657322 | 7449.614 | 159.67 | 1.189 | 16.52 | 0.168 | 4896795173.7
660694 | 7378.565 | 160.972 | 1.188 | 16.19 | 0.168 | 4874973624.1
664083 | 7392.45 | 158.935 | 1.175 | 17.43 | 0.178 | 4909200373.3
670914 | 7325.328 | 159.105 | 1.165 | 15.22 | 0.154 | 4914665109.8
674356 | 7345.784 | 160.01 | 1.175 | 15.87 | 0.16 | 4953673515.1
677815 | 7390.451 | 160.066 | 1.183 | 17.04 | 0.173 | 5009358544.6
681293 | 7351.288 | 160.236 | 1.178 | 18.15 | 0.186 | 5008381055.4
688301 | 7281.749 | 159.784 | 1.164 | 16.37 | 0.167 | 5012035118.4
691831 | 7373.324 | 157.237 | 1.159 | 17.6 | 0.174 | 5101094116.2
695381 | 7289.719 | 159.67 | 1.164 | 15.41 | 0.155 | 5069132087.9
698948 | 7346.049 | 159.331 | 1.17 | 17.32 | 0.174 | 5134506256.5
706137 | 7302.74 | 157.973 | 1.154 | 16.54 | 0.166 | 5156734915.4
709760 | 7245.858 | 159.218 | 1.154 | 17.13 | 0.17 | 5142820174.1
713401 | 7314.887 | 158.426 | 1.159 | 18.71 | 0.184 | 5218447700.7
717061 | 7259.331 | 159.784 | 1.16 | 18.06 | 0.181 | 5205383146.2
724436 | 7254.81 | 160.349 | 1.163 | 17.34 | 0.174 | 5255645537.2
728153 | 7215.275 | 159.161 | 1.148 | 16.32 | 0.164 | 5253824137.1
731888 | 7191.386 | 159.048 | 1.144 | 14.67 | 0.146 | 5263289116.8
735643 | 7195.322 | 160.01 | 1.151 | 16.39 | 0.162 | 5293188262.0
743210 | 7198.7 | 160.576 | 1.156 | 17.21 | 0.172 | 5350145827
747022 | 7218.131 | 159.387 | 1.15 | 17.4 | 0.173 | 5392102655.9
750855 | 7185.637 | 159.727 | 1.148 | 14.38 | 0.144 | 5395371469.6
754706 | 7178.317 | 159.897 | 1.148 | 17.03 | 0.169 | 5417518909.8
762470 | 7223.874 | 159.557 | 1.153 | 16.89 | 0.167 | 5507987208.8
766381 | 7149.505 | 160.066 | 1.144 | 16.63 | 0.166 | 5479244791.4
770313 | 7171.844 | 159.501 | 1.144 | 16.82 | 0.166 | 5524564667.2
774264 | 7144.271 | 160.18 | 1.144 | 16.6 | 0.165 | 5531551841.5
782228 | 7167.394 | 160.01 | 1.147 | 16.2 | 0.161 | 5606536273.8
786241 | 7127.501 | 160.123 | 1.141 | 16.99 | 0.169 | 5603933513.7
790275 | 7126.007 | 160.745 | 1.145 | 16.27 | 0.162 | 5631505181.9
794329 | 7150.785 | 159.274 | 1.139 | 17.36 | 0.171 | 5680075898.3
802499 | 7114.468 | 159.953 | 1.138 | 17.2 | 0.169 | 5709353455.5
806616 | 7166.186 | 159.84 | 1.145 | 17.39 | 0.171 | 5780360286.6
810754 | 7119.444 | 159.953 | 1.139 | 15.69 | 0.156 | 5772117700.8
814913 | 7128.908 | 159.331 | 1.136 | 17.21 | 0.169 | 5809439805.0
823296 | 7090.91 | 159.501 | 1.131 | 16.82 | 0.165 | 5837917839.4
827519 | 7109.17 | 159.501 | 1.134 | 16.85 | 0.165 | 5882973249.2
831764 | 7043.008 | 159.444 | 1.123 | 16.71 | 0.163 | 5858120506.1
836031 | 7136.987 | 160.123 | 1.143 | 17.55 | 0.171 | 5966742378.6
844631 | 7091.607 | 160.18 | 1.136 | 17.79 | 0.176 | 5989791112.0
848964 | 7003.724 | 160.349 | 1.123 | 15.96 | 0.158 | 5945909541.9
853319 | 7094.065 | 158.991 | 1.128 | 17.68 | 0.171 | 6053500451.7
857696 | 7017.646 | 159.67 | 1.121 | 16.44 | 0.16 | 6019006903.6
866519 | 7027.389 | 159.67 | 1.122 | 17.11 | 0.166 | 6089366088.9
870964 | 7019.634 | 159.784 | 1.122 | 17.3 | 0.168 | 6113848507.2
875432 | 7056.692 | 159.784 | 1.128 | 17.42 | 0.169 | 6177653990.9
879923 | 7032.663 | 159.84 | 1.124 | 18.12 | 0.176 | 6188201924.9
888974 | 7039.587 | 160.745 | 1.132 | 16.72 | 0.163 | 6258009813.7
893535 | 6967.818 | 159.727 | 1.113 | 15.66 | 0.153 | 6225989256.6
898118 | 6950.576 | 159.897 | 1.111 | 17.16 | 0.165 | 6242437416.0
902726 | 6977.573 | 159.84 | 1.115 | 16.21 | 0.156 | 6298836564.0
912011 | 6989.263 | 159.331 | 1.114 | 17.21 | 0.165 | 6374284737.9
916690 | 6982.601 | 158.991 | 1.11 | 16.8 | 0.161 | 6400880510.7
921393 | 6964.835 | 160.18 | 1.116 | 16.57 | 0.16 | 6417350215.2
926119 | 6953.637 | 160.01 | 1.113 | 16.47 | 0.159 | 6439895344.8
935646 | 6903.667 | 158.822 | 1.096 | 15.7 | 0.15 | 6459388413.9
940445 | 6951.278 | 160.01 | 1.112 | 17.28 | 0.164 | 6537294638.7
945270 | 6928.92 | 160.01 | 1.109 | 15.97 | 0.154 | 6549700208.4
950119 | 6914.702 | 159.784 | 1.105 | 17.62 | 0.169 | 6569789749.5
959892 | 6916.809 | 158.935 | 1.099 | 15.72 | 0.15 | 6639389624.6
964816 | 6851.409 | 160.462 | 1.099 | 15.34 | 0.147 | 6610349025.7
969766 | 6947.272 | 158.991 | 1.105 | 17.4 | 0.164 | 6737228178.4
974741 | 6924.457 | 157.69 | 1.092 | 16.53 | 0.156 | 6749552140.6
984767 | 6853.393 | 160.406 | 1.099 | 15.84 | 0.15 | 6748995264.4
989819 | 6846.511 | 159.67 | 1.093 | 15 | 0.143 | 6776806671.5
994897 | 6842.817 | 159.84 | 1.094 | 16.87 | 0.16 | 6807898104.8
1000000 | 6896.008 | 159.727 | 1.101 | 15.81 | 0.15 | 6896008000
1000001 | 6862.61 | 160.293 | 1.1 | 15.67 | 0.15 | 6862616862.6
1006417 | 6798.623 | 159.274 | 1.083 | 15.9 | 0.151 | 6842249763.8
1012875 | 6864.725 | 160.236 | 1.1 | 17.21 | 0.162 | 6953108334.4
1019374 | 6773.375 | 158.878 | 1.076 | 16.55 | 0.157 | 6904602367.2
1025915 | 6784.209 | 158.991 | 1.079 | 16.83 | 0.156 | 6960021776.2
1032498 | 6793.733 | 159.387 | 1.083 | 15.87 | 0.148 | 7014515735.0
1039123 | 6736.197 | 160.236 | 1.079 | 16.86 | 0.158 | 6999737235.2
1045790 | 6706.593 | 159.67 | 1.071 | 16.26 | 0.152 | 7013687893.5
1052501 | 6758.186 | 160.01 | 1.081 | 15.76 | 0.146 | 7112997523.2
1059254 | 6666.701 | 159.84 | 1.066 | 15.85 | 0.148 | 7061729701.1
1066051 | 6664.757 | 159.614 | 1.064 | 16.99 | 0.156 | 7104970864.6
1072891 | 6630.314 | 159.105 | 1.055 | 16.03 | 0.147 | 7113604217.8
1079776 | 6618.279 | 159.444 | 1.055 | 14.91 | 0.136 | 7146258825.5
1086704 | 6578.885 | 160.406 | 1.055 | 17.08 | 0.156 | 7149300645.0
1093677 | 6590.499 | 159.557 | 1.052 | 16.37 | 0.149 | 7207877174.8
1100695 | 6543.656 | 160.236 | 1.049 | 16.17 | 0.148 | 7202569440.9
1107757 | 6532.871 | 159.161 | 1.04 | 15.85 | 0.143 | 7236833580.3
1114865 | 6512.028 | 159.67 | 1.04 | 15.51 | 0.14 | 7260032096.2
1122019 | 6518.635 | 160.519 | 1.046 | 16.85 | 0.152 | 7314032324.1
1129218 | 6493.407 | 160.349 | 1.041 | 15.89 | 0.144 | 7332472065.7
1136464 | 6456.466 | 159.501 | 1.03 | 15.31 | 0.138 | 7337541176.2
1143756 | 6464.312 | 159.501 | 1.031 | 16.66 | 0.148 | 7393595635.9
1151095 | 6444.951 | 159.784 | 1.03 | 15.34 | 0.137 | 7418750871.3
1158481 | 6372.21 | 159.387 | 1.016 | 16.33 | 0.145 | 7382084213.0
1165915 | 6377.673 | 159.897 | 1.02 | 16.07 | 0.141 | 7435824615.8
1173396 | 6294.55 | 160.293 | 1.009 | 16.01 | 0.142 | 7385999791.8
1180925 | 6283.291 | 159.331 | 1.001 | 15.29 | 0.133 | 7420095424.2
1188503 | 6220.209 | 158.935 | 0.989 | 17.11 | 0.147 | 7392737057.1
1196129 | 6180.089 | 160.462 | 0.992 | 15.72 | 0.135 | 7392183675.5
1203804 | 6176.925 | 158.935 | 0.982 | 16.04 | 0.137 | 7435807022.7
1211528 | 6091.954 | 159.84 | 0.974 | 15.72 | 0.134 | 7380572845.7
1219302 | 6028.125 | 160.123 | 0.965 | 15.28 | 0.129 | 7350104868.8
1227126 | 6017.183 | 159.614 | 0.96 | 14.4 | 0.121 | 7383841706.1
1235000 | 5924.558 | 160.18 | 0.949 | 14.95 | 0.125 | 7316829130
1242924 | 5912.041 | 158.708 | 0.938 | 14.32 | 0.117 | 7348217647.9
1250899 | 5818.675 | 158.991 | 0.925 | 15.2 | 0.123 | 7278574738.8
1258926 | 5799.886 | 159.727 | 0.926 | 15.52 | 0.124 | 7301627282.4
1267004 | 5755.57 | 159.387 | 0.917 | 15.01 | 0.12 | 7292330212.3
1275134 | 5673.129 | 159.501 | 0.905 | 15.55 | 0.123 | 7233999674.3
1283316 | 5620.476 | 159.953 | 0.899 | 14.72 | 0.116 | 7212846778.4
1291550 | 5586.106 | 159.444 | 0.891 | 14 | 0.109 | 7214735204.3
1299837 | 5532.53 | 159.105 | 0.88 | 18.27 | 0.14 | 7191387197.6
1308178 | 5386.632 | 159.387 | 0.859 | 14.97 | 0.114 | 7046673476.5
1316572 | 5353.668 | 159.501 | 0.854 | 15.58 | 0.116 | 7048489386.1
1325020 | 5227.399 | 159.67 | 0.835 | 14.54 | 0.108 | 6926408223.0
1333522 | 5124.883 | 159.444 | 0.817 | 19.33 | 0.139 | 6834144227.9
1342079 | 4954.9 | 159.953 | 0.793 | 20.64 | 0.145 | 6649867237.1
1350690 | 4762.695 | 159.557 | 0.76 | 20.37 | 0.139 | 6432924509.5
1359357 | 4532.437 | 159.444 | 0.723 | 20.84 | 0.136 | 6161199963.0
1368079 | 4349.202 | 159.387 | 0.693 | 22.17 | 0.137 | 5950051923.0
1376858 | 4100.914 | 160.123 | 0.657 | 22.28 | 0.132 | 5646376248.2
1385692 | 3855.317 | 160.066 | 0.617 | 22.02 | 0.124 | 5342281924.4
1394584 | 3863.033 | 160.236 | 0.619 | 23.82 | 0.126 | 5387324013.3
1403532 | 3676.502 | 158.539 | 0.583 | 24.2 | 0.127 | 5160088205.1
1412538 | 3511.586 | 160.632 | 0.564 | 26.07 | 0.13 | 4960248665.3
1421602 | 3016.699 | 160.349 | 0.484 | 29.31 | 0.139 | 4288545331.8
1430723 | 2843.154 | 159.161 | 0.453 | 30.7 | 0.124 | 4067765820.3
1439904 | 2674.002 | 159.953 | 0.428 | 30.3 | 0.115 | 3850306175.8
1449143 | 2601.709 | 159.331 | 0.415 | 31.88 | 0.113 | 3770248385.4
1458442 | 2481.403 | 159.048 | 0.395 | 31.38 | 0.108 | 3618982354.1
1467800 | 2327.385 | 160.632 | 0.374 | 31.46 | 0.104 | 3416135703
1477218 | 2261.497 | 160.745 | 0.364 | 33.06 | 0.103 | 3340724075.3
1486697 | 2026.054 | 159.614 | 0.323 | 30.69 | 0.093 | 3012128403.6
1496236 | 2010.161 | 160.236 | 0.322 | 30.91 | 0.084 | 3007675254.0
1505837 | 1958.096 | 158.878 | 0.311 | 31.97 | 0.085 | 2948573406.4
1515499 | 2000.913 | 160.972 | 0.322 | 31.69 | 0.083 | 3032381650.6
1525223 | 1926.771 | 159.501 | 0.307 | 32.15 | 0.086 | 2938755444.9
1535010 | 1767.204 | 159.557 | 0.282 | 30.19 | 0.078 | 2712675812.0
1544860 | 1823.146 | 159.897 | 0.292 | 33.88 | 0.079 | 2816505329.6
1554772 | 1739.241 | 158.426 | 0.276 | 32.31 | 0.078 | 2704123208.1

## C6_PR_SP2_50_D
Fatigue: 4PB-PR Test (BS EN 12697‑24:2018) Annex D
.
SAMPLE ID | C6-PR
Complex Modulus at 10 Hz [MPa] | 11026 |  | ε0 [μm/m] | 209.398
Test Temperature | 20 °C |  | σ0 [kPa] | 1924
Loading control mode | Strain (On-specimen LVDT) |  | Nf, 50% [-] | 96977
Strain amplitude [μm/m] | 210 |  | Nf, ER [-] | 91202
Target temperature (°C) | 20
Frequency (Hz) | 10
Initial stiffness measured at cycle number | 100
Cycle | Complex Modulus | Strain amplitude | Stress amplitude | Phase Lag | Dissipated Energy | ER
| [MPa] | [μm/m] | [MPa] | [deg] | [kJ/m3] | [-]
1 | 10870.615 | 79.638 | 0.866 | 14.09 | 0.016 | 10870.615
2 | 9816.684 | 95.316 | 0.936 | 7.55 | 0.034 | 19633.368
3 | 9885.126 | 115.983 | 1.147 | 7.36 | 0.044 | 29655.378
4 | 9761.167 | 137.362 | 1.341 | 6.83 | 0.059 | 39044.668
5 | 9846.041 | 156.247 | 1.538 | 8.21 | 0.094 | 49230.205
6 | 9831.097 | 167.768 | 1.649 | 9.71 | 0.137 | 58986.582
7 | 9726.704 | 178.042 | 1.732 | 11.26 | 0.18 | 68086.928
8 | 9777.311 | 185.94 | 1.818 | 13 | 0.228 | 78218.488
9 | 9747.496 | 190.87 | 1.861 | 13.75 | 0.259 | 87727.464
10 | 9693.2 | 196.274 | 1.903 | 13.22 | 0.263 | 96932
11 | 9832.097 | 196.036 | 1.927 | 10.32 | 0.21 | 108153.067
12 | 9755.907 | 199.243 | 1.944 | 9.88 | 0.207 | 117070.884
13 | 9753.631 | 200.015 | 1.951 | 8.37 | 0.178 | 126797.203
14 | 9717.141 | 203.875 | 1.981 | 9.24 | 0.201 | 136039.974
15 | 9621.354 | 206.37 | 1.986 | 8.07 | 0.18 | 144320.31
16 | 9594.476 | 207.439 | 1.99 | 7.95 | 0.179 | 153511.616
17 | 9460.472 | 210.17 | 1.988 | 9.9 | 0.226 | 160828.024
18 | 9507.972 | 209.933 | 1.996 | 7.59 | 0.173 | 171143.496
19 | 9440.791 | 211.18 | 1.994 | 7.83 | 0.18 | 179375.029
20 | 9405.322 | 211.002 | 1.985 | 8.81 | 0.202 | 188106.44
21 | 9419.252 | 211.18 | 1.989 | 10.12 | 0.232 | 197804.292
22 | 9406.875 | 211.833 | 1.993 | 9.69 | 0.223 | 206951.25
23 | 9329.366 | 212.368 | 1.981 | 9.98 | 0.231 | 214575.418
24 | 9367.075 | 212.189 | 1.988 | 9.01 | 0.207 | 224809.8
25 | 9412.982 | 211.833 | 1.994 | 9.69 | 0.223 | 235324.55
26 | 9302.088 | 211.714 | 1.969 | 9.56 | 0.22 | 241854.288
27 | 9381.33 | 209.992 | 1.97 | 6.69 | 0.152 | 253295.91
28 | 9340.642 | 212.486 | 1.985 | 6.85 | 0.157 | 261537.976
29 | 9317.97 | 210.586 | 1.962 | 8.1 | 0.185 | 270221.13
30 | 9334.583 | 210.052 | 1.961 | 7.44 | 0.168 | 280037.49
31 | 9269.416 | 211.596 | 1.961 | 8.72 | 0.198 | 287351.896
32 | 9243.705 | 211.417 | 1.954 | 8.7 | 0.197 | 295798.56
33 | 9294.092 | 210.645 | 1.958 | 9.31 | 0.209 | 306705.036
34 | 9269.296 | 211.002 | 1.956 | 8.06 | 0.182 | 315156.064
35 | 9284.062 | 210.883 | 1.958 | 8.43 | 0.19 | 324942.17
36 | 9265.348 | 210.289 | 1.948 | 8.27 | 0.186 | 333552.528
37 | 9330.755 | 209.814 | 1.958 | 7.3 | 0.163 | 345237.935
38 | 9302.942 | 211.417 | 1.967 | 7.27 | 0.165 | 353511.796
39 | 9237.401 | 211.002 | 1.949 | 8.23 | 0.187 | 360258.639
40 | 9300.308 | 210.111 | 1.954 | 8.35 | 0.187 | 372012.32
41 | 9298.92 | 210.111 | 1.954 | 7.33 | 0.165 | 381255.72
42 | 9264.034 | 210.289 | 1.948 | 8.04 | 0.181 | 389089.428
43 | 9285.062 | 208.864 | 1.939 | 7.51 | 0.167 | 399257.666
44 | 9289.414 | 209.458 | 1.946 | 7.92 | 0.176 | 408734.216
45 | 9296.007 | 209.517 | 1.948 | 7.53 | 0.168 | 418320.315
46 | 9290.095 | 209.814 | 1.949 | 8.18 | 0.183 | 427344.37
47 | 9346.651 | 208.389 | 1.948 | 8.29 | 0.184 | 439292.597 | Criterio 50% Modulo
48 | 9197.416 | 211.18 | 1.942 | 9.71 | 0.218 | 441475.968
49 | 9244.191 | 209.339 | 1.935 | 9.26 | 0.206 | 452965.359 | S0 [MPa] | 9187.206
50 | 9320.123 | 208.745 | 1.946 | 9.64 | 0.213 | 466006.15 | S0, 1/2 [MPa] | 4593.603
51 | 9297.056 | 209.517 | 1.948 | 10.19 | 0.227 | 474149.856 | Nf [-] | 96977
52 | 9303.541 | 208.923 | 1.944 | 9.88 | 0.22 | 483784.132
53 | 9286.279 | 209.992 | 1.95 | 10.36 | 0.231 | 492172.787
54 | 9290.396 | 209.28 | 1.944 | 9.76 | 0.217 | 501681.384 | Criterio ER
55 | 9267.871 | 209.22 | 1.939 | 9.43 | 0.21 | 509732.905
56 | 9231.818 | 210.408 | 1.942 | 9.91 | 0.221 | 516981.808 | Wn, MAX | 455065056.1
57 | 9289.768 | 209.992 | 1.951 | 10.42 | 0.232 | 529516.776 | Nf [-] | 91202
58 | 9324.683 | 209.695 | 1.955 | 7.59 | 0.17 | 540831.614
59 | 9203.819 | 211.714 | 1.949 | 8.6 | 0.195 | 543025.321
60 | 9222.12 | 210.23 | 1.939 | 8.72 | 0.195 | 553327.2
61 | 9269.013 | 210.111 | 1.948 | 9.06 | 0.202 | 565409.793
62 | 9250.888 | 210.111 | 1.944 | 8.96 | 0.2 | 573555.056
63 | 9245.321 | 210.289 | 1.944 | 9.34 | 0.209 | 582455.223
64 | 9225.629 | 210.289 | 1.94 | 8.72 | 0.195 | 590440.256
65 | 9266.111 | 209.101 | 1.938 | 8.65 | 0.192 | 602297.215
66 | 9205.688 | 210.467 | 1.937 | 10.14 | 0.226 | 607575.408
67 | 9209.737 | 210.348 | 1.937 | 9.88 | 0.22 | 617052.379
68 | 9131.916 | 210.111 | 1.919 | 8.74 | 0.194 | 620970.288
69 | 9217.148 | 208.923 | 1.926 | 10.89 | 0.238 | 635983.212
70 | 9221.666 | 209.814 | 1.935 | 10.96 | 0.242 | 645516.62
71 | 9194.635 | 209.873 | 1.93 | 10.98 | 0.243 | 652819.085
72 | 9207.546 | 210.23 | 1.936 | 11.5 | 0.254 | 662943.312
73 | 9185.435 | 208.923 | 1.919 | 10.36 | 0.229 | 670536.755
74 | 9226.106 | 209.992 | 1.937 | 10.05 | 0.221 | 682731.844
75 | 9169.769 | 210.348 | 1.929 | 10.44 | 0.232 | 687732.675
76 | 9178.985 | 210.17 | 1.929 | 11.04 | 0.244 | 697602.86
77 | 9237.249 | 208.567 | 1.927 | 11.05 | 0.242 | 711268.173
78 | 9225.747 | 209.576 | 1.933 | 10.02 | 0.221 | 719608.266
79 | 9203.348 | 209.814 | 1.931 | 10.09 | 0.224 | 727064.492
80 | 9247.14 | 209.933 | 1.941 | 11.34 | 0.251 | 739771.2
81 | 9161.775 | 211.061 | 1.934 | 11.05 | 0.247 | 742103.775
82 | 9245.744 | 208.745 | 1.93 | 9.57 | 0.211 | 758151.008
83 | 9193.785 | 209.933 | 1.93 | 11.21 | 0.248 | 763084.155
84 | 9162.421 | 211.417 | 1.937 | 10.34 | 0.23 | 769643.364
85 | 9220.274 | 209.161 | 1.929 | 10.65 | 0.235 | 783723.29
86 | 9226.331 | 208.983 | 1.928 | 9.76 | 0.215 | 793464.466
87 | 9187.738 | 210.408 | 1.933 | 11.53 | 0.255 | 799333.206
88 | 9230.184 | 208.686 | 1.926 | 9.07 | 0.2 | 812256.192
89 | 9175.723 | 209.992 | 1.927 | 10.81 | 0.238 | 816639.347
90 | 9148.068 | 211.358 | 1.934 | 10.05 | 0.223 | 823326.12
91 | 9205.919 | 209.933 | 1.933 | 10.8 | 0.239 | 837738.629
92 | 9181.357 | 210.824 | 1.936 | 10.67 | 0.237 | 844684.844
93 | 9197.051 | 209.873 | 1.93 | 10.9 | 0.242 | 855325.743
94 | 9160.398 | 210.408 | 1.927 | 10.35 | 0.229 | 861077.412
95 | 9164.335 | 209.873 | 1.923 | 10.65 | 0.235 | 870611.825
96 | 9178.964 | 210.052 | 1.928 | 11.15 | 0.246 | 881180.544
97 | 9194.566 | 209.695 | 1.928 | 9.56 | 0.211 | 891872.902
98 | 9223.848 | 210.111 | 1.938 | 11.79 | 0.26 | 903937.104
99 | 9201.399 | 209.161 | 1.925 | 11.9 | 0.263 | 910938.501
100 | 9187.206 | 209.398 | 1.924 | 10.52 | 0.231 | 918720.6
101 | 9174.472 | 209.755 | 1.924 | 11.28 | 0.248 | 926621.672
102 | 9211.846 | 209.339 | 1.928 | 10.08 | 0.222 | 939608.292
103 | 9151.777 | 209.814 | 1.92 | 11.08 | 0.244 | 942633.031
104 | 9165.23 | 209.755 | 1.922 | 10.89 | 0.239 | 953183.92
105 | 9158.1 | 210.883 | 1.931 | 11.57 | 0.256 | 961600.5
106 | 9155.118 | 210.289 | 1.925 | 11.4 | 0.252 | 970442.508
107 | 9146.957 | 210.586 | 1.926 | 12.6 | 0.278 | 978724.399
108 | 9125.899 | 210.764 | 1.923 | 13.08 | 0.289 | 985597.092
109 | 9187.473 | 208.804 | 1.918 | 12.85 | 0.281 | 1001434.557
110 | 9186.734 | 210.111 | 1.93 | 11.76 | 0.258 | 1010540.74
111 | 9167.97 | 210.942 | 1.934 | 12.83 | 0.284 | 1017644.67
112 | 9174.232 | 209.933 | 1.926 | 13.1 | 0.289 | 1027513.984
113 | 9143.856 | 210.467 | 1.924 | 13.77 | 0.303 | 1033255.728
114 | 9167.945 | 209.755 | 1.923 | 13.44 | 0.295 | 1045145.73
115 | 9109.874 | 211.833 | 1.93 | 13.2 | 0.292 | 1047635.51
116 | 9145.988 | 209.576 | 1.917 | 13.25 | 0.291 | 1060934.608
117 | 9144.545 | 209.814 | 1.919 | 13.31 | 0.291 | 1069911.765
118 | 9163.446 | 209.695 | 1.922 | 12.11 | 0.265 | 1081286.628
119 | 9156.222 | 210.23 | 1.925 | 12.41 | 0.273 | 1089590.418
120 | 9088.396 | 210.052 | 1.909 | 10.59 | 0.234 | 1090607.52
121 | 9035.298 | 212.902 | 1.924 | 12.39 | 0.274 | 1093271.058
122 | 9154.714 | 209.161 | 1.915 | 10.06 | 0.221 | 1116875.108
123 | 9091.189 | 210.705 | 1.916 | 11.92 | 0.262 | 1118216.247
124 | 9085.086 | 210.17 | 1.909 | 12.46 | 0.273 | 1126550.664
125 | 9110.178 | 210.23 | 1.915 | 12.46 | 0.272 | 1138772.25
126 | 9130.793 | 209.636 | 1.914 | 10.55 | 0.231 | 1150479.918
127 | 9088.588 | 210.942 | 1.917 | 12.43 | 0.273 | 1154250.676
128 | 9063.855 | 210.645 | 1.909 | 13 | 0.286 | 1160173.44
129 | 9036.269 | 211.477 | 1.911 | 14.13 | 0.31 | 1165678.701
130 | 9075.188 | 210.17 | 1.907 | 14.37 | 0.313 | 1179774.44
131 | 9071.897 | 210.586 | 1.91 | 13.17 | 0.288 | 1188418.507
132 | 9032.512 | 211.299 | 1.909 | 14.03 | 0.308 | 1192291.584
133 | 9063.226 | 210.052 | 1.904 | 13.36 | 0.291 | 1205409.058
134 | 9079.881 | 210.052 | 1.907 | 13.64 | 0.296 | 1216704.054
135 | 9044.632 | 210.527 | 1.904 | 12.94 | 0.283 | 1221025.32
136 | 9046.099 | 209.398 | 1.894 | 13.18 | 0.286 | 1230269.464
137 | 9063.357 | 209.873 | 1.902 | 13.58 | 0.293 | 1241679.909
138 | 9032.606 | 210.586 | 1.902 | 14 | 0.305 | 1246499.628
139 | 9055.346 | 210.23 | 1.904 | 13.39 | 0.291 | 1258693.094
140 | 9047.367 | 211.061 | 1.91 | 14.21 | 0.31 | 1266631.38
141 | 9080.5 | 209.992 | 1.907 | 12.62 | 0.275 | 1280350.5
142 | 9052.897 | 210.23 | 1.903 | 13.28 | 0.29 | 1285511.374
143 | 9086.56 | 209.042 | 1.899 | 13.11 | 0.284 | 1299378.08
144 | 9023.086 | 210.527 | 1.9 | 13.56 | 0.295 | 1299324.384
145 | 9072.5 | 209.398 | 1.9 | 13.87 | 0.3 | 1315512.5
146 | 8982.204 | 210.408 | 1.89 | 13.96 | 0.303 | 1311401.784
147 | 9021.519 | 211.239 | 1.906 | 15.11 | 0.327 | 1326163.293
148 | 9020.01 | 210.111 | 1.895 | 14.29 | 0.311 | 1334961.48
149 | 8983.862 | 210.052 | 1.887 | 14.52 | 0.314 | 1338595.438
150 | 8980.785 | 209.814 | 1.884 | 14.65 | 0.315 | 1347117.75
151 | 9041.215 | 209.755 | 1.896 | 14.75 | 0.316 | 1365223.465
152 | 8988.121 | 210.586 | 1.893 | 15.12 | 0.327 | 1366194.392
153 | 9000.909 | 210.111 | 1.891 | 14.37 | 0.31 | 1377139.077
154 | 8933.602 | 210.467 | 1.88 | 15.77 | 0.34 | 1375774.708
155 | 8969.444 | 210.289 | 1.886 | 16.1 | 0.345 | 1390263.82
156 | 9002.445 | 209.576 | 1.887 | 15.6 | 0.334 | 1404381.42
157 | 9016.693 | 209.695 | 1.891 | 13.85 | 0.298 | 1415620.801
158 | 8966.786 | 210.824 | 1.89 | 14.45 | 0.313 | 1416752.188
159 | 9040.367 | 209.042 | 1.89 | 14.42 | 0.309 | 1437418.353
160 | 8978.089 | 210.408 | 1.889 | 14.96 | 0.323 | 1436494.24
161 | 8966.044 | 211.18 | 1.893 | 15.08 | 0.326 | 1443533.084
162 | 9001.806 | 210.764 | 1.897 | 14.62 | 0.317 | 1458292.572
163 | 8917.965 | 210.645 | 1.879 | 15.15 | 0.328 | 1453628.295
164 | 8978.343 | 209.933 | 1.885 | 14.72 | 0.315 | 1472448.252
165 | 8959.463 | 210.586 | 1.887 | 15.44 | 0.332 | 1478311.395
166 | 8968.866 | 210.467 | 1.888 | 14.56 | 0.314 | 1488831.756
167 | 8936.59 | 210.17 | 1.878 | 14.02 | 0.302 | 1492410.53
168 | 8898.177 | 209.933 | 1.868 | 15.42 | 0.33 | 1494893.736
169 | 8983.105 | 208.745 | 1.875 | 15.33 | 0.324 | 1518144.745
170 | 8936.282 | 209.636 | 1.873 | 15.15 | 0.323 | 1519167.94
171 | 8985.929 | 209.458 | 1.882 | 15.69 | 0.334 | 1536593.859
172 | 8915.808 | 210.052 | 1.873 | 16.3 | 0.349 | 1533518.976
173 | 8973.728 | 209.458 | 1.88 | 15.88 | 0.337 | 1552454.944
174 | 8935.627 | 210.408 | 1.88 | 16.52 | 0.354 | 1554799.098
175 | 8954.324 | 209.22 | 1.873 | 15.09 | 0.322 | 1567006.7
176 | 8955.391 | 209.814 | 1.879 | 14.77 | 0.315 | 1576148.816
177 | 8976.397 | 209.755 | 1.883 | 14.34 | 0.307 | 1588822.269
178 | 8940.828 | 209.873 | 1.876 | 14.72 | 0.316 | 1591467.384
179 | 8919.666 | 210.289 | 1.876 | 15.63 | 0.334 | 1596620.214
180 | 8935.528 | 210.289 | 1.879 | 15.33 | 0.328 | 1608395.04
181 | 8921.511 | 209.636 | 1.87 | 15.01 | 0.321 | 1614793.491
182 | 8939.358 | 209.755 | 1.875 | 15.79 | 0.336 | 1626963.156
183 | 8897.059 | 210.824 | 1.876 | 15.8 | 0.338 | 1628161.797
184 | 8936.465 | 210.111 | 1.878 | 15.62 | 0.334 | 1644309.56
185 | 8945.72 | 209.398 | 1.873 | 15.36 | 0.328 | 1654958.2
186 | 8902.291 | 210.348 | 1.873 | 15.33 | 0.328 | 1655826.126
187 | 8922.015 | 210.883 | 1.882 | 14.8 | 0.317 | 1668416.805
188 | 8904.803 | 208.686 | 1.858 | 15.5 | 0.33 | 1674102.964
189 | 8961.357 | 208.448 | 1.868 | 15.58 | 0.327 | 1693696.473
190 | 8908.52 | 209.755 | 1.869 | 15.72 | 0.334 | 1692618.8
191 | 8924.112 | 209.755 | 1.872 | 15.47 | 0.329 | 1704505.392
192 | 8927.106 | 209.695 | 1.872 | 15.29 | 0.325 | 1714004.352
193 | 8867.926 | 210.645 | 1.868 | 15.48 | 0.331 | 1711509.718
194 | 8920.372 | 209.933 | 1.873 | 16.19 | 0.344 | 1730552.168
195 | 8919.271 | 209.101 | 1.865 | 16.3 | 0.346 | 1739257.845
196 | 8895.852 | 209.695 | 1.865 | 15.46 | 0.328 | 1743586.992
197 | 8876.645 | 210.527 | 1.869 | 16.15 | 0.344 | 1748699.065
198 | 8921.771 | 209.458 | 1.869 | 16.09 | 0.341 | 1766510.658
199 | 8878.424 | 210.111 | 1.865 | 16.01 | 0.341 | 1766806.376
200 | 8906.06 | 209.161 | 1.863 | 15.77 | 0.333 | 1781212
201 | 8887.529 | 211.299 | 1.878 | 16.29 | 0.347 | 1786393.329
202 | 8880.35 | 210.705 | 1.871 | 16.56 | 0.355 | 1793830.7
203 | 8905.271 | 209.695 | 1.867 | 16.01 | 0.34 | 1807770.013
204 | 8883.33 | 209.695 | 1.863 | 15.75 | 0.334 | 1812199.32
205 | 8836.54 | 211.299 | 1.867 | 16.48 | 0.351 | 1811490.7
206 | 8919.611 | 209.992 | 1.873 | 16.54 | 0.351 | 1837439.866
207 | 8865.284 | 210.764 | 1.868 | 16.51 | 0.353 | 1835113.788
208 | 8862.11 | 211.121 | 1.871 | 17.29 | 0.369 | 1843318.88
209 | 8920.244 | 210.052 | 1.874 | 17 | 0.361 | 1864330.996
210 | 8886.477 | 209.576 | 1.862 | 16.78 | 0.357 | 1866160.17
211 | 8904.262 | 209.101 | 1.862 | 17.27 | 0.364 | 1878799.282
212 | 8905.683 | 209.161 | 1.863 | 16.55 | 0.349 | 1888004.796
213 | 8848.878 | 210.705 | 1.865 | 16.89 | 0.359 | 1884811.014
214 | 8896.422 | 210.467 | 1.872 | 16.99 | 0.361 | 1903834.308
215 | 8860.245 | 209.933 | 1.86 | 16.49 | 0.351 | 1904952.675
216 | 8867.347 | 209.398 | 1.857 | 16.47 | 0.347 | 1915346.952
217 | 8892.172 | 210.289 | 1.87 | 15.49 | 0.328 | 1929601.324
218 | 8841.547 | 209.517 | 1.852 | 15.66 | 0.332 | 1927457.246
219 | 8895.035 | 208.626 | 1.856 | 15.46 | 0.324 | 1948012.665
220 | 8859.055 | 209.933 | 1.86 | 15.14 | 0.32 | 1948992.1
221 | 8861.016 | 209.933 | 1.86 | 15.56 | 0.329 | 1958284.536
222 | 8826.332 | 210.17 | 1.855 | 15.68 | 0.332 | 1959445.704
223 | 8868.119 | 209.695 | 1.86 | 15.92 | 0.336 | 1977590.537
224 | 8850.132 | 210.408 | 1.862 | 15.71 | 0.333 | 1982429.568
225 | 8906.451 | 208.686 | 1.859 | 15.01 | 0.316 | 2003951.475
226 | 8819.266 | 210.348 | 1.855 | 15.37 | 0.326 | 1993154.116
227 | 8874.013 | 210.645 | 1.869 | 15.88 | 0.336 | 2014400.951
228 | 8830.896 | 210.764 | 1.861 | 16.39 | 0.35 | 2013444.288
229 | 8832.304 | 211.002 | 1.864 | 16.19 | 0.344 | 2022597.616
230 | 8841.868 | 209.873 | 1.856 | 17.03 | 0.36 | 2033629.64
231 | 8869.5 | 209.161 | 1.855 | 16.06 | 0.338 | 2048854.5
232 | 8825.545 | 211.002 | 1.862 | 16.65 | 0.353 | 2047526.44
233 | 8833.434 | 210.408 | 1.859 | 16.36 | 0.347 | 2058190.122
234 | 8834.672 | 210.23 | 1.857 | 16.34 | 0.346 | 2067313.248
235 | 8803.436 | 210.289 | 1.851 | 16.06 | 0.34 | 2068807.46
236 | 8823.518 | 210.348 | 1.856 | 16.34 | 0.344 | 2082350.248
237 | 8832.886 | 209.458 | 1.85 | 15.15 | 0.319 | 2093393.982
238 | 8816.393 | 210.408 | 1.855 | 15.6 | 0.329 | 2098301.534
239 | 8866.992 | 210.467 | 1.866 | 14.64 | 0.31 | 2119211.088
240 | 8816.531 | 209.339 | 1.846 | 15.09 | 0.32 | 2115967.44
241 | 8829.883 | 209.576 | 1.851 | 15.85 | 0.332 | 2128001.803
242 | 8892.864 | 209.576 | 1.864 | 14.57 | 0.307 | 2152073.088
243 | 8862.27 | 210.052 | 1.862 | 14.33 | 0.305 | 2153531.61
244 | 8803.568 | 210.052 | 1.849 | 14.8 | 0.314 | 2148070.592
245 | 8786.187 | 209.814 | 1.843 | 15.96 | 0.335 | 2152615.815
246 | 8844.051 | 208.864 | 1.847 | 16.54 | 0.345 | 2175636.546
247 | 8811.812 | 209.933 | 1.85 | 17.43 | 0.365 | 2176517.564
248 | 8814.074 | 209.339 | 1.845 | 16.9 | 0.354 | 2185890.352
249 | 8841.885 | 209.161 | 1.849 | 17.13 | 0.357 | 2201629.365
250 | 8813.871 | 210.289 | 1.853 | 17.25 | 0.363 | 2203467.75
251 | 8807.053 | 209.517 | 1.845 | 16.51 | 0.347 | 2210570.303
252 | 8827.657 | 210.408 | 1.857 | 16.9 | 0.355 | 2224569.564
253 | 8764.276 | 211.239 | 1.851 | 17.15 | 0.364 | 2217361.828
254 | 8784.053 | 210.408 | 1.848 | 17.61 | 0.371 | 2231149.462
255 | 8809.308 | 209.398 | 1.845 | 17.81 | 0.372 | 2246373.54
256 | 8814.236 | 209.458 | 1.846 | 17.56 | 0.366 | 2256444.416
257 | 8827.711 | 210.467 | 1.858 | 17.62 | 0.37 | 2268721.727
258 | 8816.217 | 209.101 | 1.843 | 15.99 | 0.336 | 2274583.986
259 | 8855.25 | 209.339 | 1.854 | 15.66 | 0.327 | 2293509.75
260 | 8771.251 | 211.714 | 1.857 | 15.92 | 0.338 | 2280525.26
261 | 8784.19 | 210.23 | 1.847 | 15.97 | 0.338 | 2292673.59
262 | 8838.674 | 210.645 | 1.862 | 16.34 | 0.344 | 2315732.588
263 | 8788.722 | 210.23 | 1.848 | 16.37 | 0.347 | 2311433.886
264 | 8786.179 | 210.111 | 1.846 | 16.01 | 0.337 | 2319551.256
265 | 8756.278 | 209.695 | 1.836 | 16.48 | 0.345 | 2320413.67
266 | 8748.337 | 210.289 | 1.84 | 16.71 | 0.349 | 2327057.642
267 | 8820.104 | 209.339 | 1.846 | 16.4 | 0.342 | 2354967.768
268 | 8804.337 | 209.161 | 1.842 | 15.93 | 0.333 | 2359562.316
269 | 8750.087 | 210.23 | 1.84 | 15.66 | 0.329 | 2353773.403
270 | 8792.569 | 209.22 | 1.84 | 15.46 | 0.323 | 2373993.63
271 | 8783.331 | 209.22 | 1.838 | 15.44 | 0.322 | 2380282.701
272 | 8772.273 | 210.289 | 1.845 | 15.84 | 0.332 | 2386058.256
273 | 8786.642 | 209.814 | 1.844 | 15.26 | 0.32 | 2398753.266
274 | 8731.759 | 211.536 | 1.847 | 16.45 | 0.347 | 2392501.966
275 | 8782.706 | 210.111 | 1.845 | 15.7 | 0.33 | 2415244.15
276 | 8759.691 | 209.873 | 1.838 | 16.74 | 0.351 | 2417674.716
277 | 8743.44 | 210.17 | 1.838 | 15.53 | 0.325 | 2421932.88
278 | 8755.288 | 209.814 | 1.837 | 15.9 | 0.332 | 2433970.064
279 | 8744.761 | 210.23 | 1.838 | 16.15 | 0.338 | 2439788.319
280 | 8717.432 | 210.942 | 1.839 | 15.7 | 0.33 | 2440880.96
281 | 8736.36 | 210.052 | 1.835 | 16 | 0.335 | 2454917.16
282 | 8757.226 | 209.398 | 1.834 | 15.88 | 0.331 | 2469537.732
283 | 8778.072 | 210.111 | 1.844 | 16.82 | 0.351 | 2484194.376
284 | 8770.331 | 209.695 | 1.839 | 16.2 | 0.339 | 2490774.004
285 | 8780.133 | 209.517 | 1.84 | 15.44 | 0.323 | 2502337.905
286 | 8756.383 | 210.764 | 1.846 | 15.21 | 0.32 | 2504325.538
287 | 8771.275 | 209.933 | 1.841 | 14.86 | 0.312 | 2517355.925
288 | 8731.435 | 211.121 | 1.843 | 13.98 | 0.295 | 2514653.28
289 | 8744.986 | 209.695 | 1.834 | 15.42 | 0.323 | 2527300.954
290 | 8731.651 | 210.111 | 1.835 | 15.14 | 0.316 | 2532178.79
291 | 8769.915 | 209.873 | 1.841 | 14.99 | 0.313 | 2552045.265
292 | 8758.379 | 210.111 | 1.84 | 15.43 | 0.324 | 2557446.668
293 | 8689.882 | 210.942 | 1.833 | 15.64 | 0.329 | 2546135.426
294 | 8755.876 | 209.576 | 1.835 | 15.56 | 0.324 | 2574227.544
295 | 8746.801 | 210.052 | 1.837 | 15.05 | 0.315 | 2580306.295
296 | 8701.498 | 211.477 | 1.84 | 15.65 | 0.329 | 2575643.408
297 | 8755.555 | 210.348 | 1.842 | 16.25 | 0.341 | 2600399.835
298 | 8726.771 | 210.527 | 1.837 | 16.28 | 0.342 | 2600577.758
299 | 8715.194 | 209.873 | 1.829 | 16.52 | 0.345 | 2605843.006
300 | 8753.293 | 209.576 | 1.834 | 16.07 | 0.334 | 2625987.9
301 | 8728.574 | 210.645 | 1.839 | 16.88 | 0.353 | 2627300.774
302 | 8717.626 | 210.348 | 1.834 | 17.05 | 0.357 | 2632723.052
303 | 8731.993 | 209.458 | 1.829 | 16.9 | 0.351 | 2645793.879
304 | 8778.026 | 209.28 | 1.837 | 16.06 | 0.333 | 2668519.904
305 | 8697.399 | 210.23 | 1.828 | 16.53 | 0.345 | 2652706.695
306 | 8729.796 | 210.645 | 1.839 | 15.82 | 0.33 | 2671317.576
307 | 8713.133 | 210.289 | 1.832 | 16.94 | 0.354 | 2674931.831
308 | 8804.71 | 209.042 | 1.841 | 16.86 | 0.349 | 2711850.68
309 | 8724.398 | 209.992 | 1.832 | 16.8 | 0.351 | 2695838.982
310 | 8730.685 | 209.873 | 1.832 | 16.98 | 0.353 | 2706512.35
311 | 8747.154 | 209.22 | 1.83 | 16.77 | 0.348 | 2720364.894
312 | 8702.208 | 209.576 | 1.824 | 16.4 | 0.34 | 2715088.896
313 | 8756.495 | 209.517 | 1.835 | 16.79 | 0.347 | 2740782.935
314 | 8729.923 | 208.804 | 1.823 | 16.05 | 0.333 | 2741195.822
315 | 8721.89 | 209.814 | 1.83 | 16.7 | 0.346 | 2747395.35
316 | 8753.974 | 209.933 | 1.838 | 15.26 | 0.318 | 2766255.784
317 | 8718.368 | 210.645 | 1.836 | 16.17 | 0.339 | 2763722.656
318 | 8763.51 | 209.042 | 1.832 | 15.26 | 0.318 | 2786796.18
319 | 8681.632 | 210.586 | 1.828 | 16.34 | 0.341 | 2769440.608
320 | 8770.263 | 209.695 | 1.839 | 15.2 | 0.316 | 2806484.16
321 | 8702.984 | 211.299 | 1.839 | 15.44 | 0.325 | 2793657.864
322 | 8708.392 | 210.586 | 1.834 | 15.26 | 0.321 | 2804102.224
323 | 8671.175 | 211.358 | 1.833 | 15.08 | 0.317 | 2800789.525
324 | 8687.827 | 209.755 | 1.822 | 15.17 | 0.316 | 2814855.948
325 | 8711.973 | 210.824 | 1.837 | 14.99 | 0.313 | 2831391.225
326 | 8734.48 | 210.764 | 1.841 | 15.35 | 0.322 | 2847440.48
327 | 8665.279 | 210.883 | 1.827 | 14.29 | 0.301 | 2833546.233
328 | 8730.957 | 210.289 | 1.836 | 17.26 | 0.358 | 2863753.896
329 | 8706.561 | 209.695 | 1.826 | 16.88 | 0.352 | 2864458.569
330 | 8763.094 | 209.636 | 1.837 | 16.68 | 0.346 | 2891821.02
331 | 8713.457 | 210.942 | 1.838 | 16.91 | 0.354 | 2884154.267
332 | 8715.696 | 209.814 | 1.829 | 16.7 | 0.348 | 2893611.072
333 | 8739.373 | 209.755 | 1.833 | 17.07 | 0.354 | 2910211.209
334 | 8727.575 | 210.824 | 1.84 | 16.91 | 0.353 | 2915010.05
335 | 8726.042 | 210.467 | 1.837 | 16.78 | 0.352 | 2923224.07
336 | 8695.008 | 210.883 | 1.834 | 16.54 | 0.347 | 2921522.688
337 | 8756.621 | 208.389 | 1.825 | 16.04 | 0.332 | 2950981.277
338 | 8729.049 | 209.042 | 1.825 | 15.43 | 0.319 | 2950418.562
339 | 8689.96 | 210.17 | 1.826 | 14.5 | 0.302 | 2945896.44
341 | 8694.582 | 210.17 | 1.827 | 15.36 | 0.32 | 2964852.462
343 | 8731.786 | 209.814 | 1.832 | 15.12 | 0.314 | 2995002.598
344 | 8693.508 | 210.348 | 1.829 | 15.31 | 0.32 | 2990566.752
346 | 8707.813 | 208.983 | 1.82 | 15.12 | 0.313 | 3012903.298
348 | 8639.375 | 211.002 | 1.823 | 16.74 | 0.348 | 3006502.5
350 | 8670.062 | 208.923 | 1.811 | 16.79 | 0.346 | 3034521.7
352 | 8710.124 | 209.636 | 1.826 | 17.42 | 0.357 | 3065963.648
353 | 8675.289 | 210.764 | 1.828 | 17.36 | 0.361 | 3062377.017
355 | 8672.876 | 210.705 | 1.827 | 16.72 | 0.349 | 3078870.98
357 | 8680.123 | 210.764 | 1.829 | 16.27 | 0.339 | 3098803.911
359 | 8678.273 | 209.517 | 1.818 | 15.89 | 0.33 | 3115500.007
361 | 8701.409 | 209.042 | 1.819 | 16.03 | 0.33 | 3141208.649
363 | 8688.168 | 209.517 | 1.82 | 15.24 | 0.315 | 3153804.984
364 | 8680.052 | 210.289 | 1.825 | 15.61 | 0.324 | 3159538.928
366 | 8684.344 | 210.705 | 1.83 | 15.7 | 0.327 | 3178469.904
368 | 8618.58 | 210.289 | 1.812 | 15.68 | 0.327 | 3171637.44
370 | 8672.313 | 210.111 | 1.822 | 15.97 | 0.329 | 3208755.81
372 | 8652.316 | 209.695 | 1.814 | 15.57 | 0.322 | 3218661.552
374 | 8669.489 | 210.348 | 1.824 | 16.23 | 0.335 | 3242388.886
376 | 8677.083 | 209.755 | 1.82 | 16.53 | 0.342 | 3262583.208
378 | 8721.86 | 209.398 | 1.826 | 16.38 | 0.338 | 3296863.08
380 | 8658.377 | 210.527 | 1.823 | 16.02 | 0.334 | 3290183.26
382 | 8667.052 | 210.467 | 1.824 | 16.06 | 0.334 | 3310813.864
384 | 8672.701 | 210.764 | 1.828 | 15.72 | 0.327 | 3330317.184
386 | 8635.151 | 210.111 | 1.814 | 15.6 | 0.325 | 3333168.286
388 | 8607.161 | 211.002 | 1.816 | 14.44 | 0.3 | 3339578.468
390 | 8673.944 | 209.398 | 1.816 | 15.5 | 0.319 | 3382838.16
392 | 8686.156 | 209.992 | 1.824 | 15.71 | 0.325 | 3404973.152
394 | 8709.105 | 208.27 | 1.814 | 15.28 | 0.315 | 3431387.37
396 | 8663.78 | 210.467 | 1.823 | 15.98 | 0.33 | 3430856.88
398 | 8648.906 | 210.527 | 1.821 | 15.9 | 0.331 | 3442264.588
400 | 8666.83 | 210.052 | 1.82 | 17.23 | 0.356 | 3466732
402 | 8668.945 | 209.814 | 1.819 | 16.61 | 0.343 | 3484915.89
404 | 8576.567 | 210.527 | 1.806 | 16.31 | 0.338 | 3464933.068
406 | 8649.236 | 209.695 | 1.814 | 15.57 | 0.319 | 3511589.816
408 | 8640.747 | 210.586 | 1.82 | 16.08 | 0.333 | 3525424.776
410 | 8677.898 | 209.161 | 1.815 | 16.02 | 0.33 | 3557938.18
412 | 8663.738 | 209.28 | 1.813 | 16.67 | 0.343 | 3569460.056
414 | 8668.327 | 209.28 | 1.814 | 16.41 | 0.337 | 3588687.378
416 | 8618.251 | 210.824 | 1.817 | 15.84 | 0.328 | 3585192.416
419 | 8635.243 | 210.111 | 1.814 | 15.87 | 0.328 | 3618166.817
421 | 8605.243 | 210.467 | 1.811 | 15.53 | 0.322 | 3622807.303
423 | 8603.65 | 210.289 | 1.809 | 15.36 | 0.317 | 3639343.95
425 | 8688.348 | 210.111 | 1.826 | 14.64 | 0.302 | 3692547.9
427 | 8618.054 | 210.527 | 1.814 | 15.67 | 0.326 | 3679909.058
429 | 8659.93 | 208.329 | 1.804 | 16.05 | 0.329 | 3715109.97
432 | 8668.777 | 210.348 | 1.823 | 16.02 | 0.329 | 3744911.664
434 | 8654.148 | 209.22 | 1.811 | 16.13 | 0.333 | 3755900.232
436 | 8636.717 | 209.101 | 1.806 | 15.78 | 0.324 | 3765608.612
438 | 8623.439 | 209.339 | 1.805 | 14.84 | 0.304 | 3777066.282
441 | 8619.078 | 210.23 | 1.812 | 16.23 | 0.334 | 3801013.398
443 | 8647.999 | 209.814 | 1.814 | 16.7 | 0.344 | 3831063.557
445 | 8626.01 | 209.992 | 1.811 | 16.29 | 0.336 | 3838574.45
447 | 8590.414 | 210.348 | 1.807 | 16.88 | 0.348 | 3839915.058
450 | 8637.658 | 210.289 | 1.816 | 16.7 | 0.343 | 3886946.1
452 | 8624.717 | 209.458 | 1.807 | 16.55 | 0.341 | 3898372.084
454 | 8568.682 | 211.239 | 1.81 | 15.15 | 0.314 | 3890181.628
457 | 8630.649 | 210.824 | 1.82 | 14.75 | 0.306 | 3944206.593
459 | 8580.018 | 211.299 | 1.813 | 14.85 | 0.31 | 3938228.262
461 | 8602.455 | 209.873 | 1.805 | 15.29 | 0.315 | 3965731.755
464 | 8627.857 | 209.398 | 1.807 | 15.4 | 0.316 | 4003325.648
466 | 8567.709 | 208.923 | 1.79 | 14.23 | 0.292 | 3992552.394
468 | 8576.532 | 209.814 | 1.799 | 15.69 | 0.319 | 4013816.976
471 | 8582.105 | 209.576 | 1.799 | 14.97 | 0.306 | 4042171.455
473 | 8616.556 | 209.517 | 1.805 | 15.86 | 0.324 | 4075630.988
476 | 8631 | 207.854 | 1.794 | 16.32 | 0.331 | 4108356
478 | 8621.026 | 209.636 | 1.807 | 16.64 | 0.339 | 4120850.428
481 | 8638.088 | 210.645 | 1.82 | 16 | 0.33 | 4154920.328
483 | 8555.906 | 209.992 | 1.797 | 16.42 | 0.34 | 4132502.598
486 | 8583.742 | 208.211 | 1.787 | 15.58 | 0.316 | 4171698.612
488 | 8666.967 | 208.27 | 1.805 | 14.98 | 0.302 | 4229479.896
491 | 8630.489 | 208.983 | 1.804 | 15.13 | 0.31 | 4237570.099
493 | 8564.696 | 210.527 | 1.803 | 14.99 | 0.309 | 4222395.128
496 | 8620.538 | 208.804 | 1.8 | 16.96 | 0.345 | 4275786.848
498 | 8648.493 | 208.211 | 1.801 | 16.55 | 0.336 | 4306949.514
501 | 8553.734 | 209.814 | 1.795 | 16.87 | 0.345 | 4285420.734
503 | 8612.88 | 208.983 | 1.8 | 16.45 | 0.334 | 4332278.64
506 | 8645.698 | 207.617 | 1.795 | 15.54 | 0.315 | 4374723.188
508 | 8570.246 | 209.458 | 1.795 | 15.27 | 0.311 | 4353684.968
511 | 8593.019 | 210.467 | 1.809 | 15.49 | 0.317 | 4391032.709
514 | 8572.816 | 209.755 | 1.798 | 15.63 | 0.321 | 4406427.424
516 | 8549.522 | 209.814 | 1.794 | 15.27 | 0.312 | 4411553.352
519 | 8567.073 | 210.111 | 1.8 | 14.85 | 0.304 | 4446310.887
522 | 8597.774 | 209.101 | 1.798 | 15.13 | 0.309 | 4488038.028
524 | 8518.772 | 210.586 | 1.794 | 15.11 | 0.31 | 4463836.528
527 | 8551.347 | 210.111 | 1.797 | 16.48 | 0.336 | 4506559.869
530 | 8586.306 | 208.448 | 1.79 | 15.64 | 0.317 | 4550742.18
532 | 8563.339 | 210.527 | 1.803 | 15.33 | 0.313 | 4555696.348
535 | 8560.246 | 209.992 | 1.798 | 15.45 | 0.317 | 4579731.61
538 | 8567.199 | 209.22 | 1.792 | 15.95 | 0.325 | 4609153.062
541 | 8585.325 | 208.983 | 1.794 | 14.43 | 0.294 | 4644660.825
543 | 8503.446 | 210.705 | 1.792 | 15.68 | 0.321 | 4617371.178
547 | 8545.246 | 210.824 | 1.802 | 14.28 | 0.293 | 4674249.562
549 | 8537.776 | 210.408 | 1.796 | 13.86 | 0.286 | 4687239.024
553 | 8488.965 | 210.586 | 1.788 | 14.93 | 0.307 | 4694397.645
555 | 8559.119 | 209.042 | 1.789 | 15.41 | 0.312 | 4750311.045
558 | 8559.737 | 209.873 | 1.796 | 15.18 | 0.309 | 4776333.246
560 | 8582.013 | 209.576 | 1.799 | 14.99 | 0.306 | 4805927.28
564 | 8597.953 | 209.398 | 1.8 | 14.59 | 0.298 | 4849245.492
566 | 8570.912 | 209.458 | 1.795 | 14.58 | 0.299 | 4851136.192
571 | 8574.924 | 208.032 | 1.784 | 14.88 | 0.302 | 4896281.604
573 | 8543.551 | 209.339 | 1.788 | 15.69 | 0.317 | 4895454.723
575 | 8565.555 | 208.092 | 1.782 | 15.01 | 0.303 | 4925194.125
579 | 8542.118 | 209.755 | 1.792 | 15.86 | 0.321 | 4945886.322
582 | 8505.748 | 209.636 | 1.783 | 16.42 | 0.334 | 4950345.336
584 | 8579.678 | 209.22 | 1.795 | 16.01 | 0.324 | 5010531.952
588 | 8550.536 | 209.933 | 1.795 | 16.01 | 0.327 | 5027715.168
591 | 8533.103 | 210.111 | 1.793 | 14.88 | 0.304 | 5043063.873
593 | 8551.314 | 209.755 | 1.794 | 15.56 | 0.317 | 5070929.202
597 | 8577.022 | 209.576 | 1.798 | 15.74 | 0.321 | 5120482.134
600 | 8545.829 | 210.348 | 1.798 | 15.41 | 0.316 | 5127497.4
602 | 8565.08 | 209.517 | 1.795 | 16.21 | 0.331 | 5156178.16
607 | 8533.628 | 209.814 | 1.79 | 14.75 | 0.301 | 5179912.196
609 | 8495.205 | 210.23 | 1.786 | 14.76 | 0.301 | 5173579.845
611 | 8554.072 | 208.864 | 1.787 | 14.73 | 0.298 | 5226537.992
616 | 8563.956 | 208.389 | 1.785 | 15.63 | 0.315 | 5275396.896
618 | 8552.607 | 209.042 | 1.788 | 15.69 | 0.317 | 5285511.126
621 | 8530.588 | 210.111 | 1.792 | 15.64 | 0.318 | 5297495.148
626 | 8543.16 | 208.626 | 1.782 | 16.29 | 0.33 | 5348018.16
628 | 8489.328 | 209.992 | 1.783 | 15.56 | 0.316 | 5331297.984
630 | 8527.821 | 209.814 | 1.789 | 15.32 | 0.311 | 5372527.23
635 | 8539.152 | 208.686 | 1.782 | 17.01 | 0.343 | 5422361.52
638 | 8566.363 | 209.458 | 1.794 | 16.59 | 0.335 | 5465339.594
640 | 8527.295 | 209.814 | 1.789 | 17.04 | 0.347 | 5457468.8
645 | 8522.419 | 211.061 | 1.799 | 14.4 | 0.295 | 5496960.255
648 | 8436.571 | 212.071 | 1.789 | 13.96 | 0.289 | 5466898.008
650 | 8505.315 | 210.052 | 1.787 | 12.94 | 0.265 | 5528454.75
653 | 8512.494 | 208.923 | 1.778 | 15.09 | 0.306 | 5558658.582
658 | 8539.002 | 208.923 | 1.784 | 15.55 | 0.313 | 5618663.316
660 | 8505.083 | 209.28 | 1.78 | 16.48 | 0.333 | 5613354.78
665 | 8570.988 | 209.28 | 1.794 | 15.98 | 0.322 | 5699707.02
668 | 8522.807 | 209.933 | 1.789 | 14.73 | 0.301 | 5693235.076
670 | 8495.645 | 210.17 | 1.786 | 15.12 | 0.308 | 5692082.15
676 | 8552.863 | 207.795 | 1.777 | 17.66 | 0.354 | 5781735.388
678 | 8534.686 | 209.339 | 1.787 | 16.01 | 0.323 | 5786517.108
681 | 8462.017 | 210.942 | 1.785 | 16.87 | 0.344 | 5762633.577
686 | 8502.512 | 210.348 | 1.788 | 15.73 | 0.32 | 5832723.232
689 | 8428.543 | 209.755 | 1.768 | 16.05 | 0.326 | 5807266.127
691 | 8484.737 | 209.814 | 1.78 | 15.31 | 0.308 | 5862953.267
697 | 8472.223 | 209.576 | 1.776 | 15.63 | 0.316 | 5905139.431
699 | 8440.228 | 210.17 | 1.774 | 16.25 | 0.328 | 5899719.372
702 | 8476.63 | 209.992 | 1.78 | 16.55 | 0.334 | 5950594.26
707 | 8458.933 | 209.636 | 1.773 | 16.31 | 0.329 | 5980465.631
710 | 8469.201 | 209.576 | 1.775 | 16.61 | 0.334 | 6013132.71
713 | 8570.792 | 209.755 | 1.798 | 16.22 | 0.327 | 6110974.696
718 | 8496.322 | 209.517 | 1.78 | 15.87 | 0.324 | 6100359.196
721 | 8484.685 | 209.042 | 1.774 | 15.82 | 0.319 | 6117457.885
724 | 8484.294 | 210.645 | 1.787 | 17.02 | 0.344 | 6142628.856
730 | 8477.595 | 209.755 | 1.778 | 15.95 | 0.324 | 6188644.35
732 | 8453.054 | 209.933 | 1.775 | 15.09 | 0.306 | 6187635.528
735 | 8447.758 | 211.299 | 1.785 | 16.39 | 0.333 | 6209102.13
741 | 8486.493 | 208.923 | 1.773 | 17.05 | 0.344 | 6288491.313
744 | 8488.27 | 208.923 | 1.773 | 14.99 | 0.301 | 6315272.88
747 | 8475.658 | 209.339 | 1.774 | 15.68 | 0.315 | 6331316.526
752 | 8461.606 | 209.458 | 1.772 | 15.75 | 0.317 | 6363127.712
755 | 8488.608 | 209.22 | 1.776 | 17.68 | 0.354 | 6408899.04
758 | 8495.584 | 209.992 | 1.784 | 17.05 | 0.344 | 6439652.672
764 | 8491.134 | 209.458 | 1.779 | 16.86 | 0.341 | 6487226.376
767 | 8473.177 | 210.942 | 1.787 | 16.13 | 0.328 | 6498926.759
770 | 8474.343 | 209.22 | 1.773 | 15.59 | 0.316 | 6525244.11
776 | 8429.645 | 209.814 | 1.769 | 16.18 | 0.326 | 6541404.52
779 | 8458.207 | 208.745 | 1.766 | 16.37 | 0.327 | 6588943.253
782 | 8428.834 | 209.636 | 1.767 | 16.45 | 0.33 | 6591348.188
788 | 8482.83 | 209.517 | 1.777 | 16.9 | 0.338 | 6684470.04
791 | 8493.813 | 209.992 | 1.784 | 16.31 | 0.33 | 6718606.083
794 | 8450.933 | 207.914 | 1.757 | 16.2 | 0.325 | 6710040.802
800 | 8462.081 | 209.339 | 1.771 | 16.39 | 0.326 | 6769664.8
803 | 8439.498 | 210.17 | 1.774 | 16.67 | 0.336 | 6776916.894
806 | 8407.694 | 210.645 | 1.771 | 16.6 | 0.336 | 6776601.364
812 | 8419.339 | 209.28 | 1.762 | 16.59 | 0.333 | 6836503.268
815 | 8426.267 | 208.923 | 1.76 | 16.86 | 0.336 | 6867407.605
819 | 8408.276 | 209.992 | 1.766 | 17.29 | 0.346 | 6886378.044
825 | 8407.894 | 211.477 | 1.778 | 16.98 | 0.343 | 6936512.55
828 | 8460.669 | 209.28 | 1.771 | 16.23 | 0.327 | 7005433.932
831 | 8414.257 | 210.408 | 1.77 | 15.52 | 0.313 | 6992247.567
838 | 8480.142 | 209.28 | 1.775 | 16.43 | 0.33 | 7106358.996
841 | 8468.304 | 209.101 | 1.771 | 16.83 | 0.338 | 7121843.664
844 | 8452.356 | 208.923 | 1.766 | 15.76 | 0.316 | 7133788.464
851 | 8405.458 | 209.398 | 1.76 | 16.62 | 0.332 | 7153044.758
854 | 8391.222 | 210.824 | 1.769 | 17.39 | 0.349 | 7166103.588
857 | 8442.647 | 209.576 | 1.769 | 16.79 | 0.337 | 7235348.479
864 | 8424.582 | 208.507 | 1.757 | 16.39 | 0.327 | 7278838.848
867 | 8432.832 | 210.408 | 1.774 | 15.43 | 0.309 | 7311265.344
870 | 8430.622 | 209.933 | 1.77 | 15.34 | 0.31 | 7334641.14
877 | 8430.322 | 208.983 | 1.762 | 16.42 | 0.329 | 7393392.394
881 | 8410.391 | 209.755 | 1.764 | 17.14 | 0.342 | 7409554.471
884 | 8443.759 | 210.467 | 1.777 | 16.27 | 0.327 | 7464282.956
891 | 8481.414 | 209.28 | 1.775 | 15.95 | 0.321 | 7556939.874
894 | 8445.959 | 208.211 | 1.759 | 16.4 | 0.328 | 7550687.346
898 | 8398.792 | 210.111 | 1.765 | 16.02 | 0.321 | 7542115.216
905 | 8376.999 | 210.23 | 1.761 | 16.38 | 0.329 | 7581184.095
908 | 8426.94 | 208.864 | 1.76 | 17.04 | 0.339 | 7651661.52
912 | 8374.985 | 210.824 | 1.766 | 14.98 | 0.302 | 7637986.32
919 | 8364.903 | 210.348 | 1.76 | 16.08 | 0.324 | 7687345.857
922 | 8348.544 | 210.824 | 1.76 | 15.8 | 0.318 | 7697357.568
926 | 8365.176 | 211.299 | 1.768 | 16.38 | 0.33 | 7746152.976
933 | 8368.333 | 210.17 | 1.759 | 15.74 | 0.317 | 7807654.689
936 | 8433.429 | 209.933 | 1.77 | 15.94 | 0.319 | 7893689.544
940 | 8414.933 | 209.517 | 1.763 | 16.89 | 0.339 | 7910037.02
947 | 8440.274 | 209.636 | 1.769 | 16.27 | 0.326 | 7992939.478
951 | 8381.273 | 210.23 | 1.762 | 16.59 | 0.334 | 7970590.623
954 | 8373.858 | 212.308 | 1.778 | 16.84 | 0.341 | 7988660.532
962 | 8406.889 | 208.389 | 1.752 | 16.21 | 0.325 | 8087427.218
966 | 8393.321 | 209.933 | 1.762 | 15.51 | 0.309 | 8107948.086
969 | 8342.177 | 210.467 | 1.756 | 16.2 | 0.325 | 8083569.513
977 | 8361.033 | 209.755 | 1.754 | 16.13 | 0.322 | 8168729.241
980 | 8358.501 | 209.873 | 1.754 | 16.58 | 0.33 | 8191330.98
984 | 8406.282 | 209.695 | 1.763 | 16.05 | 0.32 | 8271781.488
992 | 8354.618 | 210.705 | 1.76 | 16.3 | 0.328 | 8287781.056
996 | 8352.117 | 209.814 | 1.752 | 15.99 | 0.32 | 8318708.532
1000 | 8357.562 | 210.23 | 1.757 | 16.15 | 0.322 | 8357562
1008 | 8417.798 | 209.755 | 1.766 | 16.43 | 0.328 | 8485140.384
1011 | 8375.668 | 210.111 | 1.76 | 16.4 | 0.329 | 8467800.348
1016 | 8362.95 | 210.23 | 1.758 | 15.82 | 0.317 | 8496757.2
1024 | 8364.779 | 210.645 | 1.762 | 15.75 | 0.316 | 8565533.696
1029 | 8339.017 | 210.289 | 1.754 | 15.67 | 0.315 | 8580848.493
1032 | 8334.76 | 209.398 | 1.745 | 13.92 | 0.278 | 8601472.32
1037 | 8415.749 | 209.22 | 1.761 | 15.52 | 0.307 | 8727131.713
1045 | 8359.714 | 209.695 | 1.753 | 15.51 | 0.31 | 8735901.13
1048 | 8392.641 | 210.17 | 1.764 | 17 | 0.339 | 8795487.768
1053 | 8383.289 | 210.942 | 1.768 | 14.84 | 0.3 | 8827603.317
1061 | 8367.714 | 208.567 | 1.745 | 15.59 | 0.312 | 8878144.554
1064 | 8363.412 | 210.527 | 1.761 | 15.82 | 0.315 | 8898670.368
1072 | 8412.637 | 209.992 | 1.767 | 15.96 | 0.32 | 9018346.864
1075 | 8416.107 | 209.933 | 1.767 | 15.1 | 0.304 | 9047315.025
1080 | 8353.921 | 210.764 | 1.761 | 15.73 | 0.317 | 9022234.68
1089 | 8422.419 | 208.211 | 1.754 | 15.56 | 0.309 | 9172014.291
1094 | 8312.166 | 211.358 | 1.757 | 15.55 | 0.312 | 9093509.604
1097 | 8372.209 | 210.23 | 1.76 | 14.77 | 0.296 | 9184313.273
1105 | 8372.032 | 210.645 | 1.764 | 16.23 | 0.326 | 9251095.36
1111 | 8369.869 | 210.111 | 1.759 | 14.92 | 0.3 | 9298924.459
1114 | 8389.804 | 209.873 | 1.761 | 15.38 | 0.308 | 9346241.656
1123 | 8374.189 | 211.18 | 1.768 | 15.77 | 0.318 | 9404214.247
1128 | 8366.711 | 211.833 | 1.772 | 15.54 | 0.316 | 9437650.008
1131 | 8421.2 | 209.042 | 1.76 | 15.07 | 0.303 | 9524377.2
1137 | 8396.49 | 209.695 | 1.761 | 14.79 | 0.296 | 9546809.13
1143 | 8389.209 | 210.111 | 1.763 | 14.35 | 0.288 | 9588865.887
1149 | 8379.29 | 209.28 | 1.754 | 15.65 | 0.313 | 9627804.21
1157 | 8414.615 | 208.211 | 1.752 | 15.05 | 0.298 | 9735709.555
1163 | 8355.518 | 210.408 | 1.758 | 14.39 | 0.288 | 9717467.434
1166 | 8426.57 | 209.22 | 1.763 | 14.14 | 0.283 | 9825380.62
1172 | 8375.394 | 209.873 | 1.758 | 13.79 | 0.277 | 9815961.768
1181 | 8332.378 | 209.933 | 1.749 | 15.26 | 0.305 | 9840538.418
1184 | 8466.59 | 207.854 | 1.76 | 15 | 0.296 | 10024442.56
1191 | 8380.149 | 210.645 | 1.765 | 14.78 | 0.297 | 9980757.459
1197 | 8434.82 | 209.458 | 1.767 | 14.23 | 0.286 | 10096479.54
1203 | 8412.551 | 207.379 | 1.745 | 14.78 | 0.294 | 10120298.9
1212 | 8412.595 | 209.398 | 1.762 | 15.18 | 0.301 | 10196065.14
1218 | 8366.609 | 209.517 | 1.753 | 14.8 | 0.296 | 10190529.8
1221 | 8382.323 | 208.745 | 1.75 | 14.76 | 0.293 | 10234816.4
1228 | 8406.061 | 208.923 | 1.756 | 15.53 | 0.308 | 10322642.9
1234 | 8375.628 | 209.458 | 1.754 | 15.38 | 0.307 | 10335525.0
1240 | 8333.139 | 211.952 | 1.766 | 14.54 | 0.294 | 10333092.36
1247 | 8438.961 | 209.28 | 1.766 | 14.63 | 0.294 | 10523384.4
1256 | 8371.727 | 209.398 | 1.753 | 12.8 | 0.258 | 10514889.1
1259 | 8363.374 | 208.686 | 1.745 | 12.51 | 0.249 | 10529487.9
1269 | 8441.145 | 208.745 | 1.762 | 15.89 | 0.314 | 10711813.0
1276 | 8360.063 | 209.636 | 1.753 | 14.2 | 0.285 | 10667440.4
1279 | 8457.485 | 209.101 | 1.768 | 14.78 | 0.294 | 10817123.3
1285 | 8395.832 | 209.695 | 1.761 | 16.94 | 0.34 | 10788644.12
1295 | 8402.131 | 209.695 | 1.762 | 14.43 | 0.289 | 10880759.6
1299 | 8379.733 | 209.576 | 1.756 | 15.72 | 0.315 | 10885273.2
1305 | 8384.883 | 208.923 | 1.752 | 16.07 | 0.319 | 10942272.3
1315 | 8299.728 | 211.477 | 1.755 | 15.07 | 0.303 | 10914142.32
1319 | 8333.27 | 209.28 | 1.744 | 12.79 | 0.256 | 10991583.13
1326 | 8375.608 | 209.695 | 1.756 | 15.29 | 0.303 | 11106056.2
1336 | 8364.295 | 210.052 | 1.757 | 16.03 | 0.32 | 11174698.12
1339 | 8402.292 | 208.27 | 1.75 | 16.19 | 0.321 | 11250669.0
1349 | 8314.074 | 211.239 | 1.756 | 16 | 0.32 | 11215685.8
1356 | 8336.447 | 210.111 | 1.752 | 16.53 | 0.33 | 11304222.1
1360 | 8310.292 | 211.239 | 1.755 | 16.54 | 0.331 | 11301997.12
1367 | 8394.501 | 209.458 | 1.758 | 16.72 | 0.333 | 11475282.9
1377 | 8396.411 | 209.161 | 1.756 | 15.75 | 0.314 | 11561857.9
1381 | 8367.364 | 210.764 | 1.764 | 16.78 | 0.336 | 11555329.7
1388 | 8425.222 | 209.28 | 1.763 | 16.54 | 0.33 | 11694208.1
1399 | 8373.856 | 208.448 | 1.746 | 15.09 | 0.301 | 11715024.5
1402 | 8362.885 | 209.398 | 1.751 | 16.12 | 0.319 | 11724764.77
1409 | 8311.615 | 210.645 | 1.751 | 16.43 | 0.328 | 11711065.5
1417 | 8391.241 | 209.755 | 1.76 | 15.49 | 0.308 | 11890388.5
1424 | 8310.719 | 209.339 | 1.74 | 16.36 | 0.326 | 11834463.9
1435 | 8353.411 | 209.814 | 1.753 | 16.35 | 0.323 | 11987144.8
1439 | 8330.611 | 207.795 | 1.731 | 14.75 | 0.291 | 11987749.2
1446 | 8337.076 | 209.101 | 1.743 | 15.84 | 0.311 | 12055411.9
1457 | 8299.966 | 209.28 | 1.737 | 16.18 | 0.32 | 12093050.5
1465 | 8301.282 | 209.933 | 1.743 | 16.67 | 0.329 | 12161378.13
1468 | 8292.026 | 210.052 | 1.742 | 16.42 | 0.325 | 12172694.2
1476 | 8366.515 | 208.211 | 1.742 | 15.62 | 0.307 | 12348976.14
1487 | 8300.345 | 209.576 | 1.74 | 16.13 | 0.319 | 12342613.0
1491 | 8276.129 | 208.923 | 1.729 | 14.78 | 0.291 | 12339708.3
1499 | 8246.003 | 210.467 | 1.736 | 15.68 | 0.309 | 12360758.5
1510 | 8343.386 | 209.042 | 1.744 | 16.18 | 0.318 | 12598512.86
1514 | 8284.245 | 209.28 | 1.734 | 16.1 | 0.318 | 12542346.93
1522 | 8284.354 | 210.23 | 1.742 | 16.8 | 0.331 | 12608786.8
1534 | 8322.673 | 209.933 | 1.747 | 15.95 | 0.316 | 12766980.4
1537 | 8306.166 | 210.111 | 1.745 | 16.61 | 0.33 | 12766577.1
1545 | 8274.572 | 210.289 | 1.74 | 15.56 | 0.31 | 12784213.74
1557 | 8222.324 | 210.289 | 1.729 | 15.58 | 0.309 | 12802158.5
1561 | 8287.873 | 210.23 | 1.742 | 16.38 | 0.322 | 12937369.8
1569 | 8292.145 | 209.28 | 1.735 | 16.49 | 0.325 | 13010375.5
1581 | 8274.757 | 209.517 | 1.734 | 16.07 | 0.317 | 13082390.8
1585 | 8296.025 | 209.28 | 1.736 | 15.84 | 0.311 | 13149199.6
1594 | 8282.107 | 210.408 | 1.743 | 15.69 | 0.311 | 13201678.6
1606 | 8278.831 | 210.111 | 1.739 | 16 | 0.317 | 13295802.6
1610 | 8301.744 | 207.854 | 1.726 | 16.36 | 0.32 | 13365807.84
1618 | 8251.172 | 209.755 | 1.731 | 14.53 | 0.285 | 13350396.3
1631 | 8283.379 | 210.824 | 1.746 | 16.47 | 0.325 | 13510191.1
1635 | 8285.491 | 209.933 | 1.739 | 15.64 | 0.311 | 13546777.8
1643 | 8302.07 | 208.686 | 1.733 | 15.17 | 0.299 | 13640301.01
1656 | 8337.522 | 210.348 | 1.754 | 16.73 | 0.33 | 13806936.4
1660 | 8276.838 | 208.983 | 1.73 | 15.76 | 0.313 | 13739551.08
1669 | 8279.206 | 210.17 | 1.74 | 15.61 | 0.308 | 13817994.8
1681 | 8252.337 | 210.408 | 1.736 | 15.2 | 0.302 | 13872178.5
1686 | 8311.481 | 209.695 | 1.743 | 15.14 | 0.299 | 14013157.0
1694 | 8291.82 | 209.933 | 1.741 | 15.48 | 0.307 | 14046343.08
1707 | 8269.43 | 209.933 | 1.736 | 16.49 | 0.326 | 14115917.01
1712 | 8283.924 | 209.28 | 1.734 | 15.4 | 0.303 | 14182077.9
1721 | 8296.264 | 209.755 | 1.74 | 15.28 | 0.301 | 14277870.3
1734 | 8283.872 | 210.052 | 1.74 | 15.73 | 0.312 | 14364234.0
1738 | 8296.862 | 209.101 | 1.735 | 15.6 | 0.308 | 14419946.2
1747 | 8218.529 | 210.23 | 1.728 | 14.77 | 0.292 | 14357770.2
1761 | 8245.825 | 209.161 | 1.725 | 15.25 | 0.299 | 14520897.8
1765 | 8250.707 | 210.586 | 1.737 | 15.89 | 0.313 | 14562497.9
1774 | 8258.403 | 210.23 | 1.736 | 15.71 | 0.311 | 14650406.9
1788 | 8277.669 | 210.883 | 1.746 | 16.41 | 0.325 | 14800472.2
1792 | 8275.904 | 210.289 | 1.74 | 16.29 | 0.324 | 14830420.0
1802 | 8257.45 | 208.686 | 1.723 | 14.81 | 0.292 | 14879924.9
1816 | 8277.535 | 209.517 | 1.734 | 15.95 | 0.312 | 15032003.56
1820 | 8290.291 | 209.576 | 1.737 | 14.79 | 0.292 | 15088329.62
1830 | 8273.912 | 208.745 | 1.727 | 15.59 | 0.306 | 15141258.96
1844 | 8278.652 | 208.923 | 1.73 | 16.97 | 0.331 | 15265834.3
1848 | 8262.746 | 209.576 | 1.732 | 15.89 | 0.312 | 15269554.6
1858 | 8293.137 | 210.052 | 1.742 | 17.04 | 0.335 | 15408648.5
1872 | 8287.268 | 209.28 | 1.734 | 16.69 | 0.329 | 15513765.7
1877 | 8262.283 | 208.804 | 1.725 | 15.58 | 0.306 | 15508305.2
1887 | 8267.07 | 211.893 | 1.752 | 17.46 | 0.345 | 15599961.09
1901 | 8224.514 | 210.645 | 1.732 | 15.23 | 0.305 | 15634801.1
1906 | 8232.002 | 210.645 | 1.734 | 16.45 | 0.325 | 15690195.8
1916 | 8257.233 | 209.28 | 1.728 | 16.81 | 0.33 | 15820858.4
1930 | 8234.765 | 210.052 | 1.73 | 15.86 | 0.312 | 15893096.45
1935 | 8190.187 | 211.061 | 1.729 | 18 | 0.355 | 15848011.8
1945 | 8211.145 | 210.527 | 1.729 | 15.13 | 0.299 | 15970677.0
1960 | 8206.348 | 209.933 | 1.723 | 16.17 | 0.318 | 16084442.08
1965 | 8290.182 | 209.814 | 1.739 | 15.73 | 0.308 | 16290207.63
1975 | 8184.807 | 211.833 | 1.734 | 17.17 | 0.342 | 16164993.8
1991 | 8187.811 | 210.527 | 1.724 | 16.95 | 0.335 | 16301931.7
1996 | 8211.68 | 210.17 | 1.726 | 16.62 | 0.326 | 16390513.28
2006 | 8233.732 | 209.873 | 1.728 | 16.8 | 0.329 | 16516866.4
2021 | 8198.362 | 210.23 | 1.724 | 16.3 | 0.321 | 16568889.6
2027 | 8249.667 | 208.626 | 1.721 | 16.9 | 0.329 | 16722075.0
2037 | 8209.045 | 209.992 | 1.724 | 17 | 0.332 | 16721824.7
2053 | 8216.553 | 210.467 | 1.729 | 16.26 | 0.319 | 16868583.3
2058 | 8211.727 | 210.17 | 1.726 | 16.63 | 0.327 | 16899734.2
2069 | 8196.571 | 209.873 | 1.72 | 16.22 | 0.318 | 16958705.4
2084 | 8156.121 | 212.249 | 1.731 | 16.7 | 0.33 | 16997356.2
2090 | 8174.714 | 210.111 | 1.718 | 16.15 | 0.318 | 17085152.26
2101 | 8194.734 | 209.814 | 1.719 | 15.64 | 0.306 | 17217136.1
2117 | 8197.047 | 209.755 | 1.719 | 15.7 | 0.307 | 17353148.5
2122 | 8195.431 | 209.28 | 1.715 | 16.29 | 0.317 | 17390704.6
2133 | 8187.05 | 209.695 | 1.717 | 15.66 | 0.305 | 17462977.65
2149 | 8187.655 | 210.705 | 1.725 | 15.63 | 0.306 | 17595270.6
2155 | 8124.862 | 211.714 | 1.72 | 16.71 | 0.33 | 17509077.61
2166 | 8199.61 | 209.161 | 1.715 | 16.17 | 0.315 | 17760355.26
2183 | 8220.549 | 210.527 | 1.731 | 15.09 | 0.296 | 17945458.5
2188 | 8222.171 | 209.517 | 1.723 | 16.01 | 0.315 | 17990110.1
2199 | 8257.799 | 210.052 | 1.735 | 16.84 | 0.33 | 18158900.0
2216 | 8261.406 | 208.032 | 1.719 | 16.53 | 0.323 | 18307275.7
2222 | 8235.883 | 208.923 | 1.721 | 15.7 | 0.305 | 18300132.0
2234 | 8225.973 | 208.626 | 1.716 | 15.78 | 0.307 | 18376823.7
2251 | 8237.17 | 208.032 | 1.714 | 15.5 | 0.3 | 18541869.67
2256 | 8276.893 | 207.735 | 1.719 | 16.62 | 0.32 | 18672670.6
2268 | 8195.909 | 208.864 | 1.712 | 15.19 | 0.296 | 18588321.6
2286 | 8220.584 | 208.448 | 1.714 | 15.72 | 0.304 | 18792255.0
2291 | 8202.627 | 208.983 | 1.714 | 15.68 | 0.304 | 18792218.5
2303 | 8194.875 | 210.052 | 1.721 | 16.63 | 0.324 | 18872797.1
2321 | 8229.79 | 209.695 | 1.726 | 16.98 | 0.332 | 19101342.59
2327 | 8228.038 | 210.467 | 1.732 | 15.35 | 0.302 | 19146644.4
2339 | 8184.333 | 210.586 | 1.724 | 16.79 | 0.331 | 19143154.9
2357 | 8210.27 | 208.983 | 1.716 | 16.82 | 0.328 | 19351606.39
2363 | 8196.657 | 209.101 | 1.714 | 17.26 | 0.335 | 19368700.5
2375 | 8208.67 | 208.745 | 1.714 | 16.57 | 0.321 | 19495591.25
2393 | 8222.19 | 210.527 | 1.731 | 16.6 | 0.324 | 19675700.67
2399 | 8293.671 | 209.339 | 1.736 | 17.43 | 0.341 | 19896516.7
2412 | 8214.893 | 209.042 | 1.717 | 16.92 | 0.332 | 19814321.9
2430 | 8184.625 | 210.111 | 1.72 | 16.31 | 0.319 | 19888638.75
2436 | 8204.346 | 209.873 | 1.722 | 17.78 | 0.347 | 19985786.9
2449 | 8171.399 | 210.408 | 1.719 | 16.57 | 0.325 | 20011756.2
2468 | 8167.871 | 209.22 | 1.709 | 16.94 | 0.33 | 20158305.6
2474 | 8219.116 | 209.576 | 1.723 | 16.55 | 0.321 | 20334093.0
2487 | 8152.286 | 209.517 | 1.708 | 17.22 | 0.336 | 20274735.3
2506 | 8157.215 | 209.873 | 1.712 | 16.86 | 0.327 | 20441980.79
2512 | 8168.193 | 210.527 | 1.72 | 16.78 | 0.327 | 20518500.8
2525 | 8117.285 | 209.517 | 1.701 | 15.99 | 0.312 | 20496144.6
2545 | 8162.225 | 208.745 | 1.704 | 16.57 | 0.318 | 20772862.6
2551 | 8145.444 | 208.864 | 1.701 | 15.74 | 0.304 | 20779027.6
2564 | 8153.512 | 211.18 | 1.722 | 16.53 | 0.322 | 20905604.8
2584 | 8154.377 | 209.339 | 1.707 | 16.55 | 0.323 | 21070910.2
2591 | 8171.829 | 207.973 | 1.7 | 16.14 | 0.31 | 21173208.9
2604 | 8155.992 | 209.576 | 1.709 | 16.27 | 0.314 | 21238203.2
2624 | 8116.073 | 208.983 | 1.696 | 15.72 | 0.304 | 21296575.6
2631 | 8160.209 | 211.239 | 1.724 | 16.5 | 0.32 | 21469509.9
2644 | 8148.335 | 208.923 | 1.702 | 16.44 | 0.32 | 21544197.74
2665 | 8165.004 | 209.576 | 1.711 | 17.17 | 0.331 | 21759735.66
2671 | 8193.307 | 208.626 | 1.709 | 16.3 | 0.315 | 21884323.0
2685 | 8159.012 | 211.358 | 1.724 | 16.99 | 0.332 | 21906947.22
2706 | 8197.273 | 209.042 | 1.714 | 15.82 | 0.309 | 22181820.7
2713 | 8212.656 | 209.042 | 1.717 | 15.69 | 0.305 | 22280935.7
2727 | 8251 | 209.042 | 1.725 | 17.19 | 0.334 | 22500477
2748 | 8199.124 | 209.873 | 1.721 | 17.1 | 0.335 | 22531192.8
2755 | 8214.184 | 209.339 | 1.72 | 16.16 | 0.315 | 22630076.92
2769 | 8152.819 | 210.111 | 1.713 | 14.72 | 0.289 | 22575155.8
2790 | 8186.718 | 207.26 | 1.697 | 15.77 | 0.303 | 22840943.22
2797 | 8186.526 | 208.626 | 1.708 | 17.14 | 0.328 | 22897713.2
2812 | 8156.291 | 208.923 | 1.704 | 16.15 | 0.312 | 22935490.3
2833 | 8162.478 | 209.695 | 1.712 | 15.55 | 0.301 | 23124300.2
2841 | 8151.875 | 209.636 | 1.709 | 18.31 | 0.354 | 23159476.9
2855 | 8217.158 | 209.755 | 1.724 | 17.24 | 0.334 | 23459986.09
2877 | 8182.687 | 209.458 | 1.714 | 16.86 | 0.329 | 23541590.5
2885 | 8144.834 | 209.517 | 1.706 | 17.44 | 0.338 | 23497846.09
2899 | 8146.314 | 210.111 | 1.712 | 17.04 | 0.33 | 23616164.3
2922 | 8177.838 | 209.517 | 1.713 | 17.73 | 0.343 | 23895642.6
2929 | 8105.58 | 209.042 | 1.694 | 17.56 | 0.34 | 23741243.82
2944 | 8145.606 | 210.586 | 1.715 | 17.74 | 0.342 | 23980664.1
2967 | 8158.112 | 209.458 | 1.709 | 17.67 | 0.343 | 24205118.3
2974 | 8123.362 | 209.339 | 1.701 | 17.36 | 0.336 | 24158878.6
2990 | 8101.968 | 210.289 | 1.704 | 16.52 | 0.32 | 24224884.32
3013 | 8114.708 | 209.339 | 1.699 | 17.05 | 0.329 | 24449615.2
3020 | 8095.643 | 211.299 | 1.711 | 17.2 | 0.334 | 24448841.86
3036 | 8083.205 | 209.101 | 1.69 | 16.53 | 0.32 | 24540610.38
3059 | 8099.523 | 210.645 | 1.706 | 16.83 | 0.324 | 24776440.9
3067 | 8021.577 | 210.289 | 1.687 | 17.29 | 0.335 | 24602176.7
3083 | 8104.406 | 209.933 | 1.701 | 16.68 | 0.32 | 24985883.7
3107 | 8046.514 | 211.299 | 1.7 | 16.24 | 0.316 | 25000519.0
3115 | 8077.196 | 210.23 | 1.698 | 16.62 | 0.321 | 25160465.54
3131 | 8093.028 | 209.755 | 1.698 | 17.51 | 0.337 | 25339270.7
3155 | 8054.341 | 210.467 | 1.695 | 16.36 | 0.316 | 25411445.9
3163 | 8070.866 | 209.992 | 1.695 | 15.65 | 0.302 | 25528149.2
3179 | 8098.897 | 210.17 | 1.702 | 16.22 | 0.313 | 25746393.6
3203 | 8089.885 | 209.22 | 1.693 | 17.23 | 0.332 | 25911901.7
3212 | 8065.583 | 209.339 | 1.688 | 16 | 0.307 | 25906652.6
3228 | 8116.187 | 209.517 | 1.7 | 16.48 | 0.316 | 26199051.6
3253 | 8100.578 | 210.467 | 1.705 | 18.15 | 0.351 | 26351180.2
3261 | 8079.085 | 209.22 | 1.69 | 15.61 | 0.302 | 26345896.2
3278 | 8110.68 | 209.576 | 1.7 | 17.31 | 0.331 | 26586809.04
3303 | 8077.978 | 209.755 | 1.694 | 17.17 | 0.331 | 26681561.3
3312 | 8094.069 | 209.873 | 1.699 | 17.05 | 0.328 | 26807556.5
3329 | 8129.675 | 209.517 | 1.703 | 17.47 | 0.336 | 27063688.1
3354 | 8109.119 | 210.23 | 1.705 | 17.58 | 0.34 | 27197985.1
3363 | 8095.094 | 209.814 | 1.698 | 17.28 | 0.334 | 27223801.1
3380 | 8171.53 | 209.161 | 1.709 | 17.5 | 0.336 | 27619771.4
3406 | 8041.689 | 209.873 | 1.688 | 17.05 | 0.331 | 27389992.7
3415 | 8072.201 | 211.18 | 1.705 | 17.96 | 0.346 | 27566566.4
3433 | 8118.835 | 208.923 | 1.696 | 18.93 | 0.363 | 27871960.6
3459 | 8072.2 | 208.923 | 1.686 | 16.64 | 0.319 | 27921739.8
3468 | 8085.004 | 210.348 | 1.701 | 17.86 | 0.342 | 28038793.9
3486 | 8054.793 | 209.576 | 1.688 | 17.66 | 0.34 | 28079008.4
3513 | 8061.007 | 209.695 | 1.69 | 17.46 | 0.334 | 28318317.6
3522 | 8031.686 | 210.23 | 1.688 | 17.94 | 0.344 | 28287598.1
3540 | 8007.175 | 210.348 | 1.684 | 16.92 | 0.325 | 28345399.5
3567 | 8018.469 | 211.774 | 1.698 | 18.52 | 0.356 | 28601878.9
3576 | 8027.414 | 211.121 | 1.695 | 17.79 | 0.344 | 28706032.5
3594 | 8013.278 | 209.933 | 1.682 | 17.24 | 0.332 | 28799721.1
3622 | 8002.584 | 211.061 | 1.689 | 17.44 | 0.335 | 28985359.2
3631 | 8021.116 | 209.992 | 1.684 | 16.96 | 0.325 | 29124672.2
3650 | 8067.437 | 210.289 | 1.696 | 16.87 | 0.323 | 29446145.05
3678 | 8029.612 | 209.458 | 1.682 | 17.4 | 0.334 | 29532912.9
3687 | 8021.183 | 209.933 | 1.684 | 17.46 | 0.333 | 29574101.7
3706 | 8032.919 | 209.992 | 1.687 | 17.29 | 0.33 | 29769997.8
3735 | 8022.105 | 208.864 | 1.676 | 17.09 | 0.326 | 29962562.2
3744 | 7964.216 | 210.23 | 1.674 | 16.15 | 0.308 | 29818024.7
3764 | 8023.369 | 209.814 | 1.683 | 16.76 | 0.319 | 30199960.9
3793 | 7992.702 | 208.686 | 1.668 | 16.79 | 0.319 | 30316318.7
3802 | 7980.614 | 210.527 | 1.68 | 16.73 | 0.318 | 30342294.4
3822 | 8022.683 | 209.398 | 1.68 | 17.02 | 0.324 | 30662694.4
3851 | 8003.458 | 209.873 | 1.68 | 16.4 | 0.313 | 30821316.8
3861 | 7998.374 | 209.576 | 1.676 | 16.74 | 0.319 | 30881722.0
3881 | 8021.978 | 208.923 | 1.676 | 16.51 | 0.313 | 31133296.6
3911 | 8021.39 | 209.695 | 1.682 | 15.27 | 0.291 | 31371656.29
3921 | 8014.52 | 209.695 | 1.681 | 17.42 | 0.332 | 31424932.92
3941 | 8002.681 | 210.23 | 1.682 | 16.94 | 0.324 | 31538565.8
3971 | 7988.297 | 209.339 | 1.672 | 16.64 | 0.317 | 31721527.4
3982 | 8049.343 | 207.676 | 1.672 | 16 | 0.301 | 32052483.8
4002 | 8057.875 | 208.092 | 1.677 | 17.45 | 0.328 | 32247615.75
4033 | 8008.994 | 208.923 | 1.673 | 16.4 | 0.311 | 32300272.8
4043 | 8008.394 | 209.28 | 1.676 | 17.37 | 0.329 | 32377936.9
4064 | 8002.142 | 209.398 | 1.676 | 16.74 | 0.318 | 32520705.1
4095 | 8021.178 | 210.111 | 1.685 | 17.16 | 0.327 | 32846723.91
4106 | 7976.832 | 210.289 | 1.677 | 17.07 | 0.327 | 32752872.2
4127 | 7966.338 | 210.052 | 1.673 | 18.25 | 0.347 | 32877076.9
4159 | 8020.632 | 210.111 | 1.685 | 17.48 | 0.332 | 33357808.5
4169 | 8009.598 | 211.121 | 1.691 | 17.87 | 0.343 | 33392014.1
4191 | 7969.737 | 210.23 | 1.675 | 17.86 | 0.343 | 33401167.8
4223 | 7998.748 | 209.873 | 1.679 | 17.88 | 0.339 | 33778712.8
4234 | 7994.421 | 209.576 | 1.675 | 17.42 | 0.331 | 33848378.5
4255 | 7961.455 | 209.339 | 1.667 | 16.78 | 0.318 | 33875991.0
4288 | 7966.795 | 210.824 | 1.68 | 17.2 | 0.327 | 34161616.96
4299 | 7900.085 | 210.408 | 1.662 | 16.86 | 0.322 | 33962465.4
4321 | 7950.366 | 209.22 | 1.663 | 16.75 | 0.315 | 34353531.5
4355 | 7952.964 | 209.517 | 1.666 | 16.96 | 0.32 | 34635158.22
4366 | 7949.899 | 209.873 | 1.668 | 16.7 | 0.316 | 34709259.0
4388 | 7948.368 | 210.111 | 1.67 | 16.89 | 0.32 | 34877438.8
4422 | 7911.113 | 210.052 | 1.662 | 16.5 | 0.313 | 34982941.7
4433 | 7953.881 | 209.517 | 1.666 | 16.66 | 0.314 | 35259554.5
4456 | 7967.641 | 208.923 | 1.665 | 16.72 | 0.315 | 35503808.3
4490 | 7939.046 | 210.527 | 1.671 | 16.46 | 0.312 | 35646316.54
4502 | 7980.424 | 208.626 | 1.665 | 17.72 | 0.334 | 35927868.8
4525 | 7961.494 | 209.695 | 1.669 | 16.49 | 0.312 | 36025760.35
4560 | 7977.601 | 208.745 | 1.665 | 16.15 | 0.305 | 36377860.56
4571 | 7966.458 | 209.339 | 1.668 | 16.6 | 0.313 | 36414679.5
4595 | 7971.531 | 208.983 | 1.666 | 16.72 | 0.315 | 36629184.9
4630 | 7897.357 | 210.052 | 1.659 | 16.75 | 0.317 | 36564762.91
4642 | 7957.287 | 209.517 | 1.667 | 17.51 | 0.329 | 36937726.3
4666 | 7909.304 | 209.22 | 1.655 | 17.85 | 0.336 | 36904812.5
4702 | 7897.926 | 209.636 | 1.656 | 16.8 | 0.315 | 37136048.1
4714 | 7967.954 | 208.864 | 1.664 | 17.28 | 0.323 | 37560935.2
4738 | 7946.728 | 209.28 | 1.663 | 17.78 | 0.335 | 37651597.3
4775 | 7939.441 | 211.002 | 1.675 | 17.3 | 0.328 | 37910830.8
4787 | 7912.771 | 208.092 | 1.647 | 18.01 | 0.339 | 37878434.8
4811 | 7913.601 | 209.517 | 1.658 | 17.44 | 0.325 | 38072334.4
4848 | 7923.006 | 209.339 | 1.659 | 17.39 | 0.326 | 38410733.1
4861 | 7912.519 | 210.586 | 1.666 | 17.34 | 0.327 | 38462754.9
4886 | 7912.037 | 209.458 | 1.657 | 17.35 | 0.327 | 38658212.8
4923 | 7907.521 | 210.17 | 1.662 | 17.07 | 0.321 | 38928725.9
4936 | 7897.12 | 210.705 | 1.664 | 17.12 | 0.324 | 38980184.32
4961 | 7866.92 | 209.398 | 1.647 | 16.82 | 0.317 | 39027790.12
5000 | 7877.905 | 210.527 | 1.659 | 16.95 | 0.318 | 39389525
5012 | 7897.489 | 210.289 | 1.661 | 17.53 | 0.33 | 39582214.9
5079 | 7914.755 | 208.507 | 1.65 | 17.06 | 0.319 | 40199040.6
5080 | 7929.989 | 209.101 | 1.658 | 16.73 | 0.312 | 40284344.12
5090 | 7921.556 | 209.992 | 1.663 | 16.3 | 0.307 | 40320720.04
5116 | 7891.657 | 208.983 | 1.649 | 16.26 | 0.306 | 40373717.2
5155 | 7887.212 | 210.645 | 1.661 | 17.53 | 0.329 | 40658577.86
5169 | 7892.239 | 210.348 | 1.66 | 17.15 | 0.324 | 40794983.4
5195 | 7950.803 | 208.329 | 1.656 | 17.63 | 0.329 | 41304421.6
5235 | 7957.151 | 209.042 | 1.663 | 18 | 0.337 | 41655685.5
5249 | 7898.174 | 208.983 | 1.651 | 18.11 | 0.34 | 41457515.3
5275 | 7867.217 | 211.121 | 1.661 | 17.64 | 0.332 | 41499569.7
5316 | 7882.581 | 210.17 | 1.657 | 17.82 | 0.336 | 41903800.6
5330 | 7926.38 | 209.992 | 1.664 | 17.85 | 0.335 | 42247605.4
5357 | 7884.42 | 210.527 | 1.66 | 17.39 | 0.329 | 42236837.94
5398 | 7884.802 | 210.645 | 1.661 | 18.08 | 0.341 | 42562161.2
5412 | 7865.068 | 210.467 | 1.655 | 17.78 | 0.336 | 42565748.0
5440 | 7855.964 | 208.686 | 1.639 | 16.72 | 0.312 | 42736444.16
5482 | 7890.829 | 208.507 | 1.645 | 17.17 | 0.317 | 43257524.6
5496 | 7878.222 | 209.161 | 1.648 | 17.13 | 0.319 | 43298708.1
5524 | 7868.684 | 210.883 | 1.659 | 17.47 | 0.328 | 43466610.4
5567 | 7849.578 | 208.686 | 1.638 | 17.5 | 0.327 | 43698600.7
5581 | 7891.017 | 209.933 | 1.657 | 17.35 | 0.322 | 44039765.9
5610 | 7859.186 | 210.764 | 1.656 | 16.87 | 0.319 | 44090033.46
5653 | 7866.044 | 208.745 | 1.642 | 17.51 | 0.327 | 44466746.7
5667 | 7883.224 | 208.686 | 1.645 | 17.06 | 0.316 | 44674230.4
5696 | 7884.338 | 210.17 | 1.657 | 17.64 | 0.329 | 44909189.2
5740 | 7889.021 | 207.795 | 1.639 | 17.87 | 0.332 | 45282980.54
5755 | 7829.726 | 210.764 | 1.65 | 18.42 | 0.343 | 45060073.13
5784 | 7819.995 | 210.764 | 1.648 | 18.27 | 0.343 | 45230851.08
5829 | 7840.675 | 210.17 | 1.648 | 18 | 0.337 | 45703294.6
5844 | 7795.393 | 210.348 | 1.64 | 18.25 | 0.341 | 45556276.7
5874 | 7846.89 | 209.576 | 1.645 | 17.91 | 0.332 | 46092631.86
5919 | 7845.292 | 210.764 | 1.654 | 17.86 | 0.334 | 46436283.3
5934 | 7827.015 | 209.755 | 1.642 | 17.36 | 0.326 | 46445507.01
5965 | 7775.525 | 210.052 | 1.633 | 17.31 | 0.323 | 46381006.6
6011 | 7797.601 | 209.636 | 1.635 | 17.37 | 0.321 | 46871379.6
6100 | 7876.594 | 208.211 | 1.64 | 16.66 | 0.307 | 48047223.4
6101 | 7854.223 | 208.389 | 1.637 | 16.64 | 0.308 | 47918614.5
6102 | 7843.195 | 208.686 | 1.637 | 16.66 | 0.308 | 47859175.89
6119 | 7844.198 | 209.398 | 1.643 | 17.46 | 0.323 | 47998647.6
6151 | 7831.616 | 209.22 | 1.639 | 16.53 | 0.308 | 48172270.0
6198 | 7835.799 | 208.804 | 1.636 | 16.69 | 0.309 | 48566282.2
6214 | 7855.787 | 209.695 | 1.647 | 16.31 | 0.303 | 48815860.4
6246 | 7854.709 | 208.745 | 1.64 | 17.26 | 0.321 | 49060512.4
6294 | 7812.549 | 210.111 | 1.642 | 17.61 | 0.328 | 49172183.4
6310 | 7809.232 | 210.052 | 1.64 | 18.19 | 0.339 | 49276253.92
6342 | 7807.782 | 210.348 | 1.642 | 17.74 | 0.331 | 49516953.4
6391 | 7771.452 | 210.111 | 1.633 | 17.88 | 0.333 | 49667349.7
6408 | 7764.848 | 209.517 | 1.627 | 17.76 | 0.328 | 49757146.0
6441 | 7773.967 | 210.111 | 1.633 | 17.39 | 0.321 | 50072121.4
6490 | 7801.367 | 209.101 | 1.631 | 17.68 | 0.326 | 50630871.83
6507 | 7754.524 | 209.755 | 1.627 | 17.16 | 0.317 | 50458687.7
6540 | 7770.703 | 209.873 | 1.631 | 17.42 | 0.321 | 50820397.62
6591 | 7747.966 | 209.814 | 1.626 | 16.99 | 0.314 | 51066843.9
6607 | 7799.326 | 210.052 | 1.638 | 16.81 | 0.31 | 51530146.9
6641 | 7845.291 | 208.745 | 1.638 | 16.34 | 0.303 | 52100577.5
6692 | 7822.291 | 208.507 | 1.631 | 16.1 | 0.298 | 52346771.4
6710 | 7797.274 | 209.458 | 1.633 | 16.4 | 0.303 | 52319708.54
6744 | 7751.539 | 211.655 | 1.641 | 16.06 | 0.301 | 52276379.0
6796 | 7763.431 | 209.576 | 1.627 | 16.64 | 0.31 | 52760277.1
6813 | 7855.712 | 208.151 | 1.635 | 17.7 | 0.324 | 53520965.9
6848 | 7764.216 | 209.28 | 1.625 | 17.73 | 0.328 | 53169351.2
6901 | 7737.303 | 209.28 | 1.619 | 18.51 | 0.339 | 53395128.0
6919 | 7729.704 | 210.645 | 1.628 | 17.8 | 0.328 | 53481822.0
6954 | 7738.947 | 209.992 | 1.625 | 18.59 | 0.343 | 53816637.4
7008 | 7708.821 | 211.121 | 1.627 | 18.26 | 0.338 | 54023417.6
7026 | 7721.328 | 209.22 | 1.615 | 17.48 | 0.322 | 54250050.5
7062 | 7727.254 | 208.983 | 1.615 | 17.12 | 0.313 | 54569867.7
7116 | 7762.473 | 209.992 | 1.63 | 17.33 | 0.318 | 55237757.9
7135 | 7723.993 | 208.745 | 1.612 | 17.16 | 0.316 | 55110690.1
7171 | 7773.281 | 209.398 | 1.628 | 17.08 | 0.312 | 55742198.1
7226 | 7792.277 | 208.211 | 1.622 | 17.4 | 0.319 | 56306993.6
7245 | 7775.032 | 208.804 | 1.623 | 18.12 | 0.331 | 56330106.84
7282 | 7758.153 | 209.458 | 1.625 | 18.39 | 0.337 | 56494870.1
7338 | 7696.79 | 211.596 | 1.629 | 18.09 | 0.336 | 56479045.02
7357 | 7724.048 | 211.239 | 1.632 | 18.96 | 0.351 | 56825821.1
7395 | 7724.926 | 210.348 | 1.625 | 18.29 | 0.339 | 57125827.77
7452 | 7709.884 | 209.755 | 1.617 | 18.3 | 0.337 | 57454055.6
7471 | 7721.393 | 209.933 | 1.621 | 18.21 | 0.334 | 57686527.1
7509 | 7672.026 | 211.18 | 1.62 | 18.06 | 0.334 | 57609243.2
7567 | 7699.969 | 208.864 | 1.608 | 17.83 | 0.326 | 58265665.4
7586 | 7738.052 | 207.379 | 1.605 | 17.23 | 0.311 | 58700862.5
7625 | 7706.735 | 209.636 | 1.616 | 17.18 | 0.313 | 58763854.4
7684 | 7764.44 | 207.914 | 1.614 | 17.59 | 0.319 | 59661956.96
7704 | 7715.115 | 209.695 | 1.618 | 17.35 | 0.317 | 59437245.96
7743 | 7736.542 | 209.814 | 1.623 | 17.11 | 0.314 | 59904044.7
7803 | 7676.328 | 210.17 | 1.613 | 16.54 | 0.305 | 59898387.4
7823 | 7695.611 | 209.517 | 1.612 | 17.56 | 0.321 | 60202764.9
7863 | 7645.889 | 210.764 | 1.611 | 18.44 | 0.338 | 60119625.2
7923 | 7655.951 | 208.448 | 1.596 | 18.32 | 0.332 | 60658099.8
7944 | 7666.928 | 209.398 | 1.605 | 18.18 | 0.328 | 60906076.0
7985 | 7691.569 | 209.695 | 1.613 | 17.92 | 0.326 | 61417178.5
8046 | 7644.105 | 209.576 | 1.602 | 17.56 | 0.321 | 61504468.83
8067 | 7656.933 | 209.517 | 1.604 | 17.76 | 0.322 | 61768478.5
8108 | 7659.049 | 210.17 | 1.61 | 17.95 | 0.327 | 62099569.3
8171 | 7708.283 | 208.923 | 1.61 | 17.57 | 0.319 | 62984380.4
8191 | 7701.852 | 208.626 | 1.607 | 17.33 | 0.315 | 63085869.7
8233 | 7672.645 | 208.745 | 1.602 | 16.47 | 0.299 | 63168886.3
8297 | 7667.269 | 209.458 | 1.606 | 17.61 | 0.319 | 63615330.9
8318 | 7699.546 | 209.576 | 1.614 | 17.17 | 0.312 | 64044823.6
8361 | 7672.027 | 209.22 | 1.605 | 17.11 | 0.312 | 64145817.7
8425 | 7679.645 | 210.111 | 1.614 | 17.95 | 0.327 | 64701009.1
8447 | 7686.152 | 209.161 | 1.608 | 18.53 | 0.337 | 64924925.9
8490 | 7632.429 | 209.992 | 1.603 | 18.08 | 0.329 | 64799322.21
8556 | 7618.812 | 209.814 | 1.599 | 17.82 | 0.324 | 65186555.5
8577 | 7592.369 | 210.645 | 1.599 | 17.9 | 0.325 | 65119748.9
8621 | 7604.844 | 209.873 | 1.596 | 17.47 | 0.317 | 65561360.1
8688 | 7580.832 | 210.883 | 1.599 | 17.1 | 0.311 | 65862268.4
8710 | 7645.681 | 211.18 | 1.615 | 17.76 | 0.324 | 66593881.51
8755 | 7649.375 | 209.339 | 1.601 | 17.52 | 0.32 | 66970278.1
8822 | 7642.578 | 209.22 | 1.599 | 16.89 | 0.306 | 67422823.1
8845 | 7618.526 | 209.814 | 1.598 | 17.37 | 0.315 | 67385862.47
8890 | 7632.252 | 210.052 | 1.603 | 17.47 | 0.317 | 67850720.28
8959 | 7639.85 | 209.992 | 1.604 | 18.36 | 0.333 | 68445416.15
8982 | 7659.612 | 209.22 | 1.603 | 18.77 | 0.34 | 68798635.0
9028 | 7614.343 | 210.705 | 1.604 | 18.45 | 0.336 | 68742288.6
9097 | 7604.724 | 209.873 | 1.596 | 17.87 | 0.325 | 69180174.2
9121 | 7646.886 | 209.873 | 1.605 | 18.27 | 0.33 | 69747247.2
9167 | 7601.088 | 209.814 | 1.595 | 17.93 | 0.326 | 69679173.7
9238 | 7672.887 | 208.389 | 1.599 | 17.66 | 0.317 | 70882130.1
9262 | 7573.769 | 210.883 | 1.597 | 17.37 | 0.316 | 70148248.5
9309 | 7639.604 | 209.814 | 1.603 | 18.22 | 0.329 | 71117073.6
9381 | 7637.198 | 208.389 | 1.592 | 17.88 | 0.322 | 71644554.4
9405 | 7596.236 | 210.111 | 1.596 | 18.6 | 0.335 | 71442599.58
9453 | 7609.095 | 208.864 | 1.589 | 18.16 | 0.327 | 71928775.0
9526 | 7620.873 | 210.111 | 1.601 | 18.63 | 0.335 | 72596436.2
9550 | 7561.671 | 210.645 | 1.593 | 18.62 | 0.339 | 72213958.05
9599 | 7637.207 | 209.517 | 1.6 | 18.05 | 0.325 | 73309550.0
9673 | 7597.533 | 211.061 | 1.604 | 17.71 | 0.323 | 73490936.7
9698 | 7578.425 | 209.398 | 1.587 | 17.82 | 0.323 | 73495565.65
9748 | 7583.991 | 208.686 | 1.583 | 17.19 | 0.308 | 73928744.3
9823 | 7592.69 | 208.804 | 1.585 | 16.87 | 0.302 | 74582993.87
9848 | 7617.432 | 209.398 | 1.595 | 18.16 | 0.325 | 75016470.3
9899 | 7630.977 | 209.458 | 1.598 | 18.21 | 0.328 | 75539041.3
9975 | 7576.941 | 210.052 | 1.592 | 18.66 | 0.338 | 75579986.5
10000 | 7561.696 | 210.467 | 1.591 | 19.15 | 0.346 | 75616960
10078 | 7474.623 | 211.239 | 1.579 | 17.27 | 0.314 | 75329250.6
10116 | 7508.085 | 210.348 | 1.579 | 17.93 | 0.322 | 75951787.86
10155 | 7568.749 | 209.458 | 1.585 | 17.63 | 0.315 | 76860646.1
10233 | 7582.157 | 208.983 | 1.585 | 17.54 | 0.314 | 77588212.6
10273 | 7553.514 | 209.339 | 1.581 | 16.69 | 0.3 | 77597249.3
10312 | 7578.284 | 209.042 | 1.584 | 17.72 | 0.316 | 78147264.6
10392 | 7594.347 | 209.398 | 1.59 | 19.02 | 0.34 | 78920454.0
10432 | 7520.378 | 210.17 | 1.581 | 19.02 | 0.343 | 78452583.3
10472 | 7556.521 | 209.576 | 1.584 | 18.41 | 0.329 | 79131887.9
10552 | 7627.625 | 210.408 | 1.605 | 18.3 | 0.329 | 80486699
10593 | 7533.58 | 208.626 | 1.572 | 18.05 | 0.326 | 79803212.94
10634 | 7570.922 | 208.686 | 1.58 | 17.93 | 0.317 | 80509184.5
10716 | 7546.689 | 208.686 | 1.575 | 17.17 | 0.306 | 80870319.3
10757 | 7575.495 | 208.686 | 1.581 | 18.19 | 0.323 | 81489599.7
10798 | 7582.242 | 209.992 | 1.592 | 17.92 | 0.321 | 81873049.1
10881 | 7514.72 | 209.458 | 1.574 | 20.24 | 0.363 | 81767668.32
10923 | 7534.888 | 210.408 | 1.585 | 19.5 | 0.348 | 82303581.6
10965 | 7521.52 | 211.002 | 1.587 | 18.89 | 0.341 | 82473466.8
11050 | 7529.069 | 208.626 | 1.571 | 18.44 | 0.329 | 83196212.45
11092 | 7528.998 | 209.814 | 1.58 | 17.74 | 0.316 | 83511645.8
11135 | 7527.537 | 209.755 | 1.579 | 18.16 | 0.325 | 83819124.5
11221 | 7574.045 | 209.695 | 1.588 | 17.85 | 0.319 | 84988358.9
11264 | 7581.338 | 208.745 | 1.583 | 17.96 | 0.321 | 85396191.2
11307 | 7590.325 | 207.795 | 1.577 | 17.83 | 0.317 | 85823804.8
11394 | 7554.594 | 209.22 | 1.581 | 18.94 | 0.337 | 86077044.0
11438 | 7535.493 | 209.22 | 1.577 | 19.23 | 0.342 | 86190968.9
11482 | 7542.407 | 208.864 | 1.575 | 19.13 | 0.339 | 86601917.2
11570 | 7468.463 | 209.814 | 1.567 | 18.63 | 0.332 | 86410116.91
11615 | 7472.831 | 210.408 | 1.572 | 18.04 | 0.321 | 86796932.1
11660 | 7467.994 | 210.289 | 1.57 | 18.07 | 0.323 | 87076810.04
11749 | 7497.258 | 210.586 | 1.579 | 18.05 | 0.322 | 88085284.2
11795 | 7553.524 | 208.686 | 1.576 | 18.13 | 0.322 | 89093815.58
11840 | 7479.173 | 209.517 | 1.567 | 17.1 | 0.305 | 88553408.32
11931 | 7465.034 | 209.101 | 1.561 | 16.94 | 0.3 | 89065320.7
11977 | 7504.87 | 209.398 | 1.572 | 17.08 | 0.302 | 89885827.99
12023 | 7545.202 | 209.161 | 1.578 | 16.79 | 0.299 | 90715963.6
12116 | 7455.142 | 211.061 | 1.573 | 18.85 | 0.338 | 90326500.5
12162 | 7432.916 | 209.339 | 1.556 | 18.62 | 0.331 | 90399124.4
12209 | 7464.733 | 211.18 | 1.576 | 17.7 | 0.314 | 91136925.2
12303 | 7461.744 | 209.28 | 1.562 | 18.27 | 0.325 | 91801836.4
12350 | 7437.477 | 207.557 | 1.544 | 17.06 | 0.299 | 91852840.95
12398 | 7444.677 | 209.873 | 1.562 | 16.64 | 0.292 | 92299105.4
12493 | 7485.017 | 208.983 | 1.564 | 17.37 | 0.307 | 93510317.4
12542 | 7461.612 | 210.17 | 1.568 | 18.47 | 0.328 | 93583537.7
12590 | 7480.381 | 209.22 | 1.565 | 19.02 | 0.336 | 94177996.79
12687 | 7424.554 | 209.992 | 1.559 | 19.29 | 0.341 | 94195316.6
12736 | 7419.304 | 211.774 | 1.571 | 18.18 | 0.324 | 94492255.7
12784 | 7417.552 | 210.527 | 1.562 | 18.26 | 0.326 | 94825984.8
12883 | 7434.269 | 210.527 | 1.565 | 17.94 | 0.318 | 95775687.5
12933 | 7457.742 | 208.686 | 1.556 | 17.67 | 0.312 | 96450977.3
12982 | 7426.001 | 210.111 | 1.56 | 17.32 | 0.306 | 96404345.0
13082 | 7443.96 | 208.983 | 1.556 | 16.86 | 0.297 | 97381884.72
13133 | 7411.446 | 208.804 | 1.548 | 19.16 | 0.335 | 97334520.3
13183 | 7391.738 | 209.28 | 1.547 | 19.07 | 0.333 | 97445282.1
13285 | 7380.474 | 211.358 | 1.56 | 18.9 | 0.333 | 98049597.09
13336 | 7388.781 | 210.942 | 1.559 | 18.66 | 0.331 | 98536783.4
13387 | 7421.641 | 208.923 | 1.551 | 18.21 | 0.32 | 99353508.1
13490 | 7416.715 | 209.814 | 1.556 | 17.55 | 0.308 | 100051485.4
13542 | 7447.16 | 209.636 | 1.561 | 17.48 | 0.308 | 100849440.7
13594 | 7427.727 | 209.22 | 1.554 | 17.87 | 0.315 | 100972520.8
13699 | 7367.729 | 210.408 | 1.55 | 18.82 | 0.332 | 100930519.6
13751 | 7369.293 | 211.239 | 1.557 | 18.71 | 0.33 | 101335148.0
13804 | 7381.528 | 209.636 | 1.547 | 18.33 | 0.323 | 101894612.5
13911 | 7352.705 | 209.755 | 1.542 | 17.36 | 0.305 | 102283479.3
13964 | 7383.648 | 209.576 | 1.547 | 17.78 | 0.31 | 103105260.7
14018 | 7392.192 | 210.705 | 1.558 | 17.64 | 0.311 | 103623747.5
14126 | 7414.941 | 208.389 | 1.545 | 18.03 | 0.316 | 104743456.6
14180 | 7399.364 | 208.389 | 1.542 | 18.02 | 0.313 | 104922981.5
14235 | 7419.627 | 208.923 | 1.55 | 18.51 | 0.322 | 105618390.3
14344 | 7346.138 | 210.111 | 1.544 | 18.26 | 0.321 | 105373003.5
14400 | 7353.915 | 209.22 | 1.539 | 17.92 | 0.312 | 105896376
14455 | 7380.564 | 208.686 | 1.54 | 17.7 | 0.307 | 106686052.6
14566 | 7391.65 | 210.17 | 1.554 | 16.72 | 0.293 | 107666773.9
14622 | 7402.917 | 208.27 | 1.542 | 18.73 | 0.327 | 108245452.4
14678 | 7400.073 | 208.626 | 1.544 | 17.99 | 0.312 | 108618271.5
14792 | 7359.256 | 208.804 | 1.537 | 18.76 | 0.326 | 108858114.8
14848 | 7330.004 | 209.636 | 1.537 | 18.66 | 0.324 | 108835899.4
14906 | 7338.161 | 209.458 | 1.537 | 18.26 | 0.317 | 109382627.9
15020 | 7385.365 | 209.517 | 1.547 | 17.32 | 0.302 | 110928182.3
15078 | 7374.065 | 207.973 | 1.534 | 17.6 | 0.306 | 111186152.1
15136 | 7340.574 | 209.517 | 1.538 | 17.51 | 0.304 | 111106928.1
15253 | 7376.135 | 209.101 | 1.542 | 19.19 | 0.332 | 112508187.2
15311 | 7341.223 | 210.111 | 1.542 | 18.78 | 0.328 | 112401465.4
15370 | 7313.426 | 210.645 | 1.541 | 18.84 | 0.33 | 112407357.6
15489 | 7331.791 | 209.992 | 1.54 | 17.73 | 0.31 | 113562110.8
15548 | 7311.138 | 210.408 | 1.538 | 17.72 | 0.31 | 113673573.6
15608 | 7348.289 | 209.339 | 1.538 | 17.7 | 0.308 | 114692094.7
15728 | 7342.673 | 209.873 | 1.541 | 17.81 | 0.311 | 115485560.9
15789 | 7326.426 | 209.992 | 1.538 | 19.18 | 0.334 | 115676940.1
15849 | 7297.734 | 209.933 | 1.532 | 18.48 | 0.322 | 115661786.2
15972 | 7306.58 | 208.626 | 1.524 | 18.64 | 0.321 | 116700695.8
16033 | 7285.272 | 210.052 | 1.53 | 17.15 | 0.297 | 116804766.0
16095 | 7273.435 | 210.348 | 1.53 | 17.75 | 0.309 | 117065936.3
16219 | 7342.194 | 210.645 | 1.547 | 17.25 | 0.301 | 119083044.5
16281 | 7290.888 | 209.339 | 1.526 | 18.58 | 0.324 | 118702947.5
16344 | 7340.873 | 209.636 | 1.539 | 18.19 | 0.314 | 119979228.3
16469 | 7295.717 | 209.458 | 1.528 | 18.46 | 0.321 | 120153163.3
16533 | 7303.581 | 210.23 | 1.535 | 17.97 | 0.312 | 120750104.7
16596 | 7297.696 | 209.398 | 1.528 | 17.82 | 0.31 | 121112562.8
16724 | 7394.569 | 208.151 | 1.539 | 18.61 | 0.319 | 123666772.0
16789 | 7304.383 | 209.814 | 1.533 | 19.35 | 0.336 | 122633286.2
16853 | 7264.149 | 210.289 | 1.528 | 18.6 | 0.323 | 122422703.1
16983 | 7285.134 | 208.686 | 1.52 | 18.34 | 0.315 | 123723430.7
17048 | 7223.84 | 210.586 | 1.521 | 17.98 | 0.311 | 123152024.3
17114 | 7310.199 | 209.161 | 1.529 | 18 | 0.309 | 125106745.7
17246 | 7268.462 | 209.339 | 1.522 | 18.31 | 0.316 | 125351895.7
17312 | 7312.026 | 209.22 | 1.53 | 19.51 | 0.334 | 126585794.1
17379 | 7236.771 | 210.824 | 1.526 | 18.81 | 0.327 | 125767843.2
17512 | 7207.122 | 210.348 | 1.516 | 17.94 | 0.311 | 126211120.5
17580 | 7257.62 | 209.992 | 1.524 | 18.18 | 0.312 | 127588959.6
17647 | 7233.03 | 210.052 | 1.519 | 17.55 | 0.304 | 127641280.4
17783 | 7283.682 | 209.398 | 1.525 | 16.8 | 0.289 | 129525717.0
17852 | 7267.412 | 210.111 | 1.527 | 18.74 | 0.324 | 129737839.0
17920 | 7204.691 | 209.517 | 1.51 | 18.69 | 0.322 | 129108062.7
18058 | 7233.769 | 208.804 | 1.51 | 17.66 | 0.301 | 130627400.6
18128 | 7203.976 | 209.101 | 1.506 | 17.53 | 0.299 | 130593676.9
18198 | 7278.372 | 208.864 | 1.52 | 17.3 | 0.294 | 132451813.7
18338 | 7241.688 | 209.339 | 1.516 | 18.95 | 0.325 | 132798074.5
18408 | 7201.411 | 209.517 | 1.509 | 18.57 | 0.318 | 132563573.7
18479 | 7231.826 | 209.755 | 1.517 | 18.16 | 0.31 | 133636912.7
18621 | 7262.892 | 209.458 | 1.521 | 17.17 | 0.295 | 135242311.9
18693 | 7260.999 | 209.576 | 1.522 | 18.56 | 0.319 | 135729854.3
18765 | 7224.299 | 210.23 | 1.519 | 19.58 | 0.337 | 135563970.7
18909 | 7196.596 | 210.467 | 1.515 | 17.46 | 0.302 | 136080433.8
18982 | 7226.189 | 208.923 | 1.51 | 17.61 | 0.301 | 137167519.6
19055 | 7190.19 | 209.992 | 1.51 | 16.93 | 0.29 | 137009070.4
19202 | 7294.891 | 208.151 | 1.518 | 17.41 | 0.296 | 140076497.0
19276 | 7214.755 | 209.576 | 1.512 | 19.1 | 0.328 | 139071617.4
19350 | 7209.813 | 209.458 | 1.51 | 18.97 | 0.324 | 139509881.6
19499 | 7177.513 | 210.824 | 1.513 | 18.31 | 0.315 | 139954326.0
19574 | 7161.358 | 210.289 | 1.506 | 18.18 | 0.312 | 140176421.5
19649 | 7216.643 | 209.933 | 1.515 | 18.19 | 0.31 | 141799818.3
19801 | 7228.17 | 208.745 | 1.509 | 18.66 | 0.318 | 143124994.2
19877 | 7207.572 | 209.814 | 1.512 | 17.58 | 0.301 | 143264908.6
19953 | 7166.948 | 209.339 | 1.5 | 19.26 | 0.328 | 143002113.4
20107 | 7168.235 | 210.052 | 1.506 | 17.96 | 0.306 | 144131701.1
20184 | 7174.282 | 208.983 | 1.499 | 18.01 | 0.306 | 144805707.9
20262 | 7139.655 | 209.517 | 1.496 | 18.53 | 0.314 | 144663689.6
20418 | 7224.178 | 209.22 | 1.511 | 18.7 | 0.316 | 147503266.4
20496 | 7165.596 | 209.814 | 1.503 | 19.4 | 0.331 | 146866055.6
20575 | 7152.09 | 209.933 | 1.501 | 19.96 | 0.339 | 147154251.8
20734 | 7184.708 | 208.626 | 1.499 | 18.26 | 0.309 | 148967735.7
20813 | 7183.383 | 208.329 | 1.497 | 18.51 | 0.312 | 149507750.4
20893 | 7180.607 | 209.576 | 1.505 | 17.84 | 0.302 | 150024422.1
21054 | 7158.87 | 210.111 | 1.504 | 19.32 | 0.329 | 150722849.0
21135 | 7086.016 | 210.111 | 1.489 | 18.89 | 0.322 | 149762948.2
21217 | 7109.066 | 210.883 | 1.499 | 18.7 | 0.317 | 150833053.3
21380 | 7119.153 | 209.755 | 1.493 | 15.84 | 0.27 | 152207491.1
21462 | 7143.839 | 209.22 | 1.495 | 19 | 0.32 | 153321072.6
21545 | 7163.11 | 209.101 | 1.498 | 17.86 | 0.302 | 154329204.9
21711 | 7096.816 | 210.23 | 1.492 | 18.44 | 0.313 | 154078972.2
21794 | 7048.302 | 210.645 | 1.485 | 17.72 | 0.301 | 153610693.8
21878 | 7116.304 | 209.339 | 1.49 | 16.84 | 0.283 | 155690498.9
22047 | 7103.557 | 209.22 | 1.486 | 18.57 | 0.312 | 156612121.2
22131 | 7101.502 | 209.101 | 1.485 | 19.03 | 0.319 | 157163340.8
22217 | 7067.451 | 209.161 | 1.478 | 18.25 | 0.306 | 157017558.9
22388 | 7074.597 | 210.645 | 1.49 | 17.54 | 0.295 | 158386077.6
22474 | 7157.655 | 209.339 | 1.498 | 19.27 | 0.324 | 160861138.5
22560 | 7099.853 | 210.052 | 1.491 | 19.18 | 0.325 | 160172683.7
22734 | 7058.886 | 211.002 | 1.489 | 19.11 | 0.324 | 160476714.3
22821 | 7062.81 | 209.636 | 1.481 | 17.59 | 0.297 | 161180387.0
22909 | 7142.88 | 208.745 | 1.491 | 17.65 | 0.295 | 163636237.9
23086 | 7110.211 | 209.695 | 1.491 | 17.61 | 0.297 | 164146331.1
23174 | 7056.799 | 210.764 | 1.487 | 19.38 | 0.328 | 163534260.0
23264 | 7036.971 | 209.28 | 1.473 | 18.79 | 0.315 | 163708093.3
23443 | 7099.686 | 209.339 | 1.486 | 17.08 | 0.285 | 166437938.9
23533 | 7120.545 | 208.983 | 1.488 | 16.58 | 0.279 | 167567785.5
23623 | 7090.985 | 209.101 | 1.483 | 19.43 | 0.326 | 167510338.7
23805 | 7035.433 | 209.458 | 1.474 | 18.16 | 0.304 | 167478482.6
23897 | 7016.672 | 210.052 | 1.474 | 17.41 | 0.291 | 167677410.8
23989 | 7090.499 | 210.645 | 1.494 | 17.62 | 0.296 | 170093980.5
24174 | 7029.489 | 210.942 | 1.483 | 19.35 | 0.328 | 169930867.1
24267 | 7053.004 | 210.705 | 1.486 | 19.28 | 0.325 | 171155248.1
24360 | 7076.102 | 208.983 | 1.479 | 18.15 | 0.304 | 172373844.7
24548 | 7061.002 | 209.755 | 1.481 | 17.09 | 0.287 | 173333477.1
24642 | 7058.962 | 211.358 | 1.492 | 19.21 | 0.324 | 173946941.6
24737 | 7026.213 | 209.755 | 1.474 | 19.34 | 0.326 | 173807431.0
24927 | 7092.732 | 209.161 | 1.484 | 17.8 | 0.296 | 176800530.6
25023 | 7093.066 | 209.101 | 1.483 | 18.03 | 0.302 | 177489790.5
25119 | 7078.942 | 209.814 | 1.485 | 18.16 | 0.305 | 177815944.1
25313 | 7011.38 | 209.28 | 1.467 | 17.78 | 0.299 | 177479061.9
25410 | 6985.831 | 210.289 | 1.469 | 16.84 | 0.281 | 177509965.7
25508 | 7080.265 | 207.973 | 1.473 | 17.37 | 0.287 | 180603399.6
25704 | 7013.051 | 209.161 | 1.467 | 19.76 | 0.327 | 180263462.9
25803 | 7020.242 | 209.576 | 1.471 | 19.22 | 0.318 | 181143304.3
25903 | 7059.761 | 209.458 | 1.479 | 19.57 | 0.325 | 182868989.2
26102 | 6992.87 | 210.586 | 1.473 | 18.47 | 0.31 | 182527892.7
26202 | 7012.725 | 209.576 | 1.47 | 18.11 | 0.302 | 183747420.5
26303 | 7060.741 | 209.755 | 1.481 | 18.53 | 0.308 | 185718670.5
26506 | 7037.946 | 209.755 | 1.476 | 18.19 | 0.305 | 186547796.7
26608 | 7004.28 | 209.517 | 1.468 | 18.71 | 0.312 | 186369882.2
26710 | 7018.245 | 209.101 | 1.468 | 18.8 | 0.311 | 187457323.9
26916 | 6978.475 | 211.18 | 1.474 | 17.72 | 0.297 | 187832633.1
27019 | 7004.742 | 209.22 | 1.466 | 17.06 | 0.285 | 189261124.1
27123 | 7025.645 | 207.914 | 1.461 | 17.68 | 0.291 | 190556569.3
27332 | 6961.094 | 210.527 | 1.465 | 19.18 | 0.318 | 190260621.2
27437 | 6936.158 | 211.299 | 1.466 | 18.89 | 0.315 | 190307367.0
27543 | 6973.489 | 210.645 | 1.469 | 18 | 0.3 | 192070807.5
27755 | 6987.412 | 208.626 | 1.458 | 19.13 | 0.316 | 193935620.1
27862 | 6914.06 | 210.289 | 1.454 | 18.97 | 0.313 | 192639539.7
27969 | 6993.556 | 209.933 | 1.468 | 18.87 | 0.31 | 195602767.8
28184 | 6991.768 | 209.28 | 1.463 | 16.84 | 0.28 | 197055989.3
28293 | 6963.768 | 208.448 | 1.452 | 20.04 | 0.329 | 197025888.0
28401 | 6948.755 | 210.527 | 1.463 | 19.2 | 0.316 | 197351590.8
28620 | 6953.013 | 209.339 | 1.456 | 17.27 | 0.286 | 198995232.1
28730 | 6963.577 | 209.814 | 1.461 | 18.96 | 0.312 | 200063567.2
28841 | 6970.832 | 209.576 | 1.461 | 19.25 | 0.317 | 201045765.7
29063 | 6919.353 | 210.052 | 1.453 | 18 | 0.298 | 201097156.2
29175 | 6942.258 | 210.052 | 1.458 | 17.33 | 0.286 | 202540377.2
29287 | 6959.062 | 208.329 | 1.45 | 16.91 | 0.278 | 203810048.8
29513 | 6901.2 | 210.111 | 1.45 | 19.12 | 0.314 | 203675115.6
29626 | 6942.662 | 210.586 | 1.462 | 18.18 | 0.3 | 205683304.4
29740 | 6931.535 | 209.576 | 1.453 | 17.93 | 0.297 | 206143850.9
29969 | 6883.334 | 210.111 | 1.446 | 19.7 | 0.324 | 206286636.6
30084 | 6904.867 | 211.002 | 1.457 | 17.73 | 0.292 | 207726018.8
30200 | 6941.85 | 209.458 | 1.454 | 17.97 | 0.296 | 209643870
30433 | 6891.223 | 211.121 | 1.455 | 20 | 0.33 | 209720589.6
30550 | 6900.455 | 209.933 | 1.449 | 18.38 | 0.303 | 210808900.2
30667 | 6911.576 | 210.348 | 1.454 | 17.83 | 0.293 | 211957301.2
30903 | 6909.566 | 208.983 | 1.444 | 19.42 | 0.318 | 213526318.1
31022 | 6890.045 | 209.636 | 1.444 | 19.64 | 0.32 | 213742976.0
31142 | 6943.447 | 208.923 | 1.451 | 18.52 | 0.301 | 216232826.5
31381 | 6874.469 | 209.22 | 1.438 | 17.79 | 0.292 | 215727711.7
31502 | 6877.252 | 209.339 | 1.44 | 19.12 | 0.31 | 216647192.5
31623 | 6920.767 | 208.686 | 1.444 | 18.83 | 0.305 | 218855414.8
31867 | 6887.66 | 209.161 | 1.441 | 17.24 | 0.282 | 219489061.2
31989 | 6900.024 | 208.389 | 1.438 | 19.67 | 0.318 | 220724867.7
32112 | 6876.753 | 210.111 | 1.445 | 19.05 | 0.31 | 220826292.3
32360 | 6920.789 | 209.398 | 1.449 | 17.75 | 0.29 | 223956732.0
32484 | 6857.808 | 208.507 | 1.43 | 19.25 | 0.313 | 222769035.1
32609 | 6857.32 | 210.052 | 1.44 | 18.93 | 0.306 | 223610347.9
32860 | 6868.353 | 208.507 | 1.432 | 16.75 | 0.272 | 225694079.6
32987 | 6872.276 | 209.873 | 1.442 | 19.01 | 0.308 | 226695768.4
33114 | 6833.418 | 210.111 | 1.436 | 19.18 | 0.313 | 226281803.7
33369 | 6823.112 | 209.933 | 1.432 | 18.27 | 0.297 | 227680424.3
33497 | 6868.665 | 209.933 | 1.442 | 20 | 0.323 | 230079671.5
33626 | 6839.502 | 210.764 | 1.442 | 18.37 | 0.301 | 229985094.3
33885 | 6820.96 | 209.933 | 1.432 | 19.09 | 0.311 | 231128229.6
34015 | 6815.065 | 210.052 | 1.432 | 18.05 | 0.293 | 231814436.0
34146 | 6847.872 | 210.111 | 1.439 | 18.23 | 0.296 | 233827437.3
34409 | 6819.193 | 210.705 | 1.437 | 19.97 | 0.326 | 234641611.9
34541 | 6842.964 | 209.042 | 1.43 | 18.29 | 0.296 | 236362819.5
34674 | 6815.698 | 209.992 | 1.431 | 17.03 | 0.277 | 236327512.5
34941 | 6809.13 | 209.517 | 1.427 | 19.32 | 0.312 | 237917811.3
35076 | 6795.193 | 210.824 | 1.433 | 19.11 | 0.31 | 238348189.7
35211 | 6819.866 | 210.289 | 1.434 | 18.08 | 0.294 | 240134301.7
35482 | 6809.495 | 209.22 | 1.425 | 17.77 | 0.288 | 241614501.6
35618 | 6796.052 | 210.705 | 1.432 | 18.6 | 0.301 | 242061780.1
35755 | 6846.191 | 210.111 | 1.438 | 18.88 | 0.306 | 244785559.2
36031 | 6814.902 | 208.983 | 1.424 | 17.88 | 0.29 | 245547734.0
36169 | 6757.948 | 210.645 | 1.424 | 19.13 | 0.309 | 244428221.2
36308 | 6777.946 | 209.933 | 1.423 | 18.6 | 0.3 | 246093663.4
36588 | 6762.774 | 208.864 | 1.412 | 17.83 | 0.286 | 247436375.1
36729 | 6755.855 | 210.23 | 1.42 | 19.16 | 0.307 | 248135798.3
36870 | 6785.462 | 210.052 | 1.425 | 17.34 | 0.28 | 250179983.9
37154 | 6753.956 | 210.289 | 1.42 | 19.16 | 0.309 | 250936481.2
37297 | 6758.808 | 210.705 | 1.424 | 18.42 | 0.297 | 252083262.0
37440 | 6794.266 | 209.101 | 1.421 | 17.29 | 0.278 | 254377319.0
37729 | 6697.67 | 209.042 | 1.4 | 19.37 | 0.31 | 252696391.4
37874 | 6722.345 | 209.517 | 1.408 | 18.23 | 0.289 | 254602094.5
38019 | 6746.638 | 208.567 | 1.407 | 16.42 | 0.261 | 256500430.1
38312 | 6734.326 | 210.052 | 1.415 | 18.78 | 0.299 | 258005497.7
38460 | 6714.089 | 208.923 | 1.403 | 17.37 | 0.277 | 258223862.9
38608 | 6733.993 | 209.28 | 1.409 | 18.49 | 0.293 | 259986001.7
38905 | 6703.188 | 209.042 | 1.401 | 17.25 | 0.275 | 260787529.1
39055 | 6720.494 | 208.864 | 1.404 | 16.75 | 0.265 | 262468893.2
39205 | 6738.367 | 210.289 | 1.417 | 19.24 | 0.306 | 264177678.2
39507 | 6713.568 | 209.814 | 1.409 | 17.01 | 0.274 | 265232931.0
39659 | 6715.129 | 209.517 | 1.407 | 20.48 | 0.325 | 266315301.0
39811 | 6677.963 | 209.695 | 1.4 | 18.91 | 0.301 | 265856385.0
40118 | 6638.14 | 209.695 | 1.392 | 16.71 | 0.266 | 266308900.5
40272 | 6697.6 | 209.992 | 1.406 | 19.5 | 0.307 | 269725747.2
40427 | 6684.188 | 209.873 | 1.403 | 18.49 | 0.294 | 270221668.3
40739 | 6691.054 | 209.22 | 1.4 | 19.57 | 0.309 | 272586848.9
40895 | 6689.01 | 210.111 | 1.405 | 19.14 | 0.303 | 273547063.9
41052 | 6716.272 | 208.745 | 1.402 | 17.71 | 0.281 | 275716398.1
41369 | 6666.704 | 210.527 | 1.404 | 18.56 | 0.295 | 275794877.8
41528 | 6632.787 | 209.873 | 1.392 | 16.75 | 0.267 | 275446378.5
41687 | 6666.755 | 208.626 | 1.391 | 19.56 | 0.306 | 277917015.7
42009 | 6682.71 | 208.864 | 1.396 | 19.77 | 0.309 | 280733964.4
42170 | 6685.757 | 209.042 | 1.398 | 19.25 | 0.303 | 281938372.7
42332 | 6630.918 | 210.111 | 1.393 | 18.71 | 0.296 | 280700020.8
42658 | 6641.971 | 209.755 | 1.393 | 19.08 | 0.3 | 283333198.9
42822 | 6634.269 | 209.755 | 1.392 | 19.51 | 0.307 | 284092667.1
42987 | 6666.958 | 208.923 | 1.393 | 18.17 | 0.285 | 286592523.5
43318 | 6626.541 | 209.814 | 1.39 | 19.45 | 0.306 | 287048503.0
43485 | 6673.294 | 207.854 | 1.387 | 18.18 | 0.284 | 290188189.6
43652 | 6637.309 | 209.576 | 1.391 | 16.47 | 0.259 | 289731812.5
43988 | 6595.445 | 210.705 | 1.39 | 19.46 | 0.307 | 290120434.7
44158 | 6586.572 | 210.052 | 1.384 | 17.08 | 0.27 | 290849846.4
44327 | 6594.736 | 209.458 | 1.381 | 18.23 | 0.285 | 292324862.7
44669 | 6611.141 | 210.408 | 1.391 | 17.33 | 0.272 | 295313057.3
44841 | 6611.402 | 210.111 | 1.389 | 19.36 | 0.305 | 296461877.1
45013 | 6601.324 | 210.942 | 1.392 | 19.18 | 0.303 | 297145397.2
45360 | 6596.02 | 209.755 | 1.384 | 18.82 | 0.296 | 299195467.2
45534 | 6597.472 | 209.933 | 1.385 | 19.59 | 0.306 | 300409290.0
45709 | 6551.381 | 209.933 | 1.375 | 18.08 | 0.284 | 299457074.1
46061 | 6587.824 | 210.111 | 1.384 | 18.98 | 0.296 | 303441761.3
46239 | 6567.452 | 208.983 | 1.372 | 16.62 | 0.26 | 303672413.0
46416 | 6564.398 | 210.348 | 1.381 | 19.85 | 0.308 | 304693097.6
46774 | 6569.232 | 209.398 | 1.376 | 18.33 | 0.286 | 307269257.6
46954 | 6546.963 | 209.576 | 1.372 | 19.6 | 0.304 | 307406100.7
47134 | 6582.203 | 210.883 | 1.388 | 18.77 | 0.293 | 310245556.2
47498 | 6561.465 | 209.042 | 1.372 | 19.43 | 0.304 | 311656464.6
47680 | 6556.255 | 208.686 | 1.368 | 17.59 | 0.272 | 312602238.4
47864 | 6514.124 | 210.23 | 1.369 | 16.24 | 0.253 | 311792031.1
48232 | 6540.947 | 209.933 | 1.373 | 17.46 | 0.271 | 315482955.7
48418 | 6565.375 | 209.517 | 1.376 | 18.29 | 0.284 | 317882326.8
48604 | 6543.207 | 208.745 | 1.366 | 19.36 | 0.299 | 318026033.0
48978 | 6562.252 | 207.973 | 1.365 | 19 | 0.291 | 321405978.5
49167 | 6523.107 | 209.28 | 1.365 | 18.22 | 0.281 | 320721601.9
49356 | 6539.817 | 207.795 | 1.359 | 19.05 | 0.291 | 322779207.9
49736 | 6498.449 | 209.695 | 1.363 | 17.38 | 0.268 | 323206859.5
49927 | 6504.368 | 209.992 | 1.366 | 18.29 | 0.282 | 324743581.1
50119 | 6486.171 | 207.795 | 1.348 | 18.32 | 0.281 | 325080404.3
50505 | 6478.54 | 211.061 | 1.367 | 19.04 | 0.292 | 327198662.7
50700 | 6482.009 | 208.983 | 1.355 | 17.58 | 0.272 | 328637856.3
50895 | 6490.401 | 209.398 | 1.359 | 19.67 | 0.3 | 330328958.9
51287 | 6511.224 | 209.576 | 1.365 | 16.52 | 0.255 | 333941145.3
51484 | 6477.207 | 210.111 | 1.361 | 18.75 | 0.29 | 333472525.2
51682 | 6436.422 | 209.636 | 1.349 | 18.83 | 0.29 | 332647161.8
52080 | 6470.872 | 210.23 | 1.36 | 19.68 | 0.3 | 337003013.8
52280 | 6436.794 | 209.992 | 1.352 | 18.31 | 0.282 | 336515590.3
52481 | 6447.437 | 210.111 | 1.355 | 18.08 | 0.277 | 338367941.2
52886 | 6440.006 | 209.992 | 1.352 | 16.99 | 0.261 | 340586157.3
53089 | 6415.448 | 209.28 | 1.343 | 18.31 | 0.28 | 340589718.9
53293 | 6435.38 | 210.17 | 1.353 | 18.95 | 0.288 | 342960706.3
53704 | 6418.129 | 209.755 | 1.346 | 19.61 | 0.299 | 344679199.8
53910 | 6382.793 | 210.467 | 1.343 | 17.83 | 0.273 | 344096370.6
54117 | 6421.044 | 210.705 | 1.353 | 19.37 | 0.295 | 347487638.1
54534 | 6396.78 | 209.636 | 1.341 | 17.54 | 0.269 | 348842000.5
54744 | 6350.599 | 209.517 | 1.331 | 18.94 | 0.287 | 347657191.7
54955 | 6381.726 | 211.477 | 1.35 | 16.88 | 0.257 | 350707752.3
55378 | 6369.799 | 209.695 | 1.336 | 18.99 | 0.29 | 352746729.0
55591 | 6383.855 | 208.864 | 1.333 | 18.09 | 0.272 | 354884883.3
55805 | 6333.706 | 210.408 | 1.333 | 19.62 | 0.296 | 353452463.3
56235 | 6284.868 | 210.467 | 1.323 | 20.2 | 0.305 | 353429552.0
56451 | 6334.771 | 208.686 | 1.322 | 17.78 | 0.265 | 357604157.7
56668 | 6294.484 | 210.052 | 1.322 | 18.73 | 0.28 | 356695819.3
57105 | 6339.863 | 209.398 | 1.328 | 16.33 | 0.245 | 362037876.6
57324 | 6323.543 | 210.348 | 1.33 | 19.56 | 0.294 | 362490778.9
57544 | 6336.981 | 209.814 | 1.33 | 17.68 | 0.267 | 364655234.7
57988 | 6259.458 | 207.914 | 1.301 | 17.05 | 0.255 | 362973450.5
58211 | 6229.37 | 210.23 | 1.31 | 18.22 | 0.269 | 362617857.1
58435 | 6239.645 | 209.042 | 1.304 | 18.14 | 0.268 | 364613655.6
58885 | 6278.686 | 210.883 | 1.324 | 19.07 | 0.283 | 369720425.1
59111 | 6272.802 | 209.339 | 1.313 | 20.55 | 0.306 | 370791599.0
59339 | 6234.725 | 210.824 | 1.314 | 18.87 | 0.282 | 369962346.8
59796 | 6232.734 | 209.636 | 1.307 | 18.55 | 0.276 | 372692562.3
60026 | 6255.128 | 207.439 | 1.298 | 18.58 | 0.272 | 375470313.3
60256 | 6208.421 | 209.933 | 1.303 | 18.5 | 0.272 | 374094615.8
60721 | 6226.48 | 207.973 | 1.295 | 20.22 | 0.295 | 378078092.1
60954 | 6210.224 | 210.23 | 1.306 | 20.04 | 0.293 | 378537993.7
61189 | 6193.633 | 210.645 | 1.305 | 17.86 | 0.265 | 378982209.6
61660 | 6151.942 | 210.052 | 1.292 | 17.35 | 0.257 | 379328743.7
61897 | 6137.438 | 209.636 | 1.287 | 18.95 | 0.277 | 379888999.9
62135 | 6139.087 | 210.348 | 1.291 | 17.6 | 0.257 | 381452170.7
62614 | 6147.515 | 209.992 | 1.291 | 19.9 | 0.29 | 384920504.2
62855 | 6129.35 | 210.289 | 1.289 | 18.23 | 0.267 | 385260294.2
63096 | 6108.011 | 209.695 | 1.281 | 18.75 | 0.273 | 385391062.1
63582 | 6130.101 | 209.992 | 1.287 | 18.69 | 0.271 | 389764081.8
63827 | 6118.576 | 207.854 | 1.272 | 17.09 | 0.247 | 390530350.4
64072 | 6079.896 | 211.714 | 1.287 | 19.17 | 0.278 | 389551096.5
64566 | 6060.097 | 209.28 | 1.268 | 20.34 | 0.295 | 391276222.9
64814 | 6105.504 | 209.517 | 1.279 | 17.69 | 0.254 | 395722136.3
65063 | 6045.471 | 210.17 | 1.271 | 19.67 | 0.285 | 393336479.7
65565 | 6045.434 | 209.042 | 1.264 | 19.41 | 0.278 | 396368880.2
65817 | 6039.485 | 208.211 | 1.257 | 18.53 | 0.263 | 397500784.2
66070 | 6017.184 | 210.17 | 1.265 | 18.59 | 0.265 | 397555346.9
66579 | 6038.66 | 210.645 | 1.272 | 19.55 | 0.28 | 402047944.1
66835 | 6008.113 | 209.576 | 1.259 | 17.67 | 0.255 | 401552232.4
67092 | 6014.422 | 210.289 | 1.265 | 19.66 | 0.28 | 403519600.8
67609 | 5949.907 | 210.586 | 1.253 | 19.15 | 0.275 | 402267262.4
67869 | 5983.083 | 208.507 | 1.248 | 17.67 | 0.249 | 406065860.1
68130 | 5939.594 | 209.22 | 1.243 | 18.66 | 0.263 | 404664539.2
68655 | 5923.034 | 210.23 | 1.245 | 19.81 | 0.278 | 406645899.3
68919 | 5955.477 | 210.052 | 1.251 | 17.39 | 0.246 | 410445519.4
69184 | 5931.554 | 209.28 | 1.241 | 19.1 | 0.269 | 410368631.9
69717 | 5954.875 | 209.814 | 1.249 | 18.12 | 0.255 | 415156020.4
69985 | 5920.558 | 209.933 | 1.243 | 18.09 | 0.256 | 414350251.6
70254 | 5891.572 | 211.121 | 1.244 | 19.29 | 0.273 | 413906499.3
70795 | 5855.545 | 208.804 | 1.223 | 18.94 | 0.265 | 414543308.3
71067 | 5917.839 | 210.052 | 1.243 | 17.7 | 0.246 | 420563064.2
71341 | 5840.309 | 210.23 | 1.228 | 18.58 | 0.262 | 416653484.4
71890 | 5833.567 | 210.052 | 1.225 | 19.67 | 0.273 | 419375131.6
72167 | 5835.563 | 208.983 | 1.22 | 17.53 | 0.243 | 421135075.0
72444 | 5814.453 | 209.458 | 1.218 | 20.33 | 0.279 | 421222233.1
73002 | 5736.033 | 209.398 | 1.201 | 19.37 | 0.266 | 418741881.1
73283 | 5769.484 | 209.576 | 1.209 | 17.12 | 0.233 | 422805096.0
73565 | 5794.449 | 209.042 | 1.211 | 18.11 | 0.247 | 426268640.7
74132 | 5767.219 | 209.873 | 1.21 | 18.66 | 0.256 | 427535478.9
74417 | 5722.059 | 210.467 | 1.204 | 19.42 | 0.266 | 425818464.6
74703 | 5736.256 | 209.101 | 1.199 | 16.11 | 0.22 | 428515532.0
75278 | 5692.942 | 210.705 | 1.2 | 17.55 | 0.24 | 428553287.9
75568 | 5759.859 | 209.398 | 1.206 | 19.55 | 0.264 | 435261024.9
75858 | 5694.566 | 210.052 | 1.196 | 19.77 | 0.27 | 431978387.6
76443 | 5669.138 | 210.527 | 1.194 | 19.19 | 0.26 | 433365916.1
76737 | 5684.118 | 209.814 | 1.193 | 17.27 | 0.234 | 436182163.0
77032 | 5639.373 | 209.695 | 1.183 | 19.13 | 0.258 | 434412180.9
77625 | 5633.16 | 208.864 | 1.177 | 19.91 | 0.265 | 437274045
77924 | 5609.376 | 210.348 | 1.18 | 17.82 | 0.238 | 437105015.4
78223 | 5604.678 | 210.824 | 1.182 | 18.13 | 0.243 | 438414727.2
78826 | 5617.601 | 210.17 | 1.181 | 18.6 | 0.249 | 442813016.4
79129 | 5544.476 | 208.745 | 1.157 | 18.6 | 0.247 | 438728841.4
79433 | 5567 | 210.17 | 1.17 | 16.89 | 0.222 | 442203511
80045 | 5482.706 | 210.467 | 1.154 | 16.93 | 0.226 | 438863201.8
80353 | 5477.005 | 210.824 | 1.155 | 17.38 | 0.229 | 440093782.8
80662 | 5492.009 | 208.983 | 1.148 | 18.87 | 0.246 | 442996430.0
81284 | 5419.061 | 210.942 | 1.143 | 19.2 | 0.251 | 440482954.3
81596 | 5444.129 | 209.101 | 1.138 | 18.2 | 0.235 | 444219149.9
81910 | 5480.124 | 210.111 | 1.151 | 18.35 | 0.237 | 448876956.8
82541 | 5407.903 | 209.042 | 1.13 | 17.2 | 0.224 | 446373721.5
82858 | 5409.021 | 209.755 | 1.135 | 19.91 | 0.254 | 448180662.0
83177 | 5350.69 | 209.636 | 1.122 | 19.32 | 0.248 | 445054342.1
83818 | 5367.023 | 209.517 | 1.124 | 18.81 | 0.238 | 449853133.8
84140 | 5345.509 | 208.448 | 1.114 | 19.64 | 0.248 | 449771127.3
84464 | 5335.979 | 209.695 | 1.119 | 18.13 | 0.229 | 450698130.3
85114 | 5301.15 | 209.161 | 1.109 | 17.78 | 0.225 | 451202081.1
85442 | 5248.191 | 209.458 | 1.099 | 20.17 | 0.252 | 448415935.4
85770 | 5217.285 | 209.933 | 1.095 | 17.4 | 0.217 | 447486534.4
86431 | 5179.14 | 208.686 | 1.081 | 16.85 | 0.208 | 447638249.3
86763 | 5200.262 | 209.398 | 1.089 | 16.01 | 0.196 | 451190331.9
87097 | 5185.271 | 208.507 | 1.081 | 18.99 | 0.232 | 451621548.3
87768 | 5139.515 | 208.864 | 1.073 | 16.68 | 0.204 | 451084952.5
88105 | 5103.771 | 209.755 | 1.071 | 17.68 | 0.215 | 449667744.0
88444 | 5078.931 | 210.527 | 1.069 | 18.19 | 0.221 | 449200973.4
89126 | 5054.474 | 211.061 | 1.067 | 19.87 | 0.241 | 450485049.7
89468 | 5035.014 | 208.864 | 1.052 | 18.03 | 0.217 | 450472632.6
89812 | 5007.399 | 208.626 | 1.045 | 17.27 | 0.205 | 449724519.0
90504 | 4950.911 | 210.111 | 1.04 | 16.93 | 0.201 | 448077249.1
90852 | 4986.712 | 209.22 | 1.043 | 17.63 | 0.207 | 453052758.6
91202 | 4989.639 | 209.042 | 1.043 | 18.62 | 0.219 | 455065056.1
91904 | 4895.422 | 210.23 | 1.029 | 16.87 | 0.2 | 449908863.5
92258 | 4902.294 | 209.517 | 1.027 | 17.2 | 0.201 | 452275839.9
92612 | 4884.792 | 210.705 | 1.029 | 18.24 | 0.213 | 452390356.7
93326 | 4854.712 | 209.933 | 1.019 | 18.67 | 0.218 | 453070852.1
93685 | 4767.805 | 209.873 | 1.001 | 17.6 | 0.203 | 446671811.4
94045 | 4791.554 | 209.22 | 1.002 | 17.15 | 0.194 | 450621695.9
94770 | 4724.114 | 209.755 | 0.991 | 17.57 | 0.2 | 447704283.8
95134 | 4704.319 | 209.042 | 0.983 | 16.48 | 0.185 | 447540683.7
95500 | 4718.216 | 209.398 | 0.988 | 18.35 | 0.204 | 450589628
96236 | 4651.273 | 208.923 | 0.972 | 17.73 | 0.198 | 447619908.4
96606 | 4663.828 | 208.567 | 0.973 | 17.51 | 0.192 | 450553767.8
96977 | 4630.077 | 209.517 | 0.97 | 18.8 | 0.207 | 449010977.2
97724 | 4556.052 | 210.111 | 0.957 | 17.16 | 0.189 | 445235625.6
98100 | 4564.677 | 209.576 | 0.957 | 18.01 | 0.195 | 447794813.7
98477 | 4524.356 | 209.992 | 0.95 | 17.93 | 0.195 | 445545005.8
99236 | 4483.12 | 209.517 | 0.939 | 16.32 | 0.176 | 444886896.3
99617 | 4483.038 | 208.923 | 0.937 | 18.01 | 0.191 | 446586796.4
100000 | 4460.839 | 209.398 | 0.934 | 18.06 | 0.191 | 446083900
100001 | 4468.537 | 208.983 | 0.934 | 19.07 | 0.201 | 446858168.5
100513 | 4489.621 | 209.873 | 0.942 | 18.57 | 0.196 | 451265275.6
101029 | 4417.483 | 208.923 | 0.923 | 18.8 | 0.2 | 446293890.0
101547 | 4351.311 | 209.161 | 0.91 | 18.01 | 0.188 | 441862578.1
102068 | 4335.125 | 209.636 | 0.909 | 17.98 | 0.185 | 442477538.5
102592 | 4290.738 | 210.052 | 0.901 | 17.28 | 0.178 | 440195392.9
103118 | 4271.66 | 209.636 | 0.895 | 16.44 | 0.168 | 440485035.9
103647 | 4244.477 | 208.448 | 0.885 | 17.87 | 0.18 | 439927307.6
104179 | 4193.015 | 209.636 | 0.879 | 16.08 | 0.162 | 436824109.7
104713 | 4168.027 | 210.111 | 0.876 | 18.68 | 0.186 | 436446611.3
105251 | 4121.76 | 209.636 | 0.864 | 17.05 | 0.169 | 433819361.8
105790 | 4099.902 | 209.28 | 0.858 | 18.22 | 0.178 | 433728632.6
106333 | 4071.047 | 209.398 | 0.852 | 19.75 | 0.191 | 432886640.7
106879 | 4018.467 | 209.042 | 0.84 | 16.96 | 0.164 | 429489734.5
107427 | 3985.417 | 210.17 | 0.838 | 19.01 | 0.181 | 428141392.1
107978 | 3941.28 | 208.923 | 0.823 | 18.79 | 0.177 | 425571531.8
108532 | 3890.973 | 210.705 | 0.82 | 19.97 | 0.187 | 422295081.6
109089 | 3842.005 | 209.695 | 0.806 | 20.35 | 0.188 | 419120483.4
109648 | 3791.721 | 210.467 | 0.798 | 19.31 | 0.177 | 415754624.2
110211 | 3742.583 | 209.636 | 0.785 | 19.79 | 0.178 | 412473815.0
110776 | 3671.985 | 209.339 | 0.769 | 18.04 | 0.16 | 406767810.4
111344 | 3614.564 | 209.042 | 0.756 | 17.9 | 0.155 | 402460014.0
111916 | 3585.65 | 209.101 | 0.75 | 20.97 | 0.178 | 401291605.4
112490 | 3502.031 | 208.864 | 0.731 | 20.69 | 0.174 | 393943467.2
113067 | 3406.22 | 209.28 | 0.713 | 21.86 | 0.179 | 385131076.7
113647 | 3381.03 | 210.289 | 0.711 | 18.61 | 0.151 | 384243916.4
114230 | 3323.195 | 210.052 | 0.698 | 19.08 | 0.154 | 379608564.9
114816 | 3245.774 | 208.804 | 0.678 | 19.45 | 0.153 | 372666787.6
115405 | 3186.494 | 208.329 | 0.664 | 25.18 | 0.189 | 367737340.1
115997 | 3094.47 | 210.052 | 0.65 | 21.17 | 0.159 | 358949236.6
116592 | 2990.853 | 209.398 | 0.626 | 21.88 | 0.16 | 348709533.0
117190 | 2982.488 | 210.111 | 0.627 | 22.62 | 0.159 | 349517768.7
117791 | 2928.136 | 210.467 | 0.616 | 32.93 | 0.226 | 344908067.6
118395 | 2898.851 | 210.052 | 0.609 | 24.13 | 0.167 | 343209464.1
119003 | 2818.964 | 209.695 | 0.591 | 24.38 | 0.166 | 335465172.9
119613 | 2683.376 | 210.467 | 0.565 | 25.62 | 0.169 | 320966653.5
120227 | 2577.279 | 209.517 | 0.54 | 25.84 | 0.162 | 309858522.3
120844 | 2628.678 | 209.755 | 0.551 | 24.76 | 0.149 | 317659964.2
121464 | 2444.067 | 209.161 | 0.511 | 27.34 | 0.167 | 296866154.1
122087 | 2421.13 | 210.289 | 0.509 | 26.98 | 0.154 | 295588498.3
122713 | 2301.513 | 210.111 | 0.484 | 29.56 | 0.166 | 282425564.8
123343 | 2244.706 | 209.636 | 0.471 | 29.08 | 0.155 | 276868772.2
123975 | 2148.134 | 210.527 | 0.452 | 29.35 | 0.153 | 266314912.7
124611 | 2137.566 | 208.329 | 0.445 | 29.86 | 0.148 | 266364236.8
125251 | 2056.096 | 207.735 | 0.427 | 31.88 | 0.154 | 257528080.1
125893 | 2001.317 | 209.695 | 0.42 | 29.96 | 0.141 | 251951801.1
126539 | 1922.073 | 210.586 | 0.405 | 31.06 | 0.144 | 243217195.3
127188 | 1848.132 | 210.467 | 0.389 | 32.42 | 0.144 | 235060212.8
127840 | 1876.017 | 209.458 | 0.393 | 31.81 | 0.135 | 239830013.3
128496 | 1783.269 | 209.161 | 0.373 | 32.3 | 0.138 | 229142933.4
129155 | 1674.592 | 209.161 | 0.35 | 30.7 | 0.126 | 216281929.8
129818 | 1646.865 | 207.379 | 0.342 | 89.82 | 0.228 | 213792720.6
130484 | 1618.165 | 208.626 | 0.338 | 31.15 | 0.116 | 211144641.9
131153 | 1575.817 | 205.776 | 0.324 | 32.86 | 0.119 | 206673127.0
131826 | 1585.518 | 206.904 | 0.328 | 32.52 | 0.114 | 209012495.9
132502 | 1550.845 | 209.755 | 0.325 | 32.63 | 0.117 | 205490064.2
133182 | 1494.953 | 206.073 | 0.308 | 32.01 | 0.112 | 199100830.4
133865 | 1516.739 | 207.439 | 0.315 | 89.63 | 0.201 | 203038266.2
134552 | 1462.271 | 207.795 | 0.304 | -83.78 | 0.204 | 196751487.6
135242 | 1478.737 | 207.735 | 0.307 | -87.44 | 0.198 | 199987349.4
135936 | 1464.011 | 209.517 | 0.307 | -81.43 | 0.2 | 199011799.3
136633 | 1428.168 | 206.548 | 0.295 | 32.14 | 0.106 | 195134878.3
137334 | 1389.161 | 208.804 | 0.29 | 33.7 | 0.108 | 190779036.8
138039 | 1383.896 | 209.161 | 0.289 | 33.66 | 0.106 | 191031619.9
138747 | 1387.833 | 206.607 | 0.287 | 33.28 | 0.104 | 192557665.3
139459 | 1358.532 | 208.626 | 0.283 | -81.09 | 0.185 | 189459514.2
140174 | 1399.283 | 208.329 | 0.292 | 33.11 | 0.102 | 196143095.2
140893 | 1373.309 | 208.032 | 0.286 | 33.11 | 0.105 | 193489624.9
141616 | 1347.113 | 209.755 | 0.283 | 33.05 | 0.103 | 190772754.6
142343 | 1368.53 | 206.31 | 0.282 | 32.79 | 0.1 | 194800665.8
143073 | 1332.273 | 210.586 | 0.281 | 33.08 | 0.102 | 190612294.9
143807 | 1323.253 | 208.329 | 0.276 | 33.89 | 0.103 | 190293044.2
144544 | 1268.608 | 209.042 | 0.265 | 33.42 | 0.1 | 183369674.8
145286 | 1292.461 | 209.161 | 0.27 | 34.21 | 0.098 | 187776488.8
146031 | 1277.926 | 210.17 | 0.269 | 33.85 | 0.1 | 186616811.7
146780 | 1258.176 | 207.082 | 0.261 | 35.19 | 0.101 | 184675073.3
147533 | 1289.764 | 207.498 | 0.268 | 36.99 | 0.103 | 190282752.2
148290 | 1281.225 | 208.092 | 0.267 | 33.33 | 0.097 | 189992855.2
149051 | 1245.027 | 206.548 | 0.257 | 35.05 | 0.1 | 185572519.4
149816 | 1260.96 | 207.914 | 0.262 | 32.01 | 0.09 | 188911983.4
150584 | 1207.5 | 210.17 | 0.254 | -77.27 | 0.169 | 181830180
151357 | 1247.184 | 209.339 | 0.261 | 31.82 | 0.088 | 188770028.7
152133 | 1216.781 | 208.983 | 0.254 | -77.69 | 0.167 | 185112543.9
152914 | 1238.121 | 209.28 | 0.259 | 31.86 | 0.089 | 189326034.6
153698 | 1214.182 | 210.408 | 0.255 | -76.88 | 0.167 | 186617345.0

## C7_PR_SP2_50_D
Fatigue: 4PB-PR Test (BS EN 12697‑24:2018) Annex D
.
SAMPLE ID | C7-PR
Complex Modulus at 10 Hz [MPa] | 11026 |  | ε0 [μm/m] | 225.187
Test Temperature | 20 °C |  | σ0 [kPa] | 2556
Loading control mode | Strain (On-specimen LVDT) |  | Nf, 50% [-] | 99236
Strain amplitude [μm/m] | 220 |  | Nf, ER [-] | 85442
Target temperature (°C) | 20
Frequency (Hz) | 10
Initial stiffness measured at cycle number | 100
Cycle | Complex Modulus | Strain amplitude | Stress amplitude | Phase Lag | Dissipated Energy | ER
| [MPa] | [μm/m] | [MPa] | [deg] | [kJ/m3] | [-]
1 | 11995 | 51.153 | 0.614 | 10.94 | 0.007 | 11995
2 | 11898.227 | 66.874 | 0.796 | 7.87 | 0.018 | 23796.454
3 | 11939.288 | 97.045 | 1.159 | 11.08 | 0.047 | 35817.864
4 | 11820.096 | 119.818 | 1.416 | 20.02 | 0.149 | 47280.384
5 | 11701.872 | 145.655 | 1.704 | 10.61 | 0.119 | 58509.36
6 | 11618.133 | 158.833 | 1.845 | 10.41 | 0.154 | 69708.798
7 | 11629.839 | 168.775 | 1.963 | 12.97 | 0.22 | 81408.873
8 | 11448.044 | 178.08 | 2.039 | 12 | 0.229 | 91584.352
9 | 11324.759 | 185.883 | 2.105 | 11.72 | 0.242 | 101922.831
10 | 11326.863 | 190.854 | 2.162 | 11.66 | 0.255 | 113268.63
11 | 11318.385 | 197.385 | 2.234 | 11.02 | 0.257 | 124502.235
12 | 11353.162 | 201.489 | 2.288 | 10.63 | 0.261 | 136237.944
13 | 11275.687 | 205.824 | 2.321 | 11.2 | 0.287 | 146583.931
14 | 11226.479 | 208.541 | 2.341 | 11.55 | 0.305 | 157170.706
15 | 11247.988 | 210.332 | 2.366 | 11.28 | 0.303 | 168719.82
16 | 11185.846 | 213.049 | 2.383 | 11.37 | 0.312 | 178973.536
17 | 11172.459 | 214.61 | 2.398 | 8.18 | 0.229 | 189931.803
18 | 11106.21 | 216.864 | 2.409 | 8.99 | 0.256 | 199911.78
19 | 11072.274 | 219.291 | 2.428 | 8.61 | 0.249 | 210373.206
20 | 11087.515 | 218.135 | 2.419 | 8.33 | 0.241 | 221750.3
21 | 11070.761 | 219.06 | 2.425 | 8.82 | 0.256 | 232485.981
22 | 11111.807 | 217.673 | 2.419 | 8.23 | 0.238 | 244459.754
23 | 11107.161 | 218.887 | 2.431 | 8.73 | 0.252 | 255464.703
24 | 11121.671 | 218.713 | 2.432 | 8.31 | 0.242 | 266920.104
25 | 11107.004 | 219.002 | 2.432 | 7.93 | 0.231 | 277675.1
26 | 11098.786 | 220.447 | 2.447 | 9.11 | 0.267 | 288568.436
27 | 11154.483 | 222.239 | 2.479 | 10.31 | 0.306 | 301171.041
28 | 11109.185 | 219.58 | 2.439 | 8.54 | 0.254 | 311057.18
29 | 11075.459 | 220.736 | 2.445 | 8.06 | 0.237 | 321188.311
30 | 11132.154 | 220.447 | 2.454 | 9.87 | 0.29 | 333964.62
31 | 11174.983 | 219.002 | 2.447 | 9.69 | 0.284 | 346424.473
32 | 11126.087 | 220.447 | 2.453 | 8.99 | 0.265 | 356034.784
33 | 11148.215 | 219.176 | 2.443 | 9.74 | 0.286 | 367891.095
34 | 11488.979 | 215.592 | 2.477 | 7.4 | 0.213 | 390625.286
35 | 11805.825 | 206.864 | 2.442 | 8.44 | 0.236 | 413203.875
36 | 12193.408 | 203.859 | 2.486 | 10.37 | 0.282 | 438962.688
37 | 12064.453 | 206.864 | 2.496 | 8.4 | 0.236 | 446384.761
38 | 12091.053 | 208.425 | 2.52 | 8.02 | 0.228 | 459460.014
39 | 11973.845 | 211.951 | 2.538 | 9.81 | 0.286 | 466979.955
40 | 12058.103 | 212.991 | 2.568 | 9.89 | 0.292 | 482324.12
41 | 12032.907 | 212.818 | 2.561 | 9.44 | 0.282 | 493349.187
42 | 12030.556 | 213.049 | 2.563 | 7.13 | 0.213 | 505283.352
43 | 11996.001 | 214.032 | 2.568 | 6.7 | 0.201 | 515828.043
44 | 12046.344 | 216.343 | 2.606 | 7.84 | 0.238 | 530039.136
45 | 11997.049 | 213.222 | 2.558 | 8.63 | 0.262 | 539867.205
46 | 11970.121 | 218.366 | 2.614 | 8.82 | 0.269 | 550625.566
47 | 12063.565 | 215.939 | 2.605 | 8.54 | 0.263 | 566987.555 | Criterio 50% Modulo
48 | 12117.971 | 216.575 | 2.624 | 7.94 | 0.245 | 581662.608
49 | 12071.854 | 216.979 | 2.619 | 8.22 | 0.256 | 591520.846 | S0 [MPa] | 11348.945
50 | 12014.967 | 218.482 | 2.625 | 7.2 | 0.225 | 600748.35 | S0, 1/2 [MPa] | 5674.4725
51 | 11937.19 | 221.661 | 2.646 | 9 | 0.286 | 608796.69 | Nf [-] | 99236
52 | 12003.098 | 218.829 | 2.627 | 8.63 | 0.273 | 624161.096
53 | 12002.279 | 218.771 | 2.626 | 7.95 | 0.25 | 636120.787
54 | 11927.888 | 220.563 | 2.631 | 6.77 | 0.215 | 644105.952 | Criterio ER
55 | 11860.235 | 221.199 | 2.623 | 8.52 | 0.271 | 652312.925
56 | 11960.961 | 219.754 | 2.628 | 8.74 | 0.275 | 669813.816 | Wn, MAX | 601395393.4
57 | 11924.084 | 219.696 | 2.62 | 8.41 | 0.266 | 679672.788 | Nf [-] | 85442
58 | 11884.824 | 223.684 | 2.658 | 9.14 | 0.293 | 689319.792
59 | 11911.747 | 220.852 | 2.631 | 9.64 | 0.309 | 702793.073
60 | 11917.807 | 222.297 | 2.649 | 10.39 | 0.331 | 715068.42
61 | 11926.458 | 220.332 | 2.628 | 10.91 | 0.347 | 727513.938
62 | 11897.133 | 221.314 | 2.633 | 10.04 | 0.319 | 737622.246
63 | 11850.663 | 218.309 | 2.587 | 8.16 | 0.257 | 746591.769
64 | 11795.726 | 222.355 | 2.623 | 7.37 | 0.232 | 754926.464
65 | 11806.116 | 220.678 | 2.605 | 8.75 | 0.277 | 767397.54
66 | 11786.669 | 223.106 | 2.63 | 8.34 | 0.265 | 777920.154
67 | 11801.519 | 220.563 | 2.603 | 8.14 | 0.258 | 790701.773
68 | 11812.048 | 221.141 | 2.612 | 8.18 | 0.258 | 803219.264
69 | 11808.249 | 223.453 | 2.639 | 9.5 | 0.303 | 814769.181
70 | 11786.399 | 220.852 | 2.603 | 9.7 | 0.309 | 825047.93
71 | 11733.728 | 224.204 | 2.631 | 9.74 | 0.31 | 833094.688
72 | 11799.44 | 219.176 | 2.586 | 8.33 | 0.263 | 849559.68
73 | 11769.354 | 222.008 | 2.613 | 9.25 | 0.29 | 859162.842
74 | 11861.292 | 218.713 | 2.594 | 8.69 | 0.271 | 877735.608
75 | 11859.206 | 222.644 | 2.64 | 10.58 | 0.334 | 889440.45
76 | 11999.55 | 219.522 | 2.634 | 10.8 | 0.342 | 911965.8
77 | 12009.671 | 219.118 | 2.632 | 9.86 | 0.311 | 924744.667
78 | 11919.121 | 219.349 | 2.614 | 9.94 | 0.313 | 929691.438
79 | 11814.672 | 220.794 | 2.609 | 10.52 | 0.331 | 933359.088
80 | 11726.471 | 222.239 | 2.606 | 10.15 | 0.321 | 938117.68
81 | 11618.908 | 222.644 | 2.587 | 10.1 | 0.32 | 941131.548
82 | 11563.697 | 226.69 | 2.621 | 11.8 | 0.377 | 948223.154
83 | 11612.871 | 222.123 | 2.579 | 11.21 | 0.356 | 963868.293
84 | 11608.836 | 223.395 | 2.593 | 10.86 | 0.341 | 975142.224
85 | 11599.732 | 223.395 | 2.591 | 11.57 | 0.365 | 985977.22
86 | 11527.236 | 223.048 | 2.571 | 10.97 | 0.346 | 991342.296
87 | 11557.519 | 224.898 | 2.599 | 12.12 | 0.382 | 1005504.153
88 | 11439.599 | 223.048 | 2.552 | 11.95 | 0.377 | 1006684.712
89 | 11614.186 | 223.164 | 2.592 | 9.79 | 0.304 | 1033662.554
90 | 11591.164 | 222.933 | 2.584 | 12.09 | 0.381 | 1043204.76
91 | 11572.85 | 223.626 | 2.588 | 12.07 | 0.38 | 1053129.35
92 | 11386.881 | 223.973 | 2.55 | 11.15 | 0.352 | 1047593.052
93 | 11401.086 | 223.857 | 2.552 | 11.45 | 0.356 | 1060300.998
94 | 11340.584 | 224.089 | 2.541 | 12.28 | 0.382 | 1066014.896
95 | 11493.571 | 224.493 | 2.58 | 12.28 | 0.382 | 1091889.245
96 | 11484.368 | 223.453 | 2.566 | 13.05 | 0.409 | 1102499.328
97 | 11452.151 | 221.719 | 2.539 | 12.07 | 0.374 | 1110858.647
98 | 11393.4 | 223.626 | 2.548 | 12.23 | 0.378 | 1116553.2
99 | 11338.236 | 220.678 | 2.502 | 11.1 | 0.34 | 1122485.364
100 | 11348.945 | 225.187 | 2.556 | 12.02 | 0.369 | 1134894.5
101 | 11300.566 | 224.493 | 2.537 | 13.32 | 0.415 | 1141357.166
102 | 11372.826 | 223.395 | 2.541 | 12.83 | 0.396 | 1160028.252
103 | 11319.167 | 219.118 | 2.48 | 11.42 | 0.347 | 1165874.201
104 | 11169.439 | 223.511 | 2.496 | 12.45 | 0.376 | 1161621.656
105 | 11433.587 | 220.043 | 2.516 | 11.06 | 0.331 | 1200526.635
106 | 11464.395 | 221.892 | 2.544 | 13.91 | 0.422 | 1215225.87
107 | 11321.861 | 221.603 | 2.509 | 12.31 | 0.378 | 1211439.127
108 | 11348.522 | 220.447 | 2.502 | 12.52 | 0.377 | 1225640.376
109 | 11326.087 | 222.644 | 2.522 | 13.34 | 0.404 | 1234543.483
110 | 11347.021 | 220.736 | 2.505 | 13.19 | 0.399 | 1248172.31
111 | 11348.986 | 221.256 | 2.511 | 13.4 | 0.404 | 1259737.446
112 | 11436.292 | 220.1 | 2.517 | 13.72 | 0.412 | 1280864.704
113 | 11387.091 | 219.58 | 2.5 | 13.87 | 0.417 | 1286741.283
114 | 11320.81 | 221.603 | 2.509 | 13.62 | 0.41 | 1290572.34
115 | 11400.285 | 219.696 | 2.505 | 13.72 | 0.411 | 1311032.775
116 | 11365.112 | 220.447 | 2.505 | 13.63 | 0.409 | 1318352.992
117 | 11403.433 | 221.95 | 2.531 | 13.28 | 0.402 | 1334201.661
118 | 11404.842 | 219.754 | 2.506 | 13.51 | 0.408 | 1345771.356
119 | 11288.663 | 220.447 | 2.489 | 12.6 | 0.379 | 1343350.897
120 | 11404.747 | 219.522 | 2.504 | 13.52 | 0.401 | 1368569.64
121 | 11387.367 | 218.077 | 2.483 | 13.39 | 0.397 | 1377871.407
122 | 11402.188 | 219.002 | 2.497 | 12.42 | 0.368 | 1391066.936
123 | 11321.28 | 217.442 | 2.462 | 11.4 | 0.337 | 1392517.44
124 | 11410.661 | 219.696 | 2.507 | 12.96 | 0.381 | 1414921.964
125 | 11450.071 | 218.077 | 2.497 | 12.91 | 0.384 | 1431258.875
126 | 11396.005 | 220.158 | 2.509 | 12.86 | 0.385 | 1435896.63
127 | 11408.318 | 219.465 | 2.504 | 12.54 | 0.376 | 1448856.386
128 | 11402.232 | 219.233 | 2.5 | 12.44 | 0.372 | 1459485.696
129 | 11402.26 | 219.349 | 2.501 | 12.47 | 0.372 | 1470891.54
130 | 11457.927 | 219.465 | 2.515 | 13.17 | 0.393 | 1489530.51
131 | 11396.199 | 218.887 | 2.494 | 12.48 | 0.374 | 1492902.069
132 | 11420.328 | 220.216 | 2.515 | 12.64 | 0.378 | 1507483.296
133 | 11426.324 | 220.563 | 2.52 | 12.49 | 0.377 | 1519701.092
134 | 11432.303 | 220.332 | 2.519 | 12.64 | 0.382 | 1531928.602
135 | 11396.363 | 220.1 | 2.508 | 12.6 | 0.38 | 1538509.005
136 | 11413.534 | 220.158 | 2.513 | 13.01 | 0.391 | 1552240.624
137 | 11380.474 | 219.233 | 2.495 | 11.57 | 0.347 | 1559124.938
138 | 11347.511 | 219.638 | 2.492 | 12.98 | 0.387 | 1565956.518
139 | 11422.939 | 217.557 | 2.485 | 12.87 | 0.38 | 1587788.521
140 | 11371.833 | 219.118 | 2.492 | 12.28 | 0.364 | 1592056.62
141 | 11389.736 | 219.465 | 2.5 | 12.19 | 0.363 | 1605952.776
142 | 11399.155 | 219.58 | 2.503 | 12.75 | 0.381 | 1618680.01
143 | 11345.297 | 220.043 | 2.496 | 12.71 | 0.381 | 1622377.471
144 | 11383.974 | 219.754 | 2.502 | 12.85 | 0.383 | 1639292.256
145 | 11365.094 | 220.274 | 2.503 | 13.13 | 0.394 | 1647938.63
146 | 11370.733 | 218.135 | 2.48 | 12.01 | 0.357 | 1660127.018
147 | 11297.1 | 220.967 | 2.496 | 12.1 | 0.361 | 1660673.7
148 | 11398.788 | 219.811 | 2.506 | 12.19 | 0.364 | 1687020.624
149 | 11420.291 | 218.598 | 2.496 | 12.46 | 0.371 | 1701623.359
150 | 11375.623 | 221.199 | 2.516 | 12.59 | 0.378 | 1706343.45
151 | 11317.74 | 220.447 | 2.495 | 12.1 | 0.366 | 1708978.74
152 | 11356.911 | 219.349 | 2.491 | 12.3 | 0.367 | 1726250.472
153 | 11348.305 | 219.349 | 2.489 | 11.7 | 0.348 | 1736290.665
154 | 11321.201 | 221.488 | 2.508 | 12.1 | 0.363 | 1743464.954
155 | 11378.042 | 219.349 | 2.496 | 11.65 | 0.349 | 1763596.51
156 | 11336.356 | 220.216 | 2.496 | 12.4 | 0.371 | 1768471.536
157 | 11218.411 | 220.505 | 2.474 | 11.95 | 0.358 | 1761290.527
158 | 11369.412 | 221.141 | 2.514 | 12.8 | 0.381 | 1796367.096
159 | 11425.204 | 218.598 | 2.498 | 13.09 | 0.391 | 1816607.436
160 | 11343.778 | 220.389 | 2.5 | 13.21 | 0.396 | 1815004.48
161 | 11324.756 | 220.852 | 2.501 | 12.51 | 0.376 | 1823285.716
162 | 11300.666 | 220.563 | 2.493 | 12.65 | 0.38 | 1830707.892
163 | 11327.352 | 221.083 | 2.504 | 12.91 | 0.387 | 1846358.376
164 | 11312.31 | 220.91 | 2.499 | 12.92 | 0.389 | 1855218.84
165 | 11344.733 | 219.176 | 2.486 | 12.85 | 0.383 | 1871880.945
166 | 11344.979 | 220.794 | 2.505 | 12.96 | 0.387 | 1883266.514
167 | 11411.343 | 221.199 | 2.524 | 12.69 | 0.383 | 1905694.281
168 | 11383.733 | 220.389 | 2.509 | 12.97 | 0.393 | 1912467.144
169 | 11411.226 | 220.274 | 2.514 | 12.74 | 0.383 | 1928497.194
170 | 11380.896 | 220.1 | 2.505 | 12.9 | 0.388 | 1934752.32
171 | 11424.837 | 219.349 | 2.506 | 13.17 | 0.394 | 1953647.127
172 | 11384.06 | 221.025 | 2.516 | 12.9 | 0.389 | 1958058.32
173 | 11368.862 | 220.736 | 2.51 | 12.97 | 0.392 | 1966813.126
174 | 11449.723 | 218.02 | 2.496 | 13.02 | 0.387 | 1992251.802
175 | 11377.535 | 220.505 | 2.509 | 13.03 | 0.39 | 1991068.625
176 | 11401.381 | 219.176 | 2.499 | 13.03 | 0.39 | 2006643.056
177 | 11330.954 | 219.522 | 2.487 | 13.31 | 0.397 | 2005578.858
178 | 11345.936 | 218.771 | 2.482 | 13.27 | 0.393 | 2019576.608
179 | 11359.98 | 220.158 | 2.501 | 13.9 | 0.413 | 2033436.42
180 | 11379.306 | 218.771 | 2.489 | 13.23 | 0.394 | 2048275.08
181 | 11317.203 | 219.522 | 2.484 | 13.04 | 0.388 | 2048413.743
182 | 11352.502 | 219.233 | 2.489 | 13.19 | 0.391 | 2066155.364
183 | 11358.209 | 220.158 | 2.501 | 13.3 | 0.396 | 2078552.247
184 | 11383.172 | 219.06 | 2.494 | 13.06 | 0.389 | 2094503.648
185 | 11365.757 | 220.505 | 2.506 | 13.54 | 0.405 | 2102665.045
186 | 11412.169 | 220.216 | 2.513 | 13.74 | 0.412 | 2122663.434
187 | 11401.13 | 219.522 | 2.503 | 13.1 | 0.393 | 2132011.31
188 | 11386.263 | 218.655 | 2.49 | 13.02 | 0.388 | 2140617.444
189 | 11348.144 | 219.811 | 2.494 | 12.76 | 0.38 | 2144799.216
190 | 11329.516 | 220.736 | 2.501 | 13.09 | 0.392 | 2152608.04
191 | 11374.607 | 220.274 | 2.506 | 13 | 0.39 | 2172549.937
192 | 11404.237 | 219.58 | 2.504 | 13.07 | 0.391 | 2189613.504
193 | 11293.558 | 219.811 | 2.482 | 12.14 | 0.364 | 2179656.694
194 | 11342.332 | 219.927 | 2.494 | 12.49 | 0.371 | 2200412.408
195 | 11362.626 | 219.002 | 2.488 | 12.22 | 0.364 | 2215712.07
196 | 11316.39 | 219.522 | 2.484 | 11.89 | 0.354 | 2218012.44
197 | 11356.347 | 219.407 | 2.492 | 13.01 | 0.386 | 2237200.359
198 | 11300.702 | 220.91 | 2.496 | 12.77 | 0.383 | 2237538.996
199 | 11240.718 | 220.967 | 2.484 | 12.21 | 0.367 | 2236902.882
200 | 11214.295 | 219.985 | 2.467 | 14.89 | 0.441 | 2242859
201 | 11257.665 | 220.043 | 2.477 | 13.94 | 0.411 | 2262790.665
202 | 11268.9 | 220.332 | 2.483 | 13.68 | 0.406 | 2276317.8
203 | 11240.642 | 217.442 | 2.444 | 12.16 | 0.358 | 2281850.326
204 | 11235.867 | 215.881 | 2.426 | 9.71 | 0.28 | 2292116.868
205 | 11214.046 | 218.135 | 2.446 | 9.9 | 0.286 | 2298879.43
206 | 11136.963 | 221.777 | 2.47 | 9.92 | 0.294 | 2294214.378
207 | 11229.759 | 215.592 | 2.421 | 9.04 | 0.263 | 2324560.113
208 | 11258.868 | 217.788 | 2.452 | 8.44 | 0.243 | 2341844.544
209 | 11163.616 | 221.025 | 2.467 | 10.07 | 0.298 | 2333195.744
210 | 11206.388 | 220.505 | 2.471 | 10.32 | 0.307 | 2353341.48
211 | 11359.607 | 219.002 | 2.488 | 9.95 | 0.294 | 2396877.077
212 | 11215.779 | 221.199 | 2.481 | 9.48 | 0.285 | 2377745.148
213 | 11257.768 | 218.54 | 2.46 | 8.25 | 0.245 | 2397904.584
214 | 11230.276 | 220.621 | 2.478 | 9.54 | 0.283 | 2403279.064
215 | 11278.57 | 221.314 | 2.496 | 9.26 | 0.277 | 2424892.55
216 | 11287.457 | 223.337 | 2.521 | 8.28 | 0.252 | 2438090.712
217 | 11180.518 | 217.384 | 2.43 | 12.63 | 0.377 | 2426172.406
218 | 11292.626 | 217.962 | 2.461 | 9.91 | 0.287 | 2461792.468
219 | 11419.824 | 217.962 | 2.489 | 8.91 | 0.261 | 2500941.456
220 | 11306.33 | 222.817 | 2.519 | 9.71 | 0.294 | 2487392.6
221 | 11254.212 | 223.684 | 2.517 | 10.42 | 0.321 | 2487180.852
222 | 11345.802 | 222.817 | 2.528 | 9.99 | 0.306 | 2518768.044
223 | 11224.558 | 219.58 | 2.465 | 8.88 | 0.269 | 2503076.434
224 | 11175.01 | 219.522 | 2.453 | 8.16 | 0.241 | 2503202.24
225 | 11315.341 | 219.754 | 2.487 | 8.76 | 0.258 | 2545951.725
226 | 11170.629 | 219.927 | 2.457 | 12.14 | 0.362 | 2524562.154
227 | 11361.915 | 218.424 | 2.482 | 11.53 | 0.337 | 2579154.705
228 | 11292.153 | 217.153 | 2.452 | 10.44 | 0.307 | 2574610.884
229 | 11337.603 | 216.748 | 2.457 | 10.44 | 0.303 | 2596311.087
230 | 11328.733 | 217.846 | 2.468 | 10.42 | 0.304 | 2605608.59
231 | 11307.54 | 218.829 | 2.474 | 9.72 | 0.287 | 2612041.74
232 | 11298.105 | 223.973 | 2.53 | 10.74 | 0.325 | 2621160.36
233 | 11300.174 | 222.701 | 2.517 | 11.44 | 0.351 | 2632940.542
234 | 11214.941 | 224.32 | 2.516 | 10.98 | 0.338 | 2624296.194
235 | 11147.742 | 222.644 | 2.482 | 12.5 | 0.381 | 2619719.37
236 | 11228.286 | 223.222 | 2.506 | 11.28 | 0.341 | 2649875.496
237 | 11105.236 | 218.887 | 2.431 | 9.4 | 0.282 | 2631940.932
238 | 11251.692 | 221.545 | 2.493 | 11.87 | 0.348 | 2677902.696
239 | 11268.838 | 217.788 | 2.454 | 8.8 | 0.261 | 2693252.282
240 | 11301.217 | 222.412 | 2.514 | 11.22 | 0.334 | 2712292.08
241 | 11296.623 | 221.372 | 2.501 | 11.09 | 0.336 | 2722486.143
242 | 11173.723 | 216.748 | 2.422 | 12.49 | 0.368 | 2704040.966
243 | 11068.743 | 216.401 | 2.395 | 9.07 | 0.26 | 2689704.549
244 | 11437.648 | 218.193 | 2.496 | 9.84 | 0.281 | 2790786.112
245 | 11350.893 | 220.678 | 2.505 | 10.83 | 0.325 | 2780968.785
246 | 11174.922 | 222.99 | 2.492 | 10.94 | 0.333 | 2749030.812
247 | 11226.67 | 223.106 | 2.505 | 11.95 | 0.362 | 2772987.49
248 | 11095.151 | 219.233 | 2.432 | 12.76 | 0.381 | 2751597.448
249 | 11240.924 | 220.1 | 2.474 | 8.69 | 0.254 | 2798990.076
250 | 11183.92 | 220.505 | 2.466 | 12.68 | 0.376 | 2795980
251 | 11464.732 | 216.401 | 2.481 | 9.23 | 0.269 | 2877647.732
252 | 11163.39 | 221.199 | 2.469 | 12.22 | 0.365 | 2813174.28
253 | 11335.025 | 215.881 | 2.447 | 8.77 | 0.255 | 2867761.325
254 | 11241.685 | 222.875 | 2.505 | 10.41 | 0.31 | 2855387.99
255 | 11289.353 | 221.372 | 2.499 | 10.93 | 0.331 | 2878785.015
256 | 11140.29 | 224.32 | 2.499 | 12.14 | 0.371 | 2851914.24
257 | 11256.361 | 222.066 | 2.5 | 12.17 | 0.368 | 2892884.777
258 | 11179.629 | 220.158 | 2.461 | 12.07 | 0.362 | 2884344.282
259 | 11313.412 | 213.974 | 2.421 | 8.21 | 0.236 | 2930173.708
260 | 11302.95 | 220.852 | 2.496 | 11.55 | 0.337 | 2938767
261 | 11306.168 | 220.91 | 2.498 | 12.14 | 0.365 | 2950909.848
262 | 11236.267 | 222.817 | 2.504 | 12.2 | 0.37 | 2943901.954
263 | 11148.215 | 223.106 | 2.487 | 12.39 | 0.377 | 2931980.545
264 | 11278.607 | 219.118 | 2.471 | 12.78 | 0.379 | 2977552.248
265 | 11228.525 | 223.511 | 2.51 | 12.54 | 0.377 | 2975559.125
266 | 11176.794 | 221.199 | 2.472 | 11.41 | 0.345 | 2973027.204
267 | 11171.582 | 220.332 | 2.461 | 11.65 | 0.346 | 2982812.394
268 | 11199.517 | 220.678 | 2.471 | 10.96 | 0.325 | 3001470.556
269 | 11289.96 | 219.002 | 2.473 | 11.56 | 0.341 | 3036999.24
270 | 11367.649 | 219.233 | 2.492 | 11.94 | 0.353 | 3069265.23
271 | 11264.786 | 218.713 | 2.464 | 11.44 | 0.34 | 3052757.006
272 | 11296.835 | 219.118 | 2.475 | 11.67 | 0.343 | 3072739.12
273 | 11259.156 | 219.927 | 2.476 | 11.37 | 0.338 | 3073749.588
274 | 11243.978 | 219.176 | 2.464 | 13.22 | 0.39 | 3080849.972
275 | 11238.223 | 222.586 | 2.501 | 11.12 | 0.332 | 3090511.325
276 | 11211.197 | 221.025 | 2.478 | 12.33 | 0.371 | 3094290.372
277 | 11325.011 | 217.095 | 2.459 | 12.04 | 0.353 | 3137028.047
278 | 11210.884 | 219.811 | 2.464 | 11.79 | 0.347 | 3116625.752
279 | 11221.788 | 220.505 | 2.474 | 12.04 | 0.356 | 3130878.852
280 | 11236.259 | 219.176 | 2.463 | 12.89 | 0.38 | 3146152.52
281 | 11266.148 | 219.291 | 2.471 | 12.13 | 0.357 | 3165787.588
282 | 11282.421 | 220.043 | 2.483 | 12.59 | 0.372 | 3181642.722
283 | 11248.186 | 218.482 | 2.458 | 12.5 | 0.369 | 3183236.638
284 | 11229.71 | 219.002 | 2.459 | 12.11 | 0.355 | 3189237.64
285 | 11224.574 | 220.274 | 2.472 | 12.04 | 0.355 | 3199003.59
286 | 11273.006 | 219.811 | 2.478 | 12.81 | 0.379 | 3224079.716
287 | 11309.639 | 216.632 | 2.45 | 11.52 | 0.337 | 3245866.393
288 | 11281.669 | 219.233 | 2.473 | 11.64 | 0.341 | 3249120.672
289 | 11275.014 | 219.58 | 2.476 | 12.04 | 0.356 | 3258479.046
290 | 11205.261 | 220.505 | 2.471 | 11.74 | 0.349 | 3249525.69
291 | 11179.549 | 220.216 | 2.462 | 11.52 | 0.342 | 3253248.759
292 | 11198.215 | 220.967 | 2.474 | 11.51 | 0.341 | 3269878.78
293 | 11238.441 | 219.522 | 2.467 | 11.93 | 0.353 | 3292863.213
294 | 11253.934 | 219.06 | 2.465 | 11.57 | 0.341 | 3308656.596
295 | 11229.263 | 221.372 | 2.486 | 11.63 | 0.346 | 3312632.585
296 | 11153.04 | 220.505 | 2.459 | 13.06 | 0.389 | 3301299.84
297 | 11219.776 | 220.389 | 2.473 | 12.59 | 0.371 | 3332273.472
298 | 11218.474 | 219.176 | 2.459 | 12.35 | 0.364 | 3343105.252
299 | 11171.415 | 219.985 | 2.458 | 12.58 | 0.37 | 3340253.085
300 | 11203.436 | 219.927 | 2.464 | 12.08 | 0.356 | 3361030.8
301 | 11164.235 | 219.696 | 2.453 | 12.1 | 0.357 | 3360434.735
302 | 11206.364 | 219.291 | 2.457 | 12.26 | 0.359 | 3384321.928
303 | 11231.232 | 220.158 | 2.473 | 12.28 | 0.362 | 3403063.296
304 | 11255.782 | 220.794 | 2.485 | 12.32 | 0.366 | 3421757.728
305 | 11172.349 | 220.852 | 2.467 | 12.44 | 0.372 | 3407566.445
306 | 11244.891 | 219.176 | 2.465 | 12.1 | 0.356 | 3440936.646
307 | 11267.835 | 219.002 | 2.468 | 11.87 | 0.349 | 3459225.345
308 | 11235.035 | 218.54 | 2.455 | 12.03 | 0.353 | 3460390.78
309 | 11244.752 | 219.58 | 2.469 | 11.99 | 0.352 | 3474628.368
310 | 11266.029 | 218.135 | 2.458 | 12.46 | 0.365 | 3492468.99
311 | 11164.52 | 220.678 | 2.464 | 11.91 | 0.352 | 3472165.72
312 | 11254.053 | 219.407 | 2.469 | 12.09 | 0.356 | 3511264.536
313 | 11235.967 | 219.233 | 2.463 | 12.12 | 0.357 | 3516857.671
314 | 11234.209 | 220.274 | 2.475 | 12.88 | 0.38 | 3527541.626
315 | 11232.641 | 219.291 | 2.463 | 12.02 | 0.355 | 3538281.915
316 | 11312.934 | 217.557 | 2.461 | 13.11 | 0.382 | 3574887.144
317 | 11239.332 | 218.713 | 2.458 | 12.59 | 0.369 | 3562868.244
318 | 11257.917 | 218.655 | 2.462 | 11.76 | 0.345 | 3580017.606
319 | 11266.274 | 219.06 | 2.468 | 12.22 | 0.359 | 3593941.406
320 | 11269.549 | 219.002 | 2.468 | 12.36 | 0.364 | 3606255.68
321 | 11277.99 | 219.58 | 2.476 | 12.03 | 0.355 | 3620234.79
322 | 11229.682 | 220.1 | 2.472 | 11.88 | 0.353 | 3615957.604
323 | 11265.668 | 218.944 | 2.467 | 12.07 | 0.356 | 3638810.764
324 | 11242.289 | 218.713 | 2.459 | 12.68 | 0.372 | 3642501.636
325 | 11111.817 | 221.95 | 2.466 | 11.78 | 0.35 | 3611340.525
326 | 11260.319 | 217.962 | 2.454 | 13.37 | 0.391 | 3670863.994
327 | 11238.304 | 219.407 | 2.466 | 11.93 | 0.35 | 3674925.408
328 | 11191.491 | 219.927 | 2.461 | 11.55 | 0.341 | 3670809.048
329 | 11192.032 | 219.638 | 2.458 | 12.5 | 0.368 | 3682178.528
330 | 11224.661 | 219.638 | 2.465 | 12.88 | 0.378 | 3704138.13
331 | 11276.846 | 217.615 | 2.454 | 12.07 | 0.353 | 3732636.026
332 | 11245.857 | 219.638 | 2.47 | 12.31 | 0.361 | 3733624.524
333 | 11241.151 | 219.002 | 2.462 | 11.96 | 0.352 | 3743303.283
334 | 11238.711 | 219.58 | 2.468 | 11.98 | 0.353 | 3753729.474
335 | 11105.775 | 220.563 | 2.45 | 12.21 | 0.362 | 3720434.625
336 | 11233.156 | 219.291 | 2.463 | 12.16 | 0.356 | 3774340.416
337 | 11194.507 | 220.1 | 2.464 | 12.06 | 0.356 | 3772548.859
338 | 11263.852 | 219.869 | 2.477 | 12.22 | 0.361 | 3807181.976
339 | 11267.836 | 217.846 | 2.455 | 12.05 | 0.354 | 3819796.404
341 | 11107.092 | 219.118 | 2.434 | 12.41 | 0.363 | 3787518.372
343 | 11147.122 | 213.165 | 2.376 | 10.38 | 0.294 | 3823462.846
344 | 11243.851 | 217.21 | 2.442 | 8.36 | 0.236 | 3867884.744
346 | 11282.151 | 214.436 | 2.419 | 8.78 | 0.251 | 3903624.246
348 | 11225.562 | 222.47 | 2.497 | 10.26 | 0.301 | 3906495.576
350 | 11118.852 | 224.204 | 2.493 | 10.76 | 0.329 | 3891598.2
352 | 11049.853 | 218.02 | 2.409 | 9.68 | 0.287 | 3889548.256
353 | 11197.442 | 222.759 | 2.494 | 10.44 | 0.306 | 3952697.026
355 | 11151.939 | 221.256 | 2.467 | 10.91 | 0.328 | 3958938.345
357 | 11138.479 | 222.47 | 2.478 | 12.36 | 0.369 | 3976437.003
359 | 11184.176 | 221.199 | 2.474 | 12.19 | 0.364 | 4015119.184
361 | 11146.252 | 220.794 | 2.461 | 11.82 | 0.352 | 4023796.972
363 | 11039.805 | 220.389 | 2.433 | 12.27 | 0.362 | 4007449.215
364 | 11193.126 | 219.522 | 2.457 | 11.05 | 0.322 | 4074297.864
366 | 11198.466 | 220.043 | 2.464 | 12.58 | 0.37 | 4098638.556
368 | 11070.892 | 214.899 | 2.379 | 8.72 | 0.252 | 4074088.256
370 | 11269.351 | 219.522 | 2.474 | 12.97 | 0.369 | 4169659.87
372 | 11054.486 | 219.291 | 2.424 | 13.23 | 0.39 | 4112268.792
374 | 11165.77 | 221.141 | 2.469 | 11.15 | 0.326 | 4175997.98
376 | 11103.407 | 221.141 | 2.455 | 12.14 | 0.361 | 4174881.032
378 | 11131.653 | 220.794 | 2.458 | 13.23 | 0.39 | 4207764.834
380 | 11066.999 | 215.592 | 2.386 | 9.51 | 0.275 | 4205459.62
382 | 11157.433 | 217.673 | 2.429 | 10.19 | 0.289 | 4262139.406
384 | 11048.121 | 216.286 | 2.39 | 12.49 | 0.357 | 4242478.464
386 | 11258.857 | 217.499 | 2.449 | 12.97 | 0.367 | 4345918.802
388 | 11123.89 | 222.297 | 2.473 | 10.96 | 0.325 | 4316069.32
390 | 11135.215 | 222.123 | 2.473 | 11.68 | 0.35 | 4342733.85
392 | 11089.452 | 222.297 | 2.465 | 11.47 | 0.344 | 4347065.184
394 | 11151.599 | 221.025 | 2.465 | 12.4 | 0.368 | 4393730.006
396 | 11127.823 | 221.083 | 2.46 | 12.42 | 0.368 | 4406617.908
398 | 11099.351 | 218.135 | 2.421 | 12.85 | 0.375 | 4417541.698
400 | 11176.644 | 215.014 | 2.403 | 9.59 | 0.273 | 4470657.6
402 | 11119.938 | 221.777 | 2.466 | 11.69 | 0.34 | 4470215.076
404 | 11142.052 | 220.447 | 2.456 | 11.69 | 0.346 | 4501389.008
406 | 11124.172 | 220.505 | 2.453 | 11.69 | 0.345 | 4516413.832
408 | 11139.951 | 219.176 | 2.442 | 11.61 | 0.34 | 4545100.008
410 | 11198.548 | 218.944 | 2.452 | 11.89 | 0.346 | 4591404.68
412 | 11187.749 | 218.077 | 2.44 | 11.74 | 0.342 | 4609352.588
414 | 11112.549 | 220.1 | 2.446 | 11.84 | 0.346 | 4600595.286
416 | 11180.455 | 218.829 | 2.447 | 11.91 | 0.347 | 4651069.28
419 | 11160.49 | 218.887 | 2.443 | 12.17 | 0.355 | 4676245.31
421 | 11183.852 | 218.02 | 2.438 | 12.88 | 0.373 | 4708401.692
423 | 11146.972 | 219.638 | 2.448 | 12.62 | 0.368 | 4715169.156
425 | 11198.693 | 218.713 | 2.449 | 13.15 | 0.383 | 4759444.525
427 | 11120.171 | 220.274 | 2.449 | 12.96 | 0.38 | 4748313.017
429 | 11088.578 | 220.736 | 2.448 | 12.59 | 0.371 | 4756999.962
432 | 11173.631 | 219.638 | 2.454 | 12.86 | 0.376 | 4827008.592
434 | 11150.018 | 219.869 | 2.452 | 12.31 | 0.362 | 4839107.812
436 | 11134.36 | 220.1 | 2.451 | 13.1 | 0.385 | 4854580.96
438 | 11146.836 | 219.522 | 2.447 | 12.6 | 0.369 | 4882314.168
441 | 11167.08 | 218.944 | 2.445 | 12.73 | 0.371 | 4924682.28
443 | 11109.875 | 221.025 | 2.456 | 12.66 | 0.372 | 4921674.625
445 | 11172.034 | 218.944 | 2.446 | 13.1 | 0.383 | 4971555.13
447 | 11169.987 | 219.176 | 2.448 | 12.91 | 0.376 | 4992984.189
450 | 11132.158 | 220.563 | 2.455 | 13.06 | 0.384 | 5009471.1
452 | 11201.259 | 219.869 | 2.463 | 12.47 | 0.366 | 5062969.068
454 | 11153.813 | 220.447 | 2.459 | 12.35 | 0.365 | 5063831.102
457 | 11104.97 | 220.389 | 2.447 | 13.06 | 0.385 | 5074971.29
459 | 11107.44 | 219.811 | 2.442 | 12.13 | 0.355 | 5098314.96
461 | 11165.343 | 217.904 | 2.433 | 12.16 | 0.352 | 5147223.123
464 | 11112.972 | 219.118 | 2.435 | 12.32 | 0.358 | 5156419.008
466 | 11116.302 | 220.274 | 2.449 | 11.94 | 0.349 | 5180196.732
468 | 11042.822 | 220.736 | 2.438 | 13.03 | 0.383 | 5168040.696
471 | 11101.937 | 219.811 | 2.44 | 12.8 | 0.373 | 5229012.327
473 | 11040.061 | 220.678 | 2.436 | 12.18 | 0.357 | 5221948.853
476 | 11068.64 | 221.545 | 2.452 | 12.28 | 0.361 | 5268672.64
478 | 11063.39 | 221.777 | 2.454 | 11.69 | 0.346 | 5288300.42
481 | 11085.47 | 220.678 | 2.446 | 12.65 | 0.373 | 5332111.07
483 | 11087.91 | 220.389 | 2.444 | 12.74 | 0.374 | 5355460.53
486 | 11111.755 | 220.216 | 2.447 | 12.52 | 0.367 | 5400312.93
488 | 11137.132 | 219.754 | 2.447 | 13.05 | 0.382 | 5434920.416
491 | 11100.908 | 221.025 | 2.454 | 12.67 | 0.373 | 5450545.828
493 | 11012.464 | 220.563 | 2.429 | 13.07 | 0.385 | 5429144.752
496 | 11098.962 | 219.291 | 2.434 | 13.34 | 0.387 | 5505085.152
498 | 11108.318 | 219.696 | 2.44 | 13.39 | 0.389 | 5531942.364
501 | 11044.057 | 219.407 | 2.423 | 12.87 | 0.375 | 5533072.557
503 | 11169.559 | 218.54 | 2.441 | 12.77 | 0.368 | 5618288.177
506 | 11125.486 | 219.291 | 2.44 | 12.53 | 0.365 | 5629495.916
508 | 11067.463 | 220.852 | 2.444 | 12.25 | 0.36 | 5622271.204
511 | 11122.704 | 219.465 | 2.441 | 12.5 | 0.365 | 5683701.744
514 | 11169.852 | 218.829 | 2.444 | 12.32 | 0.358 | 5741303.928
516 | 11060.307 | 220.389 | 2.438 | 13 | 0.381 | 5707118.412
519 | 11133.485 | 218.54 | 2.433 | 13.44 | 0.389 | 5778278.715
522 | 11115.647 | 219.349 | 2.438 | 12.09 | 0.351 | 5802367.734
524 | 11101.419 | 219.58 | 2.438 | 12.24 | 0.357 | 5817143.556
527 | 11135.402 | 220.332 | 2.453 | 12.9 | 0.377 | 5868356.854
530 | 11050.077 | 221.025 | 2.442 | 12.74 | 0.376 | 5856540.81
532 | 11060.87 | 220.794 | 2.442 | 12.09 | 0.355 | 5884382.84
535 | 11081.211 | 220.563 | 2.444 | 13.08 | 0.383 | 5928447.885
538 | 11091.719 | 220.852 | 2.45 | 12.64 | 0.371 | 5967344.822
541 | 11099.163 | 219.985 | 2.442 | 12.81 | 0.376 | 6004647.183
543 | 11013.129 | 219.869 | 2.421 | 13.28 | 0.388 | 5980129.047
547 | 11081.277 | 219.118 | 2.428 | 13.23 | 0.382 | 6061458.519
549 | 11040.949 | 219.522 | 2.424 | 12.97 | 0.376 | 6061481.001
553 | 11057.413 | 221.372 | 2.448 | 11.79 | 0.345 | 6114749.389
555 | 11052.553 | 221.372 | 2.447 | 12.01 | 0.354 | 6134166.915
558 | 11033.013 | 221.025 | 2.439 | 11.8 | 0.348 | 6156421.254
560 | 11065.501 | 219.927 | 2.434 | 12.1 | 0.353 | 6196680.56
564 | 11028.406 | 220.447 | 2.431 | 13.41 | 0.391 | 6220020.984
566 | 11069.654 | 220.389 | 2.44 | 13.9 | 0.405 | 6265424.164
571 | 11083.846 | 220.216 | 2.441 | 13.04 | 0.381 | 6328876.066
573 | 11029.318 | 219.58 | 2.422 | 12.87 | 0.375 | 6319799.214
575 | 11004.192 | 220.389 | 2.425 | 12.46 | 0.362 | 6327410.4
579 | 11045.533 | 220.389 | 2.434 | 12.94 | 0.376 | 6395363.607
582 | 11024.934 | 220.621 | 2.432 | 13.53 | 0.395 | 6416511.588
584 | 11054.432 | 220.1 | 2.433 | 12.78 | 0.372 | 6455788.288
588 | 11006.549 | 220.563 | 2.428 | 13.05 | 0.381 | 6471850.812
591 | 10997.135 | 221.603 | 2.437 | 12.89 | 0.377 | 6499306.785
593 | 11066.108 | 219.176 | 2.425 | 13.27 | 0.385 | 6562202.044
597 | 11051.178 | 219.985 | 2.431 | 12.81 | 0.372 | 6597553.266
600 | 11082.419 | 220.621 | 2.445 | 12.6 | 0.368 | 6649451.4
602 | 11082.726 | 218.887 | 2.426 | 12.5 | 0.364 | 6671801.052
607 | 11068.535 | 219.696 | 2.432 | 12.88 | 0.374 | 6718600.745
609 | 10998.576 | 220.563 | 2.426 | 12.58 | 0.367 | 6698132.784
611 | 10997.068 | 220.1 | 2.42 | 12.94 | 0.376 | 6719208.548
616 | 11026.056 | 218.54 | 2.41 | 13.23 | 0.38 | 6792050.496
618 | 11024.221 | 219.869 | 2.424 | 12.48 | 0.36 | 6812968.578
621 | 11021.057 | 219.927 | 2.424 | 12.82 | 0.372 | 6844076.397
626 | 11038.39 | 219.927 | 2.428 | 13.04 | 0.378 | 6910032.14
628 | 11016.391 | 220.505 | 2.429 | 13.44 | 0.391 | 6918293.548
630 | 11006.576 | 220.216 | 2.424 | 12.84 | 0.374 | 6934142.88
635 | 11008.352 | 220.563 | 2.428 | 13.3 | 0.387 | 6990303.52
638 | 11099.668 | 219.176 | 2.433 | 13.18 | 0.382 | 7081588.184
640 | 11092.923 | 219.869 | 2.439 | 12.84 | 0.374 | 7099470.72
645 | 11013.335 | 219.522 | 2.418 | 13.11 | 0.382 | 7103601.075
648 | 11016.986 | 219.754 | 2.421 | 13.06 | 0.378 | 7139006.928
650 | 11016.843 | 220.736 | 2.432 | 12.53 | 0.364 | 7160947.95
653 | 11024.101 | 219.927 | 2.424 | 12.8 | 0.373 | 7198737.953
658 | 10981.803 | 220.621 | 2.423 | 13.25 | 0.385 | 7226026.374
660 | 10961.467 | 220.563 | 2.418 | 13.1 | 0.381 | 7234568.22
665 | 11006.168 | 220.563 | 2.428 | 13.63 | 0.395 | 7319101.72
668 | 10984.836 | 220.274 | 2.42 | 13.61 | 0.396 | 7337870.448
670 | 10988.974 | 220.505 | 2.423 | 12.91 | 0.375 | 7362612.58
676 | 11014.116 | 219.638 | 2.419 | 12.97 | 0.376 | 7445542.416
678 | 11018.428 | 220.332 | 2.428 | 12.96 | 0.376 | 7470494.184
681 | 10938.059 | 220.563 | 2.413 | 12.97 | 0.378 | 7448818.179
686 | 10987.141 | 219.927 | 2.416 | 13.61 | 0.392 | 7537178.726
689 | 10991.637 | 219.58 | 2.414 | 13.27 | 0.383 | 7573237.893
691 | 11023.142 | 219.349 | 2.418 | 13.46 | 0.387 | 7616991.122
697 | 10984.426 | 219.465 | 2.411 | 12.54 | 0.362 | 7656144.922
699 | 10988.693 | 220.621 | 2.424 | 12.06 | 0.349 | 7681096.407
702 | 10972.203 | 220.967 | 2.424 | 12.82 | 0.374 | 7702486.506
707 | 10932.079 | 220.389 | 2.409 | 12.83 | 0.373 | 7728979.853
710 | 10940.689 | 220.852 | 2.416 | 13.67 | 0.395 | 7767889.19
713 | 11003.472 | 219.118 | 2.411 | 13.13 | 0.378 | 7845475.536
718 | 10978.425 | 219.465 | 2.409 | 13.43 | 0.386 | 7882509.15
721 | 10990.366 | 219.407 | 2.411 | 13.43 | 0.386 | 7924053.886
724 | 10980.186 | 219.58 | 2.411 | 13.16 | 0.379 | 7949654.664
730 | 10951.017 | 219.638 | 2.405 | 13.54 | 0.39 | 7994242.41
732 | 11062.674 | 218.54 | 2.418 | 13.15 | 0.376 | 8097877.368
735 | 10953.003 | 220.736 | 2.418 | 13.07 | 0.379 | 8050457.205
741 | 11001.47 | 219.811 | 2.418 | 13.2 | 0.381 | 8152089.27
744 | 11000.016 | 219.754 | 2.417 | 12.57 | 0.364 | 8184011.904
747 | 11014.991 | 218.829 | 2.41 | 13.13 | 0.378 | 8228198.277
752 | 10959.638 | 219.869 | 2.41 | 13.18 | 0.38 | 8241647.776
755 | 10967.235 | 220.389 | 2.417 | 13.07 | 0.378 | 8280262.425
758 | 11011.751 | 218.251 | 2.403 | 12.89 | 0.37 | 8346907.258
764 | 10966.874 | 220.274 | 2.416 | 13.61 | 0.392 | 8378691.736
767 | 10949.338 | 220.389 | 2.413 | 13.96 | 0.404 | 8398142.246
770 | 11060.89 | 218.655 | 2.419 | 13.49 | 0.387 | 8516885.3
776 | 11060.629 | 218.309 | 2.415 | 12.67 | 0.364 | 8583048.104
779 | 11004.696 | 219.465 | 2.415 | 12.99 | 0.375 | 8572658.184
782 | 11049.347 | 218.366 | 2.413 | 13.76 | 0.395 | 8640589.354
788 | 11017.722 | 219.927 | 2.423 | 12.95 | 0.374 | 8681964.936
791 | 11015.319 | 218.887 | 2.411 | 13.08 | 0.377 | 8713117.329
794 | 10990.121 | 219.638 | 2.414 | 12.96 | 0.373 | 8726156.074
800 | 11054.473 | 218.829 | 2.419 | 13.59 | 0.39 | 8843578.4
803 | 10940.204 | 219.985 | 2.407 | 12.81 | 0.371 | 8784983.812
806 | 11003.137 | 219.927 | 2.42 | 12.78 | 0.368 | 8868528.422
812 | 11028.378 | 218.944 | 2.415 | 12.78 | 0.369 | 8955042.936
815 | 10952.224 | 219.06 | 2.399 | 13.12 | 0.377 | 8926062.56
819 | 10956.631 | 219.06 | 2.4 | 13.42 | 0.383 | 8973480.789
825 | 10966.176 | 219.754 | 2.41 | 13 | 0.373 | 9047095.2
828 | 10963.936 | 220.158 | 2.414 | 13.02 | 0.376 | 9078139.008
831 | 11004.129 | 219.465 | 2.415 | 13.13 | 0.378 | 9144431.199
838 | 11014.102 | 219.754 | 2.42 | 12.08 | 0.349 | 9229817.476
841 | 11002.42 | 219.465 | 2.415 | 12.66 | 0.366 | 9253035.22
844 | 10995.263 | 219.118 | 2.409 | 12.91 | 0.372 | 9280001.972
851 | 10960.444 | 219.638 | 2.407 | 13.48 | 0.388 | 9327337.844
854 | 10950.831 | 219.754 | 2.406 | 13.09 | 0.377 | 9352009.674
857 | 11052.186 | 219.522 | 2.426 | 13.16 | 0.378 | 9471723.402
864 | 11047.149 | 218.54 | 2.414 | 13.23 | 0.382 | 9544736.736
867 | 11007.658 | 219.985 | 2.422 | 13.23 | 0.382 | 9543639.486
870 | 10979.599 | 218.829 | 2.403 | 12.92 | 0.372 | 9552251.13
877 | 10998.948 | 219.465 | 2.414 | 12.91 | 0.37 | 9646077.396
881 | 10990.239 | 218.887 | 2.406 | 13.28 | 0.381 | 9682400.559
884 | 11023.331 | 219.002 | 2.414 | 13.33 | 0.382 | 9744624.604
891 | 10988.35 | 219.176 | 2.408 | 13.65 | 0.393 | 9790619.85
894 | 10948.132 | 219.638 | 2.405 | 12.94 | 0.372 | 9787630.008
898 | 10998.405 | 219.002 | 2.409 | 13.87 | 0.397 | 9876567.69
905 | 11002.763 | 218.598 | 2.405 | 13.59 | 0.389 | 9957500.515
908 | 10974.107 | 218.482 | 2.398 | 13.76 | 0.393 | 9964489.156
912 | 10941.628 | 219.638 | 2.403 | 13.07 | 0.375 | 9978764.736
919 | 10928.061 | 219.291 | 2.396 | 13.24 | 0.379 | 10042888.1
922 | 10984.909 | 218.135 | 2.396 | 13.42 | 0.381 | 10128086.1
926 | 10964.627 | 218.771 | 2.399 | 13.48 | 0.384 | 10153244.6
933 | 11014.603 | 219.002 | 2.412 | 13.27 | 0.379 | 10276624.6
936 | 11037.936 | 218.887 | 2.416 | 13.79 | 0.396 | 10331508.1
940 | 11000.506 | 218.598 | 2.405 | 13.48 | 0.387 | 10340475.64
947 | 11009.22 | 218.829 | 2.409 | 13.98 | 0.4 | 10425731.34
951 | 10935.938 | 219.811 | 2.404 | 13.6 | 0.392 | 10400077.0
954 | 10997.493 | 218.598 | 2.404 | 14.25 | 0.407 | 10491608.3
962 | 10979.612 | 219.291 | 2.408 | 13.16 | 0.377 | 10562386.7
966 | 10888.799 | 220.563 | 2.402 | 13.28 | 0.384 | 10518579.8
969 | 10898.412 | 219.927 | 2.397 | 14.2 | 0.407 | 10560561.2
977 | 10928.441 | 219.754 | 2.402 | 13.35 | 0.382 | 10677086.9
980 | 10973.908 | 219.002 | 2.403 | 13.52 | 0.387 | 10754429.84
984 | 10953.485 | 219.176 | 2.401 | 13.47 | 0.386 | 10778229.24
992 | 10890.412 | 219.869 | 2.394 | 13.23 | 0.38 | 10803288.7
996 | 10911.326 | 218.309 | 2.382 | 14 | 0.398 | 10867680.7
1000 | 10901.681 | 219.349 | 2.391 | 14 | 0.398 | 10901681
1008 | 10881.867 | 220.216 | 2.396 | 13.3 | 0.381 | 10968921.9
1011 | 10949.473 | 218.424 | 2.392 | 13.38 | 0.381 | 11069917.2
1016 | 10841.655 | 219.696 | 2.382 | 13.73 | 0.392 | 11015121.48
1024 | 10918.806 | 219.407 | 2.396 | 13.33 | 0.379 | 11180857.3
1029 | 10955.101 | 219.233 | 2.402 | 13.22 | 0.378 | 11272798.9
1032 | 10868.536 | 220.043 | 2.392 | 13.45 | 0.386 | 11216329.2
1037 | 10987.725 | 217.904 | 2.394 | 13.38 | 0.379 | 11394270.8
1045 | 10778.368 | 220.216 | 2.374 | 13.55 | 0.389 | 11263394.56
1048 | 10966.655 | 218.598 | 2.397 | 13.96 | 0.394 | 11493054.44
1053 | 10914.25 | 219.696 | 2.398 | 14.03 | 0.402 | 11492705.25
1061 | 10939.885 | 218.54 | 2.391 | 13.5 | 0.385 | 11607218.0
1064 | 10903.417 | 219.233 | 2.39 | 13.32 | 0.38 | 11601235.7
1072 | 10897.776 | 219.465 | 2.392 | 13.78 | 0.393 | 11682415.9
1075 | 10809.957 | 220.1 | 2.379 | 13.24 | 0.379 | 11620703.8
1080 | 10880.302 | 219.638 | 2.39 | 13.32 | 0.379 | 11750726.16
1089 | 10874.483 | 220.216 | 2.395 | 13.52 | 0.387 | 11842312.0
1094 | 10819.386 | 221.141 | 2.393 | 13.12 | 0.378 | 11836408.3
1097 | 10853.223 | 219.58 | 2.383 | 13.31 | 0.38 | 11905985.6
1105 | 10875.384 | 218.54 | 2.377 | 13.17 | 0.373 | 12017299.32
1111 | 10873.283 | 218.829 | 2.379 | 13.63 | 0.385 | 12080217.4
1114 | 10801.146 | 219.696 | 2.373 | 12.92 | 0.368 | 12032476.6
1123 | 10854.2 | 219.638 | 2.384 | 13.15 | 0.373 | 12189266.6
1128 | 10841.146 | 219.407 | 2.379 | 13.23 | 0.376 | 12228812.7
1131 | 10851.176 | 219.811 | 2.385 | 13.24 | 0.376 | 12272680.1
1137 | 10856.942 | 219.002 | 2.378 | 13.44 | 0.382 | 12344343.1
1143 | 10873.035 | 219.869 | 2.391 | 13.09 | 0.372 | 12427879.0
1149 | 10811.993 | 220.332 | 2.382 | 12.9 | 0.37 | 12422980.0
1157 | 10800.288 | 219.638 | 2.372 | 13.11 | 0.373 | 12495933.2
1163 | 10839.972 | 219.927 | 2.384 | 13.14 | 0.373 | 12606887.4
1166 | 10813.398 | 220.563 | 2.385 | 13.39 | 0.383 | 12608422.1
1172 | 10828.109 | 220.1 | 2.383 | 13.21 | 0.377 | 12690543.7
1181 | 10784.742 | 220.621 | 2.379 | 13.19 | 0.377 | 12736780.3
1184 | 10771.219 | 219.985 | 2.37 | 13.12 | 0.374 | 12753123.3
1191 | 10785.505 | 220.043 | 2.373 | 13.74 | 0.389 | 12845536.5
1197 | 10752.016 | 220.274 | 2.368 | 13.49 | 0.383 | 12870163.2
1203 | 10741.274 | 221.661 | 2.381 | 12.89 | 0.368 | 12921752.6
1212 | 10769.545 | 219.811 | 2.367 | 13.35 | 0.38 | 13052688.54
1218 | 10721.978 | 221.488 | 2.375 | 13.13 | 0.374 | 13059369.2
1221 | 10731.924 | 219.811 | 2.359 | 13.07 | 0.371 | 13103679.2
1228 | 10733.403 | 219.985 | 2.361 | 12.73 | 0.36 | 13180618.9
1234 | 10756.389 | 219.58 | 2.362 | 13.42 | 0.378 | 13273384.0
1240 | 10776.952 | 219.985 | 2.371 | 13.66 | 0.386 | 13363420.48
1247 | 10767.826 | 220.563 | 2.375 | 12.87 | 0.366 | 13427479.0
1256 | 10748.715 | 219.176 | 2.356 | 12.84 | 0.364 | 13500386.04
1259 | 10797.461 | 220.389 | 2.38 | 13.46 | 0.38 | 13594003.4
1269 | 10770.306 | 220.736 | 2.377 | 13.15 | 0.376 | 13667518.3
1276 | 10724.775 | 220.389 | 2.364 | 13.06 | 0.372 | 13684812.9
1279 | 10711.168 | 220.736 | 2.364 | 13 | 0.369 | 13699583.9
1285 | 10720.232 | 220.043 | 2.359 | 13.16 | 0.372 | 13775498.12
1295 | 10744.958 | 220.332 | 2.367 | 13.19 | 0.373 | 13914720.61
1299 | 10754.561 | 219.176 | 2.357 | 12.91 | 0.364 | 13970174.7
1305 | 10805.088 | 219.465 | 2.371 | 13.26 | 0.373 | 14100639.84
1315 | 10781.375 | 220.274 | 2.375 | 13.05 | 0.371 | 14177508.1
1319 | 10741.766 | 219.927 | 2.362 | 12.93 | 0.368 | 14168389.4
1326 | 10761.125 | 219.58 | 2.363 | 13.1 | 0.37 | 14269251.75
1336 | 10780.764 | 220.505 | 2.377 | 13.31 | 0.377 | 14403100.7
1339 | 10802.553 | 219.118 | 2.367 | 12.91 | 0.366 | 14464618.5
1349 | 10793.948 | 219.407 | 2.368 | 13.03 | 0.368 | 14561035.9
1356 | 10756.784 | 220.678 | 2.374 | 13.41 | 0.381 | 14586199.1
1360 | 10816.85 | 219.465 | 2.374 | 13.75 | 0.389 | 14710916
1367 | 10789.695 | 219.811 | 2.372 | 12.84 | 0.364 | 14749513.1
1377 | 10766.127 | 219.869 | 2.367 | 13.44 | 0.381 | 14824956.9
1381 | 10752.8 | 219.985 | 2.365 | 13.68 | 0.387 | 14849616.8
1388 | 10721.64 | 220.505 | 2.364 | 13.18 | 0.374 | 14881636.32
1399 | 10779.609 | 219.522 | 2.366 | 13.52 | 0.381 | 15080673.0
1402 | 10768.494 | 218.598 | 2.354 | 13.42 | 0.377 | 15097428.6
1409 | 10748.748 | 219.349 | 2.358 | 13.56 | 0.381 | 15144985.9
1417 | 10780.775 | 219.638 | 2.368 | 13.81 | 0.389 | 15276358.2
1424 | 10772.697 | 219.696 | 2.367 | 13.71 | 0.388 | 15340320.5
1435 | 10729.424 | 219.638 | 2.357 | 13.84 | 0.391 | 15396723.44
1439 | 10840.263 | 218.251 | 2.366 | 13.8 | 0.386 | 15599138.5
1446 | 10773.532 | 219.58 | 2.366 | 13.94 | 0.394 | 15578527.3
1457 | 10783.611 | 218.193 | 2.353 | 13.21 | 0.371 | 15711721.2
1465 | 10701.658 | 220.563 | 2.36 | 13.55 | 0.382 | 15677928.97
1468 | 10758.352 | 218.251 | 2.348 | 13.42 | 0.376 | 15793260.7
1476 | 10724.702 | 219.696 | 2.356 | 14.86 | 0.416 | 15829660.2
1487 | 10750.432 | 217.788 | 2.341 | 13.49 | 0.376 | 15985892.4
1491 | 10794.058 | 217.731 | 2.35 | 14.47 | 0.4 | 16093940.5
1499 | 10710.841 | 219.985 | 2.356 | 13.21 | 0.371 | 16055550.7
1510 | 10682.549 | 219.927 | 2.349 | 14.55 | 0.409 | 16130648.99
1514 | 10727.095 | 219.465 | 2.354 | 14.06 | 0.394 | 16240821.83
1522 | 10738.908 | 219.349 | 2.356 | 14.41 | 0.404 | 16344618.0
1534 | 10691.18 | 219.522 | 2.347 | 14.07 | 0.395 | 16400270.12
1537 | 10750.119 | 218.944 | 2.354 | 14 | 0.391 | 16522932.9
1545 | 10709.341 | 219.06 | 2.346 | 14.23 | 0.399 | 16545931.8
1557 | 10725.854 | 219.233 | 2.351 | 13.76 | 0.384 | 16700154.7
1561 | 10688.372 | 218.771 | 2.338 | 14.1 | 0.394 | 16684548.7
1569 | 10675.796 | 219.465 | 2.343 | 14.09 | 0.393 | 16750323.9
1581 | 10694.125 | 219.06 | 2.343 | 13.89 | 0.387 | 16907411.6
1585 | 10704.154 | 219.002 | 2.344 | 13.74 | 0.383 | 16966084.09
1594 | 10679.063 | 219.233 | 2.341 | 13.96 | 0.39 | 17022426.4
1606 | 10650.141 | 219.291 | 2.335 | 13.84 | 0.386 | 17104126.4
1610 | 10638.392 | 219.349 | 2.334 | 14.57 | 0.405 | 17127811.12
1618 | 10685.882 | 219.349 | 2.344 | 14.27 | 0.397 | 17289757.1
1631 | 10698.07 | 219.176 | 2.345 | 13.82 | 0.386 | 17448552.17
1635 | 10680.432 | 219.002 | 2.339 | 14.06 | 0.392 | 17462506.32
1643 | 10696.554 | 219.176 | 2.344 | 14.01 | 0.39 | 17574438.2
1656 | 10671.745 | 217.615 | 2.322 | 13.39 | 0.371 | 17672409.72
1660 | 10663.923 | 219.002 | 2.335 | 14.24 | 0.393 | 17702112.18
1669 | 10635.296 | 220.1 | 2.341 | 13.38 | 0.374 | 17750309.0
1681 | 10657.52 | 219.522 | 2.34 | 13.34 | 0.373 | 17915291.12
1686 | 10652.516 | 219.754 | 2.341 | 13.3 | 0.372 | 17960142.0
1694 | 10616.048 | 219.233 | 2.327 | 13.55 | 0.378 | 17983585.3
1707 | 10601.63 | 219.696 | 2.329 | 14.07 | 0.391 | 18096982.41
1712 | 10605.464 | 220.216 | 2.335 | 14.2 | 0.396 | 18156554.4
1721 | 10626.216 | 219.58 | 2.333 | 13.56 | 0.378 | 18287717.7
1734 | 10616.589 | 219.638 | 2.332 | 13.68 | 0.381 | 18409165.3
1738 | 10642.797 | 219.58 | 2.337 | 13.32 | 0.371 | 18497181.2
1747 | 10623.768 | 220.332 | 2.341 | 13.85 | 0.387 | 18559722.7
1761 | 10592.667 | 219.811 | 2.328 | 14.12 | 0.395 | 18653686.6
1765 | 10620.334 | 220.389 | 2.341 | 13.93 | 0.388 | 18744889.51
1774 | 10627.782 | 220.216 | 2.34 | 13.19 | 0.37 | 18853685.3
1788 | 10591.043 | 220.678 | 2.337 | 13.09 | 0.368 | 18936784.9
1792 | 10583.627 | 219.696 | 2.325 | 13.23 | 0.37 | 18965859.6
1802 | 10597.962 | 219.927 | 2.331 | 13.89 | 0.386 | 19097527.5
1816 | 10551.017 | 220.447 | 2.326 | 13.63 | 0.381 | 19160646.9
1820 | 10560.528 | 220.216 | 2.326 | 13.42 | 0.374 | 19220160.96
1830 | 10534.987 | 220.736 | 2.325 | 13.52 | 0.377 | 19279026.21
1844 | 10591.176 | 220.736 | 2.338 | 13.11 | 0.366 | 19530128.5
1848 | 10557.336 | 220.563 | 2.329 | 13.17 | 0.369 | 19509956.9
1858 | 10568.231 | 220.621 | 2.332 | 13.4 | 0.374 | 19635773.2
1872 | 10563.687 | 219.985 | 2.324 | 13.24 | 0.369 | 19775222.1
1877 | 10582.787 | 220.389 | 2.332 | 13.76 | 0.383 | 19863891.2
1887 | 10566.654 | 220.332 | 2.328 | 12.81 | 0.358 | 19939276.1
1901 | 10525.109 | 220.216 | 2.318 | 14.13 | 0.394 | 20008232.2
1906 | 10515.078 | 220.678 | 2.32 | 13.33 | 0.371 | 20041738.7
1916 | 10542.545 | 220.967 | 2.33 | 13.43 | 0.374 | 20199516.22
1930 | 10569.655 | 220.389 | 2.329 | 13.9 | 0.388 | 20399434.15
1935 | 10533.931 | 221.025 | 2.328 | 13.41 | 0.375 | 20383156.5
1945 | 10545.449 | 220.332 | 2.323 | 13.9 | 0.388 | 20510898.3
1960 | 10578.465 | 219.869 | 2.326 | 13.2 | 0.367 | 20733791.4
1965 | 10568.155 | 219.522 | 2.32 | 13.19 | 0.366 | 20766424.6
1975 | 10600.529 | 218.54 | 2.317 | 14.05 | 0.387 | 20936044.8
1991 | 10537.363 | 220.621 | 2.325 | 13.55 | 0.376 | 20979889.7
1996 | 10542.025 | 219.985 | 2.319 | 14.15 | 0.393 | 21041881.9
2006 | 10559.063 | 218.944 | 2.312 | 13.34 | 0.368 | 21181480.4
2021 | 10552.872 | 219.869 | 2.32 | 14.24 | 0.393 | 21327354.3
2027 | 10586.883 | 219.58 | 2.325 | 13.6 | 0.377 | 21459611.8
2037 | 10546.508 | 220.158 | 2.322 | 14.42 | 0.401 | 21483236.8
2053 | 10571.101 | 219.754 | 2.323 | 14.97 | 0.414 | 21702470.4
2058 | 10530.538 | 219.638 | 2.313 | 14.28 | 0.396 | 21671847.2
2069 | 10580.14 | 219.118 | 2.318 | 15.08 | 0.415 | 21890309.66
2084 | 10565.688 | 219.522 | 2.319 | 14.73 | 0.407 | 22018893.8
2090 | 10586.049 | 219.06 | 2.319 | 14.59 | 0.402 | 22124842.41
2101 | 10562.747 | 220.1 | 2.325 | 14.24 | 0.395 | 22192331.4
2117 | 10621.656 | 218.598 | 2.322 | 14.86 | 0.41 | 22486045.8
2122 | 10531.518 | 219.176 | 2.308 | 15.24 | 0.421 | 22347881.2
2133 | 10545.918 | 219.869 | 2.319 | 14.75 | 0.406 | 22494443.1
2149 | 10568.736 | 220.1 | 2.326 | 15.11 | 0.418 | 22712213.7
2155 | 10575.533 | 218.944 | 2.315 | 14.34 | 0.396 | 22790273.6
2166 | 10540.755 | 219.118 | 2.31 | 15.13 | 0.416 | 22831275.33
2183 | 10584.542 | 218.482 | 2.313 | 14.94 | 0.409 | 23106055.2
2188 | 10601.909 | 218.829 | 2.32 | 14.78 | 0.406 | 23196976.9
2199 | 10563.538 | 219.118 | 2.315 | 14.82 | 0.409 | 23229220.1
2216 | 10529.319 | 220.1 | 2.318 | 14.68 | 0.406 | 23332970.9
2222 | 10489.082 | 220.274 | 2.31 | 14.99 | 0.415 | 23306740.2
2234 | 10532.291 | 218.713 | 2.304 | 14.75 | 0.404 | 23529138.1
2251 | 10522.13 | 219.869 | 2.313 | 14.32 | 0.394 | 23685314.63
2256 | 10506.869 | 220.274 | 2.314 | 14.57 | 0.403 | 23703496.5
2268 | 10545.471 | 219.465 | 2.314 | 15.06 | 0.415 | 23917128.2
2286 | 10505.769 | 219.407 | 2.305 | 15.14 | 0.417 | 24016187.9
2291 | 10506.664 | 219.754 | 2.309 | 14.32 | 0.394 | 24070767.2
2303 | 10505.934 | 219.118 | 2.302 | 14.46 | 0.397 | 24195166.0
2321 | 10512.674 | 219.927 | 2.312 | 14.82 | 0.407 | 24399916.4
2327 | 10526.519 | 219.465 | 2.31 | 14.32 | 0.395 | 24495209.7
2339 | 10447.46 | 220.621 | 2.305 | 14.71 | 0.407 | 24436608.94
2357 | 10511.966 | 220.158 | 2.314 | 13.88 | 0.383 | 24776703.9
2363 | 10428.678 | 220.274 | 2.297 | 14.61 | 0.404 | 24642966.1
2375 | 10492.635 | 219.58 | 2.304 | 13.75 | 0.377 | 24920008.1
2393 | 10450.219 | 220.678 | 2.306 | 13.64 | 0.377 | 25007374.1
2399 | 10444.611 | 218.135 | 2.278 | 14.06 | 0.384 | 25056621.8
2412 | 10401.164 | 220.678 | 2.295 | 14.16 | 0.387 | 25087607.6
2430 | 10422.91 | 220.274 | 2.296 | 14.58 | 0.4 | 25327671.3
2436 | 10484.326 | 219.638 | 2.303 | 13.69 | 0.375 | 25539818.1
2449 | 10460.833 | 220.621 | 2.308 | 14.52 | 0.4 | 25618580.0
2468 | 10433.825 | 219.985 | 2.295 | 13.4 | 0.37 | 25750680.1
2474 | 10420.979 | 219.407 | 2.286 | 13.58 | 0.372 | 25781502.0
2487 | 10442.524 | 219.233 | 2.289 | 14.55 | 0.396 | 25970557.2
2506 | 10383.515 | 220.794 | 2.293 | 13.83 | 0.38 | 26021088.59
2512 | 10431.086 | 220.852 | 2.304 | 13.89 | 0.382 | 26202888.0
2525 | 10486.687 | 219.696 | 2.304 | 13.8 | 0.38 | 26478884.7
2545 | 10455.101 | 220.736 | 2.308 | 13.4 | 0.371 | 26608232.0
2551 | 10432.268 | 220.158 | 2.297 | 14.46 | 0.399 | 26612715.7
2564 | 10418.915 | 219.291 | 2.285 | 13.36 | 0.366 | 26714098.06
2584 | 10475.904 | 219.638 | 2.301 | 14.35 | 0.391 | 27069735.9
2591 | 10423.971 | 219.176 | 2.285 | 13.84 | 0.379 | 27008508.9
2604 | 10495.359 | 219.233 | 2.301 | 13.07 | 0.356 | 27329914.8
2624 | 10374.21 | 221.025 | 2.293 | 14.37 | 0.397 | 27221927.04
2631 | 10453.553 | 219.291 | 2.292 | 14.33 | 0.391 | 27503297.9
2644 | 10377.503 | 220.678 | 2.29 | 13.34 | 0.367 | 27438117.9
2665 | 10437.009 | 218.424 | 2.28 | 14.82 | 0.402 | 27814629.0
2671 | 10418.48 | 219.638 | 2.288 | 14.4 | 0.391 | 27827760.08
2685 | 10430.885 | 219.869 | 2.293 | 14.9 | 0.407 | 28006926.2
2706 | 10418.476 | 218.193 | 2.273 | 13.97 | 0.38 | 28192396.1
2713 | 10454.582 | 219.176 | 2.291 | 14.51 | 0.393 | 28363281.0
2727 | 10458.962 | 219.118 | 2.292 | 14.31 | 0.39 | 28521589.4
2748 | 10373.818 | 219.638 | 2.278 | 14.35 | 0.392 | 28507251.9
2755 | 10407.266 | 219.407 | 2.283 | 14.17 | 0.385 | 28672017.83
2769 | 10342.442 | 220.1 | 2.276 | 14.83 | 0.404 | 28638221.9
2790 | 10368.113 | 220.1 | 2.282 | 15.06 | 0.409 | 28927035.27
2797 | 10340.957 | 219.985 | 2.275 | 14.54 | 0.396 | 28923656.7
2812 | 10363.029 | 220.043 | 2.28 | 14.85 | 0.403 | 29140837.5
2833 | 10388.553 | 220.216 | 2.288 | 14.74 | 0.402 | 29430770.6
2841 | 10426.09 | 219.176 | 2.285 | 13.95 | 0.38 | 29620521.69
2855 | 10378.382 | 220.332 | 2.287 | 14.56 | 0.398 | 29630280.61
2877 | 10401.616 | 219.754 | 2.286 | 14.32 | 0.391 | 29925449.2
2885 | 10327.431 | 219.696 | 2.269 | 15.01 | 0.409 | 29794638.4
2899 | 10339.898 | 219.522 | 2.27 | 14.02 | 0.379 | 29975364.3
2922 | 10310.8 | 219.465 | 2.263 | 14.61 | 0.395 | 30128157.6
2929 | 10327.961 | 219.465 | 2.267 | 14.34 | 0.387 | 30250597.8
2944 | 10350.505 | 219.522 | 2.272 | 13.41 | 0.363 | 30471886.72
2967 | 10314.849 | 220.332 | 2.273 | 14.65 | 0.398 | 30604157.0
2974 | 10253.693 | 220.274 | 2.259 | 14.02 | 0.381 | 30494483.0
2990 | 10289.729 | 219.176 | 2.255 | 14.42 | 0.388 | 30766289.71
3013 | 10310.598 | 219.638 | 2.265 | 14.36 | 0.386 | 31065831.8
3020 | 10255.457 | 220.736 | 2.264 | 14.47 | 0.393 | 30971480.14
3036 | 10304.151 | 220.1 | 2.268 | 14.33 | 0.388 | 31283402.4
3059 | 10306.114 | 220.621 | 2.274 | 14.82 | 0.403 | 31526402.7
3067 | 10292.869 | 219.696 | 2.261 | 14 | 0.38 | 31568229.2
3083 | 10304.01 | 219.407 | 2.261 | 13.54 | 0.365 | 31767262.83
3107 | 10292.381 | 220.621 | 2.271 | 13.91 | 0.377 | 31978427.8
3115 | 10282.021 | 220.1 | 2.263 | 14.11 | 0.383 | 32028495.4
3131 | 10341.664 | 219.291 | 2.268 | 14.81 | 0.399 | 32379750.0
3155 | 10308.829 | 220.332 | 2.271 | 14.65 | 0.397 | 32524355.5
3163 | 10294.569 | 218.887 | 2.253 | 14.02 | 0.379 | 32561721.7
3179 | 10273.336 | 219.696 | 2.257 | 13.4 | 0.361 | 32658935.1
3203 | 10332.814 | 217.499 | 2.247 | 14.4 | 0.384 | 33096003.2
3212 | 10260.192 | 219.176 | 2.249 | 14.35 | 0.384 | 32955736.7
3228 | 10338.278 | 219.06 | 2.265 | 14.31 | 0.383 | 33371961.4
3253 | 10294.835 | 218.944 | 2.254 | 14.39 | 0.387 | 33489098.3
3261 | 10275.317 | 219.522 | 2.256 | 15.04 | 0.404 | 33507808.7
3278 | 10267.589 | 219.233 | 2.251 | 15.08 | 0.405 | 33657156.7
3303 | 10300.434 | 218.655 | 2.252 | 14.65 | 0.391 | 34022333.5
3312 | 10274.733 | 219.06 | 2.251 | 15.34 | 0.41 | 34029915.7
3329 | 10309.081 | 218.655 | 2.254 | 15.26 | 0.407 | 34318930.6
3354 | 10216.467 | 221.083 | 2.259 | 14.74 | 0.399 | 34266030.3
3363 | 10263.431 | 219.869 | 2.257 | 15.57 | 0.419 | 34515918.5
3380 | 10238.175 | 219.06 | 2.243 | 15.52 | 0.416 | 34605031.5
3406 | 10228.536 | 220.621 | 2.257 | 15.5 | 0.416 | 34838393.6
3415 | 10266.476 | 219.176 | 2.25 | 15.28 | 0.41 | 35060015.54
3433 | 10259.43 | 219.465 | 2.252 | 15.16 | 0.406 | 35220623.19
3459 | 10153.388 | 220.505 | 2.239 | 15.37 | 0.414 | 35120569.1
3468 | 10221.148 | 219.754 | 2.246 | 14.76 | 0.394 | 35446941.3
3486 | 10167.503 | 220.447 | 2.241 | 14.42 | 0.388 | 35443915.5
3513 | 10213.991 | 218.54 | 2.232 | 14.84 | 0.394 | 35881750.4
3522 | 10128.498 | 220.332 | 2.232 | 14.35 | 0.383 | 35672570.0
3540 | 10199.635 | 219.407 | 2.238 | 14.56 | 0.387 | 36106707.9
3567 | 10180.749 | 219.291 | 2.233 | 13.84 | 0.369 | 36314731.7
3576 | 10127.308 | 220.447 | 2.233 | 13.85 | 0.37 | 36215253.4
3594 | 10167.723 | 218.424 | 2.221 | 13.27 | 0.352 | 36542796.5
3622 | 10221.745 | 218.829 | 2.237 | 15.72 | 0.414 | 37023160.39
3631 | 10109.361 | 219.869 | 2.223 | 14.16 | 0.378 | 36707089.8
3650 | 10243.447 | 219.291 | 2.246 | 14.27 | 0.378 | 37388581.55
3678 | 10225.459 | 219.118 | 2.241 | 14.96 | 0.4 | 37609238.2
3687 | 10176.053 | 219.291 | 2.232 | 14.41 | 0.385 | 37519107.4
3706 | 10188.524 | 219.233 | 2.234 | 15.28 | 0.405 | 37758669.9
3735 | 10126.031 | 219.176 | 2.219 | 14.57 | 0.387 | 37820725.8
3744 | 10234.496 | 218.944 | 2.241 | 15.56 | 0.41 | 38317953.0
3764 | 10195.451 | 218.424 | 2.227 | 15.82 | 0.42 | 38375677.6
3793 | 10117.057 | 220.852 | 2.234 | 15.21 | 0.406 | 38373997.2
3802 | 10163.475 | 218.655 | 2.222 | 15.67 | 0.415 | 38641531.95
3822 | 10120.564 | 219.985 | 2.226 | 15.33 | 0.406 | 38680795.6
3851 | 10165.048 | 218.424 | 2.22 | 14.84 | 0.392 | 39145599.8
3861 | 10116.708 | 219.927 | 2.225 | 15.8 | 0.418 | 39060609.6
3881 | 10118.354 | 220.216 | 2.228 | 15.68 | 0.416 | 39269331.9
3911 | 10137.888 | 220.389 | 2.234 | 16.06 | 0.427 | 39649280.0
3921 | 10098.4 | 219.58 | 2.217 | 15.03 | 0.4 | 39595826.4
3941 | 10102.347 | 220.043 | 2.223 | 15.68 | 0.415 | 39813349.5
3971 | 10032.855 | 220.274 | 2.21 | 14.67 | 0.39 | 39840467.2
3982 | 10072.514 | 219.754 | 2.213 | 15.01 | 0.395 | 40108750.7
4002 | 10095.009 | 219.291 | 2.214 | 15.51 | 0.408 | 40400226.0
4033 | 10104.424 | 219.811 | 2.221 | 15.37 | 0.405 | 40751142.0
4043 | 10093.42 | 219.927 | 2.22 | 15.27 | 0.404 | 40807697.06
4064 | 10076.325 | 219.58 | 2.213 | 15.26 | 0.403 | 40950184.8
4095 | 10082.428 | 220.158 | 2.22 | 15.39 | 0.407 | 41287542.66
4106 | 10116.95 | 219.811 | 2.224 | 15.21 | 0.402 | 41540196.7
4127 | 10078.477 | 220.505 | 2.222 | 15.42 | 0.41 | 41593874.6
4159 | 10074.607 | 219.638 | 2.213 | 14.58 | 0.386 | 41900290.5
4169 | 10080.528 | 219.869 | 2.216 | 15.92 | 0.42 | 42025721.2
4191 | 10040.013 | 219.927 | 2.208 | 14.62 | 0.387 | 42077694.5
4223 | 10081.707 | 219.754 | 2.215 | 14.97 | 0.394 | 42575048.7
4234 | 10047.259 | 218.829 | 2.199 | 14.76 | 0.388 | 42540094.6
4255 | 10099.122 | 219.002 | 2.212 | 14.05 | 0.367 | 42971764.11
4288 | 10054.933 | 219.696 | 2.209 | 14.87 | 0.392 | 43115552.7
4299 | 10028.794 | 219.869 | 2.205 | 14.47 | 0.382 | 43113785.4
4321 | 10049.974 | 219.754 | 2.209 | 14.36 | 0.378 | 43425937.7
4355 | 10044.773 | 219.118 | 2.201 | 14.15 | 0.372 | 43744986.4
4366 | 10083.716 | 219.407 | 2.212 | 15.91 | 0.416 | 44025504.1
4388 | 10015.309 | 219.407 | 2.197 | 15.22 | 0.401 | 43947175.9
4422 | 10077.093 | 218.251 | 2.199 | 16.07 | 0.417 | 44560905.2
4433 | 10072.406 | 219.06 | 2.206 | 15.66 | 0.409 | 44650975.8
4456 | 10012.726 | 221.025 | 2.213 | 15.85 | 0.419 | 44616707.1
4490 | 9945.586 | 219.811 | 2.186 | 16.11 | 0.424 | 44655681.14
4502 | 10092.579 | 218.829 | 2.209 | 16.65 | 0.431 | 45436790.7
4525 | 10057.328 | 218.944 | 2.202 | 16.11 | 0.422 | 45509409.2
4560 | 9992.147 | 220.158 | 2.2 | 15.7 | 0.412 | 45564190.32
4571 | 10027.871 | 219.58 | 2.202 | 16 | 0.419 | 45837398.3
4595 | 9979.87 | 220.563 | 2.201 | 15.84 | 0.417 | 45857502.65
4630 | 9981.442 | 219.407 | 2.19 | 15.5 | 0.406 | 46214076.46
4642 | 10025.479 | 217.731 | 2.183 | 15.31 | 0.396 | 46538273.5
4666 | 9934.714 | 220.216 | 2.188 | 14.97 | 0.39 | 46355375.5
4702 | 9946.258 | 220.852 | 2.197 | 15.36 | 0.402 | 46767305.1
4714 | 9942.864 | 219.927 | 2.187 | 14.79 | 0.388 | 46870660.9
4738 | 9907.418 | 220.447 | 2.184 | 14.79 | 0.387 | 46941346.5
4775 | 9940.091 | 219.927 | 2.186 | 14.36 | 0.374 | 47463934.5
4787 | 10002.575 | 218.424 | 2.185 | 15.34 | 0.397 | 47882326.5
4811 | 9986.388 | 219.407 | 2.191 | 14.97 | 0.389 | 48044512.7
4848 | 9971.589 | 220.158 | 2.195 | 15.38 | 0.402 | 48342263.5
4861 | 9942.659 | 219.927 | 2.187 | 14.41 | 0.378 | 48331265.4
4886 | 9868.216 | 221.141 | 2.182 | 14.67 | 0.385 | 48216103.4
4923 | 9885.62 | 219.407 | 2.169 | 13.98 | 0.364 | 48666907.26
4936 | 9993.559 | 219.349 | 2.192 | 16.08 | 0.414 | 49328207.2
4961 | 9946.247 | 219.754 | 2.186 | 16.35 | 0.426 | 49343331.4
5000 | 9976.114 | 218.598 | 2.181 | 15.85 | 0.41 | 49880570
5012 | 9907.723 | 220.158 | 2.181 | 14.9 | 0.388 | 49657507.7
5038 | 9994.994 | 221.43 | 2.213 | 17.42 | 0.455 | 50354779.8
5077 | 9976.879 | 220.1 | 2.196 | 16.99 | 0.448 | 50652614.7
5090 | 9939.648 | 218.944 | 2.176 | 16.06 | 0.418 | 50592808.32
5116 | 9950.569 | 219.696 | 2.186 | 16.02 | 0.415 | 50907111.0
5155 | 9972.807 | 220.158 | 2.196 | 16.33 | 0.426 | 51409820.1
5169 | 9927.78 | 220.274 | 2.187 | 16.13 | 0.423 | 51316694.82
5195 | 9898.639 | 219.176 | 2.17 | 15.87 | 0.412 | 51423429.6
5235 | 9954.649 | 219.002 | 2.18 | 15.54 | 0.4 | 52112587.5
5249 | 9873.499 | 220.043 | 2.173 | 14.98 | 0.39 | 51825996.3
5275 | 9887.729 | 219.176 | 2.167 | 15.14 | 0.391 | 52157770.5
5316 | 9905.991 | 218.944 | 2.169 | 15.6 | 0.401 | 52660248.2
5330 | 9921.207 | 219.811 | 2.181 | 15.41 | 0.398 | 52880033.31
5357 | 9933.309 | 219.349 | 2.179 | 14.74 | 0.383 | 53212736.3
5398 | 9929.579 | 218.944 | 2.174 | 17.66 | 0.455 | 53599867.4
5412 | 9929.295 | 218.829 | 2.173 | 16.98 | 0.437 | 53737344.54
5440 | 9965.171 | 219.696 | 2.189 | 18.19 | 0.469 | 54210530.24
5482 | 9896.26 | 220.736 | 2.184 | 17.22 | 0.45 | 54251297.32
5496 | 9833.79 | 220.621 | 2.17 | 16.59 | 0.433 | 54046509.84
5524 | 9924.99 | 220.678 | 2.19 | 17.13 | 0.443 | 54825644.76
5567 | 9916.018 | 220.794 | 2.189 | 16.64 | 0.435 | 55202472.2
5581 | 9939.533 | 218.482 | 2.172 | 17.41 | 0.45 | 55472533.7
5610 | 9885.83 | 220.563 | 2.18 | 17.19 | 0.445 | 55459506.3
5653 | 9962.469 | 220.043 | 2.192 | 16.72 | 0.434 | 56317837.3
5667 | 9890.031 | 219.233 | 2.168 | 15.89 | 0.414 | 56046805.7
5696 | 9892.189 | 218.598 | 2.162 | 16.1 | 0.413 | 56345908.5
5740 | 9886.051 | 218.655 | 2.162 | 15.48 | 0.397 | 56745932.74
5755 | 9827.748 | 220.967 | 2.172 | 15.31 | 0.397 | 56558689.74
5784 | 9818.162 | 220.043 | 2.16 | 15.29 | 0.396 | 56788249.0
5829 | 9813.187 | 220.274 | 2.162 | 15.75 | 0.406 | 57201067.0
5844 | 9905.3 | 220.158 | 2.181 | 15.57 | 0.402 | 57886573.2
5874 | 9815.9 | 219.407 | 2.154 | 14.41 | 0.374 | 57658596.6
5919 | 9915.86 | 219.754 | 2.179 | 17.15 | 0.439 | 58691975.34
5934 | 9893.753 | 219.06 | 2.167 | 16.41 | 0.424 | 58709530.3
5965 | 9849.999 | 220.794 | 2.175 | 17.74 | 0.458 | 58755244.0
6011 | 9859.255 | 220.736 | 2.176 | 17.09 | 0.443 | 59263981.8
6026 | 9865.334 | 219.233 | 2.163 | 16.92 | 0.437 | 59448502.7
6057 | 9839.436 | 219.869 | 2.163 | 17.25 | 0.443 | 59597463.9
6104 | 9815.062 | 220.216 | 2.161 | 18.06 | 0.464 | 59911138.4
6119 | 9803.508 | 219.754 | 2.154 | 17.36 | 0.446 | 59987665.5
6151 | 9797.17 | 221.661 | 2.172 | 17.43 | 0.45 | 60262392.67
6198 | 9850.653 | 219.176 | 2.159 | 16.62 | 0.428 | 61054347.3
6214 | 9844.602 | 219.291 | 2.159 | 16.48 | 0.422 | 61174356.8
6246 | 9745.538 | 221.141 | 2.155 | 15.28 | 0.396 | 60870630.3
6294 | 9797.331 | 219.176 | 2.147 | 15.16 | 0.388 | 61664401.3
6310 | 9764.603 | 219.291 | 2.141 | 15.29 | 0.39 | 61614644.93
6342 | 9751.29 | 219.176 | 2.137 | 14.77 | 0.376 | 61842681.18
6391 | 9707.203 | 220.852 | 2.144 | 16 | 0.409 | 62038734.4
6408 | 9766.5 | 218.829 | 2.137 | 15.61 | 0.397 | 62583732
6441 | 9738.358 | 219.407 | 2.137 | 16.09 | 0.409 | 62724763.9
6490 | 9735.205 | 219.407 | 2.136 | 16.04 | 0.407 | 63181480.45
6507 | 9759.996 | 219.465 | 2.142 | 17.83 | 0.451 | 63508294.0
6540 | 9739.366 | 219.176 | 2.135 | 17.39 | 0.441 | 63695453.64
6591 | 9765.95 | 220.447 | 2.153 | 17.27 | 0.439 | 64367376.45
6607 | 9700.939 | 220.158 | 2.136 | 17.65 | 0.452 | 64094104.0
6641 | 9779.632 | 219.696 | 2.149 | 17.06 | 0.433 | 64946536.1
6692 | 9766.47 | 219.233 | 2.141 | 16.98 | 0.432 | 65357217.24
6710 | 9674.668 | 220.563 | 2.134 | 15.71 | 0.402 | 64917022.28
6744 | 9684.55 | 219.869 | 2.129 | 15.41 | 0.392 | 65312605.2
6796 | 9720.124 | 220.158 | 2.14 | 16.1 | 0.409 | 66057962.7
6813 | 9697.212 | 219.985 | 2.133 | 15.85 | 0.404 | 66067105.4
6848 | 9701.147 | 221.256 | 2.146 | 15.49 | 0.396 | 66433454.7
6901 | 9756.46 | 221.199 | 2.158 | 17.61 | 0.452 | 67329330.46
6919 | 9706.36 | 220.158 | 2.137 | 17.57 | 0.451 | 67158304.84
6954 | 9775.093 | 217.962 | 2.131 | 15.75 | 0.397 | 67975996.7
7008 | 9739.33 | 218.077 | 2.124 | 17.69 | 0.444 | 68253224.64
7026 | 9683.58 | 218.598 | 2.117 | 17.39 | 0.436 | 68036833.08
7062 | 9747.883 | 220.332 | 2.148 | 18.22 | 0.458 | 68839549.7
7116 | 9771.713 | 219.06 | 2.141 | 17.41 | 0.443 | 69535509.7
7135 | 9663.219 | 221.603 | 2.141 | 17.49 | 0.448 | 68947067.6
7171 | 9737.046 | 219.927 | 2.141 | 16.77 | 0.427 | 69824356.9
7226 | 9699.294 | 220.505 | 2.139 | 16.22 | 0.415 | 70087098.4
7245 | 9673.319 | 219.233 | 2.121 | 15.52 | 0.394 | 70083196.2
7282 | 9573.424 | 220.216 | 2.108 | 15.99 | 0.404 | 69713673.6
7338 | 9638.291 | 219.349 | 2.114 | 15.44 | 0.387 | 70725779.4
7357 | 9646.969 | 220.794 | 2.13 | 15.99 | 0.404 | 70972750.9
7395 | 9640.163 | 220.563 | 2.126 | 16.28 | 0.414 | 71289005.4
7452 | 9599.644 | 218.944 | 2.102 | 16.73 | 0.421 | 71536547.1
7471 | 9603.505 | 219.754 | 2.11 | 16.25 | 0.406 | 71747785.9
7509 | 9668.56 | 220.332 | 2.13 | 18.77 | 0.47 | 72601217.04
7567 | 9652.263 | 219.522 | 2.119 | 17.83 | 0.45 | 73038674.1
7586 | 9588.753 | 219.58 | 2.106 | 17.34 | 0.436 | 72740280.3
7625 | 9671.679 | 218.193 | 2.11 | 17.44 | 0.433 | 73746552.4
7684 | 9633.196 | 219.869 | 2.118 | 16.98 | 0.426 | 74021478.1
7704 | 9615.689 | 219.349 | 2.109 | 16.35 | 0.411 | 74079268.1
7743 | 9589.524 | 219.638 | 2.106 | 15.94 | 0.4 | 74251684.3
7803 | 9605.716 | 220.043 | 2.114 | 16.22 | 0.407 | 74953401.9
7823 | 9617.59 | 219.407 | 2.11 | 15.89 | 0.399 | 75238406.57
7863 | 9555.72 | 219.465 | 2.097 | 14.68 | 0.369 | 75136626.36
7923 | 9571.078 | 220.043 | 2.106 | 14.11 | 0.354 | 75831651.0
7944 | 9567.601 | 217.788 | 2.084 | 17.71 | 0.439 | 76005022.3
7985 | 9594.21 | 219.002 | 2.101 | 17.49 | 0.431 | 76609766.85
8046 | 9660.196 | 219.118 | 2.117 | 17.34 | 0.431 | 77725937.0
8067 | 9568.974 | 218.771 | 2.093 | 17.59 | 0.44 | 77192913.3
8108 | 9643.129 | 218.713 | 2.109 | 17.49 | 0.433 | 78186489.9
8171 | 9611.673 | 219.522 | 2.11 | 16.89 | 0.423 | 78536980.1
8191 | 9632.367 | 220.1 | 2.12 | 17.02 | 0.427 | 78898718.1
8233 | 9544.031 | 220.678 | 2.106 | 15.65 | 0.397 | 78576007.2
8297 | 9575.274 | 220.043 | 2.107 | 16.67 | 0.418 | 79446048.4
8318 | 9474.153 | 219.869 | 2.083 | 15.71 | 0.394 | 78806004.7
8361 | 9514.969 | 220.389 | 2.097 | 15.98 | 0.397 | 79554655.8
8425 | 9625 | 219.002 | 2.108 | 17.99 | 0.446 | 81090625
8447 | 9647.704 | 220.852 | 2.131 | 18.31 | 0.46 | 81494155.7
8490 | 9592.548 | 218.713 | 2.098 | 17.22 | 0.434 | 81440732.52
8556 | 9531.164 | 218.482 | 2.082 | 16.96 | 0.42 | 81548639.2
8577 | 9612.198 | 215.881 | 2.075 | 16.94 | 0.412 | 82443822.2
8621 | 9563.311 | 220.043 | 2.104 | 16.67 | 0.412 | 82445304.1
8688 | 9487.062 | 219.233 | 2.08 | 15.36 | 0.384 | 82423594.7
8710 | 9493.852 | 221.083 | 2.099 | 15.88 | 0.396 | 82691450.92
8755 | 9491.031 | 221.545 | 2.103 | 16.88 | 0.425 | 83093976.4
8822 | 9471.572 | 220.447 | 2.088 | 17.5 | 0.438 | 83558208.2
8845 | 9483.594 | 219.522 | 2.082 | 16.03 | 0.398 | 83882388.93
8890 | 9504.219 | 218.54 | 2.077 | 17.67 | 0.434 | 84492506.91
8959 | 9542.704 | 220.852 | 2.108 | 17.74 | 0.439 | 85493085.1
8982 | 9517.185 | 217.037 | 2.066 | 17.93 | 0.443 | 85483355.67
9028 | 9477.453 | 219.754 | 2.083 | 16.26 | 0.4 | 85562445.7
9097 | 9429.531 | 220.158 | 2.076 | 16.13 | 0.401 | 85780443.5
9121 | 9430.685 | 219.349 | 2.069 | 15.92 | 0.393 | 86017277.9
9167 | 9395.963 | 220.447 | 2.071 | 15.33 | 0.379 | 86132792.8
9238 | 9451.03 | 219.522 | 2.075 | 15.21 | 0.375 | 87308615.14
9262 | 9410.805 | 220.736 | 2.077 | 14.7 | 0.365 | 87162875.91
9309 | 9406.21 | 219.869 | 2.068 | 15.18 | 0.376 | 87562408.89
9381 | 9404.105 | 219.927 | 2.068 | 17.16 | 0.422 | 88219909.0
9405 | 9450.582 | 218.944 | 2.069 | 17.68 | 0.432 | 88882723.71
9453 | 9431.427 | 219.811 | 2.073 | 17.69 | 0.435 | 89155279.4
9526 | 9467.422 | 218.944 | 2.073 | 16.29 | 0.4 | 90186662.0
9550 | 9459.887 | 218.713 | 2.069 | 16.4 | 0.402 | 90341920.85
9599 | 9418.433 | 219.002 | 2.063 | 15.51 | 0.381 | 90407538.4
9673 | 9449.568 | 218.771 | 2.067 | 15.91 | 0.389 | 91405671.3
9698 | 9354.976 | 220.274 | 2.061 | 15.55 | 0.384 | 90724557.2
9748 | 9372.912 | 220.91 | 2.071 | 15.5 | 0.382 | 91367146.2
9823 | 9407.258 | 219.407 | 2.064 | 17.76 | 0.436 | 92407495.3
9848 | 9435.584 | 218.829 | 2.065 | 17.83 | 0.435 | 92921631.2
9899 | 9385.445 | 219.176 | 2.057 | 17.19 | 0.42 | 92906520.1
9975 | 9393.886 | 219.985 | 2.067 | 16.52 | 0.405 | 93704012.85
10000 | 9375.494 | 220.852 | 2.071 | 16.61 | 0.41 | 93754940
10078 | 9387.53 | 219.407 | 2.06 | 16.33 | 0.402 | 94607527.34
10116 | 9395.087 | 220.216 | 2.069 | 15.03 | 0.37 | 95040700.1
10155 | 9406.649 | 219.349 | 2.063 | 15.94 | 0.392 | 95524520.6
10233 | 9283.568 | 220.332 | 2.045 | 16.57 | 0.408 | 94998751.3
10273 | 9359.036 | 219.06 | 2.05 | 17.04 | 0.413 | 96145376.8
10312 | 9337.947 | 217.037 | 2.027 | 16.3 | 0.393 | 96292909.5
10392 | 9380.271 | 217.673 | 2.042 | 17.52 | 0.418 | 97479776.2
10432 | 9429.559 | 217.037 | 2.047 | 17.22 | 0.413 | 98369159.5
10472 | 9369.377 | 219.465 | 2.056 | 17.47 | 0.424 | 98116115.9
10552 | 9404.849 | 217.21 | 2.043 | 16.98 | 0.41 | 99239966.6
10593 | 9310.965 | 220.158 | 2.05 | 16.42 | 0.4 | 98631052.2
10634 | 9341.43 | 219.118 | 2.047 | 15.99 | 0.389 | 99336766.62
10716 | 9261.644 | 219.58 | 2.034 | 15.99 | 0.389 | 99247777.1
10757 | 9296.22 | 220.447 | 2.049 | 16.5 | 0.4 | 99999438.54
10798 | 9293.56 | 218.944 | 2.035 | 16.46 | 0.4 | 100351860.9
10881 | 9361.456 | 219.291 | 2.053 | 17.07 | 0.412 | 101862002.7
10923 | 9353.443 | 217.384 | 2.033 | 17.54 | 0.423 | 102167657.9
10965 | 9413.403 | 218.655 | 2.058 | 18.55 | 0.445 | 103217963.9
11050 | 9296.166 | 220.389 | 2.049 | 17.72 | 0.434 | 102722634.3
11092 | 9230.264 | 218.713 | 2.019 | 16.8 | 0.407 | 102382088.3
11135 | 9303.699 | 219.118 | 2.039 | 16.36 | 0.392 | 103596688.4
11221 | 9319.296 | 219.002 | 2.041 | 16.01 | 0.387 | 104571820.4
11264 | 9220.254 | 220.852 | 2.036 | 16 | 0.391 | 103856941.1
11307 | 9268.593 | 220.332 | 2.042 | 15.7 | 0.382 | 104799981.1
11394 | 9350 | 218.944 | 2.047 | 17.94 | 0.433 | 106533900
11438 | 9353.828 | 216.286 | 2.023 | 17.76 | 0.425 | 106989084.7
11482 | 9334.584 | 218.944 | 2.044 | 18.51 | 0.442 | 107179693.5
11570 | 9298.21 | 219.233 | 2.038 | 17.89 | 0.433 | 107580289.7
11615 | 9225.779 | 219.407 | 2.024 | 16.89 | 0.409 | 107157423.1
11660 | 9217.651 | 220.1 | 2.029 | 16.45 | 0.397 | 107477810.7
11749 | 9182.252 | 222.355 | 2.042 | 17.1 | 0.417 | 107882278.7
11795 | 9203.407 | 220.736 | 2.032 | 16.93 | 0.413 | 108554185.6
11840 | 9208.286 | 221.256 | 2.037 | 17.26 | 0.419 | 109026106.2
11931 | 9215.354 | 220.043 | 2.028 | 17.79 | 0.431 | 109948388.6
11977 | 9359.415 | 217.962 | 2.04 | 18.04 | 0.43 | 112097713.5
12023 | 9257.465 | 219.233 | 2.03 | 17.67 | 0.427 | 111302501.7
12116 | 9200.101 | 219.927 | 2.023 | 17.15 | 0.414 | 111468423.7
12162 | 9236.381 | 219.291 | 2.025 | 16.85 | 0.404 | 112332865.7
12209 | 9212.741 | 219.927 | 2.026 | 16.86 | 0.406 | 112478354.9
12303 | 9196.869 | 219.985 | 2.023 | 17.42 | 0.419 | 113149079.3
12350 | 9273.328 | 218.135 | 2.023 | 17.6 | 0.42 | 114525600.8
12398 | 9294.955 | 218.655 | 2.032 | 18.32 | 0.437 | 115238852.1
12493 | 9213.076 | 218.366 | 2.012 | 18.2 | 0.436 | 115098958.5
12542 | 9168.439 | 219.985 | 2.017 | 17.61 | 0.421 | 114990561.9
12590 | 9153.992 | 220.1 | 2.015 | 16.79 | 0.403 | 115248759.3
12687 | 9142.004 | 221.025 | 2.021 | 16.2 | 0.391 | 115984604.7
12736 | 9219.556 | 219.002 | 2.019 | 15.84 | 0.38 | 117420265.2
12784 | 9211.247 | 219.06 | 2.018 | 17.37 | 0.415 | 117756581.6
12883 | 9230.362 | 217.557 | 2.008 | 18.54 | 0.439 | 118914753.6
12933 | 9208.854 | 217.731 | 2.005 | 18.05 | 0.426 | 119098108.8
12982 | 9259.605 | 218.54 | 2.024 | 17.66 | 0.418 | 120208192.1
13082 | 9207.379 | 219.118 | 2.018 | 16.83 | 0.404 | 120450932.1
13133 | 9087.361 | 219.58 | 1.995 | 15.99 | 0.384 | 119344312.0
13183 | 9104.949 | 218.193 | 1.987 | 17.28 | 0.407 | 120030542.7
13285 | 9176.271 | 220.158 | 2.02 | 18.05 | 0.426 | 121906760.2
13336 | 9210.151 | 219.233 | 2.019 | 18.28 | 0.437 | 122826573.7
13387 | 9216.877 | 217.788 | 2.007 | 19.33 | 0.458 | 123386332.4
13490 | 9159.742 | 216.806 | 1.986 | 18.04 | 0.424 | 123564919.6
13542 | 9208.135 | 219.118 | 2.018 | 17.66 | 0.415 | 124696564.2
13594 | 9199.122 | 218.887 | 2.014 | 16.38 | 0.392 | 125052864.5
13699 | 9190.925 | 217.904 | 2.003 | 17.07 | 0.405 | 125906481.6
13751 | 9160.208 | 220.447 | 2.019 | 16.75 | 0.4 | 125962020.2
13804 | 9175.734 | 219.176 | 2.011 | 18.14 | 0.433 | 126661832.1
13911 | 9218.926 | 218.193 | 2.012 | 18.94 | 0.448 | 128244479.6
13964 | 9194.131 | 219.407 | 2.017 | 18.35 | 0.437 | 128386845.3
14018 | 9139.348 | 218.887 | 2 | 17.28 | 0.412 | 128115380.3
14126 | 9135.983 | 220.158 | 2.011 | 16.71 | 0.398 | 129054895.9
14180 | 9110.286 | 222.644 | 2.028 | 17 | 0.412 | 129183855.5
14235 | 9151.11 | 219.118 | 2.005 | 17.69 | 0.425 | 130266050.9
14344 | 9230.645 | 217.731 | 2.01 | 19.51 | 0.458 | 132404371.9
14400 | 9182.148 | 217.673 | 1.999 | 19.39 | 0.457 | 132222931.2
14455 | 9144.327 | 219.754 | 2.009 | 18.6 | 0.44 | 132181246.8
14566 | 9183.188 | 217.731 | 1.999 | 17.83 | 0.421 | 133762316.4
14622 | 9092.076 | 220.447 | 2.004 | 17.21 | 0.41 | 132944335.3
14678 | 9114.896 | 220.621 | 2.011 | 16.85 | 0.403 | 133788443.5
14792 | 9080.532 | 220.216 | 2 | 17.97 | 0.43 | 134319229.3
14848 | 9076.276 | 220.505 | 2.001 | 18.28 | 0.435 | 134764546.0
14906 | 9089.258 | 218.077 | 1.982 | 18.23 | 0.429 | 135484479.7
15020 | 9155.448 | 215.303 | 1.971 | 18.6 | 0.428 | 137514829.0
15078 | 9115.292 | 219.811 | 2.004 | 17.98 | 0.421 | 137440372.8
15136 | 9012.007 | 219.754 | 1.98 | 17.89 | 0.425 | 136405738.0
15253 | 9030.454 | 220.678 | 1.993 | 17.06 | 0.403 | 137741514.9
15311 | 9052.244 | 219.522 | 1.987 | 18 | 0.425 | 138598907.9
15370 | 9111.036 | 219.176 | 1.997 | 18.52 | 0.435 | 140036623.3
15489 | 9145.169 | 217.788 | 1.992 | 18.92 | 0.443 | 141649522.6
15548 | 9080.814 | 218.944 | 1.988 | 18.32 | 0.431 | 141188496.1
15608 | 9011.759 | 219.927 | 1.982 | 16.86 | 0.399 | 140655534.5
15728 | 8932.702 | 221.488 | 1.978 | 18.56 | 0.439 | 140493537.1
15789 | 9003.702 | 220.1 | 1.982 | 19.2 | 0.45 | 142159450.9
15849 | 9056.338 | 218.829 | 1.982 | 18.62 | 0.435 | 143533901.0
15972 | 9050.207 | 218.482 | 1.977 | 18.03 | 0.421 | 144549906.2
16033 | 9069.312 | 218.713 | 1.984 | 17.8 | 0.416 | 145408279.3
16095 | 9020.692 | 217.673 | 1.964 | 17.29 | 0.404 | 145188037.7
16219 | 8979.967 | 220.158 | 1.977 | 17.43 | 0.407 | 145646084.8
16281 | 9029.526 | 218.193 | 1.97 | 18.13 | 0.422 | 147009712.8
16344 | 9059.907 | 219.06 | 1.985 | 20.01 | 0.464 | 148075120.0
16469 | 9136.571 | 217.846 | 1.99 | 18.65 | 0.435 | 150470187.8
16533 | 9017.469 | 219.118 | 1.976 | 18.91 | 0.445 | 149085815.0
16596 | 9064.182 | 220.1 | 1.995 | 17.54 | 0.412 | 150429164.5
16724 | 8994.871 | 219.927 | 1.978 | 17.74 | 0.42 | 150430222.6
16789 | 9020.757 | 219.233 | 1.978 | 19.33 | 0.451 | 151449489.3
16853 | 9007.673 | 219.118 | 1.974 | 19.83 | 0.462 | 151806313.1
16983 | 8978.075 | 219.118 | 1.967 | 18.57 | 0.433 | 152474647.7
17048 | 8974.234 | 218.829 | 1.964 | 17.82 | 0.414 | 152992741.2
17114 | 8967.062 | 219.002 | 1.964 | 17.81 | 0.414 | 153462299.1
17246 | 8973.794 | 218.482 | 1.961 | 19.17 | 0.443 | 154762051.3
17312 | 8947.421 | 219.58 | 1.965 | 18.91 | 0.439 | 154897752.4
17379 | 9017.486 | 217.499 | 1.961 | 19.11 | 0.44 | 156714889.2
17512 | 8952.246 | 219.176 | 1.962 | 18.01 | 0.418 | 156771732.0
17580 | 8964.581 | 219.638 | 1.969 | 17.74 | 0.413 | 157597334.0
17647 | 8929.073 | 218.655 | 1.952 | 16.95 | 0.395 | 157571351.2
17783 | 8989.32 | 216.921 | 1.95 | 19.27 | 0.439 | 159857077.6
17852 | 9054.015 | 216.401 | 1.959 | 18.54 | 0.422 | 161632275.8
17920 | 8909.689 | 218.135 | 1.944 | 17.15 | 0.396 | 159661626.9
18058 | 8850.884 | 222.759 | 1.972 | 17.01 | 0.398 | 159829263.3
18128 | 8915.063 | 218.771 | 1.95 | 17.66 | 0.411 | 161612262.1
18198 | 8940.444 | 220.563 | 1.972 | 18.97 | 0.44 | 162698199.9
18338 | 8984.877 | 219.291 | 1.97 | 19.92 | 0.463 | 164764674.4
18408 | 8957.524 | 219.696 | 1.968 | 18.59 | 0.434 | 164890101.8
18479 | 8967.299 | 219.06 | 1.964 | 18.25 | 0.425 | 165706718.2
18621 | 8874.697 | 219.754 | 1.95 | 17.23 | 0.402 | 165255732.8
18693 | 8900.032 | 220.736 | 1.965 | 18.45 | 0.428 | 166368298.2
18765 | 8900.289 | 219.869 | 1.957 | 18.05 | 0.421 | 167013923.1
18909 | 8946.506 | 217.904 | 1.949 | 18.95 | 0.435 | 169169482.0
18982 | 8897.895 | 219.638 | 1.954 | 18.1 | 0.418 | 168899842.9
19055 | 8833.003 | 220.736 | 1.95 | 17.69 | 0.412 | 168312872.2
19202 | 8852.486 | 222.701 | 1.971 | 17.64 | 0.414 | 169985436.2
19276 | 8830.785 | 220.1 | 1.944 | 17.6 | 0.412 | 170222211.7
19350 | 8935.627 | 220.678 | 1.972 | 18.6 | 0.43 | 172904382.5
19499 | 8893.228 | 218.366 | 1.942 | 17.78 | 0.413 | 173409052.8
19574 | 8889.808 | 220.274 | 1.958 | 17.24 | 0.399 | 174009101.8
19649 | 8927.087 | 217.442 | 1.941 | 16.92 | 0.39 | 175408332.5
19801 | 8847.396 | 220.274 | 1.949 | 18.89 | 0.435 | 175187288.2
19877 | 8917.842 | 219.118 | 1.954 | 19.75 | 0.454 | 177259945.4
19953 | 8787.155 | 219.754 | 1.931 | 19 | 0.44 | 175330103.7
20107 | 8815.133 | 220.332 | 1.942 | 18.89 | 0.433 | 177245879.2
20184 | 8776.902 | 221.892 | 1.948 | 17.18 | 0.4 | 177152990.0
20262 | 8831.181 | 219.696 | 1.94 | 17.89 | 0.413 | 178937389.4
20418 | 8888.325 | 218.887 | 1.946 | 20.49 | 0.467 | 181481819.9
20496 | 8764.473 | 217.037 | 1.902 | 19.53 | 0.444 | 179636638.6
20575 | 8862.268 | 220.274 | 1.952 | 18.66 | 0.422 | 182341164.1
20734 | 8830.112 | 219.927 | 1.942 | 17.78 | 0.412 | 183083542.2
20813 | 8724.212 | 222.181 | 1.938 | 17.58 | 0.41 | 181577024.4
20893 | 8812.437 | 218.193 | 1.923 | 19.41 | 0.442 | 184118246.2
21054 | 8810.772 | 219.002 | 1.93 | 18.45 | 0.419 | 185501993.7
21135 | 8830.719 | 220.158 | 1.944 | 17.9 | 0.411 | 186637246.1
21217 | 8796.636 | 218.424 | 1.921 | 19.5 | 0.446 | 186638226.0
21380 | 8862.638 | 219.985 | 1.95 | 19.61 | 0.446 | 189483200.4
21462 | 8869.838 | 219.811 | 1.95 | 19.57 | 0.451 | 190364463.2
21545 | 8809.719 | 219.407 | 1.933 | 17.89 | 0.413 | 189805395.9
21711 | 8800.899 | 219.291 | 1.93 | 17.69 | 0.405 | 191076318.2
21794 | 8742.056 | 219.985 | 1.923 | 17.96 | 0.412 | 190524368.5
21878 | 8871.804 | 217.384 | 1.929 | 20 | 0.45 | 194097327.9
22047 | 8877.795 | 216.69 | 1.924 | 18.68 | 0.421 | 195728746.4
22131 | 8769.759 | 218.771 | 1.919 | 17.59 | 0.4 | 194083536.4
22217 | 8713.322 | 219.522 | 1.913 | 17.3 | 0.394 | 193583874.9
22388 | 8762.75 | 218.54 | 1.915 | 19.28 | 0.434 | 196180447
22474 | 8766.551 | 218.655 | 1.917 | 19.92 | 0.449 | 197019467.2
22560 | 8844.587 | 217.384 | 1.923 | 18.13 | 0.408 | 199533882.7
22734 | 8727.83 | 220.678 | 1.926 | 16.57 | 0.38 | 198418487.2
22821 | 8740.912 | 220.389 | 1.926 | 18.97 | 0.434 | 199476352.8
22909 | 8785.45 | 219.118 | 1.925 | 18.62 | 0.424 | 201265874.1
23086 | 8763.031 | 219.522 | 1.924 | 17.89 | 0.408 | 202303333.7
23174 | 8753.108 | 220.505 | 1.93 | 17.39 | 0.399 | 202844524.8
23264 | 8835.283 | 218.077 | 1.927 | 18.26 | 0.415 | 205544023.7
23443 | 8759.668 | 218.655 | 1.915 | 19.59 | 0.444 | 205352896.9
23533 | 8793.455 | 218.771 | 1.924 | 18.96 | 0.428 | 206936376.5
23623 | 8708.137 | 220.332 | 1.919 | 18.09 | 0.414 | 205712320.4
23805 | 8696.282 | 220.447 | 1.917 | 18.48 | 0.422 | 207014993.0
23897 | 8717.948 | 219.696 | 1.915 | 19.64 | 0.445 | 208332803.4
23989 | 8745.703 | 217.846 | 1.905 | 19.11 | 0.429 | 209800669.3
24174 | 8728.136 | 219.176 | 1.913 | 17.42 | 0.393 | 210993959.7
24267 | 8688.696 | 220.332 | 1.914 | 17.46 | 0.398 | 210848585.8
24360 | 8704.266 | 219.233 | 1.908 | 19.44 | 0.439 | 212035919.8
24548 | 8708.583 | 218.251 | 1.901 | 18.7 | 0.42 | 213778295.5
24642 | 8713.872 | 220.621 | 1.922 | 17.95 | 0.406 | 214727233.8
24737 | 8634.054 | 220.332 | 1.902 | 18.24 | 0.417 | 213580593.8
24927 | 8644.518 | 218.713 | 1.891 | 19.18 | 0.43 | 215481900.2
25023 | 8725.884 | 218.193 | 1.904 | 19.05 | 0.423 | 218347795.3
25119 | 8680.327 | 218.193 | 1.894 | 18.52 | 0.415 | 218041133.9
25313 | 8593.759 | 219.291 | 1.885 | 19.42 | 0.434 | 217533821.6
25410 | 8638.988 | 220.216 | 1.902 | 19.33 | 0.432 | 219516685.1
25508 | 8662.926 | 219.869 | 1.905 | 18 | 0.407 | 220973916.4
25704 | 8700.494 | 220.043 | 1.914 | 18.57 | 0.42 | 223637497.8
25803 | 8724.521 | 218.482 | 1.906 | 19.56 | 0.44 | 225118815.4
25903 | 8690.285 | 221.892 | 1.928 | 18.49 | 0.422 | 225104452.4
26102 | 8677.188 | 220.043 | 1.909 | 18.02 | 0.413 | 226491961.2
26202 | 8674.984 | 217.673 | 1.888 | 18.09 | 0.406 | 227301930.8
26303 | 8678.148 | 219.349 | 1.904 | 19.54 | 0.436 | 228261326.8
26506 | 8633.011 | 218.482 | 1.886 | 17.95 | 0.403 | 228826589.6
26608 | 8589.436 | 220.158 | 1.891 | 17.69 | 0.397 | 228547713.1
26710 | 8625.414 | 219.638 | 1.894 | 18.28 | 0.41 | 230384807.9
26916 | 8661.394 | 219.638 | 1.902 | 19.4 | 0.435 | 233130080.9
27019 | 8703.05 | 218.771 | 1.904 | 17.95 | 0.403 | 235147707.9
27123 | 8657.746 | 220.505 | 1.909 | 17.44 | 0.396 | 234824044.8
27332 | 8595.575 | 219.811 | 1.889 | 18.57 | 0.42 | 234934255.9
27437 | 8668.988 | 217.268 | 1.883 | 18.71 | 0.414 | 237851023.8
27543 | 8635.426 | 217.557 | 1.879 | 17.82 | 0.394 | 237845538.3
27755 | 8577.768 | 220.332 | 1.89 | 17.84 | 0.399 | 238075950.8
27862 | 8616.729 | 218.944 | 1.887 | 19.35 | 0.431 | 240079303.4
27969 | 8688.382 | 218.482 | 1.898 | 19.54 | 0.434 | 243005356.2
28184 | 8582.726 | 217.268 | 1.865 | 17.76 | 0.396 | 241895549.6
28293 | 8530.222 | 220.852 | 1.884 | 18.27 | 0.406 | 241345571.0
28401 | 8498.093 | 218.424 | 1.856 | 21.05 | 0.465 | 241354339.3
28620 | 8569.527 | 219.696 | 1.883 | 18.38 | 0.404 | 245259862.7
28730 | 8489.614 | 219.869 | 1.867 | 17.68 | 0.395 | 243906610.2
28841 | 8449.514 | 219.869 | 1.858 | 18.95 | 0.419 | 243692433.3
29063 | 8612.211 | 217.846 | 1.876 | 19.2 | 0.418 | 250296688.3
29175 | 8555.173 | 219.002 | 1.874 | 17.94 | 0.398 | 249597172.3
29287 | 8522.704 | 220.1 | 1.876 | 16.53 | 0.369 | 249604432.0
29513 | 8639.718 | 217.153 | 1.876 | 19.19 | 0.421 | 254983997.3
29626 | 8612.454 | 218.251 | 1.88 | 17.61 | 0.389 | 255152562.2
29740 | 8531.456 | 221.892 | 1.893 | 16.98 | 0.383 | 253725501.4
29969 | 8453.85 | 219.522 | 1.856 | 17.54 | 0.394 | 253353430.7
30084 | 8548.316 | 218.944 | 1.872 | 17.16 | 0.377 | 257167538.5
30200 | 8493.344 | 219.291 | 1.863 | 16.87 | 0.374 | 256498988.8
30433 | 8498.16 | 219.522 | 1.866 | 19.28 | 0.424 | 258624503.3
30550 | 8521.154 | 218.713 | 1.864 | 19.04 | 0.419 | 260321254.7
30667 | 8584.059 | 219.811 | 1.887 | 17.57 | 0.389 | 263247337.4
30903 | 8430.121 | 219.869 | 1.854 | 18.23 | 0.408 | 260516029.3
31022 | 8512.82 | 219.176 | 1.866 | 19.64 | 0.429 | 264084702.0
31142 | 8452.732 | 219.06 | 1.852 | 18.36 | 0.405 | 263234979.9
31381 | 8381.603 | 217.384 | 1.822 | 16.71 | 0.364 | 263023083.7
31502 | 8505.824 | 215.708 | 1.835 | 17.22 | 0.366 | 267950467.6
31623 | 8510.884 | 219.118 | 1.865 | 17.09 | 0.371 | 269139684.7
31867 | 8434.31 | 219.233 | 1.849 | 18.45 | 0.407 | 268776156.8
31989 | 8447.336 | 218.424 | 1.845 | 19.81 | 0.43 | 270221831.3
32112 | 8458.081 | 217.557 | 1.84 | 18.06 | 0.391 | 271605897.1
32360 | 8423.995 | 220.274 | 1.856 | 19.86 | 0.433 | 272600478.2
32484 | 8428.435 | 220.332 | 1.857 | 19.77 | 0.435 | 273789282.5
32609 | 8465.126 | 219.696 | 1.86 | 19 | 0.418 | 276039293.7
32860 | 8348.344 | 219.869 | 1.836 | 17.28 | 0.382 | 274326583.8
32987 | 8451.653 | 218.482 | 1.847 | 18.63 | 0.403 | 278794677.5
33114 | 8460.882 | 219.002 | 1.853 | 18.33 | 0.4 | 280173646.5
33369 | 8389.552 | 219.869 | 1.845 | 18.83 | 0.413 | 279950960.7
33497 | 8468.998 | 218.02 | 1.846 | 18.41 | 0.399 | 283686026.0
33626 | 8439.44 | 217.326 | 1.834 | 18.01 | 0.39 | 283784609.4
33885 | 8341.803 | 218.829 | 1.825 | 18.64 | 0.403 | 282661994.7
34015 | 8380.58 | 219.176 | 1.837 | 18.06 | 0.39 | 285065428.7
34146 | 8328.799 | 220.447 | 1.836 | 17.56 | 0.384 | 284395170.7
34409 | 8438.767 | 218.02 | 1.84 | 19.24 | 0.415 | 290369533.7
34541 | 8430.332 | 218.193 | 1.839 | 18.05 | 0.391 | 291192097.6
34674 | 8423.673 | 220.563 | 1.858 | 17.63 | 0.386 | 292082437.6
34941 | 8346.627 | 219.811 | 1.835 | 18.67 | 0.411 | 291639494.0
35076 | 8453.199 | 217.904 | 1.842 | 17.56 | 0.379 | 296504408.1
35211 | 8346.894 | 219.754 | 1.834 | 16.51 | 0.362 | 293902484.6
35482 | 8353.562 | 219.927 | 1.837 | 18.39 | 0.4 | 296401086.9
35618 | 8413.617 | 217.615 | 1.831 | 18.1 | 0.391 | 299676210.3
35755 | 8395.547 | 219.927 | 1.846 | 17.09 | 0.372 | 300182783.0
36031 | 8350.435 | 218.424 | 1.824 | 19.85 | 0.431 | 300874523.5
36169 | 8429.215 | 218.077 | 1.838 | 16.93 | 0.364 | 304876277.3
36308 | 8375.404 | 219.927 | 1.842 | 17.19 | 0.376 | 304094168.4
36588 | 8395.556 | 217.615 | 1.827 | 16.93 | 0.367 | 307176602.9
36729 | 8367.532 | 220.1 | 1.842 | 16.64 | 0.362 | 307331082.8
36870 | 8291.38 | 219.638 | 1.821 | 17.32 | 0.379 | 305703180.6
37154 | 8415.683 | 217.499 | 1.83 | 17.74 | 0.379 | 312676286.2
37297 | 8277.976 | 220.563 | 1.826 | 17.01 | 0.371 | 308743670.9
37440 | 8233.109 | 221.488 | 1.824 | 17.98 | 0.393 | 308247601.0
37729 | 8298.704 | 217.788 | 1.807 | 17.38 | 0.373 | 313101803.2
37874 | 8257.814 | 219.233 | 1.81 | 17.23 | 0.369 | 312756447.4
38019 | 8199.939 | 219.522 | 1.8 | 18.23 | 0.391 | 311753480.8
38312 | 8289.142 | 221.892 | 1.839 | 17.17 | 0.371 | 317573608.3
38460 | 8308.462 | 218.829 | 1.818 | 17.9 | 0.389 | 319543448.5
38608 | 8314.511 | 219.869 | 1.828 | 18.76 | 0.404 | 321006640.7
38905 | 8175.86 | 220.447 | 1.802 | 18.63 | 0.405 | 318081833.3
39055 | 8261.823 | 218.02 | 1.801 | 19.56 | 0.414 | 322665497.3
39205 | 8277.325 | 217.904 | 1.804 | 18.69 | 0.395 | 324512526.6
39507 | 8212.397 | 219.06 | 1.799 | 18.56 | 0.396 | 324447168.3
39659 | 8266.504 | 218.193 | 1.804 | 19.7 | 0.416 | 327841282.1
39811 | 8242.116 | 219.638 | 1.81 | 18.94 | 0.404 | 328126880.1
40118 | 8253.023 | 217.268 | 1.793 | 19.71 | 0.417 | 331094776.7
40272 | 8210.172 | 218.944 | 1.798 | 17.83 | 0.378 | 330640046.8
40427 | 8161.69 | 221.141 | 1.805 | 18.43 | 0.395 | 329952641.6
40739 | 8260.002 | 218.366 | 1.804 | 17.97 | 0.382 | 336504221.5
40895 | 8219.611 | 220.158 | 1.81 | 17.53 | 0.376 | 336140991.8
41052 | 8233.575 | 216.979 | 1.787 | 19.72 | 0.417 | 338004720.9
41369 | 8271.445 | 218.887 | 1.811 | 18.12 | 0.383 | 342181408.2
41528 | 8291.294 | 219.291 | 1.818 | 18.84 | 0.403 | 344320857.2
41687 | 8213.166 | 220.274 | 1.809 | 18.08 | 0.391 | 342382251.0
42009 | 8223.164 | 217.962 | 1.792 | 18.45 | 0.392 | 345446896.5
42170 | 8194.577 | 220.505 | 1.807 | 18.58 | 0.396 | 345565312.1
42332 | 8193.171 | 219.176 | 1.796 | 17.93 | 0.383 | 346833314.8
42658 | 8180.345 | 219.811 | 1.798 | 18.27 | 0.389 | 348957157.0
42822 | 8134.335 | 222.47 | 1.81 | 18.72 | 0.404 | 348328493.4
42987 | 8211.354 | 217.326 | 1.785 | 18.88 | 0.4 | 352981474.4
43318 | 8160.41 | 219.927 | 1.795 | 19.53 | 0.412 | 353492640.4
43485 | 8090.502 | 220.216 | 1.782 | 21.63 | 0.458 | 351815479.5
43652 | 8198.775 | 217.557 | 1.784 | 19.84 | 0.414 | 357892926.3
43988 | 8113.171 | 219.696 | 1.782 | 18.42 | 0.389 | 356882165.9
44158 | 8129.493 | 218.366 | 1.775 | 19.17 | 0.402 | 358982151.9
44327 | 8084.352 | 220.563 | 1.783 | 18.43 | 0.389 | 358355071.1
44669 | 8141.525 | 217.037 | 1.767 | 17.7 | 0.37 | 363673780.2
44841 | 8097.129 | 221.372 | 1.792 | 18.96 | 0.4 | 363083361.5
45013 | 8107.11 | 220.678 | 1.789 | 19.2 | 0.409 | 364925342.4
45360 | 8015.741 | 220.216 | 1.765 | 17.41 | 0.371 | 363594011.8
45534 | 8026.895 | 219.118 | 1.759 | 17.96 | 0.375 | 365496636.9
45709 | 8111.78 | 218.54 | 1.773 | 18 | 0.374 | 370781352.0
46061 | 8038.864 | 219.696 | 1.766 | 17.55 | 0.369 | 370278114.7
46239 | 8109.601 | 219.58 | 1.781 | 18.03 | 0.377 | 374979840.6
46416 | 8027.403 | 221.834 | 1.781 | 18.06 | 0.385 | 372599937.6
46774 | 8088.597 | 218.771 | 1.77 | 17.27 | 0.364 | 378336036.1
46954 | 7954.292 | 218.713 | 1.74 | 16.81 | 0.352 | 373485826.6
47134 | 8043.841 | 218.193 | 1.755 | 18.15 | 0.372 | 379138401.7
47498 | 7973.878 | 220.158 | 1.756 | 18.68 | 0.389 | 378743257.2
47680 | 8096.2 | 217.962 | 1.765 | 17.12 | 0.354 | 386026816
47864 | 7987.355 | 220.91 | 1.764 | 17.38 | 0.366 | 382306759.7
48232 | 8109.545 | 219.291 | 1.778 | 19.38 | 0.404 | 391139574.4
48418 | 8006.489 | 220.563 | 1.766 | 20.2 | 0.426 | 387658184.4
48604 | 8047.776 | 218.771 | 1.761 | 19.28 | 0.401 | 391154104.7
48978 | 7962.918 | 219.002 | 1.744 | 18.14 | 0.378 | 390007797.8
49167 | 7986.814 | 218.598 | 1.746 | 18.17 | 0.374 | 392687683.9
49356 | 7985.169 | 219.349 | 1.752 | 16.3 | 0.338 | 394116001.2
49736 | 8024.7 | 219.291 | 1.76 | 17.69 | 0.367 | 399116479.2
49927 | 8072.984 | 217.904 | 1.759 | 18.21 | 0.377 | 403059872.2
50119 | 8014.145 | 220.274 | 1.765 | 17.11 | 0.359 | 401660933.3
50505 | 8147.482 | 218.598 | 1.781 | 17.05 | 0.356 | 411488578.4
50700 | 8046.571 | 220.389 | 1.773 | 16.83 | 0.357 | 407961149.7
50895 | 7980.656 | 219.985 | 1.756 | 17.23 | 0.363 | 406175487.1
51287 | 8063.978 | 221.372 | 1.785 | 16.27 | 0.342 | 413577239.7
51484 | 7947.833 | 219.233 | 1.742 | 17.23 | 0.365 | 409186234.2
51682 | 8067.852 | 215.881 | 1.742 | 17.56 | 0.357 | 416962727.1
52080 | 8002.747 | 219.349 | 1.755 | 17.86 | 0.368 | 416783063.8
52280 | 8064.92 | 218.655 | 1.763 | 16.32 | 0.339 | 421634017.6
52481 | 7961.927 | 218.944 | 1.743 | 17.68 | 0.369 | 417849890.9
52886 | 7981.6 | 220.621 | 1.761 | 17.6 | 0.366 | 422114897.6
53089 | 7972.637 | 218.424 | 1.741 | 18.3 | 0.38 | 423259325.7
53293 | 7990.303 | 220.563 | 1.762 | 18.13 | 0.376 | 425827217.8
53704 | 8104.405 | 217.904 | 1.766 | 18.51 | 0.383 | 435238966.1
53910 | 7934.575 | 219.754 | 1.744 | 21.33 | 0.444 | 427752938.2
54117 | 7991.299 | 219.118 | 1.751 | 17.62 | 0.364 | 432465128.0
54534 | 7971.579 | 219.696 | 1.751 | 18.3 | 0.38 | 434722089.2
54744 | 8051.17 | 220.043 | 1.772 | 18.13 | 0.377 | 440753250.5
54955 | 7915.166 | 219.176 | 1.735 | 18.29 | 0.383 | 434977947.5
55378 | 7875.559 | 220.158 | 1.734 | 17.61 | 0.363 | 436132706.3
55591 | 8056.344 | 219.291 | 1.767 | 17.91 | 0.368 | 447860219.3
55805 | 7881.379 | 218.54 | 1.722 | 17.86 | 0.372 | 439820355.1
56235 | 8022.79 | 218.829 | 1.756 | 17.23 | 0.351 | 451161595.6
56451 | 7903.356 | 218.366 | 1.726 | 18.89 | 0.39 | 446152349.6
56668 | 8024.329 | 217.442 | 1.745 | 17.46 | 0.354 | 454722675.8
57105 | 7958.307 | 217.153 | 1.728 | 18.25 | 0.373 | 454459121.2
57324 | 7911.019 | 220.389 | 1.744 | 18.41 | 0.378 | 453491253.2
57544 | 7910.131 | 218.251 | 1.726 | 16.73 | 0.345 | 455180578.3
57988 | 7940.857 | 217.499 | 1.727 | 18.94 | 0.383 | 460474415.7
58211 | 7775.352 | 222.355 | 1.729 | 18.28 | 0.379 | 452611015.3
58435 | 7827.693 | 218.771 | 1.712 | 19.26 | 0.392 | 457411240.5
58885 | 7789.088 | 219.754 | 1.712 | 17.37 | 0.353 | 458660446.9
59111 | 7983.287 | 219.985 | 1.756 | 17.96 | 0.365 | 471900077.9
59339 | 7874.238 | 217.557 | 1.713 | 16.09 | 0.333 | 467249408.7
59796 | 7951.993 | 218.077 | 1.734 | 19.37 | 0.39 | 475497373.4
60026 | 7785.488 | 222.008 | 1.728 | 19.74 | 0.409 | 467331702.7
60256 | 7881.613 | 217.788 | 1.717 | 18.56 | 0.377 | 474914472.9
60721 | 7855.914 | 217.442 | 1.708 | 18.1 | 0.365 | 477018954.0
60954 | 7815.454 | 219.927 | 1.719 | 19.97 | 0.404 | 476383183.1
61189 | 7861.013 | 219.291 | 1.724 | 18.93 | 0.384 | 481007524.5
61660 | 7822.234 | 217.442 | 1.701 | 20.05 | 0.404 | 482318948.4
61897 | 7775.32 | 220.158 | 1.712 | 18.37 | 0.371 | 481268982.0
62135 | 7758.882 | 218.135 | 1.692 | 20.32 | 0.408 | 482098133.1
62614 | 7712.809 | 218.193 | 1.683 | 20.9 | 0.414 | 482929822.7
62855 | 7828.304 | 219.869 | 1.721 | 17.94 | 0.358 | 492048047.9
63096 | 7836.058 | 219.754 | 1.722 | 20.05 | 0.408 | 494423915.6
63582 | 7747.244 | 218.944 | 1.696 | 20.44 | 0.414 | 492585268.0
63827 | 7689.846 | 220.563 | 1.696 | 17.91 | 0.362 | 490819800.6
64072 | 7679.502 | 219.869 | 1.688 | 19.51 | 0.392 | 492041052.1
64566 | 7739.499 | 220.967 | 1.71 | 19.58 | 0.393 | 499708492.4
64814 | 7748.748 | 218.54 | 1.693 | 18.51 | 0.373 | 502227352.9
65063 | 7786.971 | 218.482 | 1.701 | 20.18 | 0.401 | 506643694.2
65565 | 7750.935 | 218.829 | 1.696 | 18.69 | 0.375 | 508190053.3
65817 | 7656.949 | 219.869 | 1.684 | 20.17 | 0.404 | 503957412.3
66070 | 7819.105 | 218.944 | 1.712 | 19.01 | 0.378 | 516608267.3
66579 | 7715.577 | 217.904 | 1.681 | 19.95 | 0.4 | 513695401.1
66835 | 7646.362 | 221.199 | 1.691 | 19.28 | 0.386 | 511044604.3
67092 | 7713.085 | 218.02 | 1.682 | 18.97 | 0.377 | 517486298.8
67609 | 7668.647 | 218.02 | 1.672 | 20.01 | 0.395 | 518469555.0
67869 | 7631.528 | 220.505 | 1.683 | 17.84 | 0.355 | 517944173.8
68130 | 7718.956 | 216.054 | 1.668 | 20.15 | 0.394 | 525892472.3
68655 | 7575.631 | 217.442 | 1.647 | 19.07 | 0.373 | 520104946.3
68919 | 7496.983 | 221.141 | 1.658 | 18.92 | 0.371 | 516684571.4
69184 | 7670.061 | 218.366 | 1.675 | 18.43 | 0.36 | 530645500.2
69717 | 7647.412 | 219.465 | 1.678 | 17.54 | 0.348 | 533154622.4
69985 | 7489.708 | 221.083 | 1.656 | 19.1 | 0.382 | 524167214.4
70254 | 7598.238 | 217.731 | 1.654 | 18.36 | 0.357 | 533806612.5
70795 | 7586.805 | 218.077 | 1.655 | 18.57 | 0.361 | 537107860.0
71067 | 7537.506 | 220.389 | 1.661 | 18.89 | 0.371 | 535667938.9
71341 | 7599.03 | 218.077 | 1.657 | 19.02 | 0.371 | 542122399.2
71890 | 7471.202 | 218.482 | 1.632 | 20.01 | 0.39 | 537104711.8
72167 | 7497.21 | 221.43 | 1.66 | 19.98 | 0.388 | 541051154.1
72444 | 7460.997 | 220.967 | 1.649 | 18.68 | 0.369 | 540504466.7
73002 | 7485.14 | 220.678 | 1.652 | 19.23 | 0.377 | 546430190.3
73283 | 7551.659 | 219.522 | 1.658 | 18.46 | 0.361 | 553408226.5
73565 | 7554.528 | 217.326 | 1.642 | 18.32 | 0.356 | 555748852.3
74132 | 7641.432 | 217.557 | 1.662 | 19.03 | 0.366 | 566474637.0
74417 | 7399.776 | 219.522 | 1.624 | 21.17 | 0.415 | 550669130.6
74703 | 7570.676 | 218.829 | 1.657 | 20.05 | 0.383 | 565552209.2
75278 | 7478.084 | 218.251 | 1.632 | 19.05 | 0.371 | 562935207.4
75568 | 7360.345 | 219.407 | 1.615 | 18.52 | 0.358 | 556206551.0
75858 | 7508.644 | 219.522 | 1.648 | 17.74 | 0.34 | 569590716.6
76443 | 7464.83 | 218.771 | 1.633 | 16.96 | 0.331 | 570633999.7
76737 | 7437.849 | 218.54 | 1.625 | 18.53 | 0.357 | 570758218.7
77032 | 7337.919 | 219.754 | 1.613 | 19.57 | 0.376 | 565254576.4
77625 | 7354.965 | 219.927 | 1.618 | 18.52 | 0.354 | 570929158.1
77924 | 7269.194 | 220.043 | 1.6 | 18.25 | 0.351 | 566444673.3
78223 | 7433.757 | 216.69 | 1.611 | 19.29 | 0.36 | 581490773.8
78826 | 7377.72 | 220.1 | 1.624 | 19.5 | 0.372 | 581556156.7
79129 | 7232.201 | 219.176 | 1.585 | 19.28 | 0.37 | 572276832.9
79433 | 7265.778 | 220.274 | 1.6 | 18.65 | 0.351 | 577142543.9
80045 | 7189.762 | 219.985 | 1.582 | 19.48 | 0.369 | 575504499.3
80353 | 7259.843 | 218.424 | 1.586 | 19.34 | 0.36 | 583350164.6
80662 | 7103.609 | 221.256 | 1.572 | 19.96 | 0.377 | 572991309.2
81284 | 7218.815 | 218.598 | 1.578 | 18.66 | 0.346 | 586774158.5
81596 | 7106.397 | 216.806 | 1.541 | 21.12 | 0.388 | 579853569.6
81910 | 6996.551 | 219.754 | 1.538 | 19.39 | 0.354 | 573087492.4
82541 | 7083.193 | 219.985 | 1.558 | 19.1 | 0.348 | 584653833.4
82858 | 7196.817 | 217.788 | 1.567 | 18.5 | 0.339 | 596313863.0
83177 | 7021.166 | 221.545 | 1.556 | 19.2 | 0.359 | 583999524.4
83818 | 6906.076 | 221.719 | 1.531 | 22.62 | 0.417 | 578853478.2
84140 | 6850.557 | 219.465 | 1.503 | 20.14 | 0.364 | 576405866.0
84464 | 7047.732 | 217.615 | 1.534 | 19.8 | 0.349 | 595279635.6
85114 | 6977.127 | 220.621 | 1.539 | 18.08 | 0.33 | 593851187.5
85442 | 7038.639 | 219.176 | 1.543 | 19.95 | 0.362 | 601395393.4
85770 | 6834.832 | 221.199 | 1.512 | 19.85 | 0.364 | 586223540.6
86431 | 6637.548 | 219.522 | 1.457 | 20.6 | 0.367 | 573689911.2
86763 | 6683.013 | 219.754 | 1.469 | 20.43 | 0.352 | 579838256.9
87097 | 6748.855 | 216.112 | 1.459 | 19.77 | 0.338 | 587805023.9
87768 | 6743.919 | 220.1 | 1.484 | 19 | 0.329 | 591900282.8
88105 | 6816.975 | 218.251 | 1.488 | 17.63 | 0.309 | 600609582.4
88444 | 6729.275 | 217.904 | 1.466 | 20.59 | 0.359 | 595163998.1
89126 | 6555.863 | 220.158 | 1.443 | 18.44 | 0.321 | 584297845.7
89468 | 6503.738 | 215.997 | 1.405 | 19.95 | 0.335 | 581876431.4
89812 | 6443.562 | 218.944 | 1.411 | 21.83 | 0.36 | 578709190.3
90504 | 6462.458 | 218.713 | 1.413 | 22.11 | 0.365 | 584878298.8
90852 | 6380.679 | 218.944 | 1.397 | 21.62 | 0.359 | 579697448.5
91202 | 6399.514 | 221.199 | 1.416 | 20.21 | 0.336 | 583648475.8
91904 | 6333.031 | 220.274 | 1.395 | 20.27 | 0.34 | 582030881.0
92258 | 6373.054 | 218.135 | 1.39 | 20.01 | 0.327 | 587965215.9
92612 | 6338.438 | 218.424 | 1.384 | 21.65 | 0.352 | 587015420.1
93326 | 6266.778 | 220.621 | 1.383 | 18.38 | 0.303 | 584853323.6
93685 | 6338.22 | 217.557 | 1.379 | 20.03 | 0.324 | 593796140.7
94045 | 6169.865 | 220.332 | 1.359 | 21 | 0.343 | 580244953.9
94770 | 6263.138 | 218.944 | 1.371 | 17.03 | 0.274 | 593557588.3
95134 | 6097.47 | 218.829 | 1.334 | 18.26 | 0.296 | 580076711.0
95500 | 6078.099 | 219.754 | 1.336 | 16.66 | 0.264 | 580458454.5
96236 | 6104.835 | 219.522 | 1.34 | 16.55 | 0.263 | 587504901.1
96606 | 6015.304 | 217.153 | 1.306 | 17.97 | 0.282 | 581114458.2
96977 | 5802.059 | 218.077 | 1.265 | 18.88 | 0.29 | 562666275.6
97724 | 5744.418 | 217.904 | 1.252 | 18.17 | 0.271 | 561367504.6
98100 | 5810.477 | 215.476 | 1.252 | 20.16 | 0.292 | 570007793.7
98477 | 5657.493 | 219.291 | 1.241 | 20.26 | 0.299 | 557132938.2
99236 | 5737.274 | 215.997 | 1.239 | 19.43 | 0.28 | 569344122.7
99617 | 5628.768 | 217.153 | 1.222 | 19.17 | 0.278 | 560720981.9
100000 | 5506.584 | 219.407 | 1.208 | 20.69 | 0.298 | 550658400
100001 | 5492.009 | 220.91 | 1.213 | 20.82 | 0.298 | 549206392.0
100513 | 5454.625 | 220.678 | 1.204 | 21.57 | 0.31 | 548260722.6
101029 | 5377.716 | 217.731 | 1.171 | 20.51 | 0.289 | 543305269.8
101547 | 5366.585 | 220.563 | 1.184 | 20.38 | 0.283 | 544960607.0
102068 | 5235.34 | 219.696 | 1.15 | 21.76 | 0.303 | 534360683.1
102592 | 5249.985 | 220.332 | 1.157 | 21.94 | 0.298 | 538606461.1
103118 | 5219.925 | 219.465 | 1.146 | 20.64 | 0.282 | 538268226.1
103647 | 5180.542 | 219.349 | 1.136 | 22.87 | 0.307 | 536947636.7
104179 | 5196.77 | 217.442 | 1.13 | 21.39 | 0.284 | 541394301.8
104713 | 5147.993 | 219.58 | 1.13 | 22.18 | 0.295 | 539061791.0
105251 | 5150.563 | 217.904 | 1.122 | 20.37 | 0.27 | 542101906.3
105790 | 5055.219 | 218.366 | 1.104 | 23.2 | 0.304 | 534791618.0
106333 | 5105.477 | 217.846 | 1.112 | 20.12 | 0.26 | 542880685.8
106879 | 4967.905 | 219.407 | 1.09 | 20.74 | 0.272 | 530964718.5
107427 | 4892.074 | 218.366 | 1.068 | 22.77 | 0.29 | 525540833.6
107978 | 4867.544 | 216.517 | 1.054 | 21.69 | 0.269 | 525587666.0
108532 | 4806.26 | 217.962 | 1.048 | 23.44 | 0.288 | 521633010.3
109089 | 4700.215 | 219.002 | 1.029 | 20.7 | 0.255 | 512741754.1
109648 | 4707.802 | 216.112 | 1.017 | 21.18 | 0.253 | 516201073.7
110211 | 4718.394 | 215.823 | 1.018 | 28.59 | 0.331 | 520018921.1
110776 | 4636.286 | 218.54 | 1.013 | 20.5 | 0.245 | 513589217.9
111344 | 4541.034 | 219.754 | 0.998 | 20.96 | 0.251 | 505616889.7
111916 | 4479.254 | 220.563 | 0.988 | 24.04 | 0.282 | 501300190.7
112490 | 4397.714 | 219.985 | 0.967 | 22.18 | 0.258 | 494698847.9
113067 | 4397.261 | 218.424 | 0.96 | 22.56 | 0.255 | 497185109.5
113647 | 4275.348 | 217.499 | 0.93 | 24.56 | 0.273 | 485880474.2
114230 | 4181.437 | 218.713 | 0.915 | 29.83 | 0.318 | 477645548.5
114816 | 4088.884 | 217.037 | 0.887 | 29.8 | 0.31 | 469469305.3
115405 | 4092.965 | 217.557 | 0.89 | 29.26 | 0.297 | 472348625.8
115997 | 3950.97 | 217.326 | 0.859 | 29.93 | 0.304 | 458300667.1
116592 | 3823.768 | 220.1 | 0.842 | 29.64 | 0.294 | 445820758.7
117190 | 3605.666 | 221.777 | 0.8 | 27.44 | 0.271 | 422547998.5
117791 | 3429.345 | 218.135 | 0.748 | 29.7 | 0.272 | 403945976.9
118395 | 3256.953 | 219.522 | 0.715 | 30.01 | 0.259 | 385606950.4
119003 | 3054.742 | 220.794 | 0.674 | 33.17 | 0.272 | 363523462.2
119613 | 2990.028 | 221.834 | 0.663 | 33.54 | 0.26 | 357646219.2
120227 | 2876.753 | 218.193 | 0.628 | 35.39 | 0.264 | 345863382.9
120844 | 2835.077 | 216.748 | 0.614 | 34.74 | 0.244 | 342602045.0
121464 | 2658.435 | 220.794 | 0.587 | 37.92 | 0.263 | 322904148.8
122087 | 2589.454 | 220.158 | 0.57 | 42.31 | 0.274 | 316138670.5
122713 | 2469.028 | 220.332 | 0.544 | 38.96 | 0.249 | 302981833.0
123343 | 2488.907 | 215.765 | 0.537 | 45.44 | 0.263 | 306989256.1
123975 | 2296.772 | 218.944 | 0.503 | 48.97 | 0.279 | 284742308.7
124611 | 2357.335 | 218.944 | 0.516 | 45.31 | 0.247 | 293749871.7
125251 | 2080.272 | 215.419 | 0.448 | 47.81 | 0.259 | 260556148.3
125893 | 2140.802 | 218.424 | 0.468 | 50.26 | 0.237 | 269511986.2
126539 | 2038.858 | 222.181 | 0.453 | 54.64 | 0.267 | 257995052.5
127188 | 1772.642 | 216.806 | 0.384 | 58.08 | 0.263 | 225458790.7

## C8_PR_SP2_50_D
Fatigue: 4PB-PR Test (BS EN 12697‑24:2018) Annex D
.
SAMPLE ID | C8-PR
Complex Modulus at 10 Hz [MPa] | 10647 |  | ε0 [μm/m] | 199.089
Test Temperature | 20 °C |  | σ0 [kPa] | 1975
Loading control mode | Strain (On-specimen LVDT) |  | Nf, 50% [-] | 154486
Strain amplitude [μm/m] | 200 |  | Nf, ER [-] | 152133
Target temperature (°C) | 20
Frequency (Hz) | 10
Initial stiffness measured at cycle number | 100
Cycle | Complex Modulus | Strain amplitude | Stress amplitude | Phase Lag | Dissipated Energy | ER
| [MPa] | [μm/m] | [MPa] | [deg] | [kJ/m3] | [-]
1 | 11687.473 | 55.367 | 0.647 | 12.34 | 0.026 | 11687.473
2 | 11263.81 | 72.968 | 0.822 | 9.98 | 0.026 | 22527.62
3 | 11245.971 | 98.437 | 1.107 | 9.07 | 0.04 | 33737.913
4 | 11359.819 | 122.274 | 1.389 | 6.4 | 0.047 | 45439.276
5 | 10969.454 | 140.342 | 1.539 | 7.54 | 0.08 | 54847.27
6 | 10938.861 | 157.243 | 1.72 | 9.55 | 0.126 | 65633.166
7 | 10835.273 | 167.792 | 1.818 | 14.08 | 0.221 | 75846.911
8 | 10739.692 | 175.718 | 1.887 | 11.77 | 0.205 | 85917.536
9 | 10642.712 | 181.78 | 1.935 | 13.26 | 0.247 | 95784.408
10 | 10501.201 | 187.491 | 1.969 | 11.71 | 0.231 | 105012.01
11 | 10478.203 | 190.056 | 1.991 | 12.31 | 0.251 | 115260.233
12 | 10384.291 | 193.203 | 2.006 | 11.09 | 0.233 | 124611.492
13 | 10415.968 | 195.476 | 2.036 | 12.03 | 0.257 | 135407.584
14 | 10365.308 | 196.816 | 2.04 | 12.16 | 0.265 | 145114.312
15 | 10346.371 | 198.623 | 2.055 | 12.21 | 0.27 | 155195.565
16 | 10270.053 | 199.73 | 2.051 | 12.53 | 0.28 | 164320.848
17 | 10300.746 | 200.08 | 2.061 | 12.56 | 0.281 | 175112.682
18 | 10271.354 | 200.779 | 2.062 | 12.54 | 0.282 | 184884.372
19 | 10246.974 | 199.963 | 2.049 | 11.97 | 0.269 | 194692.506
20 | 10219.145 | 201.42 | 2.058 | 12.32 | 0.277 | 204382.9
21 | 10218.309 | 200.779 | 2.052 | 13.13 | 0.295 | 214584.489
22 | 10287.59 | 199.381 | 2.051 | 12.89 | 0.287 | 226326.98
23 | 10262.402 | 200.488 | 2.057 | 13.64 | 0.305 | 236035.246
24 | 10209.239 | 200.313 | 2.045 | 13.23 | 0.296 | 245021.736
25 | 10209.054 | 200.022 | 2.042 | 12.95 | 0.288 | 255226.35
26 | 10236.134 | 199.555 | 2.043 | 12.95 | 0.287 | 266139.484
27 | 10261.748 | 199.322 | 2.045 | 12.48 | 0.277 | 277067.196
28 | 10159.325 | 201.071 | 2.043 | 12.86 | 0.288 | 284461.1
29 | 10236.462 | 200.022 | 2.048 | 13.34 | 0.296 | 296857.398
30 | 10169.918 | 201.362 | 2.048 | 12.1 | 0.272 | 305097.54
31 | 10125.985 | 201.42 | 2.04 | 12.54 | 0.282 | 313905.535
32 | 10111.869 | 200.546 | 2.028 | 12.52 | 0.279 | 323579.808
33 | 10104.559 | 201.013 | 2.031 | 12.5 | 0.277 | 333450.447
34 | 10089.716 | 200.663 | 2.025 | 12.73 | 0.282 | 343050.344
35 | 10092.648 | 199.963 | 2.018 | 12.48 | 0.275 | 353242.68
36 | 10098.26 | 199.847 | 2.018 | 12.29 | 0.27 | 363537.36
37 | 10078.762 | 200.43 | 2.02 | 12.36 | 0.272 | 372914.194
38 | 10110.363 | 200.313 | 2.025 | 12.28 | 0.271 | 384193.794
39 | 10095.751 | 199.963 | 2.019 | 12.75 | 0.281 | 393734.289
40 | 10044.123 | 202.236 | 2.031 | 13.36 | 0.297 | 401764.92
41 | 10078.221 | 199.963 | 2.015 | 13.67 | 0.302 | 413207.061
42 | 10077.58 | 199.905 | 2.015 | 13.72 | 0.3 | 423258.36
43 | 10093.863 | 199.73 | 2.016 | 13.01 | 0.285 | 434036.109
44 | 10031.057 | 200.663 | 2.013 | 12.94 | 0.285 | 441366.508
45 | 10054.429 | 199.789 | 2.009 | 13.19 | 0.288 | 452449.305
46 | 9972.592 | 201.479 | 2.009 | 13.33 | 0.293 | 458739.232
47 | 10041.999 | 200.371 | 2.012 | 13.05 | 0.286 | 471973.953 | Criterio 50% Modulo
48 | 10004.103 | 199.614 | 1.997 | 13.31 | 0.291 | 480196.944
49 | 10033.525 | 199.847 | 2.005 | 12.72 | 0.276 | 491642.725 | S0 [MPa] | 9919.474
50 | 10052.425 | 200.371 | 2.014 | 12.82 | 0.28 | 502621.25 | S0, 1/2 [MPa] | 4959.737
51 | 10076.695 | 200.022 | 2.016 | 12.68 | 0.278 | 513911.445 | Nf [-] | 154486
52 | 10049.683 | 199.497 | 2.005 | 13.17 | 0.288 | 522583.516
53 | 10031.3 | 200.721 | 2.013 | 12.96 | 0.284 | 531658.9
54 | 10031.861 | 199.789 | 2.004 | 13.15 | 0.288 | 541720.494 | Criterio ER
55 | 10029.928 | 201.013 | 2.016 | 12.88 | 0.282 | 551646.04
56 | 9962.588 | 201.013 | 2.003 | 12.5 | 0.276 | 557904.928 | Wn, MAX | 775817903.2
57 | 9997.542 | 199.789 | 1.997 | 12.68 | 0.276 | 569859.894 | Nf [-] | 152133
58 | 9939.048 | 202.003 | 2.008 | 13.94 | 0.306 | 576464.784
59 | 10003.687 | 200.313 | 2.004 | 12.74 | 0.279 | 590217.533
60 | 10031.792 | 199.614 | 2.002 | 12.92 | 0.281 | 601907.52
61 | 9966.747 | 200.838 | 2.002 | 13.12 | 0.287 | 607971.567
62 | 9943.381 | 200.838 | 1.997 | 13.74 | 0.3 | 616489.622
63 | 10012.56 | 199.614 | 1.999 | 13.93 | 0.302 | 630791.28
64 | 10030.143 | 199.905 | 2.005 | 13.97 | 0.303 | 641929.152
65 | 10000.128 | 198.914 | 1.989 | 13.78 | 0.299 | 650008.32
66 | 9950.013 | 200.721 | 1.997 | 14.04 | 0.304 | 656700.858
67 | 10005.051 | 199.614 | 1.997 | 13.65 | 0.296 | 670338.417
68 | 9901.238 | 201.712 | 1.997 | 13.62 | 0.298 | 673284.184
69 | 9993.285 | 199.963 | 1.998 | 13.27 | 0.288 | 689536.665
70 | 9952.909 | 200.138 | 1.992 | 13.12 | 0.286 | 696703.63
71 | 9964.096 | 199.555 | 1.988 | 13.42 | 0.29 | 707450.816
72 | 9929.258 | 200.605 | 1.992 | 14.12 | 0.306 | 714906.576
73 | 9963.878 | 200.022 | 1.993 | 13.82 | 0.299 | 727363.094
74 | 9977.903 | 199.555 | 1.991 | 13.76 | 0.297 | 738364.822
75 | 9925.14 | 200.663 | 1.992 | 13.44 | 0.292 | 744385.5
76 | 9949.647 | 199.905 | 1.989 | 13.89 | 0.301 | 756173.172
77 | 9910.516 | 201.246 | 1.994 | 14.12 | 0.307 | 763109.732
78 | 9979.374 | 198.623 | 1.982 | 13.71 | 0.295 | 778391.172
79 | 9951.475 | 200.663 | 1.997 | 13.82 | 0.299 | 786166.525
80 | 9852.952 | 201.537 | 1.986 | 13.47 | 0.295 | 788236.16
81 | 9922.812 | 199.905 | 1.984 | 14.39 | 0.31 | 803747.772
82 | 9869.335 | 200.721 | 1.981 | 14.41 | 0.312 | 809285.47
83 | 9931.094 | 199.847 | 1.985 | 13.73 | 0.295 | 824280.802
84 | 9919.65 | 200.022 | 1.984 | 13.67 | 0.295 | 833250.6
85 | 9903.159 | 200.313 | 1.984 | 13.93 | 0.301 | 841768.515
86 | 9844.543 | 201.595 | 1.985 | 13.79 | 0.3 | 846630.698
87 | 9877.752 | 199.963 | 1.975 | 14 | 0.302 | 859364.424
88 | 9888.144 | 200.197 | 1.98 | 14.09 | 0.303 | 870156.672
89 | 9933.549 | 200.313 | 1.99 | 13.78 | 0.297 | 884085.861
90 | 9861.093 | 200.022 | 1.972 | 13.7 | 0.296 | 887498.37
91 | 9921.523 | 199.963 | 1.984 | 13.8 | 0.296 | 902858.593
92 | 9883.398 | 200.255 | 1.979 | 13.93 | 0.301 | 909272.616
93 | 9907.56 | 200.663 | 1.988 | 13.64 | 0.295 | 921403.08
94 | 9909.357 | 200.255 | 1.984 | 13.5 | 0.292 | 931479.558
95 | 9886.567 | 200.896 | 1.986 | 13.62 | 0.295 | 939223.865
96 | 9845.539 | 201.712 | 1.986 | 13.76 | 0.3 | 945171.744
97 | 9896.897 | 199.381 | 1.973 | 12.99 | 0.28 | 959999.009
98 | 9890.224 | 199.789 | 1.976 | 13.5 | 0.289 | 969241.952
99 | 9891.09 | 200.488 | 1.983 | 12.9 | 0.278 | 979217.91
100 | 9919.474 | 199.089 | 1.975 | 14.19 | 0.304 | 991947.4
101 | 9916.457 | 199.555 | 1.979 | 14.11 | 0.302 | 1001562.157
102 | 9876.671 | 200.779 | 1.983 | 13.96 | 0.301 | 1007420.442
103 | 9885.187 | 199.555 | 1.973 | 13.97 | 0.3 | 1018174.261
104 | 9847.149 | 201.537 | 1.985 | 14.21 | 0.307 | 1024103.496
105 | 9907.56 | 200.488 | 1.986 | 14.31 | 0.309 | 1040293.8
106 | 9823.144 | 201.129 | 1.976 | 14.07 | 0.305 | 1041253.264
107 | 9871.14 | 199.73 | 1.972 | 14.22 | 0.305 | 1056211.98
108 | 9896.28 | 200.138 | 1.981 | 14.24 | 0.305 | 1068798.24
109 | 9864.752 | 200.546 | 1.978 | 13.65 | 0.295 | 1075257.968
110 | 9888.674 | 199.672 | 1.974 | 13.62 | 0.292 | 1087754.14
111 | 9895.639 | 200.022 | 1.979 | 14.63 | 0.314 | 1098415.929
112 | 9858.738 | 201.77 | 1.989 | 14.15 | 0.307 | 1104178.656
113 | 9817.698 | 200.896 | 1.972 | 14.55 | 0.316 | 1109399.874
114 | 9857.829 | 200.313 | 1.975 | 13.93 | 0.299 | 1123792.506
115 | 9816.799 | 200.43 | 1.968 | 14.28 | 0.307 | 1128931.885
116 | 9882.563 | 199.206 | 1.969 | 14.02 | 0.299 | 1146377.308
117 | 9873.188 | 200.371 | 1.978 | 14.07 | 0.302 | 1155162.996
118 | 9824.434 | 200.838 | 1.973 | 14.92 | 0.322 | 1159283.212
119 | 9860.013 | 200.313 | 1.975 | 13.65 | 0.293 | 1173341.547
120 | 9786.909 | 200.721 | 1.964 | 14.22 | 0.306 | 1174429.08
121 | 9929.317 | 198.74 | 1.973 | 14.75 | 0.313 | 1201447.357
122 | 9879.102 | 199.672 | 1.973 | 14.4 | 0.308 | 1205250.444
123 | 9853.789 | 200.138 | 1.972 | 14.28 | 0.306 | 1212016.047
124 | 9850.963 | 200.371 | 1.974 | 14.41 | 0.309 | 1221519.412
125 | 9882.96 | 199.905 | 1.976 | 14.11 | 0.302 | 1235370
126 | 9846.307 | 200.371 | 1.973 | 14.59 | 0.314 | 1240634.682
127 | 9877.203 | 200.022 | 1.976 | 14.11 | 0.302 | 1254404.781
128 | 9894.29 | 200.197 | 1.981 | 14.53 | 0.312 | 1266469.12
129 | 9841.274 | 201.013 | 1.978 | 14.12 | 0.305 | 1269524.346
130 | 9867.213 | 199.963 | 1.973 | 14.09 | 0.303 | 1282737.69
131 | 9825.049 | 199.789 | 1.963 | 13.96 | 0.299 | 1287081.419
132 | 9840.742 | 199.905 | 1.967 | 14.11 | 0.301 | 1298977.944
133 | 9829.483 | 200.313 | 1.969 | 14.22 | 0.304 | 1307321.239
134 | 9830.679 | 200.663 | 1.973 | 13.96 | 0.3 | 1317310.986
135 | 9852.254 | 199.789 | 1.968 | 14.2 | 0.304 | 1330054.29
136 | 9857.734 | 199.789 | 1.969 | 14.32 | 0.306 | 1340651.824
137 | 9846.685 | 200.43 | 1.974 | 14.19 | 0.304 | 1348995.845
138 | 9869.06 | 199.963 | 1.973 | 13.87 | 0.297 | 1361930.28
139 | 9916.282 | 200.779 | 1.991 | 13.42 | 0.289 | 1378363.198
140 | 9795.276 | 200.605 | 1.965 | 13.9 | 0.302 | 1371338.64
141 | 9788.874 | 201.187 | 1.969 | 13.97 | 0.3 | 1380231.234
142 | 9812.882 | 200.663 | 1.969 | 14.16 | 0.304 | 1393429.244
143 | 9796.562 | 201.537 | 1.974 | 14.1 | 0.304 | 1400908.366
144 | 9858.494 | 199.963 | 1.971 | 13.97 | 0.3 | 1419623.136
145 | 9821.298 | 200.954 | 1.974 | 14.15 | 0.305 | 1424088.21
146 | 9810.762 | 200.838 | 1.97 | 13.77 | 0.297 | 1432371.252
147 | 9819.547 | 199.847 | 1.962 | 13.88 | 0.297 | 1443473.409
148 | 9859.466 | 199.497 | 1.967 | 13.89 | 0.295 | 1459200.968
149 | 9813.918 | 200.197 | 1.965 | 13.65 | 0.292 | 1462273.782
150 | 9873.683 | 199.322 | 1.968 | 14 | 0.298 | 1481052.45
151 | 9858.286 | 199.614 | 1.968 | 13.23 | 0.283 | 1488601.186
152 | 9850.507 | 200.605 | 1.976 | 13.43 | 0.288 | 1497277.064
153 | 9826.682 | 201.304 | 1.978 | 13.78 | 0.298 | 1503482.346
154 | 9826.471 | 200.838 | 1.974 | 13.83 | 0.299 | 1513276.534
155 | 9792.476 | 201.246 | 1.971 | 13.56 | 0.293 | 1517833.78
156 | 9817.039 | 200.43 | 1.968 | 13.86 | 0.298 | 1531458.084
157 | 9831.905 | 200.022 | 1.967 | 13.7 | 0.293 | 1543609.085
158 | 9804.024 | 201.479 | 1.975 | 13.51 | 0.291 | 1549035.792
159 | 9842.134 | 199.439 | 1.963 | 14.36 | 0.307 | 1564899.306
160 | 9818.959 | 200.838 | 1.972 | 14.77 | 0.316 | 1571033.44
161 | 9867.984 | 199.555 | 1.969 | 14.47 | 0.309 | 1588745.424
162 | 9888.912 | 199.905 | 1.977 | 14.57 | 0.311 | 1602003.744
163 | 9831.541 | 200.954 | 1.976 | 14.48 | 0.312 | 1602541.183
164 | 9853.476 | 200.255 | 1.973 | 14.41 | 0.31 | 1615970.064
165 | 9817.118 | 200.779 | 1.971 | 15.01 | 0.323 | 1619824.47
166 | 9803.55 | 200.779 | 1.968 | 14.61 | 0.314 | 1627389.3
167 | 9837.655 | 200.896 | 1.976 | 14.93 | 0.32 | 1642888.385
168 | 9872.408 | 200.371 | 1.978 | 14.17 | 0.305 | 1658564.544
169 | 9801.102 | 200.313 | 1.963 | 13.74 | 0.296 | 1656386.238
170 | 9847.539 | 199.555 | 1.965 | 13.8 | 0.294 | 1674081.63
171 | 9801.79 | 199.555 | 1.956 | 13.83 | 0.295 | 1676106.09
172 | 9849.285 | 200.138 | 1.971 | 14.43 | 0.307 | 1694077.02
173 | 9856.815 | 199.905 | 1.97 | 14.13 | 0.302 | 1705228.995
174 | 9836.574 | 199.672 | 1.964 | 14.04 | 0.3 | 1711563.876
175 | 9831.524 | 199.497 | 1.961 | 13.72 | 0.292 | 1720516.7
176 | 9863.015 | 199.322 | 1.966 | 13.71 | 0.291 | 1735890.64
177 | 9862.326 | 199.439 | 1.967 | 13.89 | 0.296 | 1745631.702
178 | 9790.439 | 199.614 | 1.954 | 14.07 | 0.3 | 1742698.142
179 | 9810.77 | 200.663 | 1.969 | 14.03 | 0.299 | 1756127.83
180 | 9793.018 | 199.497 | 1.954 | 14.91 | 0.318 | 1762743.24
181 | 9848.243 | 199.789 | 1.968 | 14.29 | 0.303 | 1782531.983
182 | 9794.486 | 200.313 | 1.962 | 14.54 | 0.311 | 1782596.452
183 | 9804.991 | 200.138 | 1.962 | 14.3 | 0.305 | 1794313.353
184 | 9775.003 | 199.905 | 1.954 | 14.21 | 0.303 | 1798600.552
185 | 9807.724 | 200.546 | 1.967 | 13.91 | 0.296 | 1814428.94
186 | 9816.666 | 200.43 | 1.968 | 14.3 | 0.306 | 1825899.876
187 | 9755.957 | 201.129 | 1.962 | 14.39 | 0.309 | 1824363.959
188 | 9830.99 | 199.789 | 1.964 | 13.62 | 0.29 | 1848226.12
189 | 9795.347 | 200.138 | 1.96 | 13.91 | 0.297 | 1851320.583
190 | 9825.904 | 199.148 | 1.957 | 13.73 | 0.291 | 1866921.76
191 | 9810.368 | 199.497 | 1.957 | 13.5 | 0.287 | 1873780.288
192 | 9770.27 | 200.43 | 1.958 | 13.64 | 0.291 | 1875891.84
193 | 9798.165 | 200.605 | 1.966 | 13.94 | 0.298 | 1891045.845
194 | 9810.453 | 200.371 | 1.966 | 13.83 | 0.296 | 1903227.882
195 | 9760.813 | 201.071 | 1.963 | 13.75 | 0.295 | 1903358.535
196 | 9800.875 | 199.73 | 1.958 | 13.68 | 0.292 | 1920971.5
197 | 9809.792 | 199.905 | 1.961 | 13.51 | 0.287 | 1932529.024
198 | 9775.426 | 200.721 | 1.962 | 13.12 | 0.281 | 1935534.348
199 | 9786.131 | 198.973 | 1.947 | 13.67 | 0.29 | 1947440.069
200 | 9810.155 | 199.789 | 1.96 | 13.79 | 0.292 | 1962031
201 | 9827.698 | 199.614 | 1.962 | 13.89 | 0.295 | 1975367.298
202 | 9798.368 | 199.381 | 1.954 | 14.1 | 0.3 | 1979270.336
203 | 9775.733 | 200.663 | 1.962 | 13.55 | 0.289 | 1984473.799
204 | 9773.972 | 199.847 | 1.953 | 14.29 | 0.304 | 1993890.288
205 | 9793.31 | 199.73 | 1.956 | 13.37 | 0.284 | 2007628.55
206 | 9790.7 | 200.08 | 1.959 | 14.03 | 0.298 | 2016884.2
207 | 9830.418 | 200.022 | 1.966 | 14.68 | 0.312 | 2034896.526
208 | 9780.264 | 200.838 | 1.964 | 13.95 | 0.299 | 2034294.912
209 | 9799.305 | 200.779 | 1.967 | 14.33 | 0.307 | 2048054.745
210 | 9818.261 | 199.905 | 1.963 | 14.08 | 0.301 | 2061834.81
211 | 9766.165 | 200.43 | 1.957 | 14.54 | 0.311 | 2060660.815
212 | 9741.634 | 201.071 | 1.959 | 14.52 | 0.31 | 2065226.408
213 | 9813.674 | 200.663 | 1.969 | 14.91 | 0.318 | 2090312.562
214 | 9795.391 | 200.43 | 1.963 | 14.53 | 0.311 | 2096213.674
215 | 9794.823 | 200.197 | 1.961 | 14.85 | 0.317 | 2105886.945
216 | 9726.319 | 200.954 | 1.955 | 14.74 | 0.315 | 2100884.904
217 | 9789.629 | 199.264 | 1.951 | 14.69 | 0.311 | 2124349.493
218 | 9791.607 | 200.255 | 1.961 | 13.13 | 0.279 | 2134570.326
219 | 9832.625 | 198.623 | 1.953 | 14.09 | 0.298 | 2153344.875
220 | 9808.676 | 199.439 | 1.956 | 14.09 | 0.298 | 2157908.72
221 | 9818.064 | 199.672 | 1.96 | 13.92 | 0.296 | 2169792.144
222 | 9760.519 | 199.963 | 1.952 | 14.05 | 0.299 | 2166835.218
223 | 9814.512 | 199.322 | 1.956 | 14.07 | 0.297 | 2188636.176
224 | 9795.709 | 199.614 | 1.955 | 13.83 | 0.293 | 2194238.816
225 | 9802.153 | 199.148 | 1.952 | 13.85 | 0.293 | 2205484.425
226 | 9894.141 | 198.623 | 1.965 | 13.75 | 0.29 | 2236075.866
227 | 9773.959 | 200.488 | 1.96 | 14.03 | 0.3 | 2218688.693
228 | 9770.965 | 201.362 | 1.968 | 13.94 | 0.299 | 2227780.02
229 | 9755.208 | 200.896 | 1.96 | 14.7 | 0.315 | 2233942.632
230 | 9796.843 | 199.206 | 1.952 | 14.15 | 0.3 | 2253273.89
231 | 9834.471 | 199.148 | 1.959 | 14.27 | 0.301 | 2271762.801
232 | 9808.262 | 199.381 | 1.956 | 14.09 | 0.299 | 2275516.784
233 | 9809.664 | 200.663 | 1.968 | 14.16 | 0.302 | 2285651.712
234 | 9759.48 | 200.779 | 1.96 | 14.07 | 0.302 | 2283718.32
235 | 9736.522 | 200.954 | 1.957 | 14.25 | 0.305 | 2288082.67
236 | 9773.16 | 199.497 | 1.95 | 14.1 | 0.299 | 2306465.76
237 | 9766 | 199.963 | 1.953 | 14.17 | 0.3 | 2314542
238 | 9867.562 | 199.963 | 1.973 | 13.65 | 0.29 | 2348479.756
239 | 9786.461 | 200.08 | 1.958 | 13.75 | 0.295 | 2338964.179
240 | 9752.133 | 200.721 | 1.957 | 13.73 | 0.293 | 2340511.92
241 | 9784.722 | 200.43 | 1.961 | 13.86 | 0.295 | 2358118.002
242 | 9860.838 | 198.798 | 1.96 | 13.55 | 0.287 | 2386322.796
243 | 9773.962 | 200.605 | 1.961 | 13.73 | 0.294 | 2375072.766
244 | 9795.522 | 199.73 | 1.956 | 13.53 | 0.288 | 2390107.368
245 | 9799.069 | 199.322 | 1.953 | 13.56 | 0.287 | 2400771.905
246 | 9817.678 | 199.672 | 1.96 | 13.97 | 0.296 | 2415148.788
247 | 9806.068 | 199.789 | 1.959 | 13.9 | 0.296 | 2422098.796
248 | 9835.052 | 200.022 | 1.967 | 13.21 | 0.282 | 2439092.896
249 | 9824.05 | 198.798 | 1.953 | 13.16 | 0.28 | 2446188.45
250 | 9797.039 | 200.954 | 1.969 | 13.55 | 0.289 | 2449259.75
251 | 9800.052 | 199.789 | 1.958 | 13.84 | 0.296 | 2459813.052
252 | 9760.985 | 201.129 | 1.963 | 13.78 | 0.295 | 2459768.22
253 | 9809.983 | 199.789 | 1.96 | 13.36 | 0.285 | 2481925.699
254 | 9857.458 | 199.439 | 1.966 | 13.18 | 0.28 | 2503794.332
255 | 9818.217 | 198.681 | 1.951 | 13.47 | 0.286 | 2503645.335
256 | 9804.906 | 200.488 | 1.966 | 13.81 | 0.294 | 2510055.936
257 | 9804.653 | 200.08 | 1.962 | 12.72 | 0.272 | 2519795.821
258 | 9748.368 | 200.313 | 1.953 | 14.24 | 0.304 | 2515078.944
259 | 9793.71 | 200.43 | 1.963 | 14.76 | 0.313 | 2536570.89
260 | 9784.926 | 200.546 | 1.962 | 14.74 | 0.315 | 2544080.76
261 | 9814.925 | 200.08 | 1.964 | 14.23 | 0.303 | 2561695.425
262 | 9744.633 | 201.304 | 1.962 | 14.77 | 0.317 | 2553093.846
263 | 9793.74 | 199.847 | 1.957 | 14.25 | 0.303 | 2575753.62
264 | 9800.617 | 199.847 | 1.959 | 14.61 | 0.31 | 2587362.888
265 | 9748.561 | 200.255 | 1.952 | 14.57 | 0.31 | 2583368.665
266 | 9783.644 | 199.789 | 1.955 | 15.23 | 0.322 | 2602449.304
267 | 9801.32 | 198.681 | 1.947 | 14.36 | 0.303 | 2616952.44
268 | 9761.029 | 199.439 | 1.947 | 13.95 | 0.294 | 2615955.772
269 | 9791.353 | 198.565 | 1.944 | 13.9 | 0.292 | 2633873.957
270 | 9828.053 | 198.39 | 1.95 | 13.66 | 0.286 | 2653574.31
271 | 9788.278 | 199.322 | 1.951 | 13.7 | 0.289 | 2652623.338
272 | 9827.385 | 199.089 | 1.957 | 13.48 | 0.285 | 2673048.72
273 | 9797.073 | 199.497 | 1.954 | 13.55 | 0.287 | 2674600.929
274 | 9770.741 | 201.187 | 1.966 | 14.21 | 0.304 | 2677183.034
275 | 9794.674 | 199.847 | 1.957 | 13.75 | 0.294 | 2693535.35
276 | 9752.587 | 200.255 | 1.953 | 14.08 | 0.3 | 2691714.012
277 | 9765.785 | 200.022 | 1.953 | 13.42 | 0.285 | 2705122.445
278 | 9800.098 | 199.672 | 1.957 | 13.73 | 0.291 | 2724427.244
279 | 9734.258 | 200.663 | 1.953 | 14.28 | 0.305 | 2715857.982
280 | 9734.568 | 200.197 | 1.949 | 14.25 | 0.303 | 2725679.04
281 | 9730.06 | 200.663 | 1.952 | 14.4 | 0.306 | 2734146.86
282 | 9774.485 | 199.497 | 1.95 | 14.33 | 0.303 | 2756404.77
283 | 9747.05 | 199.497 | 1.945 | 14.11 | 0.298 | 2758415.15
284 | 9741.101 | 199.381 | 1.942 | 14.34 | 0.302 | 2766472.684
285 | 9770.486 | 199.555 | 1.95 | 14.08 | 0.296 | 2784588.51
286 | 9822.237 | 198.914 | 1.954 | 14 | 0.295 | 2809159.782
287 | 9791.898 | 199.847 | 1.957 | 13.18 | 0.28 | 2810274.726
288 | 9783.486 | 199.381 | 1.951 | 12.84 | 0.273 | 2817643.968
289 | 9798.913 | 199.439 | 1.954 | 13.18 | 0.279 | 2831885.857
290 | 9702.917 | 200.954 | 1.95 | 13.62 | 0.291 | 2813845.93
291 | 9777.396 | 199.847 | 1.954 | 13.44 | 0.285 | 2845222.236
292 | 9727.586 | 200.255 | 1.948 | 12.94 | 0.276 | 2840455.112
293 | 9773.441 | 199.847 | 1.953 | 13.55 | 0.287 | 2863618.213
294 | 9769.448 | 199.497 | 1.949 | 13.29 | 0.282 | 2872217.712
295 | 9758.722 | 199.497 | 1.947 | 13.45 | 0.284 | 2878822.99
296 | 9769.869 | 198.681 | 1.941 | 13.37 | 0.281 | 2891881.224
297 | 9774.129 | 199.905 | 1.954 | 12.3 | 0.26 | 2902916.313
298 | 9721.928 | 200.197 | 1.946 | 13.37 | 0.284 | 2897134.544
299 | 9790.997 | 198.681 | 1.945 | 13.63 | 0.286 | 2927508.103
300 | 9809.016 | 199.847 | 1.96 | 13.98 | 0.295 | 2942704.8
301 | 9803.492 | 199.73 | 1.958 | 13.76 | 0.293 | 2950851.092
302 | 9728.462 | 200.371 | 1.949 | 13.55 | 0.289 | 2937995.524
303 | 9758.76 | 200.022 | 1.952 | 13.92 | 0.295 | 2956904.28
304 | 9763.318 | 200.197 | 1.955 | 13.91 | 0.295 | 2968048.672
305 | 9751.729 | 200.371 | 1.954 | 13.89 | 0.296 | 2974277.345
306 | 9784.763 | 200.663 | 1.963 | 14.43 | 0.307 | 2994137.478
307 | 9783.679 | 199.206 | 1.949 | 13.77 | 0.293 | 3003589.453
308 | 9772.981 | 200.605 | 1.961 | 14.24 | 0.302 | 3010078.148
309 | 9737.522 | 199.439 | 1.942 | 14.04 | 0.298 | 3008894.298
310 | 9722.553 | 201.187 | 1.956 | 14.59 | 0.309 | 3013991.43
311 | 9711.256 | 200.954 | 1.952 | 14.19 | 0.303 | 3020200.616
312 | 9710.697 | 199.555 | 1.938 | 14.23 | 0.301 | 3029737.464
313 | 9735.313 | 199.847 | 1.946 | 14.25 | 0.3 | 3047152.969
314 | 9712.807 | 199.73 | 1.94 | 13.73 | 0.29 | 3049821.398
315 | 9695.188 | 199.672 | 1.936 | 13.86 | 0.292 | 3053984.22
316 | 9717.584 | 200.08 | 1.944 | 13.85 | 0.292 | 3070756.544
317 | 9683.251 | 201.479 | 1.951 | 13.26 | 0.283 | 3069590.567
318 | 9752.202 | 199.381 | 1.944 | 13.32 | 0.282 | 3101200.236
319 | 9779.944 | 198.448 | 1.941 | 13.58 | 0.285 | 3119802.136
320 | 9820.344 | 198.623 | 1.951 | 13.58 | 0.285 | 3142510.08
321 | 9790.712 | 199.381 | 1.952 | 13.41 | 0.284 | 3142818.552
322 | 9738.851 | 199.264 | 1.941 | 13.24 | 0.28 | 3135910.022
323 | 9761.987 | 199.555 | 1.948 | 13.51 | 0.284 | 3153121.801
324 | 9759.098 | 199.672 | 1.949 | 13.57 | 0.287 | 3161947.752
325 | 9820.294 | 198.973 | 1.954 | 13.45 | 0.284 | 3191595.55
326 | 9745.291 | 200.313 | 1.952 | 13.83 | 0.294 | 3176964.866
327 | 9729.392 | 201.887 | 1.964 | 13.96 | 0.299 | 3181511.184
328 | 9753.327 | 198.856 | 1.94 | 14.39 | 0.305 | 3199091.256
329 | 9722.561 | 199.905 | 1.944 | 14.28 | 0.301 | 3198722.569
330 | 9737.514 | 199.847 | 1.946 | 13.99 | 0.295 | 3213379.62
331 | 9821.94 | 198.74 | 1.952 | 14.28 | 0.3 | 3251062.14
332 | 9762.146 | 198.681 | 1.94 | 13.97 | 0.294 | 3241032.472
333 | 9732.257 | 200.313 | 1.949 | 14.23 | 0.3 | 3240841.581
334 | 9742.501 | 199.614 | 1.945 | 14.37 | 0.304 | 3253995.334
335 | 9753.085 | 199.555 | 1.946 | 14.62 | 0.308 | 3267283.475
336 | 9815.866 | 198.506 | 1.949 | 13.64 | 0.286 | 3298130.976
337 | 9851.079 | 198.856 | 1.959 | 13.03 | 0.275 | 3319813.623
338 | 9774.466 | 200.371 | 1.959 | 13.44 | 0.287 | 3303769.508
339 | 9680.833 | 201.013 | 1.946 | 13.06 | 0.28 | 3281802.387
341 | 9744.202 | 199.497 | 1.944 | 13.14 | 0.278 | 3322772.882
343 | 9748.996 | 199.847 | 1.948 | 13.31 | 0.281 | 3343905.628
344 | 9714.977 | 200.779 | 1.951 | 13.57 | 0.289 | 3341952.088
346 | 9749.579 | 199.497 | 1.945 | 13.35 | 0.283 | 3373354.334
348 | 9793.538 | 198.39 | 1.943 | 13.89 | 0.291 | 3408151.224
350 | 9700.446 | 200.838 | 1.948 | 14.22 | 0.301 | 3395156.1
352 | 9786.042 | 199.206 | 1.949 | 13.88 | 0.293 | 3444686.784
353 | 9777.519 | 199.381 | 1.949 | 13.87 | 0.293 | 3451464.207
355 | 9687.272 | 200.43 | 1.942 | 13.9 | 0.295 | 3438981.56
357 | 9712.576 | 199.73 | 1.94 | 14.16 | 0.298 | 3467389.632
359 | 9737.313 | 199.789 | 1.945 | 13.97 | 0.294 | 3495695.367
361 | 9721.375 | 199.963 | 1.944 | 14.08 | 0.298 | 3509416.375
363 | 9729.597 | 200.022 | 1.946 | 14.31 | 0.302 | 3531843.711
364 | 9705.238 | 200.605 | 1.947 | 14.23 | 0.302 | 3532706.632
366 | 9704.507 | 200.43 | 1.945 | 14.16 | 0.3 | 3551849.562
368 | 9779.132 | 198.565 | 1.942 | 13.79 | 0.29 | 3598720.576
370 | 9684.581 | 200.255 | 1.939 | 13.16 | 0.278 | 3583294.97
372 | 9731.87 | 199.381 | 1.94 | 13.45 | 0.283 | 3620255.64
374 | 9772.629 | 198.798 | 1.943 | 13.57 | 0.285 | 3654963.246
376 | 9709.095 | 199.905 | 1.941 | 13.53 | 0.286 | 3650619.72
378 | 9711.912 | 200.08 | 1.943 | 14.15 | 0.298 | 3671102.736
380 | 9719.702 | 199.789 | 1.942 | 14.13 | 0.298 | 3693486.76
382 | 9699.129 | 200.721 | 1.947 | 14.7 | 0.311 | 3705067.278
384 | 9727.727 | 199.322 | 1.939 | 13.94 | 0.294 | 3735447.168
386 | 9743.034 | 199.148 | 1.94 | 12.73 | 0.268 | 3760811.124
388 | 9749.596 | 198.973 | 1.94 | 13.28 | 0.279 | 3782843.248
390 | 9704.791 | 200.08 | 1.942 | 13.38 | 0.282 | 3784868.49
392 | 9643.85 | 200.605 | 1.935 | 13.83 | 0.293 | 3780389.2
394 | 9741.287 | 198.914 | 1.938 | 13.93 | 0.291 | 3838067.078
396 | 9669.194 | 200.371 | 1.937 | 13.68 | 0.289 | 3829000.824
398 | 9737.19 | 199.089 | 1.939 | 13.31 | 0.279 | 3875401.62
400 | 9724.758 | 199.555 | 1.941 | 13.21 | 0.278 | 3889903.2
402 | 9682.235 | 199.672 | 1.933 | 13.41 | 0.283 | 3892258.47
404 | 9647.772 | 200.43 | 1.934 | 13.98 | 0.294 | 3897699.888
406 | 9671.522 | 199.614 | 1.931 | 12.75 | 0.268 | 3926637.932
408 | 9750.753 | 198.273 | 1.933 | 13.82 | 0.288 | 3978307.224
410 | 9710.402 | 199.381 | 1.936 | 13.72 | 0.288 | 3981264.82
412 | 9672.618 | 201.013 | 1.944 | 13.84 | 0.293 | 3985118.616
414 | 9699.15 | 200.138 | 1.941 | 14.17 | 0.3 | 4015448.1
416 | 9709.475 | 200.43 | 1.946 | 12.91 | 0.273 | 4039141.6
419 | 9727.647 | 199.439 | 1.94 | 13.12 | 0.277 | 4075884.093
421 | 9716.384 | 199.148 | 1.935 | 12.97 | 0.273 | 4090597.664
423 | 9686.06 | 199.439 | 1.932 | 12.94 | 0.272 | 4097203.38
425 | 9697.698 | 200.022 | 1.94 | 13.86 | 0.291 | 4121521.65
427 | 9719.746 | 199.322 | 1.937 | 13.23 | 0.278 | 4150331.542
429 | 9714.228 | 199.206 | 1.935 | 13.9 | 0.292 | 4167403.812
432 | 9732.89 | 199.672 | 1.943 | 13.6 | 0.286 | 4204608.48
434 | 9684.616 | 199.439 | 1.931 | 13.27 | 0.28 | 4203123.344
436 | 9693.215 | 200.43 | 1.943 | 12.94 | 0.273 | 4226241.74
438 | 9687.988 | 198.914 | 1.927 | 13.13 | 0.276 | 4243338.744
441 | 9651.642 | 200.08 | 1.931 | 12.99 | 0.272 | 4256374.122
443 | 9690.695 | 199.555 | 1.934 | 13.48 | 0.282 | 4292977.885
445 | 9720.44 | 199.789 | 1.942 | 13.1 | 0.275 | 4325595.8
447 | 9667.073 | 199.789 | 1.931 | 14.21 | 0.3 | 4321181.631
450 | 9692.372 | 199.381 | 1.932 | 13.94 | 0.292 | 4361567.4
452 | 9743.363 | 198.914 | 1.938 | 14.07 | 0.294 | 4404000.076
454 | 9674.589 | 198.856 | 1.924 | 14.06 | 0.294 | 4392263.406
457 | 9693.109 | 199.614 | 1.935 | 13.12 | 0.274 | 4429750.813
459 | 9660.531 | 200.022 | 1.932 | 13.09 | 0.276 | 4434183.729
461 | 9723.57 | 198.681 | 1.932 | 12.55 | 0.262 | 4482565.77
464 | 9650.633 | 199.497 | 1.925 | 12.96 | 0.272 | 4477893.712
466 | 9657.088 | 199.905 | 1.931 | 12.91 | 0.27 | 4500203.008
468 | 9720.761 | 198.973 | 1.934 | 13.19 | 0.276 | 4549316.148
471 | 9710.685 | 199.672 | 1.939 | 12.87 | 0.27 | 4573732.635
473 | 9748.282 | 198.681 | 1.937 | 13.14 | 0.275 | 4610937.386
476 | 9638.693 | 200.197 | 1.93 | 11.92 | 0.252 | 4588017.868
478 | 9646.083 | 200.605 | 1.935 | 12.91 | 0.272 | 4610827.674
481 | 9648.988 | 200.08 | 1.931 | 12.76 | 0.269 | 4641163.228
483 | 9692.359 | 199.847 | 1.937 | 12.91 | 0.271 | 4681409.397
486 | 9649.309 | 198.798 | 1.918 | 12.66 | 0.265 | 4689564.174
488 | 9665.398 | 199.381 | 1.927 | 13.12 | 0.273 | 4716714.224
491 | 9646.118 | 200.08 | 1.93 | 13.44 | 0.282 | 4736243.938
493 | 9670.317 | 199.148 | 1.926 | 13.1 | 0.274 | 4767466.281
496 | 9692.28 | 198.157 | 1.921 | 13.13 | 0.273 | 4807370.88
498 | 9647.62 | 199.497 | 1.925 | 12.88 | 0.269 | 4804514.76
501 | 9682.136 | 198.565 | 1.923 | 13.14 | 0.273 | 4850750.136
503 | 9691.509 | 199.322 | 1.932 | 13.58 | 0.283 | 4874829.027
506 | 9676.463 | 199.381 | 1.929 | 13.47 | 0.282 | 4896290.278
508 | 9642.56 | 200.488 | 1.933 | 13.88 | 0.292 | 4898420.48
511 | 9675.046 | 198.798 | 1.923 | 12.87 | 0.269 | 4943948.506
514 | 9671.523 | 199.322 | 1.928 | 13.11 | 0.273 | 4971162.822
516 | 9661.478 | 198.506 | 1.918 | 13.27 | 0.276 | 4985322.648
519 | 9696.662 | 198.623 | 1.926 | 12.26 | 0.254 | 5032567.578
522 | 9682.814 | 198.856 | 1.925 | 13.41 | 0.279 | 5054428.908
524 | 9615.146 | 199.497 | 1.918 | 12.87 | 0.269 | 5038336.504
527 | 9652.204 | 199.206 | 1.923 | 12.78 | 0.266 | 5086711.508
530 | 9663.677 | 199.439 | 1.927 | 12.79 | 0.267 | 5121748.81
532 | 9652.028 | 199.206 | 1.923 | 12.86 | 0.269 | 5134878.896
535 | 9666.062 | 198.856 | 1.922 | 12.65 | 0.263 | 5171343.17
538 | 9655.404 | 199.322 | 1.925 | 13.08 | 0.273 | 5194607.352
541 | 9653.076 | 199.322 | 1.924 | 12.77 | 0.267 | 5222314.116
543 | 9651.142 | 199.264 | 1.923 | 13.2 | 0.275 | 5240570.106
547 | 9644.763 | 199.439 | 1.924 | 13.85 | 0.289 | 5275685.361
549 | 9688.063 | 198.914 | 1.927 | 13.12 | 0.273 | 5318746.587
553 | 9693.866 | 199.381 | 1.933 | 13.28 | 0.278 | 5360707.898
555 | 9702.647 | 198.506 | 1.926 | 12.42 | 0.26 | 5384969.085
558 | 9602.752 | 200.371 | 1.924 | 12.48 | 0.262 | 5358335.616
560 | 9641.636 | 199.963 | 1.928 | 12.76 | 0.267 | 5399316.16
564 | 9599.206 | 199.555 | 1.916 | 12.19 | 0.255 | 5413952.184
566 | 9661.696 | 199.148 | 1.924 | 12.66 | 0.263 | 5468519.936
571 | 9628.893 | 199.73 | 1.923 | 13.15 | 0.275 | 5498097.903
573 | 9640.353 | 199.439 | 1.923 | 12.99 | 0.271 | 5523922.269
575 | 9624.819 | 199.148 | 1.917 | 13.07 | 0.272 | 5534270.925
579 | 9643.305 | 199.73 | 1.926 | 12.61 | 0.263 | 5583473.595
582 | 9656.643 | 199.789 | 1.929 | 12.71 | 0.266 | 5620166.226
584 | 9587.471 | 200.488 | 1.922 | 12.63 | 0.266 | 5599083.064
588 | 9605.308 | 199.497 | 1.916 | 12.9 | 0.269 | 5647921.104
591 | 9603.697 | 199.148 | 1.913 | 13.38 | 0.278 | 5675784.927
593 | 9643.464 | 199.206 | 1.921 | 13.34 | 0.276 | 5718574.152
597 | 9611.507 | 199.847 | 1.921 | 12.32 | 0.258 | 5738069.679
600 | 9614.08 | 199.73 | 1.92 | 12.6 | 0.263 | 5768448
602 | 9614.883 | 199.847 | 1.922 | 12.71 | 0.265 | 5788159.566
607 | 9644.738 | 199.089 | 1.92 | 12.82 | 0.267 | 5854355.966
609 | 9603.334 | 198.973 | 1.911 | 13.2 | 0.274 | 5848430.406
611 | 9630.218 | 198.856 | 1.915 | 12.6 | 0.261 | 5884063.198
616 | 9655.887 | 199.148 | 1.923 | 13.36 | 0.277 | 5948026.392
618 | 9648.616 | 200.022 | 1.93 | 13.48 | 0.282 | 5962844.688
621 | 9625.675 | 198.506 | 1.911 | 13.24 | 0.276 | 5977544.175
626 | 9617.729 | 199.381 | 1.918 | 12.77 | 0.265 | 6020698.354
628 | 9668.476 | 198.448 | 1.919 | 13.08 | 0.271 | 6071802.928
630 | 9604.756 | 200.721 | 1.928 | 12.96 | 0.272 | 6050996.28
635 | 9663.464 | 198.681 | 1.92 | 13.66 | 0.284 | 6136299.64
638 | 9605.658 | 200.546 | 1.926 | 13.2 | 0.276 | 6128409.804
640 | 9658.673 | 198.798 | 1.92 | 13.54 | 0.282 | 6181550.72
645 | 9496.954 | 201.654 | 1.915 | 13.43 | 0.283 | 6125535.33
648 | 9625.878 | 199.206 | 1.918 | 12.9 | 0.268 | 6237568.944
650 | 9635.046 | 198.681 | 1.914 | 12.86 | 0.267 | 6262779.9
653 | 9596.591 | 199.73 | 1.917 | 13.11 | 0.273 | 6266573.923
658 | 9552.722 | 200.197 | 1.912 | 12.72 | 0.266 | 6285691.076
660 | 9591.335 | 199.73 | 1.916 | 12.63 | 0.263 | 6330281.1
665 | 9573.214 | 200.138 | 1.916 | 14.12 | 0.294 | 6366187.31
668 | 9578.69 | 199.847 | 1.914 | 14.35 | 0.298 | 6398564.92
670 | 9593.415 | 199.148 | 1.911 | 13.89 | 0.288 | 6427588.05
676 | 9586.111 | 200.313 | 1.92 | 12.47 | 0.26 | 6480211.036
678 | 9515.798 | 200.43 | 1.907 | 12.67 | 0.265 | 6451711.044
681 | 9628.097 | 199.439 | 1.92 | 12.64 | 0.262 | 6556734.057
686 | 9576.696 | 199.439 | 1.91 | 14.21 | 0.296 | 6569613.456
689 | 9606.116 | 199.206 | 1.914 | 13.98 | 0.289 | 6618613.924
691 | 9565.226 | 199.847 | 1.912 | 14.02 | 0.291 | 6609571.166
697 | 9544.847 | 199.672 | 1.906 | 13.55 | 0.281 | 6652758.359
699 | 9507.187 | 200.022 | 1.902 | 13.28 | 0.275 | 6645523.713
702 | 9638.133 | 199.089 | 1.919 | 12.85 | 0.265 | 6765969.366
707 | 9571.735 | 199.614 | 1.911 | 13.34 | 0.278 | 6767216.645
710 | 9585.231 | 199.73 | 1.914 | 13.41 | 0.278 | 6805514.01
713 | 9541.78 | 199.963 | 1.908 | 14.63 | 0.304 | 6803289.14
718 | 9557.26 | 199.439 | 1.906 | 13.81 | 0.286 | 6862112.68
721 | 9571.801 | 199.963 | 1.914 | 14.12 | 0.292 | 6901268.521
724 | 9554.628 | 199.439 | 1.906 | 14.13 | 0.293 | 6917550.672
730 | 9602.853 | 199.206 | 1.913 | 13.98 | 0.288 | 7010082.69
732 | 9523.477 | 200.488 | 1.909 | 14.2 | 0.296 | 6971185.164
735 | 9594.638 | 198.04 | 1.9 | 14.7 | 0.302 | 7052058.93
741 | 9534.24 | 200.546 | 1.912 | 15.01 | 0.31 | 7064871.84
744 | 9602.177 | 199.264 | 1.913 | 14.51 | 0.3 | 7144019.688
747 | 9551.931 | 199.381 | 1.904 | 13.6 | 0.282 | 7135292.457
752 | 9515.126 | 200.779 | 1.91 | 14.32 | 0.297 | 7155374.752
755 | 9521.33 | 200.138 | 1.906 | 14.12 | 0.293 | 7188604.15
758 | 9533.895 | 200.313 | 1.91 | 13.95 | 0.289 | 7226692.41
764 | 9551.529 | 199.264 | 1.903 | 14.34 | 0.296 | 7297368.156
767 | 9537.975 | 200.255 | 1.91 | 14.58 | 0.302 | 7315626.825
770 | 9603.185 | 198.973 | 1.911 | 14.52 | 0.3 | 7394452.45
776 | 9506.423 | 199.905 | 1.9 | 14.52 | 0.301 | 7376984.248
779 | 9533.534 | 198.798 | 1.895 | 14.1 | 0.289 | 7426622.986
782 | 9518.258 | 200.43 | 1.908 | 13.99 | 0.289 | 7443277.756
788 | 9501.565 | 199.73 | 1.898 | 15.05 | 0.311 | 7487233.22
791 | 9494.916 | 200.197 | 1.901 | 14.64 | 0.302 | 7510478.556
794 | 9564.367 | 199.264 | 1.906 | 13.97 | 0.287 | 7594107.398
800 | 9469.803 | 199.905 | 1.893 | 13.85 | 0.287 | 7575842.4
803 | 9468.657 | 201.187 | 1.905 | 14.95 | 0.309 | 7603331.571
806 | 9487.21 | 200.255 | 1.9 | 14.44 | 0.299 | 7646691.26
812 | 9517.004 | 200.313 | 1.906 | 14.42 | 0.298 | 7727807.248
815 | 9467.361 | 200.313 | 1.896 | 15.06 | 0.312 | 7715899.215
819 | 9481.545 | 199.73 | 1.894 | 15.16 | 0.311 | 7765385.355
825 | 9483.95 | 199.555 | 1.893 | 14.54 | 0.298 | 7824258.75
828 | 9510.156 | 198.973 | 1.892 | 14.76 | 0.302 | 7874409.168
831 | 9504.508 | 200.08 | 1.902 | 15.02 | 0.309 | 7898246.148
838 | 9513.203 | 200.138 | 1.904 | 15.42 | 0.318 | 7972064.114
841 | 9549.574 | 200.371 | 1.913 | 14.91 | 0.309 | 8031191.734
844 | 9468.292 | 201.537 | 1.908 | 14.49 | 0.303 | 7991238.448
851 | 9517.504 | 200.255 | 1.906 | 14.72 | 0.305 | 8099395.904
854 | 9500.758 | 200.313 | 1.903 | 14.88 | 0.308 | 8113647.332
857 | 9494.043 | 200.197 | 1.901 | 15.51 | 0.32 | 8136394.851
864 | 9487.193 | 200.255 | 1.9 | 14.44 | 0.299 | 8196934.752
867 | 9442.002 | 200.43 | 1.892 | 15.15 | 0.313 | 8186215.734
870 | 9488.914 | 199.614 | 1.894 | 14.82 | 0.304 | 8255355.18
877 | 9461.492 | 199.905 | 1.891 | 14.92 | 0.307 | 8297728.484
881 | 9484.209 | 200.954 | 1.906 | 14.74 | 0.304 | 8355588.129
884 | 9494.809 | 200.255 | 1.901 | 15.37 | 0.318 | 8393411.156
891 | 9463.896 | 200.954 | 1.902 | 14.44 | 0.3 | 8432331.336
894 | 9521.428 | 199.614 | 1.901 | 14.82 | 0.305 | 8512156.632
898 | 9460.759 | 200.371 | 1.896 | 15.19 | 0.314 | 8495761.582
905 | 9433.557 | 199.789 | 1.885 | 15.11 | 0.31 | 8537369.085
908 | 9472.885 | 200.721 | 1.901 | 15.32 | 0.314 | 8601379.58
912 | 9492.761 | 197.749 | 1.877 | 14.89 | 0.304 | 8657398.032
919 | 9461.098 | 200.255 | 1.895 | 14.93 | 0.305 | 8694749.062
922 | 9487.408 | 199.672 | 1.894 | 15.2 | 0.312 | 8747390.176
926 | 9418.202 | 200.371 | 1.887 | 15.33 | 0.315 | 8721255.052
933 | 9482.806 | 198.39 | 1.881 | 15.37 | 0.312 | 8847457.998
936 | 9459.226 | 200.779 | 1.899 | 14.89 | 0.305 | 8853835.536
940 | 9485.644 | 200.838 | 1.905 | 14.42 | 0.299 | 8916505.36
947 | 9494.845 | 199.031 | 1.89 | 14.27 | 0.294 | 8991618.215
951 | 9456.143 | 199.73 | 1.889 | 15.04 | 0.308 | 8992791.993
954 | 9449.178 | 199.439 | 1.885 | 15.36 | 0.314 | 9014515.812
962 | 9488.457 | 199.789 | 1.896 | 14.22 | 0.291 | 9127895.634
966 | 9494.243 | 198.798 | 1.887 | 14.11 | 0.289 | 9171438.738
969 | 9422.915 | 200.022 | 1.885 | 14.54 | 0.298 | 9130804.635
977 | 9430.873 | 200.663 | 1.892 | 15.19 | 0.312 | 9213962.921
980 | 9498.287 | 199.439 | 1.894 | 14.26 | 0.292 | 9308321.26
984 | 9452.492 | 200.954 | 1.9 | 14.25 | 0.295 | 9301252.128
992 | 9435.001 | 199.847 | 1.886 | 14.46 | 0.298 | 9359520.992
996 | 9458.903 | 200.08 | 1.893 | 14.56 | 0.298 | 9421067.388
1000 | 9420.963 | 199.963 | 1.884 | 14.32 | 0.294 | 9420963
1008 | 9452.583 | 199.322 | 1.884 | 15.07 | 0.307 | 9528203.664
1011 | 9402.615 | 199.264 | 1.874 | 14.24 | 0.29 | 9506043.765
1016 | 9402.33 | 200.43 | 1.885 | 14.31 | 0.292 | 9552767.28
1024 | 9444.079 | 200.08 | 1.89 | 14.39 | 0.295 | 9670736.896
1029 | 9460.754 | 200.488 | 1.897 | 13.55 | 0.279 | 9735115.866
1032 | 9476.782 | 198.973 | 1.886 | 13.63 | 0.28 | 9780039.024
1037 | 9431.279 | 200.255 | 1.889 | 13.76 | 0.282 | 9780236.323
1045 | 9504.082 | 199.264 | 1.894 | 13.78 | 0.282 | 9931765.69
1048 | 9506.155 | 198.681 | 1.889 | 14.13 | 0.289 | 9962450.44
1053 | 9450.224 | 200.779 | 1.897 | 14.78 | 0.304 | 9951085.872
1061 | 9471.487 | 198.856 | 1.883 | 13.76 | 0.282 | 10049247.7
1064 | 9463.147 | 199.672 | 1.89 | 13.62 | 0.278 | 10068788.4
1072 | 9435.5 | 200.08 | 1.888 | 14.25 | 0.293 | 10114856
1075 | 9477.111 | 199.614 | 1.892 | 13.85 | 0.284 | 10187894.3
1080 | 9528.027 | 199.264 | 1.899 | 13.08 | 0.268 | 10290269.16
1089 | 9451.792 | 200.022 | 1.891 | 13.33 | 0.275 | 10293001.5
1094 | 9424.766 | 201.187 | 1.896 | 14.33 | 0.296 | 10310694.0
1097 | 9417.568 | 199.789 | 1.882 | 14.56 | 0.299 | 10331072.1
1105 | 9437.649 | 198.623 | 1.875 | 13.67 | 0.278 | 10428602.1
1111 | 9467.294 | 199.089 | 1.885 | 13.72 | 0.278 | 10518163.6
1114 | 9454.689 | 199.905 | 1.89 | 13.21 | 0.271 | 10532523.5
1123 | 9445.916 | 198.798 | 1.878 | 13.09 | 0.268 | 10607763.7
1128 | 9472.141 | 200.488 | 1.899 | 13.28 | 0.272 | 10684575.0
1131 | 9470.905 | 198.973 | 1.884 | 12.89 | 0.265 | 10711593.6
1137 | 9463.413 | 199.73 | 1.89 | 13.12 | 0.269 | 10759900.6
1143 | 9499.698 | 199.148 | 1.892 | 13.8 | 0.282 | 10858154.8
1149 | 9450.277 | 199.847 | 1.889 | 13.33 | 0.274 | 10858368.3
1157 | 9435.895 | 199.789 | 1.885 | 13.48 | 0.277 | 10917330.5
1163 | 9409.827 | 200.313 | 1.885 | 13.15 | 0.27 | 10943628.8
1166 | 9474.611 | 198.215 | 1.878 | 12.78 | 0.26 | 11047396.4
1172 | 9498.295 | 198.74 | 1.888 | 13.96 | 0.283 | 11132001.74
1181 | 9450.042 | 199.148 | 1.882 | 12.59 | 0.258 | 11160499.6
1184 | 9437.63 | 199.322 | 1.881 | 13.02 | 0.266 | 11174153.92
1191 | 9387.676 | 199.789 | 1.876 | 14.24 | 0.291 | 11180722.1
1197 | 9421.301 | 199.672 | 1.881 | 13.57 | 0.276 | 11277297.3
1203 | 9390.438 | 200.197 | 1.88 | 13.52 | 0.277 | 11296696.9
1212 | 9397.967 | 200.197 | 1.881 | 13.36 | 0.274 | 11390336.0
1218 | 9413.131 | 200.138 | 1.884 | 13.88 | 0.284 | 11465193.6
1221 | 9416.392 | 200.197 | 1.885 | 13.94 | 0.286 | 11497414.6
1228 | 9412.786 | 200.546 | 1.888 | 12.91 | 0.266 | 11558901.2
1234 | 9402.374 | 200.43 | 1.885 | 13.92 | 0.286 | 11602529.5
1240 | 9452.381 | 198.215 | 1.874 | 14.65 | 0.297 | 11720952.44
1247 | 9461.129 | 199.847 | 1.891 | 14.05 | 0.286 | 11798027.9
1256 | 9394.936 | 199.148 | 1.871 | 13.87 | 0.284 | 11800039.6
1259 | 9444.429 | 198.04 | 1.87 | 14.64 | 0.294 | 11890536.1
1269 | 9410.698 | 199.905 | 1.881 | 14.32 | 0.291 | 11942175.8
1276 | 9392.521 | 200.313 | 1.881 | 14.2 | 0.291 | 11984856.8
1279 | 9409.585 | 199.614 | 1.878 | 14.15 | 0.289 | 12034859.2
1285 | 9451.822 | 198.856 | 1.88 | 14.17 | 0.288 | 12145591.27
1295 | 9391.796 | 200.371 | 1.882 | 15.58 | 0.318 | 12162375.82
1299 | 9376.371 | 199.264 | 1.868 | 13.44 | 0.274 | 12179905.9
1305 | 9382.419 | 199.555 | 1.872 | 14.23 | 0.288 | 12244056.8
1315 | 9387.685 | 199.206 | 1.87 | 14.41 | 0.292 | 12344805.8
1319 | 9351.673 | 200.838 | 1.878 | 15.17 | 0.309 | 12334856.7
1326 | 9358.029 | 200.546 | 1.877 | 15.4 | 0.315 | 12408746.5
1336 | 9399.302 | 199.555 | 1.876 | 15.06 | 0.306 | 12557467.5
1339 | 9383.226 | 199.322 | 1.87 | 15.32 | 0.311 | 12564139.6
1349 | 9411.689 | 199.381 | 1.877 | 14.9 | 0.302 | 12696368.5
1356 | 9355.265 | 200.779 | 1.878 | 14.99 | 0.306 | 12685739.34
1360 | 9357.785 | 200.022 | 1.872 | 15.09 | 0.308 | 12726587.6
1367 | 9375.881 | 198.74 | 1.863 | 15.07 | 0.304 | 12816829.3
1377 | 9357.316 | 199.73 | 1.869 | 15.98 | 0.322 | 12885024.1
1381 | 9305.941 | 200.896 | 1.87 | 15.55 | 0.317 | 12851504.5
1388 | 9357.828 | 199.672 | 1.868 | 15.11 | 0.306 | 12988665.3
1399 | 9355.001 | 200.08 | 1.872 | 15.1 | 0.306 | 13087646.4
1402 | 9317.95 | 200.43 | 1.868 | 15.52 | 0.316 | 13063765.9
1409 | 9349.369 | 199.73 | 1.867 | 14.96 | 0.303 | 13173260.9
1417 | 9332.639 | 199.847 | 1.865 | 15.31 | 0.31 | 13224349.5
1424 | 9344.813 | 199.089 | 1.86 | 15.6 | 0.314 | 13307013.7
1435 | 9414.572 | 199.148 | 1.875 | 14.66 | 0.295 | 13509910.82
1439 | 9393.481 | 199.789 | 1.877 | 15.43 | 0.313 | 13517219.2
1446 | 9306.965 | 199.555 | 1.857 | 14.74 | 0.3 | 13457871.39
1457 | 9404.46 | 199.148 | 1.873 | 15.33 | 0.308 | 13702298.22
1465 | 9311.514 | 201.712 | 1.878 | 14.57 | 0.299 | 13641368.01
1468 | 9342.174 | 200.954 | 1.877 | 14.75 | 0.302 | 13714311.4
1476 | 9345.545 | 198.798 | 1.858 | 15.53 | 0.314 | 13794024.42
1487 | 9375.725 | 198.973 | 1.866 | 14.03 | 0.282 | 13941703.1
1491 | 9371.889 | 199.963 | 1.874 | 14.37 | 0.291 | 13973486.5
1499 | 9330.514 | 199.497 | 1.861 | 15.06 | 0.306 | 13986440.5
1510 | 9351.685 | 198.798 | 1.859 | 14.82 | 0.298 | 14121044.35
1514 | 9366.253 | 200.313 | 1.876 | 14.65 | 0.296 | 14180507.0
1522 | 9335.2 | 200.022 | 1.867 | 15.07 | 0.307 | 14208174.4
1534 | 9416.05 | 200.138 | 1.885 | 13.5 | 0.274 | 14444220.7
1537 | 9334.229 | 198.798 | 1.856 | 13.73 | 0.28 | 14346710.0
1545 | 9386.54 | 198.856 | 1.867 | 14.18 | 0.284 | 14502204.3
1557 | 9415.671 | 199.031 | 1.874 | 14.39 | 0.29 | 14660199.7
1561 | 9352.749 | 199.73 | 1.868 | 14.94 | 0.303 | 14599641.2
1569 | 9366.513 | 198.914 | 1.863 | 14.29 | 0.288 | 14696058.9
1581 | 9346.007 | 199.497 | 1.865 | 14.25 | 0.288 | 14776037.1
1585 | 9389.75 | 199.497 | 1.873 | 13.67 | 0.276 | 14882753.75
1594 | 9295.687 | 199.672 | 1.856 | 14.24 | 0.289 | 14817325.1
1606 | 9303.54 | 200.546 | 1.866 | 13.87 | 0.281 | 14941485.24
1610 | 9357.906 | 198.856 | 1.861 | 13.69 | 0.276 | 15066228.66
1618 | 9349.596 | 199.905 | 1.869 | 14.26 | 0.288 | 15127646.3
1631 | 9325.54 | 199.497 | 1.86 | 13.56 | 0.275 | 15209955.74
1635 | 9364.542 | 199.73 | 1.87 | 13.39 | 0.271 | 15311026.17
1643 | 9264.372 | 201.479 | 1.867 | 14.17 | 0.29 | 15221363.2
1656 | 9373.771 | 199.614 | 1.871 | 13.77 | 0.279 | 15522964.8
1660 | 9336.79 | 199.905 | 1.866 | 14.24 | 0.289 | 15499071.4
1669 | 9341.533 | 199.439 | 1.863 | 13.53 | 0.274 | 15591018.6
1681 | 9331.508 | 199.614 | 1.863 | 14.17 | 0.286 | 15686264.9
1686 | 9312.798 | 199.847 | 1.861 | 12.85 | 0.26 | 15701377.4
1694 | 9314.831 | 198.623 | 1.85 | 14.73 | 0.296 | 15779323.7
1707 | 9288.832 | 200.721 | 1.864 | 13.45 | 0.272 | 15856036.2
1712 | 9331.187 | 198.448 | 1.852 | 13.22 | 0.266 | 15974992.1
1721 | 9315.339 | 199.672 | 1.86 | 13.83 | 0.278 | 16031698.4
1734 | 9350.168 | 198.332 | 1.854 | 14.07 | 0.282 | 16213191.3
1738 | 9288.431 | 199.555 | 1.854 | 14.2 | 0.285 | 16143293.1
1747 | 9313.928 | 198.856 | 1.852 | 15.32 | 0.306 | 16271432.2
1761 | 9317.352 | 200.08 | 1.864 | 14.03 | 0.283 | 16407856.9
1765 | 9265.071 | 200.022 | 1.853 | 14.85 | 0.301 | 16352850.3
1774 | 9276.839 | 200.255 | 1.858 | 14.42 | 0.291 | 16457112.4
1788 | 9292.405 | 199.905 | 1.858 | 14.99 | 0.302 | 16614820.14
1792 | 9315.569 | 198.74 | 1.851 | 15.78 | 0.316 | 16693499.6
1802 | 9299.732 | 199.439 | 1.855 | 15.31 | 0.306 | 16758117.1
1816 | 9304.425 | 199.206 | 1.853 | 15.22 | 0.305 | 16896835.8
1820 | 9305.28 | 199.672 | 1.858 | 15.25 | 0.306 | 16935609.6
1830 | 9256.173 | 201.304 | 1.863 | 15.11 | 0.306 | 16938796.59
1844 | 9280.545 | 199.497 | 1.851 | 16.01 | 0.322 | 17113324.98
1848 | 9312.204 | 199.089 | 1.854 | 15.74 | 0.314 | 17208953.0
1858 | 9291.398 | 199.789 | 1.856 | 14.97 | 0.301 | 17263417.5
1872 | 9256.865 | 200.371 | 1.855 | 15.18 | 0.306 | 17328851.28
1877 | 9301.332 | 199.73 | 1.858 | 14.85 | 0.299 | 17458600.2
1887 | 9263.408 | 200.138 | 1.854 | 15.57 | 0.314 | 17480050.9
1901 | 9280.905 | 199.555 | 1.852 | 15.46 | 0.31 | 17643000.4
1906 | 9276.523 | 199.439 | 1.85 | 15.49 | 0.31 | 17681052.8
1916 | 9252.77 | 199.439 | 1.845 | 14.91 | 0.299 | 17728307.32
1930 | 9244.708 | 200.546 | 1.854 | 15.46 | 0.31 | 17842286.44
1935 | 9246.276 | 201.071 | 1.859 | 15.52 | 0.314 | 17891544.06
1945 | 9256.371 | 199.614 | 1.848 | 15.16 | 0.305 | 18003641.6
1960 | 9329.628 | 199.439 | 1.861 | 14.61 | 0.292 | 18286070.88
1965 | 9253.718 | 200.663 | 1.857 | 15.05 | 0.305 | 18183555.87
1975 | 9272.986 | 199.148 | 1.847 | 14.89 | 0.299 | 18314147.35
1991 | 9245.922 | 200.313 | 1.852 | 14.73 | 0.296 | 18408630.7
1996 | 9230.396 | 200.08 | 1.847 | 14.35 | 0.289 | 18423870.4
2006 | 9298.42 | 198.798 | 1.849 | 15 | 0.299 | 18652630.52
2021 | 9265.088 | 198.565 | 1.84 | 15.52 | 0.309 | 18724742.8
2027 | 9257.936 | 199.439 | 1.846 | 15.18 | 0.302 | 18765836.3
2037 | 9270.784 | 199.206 | 1.847 | 14.81 | 0.296 | 18884587.0
2053 | 9262.588 | 199.381 | 1.847 | 14.38 | 0.287 | 19016093.2
2058 | 9322.844 | 199.031 | 1.856 | 14.59 | 0.291 | 19186413.0
2069 | 9268.346 | 199.381 | 1.848 | 14.47 | 0.291 | 19176207.9
2084 | 9242.719 | 199.847 | 1.847 | 14.57 | 0.292 | 19261826.4
2090 | 9253.678 | 199.614 | 1.847 | 13.75 | 0.276 | 19340187.02
2101 | 9251.793 | 198.681 | 1.838 | 14.1 | 0.281 | 19438017.1
2117 | 9247.823 | 199.322 | 1.843 | 14.13 | 0.281 | 19577641.3
2122 | 9239.179 | 199.847 | 1.846 | 14.2 | 0.284 | 19605537.8
2133 | 9227.834 | 200.255 | 1.848 | 14.08 | 0.283 | 19682969.9
2149 | 9253.918 | 198.332 | 1.835 | 14.65 | 0.291 | 19886669.8
2155 | 9261.736 | 199.439 | 1.847 | 14.55 | 0.289 | 19959041.08
2166 | 9200.474 | 200.313 | 1.843 | 13.94 | 0.28 | 19928226.7
2183 | 9284.943 | 199.322 | 1.851 | 13.56 | 0.271 | 20269030.6
2188 | 9256.108 | 199.439 | 1.846 | 14.05 | 0.282 | 20252364.3
2199 | 9221.631 | 200.488 | 1.849 | 13.93 | 0.28 | 20278366.6
2216 | 9231.123 | 199.789 | 1.844 | 13.94 | 0.28 | 20456168.6
2222 | 9176.236 | 200.138 | 1.837 | 14.73 | 0.295 | 20389596.4
2234 | 9236.503 | 200.605 | 1.853 | 14.22 | 0.284 | 20634347.7
2251 | 9254.84 | 198.623 | 1.838 | 14.92 | 0.298 | 20832644.84
2256 | 9273.213 | 198.565 | 1.841 | 14.54 | 0.288 | 20920368.5
2268 | 9112.702 | 199.905 | 1.822 | 14.67 | 0.293 | 20667608.1
2286 | 9203.174 | 200.255 | 1.843 | 15.43 | 0.305 | 21038455.8
2291 | 9187.684 | 200.022 | 1.838 | 15.73 | 0.314 | 21048984.0
2303 | 9220.721 | 198.856 | 1.834 | 15 | 0.297 | 21235320.5
2321 | 9181.154 | 199.847 | 1.835 | 15.06 | 0.299 | 21309458.4
2327 | 9201.372 | 198.74 | 1.829 | 15.58 | 0.308 | 21411592.6
2339 | 9212.084 | 199.789 | 1.84 | 16.1 | 0.319 | 21547064.5
2357 | 9205.857 | 199.206 | 1.834 | 15.59 | 0.31 | 21698204.9
2363 | 9152.843 | 200.08 | 1.831 | 15.44 | 0.307 | 21628168.0
2375 | 9198.115 | 199.672 | 1.837 | 15.25 | 0.302 | 21845523.1
2393 | 9199.693 | 199.963 | 1.84 | 16.54 | 0.329 | 22014865.3
2399 | 9146.196 | 201.013 | 1.838 | 15.31 | 0.307 | 21941724.2
2412 | 9161.587 | 200.313 | 1.835 | 15.93 | 0.318 | 22097747.8
2430 | 9150.326 | 200.43 | 1.834 | 16.13 | 0.321 | 22235292.18
2436 | 9208.107 | 199.089 | 1.833 | 15.89 | 0.314 | 22430948.7
2449 | 9195.622 | 199.614 | 1.836 | 14.96 | 0.297 | 22520078.3
2468 | 9242.829 | 197.982 | 1.83 | 14.38 | 0.284 | 22811302.0
2474 | 9217.789 | 199.206 | 1.836 | 14.95 | 0.296 | 22804810.0
2487 | 9200.391 | 199.497 | 1.835 | 16.31 | 0.323 | 22881372.4
2506 | 9178.369 | 199.73 | 1.833 | 15.66 | 0.311 | 23000992.7
2512 | 9167.366 | 200.255 | 1.836 | 15.53 | 0.309 | 23028423.4
2525 | 9199.091 | 199.148 | 1.832 | 15.4 | 0.305 | 23227704.8
2545 | 9221.359 | 198.681 | 1.832 | 14.64 | 0.289 | 23468358.7
2551 | 9171.684 | 200.488 | 1.839 | 14.96 | 0.298 | 23396965.9
2564 | 9164.403 | 201.129 | 1.843 | 13.78 | 0.277 | 23497529.3
2584 | 9210.241 | 198.681 | 1.83 | 14.83 | 0.295 | 23799262.7
2591 | 9163.776 | 199.847 | 1.831 | 14.29 | 0.284 | 23743343.6
2604 | 9150.557 | 198.973 | 1.821 | 14.46 | 0.286 | 23828050.4
2624 | 9240.564 | 196.875 | 1.819 | 15.11 | 0.294 | 24247239.9
2631 | 9110.134 | 201.013 | 1.831 | 14.78 | 0.293 | 23968762.6
2644 | 9165.412 | 199.206 | 1.826 | 14.12 | 0.28 | 24233349.3
2665 | 9196.059 | 199.264 | 1.832 | 14.42 | 0.285 | 24507497.2
2671 | 9152.385 | 199.614 | 1.827 | 14.62 | 0.29 | 24446020.3
2685 | 9145.823 | 200.896 | 1.837 | 13.8 | 0.275 | 24556534.8
2706 | 9119.553 | 200.838 | 1.832 | 14.17 | 0.284 | 24677510.4
2713 | 9135.827 | 199.672 | 1.824 | 15.45 | 0.306 | 24785498.7
2727 | 9116.864 | 199.497 | 1.819 | 14.9 | 0.294 | 24861688.1
2748 | 9141.84 | 199.789 | 1.826 | 15.02 | 0.296 | 25121776.32
2755 | 9144.327 | 198.856 | 1.818 | 14.7 | 0.29 | 25192620.9
2769 | 9104.433 | 199.789 | 1.819 | 15.49 | 0.305 | 25210175.0
2790 | 9103.467 | 199.322 | 1.815 | 15.29 | 0.301 | 25398672.93
2797 | 9123.162 | 199.73 | 1.822 | 15.73 | 0.309 | 25517484.1
2812 | 9150.958 | 198.506 | 1.817 | 16.16 | 0.317 | 25732493.9
2833 | 9109.252 | 200.605 | 1.827 | 15.62 | 0.309 | 25806510.9
2841 | 9076.49 | 199.847 | 1.814 | 16.15 | 0.319 | 25786308.09
2855 | 9109.526 | 199.963 | 1.822 | 15.45 | 0.304 | 26007696.73
2877 | 9066.128 | 201.129 | 1.823 | 15.61 | 0.31 | 26083250.3
2885 | 9067.97 | 199.73 | 1.811 | 15.63 | 0.309 | 26161093.45
2899 | 9112.283 | 199.381 | 1.817 | 16.47 | 0.322 | 26416508.4
2922 | 9098.263 | 200.138 | 1.821 | 15.47 | 0.305 | 26585124.5
2929 | 9074.961 | 200.605 | 1.82 | 15.13 | 0.3 | 26580560.8
2944 | 9093.777 | 199.614 | 1.815 | 16.19 | 0.319 | 26772079.5
2967 | 9087.215 | 200.022 | 1.818 | 15.58 | 0.307 | 26961766.9
2974 | 9168.63 | 198.623 | 1.821 | 15.18 | 0.297 | 27267505.62
2990 | 9106.025 | 199.963 | 1.821 | 15.69 | 0.31 | 27227014.75
3013 | 9124.03 | 198.798 | 1.814 | 16.02 | 0.314 | 27490702.39
3020 | 9099.42 | 199.264 | 1.813 | 14.72 | 0.289 | 27480248.4
3036 | 9094.275 | 199.73 | 1.816 | 15.98 | 0.313 | 27610218.9
3059 | 9091.138 | 199.614 | 1.815 | 15.06 | 0.296 | 27809791.1
3067 | 9033.031 | 200.779 | 1.814 | 14.85 | 0.294 | 27704306.1
3083 | 9079.868 | 199.905 | 1.815 | 16 | 0.314 | 27993233.0
3107 | 9139.418 | 198.681 | 1.816 | 14.68 | 0.287 | 28396171.7
3115 | 9114.214 | 199.381 | 1.817 | 14.63 | 0.288 | 28390776.61
3131 | 9089.967 | 198.914 | 1.808 | 15.18 | 0.298 | 28460686.7
3155 | 9028.671 | 200.138 | 1.807 | 15.01 | 0.295 | 28485457.0
3163 | 9076.763 | 198.798 | 1.804 | 14.97 | 0.292 | 28709801.4
3179 | 9051.953 | 199.439 | 1.805 | 15.74 | 0.307 | 28776158.6
3203 | 9068.909 | 199.381 | 1.808 | 16.26 | 0.317 | 29047715.5
3212 | 9096.484 | 198.914 | 1.809 | 15.18 | 0.296 | 29217906.6
3228 | 9047.576 | 199.206 | 1.802 | 16.26 | 0.317 | 29205575.3
3253 | 9041.992 | 200.022 | 1.809 | 15.93 | 0.311 | 29413600.0
3261 | 9033.865 | 200.197 | 1.809 | 15.64 | 0.307 | 29459433.8
3278 | 9053.746 | 199.789 | 1.809 | 16.28 | 0.319 | 29678179.4
3303 | 9043.019 | 199.206 | 1.801 | 15.66 | 0.306 | 29869091.8
3312 | 9068.147 | 200.022 | 1.814 | 15.37 | 0.3 | 30033702.9
3329 | 9005.427 | 200.546 | 1.806 | 15.95 | 0.314 | 29979066.5
3354 | 8992.238 | 199.614 | 1.795 | 15.92 | 0.311 | 30159966.3
3363 | 9075.999 | 199.555 | 1.811 | 15.84 | 0.307 | 30522584.6
3380 | 9076.532 | 199.614 | 1.812 | 15.78 | 0.309 | 30678678.16
3406 | 9074.601 | 198.157 | 1.798 | 15.78 | 0.307 | 30908091.0
3415 | 9014.089 | 200.138 | 1.804 | 15.96 | 0.311 | 30783113.9
3433 | 9072.071 | 199.497 | 1.81 | 15.63 | 0.305 | 31144419.7
3459 | 9028.551 | 200.313 | 1.809 | 16.59 | 0.326 | 31229757.9
3468 | 9009.787 | 199.439 | 1.797 | 15.86 | 0.31 | 31245941.3
3486 | 8999.693 | 199.847 | 1.799 | 16.39 | 0.319 | 31372929.8
3513 | 9016.799 | 199.497 | 1.799 | 15.75 | 0.306 | 31676014.9
3522 | 9009.221 | 200.313 | 1.805 | 15.81 | 0.309 | 31730476.4
3540 | 8972.617 | 200.779 | 1.802 | 16.05 | 0.315 | 31763064.18
3567 | 8977.293 | 200.663 | 1.801 | 15.72 | 0.308 | 32022004.1
3576 | 9055.909 | 198.565 | 1.798 | 15.66 | 0.304 | 32383930.6
3594 | 9043.038 | 199.497 | 1.804 | 15.45 | 0.301 | 32500678.6
3622 | 8975.352 | 201.246 | 1.806 | 15.08 | 0.297 | 32508724.9
3631 | 9010.658 | 200.08 | 1.803 | 16.11 | 0.315 | 32717699.2
3650 | 8996.568 | 199.089 | 1.791 | 15.39 | 0.3 | 32837473.2
3678 | 9018.451 | 198.914 | 1.794 | 15.13 | 0.292 | 33169862.8
3687 | 9067.549 | 199.148 | 1.806 | 14.93 | 0.289 | 33432053.2
3706 | 8985.79 | 199.031 | 1.788 | 15.68 | 0.305 | 33301337.74
3735 | 8995.462 | 200.197 | 1.801 | 14.71 | 0.286 | 33598050.57
3744 | 8984.836 | 199.847 | 1.796 | 15.57 | 0.304 | 33639226.0
3764 | 9029.177 | 198.681 | 1.794 | 15.1 | 0.292 | 33985822.2
3793 | 9018.203 | 199.322 | 1.798 | 15.73 | 0.305 | 34206044.0
3802 | 9020.677 | 199.555 | 1.8 | 15.62 | 0.304 | 34296614.0
3822 | 8963.797 | 199.381 | 1.787 | 16.65 | 0.323 | 34259632.1
3851 | 8962.476 | 198.856 | 1.782 | 16.28 | 0.313 | 34514495.1
3861 | 8958.273 | 199.089 | 1.783 | 16.23 | 0.312 | 34587892.1
3881 | 8912.169 | 198.856 | 1.772 | 15.64 | 0.301 | 34588127.9
3911 | 8994.525 | 199.847 | 1.798 | 15.76 | 0.303 | 35177587.3
3921 | 8920.746 | 200.488 | 1.789 | 17.07 | 0.333 | 34978245.1
3941 | 8967.417 | 198.098 | 1.776 | 16.3 | 0.313 | 35340590.4
3971 | 8884.307 | 200.663 | 1.783 | 16.12 | 0.311 | 35279583.1
3982 | 9019.3 | 199.73 | 1.801 | 15.81 | 0.305 | 35914852.6
4002 | 8888.142 | 200.43 | 1.781 | 16.11 | 0.315 | 35570344.3
4033 | 8906.315 | 200.605 | 1.787 | 15.26 | 0.296 | 35919168.4
4043 | 8923.125 | 200.371 | 1.788 | 16.12 | 0.312 | 36076194.4
4064 | 8866.462 | 199.963 | 1.773 | 16.03 | 0.31 | 36033301.6
4095 | 8943.189 | 199.381 | 1.783 | 16.48 | 0.315 | 36622359.0
4106 | 8925.792 | 199.789 | 1.783 | 15.83 | 0.306 | 36649302.0
4127 | 8870.971 | 201.828 | 1.79 | 15.47 | 0.302 | 36610497.3
4159 | 8927.624 | 200.255 | 1.788 | 15.8 | 0.307 | 37129988.2
4169 | 8909.108 | 199.905 | 1.781 | 15.07 | 0.292 | 37142071.3
4191 | 8972.505 | 198.914 | 1.785 | 15.2 | 0.292 | 37603768.5
4223 | 8936.774 | 199.206 | 1.78 | 14.61 | 0.282 | 37739996.6
4234 | 8978.455 | 199.264 | 1.789 | 16.59 | 0.319 | 38014778.47
4255 | 8961.575 | 199.614 | 1.789 | 14.98 | 0.29 | 38131501.6
4288 | 8896.188 | 200.896 | 1.787 | 14.74 | 0.287 | 38146854.1
4299 | 8968.898 | 198.973 | 1.785 | 15.78 | 0.304 | 38557292.5
4321 | 8911.529 | 199.381 | 1.777 | 15.57 | 0.3 | 38506716.8
4355 | 8869.111 | 199.555 | 1.77 | 15.15 | 0.291 | 38624978.4
4366 | 8876.47 | 200.896 | 1.783 | 15.66 | 0.302 | 38754668.02
4388 | 8904.645 | 199.555 | 1.777 | 15.2 | 0.293 | 39073582.26
4422 | 8862.851 | 200.546 | 1.777 | 15.72 | 0.304 | 39191527.1
4433 | 8862.197 | 200.197 | 1.774 | 15.58 | 0.301 | 39286119.3
4456 | 8826.895 | 200.779 | 1.772 | 15.48 | 0.299 | 39332644.12
4490 | 8901.1 | 199.905 | 1.779 | 15.82 | 0.304 | 39965939
4502 | 8874.693 | 200.954 | 1.783 | 16.13 | 0.312 | 39953867.9
4525 | 8886.909 | 199.789 | 1.776 | 15.5 | 0.299 | 40213263.2
4560 | 8831.485 | 199.73 | 1.764 | 16.07 | 0.309 | 40271571.6
4571 | 8858.305 | 200.43 | 1.775 | 15.73 | 0.301 | 40491312.2
4595 | 8853.156 | 200.255 | 1.773 | 15.82 | 0.305 | 40680251.82
4630 | 8844.24 | 199.905 | 1.768 | 15.07 | 0.29 | 40948831.2
4642 | 8855.038 | 200.138 | 1.772 | 15.78 | 0.303 | 41105086.4
4666 | 8838.063 | 200.255 | 1.77 | 16.23 | 0.312 | 41238402.0
4702 | 8896.189 | 198.565 | 1.766 | 15.98 | 0.304 | 41829880.7
4714 | 8878.279 | 199.322 | 1.77 | 15.66 | 0.299 | 41852207.2
4738 | 8844.379 | 199.963 | 1.769 | 16.21 | 0.311 | 41904667.7
4775 | 8864.919 | 199.73 | 1.771 | 15.08 | 0.289 | 42329988.2
4787 | 8853.35 | 200.138 | 1.772 | 16.32 | 0.313 | 42380986.45
4811 | 8868.308 | 200.779 | 1.781 | 14.85 | 0.287 | 42665429.8
4848 | 8884.608 | 199.905 | 1.776 | 14.82 | 0.286 | 43072579.6
4861 | 8893.734 | 198.973 | 1.77 | 14.81 | 0.284 | 43232441.0
4886 | 8854.156 | 199.614 | 1.767 | 16.37 | 0.313 | 43261406.2
4923 | 8872.365 | 199.614 | 1.771 | 16.06 | 0.307 | 43678652.9
4936 | 8837.291 | 200.255 | 1.77 | 15.38 | 0.296 | 43620868.4
4961 | 8837.307 | 199.439 | 1.763 | 15.7 | 0.3 | 43841880.0
5000 | 8820.388 | 201.071 | 1.774 | 16.6 | 0.318 | 44101940
5012 | 8810.615 | 199.381 | 1.757 | 15.7 | 0.301 | 44158802.38
5038 | 8787.438 | 200.488 | 1.762 | 16.55 | 0.315 | 44271112.6
5077 | 8860.627 | 199.439 | 1.767 | 15.33 | 0.292 | 44985403.3
5090 | 8814.897 | 200.197 | 1.765 | 16.27 | 0.312 | 44867825.73
5116 | 8865.936 | 199.206 | 1.766 | 16.4 | 0.312 | 45358128.6
5155 | 8782.917 | 199.789 | 1.755 | 15.58 | 0.298 | 45275937.1
5169 | 8820.11 | 199.381 | 1.759 | 16.56 | 0.314 | 45591148.59
5195 | 8884.463 | 199.497 | 1.772 | 14.64 | 0.279 | 46154785.3
5235 | 8828.882 | 198.798 | 1.755 | 14.48 | 0.277 | 46219197.27
5249 | 8781.716 | 200.197 | 1.758 | 15.33 | 0.292 | 46095227.3
5275 | 8817.787 | 199.148 | 1.756 | 15.53 | 0.295 | 46513826.4
5316 | 8790.007 | 200.022 | 1.758 | 15.16 | 0.289 | 46727677.2
5330 | 8819.189 | 198.681 | 1.752 | 16 | 0.303 | 47006277.37
5357 | 8783.642 | 201.129 | 1.767 | 16.79 | 0.32 | 47053970.2
5398 | 8813.76 | 199.148 | 1.755 | 16.5 | 0.314 | 47576676.48
5412 | 8816.811 | 199.322 | 1.757 | 15.99 | 0.303 | 47716581.1
5440 | 8805.683 | 199.381 | 1.756 | 16.31 | 0.309 | 47902915.52
5482 | 8874.767 | 199.381 | 1.769 | 16.46 | 0.312 | 48651472.7
5496 | 8744.51 | 199.497 | 1.745 | 16.14 | 0.309 | 48059826.96
5524 | 8760.293 | 199.555 | 1.748 | 16.55 | 0.312 | 48391858.5
5567 | 8751.631 | 200.255 | 1.753 | 16.43 | 0.311 | 48720329.8
5581 | 8779.523 | 200.605 | 1.761 | 15.55 | 0.296 | 48998517.9
5610 | 8786.847 | 199.789 | 1.756 | 16.11 | 0.307 | 49294211.67
5653 | 8752.437 | 199.905 | 1.75 | 15.3 | 0.291 | 49477526.4
5667 | 8739.858 | 198.914 | 1.738 | 16.58 | 0.312 | 49528775.3
5696 | 8705.711 | 200.313 | 1.744 | 16.16 | 0.305 | 49587729.9
5740 | 8747.184 | 200.313 | 1.752 | 15.43 | 0.292 | 50208836.16
5755 | 8712.789 | 199.614 | 1.739 | 15.91 | 0.302 | 50142100.7
5784 | 8777.356 | 200.138 | 1.757 | 15.87 | 0.299 | 50768227.1
5829 | 8722.914 | 200.954 | 1.753 | 16.11 | 0.308 | 50845865.7
5844 | 8760.455 | 200.08 | 1.753 | 15.53 | 0.295 | 51196099.02
5874 | 8762.326 | 199.905 | 1.752 | 15.25 | 0.29 | 51469902.9
5919 | 8757.35 | 200.371 | 1.755 | 15.81 | 0.301 | 51834754.65
5934 | 8751.011 | 200.488 | 1.754 | 17.27 | 0.328 | 51928499.3
5965 | 8723.982 | 200.022 | 1.745 | 15.7 | 0.299 | 52038552.63
6011 | 8720.769 | 200.022 | 1.744 | 15.61 | 0.295 | 52420542.5
6026 | 8646.098 | 200.488 | 1.733 | 16.09 | 0.305 | 52101386.5
6057 | 8676.051 | 199.264 | 1.729 | 15.45 | 0.289 | 52550840.9
6104 | 8674.683 | 200.371 | 1.738 | 16.31 | 0.306 | 52950265.0
6119 | 8716.572 | 198.914 | 1.734 | 16.51 | 0.309 | 53336704.1
6151 | 8693.448 | 200.896 | 1.746 | 16.19 | 0.305 | 53473398.6
6198 | 8703.911 | 199.73 | 1.738 | 16.55 | 0.312 | 53946840.4
6214 | 8761.978 | 199.614 | 1.749 | 16.09 | 0.302 | 54446931.3
6246 | 8742.976 | 201.071 | 1.758 | 15.59 | 0.297 | 54608628.1
6294 | 8700.555 | 200.488 | 1.744 | 15.53 | 0.297 | 54761293.17
6310 | 8716.624 | 200.663 | 1.749 | 16.22 | 0.307 | 55001897.44
6342 | 8792.99 | 199.264 | 1.752 | 15.68 | 0.296 | 55765142.58
6391 | 8679.808 | 200.022 | 1.736 | 16.24 | 0.308 | 55472652.9
6408 | 8717.497 | 199.73 | 1.741 | 16.64 | 0.312 | 55861720.8
6441 | 8747.778 | 199.672 | 1.747 | 16.4 | 0.309 | 56344438.1
6490 | 8664.936 | 200.197 | 1.735 | 16.01 | 0.303 | 56235434.64
6507 | 8691.138 | 200.371 | 1.741 | 16.36 | 0.308 | 56553235.0
6540 | 8704.835 | 199.555 | 1.737 | 16.52 | 0.311 | 56929620.9
6591 | 8669.158 | 198.506 | 1.721 | 16.96 | 0.316 | 57138420.4
6607 | 8692.588 | 198.856 | 1.729 | 16.44 | 0.304 | 57431928.9
6641 | 8719.626 | 199.264 | 1.738 | 17.21 | 0.321 | 57907036.3
6692 | 8700.757 | 199.497 | 1.736 | 16.95 | 0.318 | 58225465.8
6710 | 8651.981 | 199.963 | 1.73 | 16.61 | 0.312 | 58054792.51
6744 | 8682.069 | 199.206 | 1.73 | 16.67 | 0.311 | 58551873.3
6796 | 8660.842 | 200.255 | 1.734 | 17.28 | 0.324 | 58859082.2
6813 | 8650.001 | 200.954 | 1.738 | 16.88 | 0.318 | 58932456.8
6848 | 8713.96 | 199.439 | 1.738 | 15.46 | 0.291 | 59673198.08
6901 | 8664.347 | 200.138 | 1.734 | 16.05 | 0.302 | 59792658.6
6919 | 8652.28 | 200.255 | 1.733 | 15.67 | 0.295 | 59865125.32
6954 | 8714.267 | 199.381 | 1.737 | 16.24 | 0.304 | 60599012.7
7008 | 8632.324 | 197.632 | 1.706 | 16.56 | 0.308 | 60495326.6
7026 | 8612.898 | 199.614 | 1.719 | 16.19 | 0.299 | 60514221.3
7062 | 8659.95 | 199.555 | 1.728 | 17.04 | 0.316 | 61156566.9
7116 | 8604.644 | 200.546 | 1.726 | 16.68 | 0.313 | 61230646.7
7135 | 8666.765 | 200.779 | 1.74 | 16.31 | 0.306 | 61837368.3
7171 | 8665.13 | 199.206 | 1.726 | 16.57 | 0.311 | 62137647.23
7226 | 8661.711 | 199.381 | 1.727 | 16.71 | 0.311 | 62589523.7
7245 | 8641.48 | 199.614 | 1.725 | 17.08 | 0.318 | 62607522.6
7282 | 8660.754 | 199.089 | 1.724 | 15.86 | 0.295 | 63067610.6
7338 | 8637.672 | 200.313 | 1.73 | 16.72 | 0.313 | 63383237.1
7357 | 8640.477 | 200.313 | 1.731 | 16.01 | 0.301 | 63567989.3
7395 | 8663.455 | 200.313 | 1.735 | 15.27 | 0.287 | 64066249.7
7452 | 8597.049 | 200.721 | 1.726 | 16.02 | 0.302 | 64065209.1
7471 | 8609.763 | 200.022 | 1.722 | 16.49 | 0.308 | 64323539.4
7509 | 8618.67 | 200.43 | 1.727 | 16.57 | 0.31 | 64717593.03
7567 | 8594.044 | 199.905 | 1.718 | 16.24 | 0.304 | 65031130.9
7586 | 8593.576 | 199.555 | 1.715 | 16.87 | 0.313 | 65190867.5
7625 | 8563.495 | 199.789 | 1.711 | 16.27 | 0.302 | 65296649.4
7684 | 8583.422 | 199.555 | 1.713 | 16.31 | 0.301 | 65955014.6
7704 | 8550.885 | 200.663 | 1.716 | 16.64 | 0.309 | 65876018.04
7743 | 8658.474 | 198.273 | 1.717 | 17.6 | 0.324 | 67042564.2
7803 | 8565.159 | 200.022 | 1.713 | 16.61 | 0.309 | 66833935.7
7823 | 8596.431 | 199.614 | 1.716 | 16.72 | 0.309 | 67249879.7
7863 | 8580.504 | 199.789 | 1.714 | 16.42 | 0.305 | 67468503.0
7923 | 8603.3 | 199.905 | 1.72 | 16.12 | 0.299 | 68163945.9
7944 | 8601.918 | 199.73 | 1.718 | 16.82 | 0.313 | 68333636.6
7985 | 8557.545 | 199.847 | 1.71 | 16.23 | 0.302 | 68331996.8
8046 | 8530.661 | 201.013 | 1.715 | 16.27 | 0.303 | 68637698.4
8067 | 8605.926 | 199.031 | 1.713 | 16.28 | 0.301 | 69424005.0
8108 | 8579.793 | 199.672 | 1.713 | 17.38 | 0.321 | 69564961.6
8171 | 8575.767 | 199.555 | 1.711 | 16 | 0.296 | 70072592.2
8191 | 8590.678 | 199.148 | 1.711 | 16.18 | 0.299 | 70366243.5
8233 | 8618.195 | 199.789 | 1.722 | 16.16 | 0.299 | 70953599.4
8297 | 8601.022 | 198.39 | 1.706 | 17.6 | 0.325 | 71362679.5
8318 | 8513.972 | 200.08 | 1.703 | 16.6 | 0.307 | 70819219.1
8361 | 8603.895 | 199.497 | 1.716 | 15.66 | 0.288 | 71937166.1
8425 | 8575.907 | 198.565 | 1.703 | 15.89 | 0.293 | 72252016.5
8447 | 8549.813 | 199.555 | 1.706 | 16.67 | 0.306 | 72220270.4
8490 | 8593.802 | 199.381 | 1.713 | 16.22 | 0.299 | 72961378.98
8556 | 8508.948 | 199.672 | 1.699 | 15.96 | 0.296 | 72802559.1
8577 | 8557.638 | 200.197 | 1.713 | 15.78 | 0.291 | 73398861.1
8621 | 8580.136 | 198.973 | 1.707 | 16.47 | 0.304 | 73969352.5
8688 | 8577.165 | 199.672 | 1.713 | 15.96 | 0.295 | 74518409.52
8710 | 8533.216 | 200.08 | 1.707 | 16.57 | 0.307 | 74324311.36
8755 | 8518.366 | 199.905 | 1.703 | 17.05 | 0.315 | 74578294.33
8822 | 8509.154 | 199.555 | 1.698 | 16.4 | 0.302 | 75067756.6
8845 | 8523.574 | 200.022 | 1.705 | 16.69 | 0.307 | 75391012.03
8890 | 8542.367 | 199.73 | 1.706 | 16.67 | 0.307 | 75941642.63
8959 | 8492.589 | 199.614 | 1.695 | 16.17 | 0.298 | 76085104.9
8982 | 8533.061 | 199.789 | 1.705 | 15.89 | 0.292 | 76643953.9
9028 | 8515.736 | 200.138 | 1.704 | 16.74 | 0.309 | 76880064.6
9097 | 8515.193 | 199.672 | 1.7 | 15.58 | 0.287 | 77462710.7
9121 | 8512.13 | 199.614 | 1.699 | 16.74 | 0.307 | 77639137.73
9167 | 8548.671 | 199.089 | 1.702 | 16.41 | 0.3 | 78365667.1
9238 | 8484.66 | 199.206 | 1.69 | 16.33 | 0.3 | 78381289.08
9262 | 8537.543 | 200.08 | 1.708 | 16.15 | 0.296 | 79074723.3
9309 | 8514.739 | 199.963 | 1.703 | 17.31 | 0.32 | 79263705.4
9381 | 8521.377 | 200.896 | 1.712 | 15.58 | 0.289 | 79939037.6
9405 | 8521.6 | 199.089 | 1.697 | 16.2 | 0.299 | 80145648
9453 | 8531.84 | 198.506 | 1.694 | 16.5 | 0.301 | 80651483.52
9526 | 8479.951 | 199.905 | 1.695 | 16.7 | 0.306 | 80780013.2
9550 | 8467.926 | 200.022 | 1.694 | 15.86 | 0.291 | 80868693.3
9599 | 8452.235 | 199.206 | 1.684 | 16.36 | 0.299 | 81133003.8
9673 | 8488.134 | 199.031 | 1.689 | 16.74 | 0.303 | 82105720.2
9698 | 8497.422 | 199.672 | 1.697 | 16.85 | 0.307 | 82407998.6
9748 | 8449.551 | 199.322 | 1.684 | 16.13 | 0.296 | 82366223.1
9823 | 8423.662 | 199.555 | 1.681 | 16.2 | 0.295 | 82745631.8
9848 | 8530.514 | 197.749 | 1.687 | 16.27 | 0.293 | 84008501.9
9899 | 8496.464 | 198.623 | 1.688 | 16.32 | 0.296 | 84106497.1
9975 | 8471.139 | 199.555 | 1.69 | 16.57 | 0.302 | 84499611.5
10000 | 8489.555 | 199.963 | 1.698 | 17.4 | 0.318 | 84895550
10078 | 8421.553 | 200.43 | 1.688 | 15.86 | 0.292 | 84872411.1
10116 | 8490.502 | 199.322 | 1.692 | 17.36 | 0.316 | 85889918.2
10155 | 8441.638 | 199.73 | 1.686 | 16.66 | 0.305 | 85724833.89
10233 | 8467.942 | 198.098 | 1.677 | 17.39 | 0.314 | 86652450.5
10273 | 8452.274 | 198.681 | 1.679 | 17.32 | 0.312 | 86830210.8
10312 | 8452.507 | 199.322 | 1.685 | 16.68 | 0.302 | 87162252.2
10392 | 8491.563 | 198.623 | 1.687 | 16.6 | 0.301 | 88244322.7
10432 | 8402.658 | 200.663 | 1.686 | 16.11 | 0.295 | 87656528.3
10472 | 8410.227 | 199.905 | 1.681 | 16.92 | 0.309 | 88071897.1
10552 | 8395.332 | 201.013 | 1.688 | 17.21 | 0.315 | 88587543.3
10593 | 8402.215 | 199.614 | 1.677 | 17.61 | 0.321 | 89004663.5
10634 | 8405.808 | 200.022 | 1.681 | 16.54 | 0.3 | 89387362.3
10716 | 8404.387 | 199.73 | 1.679 | 16.89 | 0.307 | 90061411.1
10757 | 8386.36 | 198.74 | 1.667 | 17.15 | 0.309 | 90212074.52
10798 | 8395.772 | 199.73 | 1.677 | 15.77 | 0.284 | 90657546.1
10881 | 8423.602 | 199.439 | 1.68 | 17.34 | 0.313 | 91657213.4
10923 | 8381.459 | 200.08 | 1.677 | 16 | 0.291 | 91550676.7
10965 | 8331.295 | 199.322 | 1.661 | 16.56 | 0.299 | 91352649.7
11050 | 8377.748 | 199.497 | 1.671 | 17.21 | 0.308 | 92574115.4
11092 | 8373.037 | 199.264 | 1.668 | 16.59 | 0.299 | 92873726.4
11135 | 8361.651 | 199.555 | 1.669 | 16.72 | 0.301 | 93106983.9
11221 | 8410.771 | 200.255 | 1.684 | 16.8 | 0.304 | 94377261.4
11264 | 8407.303 | 199.148 | 1.674 | 17.03 | 0.309 | 94699861.0
11307 | 8417.442 | 199.555 | 1.68 | 16.79 | 0.303 | 95176016.7
11394 | 8414.895 | 200.43 | 1.687 | 16.59 | 0.302 | 95879313.63
11438 | 8409.843 | 199.847 | 1.681 | 17.36 | 0.316 | 96191784.2
11482 | 8334.408 | 198.856 | 1.657 | 16.54 | 0.299 | 95695672.7
11570 | 8358.289 | 199.789 | 1.67 | 17.5 | 0.313 | 96705403.73
11615 | 8359.785 | 199.789 | 1.67 | 16.43 | 0.297 | 97098902.8
11660 | 8387.832 | 199.497 | 1.673 | 17.24 | 0.311 | 97802121.12
11749 | 8353.555 | 200.313 | 1.673 | 17.62 | 0.319 | 98145917.7
11795 | 8332.781 | 200.43 | 1.67 | 17.26 | 0.313 | 98285151.9
11840 | 8335.032 | 200.022 | 1.667 | 18.51 | 0.333 | 98686778.88
11931 | 8336.247 | 199.789 | 1.665 | 17.2 | 0.31 | 99459763.0
11977 | 8340.132 | 200.08 | 1.669 | 17.18 | 0.309 | 99889761.0
12023 | 8326.237 | 201.071 | 1.674 | 16.95 | 0.308 | 100106347.5
12116 | 8314.246 | 199.847 | 1.662 | 16.78 | 0.304 | 100735404.5
12162 | 8285.183 | 200.721 | 1.663 | 17.27 | 0.311 | 100764395.6
12209 | 8309.021 | 199.73 | 1.66 | 17.54 | 0.315 | 101444837.4
12303 | 8273.758 | 199.963 | 1.654 | 16.79 | 0.301 | 101792044.7
12350 | 8310.518 | 199.031 | 1.654 | 17.75 | 0.316 | 102634897.3
12398 | 8306.754 | 199.206 | 1.655 | 17.78 | 0.316 | 102987136.1
12493 | 8286.997 | 199.905 | 1.657 | 16.93 | 0.303 | 103529453.5
12542 | 8288.14 | 199.847 | 1.656 | 16.76 | 0.3 | 103949851.9
12590 | 8253.829 | 200.08 | 1.651 | 16.93 | 0.303 | 103915707.1
12687 | 8266.788 | 199.439 | 1.649 | 17.65 | 0.314 | 104880739.4
12736 | 8324.459 | 199.031 | 1.657 | 17.45 | 0.309 | 106020309.8
12784 | 8235.105 | 199.148 | 1.64 | 16 | 0.286 | 105277582.3
12883 | 8331.474 | 198.914 | 1.657 | 16.92 | 0.299 | 107334379.5
12933 | 8248.363 | 199.497 | 1.646 | 16.89 | 0.302 | 106676078.7
12982 | 8278.542 | 199.206 | 1.649 | 17.11 | 0.303 | 107472032.2
13082 | 8290.893 | 199.847 | 1.657 | 17.11 | 0.305 | 108461462.2
13133 | 8289.715 | 201.828 | 1.673 | 17.48 | 0.316 | 108868827.1
13183 | 8278.426 | 199.206 | 1.649 | 17.1 | 0.308 | 109134490.0
13285 | 8230.169 | 199.439 | 1.641 | 17.15 | 0.305 | 109337795.2
13336 | 8271.152 | 199.322 | 1.649 | 17.2 | 0.304 | 110304083.1
13387 | 8212.967 | 200.488 | 1.647 | 17.54 | 0.313 | 109946989.2
13490 | 8228.124 | 200.022 | 1.646 | 17.87 | 0.318 | 110997392.8
13542 | 8245.756 | 201.187 | 1.659 | 17.99 | 0.322 | 111664027.8
13594 | 8282.279 | 199.089 | 1.649 | 17.78 | 0.317 | 112589300.7
13699 | 8226.853 | 200.838 | 1.652 | 17.05 | 0.305 | 112699659.2
13751 | 8260.802 | 199.148 | 1.645 | 17.43 | 0.31 | 113594288.3
13804 | 8195.575 | 199.789 | 1.637 | 16.65 | 0.296 | 113131717.3
13911 | 8252.434 | 199.614 | 1.647 | 17.57 | 0.31 | 114799609.4
13964 | 8257.686 | 198.914 | 1.643 | 19.07 | 0.337 | 115310327.3
14018 | 8189.65 | 200.779 | 1.644 | 18.26 | 0.325 | 114802513.7
14126 | 8226.733 | 198.74 | 1.635 | 16.78 | 0.297 | 116210830.4
14180 | 8173.871 | 199.73 | 1.633 | 17.69 | 0.312 | 115905490.8
14235 | 8162.506 | 199.905 | 1.632 | 18.02 | 0.317 | 116193272.9
14344 | 8223.535 | 199.148 | 1.638 | 17.26 | 0.303 | 117958386.0
14400 | 8188.596 | 199.381 | 1.633 | 17.74 | 0.313 | 117915782.4
14455 | 8189.009 | 199.555 | 1.634 | 17.9 | 0.315 | 118372125.1
14566 | 8193.275 | 200.197 | 1.64 | 17.64 | 0.312 | 119343243.6
14622 | 8256.04 | 198.74 | 1.641 | 18.02 | 0.317 | 120719816.9
14678 | 8176.178 | 198.506 | 1.623 | 17.01 | 0.3 | 120009940.7
14792 | 8168.73 | 199.905 | 1.633 | 17.54 | 0.307 | 120831854.2
14848 | 8185.859 | 199.031 | 1.629 | 17.24 | 0.303 | 121543634.4
14906 | 8150.306 | 200.605 | 1.635 | 17.19 | 0.304 | 121488461.2
15020 | 8178.116 | 199.847 | 1.634 | 17.6 | 0.311 | 122835302.3
15078 | 8182.632 | 200.022 | 1.637 | 17.86 | 0.315 | 123377725.3
15136 | 8178.645 | 199.497 | 1.632 | 17.5 | 0.309 | 123791970.7
15253 | 8173.873 | 199.381 | 1.63 | 17.14 | 0.301 | 124676084.9
15311 | 8147.644 | 200.255 | 1.632 | 17.49 | 0.308 | 124748577.3
15370 | 8115.345 | 199.905 | 1.622 | 16.97 | 0.299 | 124732852.7
15489 | 8159.24 | 199.789 | 1.63 | 16.99 | 0.298 | 126378468.4
15548 | 8135.731 | 198.856 | 1.618 | 17.82 | 0.312 | 126494345.6
15608 | 8132.019 | 200.022 | 1.627 | 16.8 | 0.294 | 126924552.6
15728 | 8133.328 | 199.614 | 1.624 | 17.31 | 0.304 | 127920982.8
15789 | 8128.707 | 199.381 | 1.621 | 18.03 | 0.315 | 128344154.8
15849 | 8065.02 | 200.255 | 1.615 | 16.9 | 0.297 | 127822502.0
15972 | 8165.296 | 199.206 | 1.627 | 18.05 | 0.314 | 130416107.7
16033 | 8082.623 | 199.322 | 1.611 | 16.82 | 0.295 | 129588694.6
16095 | 8148.23 | 199.497 | 1.626 | 18.32 | 0.318 | 131145761.8
16219 | 8074.842 | 200.138 | 1.616 | 17.96 | 0.315 | 130965862.4
16281 | 8107.617 | 199.089 | 1.614 | 17.13 | 0.298 | 132000112.4
16344 | 8072.698 | 199.381 | 1.61 | 17.1 | 0.298 | 131940176.1
16469 | 8145.012 | 198.565 | 1.617 | 16.67 | 0.288 | 134140202.6
16533 | 8079.684 | 199.614 | 1.613 | 17.12 | 0.299 | 133581415.6
16596 | 8115.635 | 199.148 | 1.616 | 17.6 | 0.305 | 134687078.5
16724 | 8109.612 | 199.555 | 1.618 | 17.7 | 0.308 | 135625151.1
16789 | 8075.988 | 199.672 | 1.613 | 17.75 | 0.31 | 135587762.5
16853 | 8077.672 | 199.789 | 1.614 | 17.74 | 0.309 | 136133006.2
16983 | 8080.98 | 198.74 | 1.606 | 17.72 | 0.307 | 137239283.3
17048 | 8060.646 | 200.838 | 1.619 | 17.65 | 0.307 | 137417893.0
17114 | 8042.479 | 200.022 | 1.609 | 16.51 | 0.289 | 137638985.6
17246 | 8099.4 | 200.022 | 1.62 | 17.57 | 0.305 | 139682252.4
17312 | 8080.444 | 198.914 | 1.607 | 17.32 | 0.302 | 139888646.5
17379 | 8052.35 | 198.74 | 1.6 | 17.82 | 0.307 | 139941790.7
17512 | 8031.026 | 200.255 | 1.608 | 18.77 | 0.324 | 140639327.3
17580 | 8042.651 | 198.973 | 1.6 | 18.34 | 0.317 | 141389804.6
17647 | 8043.701 | 200.488 | 1.613 | 17.83 | 0.309 | 141947191.5
17783 | 8038.406 | 199.614 | 1.605 | 17.23 | 0.3 | 142946973.9
17852 | 8066.827 | 198.973 | 1.605 | 17.53 | 0.302 | 144008995.6
17920 | 8054.946 | 200.08 | 1.612 | 17.19 | 0.298 | 144344632.3
18058 | 8040.026 | 199.614 | 1.605 | 16.61 | 0.289 | 145186789.5
18128 | 7992.46 | 201.129 | 1.608 | 17.44 | 0.304 | 144887314.9
18198 | 8056.475 | 199.73 | 1.609 | 18.1 | 0.314 | 146611732.1
18338 | 8031.908 | 199.555 | 1.603 | 18.28 | 0.317 | 147289128.9
18408 | 8051.807 | 199.555 | 1.607 | 17.39 | 0.301 | 148217663.3
18479 | 8012.933 | 200.197 | 1.604 | 17.37 | 0.302 | 148070988.9
18621 | 7985.479 | 200.43 | 1.601 | 17.14 | 0.298 | 148697604.5
18693 | 8063.149 | 198.448 | 1.6 | 17.28 | 0.297 | 150724444.3
18765 | 8015.596 | 199.789 | 1.601 | 17.68 | 0.305 | 150412658.9
18909 | 8009.753 | 199.089 | 1.595 | 17.94 | 0.309 | 151456419.5
18982 | 8012.928 | 199.148 | 1.596 | 17 | 0.292 | 152101399.3
19055 | 7970.309 | 200.138 | 1.595 | 16.6 | 0.287 | 151874238.0
19202 | 7999.33 | 199.672 | 1.597 | 17.11 | 0.295 | 153603134.7
19276 | 7949.533 | 199.672 | 1.587 | 17.78 | 0.306 | 153235198.1
19350 | 7916.286 | 200.546 | 1.588 | 17.98 | 0.309 | 153180134.1
19499 | 8000.246 | 198.856 | 1.591 | 18.05 | 0.308 | 155996796.8
19574 | 7958.987 | 199.905 | 1.591 | 16.89 | 0.291 | 155789211.5
19649 | 7993.058 | 200.138 | 1.6 | 16.61 | 0.286 | 157055596.6
19801 | 7922.533 | 200.721 | 1.59 | 18.02 | 0.312 | 156874075.9
19877 | 7928.74 | 199.439 | 1.581 | 17.67 | 0.303 | 157599565.0
19953 | 7908.988 | 200.022 | 1.582 | 17.68 | 0.302 | 157808037.6
20107 | 7973.757 | 199.614 | 1.592 | 17.67 | 0.301 | 160328332.0
20184 | 7999.172 | 199.555 | 1.596 | 18.23 | 0.312 | 161455287.6
20262 | 8002.665 | 199.381 | 1.596 | 18.17 | 0.312 | 162149998.2
20418 | 7922.59 | 198.74 | 1.575 | 17.11 | 0.293 | 161763442.6
20496 | 7957.649 | 199.73 | 1.589 | 17.88 | 0.304 | 163099973.9
20575 | 7924.558 | 198.448 | 1.573 | 17.12 | 0.292 | 163047780.8
20734 | 7922.766 | 200.43 | 1.588 | 17.78 | 0.303 | 164270630.2
20813 | 7922.775 | 198.273 | 1.571 | 17.25 | 0.294 | 164896716.1
20893 | 7902.499 | 199.847 | 1.579 | 16.84 | 0.286 | 165106911.6
21054 | 7929.59 | 199.381 | 1.581 | 18.82 | 0.319 | 166949587.9
21135 | 7931.574 | 198.681 | 1.576 | 17.95 | 0.304 | 167633816.5
21217 | 7901.712 | 199.73 | 1.578 | 18.33 | 0.311 | 167650623.5
21380 | 7925.633 | 199.322 | 1.58 | 17.52 | 0.298 | 169450033.5
21462 | 7948.636 | 199.322 | 1.584 | 17.15 | 0.292 | 170593625.8
21545 | 7885.8 | 198.798 | 1.568 | 18.17 | 0.309 | 169899561
21711 | 7891.229 | 199.847 | 1.577 | 17.86 | 0.302 | 171326472.8
21794 | 7899.389 | 199.206 | 1.574 | 17.73 | 0.301 | 172159283.9
21878 | 7877.523 | 199.497 | 1.572 | 18.14 | 0.307 | 172344448.2
22047 | 7874.79 | 200.896 | 1.582 | 18.22 | 0.31 | 173615495.1
22131 | 7854.927 | 199.439 | 1.567 | 18.39 | 0.313 | 173837389.4
22217 | 7879.515 | 200.371 | 1.579 | 18.29 | 0.31 | 175059184.8
22388 | 7910.489 | 199.206 | 1.576 | 17.92 | 0.304 | 177100027.7
22474 | 7841.913 | 200.08 | 1.569 | 17.29 | 0.295 | 176239152.8
22560 | 7866.981 | 200.896 | 1.58 | 17.15 | 0.292 | 177479091.4
22734 | 7852.901 | 199.555 | 1.567 | 17.71 | 0.302 | 178527851.3
22821 | 7808.331 | 200.605 | 1.566 | 18.16 | 0.308 | 178193921.8
22909 | 7873.364 | 199.381 | 1.57 | 18.36 | 0.309 | 180370895.9
23086 | 7776.336 | 202.12 | 1.572 | 17.79 | 0.305 | 179524492.9
23174 | 7836.385 | 200.546 | 1.572 | 18.15 | 0.309 | 181600386.0
23264 | 7858.883 | 199.497 | 1.568 | 18.32 | 0.31 | 182829054.1
23443 | 7860.974 | 198.74 | 1.562 | 17.15 | 0.289 | 184284813.5
23533 | 7787.023 | 200.663 | 1.563 | 17.72 | 0.3 | 183252012.3
23623 | 7834.749 | 200.138 | 1.568 | 17.1 | 0.289 | 185080275.6
23805 | 7815.235 | 200.779 | 1.569 | 17.78 | 0.302 | 186041669.2
23897 | 7857.725 | 199.963 | 1.571 | 17.09 | 0.29 | 187776054.3
23989 | 7790.6 | 199.322 | 1.553 | 18.25 | 0.308 | 186888703.4
24174 | 7856.478 | 198.973 | 1.563 | 17.73 | 0.296 | 189922499.2
24267 | 7806.194 | 200.43 | 1.565 | 16.98 | 0.288 | 189432909.8
24360 | 7780.843 | 200.721 | 1.562 | 17.24 | 0.293 | 189541335.5
24548 | 7819.345 | 200.08 | 1.564 | 17.31 | 0.292 | 191949281.1
24642 | 7765.576 | 199.555 | 1.55 | 17.77 | 0.3 | 191359323.8
24737 | 7809.844 | 198.681 | 1.552 | 17.4 | 0.29 | 193192111.0
24927 | 7748.803 | 201.246 | 1.559 | 16.99 | 0.287 | 193154412.4
25023 | 7794.179 | 199.148 | 1.552 | 17.72 | 0.297 | 195033741.1
25119 | 7779.717 | 199.963 | 1.556 | 18.57 | 0.311 | 195418711.3
25313 | 7748.679 | 200.138 | 1.551 | 16.87 | 0.284 | 196142311.5
25410 | 7738.092 | 199.555 | 1.544 | 16.78 | 0.281 | 196624917.7
25508 | 7742.502 | 200.546 | 1.553 | 17.25 | 0.289 | 197495741.0
25704 | 7735.271 | 199.555 | 1.544 | 18.1 | 0.303 | 198827405.8
25803 | 7813.474 | 199.089 | 1.556 | 18.43 | 0.306 | 201611069.6
25903 | 7757.95 | 200.255 | 1.554 | 17.77 | 0.299 | 200954178.8
26102 | 7732.459 | 201.071 | 1.555 | 17.71 | 0.299 | 201832644.8
26202 | 7784.045 | 198.914 | 1.548 | 18.32 | 0.306 | 203957547.1
26303 | 7751.108 | 200.838 | 1.557 | 17.71 | 0.297 | 203877393.7
26506 | 7757.407 | 200.896 | 1.558 | 18.01 | 0.304 | 205617829.9
26608 | 7750.877 | 200.08 | 1.551 | 17.66 | 0.297 | 206235335.2
26710 | 7754.734 | 200.138 | 1.552 | 18.08 | 0.303 | 207128945.1
26916 | 7741.857 | 199.381 | 1.544 | 17.6 | 0.294 | 208379823.0
27019 | 7677.507 | 200.08 | 1.536 | 17.82 | 0.297 | 207438561.6
27123 | 7738 | 198.856 | 1.539 | 18.49 | 0.305 | 209877774
27332 | 7760.837 | 199.614 | 1.549 | 19.09 | 0.316 | 212119196.9
27437 | 7756.818 | 199.73 | 1.549 | 17.95 | 0.3 | 212823815.5
27543 | 7733.649 | 199.322 | 1.541 | 17.13 | 0.286 | 213007894.4
27755 | 7680.289 | 200.663 | 1.541 | 18.22 | 0.304 | 213166421.2
27862 | 7725.952 | 199.089 | 1.538 | 19.06 | 0.315 | 215260474.6
27969 | 7739.649 | 199.322 | 1.543 | 17.45 | 0.289 | 216470242.9
28184 | 7682.359 | 199.73 | 1.534 | 17.54 | 0.292 | 216519606.1
28293 | 7707.131 | 199.497 | 1.538 | 18.86 | 0.311 | 218057857.4
28401 | 7646.002 | 200.663 | 1.534 | 18.58 | 0.309 | 217154102.8
28620 | 7663.33 | 200.896 | 1.54 | 17.94 | 0.299 | 219324504.6
28730 | 7640.483 | 198.681 | 1.518 | 18.55 | 0.306 | 219511076.6
28841 | 7707.407 | 199.322 | 1.536 | 17.92 | 0.293 | 222289325.3
29063 | 7660.911 | 200.371 | 1.535 | 17.97 | 0.299 | 222649056.4
29175 | 7682.157 | 199.439 | 1.532 | 18.29 | 0.302 | 224126930.5
29287 | 7637.695 | 199.672 | 1.525 | 18.34 | 0.303 | 223685173.5
29513 | 7641.155 | 199.672 | 1.526 | 16.57 | 0.273 | 225513407.5
29626 | 7635.004 | 200.255 | 1.529 | 17.79 | 0.294 | 226194628.5
29740 | 7656.112 | 199.847 | 1.53 | 17.27 | 0.285 | 227692770.9
29969 | 7624.462 | 200.313 | 1.527 | 18 | 0.298 | 228497501.7
30084 | 7628.052 | 198.798 | 1.516 | 18.17 | 0.298 | 229482316.4
30200 | 7638.594 | 198.39 | 1.515 | 18.54 | 0.301 | 230685538.8
30433 | 7579.38 | 198.973 | 1.508 | 18.25 | 0.297 | 230663271.5
30550 | 7608.819 | 199.206 | 1.516 | 18.1 | 0.294 | 232449420.5
30667 | 7638.237 | 200.255 | 1.53 | 17.79 | 0.292 | 234241814.1
30903 | 7653.104 | 199.439 | 1.526 | 19.32 | 0.317 | 236503872.9
31022 | 7592.204 | 199.439 | 1.514 | 18.99 | 0.311 | 235525352.5
31142 | 7599.806 | 200.138 | 1.521 | 18.19 | 0.298 | 236673158.5
31381 | 7621.068 | 199.555 | 1.521 | 19.63 | 0.321 | 239156734.9
31502 | 7614.234 | 199.264 | 1.517 | 17.78 | 0.291 | 239863599.5
31623 | 7605.334 | 199.73 | 1.519 | 18.15 | 0.297 | 240503477.1
31867 | 7531.047 | 200.605 | 1.511 | 17.77 | 0.293 | 239991874.7
31989 | 7619.054 | 199.322 | 1.519 | 18.49 | 0.3 | 243725918.4
32112 | 7591.879 | 199.031 | 1.511 | 17.97 | 0.293 | 243790418.4
32360 | 7554.725 | 199.206 | 1.505 | 19.29 | 0.313 | 244470901
32484 | 7585.82 | 198.74 | 1.508 | 18.47 | 0.298 | 246417776.9
32609 | 7532.229 | 199.497 | 1.503 | 18.02 | 0.293 | 245618455.5
32860 | 7533.451 | 201.187 | 1.516 | 19.64 | 0.32 | 247549199.9
32987 | 7570.438 | 199.497 | 1.51 | 18.64 | 0.304 | 249726038.3
33114 | 7547.037 | 199.031 | 1.502 | 18.1 | 0.294 | 249912583.2
33369 | 7537.786 | 200.605 | 1.512 | 19.26 | 0.313 | 251528381.0
33497 | 7559.841 | 198.973 | 1.504 | 18.26 | 0.296 | 253231994.0
33626 | 7539.667 | 199.905 | 1.507 | 19.62 | 0.318 | 253528842.5
33885 | 7585.834 | 199.439 | 1.513 | 17.92 | 0.291 | 257045985.1
34015 | 7556.487 | 199.089 | 1.504 | 17.88 | 0.291 | 257033905.3
34146 | 7548.956 | 199.381 | 1.505 | 18.75 | 0.303 | 257766651.6
34409 | 7507.589 | 199.439 | 1.497 | 18.63 | 0.302 | 258328629.9
34541 | 7602.659 | 200.313 | 1.523 | 18.15 | 0.294 | 262603444.5
34674 | 7555.582 | 199.963 | 1.511 | 19.21 | 0.315 | 261982250.3
34941 | 7518.721 | 199.555 | 1.5 | 19.3 | 0.313 | 262711630.5
35076 | 7525.554 | 198.098 | 1.491 | 17.89 | 0.287 | 263966332.1
35211 | 7554.882 | 198.973 | 1.503 | 17.95 | 0.288 | 266014950.1
35482 | 7506.187 | 200.43 | 1.504 | 18.68 | 0.303 | 266334527.1
35618 | 7518.992 | 199.206 | 1.498 | 18.39 | 0.297 | 267811457.1
35755 | 7481.296 | 201.013 | 1.504 | 18.76 | 0.305 | 267493738.5
36031 | 7508.592 | 199.847 | 1.501 | 18.69 | 0.303 | 270542078.4
36169 | 7526.123 | 199.555 | 1.502 | 18.8 | 0.304 | 272212342.8
36308 | 7534.537 | 200.022 | 1.507 | 18.87 | 0.306 | 273563969.4
36588 | 7476.434 | 198.914 | 1.487 | 20.04 | 0.323 | 273547767.2
36729 | 7526.898 | 199.264 | 1.5 | 18.5 | 0.296 | 276455436.6
36870 | 7423.412 | 200.663 | 1.49 | 17.95 | 0.292 | 273701200.4
37154 | 7483.657 | 198.098 | 1.483 | 17.99 | 0.287 | 278047792.2
37297 | 7424.28 | 199.381 | 1.48 | 18.31 | 0.292 | 276903371.2
37440 | 7484.96 | 199.264 | 1.491 | 18.69 | 0.297 | 280236902.4
37729 | 7421.808 | 199.381 | 1.48 | 18.56 | 0.298 | 280017394.0
37874 | 7443.726 | 199.672 | 1.486 | 18.72 | 0.298 | 281923678.5
38019 | 7491.208 | 200.313 | 1.501 | 18.79 | 0.302 | 284808237.0
38312 | 7493.655 | 198.856 | 1.49 | 19.05 | 0.306 | 287096910.4
38460 | 7482.336 | 200.022 | 1.497 | 19.11 | 0.307 | 287770642.6
38608 | 7478.857 | 199.905 | 1.495 | 16.9 | 0.273 | 288743711.1
38905 | 7479.008 | 199.322 | 1.491 | 18.45 | 0.297 | 290970806.2
39055 | 7406.527 | 200.313 | 1.484 | 19.18 | 0.308 | 289261912.0
39205 | 7469.166 | 199.148 | 1.487 | 18.42 | 0.294 | 292828653.0
39507 | 7445.66 | 200.605 | 1.494 | 19.6 | 0.315 | 294155689.6
39659 | 7418.293 | 199.206 | 1.478 | 19.2 | 0.308 | 294202082.1
39811 | 7409.947 | 197.924 | 1.467 | 18.29 | 0.289 | 294997400.0
40118 | 7404.286 | 198.448 | 1.469 | 19.13 | 0.3 | 297045145.7
40272 | 7445.898 | 199.322 | 1.484 | 17.75 | 0.281 | 299861204.3
40427 | 7419.652 | 199.73 | 1.482 | 17.58 | 0.282 | 299954271.4
40739 | 7466.735 | 198.157 | 1.48 | 18.3 | 0.29 | 304187317.2
40895 | 7421.016 | 198.973 | 1.477 | 18.84 | 0.299 | 303482449.3
41052 | 7416.521 | 199.847 | 1.482 | 18.27 | 0.291 | 304463020.1
41369 | 7402.614 | 200.255 | 1.482 | 18.98 | 0.304 | 306238738.6
41528 | 7451.202 | 200.138 | 1.491 | 18.29 | 0.293 | 309433516.7
41687 | 7403.456 | 199.089 | 1.474 | 19.04 | 0.305 | 308627870.3
42009 | 7415.443 | 199.497 | 1.479 | 19.59 | 0.31 | 311515345.0
42170 | 7446.121 | 199.031 | 1.482 | 17.64 | 0.281 | 314002922.6
42332 | 7425.231 | 200.255 | 1.487 | 18.64 | 0.298 | 314324878.7
42658 | 7414.644 | 198.681 | 1.473 | 17.78 | 0.284 | 316293883.8
42822 | 7394.203 | 199.497 | 1.475 | 18.38 | 0.291 | 316634560.9
42987 | 7402.528 | 200.255 | 1.482 | 19.03 | 0.303 | 318212471.1
43318 | 7388.124 | 198.39 | 1.466 | 17.2 | 0.274 | 320038755.4
43485 | 7369.591 | 199.614 | 1.471 | 18.2 | 0.287 | 320466664.6
43652 | 7424.831 | 199.497 | 1.481 | 18 | 0.285 | 324108722.8
43988 | 7393.864 | 199.089 | 1.472 | 18.87 | 0.3 | 325241289.6
44158 | 7331.568 | 199.614 | 1.463 | 17.82 | 0.283 | 323747379.7
44327 | 7332.413 | 200.197 | 1.468 | 17.75 | 0.281 | 325023871.1
44669 | 7377.261 | 197.924 | 1.46 | 19.35 | 0.303 | 329534871.6
44841 | 7387.493 | 199.264 | 1.472 | 17.93 | 0.282 | 331262573.6
45013 | 7358.193 | 200.138 | 1.473 | 19.05 | 0.302 | 331214341.5
45360 | 7375.648 | 198.04 | 1.461 | 18.19 | 0.286 | 334559393.3
45534 | 7367.215 | 199.089 | 1.467 | 19.21 | 0.301 | 335458767.8
45709 | 7333.264 | 200.371 | 1.469 | 18.52 | 0.294 | 335196164.2
46061 | 7301.725 | 201.071 | 1.468 | 18.78 | 0.299 | 336324755.2
46239 | 7289.257 | 200.022 | 1.458 | 19.55 | 0.309 | 337047954.4
46416 | 7244.381 | 202.761 | 1.469 | 17.15 | 0.274 | 336255188.5
46774 | 7265.229 | 200.779 | 1.459 | 19.51 | 0.31 | 339823821.2
46954 | 7310.441 | 198.681 | 1.452 | 18.43 | 0.288 | 343254446.7
47134 | 7309.787 | 200.138 | 1.463 | 18.8 | 0.295 | 344539500.5
47498 | 7285.266 | 199.497 | 1.453 | 18.04 | 0.284 | 346035564.5
47680 | 7349.157 | 198.623 | 1.46 | 18.87 | 0.294 | 350407805.8
47864 | 7281.56 | 198.506 | 1.445 | 18.74 | 0.293 | 348524587.8
48232 | 7301.046 | 199.614 | 1.457 | 19.52 | 0.303 | 352144050.7
48418 | 7321.811 | 198.39 | 1.453 | 18.76 | 0.292 | 354507445.0
48604 | 7302.031 | 198.565 | 1.45 | 18.56 | 0.289 | 354907914.7
48978 | 7270.204 | 201.013 | 1.461 | 18.25 | 0.287 | 356080051.5
49167 | 7313.897 | 199.148 | 1.457 | 19.69 | 0.308 | 359602373.8
49356 | 7287.218 | 199.73 | 1.455 | 19.49 | 0.305 | 359667931.6
49736 | 7286.501 | 198.856 | 1.449 | 19.51 | 0.304 | 362401413.7
49927 | 7238.98 | 200.954 | 1.455 | 18.05 | 0.284 | 361420554.5
50119 | 7277.112 | 199.614 | 1.453 | 19.72 | 0.308 | 364721576.3
50505 | 7255.229 | 199.789 | 1.45 | 19.6 | 0.306 | 366425340.6
50700 | 7243.555 | 201.071 | 1.456 | 18.99 | 0.298 | 367248238.5
50895 | 7276.129 | 198.74 | 1.446 | 18.61 | 0.291 | 370318585.5
51287 | 7299.21 | 199.614 | 1.457 | 19.18 | 0.298 | 374354583.3
51484 | 7231.938 | 199.672 | 1.444 | 19.24 | 0.301 | 372329096.0
51682 | 7228.667 | 199.905 | 1.445 | 19.54 | 0.304 | 373591967.9
52080 | 7217.931 | 199.614 | 1.441 | 19.2 | 0.298 | 375909846.5
52280 | 7207.138 | 200.605 | 1.446 | 20.36 | 0.316 | 376789174.6
52481 | 7214.405 | 200.08 | 1.443 | 19.08 | 0.297 | 378619188.8
52886 | 7217.667 | 199.148 | 1.437 | 19.42 | 0.301 | 381713537.0
53089 | 7146.718 | 199.847 | 1.428 | 19.97 | 0.309 | 379412111.9
53293 | 7219.276 | 198.856 | 1.436 | 19.21 | 0.294 | 384736875.9
53704 | 7134.52 | 199.963 | 1.427 | 18.77 | 0.291 | 383152262.1
53910 | 7167.423 | 200.313 | 1.436 | 18.81 | 0.29 | 386395773.9
54117 | 7203.498 | 199.031 | 1.434 | 19.08 | 0.294 | 389831701.3
54534 | 7190.104 | 199.497 | 1.434 | 18.68 | 0.288 | 392105131.5
54744 | 7096.545 | 201.013 | 1.426 | 19.27 | 0.299 | 388493259.5
54955 | 7203.69 | 199.206 | 1.435 | 18.57 | 0.285 | 395878783.9
55378 | 7178.982 | 199.555 | 1.433 | 20.09 | 0.309 | 397557665.2
55591 | 7120.282 | 200.43 | 1.427 | 18.36 | 0.284 | 395823596.7
55805 | 7165.188 | 199.905 | 1.432 | 17.41 | 0.269 | 399853316.3
56235 | 7173.183 | 199.847 | 1.434 | 18.29 | 0.282 | 403383946.0
56451 | 7164.398 | 200.488 | 1.436 | 18.89 | 0.293 | 404437431.5
56668 | 7128.569 | 200.313 | 1.428 | 18.83 | 0.292 | 403961748.1
57105 | 7136.042 | 199.789 | 1.426 | 19.43 | 0.298 | 407503678.4
57324 | 7183.04 | 200.488 | 1.44 | 17.4 | 0.269 | 411760585.0
57544 | 7117.144 | 197.807 | 1.408 | 17.92 | 0.276 | 409548934.3
57988 | 7093.545 | 199.381 | 1.414 | 18.88 | 0.286 | 411340487.5
58211 | 7157.413 | 200.138 | 1.432 | 18.95 | 0.289 | 416640168.1
58435 | 7174.319 | 198.681 | 1.425 | 19.69 | 0.302 | 419231330.8
58885 | 7112.361 | 200.08 | 1.423 | 17.27 | 0.266 | 418811377.5
59111 | 7096.481 | 199.847 | 1.418 | 18.89 | 0.29 | 419480088.4
59339 | 7124.244 | 199.789 | 1.423 | 18.56 | 0.284 | 422745514.7
59796 | 7064.343 | 200.022 | 1.413 | 18.76 | 0.288 | 422419454.0
60026 | 7129.951 | 199.905 | 1.425 | 18.63 | 0.284 | 427982438.7
60256 | 7085.871 | 199.031 | 1.41 | 19.2 | 0.293 | 426966243.0
60721 | 7070.398 | 199.206 | 1.408 | 18.96 | 0.287 | 429321637.0
60954 | 7084.007 | 199.73 | 1.415 | 19.13 | 0.29 | 431798562.7
61189 | 7059.768 | 199.555 | 1.409 | 19.45 | 0.296 | 431980144.2
61660 | 7058.735 | 199.905 | 1.411 | 18.78 | 0.285 | 435241600.1
61897 | 7093.326 | 198.157 | 1.406 | 18.23 | 0.275 | 439055599.4
62135 | 7095.145 | 199.847 | 1.418 | 19.4 | 0.293 | 440856834.6
62614 | 7029.809 | 199.439 | 1.402 | 17.93 | 0.274 | 440164460.7
62855 | 7075.705 | 199.789 | 1.414 | 18.65 | 0.282 | 444743437.8
63096 | 7030.286 | 199.905 | 1.405 | 19.62 | 0.298 | 443582925.5
63582 | 7051.659 | 199.789 | 1.409 | 19.42 | 0.294 | 448358582.5
63827 | 7009.696 | 199.73 | 1.4 | 18.89 | 0.286 | 447407866.6
64072 | 7047.631 | 198.74 | 1.401 | 18.59 | 0.279 | 451555813.4
64566 | 7009.734 | 199.789 | 1.4 | 19.36 | 0.292 | 452590485.4
64814 | 7033.975 | 199.497 | 1.403 | 18.63 | 0.281 | 455900055.7
65063 | 7043.892 | 199.439 | 1.405 | 19.54 | 0.294 | 458296745.2
65565 | 6998.127 | 199.963 | 1.399 | 19.03 | 0.288 | 458832196.8
65817 | 7004.065 | 200.138 | 1.402 | 18.31 | 0.277 | 460986546.1
66070 | 7028.592 | 199.73 | 1.404 | 19.21 | 0.29 | 464379073.4
66579 | 6982.924 | 199.555 | 1.393 | 19.14 | 0.289 | 464916097.0
66835 | 6995.835 | 199.847 | 1.398 | 18.94 | 0.284 | 467566632.2
67092 | 6981.511 | 200.255 | 1.398 | 18.64 | 0.281 | 468403536.0
67609 | 6986.167 | 199.264 | 1.392 | 19.28 | 0.289 | 472327764.7
67869 | 6953.751 | 199.439 | 1.387 | 18.3 | 0.274 | 471944126.6
68130 | 7001.064 | 199.789 | 1.399 | 18.66 | 0.279 | 476982490.3
68655 | 6970.313 | 199.555 | 1.391 | 18.75 | 0.282 | 478546839.0
68919 | 6989.866 | 199.73 | 1.396 | 18.53 | 0.278 | 481734574.9
69184 | 6973.973 | 198.973 | 1.388 | 19.16 | 0.287 | 482487348.0
69717 | 7006.816 | 200.313 | 1.404 | 19.52 | 0.292 | 488494191.1
69985 | 6939.389 | 199.322 | 1.383 | 18.93 | 0.285 | 485653139.2
70254 | 6970.172 | 199.555 | 1.391 | 18.63 | 0.277 | 489682463.7
70795 | 6967.372 | 199.148 | 1.388 | 19.31 | 0.288 | 493255100.7
71067 | 6934.813 | 200.197 | 1.388 | 19.08 | 0.286 | 492836355.5
71341 | 6930.733 | 199.73 | 1.384 | 18.32 | 0.274 | 494445423.0
71890 | 6965.501 | 199.672 | 1.391 | 18.39 | 0.274 | 500749866.9
72167 | 6917.436 | 199.672 | 1.381 | 18.99 | 0.284 | 499210603.8
72444 | 6887.774 | 200.43 | 1.381 | 19.15 | 0.286 | 498977899.7
73002 | 6898.207 | 200.138 | 1.381 | 18.87 | 0.281 | 503582907.4
73283 | 6944.329 | 199.206 | 1.383 | 19.6 | 0.29 | 508901262.1
73565 | 6911.627 | 200.313 | 1.384 | 18.8 | 0.281 | 508453840.3
74132 | 6894.104 | 200.022 | 1.379 | 18.19 | 0.272 | 511073717.7
74417 | 6876.845 | 199.439 | 1.372 | 18.81 | 0.279 | 511754174.4
74703 | 6919.898 | 199.381 | 1.38 | 19.38 | 0.285 | 516937140.3
75278 | 6895.818 | 199.206 | 1.374 | 18.11 | 0.269 | 519103387.4
75568 | 6877.639 | 199.963 | 1.375 | 18.43 | 0.273 | 519729424.0
75858 | 6877.898 | 198.798 | 1.367 | 19.44 | 0.286 | 521743586.5
76443 | 6834.275 | 200.197 | 1.368 | 19.13 | 0.282 | 522432483.8
76737 | 6815.449 | 199.031 | 1.356 | 19.18 | 0.281 | 522997109.9
77032 | 6767.702 | 201.129 | 1.361 | 20.14 | 0.295 | 521329620.5
77625 | 6788.84 | 200.779 | 1.363 | 19.02 | 0.28 | 526983705
77924 | 6819.442 | 199.497 | 1.36 | 19 | 0.278 | 531398198.4
78223 | 6777.797 | 201.42 | 1.365 | 19.62 | 0.289 | 530179614.7
78826 | 6816.084 | 198.74 | 1.355 | 18.97 | 0.277 | 537284637.4
79129 | 6810.519 | 199.031 | 1.356 | 18.09 | 0.263 | 538909558.0
79433 | 6844.431 | 199.614 | 1.366 | 19.14 | 0.279 | 543673687.6
80045 | 6785.924 | 198.856 | 1.349 | 18.63 | 0.273 | 543179286.6
80353 | 6779.426 | 200.08 | 1.356 | 19.28 | 0.28 | 544747217.4
80662 | 6770.582 | 199.264 | 1.349 | 19.46 | 0.283 | 546128685.3
81284 | 6805.835 | 198.448 | 1.351 | 19.24 | 0.278 | 553205492.1
81596 | 6800.931 | 198.973 | 1.353 | 19.84 | 0.287 | 554928765.9
81910 | 6744.673 | 200.488 | 1.352 | 20.06 | 0.293 | 552456165.4
82541 | 6791.115 | 199.264 | 1.353 | 17.83 | 0.259 | 560545423.2
82858 | 6736.965 | 199.905 | 1.347 | 19.2 | 0.28 | 558211446.0
83177 | 6736.579 | 199.148 | 1.342 | 19.17 | 0.277 | 560328431.5
83818 | 6774.05 | 199.264 | 1.35 | 19.41 | 0.279 | 567787322.9
84140 | 6709.716 | 200.138 | 1.343 | 18.47 | 0.269 | 564555504.2
84464 | 6727.088 | 199.614 | 1.343 | 19.26 | 0.278 | 568196760.8
85114 | 6694.338 | 199.73 | 1.337 | 19.13 | 0.276 | 569781884.5
85442 | 6714.376 | 200.197 | 1.344 | 18.51 | 0.267 | 573689714.2
85770 | 6710.3 | 199.555 | 1.339 | 18.75 | 0.271 | 575542431
86431 | 6724.589 | 198.74 | 1.336 | 19.77 | 0.283 | 581212951.9
86763 | 6685.356 | 200.255 | 1.339 | 19.45 | 0.28 | 580041542.6
87097 | 6667.929 | 200.605 | 1.338 | 19.29 | 0.279 | 580756612.1
87768 | 6641.036 | 201.129 | 1.336 | 19.84 | 0.287 | 582870447.6
88105 | 6694.577 | 199.381 | 1.335 | 18.1 | 0.26 | 589825706.6
88444 | 6688.649 | 199.031 | 1.331 | 19.06 | 0.273 | 591570872.2
89126 | 6694.122 | 199.73 | 1.337 | 19.82 | 0.284 | 596620317.4
89468 | 6674.235 | 200.488 | 1.338 | 19.47 | 0.281 | 597130457.0
89812 | 6695.735 | 198.914 | 1.332 | 18.55 | 0.266 | 601357351.8
90504 | 6670.632 | 199.089 | 1.328 | 18.86 | 0.27 | 603718878.5
90852 | 6650.538 | 199.789 | 1.329 | 20.17 | 0.288 | 604214678.4
91202 | 6651.172 | 199.963 | 1.33 | 18.95 | 0.271 | 606600188.7
91904 | 6622.839 | 200.371 | 1.327 | 19.52 | 0.28 | 608665395.5
92258 | 6569.032 | 200.838 | 1.319 | 19.46 | 0.279 | 606045754.3
92612 | 6595.248 | 199.439 | 1.315 | 18.14 | 0.258 | 610799107.8
93326 | 6586.539 | 198.798 | 1.309 | 19.62 | 0.276 | 614695338.7
93685 | 6583.996 | 200.721 | 1.322 | 18.63 | 0.264 | 616821665.3
94045 | 6566.086 | 199.672 | 1.311 | 18.43 | 0.262 | 617507557.9
94770 | 6566.904 | 198.565 | 1.304 | 18.49 | 0.26 | 622345492.1
95134 | 6627.585 | 197.224 | 1.307 | 18.38 | 0.255 | 630508671.4
95500 | 6567.357 | 198.623 | 1.304 | 19.4 | 0.271 | 627182593.5
96236 | 6631.675 | 198.681 | 1.318 | 18.51 | 0.259 | 638205875.3
96606 | 6548.125 | 199.148 | 1.304 | 18.71 | 0.265 | 632588163.8
96977 | 6570.009 | 199.148 | 1.308 | 18.34 | 0.257 | 637139762.8
97724 | 6564.902 | 200.022 | 1.313 | 18.98 | 0.268 | 641548483.0
98100 | 6545.913 | 200.605 | 1.313 | 18.73 | 0.266 | 642154065.3
98477 | 6555.494 | 199.439 | 1.307 | 19.64 | 0.277 | 645565382.6
99236 | 6501.617 | 200.255 | 1.302 | 18.42 | 0.26 | 645194464.6
99617 | 6505.074 | 198.914 | 1.294 | 19.5 | 0.272 | 648015956.7
100000 | 6472.787 | 200.546 | 1.298 | 19.83 | 0.277 | 647278700
100001 | 6487.019 | 199.73 | 1.296 | 19.71 | 0.275 | 648708387.0
100513 | 6495.747 | 201.362 | 1.308 | 19.71 | 0.277 | 652907018.2
101029 | 6464.934 | 200.43 | 1.296 | 19.63 | 0.277 | 653145817.1
101547 | 6445.339 | 199.905 | 1.288 | 18.61 | 0.26 | 654504839.4
102068 | 6444.693 | 199.73 | 1.287 | 19.73 | 0.273 | 657796925.1
102592 | 6461.106 | 199.614 | 1.29 | 19.1 | 0.264 | 662857786.8
103118 | 6448.413 | 199.789 | 1.288 | 19.28 | 0.268 | 664947451.7
103647 | 6413.239 | 200.954 | 1.289 | 20 | 0.278 | 664712982.6
104179 | 6397.246 | 198.973 | 1.273 | 18.6 | 0.257 | 666458691.0
104713 | 6481.568 | 199.963 | 1.296 | 18.33 | 0.252 | 678704430.0
105251 | 6400.011 | 199.148 | 1.275 | 19.45 | 0.27 | 673607557.8
105790 | 6373.087 | 200.255 | 1.276 | 20.12 | 0.276 | 674208873.7
106333 | 6367.905 | 198.973 | 1.267 | 19.05 | 0.261 | 677118442.4
106879 | 6370.916 | 200.605 | 1.278 | 19.15 | 0.262 | 680917131.2
107427 | 6341.501 | 199.789 | 1.267 | 19.22 | 0.264 | 681248427.9
107978 | 6344.846 | 199.497 | 1.266 | 19.74 | 0.269 | 685103781.4
108532 | 6351.337 | 200.43 | 1.273 | 19.68 | 0.269 | 689323307.3
109089 | 6283.112 | 199.497 | 1.253 | 18.76 | 0.257 | 685418405.0
109648 | 6313.064 | 198.856 | 1.255 | 18.96 | 0.255 | 692214841.5
110211 | 6321.218 | 197.399 | 1.248 | 18.06 | 0.242 | 696667757.0
110776 | 6300.663 | 200.138 | 1.261 | 20.31 | 0.273 | 697962244.5
111344 | 6258.801 | 200.371 | 1.254 | 19.04 | 0.259 | 696879938.5
111916 | 6261.865 | 199.089 | 1.247 | 18.21 | 0.245 | 700802883.3
112490 | 6253.614 | 201.129 | 1.258 | 19.36 | 0.261 | 703469038.9
113067 | 6233.398 | 199.089 | 1.241 | 19.23 | 0.259 | 704791611.7
113647 | 6241.528 | 199.439 | 1.245 | 19.9 | 0.265 | 709330932.6
114230 | 6166.502 | 199.789 | 1.232 | 19.11 | 0.256 | 704399523.5
114816 | 6202.543 | 199.439 | 1.237 | 18.3 | 0.243 | 712151177.1
115405 | 6187.259 | 199.847 | 1.237 | 18.47 | 0.246 | 714040624.9
115997 | 6181.396 | 199.73 | 1.235 | 19.06 | 0.254 | 717023391.8
116592 | 6159.504 | 199.497 | 1.229 | 18.97 | 0.252 | 718148890.4
117190 | 6180.014 | 199.148 | 1.231 | 18.64 | 0.246 | 724235840.7
117791 | 6089.331 | 200.197 | 1.219 | 19.03 | 0.253 | 717268387.8
118395 | 6125.524 | 199.439 | 1.222 | 18.97 | 0.249 | 725231414.0
119003 | 6077.427 | 200.488 | 1.218 | 18.83 | 0.249 | 723232045.3
119613 | 6084.628 | 199.264 | 1.212 | 19.26 | 0.252 | 727800609.0
120227 | 6055.844 | 199.789 | 1.21 | 18.44 | 0.241 | 728075956.6
120844 | 6078.915 | 199.148 | 1.211 | 19.08 | 0.248 | 734600404.3
121464 | 6078.327 | 198.623 | 1.207 | 19.2 | 0.249 | 738297910.7
122087 | 6057.033 | 199.555 | 1.209 | 18.85 | 0.245 | 739484987.9
122713 | 6039.139 | 199.439 | 1.204 | 18.14 | 0.236 | 741080864.1
123343 | 6018.801 | 199.614 | 1.201 | 19.24 | 0.249 | 742376971.7
123975 | 5971.778 | 200.663 | 1.198 | 19.02 | 0.247 | 740351177.6
124611 | 5961.782 | 200.488 | 1.195 | 18.05 | 0.234 | 742903616.8
125251 | 5947.326 | 200.022 | 1.19 | 18.2 | 0.235 | 744908528.8
125893 | 5936.308 | 199.497 | 1.184 | 18.08 | 0.232 | 747339623.0
126539 | 5922.945 | 200.546 | 1.188 | 19.24 | 0.246 | 749483537.4
127188 | 5907.716 | 199.439 | 1.178 | 18.79 | 0.24 | 751390582.6
127840 | 5906.494 | 199.905 | 1.181 | 19.15 | 0.243 | 755086193.0
128496 | 5839.281 | 201.595 | 1.177 | 18.1 | 0.233 | 750324251.4
129155 | 5815.533 | 200.721 | 1.167 | 19.66 | 0.25 | 751105164.6
129818 | 5817.6 | 199.497 | 1.161 | 18.44 | 0.232 | 755229196.8
130484 | 5774.883 | 200.546 | 1.158 | 18.86 | 0.237 | 753529833.4
131153 | 5763.718 | 200.255 | 1.154 | 18.65 | 0.233 | 755928906.9
131826 | 5695.219 | 200.255 | 1.14 | 18.44 | 0.23 | 750777939.9
132502 | 5707.48 | 200.371 | 1.144 | 18.28 | 0.225 | 756252515.0
133182 | 5660.061 | 199.555 | 1.129 | 18.49 | 0.228 | 753818244.1
133865 | 5666.736 | 199.555 | 1.131 | 18.57 | 0.226 | 758577614.6
134552 | 5634.535 | 199.439 | 1.124 | 18.77 | 0.228 | 758137953.3
135242 | 5606.689 | 200.43 | 1.124 | 18.72 | 0.227 | 758259833.7
135936 | 5613.252 | 200.197 | 1.124 | 18.82 | 0.228 | 763043023.9
136633 | 5632.732 | 198.914 | 1.12 | 19.11 | 0.23 | 769617071.4
137334 | 5551.385 | 200.43 | 1.113 | 18.54 | 0.225 | 762393907.6
138039 | 5515.871 | 199.963 | 1.103 | 18.99 | 0.228 | 761405317.0
138747 | 5469.88 | 198.973 | 1.088 | 18.15 | 0.215 | 758929440.4
139459 | 5465.89 | 199.672 | 1.091 | 17.13 | 0.201 | 762267553.5
140174 | 5456.353 | 200.022 | 1.091 | 17.96 | 0.212 | 764838825.4
140893 | 5433.463 | 199.614 | 1.085 | 18.28 | 0.215 | 765536902.5
141616 | 5393.549 | 200.546 | 1.082 | 17.96 | 0.211 | 763812835.2
142343 | 5375.62 | 199.614 | 1.073 | 18.46 | 0.215 | 765181877.7
143073 | 5339.917 | 200.197 | 1.069 | 17.74 | 0.206 | 763997944.9
143807 | 5308.696 | 199.264 | 1.058 | 18.11 | 0.208 | 763427645.7
144544 | 5332.294 | 200.488 | 1.069 | 18.31 | 0.21 | 770751103.9
145286 | 5298.609 | 200.08 | 1.06 | 18.59 | 0.215 | 769813707.2
146031 | 5268.302 | 200.255 | 1.055 | 18.81 | 0.215 | 769335409.4
146780 | 5259.743 | 199.963 | 1.052 | 18.78 | 0.214 | 772025077.5
147533 | 5210.756 | 198.623 | 1.035 | 17.98 | 0.203 | 768758464.9
148290 | 5187.432 | 200.605 | 1.041 | 19.19 | 0.215 | 769244291.3
149051 | 5155.877 | 200.197 | 1.032 | 18.45 | 0.207 | 768488622.7
149816 | 5137.963 | 199.905 | 1.027 | 18.74 | 0.209 | 769749064.8
150584 | 5136.502 | 200.488 | 1.03 | 17.99 | 0.2 | 773475017.2
151357 | 5098.621 | 200.43 | 1.022 | 18.93 | 0.211 | 771711978.7
152133 | 5099.603 | 200.138 | 1.021 | 18.85 | 0.208 | 775817903.2
152914 | 5067.946 | 200.197 | 1.015 | 18.32 | 0.202 | 774959894.6
153698 | 5030.306 | 200.313 | 1.008 | 17.9 | 0.197 | 773147971.6
154486 | 4991.671 | 200.546 | 1.001 | 18.45 | 0.201 | 771143286.1
155279 | 4956.195 | 199.614 | 0.989 | 18.37 | 0.198 | 769593003.4
156075 | 4969.567 | 199.497 | 0.991 | 18.67 | 0.199 | 775625169.5
156876 | 4925.956 | 200.08 | 0.986 | 18.68 | 0.2 | 772764273.5
157681 | 4866.072 | 199.73 | 0.972 | 18.52 | 0.197 | 767287099.0
158490 | 4857.54 | 199.963 | 0.971 | 18.86 | 0.198 | 769871514.6
159303 | 4836.409 | 200.138 | 0.968 | 18.41 | 0.193 | 770454462.9
160120 | 4809.15 | 199.672 | 0.96 | 18.57 | 0.194 | 770041098
160941 | 4779.056 | 199.439 | 0.953 | 18.61 | 0.192 | 769146051.7
161767 | 4776.809 | 199.264 | 0.952 | 18.98 | 0.194 | 772730061.5
162597 | 4747.9 | 199.789 | 0.949 | 19.07 | 0.196 | 771994296.3
163431 | 4681.109 | 199.73 | 0.935 | 18.57 | 0.19 | 765038325.0
164269 | 4658.316 | 199.73 | 0.93 | 18.55 | 0.187 | 765216911.0
165112 | 4629.772 | 199.847 | 0.925 | 19.02 | 0.191 | 764430914.5
165959 | 4614.97 | 199.789 | 0.922 | 18.67 | 0.186 | 765895806.2
166811 | 4577.029 | 199.322 | 0.912 | 18.82 | 0.187 | 763498784.5
167666 | 4548.579 | 199.555 | 0.908 | 19.11 | 0.188 | 762642046.6
168526 | 4523.634 | 199.381 | 0.902 | 18.87 | 0.184 | 762349943.5
169391 | 4483.487 | 199.672 | 0.895 | 18.3 | 0.178 | 759462346.4
170260 | 4457.585 | 199.614 | 0.89 | 19.57 | 0.188 | 758948422.1
171133 | 4407.051 | 200.371 | 0.883 | 19.12 | 0.184 | 754191858.8
172011 | 4377.153 | 200.197 | 0.876 | 19.47 | 0.185 | 752918464.7
172894 | 4334.303 | 199.789 | 0.866 | 19.43 | 0.183 | 749374982.9
173781 | 4304.372 | 200.197 | 0.862 | 18.84 | 0.176 | 748018070.5
174672 | 4248.009 | 199.905 | 0.849 | 19.3 | 0.179 | 742008228.0
175568 | 4206.845 | 199.847 | 0.841 | 19.35 | 0.177 | 738587363.0
176469 | 4174.389 | 199.381 | 0.832 | 19.35 | 0.175 | 736650252.4
177374 | 4144.354 | 199.847 | 0.828 | 19.52 | 0.175 | 735100646.4
178284 | 4102.803 | 200.138 | 0.821 | 19.5 | 0.174 | 731464130.1
180118 | 4044.741 | 199.089 | 0.805 | 19.74 | 0.183 | 728530659.4
181042 | 3990.273 | 200.022 | 0.798 | 18.95 | 0.165 | 722407004.5
181971 | 3954.049 | 199.089 | 0.787 | 19.65 | 0.168 | 719522250.6
182904 | 3897.622 | 199.672 | 0.778 | 20.82 | 0.176 | 712890654.3
183842 | 3844.666 | 200.313 | 0.77 | 20.61 | 0.173 | 706811086.8
184785 | 3843.97 | 199.963 | 0.769 | 20.34 | 0.168 | 710307996.4
185733 | 3779.035 | 199.614 | 0.754 | 19.96 | 0.165 | 701891507.7
186686 | 3738.89 | 200.138 | 0.748 | 20.1 | 0.163 | 697998418.5
187644 | 3724.642 | 200.138 | 0.745 | 20.25 | 0.163 | 698906723.4
188607 | 3645.106 | 199.672 | 0.728 | 20.71 | 0.166 | 687492507.3
189574 | 3597.259 | 199.322 | 0.717 | 20.57 | 0.161 | 681946777.7
190547 | 3580.145 | 199.905 | 0.716 | 20.59 | 0.159 | 682185889.3
191524 | 3523.558 | 200.663 | 0.707 | 20.72 | 0.16 | 674845922.4
192507 | 3480.457 | 200.138 | 0.697 | 20.38 | 0.155 | 670012335.7

## Fatigue Lines
ACR Sp_50 | [12 empty] | ID | Nf |  | Residui N
[14 empty] | 50% | ER | 50% | ER
[13 empty] | C1-PR | 4.2699e+22 | 1.1943e+24 | 4.2699e+22 | 1.1943e+24
[13 empty] | C2-PR | 4.2699e+22 | 1.1943e+24 | 4.2699e+22 | 1.1943e+24
ID | S0 | σ0 | ε0 | Nf, 50% | Nf, ER | log10 ε0 | log10 Nf, 50% | log10 Nf, ER | vssd |  |  |  | C3-PR | 179008.1 | 171090.4 | -10565.86 | -10880.64
| [MPa] | [kPa] | [μm/m] | [-] | [-] | [μm/m] | [-] | [-] | [%] |  |  |  | C4-PR | 964056.3 | 1062079.7 | -108834.7 | -103835.3
[13 empty] | C6-PR | 127488.9 | 118409.7 | 30511.85 | 27207.67
[13 empty] | C7-PR | 73636.14 | 65296.68 | -25599.86 | -20145.32
C3-PR | 10699.788 | 2142 | 200.194 | 189574 | 181971 | 2.301451 | 5.277779 | 5.260002 | 3.321843 |  | Nf, 50% | Nf, ER | C8-PR | 186647.9 | 179022.4 | 32161.88 | 26889.4
C4-PR | 13253.081 | 2123 | 160.18 | 1072891 | 1165915 | 2.204608 | 6.030556 | 6.066667 | 3.28507 | log10 kε [-] | 22.63041 | 24.0771 |  |  | Q1 | -18082.86 | -15512.98
C6-PR | 9187.206 | 1924 | 209.398 | 96977 | 91202 | 2.320973 | 4.986669 | 4.960004 | 3.185651 | kε [-] | 4.2699e+22 | 1.1943e+24 |  |  | Q3 | 2.1349e+22 | 5.9713e+23
C7-PR | 11348.945 | 2556 | 225.187 | 99236 | 85442 | 2.352543 | 4.996669 | 4.931671 | 3.481267 | nε [-] | -7.550689 | -8.187824 |  |  | IQR | 2.1349e+22 | 5.9713e+23
C8-PR | 9919.474 | 1975 | 199.089 | 154486 | 152133 | 2.299047 | 5.188889 | 5.182223 | 2.392172 | ε6 [μm/m] | 159.4053 | 161.3626 |  |  | UPPER_T | 5.3373e+22 | 1.4928e+24
[15 empty] | LOWER_T | -3.2024e+22 | -8.957e+23