## ANNEX F
ID | Miscela | S0 | σa | εa | Δε | Nf, 50% | Nf, ER | Nf, ROTTURA | vSSD | log10 Δε | log10 Nf, 50% | log10 Nf, ER | log10 Nf, ROTTURA
|  | [MPa] | [kPa] | [μm/m] | [μm/m] | [-] | [-] | [-] | [%] | [μm/m] | [-] | [-] | [-]
A18 | Sp_20 | 11709.43 | 290 | 50.77422 | 101.5484 | 5010 | 4270 | 6570 | 3.71 | 2.006673 | 3.699838 | 3.630428 | 3.817565 |  | ACR Sp_20 | Nf, 50% | Nf, ER | Nf, ROTTURA
A19 | Sp_20 | 9996.459 | 300 | 61.54819 | 123.0964 | 5290 | 4520 | 6500 | 3.45 | 2.090245 | 3.723456 | 3.655138 | 3.812913 |  | log10 kε [-] | 11.0956 | 11.08907 | 11.24211
A20 | Sp_20 | 12191.15 | 470 | 79.02433 | 158.0487 | 1080 | 950 | 1490 | 3.02 | 2.198791 | 3.033424 | 2.977724 | 3.173186 |  | kε [-] | 124623797637.0 | 122763455757.5 | 174625460417.7
A21 | Sp_20 | 12653.14 | 330 | 53.47235 | 106.9447 | 5350 | 4290 | 7160 | 3.41 | 2.029159 | 3.728354 | 3.632457 | 3.854913 |  | nε [-] | -3.625093 | -3.651136 | -3.639383
A23 | Sp_20 | 15943.61 | 220 | 28.30742 | 56.61484 | 50770 | 44610 | 68990 | 3.14 | 1.75293 | 4.705607 | 4.649432 | 4.838786 |  | ε6 [μm/m] | 25.4476 | 24.76463 | 27.56662
A24 | Sp_20 | 11632.7 | 440 | 77.53282 | 155.0656 | 1720 | 1480 | 2110 | 3.81 | 2.190516 | 3.235528 | 3.170262 | 3.324282 |  | N0.05‰ | 86432.27 | 76895.16 | 114526.1
A26 | Sp_20 | 15006.01 | 220 | 30.06114 | 60.12228 | 58170 | 51850 | 72800 | 3.45 | 1.779035 | 4.764699 | 4.714749 | 4.862131 |  | N0.1‰ | 7005.096 | 6120.651 | 9190.537
A27 | Sp_20 | 15967.02 | 220 | 27.48883 | 54.97766 | 52800 | 49000 | 71970 | 3.49 | 1.740186 | 4.722634 | 4.690196 | 4.857152
A28 | Sp_20 | 12325.96 | 450 | 74.8433 | 149.6866 | 1350 | 1250 | 1840 | 3.39 | 2.175183 | 3.130334 | 3.09691 | 3.264818
B2 | PmB_20 | 13428.93 | 280 | 42.74423 | 85.48846 | 14150 | 11990 | 17630 | 3.385838 | 1.931907 | 4.150756 | 4.078819 | 4.246252 |  | ACR PmB_20 | Nf, 50% | Nf, ER | Nf, ROTTURA
B5 | PmB_20 | 11651.89 | 270 | 47.51945 | 95.0389 | 11610 | 9650 | 13850 | 3.006719 | 1.977901 | 4.064832 | 3.984527 | 4.14145 |  | log10 kε [-] | 11.26378 | 11.22937 | 11.4291
B6 | PmB_20 | 12878.38 | 280 | 44.63129 | 89.26258 | 12320 | 10150 | 16290 | 3.195794 | 1.950669 | 4.090611 | 4.006466 | 4.211921 |  | kε [-] | 183559199580.5 | 169579209947.4 | 268594007180.1
B8 | PmB_20 | 12597.79 | 450 | 73.21747 | 146.4349 | 1690 | 1490 | 2090 | 2.541951 | 2.165645 | 3.227887 | 3.173186 | 3.320146 |  | nε [-] | -3.696408 | -3.705594 | -3.729878
B11 | PmB_20 | 12503.8 | 470 | 77.03164 | 154.0633 | 1370 | 1220 | 1660 | 3.913095 | 2.187699 | 3.136721 | 3.08636 | 3.220108 |  | ε6 [μm/m] | 26.54757 | 25.7757 | 28.54759
B12 | PmB_20 | 12143.38 | 450 | 75.96363 | 151.9273 | 1520 | 1450 | 1940 | 2.635696 | 2.181636 | 3.181844 | 3.161368 | 3.287802 |  | N0.05 | 96314.15 | 85838.15 | 123636.2
B15 | PmB_20 | 13837.33 | 190 | 28.159 | 56.318 | 52500 | 49800 | 63650 | 3.888751 | 1.750647 | 4.720159 | 4.697229 | 4.803798 |  | N0.1 | 7429.515 | 6579.389 | 9318.384
B20 | PmB_20 | 13168.62 | 190 | 28.03851 | 56.07701 | 60730 | 55850 | 82280 | 4.888751 | 1.748785 | 4.783403 | 4.747023 | 4.915294 | [5 empty] | Mix | Δε6 [μm/m]
E1 | Ref_20 | 12666 | 190 | 30.7485 | 61.497 | 25160 | 23770 | 32130 | 2.864505 | 1.788854 | 4.400711 | 4.376029 | 4.506911 |  | ACR Ref_20 | Nf, 50% | Nf, ER | Nf, ROTTURA |  | Nf, 50% | Nf, ER | Nf, ROTTURA
E2 | Ref_20 | 15167.86 | 280 | 37.82926 | 75.65852 | 11530 | 10070 | 13910 | 3.61614 | 1.878858 | 4.061829 | 4.003029 | 4.143327 |  | log10 kε [-] | 11.27926 | 11.25882 | 11.32344 | Sp_20 | 25.4476 | 24.76463 | 27.56662
E4 | Ref_20 | 12886.49 | 470 | 74.76716 | 149.5343 | 1480 | 1350 | 1870 | 3.512628 | 2.174741 | 3.170262 | 3.130334 | 3.271842 |  | kε [-] | 190220210762.2 | 181478043189.2 | 210593411063.3 | PmB_20 | 26.54757 | 25.7757 | 28.54759
E5 | Ref_20 | 13324.55 | 280 | 43.0687 | 86.1374 | 12160 | 10200 | 15900 | 3.90854 | 1.935192 | 4.084934 | 4.0086 | 4.201397 |  | nε [-] | -3.754274 | -3.766342 | -3.724605 | Ref_20 | 25.47998 | 24.90395 | 26.86979
E6 | Ref_20 | 12007.52 | 280 | 47.78645 | 95.5729 | 8640 | 7890 | 10720 | 4.73138 | 1.980335 | 3.936514 | 3.897077 | 4.030195 |  | ε6 [μm/m] | 25.47998 | 24.90395 | 26.86979 | Sp_50 | 24.8651 | 24.97601 | 27.94068
E7 | Ref_20 | 13732.55 | 210 | 31.35279 | 62.70559 | 48790 | 43240 | 57850 | 3.879519 | 1.797306 | 4.688331 | 4.635886 | 4.762303 |  | N0.05 | 79589.83 | 72430.57 | 98958.47 | PmB_50 | 25.63376 | 25.6822 | 28.28862
E8 | Ref_20 | 15211.51 | 200 | 26.95561 | 53.91121 | 39420 | 38840 | 52460 | 3.663053 | 1.731679 | 4.595717 | 4.589279 | 4.719828 |  | N0.1 | 5898.05 | 5322.798 | 7485.748
E9 | Ref_20 | 13007.3 | 190 | 29.92869 | 59.85738 | 55740 | 48040 | 69390 | 3.522039 | 1.777118 | 4.746167 | 4.681603 | 4.841297
E10 | Ref_20 | 12804.28 | 190 | 30.4234 | 60.8468 | 52490 | 48390 | 64190 | 4.238 | 1.784238 | 4.720077 | 4.684756 | 4.807467
E11 | Ref_20 | 14646.62 | 470 | 65.7649 | 131.5298 | 1290 | 1140 | 1720 | 3.797051 | 2.119024 | 3.11059 | 3.056905 | 3.235528 | [5 empty] | Mix | NER, 0.05‰ | NER, 0.1‰ | nε | Δε5
E12 | Ref_20 | 12474.86 | 450 | 73.95146 | 147.9029 | 1590 | 1490 | 2040 | 4.22627 | 2.169977 | 3.201397 | 3.173186 | 3.30963 | [6 empty] | [-] | [-] | [-] | [μm/m]
C4 | Sp_50 | 13790.03 | 320 | 47.61259 | 95.22518 | 17470 | 15190 | 19800 | 4.122979 | 1.978752 | 4.242293 | 4.181558 | 4.296665 | [5 empty] | Sp_20 | 76895.16 | 6120.651 | 3.651136 | 38.48317
C5 | Sp_50 | 16316.47 | 510 | 64.05567 | 128.1113 | 3030 | 2820 | 3480 | 3.246917 | 2.107588 | 3.481443 | 3.450249 | 3.541579 | [5 empty] | PmB_20 | 85838.15 | 6579.389 | 3.705594 | 39.7957
C6 | Sp_50 | 13843.63 | 340 | 50.32808 | 100.6562 | 15910 | 13210 | 18440 | 3.988122 | 2.00284 | 4.20167 | 4.120903 | 4.265761 | [5 empty] | Ref_20 | 72430.57 | 5322.798 | 3.766342 | 38.18138
C7 | Sp_50 | 15211.94 | 520 | 70.07408 | 140.1482 | 2320 | 1940 | 2860 | 3.85605 | 2.146587 | 3.365488 | 3.287802 | 3.456366 |  | ACR Sp_50 | Nf, 50% | Nf, ER | Nf, ROTTURA | Sp_50 | 79787.17 | 8568.51 | 3.406173 | 40.06175
C8 | Sp_50 | 16903.56 | 300 | 36.38421 | 72.76843 | 27980 | 22890 | 35290 | 4.292079 | 1.861943 | 4.446848 | 4.359646 | 4.547652 |  | log10 kε [-] | 10.60129 | 10.7602 | 10.95639 | PmB_50 | 77757.43 | 5453.284 | 3.833783 | 39.07967
C9 | Sp_50 | 14890.08 | 350 | 48.16707 | 96.33414 | 13210 | 12200 | 15590 | 3.93 | 1.98378 | 4.120903 | 4.08636 | 4.192846 |  | kε [-] | 39929035020.3 | 57571101950.0 | 90445949630.3
C10 | Sp_50 | 11924.8 | 530 | 91.04353 | 182.0871 | 2480 | 2050 | 3100 | 3.61 | 2.260279 | 3.394452 | 3.311754 | 3.491362 |  | nε [-] | -3.29702 | -3.406173 | -3.427093
C11 | Sp_50 | 16277.77 | 330 | 41.56002 | 83.12004 | 13030 | 10210 | 16190 | 3.98 | 1.919706 | 4.114944 | 4.009026 | 4.209247 |  | ε6 [μm/m] | 24.8651 | 24.97601 | 27.94068
C14 | Sp_50 | 15778.19 | 520 | 67.60787 | 135.2157 | 2400 | 2060 | 3120 | 4.06 | 2.131027 | 3.380211 | 3.313867 | 3.494155 |  | N0.05 | 99942.7 | 94019.84 | 136100.6
C15 | Sp_50 | 16775.65 | 240 | 29.33408 | 58.66815 | 55270 | 48970 | 70640 | 3.94 | 1.768402 | 4.742489 | 4.68993 | 4.849051 |  | N0.1 | 10168.32 | 8868.688 | 12653.26
C25 | Sp_50 | 20561.6 | 270 | 26.92015 | 53.84031 | 86070 | 79600 | 118340 | 3.883478 | 1.731108 | 4.934852 | 4.900913 | 5.073132
C27 | Sp_50 | 22050.88 | 270 | 25.09899 | 50.19798 | 100990 | 112110 | 160130 | 3.652227 | 1.700686 | 5.004278 | 5.049644 | 5.204473
D3 | PmB_50 | 17539.24 | 250 | 29.21602 | 58.43204 | 83320 | 78360 | 103150 | 3.44 | 1.766651 | 4.920749 | 4.894094 | 5.013469
D4 | PmB_50 | 16526.53 | 530 | 65.74898 | 131.498 | 1880 | 1710 | 2410 | 3.95 | 2.118919 | 3.274158 | 3.232996 | 3.382017 |  | ACR PmB_50 | Nf, 50% | Nf, ER | Nf, ROTTURA
D5 | PmB_50 | 17730.5 | 360 | 41.62785 | 83.25571 | 11170 | 9090 | 14370 | 4.34 | 1.920414 | 4.048053 | 3.958564 | 4.157457 |  | log10 kε [-] | 11.30318 | 11.40422 | 11.56539
D6 | PmB_50 | 20119.76 | 330 | 33.62573 | 67.25146 | 24640 | 23800 | 35090 | 3.71 | 1.827702 | 4.391641 | 4.376577 | 4.545183 |  | kε [-] | 200991180016.2 | 253644185320.9 | 367615721554.0
D9 | PmB_50 | 15414.84 | 540 | 71.80068 | 143.6014 | 1510 | 1370 | 1980 | 4 | 2.157159 | 3.178977 | 3.136721 | 3.296665 |  | nε [-] | -3.764289 | -3.833783 | -3.833941
D10 | PmB_50 | 15718.32 | 540 | 70.4036 | 140.8072 | 2230 | 2000 | 2840 | 3.99 | 2.148625 | 3.348305 | 3.30103 | 3.453318 |  | ε6 [μm/m] | 25.63376 | 25.6822 | 28.28862
D14 | PmB_50 | 18978.51 | 340 | 36.71506 | 73.43012 | 16440 | 15810 | 23040 | 3.93 | 1.865874 | 4.215902 | 4.198932 | 4.362482 |  | N0.05 | 80865.38 | 77757.43 | 112627.2
D15 | PmB_50 | 20292.87 | 350 | 35.3496 | 70.6992 | 13140 | 13120 | 19640 | 4.93 | 1.849415 | 4.118595 | 4.117934 | 4.293141 |  | N0.1 | 5951.12 | 5453.284 | 7897.908
[14 empty] | 100 | 180
[14 empty] | 1000000 | 50

## ANNEX E
ID | Miscela | S0 | σa | ε0 | Nf, 50% | Nf, ER | Nf, ROTTURA | vSSD | log10 ε0 | log10 Nf, 50% | log10 Nf, ER | log10 Nf, ROTTURA | ACR Sp_20 | Nf, 50% | Nf, ER | Nf, ROTTURA |  |  |  |  | Mix | ε6 [μm/m] |  |  | Miscela | vSSD [%]
|  | [MPa] | [kPa] | [μm/m] | [-] | [-] | [-] | [%] | [μm/m] | [-] | [-] | [-] | log10 kε [-] | 11.27076 | 11.72232 | 11.84779 | [5 empty] | Nf, 50% | Nf, ER | Nf, ROTTURA | ACR Sp_20 | 3.843333
A13 | Sp_20 | 8282.784 | 900 | 270.3565 | 2568 | 2342 | 2998 | 3.55 | 2.431937 | 3.409595 | 3.369587 | 3.476832 | kε [-] | 186534364597.3 | 527612572427.9 | 704359130176.0 |  |  |  |  | Sp_20 | 37.99974 | 41.72805 | 45.5791 | ACR PmB_20 | 3.791508
A16 | Sp_20 | 10854.6 | 900 | 218.9301 | 2266 | 2052 | 2916 | 3.98 | 2.340306 | 3.35526 | 3.312177 | 3.464788 | nε [-] | -3.336387 | -3.53136 | -3.525389 |  |  |  |  | PmB_20 | 40.69817 | 45.9082 | 47.6572 | ACR Ref_20 | 3.978333
A22 | Sp_20 | 10356.826 | 680 | 181.1824 | 3422 | 4210 | 6455 | 3.76 | 2.258116 | 3.53428 | 3.624282 | 3.809896 | ε6 [μm/m] | 37.99974 | 41.72805 | 45.5791 | N0.1‰ | 39626.49 | 45666.21 | 62663.78 | Ref_20 | 31.20194 | 37.19234 | 39.10496 | ACR Sp_50 | 3.618333
A25 | Sp_20 | 11140.392 | 700 | 170.1751 | 5827 | 6009 | 8023 | 4.11 | 2.230896 | 3.765445 | 3.778802 | 3.904337 |  |  |  |  | N0,25‰ | 1863.391 | 1796.079 | 2478.126 | Sp_50 | 22.85669 | 23.35805 | 26.45607 | ACR PmB_50 | 3.70851
A29 | Sp_20 | 14936.25 | 520 | 89.07236 | 76735 | 86429 | 114814 | 3.99 | 1.949743 | 4.884993 | 4.936659 | 5.059995 | ACR PmB_20 | Nf, 50% | Nf, ER | Nf, ROTTURA |  |  |  |  | PmB_50 | 27.08909 | 27.08691 | 28.7897
B7 | PmB_20 | 9697.573 | 900 | 274.8848 | 1924 | 1804 | 2628 | 2.742317 | 2.439151 | 3.284205 | 3.256237 | 3.419625 | log10 kε [-] | 10.97203 | 11.54242 | 11.39163
B13 | PmB_20 | 11660.308 | 440 | 105.0223 | 74415 | 94768 | 115995 | 3.984808 | 2.021281 | 4.87166 | 4.976662 | 5.064439 | kε [-] | 93762521466.7 | 348673233039.6 | 246395586699.2
B16 | PmB_20 | 12861.442 | 450 | 111.6806 | 33367 | 37010 | 46952 | 4.16 | 2.047978 | 4.523317 | 4.568319 | 4.671654 | nε [-] | -3.089033 | -3.335009 | -3.212884 |  |  |  |  | Mix | NER, 0.1‰ | nε, ER | ε5, ER
B17 | PmB_20 | 9880.172 | 650 | 213.9272 | 6639 | 6149 | 8597 | 3.86 | 2.330266 | 3.822103 | 3.788804 | 3.934347 | ε6 [μm/m] | 40.69817 | 45.9082 | 47.6572 | N0.1‰ | 62224.88 | 74541.98 | 92440.92 |  | [-] | [-] | [μm/m]
B18 | PmB_20 | 10751.588 | 920 | 273.6622 | 1804 | 1667 | 2266 | 3.62 | 2.437215 | 3.256237 | 3.221936 | 3.35526 |  |  |  |  | N0,25‰ | 3670.408 | 3509.679 | 4867.759 | Sp_20 | 45666.21 | 3.53136 | 65.82038
B19 | PmB_20 | 7337.498 | 700 | 317.4404 | 3276 | 3121 | 4353 | 4.381922 | 2.501662 | 3.515344 | 3.494294 | 3.638789 | ACR Ref_20 | Nf, 50% | Nf, ER | Nf, ROTTURA |  |  |  |  | PmB_20 | 48007.09 | 3.335009 | 74.38337
E13 | Ref_20 | 9129.8 | 520 | 99.39908 | 34539 | 43150 | 54324 | 3.65 | 1.997382 | 4.53831 | 4.634981 | 4.734992 | log10 kε [-] | 10.50452 | 11.18468 | 11.11505 |  |  |  |  | Ref_20 | 38185.47 | 3.301393 | 60.55823
E14 | Ref_20 | 11433.8 | 950 | 227.5296 | 1818 | 1823 | 2530 | 3.5 | 2.357038 | 3.259594 | 3.260787 | 3.403121 | kε [-] | 31953837422.6 | 152997303034.8 | 130333007217.0 |  |  |  |  | Sp_50 | 24881.8 | 2.539916 | 44.01804
E15 | Ref_20 | 10351.02 | 900 | 236.7435 | 2104 | 2004 | 2718 | 3.93 | 2.374278 | 3.323046 | 3.301898 | 3.434249 | nε [-] | -3.014709 | -3.301393 | -3.212506 |  |  |  |  | PmB_50 | 26245.15 | 2.787091 | 48.25561
E16 | Ref_20 | 13079.634 | 700 | 145.0971 | 7224 | 8619 | 11793 | 3.03 | 2.161659 | 3.858778 | 3.935457 | 4.071624 | ε6 [μm/m] | 31.20194 | 37.19234 | 39.10496 | N0.1‰ | 29861.02 | 38185.47 | 48982.68
E18 | Ref_20 | 10152.028 | 650 | 216.9396 | 4985 | 5328 | 7336 | 4.006806 | 2.336339 | 3.697665 | 3.726564 | 3.865459 |  |  |  |  | N0,25‰ | 1885.52 | 1854.137 | 2580.227
C18 | Sp_50 | 15446.072 | 800 | 127.2332 | 14070 | 13909 | 18548 | 4.44 | 2.1046 | 4.148294 | 4.143296 | 4.268297 | ACR Sp_50 | Nf, 50% | Nf, ER | Nf, ROTTURA
C19 | Sp_50 | 10108.638 | 1100 | 356.4845 | 1451 | 1277 | 1701 | 3.72 | 2.552041 | 3.161667 | 3.106191 | 3.230704 | log10 kε [-] | 9.376032 | 9.475714 | 9.613551
C20 | Sp_50 | 12174.124 | 1000 | 243.9516 | 3226 | 3121 | 4409 | 4.04 | 2.387304 | 3.508664 | 3.494294 | 3.64434 | kε [-] | 2377016925.8 | 2990294481.8 | 4107250190.2
C21 | Sp_50 | 14530.006 | 870 | 149.6561 | 7060 | 6742 | 9475 | 4.04 | 2.175094 | 3.848805 | 3.828789 | 3.976579 | nε [-] | -2.484179 | -2.539916 | -2.540237
C23 | Sp_50 | 16535.516 | 620 | 83.95628 | 58209 | 56017 | 77922 | 4.04 | 1.924053 | 4.76499 | 4.74832 | 4.89166 | ε6 [μm/m] | 22.85669 | 23.35805 | 26.45607 | N0.1‰ | 25566.7 | 24881.8 | 34125.37
D1 | PmB_50 | 11218.118 | 1200 | 301.2972 | 1307 | 1185 | 1645 | 3.69 | 2.478995 | 3.116276 | 3.073718 | 3.216166 |  |  |  |  | N0,25‰ | 1863.391 | 1796.079 | 2478.126
D8 | PmB_50 | 17002.836 | 900 | 120.2413 | 11929 | 11305 | 15134 | 3.42 | 2.080054 | 4.076604 | 4.053271 | 4.179954 | ACR PmB_50 | Nf, 50% | Nf, ER | Nf, ROTTURA
D13 | PmB_50 | 17849.65 | 700 | 98.72766 | 33112 | 32358 | 41685 | 3.64 | 1.994439 | 4.519985 | 4.509982 | 4.61998 | log10 kε [-] | 9.931301 | 9.993231 | 9.958399
D18 | PmB_50 | 12641.274 | 1000 | 191.089 | 5452 | 4947 | 6917 | 4.29 | 2.281236 | 3.736556 | 3.694342 | 3.839918 | kε [-] | 8536924770.6 | 9845342898.8 | 9086551847.0
D19 | PmB_50 | 19068.066 | 850 | 102.0166 | 28509 | 25901 | 33239 | 2.99 | 2.008671 | 4.454982 | 4.413317 | 4.521648 | nε [-] | -2.7438 | -2.787091 | -2.71265
[13 empty] | ε6 [μm/m] | 27.08909 | 27.08691 | 28.7897 | N0.1‰ | 27778.04 | 26245.15 | 34127.12
[17 empty] | N0,25‰ | 1863.391 | 1796.079 | 2478.126
[5 empty] | 100 | 360
[5 empty] | 1000000 | 80

## ANNEX D
ID | Miscela | S0 | σ0 | ε0 | Nf, 50% | Nf, ER | log10 ε0 | log10 Nf, 50% | log10 Nf, ER | vssd
|  | [MPa] | [kPa] | [μm/m] | [-] | [-] | [μm/m] | [-] | [-] | [%]
A1-PR | Sp_20 | 8799.774 | 1586 | 180.228 | 92612 | 90504 | 2.255822 | 4.966667 | 4.956668 | 3.936498
A3-PR | Sp_20 | 9720.239 | 1754 | 180.491 | 239884 | 206803 | 2.256456 | 5.380001 | 5.315557 | 2.813898 | Sp_20 | Nf, 50% | Nf, ER
A4-PR | Sp_20 | 9777.802 | 1566 | 160.181 | 774264 | 866519 | 2.204611 | 5.888889 | 5.937778 | 2.393877 | log10 kε [-] | 20.58798 | 20.42244
A5-PR | Sp_20 | 10653.33 | 1703 | 159.829 | 624534 | 596425 | 2.203656 | 5.795556 | 5.775556 | 2.331151 | kε [-] | 3.8724e+20 | 2.6451e+20
A7-PR | Sp_20 | 9117.863 | 2266 | 248.516 | 25216 | 25216 | 2.395354 | 4.401676 | 4.401676 | 3.132512 | nε [-] | -6.78243 | -6.71743
A8-PR | Sp_20 | 9604.343 | 1536 | 159.931 | 249907 | 213250 | 2.203933 | 5.397778 | 5.328889 | 3.088267 | ε6 [μm/m] | 141.53 | 140.2871
B1-PR | PmB_20 | 9353.021 | 1674 | 178.98 | 1196129 | 1430723 | 2.252805 | 6.077778 | 6.155556 | 2.508102
B2-PR | PmB_20 | 8010.767 | 1442 | 179.983 | 1196129 | 1165915 | 2.255231 | 6.077778 | 6.066667 | 2.794211
B4-PR | PmB_20 | 5982.691 | 1184 | 197.938 | 2282093 | 2356255 | 2.296529 | 6.358333 | 6.372222 | 2.933805 | PmB_20 | Nf, 50% | Nf, ER
B5-PR | PmB_20 | 7027.848 | 1831 | 260.56 | 400150 | 806616 | 2.415908 | 5.602223 | 5.906667 | 3.09655 | log10 kε [-] | 18.72622 | 17.24757
B6-PR | PmB_20 | 9032.985 | 2526 | 279.632 | 78223 | 97724 | 2.446587 | 4.893334 | 4.990001 | 2.537293 | kε [-] | 5.3238e+18 | 1.7683e+17
B7-PR | PmB_20 | 7903.679 | 2694 | 340.913 | 18198 | 17114 | 2.532644 | 4.260024 | 4.233352 | 2.640322 | nε [-] | -5.534042 | -4.859434
B8-PR | PmB_20 | 6656.995 | 2136 | 320.868 | 230262 | 670914 | 2.506326 | 5.362222 | 5.826667 | 2.805136 | ε6 [μm/m] | 199.3542 | 206.3403
E1-PR | Ref_20 | 9579.464 | 1729 | 180.49 | 73565 | 75858 | 2.256453 | 4.866671 | 4.880001 | 3.146621
E2-PR | Ref_20 | 8081.057 | 1621 | 200.608 | 348516 | 402203 | 2.302348 | 5.542223 | 5.604445 | 3.535102 | Ref_20 | Nf, 50% | Nf, ER
E3-PR | Ref_20 | 7285.022 | 1086 | 149.072 | 425490 | 423318 | 2.173396 | 5.628889 | 5.626667 | 3.482342 | log10 kε [-] | 14.88248 | 13.81433
E4-PR | Ref_20 | 7968.543 | 1435 | 180.034 | 473757 | 624534 | 2.255355 | 5.675556 | 5.795556 | 3.251245 | kε [-] | 762919482658052.2 | 65212887576849.1
E6-PR | Ref_20 | 9221.709 | 1475 | 159.995 | 1385692 | 2326306 | 2.204106 | 6.141667 | 6.366667 | 3.680709 | nε [-] | -4.162679 | -3.645832
E7-PR | Ref_20 | 8448.933 | 2198 | 260.144 | 66070 | 91202 | 2.415214 | 4.820004 | 4.960004 | 3.643026 | ε6 [μm/m] | 136.0934 | 139.1109
E8-PR | Ref_20 | 8404.543 | 2348 | 279.417 | 47680 | 87097 | 2.446253 | 4.678336 | 4.940003 | 2.90377
C1-PR | Sp_50 | 9654.317 | 1735 | 179.729 | 1250899 | 1350690 | 2.254618 | 6.097222 | 6.130556 | 3.424815
C2-PR | Sp_50 | 8230.484 | 1474 | 179.094 | 81910 | 62614 | 2.253081 | 4.913337 | 4.796671 | 3.498173 | Sp_50 | Nf, 50% | Nf, ER
C4-PR | Sp_50 | 10699.788 | 2142 | 200.194 | 189574 | 181971 | 2.301451 | 5.277779 | 5.260002 | 3.321843 | log10 kε [-] | 21.4639 | 22.39172
C3-PR | Sp_50 | 13253.081 | 2123 | 160.18 | 1072891 | 1165915 | 2.204608 | 6.030556 | 6.066667 | 3.28507 | kε [-] | 2.9101e+21 | 2.4645e+22
C6-PR | Sp_50 | 9187.206 | 1924 | 209.398 | 96977 | 91202 | 2.320973 | 4.986669 | 4.960004 | 3.185651 | nε [-] | -7.053292 | -7.469778
C7-PR | Sp_50 | 11348.945 | 2556 | 225.187 | 99236 | 85442 | 2.352543 | 4.996669 | 4.931671 | 3.481267 | ε6 [μm/m] | 155.7534 | 156.4609
C8-PR | Sp_50 | 9919.474 | 1975 | 199.089 | 154486 | 152133 | 2.299047 | 5.188889 | 5.182223 | 2.392172
D1-PR | PmB_50 | 12727.454 | 2287 | 179.68 | 32994 | 27505 | 2.2545 | 4.518435 | 4.439412 | 3.245014 | PmB_50 | Nf, 50% | Nf, ER
D2-PR | PmB_50 | 14216.197 | 2582 | 181.63 | 119613 | 139459 | 2.259188 | 5.077778 | 5.144447 | 3.020311 | log10 kε [-] | 23.56435 | 22.66001
D3-PR | PmB_50 | 11355.435 | 2662 | 234.387 | 18550 | 20496 | 2.369934 | 4.268344 | 4.311669 | 3.518633 | kε [-] | 3.6673e+23 | 4.571e+22
D4-PR | PmB_50 | 11071.071 | 2227 | 201.117 | 84140 | 91202 | 2.303449 | 4.925003 | 4.960004 | 3.70804 | nε [-] | -8.193273 | -7.793354
D5-PR | PmB_50 | 13211.598 | 2651 | 200.659 | 44669 | 45534 | 2.302459 | 4.650006 | 4.658336 | 3.295036 | ε6 [μm/m] | 139.2363 | 137.3158
D6-PR | PmB_50 | 13290.246 | 2140 | 161.026 | 222161 | 197495 | 2.206896 | 5.346668 | 5.295556 | 3.343736
D7-PR | PmB_50 | 14579.251 | 2190 | 150.221 | 1291550 | 1275134 | 2.176731 | 6.111111 | 6.105556 | 3.303478
[11 empty] | Mix | ε6 [μm/m] |  | nε [-]
[12 empty] | Nf, 50% | Nf, ER | Nf, 50% | Nf, ER
[11 empty] | Sp_20 | 141.53 | 140.2871 | -6.78243 | -6.71743
[11 empty] | PmB_20 | 199.3542 | 206.3403 | -5.534042 | -4.859434
[11 empty] | Ref_20 | 136.0934 | 139.1109 | -4.162679 | -3.645832
[11 empty] | Sp_50 | 155.7534 | 156.4609 | -7.053292 | -7.469778
[11 empty] | PmB_50 | 139.2363 | 137.3158 | -8.193273 | -7.793354

## SHIFT-TILT FACTORS
[26 empty] | D1 | 11218.118 | 1200 | 301.2972 | 1307 | 1185 | 1645
[26 empty] | D8 | 17002.836 | 900 | 120.2413 | 11929 | 11305 | 15134
[26 empty] | D11 | 19732.506 | 650 | 82.42028 | 106877 | 104177 | 138037
[26 empty] | D13 | 17849.65 | 700 | 98.72766 | 33112 | 32358 | 41685
[26 empty] | D18 | 12641.274 | 1000 | 191.089 | 5452 | 4947 | 6917
CIT-CY | [5 empty] | log | log
ID | σ0 | εa | Δεa | Nf,50% | S0 | Δεa | Nf,50%
| (kPa) | (μm/m) | (μm/m) | (-) | (MPa) | (μm/m) | (-) |  |  | Nf, 50%
FAT 1 SP1 | 500 | 85.11 | 170.22 | 2140 | 12041 | 2.231011 | 3.330414 |  | log10 kε [-] | 11.8547
FAT 3 SP1 | 560 | 83.5 | 167 | 1610 | 13744 | 2.222716 | 3.206826 |  | kε [-] | 715648327382.2
FAT 4 SP1 | 310 | 45.61 | 91.22 | 12630 | 13935 | 1.96009 | 4.101403 |  | nε [-] | -3.87609
FAT 6 SP1 | 285 | 39 | 78 | 26470 | 14953 | 1.892095 | 4.422754 |  | ε6 [μm/m] | 32.39406
FAT 2 SP1 | 185 | 29.32 | 58.64 | 141160 | 12935 | 1.768194 | 5.149712
FAT 5 SP1 | 155 | 27.98 | 55.96 | 124170 | 11356 | 1.747878 | 5.094017
FAT 1 SP2 | 590 | 86.43 | 172.86 | 1640 | 13989 | 2.237695 | 3.214844 |  |  | Nf, 50%
FAT 6 SP2 | 540 | 91 | 182 | 1210 | 12192 | 2.260071 | 3.082785 |  | log10 kε [-] | 12.95935
FAT 3 SP2 | 315 | 40.77 | 81.54 | 28760 | 15838 | 1.911371 | 4.458789 |  | kε [-] | 9106471487723.8
FAT 5 SP2 | 385 | 47.67 | 95.34 | 8600 | 16555 | 1.979275 | 3.934498 |  | nε [-] | -4.398188
FAT 4 SP2 | 220 | 31.26 | 62.52 | 168060 | 14426 | 1.796019 | 5.225464 |  | ε6 [μm/m] | 38.22277
FAT 2 SP2 | 200 | 28.81 | 57.62 | 201070 | 14228 | 1.760573 | 5.303347
FAT 1 PMB | 370 | 84.77 | 169.54 | 2180 | 8947 | 2.229272 | 3.338456
FAT 2 PMB | 390 | 97.48 | 194.96 | 1440 | 8201 | 2.289946 | 3.158362 |  |  | Nf, 50% |  | SP2-50 | [7 empty] | SP1-50 | [6 empty] | PMB-50
FAT 4 PMB | 230 | 45.1 | 90.2 | 22280 | 10457 | 1.955207 | 4.347915 |  | log10 kε [-] | 12.13177 |  | CIT-CY - 4PB STRESS | [7 empty] | CIT-CY - 4PB STRESS | [6 empty] | CIT-CY - 4PB STRESS
FAT 6 PMB | 220 | 42 | 84 | 17960 | 10698 | 1.924279 | 4.254306 |  | kε [-] | 1354466632978.5 |  | Δnε [%] | 0.3899784 |  | Δkε [%] | 0.3704084 |  |  |  | Δnε [%] | 0.3936827 | Δkε [%] | 0.3710802 |  |  |  | Δnε [%] | 0.4172091 |  | Δkε [%] | 0.3891219
FAT 3 PMB | 140 | 27.97 | 55.94 | 173670 | 10253 | 1.747722 | 5.239725 |  | nε [-] | -3.952119
FAT 5 PMB | 125 | 31.07 | 62.14 | 183800 | 8903 | 1.793371 | 5.264346 |  | ε6 [μm/m] | 35.60526 |  | 4PB STRESS - 4PB STRAIN | [7 empty] | 4PB STRESS - 4PB STRAIN | [6 empty] | 4PB STRESS - 4PB STRAIN
[12 empty] | Δnε [%] | 0.2614105 |  | Δkε [%] | 0.2542936 |  |  |  | Δnε [%] | 0.1773397 | Δkε [%] | 0.06442292 |  |  |  | Δnε [%] | 0.0261333 |  | Δkε [%] | 0.0350911
SP2-50
[25 empty] | N | log10N | εshift [μm/m] | ε4PB, stress [μm/m] | Δε2 |  |  | MISCELA | CIT-CY/4PB-STRESS |  | 4PB-STRESS/4PB STRAIN
4PB - STRESS |  |  |  |  | log | log |  |  |  |  | 4PB - STRAIN |  |  |  |  | log | log | [5 empty] | SFk | 1.585565 | 10000 | 4 | 199.6527 | 199.5896 | 0.003986214 |  |  |  | Δnε [%] | Δkε [%] | Δnε [%] | Δkε [%]
ID | σ0 | ε0 | Nf,50% | S0 | Δε0 | Nf,50% |  |  |  |  | ID | σ0 | ε0 | Nf,50% | S0 | Δε0 | Nf,50% | [5 empty] | TFn | 1.635646 | 20000 | 4.30103 | 181.3134 | 181.2949 | 0.0003439933 |  |  | SP2-50 | 0.3899784 | 0.3704084 | 0.2614105 | 0.2542936
| (MPa) | (μm/m) | (-) | (MPa) | (μm/m) | (-) | [5 empty] | (kPa) | (μm/m) | (-) | (MPa) | (μm/m) | (-) | [7 empty] | 30000 | 4.477121 | 171.3768 | 171.3807 | 1.536767e-05 |  |  | PMB-50 | 0.4172091 | 0.3891219 | 0.0261333 | 0.0350911
SP1 LAS 12 1 | 1.9956 | 190.3888 | 16033 | 10481.3334 | 2.279641 | 4.205015 |  |  |  |  | SP1 LAS 10 1 | 4.1094 | 319.85 | 8644 | 12848.4852 | 2.504946 | 3.936715 | [7 empty] | 40000 | 4.60206 | 164.6587 | 164.6771 | 0.0003382289 |  |  | SP1-50 | 0.3936827 | 0.3710802 | 0.1773397 | 0.06442292
SP1 LAS 4 3 | 1.825 | 202.5942 | 15216 | 9008.2856 | 2.306627 | 4.1823 |  |  | Nf, 50% |  | SP1 LAS 9 4 | 3.2392 | 301.7048 | 14018 | 10736.6834 | 2.479582 | 4.146686 |  | Nf, 50% | [5 empty] | 50000 | 4.69897 | 159.6296 | 159.6584 | 0.0008310162
SP1 LAS 1 2 | 2.0006 | 191.584 | 21054 | 10443.7268 | 2.282359 | 4.323335 |  | log10 kε [-] | 18.8493 |  | SP1 LAS 12 3 | 2.8254 | 246.3942 | 18765 | 11466.5378 | 2.39163 | 4.273349 | log10 kε [-] | 17.63497 | [5 empty] | 60000 | 4.778151 | 155.6348 | 155.6717 | 0.001359225 |  |  | MISCELA | CIT-CY/4PB-STRESS
SP1 LAS 3 1 | 1.801 | 176 | 30000 | 10234.14 | 2.245513 | 4.477121 |  | kε [-] | 7.0681e+18 |  | SP1 LAS 10 3 | 3.3824 | 298.9692 | 24548 | 11312.9344 | 2.475626 | 4.390016 | kε [-] | 4.3149e+17 | [5 empty] | 70000 | 4.845098 | 152.3353 | 152.3787 | 0.001878125 |  |  |  | SFkε | TFnε
SP1 LAS 2 2 | 1.7988 | 172.8798 | 31867 | 10405.2594 | 2.237744 | 4.503341 |  | nε [-] | -6.392841 |  | SP1 LAS 12 2 | 2.7216 | 244.7796 | 74703 | 11118.9776 | 2.388775 | 4.873338 | nε [-] | -5.429904 | [5 empty] | 80000 | 4.90309 | 149.5338 | 149.5825 | 0.002372316 |  |  | SP2-50 | 1.585565 | 1.635646
SP1 LAS 4 2 | 1.9006 | 154.8176 | 50505 | 12275.1074 | 2.18982 | 4.703334 |  | ε6 [μm/m] | 102.3179 |  | SP1 LAS 9 3 | 2.2944 | 200.3316 | 123343 | 11452.6678 | 2.301749 | 5.091115 | ε6 [μm/m] | 138.9181 | [5 empty] | 90000 | 4.954243 | 147.1054 | 147.1587 | 0.002837291 |  |  | PMB-50 | 1.63635 | 1.714955
SP1 LAS 4 4 | 1.748 | 135.8852 | 143073 | 12862.4944 | 2.133172 | 5.155558 |  |  |  |  | SP1 LAS 10 2 | 2.4492 | 198.8084 | 232631 | 12319.3848 | 2.298435 | 5.366668 | [7 empty] | 100000 | 5 | 144.9667 | 145.0239 | 0.003272843 |  |  | SP1-50 | 1.589962 | 1.649231
SP1 LAS 9 1 | 1.3496 | 125.8002 | 216549 | 10728.8248 | 2.099681 | 5.335556 |  |  |  |  | SP1 LAS 11 1 | 1.5646 | 145.4712 | 291370 | 10754.3866 | 2.162777 | 5.464445 | [7 empty] | 110000 | 5.041393 | 143.0587 | 143.1194 | 0.003680464
SP1 LAS 1 3 | 1.2496 | 119.3666 | 236230 | 10468.675 | 2.076883 | 5.373335 |  |  |  |  | SP1 LAS 11 4 | 1.604 | 149.971 | 348516 | 10696.128 | 2.176007 | 5.542223 | [7 empty] | 120000 | 5.079181 | 141.3388 | 141.4025 | 0.004062241 |  |  | Miscela | Δε6, 4PB [%]
SP1 LAS 9 2 | 1.3874 | 131.37 | 503759 | 10560.5134 | 2.118496 | 5.702223 |  |  |  |  | SP1 LAS 10 4 | 1.8888 | 159.4348 | 471339 | 11846.869 | 2.202583 | 5.673333 | [7 empty] | 130000 | 5.113943 | 139.7749 | 139.8414 | 0.004420382 |  |  | SP2-50 | 0.354786
SP1 LAS 12 4 | 1.127 | 107.0876 | 677815 | 10523.1982 | 2.029739 | 5.831111 |  |  |  |  | SP1 LAS 11 2 | 1.564 | 144.9172 | 3384873 | 10791.4198 | 2.16112 | 6.529542 | [7 empty] | 140000 | 5.146128 | 138.3424 | 138.4114 | 0.004757014 |  |  | PMB-50 | 0.3124521
SP1 LAS 11 3 | 1.193 | 110.1176 | 831764 | 10833.807 | 2.041857 | 5.92 |  |  |  |  | SP2 LAS 3 2 | 2.0144 | 249.9862 | 10116 | 8057.4044 | 2.397916 | 4.005009 | [7 empty] | 150000 | 5.176091 | 137.022 | 137.0932 | 0.005074101 |  |  | SP1-50 | 0.2634662
SP2 LAS 7 1 | 1.7166 | 205.5322 | 3951 | 8353.0162 | 2.31288 | 3.596707 |  |  |  |  | SP2 LAS 7 4 | 2.4056 | 224.0944 | 13183 | 10735.362 | 2.350431 | 4.120014
SP2 LAS 7 2 | 1.7388 | 206.879 | 4479 | 8405.0696 | 2.315716 | 3.651181 |  |  | Nf, 50% |  | SP2 LAS 3 1 | 2.1624 | 248.4464 | 22217 | 8702.8314 | 2.395233 | 4.346685 |  | Nf, 50% | [8 empty] | Σ Δε2 | 0.03922882
SP2 LAS 3 4 | 1.9982 | 200.7878 | 10392 | 9952.314 | 2.302737 | 4.016699 |  | log10 kε [-] | 20.58374 |  | SP2 LAS 6 4 | 2.1018 | 240.2726 | 21380 | 8747.1472 | 2.380704 | 4.330008 | log10 kε [-] | 27.60301
SP2 LAS 4 2 | 1.889 | 187.7346 | 39055 | 10062.9992 | 2.273544 | 4.591677 |  | kε [-] | 3.8348e+20 |  | SP2 LAS 2 4 | 1.908 | 250.6624 | 22388 | 7611.8254 | 2.399089 | 4.350015 | kε [-] | 4.0087e+27
SP2 LAS 4 1 | 1.694 | 171.6202 | 51090 | 9870.1076 | 2.234568 | 4.708336 |  | nε [-] | -7.209889 |  | SP2 LAS 4 4 | 2.2516 | 226.2156 | 77924 | 9952.5634 | 2.354523 | 4.891671 | nε [-] | -9.7617 | [5 empty] | PMB-50
SP2 LAS 2 3 | 1.388 | 151.192 | 67609 | 9180.5672 | 2.179529 | 4.830005 |  | ε6 [μm/m] | 105.3758 |  | SP2 LAS 4 3 | 1.978 | 199.4758 | 160120 | 9916.5726 | 2.29989 | 5.204446 | ε6 [μm/m] | 163.3192
SP2 LAS 6 3 | 1.2922 | 127.4898 | 168526 | 10136.7158 | 2.105475 | 5.226667 |  |  |  |  | SP2 LAS 2 2 | 1.9232 | 198.2268 | 257699 | 9701.0966 | 2.297162 | 5.411113 | [7 empty] | N | log10N | εshift [μm/m] | ε4PB, stress [μm/m] | Δε2
SP2 LAS 7 3 | 1.3946 | 130.326 | 248632 | 10699.8946 | 2.115031 | 5.395557 |  |  |  |  | SP2 LAS 5 1 | 1.8576 | 179.3912 | 363079 | 10354.867 | 2.253801 | 5.560001 | [5 empty] | SFk | 1.63635 | 10000 | 4 | 218.181 | 218.1203 | 0.003683513
SP2 LAS 5 2 | 1.3026 | 122.682 | 501188 | 10617.419 | 2.088781 | 5.700001 |  |  |  |  | SP2 LAS 6 2 | 1.7134 | 164.1594 | 674356 | 10436.6744 | 2.215266 | 5.828889 | [5 empty] | TFn | 1.714955 | 20000 | 4.30103 | 196.971 | 196.927 | 0.001929492
SP2 LAS 5 4 | 1.1354 | 107.2186 | 560905 | 10590.1354 | 2.03027 | 5.748889 |  |  |  |  | SP2 LAS 5 3 | 1.665 | 164.7946 | 1166295 | 10102.9276 | 2.216943 | 6.066808 | [7 empty] | 30000 | 4.477121 | 185.533 | 185.4977 | 0.001252305
SP2 LAS 6 1 | 1.1668 | 114.8684 | 595339 | 10154.4036 | 2.060201 | 5.774764 |  |  |  |  | PMB LAS 3 1 | 3.1324 | 320.0512 | 7026 | 9787.2992 | 2.505219 | 3.846708 | [7 empty] | 40000 | 4.60206 | 177.8228 | 177.793 | 0.0008907631
SP2 LAS 2 1 | 1.0944 | 100.9236 | 1079776 | 10845.1642 | 2.003993 | 6.033334 |  |  |  |  | PMB LAS 6 3 | 3.3616 | 318.2908 | 10039 | 10561.2902 | 2.502824 | 4.00169 | [7 empty] | 50000 | 4.69897 | 172.0637 | 172.0378 | 0.0006668299
SP2 LAS 3 3 | 1.1686 | 107.5592 | 1111394 | 10865.6832 | 2.031648 | 6.045868 |  |  |  |  | PMB LAS 3 2 | 2.7604 | 321.0758 | 15370 | 8597.7946 | 2.506608 | 4.186674 | [7 empty] | 60000 | 4.778151 | 167.4968 | 167.4741 | 0.0005156066
PMB LAS 9 4 | 2.4044 | 215.6338 | 8577 | 11149.0736 | 2.333717 | 3.933335 |  |  | Nf, 50% |  | PMB LAS 2 4 | 2.9728 | 321.0478 | 17246 | 9259.305 | 2.50657 | 4.236688 |  | Nf, 50% | [5 empty] | 70000 | 4.845098 | 163.7303 | 163.7101 | 0.0004075321
PMB LAS 4 4 | 1.9946 | 191.6932 | 25216 | 10406.2494 | 2.282607 | 4.401676 |  | log10 kε [-] | 19.85956 |  | PMB LAS 8 2 | 2.7334 | 259.6874 | 9028 | 10526.972 | 2.414451 | 3.955592 | log10 kε [-] | 20.58179 | [5 empty] | 80000 | 4.90309 | 160.5361 | 160.518 | 0.0003271505
PMB LAS 9 3 | 2.307 | 184.7314 | 30316 | 12488.1622 | 2.266541 | 4.481672 |  | kε [-] | 7.2369e+19 |  | PMB LAS 5 4 | 2.0594 | 199.7306 | 95134 | 10311.9494 | 2.300445 | 4.978336 | kε [-] | 3.8176e+20 | [5 empty] | 90000 | 4.954243 | 157.7704 | 157.7541 | 0.0002655778
PMB LAS 5 1 | 1.4448 | 153.2966 | 39659 | 9424.6934 | 2.185533 | 4.598342 |  | nε [-] | -6.781367 |  | PMB LAS 2 2 | 2.707 | 249.9308 | 115997 | 10831.1882 | 2.39782 | 5.064447 | nε [-] | -6.60866 | [5 empty] | 100000 | 5 | 155.3368 | 155.3221 | 0.0002173398
PMB LAS 4 3 | 1.8944 | 180.7208 | 43820 | 10482.2364 | 2.257008 | 4.641672 |  | ε6 [μm/m] | 110.6039 |  | PMB LAS 3 4 | 2.3482 | 200.0464 | 231444 | 11739.1954 | 2.301131 | 5.364446 | ε6 [μm/m] | 160.8671 | [5 empty] | 110000 | 5.041393 | 153.1677 | 153.1543 | 0.0001788789
PMB LAS 9 2 | 1.9932 | 174.0184 | 64566 | 11454.529 | 2.240595 | 4.810004 |  |  |  |  | PMB LAS 2 1 | 1.5758 | 149.6158 | 441650 | 10533.6812 | 2.174977 | 5.645078 | [7 empty] | 120000 | 5.079181 | 151.2139 | 151.2018 | 0.0001477839
PMB LAS 3 3 | 1.3474 | 121.3982 | 281119 | 11099.4536 | 2.084212 | 5.44889 |  |  |  |  | PMB LAS 4 1 | 2.0722 | 199.8428 | 724436 | 10369.5244 | 2.300689 | 5.86 | [7 empty] | 130000 | 5.113943 | 149.4387 | 149.4276 | 0.000122363
PMB LAS 4 2 | 1.4004 | 128.3094 | 491034 | 10914.325 | 2.108258 | 5.691112 |  |  |  |  | PMB LAS 7 1 | 1.8472 | 158.7416 | 1812731 | 11636.897 | 2.200691 | 6.258333 | [7 empty] | 140000 | 5.146128 | 147.8136 | 147.8035 | 0.0001013955
PMB LAS 6 1 | 1.4978 | 129.5768 | 640718 | 11560.6004 | 2.112527 | 5.806667 |  |  |  |  | PMB LAS 2 3 | 1.7398 | 149.1972 | 1932463 | 11662.844 | 2.173761 | 6.286111 | [7 empty] | 150000 | 5.176091 | 146.3166 | 146.3074 | 8.397878e-05
PMB LAS 8 1 | 1.2772 | 115.2618 | 774264 | 11080.9406 | 2.061685 | 5.888889 |  |  |  |  | PMB LAS 7 3 | 1.8296 | 164.3746 | 2033918 | 11131.2424 | 2.215835 | 6.308333
PMB LAS 5 3 | 1.1996 | 99.879 | 780737 | 12011.8396 | 1.999474 | 5.892505 | [21 empty] | Σ Δε2 | 0.01079051
PMB LAS 7 4 | 1.226 | 117.949 | 1819163 | 10393.4794 | 2.071694 | 6.259872
PMB LAS 7 2 | 1.2114 | 99.012 | 2782560 | 12236.3324 | 1.995688 | 6.444445 | [18 empty] | SP1-50
[23 empty] | SFk | 1.589962 | N | log10N | εshift [μm/m] | ε4PB, stress [μm/m] | Δε2
[23 empty] | TFn | 1.649231 | 10000 | 4 | 210.2714 | 210.2817 | 0.0001058006
[25 empty] | 20000 | 4.30103 | 188.6643 | 188.6744 | 0.000102197
[25 empty] | 30000 | 4.477121 | 177.0694 | 177.0793 | 9.942578e-05
[25 empty] | 40000 | 4.60206 | 169.2774 | 169.2873 | 9.722495e-05
[25 empty] | 50000 | 4.69897 | 163.4704 | 163.4802 | 9.540534e-05
[25 empty] | 60000 | 4.778151 | 158.874 | 158.8837 | 9.385553e-05
[25 empty] | 70000 | 4.845098 | 155.0887 | 155.0983 | 9.250622e-05
[25 empty] | 80000 | 4.90309 | 151.8827 | 151.8923 | 9.131169e-05
[25 empty] | 90000 | 4.954243 | 149.1099 | 149.1194 | 9.024023e-05
[25 empty] | 100000 | 5 | 146.6725 | 146.6819 | 8.926897e-05
[25 empty] | 110000 | 5.041393 | 144.5019 | 144.5113 | 8.83809e-05
[25 empty] | 120000 | 5.079181 | 142.5483 | 142.5577 | 8.7563e-05
[25 empty] | 130000 | 5.113943 | 140.7746 | 140.7839 | 8.680507e-05
[25 empty] | 140000 | 5.146128 | 139.152 | 139.1613 | 8.609901e-05
[25 empty] | 150000 | 5.176091 | 137.6583 | 137.6675 | 8.543824e-05
[28 empty] | Σ Δε2 | 0.001391523