## Stiffness Moduli
EN 12697-26 (Annex C)
Provino | Miscela | Data comp. | S1 [MPa] | S2 [MPa] | ΔREL [%] | SAV [MPa] | n°giri | vSSD [%]
B1 | PMB_20 | 2025-03-12 | 7858 | 7267.8 | 7.510817 | 7562.9 | 182 | 3.612888
B2 | PMB_20 | 2025-03-12 | 8539.9 | 9194.6 | 7.666366 | 8867.25 | 174 | 3.385838
B3 | PMB_20 | 2025-03-12 | 8387.1 | 8493.5 | 1.268615 | 8440.3 | 165 | 3.715068
B4 | PMB_20 | 2025-03-12 | 8420.5 | 9033 | 7.273915 | 8726.75 | 222 | 3.052678
B5 | PMB_20 | 2025-03-13 | 8012.9 | 8089.3 | 0.9534625 | 8051.1 | 191 | 3.006719
B6 | PMB_20 | 2025-03-13 | 8801.7 | 8765 | 0.4169649 | 8783.35 | 265 | 3.195794
B7 | PMB_20 | 2025-03-13 | 8696.5 | 8520.9 | 2.019203 | 8608.7 | 176 | 2.742317
B8 | PMB_20 | 2025-03-13 | 8593.6 | 8772.1 | 2.077127 | 8682.85 | 300 | 2.541951
B9 | PMB_20 | 2025-03-18 | 9286.6 | 8700 | 6.316628 | 8993.3 | 165 | 3.407878
B10 | PMB_20 | 2025-03-18 | 6590.3 | 6981.3 | 5.932962 | 6785.8 | 149 | 3.440295
B11 | PMB_20 | 2025-03-18 | 9685.8 | 9015.3 | 6.922505 | 9350.55 | 167 | 3.913095
B12 | PMB_20 | 2025-03-18 | 9070.4 | 9146.8 | 0.8423002 | 9108.6 | 247 | 2.635696
B13 | PMB_20 | 2025-03-19 | 7783.1 | 7285.1 | 6.398479 | 7534.1 | 169 | 3.984808
B14 | PMB_20 | 2025-03-19 | 7819.7 | 7616.9 | 2.59345 | 7718.3 | 185 | 3.606568
B15 | PMB_20 | 2025-03-19 | 7688.7 | 7144.3 | 7.080521 | 7416.5 | 235 | 3.888751
B16 | PMB_20 | 2025-04-11 | 8176.8 | 7480 | 8.521671 | 7828.4 | 131 | 4.16
B17 | PMB_20 | 2025-05-22 | 8258.2 | 7616.7 | 7.768037 | 7937.45 | 144 | 3.86
B18 | PMB_20 | 2025-05-22 | 8364.7 | 9131.1 | 9.162313 | 8747.9 | 195 | 3.62
B19 | PMB_20 | 2025-05-29 | 6731.8 | 6811.9 | 1.189875 | 6771.85 | 340 | 4.381922
B20 | PMB_20 | 2025-05-29 | 6982 | 6367.4 | 8.802635 | 6674.7 | 500 | 3.885029
[5 empty] | Media [MPa] | 8129.5325
[5 empty] | Dev. Std [MPa] | 820.493

## Target Stress Identification
EN 12697-24 (Annex E)
Provino | Miscela | Data comp. | S1 [MPa] | S2 [MPa] | ΔREL [%] | SAV [MPa] | εr, exp [μm/m] | ε0, exp [μm/m] | σa [kPa]
B7 | PMB_20 | 2025-03-13 | 8696.5 | 8520.9 | 2.019203 | 8608.7 | 214.3181 | 342.9089 | 900
B13 | PMB_20 | 2025-03-19 | 7783.1 | 7285.1 | 6.398479 | 7534.1 | 119.7223 | 191.5557 | 440
B16 | PMB_20 | 2025-04-11 | 8176.8 | 7480 | 8.521671 | 7828.4 | 117.8402 | 188.5443 | 450
B17 | PMB_20 | 2025-05-22 | 8258.2 | 7616.7 | 7.768037 | 7937.45 | 167.8751 | 268.6001 | 650
B18 | PMB_20 | 2025-05-22 | 8364.7 | 9131.1 | 9.162313 | 8747.9 | 215.5946 | 344.9514 | 920
B19 | PMB_20 | 2025-05-29 | 6731.8 | 6811.9 | 1.189875 | 6771.85 | 211.9066 | 339.0506 | 700

## B7_PMB_20_E
Fatigue: IT-CY Test (BS EN 12697‑24:2018) Annex E
.
SAMPLE ID | B7 |  |  | εR,10 , Initial avg Resilient Strain [μm/m] |  | 33938.32
Stiffness Modulus [MPa] | 8608.7 |  |  | ΔH [mm] |  | 0.01966453
Test Temperature | 20 °C |  |  | ε0 , Initial Horiz. Strain Amplitude [μm/m] |  | 274.8848
Target Stress [kPa] | 900 |  |  | Nf, 50% [-] |  | 1924
Sample Diameter [mm] | 149.8 |  |  | Nf, ER [-] |  | 1804
Waveshape | Haversine |  |  | Nf, ROTTURA [-] |  | 2628
Loading Time [ms] | 100
Rest time (ms) | 400
Estimated Poisson's ratio [-] | 0.35
Contact Load [kN] | 0.5
Cycle | Stiffness Modulus | Tensile stress (Target) | Avg Tot Horiz Def | Avg Permanent Def | Avg Resilient Def | εR,n | Wn
| [MPa] | [kPa] | [mm] | [mm] | [mm] | [μm/m] | [-]
1 | 12541.12 | 884.3091 | 0.01311779 | 0.00277698 | 0.01034081 | 144.5512 | 6917.964
2 | 12109.84 | 908.8267 | 0.01470029 | 0.003694296 | 0.011006 | 153.8497 | 12999.7
3 | 11663.15 | 901.8969 | 0.01562297 | 0.004282594 | 0.01134038 | 158.5239 | 18924.59
4 | 11712.31 | 900.2717 | 0.01623988 | 0.004967451 | 0.01127243 | 157.5741 | 25384.89
5 | 11470 | 899.6877 | 0.01689076 | 0.005387664 | 0.0115031 | 160.7985 | 31094.81
6 | 11524.25 | 899.8674 | 0.01740217 | 0.005950928 | 0.01145124 | 160.0737 | 37482.75
7 | 11218.09 | 899.7612 | 0.01799226 | 0.006229877 | 0.01176238 | 164.4229 | 42573.14
8 | 11276.32 | 899.7572 | 0.01843214 | 0.006730556 | 0.01170158 | 163.5731 | 48907.8
9 | 11175.81 | 898.0053 | 0.01890242 | 0.007118583 | 0.01178384 | 164.7229 | 54637.22
10 | 11105.35 | 896.0003 | 0.01932263 | 0.007490516 | 0.01183212 | 165.3978 | 60460.31
11 | 10943.7 | 899.504 | 0.0198108 | 0.007756948 | 0.01205385 | 168.4973 | 65282.96
12 | 10946.57 | 901.7418 | 0.02016842 | 0.008087754 | 0.01208067 | 168.8722 | 71059.65
13 | 11000.02 | 901.1823 | 0.02054751 | 0.008533001 | 0.01201451 | 167.9474 | 77405.21
14 | 10973.61 | 899.1528 | 0.02086043 | 0.008844137 | 0.0120163 | 167.9724 | 83347.05
15 | 10766.93 | 895.6083 | 0.02129853 | 0.009099841 | 0.01219869 | 170.5219 | 87965.22
16 | 10799.36 | 896.8578 | 0.02166867 | 0.009489655 | 0.01217902 | 170.247 | 93981.11
17 | 10826.18 | 899.7449 | 0.02202272 | 0.009834766 | 0.01218796 | 170.372 | 99781.68
18 | 10725.03 | 900.1002 | 0.02235711 | 0.01004934 | 0.01230776 | 172.0467 | 104622.8
19 | 10780.54 | 901.999 | 0.02268255 | 0.01041234 | 0.01227021 | 171.5218 | 110773.1
20 | 10714.23 | 899.847 | 0.02297759 | 0.01066089 | 0.0123167 | 172.1717 | 116163.1
21 | 10635.33 | 897.6296 | 0.02331734 | 0.01093984 | 0.0123775 | 173.0215 | 121372.2
22 | 10617.47 | 897.8052 | 0.02362669 | 0.01122594 | 0.01240075 | 173.3465 | 126913.5
23 | 10598.02 | 899.1324 | 0.0239557 | 0.01151383 | 0.01244187 | 173.9214 | 132243.7
24 | 10543.4 | 899.5122 | 0.02426863 | 0.01175702 | 0.01251161 | 174.8962 | 137224.2
25 | 10524.02 | 900.8107 | 0.02452433 | 0.01197159 | 0.01255274 | 175.4711 | 142473.6
26 | 10545 | 900.2921 | 0.02477288 | 0.01225233 | 0.01252055 | 175.0212 | 148553.4
27 | 10388.33 | 898.4423 | 0.02508581 | 0.01240253 | 0.01268327 | 177.2958 | 152287.9
28 | 10449.81 | 898.6628 | 0.02538085 | 0.0127691 | 0.01261175 | 176.296 | 158823.8
29 | 10482 | 899.259 | 0.02564907 | 0.01306772 | 0.01258135 | 175.8711 | 164893.5
30 | 10451.4 | 899.6918 | 0.02588868 | 0.01326442 | 0.01262426 | 176.471 | 169999.6
31 | 10417.7 | 899.7122 | 0.02607822 | 0.01341283 | 0.01266539 | 177.0459 | 175095.9
32 | 10305.85 | 900.2309 | 0.0264734 | 0.01366317 | 0.01281023 | 179.0705 | 178700.5
33 | 10393.42 | 899.1365 | 0.02658248 | 0.01389563 | 0.01268685 | 177.3458 | 186077.1
34 | 10304.21 | 899.5857 | 0.02696693 | 0.01416385 | 0.01280308 | 178.9705 | 189975.4
35 | 10339.01 | 898.7159 | 0.02707422 | 0.01432657 | 0.01274765 | 178.1957 | 196413.3
36 | 10311.75 | 899.112 | 0.02737999 | 0.01459301 | 0.01278698 | 178.7456 | 201403.6
37 | 10392.8 | 899.7163 | 0.02754092 | 0.01484513 | 0.01269579 | 177.4708 | 208485
38 | 10254.81 | 899.1487 | 0.0278002 | 0.01494169 | 0.01285851 | 179.7454 | 211410.1
39 | 10293.73 | 899.5489 | 0.0280416 | 0.01522601 | 0.01281559 | 179.1455 | 217700.1
40 | 10309.94 | 899.2059 | 0.02824724 | 0.01545668 | 0.01279056 | 178.7956 | 223719.2
41 | 10212.76 | 899.1977 | 0.02855837 | 0.01564622 | 0.01291215 | 180.4953 | 227152.7
42 | 10223.18 | 898.9935 | 0.02866745 | 0.01577139 | 0.01289606 | 180.2703 | 232983.4
43 | 10122.08 | 899.6061 | 0.02895176 | 0.01591802 | 0.01303375 | 182.195 | 236010.9
44 | 10257.31 | 899.6183 | 0.02912879 | 0.0162667 | 0.01286209 | 179.7954 | 244722.6
45 | 10257.34 | 899.4958 | 0.02941668 | 0.01655638 | 0.0128603 | 179.7704 | 250319.3
46 | 10130.3 | 899.3488 | 0.02962589 | 0.01660645 | 0.01301944 | 181.995 | 252754.1
47 | 10167.73 | 899.3243 | 0.02981722 | 0.01684606 | 0.01297116 | 181.3202 | 259210
48 | 10099.67 | 898.969 | 0.03006399 | 0.01701057 | 0.01305342 | 182.47 | 263057
49 | 10105.93 | 899.1569 | 0.03024995 | 0.0172019 | 0.01304805 | 182.395 | 268647.7
50 | 10068.34 | 899.9858 | 0.03048778 | 0.01737893 | 0.01310885 | 183.2448 | 272859
51 | 10137.97 | 900.1533 | 0.03067374 | 0.01765251 | 0.01302123 | 182.02 | 280188.9
52 | 10104.33 | 899.7531 | 0.03083825 | 0.01777947 | 0.01305878 | 182.545 | 284861.3
53 | 9977.541 | 899.1691 | 0.03113687 | 0.01792073 | 0.01321614 | 184.7446 | 286882.6
54 | 10059.43 | 899.3121 | 0.03121018 | 0.01809955 | 0.01311064 | 183.2698 | 294647.5
55 | 9997.838 | 899.2916 | 0.03150702 | 0.01831591 | 0.0131911 | 184.3946 | 298273.3
56 | 10058.6 | 899.7286 | 0.03170371 | 0.01858592 | 0.01311779 | 183.3698 | 305393.8
57 | 10004.31 | 899.5081 | 0.03187716 | 0.01869142 | 0.01318574 | 184.3197 | 309245.4
58 | 10020.95 | 899.7817 | 0.03205955 | 0.01889169 | 0.01316786 | 184.0697 | 315098
59 | 9954.953 | 899.5612 | 0.03228307 | 0.01903117 | 0.0132519 | 185.2445 | 318498
60 | 10067.79 | 899.8143 | 0.03243506 | 0.019328 | 0.01310706 | 183.2198 | 327475.5
61 | 9912.171 | 899.6837 | 0.03269434 | 0.01938343 | 0.01331091 | 186.0694 | 327834.7
62 | 9981.972 | 900.0553 | 0.03285348 | 0.01963019 | 0.01322329 | 184.8446 | 335416.9
63 | 9945.027 | 899.9981 | 0.03304839 | 0.01977682 | 0.01327157 | 185.5195 | 339587 | Criterio 50% Modulo
64 | 9908.009 | 900.0308 | 0.03323436 | 0.01991272 | 0.01332164 | 186.2193 | 343680.7
65 | 9969.104 | 899.8674 | 0.03338277 | 0.02014518 | 0.0132376 | 185.0445 | 351266.8 | S0 [MPa] | 9697.573
66 | 9923.985 | 899.3039 | 0.03357589 | 0.02028644 | 0.01328945 | 185.7694 | 355279.1 | S0, 1/2 [MPa] | 4848.787
67 | 9870.305 | 899.8552 | 0.0338459 | 0.02047598 | 0.01336992 | 186.8942 | 358491.5 | Nf [-] | 1924
68 | 9989.314 | 900.1083 | 0.03394961 | 0.02073526 | 0.01321435 | 184.7196 | 368125.5
69 | 9950.835 | 900.4024 | 0.03413379 | 0.02086401 | 0.01326978 | 185.4945 | 371978.8
70 | 9941.7 | 900.1819 | 0.03429294 | 0.02101421 | 0.01327872 | 185.6194 | 377115.7 | Criterio ER
71 | 9882.94 | 900.043 | 0.03448606 | 0.02113044 | 0.01335561 | 186.6943 | 380300.9
72 | 9940.816 | 899.4958 | 0.03463805 | 0.02136827 | 0.01326978 | 185.4945 | 388151.7 | Wn, MAX | 5171016.5
73 | 9874.627 | 900.1288 | 0.03489733 | 0.0215292 | 0.01336813 | 186.8692 | 390647.5 | Nf [-] | 1804
74 | 9873.935 | 900.4269 | 0.03501177 | 0.02163827 | 0.01337349 | 186.9442 | 395840
75 | 9850.708 | 900.8311 | 0.03518343 | 0.02177238 | 0.01341105 | 187.4691 | 400065.8 | Criterio Rottura
76 | 9823.5 | 899.9001 | 0.03535509 | 0.0219208 | 0.01343429 | 187.7941 | 404698.6
77 | 9789.662 | 899.4264 | 0.03551424 | 0.02204061 | 0.01347363 | 188.344 | 408826.4 | Nf [-] | 2628
78 | 9819.722 | 898.7159 | 0.03571451 | 0.02229273 | 0.01342177 | 187.6191 | 415735.9
79 | 9821.704 | 900.5739 | 0.0358969 | 0.02245009 | 0.01344681 | 187.9691 | 420281.9
80 | 9702.385 | 900.872 | 0.03615618 | 0.0225395 | 0.01361668 | 190.3437 | 420292.4
81 | 9822.684 | 900.6637 | 0.0361973 | 0.0227505 | 0.01344681 | 187.9691 | 430922
82 | 9753.363 | 899.6592 | 0.03639579 | 0.02286851 | 0.01352727 | 189.0939 | 433647
83 | 9787.622 | 899.7163 | 0.03657103 | 0.02309024 | 0.01348078 | 188.444 | 440449.2
84 | 9747.461 | 899.4713 | 0.03668368 | 0.02315104 | 0.01353264 | 189.1689 | 444047.7
85 | 9805.515 | 900.1655 | 0.03686428 | 0.02340138 | 0.0134629 | 188.194 | 451661.5
86 | 9802.152 | 900.5739 | 0.03708243 | 0.0236088 | 0.01347363 | 188.344 | 456611.3
87 | 9850.879 | 900.6065 | 0.03719866 | 0.02379119 | 0.01340747 | 187.4192 | 464200.2
88 | 9697.189 | 900.0348 | 0.03742754 | 0.02381623 | 0.01361132 | 190.2687 | 462503.9
89 | 9780.816 | 899.21 | 0.03747761 | 0.02399504 | 0.01348257 | 188.469 | 472226.3
90 | 9719.914 | 899.5367 | 0.03774583 | 0.02417386 | 0.01357198 | 189.7188 | 474386.4
91 | 9720.17 | 900.5085 | 0.03787458 | 0.0242883 | 0.01358628 | 189.9187 | 479152.3
92 | 9766.26 | 900.6106 | 0.038023 | 0.0244993 | 0.0135237 | 189.0439 | 486659.5
93 | 9735.231 | 900.7168 | 0.03817141 | 0.02460301 | 0.0135684 | 189.6688 | 490328.5
94 | 9773.116 | 900.0512 | 0.038293 | 0.02478719 | 0.01350582 | 188.7939 | 497897.4
95 | 9755.7 | 899.161 | 0.0384897 | 0.02497315 | 0.01351655 | 188.9439 | 502794.7
96 | 9836.849 | 899.6837 | 0.0386095 | 0.02519667 | 0.01341283 | 187.4941 | 512016
97 | 9749.591 | 899.5489 | 0.03878295 | 0.0252521 | 0.01353085 | 189.1439 | 512837.1
98 | 9669.043 | 901.313 | 0.0390172 | 0.02534688 | 0.01367033 | 191.0935 | 512837.8
99 | 9729.535 | 900.3084 | 0.03906548 | 0.02549529 | 0.01357019 | 189.6938 | 521893.8
100 | 9730.302 | 899.5489 | 0.03929079 | 0.02573311 | 0.01355767 | 189.5188 | 527652.1
101 | 9723.763 | 899.063 | 0.03937125 | 0.02581179 | 0.01355946 | 189.5438 | 532858.4
102 | 9635.223 | 899.6877 | 0.03960907 | 0.0259155 | 0.01369357 | 191.4185 | 532863.9
103 | 9677.591 | 899.9858 | 0.03976464 | 0.0261265 | 0.01363814 | 190.6436 | 540275.1
104 | 9748.368 | 901.2191 | 0.0398612 | 0.02630353 | 0.01355767 | 189.5188 | 548758.2
105 | 9666.297 | 900.4677 | 0.04006147 | 0.02640009 | 0.01366138 | 190.9686 | 549828.7
106 | 9738.76 | 899.6183 | 0.04011333 | 0.02656639 | 0.01354694 | 189.3688 | 559754.2
107 | 9715.237 | 899.1038 | 0.04034936 | 0.02677739 | 0.01357198 | 189.7188 | 563992.7
108 | 9667.132 | 899.7204 | 0.0404799 | 0.02683103 | 0.01364887 | 190.7936 | 566056.7
109 | 9628.674 | 900.1329 | 0.04066408 | 0.02695441 | 0.01370966 | 191.6435 | 568764.5
110 | 9669.26 | 900.3901 | 0.04077673 | 0.02712071 | 0.01365602 | 190.8936 | 576237.3
111 | 9562.908 | 900.631 | 0.04101455 | 0.02720296 | 0.01381159 | 193.0682 | 574926.3
112 | 9680.165 | 899.7531 | 0.04102349 | 0.02739251 | 0.01363099 | 190.5436 | 587791.9
113 | 9575.805 | 899.3937 | 0.04129529 | 0.02752125 | 0.01377404 | 192.5433 | 586881
114 | 9626.411 | 899.0997 | 0.04137218 | 0.02767503 | 0.01369715 | 191.4685 | 595398.2
115 | 9516.516 | 900.4391 | 0.04165828 | 0.02778232 | 0.01387596 | 193.9681 | 592881.1
116 | 9733.427 | 900.3125 | 0.04166365 | 0.02809882 | 0.01356483 | 189.6188 | 611753.7
117 | 9668.795 | 900.7005 | 0.04188359 | 0.0282222 | 0.01366138 | 190.9686 | 612666.3
118 | 9645.982 | 899.5162 | 0.04197121 | 0.02829552 | 0.01367569 | 191.1685 | 617256.4
119 | 9578.527 | 899.5326 | 0.04220366 | 0.02843142 | 0.01377225 | 192.5183 | 618123
120 | 9658.436 | 899.4999 | 0.04227877 | 0.02862096 | 0.01365781 | 190.9186 | 628540.2
121 | 9577.258 | 900.2309 | 0.04245758 | 0.02867281 | 0.01378477 | 192.6933 | 627940.9
122 | 9557.302 | 901.0353 | 0.04258633 | 0.02876043 | 0.01382589 | 193.2682 | 631247.2
123 | 9523.807 | 900.0838 | 0.04271507 | 0.0288552 | 0.01385987 | 193.7431 | 634861.3
124 | 9489.44 | 899.7286 | 0.04288495 | 0.02898037 | 0.01390457 | 194.368 | 637965.1
125 | 9584.993 | 899.4386 | 0.04299402 | 0.0292325 | 0.01376152 | 192.3683 | 649795.1
126 | 9544.611 | 899.3733 | 0.04314065 | 0.02932191 | 0.01381874 | 193.1682 | 652281.3
127 | 9521.418 | 900.2064 | 0.04334629 | 0.02948105 | 0.01386523 | 193.8181 | 655253.6
128 | 9553.513 | 900.5616 | 0.04348576 | 0.02966166 | 0.01382411 | 193.2432 | 662377.8
129 | 9489.727 | 899.8715 | 0.04365742 | 0.02975106 | 0.01390636 | 194.393 | 663604.1
130 | 9601.981 | 900.0961 | 0.0436914 | 0.02994418 | 0.01374722 | 192.1684 | 676490.1
131 | 9645.991 | 899.6347 | 0.04380941 | 0.03013194 | 0.01367748 | 191.1935 | 685169.6
132 | 9518.024 | 899.7694 | 0.04402041 | 0.03015697 | 0.01386344 | 193.7931 | 681138.8
133 | 9554.083 | 899.9164 | 0.044083 | 0.03026962 | 0.01381338 | 193.0932 | 688786.5
134 | 9556.589 | 900.8516 | 0.04428685 | 0.03046274 | 0.01382411 | 193.2432 | 693426.8
135 | 9589.001 | 900.1655 | 0.04435837 | 0.03059149 | 0.01376688 | 192.4433 | 701505.2
136 | 9563.231 | 899.7286 | 0.04454434 | 0.03074706 | 0.01379728 | 192.8683 | 705144.6
137 | 9486.066 | 899.1773 | 0.04462123 | 0.03072023 | 0.013901 | 194.318 | 705029.8
138 | 9486.182 | 899.651 | 0.04482508 | 0.03091693 | 0.01390815 | 194.418 | 709810.8
139 | 9455.03 | 899.9246 | 0.04500926 | 0.03105104 | 0.01395822 | 195.1179 | 712389.9
140 | 9499.448 | 900.5616 | 0.04513621 | 0.03123343 | 0.01390278 | 194.343 | 720375.8
141 | 9470.681 | 900.2594 | 0.04523456 | 0.03129423 | 0.01394033 | 194.8679 | 723567
142 | 9388.109 | 899.9654 | 0.04537761 | 0.03131926 | 0.01405835 | 196.5177 | 722581.4
143 | 9525.5 | 898.6179 | 0.0454402 | 0.03160536 | 0.01383483 | 193.3932 | 739426.3
144 | 9427.272 | 899.5816 | 0.04566729 | 0.03167331 | 0.01399398 | 195.6178 | 736129.3
145 | 9471.416 | 899.8674 | 0.04573345 | 0.03180027 | 0.01393318 | 194.7679 | 744475.7
146 | 9430.621 | 901.166 | 0.04594982 | 0.03193617 | 0.01401365 | 195.8928 | 745305.8
147 | 9501.471 | 899.8266 | 0.0459981 | 0.03210962 | 0.01388848 | 194.143 | 757173.7
148 | 9384.406 | 899.2671 | 0.04620194 | 0.03214896 | 0.01405299 | 196.4427 | 753400.5
149 | 9460.585 | 898.8384 | 0.04627168 | 0.0323385 | 0.01393318 | 194.7679 | 765013
150 | 9413.774 | 899.7857 | 0.04641116 | 0.03239393 | 0.01401722 | 195.9427 | 765529.7
151 | 9481.895 | 899.8225 | 0.04647911 | 0.03256202 | 0.01391709 | 194.543 | 776178.1
152 | 9377.459 | 900.2023 | 0.04670441 | 0.03262639 | 0.01407802 | 196.7926 | 772386.7
153 | 9403.251 | 899.2386 | 0.0467205 | 0.03269613 | 0.01402438 | 196.0427 | 780442.1
154 | 9386.715 | 898.6873 | 0.0468725 | 0.03283203 | 0.01404047 | 196.2677 | 784642.6
155 | 9404.105 | 899.3202 | 0.0470227 | 0.03299832 | 0.01402438 | 196.0427 | 790644
156 | 9328.786 | 899.2835 | 0.04717112 | 0.03303409 | 0.01413703 | 197.6175 | 789403.9
157 | 9353.088 | 899.5734 | 0.04729807 | 0.03319323 | 0.01410484 | 197.1675 | 796277.1
158 | 9328.533 | 900.0553 | 0.04747152 | 0.03332198 | 0.01414955 | 197.7924 | 798817.2
159 | 9364.747 | 899.4386 | 0.04761279 | 0.03352761 | 0.01408517 | 196.8926 | 807546.9
160 | 9413.784 | 899.5571 | 0.04765928 | 0.03364563 | 0.01401365 | 195.8928 | 816773.4
161 | 9424.135 | 898.7077 | 0.04783452 | 0.03384948 | 0.01398504 | 195.4928 | 823559.7
162 | 9416.249 | 899.1038 | 0.04787028 | 0.03386736 | 0.01400292 | 195.7428 | 827616.7
163 | 9351.86 | 899.5693 | 0.04807413 | 0.03396749 | 0.01410663 | 197.1925 | 826603.3
164 | 9475.524 | 900.0267 | 0.04809022 | 0.03416061 | 0.01392961 | 194.7179 | 842243.9
165 | 9409.818 | 898.9486 | 0.04829049 | 0.03428042 | 0.01401007 | 195.8428 | 842512.6
166 | 9459.103 | 898.9282 | 0.04834771 | 0.03441095 | 0.01393676 | 194.8179 | 852077.6
167 | 9310.867 | 898.6914 | 0.04860699 | 0.03445208 | 0.01415491 | 197.8674 | 843999.4
168 | 9441.817 | 899.2426 | 0.04859626 | 0.03462911 | 0.01396716 | 195.2429 | 860466.8
169 | 9345.466 | 899.4101 | 0.04883766 | 0.03472388 | 0.01411378 | 197.2925 | 856596.1
170 | 9403.149 | 899.8021 | 0.04884839 | 0.03481507 | 0.01403332 | 196.1677 | 866605.4
171 | 9297.068 | 899.1732 | 0.04908621 | 0.03490269 | 0.01418352 | 198.2674 | 862471.7
172 | 9289.661 | 899.1365 | 0.04915953 | 0.03496528 | 0.01419425 | 198.4173 | 866859.7
173 | 9215.889 | 898.626 | 0.04932761 | 0.03502786 | 0.01429975 | 199.8921 | 865466.9
174 | 9317.178 | 899.4141 | 0.04940093 | 0.03524423 | 0.0141567 | 197.8924 | 879265.6
175 | 9249.627 | 899.4346 | 0.04953325 | 0.03527284 | 0.01426041 | 199.3422 | 877887.4
176 | 9260.062 | 899.3202 | 0.04965842 | 0.03541589 | 0.01424253 | 199.0922 | 884012.4
177 | 9214.128 | 898.9037 | 0.04980862 | 0.03550172 | 0.0143069 | 199.9921 | 885035
178 | 9353.207 | 899.2426 | 0.04982471 | 0.03572524 | 0.01409948 | 197.0926 | 903129
179 | 9179.475 | 898.7689 | 0.0500983 | 0.03573954 | 0.01435876 | 200.717 | 891803.1
180 | 9285.507 | 898.9609 | 0.05011261 | 0.03591478 | 0.01419783 | 198.4673 | 906950.3
181 | 9244.629 | 899.5122 | 0.05026996 | 0.03600061 | 0.01426935 | 199.4672 | 907417.5
182 | 9358.471 | 899.6347 | 0.0503397 | 0.03624201 | 0.01409769 | 197.0676 | 923541.1
183 | 9279.11 | 899.2467 | 0.05050778 | 0.03629565 | 0.01421213 | 198.6673 | 921138
184 | 9318.811 | 898.6628 | 0.05056679 | 0.0364244 | 0.01414239 | 197.6925 | 930738.6
185 | 9273.616 | 898.9405 | 0.05067945 | 0.03646374 | 0.01421571 | 198.7173 | 930970.8
186 | 9245.426 | 899.5897 | 0.05084217 | 0.03657281 | 0.01426935 | 199.4672 | 932484.3
187 | 9223.766 | 899.1691 | 0.05093515 | 0.03663898 | 0.01429617 | 199.8421 | 935738.7
188 | 9247.317 | 899.21 | 0.05107284 | 0.03681242 | 0.01426041 | 199.3422 | 943101.9
189 | 9212.201 | 899.3896 | 0.05123913 | 0.0369215 | 0.01431763 | 200.1421 | 944329.3
190 | 9195.996 | 899.3774 | 0.05132854 | 0.03698587 | 0.01434267 | 200.492 | 947668.7
191 | 9198.19 | 899.7041 | 0.05148053 | 0.03713608 | 0.01434445 | 200.517 | 952537.7
192 | 9196.892 | 899.3529 | 0.05157888 | 0.037238 | 0.01434088 | 200.467 | 957763.6
193 | 9186.112 | 899.6428 | 0.05163968 | 0.03727734 | 0.01436234 | 200.767 | 961313.6
194 | 9211.574 | 898.8792 | 0.05178094 | 0.03747046 | 0.01431048 | 200.0421 | 969796
195 | 9228.415 | 899.6224 | 0.05187929 | 0.03758311 | 0.01429617 | 199.8421 | 975770.3
196 | 9211.888 | 899.0221 | 0.05203307 | 0.0377208 | 0.01431227 | 200.0671 | 979671.5
197 | 9152.884 | 899.067 | 0.05216181 | 0.03775656 | 0.01440525 | 201.3669 | 978313.9
198 | 9186.631 | 899.5816 | 0.05224228 | 0.03788173 | 0.01436055 | 200.742 | 986340.9
199 | 9147.295 | 899.7449 | 0.05241215 | 0.03798723 | 0.01442492 | 201.6418 | 986898.5
200 | 9125.677 | 899.2876 | 0.05251586 | 0.03806412 | 0.01445174 | 202.0167 | 990016.9
201 | 9165.458 | 899.8552 | 0.05259097 | 0.03819287 | 0.0143981 | 201.2669 | 998674
202 | 9172.973 | 899.2508 | 0.05274296 | 0.03836632 | 0.01437664 | 200.9669 | 1005140.5
203 | 9151.334 | 899.6959 | 0.05283594 | 0.03841817 | 0.01441777 | 201.5418 | 1007235.1
204 | 9123.316 | 899.4999 | 0.05296648 | 0.03850758 | 0.01445889 | 202.1167 | 1009317.7
205 | 9188.638 | 900.0022 | 0.05301297 | 0.03864884 | 0.01436412 | 200.7919 | 1020957.3
206 | 9090.318 | 899.1283 | 0.05322754 | 0.03872216 | 0.01450539 | 202.7666 | 1015946.3
207 | 9167.86 | 898.9731 | 0.05322933 | 0.03884912 | 0.01438022 | 201.0169 | 1029764.1
208 | 9092.654 | 898.916 | 0.05343318 | 0.03893495 | 0.01449823 | 202.6666 | 1026315.9
209 | 9157.622 | 899.8674 | 0.05352437 | 0.03911376 | 0.01441061 | 201.4418 | 1037520.3
210 | 9086.542 | 899.9736 | 0.05366206 | 0.03913701 | 0.01452506 | 203.0416 | 1034270.9
211 | 9124.755 | 899.7531 | 0.05373716 | 0.03927648 | 0.01446068 | 202.1417 | 1043822.1
212 | 9043.289 | 899.5489 | 0.05389273 | 0.03930509 | 0.01458764 | 203.9164 | 1039641.6
213 | 9093.296 | 899.3121 | 0.0539732 | 0.0394696 | 0.0145036 | 202.7416 | 1050598.3
214 | 9100.842 | 898.9486 | 0.05408406 | 0.03959835 | 0.01448572 | 202.4917 | 1056833.6
215 | 9085.038 | 899.3815 | 0.05417883 | 0.03966093 | 0.0145179 | 202.9416 | 1059418.1
216 | 9101.892 | 900.0512 | 0.05431652 | 0.03981471 | 0.01450181 | 202.7166 | 1065526.8
217 | 9097.411 | 899.2753 | 0.05441844 | 0.039922 | 0.01449645 | 202.6416 | 1070855.9
218 | 9106.588 | 899.5162 | 0.05452394 | 0.04003823 | 0.01448572 | 202.4917 | 1076587.5
219 | 9047.894 | 898.9037 | 0.05471349 | 0.04014373 | 0.01456976 | 203.6665 | 1075287.4
220 | 9136.751 | 899.4876 | 0.05474925 | 0.04031181 | 0.01443744 | 201.8168 | 1090097.7
221 | 9157.928 | 899.4509 | 0.05486906 | 0.04046559 | 0.01440346 | 201.3419 | 1097635.6
222 | 9112.783 | 899.6837 | 0.0549978 | 0.04051924 | 0.01447856 | 202.3917 | 1096883.0
223 | 9165.581 | 898.9731 | 0.05508542 | 0.04070163 | 0.01438379 | 201.0669 | 1109083.6
224 | 9052.091 | 898.8792 | 0.05524635 | 0.04068375 | 0.01456261 | 203.5665 | 1100377.6
225 | 9149.395 | 899.3937 | 0.05528748 | 0.0408715 | 0.01441598 | 201.5168 | 1116532.1
226 | 9060.491 | 899.161 | 0.05545378 | 0.04090011 | 0.01455367 | 203.4415 | 1110884.4
227 | 9086.971 | 899.6837 | 0.05555749 | 0.0410378 | 0.01451969 | 202.9666 | 1118410.7
228 | 9067.964 | 899.018 | 0.05567372 | 0.04113436 | 0.01453936 | 203.2415 | 1121817.9
229 | 9047.728 | 898.9976 | 0.05579174 | 0.04122019 | 0.01457155 | 203.6915 | 1124249.3
230 | 9065.525 | 899.1079 | 0.05587935 | 0.04133463 | 0.01454473 | 203.3165 | 1131241.0
231 | 8977.459 | 899.4591 | 0.05605996 | 0.04136682 | 0.01469314 | 205.3912 | 1124683.1
232 | 9042.14 | 899.5448 | 0.05613148 | 0.04154205 | 0.01458943 | 203.9414 | 1137581.5
233 | 9047.641 | 899.8715 | 0.05625844 | 0.04167259 | 0.01458585 | 203.8914 | 1142765.0
234 | 9102.022 | 898.7322 | 0.05625665 | 0.0417763 | 0.01448035 | 202.4167 | 1156031.2
235 | 9010.05 | 898.8792 | 0.05651057 | 0.04188001 | 0.01463056 | 204.5163 | 1149052.5
236 | 9094.545 | 898.5484 | 0.0564909 | 0.04200161 | 0.01448929 | 202.5417 | 1165192.4
237 | 8965.696 | 898.9364 | 0.05670369 | 0.04199982 | 0.01470387 | 205.5412 | 1153053.7
238 | 9079.845 | 899.7531 | 0.05684137 | 0.04230917 | 0.01453221 | 203.1416 | 1171596.8
239 | 9040.538 | 899.165 | 0.05692542 | 0.04233956 | 0.01458585 | 203.8914 | 1172192.4
240 | 9012.39 | 899.3325 | 0.05701303 | 0.0423789 | 0.01463413 | 204.5663 | 1173213.6
241 | 9006.11 | 899.2549 | 0.0571543 | 0.04251122 | 0.01464307 | 204.6913 | 1177382.7
242 | 8975.796 | 899.4019 | 0.0572294 | 0.04253447 | 0.01469493 | 205.4162 | 1178096.1
243 | 9030.413 | 899.3692 | 0.05735993 | 0.04275441 | 0.01460552 | 204.1664 | 1190205.7
244 | 9043.371 | 899.2263 | 0.0574261 | 0.04284382 | 0.01458228 | 203.8414 | 1197008.8
245 | 8910.691 | 899.0711 | 0.05761564 | 0.04281878 | 0.01479685 | 206.841 | 1184485.0
246 | 8973.263 | 899.5857 | 0.05765498 | 0.0429529 | 0.01470208 | 205.5162 | 1196986.1
247 | 9039.801 | 899.5326 | 0.05778551 | 0.04319251 | 0.01459301 | 203.9914 | 1210835.2
248 | 8997.245 | 899.357 | 0.05792856 | 0.0432694 | 0.01465917 | 204.9163 | 1210250.4
249 | 8882.032 | 899.3202 | 0.05810738 | 0.04325867 | 0.01484871 | 207.5658 | 1199619.4
250 | 8937.825 | 899.5203 | 0.05815744 | 0.04339814 | 0.0147593 | 206.316 | 1211733.2
251 | 8933.144 | 899.5938 | 0.05828977 | 0.04352152 | 0.01476824 | 206.441 | 1215843.6
252 | 8969.583 | 899.5448 | 0.05831838 | 0.04361093 | 0.01470745 | 205.5912 | 1225733.6
253 | 8922.367 | 899.4876 | 0.05847037 | 0.04368603 | 0.01478434 | 206.666 | 1224197.6
254 | 8911.539 | 899.7 | 0.05856693 | 0.04376113 | 0.01480579 | 206.9659 | 1227255.1
255 | 8887.222 | 899.3039 | 0.05874217 | 0.0439024 | 0.01483977 | 207.4409 | 1229266.1
256 | 8885.546 | 899.2426 | 0.05887449 | 0.04403293 | 0.01484156 | 207.4659 | 1233938.0
257 | 8920.172 | 899.8102 | 0.05891204 | 0.04411876 | 0.01479328 | 206.791 | 1242800.9
258 | 8877.632 | 900.3901 | 0.0591141 | 0.04424036 | 0.01487374 | 207.9158 | 1240887.1
259 | 8936.071 | 900.9781 | 0.05910516 | 0.04431903 | 0.01478612 | 206.691 | 1253078.4
260 | 8838.677 | 899.8878 | 0.05928755 | 0.04435658 | 0.01493096 | 208.7156 | 1245714.0
261 | 8906.153 | 899.9164 | 0.0593698 | 0.04455149 | 0.01481831 | 207.1409 | 1260011.9
262 | 8922.951 | 898.4586 | 0.05948424 | 0.04471779 | 0.01476645 | 206.416 | 1269281.3
263 | 8793.264 | 899.553 | 0.05961657 | 0.04461408 | 0.01500249 | 209.7155 | 1254080.1
264 | 8856.824 | 900.6555 | 0.05974352 | 0.04483044 | 0.01491308 | 208.4657 | 1266395.5
265 | 8915.833 | 901.3293 | 0.05982041 | 0.04499495 | 0.01482546 | 207.2409 | 1278705.2
266 | 8866.062 | 899.7572 | 0.05992949 | 0.04504681 | 0.01488268 | 208.0408 | 1278595.6
267 | 8846.015 | 899.3406 | 0.06005287 | 0.04514337 | 0.01490951 | 208.4157 | 1281093.5
268 | 8858.676 | 898.8996 | 0.06011546 | 0.04523456 | 0.0148809 | 208.0158 | 1288363.9
269 | 8830.027 | 900.0838 | 0.06028891 | 0.04534006 | 0.01494884 | 208.9656 | 1287293.2
270 | 8819.21 | 900.9169 | 0.06043017 | 0.04544914 | 0.01498103 | 209.4155 | 1289302.7
271 | 8876.261 | 901.5498 | 0.06043732 | 0.04554212 | 0.0148952 | 208.2157 | 1301534.7
272 | 8834.36 | 899.3406 | 0.06062686 | 0.04569769 | 0.01492918 | 208.6906 | 1303364.6
273 | 8849.383 | 899.4672 | 0.06066978 | 0.04576385 | 0.01490593 | 208.3657 | 1310196.4
274 | 8810.545 | 899.602 | 0.06078243 | 0.04580855 | 0.01497388 | 209.3155 | 1309028.4
275 | 8812.637 | 899.7082 | 0.06088793 | 0.04591584 | 0.01497209 | 209.2905 | 1313962.8
276 | 8841.236 | 901.0108 | 0.06102026 | 0.04607499 | 0.01494527 | 208.9156 | 1321107.6
277 | 8864.803 | 900.386 | 0.06103635 | 0.04614115 | 0.0148952 | 208.2157 | 1330351.0
278 | 8773.095 | 900.3779 | 0.06126344 | 0.04621267 | 0.01505077 | 210.3904 | 1321353.3
279 | 8812.085 | 898.8996 | 0.06126344 | 0.04630387 | 0.01495957 | 209.1156 | 1334190.4
280 | 8776.813 | 900.0103 | 0.06145835 | 0.0464201 | 0.01503825 | 210.2154 | 1331967.1
281 | 8840.57 | 900.2962 | 0.06147087 | 0.04653633 | 0.01493454 | 208.7656 | 1346007.0
282 | 8817.252 | 900.7168 | 0.06165862 | 0.04667759 | 0.01498103 | 209.4155 | 1346605.0
283 | 8794.8 | 899.9246 | 0.06174803 | 0.04674196 | 0.01500607 | 209.7655 | 1349125.8
284 | 8856.217 | 899.406 | 0.06185174 | 0.04695833 | 0.01489341 | 208.1907 | 1364133.7
285 | 8780.563 | 899.3243 | 0.06198049 | 0.04696012 | 0.01502037 | 209.9654 | 1357366.2
286 | 8778.121 | 899.7163 | 0.06209493 | 0.04706383 | 0.0150311 | 210.1154 | 1361156.7
287 | 8841.46 | 900.6025 | 0.06212711 | 0.047189 | 0.01493812 | 208.8156 | 1374418.2
288 | 8779.415 | 900.5984 | 0.06229877 | 0.04725516 | 0.01504362 | 210.2904 | 1369534.8
289 | 8821.798 | 900.3207 | 0.06239533 | 0.04742861 | 0.01496673 | 209.2156 | 1381350.4
290 | 8796.588 | 899.7857 | 0.0625366 | 0.0475359 | 0.0150007 | 209.6905 | 1382990.8
291 | 8804.9 | 899.455 | 0.06259203 | 0.047611 | 0.01498103 | 209.4155 | 1389581.8
292 | 8826.275 | 899.5938 | 0.06271362 | 0.04776657 | 0.01494706 | 208.9406 | 1397526.3
293 | 8808.337 | 899.8062 | 0.06273508 | 0.04775405 | 0.01498103 | 209.4155 | 1399132.2
294 | 8753.029 | 900.1329 | 0.06295502 | 0.04787385 | 0.01508117 | 210.8153 | 1394585.7
295 | 8761.969 | 900.3044 | 0.06298006 | 0.04791141 | 0.01506865 | 210.6403 | 1400491.6
296 | 8770.357 | 899.9899 | 0.06316602 | 0.04811704 | 0.01504898 | 210.3654 | 1407075.7
297 | 8753.946 | 899.3733 | 0.06317675 | 0.04810989 | 0.01506686 | 210.6153 | 1410153.7
298 | 8762.352 | 899.9164 | 0.06334662 | 0.04828513 | 0.0150615 | 210.5403 | 1415405.7
299 | 8768.461 | 899.5816 | 0.0634253 | 0.0483799 | 0.0150454 | 210.3154 | 1421674.4
300 | 8764.672 | 899.9409 | 0.06353796 | 0.04848003 | 0.01505792 | 210.4904 | 1425243.5
301 | 8758.419 | 900.1533 | 0.0636363 | 0.04856408 | 0.01507223 | 210.6903 | 1428637.1
302 | 8749.107 | 899.5162 | 0.0637275 | 0.04864991 | 0.01507759 | 210.7653 | 1432873.4
303 | 8755.746 | 899.3447 | 0.06385267 | 0.04878938 | 0.01506329 | 210.5653 | 1438983.3
304 | 8777.548 | 899.3366 | 0.06392241 | 0.04889667 | 0.01502573 | 210.0404 | 1447340.4
305 | 8718.411 | 899.1242 | 0.064044 | 0.04891992 | 0.01512408 | 211.4152 | 1442658.8
306 | 8661.049 | 899.5448 | 0.06425679 | 0.04902542 | 0.01523137 | 212.915 | 1437193.6
307 | 8749.36 | 899.2222 | 0.0642693 | 0.04919708 | 0.01507223 | 210.6903 | 1457114.9
308 | 8723.042 | 899.7082 | 0.06442487 | 0.049299 | 0.01512587 | 211.4402 | 1456676.7
309 | 8770.401 | 899.3529 | 0.06444633 | 0.04940808 | 0.01503825 | 210.2154 | 1469920.9
310 | 8684.974 | 899.7 | 0.06467521 | 0.04948318 | 0.01519203 | 212.365 | 1459750.6
311 | 8702.939 | 899.5448 | 0.06466091 | 0.04950285 | 0.01515806 | 211.8901 | 1467741.9
312 | 8712.348 | 899.455 | 0.06481826 | 0.04967809 | 0.01514018 | 211.6402 | 1474200.3
313 | 8795.623 | 898.9364 | 0.06489515 | 0.04990697 | 0.01498818 | 209.5155 | 1493922.8
314 | 8775.994 | 899.1773 | 0.06498098 | 0.04995525 | 0.01502573 | 210.0404 | 1494950.3
315 | 8753.719 | 899.1365 | 0.06510973 | 0.05004644 | 0.01506329 | 210.5653 | 1495972.7
316 | 8699.35 | 899.8102 | 0.06526709 | 0.0500983 | 0.01516879 | 212.0401 | 1490284.2
317 | 8672.532 | 899.7857 | 0.06537616 | 0.05016088 | 0.01521528 | 212.69 | 1490432.2
318 | 8687.973 | 900.1165 | 0.06544054 | 0.05024672 | 0.01519382 | 212.39 | 1497245.4
319 | 8693.389 | 899.1936 | 0.06558001 | 0.05041122 | 0.01516879 | 212.0401 | 1504432.4
320 | 8663.445 | 898.9486 | 0.06565154 | 0.05043447 | 0.01521707 | 212.715 | 1504360.4
321 | 8652.438 | 899.2835 | 0.06579638 | 0.05055428 | 0.0152421 | 213.0649 | 1506583.0
322 | 8659.611 | 899.7122 | 0.06590188 | 0.05066514 | 0.01523674 | 212.9899 | 1511808.5
323 | 8641.357 | 900.239 | 0.06604314 | 0.05076528 | 0.01527786 | 213.5648 | 1512421.2
324 | 8645.14 | 899.7898 | 0.0660789 | 0.05081534 | 0.01526356 | 213.3649 | 1518525.5
325 | 8645.578 | 899.9409 | 0.06625772 | 0.05099237 | 0.01526535 | 213.3899 | 1523033.8
326 | 8564.969 | 899.6959 | 0.06638646 | 0.05098164 | 0.01540482 | 215.3396 | 1513888.2
327 | 8629.474 | 899.8429 | 0.06642222 | 0.05113006 | 0.01529217 | 213.7648 | 1529718.5
328 | 8649.331 | 900.1206 | 0.06654382 | 0.05128205 | 0.01526177 | 213.3399 | 1537452.8
329 | 8667.335 | 900.092 | 0.06664753 | 0.05141795 | 0.01522958 | 212.89 | 1545399.3
330 | 8605.639 | 900.9251 | 0.06679058 | 0.05143762 | 0.01535296 | 214.6147 | 1537639.5
331 | 8665.01 | 899.7449 | 0.06681204 | 0.05158424 | 0.01522779 | 212.865 | 1554976.4
332 | 8638.236 | 899.5979 | 0.06698191 | 0.05170941 | 0.0152725 | 213.4899 | 1555109.0
333 | 8716.746 | 899.165 | 0.06700695 | 0.05187929 | 0.01512766 | 211.4652 | 1574727.2
334 | 8604.685 | 899.9858 | 0.0671643 | 0.05182564 | 0.01533866 | 214.4147 | 1557729.0
335 | 8627.151 | 900.337 | 0.06727874 | 0.05197406 | 0.01530468 | 213.9398 | 1565861.2
336 | 8613.196 | 900.8761 | 0.06743968 | 0.05210102 | 0.01533866 | 214.4147 | 1567056.7
337 | 8601.091 | 899.9246 | 0.06753802 | 0.052194 | 0.01534402 | 214.4897 | 1571171.1
338 | 8699.392 | 900.1329 | 0.06755412 | 0.05237997 | 0.01517415 | 212.1151 | 1593474.6
339 | 8585.909 | 899.4876 | 0.06773114 | 0.05236745 | 0.01536369 | 214.7646 | 1578472.1
340 | 8647.351 | 900.2309 | 0.06777763 | 0.0525105 | 0.01526713 | 213.4149 | 1593141.1
341 | 8613.738 | 900.5126 | 0.0678885 | 0.05255699 | 0.01533151 | 214.3147 | 1591117.9
342 | 8620.911 | 899.896 | 0.06798863 | 0.05268037 | 0.01530826 | 213.9898 | 1598207.2
343 | 8600.309 | 900.1574 | 0.06814957 | 0.05280018 | 0.01534939 | 214.5647 | 1598585.6
344 | 8567.92 | 899.4836 | 0.0682193 | 0.05282342 | 0.01539588 | 215.2146 | 1598404.8
345 | 8547.907 | 899.6755 | 0.06833553 | 0.05290031 | 0.01543522 | 215.7645 | 1598965.7
346 | 8614.241 | 900.1451 | 0.06841958 | 0.05309522 | 0.01532435 | 214.2147 | 1615201.6
347 | 8620.083 | 900.5453 | 0.0685519 | 0.05323112 | 0.01532078 | 214.1647 | 1620248.0
348 | 8658.209 | 900.5167 | 0.06865561 | 0.05340278 | 0.01525283 | 213.2149 | 1632156.1
349 | 8671.946 | 899.8307 | 0.0687325 | 0.05351543 | 0.01521707 | 212.715 | 1640693.1
350 | 8647.687 | 899.4223 | 0.06882727 | 0.05357444 | 0.01525283 | 213.2149 | 1641536.3
351 | 8562.481 | 899.4346 | 0.06901503 | 0.05361021 | 0.01540482 | 215.3396 | 1629983.9
352 | 8592.691 | 900.1982 | 0.06906509 | 0.0537014 | 0.01536369 | 214.7646 | 1639003.4
353 | 8527.725 | 899.8388 | 0.06923676 | 0.0537622 | 0.01547456 | 216.3144 | 1631884.0
354 | 8638.183 | 900.435 | 0.06932259 | 0.05403578 | 0.0152868 | 213.6898 | 1656606.7
355 | 8602.706 | 899.8838 | 0.06944239 | 0.05410194 | 0.01534045 | 214.4397 | 1655477.0
356 | 8620.156 | 899.2916 | 0.06945848 | 0.05415916 | 0.01529932 | 213.8648 | 1664603.1
357 | 8560.261 | 899.4101 | 0.06962657 | 0.05421817 | 0.0154084 | 215.3895 | 1657462.1
358 | 8579.524 | 899.9695 | 0.06966591 | 0.05428255 | 0.01538336 | 215.0396 | 1664809.6
359 | 8566.422 | 900.6841 | 0.0698626 | 0.05444348 | 0.01541913 | 215.5395 | 1665587.8
360 | 8577.896 | 900.1124 | 0.06994665 | 0.05455792 | 0.01538873 | 215.1146 | 1673526.6
361 | 8624.794 | 899.5652 | 0.07002532 | 0.05472958 | 0.01529574 | 213.8148 | 1688377.0
362 | 8591.09 | 899.4019 | 0.07014334 | 0.05479038 | 0.01535296 | 214.6147 | 1686743.9
363 | 8552.186 | 899.2916 | 0.07025599 | 0.05483508 | 0.01542091 | 215.5645 | 1683950.6
364 | 8575.615 | 899.9777 | 0.07036328 | 0.05497277 | 0.01539052 | 215.1396 | 1691924.8
365 | 8554.855 | 900.1982 | 0.07044911 | 0.05501747 | 0.01543164 | 215.7145 | 1692051.4
366 | 8545.861 | 900.8148 | 0.07057428 | 0.05511582 | 0.01545846 | 216.0894 | 1693743.2
367 | 8565.853 | 899.4754 | 0.0706476 | 0.05524814 | 0.01539946 | 215.2646 | 1704878.8
368 | 8591.426 | 899.018 | 0.07072985 | 0.05538404 | 0.01534581 | 214.5147 | 1715500.2
369 | 8520.24 | 900.0879 | 0.07092476 | 0.05543232 | 0.01549244 | 216.5644 | 1703881.5
370 | 8561.225 | 898.9895 | 0.07099092 | 0.05559146 | 0.01539946 | 215.2646 | 1718815.2
371 | 8563.67 | 900.9169 | 0.07108927 | 0.0556612 | 0.01542807 | 215.6645 | 1720264.6
372 | 8545.208 | 899.9123 | 0.07115722 | 0.05571306 | 0.01544416 | 215.8895 | 1723104.0
373 | 8549.447 | 899.1079 | 0.07130027 | 0.05587757 | 0.0154227 | 215.5895 | 1730139.8
374 | 8516.69 | 899.1936 | 0.07142723 | 0.05594373 | 0.0154835 | 216.4394 | 1727966.6
375 | 8580.151 | 899.5122 | 0.0715363 | 0.05616188 | 0.01537442 | 214.9146 | 1744878.9
376 | 8585.275 | 899.6306 | 0.07158816 | 0.05622089 | 0.01536727 | 214.8146 | 1750346.2
377 | 8502.136 | 900.1451 | 0.07176697 | 0.05624056 | 0.01552641 | 217.0393 | 1737012.8
378 | 8500.623 | 899.7776 | 0.07187605 | 0.05635321 | 0.01552284 | 216.9893 | 1742021.5
379 | 8594.236 | 899.6265 | 0.07185638 | 0.0565052 | 0.01535118 | 214.5897 | 1766161.4
380 | 8531.214 | 898.8547 | 0.07202804 | 0.05657673 | 0.01545131 | 215.9894 | 1759345.2
381 | 8543.813 | 899.3488 | 0.07210135 | 0.05666435 | 0.01543701 | 215.7895 | 1765609.7
382 | 8517.662 | 899.504 | 0.07225335 | 0.05676627 | 0.01548707 | 216.4894 | 1764520.9
383 | 8552.002 | 900.0022 | 0.07232308 | 0.05688965 | 0.01543343 | 215.7395 | 1775289.3
384 | 8526.829 | 899.3284 | 0.07247329 | 0.05700588 | 0.01546741 | 216.2144 | 1776014.8
385 | 8532.223 | 899.1691 | 0.0725019 | 0.05704701 | 0.01545489 | 216.0394 | 1782082.0
386 | 8479.013 | 898.8343 | 0.07267535 | 0.05712926 | 0.01554608 | 217.3142 | 1776229.8
387 | 8492.416 | 899.116 | 0.07276475 | 0.05723834 | 0.01552641 | 217.0393 | 1783087.4
388 | 8554.728 | 899.6632 | 0.07285059 | 0.05742788 | 0.0154227 | 215.5895 | 1799716.5
389 | 8505.467 | 899.357 | 0.07297397 | 0.05746722 | 0.01550674 | 216.7643 | 1794575.8
390 | 8501.02 | 899.1977 | 0.07308304 | 0.05757093 | 0.01551211 | 216.8393 | 1798566.9
391 | 8519.663 | 899.2998 | 0.0731653 | 0.05768538 | 0.01547992 | 216.3894 | 1806927.9
392 | 8497.98 | 899.0834 | 0.07327795 | 0.05776227 | 0.01551569 | 216.8893 | 1807373.6
393 | 8462.625 | 899.5734 | 0.07339954 | 0.05781054 | 0.015589 | 217.9141 | 1803462.7
394 | 8469.931 | 899.2141 | 0.07350504 | 0.05793571 | 0.01556933 | 217.6392 | 1810335.8
395 | 8534.569 | 899.7286 | 0.07354438 | 0.05808413 | 0.01546025 | 216.1144 | 1827735.5
396 | 8521.61 | 899.1936 | 0.0737071 | 0.05823255 | 0.01547456 | 216.3144 | 1830668.7
397 | 8496.761 | 899.6796 | 0.07380366 | 0.05827546 | 0.0155282 | 217.0643 | 1828951.4
398 | 8454.789 | 899.5652 | 0.07390738 | 0.05830407 | 0.0156033 | 218.1141 | 1824733.0
399 | 8486.036 | 900.0961 | 0.07396281 | 0.05840778 | 0.01555502 | 217.4392 | 1834995.6
400 | 8480.594 | 899.3121 | 0.07417917 | 0.05862772 | 0.01555145 | 217.3892 | 1840017.7
401 | 8475.52 | 899.7041 | 0.07419527 | 0.05862772 | 0.01556754 | 217.6142 | 1842710.8
402 | 8502.148 | 899.5244 | 0.07433116 | 0.05881548 | 0.01551569 | 216.8893 | 1853480.1
403 | 8459.991 | 899.9123 | 0.07443845 | 0.05883873 | 0.01559973 | 218.0641 | 1848080.4
404 | 8396.942 | 899.3488 | 0.074628 | 0.05892098 | 0.01570702 | 219.5639 | 1840011.4
405 | 8500.849 | 900.1124 | 0.07459223 | 0.05906403 | 0.0155282 | 217.0643 | 1865806.8
406 | 8432.74 | 899.7898 | 0.07476211 | 0.0591141 | 0.01564801 | 218.739 | 1856093.4
407 | 8432.859 | 900.3166 | 0.07487476 | 0.05921781 | 0.01565695 | 218.864 | 1859602.5
408 | 8487.745 | 899.8633 | 0.0749588 | 0.05941093 | 0.01554787 | 217.3392 | 1877249.7
409 | 8448.966 | 900.1819 | 0.07501066 | 0.0593859 | 0.01562476 | 218.414 | 1872590.2
410 | 8409.498 | 899.4631 | 0.0752306 | 0.05954504 | 0.01568556 | 219.2639 | 1869892.8
411 | 8375.696 | 899.9328 | 0.07532001 | 0.05956292 | 0.01575708 | 220.2637 | 1865944.9
412 | 8455.269 | 899.8225 | 0.07534683 | 0.05973995 | 0.01560688 | 218.1641 | 1888486.8
413 | 8381.705 | 900.1696 | 0.07546306 | 0.05971313 | 0.01574993 | 220.1638 | 1875876.4
414 | 8394.063 | 899.8593 | 0.07560074 | 0.05987942 | 0.01572132 | 219.7638 | 1883840.5
415 | 8475.692 | 900.239 | 0.07565081 | 0.06007433 | 0.01557648 | 217.7392 | 1905950.2
416 | 8422.739 | 899.6469 | 0.0757724 | 0.0601083 | 0.0156641 | 218.964 | 1899856.1
417 | 8422.607 | 899.9409 | 0.07585824 | 0.06018877 | 0.01566947 | 219.0389 | 1903771.0
418 | 8378.092 | 899.9858 | 0.07603526 | 0.06028175 | 0.01575351 | 220.2138 | 1898155.8
419 | 8421.76 | 899.9532 | 0.07605672 | 0.06038547 | 0.01567125 | 219.0639 | 1912683.6
420 | 8410.384 | 900.2758 | 0.07622659 | 0.06052852 | 0.01569808 | 219.4389 | 1913972.6
421 | 8416.553 | 899.602 | 0.07624984 | 0.06057501 | 0.01567483 | 219.1139 | 1921374.8
422 | 8401.41 | 899.6224 | 0.07639647 | 0.06069303 | 0.01570344 | 219.5139 | 1922429.8
423 | 8392.347 | 899.7776 | 0.07650912 | 0.06078601 | 0.01572311 | 219.7888 | 1924574.7
424 | 8407.485 | 899.9654 | 0.07662356 | 0.06092548 | 0.01569808 | 219.4389 | 1932200.9
425 | 8408.278 | 900.2554 | 0.07668257 | 0.06098092 | 0.01570165 | 219.4889 | 1936316.9
426 | 8412.305 | 900.1737 | 0.07682383 | 0.06113112 | 0.01569271 | 219.3639 | 1941978.7
427 | 8446.445 | 899.8102 | 0.07685959 | 0.06123662 | 0.01562297 | 218.3891 | 1955226.2
428 | 8335.831 | 899.4101 | 0.07704377 | 0.06122053 | 0.01582325 | 221.1886 | 1935000.3
429 | 8437.982 | 899.3202 | 0.07705987 | 0.06142974 | 0.01563013 | 218.489 | 1963485.3
430 | 8312.878 | 900.0757 | 0.07727444 | 0.06139576 | 0.01587868 | 221.9635 | 1937255.8
431 | 8426.231 | 900.4309 | 0.07726908 | 0.06159782 | 0.01567125 | 219.0639 | 1967462.1
432 | 8384.452 | 899.749 | 0.07741392 | 0.0616765 | 0.01573741 | 219.9888 | 1963736.4
433 | 8431.095 | 899.6142 | 0.07745326 | 0.06180525 | 0.01564801 | 218.739 | 1979528.2
434 | 8392.903 | 898.8139 | 0.07761776 | 0.06191254 | 0.01570523 | 219.5389 | 1976870.9
435 | 8373.644 | 899.6102 | 0.0777036 | 0.0619483 | 0.0157553 | 220.2387 | 1975129.3
436 | 8329.923 | 900.2962 | 0.07785916 | 0.0620091 | 0.01585007 | 221.5635 | 1967832.9
437 | 8408.363 | 900.0593 | 0.07792175 | 0.06222367 | 0.01569808 | 219.4389 | 1991442.9
438 | 8352.567 | 899.8919 | 0.07804334 | 0.06224334 | 0.0158 | 220.8636 | 1983124.0
439 | 8459.654 | 900.1859 | 0.07808089 | 0.0624758 | 0.01560509 | 218.1391 | 2012477.4
440 | 8393.902 | 898.6138 | 0.07822394 | 0.06252408 | 0.01569986 | 219.4639 | 2004885.8
441 | 8407.555 | 899.1528 | 0.07828295 | 0.06259918 | 0.01568377 | 219.2389 | 2011504.2
442 | 8345.469 | 900.043 | 0.0784564 | 0.06264031 | 0.01581609 | 221.0886 | 1999198.4
443 | 8377.634 | 900.141 | 0.07853508 | 0.062778 | 0.01575708 | 220.2637 | 2011225.2
444 | 8333.584 | 900.5902 | 0.07865846 | 0.06281018 | 0.01584828 | 221.5385 | 2004166.0
445 | 8318.493 | 899.3651 | 0.07874787 | 0.06289244 | 0.01585543 | 221.6385 | 2007773.8
446 | 8352.049 | 898.7159 | 0.07883012 | 0.06304979 | 0.01578033 | 220.5887 | 2021862.5
447 | 8346.01 | 899.1855 | 0.07891953 | 0.06311953 | 0.0158 | 220.8636 | 2023873.1
448 | 8324.574 | 899.3121 | 0.07900715 | 0.06316423 | 0.01584291 | 221.4635 | 2022906.3
449 | 8368.024 | 900.1288 | 0.07908762 | 0.06331265 | 0.01577497 | 220.5137 | 2036154.6
450 | 8336.204 | 900.2635 | 0.07919669 | 0.06335914 | 0.01583755 | 221.3886 | 2032625.4
451 | 8317.694 | 899.1773 | 0.07929325 | 0.06343961 | 0.01585364 | 221.6135 | 2035074.4
452 | 8335.608 | 898.5729 | 0.07941842 | 0.06360948 | 0.01580894 | 220.9886 | 2045354.2
453 | 8319.471 | 898.7608 | 0.07950246 | 0.06365955 | 0.01584291 | 221.4635 | 2045483.4
454 | 8325.471 | 899.2059 | 0.07964551 | 0.06380618 | 0.01583934 | 221.4136 | 2050461.6
455 | 8340.149 | 899.9777 | 0.0797385 | 0.06391346 | 0.01582503 | 221.2136 | 2056835.7
456 | 8341.852 | 900.1614 | 0.07977247 | 0.06394744 | 0.01582503 | 221.2136 | 2061356.2
457 | 8348.268 | 898.8179 | 0.07982254 | 0.06403327 | 0.01578927 | 220.7137 | 2070555.9
458 | 8290.795 | 898.2912 | 0.08002996 | 0.06414056 | 0.01588941 | 222.1134 | 2062009.4
459 | 8340.218 | 898.7649 | 0.080055 | 0.06425142 | 0.01580358 | 220.9136 | 2077735.0
460 | 8345.167 | 898.7894 | 0.08018911 | 0.06439447 | 0.01579463 | 220.7887 | 2083440.4
461 | 8320.887 | 899.2181 | 0.08029103 | 0.06444275 | 0.01584828 | 221.5385 | 2080902.1
462 | 8305.991 | 899.5326 | 0.08035541 | 0.06447315 | 0.01588225 | 222.0135 | 2080955.0
463 | 8279.407 | 899.1773 | 0.08048594 | 0.06455898 | 0.01592696 | 222.6384 | 2079605.8
464 | 8341.348 | 898.6832 | 0.08053422 | 0.06473422 | 0.0158 | 220.8636 | 2100843.7
465 | 8303.176 | 898.4178 | 0.08067012 | 0.06480217 | 0.01586795 | 221.8135 | 2096355.8
466 | 8327.227 | 898.9895 | 0.0807631 | 0.06493092 | 0.01583219 | 221.3136 | 2105609.7
467 | 8322.437 | 899.3856 | 0.08084178 | 0.0649935 | 0.01584828 | 221.5385 | 2107985.4
468 | 8292.289 | 899.5652 | 0.08096159 | 0.06505251 | 0.01590908 | 222.3884 | 2104426.4
469 | 8354.282 | 898.6505 | 0.0810045 | 0.06522954 | 0.01577497 | 220.5137 | 2126852.0
470 | 8256.918 | 898.7485 | 0.0810957 | 0.06513298 | 0.01596272 | 223.1383 | 2106317.3
471 | 8236.853 | 899.5775 | 0.08126557 | 0.0652492 | 0.01601636 | 223.8881 | 2103729.1
472 | 8208.576 | 899.2916 | 0.08139431 | 0.06532788 | 0.01606643 | 224.588 | 2101625.8
473 | 8236.374 | 899.3243 | 0.08145511 | 0.06544232 | 0.01601279 | 223.8382 | 2113133.9
474 | 8317.618 | 899.7776 | 0.08146763 | 0.06560326 | 0.01586437 | 221.7635 | 2137412.2
475 | 8271.241 | 898.8955 | 0.08159995 | 0.06566226 | 0.01593769 | 222.7883 | 2132068.6
476 | 8304.166 | 899.1324 | 0.08165359 | 0.06577492 | 0.01587868 | 221.9635 | 2144497.1
477 | 8206.059 | 899.5162 | 0.08183777 | 0.0657624 | 0.01607537 | 224.713 | 2122707.5
478 | 8238.282 | 900.0348 | 0.0819093 | 0.06588757 | 0.01602173 | 223.9631 | 2134279.8
479 | 8231.676 | 899.6142 | 0.0819844 | 0.06595731 | 0.01602709 | 224.0381 | 2138029.0
480 | 8219.311 | 900.4677 | 0.0820899 | 0.06602347 | 0.01606643 | 224.588 | 2137246.6
481 | 8199.899 | 899.7408 | 0.08222044 | 0.06612897 | 0.01609147 | 224.938 | 2138367.3
482 | 8204.048 | 899.896 | 0.0823009 | 0.0662148 | 0.0160861 | 224.863 | 2143527.5
483 | 8207.549 | 899.8797 | 0.08239388 | 0.06631494 | 0.01607895 | 224.763 | 2148930.2
484 | 8232.987 | 900.2594 | 0.08245826 | 0.06642222 | 0.01603603 | 224.1631 | 2159142.1
485 | 8156.306 | 899.8307 | 0.08261025 | 0.06643116 | 0.01617908 | 226.1628 | 2144473.2
486 | 8275.707 | 899.6837 | 0.08261204 | 0.06666899 | 0.01594305 | 222.8633 | 2180708.8
487 | 8207.885 | 899.7163 | 0.08276761 | 0.06669223 | 0.01607537 | 224.713 | 2167208.7
488 | 8222.295 | 899.6918 | 0.08283556 | 0.06678879 | 0.01604676 | 224.3131 | 2175530.8
489 | 8180.591 | 899.9164 | 0.0829947 | 0.06686211 | 0.01613259 | 225.5129 | 2168390.6
490 | 8248.188 | 900.3125 | 0.08300364 | 0.06699622 | 0.01600742 | 223.7632 | 2189815.3
491 | 8188.879 | 900.3289 | 0.08322179 | 0.06709814 | 0.01612365 | 225.3879 | 2178466.5
492 | 8230.496 | 899.5857 | 0.08321464 | 0.06718576 | 0.01602888 | 224.0631 | 2195809.8
493 | 8186.749 | 899.4958 | 0.08339524 | 0.06728232 | 0.01611292 | 225.2379 | 2188796.6
494 | 8190.297 | 899.7857 | 0.08339524 | 0.06728411 | 0.01611114 | 225.2129 | 2193479.8
495 | 8189.598 | 900.1083 | 0.0835526 | 0.06743431 | 0.01611829 | 225.3129 | 2196944.7
496 | 8219.842 | 899.9246 | 0.08359373 | 0.06753802 | 0.0160557 | 224.4381 | 2209963.9
497 | 8202.634 | 899.9409 | 0.08380473 | 0.06771505 | 0.01608968 | 224.913 | 2209743.5
498 | 8176.501 | 899.2671 | 0.08384764 | 0.06771863 | 0.01612902 | 225.4629 | 2208789.2
499 | 8180.119 | 899.5652 | 0.08395314 | 0.06782591 | 0.01612723 | 225.4379 | 2213470.0
500 | 8187.27 | 899.553 | 0.08400857 | 0.06789565 | 0.01611292 | 225.2379 | 2219874.8
501 | 8176.839 | 900.0022 | 0.08410156 | 0.06796002 | 0.01614153 | 225.6379 | 2220372.1
502 | 8211.479 | 900.2104 | 0.08421242 | 0.06813526 | 0.01607716 | 224.738 | 2233712.1
503 | 8173.492 | 899.9328 | 0.08431792 | 0.06817102 | 0.0161469 | 225.7128 | 2228495.2
504 | 8177.328 | 899.0589 | 0.08447349 | 0.06834984 | 0.01612365 | 225.3879 | 2236144.9
505 | 8250.946 | 899.7082 | 0.08453071 | 0.06853938 | 0.01599133 | 223.5382 | 2259121.7
506 | 8180.835 | 899.3447 | 0.08466661 | 0.06854475 | 0.01612186 | 225.3629 | 2245267.5
507 | 8214.188 | 899.6061 | 0.08465409 | 0.06859303 | 0.01606107 | 224.513 | 2258220.7
508 | 8175.658 | 900.0716 | 0.08482754 | 0.06868243 | 0.01614511 | 225.6879 | 2250896.5
509 | 8227.63 | 899.5734 | 0.08485615 | 0.06882191 | 0.01603425 | 224.1381 | 2270921.3
510 | 8131.154 | 899.7327 | 0.08504212 | 0.06881475 | 0.01622736 | 226.8377 | 2248303.9
511 | 8200.214 | 899.4754 | 0.08508503 | 0.06899893 | 0.0160861 | 224.863 | 2272494.9
512 | 8146.869 | 899.3856 | 0.08524418 | 0.06905437 | 0.01618981 | 226.3127 | 2262356.0
513 | 8159.964 | 899.7367 | 0.08531928 | 0.06914914 | 0.01617014 | 226.0378 | 2269532.0
514 | 8179.27 | 899.6714 | 0.08540332 | 0.06927252 | 0.01613081 | 225.4879 | 2279501.6
515 | 8210.12 | 899.9613 | 0.08545339 | 0.06937802 | 0.01607537 | 224.713 | 2291812.1
516 | 8140.831 | 899.116 | 0.08560181 | 0.06940484 | 0.01619697 | 226.4127 | 2279023.8
517 | 8168.322 | 899.4631 | 0.08571446 | 0.06956577 | 0.01614869 | 225.7378 | 2290267.3
518 | 8144.887 | 899.6632 | 0.08583784 | 0.06963909 | 0.01619875 | 226.4377 | 2287604.7
519 | 8160.473 | 899.5938 | 0.08593798 | 0.06977141 | 0.01616657 | 225.9878 | 2296584.1
520 | 8117.608 | 899.9164 | 0.08604348 | 0.06978571 | 0.01625776 | 227.2626 | 2288102.0
521 | 8174.041 | 899.7939 | 0.0861007 | 0.06995738 | 0.01614332 | 225.6629 | 2308753.9
522 | 8160.14 | 899.5571 | 0.08622408 | 0.07005751 | 0.01616657 | 225.9878 | 2309859.2
523 | 8182.847 | 899.067 | 0.08625448 | 0.07014155 | 0.01611292 | 225.2379 | 2321989.1
524 | 8102.45 | 899.5203 | 0.08640468 | 0.07012367 | 0.01628101 | 227.5875 | 2302410.8
525 | 8126.708 | 899.0425 | 0.08645654 | 0.07023275 | 0.01622379 | 226.7877 | 2314940.7
526 | 8096.69 | 899.7694 | 0.08661211 | 0.070315 | 0.0162971 | 227.8125 | 2308916.3
527 | 8125.949 | 899.553 | 0.08666575 | 0.07043123 | 0.01623452 | 226.9376 | 2322223.8
528 | 8100.119 | 899.4591 | 0.0867784 | 0.07049382 | 0.01628459 | 227.6375 | 2319476.9
529 | 8105.077 | 899.1201 | 0.08688748 | 0.07061899 | 0.01626849 | 227.4126 | 2326168.7
530 | 8148.324 | 899.4468 | 0.08696258 | 0.07077456 | 0.01618803 | 226.2878 | 2342150.6
531 | 8106.055 | 899.4264 | 0.08713067 | 0.0708586 | 0.01627207 | 227.4626 | 2334450.1
532 | 8120.186 | 899.8062 | 0.08715928 | 0.07090867 | 0.01625061 | 227.1626 | 2341934.7
533 | 8137.005 | 899.1895 | 0.08723438 | 0.07102847 | 0.01620591 | 226.5377 | 2352809.2
534 | 8060.001 | 899.3284 | 0.08738995 | 0.07102668 | 0.01636326 | 228.7373 | 2334555.3
535 | 8081.209 | 899.0344 | 0.08749187 | 0.07117689 | 0.01631498 | 228.0625 | 2345848.6
536 | 8077.113 | 899.0711 | 0.0875634 | 0.07123947 | 0.01632392 | 228.1874 | 2348946.1
537 | 8078.668 | 898.9486 | 0.08766711 | 0.07134855 | 0.01631856 | 228.1125 | 2354102.1
538 | 8109.678 | 899.6306 | 0.08774042 | 0.07147193 | 0.01626849 | 227.4126 | 2365744.4
539 | 8134.239 | 899.1814 | 0.08788347 | 0.0716722 | 0.01621127 | 226.6127 | 2378507.5
540 | 8101.354 | 899.2998 | 0.08792818 | 0.07164896 | 0.01627922 | 227.5625 | 2372974.0
541 | 8084.764 | 898.8384 | 0.08807123 | 0.07176697 | 0.01630425 | 227.9125 | 2373718.1
542 | 8123.661 | 899.2998 | 0.08816779 | 0.07193327 | 0.01623452 | 226.9376 | 2388321.2
543 | 8060.111 | 899.3406 | 0.08825719 | 0.07189393 | 0.01636326 | 228.7373 | 2373901.8
544 | 8076.09 | 898.8588 | 0.08829296 | 0.07197082 | 0.01632214 | 228.1624 | 2384266.2
545 | 8025.972 | 898.8588 | 0.08847177 | 0.07204771 | 0.01642406 | 229.5872 | 2373825.6
546 | 8095.191 | 898.9119 | 0.08854151 | 0.07225692 | 0.01628459 | 227.6375 | 2398550.0
547 | 8060.238 | 898.6669 | 0.08865237 | 0.07230163 | 0.01635075 | 228.5624 | 2393219.8
548 | 8091.962 | 899.0466 | 0.08871496 | 0.07242143 | 0.01629353 | 227.7625 | 2406014.9
549 | 8065.399 | 899.3406 | 0.08879185 | 0.07243931 | 0.01635253 | 228.5874 | 2401707.5
550 | 8060.382 | 898.7812 | 0.08890986 | 0.07255733 | 0.01635253 | 228.5874 | 2406082.2
551 | 8043.122 | 898.7199 | 0.08904755 | 0.07266104 | 0.01638651 | 229.0623 | 2405459.2
552 | 8072.545 | 899.0548 | 0.08907795 | 0.07274508 | 0.01633286 | 228.3124 | 2417739.7
553 | 8065.676 | 898.6832 | 0.08923352 | 0.0728935 | 0.01634002 | 228.4124 | 2421059.4
554 | 8048.283 | 898.6097 | 0.08932114 | 0.07294714 | 0.01637399 | 228.8873 | 2420404.9
555 | 8103.928 | 899.0915 | 0.08941948 | 0.0731492 | 0.01627028 | 227.4376 | 2440230.2
556 | 8061.778 | 898.7404 | 0.08946061 | 0.07311165 | 0.01634896 | 228.5374 | 2432862.4
557 | 8083.488 | 898.4994 | 0.08956611 | 0.07326543 | 0.01630068 | 227.8625 | 2444456.7
558 | 8052.28 | 898.3688 | 0.08968055 | 0.07331908 | 0.01636147 | 228.7124 | 2439745.8
559 | 8027.462 | 898.6342 | 0.08978426 | 0.07336736 | 0.01641691 | 229.4872 | 2435865.4
560 | 8052.126 | 898.8424 | 0.08984864 | 0.07347822 | 0.01637042 | 228.8373 | 2447153.2
561 | 8024.741 | 899.308 | 0.0899899 | 0.07355511 | 0.01643479 | 229.7372 | 2441920.8
562 | 8033.844 | 898.7608 | 0.09010255 | 0.07369637 | 0.01640618 | 229.3373 | 2450539.5
563 | 8040.816 | 899.3447 | 0.09015977 | 0.07375717 | 0.0164026 | 229.2873 | 2455435.2
564 | 8010.59 | 898.5035 | 0.09028494 | 0.07383585 | 0.01644909 | 229.9372 | 2452844.2
565 | 8035.084 | 898.8016 | 0.0903511 | 0.07394671 | 0.01640439 | 229.3123 | 2463889.3
566 | 7950.004 | 898.6873 | 0.09054422 | 0.07396638 | 0.01657784 | 231.7369 | 2442425.5
567 | 7994.602 | 899.6347 | 0.09058714 | 0.0740844 | 0.01650274 | 230.687 | 2457875.5
568 | 7984.512 | 899.0834 | 0.09064794 | 0.07413447 | 0.01651347 | 230.837 | 2460610.7
569 | 7995.01 | 899.0956 | 0.09073734 | 0.07424533 | 0.01649201 | 230.5371 | 2468149.9
570 | 7994.238 | 898.8139 | 0.09086072 | 0.07437229 | 0.01648843 | 230.4871 | 2473023.9
571 | 8010.862 | 899.1201 | 0.09090722 | 0.07444739 | 0.01645982 | 230.0871 | 2481668.6
572 | 7965.65 | 898.7077 | 0.09108961 | 0.07454395 | 0.01654565 | 231.2869 | 2473118.6
573 | 7970.877 | 899.4917 | 0.09105742 | 0.07450819 | 0.01654923 | 231.3369 | 2476906.8
574 | 7950.249 | 899.0058 | 0.09127557 | 0.07469237 | 0.0165832 | 231.8118 | 2476146.1
575 | 8059.035 | 899.8102 | 0.0913167 | 0.07494271 | 0.01637399 | 228.8873 | 2512153.1
576 | 8021.965 | 898.6056 | 0.09140253 | 0.07497489 | 0.01642764 | 229.6372 | 2508304.4
577 | 7990.922 | 898.9282 | 0.09149015 | 0.07499278 | 0.01649737 | 230.612 | 2502037.6
578 | 7981.461 | 899.8102 | 0.09161532 | 0.07508218 | 0.01653314 | 231.112 | 2500952.4
579 | 7989.517 | 899.6469 | 0.09171188 | 0.07519841 | 0.01651347 | 230.837 | 2508263.4
580 | 7982.759 | 899.2753 | 0.09178877 | 0.07526815 | 0.01652062 | 230.937 | 2511507.6
581 | 8027.293 | 899.6918 | 0.09187281 | 0.07543623 | 0.01643658 | 229.7622 | 2528701.6
582 | 7962.827 | 899.2631 | 0.09201944 | 0.07545769 | 0.01656175 | 231.5119 | 2513909.7
583 | 8006.626 | 899.2304 | 0.09203374 | 0.07556319 | 0.01647055 | 230.2371 | 2532172.2
584 | 7936.611 | 899.4958 | 0.09216428 | 0.07554352 | 0.01662076 | 232.3368 | 2513592.8
585 | 7954.456 | 899.2876 | 0.0922966 | 0.07571697 | 0.01657963 | 231.7619 | 2524142.8
586 | 7980.21 | 899.3774 | 0.09235382 | 0.07582605 | 0.01652777 | 231.037 | 2536390.6
587 | 7949.384 | 899.2957 | 0.09248793 | 0.07589757 | 0.01659036 | 231.9118 | 2531134.4
588 | 7901.706 | 899.3937 | 0.09255946 | 0.07586718 | 0.01669228 | 233.3366 | 2519964.8
589 | 7927.818 | 899.3692 | 0.09269178 | 0.07605493 | 0.01663685 | 232.5617 | 2532661.0
590 | 7933.179 | 900.2676 | 0.09277761 | 0.0761354 | 0.01664221 | 232.6367 | 2536143.2
591 | 7927.913 | 899.5734 | 0.09287953 | 0.07623911 | 0.01664042 | 232.6117 | 2540714.7
592 | 7946.28 | 900.0103 | 0.09293675 | 0.07632673 | 0.01661003 | 232.1868 | 2549671.4
593 | 7923.44 | 899.5489 | 0.09312809 | 0.07647872 | 0.01664937 | 232.7367 | 2547943.8
594 | 7925.155 | 899.9368 | 0.09317458 | 0.07652164 | 0.01665294 | 232.7867 | 2551692.4
595 | 7909.077 | 899.847 | 0.0933516 | 0.07666647 | 0.01668513 | 233.2366 | 2551057.5
596 | 7975.301 | 899.602 | 0.09335697 | 0.07681489 | 0.01654208 | 231.2369 | 2577442.9
597 | 7874.426 | 899.3611 | 0.09353757 | 0.07678807 | 0.0167495 | 234.1365 | 2549795.1
598 | 7917.819 | 900.4555 | 0.09354651 | 0.07686853 | 0.01667798 | 233.1366 | 2565019.5
599 | 7862.142 | 899.6837 | 0.09373605 | 0.07695436 | 0.01678169 | 234.5864 | 2553430.4
600 | 7888.87 | 900.1451 | 0.09377897 | 0.07704556 | 0.01673341 | 233.9115 | 2565072.7
601 | 7898.366 | 899.6877 | 0.09389699 | 0.07719219 | 0.0167048 | 233.5116 | 2573748.3
602 | 7940.061 | 900.4677 | 0.09395599 | 0.07732451 | 0.01663148 | 232.4867 | 2589395.1
603 | 7935.812 | 899.9858 | 0.09404182 | 0.07741034 | 0.01663148 | 232.4867 | 2593696.4
604 | 7892.396 | 899.7776 | 0.09414017 | 0.07742107 | 0.0167191 | 233.7115 | 2584382.5
605 | 7876.931 | 899.2631 | 0.09428322 | 0.07754087 | 0.01674235 | 234.0365 | 2585067.1
606 | 7883.161 | 899.5897 | 0.0943476 | 0.0776124 | 0.0167352 | 233.9365 | 2590446.6
607 | 7889.224 | 900.3779 | 0.09448886 | 0.07775187 | 0.01673698 | 233.9615 | 2594444.1
608 | 7914.95 | 900.4187 | 0.09457648 | 0.07789314 | 0.01668334 | 233.2116 | 2607074.3
609 | 7888.425 | 899.9981 | 0.09469092 | 0.0779593 | 0.01673162 | 233.8865 | 2603827.1
610 | 7899.039 | 899.4754 | 0.09476781 | 0.07806838 | 0.01669943 | 233.4366 | 2613129.5
611 | 7867.636 | 899.7367 | 0.09489298 | 0.07812202 | 0.01677096 | 234.4364 | 2606250.4
612 | 7906.033 | 899.7898 | 0.09496808 | 0.07827759 | 0.01669049 | 233.3116 | 2623101.5
613 | 7885.988 | 899.9123 | 0.09508073 | 0.07834554 | 0.0167352 | 233.9365 | 2620369.3
614 | 7851.314 | 900.2635 | 0.09516656 | 0.0783509 | 0.01681566 | 235.0613 | 2612084.5
615 | 7900.934 | 900.3656 | 0.09526134 | 0.07854939 | 0.01671195 | 233.6115 | 2632575.4
616 | 7885.158 | 899.1446 | 0.09536505 | 0.07864237 | 0.01672268 | 233.7615 | 2635164.2
617 | 7870.796 | 899.6183 | 0.09544551 | 0.0786835 | 0.01676202 | 234.3114 | 2633247.5
618 | 7864.336 | 899.8388 | 0.09560466 | 0.07882476 | 0.0167799 | 234.5614 | 2634704.7
619 | 7876.067 | 900.1247 | 0.09565651 | 0.07889628 | 0.01676023 | 234.2864 | 2642065.0
620 | 7795.99 | 900.5739 | 0.09578705 | 0.07884622 | 0.01694083 | 236.811 | 2618121.4
621 | 7921.574 | 900.2064 | 0.09584963 | 0.07918417 | 0.01666546 | 232.9617 | 2665674.8
622 | 7816.986 | 899.6632 | 0.09601414 | 0.07913589 | 0.01687825 | 235.9362 | 2636306.3
623 | 7871.1 | 899.3651 | 0.0960499 | 0.07929325 | 0.01675665 | 234.2364 | 2659705.7
624 | 7867.172 | 899.6837 | 0.09620547 | 0.07943451 | 0.01677096 | 234.4364 | 2661702.6
625 | 7848.465 | 899.9368 | 0.09623945 | 0.07942379 | 0.01681566 | 235.0613 | 2658880.8
626 | 7866.977 | 900.141 | 0.09640574 | 0.07962584 | 0.0167799 | 234.5614 | 2668810.9
627 | 7857.27 | 900.2758 | 0.09649515 | 0.07969201 | 0.01680315 | 234.8863 | 2669376.2
628 | 7842.195 | 899.6959 | 0.09660959 | 0.07978499 | 0.0168246 | 235.1863 | 2670223.7
629 | 7894.837 | 899.8633 | 0.09667575 | 0.07996023 | 0.01671553 | 233.6615 | 2691927.8
630 | 7855.388 | 899.3896 | 0.09679377 | 0.08000314 | 0.01679063 | 234.7114 | 2684147.8
631 | 7851.417 | 900.0838 | 0.09685457 | 0.08004248 | 0.01681209 | 235.0113 | 2684977.1
632 | 7851.92 | 900.3329 | 0.09697795 | 0.08016229 | 0.01681566 | 235.0613 | 2688660.3
633 | 7865.034 | 900.2064 | 0.09703517 | 0.08024991 | 0.01678526 | 234.6364 | 2697791.4
634 | 7815.661 | 899.8919 | 0.09720147 | 0.08031607 | 0.0168854 | 236.0361 | 2686029.3
635 | 7764.556 | 899.1201 | 0.09731412 | 0.08033216 | 0.01698196 | 237.3859 | 2674969.0
636 | 7811.098 | 899.5571 | 0.09733915 | 0.08045018 | 0.01688898 | 236.0861 | 2693932.0
637 | 7815.082 | 899.6347 | 0.0974983 | 0.08061647 | 0.01688182 | 235.9862 | 2699310.9
638 | 7799.713 | 900.2431 | 0.09763241 | 0.08070588 | 0.01692653 | 236.6111 | 2696408.3
639 | 7806.488 | 900.2635 | 0.09768426 | 0.08077204 | 0.01691222 | 236.4111 | 2702918.9
640 | 7817.412 | 899.7122 | 0.09782553 | 0.08094728 | 0.01687825 | 235.9362 | 2712598.1
641 | 7830.948 | 899.6469 | 0.09788275 | 0.0810349 | 0.01684785 | 235.5112 | 2721738.5
642 | 7834.509 | 899.7694 | 0.09797573 | 0.08113325 | 0.01684248 | 235.4362 | 2726852.9
643 | 7789.414 | 900.1941 | 0.09811342 | 0.08116543 | 0.01694798 | 236.911 | 2714099.3
644 | 7767.569 | 900.2268 | 0.09822607 | 0.08122981 | 0.01699626 | 237.5859 | 2710598.7
645 | 7847.412 | 900.3901 | 0.09827435 | 0.08144796 | 0.01682639 | 235.2113 | 2742215.4
646 | 7821.948 | 899.4713 | 0.09836018 | 0.08149624 | 0.01686394 | 235.7362 | 2740351.3
647 | 7840.237 | 899.4713 | 0.09849966 | 0.08167505 | 0.0168246 | 235.1863 | 2751010.7
648 | 7820.93 | 899.259 | 0.09856224 | 0.08170009 | 0.01686215 | 235.7112 | 2749126.9
649 | 7783.154 | 900.3248 | 0.09872139 | 0.08175731 | 0.01696408 | 237.136 | 2736826.5
650 | 7831.79 | 900.3166 | 0.09874284 | 0.08188426 | 0.01685858 | 235.6612 | 2758196.8
651 | 7738.148 | 900.4024 | 0.09890378 | 0.08183956 | 0.01706421 | 238.5357 | 2729150.8
652 | 7818.003 | 899.8756 | 0.09893239 | 0.08205235 | 0.01688004 | 235.9612 | 2763166.6
653 | 7855.917 | 899.067 | 0.09900749 | 0.08222401 | 0.01678348 | 234.6114 | 2783326.2
654 | 7784.627 | 900.2104 | 0.09915948 | 0.08220077 | 0.01695871 | 237.061 | 2758783.9
655 | 7790.902 | 899.6061 | 0.09929359 | 0.08235991 | 0.01693368 | 236.711 | 2767086.9
656 | 7827.732 | 900.4228 | 0.0993365 | 0.0824672 | 0.01686931 | 235.8112 | 2781886.7
657 | 7771.594 | 900.1247 | 0.09946525 | 0.08247972 | 0.01698554 | 237.4359 | 2767062.4
658 | 7754.018 | 900.2635 | 0.09959757 | 0.08257091 | 0.01702666 | 238.0108 | 2764580.2
659 | 7784.289 | 898.8424 | 0.09959221 | 0.08265853 | 0.01693368 | 236.711 | 2783985.1
660 | 7785.13 | 899.7939 | 0.09973884 | 0.08278906 | 0.01694977 | 236.936 | 2785562.4
661 | 7779.271 | 899.8756 | 0.0998354 | 0.08287132 | 0.01696408 | 237.136 | 2787430.4
662 | 7762.781 | 900.1451 | 0.09993732 | 0.08293211 | 0.01700521 | 237.7109 | 2784895.8
663 | 7721.258 | 900.6025 | 0.1000357 | 0.08293033 | 0.01710534 | 239.1106 | 2772775.0
664 | 7790.299 | 899.9164 | 0.1001537 | 0.08321285 | 0.01694083 | 236.811 | 2803923.6
665 | 7733.002 | 899.4264 | 0.1002431 | 0.08318603 | 0.01705706 | 238.4358 | 2789011.3
666 | 7755.193 | 899.5489 | 0.1003504 | 0.08333981 | 0.01701057 | 237.7859 | 2800839.4
667 | 7746.416 | 899.4754 | 0.1004362 | 0.08340776 | 0.01702845 | 238.0358 | 2802099.3
668 | 7704.311 | 899.9409 | 0.100522 | 0.08339167 | 0.01713037 | 239.4606 | 2789603.2
669 | 7724.53 | 900.3248 | 0.1006526 | 0.08355975 | 0.01709282 | 238.9357 | 2799916.8
670 | 7746.673 | 900.7331 | 0.1007438 | 0.08369207 | 0.0170517 | 238.3608 | 2810865.3
671 | 7806.308 | 899.9573 | 0.1007277 | 0.08382082 | 0.01690686 | 236.3361 | 2839176.9
672 | 7766.87 | 899.5775 | 0.1008886 | 0.08390307 | 0.01698554 | 237.4359 | 2830237.3
673 | 7773.374 | 899.6673 | 0.1009387 | 0.08396566 | 0.01697302 | 237.2609 | 2836539.3
674 | 7683.726 | 899.4101 | 0.1011318 | 0.08396566 | 0.01716614 | 239.9605 | 2808795.6
675 | 7759.276 | 900.5902 | 0.1012105 | 0.08418918 | 0.0170213 | 237.9358 | 2836899.3
676 | 7711.979 | 899.7082 | 0.1013106 | 0.08420169 | 0.01710892 | 239.1606 | 2826552.1
677 | 7772.639 | 899.9613 | 0.1013446 | 0.08436441 | 0.01698017 | 237.3609 | 2852196.4
678 | 7683.21 | 899.7245 | 0.101493 | 0.08431971 | 0.01717329 | 240.0605 | 2824288.2
679 | 7754.565 | 899.3815 | 0.1015967 | 0.08458793 | 0.01700878 | 237.7609 | 2855810.6
680 | 7731.702 | 900.4064 | 0.10167 | 0.08459151 | 0.01707852 | 238.7357 | 2848338.1
681 | 7739.684 | 899.9205 | 0.1017559 | 0.08470416 | 0.0170517 | 238.3608 | 2857013.8
682 | 7688.153 | 899.7408 | 0.1018631 | 0.08470058 | 0.01716256 | 239.9105 | 2842726.7
683 | 7728.386 | 899.455 | 0.1019901 | 0.08492231 | 0.01706779 | 238.5857 | 2862702.7
684 | 7806.861 | 899.8307 | 0.1020241 | 0.0851208 | 0.01690328 | 236.2861 | 2894795.7
685 | 7645.937 | 899.2753 | 0.1021796 | 0.08493125 | 0.01724839 | 241.1103 | 2841023.2
686 | 7759.717 | 899.7898 | 0.1022083 | 0.08520305 | 0.01700521 | 237.7109 | 2885858.8
687 | 7696.937 | 899.455 | 0.1024318 | 0.08529425 | 0.01713753 | 239.5606 | 2867750.8
688 | 7749.024 | 899.6837 | 0.1023889 | 0.0853622 | 0.01702666 | 238.0108 | 2890624.9
689 | 7676.81 | 899.5367 | 0.1025945 | 0.08541048 | 0.01718402 | 240.2105 | 2868318.1
690 | 7752.134 | 899.7612 | 0.1026034 | 0.08558214 | 0.0170213 | 237.9358 | 2899941.5
691 | 7742.742 | 899.4264 | 0.1027054 | 0.08566976 | 0.0170356 | 238.1358 | 2901705.6
692 | 7745.554 | 899.7531 | 0.1028323 | 0.08579671 | 0.0170356 | 238.1358 | 2905904.9
693 | 7727.016 | 899.3896 | 0.1029253 | 0.08585572 | 0.01706958 | 238.6107 | 2904312.0
694 | 7729.968 | 899.5448 | 0.1029593 | 0.08589327 | 0.017066 | 238.5607 | 2909112.5
695 | 7684.838 | 899.3529 | 0.1031023 | 0.08593976 | 0.01716256 | 239.9105 | 2896913.5
696 | 7737.44 | 899.5652 | 0.1031721 | 0.08612216 | 0.01704991 | 238.3358 | 2920249.9
697 | 7723.742 | 899.4795 | 0.1033044 | 0.08622587 | 0.01707852 | 238.7357 | 2919546.6
698 | 7686.606 | 898.9037 | 0.1034027 | 0.08625269 | 0.01715004 | 239.7355 | 2911541.6
699 | 7721.914 | 899.455 | 0.1034528 | 0.08637071 | 0.0170821 | 238.7857 | 2927311.0
700 | 7718.858 | 899.4754 | 0.1035476 | 0.08645833 | 0.01708925 | 238.8857 | 2930271.9
701 | 7642.626 | 899.7245 | 0.1036638 | 0.08639932 | 0.01726449 | 241.3353 | 2904672.8
702 | 7666.273 | 899.7041 | 0.1037872 | 0.08657634 | 0.01721084 | 240.5854 | 2917882.8
703 | 7658.945 | 899.1242 | 0.1038784 | 0.08666217 | 0.01721621 | 240.6604 | 2921128.9
704 | 7683.336 | 899.0834 | 0.1040071 | 0.08684635 | 0.01716077 | 239.8855 | 2934733.3
705 | 7730.258 | 899.2957 | 0.1040304 | 0.08696973 | 0.01706064 | 238.4857 | 2956151.5
706 | 7684.768 | 899.3447 | 0.1041609 | 0.08699834 | 0.01716256 | 239.9105 | 2942764.0
707 | 7722.725 | 899.3611 | 0.1042575 | 0.08717895 | 0.01707852 | 238.7357 | 2961433.9
708 | 7662.763 | 899.3856 | 0.1043773 | 0.08716464 | 0.01721263 | 240.6104 | 2942516.3
709 | 7691.809 | 899.5122 | 0.1044524 | 0.08730233 | 0.01715004 | 239.7355 | 2957425.5
710 | 7688.361 | 899.6714 | 0.1045686 | 0.08740783 | 0.01716077 | 239.8855 | 2959745.2
711 | 7631.58 | 899.5407 | 0.1046848 | 0.08739889 | 0.01728594 | 241.6352 | 2942451.8
712 | 7624.83 | 899.21 | 0.1047671 | 0.0874722 | 0.01729488 | 241.7602 | 2945067.0
713 | 7649.822 | 899.0793 | 0.1048815 | 0.08764565 | 0.01723588 | 240.9353 | 2959300.2
714 | 7646.69 | 899.1773 | 0.1049566 | 0.08771181 | 0.01724482 | 241.0603 | 2961914.3
715 | 7663.582 | 899.1079 | 0.105021 | 0.08781552 | 0.01720548 | 240.5104 | 2972844.3
716 | 7649.561 | 899.3284 | 0.1050836 | 0.08784235 | 0.01724124 | 241.0103 | 2970827.0
717 | 7620.743 | 899.4713 | 0.1052749 | 0.08796573 | 0.01730919 | 241.9602 | 2963297.6
718 | 7692.435 | 899.3978 | 0.1052785 | 0.08813202 | 0.01714647 | 239.6855 | 2995591.6
719 | 7638.026 | 899.3692 | 0.1054716 | 0.08820355 | 0.01726806 | 241.3853 | 2978640.8
720 | 7706.342 | 899.5203 | 0.1055092 | 0.0883913 | 0.01711786 | 239.2856 | 3008956.5
721 | 7626.045 | 898.9813 | 0.105654 | 0.08836627 | 0.01728773 | 241.6602 | 2983527.8
722 | 7668.493 | 899.7776 | 0.1056916 | 0.08848429 | 0.01720726 | 240.5354 | 3001637.1
723 | 7631.892 | 899.5775 | 0.1057863 | 0.08850038 | 0.01728594 | 241.6352 | 2992113.4
724 | 7660.832 | 899.5326 | 0.10589 | 0.08867025 | 0.01721978 | 240.7104 | 3007764.0
725 | 7627.492 | 899.0589 | 0.1059651 | 0.08867919 | 0.01728594 | 241.6352 | 3000390.4
726 | 7609.451 | 899.3447 | 0.1061422 | 0.08880973 | 0.01733243 | 242.2851 | 2996469.6
727 | 7631.221 | 899.7776 | 0.1062173 | 0.08892596 | 0.01729131 | 241.7102 | 3007733.9
728 | 7657.035 | 899.6469 | 0.1063049 | 0.08907437 | 0.01723051 | 240.8604 | 3022498.3
729 | 7631.778 | 899.0058 | 0.10638 | 0.08910477 | 0.01727521 | 241.4853 | 3018817.9
730 | 7604.65 | 899.4264 | 0.1065052 | 0.0891602 | 0.01734495 | 242.4601 | 3010804.8
731 | 7628.219 | 899.9818 | 0.1066017 | 0.08929968 | 0.01730204 | 241.8602 | 3022407.3
732 | 7618.995 | 899.4509 | 0.1067215 | 0.08940876 | 0.01731277 | 242.0102 | 3024666.4
733 | 7583.526 | 899.0548 | 0.1068413 | 0.08945525 | 0.01738608 | 243.035 | 3016026.6
734 | 7589.623 | 899.7776 | 0.1069486 | 0.08956254 | 0.01738608 | 243.035 | 3020141.2
735 | 7597.737 | 899.7204 | 0.1069719 | 0.08960545 | 0.01736641 | 242.76 | 3027681.2
736 | 7609.219 | 899.4101 | 0.107106 | 0.08977175 | 0.01733422 | 242.3101 | 3037430.0
737 | 7638.573 | 899.8062 | 0.1071668 | 0.08989155 | 0.01727521 | 241.4853 | 3051946.2
738 | 7554.411 | 899.2876 | 0.1073045 | 0.08984685 | 0.0174576 | 244.0348 | 3024158.5
739 | 7595.358 | 899.161 | 0.1073259 | 0.08996487 | 0.01736104 | 242.6851 | 3045098.9
740 | 7564.361 | 899.3651 | 0.1075315 | 0.0900954 | 0.01743615 | 243.7349 | 3036085.8
741 | 7576.974 | 899.2018 | 0.1076138 | 0.09020984 | 0.01740396 | 243.285 | 3045811.0
742 | 7567.273 | 899.4346 | 0.1077032 | 0.09027243 | 0.01743078 | 243.6599 | 3045228.3
743 | 7571.891 | 899.6142 | 0.1078069 | 0.09038329 | 0.01742363 | 243.5599 | 3050584.2
744 | 7536.725 | 899.2957 | 0.1079267 | 0.09042799 | 0.01749873 | 244.6097 | 3041579.7
745 | 7576.105 | 899.2835 | 0.1079732 | 0.09056568 | 0.01740754 | 243.3349 | 3061623.5
746 | 7560.076 | 899.7776 | 0.1081091 | 0.09065509 | 0.01745403 | 243.9848 | 3057567.0
747 | 7571.122 | 899.4305 | 0.1082057 | 0.09078383 | 0.01742184 | 243.5349 | 3067322.0
748 | 7572.048 | 900.0022 | 0.1082736 | 0.09084284 | 0.01743078 | 243.6599 | 3069852.8
749 | 7545.861 | 899.0058 | 0.1083559 | 0.09088397 | 0.01747191 | 244.2348 | 3066721.1
750 | 7604.749 | 899.7163 | 0.1084882 | 0.09113789 | 0.01735032 | 242.5351 | 3092336.2
751 | 7493.603 | 899.2671 | 0.1086509 | 0.09105206 | 0.01759887 | 246.0095 | 3052727.6
752 | 7581.284 | 899.5285 | 0.1086545 | 0.09125412 | 0.01740038 | 243.235 | 3091660.8
753 | 7548.126 | 899.0915 | 0.1087868 | 0.09131849 | 0.01746833 | 244.1848 | 3083729.9
754 | 7587.857 | 900.0308 | 0.1088798 | 0.09148479 | 0.01739502 | 243.16 | 3100839.3
755 | 7500.353 | 899.0711 | 0.108996 | 0.09141684 | 0.0175792 | 245.7346 | 3072421.0
756 | 7594.771 | 899.3692 | 0.1090461 | 0.09167969 | 0.01736641 | 242.76 | 3114186.3
757 | 7511.064 | 898.9813 | 0.1091981 | 0.09164572 | 0.01755238 | 245.3596 | 3085267.3
758 | 7607.067 | 899.7122 | 0.109241 | 0.09189606 | 0.01734495 | 242.4601 | 3126287.7
759 | 7512.369 | 899.504 | 0.1094109 | 0.09185135 | 0.01755953 | 245.4596 | 3092158.6
760 | 7548.614 | 899.7939 | 0.1094985 | 0.09201765 | 0.01748085 | 244.3598 | 3110168.2
761 | 7519.478 | 899.2549 | 0.1095289 | 0.09199083 | 0.01753807 | 245.1596 | 3104099.8
762 | 7589.198 | 899.357 | 0.1096362 | 0.09225726 | 0.01737893 | 242.935 | 3136641.3
763 | 7501.525 | 899.5775 | 0.1097721 | 0.09218574 | 0.01758635 | 245.8345 | 3103713.6
764 | 7565.102 | 899.3611 | 0.1098418 | 0.09240747 | 0.01743436 | 243.7099 | 3134874.9
765 | 7549.787 | 899.3815 | 0.1099312 | 0.09246111 | 0.01747012 | 244.2098 | 3132552.4
766 | 7524.422 | 899.2957 | 0.1100242 | 0.09249687 | 0.01752734 | 245.0097 | 3126407.2
767 | 7552.482 | 898.5974 | 0.11011 | 0.09266138 | 0.01744866 | 243.9099 | 3144604.4
768 | 7536.999 | 899.1446 | 0.1102173 | 0.09272218 | 0.01749516 | 244.5597 | 3140336.9
769 | 7518.59 | 899.1487 | 0.110355 | 0.09281695 | 0.01753807 | 245.1596 | 3136731.6
770 | 7550.56 | 899.3815 | 0.1104301 | 0.09296179 | 0.01746833 | 244.1848 | 3153349.4
771 | 7529.407 | 899.3406 | 0.1105267 | 0.09301007 | 0.01751661 | 244.8597 | 3148742.0
772 | 7537.683 | 899.2263 | 0.1106268 | 0.09313166 | 0.01749516 | 244.5597 | 3156692.9
773 | 7522.577 | 899.0752 | 0.1107198 | 0.09319246 | 0.01752734 | 245.0097 | 3154977.5
774 | 7555.901 | 899.5571 | 0.1108557 | 0.09339631 | 0.01745939 | 244.0598 | 3171353.6
775 | 7545.48 | 899.3284 | 0.1108861 | 0.09340703 | 0.01747906 | 244.3348 | 3171877.5
776 | 7562.054 | 899.2753 | 0.1110148 | 0.09357512 | 0.01743972 | 243.7849 | 3183134.3
777 | 7535.647 | 899.259 | 0.1111311 | 0.09363055 | 0.01750052 | 244.6347 | 3176163.9
778 | 7509.657 | 899.7286 | 0.1112366 | 0.09366632 | 0.01757026 | 245.6096 | 3167629.0
779 | 7500.114 | 899.0425 | 0.1113349 | 0.09375572 | 0.0175792 | 245.7346 | 3170087.4
780 | 7568.709 | 899.3284 | 0.1114225 | 0.09399712 | 0.01742542 | 243.5849 | 3202168.9
781 | 7504.095 | 898.8792 | 0.1115835 | 0.09401679 | 0.01756668 | 245.5596 | 3180490.9
782 | 7497.798 | 898.7649 | 0.1116282 | 0.09404898 | 0.0175792 | 245.7346 | 3182295.7
783 | 7521.605 | 899.0507 | 0.1117051 | 0.09417593 | 0.01752913 | 245.0347 | 3195466.2
784 | 7529.594 | 899.2712 | 0.111832 | 0.0943172 | 0.01751482 | 244.8347 | 3202160.5
785 | 7460.125 | 899.161 | 0.1119429 | 0.09426713 | 0.01767576 | 247.0843 | 3177053.0
786 | 7554.4 | 899.8388 | 0.1119983 | 0.09452999 | 0.01746833 | 244.1848 | 3218873.5
787 | 7508.681 | 898.8792 | 0.1120895 | 0.09453356 | 0.01755595 | 245.4096 | 3206883.5
788 | 7515.264 | 899.6673 | 0.1121861 | 0.09463012 | 0.01755595 | 245.4096 | 3210958.3
789 | 7499.808 | 899.0058 | 0.1123059 | 0.09472668 | 0.0175792 | 245.7346 | 3210781.7
790 | 7544.916 | 899.1691 | 0.1124007 | 0.09492338 | 0.01747727 | 244.3098 | 3233599.5
791 | 7480.433 | 899.3284 | 0.1125544 | 0.09492338 | 0.01763105 | 246.4594 | 3209453.2
792 | 7512.984 | 898.9364 | 0.1126403 | 0.09509325 | 0.01754701 | 245.2846 | 3228901.9
793 | 7488.982 | 899.1691 | 0.1127243 | 0.0951165 | 0.01760781 | 246.1345 | 3221815.9
794 | 7508.453 | 899.2181 | 0.1128352 | 0.09527206 | 0.0175631 | 245.5096 | 3234089.6
795 | 7525.375 | 899.0425 | 0.1129514 | 0.09543121 | 0.01752019 | 244.9097 | 3246094.6
796 | 7461.258 | 899.4795 | 0.1130426 | 0.09536326 | 0.01767933 | 247.1343 | 3220920.5
797 | 7484.466 | 899.357 | 0.113157 | 0.09553492 | 0.01762211 | 246.3345 | 3235438.6
798 | 7461.78 | 899.0875 | 0.1132339 | 0.09556353 | 0.01767039 | 247.0093 | 3230647.1
799 | 7492.872 | 899.5448 | 0.1133144 | 0.09570837 | 0.01760602 | 246.1095 | 3246522.5
800 | 7430.24 | 899.0017 | 0.1134896 | 0.09574592 | 0.01774371 | 248.0342 | 3225362.0
801 | 7503.357 | 899.6142 | 0.1135218 | 0.09593904 | 0.01758277 | 245.7845 | 3258951.9
802 | 7418.153 | 899.4386 | 0.1137257 | 0.0959444 | 0.01778126 | 248.5591 | 3226597.0
803 | 7506.754 | 899.1977 | 0.1136971 | 0.09613037 | 0.01756668 | 245.5596 | 3270082.2
804 | 7404.282 | 899.2916 | 0.1138723 | 0.09606063 | 0.01781166 | 248.984 | 3229122.9
805 | 7473.463 | 899.1283 | 0.1139832 | 0.09633958 | 0.01764357 | 246.6344 | 3263940.4
806 | 7458.89 | 899.8307 | 0.1140743 | 0.0963825 | 0.01769185 | 247.3093 | 3259076.9
807 | 7447.623 | 899.5612 | 0.1141781 | 0.09646475 | 0.01771331 | 247.6092 | 3259167.5
808 | 7432.159 | 899.7776 | 0.114314 | 0.09655952 | 0.01775444 | 248.1841 | 3255647.1
809 | 7445.571 | 899.5857 | 0.1143748 | 0.09665608 | 0.01771867 | 247.6842 | 3266255.6
810 | 7440.941 | 899.0262 | 0.114491 | 0.09677231 | 0.01771867 | 247.6842 | 3270293.0
811 | 7466.826 | 899.4223 | 0.1145822 | 0.09691715 | 0.01766503 | 246.9344 | 3284273.7
812 | 7445.262 | 900.0022 | 0.1146322 | 0.09690464 | 0.01772761 | 247.8092 | 3276714.4
813 | 7436.951 | 899.4509 | 0.1147932 | 0.09705663 | 0.01773655 | 247.9342 | 3279096.0
814 | 7439.069 | 900.2513 | 0.114888 | 0.09714067 | 0.01774728 | 248.0842 | 3281144.5
815 | 7460.285 | 899.2712 | 0.1149702 | 0.09729266 | 0.01767755 | 247.1093 | 3298135.4
816 | 7458.871 | 899.0099 | 0.1150686 | 0.0973928 | 0.01767576 | 247.0843 | 3302516.2
817 | 7430.399 | 899.6551 | 0.1151919 | 0.09743571 | 0.01775622 | 248.2091 | 3291579.0
818 | 7448.96 | 900.2676 | 0.1152796 | 0.09755552 | 0.01772404 | 247.7592 | 3301592.6
819 | 7412.961 | 900.2554 | 0.1154244 | 0.09761453 | 0.01780987 | 248.959 | 3289698.0
820 | 7456.3 | 899.7 | 0.1154637 | 0.09776831 | 0.01769543 | 247.3593 | 3315016.1
821 | 7389.116 | 898.9813 | 0.1156443 | 0.09780228 | 0.01784205 | 249.4089 | 3291782.5
822 | 7427.149 | 899.4427 | 0.1157463 | 0.09798646 | 0.0177598 | 248.2591 | 3311056.4
823 | 7419.21 | 899.9287 | 0.1157892 | 0.09800076 | 0.01778841 | 248.6591 | 3309752.6
824 | 7431.372 | 900.3166 | 0.1159126 | 0.0981456 | 0.01776695 | 248.3591 | 3317776.3
825 | 7415.718 | 899.9573 | 0.1160091 | 0.09821177 | 0.01779735 | 248.784 | 3316129.0
826 | 7448.653 | 899.1405 | 0.116111 | 0.09840846 | 0.01770258 | 247.4593 | 3337923.1
827 | 7384.561 | 899.6877 | 0.1162004 | 0.09833336 | 0.01786709 | 249.7589 | 3311193.5
828 | 7431.955 | 899.2998 | 0.1163435 | 0.098598 | 0.01774549 | 248.0592 | 3337913.3
829 | 7374.728 | 900.1982 | 0.1163667 | 0.09846568 | 0.01790106 | 250.2338 | 3312901.6
830 | 7376 | 900.2635 | 0.1165402 | 0.09864092 | 0.01789927 | 250.2088 | 3317229.3
831 | 7393.838 | 899.9164 | 0.1166153 | 0.09876609 | 0.01784921 | 249.5089 | 3330542.1
832 | 7403.394 | 899.5448 | 0.1167458 | 0.09892702 | 0.01781881 | 249.084 | 3340238.6
833 | 7397.778 | 898.9527 | 0.1167941 | 0.09897351 | 0.0178206 | 249.109 | 3343917.8
834 | 7376.743 | 899.6347 | 0.1169354 | 0.0990504 | 0.01788497 | 250.0088 | 3335881.9
835 | 7417.848 | 900.0348 | 0.117048 | 0.09925425 | 0.01779377 | 248.7341 | 3356999.1
836 | 7374.961 | 900.3166 | 0.1171392 | 0.09923637 | 0.01790285 | 250.2588 | 3340541.8
837 | 7442.631 | 900.0471 | 0.1172519 | 0.09951711 | 0.01773477 | 247.9092 | 3376236.2
838 | 7358.716 | 899.4999 | 0.1173627 | 0.09943664 | 0.0179261 | 250.5838 | 3344191.3
839 | 7401.609 | 899.4182 | 0.1174486 | 0.09962797 | 0.0178206 | 249.109 | 3368003.6
840 | 7334.773 | 899.5244 | 0.1175416 | 0.09955645 | 0.01798511 | 251.4086 | 3341174.3
841 | 7365.663 | 899.4509 | 0.1176184 | 0.09971023 | 0.01790822 | 250.3338 | 3359514.5
842 | 7361.624 | 900.0348 | 0.1177615 | 0.09983182 | 0.01792967 | 250.6337 | 3359483.8
843 | 7375.4 | 899.9205 | 0.1178473 | 0.09995341 | 0.01789391 | 250.1338 | 3370195.9
844 | 7399.097 | 899.8348 | 0.1179367 | 0.1001018 | 0.0178349 | 249.309 | 3385357.6
845 | 7367.87 | 899.6306 | 0.1180154 | 0.100109 | 0.01790643 | 250.3088 | 3375830.2
846 | 7352.819 | 899.6755 | 0.1181531 | 0.1002091 | 0.01794398 | 250.8337 | 3372752.4
847 | 7332.789 | 899.6387 | 0.1183194 | 0.1003271 | 0.01799226 | 251.5086 | 3367678.1
848 | 7397.401 | 900.1696 | 0.1183319 | 0.1004863 | 0.01784563 | 249.4589 | 3399357.1
849 | 7342.421 | 900.1043 | 0.1184016 | 0.1004237 | 0.01797795 | 251.3086 | 3378316.1
850 | 7377.782 | 899.6714 | 0.1185215 | 0.1006383 | 0.01788318 | 249.9839 | 3400219.6
851 | 7314.056 | 899.6592 | 0.1186699 | 0.1006311 | 0.01803875 | 252.1585 | 3374861.5
852 | 7385.106 | 899.3039 | 0.1187432 | 0.100885 | 0.01785815 | 249.6339 | 3412997.9
853 | 7335.222 | 900.0267 | 0.1188916 | 0.1008976 | 0.01799405 | 251.5336 | 3391197.1
854 | 7367.034 | 899.798 | 0.1189148 | 0.1010031 | 0.01791179 | 250.3838 | 3410764.0
855 | 7339.884 | 899.6142 | 0.119065 | 0.1010907 | 0.01797438 | 251.2586 | 3402868.0
856 | 7366.934 | 900.2349 | 0.1191187 | 0.101198 | 0.01792073 | 250.5088 | 3417046.1
857 | 7348.694 | 899.798 | 0.1191884 | 0.1012319 | 0.0179565 | 251.0087 | 3414224.5
858 | 7344.241 | 899.8797 | 0.1193458 | 0.1013768 | 0.01796901 | 251.1837 | 3415827.4
859 | 7327.358 | 899.5979 | 0.1193744 | 0.1013696 | 0.01800478 | 251.6836 | 3413015.8
860 | 7320.226 | 899.7041 | 0.1195335 | 0.1015091 | 0.01802444 | 251.9585 | 3413260.2
861 | 7366.766 | 899.5857 | 0.1195765 | 0.1016682 | 0.01790822 | 250.3338 | 3439407.8
862 | 7306.665 | 899.9083 | 0.1197964 | 0.1017344 | 0.018062 | 252.4834 | 3414085.3
863 | 7330.326 | 900.141 | 0.1197553 | 0.1017469 | 0.01800835 | 251.7336 | 3428227.8
864 | 7335.578 | 899.8021 | 0.1199412 | 0.1019526 | 0.01798868 | 251.4586 | 3435953.2
865 | 7357.417 | 899.6102 | 0.1200324 | 0.102101 | 0.01793146 | 250.6587 | 3450907.0
866 | 7309.803 | 900.1165 | 0.120129 | 0.1020706 | 0.01805842 | 252.4334 | 3430607.2
867 | 7346.174 | 900.1165 | 0.1202112 | 0.1022422 | 0.01796901 | 251.1837 | 3451657.7
868 | 7315.688 | 899.9491 | 0.1203436 | 0.102303 | 0.01804054 | 252.1835 | 3441938.3
869 | 7336.141 | 899.7817 | 0.1204455 | 0.1024586 | 0.01798689 | 251.4336 | 3456180.7
870 | 7334.653 | 899.8674 | 0.120483 | 0.1024908 | 0.01799226 | 251.5086 | 3459126.2
871 | 7308.785 | 899.6347 | 0.1206529 | 0.1026016 | 0.01805127 | 252.3335 | 3451781.6
872 | 7346.666 | 899.8184 | 0.1206923 | 0.1027304 | 0.01796186 | 251.0837 | 3472945.9
873 | 7364.327 | 899.7367 | 0.1208103 | 0.1028931 | 0.01791716 | 250.4588 | 3485603.6
874 | 7303.308 | 900.2962 | 0.1209068 | 0.1028287 | 0.01807809 | 252.7084 | 3458531.6
875 | 7292.55 | 899.8593 | 0.1210177 | 0.1029217 | 0.01809597 | 252.9584 | 3459067.3
876 | 7317.721 | 899.7531 | 0.1211196 | 0.103088 | 0.0180316 | 252.0585 | 3475383.6
877 | 7273.334 | 899.7939 | 0.1211876 | 0.1030451 | 0.01814246 | 253.6083 | 3458089.3
878 | 7320.406 | 899.994 | 0.1213056 | 0.1032758 | 0.01802981 | 252.0335 | 3483663.7
879 | 7345.95 | 900.4473 | 0.121395 | 0.1034188 | 0.01797616 | 251.2836 | 3498039.1
880 | 7322.068 | 899.5734 | 0.1214719 | 0.1034546 | 0.01801729 | 251.8585 | 3494024.8
881 | 7308.609 | 899.9695 | 0.1215523 | 0.1034939 | 0.01805842 | 252.4334 | 3490028.8
882 | 7227.179 | 899.9001 | 0.1217777 | 0.1035172 | 0.01826048 | 255.258 | 3455327.8
883 | 7323.037 | 899.7817 | 0.1217651 | 0.1037461 | 0.01801908 | 251.8835 | 3505588.4
884 | 7286.12 | 899.6877 | 0.1218867 | 0.1037782 | 0.01810849 | 253.1333 | 3492230.7
885 | 7301.002 | 900.19 | 0.1219726 | 0.1038909 | 0.01808167 | 252.7584 | 3501367.4
886 | 7276.191 | 900.3248 | 0.1220816 | 0.1039356 | 0.01814604 | 253.6582 | 3492888.6
887 | 7298.685 | 900.3493 | 0.1221693 | 0.1040787 | 0.01809061 | 252.8834 | 3507545.7
888 | 7291.539 | 899.9123 | 0.1222157 | 0.1041162 | 0.01809955 | 253.0084 | 3509765.5
889 | 7256.664 | 899.3243 | 0.1223695 | 0.1041949 | 0.01817465 | 254.0582 | 3499198.5
890 | 7288.801 | 899.6632 | 0.1224357 | 0.1043344 | 0.01810133 | 253.0333 | 3517322.9
891 | 7233.312 | 900.2227 | 0.1225609 | 0.1043093 | 0.01825154 | 255.133 | 3492296.1
892 | 7263.476 | 899.8143 | 0.1226002 | 0.1044327 | 0.0181675 | 253.9582 | 3512389.1
893 | 7251.332 | 899.7245 | 0.1227468 | 0.1045507 | 0.01819611 | 254.3581 | 3510797.9
894 | 7261.266 | 899.8062 | 0.1228184 | 0.1046455 | 0.01817286 | 254.0332 | 3519225.3
895 | 7263.441 | 900.0757 | 0.1229221 | 0.1047492 | 0.01817286 | 254.0332 | 3523161.7
896 | 7313.419 | 900.0267 | 0.1229775 | 0.1049298 | 0.01804769 | 252.2835 | 3551560.4
897 | 7254.732 | 899.7041 | 0.1230508 | 0.1048636 | 0.01818717 | 254.2332 | 3528257.4
898 | 7312.711 | 899.7612 | 0.1231366 | 0.1050925 | 0.01804411 | 252.2335 | 3560193.5
899 | 7282.475 | 899.504 | 0.1232618 | 0.105148 | 0.01811385 | 253.2083 | 3550436.2
900 | 7231.998 | 899.6183 | 0.1233727 | 0.1051301 | 0.0182426 | 255.008 | 3529300.7
901 | 7303.727 | 899.7245 | 0.1234907 | 0.1054251 | 0.01806557 | 252.5334 | 3567844.4
902 | 7320.895 | 899.8756 | 0.1234996 | 0.1054734 | 0.01802623 | 251.9835 | 3579599.1
903 | 7266.383 | 899.6428 | 0.1236641 | 0.1055074 | 0.01815677 | 253.8082 | 3557804.4
904 | 7279.021 | 899.2549 | 0.1237321 | 0.1056147 | 0.01811743 | 253.2583 | 3569478.1
905 | 7288.131 | 899.4917 | 0.1237893 | 0.1056898 | 0.01809955 | 253.0084 | 3576957.0
906 | 7224.218 | 899.2671 | 0.1240057 | 0.1057506 | 0.01825511 | 255.183 | 3550393.3
907 | 7281.97 | 899.3529 | 0.1240075 | 0.1058954 | 0.01811206 | 253.1833 | 3582384.4
908 | 7244.86 | 899.0099 | 0.1241505 | 0.1059526 | 0.01819789 | 254.3831 | 3569419.1
909 | 7288.89 | 898.43 | 0.1241934 | 0.1061171 | 0.0180763 | 252.6834 | 3597387.0
910 | 7230.204 | 899.0425 | 0.124374 | 0.1061386 | 0.01823545 | 254.908 | 3569914.8
911 | 7297.575 | 899.1446 | 0.1244384 | 0.1063693 | 0.01806915 | 252.5834 | 3606729.2
912 | 7252.174 | 899.21 | 0.1245618 | 0.1063782 | 0.01818359 | 254.1832 | 3587963.9
913 | 7244.651 | 898.8955 | 0.1246834 | 0.1064873 | 0.01819611 | 254.3581 | 3589427.2
914 | 7262.151 | 899.0303 | 0.1247835 | 0.1066285 | 0.01815498 | 253.7832 | 3601498.9
915 | 7244.711 | 899.3447 | 0.124948 | 0.106743 | 0.01820505 | 254.4831 | 3595523.5
916 | 7257.63 | 899.5326 | 0.124948 | 0.1067716 | 0.01817644 | 254.0832 | 3605118.7
917 | 7278.615 | 899.116 | 0.1250392 | 0.1069236 | 0.01811564 | 253.2333 | 3621166.5
918 | 7264.163 | 899.2794 | 0.1251411 | 0.1069862 | 0.01815498 | 253.7832 | 3617260.3
919 | 7256.433 | 898.7649 | 0.125277 | 0.1071131 | 0.01816392 | 253.9082 | 3619418.3
920 | 7252.48 | 899.0711 | 0.1252913 | 0.1071113 | 0.01818001 | 254.1332 | 3620149.3
921 | 7240.681 | 898.4913 | 0.1254612 | 0.1072633 | 0.01819789 | 254.3831 | 3620523.1
922 | 7253.37 | 899.1814 | 0.1255345 | 0.1073545 | 0.01818001 | 254.1332 | 3628019.1
923 | 7204.477 | 898.8302 | 0.1257008 | 0.1074046 | 0.01829624 | 255.7579 | 3608881.7
924 | 7226.768 | 899.3202 | 0.1258045 | 0.1075548 | 0.01824975 | 255.108 | 3621995.3
925 | 7225.929 | 899.3039 | 0.125826 | 0.1075745 | 0.01825154 | 255.133 | 3625559.9
926 | 7275.977 | 899.4999 | 0.1259029 | 0.1077729 | 0.01812994 | 253.4333 | 3653821.6
927 | 7246.787 | 899.8674 | 0.1260406 | 0.1078302 | 0.01821041 | 254.5581 | 3641604.8
928 | 7277.813 | 898.9282 | 0.126164 | 0.1080501 | 0.01811385 | 253.2083 | 3664966.4
929 | 7251.021 | 899.067 | 0.1262194 | 0.1080358 | 0.01818359 | 254.1832 | 3654844.8
930 | 7171.495 | 899.0875 | 0.1264179 | 0.1080322 | 0.01838565 | 257.0077 | 3618568.7
931 | 7265.483 | 899.4427 | 0.1264894 | 0.1083344 | 0.01815498 | 253.7832 | 3668485.2
932 | 7191.638 | 899.6837 | 0.1266056 | 0.1082593 | 0.01834631 | 256.4578 | 3634126.4
933 | 7217.765 | 899.6959 | 0.1267183 | 0.1084381 | 0.01828015 | 255.5329 | 3651192.7
934 | 7171.159 | 899.7449 | 0.1268756 | 0.1084757 | 0.01839995 | 257.2077 | 3631307.1
935 | 7203.623 | 899.4264 | 0.1269168 | 0.1086062 | 0.01831055 | 255.9579 | 3652944.9
936 | 7215.933 | 899.2916 | 0.1270205 | 0.1087439 | 0.01827657 | 255.4829 | 3663649.6
937 | 7214.224 | 899.4305 | 0.1270562 | 0.1087725 | 0.01828372 | 255.5829 | 3666129.0
938 | 7214.486 | 899.4631 | 0.1271904 | 0.1089066 | 0.01828372 | 255.5829 | 3670041.7
939 | 7219.672 | 899.5816 | 0.1273048 | 0.1090318 | 0.018273 | 255.433 | 3676111.4
940 | 7208.123 | 899.7245 | 0.1273817 | 0.1090765 | 0.01830518 | 255.8829 | 3673555.6
941 | 7197.265 | 899.4223 | 0.1275247 | 0.1091981 | 0.01832664 | 256.1828 | 3673157.9
942 | 7246.984 | 899.8919 | 0.1275301 | 0.1093197 | 0.01821041 | 254.5581 | 3700530.5
943 | 7245.644 | 899.5489 | 0.1276392 | 0.1094323 | 0.01820683 | 254.5081 | 3705186.5
944 | 7236.857 | 900.2227 | 0.1277572 | 0.1095146 | 0.0182426 | 255.008 | 3701844.3
945 | 7198.867 | 899.798 | 0.1278895 | 0.1095593 | 0.01833022 | 256.2328 | 3688052.1
946 | 7228.507 | 899.5367 | 0.128004 | 0.1097542 | 0.01824975 | 255.108 | 3708233.3
947 | 7209.173 | 899.504 | 0.1281238 | 0.1098257 | 0.01829803 | 255.7829 | 3702358.6
948 | 7220.637 | 899.7898 | 0.128231 | 0.1099563 | 0.01827478 | 255.458 | 3710982.6
949 | 7205.046 | 899.6918 | 0.1282901 | 0.1099777 | 0.01831234 | 255.9829 | 3707279.4
950 | 7217.91 | 899.8021 | 0.1284331 | 0.1101512 | 0.01828194 | 255.5579 | 3717356.7
951 | 7217.204 | 899.8021 | 0.1285332 | 0.1102495 | 0.01828372 | 255.5829 | 3720905.8
952 | 7189.956 | 899.3856 | 0.1286244 | 0.1102799 | 0.01834452 | 256.4328 | 3712473.7
953 | 7185.584 | 899.9777 | 0.12878 | 0.1104122 | 0.01836777 | 256.7577 | 3711670.0
954 | 7225.052 | 900.0757 | 0.1288193 | 0.1105499 | 0.01826942 | 255.383 | 3735566.3
955 | 7211.185 | 899.8429 | 0.1288909 | 0.1105911 | 0.01829982 | 255.8079 | 3733270.3
956 | 7123.029 | 899.7857 | 0.1291001 | 0.110575 | 0.01852512 | 258.9574 | 3691727.3
957 | 7200.223 | 900.4064 | 0.1290876 | 0.1107484 | 0.01833916 | 256.3578 | 3733063.7
958 | 7195.158 | 899.2467 | 0.1292592 | 0.1109308 | 0.01832843 | 256.2078 | 3739152.0
959 | 7184.167 | 899.8878 | 0.1292288 | 0.1108593 | 0.01836956 | 256.7827 | 3734674.8
960 | 7135.66 | 899.4672 | 0.1294345 | 0.1109487 | 0.01848578 | 258.4075 | 3715063.0
961 | 7194.655 | 899.798 | 0.1294988 | 0.1111579 | 0.01834095 | 256.3828 | 3748301.4
962 | 7182.131 | 899.7204 | 0.1295847 | 0.1112133 | 0.01837134 | 256.8077 | 3745993.2
963 | 7143.791 | 900.2309 | 0.1297814 | 0.1113009 | 0.01848042 | 258.3325 | 3727754.3
964 | 7158.34 | 899.9695 | 0.1298547 | 0.1114172 | 0.0184375 | 257.7326 | 3740311.0
965 | 7189.357 | 899.749 | 0.1299763 | 0.1116228 | 0.01835346 | 256.5578 | 3761336.1
966 | 7160.513 | 899.8062 | 0.1299942 | 0.1115656 | 0.01842856 | 257.6076 | 3749889.4
967 | 7143.391 | 900.0063 | 0.1301068 | 0.11163 | 0.01847684 | 258.2825 | 3743962.7
968 | 7126.057 | 899.6469 | 0.1302427 | 0.1117283 | 0.01851439 | 258.8074 | 3740233.1
969 | 7181.422 | 899.9818 | 0.1302946 | 0.1119161 | 0.0183785 | 256.9077 | 3771782.5
970 | 7148.559 | 899.7857 | 0.130443 | 0.111984 | 0.01845896 | 258.0325 | 3759216.0
971 | 7152.035 | 899.7 | 0.1305073 | 0.1120591 | 0.01844823 | 257.8826 | 3765279.9
972 | 7172.404 | 899.6387 | 0.130586 | 0.1121914 | 0.01839459 | 257.1327 | 3780149.7
973 | 7127.525 | 899.3978 | 0.1307362 | 0.1122308 | 0.01850545 | 258.6824 | 3761368.9
974 | 7190.54 | 900.5984 | 0.1308221 | 0.1124543 | 0.01836777 | 256.7577 | 3793459.2
975 | 7110.793 | 899.5407 | 0.1309526 | 0.1124007 | 0.01855195 | 259.3323 | 3759654.9
976 | 7141.806 | 900.5902 | 0.131017 | 0.112524 | 0.01849294 | 258.5074 | 3775519.8
977 | 7136.458 | 899.3937 | 0.1311815 | 0.1126993 | 0.01848221 | 258.3575 | 3781582.1
978 | 7140.615 | 899.8307 | 0.131278 | 0.1127976 | 0.01848042 | 258.3325 | 3785819.0
979 | 7084.795 | 899.2753 | 0.1313818 | 0.1127672 | 0.01861453 | 260.2072 | 3762386.7
980 | 7147.779 | 900.2104 | 0.1314658 | 0.1129961 | 0.01846969 | 258.1825 | 3795764.6
981 | 7092.287 | 899.7939 | 0.1315802 | 0.1129746 | 0.01860559 | 260.0822 | 3771884.6
982 | 7155.381 | 899.8593 | 0.1315695 | 0.1131266 | 0.01844287 | 257.8076 | 3809042.6
983 | 7123.593 | 900.0308 | 0.1317519 | 0.1132232 | 0.0185287 | 259.0074 | 3795258.9
984 | 7169.974 | 899.6837 | 0.1318181 | 0.1134163 | 0.01840174 | 257.2327 | 3825330.8
985 | 7126.459 | 899.8715 | 0.1319379 | 0.1134199 | 0.01851797 | 258.8574 | 3805184.0
986 | 7130.997 | 899.749 | 0.1320559 | 0.1135522 | 0.01850367 | 258.6574 | 3811991.9
987 | 7113.03 | 900.0838 | 0.1321471 | 0.1135898 | 0.01855731 | 259.4073 | 3804827.4
988 | 7130.424 | 899.5897 | 0.1322168 | 0.1137149 | 0.01850188 | 258.6324 | 3820093.3
989 | 7148.029 | 899.8062 | 0.1323795 | 0.1139188 | 0.01846075 | 258.0575 | 3832478.9
990 | 7120.24 | 899.5203 | 0.1324815 | 0.1139545 | 0.01852691 | 258.9824 | 3822654.0
991 | 7104.092 | 900.1655 | 0.1325458 | 0.1139635 | 0.01858234 | 259.7572 | 3815100.5
992 | 7108.798 | 899.9818 | 0.1326585 | 0.1140922 | 0.01856625 | 259.5323 | 3822260.6
993 | 7130.48 | 899.6837 | 0.1327282 | 0.1142246 | 0.01850367 | 258.6574 | 3839054.7
994 | 7102.938 | 899.9328 | 0.1328981 | 0.1143175 | 0.01858056 | 259.7322 | 3827018.1
995 | 7086.473 | 899.4019 | 0.1329929 | 0.1143801 | 0.01861274 | 260.1822 | 3824243.6
996 | 7096.669 | 899.8307 | 0.1330501 | 0.1144552 | 0.01859486 | 259.9322 | 3831768.2
997 | 7107.881 | 900.0389 | 0.1331466 | 0.1145768 | 0.01856983 | 259.5823 | 3840786.2
998 | 7118.38 | 900.1533 | 0.1333308 | 0.114786 | 0.01854479 | 259.2323 | 3849828.5
999 | 7081.122 | 900.1043 | 0.1334184 | 0.1147771 | 0.01864135 | 260.5821 | 3833724.5
1000 | 7090.056 | 899.165 | 0.1334739 | 0.1148754 | 0.01859844 | 259.9822 | 3846417.1
1002 | 7079.015 | 899.5775 | 0.1336759 | 0.1150399 | 0.01863599 | 260.5071 | 3846344.0
1004 | 7069.266 | 900.2349 | 0.1338905 | 0.1152152 | 0.01867533 | 261.057 | 3845903.0
1006 | 7081.26 | 899.3447 | 0.1341337 | 0.1155084 | 0.01862526 | 260.3571 | 3863923.2
1008 | 7030.765 | 899.7898 | 0.1343071 | 0.1155388 | 0.01876831 | 262.3568 | 3842095.7
1010 | 7050.204 | 900.2145 | 0.1345056 | 0.1157802 | 0.0187254 | 261.7569 | 3858541.8
1012 | 7036.414 | 900.0838 | 0.1347041 | 0.1159447 | 0.01875937 | 262.2318 | 3859180.6
1014 | 7007.435 | 899.9654 | 0.1349831 | 0.1161486 | 0.01883447 | 263.2817 | 3851388.6
1016 | 7063.276 | 900.2472 | 0.1350385 | 0.1163471 | 0.01869142 | 261.282 | 3888519.0
1018 | 7070.652 | 900.239 | 0.1352942 | 0.1166224 | 0.01867175 | 261.007 | 3900278.0
1020 | 7024.486 | 899.6714 | 0.1355338 | 0.1167512 | 0.01878262 | 262.5568 | 3884873.9
1022 | 7014.632 | 899.8633 | 0.1357251 | 0.1169121 | 0.01881301 | 262.9817 | 3886201.8
1024 | 6967.061 | 900.0471 | 0.1360112 | 0.1170659 | 0.01894534 | 264.8314 | 3866610.9
1026 | 6992.48 | 899.9205 | 0.1361382 | 0.1172644 | 0.01887381 | 263.8316 | 3888844.7
1028 | 6987.076 | 899.651 | 0.1364046 | 0.1175219 | 0.01888275 | 263.9566 | 3894580.4
1030 | 6994.158 | 900.0512 | 0.1365155 | 0.1176435 | 0.01887202 | 263.8066 | 3904375.8
1032 | 6977.076 | 900.2349 | 0.136748 | 0.1178259 | 0.01892209 | 264.5065 | 3901606.0
1034 | 6966.201 | 899.4264 | 0.136916 | 0.1179814 | 0.01893461 | 264.6814 | 3906583.1
1036 | 7000.875 | 899.7204 | 0.1371253 | 0.1182783 | 0.01884699 | 263.4566 | 3932336.0
1038 | 6979.694 | 899.8919 | 0.1373059 | 0.1183981 | 0.01890779 | 264.3065 | 3927258.8
1040 | 6946.112 | 899.7122 | 0.1375204 | 0.118525 | 0.0189954 | 265.5313 | 3916675.8
1042 | 6986.002 | 899.5979 | 0.1377118 | 0.1188272 | 0.01888454 | 263.9815 | 3947245.6
1044 | 6965.349 | 901.0149 | 0.1379442 | 0.1189739 | 0.01897037 | 265.1814 | 3936928.4
1046 | 6969.072 | 900.1369 | 0.1380801 | 0.1191384 | 0.01894176 | 264.7814 | 3950428.3
1048 | 6967.143 | 899.8878 | 0.1383144 | 0.1193726 | 0.01894176 | 264.7814 | 3957981.7
1050 | 6961.389 | 900.3329 | 0.1385075 | 0.1195407 | 0.01896679 | 265.1314 | 3960301.1
1052 | 6964.5 | 899.2916 | 0.1386666 | 0.1197302 | 0.0189364 | 264.7064 | 3974214.0
1054 | 6915.212 | 899.7572 | 0.1389188 | 0.1198375 | 0.01908123 | 266.7311 | 3951545.3
1056 | 6959.606 | 900.6964 | 0.1391119 | 0.1201326 | 0.01897931 | 265.3063 | 3980304.6
1058 | 6936.736 | 899.259 | 0.1392889 | 0.1202774 | 0.0190115 | 265.7563 | 3981091.6
1060 | 6971.871 | 898.8833 | 0.1394123 | 0.1205045 | 0.01890779 | 264.3065 | 4010495.5
1062 | 6954.515 | 900.631 | 0.1397628 | 0.1207709 | 0.01899183 | 265.4813 | 4000281.7
1064 | 6910.017 | 899.4182 | 0.1399291 | 0.1208407 | 0.01908839 | 266.8311 | 3987541.5
1066 | 6919.31 | 898.9405 | 0.140124 | 0.1210713 | 0.01905262 | 266.3312 | 4002535.8
1068 | 6951.913 | 900.4636 | 0.1402724 | 0.121277 | 0.0189954 | 265.5313 | 4022124.8
1070 | 6944.197 | 899.5489 | 0.1404476 | 0.1214504 | 0.01899719 | 265.5563 | 4029277.6
1072 | 6968.377 | 899.6224 | 0.1406801 | 0.1217473 | 0.01893282 | 264.6564 | 4050534.4
1074 | 6947.201 | 900.3615 | 0.1408821 | 0.121876 | 0.01900613 | 265.6813 | 4042437.8
1076 | 6969.937 | 899.0589 | 0.1410234 | 0.1221067 | 0.01891673 | 264.4315 | 4069107.2
1078 | 6964.917 | 899.0058 | 0.1412505 | 0.1223212 | 0.01892924 | 264.6064 | 4073974.8
1080 | 6919.248 | 899.1855 | 0.1414955 | 0.1224375 | 0.01905799 | 266.4061 | 4053960.5
1082 | 6942.458 | 899.5775 | 0.1417029 | 0.1227003 | 0.01900256 | 265.6313 | 4073315.5
1084 | 6898.724 | 899.6306 | 0.1418728 | 0.1227486 | 0.01912415 | 267.331 | 4054898.3
1086 | 6942.234 | 899.21 | 0.1420373 | 0.1230419 | 0.0189954 | 265.5313 | 4089913.4
1088 | 6900.459 | 899.5203 | 0.1423198 | 0.1232028 | 0.019117 | 267.231 | 4071383.7
1090 | 6904.51 | 899.4591 | 0.1425129 | 0.1234084 | 0.01910448 | 267.056 | 4081540.3
1092 | 6906.865 | 899.3447 | 0.1427025 | 0.1236069 | 0.01909554 | 266.9311 | 4090943.9
1094 | 6938.202 | 899.6183 | 0.1428974 | 0.1238823 | 0.01901507 | 265.8062 | 4115779.9
1096 | 6944.775 | 900.0471 | 0.1430583 | 0.1240522 | 0.01900613 | 265.6813 | 4125243.8
1098 | 6907.402 | 899.6673 | 0.1433533 | 0.1242524 | 0.0191009 | 267.006 | 4112266.4
1100 | 6913.278 | 899.5897 | 0.1435536 | 0.1244706 | 0.01908302 | 266.7561 | 4123617.2
1102 | 6884.503 | 900.2104 | 0.143736 | 0.12456 | 0.01917601 | 268.0559 | 4111083.2
1104 | 6883.628 | 900.0961 | 0.1439309 | 0.1247549 | 0.01917601 | 268.0559 | 4118544.3
1106 | 6867.636 | 899.3447 | 0.1441222 | 0.1249176 | 0.01920462 | 268.4558 | 4119858.7
1108 | 6903.478 | 899.9981 | 0.1443636 | 0.1252449 | 0.01911879 | 267.256 | 4145837.6
1110 | 6919.972 | 900.0389 | 0.1445407 | 0.1254666 | 0.01907408 | 266.6311 | 4163055.1
1112 | 6875.505 | 899.3692 | 0.1447284 | 0.1255453 | 0.01918316 | 268.1559 | 4146842.1
1114 | 6884.392 | 900.2799 | 0.1449859 | 0.1258081 | 0.01917779 | 268.0809 | 4155462.4
1116 | 6934.629 | 900.1696 | 0.1451308 | 0.1260942 | 0.01903653 | 266.1062 | 4193814.4
1118 | 6892.795 | 899.1936 | 0.1453471 | 0.1262158 | 0.0191313 | 267.431 | 4180517.9
1120 | 6873.094 | 899.8919 | 0.1455849 | 0.1263839 | 0.01920104 | 268.4058 | 4172785.8
1122 | 6914.465 | 900.4187 | 0.1457244 | 0.1266271 | 0.01909733 | 266.9561 | 4202938.9
1124 | 6913.489 | 899.7857 | 0.1459694 | 0.1268828 | 0.0190866 | 266.8061 | 4212797.5
1126 | 6886.513 | 899.9695 | 0.1462036 | 0.1270384 | 0.01916528 | 267.9059 | 4202968.3
1128 | 6887.857 | 900.1451 | 0.1463485 | 0.1271832 | 0.01916528 | 267.9059 | 4210433.6
1130 | 6887.936 | 899.4836 | 0.1465541 | 0.1274031 | 0.01915097 | 267.7059 | 4221049.5
1132 | 6852.708 | 900.2309 | 0.1468867 | 0.1276213 | 0.01926541 | 269.3057 | 4203402.0
1134 | 6849.53 | 900.2309 | 0.1471102 | 0.1278359 | 0.01927435 | 269.4307 | 4208875.3
1136 | 6830.394 | 899.798 | 0.1473051 | 0.1279861 | 0.01931906 | 270.0555 | 4206542.0
1138 | 6828.078 | 900.0757 | 0.1475054 | 0.1281738 | 0.01933157 | 270.2305 | 4211219.4
1140 | 6829.074 | 899.5407 | 0.1477218 | 0.1284045 | 0.01931727 | 270.0306 | 4221744.5
1142 | 6839.102 | 899.7776 | 0.1478988 | 0.1286048 | 0.01929402 | 269.7056 | 4234246.4
1144 | 6816.265 | 900.0144 | 0.1481009 | 0.1287371 | 0.01936376 | 270.6804 | 4226385.8
1146 | 6829.818 | 899.6387 | 0.1483244 | 0.1290071 | 0.01931727 | 270.0306 | 4243964.2
1148 | 6762.374 | 899.5775 | 0.1485908 | 0.1290822 | 0.0195086 | 272.7051 | 4209675.4
1150 | 6775.311 | 900.0593 | 0.1487839 | 0.1293021 | 0.01948178 | 272.3302 | 4222815.2
1152 | 6786.3 | 900.1124 | 0.1490664 | 0.1296151 | 0.01945138 | 271.9052 | 4236770.1
1154 | 6767.742 | 899.5489 | 0.149256 | 0.1297635 | 0.01949251 | 272.4801 | 4235170.9
1156 | 6773.89 | 899.9532 | 0.1494223 | 0.1299387 | 0.01948357 | 272.3552 | 4244457.7
1158 | 6803.71 | 900.1819 | 0.1495904 | 0.1301873 | 0.0194031 | 271.2304 | 4269433.6
1160 | 6773.591 | 899.0875 | 0.1498067 | 0.1303411 | 0.01946568 | 272.1052 | 4263056.9
1162 | 6794.688 | 900.2309 | 0.1500106 | 0.1305807 | 0.01942992 | 271.6053 | 4278267.1
1164 | 6792.998 | 900.2554 | 0.1502305 | 0.1307952 | 0.01943529 | 271.6803 | 4284447.9
1166 | 6772.394 | 899.259 | 0.1504737 | 0.1310009 | 0.01947284 | 272.2052 | 4283533.3
1168 | 6771.244 | 900.0144 | 0.150758 | 0.1312655 | 0.01949251 | 272.4801 | 4286550.8
1170 | 6776.349 | 900.2799 | 0.1509082 | 0.1314247 | 0.01948357 | 272.3552 | 4295861.2
1172 | 6734.602 | 899.4141 | 0.1511407 | 0.1315552 | 0.01958549 | 273.7799 | 4280810.4
1174 | 6706.527 | 899.5897 | 0.1513195 | 0.1316482 | 0.01967132 | 274.9797 | 4269405.5
1176 | 6724.501 | 900.5249 | 0.1515824 | 0.1319432 | 0.01963913 | 274.5298 | 4283687.8
1178 | 6718.404 | 899.6265 | 0.1517719 | 0.1321346 | 0.01963735 | 274.5048 | 4291363.7
1180 | 6688.804 | 899.6592 | 0.151974 | 0.132249 | 0.01972497 | 275.7296 | 4279554.8
1182 | 6674.038 | 900.6841 | 0.1522601 | 0.1324689 | 0.01979113 | 276.6545 | 4272477.6
1184 | 6677.875 | 899.5734 | 0.1524174 | 0.1326621 | 0.01975536 | 276.1545 | 4287454.3
1186 | 6662.828 | 899.5775 | 0.1526338 | 0.1328337 | 0.01980007 | 276.7794 | 4285000.3
1188 | 6664.452 | 900.3656 | 0.1528502 | 0.1330376 | 0.01981258 | 276.9544 | 4289514.6
1190 | 6702.292 | 899.5938 | 0.1530218 | 0.133338 | 0.01968384 | 275.1547 | 4324839.7
1192 | 6626.98 | 899.5857 | 0.1532775 | 0.1333702 | 0.01990736 | 278.2792 | 4283467.9
1194 | 6646.505 | 900.6964 | 0.1535153 | 0.133642 | 0.01987338 | 277.8043 | 4297990.1
1196 | 6701.866 | 899.7 | 0.1536459 | 0.1339585 | 0.01968741 | 275.2047 | 4345856.0
1198 | 6678.547 | 899.9083 | 0.1538819 | 0.1341212 | 0.01976073 | 276.2295 | 4336972.9
1200 | 6700.19 | 900.7821 | 0.15405 | 0.134334 | 0.01971602 | 275.6046 | 4354063.2
1202 | 6686.173 | 900.1206 | 0.1542842 | 0.1345414 | 0.01974285 | 275.9796 | 4355394.8
1204 | 6638.607 | 900.0308 | 0.154506 | 0.1346236 | 0.01988232 | 277.9293 | 4332037.7
1206 | 6676.867 | 900.4146 | 0.1547348 | 0.134958 | 0.01977682 | 276.4545 | 4362381.6
1208 | 6660.1 | 899.7776 | 0.1549637 | 0.1351511 | 0.01981258 | 276.9544 | 4361728.7
1210 | 6659.634 | 900.1206 | 0.1551425 | 0.135321 | 0.01982152 | 277.0794 | 4366979.4
1212 | 6657.85 | 900.529 | 0.1554072 | 0.1355714 | 0.01983583 | 277.2794 | 4371043.0
1214 | 6639.077 | 899.4468 | 0.1555789 | 0.1357108 | 0.01986802 | 277.7293 | 4371163.1
1216 | 6637.712 | 899.5857 | 0.155831 | 0.1359558 | 0.01987517 | 277.8293 | 4376788.7
1218 | 6593.236 | 900.4718 | 0.1561457 | 0.1361167 | 0.02002895 | 279.9789 | 4350327.6
1220 | 6596.452 | 899.4631 | 0.1563138 | 0.136317 | 0.01999676 | 279.529 | 4364484.7
1222 | 6618.931 | 900.3493 | 0.1564819 | 0.1365334 | 0.01994848 | 278.8541 | 4382220.0
1224 | 6612.486 | 900.1982 | 0.1566929 | 0.1367283 | 0.01996458 | 279.0791 | 4385853.9
1226 | 6621.706 | 899.112 | 0.1568806 | 0.1369679 | 0.01991272 | 278.3542 | 4404460.5
1228 | 6613.603 | 900.1083 | 0.1570737 | 0.1371145 | 0.01995921 | 279.0041 | 4401369.4
1230 | 6661.893 | 900.2635 | 0.1572919 | 0.1374739 | 0.01981795 | 277.0294 | 4439962.0
1232 | 6622.746 | 899.8184 | 0.1575029 | 0.1375777 | 0.01992524 | 278.5292 | 4423235.4
1234 | 6626.879 | 899.8143 | 0.157755 | 0.1378423 | 0.01991272 | 278.3542 | 4433200.9
1236 | 6593.638 | 900.1247 | 0.158 | 0.13798 | 0.02002001 | 279.8539 | 4416589.7
1238 | 6576.699 | 899.7367 | 0.1582003 | 0.1381373 | 0.02006292 | 280.4538 | 4414273.7
1240 | 6597.811 | 900.2921 | 0.158447 | 0.138436 | 0.02001107 | 279.729 | 4432862.5
1242 | 6597.56 | 900.4187 | 0.1586366 | 0.1386219 | 0.02001464 | 279.7789 | 4439218.9
1244 | 6564.09 | 899.5326 | 0.1588243 | 0.1387274 | 0.0200969 | 280.9288 | 4428168.9
1246 | 6540.223 | 900.3289 | 0.1591158 | 0.1389277 | 0.02018809 | 282.2035 | 4415252.8
1248 | 6574.724 | 899.8674 | 0.1592356 | 0.1391637 | 0.02007186 | 280.5788 | 4447948.1
1250 | 6577.749 | 899.4795 | 0.1594341 | 0.1393801 | 0.02005398 | 280.3289 | 4459048.6
1252 | 6602.176 | 900.5657 | 0.1596594 | 0.1396555 | 0.02000391 | 279.629 | 4477361.5
1254 | 6592.58 | 900.141 | 0.1598597 | 0.1398361 | 0.02002358 | 279.9039 | 4480108.6
1256 | 6617.177 | 899.3039 | 0.1600832 | 0.1401526 | 0.0199306 | 278.6041 | 4508188.6
1258 | 6581.107 | 900.5004 | 0.1604033 | 0.1403368 | 0.0200665 | 280.5038 | 4484787.3
1260 | 6581.473 | 900.1492 | 0.1605624 | 0.1405048 | 0.02005756 | 280.3788 | 4493919.6
1262 | 6594.57 | 899.7694 | 0.1607037 | 0.1406944 | 0.02000928 | 279.704 | 4511913.2
1264 | 6595.113 | 900.4064 | 0.1609701 | 0.1409483 | 0.0200218 | 279.8789 | 4516238.5
1266 | 6586.907 | 900.4105 | 0.1611865 | 0.1411396 | 0.02004683 | 280.2289 | 4517735.8
1268 | 6549.224 | 900.2104 | 0.1614475 | 0.1412898 | 0.02015769 | 281.7786 | 4499986.6
1270 | 6552.361 | 900.5616 | 0.161621 | 0.1414651 | 0.02015591 | 281.7536 | 4507484.2
1272 | 6551.701 | 900.0716 | 0.161832 | 0.141685 | 0.02014697 | 281.6286 | 4516586.1
1274 | 6501.545 | 899.2059 | 0.1620895 | 0.1418066 | 0.02028286 | 283.5283 | 4493378.1
1276 | 6522.313 | 900.1696 | 0.1623094 | 0.1420695 | 0.02023995 | 282.9284 | 4509974.5
1278 | 6526.407 | 900.0185 | 0.1624936 | 0.1422697 | 0.02022386 | 282.7035 | 4520637.9
1280 | 6489.486 | 899.5162 | 0.1627636 | 0.142436 | 0.02032757 | 284.1532 | 4504611.9
1282 | 6490.846 | 900.4963 | 0.1630211 | 0.1426756 | 0.02034545 | 284.4032 | 4507685.1
1284 | 6492.647 | 899.4795 | 0.1631802 | 0.1428634 | 0.02031684 | 284.0033 | 4521075.0
1286 | 6488.451 | 898.9772 | 0.1633966 | 0.143078 | 0.02031863 | 284.0282 | 4527718.7
1288 | 6458.814 | 900.5412 | 0.163731 | 0.1432836 | 0.02044737 | 285.828 | 4506207.3
1290 | 6498.921 | 899.7939 | 0.1639241 | 0.1436198 | 0.02030432 | 283.8283 | 4545001.6
1292 | 6481.58 | 899.8429 | 0.16406 | 0.1437002 | 0.02035975 | 284.6032 | 4539654.6
1294 | 6464.807 | 900.4309 | 0.1643747 | 0.1439488 | 0.02042592 | 285.528 | 4531954.8
1296 | 6490.107 | 899.9981 | 0.1645535 | 0.144217 | 0.02033651 | 284.2782 | 4558914.4
1298 | 6498.071 | 900.2309 | 0.1648039 | 0.144487 | 0.02031684 | 284.0033 | 4570370.2
1300 | 6494.747 | 900.3248 | 0.1650292 | 0.1446998 | 0.02032936 | 284.1782 | 4574594.0
1302 | 6470.938 | 899.7857 | 0.1652402 | 0.1448482 | 0.02039194 | 285.0531 | 4567570.4
1304 | 6483.017 | 899.4101 | 0.1653975 | 0.1450521 | 0.02034545 | 284.4032 | 4585040.1
1306 | 6449.219 | 900.3044 | 0.1657158 | 0.1452434 | 0.02047241 | 286.1779 | 4563595.0
1308 | 6485.433 | 899.5081 | 0.1659125 | 0.1455724 | 0.02034009 | 284.3282 | 4600317.5
1310 | 6467.86 | 900.0675 | 0.1661968 | 0.1457888 | 0.02040803 | 285.278 | 4592011.3
1312 | 6447.705 | 900.0144 | 0.1664561 | 0.1459855 | 0.02047062 | 286.1529 | 4584961.4
1314 | 6449.528 | 899.8756 | 0.1666635 | 0.1462018 | 0.02046168 | 286.0279 | 4593957.1
1316 | 6422.504 | 899.7857 | 0.1669317 | 0.146386 | 0.02054572 | 287.2027 | 4582129.2
1318 | 6426.352 | 900.3248 | 0.1670963 | 0.1465505 | 0.02054572 | 287.2027 | 4589092.9
1320 | 6444.094 | 899.9818 | 0.1673287 | 0.1468474 | 0.02048135 | 286.3029 | 4610502.1
1322 | 6407.77 | 899.2059 | 0.1675969 | 0.1470172 | 0.0205797 | 287.6776 | 4595421.3
1324 | 6396.555 | 900.2839 | 0.1678222 | 0.1471817 | 0.02064049 | 288.5275 | 4588817.2
1326 | 6434.842 | 899.945 | 0.1680887 | 0.1475787 | 0.02050996 | 286.7028 | 4624998.3
1328 | 6428.6 | 899.3856 | 0.1682514 | 0.1477343 | 0.02051711 | 286.8028 | 4630359.4
1330 | 6399.411 | 900.3738 | 0.1685679 | 0.1479346 | 0.02063334 | 288.4275 | 4611210.4
1332 | 6421.8 | 899.7653 | 0.1687056 | 0.1481581 | 0.02054751 | 287.2277 | 4637435.4
1334 | 6413.728 | 899.651 | 0.1690131 | 0.1484424 | 0.02057076 | 287.5527 | 4639150.1
1336 | 6416.204 | 900.4677 | 0.1692384 | 0.148657 | 0.02058148 | 287.7026 | 4643683.4
1338 | 6420.152 | 900.239 | 0.1694369 | 0.1488733 | 0.0205636 | 287.4527 | 4654679.1
1340 | 6408.809 | 899.5081 | 0.1696748 | 0.1490915 | 0.02058327 | 287.7276 | 4657182.1
1342 | 6386.223 | 900.0757 | 0.1699358 | 0.1492667 | 0.0206691 | 288.9274 | 4644764.8
1344 | 6412.621 | 900.043 | 0.1701558 | 0.1495725 | 0.02058327 | 287.7276 | 4671084.1
1346 | 6389.241 | 899.3325 | 0.1704168 | 0.1497746 | 0.02064228 | 288.5525 | 4664662.4
1348 | 6389.912 | 900.2839 | 0.1706332 | 0.1499712 | 0.02066195 | 288.8275 | 4667146.3
1350 | 6416.17 | 900.5412 | 0.1708513 | 0.1502681 | 0.02058327 | 287.7276 | 4691937.2
1352 | 6405.161 | 899.2304 | 0.1710874 | 0.1504987 | 0.02058864 | 287.8026 | 4697663.9
1354 | 6361.342 | 899.8266 | 0.1713932 | 0.150649 | 0.0207442 | 289.9773 | 4669331.5
1356 | 6389.808 | 899.8797 | 0.1715899 | 0.1509368 | 0.02065301 | 288.7025 | 4696876.9
1358 | 6372.416 | 899.6837 | 0.1718491 | 0.1511443 | 0.02070487 | 289.4274 | 4692023.6
1360 | 6349.854 | 900.2921 | 0.1721513 | 0.1513588 | 0.02079248 | 290.6522 | 4679132.7
1362 | 6386.842 | 899.7735 | 0.1723588 | 0.1516986 | 0.02066016 | 288.8025 | 4716026.3
1364 | 6339.286 | 898.871 | 0.1726198 | 0.1518255 | 0.02079427 | 290.6772 | 4692491.3
1366 | 6329.303 | 900.0022 | 0.1728451 | 0.1519918 | 0.02085328 | 291.502 | 4686073.9
1368 | 6367.578 | 900.5535 | 0.1730883 | 0.1523477 | 0.02074063 | 289.9273 | 4718424.6
1370 | 6301.858 | 899.1732 | 0.1734084 | 0.1524836 | 0.02092481 | 292.5019 | 4683731.0
1372 | 6296.397 | 900.0063 | 0.1736283 | 0.152666 | 0.02096236 | 293.0268 | 4682166.1
1374 | 6332.608 | 900.5494 | 0.1738107 | 0.1529557 | 0.02085507 | 291.527 | 4713113.8
1376 | 6331.091 | 898.8669 | 0.1740646 | 0.1532435 | 0.02082109 | 291.0521 | 4727676.0
1378 | 6276.452 | 900.0634 | 0.1742846 | 0.1532543 | 0.02103031 | 293.9766 | 4687447.7
1380 | 6312.361 | 900.6719 | 0.1745152 | 0.1535904 | 0.02092481 | 292.5019 | 4717918.8
1382 | 6320.443 | 899.0507 | 0.1747566 | 0.1538962 | 0.02086043 | 291.602 | 4739336.5
1384 | 6254.478 | 899.8102 | 0.1750249 | 0.1539266 | 0.02109826 | 294.9265 | 4692695.4
1386 | 6265.485 | 900.5535 | 0.1752681 | 0.1541895 | 0.02107859 | 294.6515 | 4703862.0
1388 | 6285.893 | 899.2712 | 0.1755291 | 0.1545489 | 0.02098024 | 293.2767 | 4732731.5
1390 | 6255.859 | 900.1614 | 0.1757276 | 0.1546258 | 0.02110183 | 294.9764 | 4712240.7
1392 | 6273.614 | 901.1864 | 0.1760352 | 0.1549691 | 0.02106607 | 294.4765 | 4727032.1
1394 | 6273.452 | 899.2508 | 0.1761818 | 0.1551604 | 0.02102137 | 293.8516 | 4743890.6
1396 | 6265.279 | 899.1487 | 0.1763999 | 0.1553535 | 0.0210464 | 294.2016 | 4745046.0
1398 | 6251.79 | 901.3293 | 0.1767004 | 0.1555574 | 0.02114296 | 295.5514 | 4730142.5
1400 | 6236.835 | 899.1732 | 0.1769257 | 0.1557827 | 0.02114296 | 295.5514 | 4736909.5
1402 | 6211.744 | 900.1002 | 0.1771635 | 0.1559132 | 0.02125025 | 297.0511 | 4719726.6
1404 | 6253.076 | 900.9046 | 0.1773745 | 0.1562458 | 0.02112865 | 295.3514 | 4753659.8
1406 | 6228.854 | 899.0099 | 0.1776552 | 0.156489 | 0.02116621 | 295.8763 | 4751985.9
1408 | 6244.668 | 899.7694 | 0.1778269 | 0.1566964 | 0.02113044 | 295.3764 | 4766799.6
1410 | 6253.811 | 901.4682 | 0.1781183 | 0.156979 | 0.02113938 | 295.5014 | 4771551.7
1412 | 6217.717 | 898.6914 | 0.1783937 | 0.1571971 | 0.0211966 | 296.3012 | 4765420.7
1414 | 6191.873 | 899.8633 | 0.1786172 | 0.1573044 | 0.02131283 | 297.926 | 4746145.7
1416 | 6189.105 | 901.2722 | 0.178923 | 0.1575673 | 0.02135575 | 298.5259 | 4743307.6
1418 | 6177.496 | 898.9037 | 0.1791126 | 0.1577729 | 0.02133965 | 298.3009 | 4753589.4
1420 | 6151.09 | 900.1614 | 0.1793593 | 0.1578981 | 0.02146125 | 300.0006 | 4733323.6
1422 | 6222.654 | 900.6188 | 0.1795864 | 0.1583612 | 0.02122521 | 296.7012 | 4792701.2
1424 | 6180.869 | 898.8669 | 0.1798832 | 0.1585561 | 0.02132714 | 298.1259 | 4776505.1
1426 | 6149.203 | 899.8102 | 0.1801264 | 0.158667 | 0.02145946 | 299.9756 | 4753719.6
1428 | 6197.549 | 900.9904 | 0.1803643 | 0.1590443 | 0.02131999 | 298.0259 | 4791529.2
1430 | 6154.926 | 898.8465 | 0.1806557 | 0.1592392 | 0.02141654 | 299.3757 | 4776606.4
1432 | 6124.987 | 900.5984 | 0.1808989 | 0.1593357 | 0.02156317 | 301.4254 | 4750761.1
1434 | 6174.139 | 900.5984 | 0.1810992 | 0.1597077 | 0.02139151 | 299.0258 | 4795573.2
1436 | 6196.427 | 898.8629 | 0.1812977 | 0.1600242 | 0.02127349 | 297.3761 | 4828902.7
1438 | 6164.07 | 900.1819 | 0.1815498 | 0.1601332 | 0.02141654 | 299.3757 | 4803328.7
1440 | 6147.019 | 900.3901 | 0.1818109 | 0.1603299 | 0.02148092 | 300.2756 | 4795594.9
1442 | 6140.933 | 899.3488 | 0.1820362 | 0.1605588 | 0.02147734 | 300.2256 | 4803055.1
1444 | 6144.428 | 899.7857 | 0.1822525 | 0.160777 | 0.02147555 | 300.2006 | 4810117.2
1446 | 6114.215 | 900.4309 | 0.1826137 | 0.1610166 | 0.02159715 | 301.9003 | 4789660.6
1448 | 6142.997 | 899.2018 | 0.182814 | 0.1613474 | 0.02146661 | 300.0756 | 4825450.6
1450 | 6152.067 | 900.3044 | 0.1830429 | 0.1615816 | 0.02146125 | 300.0006 | 4833323.4
1452 | 6156.233 | 900.4636 | 0.183295 | 0.1618445 | 0.02145052 | 299.8506 | 4842410.8
1454 | 6125.065 | 899.116 | 0.1835757 | 0.1620483 | 0.02152741 | 300.9255 | 4831761.2
1456 | 6169.736 | 900.1819 | 0.1837206 | 0.1623237 | 0.02139688 | 299.1008 | 4867924.7
1458 | 6129.684 | 900.7658 | 0.1840281 | 0.1624775 | 0.02155066 | 301.2504 | 4839827.4
1460 | 6153.724 | 899.8715 | 0.1843268 | 0.1628816 | 0.02144516 | 299.7757 | 4870308.8
1462 | 6107.436 | 899.5816 | 0.1845771 | 0.1629764 | 0.02160072 | 301.9503 | 4841856.5
1464 | 6116.882 | 899.9287 | 0.1848722 | 0.1632965 | 0.02157569 | 301.6004 | 4854105.7
1466 | 6125.617 | 898.9731 | 0.1851118 | 0.1635897 | 0.02152205 | 300.8505 | 4872852.5
1468 | 6085.137 | 900.3779 | 0.1853925 | 0.1636934 | 0.02169907 | 303.3251 | 4839692.3
1470 | 6020.421 | 900.4187 | 0.1857573 | 0.163824 | 0.02193332 | 306.5995 | 4794527.9
1472 | 6040.242 | 899.406 | 0.1859128 | 0.1640761 | 0.02183676 | 305.2498 | 4822280.7
1474 | 6081.233 | 900.0226 | 0.1861328 | 0.1644284 | 0.02170444 | 303.4001 | 4858272.0
1476 | 6096.921 | 899.5938 | 0.1863974 | 0.1647592 | 0.02163827 | 302.4752 | 4879738.7
1478 | 6069.411 | 899.7531 | 0.1866603 | 0.1649201 | 0.0217402 | 303.9 | 4863442.3
1480 | 6071.734 | 900.4677 | 0.1868945 | 0.1651454 | 0.02174914 | 304.025 | 4868021.4
1482 | 6063.875 | 899.5979 | 0.1871449 | 0.1653886 | 0.02175629 | 304.1249 | 4872997.3
1484 | 6045.741 | 899.4876 | 0.1874971 | 0.1656783 | 0.02181888 | 304.9998 | 4865577.0
1486 | 6074.837 | 900.5575 | 0.1877367 | 0.1659966 | 0.0217402 | 303.9 | 4889766.7
1488 | 6044.031 | 899.6755 | 0.1879996 | 0.16617 | 0.02182961 | 305.1498 | 4876294.0
1490 | 6067.985 | 899.3937 | 0.1882178 | 0.1664811 | 0.02173662 | 303.85 | 4903735.6
1492 | 6057.407 | 900.337 | 0.1884896 | 0.1666921 | 0.02179742 | 304.6998 | 4896622.1
1494 | 6059.758 | 899.4305 | 0.1887381 | 0.1669711 | 0.02176702 | 304.2749 | 4910033.4
1496 | 6059.088 | 899.6265 | 0.1890028 | 0.1672286 | 0.02177417 | 304.3749 | 4914991.4
1498 | 5998.541 | 900.1451 | 0.1893193 | 0.1673126 | 0.02200663 | 307.6244 | 4869575.3
1500 | 6035.436 | 899.4264 | 0.1896161 | 0.1677614 | 0.02185464 | 305.4997 | 4909988.2
1502 | 5999.871 | 898.5158 | 0.189895 | 0.1679331 | 0.02196193 | 306.9995 | 4892516.6
1504 | 6001.052 | 899.8633 | 0.190165 | 0.1681745 | 0.02199054 | 307.3994 | 4892657.6
1506 | 5996.005 | 899.6183 | 0.1904404 | 0.1684374 | 0.02200305 | 307.5744 | 4896376.7
1508 | 5995.058 | 898.8915 | 0.1906997 | 0.1687109 | 0.02198875 | 307.3744 | 4906068.9
1510 | 5959.703 | 900.2758 | 0.1910287 | 0.1688755 | 0.02215326 | 309.674 | 4876095.1
1512 | 5994.117 | 899.7735 | 0.1912093 | 0.1691955 | 0.02201378 | 307.7243 | 4913488.4
1514 | 5967.235 | 898.8669 | 0.191524 | 0.1694334 | 0.02209067 | 308.7992 | 4902862.9
1516 | 5962.732 | 900.0063 | 0.1917922 | 0.1696569 | 0.02213538 | 309.4241 | 4899425.0
1518 | 5961.699 | 899.7776 | 0.1919872 | 0.1698536 | 0.02213359 | 309.3991 | 4906284.9
1520 | 5977.673 | 899.4917 | 0.1922911 | 0.1702237 | 0.02206743 | 308.4742 | 4927478.2
1522 | 5973.827 | 899.9328 | 0.1925308 | 0.1704383 | 0.02209246 | 308.8242 | 4928370.8
1524 | 5971.057 | 899.4427 | 0.1928312 | 0.1707405 | 0.02209067 | 308.7992 | 4935246.4
1526 | 5967.44 | 899.116 | 0.1931208 | 0.1710248 | 0.02209604 | 308.8742 | 4940523.4
1528 | 5967.24 | 900.5412 | 0.1933998 | 0.171268 | 0.0221318 | 309.3741 | 4939004.7
1530 | 5972.413 | 900.0838 | 0.1936233 | 0.1715219 | 0.0221014 | 308.9491 | 4952271.3
1532 | 5970.321 | 899.259 | 0.1939434 | 0.1718545 | 0.02208889 | 308.7742 | 4961554.8
1534 | 5954.449 | 900.3534 | 0.1941884 | 0.1720136 | 0.02217472 | 309.974 | 4948802.5
1536 | 5957.75 | 899.5448 | 0.1944369 | 0.1722944 | 0.02214253 | 309.5241 | 4962457.7
1538 | 5934.125 | 899.4509 | 0.1947838 | 0.1725554 | 0.02222836 | 310.7239 | 4949732.6
1540 | 5922.183 | 900.3125 | 0.1950717 | 0.1727772 | 0.02229452 | 311.6487 | 4941461.3
1542 | 5902.444 | 899.8307 | 0.1953381 | 0.172981 | 0.02235711 | 312.5236 | 4934028.1
1544 | 5908.241 | 898.9854 | 0.195592 | 0.1732779 | 0.02231419 | 311.9237 | 4949929.2
1546 | 5916.193 | 900.0512 | 0.1958871 | 0.1735765 | 0.02231061 | 311.8737 | 4957135.5
1548 | 5933.209 | 899.8184 | 0.1961607 | 0.1739198 | 0.02224088 | 310.8988 | 4979111.8
1550 | 5902.046 | 899.4101 | 0.1964736 | 0.1741254 | 0.02234817 | 312.3986 | 4961610.3
1552 | 5885.334 | 899.4468 | 0.1967221 | 0.1743096 | 0.02241254 | 313.2984 | 4953743.3
1554 | 5917.026 | 900.1778 | 0.1969796 | 0.174669 | 0.02231061 | 311.8737 | 4982786.9
1556 | 5897.022 | 899.2916 | 0.1973122 | 0.174948 | 0.02236426 | 312.6235 | 4977232.3
1558 | 5887.543 | 900.0716 | 0.1975697 | 0.17515 | 0.02241969 | 313.3984 | 4971307.9
1560 | 5906.966 | 900.0879 | 0.1977575 | 0.1754111 | 0.02234638 | 312.3736 | 4994020.3
1562 | 5877.81 | 899.1569 | 0.198108 | 0.175674 | 0.022434 | 313.5984 | 4980893.1
1564 | 5887.407 | 899.6918 | 0.1983815 | 0.1759708 | 0.02241075 | 313.2734 | 4992443.8
1566 | 5862.109 | 900.1859 | 0.1987052 | 0.1761854 | 0.02251983 | 314.7982 | 4974615.8
1568 | 5846.082 | 899.8633 | 0.1989895 | 0.176416 | 0.02257347 | 315.5481 | 4969132.1
1570 | 5870.265 | 899.5775 | 0.1992273 | 0.176754 | 0.02247334 | 314.1483 | 4997639.8
1572 | 5831.823 | 900.1574 | 0.1995581 | 0.1769221 | 0.02263606 | 316.4229 | 4968034.6
1574 | 5839.465 | 900.0553 | 0.1998264 | 0.1772225 | 0.02260387 | 315.973 | 4981438.5
1576 | 5809.903 | 899.5367 | 0.2001053 | 0.1773995 | 0.02270579 | 317.3978 | 4965378.5
1578 | 5846.586 | 899.9409 | 0.2003038 | 0.1777303 | 0.02257347 | 315.5481 | 5000823.0
1580 | 5828.014 | 899.9246 | 0.2005863 | 0.1779413 | 0.022645 | 316.5479 | 4991345.8
1582 | 5816.985 | 899.5693 | 0.2009207 | 0.1782417 | 0.02267897 | 317.0228 | 4990177.1
1584 | 5810.463 | 899.9777 | 0.2012032 | 0.1784885 | 0.02271473 | 317.5227 | 4988619.2
1586 | 5802.215 | 899.9736 | 0.2014732 | 0.1787263 | 0.02274692 | 317.9727 | 4987850.2
1588 | 5834.018 | 899.9981 | 0.2017057 | 0.1790822 | 0.02262354 | 316.2479 | 5021376.5
1590 | 5800.445 | 900.1941 | 0.2020276 | 0.1792681 | 0.02275944 | 318.1476 | 4997679.8
1592 | 5812.182 | 899.6061 | 0.2023244 | 0.1796257 | 0.02269864 | 317.2978 | 5017369.0
1594 | 5797.584 | 899.4672 | 0.2025658 | 0.1798135 | 0.02275229 | 318.0476 | 5011827.7
1596 | 5817.715 | 899.7531 | 0.2028555 | 0.1801747 | 0.02268076 | 317.0478 | 5033941.1
1598 | 5803.891 | 899.455 | 0.203172 | 0.1804447 | 0.02272725 | 317.6977 | 5029938.7
1600 | 5787.577 | 899.4672 | 0.2035099 | 0.1807183 | 0.02279162 | 318.5976 | 5022009.6
1602 | 5773.448 | 898.9609 | 0.2037638 | 0.1809293 | 0.02283454 | 319.1975 | 5018836.9
1604 | 5741.671 | 898.7036 | 0.2040982 | 0.1811439 | 0.02295434 | 320.8722 | 4998875.2
1606 | 5731.025 | 898.9241 | 0.2043808 | 0.1813781 | 0.02300262 | 321.5471 | 4994603.1
1608 | 5744.691 | 898.8261 | 0.2047545 | 0.1818091 | 0.0229454 | 320.7472 | 5013293.9
1610 | 5733.836 | 898.8057 | 0.2050388 | 0.1820505 | 0.02298832 | 321.3471 | 5010158.7
1612 | 5758.372 | 898.3688 | 0.2052712 | 0.182392 | 0.02287924 | 319.8224 | 5040298.1
1614 | 5746.378 | 898.8098 | 0.205602 | 0.1826638 | 0.02293825 | 320.6472 | 5033569.3
1616 | 5772.759 | 898.9241 | 0.2059025 | 0.1830661 | 0.02283633 | 319.2225 | 5062300.5
1618 | 5740.676 | 899.1079 | 0.2062082 | 0.1832396 | 0.02296865 | 321.0722 | 5039365.8
1620 | 5752.172 | 898.9445 | 0.206573 | 0.1836544 | 0.02291858 | 320.3723 | 5056617.5
1622 | 5734.364 | 898.7485 | 0.2068323 | 0.1838475 | 0.02298474 | 321.2971 | 5048286.9
1624 | 5759.1 | 898.9037 | 0.2071702 | 0.1842803 | 0.02288997 | 319.9723 | 5075438.8
1626 | 5705.953 | 898.8179 | 0.2075815 | 0.1844805 | 0.02310097 | 322.9218 | 5035274.1
1628 | 5729.745 | 899.4917 | 0.2077997 | 0.1847774 | 0.02302229 | 321.822 | 5058696.6
1630 | 5712.526 | 899.1569 | 0.2081215 | 0.1850384 | 0.02308309 | 322.6719 | 5051571.2
1632 | 5709.984 | 898.7567 | 0.2084452 | 0.1853621 | 0.02308309 | 322.6719 | 5057769.4
1634 | 5665.872 | 899.1365 | 0.2088135 | 0.1855409 | 0.02327263 | 325.3215 | 5022724.4
1636 | 5686.201 | 899.1732 | 0.209105 | 0.1859146 | 0.02319038 | 324.1716 | 5046709.2
1638 | 5717.424 | 899.161 | 0.209409 | 0.1863456 | 0.02306342 | 322.3969 | 5080693.5
1640 | 5693.949 | 899.2876 | 0.2096611 | 0.1864994 | 0.02316177 | 323.7717 | 5065297.5
1642 | 5672.658 | 898.7608 | 0.2100116 | 0.1867765 | 0.02323508 | 324.7965 | 5055472.6
1644 | 5660.424 | 899.1691 | 0.2103782 | 0.1870823 | 0.02329588 | 325.6464 | 5048420.7
1646 | 5667.224 | 899.8348 | 0.2106839 | 0.1873988 | 0.02328515 | 325.4964 | 5056891.2
1648 | 5690.566 | 900.0022 | 0.2109164 | 0.1877224 | 0.02319396 | 324.2216 | 5082942.8
1650 | 5661.889 | 899.4019 | 0.2112865 | 0.1879907 | 0.02329588 | 325.6464 | 5066845.6
1652 | 5664.633 | 899.6306 | 0.2115941 | 0.1883036 | 0.02329051 | 325.5714 | 5074155.6
1654 | 5644.424 | 899.7245 | 0.2118748 | 0.1884985 | 0.02337635 | 326.7712 | 5061645.4
1656 | 5654.067 | 899.7449 | 0.2122146 | 0.1888776 | 0.02333701 | 326.2213 | 5076308.6
1658 | 5655.188 | 900.337 | 0.2125794 | 0.1892316 | 0.02334774 | 326.3713 | 5080103.9
1660 | 5624.617 | 899.5162 | 0.2128065 | 0.1893532 | 0.02345324 | 327.846 | 5063352.4
1662 | 5668.4 | 899.7449 | 0.2131069 | 0.1898289 | 0.023278 | 325.3964 | 5107615.8
1664 | 5618.197 | 899.5857 | 0.2134413 | 0.1899594 | 0.02348185 | 328.246 | 5069369.2
1666 | 5647.32 | 899.7041 | 0.2138025 | 0.1904386 | 0.02336383 | 326.5962 | 5101099.7
1668 | 5643.682 | 900.0879 | 0.2141207 | 0.1907319 | 0.02338886 | 326.9462 | 5101757.1
1670 | 5610.042 | 899.9899 | 0.2144104 | 0.1908839 | 0.02352655 | 328.8709 | 5077981.0
1672 | 5621.992 | 899.165 | 0.2146804 | 0.1912254 | 0.02345502 | 327.871 | 5099566.1
1674 | 5589.839 | 899.6796 | 0.215047 | 0.1914436 | 0.02360344 | 329.9457 | 5073562.3
1676 | 5569.086 | 900.0063 | 0.2153814 | 0.1916814 | 0.0237 | 331.2955 | 5058928.3
1678 | 5588.014 | 900.2717 | 0.2157372 | 0.1921105 | 0.02362669 | 330.2706 | 5080681.8
1680 | 5549.644 | 899.6387 | 0.2160788 | 0.1923054 | 0.02377331 | 332.3203 | 5055363.8
1682 | 5529.956 | 899.6837 | 0.2164239 | 0.1925647 | 0.02385914 | 333.5201 | 5043174.3
1684 | 5548.119 | 899.4591 | 0.2167475 | 0.1929724 | 0.0237751 | 332.3453 | 5067019.2
1686 | 5549.097 | 899.7531 | 0.2169997 | 0.193221 | 0.02377868 | 332.3953 | 5072274.1
1688 | 5537.614 | 899.7817 | 0.2172804 | 0.1934516 | 0.02382874 | 333.0952 | 5067620.7
1690 | 5576.11 | 899.7817 | 0.21752 | 0.1938558 | 0.02366424 | 330.7955 | 5108895.8
1692 | 5550.756 | 900.1574 | 0.217858 | 0.1940757 | 0.02378225 | 332.4453 | 5089559.4
1694 | 5515.895 | 900.288 | 0.2181584 | 0.1942223 | 0.02393603 | 334.5949 | 5062838.3
1696 | 5513.104 | 899.7653 | 0.2185285 | 0.1945943 | 0.02393425 | 334.5699 | 5069194.4
1698 | 5547.378 | 899.7449 | 0.2188236 | 0.1950377 | 0.02378583 | 332.4953 | 5106839.6
1700 | 5530.636 | 899.3896 | 0.2191329 | 0.1952845 | 0.02384841 | 333.3701 | 5099437.1
1702 | 5511.26 | 899.1283 | 0.2195209 | 0.1955956 | 0.0239253 | 334.4449 | 5089028.9
1704 | 5515.233 | 899.2386 | 0.2197838 | 0.1958728 | 0.023911 | 334.245 | 5098057.1
1706 | 5520.901 | 899.2876 | 0.220179 | 0.1962912 | 0.02388775 | 333.92 | 5109007.6
1708 | 5494.398 | 899.1242 | 0.2204704 | 0.1964718 | 0.02399862 | 335.4698 | 5091367.7
1710 | 5501.592 | 898.6914 | 0.2208012 | 0.1968455 | 0.0239557 | 334.8699 | 5106461.1
1712 | 5521.164 | 899.2631 | 0.2210981 | 0.1972121 | 0.02388597 | 333.895 | 5127359.8
1714 | 5491.071 | 899.3161 | 0.2214289 | 0.1974106 | 0.02401829 | 335.7447 | 5105068.9
1716 | 5503.473 | 899.2671 | 0.2217454 | 0.1977825 | 0.02396286 | 334.9699 | 5122848.9
1718 | 5501.061 | 899.7449 | 0.2220708 | 0.1980847 | 0.0239861 | 335.2948 | 5123849.1
1720 | 5501.452 | 899.0711 | 0.2224678 | 0.1985013 | 0.02396643 | 335.0199 | 5134024.1
1722 | 5474.611 | 898.9568 | 0.2228433 | 0.1987624 | 0.02408087 | 336.6196 | 5115566.8
1724 | 5476.384 | 899.3815 | 0.2231723 | 0.1990879 | 0.02408445 | 336.6696 | 5120747.7
1726 | 5449.262 | 899.7776 | 0.2234513 | 0.1992363 | 0.02421498 | 338.4943 | 5099052.2
1728 | 5470.98 | 899.161 | 0.2238536 | 0.1997513 | 0.02410233 | 336.9195 | 5128820.9
1730 | 5466.874 | 899.1528 | 0.2241719 | 0.2000517 | 0.02412021 | 337.1695 | 5130950.4
1732 | 5433.241 | 899.4509 | 0.2245688 | 0.2002913 | 0.02427757 | 339.3691 | 5103587.2
1734 | 5442.634 | 899.7449 | 0.2249211 | 0.2006775 | 0.02424359 | 338.8942 | 5116640.9
1736 | 5415.313 | 899.5203 | 0.225293 | 0.2009332 | 0.02435982 | 340.5189 | 5098101.0
1738 | 5399.205 | 899.6755 | 0.2256185 | 0.2011818 | 0.02443671 | 341.5938 | 5087914.8
1740 | 5407.68 | 899.3733 | 0.2260065 | 0.2016163 | 0.02439022 | 340.9439 | 5103479.2
1742 | 5406.357 | 900.0103 | 0.2263445 | 0.201931 | 0.02441347 | 341.2688 | 5104480.3
1744 | 5412.912 | 899.3856 | 0.2266538 | 0.2022868 | 0.02436697 | 340.6189 | 5120091.2
1746 | 5413.482 | 900.2064 | 0.2269989 | 0.2026123 | 0.02438664 | 340.8939 | 5121828.4
1748 | 5417.698 | 899.9164 | 0.2273154 | 0.2029556 | 0.02435982 | 340.5189 | 5133341.3
1750 | 5384.42 | 899.1814 | 0.2277249 | 0.2032346 | 0.02449036 | 342.3436 | 5111822.6
1752 | 5392.673 | 899.5734 | 0.2280611 | 0.2035975 | 0.02446353 | 341.9687 | 5123275.7
1754 | 5394.219 | 900.3574 | 0.2284545 | 0.2039766 | 0.02447784 | 342.1687 | 5126126.7
1756 | 5372.748 | 899.2631 | 0.2287889 | 0.2042431 | 0.02454579 | 343.1185 | 5117765.1
1758 | 5376.165 | 899.7694 | 0.229125 | 0.204581 | 0.024544 | 343.0935 | 5123967.3
1760 | 5353.884 | 900.0879 | 0.2294862 | 0.2048314 | 0.02465487 | 344.6433 | 5106729.6
1762 | 5363.809 | 899.4019 | 0.2297992 | 0.2052087 | 0.02459049 | 343.7434 | 5125916.3
1764 | 5327.412 | 899.9246 | 0.2301961 | 0.2054232 | 0.02477288 | 346.293 | 5093952.2
1766 | 5367.016 | 900.725 | 0.2305144 | 0.2059025 | 0.02461195 | 344.0434 | 5133073.8
1768 | 5337.804 | 899.4672 | 0.230906 | 0.2061939 | 0.02471209 | 345.4431 | 5118063.7
1770 | 5334.026 | 899.8062 | 0.2312064 | 0.2064675 | 0.02473891 | 345.8181 | 5118298.1
1772 | 5329.121 | 900.7331 | 0.2316052 | 0.206818 | 0.02478719 | 346.493 | 5114100.9
1774 | 5321.878 | 899.6387 | 0.2319878 | 0.2071971 | 0.02479076 | 346.543 | 5119134.5
1776 | 5332.162 | 899.4917 | 0.2322704 | 0.2075315 | 0.02473891 | 345.8181 | 5135648.2
1778 | 5327.375 | 900.2431 | 0.2325958 | 0.207814 | 0.02478182 | 346.418 | 5132528.1
1780 | 5340.488 | 899.5938 | 0.2330339 | 0.2083308 | 0.02470315 | 345.3182 | 5154666.7
1782 | 5297.14 | 899.6551 | 0.233447 | 0.20854 | 0.02490699 | 348.1677 | 5118223.3
1784 | 5304.254 | 900.0226 | 0.2337205 | 0.2088368 | 0.02488375 | 347.8427 | 5128754.4
1786 | 5289.332 | 899.0385 | 0.2341193 | 0.2091926 | 0.02492666 | 348.4426 | 5125664.2
1788 | 5295.529 | 899.3815 | 0.2344412 | 0.2095342 | 0.02490699 | 348.1677 | 5135456.4
1790 | 5293.739 | 899.5938 | 0.2348238 | 0.2099025 | 0.0249213 | 348.3677 | 5138249.7
1792 | 5261.101 | 898.8588 | 0.2352279 | 0.2101725 | 0.02505541 | 350.2423 | 5116457.2
1794 | 5267.651 | 899.2712 | 0.2355766 | 0.2105409 | 0.02503574 | 349.9674 | 5126191.8
1796 | 5273.564 | 899.8307 | 0.2359825 | 0.2109593 | 0.02502322 | 349.7924 | 5134473.7
1798 | 5285.157 | 898.3933 | 0.236342 | 0.2114135 | 0.02492845 | 348.4676 | 5159733.0
1800 | 5287.12 | 899.2426 | 0.2367032 | 0.2117604 | 0.02494276 | 348.6676 | 5162510.0
1802 | 5264.283 | 899.6592 | 0.2371234 | 0.2120608 | 0.02506256 | 350.3423 | 5143540.6
1804 | 5284.449 | 899.3039 | 0.2374631 | 0.2125061 | 0.02495706 | 348.8676 | 5171016.5
1806 | 5245.157 | 899.3325 | 0.237928 | 0.2127832 | 0.02514482 | 351.4921 | 5138094.9
1808 | 5228.577 | 899.4223 | 0.2382731 | 0.2130461 | 0.02522707 | 352.642 | 5127013.3
1810 | 5243.953 | 899.7653 | 0.2386487 | 0.213486 | 0.0251627 | 351.7421 | 5145815.6
1812 | 5219.561 | 899.5897 | 0.2391225 | 0.2138472 | 0.02527535 | 353.3168 | 5128541.2
1814 | 5188.339 | 899.8388 | 0.2394533 | 0.2140188 | 0.02543449 | 355.5415 | 5102077.0
1816 | 5215.262 | 900.1206 | 0.2398735 | 0.2145624 | 0.02531111 | 353.8168 | 5132600.3
1818 | 5211.282 | 899.6877 | 0.2401865 | 0.2148682 | 0.02531826 | 353.9167 | 5136801.3
1820 | 5218.908 | 899.5407 | 0.240562 | 0.2152848 | 0.02527714 | 353.3418 | 5150819.4
1822 | 5196.585 | 900.3819 | 0.2410144 | 0.2156049 | 0.02540946 | 355.1915 | 5129626.8
1824 | 5183.014 | 899.8633 | 0.2414131 | 0.2159518 | 0.02546132 | 355.9164 | 5124798.8
1826 | 5180.48 | 899.9287 | 0.241769 | 0.2162933 | 0.02547562 | 356.1164 | 5127537.2
1828 | 5170.637 | 900.0471 | 0.2421087 | 0.2165812 | 0.02552748 | 356.8413 | 5122726.0
1830 | 5158.6 | 899.5244 | 0.2425736 | 0.2170014 | 0.02557218 | 357.4662 | 5119365.7
1832 | 5119.304 | 900.1002 | 0.243026 | 0.217241 | 0.02578497 | 360.4407 | 5082667.3
1834 | 5127.026 | 900.1451 | 0.2433479 | 0.2176005 | 0.02574742 | 359.9158 | 5095636.9
1836 | 5151.106 | 899.5367 | 0.2436823 | 0.2180725 | 0.02560973 | 357.9911 | 5128619.5
1838 | 5133.41 | 899.0752 | 0.2440453 | 0.2183604 | 0.02568483 | 359.0409 | 5119193.9
1840 | 5147.633 | 899.8715 | 0.2444172 | 0.2187806 | 0.02563655 | 358.366 | 5134415.5
1842 | 5158.718 | 899.2304 | 0.2447891 | 0.2192259 | 0.02556324 | 357.3412 | 5154737.6
1844 | 5148.006 | 899.4346 | 0.2451664 | 0.2195442 | 0.02562225 | 358.166 | 5148450.1
1846 | 5146.102 | 899.3529 | 0.2456152 | 0.2199858 | 0.0256294 | 358.266 | 5152595.7
1848 | 5122.88 | 898.4178 | 0.2460587 | 0.2203399 | 0.02571881 | 359.5158 | 5140246.6
1850 | 5118.204 | 898.6587 | 0.2464503 | 0.2207011 | 0.02574921 | 359.9408 | 5139734.8
1852 | 5113.985 | 899.165 | 0.2469456 | 0.2211607 | 0.02578497 | 360.4407 | 5138154.9
1854 | 5111.471 | 898.7853 | 0.2474105 | 0.2216238 | 0.02578676 | 360.4657 | 5143347.0
1856 | 5086.43 | 899.0956 | 0.247829 | 0.2219063 | 0.02592266 | 362.3654 | 5121902.5
1858 | 5111.887 | 899.357 | 0.2481472 | 0.2223462 | 0.02580106 | 360.6656 | 5151585.9
1860 | 5082.048 | 899.6224 | 0.2486676 | 0.2227074 | 0.02596021 | 362.8903 | 5125516.4
1862 | 5091.11 | 900.0471 | 0.2490056 | 0.2230793 | 0.02592623 | 362.4153 | 5137751.5
1864 | 5089.29 | 899.6632 | 0.2494293 | 0.2235049 | 0.02592444 | 362.3903 | 5143624.8
1866 | 5076.992 | 899.9654 | 0.2498943 | 0.2238983 | 0.02599597 | 363.3902 | 5134976.3
1868 | 5066.383 | 899.3202 | 0.2503967 | 0.224365 | 0.02603173 | 363.8901 | 5133418.0
1870 | 5016.852 | 899.5816 | 0.2508652 | 0.2245688 | 0.02629638 | 367.5895 | 5087196.5
1872 | 5048.32 | 900.4228 | 0.2511746 | 0.2250177 | 0.0261569 | 365.6398 | 5119792.6
1874 | 5024.118 | 899.3529 | 0.2516037 | 0.225352 | 0.02625167 | 366.9646 | 5106759.7
1876 | 5027.338 | 899.1936 | 0.2519846 | 0.2257544 | 0.02623022 | 366.6646 | 5116391.8
1878 | 5017.608 | 900.3901 | 0.2524102 | 0.2260941 | 0.02631605 | 367.8644 | 5105141.3
1880 | 5018.947 | 899.8348 | 0.2528661 | 0.2265733 | 0.0262928 | 367.5395 | 5115096.5
1882 | 4987.357 | 899.8266 | 0.2532291 | 0.22677 | 0.0264591 | 369.8641 | 5088355.2
1884 | 4999.928 | 899.8388 | 0.2536529 | 0.22726 | 0.02639294 | 368.9393 | 5106531.5
1886 | 5033.964 | 899.8878 | 0.2540785 | 0.2278626 | 0.02621591 | 366.4647 | 5146471.4
1888 | 5009.016 | 899.4591 | 0.2544647 | 0.2281308 | 0.02633393 | 368.1144 | 5128840.3
1890 | 5005.896 | 899.8143 | 0.2549368 | 0.2285761 | 0.02636075 | 368.4893 | 5129049.3
1892 | 4993.267 | 899.6142 | 0.2553713 | 0.2289498 | 0.02642155 | 369.3392 | 5122662.2
1894 | 4975.856 | 898.5403 | 0.2557629 | 0.2292806 | 0.02648234 | 370.1891 | 5116304.6
1896 | 4985.483 | 899.063 | 0.2562279 | 0.2297813 | 0.02644658 | 369.6891 | 5128633.1
1898 | 4984.675 | 898.5525 | 0.256682 | 0.2302462 | 0.02643585 | 369.5392 | 5136126.7
1900 | 4961.886 | 899.0425 | 0.2571541 | 0.2305824 | 0.02657175 | 371.4389 | 5115242.9
1902 | 4953.68 | 899.5489 | 0.2576566 | 0.2310258 | 0.02663076 | 372.2637 | 5109281.1
1904 | 4956.333 | 898.822 | 0.2580857 | 0.2314907 | 0.026595 | 371.7638 | 5121531.4
1906 | 4913.141 | 899.1365 | 0.2586365 | 0.2317983 | 0.02683818 | 375.1632 | 5080455.0
1908 | 4945.059 | 899.4305 | 0.2589762 | 0.2323025 | 0.02667367 | 372.8636 | 5117152.4
1910 | 4923.186 | 899.4141 | 0.259459 | 0.2326673 | 0.02679169 | 374.5134 | 5099951.7
1912 | 4931.804 | 899.7857 | 0.2599221 | 0.2331662 | 0.02675593 | 374.0134 | 5112115.8
1914 | 4931.141 | 899.9654 | 0.2603245 | 0.2335596 | 0.02676487 | 374.1384 | 5115753.7
1916 | 4917.658 | 899.4836 | 0.260852 | 0.2340281 | 0.02682388 | 374.9633 | 5109833.7
1918 | 4915.694 | 899.1242 | 0.2612865 | 0.2344626 | 0.02682388 | 374.9633 | 5115167.6
1920 | 4864.891 | 900.1533 | 0.261848 | 0.234713 | 0.02713501 | 379.3126 | 5061788.6
1922 | 4875.962 | 900.5371 | 0.2622879 | 0.2352029 | 0.02708495 | 378.6127 | 5076428.0
1924 | 4861.391 | 899.8021 | 0.2626759 | 0.2355319 | 0.02714396 | 379.4375 | 5070663.2
1926 | 4833.341 | 899.4427 | 0.2631587 | 0.2358681 | 0.02729058 | 381.4872 | 5048662.1
1928 | 4855.501 | 900.0144 | 0.2635789 | 0.2363956 | 0.02718329 | 379.9875 | 5073851.7
1930 | 4834.442 | 899.3529 | 0.2640331 | 0.2367514 | 0.02728164 | 381.3622 | 5060805.4
1932 | 4828.202 | 899.7817 | 0.2644479 | 0.237118 | 0.02732992 | 382.0371 | 5057100.3
1934 | 4831.442 | 900.68 | 0.2648842 | 0.2375454 | 0.02733886 | 382.1621 | 5060679.8
1936 | 4840.108 | 899.3447 | 0.2653241 | 0.2380747 | 0.02724946 | 380.9123 | 5082534.7
1938 | 4821.078 | 899.5122 | 0.2658051 | 0.238443 | 0.02736211 | 382.487 | 5066838.3
1940 | 4817.248 | 899.5612 | 0.2662754 | 0.2388901 | 0.02738535 | 382.812 | 5067761.9
1942 | 4813.333 | 898.3606 | 0.2667439 | 0.2393728 | 0.02737105 | 382.612 | 5075637.7
1944 | 4783.828 | 898.92 | 0.2672517 | 0.2396947 | 0.02755702 | 385.2116 | 5046577.1
1946 | 4801.973 | 898.6995 | 0.2677166 | 0.2402705 | 0.02744615 | 383.6618 | 5072174.9
1948 | 4783.328 | 898.4178 | 0.2682352 | 0.2406907 | 0.0275445 | 385.0366 | 5059259.0
1950 | 4778.832 | 899.2631 | 0.268777 | 0.2411807 | 0.02759635 | 385.7615 | 5054936.8
1952 | 4778.826 | 899.3202 | 0.2692705 | 0.2416724 | 0.02759814 | 385.7865 | 5059793.5
1954 | 4770.497 | 899.3815 | 0.2697158 | 0.2420676 | 0.02764821 | 386.4864 | 5055805.6
1956 | 4756.074 | 899.7939 | 0.2701914 | 0.2424467 | 0.02774477 | 387.8362 | 5043366.8
1958 | 4764.567 | 899.4836 | 0.2707601 | 0.2430743 | 0.02768576 | 387.0113 | 5059283.8
1960 | 4738.465 | 899.1201 | 0.2712482 | 0.2434212 | 0.02782702 | 388.986 | 5038742.1
1962 | 4724.973 | 900.2472 | 0.2717167 | 0.2437752 | 0.02794147 | 390.5857 | 5023225.3
1964 | 4715.593 | 899.6102 | 0.2722478 | 0.2442706 | 0.02797723 | 391.0856 | 5021918.1
1966 | 4719.258 | 899.5612 | 0.2727056 | 0.2447516 | 0.02795398 | 390.7607 | 5031212.5
1968 | 4686.582 | 899.847 | 0.2732241 | 0.2450663 | 0.02815783 | 393.6102 | 4999870.3
1970 | 4688.028 | 900.4105 | 0.2737409 | 0.2455741 | 0.02816677 | 393.7352 | 5003362.8
1972 | 4703.332 | 899.6796 | 0.2741647 | 0.2461123 | 0.02805233 | 392.1355 | 5028874.6
1974 | 4659.735 | 899.749 | 0.2746457 | 0.2463287 | 0.02831697 | 395.8348 | 4986928.3
1976 | 4704.685 | 900.6841 | 0.2750623 | 0.2469867 | 0.02807558 | 392.4604 | 5034902.9
1978 | 4690.263 | 899.2386 | 0.2755165 | 0.2473998 | 0.0281167 | 393.0353 | 5032626.8
1980 | 4655.063 | 899.4713 | 0.2760959 | 0.2477592 | 0.02833664 | 396.1098 | 4998614.0
1982 | 4665.497 | 898.7567 | 0.2766788 | 0.248428 | 0.02825081 | 394.91 | 5018865.1
1984 | 4618.462 | 898.8751 | 0.2772349 | 0.2486926 | 0.02854228 | 398.9843 | 4972626.4
1986 | 4629.753 | 898.871 | 0.2777481 | 0.2492756 | 0.02847254 | 398.0095 | 4989830.8
1988 | 4648.954 | 899.1977 | 0.2781755 | 0.2498102 | 0.02836525 | 396.5097 | 5013748.3
1990 | 4639.224 | 899.2957 | 0.2787369 | 0.2503091 | 0.02842784 | 397.3846 | 5007743.3
1992 | 4619.597 | 899.9409 | 0.2792931 | 0.250724 | 0.0285691 | 399.3593 | 4987990.0
1994 | 4666.668 | 900.0634 | 0.2796668 | 0.251382 | 0.02828479 | 395.3849 | 5043186.8
1996 | 4630.959 | 899.2181 | 0.2803195 | 0.2518433 | 0.02847612 | 398.0595 | 5014326.0
1998 | 4603.838 | 900.0144 | 0.280838 | 0.2521688 | 0.02866924 | 400.759 | 4985539.5
2000 | 4602.341 | 900.4514 | 0.2814335 | 0.252741 | 0.02869248 | 401.084 | 4986486.9
2002 | 4589.297 | 899.4101 | 0.2820092 | 0.2532685 | 0.02874076 | 401.7589 | 4983088.5
2004 | 4578.265 | 899.2018 | 0.2825671 | 0.2537638 | 0.02880335 | 402.6337 | 4977228.4
2006 | 4595.233 | 900.3493 | 0.283041 | 0.2543074 | 0.02873361 | 401.6589 | 4994287.6
2008 | 4555.821 | 899.3488 | 0.2836221 | 0.2546722 | 0.02894998 | 404.6834 | 4961903.7
2010 | 4562.471 | 899.5489 | 0.284121 | 0.2552068 | 0.02891421 | 404.1835 | 4972989.1
2012 | 4564.957 | 900.6515 | 0.2846825 | 0.2557486 | 0.02893388 | 404.4584 | 4974553.3
2014 | 4548.425 | 899.2753 | 0.28521 | 0.2562153 | 0.02899468 | 405.3083 | 4969057.1
2016 | 4535.743 | 898.7036 | 0.2856928 | 0.2566355 | 0.02905726 | 406.1831 | 4963278.4
2018 | 4542.518 | 901.1537 | 0.2862954 | 0.2572024 | 0.02909303 | 406.6831 | 4962095.1
2020 | 4522.097 | 898.7567 | 0.2868211 | 0.2576745 | 0.02914667 | 407.4329 | 4957871.2
2022 | 4490.643 | 899.1855 | 0.2874237 | 0.2580589 | 0.02936482 | 410.4824 | 4925911.2
2024 | 4524.099 | 899.651 | 0.2880085 | 0.2588457 | 0.02916276 | 407.6579 | 4964947.4
2026 | 4510.78 | 898.5974 | 0.2885306 | 0.259316 | 0.02921462 | 408.3828 | 4961031.9
2028 | 4510.919 | 899.1201 | 0.2890241 | 0.2597934 | 0.02923071 | 408.6077 | 4963195.2
2030 | 4525.589 | 899.5612 | 0.2896678 | 0.2605176 | 0.02915025 | 407.4829 | 4981803.8
2032 | 4512.92 | 898.8588 | 0.2901703 | 0.2609611 | 0.02920926 | 408.3078 | 4976637.8
2034 | 4469.901 | 899.4468 | 0.2908748 | 0.2613652 | 0.02950966 | 412.5071 | 4930824.2
2036 | 4462.149 | 899.7367 | 0.2914613 | 0.2618909 | 0.02957046 | 413.357 | 4925524.9
2038 | 4470.453 | 898.9037 | 0.29208 | 0.2625918 | 0.02948821 | 412.2071 | 4944116.1
2040 | 4440.793 | 899.7082 | 0.2926719 | 0.2629602 | 0.02971172 | 415.3316 | 4911737.6
2042 | 4441.25 | 900.0716 | 0.2932084 | 0.2634877 | 0.02972066 | 415.4566 | 4915074.0
2044 | 4453.606 | 899.2631 | 0.2937502 | 0.2641386 | 0.02961159 | 413.9319 | 4938010.8
2046 | 4402.196 | 899.6714 | 0.2944493 | 0.2644783 | 0.029971 | 418.956 | 4883567.3
2048 | 4435.722 | 900.3574 | 0.2949911 | 0.265224 | 0.02976716 | 416.1065 | 4921816.8
2050 | 4420.044 | 899.7082 | 0.2955508 | 0.2656996 | 0.0298512 | 417.2813 | 4912752.9
2052 | 4393.93 | 900.0716 | 0.2961463 | 0.2661055 | 0.03004074 | 419.9309 | 4886518.5
2054 | 4394.486 | 900.6678 | 0.2967811 | 0.2667242 | 0.03005683 | 420.1558 | 4888662.3
2056 | 4374.131 | 898.7894 | 0.2973926 | 0.2672589 | 0.03013372 | 421.2307 | 4880936.2
2058 | 4392.956 | 899.3366 | 0.2978647 | 0.2678418 | 0.03002286 | 419.6809 | 4903725.4
2060 | 4391.732 | 899.7286 | 0.2985102 | 0.2684659 | 0.03004432 | 419.9809 | 4904985.3
2062 | 4376.349 | 898.7649 | 0.2991611 | 0.2690434 | 0.03011763 | 421.0057 | 4897795.9
2064 | 4379.665 | 899.6061 | 0.2997547 | 0.2696317 | 0.030123 | 421.0807 | 4901673.4
2066 | 4362.593 | 899.6632 | 0.3003949 | 0.2701521 | 0.0302428 | 422.7554 | 4886986.5
2068 | 4352.062 | 899.5081 | 0.301035 | 0.2707243 | 0.03031075 | 423.7053 | 4880751.3
2070 | 4371.381 | 899.6102 | 0.3015947 | 0.2714145 | 0.03018022 | 421.8806 | 4906602.0
2072 | 4341.6 | 899.4631 | 0.3023189 | 0.2719367 | 0.03038228 | 424.7051 | 4878679.4
2074 | 4322.018 | 899.0425 | 0.3030056 | 0.2724999 | 0.03050566 | 426.4298 | 4863637.5
2076 | 4302.305 | 899.6632 | 0.3036672 | 0.2730006 | 0.03066659 | 428.6794 | 4842779.5
2078 | 4303.951 | 900.1124 | 0.3042787 | 0.2736086 | 0.03067017 | 428.7294 | 4846879.8
2080 | 4284.093 | 899.7204 | 0.3049242 | 0.2741253 | 0.03079891 | 430.5291 | 4831264.2
2082 | 4275.474 | 899.6306 | 0.3055125 | 0.2746546 | 0.03085792 | 431.354 | 4826662.1
2084 | 4284.351 | 900.0879 | 0.3060722 | 0.2752626 | 0.03080964 | 430.6791 | 4838869.5
2086 | 4269.396 | 899.7572 | 0.3066766 | 0.2757704 | 0.0309062 | 432.0289 | 4828380.8
2088 | 4272.871 | 899.7082 | 0.3073204 | 0.276441 | 0.03087938 | 431.6539 | 4837208.2
2090 | 4264.088 | 899.6265 | 0.3080302 | 0.2770901 | 0.03094018 | 432.5038 | 4832327.4
2092 | 4242.962 | 898.6873 | 0.308724 | 0.2776623 | 0.03106177 | 434.2035 | 4818017.0
2094 | 4232.346 | 898.916 | 0.3093642 | 0.2782166 | 0.0311476 | 435.4033 | 4809333.9
2096 | 4234.507 | 899.4264 | 0.310033 | 0.2788836 | 0.03114939 | 435.4283 | 4813651.0
2098 | 4250.78 | 899.2549 | 0.3107214 | 0.2796972 | 0.03102422 | 433.6786 | 4837683.8
2100 | 4225.008 | 899.6755 | 0.3114241 | 0.2801961 | 0.03122807 | 436.5281 | 4810686.4
2102 | 4222.878 | 899.4795 | 0.3120804 | 0.2808434 | 0.03123701 | 436.6531 | 4813889.7
2104 | 4219.332 | 900.0103 | 0.3127313 | 0.2814496 | 0.03128171 | 437.278 | 4811584.1
2106 | 4208.174 | 900.2472 | 0.313459 | 0.2820861 | 0.0313729 | 438.5528 | 4802158.2
2108 | 4212.104 | 899.8552 | 0.3141403 | 0.2828103 | 0.03132999 | 437.9529 | 4813302.9
2110 | 4178.153 | 899.5816 | 0.3148609 | 0.283286 | 0.03157496 | 441.3773 | 4780490.0
2112 | 4180.375 | 900.4677 | 0.3155941 | 0.2840048 | 0.03158927 | 441.5773 | 4782854.4
2114 | 4142.435 | 899.3161 | 0.3162539 | 0.2844161 | 0.03183782 | 445.0517 | 4750009.5
2116 | 4128.249 | 899.6592 | 0.3170031 | 0.2850437 | 0.03195941 | 446.7515 | 4736414.3
2118 | 4138.988 | 900.435 | 0.3175879 | 0.2856839 | 0.03190398 | 445.9766 | 4749128.2
2120 | 4149.952 | 899.8348 | 0.3182781 | 0.2864796 | 0.03179848 | 444.5018 | 4769384.2
2122 | 4131.185 | 899.5938 | 0.3189486 | 0.2870142 | 0.03193438 | 446.4015 | 4753568.0
2124 | 4114.578 | 899.9409 | 0.3197372 | 0.2876616 | 0.03207564 | 448.3762 | 4737093.6
2126 | 4107.31 | 899.3529 | 0.3204346 | 0.2883232 | 0.03211141 | 448.8761 | 4736273.4
2128 | 4114.093 | 899.8348 | 0.3211266 | 0.2890509 | 0.03207564 | 448.3762 | 4746014.7
2130 | 4107.607 | 898.8669 | 0.3219134 | 0.2898216 | 0.03209174 | 448.6012 | 4748093.0
2132 | 4094.76 | 898.8016 | 0.3225553 | 0.2903652 | 0.03219008 | 449.9759 | 4738031.2
2134 | 4081.813 | 899.6428 | 0.3234047 | 0.2910823 | 0.03232241 | 451.8256 | 4723061.0
2136 | 4080.257 | 899.2998 | 0.3241396 | 0.2918172 | 0.03232241 | 451.8256 | 4727487.5
2138 | 4072.916 | 898.9731 | 0.3248245 | 0.2924556 | 0.0323689 | 452.4755 | 4725117.5
2140 | 4074.483 | 899.7163 | 0.3255576 | 0.2931744 | 0.0323832 | 452.6755 | 4727448.4
2142 | 4054.235 | 899.3978 | 0.3264123 | 0.2938789 | 0.03253341 | 454.7751 | 4710020.0
2144 | 4051.8 | 899.0058 | 0.3270704 | 0.2945316 | 0.03253877 | 454.8501 | 4713640.5
2146 | 4040.403 | 899.7286 | 0.3279322 | 0.2952754 | 0.03265679 | 456.4999 | 4700987.2
2148 | 4024.661 | 900.3452 | 0.3287494 | 0.2959424 | 0.03280699 | 458.5995 | 4683825.3
2150 | 4017.542 | 898.7526 | 0.3294629 | 0.2966559 | 0.03280699 | 458.5995 | 4688186.4
2152 | 4003.506 | 899.9573 | 0.3303015 | 0.2973354 | 0.03296614 | 460.8241 | 4669894.2
2154 | 4010.382 | 900.4759 | 0.3311384 | 0.2982098 | 0.03292859 | 460.2992 | 4679564.6
2156 | 4003.679 | 899.4591 | 0.3318518 | 0.2989054 | 0.03294647 | 460.5492 | 4681367.5
2158 | 3975.005 | 900.239 | 0.3326958 | 0.2994829 | 0.0332129 | 464.2736 | 4648121.5
2160 | 3979.227 | 900.4187 | 0.3334057 | 0.3002214 | 0.03318429 | 463.8736 | 4656440.4
2162 | 3965.906 | 899.1936 | 0.33418 | 0.3009295 | 0.03325045 | 464.7985 | 4651478.1
2164 | 3949.517 | 899.9083 | 0.3349417 | 0.3015268 | 0.03341496 | 467.0981 | 4632859.6
2166 | 3951.593 | 901.0557 | 0.3358322 | 0.3023922 | 0.03343999 | 467.4481 | 4633669.9
2168 | 3921.287 | 899.357 | 0.3365868 | 0.3029519 | 0.0336349 | 470.1726 | 4611072.5
2170 | 3911.302 | 898.8792 | 0.3374004 | 0.3036976 | 0.03370285 | 471.1225 | 4606021.2
2172 | 3920.285 | 900.7045 | 0.3382498 | 0.3045559 | 0.03369391 | 470.9975 | 4611489.7
2174 | 3909.726 | 898.7077 | 0.3389257 | 0.3052157 | 0.03371 | 471.2224 | 4613532.5
2176 | 3887.651 | 899.6061 | 0.3398538 | 0.3059185 | 0.03393531 | 474.3719 | 4587118.1
2178 | 3884.295 | 899.6347 | 0.3406996 | 0.3067338 | 0.03396571 | 474.7968 | 4587225.1
2180 | 3878.414 | 898.8874 | 0.3415328 | 0.3075439 | 0.03398895 | 475.1218 | 4588297.2
2182 | 3882.597 | 899.6673 | 0.3422678 | 0.308286 | 0.0339818 | 475.0218 | 4593473.3
2184 | 3878.442 | 898.8465 | 0.3432298 | 0.3092426 | 0.03398716 | 475.0968 | 4596958.0
2186 | 3864.112 | 898.965 | 0.3441256 | 0.3100079 | 0.0341177 | 476.9215 | 4583563.6
2188 | 3836.384 | 899.5775 | 0.3449965 | 0.3106087 | 0.03438771 | 480.6959 | 4551734.5
2190 | 3828.076 | 899.2631 | 0.3458673 | 0.311417 | 0.03445029 | 481.5707 | 4547618.6
2192 | 3806.208 | 898.9527 | 0.34684 | 0.3122038 | 0.03463626 | 484.1703 | 4527332.6
2194 | 3811.2 | 900.4105 | 0.3476804 | 0.3130335 | 0.03464699 | 484.3203 | 4530060.2
2196 | 3820.756 | 900.2921 | 0.3485209 | 0.3139651 | 0.03455579 | 483.0455 | 4546155.7
2198 | 3809.921 | 899.7367 | 0.3493577 | 0.314725 | 0.03463268 | 484.1203 | 4540193.7
2200 | 3776.74 | 899.8674 | 0.3502697 | 0.3153276 | 0.03494203 | 488.4446 | 4504093.2
2202 | 3769.589 | 900.1859 | 0.351187 | 0.3161663 | 0.03502071 | 489.5444 | 4498059.7
2204 | 3752.268 | 899.6183 | 0.352115 | 0.3169549 | 0.03516018 | 491.4941 | 4484285.8
2206 | 3743.706 | 899.5285 | 0.3530109 | 0.3177738 | 0.03523707 | 492.5689 | 4478561.1
2208 | 3755.772 | 900.7331 | 0.3539014 | 0.3187305 | 0.03517091 | 491.6441 | 4491053.8
2210 | 3731.999 | 898.8996 | 0.3547829 | 0.31946 | 0.0353229 | 493.7687 | 4475779.6
2212 | 3735.324 | 899.6551 | 0.3556591 | 0.320338 | 0.03532112 | 493.7437 | 4480056.9
2214 | 3726.665 | 898.8874 | 0.3566515 | 0.3212786 | 0.03537297 | 494.4686 | 4477534.0
2216 | 3719.951 | 899.2181 | 0.3575492 | 0.3220993 | 0.03544986 | 495.5434 | 4471858.3
2218 | 3709.594 | 899.112 | 0.3584844 | 0.3229398 | 0.03554463 | 496.8682 | 4463960.3
2220 | 3697.574 | 898.9037 | 0.3594965 | 0.3238446 | 0.03565192 | 498.368 | 4454539.9
2222 | 3684.019 | 899.651 | 0.3605372 | 0.3247243 | 0.03581285 | 500.6176 | 4438517.6
2224 | 3678.327 | 899.9205 | 0.3615493 | 0.3256702 | 0.03587902 | 501.5424 | 4434320.6
2226 | 3665.632 | 899.5857 | 0.3625631 | 0.3265733 | 0.03598988 | 503.0922 | 4424636.4
2228 | 3658.834 | 899.3896 | 0.3634357 | 0.3273869 | 0.03604889 | 503.9171 | 4421362.6
2230 | 3636.891 | 900.0267 | 0.3644586 | 0.3281665 | 0.03629208 | 507.3165 | 4395678.1
2232 | 3625.573 | 899.7898 | 0.3653723 | 0.3289765 | 0.03639579 | 508.7663 | 4387083.4
2234 | 3621.06 | 899.553 | 0.3663754 | 0.3299439 | 0.03643155 | 509.2662 | 4386704.1
2236 | 3606.665 | 900.0226 | 0.3674304 | 0.3308344 | 0.03659606 | 511.5658 | 4370894.3
2238 | 3605.676 | 899.5122 | 0.3684443 | 0.331859 | 0.03658533 | 511.4158 | 4376086.8
2240 | 3590.553 | 898.8915 | 0.3693867 | 0.3326726 | 0.03671408 | 513.2155 | 4364638.1
2242 | 3579.53 | 899.798 | 0.3704685 | 0.3336042 | 0.03686428 | 515.3152 | 4350735.4
2244 | 3564.759 | 898.8669 | 0.3715199 | 0.3345412 | 0.03697872 | 516.9149 | 4341140.0
2246 | 3564.202 | 899.161 | 0.3725052 | 0.3355086 | 0.0369966 | 517.1649 | 4342909.0
2248 | 3550.703 | 898.916 | 0.3736067 | 0.3364795 | 0.03712714 | 518.9896 | 4331493.6
2250 | 3550.161 | 898.822 | 0.3746188 | 0.3374898 | 0.03712893 | 519.0146 | 4335138.4
2252 | 3536.538 | 899.4264 | 0.3758276 | 0.3385305 | 0.03729701 | 521.3642 | 4319437.5
2254 | 3528.432 | 899.602 | 0.3768307 | 0.3394407 | 0.03738999 | 522.664 | 4312522.3
2256 | 3518.8 | 899.3774 | 0.3780395 | 0.3405565 | 0.03748298 | 523.9638 | 4305641.3
2258 | 3489.236 | 899.6918 | 0.3791356 | 0.3413218 | 0.03781378 | 528.588 | 4271758.0
2260 | 3498.417 | 899.8838 | 0.3802067 | 0.3424841 | 0.03772259 | 527.3132 | 4285877.9
2262 | 3486.625 | 899.3161 | 0.3812528 | 0.3434265 | 0.0378263 | 528.763 | 4277909.3
2264 | 3461.451 | 900.3779 | 0.3823203 | 0.3441739 | 0.03814638 | 533.2372 | 4245765.1
2266 | 3461.697 | 900.8638 | 0.3834915 | 0.3453273 | 0.03816426 | 533.4872 | 4247524.7
2268 | 3455.195 | 899.2141 | 0.3845394 | 0.3463733 | 0.03816605 | 533.5122 | 4251074.4
2270 | 3450.438 | 899.112 | 0.3856838 | 0.3474694 | 0.03821433 | 534.1871 | 4249447.7
2272 | 3444.202 | 898.9568 | 0.3868014 | 0.3485245 | 0.03827691 | 535.0619 | 4246237.5
2274 | 3431.121 | 899.1405 | 0.3879565 | 0.3495258 | 0.03843069 | 537.2116 | 4232969.1
2276 | 3432.302 | 899.1569 | 0.3891796 | 0.3507614 | 0.03841817 | 537.0366 | 4238072.4
2278 | 3401.633 | 899.1691 | 0.390451 | 0.3516859 | 0.03876507 | 541.8858 | 4203837.8
2280 | 3405.715 | 899.7082 | 0.3916526 | 0.3529108 | 0.03874183 | 541.5609 | 4210053.2
2282 | 3395.502 | 899.9083 | 0.392704 | 0.353837 | 0.038867 | 543.3106 | 4200176.0
2284 | 3400.923 | 899.7694 | 0.3939378 | 0.3551388 | 0.03879905 | 542.3607 | 4211219.4
2286 | 3362.582 | 899.8756 | 0.3952557 | 0.3560096 | 0.03924608 | 548.6097 | 4166896.8
2288 | 3347.968 | 899.6387 | 0.3964859 | 0.3570789 | 0.03940701 | 550.8593 | 4153510.5
2290 | 3336.964 | 899.9368 | 0.3977609 | 0.3582108 | 0.03955007 | 552.859 | 4142105.0
2292 | 3335.315 | 899.6142 | 0.3988963 | 0.3593409 | 0.03955543 | 552.934 | 4145160.3
2294 | 3324.311 | 900.578 | 0.400148 | 0.3604192 | 0.03972888 | 555.3586 | 4130664.5
2296 | 3324.798 | 899.21 | 0.4013944 | 0.3617316 | 0.03966272 | 554.4337 | 4141162.1
2298 | 3323.767 | 898.7689 | 0.4025728 | 0.3629172 | 0.03965557 | 554.3338 | 4145517.0
2300 | 3291.359 | 899.3161 | 0.403989 | 0.3639185 | 0.04007041 | 560.1328 | 4106169.1
2302 | 3286.928 | 899.5081 | 0.4053354 | 0.3652024 | 0.040133 | 561.0077 | 4103330.8
2304 | 3289.095 | 899.9409 | 0.4066747 | 0.3665489 | 0.04012585 | 560.9077 | 4107627.9
2306 | 3265.158 | 899.2835 | 0.4080212 | 0.3676307 | 0.04039049 | 564.6071 | 4084256.4
2308 | 3255.401 | 899.5734 | 0.409373 | 0.3688484 | 0.0405246 | 566.4818 | 4074270.7
2310 | 3247.024 | 899.8715 | 0.410673 | 0.3700304 | 0.04064262 | 568.1315 | 4065960.2
2312 | 3219.835 | 900.1492 | 0.412091 | 0.3710926 | 0.04099846 | 573.1057 | 4034160.1
2314 | 3207.078 | 899.8674 | 0.4134142 | 0.3722656 | 0.04114866 | 575.2053 | 4022911.3
2316 | 3209.306 | 899.749 | 0.4147518 | 0.3736371 | 0.04111469 | 574.7304 | 4029715.5
2318 | 3192.786 | 899.3611 | 0.4160178 | 0.3747082 | 0.0413096 | 577.4549 | 4014166.0
2320 | 3188.832 | 898.675 | 0.4174143 | 0.376085 | 0.04132926 | 577.7299 | 4015717.4
2322 | 3153.47 | 899.014 | 0.4189897 | 0.3771812 | 0.04180849 | 584.4288 | 3973110.2
2324 | 3177.145 | 899.4101 | 0.4203057 | 0.3787905 | 0.04151523 | 580.3295 | 4004621.7
2326 | 3162.877 | 898.7649 | 0.4217523 | 0.3800797 | 0.04167259 | 582.5291 | 3992933.5
2328 | 3152.621 | 899.5407 | 0.4232526 | 0.3814083 | 0.04184425 | 584.9287 | 3979972.1
2330 | 3143.807 | 900.4759 | 0.4247886 | 0.3827834 | 0.04200518 | 587.1783 | 3968130.0
2332 | 3132.142 | 899.5407 | 0.4262334 | 0.3841156 | 0.04211783 | 588.7531 | 3960913.4
2334 | 3109.483 | 899.5162 | 0.427773 | 0.3853494 | 0.04242361 | 593.0274 | 3935737.3
2336 | 3098.076 | 900.1451 | 0.4292929 | 0.3866833 | 0.04260957 | 595.627 | 3921917.9
2338 | 3078.908 | 899.1936 | 0.4308611 | 0.3880316 | 0.04282951 | 598.7015 | 3905118.3
2340 | 3068.146 | 900.1655 | 0.4322988 | 0.3892726 | 0.04302621 | 601.451 | 3890591.3
2342 | 3047.727 | 899.3774 | 0.4337615 | 0.3904849 | 0.04327655 | 604.9504 | 3871391.6
2344 | 3052.817 | 899.3161 | 0.4352546 | 0.3920531 | 0.04320145 | 603.9006 | 3881433.5
2346 | 3044.955 | 899.896 | 0.4367977 | 0.3934568 | 0.04334092 | 605.8503 | 3872243.9
2348 | 3038.854 | 899.8715 | 0.4385126 | 0.3950858 | 0.04342675 | 607.0501 | 3867885.2
2350 | 3043.265 | 899.0997 | 0.4397804 | 0.3964537 | 0.04332662 | 605.6503 | 3880126.8
2352 | 2990.985 | 899.2631 | 0.441801 | 0.397709 | 0.04409194 | 616.3485 | 3816022.6
2354 | 3004.476 | 899.8756 | 0.443294 | 0.3993702 | 0.04392385 | 613.9989 | 3833882.9
2356 | 2991.151 | 898.9119 | 0.4449552 | 0.400883 | 0.04407227 | 616.0736 | 3824218.5
2358 | 2995.354 | 899.7 | 0.4465324 | 0.4024833 | 0.04404902 | 615.7486 | 3829484.7
2360 | 2963.488 | 900.4269 | 0.4482222 | 0.4036635 | 0.04455864 | 622.8725 | 3788897.6
2362 | 2940.394 | 899.5407 | 0.4498941 | 0.4050297 | 0.04486442 | 627.1468 | 3766263.5
2364 | 2952.363 | 900.2145 | 0.4516393 | 0.4069233 | 0.044716 | 625.0721 | 3781963.6
2366 | 2920.231 | 899.7817 | 0.4534274 | 0.4082412 | 0.04518628 | 631.646 | 3745768.8
2368 | 2924.003 | 899.3039 | 0.4550457 | 0.4099417 | 0.04510403 | 630.4962 | 3755771.9
2370 | 2896.342 | 900.4024 | 0.4567713 | 0.4111809 | 0.0455904 | 637.2951 | 3718842.3
2372 | 2888.043 | 899.3366 | 0.4584414 | 0.4127741 | 0.04566729 | 638.3699 | 3715713.9
2374 | 2887.056 | 899.5571 | 0.4601938 | 0.4144996 | 0.04569411 | 638.7449 | 3716664.0
2376 | 2882.42 | 899.6592 | 0.4618049 | 0.4160321 | 0.04577279 | 639.8447 | 3713401.2
2378 | 2885.053 | 899.4958 | 0.4636985 | 0.4179758 | 0.04572272 | 639.1448 | 3720596.7
2380 | 2843.094 | 899.1365 | 0.465703 | 0.419324 | 0.04637897 | 648.3183 | 3671036.4
2382 | 2852.239 | 899.455 | 0.4676002 | 0.4213536 | 0.04624665 | 646.4686 | 3684633.8
2384 | 2811.526 | 898.6832 | 0.4695171 | 0.422641 | 0.04687607 | 655.2671 | 3638210.8
2386 | 2827.1 | 898.9731 | 0.4713696 | 0.4247367 | 0.04663289 | 651.8677 | 3660251.9
2388 | 2797.138 | 899.3366 | 0.4732329 | 0.4260814 | 0.04715145 | 659.1165 | 3623031.7
2390 | 2794.551 | 899.5612 | 0.4751158 | 0.4279089 | 0.04720688 | 659.8914 | 3621808.2
2392 | 2783.278 | 899.9368 | 0.4770792 | 0.4296613 | 0.04741788 | 662.8409 | 3608709.2
2394 | 2757.526 | 900.2513 | 0.4790908 | 0.4312134 | 0.04787743 | 669.2648 | 3577059.3
2396 | 2751.903 | 899.4223 | 0.4810309 | 0.4330999 | 0.04793108 | 670.0147 | 3576040.9
2398 | 2737.806 | 901.558 | 0.4828745 | 0.4345822 | 0.04829228 | 675.0639 | 3552256.4
2400 | 2749.105 | 898.3402 | 0.4847163 | 0.4367942 | 0.04792213 | 669.8897 | 3582679.2
2402 | 2740.581 | 899.5979 | 0.4865509 | 0.4384124 | 0.0481385 | 672.9142 | 3569548.5
2404 | 2711.393 | 899.0425 | 0.4887557 | 0.440129 | 0.04862666 | 679.7381 | 3536656.2
2406 | 2720.444 | 898.2953 | 0.4907888 | 0.4423642 | 0.0484246 | 676.9136 | 3554368.1
2408 | 2680.907 | 898.5117 | 0.4929113 | 0.4437608 | 0.04915059 | 687.0619 | 3504778.8
2410 | 2698.174 | 900.1206 | 0.4949337 | 0.4460102 | 0.04892349 | 683.8874 | 3523971.8
2412 | 2656.674 | 899.5897 | 0.4972064 | 0.447548 | 0.04965842 | 694.1607 | 3474699.5
2414 | 2639.48 | 899.5285 | 0.4994398 | 0.4494613 | 0.04997849 | 698.635 | 3455309.3
2416 | 2650.073 | 899.8102 | 0.5016124 | 0.4518181 | 0.04979432 | 696.0604 | 3470963.0
2418 | 2650.109 | 899.0793 | 0.5035883 | 0.4538351 | 0.04975319 | 695.4855 | 3476707.9
2420 | 2627.137 | 899.6142 | 0.5060452 | 0.4558271 | 0.05021811 | 701.9845 | 3447369.8
2422 | 2625.625 | 900.3452 | 0.5082375 | 0.4579496 | 0.05028784 | 702.9593 | 3445434.2
2424 | 2624.779 | 899.063 | 0.5103564 | 0.460124 | 0.05023241 | 702.1844 | 3452084.6
2426 | 2587.221 | 900.9618 | 0.5125988 | 0.4615295 | 0.05106926 | 713.8825 | 3398318.4
2428 | 2578.677 | 901.068 | 0.5146801 | 0.4634356 | 0.0512445 | 716.3321 | 3389489.4
2430 | 2561.317 | 898.5934 | 0.5169868 | 0.4655367 | 0.05145013 | 719.2066 | 3378723.1
2432 | 2555.502 | 901.2272 | 0.5191773 | 0.467459 | 0.05171835 | 722.956 | 3363966.8
2434 | 2563.496 | 899.7327 | 0.521307 | 0.4698354 | 0.05147159 | 719.5066 | 3382873.9
2436 | 2549.4 | 896.5883 | 0.5240339 | 0.4724586 | 0.0515753 | 720.9563 | 3378845.4
2438 | 2549.591 | 899.8266 | 0.5264372 | 0.4746795 | 0.05175769 | 723.5059 | 3369703.0
2440 | 2532.508 | 898.7689 | 0.5288261 | 0.4767805 | 0.05204558 | 727.5302 | 3353812.5
2442 | 2518.269 | 899.3039 | 0.5312508 | 0.4788798 | 0.05237103 | 732.0795 | 3335703.3
2444 | 2514.295 | 899.9695 | 0.53379 | 0.4812974 | 0.05249262 | 733.7792 | 3330702.1
2446 | 2490.002 | 899.9573 | 0.5362362 | 0.4832321 | 0.05300403 | 740.928 | 3301265.3
2448 | 2492.394 | 899.3325 | 0.5388486 | 0.4859322 | 0.05291641 | 739.7032 | 3309435.3
2450 | 2467.598 | 899.6224 | 0.5414397 | 0.4879743 | 0.05346537 | 747.377 | 3278131.5
2452 | 2461.901 | 900.2472 | 0.543977 | 0.4903507 | 0.0536263 | 749.6266 | 3270961.8
2454 | 2436.632 | 899.504 | 0.5465806 | 0.4924428 | 0.05413771 | 756.7754 | 3242705.7
2456 | 2434.667 | 900.1737 | 0.5492449 | 0.4950231 | 0.05422175 | 757.9502 | 3240318.3
2458 | 2427.709 | 899.8511 | 0.5517876 | 0.49743 | 0.05435765 | 759.8499 | 3234849.3
2460 | 2422.057 | 899.6755 | 0.5544072 | 0.4999334 | 0.05447388 | 761.4747 | 3230573.7
2462 | 2391.682 | 900.1451 | 0.5571091 | 0.5019146 | 0.0551945 | 771.548 | 3190987.5
2464 | 2410.97 | 899.4672 | 0.5596858 | 0.5049741 | 0.0547117 | 764.7991 | 3221761.1
2466 | 2399.547 | 899.0385 | 0.5625576 | 0.5076116 | 0.05494595 | 768.0736 | 3210629.9
2468 | 2383.415 | 899.504 | 0.5653203 | 0.5099738 | 0.05534649 | 773.6727 | 3189979.6
2470 | 2367.616 | 899.4305 | 0.5683708 | 0.5126595 | 0.05571127 | 778.7718 | 3171660.8
2472 | 2352.471 | 899.5285 | 0.5713516 | 0.5152756 | 0.05607605 | 783.871 | 3153580.2
2474 | 2334.589 | 900.1492 | 0.5743074 | 0.5177629 | 0.05654454 | 790.4199 | 3129982.0
2476 | 2328.679 | 899.6592 | 0.5773133 | 0.5206561 | 0.0566572 | 791.9946 | 3126283.8
2478 | 2312.513 | 899.504 | 0.580498 | 0.5234545 | 0.05704343 | 797.3937 | 3107624.1
2480 | 2288.462 | 899.8593 | 0.5836129 | 0.5259472 | 0.05766571 | 806.0923 | 3076570.7
2482 | 2271.872 | 899.9287 | 0.5867243 | 0.528633 | 0.05809128 | 812.0413 | 3056494.7
2484 | 2260.184 | 899.9287 | 0.5898124 | 0.5314207 | 0.05839169 | 816.2406 | 3043220.2
2486 | 2246.24 | 899.7449 | 0.5931526 | 0.5344105 | 0.05874217 | 821.1398 | 3027499.0
2488 | 2236.953 | 899.5979 | 0.5964249 | 0.5374485 | 0.05897641 | 824.4143 | 3017900.1
2490 | 2229.406 | 899.6347 | 0.5998224 | 0.5406439 | 0.05917847 | 827.2388 | 3010013.4
2492 | 2208.028 | 898.9772 | 0.6031018 | 0.5433941 | 0.05970776 | 834.6376 | 2985726.9
2494 | 2204.802 | 899.4917 | 0.6064582 | 0.5466288 | 0.05982935 | 836.3373 | 2982050.3
2496 | 2204.126 | 899.3774 | 0.6098771 | 0.550037 | 0.05984008 | 836.4873 | 2983906.6
2498 | 2181.377 | 899.3243 | 0.6134659 | 0.5530053 | 0.06046057 | 845.1609 | 2955650.3
2500 | 2171.899 | 899.945 | 0.6172138 | 0.5564475 | 0.06076634 | 849.4352 | 2943132.2
2502 | 2150.008 | 899.945 | 0.6208277 | 0.5594426 | 0.06138504 | 858.0838 | 2915799.3
2504 | 2132.916 | 899.4223 | 0.6246418 | 0.5628008 | 0.06184101 | 864.4577 | 2896613.7
2506 | 2119.357 | 899.7 | 0.6285775 | 0.5663216 | 0.06225586 | 870.2568 | 2879609.9
2508 | 2102.492 | 899.4876 | 0.632422 | 0.5696815 | 0.06274045 | 877.0306 | 2859649.2
2510 | 2080.115 | 898.969 | 0.6364936 | 0.5731148 | 0.06337881 | 885.9542 | 2833103.7
2512 | 2067.869 | 898.7444 | 0.6404418 | 0.5767035 | 0.06373823 | 890.9783 | 2819372.7
2514 | 2051.237 | 899.9695 | 0.6445545 | 0.5802119 | 0.06434262 | 899.427 | 2795113.0
2516 | 2038.542 | 900.1165 | 0.6484687 | 0.5837148 | 0.06475389 | 905.176 | 2779569.9
2518 | 2030.633 | 897.4418 | 0.6524044 | 0.5875915 | 0.0648129 | 906.0009 | 2779246.8
2520 | 2016.262 | 899.9654 | 0.6568837 | 0.5914253 | 0.06545842 | 915.0244 | 2754025.0
2522 | 2004.051 | 900.8924 | 0.6611681 | 0.595243 | 0.06592512 | 921.5483 | 2736698.6
2524 | 1990.547 | 898.8751 | 0.6654972 | 0.5992734 | 0.06622374 | 925.7226 | 2726518.7
2526 | 1972.254 | 900.1859 | 0.6701303 | 0.6031948 | 0.06693542 | 935.671 | 2699666.9
2528 | 1964.432 | 898.6995 | 0.6743878 | 0.6072968 | 0.06709099 | 937.8456 | 2695539.6
2530 | 1949.517 | 898.7934 | 0.6790173 | 0.611406 | 0.06761134 | 945.1194 | 2676910.4
2532 | 1937.45 | 901.0966 | 0.6838077 | 0.6156009 | 0.06820679 | 953.4431 | 2655638.4
2534 | 1923.162 | 897.4295 | 0.6882316 | 0.6197977 | 0.06843388 | 956.6175 | 2648916.5
2536 | 1905.29 | 898.7771 | 0.6932652 | 0.6240857 | 0.06917953 | 967.0408 | 2622433.2
2538 | 1895.534 | 902.2645 | 0.697993 | 0.6281877 | 0.06980538 | 975.7894 | 2600971.1
2540 | 1882.016 | 896.4495 | 0.7024723 | 0.6326187 | 0.06985366 | 976.4643 | 2601221.7
2542 | 1869.004 | 898.5239 | 0.70759 | 0.6370872 | 0.07050276 | 985.5378 | 2579302.4
2544 | 1854.804 | 900.7209 | 0.7125306 | 0.6413144 | 0.07121623 | 995.5111 | 2555471.2
2546 | 1835.089 | 893.4072 | 0.7170635 | 0.6456667 | 0.07139683 | 998.0357 | 2551010.9
2548 | 1826.487 | 896.1677 | 0.7223225 | 0.6503677 | 0.07195473 | 1005.834 | 2533220.1
2550 | 1816.204 | 895.1305 | 0.7273096 | 0.6550312 | 0.07227838 | 1010.359 | 2523856.2
2552 | 1799.908 | 894.6486 | 0.7328099 | 0.6599164 | 0.0728935 | 1018.957 | 2504521.1
2554 | 1792.145 | 898.5035 | 0.7385445 | 0.6650198 | 0.07352471 | 1027.781 | 2484965.6
2556 | 1782.821 | 898.7199 | 0.7439518 | 0.6700248 | 0.07392704 | 1033.405 | 2473377.1
2558 | 1763.808 | 896.7272 | 0.749715 | 0.6751567 | 0.07455826 | 1042.228 | 2454356.3
2560 | 1754.002 | 901.1946 | 0.7557374 | 0.6803888 | 0.07534862 | 1053.277 | 2430510.6
2562 | 1745.67 | 899.553 | 0.7612413 | 0.685671 | 0.07557034 | 1056.376 | 2425272.6
2564 | 1728.415 | 897.9114 | 0.7672638 | 0.6910783 | 0.07618546 | 1064.975 | 2407568.9
2566 | 1718.641 | 902.1379 | 0.7733864 | 0.696407 | 0.0769794 | 1076.073 | 2384596.9
2568 | 1707.624 | 899.1242 | 0.7789582 | 0.701741 | 0.07721722 | 1079.397 | 2379105.4
2570 | 1693.73 | 895.5879 | 0.7851273 | 0.7075828 | 0.07754445 | 1083.972 | 2370910.9
2572 | 1684.049 | 903.1588 | 0.7914984 | 0.7128489 | 0.07864952 | 1099.419 | 2339417.4
2574 | 1667.368 | 897.3642 | 0.7969952 | 0.7180685 | 0.07892668 | 1103.293 | 2333015.0
2576 | 1655.708 | 897.2458 | 0.8035058 | 0.7240337 | 0.07947206 | 1110.917 | 2318804.8
2578 | 1649.333 | 903.1628 | 0.8098662 | 0.7295609 | 0.08030534 | 1122.565 | 2296525.8
2580 | 1641.928 | 896.6455 | 0.8157849 | 0.7356995 | 0.0800854 | 1119.491 | 2304619.4
2582 | 1629.901 | 900.7495 | 0.8230537 | 0.7420081 | 0.08104563 | 1132.914 | 2279079.5
2584 | 1619.876 | 903.4854 | 0.8300632 | 0.7482684 | 0.08179486 | 1143.387 | 2259952.6
2586 | 1601.201 | 900.1369 | 0.8371657 | 0.7547235 | 0.08244216 | 1152.435 | 2243943.8
2588 | 1593.005 | 903.804 | 0.8446687 | 0.7614648 | 0.08320391 | 1163.084 | 2225119.6
2590 | 1585.55 | 903.2282 | 0.8518571 | 0.7683152 | 0.08354187 | 1167.808 | 2217830.8
2592 | 1569.492 | 904.2041 | 0.8594334 | 0.7749456 | 0.0844878 | 1181.031 | 2194693.4
2594 | 1562.687 | 905.5803 | 0.8669257 | 0.7819408 | 0.0849849 | 1187.979 | 2183539.4
2596 | 1549.92 | 906.1193 | 0.8744913 | 0.7887554 | 0.08573592 | 1198.478 | 2166081.1
2598 | 1541.059 | 905.2046 | 0.8822125 | 0.7960707 | 0.08614182 | 1204.152 | 2157535.3
2600 | 1531.443 | 907.4547 | 0.8902431 | 0.8033448 | 0.08689821 | 1214.725 | 2140402.1
2602 | 1518.074 | 903.4569 | 0.8978802 | 0.8106029 | 0.08727729 | 1220.024 | 2132744.6
2604 | 1496.699 | 898.9486 | 0.9059751 | 0.8178931 | 0.08808196 | 1231.272 | 2114885.5
2606 | 1481.151 | 899.308 | 0.9144151 | 0.8253729 | 0.08904219 | 1244.695 | 2093685.4
2608 | 1473.383 | 900.2145 | 0.9231591 | 0.8335572 | 0.08960187 | 1252.519 | 2082204.2
2610 | 1467.998 | 900.6474 | 0.9321588 | 0.842185 | 0.08997381 | 1257.718 | 2075187.0
2612 | 1455.253 | 900.4228 | 0.9411728 | 0.8504337 | 0.09073913 | 1268.416 | 2059261.0
2614 | 1449.43 | 899.0997 | 0.9504372 | 0.8594674 | 0.0909698 | 1271.641 | 2055612.1
2616 | 1432.984 | 899.259 | 0.9599733 | 0.8679432 | 0.09203017 | 1286.463 | 2033482.1
2618 | 1429.408 | 899.455 | 0.9698081 | 0.8775276 | 0.09228051 | 1289.963 | 2029516.1
2620 | 1411.874 | 899.5081 | 0.9801149 | 0.8866829 | 0.09343207 | 1306.06 | 2006033.4
2622 | 1399.403 | 898.1156 | 0.9905809 | 0.8964622 | 0.09411871 | 1315.658 | 1992918.5
2624 | 1383.394 | 899.4631 | 1.00198 | 0.9066296 | 0.09535074 | 1332.881 | 1968668.5
2626 | 1369.402 | 899.9164 | 1.01346 | 0.9170866 | 0.09637356 | 1347.178 | 1949259.5
2628 | 1354.173 | 899.3366 | 1.025301 | 0.9279066 | 0.09739459 | 1361.451 | 1930293.6

## B13_PMB_20_E
Fatigue: IT-CY Test (BS EN 12697‑24:2018) Annex E
.
SAMPLE ID | B13 |  |  | εR,10 , Initial avg Resilient Strain [μm/m] |  | 72.94768
Stiffness Modulus [MPa] | 7534.1 |  |  | ΔH [mm] |  | 0.007508
Test Temperature | 20 °C |  |  | ε0 , Initial Horiz. Strain Amplitude [μm/m] |  | 105.0223
Target Stress [kPa] | 440 |  |  | Nf, 50% [-] |  | 74415
Sample Diameter [mm] | 149.7 |  |  | Nf, ER [-] |  | 94768
Waveshape | Haversine |  |  | Nf, ROTTURA [-] |  | 115995
Loading Time [ms] | 100
Rest time (ms) | 400
Estimated Poisson's ratio [-] | 0.35
Contact Load [kN] | 0.5
Cycle | Stiffness Modulus | Tensile stress (Target) | Avg Tot Horiz Def | Avg Permanent Def | Avg Resilient Def | εR,n | Wn
| [MPa] | [kPa] | [mm] | [mm] | [mm] | [μm/m] | [-]
1 | 13234.91 | 457.74 | 0.00632 | 0.00125 | 0.00507 | 70.91941 | 14100.51
2 | 12491.17 | 425.22 | 0.00662 | 0.00164 | 0.00499 | 69.80037 | 28653.14
3 | 12372.93 | 439.67 | 0.00711 | 0.0019 | 0.00521 | 72.87774 | 41164.83
4 | 12364.68 | 438.75 | 0.00735 | 0.00215 | 0.0052 | 72.73786 | 54991.99
5 | 12451.45 | 439.07 | 0.00755 | 0.00238 | 0.00517 | 72.31822 | 69138.87
6 | 12142.5 | 438.36 | 0.00779 | 0.0025 | 0.00529 | 73.99679 | 81084.6
7 | 12200.11 | 438.16 | 0.00791 | 0.00265 | 0.00526 | 73.57714 | 95138.24
8 | 12092.8 | 438.92 | 0.00808 | 0.00276 | 0.00532 | 74.41643 | 107503.1
9 | 12179.43 | 437.66 | 0.00816 | 0.00289 | 0.00527 | 73.71702 | 122088.5
10 | 11978.5 | 438.55 | 0.00835 | 0.00298 | 0.00537 | 75.11583 | 133127.7
11 | 12108.76 | 437.83 | 0.00843 | 0.00313 | 0.0053 | 74.13667 | 148374.6
12 | 12057.52 | 438.32 | 0.00856 | 0.00323 | 0.00533 | 74.55631 | 160952.2
13 | 12132.21 | 438.13 | 0.00867 | 0.00338 | 0.00529 | 73.99679 | 175683.3
14 | 12073.5 | 437.89 | 0.0088 | 0.00348 | 0.00532 | 74.41643 | 188130.5
15 | 12124.85 | 438.28 | 0.00889 | 0.00359 | 0.0053 | 74.13667 | 202329
16 | 12175 | 437.82 | 0.00897 | 0.0037 | 0.00527 | 73.71702 | 217046.2
17 | 12110.39 | 438.12 | 0.00914 | 0.00384 | 0.0053 | 74.13667 | 229306.2
18 | 12204.88 | 437.85 | 0.0092 | 0.00395 | 0.00526 | 73.57714 | 244641.2
19 | 12122.45 | 438.64 | 0.00936 | 0.00405 | 0.0053 | 74.13667 | 256283.4
20 | 12177.6 | 437.94 | 0.00944 | 0.00417 | 0.00527 | 73.71702 | 271307.7
21 | 12081.63 | 438.7 | 0.0096 | 0.00428 | 0.00532 | 74.41643 | 282195.8
22 | 12209.6 | 438.36 | 0.00966 | 0.0044 | 0.00526 | 73.57714 | 299005.9
23 | 12021.93 | 438.23 | 0.00983 | 0.00449 | 0.00534 | 74.69619 | 307914
24 | 12118.79 | 437.87 | 0.0099 | 0.0046 | 0.0053 | 74.13667 | 323726.5
25 | 12072.51 | 438.54 | 0.01002 | 0.0047 | 0.00532 | 74.41643 | 335947.3
26 | 12153.01 | 438 | 0.0101 | 0.00482 | 0.00528 | 73.85691 | 352032.1
27 | 12077.84 | 438.46 | 0.01023 | 0.00491 | 0.00532 | 74.41643 | 362823.1
28 | 12018.22 | 437.97 | 0.01032 | 0.00498 | 0.00534 | 74.69619 | 374851.8
29 | 12134.13 | 439.03 | 0.0104 | 0.0051 | 0.0053 | 74.13667 | 391169.5
30 | 12104.45 | 438.52 | 0.0105 | 0.0052 | 0.00531 | 74.27655 | 403896
31 | 12084.83 | 438.6 | 0.01058 | 0.00526 | 0.00532 | 74.41643 | 416574.7
32 | 12058.63 | 438.98 | 0.01068 | 0.00535 | 0.00534 | 74.69619 | 428402
33 | 12138.09 | 438.47 | 0.01072 | 0.00542 | 0.00529 | 73.99679 | 445965.3
34 | 11985.33 | 438.89 | 0.01084 | 0.00547 | 0.00537 | 75.11583 | 452634.3
35 | 12140.92 | 438.61 | 0.01088 | 0.00559 | 0.00529 | 73.99679 | 472993.5
36 | 12000.51 | 439.04 | 0.011 | 0.00564 | 0.00536 | 74.97595 | 480154
37 | 12126.36 | 438.3 | 0.01104 | 0.00574 | 0.0053 | 74.13667 | 499078.3
38 | 12067.5 | 438.46 | 0.01115 | 0.00583 | 0.00532 | 74.41643 | 510639.9
39 | 11941.44 | 438.15 | 0.01124 | 0.00587 | 0.00538 | 75.25571 | 518233.1
40 | 12016.57 | 439.29 | 0.01132 | 0.00596 | 0.00536 | 74.97595 | 533504.4
41 | 11942.16 | 438.6 | 0.0114 | 0.00602 | 0.00538 | 75.25571 | 544809.2
42 | 11983.75 | 438.06 | 0.01146 | 0.0061 | 0.00536 | 74.97595 | 560179.6
43 | 11873.98 | 439.53 | 0.01158 | 0.00616 | 0.00542 | 75.81523 | 567168.3
44 | 11963.76 | 438.2 | 0.01161 | 0.00624 | 0.00537 | 75.11583 | 585762
45 | 11865.43 | 438.69 | 0.01174 | 0.00632 | 0.00542 | 75.81523 | 593548.3
46 | 11911.98 | 438.34 | 0.01178 | 0.00638 | 0.00539 | 75.39559 | 610115.3
47 | 11849.65 | 438.94 | 0.01188 | 0.00645 | 0.00543 | 75.95511 | 618786.5
48 | 11963.05 | 438.19 | 0.01189 | 0.00653 | 0.00537 | 75.11583 | 639013.1
49 | 11877.05 | 439.01 | 0.01202 | 0.00661 | 0.00542 | 75.81523 | 646308.1
50 | 11836.2 | 438.4 | 0.01209 | 0.00667 | 0.00543 | 75.95511 | 658283.5
51 | 11772.24 | 438.55 | 0.01218 | 0.00672 | 0.00546 | 76.37475 | 667759.9
52 | 11781.77 | 438.33 | 0.01223 | 0.00678 | 0.00545 | 76.23487 | 682102.5
53 | 11878.05 | 438.16 | 0.01229 | 0.00688 | 0.00541 | 75.67535 | 700360.1
54 | 11737.57 | 438.3 | 0.0124 | 0.00693 | 0.00547 | 76.51463 | 705747.3
55 | 11782.07 | 438.77 | 0.01244 | 0.00698 | 0.00546 | 76.37475 | 720133.3
56 | 11697.01 | 437.77 | 0.01252 | 0.00704 | 0.00548 | 76.65452 | 730550.6
57 | 11849.52 | 438.6 | 0.01256 | 0.00713 | 0.00542 | 75.81523 | 751827.8
58 | 11778.74 | 438.49 | 0.01265 | 0.0072 | 0.00546 | 76.37475 | 759413.2
59 | 11741.43 | 438.31 | 0.01271 | 0.00724 | 0.00547 | 76.51463 | 771094.3
60 | 11748.39 | 438.53 | 0.01279 | 0.00732 | 0.00547 | 76.51463 | 784163.7
61 | 11748.63 | 438.35 | 0.01283 | 0.00736 | 0.00547 | 76.51463 | 797233.1
62 | 11742.45 | 438.15 | 0.0129 | 0.00743 | 0.00547 | 76.51463 | 810302.5
63 | 11713.1 | 438.24 | 0.01297 | 0.00749 | 0.00548 | 76.65452 | 821869.4 | Criterio 50% Modulo
64 | 11745.47 | 438.07 | 0.01302 | 0.00755 | 0.00547 | 76.51463 | 836441.3
65 | 11727.15 | 438.17 | 0.01309 | 0.00762 | 0.00548 | 76.65452 | 847960.5 | S0 [MPa] | 11660.308
66 | 11743.94 | 438.53 | 0.01314 | 0.00767 | 0.00547 | 76.51463 | 862580.1 | S0, 1/2 [MPa] | 5830.154
67 | 11700.5 | 438.18 | 0.01321 | 0.00772 | 0.00549 | 76.7944 | 872459.5 | Nf [-] | 74415
68 | 11852.45 | 438.42 | 0.01324 | 0.00782 | 0.00542 | 75.81523 | 896917.4
69 | 11703.81 | 437.52 | 0.01331 | 0.00784 | 0.00548 | 76.65452 | 900142.7
70 | 11900.58 | 437.93 | 0.01334 | 0.00795 | 0.00539 | 75.39559 | 928436.3 | Criterio ER
71 | 11861.39 | 436.14 | 0.0134 | 0.00801 | 0.00539 | 75.39559 | 941699.6
72 | 11903.14 | 439.28 | 0.01345 | 0.00804 | 0.00541 | 75.67535 | 951432.6 | Wn, MAX | 511701332.8
73 | 11827.33 | 437.77 | 0.0135 | 0.00808 | 0.00542 | 75.81523 | 962867.2 | Nf [-] | 94768
74 | 11822.39 | 439.05 | 0.01357 | 0.00813 | 0.00544 | 76.09499 | 972468.7
75 | 11863.82 | 438.37 | 0.01361 | 0.0082 | 0.00542 | 75.81523 | 989247.1 | Criterio Rottura
76 | 11686.18 | 438.11 | 0.01368 | 0.00819 | 0.00549 | 76.7944 | 989655.6
77 | 11819.19 | 438.31 | 0.01372 | 0.00828 | 0.00543 | 75.95511 | 1013756.6 | Nf [-] | 115995
78 | 11793.02 | 437.78 | 0.01378 | 0.00834 | 0.00544 | 76.09499 | 1025034.6
79 | 11857.6 | 438.13 | 0.01381 | 0.0084 | 0.00542 | 75.81523 | 1042007.0
80 | 11743.17 | 438.47 | 0.0139 | 0.00843 | 0.00547 | 76.51463 | 1045551.6
81 | 11816.33 | 437.78 | 0.01391 | 0.00848 | 0.00543 | 75.95511 | 1066419.3
82 | 11742.14 | 438.36 | 0.01402 | 0.00855 | 0.00547 | 76.51463 | 1071690.4
83 | 11779.82 | 438.17 | 0.01404 | 0.00859 | 0.00545 | 76.23487 | 1088740.6
84 | 11792.77 | 438.41 | 0.01411 | 0.00866 | 0.00545 | 76.23487 | 1101857.9
85 | 11763.73 | 437.79 | 0.01414 | 0.00869 | 0.00545 | 76.23487 | 1114975.3
86 | 11775.77 | 437.74 | 0.01418 | 0.00874 | 0.00545 | 76.23487 | 1128092.6
87 | 11710.64 | 438.63 | 0.01427 | 0.00878 | 0.00549 | 76.7944 | 1132895.2
88 | 11772.97 | 438.79 | 0.0143 | 0.00884 | 0.00546 | 76.37475 | 1152213.2
89 | 11713.92 | 437.75 | 0.01435 | 0.00887 | 0.00548 | 76.65452 | 1161053.6
90 | 11747.1 | 438.14 | 0.01441 | 0.00894 | 0.00547 | 76.51463 | 1176245.6
91 | 11675.03 | 438.03 | 0.01448 | 0.00898 | 0.0055 | 76.93428 | 1182827.8
92 | 11690.89 | 438.09 | 0.01451 | 0.00901 | 0.00549 | 76.7944 | 1198004.1
93 | 11611.95 | 438.24 | 0.01459 | 0.00906 | 0.00553 | 77.35392 | 1202266.2
94 | 11689.48 | 437.67 | 0.01461 | 0.00913 | 0.00549 | 76.7944 | 1224047.7
95 | 11577.07 | 438.26 | 0.01471 | 0.00917 | 0.00555 | 77.63368 | 1223695.7
96 | 11679.45 | 437.9 | 0.01472 | 0.00922 | 0.00549 | 76.7944 | 1250091.2
97 | 11587.18 | 438.04 | 0.0148 | 0.00926 | 0.00554 | 77.4938 | 1251713.1
98 | 11650.34 | 438.18 | 0.01482 | 0.00931 | 0.00551 | 77.07416 | 1271502.7
99 | 11610.89 | 437.71 | 0.0149 | 0.00937 | 0.00552 | 77.21404 | 1282150.3
100 | 11691.96 | 436.92 | 0.01491 | 0.00944 | 0.00548 | 76.65452 | 1304554.6
101 | 11726.26 | 437.36 | 0.01499 | 0.00952 | 0.00547 | 76.51463 | 1320008.9
102 | 11622.09 | 436.8 | 0.01507 | 0.00956 | 0.00551 | 77.07416 | 1323400.8
103 | 11681.53 | 438.05 | 0.01512 | 0.00963 | 0.0055 | 76.93428 | 1338805.1
104 | 11558.05 | 438.31 | 0.01522 | 0.00967 | 0.00556 | 77.77356 | 1337215.4
105 | 11646.35 | 438.19 | 0.01524 | 0.00973 | 0.00551 | 77.07416 | 1362324.3
106 | 11561.34 | 438.56 | 0.01532 | 0.00976 | 0.00556 | 77.77356 | 1362931.1
107 | 11591.23 | 438.21 | 0.01536 | 0.00982 | 0.00554 | 77.4938 | 1380755.7
108 | 11553.16 | 438.16 | 0.01542 | 0.00987 | 0.00556 | 77.77356 | 1388646.7
109 | 11473.96 | 438.68 | 0.01549 | 0.00989 | 0.0056 | 78.33308 | 1391493.8
110 | 11506.12 | 438.06 | 0.01553 | 0.00995 | 0.00558 | 78.05332 | 1409293.0
111 | 11551.65 | 438.54 | 0.01559 | 0.01003 | 0.00556 | 77.77356 | 1427220.3
112 | 11545.05 | 438.55 | 0.01564 | 0.01008 | 0.00557 | 77.91344 | 1437492.7
113 | 11550.29 | 438.62 | 0.0157 | 0.01014 | 0.00557 | 77.91344 | 1450327.4
114 | 11579.33 | 438.13 | 0.01572 | 0.01018 | 0.00555 | 77.63368 | 1468434.9
115 | 11423.71 | 438.25 | 0.01581 | 0.01019 | 0.00562 | 78.61284 | 1462865.3
116 | 11515.98 | 438.36 | 0.01583 | 0.01026 | 0.00558 | 78.05332 | 1486163.6
117 | 11453.99 | 438.81 | 0.01593 | 0.01032 | 0.00561 | 78.47296 | 1490959.4
118 | 11519.1 | 438.26 | 0.01594 | 0.01036 | 0.00558 | 78.05332 | 1511787.1
119 | 11469.3 | 438.14 | 0.016 | 0.01041 | 0.0056 | 78.33308 | 1519153.8
120 | 11543.95 | 438.79 | 0.01604 | 0.01047 | 0.00557 | 77.91344 | 1540170.7
121 | 11430.04 | 438.02 | 0.01611 | 0.01049 | 0.00562 | 78.61284 | 1539188.7
122 | 11350.42 | 438.13 | 0.01618 | 0.01052 | 0.00566 | 79.17236 | 1540941.7
123 | 11379.46 | 439.15 | 0.01622 | 0.01056 | 0.00566 | 79.17236 | 1553572.4
124 | 11421.56 | 438.77 | 0.01625 | 0.01062 | 0.00563 | 78.75272 | 1574548.7
125 | 11449.9 | 438.38 | 0.0163 | 0.01069 | 0.00561 | 78.47296 | 1592905.3
126 | 11564.63 | 439.91 | 0.01633 | 0.01076 | 0.00557 | 77.91344 | 1617179.3
127 | 11454.22 | 439 | 0.01639 | 0.01078 | 0.00562 | 78.61284 | 1615512.1
128 | 11493.64 | 439.17 | 0.01641 | 0.01081 | 0.0056 | 78.33308 | 1634047.8
129 | 11563.43 | 439.17 | 0.01643 | 0.01087 | 0.00557 | 77.91344 | 1655683.5
130 | 11544.7 | 438.62 | 0.01647 | 0.0109 | 0.00557 | 77.91344 | 1668518.3
131 | 11584.7 | 438.23 | 0.0165 | 0.01095 | 0.00554 | 77.4938 | 1690457.9
132 | 11435.72 | 438.4 | 0.01656 | 0.01094 | 0.00562 | 78.61284 | 1679115.0
133 | 11530.22 | 438.52 | 0.01658 | 0.01101 | 0.00557 | 77.91344 | 1707022.6
134 | 11417.79 | 437.93 | 0.01663 | 0.01101 | 0.00562 | 78.61284 | 1704556.1
135 | 11591.38 | 438.05 | 0.01665 | 0.01111 | 0.00554 | 77.4938 | 1742074.9
136 | 11451.22 | 438.36 | 0.01672 | 0.01111 | 0.00561 | 78.47296 | 1733081.0
137 | 11501.65 | 437.94 | 0.01675 | 0.01117 | 0.00558 | 78.05332 | 1755210.4
138 | 11425.96 | 438.34 | 0.01681 | 0.01118 | 0.00562 | 78.61284 | 1755438.4
139 | 11453.25 | 438.25 | 0.01684 | 0.01123 | 0.00561 | 78.47296 | 1771310.7
140 | 11442.35 | 438.01 | 0.01688 | 0.01127 | 0.00561 | 78.47296 | 1784054.0
141 | 11497.43 | 438.31 | 0.01691 | 0.01132 | 0.00559 | 78.1932 | 1803225.8
142 | 11417.5 | 438.09 | 0.01696 | 0.01134 | 0.00562 | 78.61284 | 1806320.6
143 | 11465.97 | 438.09 | 0.01698 | 0.01138 | 0.0056 | 78.33308 | 1825537.8
144 | 11402.19 | 438.12 | 0.01704 | 0.01141 | 0.00563 | 78.75272 | 1828508.2
145 | 11408.85 | 437.9 | 0.01707 | 0.01144 | 0.00563 | 78.75272 | 1841206.2
146 | 11423.63 | 438.28 | 0.01714 | 0.01151 | 0.00562 | 78.61284 | 1857202.9
147 | 11334.79 | 437.4 | 0.01717 | 0.01151 | 0.00566 | 79.17236 | 1856708.5
148 | 11430.64 | 438.07 | 0.01719 | 0.01158 | 0.00562 | 78.61284 | 1882644.1
149 | 11381.65 | 438.45 | 0.01725 | 0.0116 | 0.00565 | 79.03248 | 1885300.7
150 | 11480.02 | 438.41 | 0.01728 | 0.01168 | 0.0056 | 78.33308 | 1914899.8
151 | 11378.54 | 437.95 | 0.01732 | 0.01168 | 0.00564 | 78.8926 | 1913994.4
152 | 11469.39 | 438.1 | 0.01735 | 0.01175 | 0.0056 | 78.33308 | 1940431.8
153 | 11331.53 | 437.72 | 0.01741 | 0.01175 | 0.00566 | 79.17236 | 1932492.5
154 | 11494.9 | 438.26 | 0.01743 | 0.01184 | 0.00559 | 78.1932 | 1969480.7
155 | 11380.08 | 437.11 | 0.01751 | 0.01188 | 0.00563 | 78.75272 | 1968185.9
156 | 11405.16 | 437.01 | 0.01755 | 0.01193 | 0.00562 | 78.61284 | 1984408.6
157 | 11397.46 | 438.4 | 0.01762 | 0.01199 | 0.00564 | 78.8926 | 1990047.2
158 | 11406.04 | 438.75 | 0.01766 | 0.01202 | 0.00564 | 78.8926 | 2002722.6
159 | 11354.01 | 437.97 | 0.01771 | 0.01206 | 0.00565 | 79.03248 | 2011831.0
160 | 11356.59 | 437.7 | 0.01775 | 0.0121 | 0.00565 | 79.03248 | 2024484.0
161 | 11356.79 | 438.59 | 0.0178 | 0.01214 | 0.00566 | 79.17236 | 2033537.9
162 | 11338.22 | 438.66 | 0.01785 | 0.01218 | 0.00567 | 79.31224 | 2042559.8
163 | 11348.23 | 438.37 | 0.01786 | 0.0122 | 0.00566 | 79.17236 | 2058799.2
164 | 11270.82 | 437.55 | 0.0179 | 0.01221 | 0.00569 | 79.59201 | 2060508.4
165 | 11275.03 | 439.12 | 0.01795 | 0.01224 | 0.00571 | 79.87177 | 2065811.3
166 | 11241.52 | 438.29 | 0.01799 | 0.01227 | 0.00571 | 79.87177 | 2078331.4
167 | 11308.36 | 438.17 | 0.018 | 0.01232 | 0.00568 | 79.45213 | 2101894.7
168 | 11300.87 | 437.95 | 0.01804 | 0.01236 | 0.00568 | 79.45213 | 2114480.9
169 | 11322.19 | 437.89 | 0.01806 | 0.01239 | 0.00567 | 79.31224 | 2130818.5
170 | 11322.29 | 438.23 | 0.01812 | 0.01244 | 0.00567 | 79.31224 | 2143426.9
171 | 11292.88 | 437.73 | 0.01816 | 0.01248 | 0.00568 | 79.45213 | 2152239.5
172 | 11328.07 | 438.26 | 0.01818 | 0.01251 | 0.00567 | 79.31224 | 2168643.7
173 | 11319.87 | 437.63 | 0.01823 | 0.01256 | 0.00567 | 79.31224 | 2181252.1
174 | 11348.29 | 438.35 | 0.01826 | 0.0126 | 0.00566 | 79.17236 | 2197736.6
175 | 11294.06 | 437.7 | 0.01831 | 0.01263 | 0.00568 | 79.45213 | 2202584.3
176 | 11276.74 | 438.19 | 0.01833 | 0.01264 | 0.00569 | 79.59201 | 2211277.4
177 | 11249.77 | 437.57 | 0.01837 | 0.01267 | 0.0057 | 79.73189 | 2219940.0
178 | 11298.25 | 438.03 | 0.01842 | 0.01274 | 0.00568 | 79.45213 | 2240342.8
179 | 11269.15 | 437.63 | 0.01846 | 0.01277 | 0.00569 | 79.59201 | 2248969.6
180 | 11315.44 | 437.53 | 0.0185 | 0.01284 | 0.00567 | 79.31224 | 2269510.9
181 | 11290.79 | 438.13 | 0.01854 | 0.01286 | 0.00569 | 79.59201 | 2274097.7
182 | 11324.54 | 438.04 | 0.01859 | 0.01292 | 0.00567 | 79.31224 | 2294727.6
183 | 11195.05 | 437.91 | 0.01864 | 0.0129 | 0.00573 | 80.15153 | 2283175.4
184 | 11299.79 | 438.47 | 0.01865 | 0.01296 | 0.00569 | 79.59201 | 2311790.0
185 | 11233.9 | 438.15 | 0.01871 | 0.01299 | 0.00572 | 80.01165 | 2312163.4
186 | 11281.12 | 438.01 | 0.01873 | 0.01304 | 0.00569 | 79.59201 | 2336918.1
187 | 11262.07 | 438.18 | 0.01877 | 0.01307 | 0.0057 | 79.73189 | 2345360.3
188 | 11318.22 | 437.99 | 0.01881 | 0.01314 | 0.00567 | 79.31224 | 2370378.0
189 | 11273.47 | 438.46 | 0.01885 | 0.01315 | 0.0057 | 79.73189 | 2370444.4
190 | 11237.26 | 437.46 | 0.01889 | 0.01319 | 0.00571 | 79.87177 | 2378813.0
191 | 11313.25 | 437.87 | 0.0189 | 0.01323 | 0.00567 | 79.31224 | 2408203.2
192 | 11225.19 | 437.58 | 0.01898 | 0.01327 | 0.00571 | 79.87177 | 2403853.2
193 | 11324.95 | 438.23 | 0.01901 | 0.01334 | 0.00567 | 79.31224 | 2433420.0
194 | 11213.01 | 437.63 | 0.01905 | 0.01333 | 0.00572 | 80.01165 | 2424647.0
195 | 11289.85 | 438.34 | 0.01907 | 0.01338 | 0.00569 | 79.59201 | 2449994.8
196 | 11189.23 | 437.24 | 0.01914 | 0.01341 | 0.00573 | 80.15153 | 2445368.2
197 | 11330.47 | 438.11 | 0.01915 | 0.01348 | 0.00567 | 79.31224 | 2483853.5
198 | 11229.25 | 436.92 | 0.0192 | 0.0135 | 0.0057 | 79.73189 | 2483322.7
199 | 11345.94 | 437.17 | 0.01924 | 0.0136 | 0.00565 | 79.03248 | 2517952.0
200 | 11222.43 | 436.75 | 0.01931 | 0.01361 | 0.0057 | 79.73189 | 2508406.7
201 | 11328 | 437.08 | 0.01933 | 0.01368 | 0.00565 | 79.03248 | 2543258.0
202 | 11192.74 | 438.36 | 0.01943 | 0.01369 | 0.00574 | 80.29141 | 2515835.8
203 | 11314.7 | 437.88 | 0.01944 | 0.01377 | 0.00567 | 79.31224 | 2559503.9
204 | 11211.88 | 438.68 | 0.01951 | 0.01378 | 0.00573 | 80.15153 | 2545179.2
205 | 11184.96 | 437.87 | 0.01953 | 0.01379 | 0.00574 | 80.29141 | 2553199.7
206 | 11246.67 | 438.7 | 0.01956 | 0.01384 | 0.00572 | 80.01165 | 2574625.2
207 | 11127.63 | 437.68 | 0.01962 | 0.01385 | 0.00576 | 80.57117 | 2569157.2
208 | 11253.44 | 438.74 | 0.01963 | 0.01392 | 0.00571 | 79.87177 | 2604174.3
209 | 11171.01 | 438.01 | 0.01968 | 0.01394 | 0.00575 | 80.43129 | 2598491.3
210 | 11350.54 | 438.56 | 0.01971 | 0.01405 | 0.00566 | 79.17236 | 2652440.7
211 | 11160.4 | 438.09 | 0.01977 | 0.01402 | 0.00575 | 80.43129 | 2623357.2
212 | 11319.12 | 437.96 | 0.01977 | 0.0141 | 0.00567 | 79.31224 | 2672979.5
213 | 11119.92 | 438.15 | 0.01985 | 0.01408 | 0.00577 | 80.71105 | 2639043.9
214 | 11324.67 | 438.68 | 0.01984 | 0.01416 | 0.00568 | 79.45213 | 2693445.9
215 | 11101.13 | 438.24 | 0.01994 | 0.01415 | 0.00579 | 80.99081 | 2654622.2
216 | 11224.49 | 438.28 | 0.01992 | 0.0142 | 0.00572 | 80.01165 | 2699607.0
217 | 11163.9 | 438.43 | 0.01997 | 0.01421 | 0.00576 | 80.57117 | 2693271.1
218 | 11169.12 | 438.13 | 0.02 | 0.01425 | 0.00575 | 80.43129 | 2710388.0
219 | 11211.4 | 438.22 | 0.02004 | 0.01431 | 0.00573 | 80.15153 | 2732324.7
220 | 11076.03 | 437.99 | 0.02012 | 0.01432 | 0.0058 | 81.13069 | 2711674.2
221 | 11200.65 | 438.59 | 0.02012 | 0.01438 | 0.00574 | 80.29141 | 2752473.8
222 | 11107.53 | 437.84 | 0.02016 | 0.01438 | 0.00578 | 80.85093 | 2745794.0
223 | 11228.92 | 438.27 | 0.02019 | 0.01447 | 0.00572 | 80.01165 | 2787094.2
224 | 11070.02 | 438.55 | 0.02023 | 0.01443 | 0.00581 | 81.27057 | 2756225.2
225 | 11232.43 | 438.47 | 0.02024 | 0.01452 | 0.00572 | 80.01165 | 2812090.6
226 | 11148.39 | 437.99 | 0.02031 | 0.01455 | 0.00576 | 80.57117 | 2804973.6
227 | 11191.05 | 438.19 | 0.02031 | 0.01457 | 0.00574 | 80.29141 | 2827201.6
228 | 11061.14 | 438.41 | 0.02039 | 0.01458 | 0.00581 | 81.27057 | 2805443.5
229 | 11205.19 | 438.1 | 0.02037 | 0.01464 | 0.00573 | 80.15153 | 2857088.4
230 | 11092.23 | 438.21 | 0.02046 | 0.01467 | 0.00579 | 80.99081 | 2839828.3
231 | 11182.69 | 437.98 | 0.02047 | 0.01473 | 0.00574 | 80.29141 | 2877020.2
232 | 11110.92 | 438.41 | 0.02052 | 0.01474 | 0.00578 | 80.85093 | 2869478.4
233 | 11094.55 | 437.84 | 0.02054 | 0.01475 | 0.00578 | 80.85093 | 2881846.9
234 | 11165.44 | 438.65 | 0.02057 | 0.01481 | 0.00576 | 80.57117 | 2904264.7
235 | 11084.7 | 438.14 | 0.02062 | 0.01483 | 0.00579 | 80.99081 | 2901563.7
236 | 11249.27 | 438.16 | 0.02061 | 0.0149 | 0.00571 | 79.87177 | 2954736.2
237 | 11049.11 | 438.65 | 0.0207 | 0.01488 | 0.00582 | 81.41045 | 2911174.1
238 | 11192.26 | 438.31 | 0.02069 | 0.01495 | 0.00574 | 80.29141 | 2964202.6
239 | 11061.37 | 437.96 | 0.02075 | 0.01495 | 0.0058 | 81.13069 | 2945864.2
240 | 11130.18 | 438.39 | 0.02078 | 0.015 | 0.00577 | 80.71105 | 2973570.5
241 | 11079.26 | 437.84 | 0.02082 | 0.01503 | 0.00579 | 80.99081 | 2975646.2
242 | 11075.2 | 438.22 | 0.02085 | 0.01505 | 0.0058 | 81.13069 | 2982841.6
243 | 11076.71 | 438.41 | 0.02091 | 0.01511 | 0.0058 | 81.13069 | 2995167.4
244 | 11084.02 | 437.97 | 0.02092 | 0.01513 | 0.00579 | 80.99081 | 3012687.5
245 | 11110.78 | 438.64 | 0.02096 | 0.01517 | 0.00579 | 80.99081 | 3025034.5
246 | 11063.66 | 438.25 | 0.02099 | 0.01518 | 0.00581 | 81.27057 | 3026925.9
247 | 11151.16 | 438.52 | 0.02102 | 0.01526 | 0.00576 | 80.57117 | 3065612.7
248 | 11062.7 | 438.06 | 0.02107 | 0.01526 | 0.0058 | 81.13069 | 3056796.3
249 | 11140.24 | 438.13 | 0.02106 | 0.0153 | 0.00576 | 80.57117 | 3090435.5
250 | 10998.34 | 438 | 0.02114 | 0.0153 | 0.00584 | 81.69021 | 3060342.1
251 | 11131.86 | 438.35 | 0.02113 | 0.01536 | 0.00577 | 80.71105 | 3109859.2
252 | 10967.37 | 438.56 | 0.0212 | 0.01534 | 0.00586 | 81.96997 | 3074296.4
253 | 11171.61 | 438.01 | 0.02119 | 0.01544 | 0.00575 | 80.43129 | 3145542.0
254 | 11110.25 | 438.57 | 0.02124 | 0.01546 | 0.00579 | 80.99081 | 3136158.3
255 | 11089.69 | 438.06 | 0.02127 | 0.01548 | 0.00579 | 80.99081 | 3148505.3
256 | 11091.94 | 438.49 | 0.02129 | 0.0155 | 0.00579 | 80.99081 | 3160852.4
257 | 11047.04 | 438.57 | 0.02136 | 0.01554 | 0.00582 | 81.41045 | 3156842.8
258 | 11123.12 | 438.38 | 0.02136 | 0.01558 | 0.00578 | 80.85093 | 3191057.9
259 | 11060.88 | 438.38 | 0.02141 | 0.0156 | 0.00581 | 81.27057 | 3186885.4
260 | 11066.01 | 437.91 | 0.02143 | 0.01564 | 0.0058 | 81.13069 | 3204705.8
261 | 10958.09 | 438.23 | 0.0215 | 0.01564 | 0.00586 | 81.96997 | 3184092.7
262 | 11101.28 | 438.83 | 0.02154 | 0.01574 | 0.00579 | 80.99081 | 3234934.9
263 | 11004.23 | 438.51 | 0.02157 | 0.01573 | 0.00584 | 81.69021 | 3219479.9
264 | 11078.4 | 438.22 | 0.02159 | 0.01579 | 0.0058 | 81.13069 | 3254009.0
265 | 11067.64 | 438.86 | 0.02165 | 0.01583 | 0.00581 | 81.27057 | 3260712.9
266 | 11034.61 | 438.28 | 0.02167 | 0.01585 | 0.00582 | 81.41045 | 3267393.7
267 | 11092.63 | 438.65 | 0.02171 | 0.01591 | 0.0058 | 81.13069 | 3290986.4
268 | 11014.12 | 438.31 | 0.02174 | 0.01591 | 0.00583 | 81.55033 | 3286314.0
269 | 11098.29 | 438.24 | 0.02174 | 0.01596 | 0.00579 | 80.99081 | 3321364.5
270 | 11033.31 | 438.45 | 0.02182 | 0.016 | 0.00582 | 81.41045 | 3316527.5
271 | 11120.01 | 438.36 | 0.0218 | 0.01602 | 0.00578 | 80.85093 | 3351847.6
272 | 10976.21 | 438.54 | 0.0219 | 0.01604 | 0.00586 | 81.96997 | 3318288.2
273 | 11113.01 | 438.41 | 0.02188 | 0.0161 | 0.00578 | 80.85093 | 3376584.5
274 | 11060.97 | 438.64 | 0.02193 | 0.01612 | 0.00581 | 81.27057 | 3371454.1
275 | 11082.68 | 438.55 | 0.02195 | 0.01615 | 0.0058 | 81.13069 | 3389592.7
276 | 11064.54 | 438.19 | 0.02198 | 0.01618 | 0.0058 | 81.13069 | 3401918.5
277 | 10943.16 | 438.19 | 0.02203 | 0.01616 | 0.00587 | 82.10985 | 3373529.3
278 | 10989.79 | 438.63 | 0.02205 | 0.0162 | 0.00585 | 81.83009 | 3397283.2
279 | 10895.05 | 438.74 | 0.0221 | 0.0162 | 0.0059 | 82.5295 | 3380609.5
280 | 10979.02 | 439.41 | 0.02213 | 0.01626 | 0.00587 | 82.10985 | 3410065.7
281 | 10912.66 | 438.8 | 0.02215 | 0.01626 | 0.00589 | 82.38962 | 3410624.0
282 | 11055.67 | 439.15 | 0.02217 | 0.01635 | 0.00582 | 81.41045 | 3463928.7
283 | 10993.33 | 438.58 | 0.02219 | 0.01634 | 0.00585 | 81.83009 | 3458385.4
284 | 11127.02 | 438.56 | 0.0222 | 0.01643 | 0.00578 | 80.85093 | 3512637.4
285 | 10970.36 | 439.11 | 0.02226 | 0.01639 | 0.00587 | 82.10985 | 3470959.7
286 | 11044.83 | 437.81 | 0.02224 | 0.01643 | 0.00581 | 81.27057 | 3519109.0
287 | 10993.23 | 438.53 | 0.02229 | 0.01645 | 0.00585 | 81.83009 | 3507267.2
288 | 10995.06 | 438.31 | 0.02229 | 0.01644 | 0.00584 | 81.69021 | 3525514.1
289 | 11013.66 | 438.75 | 0.02233 | 0.01649 | 0.00584 | 81.69021 | 3537755.5
290 | 10977.83 | 438.25 | 0.02233 | 0.01647 | 0.00585 | 81.83009 | 3543928.5
291 | 11037.87 | 438.11 | 0.02235 | 0.01653 | 0.00582 | 81.41045 | 3574479.6
292 | 11002.88 | 438.23 | 0.0224 | 0.01656 | 0.00584 | 81.69021 | 3574479.6
293 | 11060.45 | 438.66 | 0.02239 | 0.01658 | 0.00581 | 81.27057 | 3605241.0
294 | 10966.99 | 438.31 | 0.02245 | 0.0166 | 0.00586 | 81.96997 | 3586679.2
295 | 11060.11 | 438.32 | 0.02244 | 0.01663 | 0.00581 | 81.27057 | 3629850.2
296 | 10972.49 | 438.7 | 0.02251 | 0.01665 | 0.00586 | 81.96997 | 3611078.4
297 | 11049.31 | 437.72 | 0.02249 | 0.01669 | 0.00581 | 81.27057 | 3654459.3
298 | 10989.71 | 438.6 | 0.02256 | 0.01671 | 0.00585 | 81.83009 | 3641692.0
299 | 10982.39 | 437.96 | 0.02256 | 0.01671 | 0.00584 | 81.69021 | 3660169.2
300 | 10979.16 | 438.76 | 0.02262 | 0.01676 | 0.00586 | 81.96997 | 3659876.7
301 | 10964.39 | 438.33 | 0.02262 | 0.01677 | 0.00586 | 81.96997 | 3672076.3
302 | 11040.77 | 438.77 | 0.02265 | 0.01683 | 0.00582 | 81.41045 | 3709597.4
303 | 10936.72 | 437.84 | 0.02267 | 0.01681 | 0.00587 | 82.10985 | 3690178.3
304 | 11009.77 | 438.71 | 0.0227 | 0.01686 | 0.00584 | 81.69021 | 3721376.0
305 | 10865 | 438.22 | 0.02276 | 0.01685 | 0.00591 | 82.66938 | 3689395.2
306 | 11061.57 | 437.9 | 0.02276 | 0.01695 | 0.0058 | 81.13069 | 3771692.3
307 | 10865.57 | 437.08 | 0.02281 | 0.01692 | 0.0059 | 82.5295 | 3719882.2
308 | 11069.38 | 438.99 | 0.02283 | 0.01702 | 0.00581 | 81.27057 | 3789809.7
309 | 10838.06 | 438.62 | 0.0229 | 0.01697 | 0.00593 | 82.94914 | 3725174.4
310 | 11036.17 | 438.9 | 0.02291 | 0.01708 | 0.00583 | 81.55033 | 3801333.4
311 | 10912.49 | 438.46 | 0.02296 | 0.01708 | 0.00589 | 82.38962 | 3774747.6
312 | 10936.02 | 439.17 | 0.02299 | 0.01711 | 0.00589 | 82.38962 | 3786885.0
313 | 11001.41 | 438.77 | 0.023 | 0.01715 | 0.00585 | 81.83009 | 3824998.7
314 | 10897.68 | 439.01 | 0.02306 | 0.01715 | 0.0059 | 82.5295 | 3804700.3
315 | 11000.62 | 438.82 | 0.02305 | 0.01721 | 0.00585 | 81.83009 | 3849439.6
316 | 10863.85 | 438.5 | 0.02312 | 0.01721 | 0.00592 | 82.80926 | 3815998.5
317 | 10978.89 | 438.83 | 0.02312 | 0.01726 | 0.00586 | 81.96997 | 3867269.7
318 | 10934.86 | 438.28 | 0.02316 | 0.01729 | 0.00587 | 82.10985 | 3872860.3
319 | 10967.83 | 438.61 | 0.02318 | 0.01732 | 0.00586 | 81.96997 | 3891668.9
320 | 10950.08 | 438.99 | 0.02323 | 0.01736 | 0.00588 | 82.24974 | 3890590.0
321 | 10937.72 | 438.05 | 0.02324 | 0.01737 | 0.00587 | 82.10985 | 3909396.8
322 | 10949.2 | 439.05 | 0.02327 | 0.0174 | 0.00588 | 82.24974 | 3914906.2
323 | 10918.05 | 438.38 | 0.0233 | 0.01742 | 0.00588 | 82.24974 | 3927064.3
324 | 10928.72 | 438.95 | 0.02333 | 0.01745 | 0.00589 | 82.38962 | 3932534.4
325 | 10926.03 | 439.06 | 0.02338 | 0.01749 | 0.00589 | 82.38962 | 3944671.9
326 | 10943.75 | 439.12 | 0.0234 | 0.01752 | 0.00588 | 82.24974 | 3963538.6
327 | 10908.07 | 438.4 | 0.02343 | 0.01754 | 0.00589 | 82.38962 | 3968946.8
328 | 10999.06 | 438.57 | 0.02345 | 0.01761 | 0.00584 | 81.69021 | 4015168.9
329 | 10881.92 | 438.54 | 0.02349 | 0.01759 | 0.00591 | 82.66938 | 3979708.2
330 | 10998.62 | 439.12 | 0.02348 | 0.01763 | 0.00585 | 81.83009 | 4032746.2
331 | 10856.3 | 438.33 | 0.02354 | 0.01762 | 0.00592 | 82.80926 | 3997137.7
332 | 10893.79 | 438.19 | 0.02355 | 0.01765 | 0.00589 | 82.38962 | 4029634.0
333 | 10918.03 | 437.77 | 0.02358 | 0.0177 | 0.00588 | 82.24974 | 4048645.3
334 | 10920.8 | 437.93 | 0.02363 | 0.01775 | 0.00588 | 82.24974 | 4060803.4
335 | 10970.17 | 438.82 | 0.02367 | 0.01781 | 0.00586 | 81.96997 | 4086862.3
336 | 10896.86 | 438.18 | 0.02372 | 0.01782 | 0.00589 | 82.38962 | 4078183.9
337 | 10956.74 | 438.67 | 0.02377 | 0.0179 | 0.00587 | 82.10985 | 4104257.7
339 | 10904.7 | 438.56 | 0.02381 | 0.01792 | 0.00589 | 82.38962 | 4114596.2
341 | 10894.85 | 438.79 | 0.02388 | 0.01797 | 0.0059 | 82.5295 | 4131856.1
343 | 10908.76 | 438.67 | 0.02393 | 0.01804 | 0.00589 | 82.38962 | 4163146.0
344 | 10817.86 | 439.19 | 0.02401 | 0.01806 | 0.00595 | 83.2289 | 4133179.8
346 | 10886.39 | 438.79 | 0.02404 | 0.01814 | 0.00591 | 82.66938 | 4185346.7
348 | 10962.88 | 438.82 | 0.02409 | 0.01823 | 0.00587 | 82.10985 | 4238224.5
350 | 10951.6 | 439.09 | 0.02414 | 0.01827 | 0.00588 | 82.24974 | 4255332.9
352 | 10853.23 | 438.52 | 0.02422 | 0.0183 | 0.00592 | 82.80926 | 4250732.5
353 | 10821.17 | 439.09 | 0.02427 | 0.01832 | 0.00595 | 83.2289 | 4241315.3
355 | 10783.24 | 438.29 | 0.02434 | 0.01839 | 0.00596 | 83.36878 | 4258188.8
357 | 10785.93 | 438.95 | 0.02441 | 0.01844 | 0.00596 | 83.36878 | 4282178.6
359 | 10835.69 | 438.57 | 0.02446 | 0.01853 | 0.00593 | 82.94914 | 4327953.4
361 | 10866.29 | 438.94 | 0.0245 | 0.01858 | 0.00592 | 82.80926 | 4359416.0
363 | 10925.19 | 438.7 | 0.02455 | 0.01866 | 0.00588 | 82.24974 | 4413388.1
364 | 10831.24 | 438.85 | 0.02459 | 0.01865 | 0.00594 | 83.08902 | 4380843.7
366 | 10796.18 | 438.81 | 0.02466 | 0.0187 | 0.00596 | 83.36878 | 4390132.7
368 | 10810.18 | 439.3 | 0.02473 | 0.01878 | 0.00596 | 83.36878 | 4414122.5
370 | 10772.27 | 438.39 | 0.02478 | 0.01881 | 0.00596 | 83.36878 | 4438112.2
372 | 10851.22 | 438.65 | 0.02483 | 0.0189 | 0.00592 | 82.80926 | 4492251.4
374 | 10915.92 | 438.9 | 0.02486 | 0.01897 | 0.00589 | 82.38962 | 4539407.0
376 | 10949.62 | 438.71 | 0.02492 | 0.01905 | 0.00587 | 82.10985 | 4579231.1
378 | 10873.29 | 438.55 | 0.02499 | 0.01908 | 0.00591 | 82.66938 | 4572430.8
380 | 10891.8 | 438.96 | 0.02502 | 0.01911 | 0.00591 | 82.66938 | 4596623.5
382 | 10889.23 | 439.01 | 0.02508 | 0.01917 | 0.00591 | 82.66938 | 4620816.3
384 | 10805.57 | 438.55 | 0.02515 | 0.0192 | 0.00595 | 83.2289 | 4613782.1
386 | 10754.57 | 439.09 | 0.02523 | 0.01925 | 0.00598 | 83.64854 | 4614545.6
388 | 10735.96 | 438.6 | 0.02528 | 0.01929 | 0.00599 | 83.78842 | 4630711.5
390 | 10709.23 | 438.69 | 0.02537 | 0.01936 | 0.006 | 83.9283 | 4646823.5
392 | 10713.81 | 438.95 | 0.02542 | 0.01942 | 0.006 | 83.9283 | 4670653.3
394 | 10873.72 | 438.68 | 0.02544 | 0.01952 | 0.00591 | 82.66938 | 4765972.8
396 | 10774.91 | 438.13 | 0.02551 | 0.01955 | 0.00596 | 83.36878 | 4749979.6
398 | 10837.8 | 438.37 | 0.02554 | 0.01962 | 0.00593 | 82.94914 | 4798121.0
400 | 10885.47 | 438.38 | 0.0256 | 0.0197 | 0.0059 | 82.5295 | 4846752.0
402 | 10809.02 | 438.78 | 0.02568 | 0.01973 | 0.00595 | 83.2289 | 4830053.1
404 | 10802.99 | 438.6 | 0.02572 | 0.01977 | 0.00595 | 83.2289 | 4854083.2
406 | 10814.55 | 438.62 | 0.02579 | 0.01984 | 0.00594 | 83.08902 | 4886325.6
408 | 10802.72 | 437.98 | 0.02586 | 0.01991 | 0.00594 | 83.08902 | 4910396.2
410 | 10734.37 | 438.46 | 0.02593 | 0.01994 | 0.00599 | 83.78842 | 4893277.6
412 | 10773.14 | 438.79 | 0.02598 | 0.02001 | 0.00597 | 83.50866 | 4933620.1
414 | 10761.88 | 438.77 | 0.02604 | 0.02007 | 0.00598 | 83.64854 | 4949279.4
416 | 10702.29 | 438.17 | 0.02609 | 0.02009 | 0.006 | 83.9283 | 4956611.7
419 | 10751.19 | 438.53 | 0.02619 | 0.02021 | 0.00598 | 83.64854 | 5009053.3
421 | 10731.32 | 438.3 | 0.02625 | 0.02027 | 0.00599 | 83.78842 | 5024560.6
423 | 10736.22 | 438.85 | 0.02632 | 0.02033 | 0.00599 | 83.78842 | 5048430.3
425 | 10687.46 | 438.2 | 0.02638 | 0.02037 | 0.00601 | 84.06818 | 5055420.4
427 | 10760.41 | 438.6 | 0.02641 | 0.02043 | 0.00597 | 83.50866 | 5113242.2
429 | 10827.72 | 438.6 | 0.02646 | 0.02052 | 0.00594 | 83.08902 | 5163137.2
432 | 10672.17 | 438.22 | 0.02656 | 0.02054 | 0.00602 | 84.20806 | 5130150.1
434 | 10733.33 | 438.08 | 0.02661 | 0.02063 | 0.00598 | 83.64854 | 5188375.1
436 | 10777.71 | 438.01 | 0.02665 | 0.0207 | 0.00596 | 83.36878 | 5229775.5
438 | 10792.11 | 438.34 | 0.02671 | 0.02076 | 0.00595 | 83.2289 | 5262595.2
441 | 10687.34 | 438.31 | 0.02681 | 0.0208 | 0.00601 | 84.06818 | 5245742.1
443 | 10654.53 | 438.52 | 0.02689 | 0.02086 | 0.00603 | 84.34794 | 5252054.6
445 | 10675.96 | 438.13 | 0.02694 | 0.02093 | 0.00601 | 84.06818 | 5293322.5
447 | 10721.89 | 438.22 | 0.02699 | 0.021 | 0.00599 | 83.78842 | 5334866.0
450 | 10745.02 | 438.24 | 0.02707 | 0.0211 | 0.00598 | 83.64854 | 5379651.6
452 | 10730.52 | 438.37 | 0.02712 | 0.02113 | 0.00599 | 83.78842 | 5394540.2
454 | 10728.17 | 437.78 | 0.02717 | 0.02119 | 0.00598 | 83.64854 | 5427470.7
457 | 10822.59 | 438.07 | 0.02723 | 0.0213 | 0.00593 | 82.94914 | 5509400.3
459 | 10823.86 | 438.59 | 0.02729 | 0.02135 | 0.00594 | 83.08902 | 5524195.7
461 | 10856.98 | 437.97 | 0.02736 | 0.02145 | 0.00591 | 82.66938 | 5576430.1
464 | 10780.22 | 438.19 | 0.02747 | 0.02151 | 0.00596 | 83.36878 | 5565632.7
466 | 10806.63 | 438.37 | 0.02752 | 0.02157 | 0.00594 | 83.08902 | 5608442.7
468 | 10701.32 | 437.6 | 0.02759 | 0.0216 | 0.00599 | 83.78842 | 5585497.3
471 | 10643.1 | 438.29 | 0.02773 | 0.02169 | 0.00604 | 84.48782 | 5574767.8
473 | 10651.5 | 438.21 | 0.02778 | 0.02175 | 0.00603 | 84.34794 | 5607724.2
476 | 10745.52 | 438.04 | 0.02782 | 0.02184 | 0.00597 | 83.50866 | 5700007.7
478 | 10787.65 | 438.88 | 0.02789 | 0.02192 | 0.00596 | 83.36878 | 5733561.2
481 | 10718.5 | 438.65 | 0.02797 | 0.02197 | 0.006 | 83.9283 | 5731082.3
483 | 10680.66 | 438.53 | 0.02802 | 0.022 | 0.00602 | 84.20806 | 5735792.8
486 | 10653.69 | 437.96 | 0.0281 | 0.02207 | 0.00602 | 84.20806 | 5771418.9
488 | 10729.43 | 438.23 | 0.02815 | 0.02217 | 0.00599 | 83.78842 | 5824193.8
491 | 10683.59 | 438.41 | 0.02822 | 0.02221 | 0.00601 | 84.06818 | 5840497.4
493 | 10743.8 | 437.84 | 0.02827 | 0.0223 | 0.00597 | 83.50866 | 5903579.4
496 | 10594.23 | 438.24 | 0.02837 | 0.02231 | 0.00606 | 84.76758 | 5851293.3
498 | 10758.37 | 438.43 | 0.02841 | 0.02243 | 0.00597 | 83.50866 | 5963453.4
501 | 10670.5 | 438.36 | 0.02848 | 0.02246 | 0.00602 | 84.20806 | 5949549.1
503 | 10663.33 | 438.85 | 0.02853 | 0.0225 | 0.00603 | 84.34794 | 5963393.8
506 | 10777.78 | 437.66 | 0.02858 | 0.02263 | 0.00595 | 83.2289 | 6079619.1
508 | 10700.73 | 437.71 | 0.02865 | 0.02265 | 0.00599 | 83.78842 | 6062890.3
511 | 10615.37 | 438.67 | 0.02872 | 0.02267 | 0.00606 | 84.76758 | 6028247.8
514 | 10642.84 | 437.46 | 0.02881 | 0.02279 | 0.00602 | 84.20806 | 6103928.6
516 | 10545.32 | 437.2 | 0.02889 | 0.02281 | 0.00608 | 85.04735 | 6067208.8
519 | 10683.95 | 438.47 | 0.02894 | 0.02293 | 0.00601 | 84.06818 | 6173560.4
522 | 10512.12 | 438.15 | 0.02907 | 0.02296 | 0.00611 | 85.46699 | 6107621.4
524 | 10634.66 | 438.68 | 0.02904 | 0.023 | 0.00605 | 84.6277 | 6191825.8
527 | 10525.5 | 438.45 | 0.02919 | 0.02308 | 0.0061 | 85.32711 | 6176232.0
530 | 10635.06 | 438.42 | 0.02924 | 0.0232 | 0.00604 | 84.48782 | 6273093.3
532 | 10639.92 | 437.76 | 0.02927 | 0.02324 | 0.00603 | 84.34794 | 6307207.8
535 | 10589.89 | 438.44 | 0.02939 | 0.02332 | 0.00607 | 84.90746 | 6300977.2
539 | 10682.78 | 438.12 | 0.02945 | 0.02344 | 0.00601 | 84.06818 | 6411462.6
541 | 10651.98 | 438.34 | 0.02952 | 0.02349 | 0.00603 | 84.34794 | 6413908.7
543 | 10671.1 | 438.74 | 0.02958 | 0.02355 | 0.00603 | 84.34794 | 6437620.0
547 | 10605.44 | 438.48 | 0.02968 | 0.02362 | 0.00606 | 84.76758 | 6452938.4
549 | 10525.57 | 438.17 | 0.02974 | 0.02363 | 0.0061 | 85.32711 | 6434063.3
553 | 10667.29 | 438.07 | 0.02983 | 0.02381 | 0.00602 | 84.20806 | 6567067.2
555 | 10548.04 | 438.61 | 0.02991 | 0.02381 | 0.00609 | 85.18723 | 6515061.3
558 | 10647.53 | 439.06 | 0.02996 | 0.02392 | 0.00604 | 84.48782 | 6604502.0
560 | 10681.12 | 438.9 | 0.03003 | 0.02401 | 0.00602 | 84.20806 | 6650194.6
564 | 10600.76 | 438.43 | 0.03014 | 0.02407 | 0.00606 | 84.76758 | 6653486.8
566 | 10686.84 | 439 | 0.0302 | 0.02418 | 0.00602 | 84.20806 | 6721446.7
571 | 10579.34 | 438.51 | 0.03032 | 0.02425 | 0.00607 | 84.90746 | 6724968.2
573 | 10596.84 | 439.05 | 0.03038 | 0.02431 | 0.00607 | 84.90746 | 6748523.3
575 | 10590.01 | 438.74 | 0.03046 | 0.02438 | 0.00607 | 84.90746 | 6772078.3
579 | 10582.19 | 438.91 | 0.03055 | 0.02447 | 0.00608 | 85.04735 | 6807972.7
582 | 10506.42 | 438.54 | 0.03063 | 0.02451 | 0.00612 | 85.60687 | 6798520.0
584 | 10570.15 | 438.86 | 0.03067 | 0.02458 | 0.00608 | 85.04735 | 6866763.4
588 | 10604.07 | 438.99 | 0.03076 | 0.0247 | 0.00607 | 84.90746 | 6925186.2
591 | 10548.91 | 439.15 | 0.03084 | 0.02474 | 0.0061 | 85.32711 | 6926286.7
593 | 10544.46 | 438.87 | 0.03091 | 0.02481 | 0.0061 | 85.32711 | 6949725.9
597 | 10557.51 | 438.5 | 0.03097 | 0.02488 | 0.00609 | 85.18723 | 7008093.0
600 | 10629.34 | 438.84 | 0.03104 | 0.02498 | 0.00605 | 84.6277 | 7089876.9
602 | 10605.64 | 438.96 | 0.03109 | 0.02503 | 0.00607 | 84.90746 | 7090071.6
607 | 10663.21 | 439.33 | 0.03124 | 0.0252 | 0.00604 | 84.48782 | 7184467.3
609 | 10586.31 | 438.89 | 0.0313 | 0.02523 | 0.00608 | 85.04735 | 7160717.3
611 | 10620.62 | 439.21 | 0.03134 | 0.02528 | 0.00606 | 84.76758 | 7207944.0
616 | 10549.66 | 438.94 | 0.03148 | 0.02538 | 0.0061 | 85.32711 | 7219276.8
618 | 10532.16 | 439.02 | 0.03154 | 0.02543 | 0.00611 | 85.46699 | 7230862.2
621 | 10600.12 | 438.47 | 0.03157 | 0.02551 | 0.00606 | 84.76758 | 7325913.6
626 | 10599.39 | 439.63 | 0.03175 | 0.02567 | 0.00608 | 85.04735 | 7360606.0
628 | 10606.6 | 438.94 | 0.03177 | 0.02571 | 0.00606 | 84.76758 | 7408492.4
630 | 10637.4 | 439.44 | 0.03183 | 0.02578 | 0.00605 | 84.6277 | 7444370.7
635 | 10526.06 | 438.55 | 0.03201 | 0.0259 | 0.00611 | 85.46699 | 7429769.4
638 | 10565.54 | 439.14 | 0.03209 | 0.026 | 0.00609 | 85.18723 | 7489385.8
640 | 10575.06 | 438.8 | 0.03214 | 0.02606 | 0.00608 | 85.04735 | 7525220.2
645 | 10558.83 | 438.43 | 0.03228 | 0.02619 | 0.00609 | 85.18723 | 7571557.8
648 | 10519.56 | 438.71 | 0.03238 | 0.02627 | 0.00611 | 85.46699 | 7581874.9
650 | 10462.93 | 438.41 | 0.03244 | 0.0263 | 0.00614 | 85.88663 | 7568116.4
653 | 10468.15 | 438.42 | 0.03254 | 0.0264 | 0.00614 | 85.88663 | 7603046.2
658 | 10483.77 | 438.73 | 0.03267 | 0.02654 | 0.00613 | 85.74675 | 7673760.4
660 | 10491.79 | 438.74 | 0.03274 | 0.02661 | 0.00613 | 85.74675 | 7697084.9
665 | 10500.57 | 438.15 | 0.03286 | 0.02674 | 0.00612 | 85.60687 | 7768068.4
668 | 10550.85 | 438.72 | 0.03293 | 0.02684 | 0.00609 | 85.18723 | 7841551.3
670 | 10545.73 | 438.52 | 0.03298 | 0.02688 | 0.00609 | 85.18723 | 7865029.0
676 | 10566.26 | 438.78 | 0.03315 | 0.02707 | 0.00609 | 85.18723 | 7935462.1
678 | 10535.21 | 439.06 | 0.03321 | 0.0271 | 0.00611 | 85.46699 | 7932887.6
681 | 10546.86 | 438.94 | 0.03329 | 0.02719 | 0.0061 | 85.32711 | 7981051.2
686 | 10436.07 | 438.83 | 0.03339 | 0.02723 | 0.00616 | 86.16639 | 7961340.9
689 | 10533.62 | 439.28 | 0.03347 | 0.02736 | 0.00611 | 85.46699 | 8061592.3
691 | 10549.18 | 439.08 | 0.03351 | 0.02741 | 0.0061 | 85.32711 | 8098247.2
697 | 10508.53 | 439.69 | 0.03367 | 0.02754 | 0.00613 | 85.74675 | 8128588.2
699 | 10490.43 | 438.83 | 0.0337 | 0.02757 | 0.00613 | 85.74675 | 8151912.7
702 | 10464.66 | 439.46 | 0.03378 | 0.02763 | 0.00615 | 86.02651 | 8160275.4
707 | 10400.43 | 438.73 | 0.0339 | 0.02771 | 0.00618 | 86.44615 | 8178501.9
710 | 10493.54 | 439.29 | 0.03398 | 0.02784 | 0.00614 | 85.88663 | 8266711.8
713 | 10467.64 | 439.29 | 0.034 | 0.02785 | 0.00615 | 86.02651 | 8288142.9
718 | 10510.08 | 438.85 | 0.03412 | 0.028 | 0.00612 | 85.60687 | 8387177.6
721 | 10510.22 | 439.18 | 0.03421 | 0.02809 | 0.00612 | 85.60687 | 8422221.5
724 | 10416.35 | 439.39 | 0.03425 | 0.02807 | 0.00618 | 86.44615 | 8375156.1
730 | 10425.57 | 438.1 | 0.03434 | 0.02818 | 0.00616 | 86.16639 | 8471980.9
732 | 10415.26 | 438.72 | 0.03438 | 0.02821 | 0.00617 | 86.30627 | 8481423.2
735 | 10433.96 | 438.4 | 0.03444 | 0.02828 | 0.00616 | 86.16639 | 8530008.1
741 | 10432.82 | 438.59 | 0.03453 | 0.02837 | 0.00616 | 86.16639 | 8599640.8
744 | 10428.18 | 439.28 | 0.0346 | 0.02843 | 0.00617 | 86.30627 | 8620462.9
747 | 10425.2 | 438.81 | 0.03466 | 0.02849 | 0.00617 | 86.30627 | 8655222.9
752 | 10376.72 | 438.88 | 0.03476 | 0.02857 | 0.0062 | 86.72591 | 8670995.7
755 | 10410.86 | 439.22 | 0.03484 | 0.02866 | 0.00618 | 86.44615 | 8733760.8
758 | 10367.77 | 438.69 | 0.03489 | 0.02869 | 0.0062 | 86.72591 | 8740179.1
764 | 10420.6 | 439.37 | 0.03502 | 0.02884 | 0.00618 | 86.44615 | 8837871.9
767 | 10422.74 | 438.28 | 0.03505 | 0.02889 | 0.00616 | 86.16639 | 8901382.6
770 | 10487.76 | 439.08 | 0.03512 | 0.02899 | 0.00614 | 85.88663 | 8965307.1
776 | 10520.91 | 438.65 | 0.03523 | 0.02912 | 0.00611 | 85.46699 | 9079529.2
779 | 10424.71 | 438.9 | 0.03532 | 0.02915 | 0.00617 | 86.30627 | 9025995.5
782 | 10406.66 | 438.82 | 0.03536 | 0.02918 | 0.00618 | 86.44615 | 9046094.0
788 | 10418.66 | 438.89 | 0.03553 | 0.02936 | 0.00617 | 86.30627 | 9130275.3
791 | 10437.26 | 438.73 | 0.03556 | 0.0294 | 0.00616 | 86.16639 | 9179913.5
794 | 10418.16 | 438.29 | 0.03565 | 0.02948 | 0.00617 | 86.30627 | 9199795.1
800 | 10531.75 | 438.89 | 0.03577 | 0.02966 | 0.00611 | 85.46699 | 9360339.4
803 | 10409.11 | 439.17 | 0.03584 | 0.02966 | 0.00618 | 86.44615 | 9289019.8
806 | 10365.12 | 438.57 | 0.03588 | 0.02968 | 0.0062 | 86.72591 | 9293646.9
812 | 10371.82 | 439.34 | 0.03603 | 0.02983 | 0.00621 | 86.86579 | 9347753.4
815 | 10421.27 | 438.8 | 0.03607 | 0.0299 | 0.00617 | 86.30627 | 9443114.7
819 | 10336.29 | 438.39 | 0.03618 | 0.02997 | 0.00622 | 87.00567 | 9413179.4
825 | 10364.74 | 439.02 | 0.03634 | 0.03013 | 0.00621 | 86.86579 | 9497409.6
828 | 10347.84 | 439.04 | 0.0364 | 0.03019 | 0.00622 | 87.00567 | 9516620.9
831 | 10411.59 | 439.05 | 0.03648 | 0.0303 | 0.00618 | 86.44615 | 9612920.9
838 | 10321.7 | 438.81 | 0.03662 | 0.03039 | 0.00623 | 87.14555 | 9616096.0
841 | 10432.08 | 438.62 | 0.03666 | 0.0305 | 0.00616 | 86.16639 | 9760186.2
844 | 10339.02 | 438.89 | 0.03678 | 0.03056 | 0.00622 | 87.00567 | 9700517.0
851 | 10381.97 | 438.46 | 0.0369 | 0.03071 | 0.00619 | 86.58603 | 9828375.2
854 | 10354.34 | 438.47 | 0.03696 | 0.03075 | 0.00621 | 86.86579 | 9831257.9
857 | 10296.48 | 438.26 | 0.03705 | 0.03081 | 0.00624 | 87.28543 | 9818362.2
864 | 10398.61 | 438.9 | 0.03715 | 0.03096 | 0.00619 | 86.58603 | 9978514.9
867 | 10433.46 | 439.12 | 0.03719 | 0.03103 | 0.00617 | 86.30627 | 10045620.1
870 | 10334.86 | 438.8 | 0.03734 | 0.03112 | 0.00622 | 87.00567 | 9999348.1
877 | 10246.79 | 438.84 | 0.0375 | 0.03122 | 0.00628 | 87.84496 | 9983498.7
881 | 10273.06 | 438.93 | 0.03759 | 0.03133 | 0.00626 | 87.56519 | 10061075.2
884 | 10450.16 | 439 | 0.03762 | 0.03146 | 0.00616 | 86.16639 | 10259220.7
891 | 10345.61 | 439.11 | 0.03781 | 0.03159 | 0.00622 | 87.00567 | 10240711.6
894 | 10326.79 | 438.3 | 0.03786 | 0.03164 | 0.00622 | 87.00567 | 10275192.1
898 | 10265.13 | 439.11 | 0.038 | 0.03173 | 0.00627 | 87.70507 | 10238860.2
905 | 10340.53 | 438.56 | 0.0381 | 0.03188 | 0.00622 | 87.00567 | 10401620.7
908 | 10286.48 | 438.94 | 0.03819 | 0.03194 | 0.00625 | 87.42531 | 10386007.9
912 | 10298.93 | 438.46 | 0.03831 | 0.03207 | 0.00624 | 87.28543 | 10448478.8
919 | 10287.24 | 438.68 | 0.03848 | 0.03223 | 0.00625 | 87.42531 | 10511829.6
922 | 10290.87 | 438.94 | 0.03855 | 0.0323 | 0.00625 | 87.42531 | 10546144.6
926 | 10278.49 | 438.29 | 0.0386 | 0.03236 | 0.00625 | 87.42531 | 10591897.9
933 | 10302.72 | 438.36 | 0.03877 | 0.03253 | 0.00624 | 87.28543 | 10689068.8
936 | 10282 | 438.33 | 0.03885 | 0.0326 | 0.00625 | 87.42531 | 10706281.3
940 | 10266.28 | 438.72 | 0.03894 | 0.03268 | 0.00626 | 87.56519 | 10734858.8
947 | 10286.56 | 438.73 | 0.0391 | 0.03284 | 0.00625 | 87.42531 | 10832103.0
951 | 10253.84 | 437.94 | 0.03917 | 0.03291 | 0.00626 | 87.56519 | 10860479.5
954 | 10319.93 | 438.29 | 0.03924 | 0.03301 | 0.00622 | 87.00567 | 10964802.4
962 | 10315.43 | 438.25 | 0.03938 | 0.03315 | 0.00623 | 87.14555 | 11039002.8
966 | 10211.29 | 439.28 | 0.0395 | 0.0332 | 0.0063 | 88.12472 | 10961737.4
969 | 10292.92 | 438.73 | 0.03952 | 0.03327 | 0.00625 | 87.42531 | 11083746.3
977 | 10251.21 | 438.42 | 0.03968 | 0.03342 | 0.00627 | 87.70507 | 11139606.3
980 | 10250.67 | 438.67 | 0.03974 | 0.03347 | 0.00627 | 87.70507 | 11173811.8
984 | 10270.58 | 438.02 | 0.03981 | 0.03356 | 0.00625 | 87.42531 | 11255321.4
992 | 10201.8 | 438.34 | 0.03997 | 0.03367 | 0.0063 | 88.12472 | 11256773.8
996 | 10120.52 | 439.17 | 0.04008 | 0.03372 | 0.00636 | 88.964 | 11195539.9
1000 | 10160.11 | 438.71 | 0.04017 | 0.03384 | 0.00633 | 88.54436 | 11293774.4
1009 | 10224.28 | 438.34 | 0.04033 | 0.03405 | 0.00628 | 87.84496 | 11486146.2
1011 | 10173.33 | 438.75 | 0.04037 | 0.03405 | 0.00632 | 88.40448 | 11436072.4
1017 | 10103.06 | 439.1 | 0.0405 | 0.03413 | 0.00637 | 89.10388 | 11413644.4
1024 | 10169.38 | 439.27 | 0.04063 | 0.0343 | 0.00633 | 88.54436 | 11564825.0
1027 | 10221.91 | 439.14 | 0.04067 | 0.03438 | 0.0063 | 88.12472 | 11653938.2
1032 | 10126.67 | 438.89 | 0.04078 | 0.03443 | 0.00635 | 88.82412 | 11618466.0
1040 | 10322.93 | 439.22 | 0.04089 | 0.03465 | 0.00624 | 87.28543 | 11914932.0
1043 | 10133.99 | 438.91 | 0.04093 | 0.03458 | 0.00635 | 88.82412 | 11742306.2
1048 | 10258.43 | 438.6 | 0.04103 | 0.03476 | 0.00627 | 87.70507 | 11949137.5
1056 | 10115.41 | 439.04 | 0.04123 | 0.03487 | 0.00636 | 88.964 | 11869970.0
1059 | 10185.8 | 438.88 | 0.04126 | 0.03495 | 0.00631 | 88.2646 | 11998015.5
1065 | 10088.51 | 438.92 | 0.0414 | 0.03503 | 0.00638 | 89.24376 | 11933607.4
1073 | 10094.87 | 439.1 | 0.04159 | 0.03522 | 0.00637 | 89.10388 | 12042124.4
1076 | 10210.02 | 439.17 | 0.04162 | 0.03532 | 0.0063 | 88.12472 | 12209968.4
1081 | 10126.11 | 439.41 | 0.04175 | 0.03539 | 0.00636 | 88.964 | 12150982.5
1089 | 10117.94 | 439.09 | 0.04192 | 0.03556 | 0.00636 | 88.964 | 12240906.5
1092 | 10214.68 | 438.78 | 0.04195 | 0.03565 | 0.0063 | 88.12472 | 12391529.3
1098 | 10151.72 | 438.72 | 0.04208 | 0.03575 | 0.00633 | 88.54436 | 12400564.3
1106 | 10175.92 | 438.63 | 0.04224 | 0.03592 | 0.00632 | 88.40448 | 12510678.6
1109 | 10209.46 | 439.13 | 0.04231 | 0.036 | 0.0063 | 88.12472 | 12584437.7
1115 | 10127.57 | 438.93 | 0.04245 | 0.0361 | 0.00635 | 88.82412 | 12552896.8
1123 | 10222.9 | 438.77 | 0.04258 | 0.03629 | 0.00629 | 87.98484 | 12763563.1
1126 | 10202.61 | 438.98 | 0.04266 | 0.03635 | 0.00631 | 88.2646 | 12757096.8
1132 | 10114.06 | 439.41 | 0.04278 | 0.03642 | 0.00637 | 89.10388 | 12704272.8
1141 | 10195.2 | 438.63 | 0.04294 | 0.03663 | 0.00631 | 88.2646 | 12927040.3
1144 | 10095.96 | 438.78 | 0.04302 | 0.03665 | 0.00637 | 89.10388 | 12838947.1
1150 | 10185.76 | 438.46 | 0.04309 | 0.03678 | 0.00631 | 88.2646 | 13029006.5
1158 | 10207.99 | 438.69 | 0.04322 | 0.03692 | 0.0063 | 88.12472 | 13140467.8
1161 | 10072.05 | 438.28 | 0.0433 | 0.03692 | 0.00638 | 89.24376 | 13009312.9
1167 | 10179.1 | 438.86 | 0.04338 | 0.03706 | 0.00632 | 88.40448 | 13200688.9
1176 | 10072.86 | 438.59 | 0.04356 | 0.03718 | 0.00638 | 89.24376 | 13177391.9
1179 | 10142.79 | 438.41 | 0.04359 | 0.03725 | 0.00633 | 88.54436 | 13315360.0
1185 | 10122 | 438.65 | 0.04368 | 0.03732 | 0.00635 | 88.82412 | 13340971.1
1195 | 10137.21 | 438.33 | 0.04383 | 0.03749 | 0.00634 | 88.68424 | 13474773.2
1198 | 10048.92 | 438.56 | 0.04393 | 0.03754 | 0.0064 | 89.52352 | 13381958.0
1204 | 10135.73 | 439.26 | 0.04404 | 0.03769 | 0.00635 | 88.82412 | 13554877.0
1213 | 10037.5 | 438.42 | 0.0442 | 0.03779 | 0.0064 | 89.52352 | 13549511.7
1216 | 10042.7 | 438.48 | 0.04425 | 0.03785 | 0.0064 | 89.52352 | 13583022.5
1222 | 10171.92 | 438.26 | 0.04432 | 0.038 | 0.00631 | 88.2646 | 13844735.5
1232 | 10086.73 | 438.96 | 0.04452 | 0.03815 | 0.00638 | 89.24376 | 13804886.7
1235 | 10091.89 | 438.81 | 0.04456 | 0.03819 | 0.00637 | 89.10388 | 13860227.0
1241 | 10057.77 | 438.8 | 0.04465 | 0.03825 | 0.00639 | 89.38364 | 13883972.4
1251 | 10088 | 438.39 | 0.04479 | 0.03842 | 0.00637 | 89.10388 | 14039792.7
1254 | 10094 | 439.01 | 0.04485 | 0.03848 | 0.00637 | 89.10388 | 14073461.3
1261 | 10119.54 | 438.55 | 0.04497 | 0.03862 | 0.00635 | 88.82412 | 14196594.6
1270 | 10104.04 | 438.65 | 0.04515 | 0.03879 | 0.00636 | 88.964 | 14275437.4
1274 | 10064.8 | 438.8 | 0.04523 | 0.03884 | 0.00639 | 89.38364 | 14253167.5
1280 | 10072.13 | 438.71 | 0.04535 | 0.03896 | 0.00638 | 89.24376 | 14342739.4
1290 | 10016.99 | 438.35 | 0.04555 | 0.03913 | 0.00641 | 89.6634 | 14387141.0
1293 | 10041.18 | 438.59 | 0.04562 | 0.03921 | 0.0064 | 89.52352 | 14443131.6
1300 | 10064.02 | 438.9 | 0.04572 | 0.03933 | 0.00639 | 89.38364 | 14544048.4
1310 | 10052.38 | 438.46 | 0.0459 | 0.03951 | 0.00639 | 89.38364 | 14655925.7
1313 | 10050.89 | 438.12 | 0.04597 | 0.03958 | 0.00639 | 89.38364 | 14689488.9
1320 | 10029.26 | 438.18 | 0.04611 | 0.03971 | 0.0064 | 89.52352 | 14744728.3
1330 | 10032.8 | 438.67 | 0.04628 | 0.03987 | 0.00641 | 89.6634 | 14833253.9
1334 | 9981.3 | 438.63 | 0.04637 | 0.03993 | 0.00644 | 90.08304 | 14808558.3
1341 | 10013.21 | 438.22 | 0.04649 | 0.04008 | 0.00641 | 89.6634 | 14955934.9
1351 | 9960.12 | 438.73 | 0.04667 | 0.04022 | 0.00646 | 90.3628 | 14950841.9
1354 | 9881.25 | 438.74 | 0.04674 | 0.04024 | 0.00651 | 91.06221 | 14868956.6
1361 | 9937.61 | 438.6 | 0.04686 | 0.04039 | 0.00647 | 90.50268 | 15038227.9
1372 | 9885.45 | 438.5 | 0.04702 | 0.04052 | 0.0065 | 90.92233 | 15089803.1
1375 | 10019.01 | 438.94 | 0.04701 | 0.04059 | 0.00642 | 89.80328 | 15311244.4
1382 | 9903.97 | 438.65 | 0.04717 | 0.04068 | 0.00649 | 90.78245 | 15223207.4
1393 | 9794.19 | 438.8 | 0.04738 | 0.04081 | 0.00657 | 91.90149 | 15157534.5
1397 | 9849.35 | 439.17 | 0.04744 | 0.04091 | 0.00653 | 91.34197 | 15294174.6
1404 | 9948.57 | 438.74 | 0.04758 | 0.04111 | 0.00646 | 90.3628 | 15537366.4
1415 | 9905.01 | 439.41 | 0.04775 | 0.04125 | 0.0065 | 90.92233 | 15562734.2
1418 | 9623.89 | 438.55 | 0.04781 | 0.04114 | 0.00668 | 93.44018 | 15175485.2
1426 | 10058.07 | 439 | 0.0479 | 0.0415 | 0.0064 | 89.52352 | 15928774.7
1437 | 9784.05 | 439.18 | 0.04812 | 0.04155 | 0.00658 | 92.04137 | 15612544.6
1440 | 9611.95 | 438.97 | 0.04815 | 0.04146 | 0.00669 | 93.58006 | 15387894.2
1448 | 9744.22 | 439.43 | 0.0483 | 0.04169 | 0.00661 | 92.46101 | 15660654.9
1459 | 9940.64 | 439.13 | 0.04848 | 0.042 | 0.00647 | 90.50268 | 16121068.7
1463 | 10013.28 | 439.28 | 0.04853 | 0.0421 | 0.00643 | 89.94316 | 16265827.8
1470 | 9989.26 | 438.86 | 0.04866 | 0.04222 | 0.00644 | 90.08304 | 16318276.4
1481 | 9837.42 | 438.58 | 0.04884 | 0.04231 | 0.00653 | 91.34197 | 16213795.7
1485 | 9634.12 | 438.75 | 0.04895 | 0.04227 | 0.00667 | 93.30029 | 15916348.4
1493 | 9656.59 | 438.66 | 0.04904 | 0.04238 | 0.00666 | 93.16041 | 16026120.2
1504 | 9800.88 | 438.55 | 0.04926 | 0.0427 | 0.00656 | 91.76161 | 16390296.7
1508 | 9792.32 | 438.61 | 0.04928 | 0.04272 | 0.00656 | 91.76161 | 16433887.9
1516 | 9709.14 | 438.64 | 0.04948 | 0.04286 | 0.00662 | 92.60089 | 16371332.5
1528 | 9842.23 | 438.16 | 0.04956 | 0.04304 | 0.00652 | 91.20209 | 16754002.5
1532 | 9830.1 | 438.37 | 0.04966 | 0.04312 | 0.00654 | 91.48185 | 16746491.6
1539 | 9842.98 | 438.82 | 0.04973 | 0.0432 | 0.00653 | 91.34197 | 16848772.1
1551 | 9860.83 | 439.75 | 0.04992 | 0.04338 | 0.00654 | 91.48185 | 16954183.0
1555 | 9895.57 | 439.5 | 0.04996 | 0.04345 | 0.00651 | 91.06221 | 17076238.9
1563 | 9807.61 | 438.67 | 0.05008 | 0.04353 | 0.00655 | 91.62173 | 17059272.1
1575 | 9874.19 | 439.65 | 0.05024 | 0.04372 | 0.00653 | 91.34197 | 17242895.4
1579 | 9843.4 | 438.7 | 0.05034 | 0.04381 | 0.00653 | 91.34197 | 17286686.9
1587 | 9844.59 | 439.14 | 0.05045 | 0.04391 | 0.00654 | 91.48185 | 17347703.7
1600 | 9807.33 | 439.01 | 0.05069 | 0.04413 | 0.00656 | 91.76161 | 17436485.8
1604 | 9789.87 | 438.94 | 0.05077 | 0.04419 | 0.00657 | 91.90149 | 17453471.1
1612 | 9808.78 | 439.29 | 0.0509 | 0.04434 | 0.00656 | 91.76161 | 17567259.5
1624 | 9803.51 | 438.89 | 0.05106 | 0.0445 | 0.00656 | 91.76161 | 17698033.1
1629 | 9814.79 | 438.79 | 0.05115 | 0.0446 | 0.00655 | 91.62173 | 17779625.2
1637 | 9805.09 | 439.25 | 0.05134 | 0.04477 | 0.00657 | 91.90149 | 17812551.3
1650 | 9845.76 | 439.22 | 0.05155 | 0.04501 | 0.00654 | 91.48185 | 18036364.9
1654 | 9726.98 | 439.18 | 0.05166 | 0.04504 | 0.00662 | 92.60089 | 17861598.9
1662 | 9851.97 | 439.1 | 0.05175 | 0.04521 | 0.00653 | 91.34197 | 18195360.1
1675 | 9865.45 | 439.37 | 0.05202 | 0.0455 | 0.00653 | 91.34197 | 18337682.5
1679 | 9862.89 | 439.02 | 0.0521 | 0.04557 | 0.00652 | 91.20209 | 18409666.4
1688 | 9818.62 | 438.57 | 0.05228 | 0.04573 | 0.00655 | 91.62173 | 18423577.3
1701 | 9750.78 | 438.67 | 0.05253 | 0.04594 | 0.00659 | 92.18125 | 18452776.3
1705 | 9686.75 | 438.32 | 0.05261 | 0.04598 | 0.00663 | 92.74077 | 18384578.3
1714 | 9812.59 | 438.66 | 0.05273 | 0.04617 | 0.00655 | 91.62173 | 18707352.8
1727 | 9709.5 | 438.5 | 0.05293 | 0.04631 | 0.00662 | 92.60089 | 18649928.3
1732 | 9799.03 | 439.52 | 0.05302 | 0.04644 | 0.00657 | 91.90149 | 18846266.8
1741 | 9821.89 | 439.51 | 0.05313 | 0.04658 | 0.00656 | 91.76161 | 18973076.1
1754 | 9838.3 | 438.97 | 0.05328 | 0.04674 | 0.00654 | 91.48185 | 19173202.5
1759 | 9770.02 | 439.4 | 0.05341 | 0.04682 | 0.00659 | 92.18125 | 19081971.5
1768 | 9746.47 | 439.34 | 0.05357 | 0.04697 | 0.00661 | 92.46101 | 19121573.1
1781 | 9772.52 | 439 | 0.05374 | 0.04715 | 0.00658 | 92.04137 | 19349994.4
1786 | 9716.22 | 438.71 | 0.05383 | 0.04721 | 0.00662 | 92.60089 | 19287071.2
1795 | 9696.55 | 438.29 | 0.05398 | 0.04736 | 0.00662 | 92.60089 | 19384262.5
1809 | 9646.69 | 439.04 | 0.05422 | 0.04755 | 0.00667 | 93.30029 | 19389006.3
1814 | 9669.83 | 439.09 | 0.05431 | 0.04765 | 0.00665 | 93.02053 | 19501070.6
1823 | 9685.05 | 438.86 | 0.05441 | 0.04777 | 0.00664 | 92.88065 | 19627338.3
1837 | 9737.64 | 438.71 | 0.05459 | 0.04798 | 0.0066 | 92.32113 | 19897936.4
1842 | 9683.28 | 440.57 | 0.05476 | 0.04809 | 0.00667 | 93.30029 | 19742702.9
1851 | 9662.1 | 438.75 | 0.05485 | 0.04819 | 0.00665 | 93.02053 | 19898832.3
1865 | 9751.79 | 438.65 | 0.05504 | 0.04845 | 0.00659 | 92.18125 | 20231880.0
1870 | 9740.9 | 439.08 | 0.0551 | 0.0485 | 0.00661 | 92.46101 | 20224740.8
1880 | 9752.81 | 438.45 | 0.05528 | 0.04869 | 0.00659 | 92.18125 | 20394602.9
1894 | 9809.39 | 438.82 | 0.05546 | 0.0489 | 0.00656 | 91.76161 | 20640440.1
1899 | 9811.14 | 439.35 | 0.05557 | 0.049 | 0.00656 | 91.76161 | 20694929.1
1909 | 9685.91 | 438.92 | 0.05574 | 0.0491 | 0.00664 | 92.88065 | 20553257.7
1924 | 9674.7 | 439.49 | 0.05596 | 0.04931 | 0.00666 | 93.16041 | 20652548.8
1928 | 9719.4 | 439.37 | 0.05602 | 0.0494 | 0.00663 | 92.74077 | 20789130.2
1938 | 9787.55 | 439.19 | 0.05613 | 0.04956 | 0.00658 | 92.04137 | 21055749.1
1953 | 9721.79 | 438.96 | 0.0564 | 0.04979 | 0.00662 | 92.60089 | 21090509.5
1958 | 9721.87 | 439.32 | 0.05648 | 0.04985 | 0.00662 | 92.60089 | 21144504.7
1968 | 9669.96 | 438.83 | 0.05665 | 0.05 | 0.00665 | 93.02053 | 21156619.1
1984 | 9680.99 | 438.23 | 0.05686 | 0.05023 | 0.00663 | 92.74077 | 21392963.9
1989 | 9684.17 | 439.07 | 0.05694 | 0.0503 | 0.00664 | 92.88065 | 21414578.1
1999 | 9660.66 | 439.53 | 0.05711 | 0.05044 | 0.00667 | 93.30029 | 21425441.4
2014 | 9696.51 | 439.29 | 0.0573 | 0.05066 | 0.00664 | 92.88065 | 21683740.7
2019 | 9625.73 | 439.85 | 0.05738 | 0.05068 | 0.0067 | 93.71994 | 21542908.4
2030 | 9700.7 | 439.4 | 0.05752 | 0.05088 | 0.00664 | 92.88065 | 21856004.8
2045 | 9711.79 | 439.53 | 0.05775 | 0.05112 | 0.00663 | 92.74077 | 22050711.2
2051 | 9713.87 | 439.51 | 0.05781 | 0.05118 | 0.00663 | 92.74077 | 22115407.7
2061 | 9581.88 | 439.15 | 0.058 | 0.05128 | 0.00672 | 93.9997 | 21925602.5
2077 | 9633.5 | 438.14 | 0.05821 | 0.05155 | 0.00667 | 93.30029 | 22261451.6
2082 | 9703.84 | 440.11 | 0.0583 | 0.05165 | 0.00665 | 93.02053 | 22382154.9
2093 | 9722.39 | 438.73 | 0.05841 | 0.0518 | 0.00661 | 92.46101 | 22636568.2
2109 | 9696.44 | 438.94 | 0.05865 | 0.05201 | 0.00663 | 92.74077 | 22740806.8
2115 | 9680.41 | 438.47 | 0.05873 | 0.05209 | 0.00664 | 92.88065 | 22771157.7
2126 | 9730.76 | 438.57 | 0.05887 | 0.05227 | 0.00661 | 92.46101 | 22993475.4
2142 | 9701.29 | 438.89 | 0.0591 | 0.05247 | 0.00663 | 92.74077 | 23096637.4
2147 | 9623.16 | 438.96 | 0.05921 | 0.05252 | 0.00669 | 93.58006 | 22942922.8
2158 | 9671.73 | 439.3 | 0.05933 | 0.05268 | 0.00666 | 93.16041 | 23164345.2
2175 | 9617.27 | 438.97 | 0.05963 | 0.05294 | 0.00669 | 93.58006 | 23242131.9
2181 | 9583.25 | 438.81 | 0.05971 | 0.053 | 0.00671 | 93.85982 | 23236780.9
2192 | 9615.85 | 438.95 | 0.05989 | 0.0532 | 0.00669 | 93.58006 | 23423794.5
2209 | 9600.64 | 438.53 | 0.06013 | 0.05343 | 0.00669 | 93.58006 | 23605457.2
2214 | 9527.88 | 438.74 | 0.06025 | 0.0535 | 0.00675 | 94.41934 | 23448586.1
2226 | 9699.96 | 438.65 | 0.06032 | 0.05369 | 0.00663 | 92.74077 | 24002387.9
2243 | 9650.25 | 438.77 | 0.06055 | 0.05389 | 0.00666 | 93.16041 | 24076749.9
2249 | 9567.05 | 438.81 | 0.06066 | 0.05394 | 0.00672 | 93.9997 | 23925609.0
2260 | 9635.88 | 439.39 | 0.06079 | 0.05411 | 0.00668 | 93.44018 | 24186598.5
2278 | 9530.98 | 438.83 | 0.06106 | 0.05431 | 0.00675 | 94.41934 | 24126413.4
2284 | 9618.45 | 438.77 | 0.0611 | 0.05441 | 0.00669 | 93.58006 | 24406910.0
2295 | 9617.15 | 439.48 | 0.06125 | 0.05456 | 0.0067 | 93.71994 | 24487852.8
2313 | 9613.69 | 438.62 | 0.0615 | 0.05481 | 0.00669 | 93.58006 | 24716805.1
2319 | 9636.26 | 438.55 | 0.06154 | 0.05487 | 0.00667 | 93.30029 | 24855226.9
2331 | 9586.41 | 438.24 | 0.06172 | 0.05502 | 0.0067 | 93.71994 | 24871975.9
2349 | 9583.72 | 438.27 | 0.06196 | 0.05526 | 0.0067 | 93.71994 | 25064037.5
2355 | 9624.43 | 438.75 | 0.06203 | 0.05535 | 0.00668 | 93.44018 | 25203291.8
2367 | 9664.97 | 438.98 | 0.06221 | 0.05555 | 0.00666 | 93.16041 | 25407787.4
2385 | 9662.78 | 439.3 | 0.06248 | 0.05582 | 0.00666 | 93.16041 | 25601002.5
2391 | 9634.69 | 438.99 | 0.06258 | 0.05591 | 0.00668 | 93.44018 | 25588565.0
2403 | 9621.8 | 439.3 | 0.06277 | 0.05608 | 0.00669 | 93.58006 | 25678548.5
2422 | 9636.23 | 438.79 | 0.06308 | 0.0564 | 0.00667 | 93.30029 | 25959189.1
2428 | 9572.75 | 438.47 | 0.06316 | 0.05644 | 0.00671 | 93.85982 | 25868365.0
2441 | 9544.29 | 438.12 | 0.06335 | 0.05662 | 0.00673 | 94.13958 | 25929583.0
2459 | 9602 | 438.36 | 0.06355 | 0.05686 | 0.00669 | 93.58006 | 26276966.6
2466 | 9638.42 | 438.71 | 0.0636 | 0.05693 | 0.00667 | 93.30029 | 26430784.7
2478 | 9565.48 | 438.97 | 0.0638 | 0.05707 | 0.00673 | 94.13958 | 26322616.5
2498 | 9560.35 | 438.05 | 0.06405 | 0.05734 | 0.00672 | 93.9997 | 26574553.7
2504 | 9593.01 | 438.51 | 0.06411 | 0.05741 | 0.0067 | 93.71994 | 26717901.2
2517 | 9591.24 | 438.48 | 0.06427 | 0.05757 | 0.0067 | 93.71994 | 26856612.4
2536 | 9621.9 | 438.67 | 0.0645 | 0.05782 | 0.00668 | 93.44018 | 27140360.0
2543 | 9618.81 | 438.82 | 0.06459 | 0.0579 | 0.00669 | 93.58006 | 27174593.8
2556 | 9588.52 | 439.42 | 0.06476 | 0.05805 | 0.00672 | 93.9997 | 27191576.9
2575 | 9567.03 | 438.71 | 0.06508 | 0.05836 | 0.00672 | 93.9997 | 27393705.2
2582 | 9594.63 | 438.5 | 0.06513 | 0.05843 | 0.0067 | 93.71994 | 27550168.1
2595 | 9566.47 | 439 | 0.06532 | 0.05859 | 0.00673 | 94.13958 | 27565451.9
2615 | 9594.67 | 438.8 | 0.06558 | 0.05888 | 0.0067 | 93.71994 | 27902281.0
2622 | 9609.84 | 438.94 | 0.06568 | 0.05898 | 0.00669 | 93.58006 | 28018790.7
2636 | 9487.33 | 438.63 | 0.06589 | 0.05911 | 0.00678 | 94.83898 | 27794478.5
2656 | 9554.99 | 438.63 | 0.06613 | 0.0594 | 0.00673 | 94.13958 | 28213425.9
2663 | 9516 | 439.22 | 0.06623 | 0.05947 | 0.00676 | 94.55922 | 28162246.0
2676 | 9579.24 | 438.58 | 0.06636 | 0.05965 | 0.00671 | 93.85982 | 28510603.3
2697 | 9509.14 | 438.54 | 0.06668 | 0.05992 | 0.00676 | 94.55922 | 28521809.1
2704 | 9594.62 | 439.04 | 0.06677 | 0.06006 | 0.00671 | 93.85982 | 28808920.5
2718 | 9485.76 | 439.11 | 0.067 | 0.06021 | 0.00678 | 94.83898 | 28659101.9
2739 | 9522.36 | 439.41 | 0.06725 | 0.06048 | 0.00676 | 94.55922 | 28965975.2
2746 | 9525.3 | 438.67 | 0.06732 | 0.06057 | 0.00675 | 94.41934 | 29083025.1
2760 | 9494.17 | 438.19 | 0.0675 | 0.06073 | 0.00676 | 94.55922 | 29188058.2
2781 | 9517.37 | 439.41 | 0.06773 | 0.06097 | 0.00677 | 94.6991 | 29366699.4
2788 | 9424.11 | 439.53 | 0.06787 | 0.06104 | 0.00684 | 95.67826 | 29139324.9
2802 | 9507.06 | 439.33 | 0.06802 | 0.06125 | 0.00677 | 94.6991 | 29588454.4
2824 | 9516.06 | 439.11 | 0.06828 | 0.06152 | 0.00676 | 94.55922 | 29864882.8
2831 | 9486.74 | 438.94 | 0.06837 | 0.06159 | 0.00678 | 94.83898 | 29850595.1
2846 | 9387.8 | 439.19 | 0.06855 | 0.06169 | 0.00686 | 95.95802 | 29658801.5
2868 | 9521.02 | 438.99 | 0.06877 | 0.06202 | 0.00676 | 94.55922 | 30330199.6
2875 | 9535.45 | 439.71 | 0.06885 | 0.0621 | 0.00676 | 94.55922 | 30404227.3
2890 | 9516.56 | 439.27 | 0.06902 | 0.06226 | 0.00676 | 94.55922 | 30562858.1
2912 | 9552.85 | 438.6 | 0.06931 | 0.06258 | 0.00673 | 94.13958 | 30932792.2
2920 | 9520.52 | 438.41 | 0.06942 | 0.06267 | 0.00675 | 94.41934 | 30925867.9
2935 | 9547.32 | 438.93 | 0.0696 | 0.06286 | 0.00674 | 94.27946 | 31130853.5
2957 | 9471.96 | 439.1 | 0.06987 | 0.06307 | 0.00679 | 94.97886 | 31133243.5
2965 | 9497.28 | 438.74 | 0.06994 | 0.06317 | 0.00677 | 94.6991 | 31309695.7
2980 | 9505.35 | 439.24 | 0.0701 | 0.06333 | 0.00677 | 94.6991 | 31468092.2
3003 | 9477.98 | 439.1 | 0.07038 | 0.06359 | 0.00679 | 94.97886 | 31617561.8
3011 | 9491.33 | 439.27 | 0.07045 | 0.06367 | 0.00678 | 94.83898 | 31748548.9
3026 | 9547.84 | 439.32 | 0.0706 | 0.06386 | 0.00674 | 94.27946 | 32096069.0
3050 | 9521.78 | 439 | 0.0709 | 0.06414 | 0.00676 | 94.55922 | 32254919.4
3057 | 9545.26 | 439.72 | 0.071 | 0.06424 | 0.00675 | 94.41934 | 32376841.8
3073 | 9421.75 | 438.14 | 0.07125 | 0.06443 | 0.00682 | 95.3985 | 32212245.7
3097 | 9497.63 | 438.77 | 0.07154 | 0.06477 | 0.00677 | 94.6991 | 32703584.4
3105 | 9420.22 | 438.12 | 0.07168 | 0.06486 | 0.00682 | 95.3985 | 32547680.8
3121 | 9465.72 | 438.92 | 0.07184 | 0.06504 | 0.0068 | 95.11874 | 32811620.1
3145 | 9487.21 | 439.1 | 0.0721 | 0.06531 | 0.00678 | 94.83898 | 33161470.0
3153 | 9409.91 | 438.43 | 0.07221 | 0.06538 | 0.00683 | 95.53838 | 33002442.7
3169 | 9452.78 | 439.75 | 0.0724 | 0.06558 | 0.00682 | 95.3985 | 33218550.8
3193 | 9408.99 | 438.88 | 0.07265 | 0.06582 | 0.00684 | 95.67826 | 33372261.3
3201 | 9484.41 | 438.96 | 0.07272 | 0.06593 | 0.00678 | 94.83898 | 33751944.5
3218 | 9455.8 | 439.36 | 0.07296 | 0.06615 | 0.00681 | 95.25862 | 33781719.1
3243 | 9475.02 | 439.48 | 0.07331 | 0.06652 | 0.0068 | 95.11874 | 34094227.4
3251 | 9400.75 | 438.65 | 0.07344 | 0.0666 | 0.00684 | 95.67826 | 33978459.5
3268 | 9430.57 | 439.31 | 0.0737 | 0.06688 | 0.00683 | 95.53838 | 34206147.3
3293 | 9438.14 | 439.63 | 0.07406 | 0.06724 | 0.00683 | 95.53838 | 34467822.3
3301 | 9431.86 | 439.08 | 0.07414 | 0.06732 | 0.00682 | 95.3985 | 34602220.4
3318 | 9401.1 | 438.48 | 0.07435 | 0.06752 | 0.00684 | 95.67826 | 34678723.1
3344 | 9393.49 | 439.48 | 0.07457 | 0.06771 | 0.00686 | 95.95802 | 34848570.8
3352 | 9439.31 | 439.34 | 0.07462 | 0.0678 | 0.00682 | 95.3985 | 35136820.0
3370 | 9405.17 | 439.41 | 0.0748 | 0.06796 | 0.00685 | 95.81814 | 35170791.9
3396 | 9441.86 | 438.6 | 0.07506 | 0.06825 | 0.00681 | 95.25862 | 35650316.3
3404 | 9362.05 | 438.26 | 0.07515 | 0.06829 | 0.00686 | 95.95802 | 35473844.2
3422 | 9331.58 | 438.38 | 0.07537 | 0.06849 | 0.00688 | 96.23779 | 35557759.2
3448 | 9429.62 | 439.35 | 0.07562 | 0.06879 | 0.00683 | 95.53838 | 36090206.9
3457 | 9363.79 | 438.31 | 0.07573 | 0.06887 | 0.00686 | 95.95802 | 36026169.0
3475 | 9347.01 | 437.65 | 0.07595 | 0.06909 | 0.00686 | 95.95802 | 36213751.0
3502 | 9471.95 | 439.21 | 0.07619 | 0.06939 | 0.0068 | 95.11874 | 36817139.8
3511 | 9359.88 | 438.47 | 0.07633 | 0.06946 | 0.00687 | 96.0979 | 36535656.1
3529 | 9338.88 | 439.27 | 0.07657 | 0.06968 | 0.00689 | 96.37767 | 36616367.2
3556 | 9403.77 | 438.48 | 0.07684 | 0.07001 | 0.00683 | 95.53838 | 37220642.6
3565 | 9377.28 | 438.98 | 0.07695 | 0.07009 | 0.00686 | 95.95802 | 37151661.1
3583 | 9349.6 | 438.78 | 0.07716 | 0.07029 | 0.00688 | 96.23779 | 37230698.8
3611 | 9414.91 | 439.1 | 0.07747 | 0.07064 | 0.00684 | 95.67826 | 37741069.6
3620 | 9368.43 | 438.91 | 0.07759 | 0.07072 | 0.00687 | 96.0979 | 37669916.0
3639 | 9348.11 | 439.75 | 0.07783 | 0.07093 | 0.00689 | 96.37767 | 37757710.4
3667 | 9359.87 | 439.05 | 0.0781 | 0.07123 | 0.00687 | 96.0979 | 38159000.5
3676 | 9316.76 | 438.49 | 0.07822 | 0.07133 | 0.0069 | 96.51755 | 38086339.1
3695 | 9350.27 | 439.29 | 0.07841 | 0.07152 | 0.00689 | 96.37767 | 38338757.9
3723 | 9336.71 | 439.03 | 0.07868 | 0.07179 | 0.00689 | 96.37767 | 38629281.7
3733 | 9342.26 | 439.34 | 0.07881 | 0.07191 | 0.00689 | 96.37767 | 38733040.1
3752 | 9324.68 | 438.48 | 0.07905 | 0.07216 | 0.00689 | 96.37767 | 38930181.3
3781 | 9401.78 | 438.45 | 0.07932 | 0.07248 | 0.00683 | 95.53838 | 39575717.0
3791 | 9367.5 | 438.72 | 0.07944 | 0.07258 | 0.00686 | 95.95802 | 39506857.6
3810 | 9257.84 | 437.96 | 0.07963 | 0.0727 | 0.00693 | 96.93719 | 39303801.6
3840 | 9324.61 | 438.38 | 0.07995 | 0.07306 | 0.00689 | 96.37767 | 39843255.9
3849 | 9304.75 | 438.32 | 0.08003 | 0.07313 | 0.0069 | 96.51755 | 39878759.3
3869 | 9348.82 | 438.65 | 0.08023 | 0.07335 | 0.00688 | 96.23779 | 40202504.5
3899 | 9334.07 | 438.99 | 0.08052 | 0.07363 | 0.00689 | 96.37767 | 40455430.9
3909 | 9267.81 | 438.1 | 0.08067 | 0.07374 | 0.00693 | 96.93719 | 40325081.5
3929 | 9299.42 | 438.44 | 0.08088 | 0.07397 | 0.00691 | 96.65743 | 40648713.0
3959 | 9255.58 | 438.92 | 0.08131 | 0.07436 | 0.00695 | 97.21695 | 40723351.7
3969 | 9360.77 | 439.17 | 0.08139 | 0.07452 | 0.00688 | 96.23779 | 41241597.4
3990 | 9257.79 | 438.32 | 0.08169 | 0.07475 | 0.00694 | 97.07707 | 41101364.8
4021 | 9294.37 | 438.81 | 0.08199 | 0.07507 | 0.00692 | 96.79731 | 41540411.7
4031 | 9278.2 | 438.77 | 0.0821 | 0.07517 | 0.00693 | 96.93719 | 41583628.4
4052 | 9261.14 | 438.8 | 0.08234 | 0.0754 | 0.00694 | 97.07707 | 41740032.6
4083 | 9317.35 | 439.04 | 0.08266 | 0.07576 | 0.00691 | 96.65743 | 42241968.7
4093 | 9281.34 | 439.1 | 0.08282 | 0.07588 | 0.00693 | 96.93719 | 42223217.8
4114 | 9335.07 | 438.98 | 0.08303 | 0.07613 | 0.00689 | 96.37767 | 42686238.2
4146 | 9297.16 | 438.52 | 0.08342 | 0.07651 | 0.00691 | 96.65743 | 42893755.1
4157 | 9289.21 | 438.57 | 0.08352 | 0.0766 | 0.00692 | 96.79731 | 42945409.5
4178 | 9276.89 | 439.59 | 0.08376 | 0.07681 | 0.00694 | 97.07707 | 43037970.5
4210 | 9279.75 | 439.31 | 0.08408 | 0.07714 | 0.00694 | 97.07707 | 43367605.5
4221 | 9263.7 | 438.56 | 0.0842 | 0.07726 | 0.00694 | 97.07707 | 43480917.5
4243 | 9258.4 | 438.79 | 0.08441 | 0.07746 | 0.00695 | 97.21695 | 43644653.0
4275 | 9252.36 | 438.83 | 0.0847 | 0.07775 | 0.00695 | 97.21695 | 43973813.7
4286 | 9283.89 | 439.59 | 0.08483 | 0.07789 | 0.00694 | 97.07707 | 44150488.6
4308 | 9260.98 | 438.68 | 0.08506 | 0.07812 | 0.00694 | 97.07707 | 44377112.7
4341 | 9259.8 | 439.8 | 0.0854 | 0.07844 | 0.00696 | 97.35683 | 44588551.5
4353 | 9218.54 | 438.81 | 0.08553 | 0.07856 | 0.00698 | 97.63659 | 44583695.4
4375 | 9206.86 | 438.36 | 0.08575 | 0.07877 | 0.00698 | 97.63659 | 44809020.7
4409 | 9247.19 | 438.7 | 0.08602 | 0.07907 | 0.00695 | 97.21695 | 45352174.2
4420 | 9324.33 | 438.82 | 0.08607 | 0.07917 | 0.0069 | 96.51755 | 45794782.1
4443 | 9178.46 | 438.82 | 0.08635 | 0.07934 | 0.00701 | 98.05623 | 45310735.6
4477 | 9243.55 | 438.4 | 0.08667 | 0.07972 | 0.00695 | 97.21695 | 46051640.7
4488 | 9251.47 | 438.21 | 0.08679 | 0.07985 | 0.00694 | 97.07707 | 46231309.6
4511 | 9242.53 | 438.75 | 0.08708 | 0.08012 | 0.00696 | 97.35683 | 46334705.3
4546 | 9155.61 | 439.1 | 0.08746 | 0.08043 | 0.00703 | 98.33599 | 46229258.2
4558 | 9200.33 | 438.33 | 0.08754 | 0.08056 | 0.00698 | 97.63659 | 46683318.0
4581 | 9197.29 | 438.95 | 0.08775 | 0.08075 | 0.00699 | 97.77647 | 46851762.6
4616 | 9200.98 | 439.41 | 0.08804 | 0.08105 | 0.007 | 97.91635 | 47142279.5
4628 | 9245.13 | 438.98 | 0.08812 | 0.08116 | 0.00696 | 97.35683 | 47536470.0
4652 | 9211 | 438.29 | 0.08835 | 0.08137 | 0.00697 | 97.49671 | 47714430.6
4688 | 9249.65 | 439.1 | 0.08873 | 0.08177 | 0.00696 | 97.35683 | 48152759.6
4700 | 9251.99 | 439.47 | 0.08886 | 0.0819 | 0.00696 | 97.35683 | 48276017.5
4724 | 9200.94 | 439.13 | 0.08909 | 0.0821 | 0.00699 | 97.77647 | 48314282.1
4760 | 9216.21 | 439.16 | 0.0894 | 0.08241 | 0.00698 | 97.63659 | 48752214.5
4773 | 9241.27 | 439 | 0.08949 | 0.08253 | 0.00696 | 97.35683 | 49025836.5
4797 | 9162.28 | 438.52 | 0.08974 | 0.08273 | 0.00701 | 98.05623 | 48920909.0
4834 | 9134.98 | 438.65 | 0.09007 | 0.08304 | 0.00704 | 98.47587 | 49088165.8
4846 | 9206.82 | 438.87 | 0.09018 | 0.08319 | 0.00699 | 97.77647 | 49562026.1
4871 | 9122.48 | 438.85 | 0.09047 | 0.08342 | 0.00705 | 98.61575 | 49393730.8
4909 | 9231.79 | 439.15 | 0.09074 | 0.08376 | 0.00697 | 97.49671 | 50350417.0
4921 | 9127.74 | 438.76 | 0.09088 | 0.08384 | 0.00704 | 98.47587 | 49971630.9
4947 | 9134.57 | 438.66 | 0.09112 | 0.08408 | 0.00704 | 98.47587 | 50235655.0
4985 | 9218.16 | 438.94 | 0.09138 | 0.0844 | 0.00698 | 97.63659 | 51056678.5
4998 | 9200.77 | 438.73 | 0.0915 | 0.08451 | 0.00699 | 97.77647 | 51116592.3
5023 | 9150.77 | 439.21 | 0.09178 | 0.08475 | 0.00703 | 98.33599 | 51079974.4
5062 | 9206.64 | 439.56 | 0.09214 | 0.08515 | 0.007 | 97.91635 | 51697187.8
5075 | 9206.61 | 438.79 | 0.09224 | 0.08526 | 0.00698 | 97.63659 | 51978464.0
5101 | 9182.46 | 439.15 | 0.09251 | 0.0855 | 0.00701 | 98.05623 | 52021170.9
5140 | 9152.51 | 438.67 | 0.0929 | 0.08588 | 0.00702 | 98.19611 | 52344231.1
5153 | 9089.33 | 438.91 | 0.09304 | 0.08596 | 0.00708 | 99.0354 | 52031902.1
5180 | 9155.78 | 438.85 | 0.09326 | 0.08623 | 0.00702 | 98.19611 | 52751579.2
5220 | 9186.22 | 438.36 | 0.09361 | 0.08662 | 0.00699 | 97.77647 | 53387077.2
5233 | 9148.76 | 438.96 | 0.09375 | 0.08672 | 0.00703 | 98.33599 | 53215509.9
5260 | 9167.62 | 438.32 | 0.09404 | 0.08703 | 0.00701 | 98.05623 | 53642689.5
5301 | 9121.44 | 439.05 | 0.09446 | 0.0874 | 0.00705 | 98.61575 | 53754088.9
5314 | 9102.44 | 439.43 | 0.09456 | 0.08748 | 0.00708 | 99.0354 | 53657583.5
5341 | 9129.86 | 438.96 | 0.09478 | 0.08773 | 0.00705 | 98.61575 | 54159703.6
5383 | 9158.83 | 439.46 | 0.09514 | 0.08811 | 0.00703 | 98.33599 | 54740892.4
5396 | 9092.82 | 438.46 | 0.09528 | 0.08822 | 0.00707 | 98.89551 | 54562636.2
5424 | 9106.99 | 438.94 | 0.0956 | 0.08854 | 0.00706 | 98.75563 | 54923448.5
5466 | 9119.38 | 438.99 | 0.09605 | 0.08899 | 0.00705 | 98.61575 | 55427249.6
5480 | 9076.19 | 438.83 | 0.0962 | 0.08911 | 0.00709 | 99.17528 | 55255707.1
5508 | 9124.66 | 438.67 | 0.09637 | 0.08932 | 0.00705 | 98.61575 | 55853145.0
5550 | 9192.3 | 439.27 | 0.09664 | 0.08964 | 0.007 | 97.91635 | 56681033.6
5565 | 9147.87 | 439.03 | 0.09684 | 0.0898 | 0.00703 | 98.33599 | 56591689.8
5593 | 8975.5 | 438.43 | 0.0971 | 0.08994 | 0.00716 | 100.1544 | 55843755.2
5636 | 9113.23 | 439.4 | 0.09743 | 0.09037 | 0.00707 | 98.89551 | 56989439.9
5651 | 9125.35 | 439.03 | 0.09752 | 0.09047 | 0.00705 | 98.61575 | 57303217.6
5680 | 9022.03 | 439.74 | 0.09785 | 0.09071 | 0.00714 | 99.87468 | 56871272.0
5724 | 9051.9 | 439.08 | 0.09823 | 0.09112 | 0.00711 | 99.45504 | 57553646.1
5738 | 9081.75 | 438.57 | 0.09838 | 0.0913 | 0.00708 | 99.0354 | 57938881.1
5768 | 9087.42 | 438.7 | 0.09867 | 0.0916 | 0.00707 | 98.89551 | 58324181.9
5812 | 9091.44 | 438.67 | 0.09901 | 0.09194 | 0.00707 | 98.89551 | 58769095.9
5827 | 9089.25 | 439.37 | 0.09915 | 0.09206 | 0.00708 | 99.0354 | 58837549.7
5857 | 9063.2 | 438.7 | 0.09938 | 0.09228 | 0.00709 | 99.17528 | 59057057.8
5902 | 9092.32 | 438.78 | 0.09976 | 0.09269 | 0.00707 | 98.89551 | 59679147.3
5917 | 9108.99 | 438.67 | 0.09993 | 0.09287 | 0.00706 | 98.75563 | 59915568.7
5948 | 9052.46 | 438.9 | 0.10027 | 0.09317 | 0.00711 | 99.45504 | 59805920.2
5993 | 9030.85 | 439.91 | 0.10063 | 0.0935 | 0.00714 | 99.87468 | 60005199.5
6009 | 9092.47 | 438.56 | 0.10071 | 0.09364 | 0.00707 | 98.89551 | 60761097.3
6040 | 9090.02 | 438.89 | 0.10094 | 0.09387 | 0.00708 | 99.0354 | 60988295.9
6086 | 9047.68 | 438.01 | 0.10134 | 0.09424 | 0.00709 | 99.17528 | 61366101.0
6102 | 9098.2 | 439.07 | 0.10151 | 0.09444 | 0.00707 | 98.89551 | 61701483.7
6133 | 9074.52 | 438.4 | 0.10184 | 0.09476 | 0.00708 | 99.0354 | 61927354.1
6180 | 9084.78 | 438.02 | 0.1022 | 0.09514 | 0.00707 | 98.89551 | 62490194.9
6196 | 9105.25 | 439.34 | 0.10232 | 0.09525 | 0.00707 | 98.89551 | 62651981.8
6228 | 9012.38 | 438.28 | 0.10259 | 0.09547 | 0.00713 | 99.7348 | 62445607.1
6276 | 9145.3 | 438.99 | 0.10294 | 0.0959 | 0.00703 | 98.33599 | 63822002.7
6292 | 9112.64 | 439.37 | 0.10313 | 0.09606 | 0.00707 | 98.89551 | 63622703.3
6324 | 9135.76 | 438.65 | 0.10345 | 0.09641 | 0.00704 | 98.47587 | 64218775.5
6373 | 9091.03 | 438.68 | 0.10384 | 0.09677 | 0.00707 | 98.89551 | 64441749.5
6389 | 9093.27 | 438.66 | 0.10394 | 0.09687 | 0.00707 | 98.89551 | 64603536.5
6422 | 9047.98 | 439.87 | 0.10423 | 0.09711 | 0.00712 | 99.59492 | 64481202.1
6472 | 9047.13 | 438.82 | 0.10459 | 0.09748 | 0.00711 | 99.45504 | 65074632.8
6488 | 9094.69 | 439.41 | 0.10472 | 0.09763 | 0.00708 | 99.0354 | 65511931.1
6521 | 9072.38 | 438.95 | 0.10499 | 0.0979 | 0.00709 | 99.17528 | 65752274.9
6572 | 9095.47 | 438.84 | 0.10532 | 0.09825 | 0.00707 | 98.89551 | 66453974.3
6589 | 9086.74 | 439.12 | 0.10549 | 0.09841 | 0.00708 | 99.0354 | 66531768.5
6622 | 9087.43 | 438.4 | 0.10572 | 0.09865 | 0.00707 | 98.89551 | 66959558.4
6673 | 9059.73 | 438.56 | 0.10612 | 0.09903 | 0.00709 | 99.17528 | 67284914.9
6690 | 9041.09 | 438.38 | 0.10625 | 0.09915 | 0.00711 | 99.45504 | 67266578.0
6725 | 9129.71 | 439.71 | 0.10652 | 0.09946 | 0.00706 | 98.75563 | 68097380.4
6777 | 9021.27 | 439.19 | 0.10693 | 0.09979 | 0.00713 | 99.7348 | 67950205.4
6794 | 9013.09 | 438.32 | 0.10706 | 0.09994 | 0.00713 | 99.7348 | 68120657.4
6829 | 9063.66 | 438.29 | 0.10731 | 0.10023 | 0.00709 | 99.17528 | 68857887.6
6882 | 9018.95 | 438.47 | 0.10776 | 0.10063 | 0.00712 | 99.59492 | 69099911.7
6899 | 9005.44 | 438.41 | 0.10789 | 0.10075 | 0.00713 | 99.7348 | 69173449.5
6935 | 9032.16 | 438.81 | 0.1082 | 0.10108 | 0.00712 | 99.59492 | 69632067.4
6988 | 9056.47 | 438.64 | 0.10856 | 0.10146 | 0.0071 | 99.31516 | 70361868.8
7006 | 8998.94 | 439.28 | 0.10872 | 0.10156 | 0.00715 | 100.0146 | 70049801.5
7042 | 9060.72 | 438.81 | 0.10895 | 0.10185 | 0.0071 | 99.31516 | 70905592.4
7096 | 8970.75 | 438.41 | 0.1095 | 0.10234 | 0.00716 | 100.1544 | 70850578.8
7114 | 9160.38 | 439.75 | 0.10961 | 0.10258 | 0.00704 | 98.47587 | 72241045.0
7151 | 9097.45 | 438.98 | 0.10985 | 0.10278 | 0.00707 | 98.89551 | 72308638.2
7206 | 9044.83 | 439.06 | 0.11028 | 0.10317 | 0.00711 | 99.45504 | 72454852.2
7224 | 9035.55 | 437.67 | 0.1104 | 0.1033 | 0.0071 | 99.31516 | 72738142.5
7261 | 9010.46 | 439.11 | 0.1107 | 0.10356 | 0.00714 | 99.87468 | 72701110.2
7317 | 9047.31 | 438.68 | 0.11114 | 0.10403 | 0.00711 | 99.45504 | 73570934.5
7336 | 9036.4 | 438.41 | 0.11127 | 0.10416 | 0.00711 | 99.45504 | 73761975.6
7374 | 8978.16 | 438.45 | 0.11152 | 0.10437 | 0.00716 | 100.1544 | 73626292.0
7431 | 9027.95 | 439.35 | 0.11194 | 0.1048 | 0.00713 | 99.7348 | 74507595.7
7450 | 9075.87 | 439.62 | 0.11208 | 0.10498 | 0.0071 | 99.31516 | 75013726.7
7488 | 8975.6 | 438.59 | 0.11241 | 0.10525 | 0.00716 | 100.1544 | 74764534.1
7546 | 8897.1 | 439.06 | 0.11281 | 0.10558 | 0.00723 | 101.1336 | 74614171.6
7565 | 8971.09 | 439.02 | 0.11292 | 0.10575 | 0.00717 | 100.2943 | 75428000.4
7604 | 9010.96 | 438.96 | 0.11321 | 0.10607 | 0.00714 | 99.87468 | 76135414.1
7662 | 9001.56 | 438.8 | 0.11377 | 0.10663 | 0.00714 | 99.87468 | 76716141.9
7682 | 9025.1 | 439.46 | 0.11392 | 0.10678 | 0.00714 | 99.87468 | 76916392.9
7721 | 8973.18 | 438.88 | 0.1142 | 0.10703 | 0.00717 | 100.2943 | 76983422.5
7781 | 9016 | 438.99 | 0.11461 | 0.10747 | 0.00714 | 99.87468 | 77907635.1
7801 | 8990.33 | 438.71 | 0.11482 | 0.10767 | 0.00715 | 100.0146 | 77998644.3
7841 | 8951.44 | 438.92 | 0.11521 | 0.10803 | 0.00719 | 100.5741 | 77962432.6
7901 | 8914.37 | 438.11 | 0.11566 | 0.10846 | 0.0072 | 100.714 | 78449898.0
7921 | 8963.97 | 438.54 | 0.11578 | 0.10861 | 0.00717 | 100.2943 | 78977553.4
7962 | 9014.48 | 439.14 | 0.11609 | 0.10895 | 0.00714 | 99.87468 | 79719906.3
8023 | 9000.44 | 439.69 | 0.11661 | 0.10945 | 0.00716 | 100.1544 | 80106284.3
8044 | 8969.47 | 438.59 | 0.11679 | 0.10963 | 0.00717 | 100.2943 | 80203943.8
8085 | 8915.09 | 438.43 | 0.11708 | 0.10987 | 0.00721 | 100.8538 | 80165513.3
8148 | 8994.42 | 439.21 | 0.11744 | 0.11028 | 0.00716 | 100.1544 | 81354356.8
8169 | 8995.62 | 438.87 | 0.11759 | 0.11044 | 0.00715 | 100.0146 | 81678108.6
8210 | 8923.67 | 437.76 | 0.11796 | 0.11077 | 0.00719 | 100.5741 | 81631369.9
8274 | 8956.15 | 438.18 | 0.11835 | 0.11118 | 0.00717 | 100.2943 | 82497194.3
8295 | 8941.24 | 438.86 | 0.11848 | 0.11129 | 0.00719 | 100.5741 | 82476518.1
8337 | 8951.91 | 439.36 | 0.1187 | 0.11151 | 0.00719 | 100.5741 | 82894120.7
8402 | 8958.84 | 438.49 | 0.11917 | 0.112 | 0.00717 | 100.2943 | 83773438.1
8423 | 8945.83 | 438.55 | 0.1193 | 0.11212 | 0.00718 | 100.4342 | 83865854.1
8466 | 8934.73 | 438.57 | 0.1195 | 0.1123 | 0.00719 | 100.5741 | 84176757.3
8532 | 8929.59 | 438.49 | 0.11992 | 0.11272 | 0.0072 | 100.714 | 84715166.4
8554 | 8930.72 | 439.08 | 0.12009 | 0.11288 | 0.00721 | 100.8538 | 84815807.1
8597 | 8913.3 | 438.77 | 0.12051 | 0.1133 | 0.00721 | 100.8538 | 85242166.7
8664 | 8933.83 | 438.9 | 0.12093 | 0.11373 | 0.0072 | 100.714 | 86025808.9
8686 | 8982.16 | 438.88 | 0.12104 | 0.11388 | 0.00716 | 100.1544 | 86726060.8
8730 | 8912.68 | 438.42 | 0.12134 | 0.11413 | 0.00721 | 100.8538 | 86560906.7
8798 | 8908.28 | 438.94 | 0.12185 | 0.11463 | 0.00722 | 100.9937 | 87114325.4
8820 | 9047.04 | 439.02 | 0.12202 | 0.11491 | 0.00711 | 99.45504 | 88683291.2
8866 | 9079.95 | 438.77 | 0.12225 | 0.11517 | 0.00708 | 99.0354 | 89523548.3
8934 | 8990.4 | 438.97 | 0.12272 | 0.11557 | 0.00716 | 100.1544 | 89202236.6
8957 | 8997.99 | 438.01 | 0.12289 | 0.11576 | 0.00713 | 99.7348 | 89808173.2
9003 | 9037.12 | 439.06 | 0.12322 | 0.1161 | 0.00712 | 99.59492 | 90396179.2
9072 | 8941.19 | 438.22 | 0.12371 | 0.11652 | 0.00718 | 100.4342 | 90327796.4
9095 | 8978.75 | 438.56 | 0.12386 | 0.1167 | 0.00716 | 100.1544 | 90809754.0
9142 | 8899.9 | 438.67 | 0.1242 | 0.11698 | 0.00722 | 100.9937 | 90520477.7
9212 | 8989.64 | 439.14 | 0.1246 | 0.11744 | 0.00716 | 100.1544 | 91977949.8
9236 | 9004.68 | 439.02 | 0.12474 | 0.1176 | 0.00715 | 100.0146 | 92346555.4
9283 | 8996.63 | 438.31 | 0.12508 | 0.11794 | 0.00714 | 99.87468 | 92946482.0
9355 | 8954.35 | 439.5 | 0.12558 | 0.11839 | 0.00719 | 100.5741 | 93016012.8
9379 | 9015.1 | 438.57 | 0.1257 | 0.11857 | 0.00713 | 99.7348 | 94039394.5
9427 | 8971.44 | 438.25 | 0.12603 | 0.11887 | 0.00716 | 100.1544 | 94124634.5
9500 | 8981.19 | 438.61 | 0.12659 | 0.11943 | 0.00716 | 100.1544 | 94853508.8
9524 | 8992.56 | 438.42 | 0.12673 | 0.11958 | 0.00714 | 99.87468 | 95359506.1
9573 | 8980.22 | 439.42 | 0.12701 | 0.11984 | 0.00717 | 100.2943 | 95449074.4
9647 | 8971.31 | 439.01 | 0.12759 | 0.12042 | 0.00717 | 100.2943 | 96186902.8
9671 | 8950.11 | 438.67 | 0.12775 | 0.12057 | 0.00718 | 100.4342 | 96291900.2
9721 | 9040.52 | 439.96 | 0.12798 | 0.12085 | 0.00713 | 99.7348 | 97468488.5
9796 | 8976.45 | 439.06 | 0.12841 | 0.12125 | 0.00717 | 100.2943 | 97672530.3
9821 | 8950.85 | 438.58 | 0.12862 | 0.12143 | 0.00718 | 100.4342 | 97785415.3
9871 | 9061 | 439.17 | 0.12893 | 0.12182 | 0.0071 | 99.31516 | 99390670.7
9947 | 8973.93 | 438.93 | 0.12938 | 0.12221 | 0.00717 | 100.2943 | 99178099.1
9973 | 8967.82 | 439.49 | 0.12956 | 0.12238 | 0.00718 | 100.4342 | 99298844.0
10000 | 8969.12 | 438.8 | 0.12978 | 0.12261 | 0.00717 | 100.2943 | 99706543.8
10076 | 8979.99 | 439 | 0.13027 | 0.12311 | 0.00716 | 100.1544 | 100604626.8
10114 | 8897.13 | 438.85 | 0.13051 | 0.12328 | 0.00723 | 101.1336 | 100006325.4
10192 | 8998.91 | 440.17 | 0.13104 | 0.12388 | 0.00717 | 100.2943 | 101620909.5
10231 | 8905.48 | 438.75 | 0.13136 | 0.12414 | 0.00722 | 100.9937 | 101303326.2
10271 | 8943.34 | 439.4 | 0.13155 | 0.12435 | 0.0072 | 100.714 | 101981888.7
10350 | 8972.82 | 438.92 | 0.132 | 0.12483 | 0.00717 | 100.2943 | 103196272.8
10390 | 8939.21 | 438.92 | 0.13235 | 0.12515 | 0.0072 | 100.714 | 103163452.8
10430 | 8988.49 | 439.03 | 0.13266 | 0.12551 | 0.00716 | 100.1544 | 104139168.1
10510 | 8908.18 | 438.9 | 0.13313 | 0.12591 | 0.00722 | 100.9937 | 104065874.1
10550 | 8946.06 | 439.19 | 0.13336 | 0.12616 | 0.00719 | 100.5741 | 104897801.8
10591 | 8990.12 | 438.4 | 0.13363 | 0.12648 | 0.00715 | 100.0146 | 105894582.9
10673 | 8936.09 | 438.24 | 0.13411 | 0.12693 | 0.00719 | 100.5741 | 106120780.9
10714 | 8991.78 | 438.52 | 0.13435 | 0.1272 | 0.00715 | 100.0146 | 107124403.9
10755 | 8945.71 | 439.11 | 0.1346 | 0.12741 | 0.00719 | 100.5741 | 106936100.3
10838 | 8982.33 | 439.21 | 0.13519 | 0.12802 | 0.00717 | 100.2943 | 108061952.2
10879 | 8878.86 | 438.26 | 0.1354 | 0.12817 | 0.00723 | 101.1336 | 107570576.8
10921 | 8988.72 | 439.25 | 0.13557 | 0.12841 | 0.00716 | 100.1544 | 109041596.8
11005 | 8866.62 | 437.85 | 0.13614 | 0.1289 | 0.00724 | 101.2735 | 108666154.6
11048 | 8969.43 | 439.23 | 0.13635 | 0.12917 | 0.00718 | 100.4342 | 110002369.3
11090 | 8972.32 | 438.78 | 0.13655 | 0.12938 | 0.00717 | 100.2943 | 110574557.1
11176 | 8926.07 | 438.83 | 0.13709 | 0.12988 | 0.00721 | 100.8538 | 110813825.1
11219 | 8919.6 | 438.98 | 0.1373 | 0.13009 | 0.00721 | 100.8538 | 111240184.7
11262 | 8919.79 | 438.86 | 0.13754 | 0.13033 | 0.00721 | 100.8538 | 111666544.3
11349 | 8978.26 | 439.4 | 0.138 | 0.13083 | 0.00717 | 100.2943 | 113156956.6
11392 | 8980.73 | 439.45 | 0.13829 | 0.13112 | 0.00717 | 100.2943 | 113585694.7
11436 | 8867.15 | 438.25 | 0.13863 | 0.13138 | 0.00724 | 101.2735 | 112921957.6
11524 | 8969.97 | 439.51 | 0.13907 | 0.13189 | 0.00718 | 100.4342 | 114741790.7
11568 | 8916.94 | 439.03 | 0.13942 | 0.1322 | 0.00722 | 100.9937 | 114541772.7
11613 | 8920.81 | 438.85 | 0.13975 | 0.13254 | 0.00721 | 100.8538 | 115146828.1
11702 | 8854.32 | 438.38 | 0.14027 | 0.13301 | 0.00726 | 101.5532 | 115230193.5
11747 | 8847.93 | 438.18 | 0.14062 | 0.13336 | 0.00726 | 101.5532 | 115673310.8
11793 | 8818.75 | 438.51 | 0.14098 | 0.13369 | 0.00729 | 101.9729 | 115648389.2
11884 | 8851.9 | 438.91 | 0.14138 | 0.13412 | 0.00727 | 101.6931 | 116861390.7
11929 | 8844.82 | 438.73 | 0.1416 | 0.13433 | 0.00727 | 101.6931 | 117303898.5
11975 | 8868.7 | 438.38 | 0.14185 | 0.1346 | 0.00724 | 101.2735 | 118244180.0
12067 | 8840.38 | 438.72 | 0.14245 | 0.13518 | 0.00727 | 101.6931 | 118660922.4
12114 | 8800.52 | 438.86 | 0.14272 | 0.13541 | 0.00731 | 102.2526 | 118471260.8
12160 | 8885.92 | 438.75 | 0.14287 | 0.13563 | 0.00724 | 101.2735 | 120070916.8
12254 | 8824.18 | 438.96 | 0.14351 | 0.13622 | 0.00729 | 101.9729 | 120169198.8
12301 | 8843.59 | 438.96 | 0.14372 | 0.13645 | 0.00727 | 101.6931 | 120961962.9
12348 | 8818.24 | 438.69 | 0.14395 | 0.13666 | 0.00729 | 101.9729 | 121091012.5
12444 | 8738.63 | 438.5 | 0.14466 | 0.13731 | 0.00735 | 102.8122 | 121036256.0
12491 | 8742.71 | 438.72 | 0.14487 | 0.13752 | 0.00735 | 102.8122 | 121493400.4
12540 | 8777.07 | 438.71 | 0.14513 | 0.13781 | 0.00733 | 102.5324 | 122302794.4
12636 | 8774.42 | 438.38 | 0.14588 | 0.13856 | 0.00732 | 102.3925 | 123407443.1
12685 | 8735.96 | 439.15 | 0.14619 | 0.13882 | 0.00737 | 103.0919 | 123045518.8
12734 | 8786.13 | 438.49 | 0.14641 | 0.1391 | 0.00731 | 102.2526 | 124534673.5
12832 | 8787.74 | 438.86 | 0.14709 | 0.13977 | 0.00732 | 102.3925 | 125321645.3
12881 | 8747.01 | 438.86 | 0.14739 | 0.14004 | 0.00735 | 102.8122 | 125286725.6
12931 | 8719.8 | 439.03 | 0.14762 | 0.14024 | 0.00738 | 103.2318 | 125261776.8
13030 | 8761.83 | 438.97 | 0.14819 | 0.14085 | 0.00734 | 102.6723 | 126908635.2
13080 | 8743.28 | 439.05 | 0.1484 | 0.14104 | 0.00736 | 102.952 | 127049437.8
13131 | 8631.79 | 439.45 | 0.14867 | 0.14121 | 0.00746 | 104.3509 | 125835098.0
13232 | 8658.43 | 439.02 | 0.14941 | 0.14198 | 0.00743 | 103.9312 | 127314977.1
13283 | 8615.79 | 438.98 | 0.14961 | 0.14215 | 0.00747 | 104.4907 | 127121318.5
13334 | 8604.01 | 439.21 | 0.14987 | 0.14239 | 0.00748 | 104.6306 | 127438799.3
13436 | 8637.82 | 439.93 | 0.15043 | 0.14296 | 0.00746 | 104.3509 | 128757929.9
13488 | 8580.76 | 439.17 | 0.15076 | 0.14326 | 0.0075 | 104.9104 | 128566882.1
13540 | 8590.76 | 438.89 | 0.15102 | 0.14354 | 0.00749 | 104.7705 | 129234856.4
13644 | 8549.67 | 438.6 | 0.15146 | 0.14394 | 0.00752 | 105.1901 | 129707977.7
13697 | 8595.25 | 438.81 | 0.15174 | 0.14426 | 0.00748 | 104.6306 | 130908147.1
13749 | 8559.37 | 438.67 | 0.15199 | 0.14448 | 0.00751 | 105.0503 | 130880212.9
13855 | 8599.46 | 439.2 | 0.15267 | 0.14519 | 0.00748 | 104.6306 | 132418221.4
13909 | 8578.01 | 438.71 | 0.15299 | 0.1455 | 0.0075 | 104.9104 | 132579831.2
13962 | 8536.7 | 438.58 | 0.15322 | 0.14569 | 0.00753 | 105.33 | 132554805.1
14070 | 8484.66 | 439.2 | 0.1538 | 0.14622 | 0.00759 | 106.1693 | 132524184.2
14124 | 8539.54 | 439.4 | 0.15431 | 0.14677 | 0.00754 | 105.4699 | 133914986.2
14178 | 8502.36 | 438.71 | 0.15465 | 0.14709 | 0.00756 | 105.7497 | 134071353.7
14287 | 8576.59 | 439.08 | 0.15506 | 0.14756 | 0.0075 | 104.9104 | 136182906.6
14342 | 8547.86 | 439.06 | 0.15533 | 0.14781 | 0.00753 | 105.33 | 136162513.6
14398 | 8616.75 | 439.02 | 0.15577 | 0.14831 | 0.00747 | 104.4907 | 137792121.1
14508 | 8544.79 | 439.03 | 0.15634 | 0.14881 | 0.00753 | 105.33 | 137738512.5
14564 | 8447.32 | 438.58 | 0.15659 | 0.14898 | 0.00761 | 106.4491 | 136816611.9
14620 | 8341.12 | 438.71 | 0.15693 | 0.14922 | 0.00771 | 107.8479 | 135561327.3
14733 | 8536.17 | 439.15 | 0.15741 | 0.14987 | 0.00754 | 105.4699 | 139689145.6
14790 | 8450.77 | 438.89 | 0.15778 | 0.15017 | 0.00761 | 106.4491 | 138939693.1
14846 | 8441.1 | 438.61 | 0.15801 | 0.1504 | 0.00762 | 106.5889 | 139282740.4
14961 | 8511.35 | 438.93 | 0.15856 | 0.151 | 0.00756 | 105.7497 | 141475632.9
15018 | 8519.29 | 438.49 | 0.159 | 0.15146 | 0.00754 | 105.4699 | 142391338.4
15076 | 8469.65 | 438.51 | 0.15927 | 0.15168 | 0.00759 | 106.1693 | 141999616.3
15192 | 8456.09 | 438.79 | 0.15983 | 0.15222 | 0.0076 | 106.3092 | 142903931.6
15251 | 8455.66 | 438.65 | 0.1602 | 0.1526 | 0.0076 | 106.3092 | 143458916.6
15309 | 8436.54 | 439.39 | 0.16056 | 0.15293 | 0.00763 | 106.7288 | 143438291.3
15427 | 8452.54 | 438.77 | 0.16122 | 0.15361 | 0.00761 | 106.4491 | 144923775.9
15487 | 8471.18 | 438.36 | 0.16165 | 0.15406 | 0.00758 | 106.0294 | 146063233.5
15546 | 8417.31 | 438.79 | 0.16188 | 0.15424 | 0.00764 | 106.8687 | 145468219.4
15666 | 8267.81 | 439.31 | 0.16237 | 0.15458 | 0.00779 | 108.9669 | 143768414.2
15726 | 8242.57 | 438.62 | 0.16263 | 0.15483 | 0.0078 | 109.1068 | 144134015.7
15787 | 8209.09 | 438.38 | 0.16294 | 0.15512 | 0.00783 | 109.5264 | 144138721.3
15908 | 8291.54 | 438.76 | 0.16354 | 0.15578 | 0.00776 | 108.5473 | 146553663.4
15970 | 8280.29 | 438.92 | 0.16378 | 0.15601 | 0.00777 | 108.6872 | 146935493.3
16031 | 8240.18 | 439 | 0.16411 | 0.1563 | 0.00781 | 109.2467 | 146741312.2
16154 | 8251.76 | 438.71 | 0.16474 | 0.15695 | 0.00779 | 108.9669 | 148246838.0
16217 | 8274.03 | 438.82 | 0.16504 | 0.15727 | 0.00777 | 108.6872 | 149208071.0
16279 | 8316.72 | 438.72 | 0.16537 | 0.15764 | 0.00773 | 108.1276 | 150553566.2
16404 | 8222.33 | 438.46 | 0.16605 | 0.15824 | 0.00782 | 109.3866 | 149963589.0
16467 | 8223.35 | 439.05 | 0.16644 | 0.15862 | 0.00782 | 109.3866 | 150539528.1
16531 | 8260.21 | 439.17 | 0.16679 | 0.159 | 0.00779 | 108.9669 | 151706603.8
16658 | 8261.01 | 439.29 | 0.16744 | 0.15965 | 0.00779 | 108.9669 | 152872095.3
16722 | 8231.39 | 439.29 | 0.16779 | 0.15996 | 0.00782 | 109.3866 | 152870710.5
16787 | 8172.26 | 438.62 | 0.16808 | 0.16022 | 0.00787 | 110.086 | 152489933.9
16916 | 8128.55 | 438.33 | 0.16869 | 0.16079 | 0.0079 | 110.5056 | 153078219.8
16981 | 8218.13 | 439.28 | 0.16889 | 0.16106 | 0.00783 | 109.5264 | 155040199.3
17046 | 8202.65 | 439.1 | 0.16921 | 0.16137 | 0.00785 | 109.8062 | 155237144.4
17178 | 8179.67 | 439.07 | 0.16986 | 0.16199 | 0.00787 | 110.086 | 156041703.9
17244 | 8196.04 | 438.24 | 0.17014 | 0.16231 | 0.00784 | 109.6663 | 157240627.9
17310 | 8105.67 | 438.57 | 0.17058 | 0.16265 | 0.00793 | 110.9252 | 156051051.2
17443 | 8164.72 | 439.3 | 0.17108 | 0.16319 | 0.00789 | 110.3657 | 158047268.9
17510 | 8098.51 | 438.61 | 0.17144 | 0.16351 | 0.00794 | 111.0651 | 157655258.7
17578 | 8172.33 | 438.72 | 0.17183 | 0.16396 | 0.00787 | 110.086 | 159675228.3
17713 | 8228.48 | 439.87 | 0.17241 | 0.16457 | 0.00783 | 109.5264 | 161723517.4
17781 | 8166.74 | 439.31 | 0.17281 | 0.16493 | 0.00788 | 110.2258 | 161314268.2
17850 | 8088.28 | 438.55 | 0.17313 | 0.16519 | 0.00795 | 111.205 | 160514366.7
17987 | 8125.77 | 437.64 | 0.17378 | 0.16588 | 0.00789 | 110.3657 | 162976335.8
18056 | 8188.18 | 439.07 | 0.17404 | 0.16618 | 0.00786 | 109.9461 | 164225963.3
18126 | 8170.88 | 439.55 | 0.17454 | 0.16666 | 0.00788 | 110.2258 | 164444206.0
18265 | 8111.62 | 438.92 | 0.17517 | 0.16724 | 0.00793 | 110.9252 | 164660453.5
18336 | 8105.32 | 438.63 | 0.17571 | 0.16778 | 0.00793 | 110.9252 | 165300524.3
18406 | 8130.49 | 439.38 | 0.17595 | 0.16803 | 0.00792 | 110.7854 | 166141089.5
18548 | 8147.14 | 439.88 | 0.17662 | 0.16871 | 0.00791 | 110.6455 | 167634507.1
18619 | 8120.86 | 437.76 | 0.17707 | 0.16917 | 0.0079 | 110.5056 | 168489204.0
18691 | 8112.36 | 439.13 | 0.17739 | 0.16946 | 0.00793 | 110.9252 | 168500878.0
18835 | 8099.74 | 439.52 | 0.17813 | 0.17017 | 0.00795 | 111.205 | 169371882.2
18907 | 8055.67 | 439.76 | 0.17844 | 0.17044 | 0.008 | 111.9044 | 168956714.3
18980 | 8095.59 | 438.39 | 0.17873 | 0.17079 | 0.00794 | 111.0651 | 170890737.3
19126 | 8111.11 | 440.03 | 0.17936 | 0.1714 | 0.00795 | 111.205 | 171988671.1
19200 | 8028.6 | 439.47 | 0.17968 | 0.17166 | 0.00802 | 112.1842 | 171147152.7
19274 | 8079.27 | 439.02 | 0.18003 | 0.17207 | 0.00796 | 111.3449 | 173101808.4
19422 | 8037.9 | 438.67 | 0.18085 | 0.17285 | 0.008 | 111.9044 | 173558856.8
19497 | 8056.3 | 439.11 | 0.18122 | 0.17323 | 0.00799 | 111.7645 | 174447130.6
19572 | 8086.63 | 439.04 | 0.18166 | 0.1737 | 0.00796 | 111.3449 | 175778177.5
19723 | 8101.01 | 439.11 | 0.18232 | 0.17438 | 0.00794 | 111.0651 | 177580506.5
19799 | 8071.57 | 439.47 | 0.18278 | 0.1748 | 0.00798 | 111.6246 | 177371231.9
19875 | 8144.35 | 439.99 | 0.18293 | 0.17502 | 0.00792 | 110.7854 | 179400964.6
20028 | 8059.73 | 438.92 | 0.18364 | 0.17566 | 0.00798 | 111.6246 | 179422750.2
20105 | 8057.78 | 438.94 | 0.18392 | 0.17594 | 0.00798 | 111.6246 | 180112562.1
20182 | 8052.27 | 438.19 | 0.18442 | 0.17644 | 0.00798 | 111.6246 | 180802373.9
20338 | 8085.99 | 439.15 | 0.18502 | 0.17706 | 0.00796 | 111.3449 | 182657703.6
20416 | 8056.02 | 438.97 | 0.18551 | 0.17752 | 0.00799 | 111.7645 | 182669775.8
20494 | 8085.97 | 439.06 | 0.18599 | 0.17803 | 0.00796 | 111.3449 | 184058755.9
20652 | 8045.04 | 438.96 | 0.18679 | 0.1788 | 0.008 | 111.9044 | 184550381.5
20732 | 8019.97 | 438.48 | 0.18723 | 0.17922 | 0.00801 | 112.0443 | 185033985.0
20811 | 7995.4 | 439.1 | 0.18758 | 0.17954 | 0.00805 | 112.6038 | 184816136.3
20972 | 7997.68 | 438.87 | 0.18819 | 0.18015 | 0.00804 | 112.4639 | 186477577.3
21052 | 8032.77 | 439.25 | 0.18857 | 0.18056 | 0.00801 | 112.0443 | 187889998.6
21133 | 8032.75 | 439.23 | 0.18885 | 0.18084 | 0.00801 | 112.0443 | 188612927.1
21296 | 8043.23 | 439.33 | 0.18958 | 0.18157 | 0.008 | 111.9044 | 190305293.7
21378 | 7992.84 | 439.09 | 0.19014 | 0.18209 | 0.00805 | 112.6038 | 189851490.2
21460 | 8005.84 | 438.94 | 0.19048 | 0.18244 | 0.00804 | 112.4639 | 190816746.6
21626 | 7994.59 | 438.86 | 0.19135 | 0.18331 | 0.00805 | 112.6038 | 192053902.4
21709 | 8002.15 | 438.92 | 0.19173 | 0.18369 | 0.00804 | 112.4639 | 193030789.9
21792 | 8034.32 | 439.38 | 0.19204 | 0.18402 | 0.00801 | 112.0443 | 194494530.2
21960 | 8013.3 | 439.32 | 0.19271 | 0.18468 | 0.00803 | 112.324 | 195505783.1
22045 | 7970.92 | 438.52 | 0.19324 | 0.18518 | 0.00806 | 112.7437 | 195532016.6
22129 | 8015.35 | 438.76 | 0.19347 | 0.18545 | 0.00802 | 112.1842 | 197256007.4
22300 | 8020.89 | 439.66 | 0.19422 | 0.18619 | 0.00803 | 112.324 | 198532739.7
22386 | 8025.41 | 439.26 | 0.19463 | 0.18661 | 0.00802 | 112.1842 | 199546883.4
22472 | 7980.03 | 438.52 | 0.19502 | 0.18697 | 0.00805 | 112.6038 | 199566970.1
22645 | 7992.53 | 439.19 | 0.19584 | 0.18779 | 0.00805 | 112.6038 | 201103330.3
22732 | 7977.29 | 438.31 | 0.19619 | 0.18814 | 0.00805 | 112.6038 | 201875950.7
22819 | 8007.64 | 438.67 | 0.19661 | 0.18858 | 0.00803 | 112.324 | 203153299.9
22995 | 7980.61 | 438.96 | 0.1975 | 0.18944 | 0.00806 | 112.7437 | 203958209.2
23084 | 8017.9 | 439.28 | 0.19795 | 0.18992 | 0.00803 | 112.324 | 205512545.4
23172 | 7966.12 | 439.2 | 0.19838 | 0.1903 | 0.00808 | 113.0234 | 205019408.9
23351 | 8016.73 | 439.8 | 0.19917 | 0.19113 | 0.00804 | 112.4639 | 207631027.5
23441 | 8004.71 | 438.88 | 0.19969 | 0.19165 | 0.00804 | 112.4639 | 208431284.1
23531 | 7978.97 | 438.95 | 0.2 | 0.19193 | 0.00806 | 112.7437 | 208712355.7
23712 | 7942.67 | 439.25 | 0.20081 | 0.19271 | 0.0081 | 113.3032 | 209279160.9
23803 | 7954.9 | 439.05 | 0.20115 | 0.19306 | 0.00809 | 113.1633 | 210341997.1
23895 | 7952.33 | 438.72 | 0.20153 | 0.19344 | 0.00809 | 113.1633 | 211154981.3
24079 | 7938.59 | 438.6 | 0.20239 | 0.19429 | 0.0081 | 113.3032 | 212518257.2
24172 | 7969.59 | 438.8 | 0.20283 | 0.19476 | 0.00807 | 112.8836 | 214132145.7
24265 | 7896.09 | 438.82 | 0.20338 | 0.19523 | 0.00814 | 113.8627 | 213107487.4
24452 | 7929.39 | 438.52 | 0.20426 | 0.19616 | 0.0081 | 113.3032 | 215810308.8
24546 | 7951.89 | 439.34 | 0.20463 | 0.19653 | 0.0081 | 113.3032 | 216639941.1
24640 | 7957.49 | 438.39 | 0.20501 | 0.19694 | 0.00807 | 112.8836 | 218278010.5
24830 | 7949.66 | 439.2 | 0.20589 | 0.19779 | 0.0081 | 113.3032 | 219146489.8
24925 | 7912.95 | 439.18 | 0.20625 | 0.19812 | 0.00813 | 113.7228 | 219173195.4
25021 | 7938.79 | 439.17 | 0.20671 | 0.1986 | 0.00811 | 113.4431 | 220559935.8
25214 | 7913.67 | 438.48 | 0.20753 | 0.19941 | 0.00812 | 113.583 | 221987508.7
25311 | 7900.52 | 438.3 | 0.20798 | 0.19985 | 0.00813 | 113.7228 | 222567412.2
25408 | 7921.39 | 439.2 | 0.2084 | 0.20027 | 0.00813 | 113.7228 | 223420363.0
25604 | 7940.07 | 439.4 | 0.20927 | 0.20116 | 0.00811 | 113.4431 | 225699076.6
25702 | 7917.66 | 439.15 | 0.20977 | 0.20164 | 0.00813 | 113.7228 | 226005595.5
25801 | 7907.15 | 438.83 | 0.21026 | 0.20212 | 0.00813 | 113.7228 | 226876133.0
26000 | 7886.98 | 439.18 | 0.21139 | 0.20323 | 0.00816 | 114.1425 | 227785464.4
26100 | 7814.49 | 438.07 | 0.21183 | 0.20361 | 0.00822 | 114.9818 | 226992499.9
26200 | 7854.68 | 438.72 | 0.21233 | 0.20415 | 0.00819 | 114.5621 | 228696863.0
26402 | 7884.61 | 439.84 | 0.21306 | 0.20489 | 0.00818 | 114.4223 | 230741834.4
26504 | 7834.2 | 438.85 | 0.2135 | 0.20529 | 0.00821 | 114.8419 | 230786862.9
26606 | 7872.95 | 438.49 | 0.21397 | 0.20581 | 0.00816 | 114.1425 | 233094617.9
26811 | 7852.52 | 438.69 | 0.21485 | 0.20666 | 0.00819 | 114.5621 | 234030213.5
26914 | 7846.96 | 439.15 | 0.21528 | 0.20708 | 0.0082 | 114.702 | 234642789.8
27017 | 7825.69 | 438.58 | 0.21576 | 0.20755 | 0.00821 | 114.8419 | 235253873.9
27226 | 7839.32 | 438.68 | 0.21658 | 0.20838 | 0.0082 | 114.702 | 237362881.6
27330 | 7714.98 | 438.53 | 0.21716 | 0.20883 | 0.00833 | 116.5205 | 234551086.1
27435 | 7777.34 | 439.49 | 0.21755 | 0.20927 | 0.00828 | 115.8211 | 236874028.3
27647 | 7703.33 | 438.59 | 0.21858 | 0.21023 | 0.00834 | 116.6603 | 236987140.0
27753 | 7684.5 | 438.79 | 0.21906 | 0.21069 | 0.00837 | 117.08 | 237043087.7
27860 | 7718.82 | 438.48 | 0.21945 | 0.21112 | 0.00833 | 116.5205 | 239099643.5
28074 | 7704.42 | 438.04 | 0.22035 | 0.21202 | 0.00833 | 116.5205 | 240936230.9
28182 | 7726.45 | 439.22 | 0.22084 | 0.21251 | 0.00833 | 116.5205 | 241863106.8
28291 | 7687.91 | 438.75 | 0.22137 | 0.21301 | 0.00836 | 116.9401 | 241927278.1
28509 | 7671.55 | 438.75 | 0.22237 | 0.21399 | 0.00838 | 117.2199 | 243209639.1
28618 | 7671.36 | 438.97 | 0.2228 | 0.21442 | 0.00839 | 117.3597 | 243848527.0
28728 | 7706.77 | 439.54 | 0.22335 | 0.21499 | 0.00836 | 116.9401 | 245664234.0
28950 | 7635.13 | 439.08 | 0.22432 | 0.21589 | 0.00843 | 117.9193 | 245506961.6
29061 | 7674.33 | 438.94 | 0.22472 | 0.21634 | 0.00838 | 117.2199 | 247918738.7
29173 | 7631.27 | 439.57 | 0.22523 | 0.21679 | 0.00844 | 118.0591 | 247104960.3
29398 | 7647.98 | 438.34 | 0.22613 | 0.21773 | 0.0084 | 117.4996 | 250196550.4
29511 | 7630.16 | 438.44 | 0.22666 | 0.21824 | 0.00842 | 117.7794 | 250561680.2
29624 | 7644.99 | 438.39 | 0.22707 | 0.21867 | 0.0084 | 117.4996 | 252119960.8
29852 | 7559.88 | 438.84 | 0.22823 | 0.21972 | 0.00851 | 119.0383 | 250776415.7
29967 | 7541.49 | 438.91 | 0.22875 | 0.22022 | 0.00853 | 119.3181 | 251152239.3
30082 | 7591.52 | 438.8 | 0.22926 | 0.22079 | 0.00847 | 118.4788 | 253901995.7
30314 | 7600.44 | 438.71 | 0.23043 | 0.22197 | 0.00846 | 118.3389 | 256162587.4
30431 | 7519.22 | 439.04 | 0.23093 | 0.22238 | 0.00856 | 119.7377 | 254147169.6
30548 | 7508.65 | 438.73 | 0.23147 | 0.2229 | 0.00856 | 119.7377 | 255124305.3
30783 | 7498.05 | 438.99 | 0.23246 | 0.22388 | 0.00858 | 120.0175 | 256487658.3
30901 | 7524.24 | 438.32 | 0.2329 | 0.22436 | 0.00854 | 119.4579 | 258676800.9
31020 | 7386.82 | 439.29 | 0.23344 | 0.22473 | 0.00872 | 121.9758 | 254312745.5
31259 | 7408.75 | 439.77 | 0.23443 | 0.22573 | 0.0087 | 121.696 | 256861282.0
31379 | 7330.27 | 439.41 | 0.23513 | 0.22634 | 0.00879 | 122.955 | 255207270.2
31500 | 7513.7 | 439.71 | 0.23555 | 0.22697 | 0.00858 | 120.0175 | 262461788.5
31743 | 7419.46 | 439.36 | 0.23677 | 0.22809 | 0.00868 | 121.4163 | 261439414.3
31865 | 7504.03 | 438.66 | 0.2372 | 0.22863 | 0.00857 | 119.8776 | 265812817.5
31987 | 7578.28 | 439.13 | 0.23769 | 0.2292 | 0.00849 | 118.7585 | 269344826.4
32234 | 7475.43 | 438.52 | 0.23874 | 0.23014 | 0.0086 | 120.2972 | 267952965.8
32358 | 7556.34 | 439 | 0.23918 | 0.23066 | 0.00851 | 119.0383 | 271828462.4
32482 | 7531.5 | 439.16 | 0.23984 | 0.23129 | 0.00855 | 119.5978 | 271593558.4
32733 | 7544.45 | 439.61 | 0.24081 | 0.23228 | 0.00854 | 119.4579 | 274012741.5
32858 | 7502.92 | 438.3 | 0.24137 | 0.23281 | 0.00856 | 119.7377 | 274416473.3
32985 | 7591.26 | 438.8 | 0.24194 | 0.23347 | 0.00847 | 118.4788 | 278404272.6
33239 | 7568.47 | 438.66 | 0.24298 | 0.23449 | 0.00849 | 118.7585 | 279887225.6
33367 | 7504.63 | 439.01 | 0.24348 | 0.23491 | 0.00857 | 119.8776 | 278342265.3
33495 | 7558.12 | 439.28 | 0.24389 | 0.23537 | 0.00852 | 119.1782 | 281049751.3
33753 | 7525.93 | 438.55 | 0.24509 | 0.23655 | 0.00854 | 119.4579 | 282551311.0
33883 | 7519.37 | 439.05 | 0.24569 | 0.23714 | 0.00856 | 119.7377 | 282976850.8
34013 | 7514.75 | 438.45 | 0.24633 | 0.23778 | 0.00855 | 119.5978 | 284394794.1
34275 | 7504.02 | 438.92 | 0.24749 | 0.23892 | 0.00857 | 119.8776 | 285916658.4
34407 | 7510.62 | 438.33 | 0.2479 | 0.23935 | 0.00855 | 119.5978 | 287689168.3
34539 | 7515.19 | 439.44 | 0.24855 | 0.23998 | 0.00857 | 119.8776 | 288118904.9
34806 | 7502.98 | 439.05 | 0.24972 | 0.24115 | 0.00858 | 120.0175 | 290007778.1
34939 | 7455.41 | 438.6 | 0.25017 | 0.24155 | 0.00862 | 120.577 | 289765064.0
35074 | 7530.56 | 438.94 | 0.25069 | 0.24215 | 0.00854 | 119.4579 | 293609595.6
35344 | 7501.59 | 438.48 | 0.25206 | 0.2435 | 0.00857 | 119.8776 | 294834088.3
35480 | 7434.81 | 438.84 | 0.25268 | 0.24403 | 0.00865 | 120.9966 | 293231297.2
35616 | 7385.92 | 438.78 | 0.25339 | 0.24468 | 0.00871 | 121.8359 | 292327589.6
35891 | 7414.15 | 439.62 | 0.25444 | 0.24575 | 0.00869 | 121.5562 | 295262709.2
36029 | 7406.46 | 438.45 | 0.25487 | 0.24619 | 0.00868 | 121.4163 | 296739459.3
36167 | 7698.2 | 438.68 | 0.25552 | 0.24717 | 0.00835 | 116.8002 | 309648391.7
36446 | 7031.94 | 439.1 | 0.25697 | 0.24781 | 0.00915 | 127.9907 | 284755154.8
36586 | 7315.16 | 438.16 | 0.25758 | 0.2488 | 0.00878 | 122.8151 | 297895012.5
36727 | 7264.95 | 438.27 | 0.25831 | 0.24947 | 0.00884 | 123.6544 | 297013375.8
37010 | 7488.87 | 439.2 | 0.25926 | 0.25067 | 0.00859 | 120.1574 | 308012781.9
37152 | 7316.15 | 439.87 | 0.25973 | 0.25092 | 0.00881 | 123.2347 | 301473475.5
37295 | 7463.8 | 439.06 | 0.26031 | 0.25168 | 0.00862 | 120.577 | 309304446.7
37582 | 7441.55 | 439.12 | 0.26166 | 0.25302 | 0.00865 | 120.9966 | 310603681.3
37727 | 7453.4 | 438.55 | 0.26218 | 0.25356 | 0.00862 | 120.577 | 312887219.7
37872 | 7450.67 | 437.61 | 0.26291 | 0.2543 | 0.00861 | 120.4371 | 314454567.4
38164 | 7435.42 | 439.37 | 0.26409 | 0.25543 | 0.00866 | 121.1365 | 315049513.4
38310 | 7423.87 | 438.94 | 0.26482 | 0.25616 | 0.00867 | 121.2764 | 315889996.1
38458 | 7395.12 | 438.79 | 0.26546 | 0.25676 | 0.0087 | 121.696 | 316016865.0
38754 | 7386.52 | 438.68 | 0.2666 | 0.25789 | 0.0087 | 121.696 | 318449154.6
38903 | 7391.11 | 438.92 | 0.26733 | 0.25863 | 0.0087 | 121.696 | 319673516.6
39053 | 7425.28 | 438.77 | 0.26804 | 0.25938 | 0.00866 | 121.1365 | 322388341.0
39354 | 7423.28 | 439.12 | 0.26928 | 0.26061 | 0.00867 | 121.2764 | 324498431.4
39505 | 7352.59 | 438.61 | 0.26994 | 0.26119 | 0.00874 | 122.2556 | 323134591.4
39657 | 7347.59 | 439.58 | 0.2706 | 0.26183 | 0.00877 | 122.6752 | 323268272.1
39962 | 7356.06 | 438.59 | 0.27194 | 0.2632 | 0.00874 | 122.2556 | 326872662.7
40116 | 7423.65 | 439.61 | 0.27254 | 0.26387 | 0.00868 | 121.4163 | 330400514.9
40270 | 7329.16 | 438.17 | 0.27329 | 0.26453 | 0.00876 | 122.5353 | 328639939.1
40580 | 7259.83 | 439.16 | 0.27468 | 0.26582 | 0.00887 | 124.074 | 327062868.1
40737 | 7203.13 | 438.65 | 0.27537 | 0.26645 | 0.00892 | 124.7734 | 326487837.0
40893 | 7206.85 | 438.96 | 0.27603 | 0.2671 | 0.00893 | 124.9133 | 327371095.4
41208 | 7046.37 | 438.61 | 0.27734 | 0.26822 | 0.00912 | 127.571 | 323020077.1
41367 | 6965.6 | 438.64 | 0.27801 | 0.26878 | 0.00923 | 129.1097 | 320401944.6
41526 | 7009.22 | 438.93 | 0.2787 | 0.26952 | 0.00918 | 128.4103 | 323385271.7
41846 | 7013.61 | 438.79 | 0.28011 | 0.27095 | 0.00917 | 128.2704 | 326232656.8
42007 | 7042.34 | 438.45 | 0.28079 | 0.27166 | 0.00912 | 127.571 | 329283255.2
42168 | 6998.13 | 438.3 | 0.28145 | 0.27227 | 0.00918 | 128.4103 | 328384870.6
42493 | 6991.67 | 438.44 | 0.28272 | 0.27353 | 0.00919 | 128.5502 | 330555737.7
42656 | 7022.45 | 438.74 | 0.28341 | 0.27426 | 0.00916 | 128.1305 | 332910483.9
42820 | 6996.26 | 439.54 | 0.28429 | 0.27508 | 0.00921 | 128.8299 | 332376148.3
43150 | 7047 | 439.08 | 0.28561 | 0.27648 | 0.00913 | 127.7109 | 337872496.3
43316 | 7064.12 | 439.21 | 0.28627 | 0.27716 | 0.00911 | 127.4311 | 339916922.4
43483 | 6939.15 | 439.1 | 0.28713 | 0.27786 | 0.00927 | 129.6692 | 335337856.0
43818 | 6971.05 | 438.5 | 0.28845 | 0.27923 | 0.00922 | 128.9698 | 339753897.9
43986 | 6979.94 | 438.33 | 0.28914 | 0.27993 | 0.0092 | 128.6901 | 341797955.4
44156 | 7062.68 | 439.78 | 0.28995 | 0.28082 | 0.00913 | 127.7109 | 345749662.7
44496 | 6847.76 | 439.29 | 0.29143 | 0.28203 | 0.0094 | 131.4877 | 338404349.1
44667 | 6873.49 | 439.55 | 0.29205 | 0.28268 | 0.00937 | 131.068 | 340792486.9
44839 | 6917.91 | 439.6 | 0.29274 | 0.28343 | 0.00931 | 130.2287 | 344309539.4
45184 | 6871.11 | 438.5 | 0.29447 | 0.28512 | 0.00935 | 130.7883 | 345474408.7
45358 | 6894.62 | 439.26 | 0.29514 | 0.2858 | 0.00934 | 130.6484 | 347176114.6
45532 | 6829.9 | 439.73 | 0.29577 | 0.28634 | 0.00944 | 132.0472 | 344816112.2
45883 | 6856.49 | 439.07 | 0.2974 | 0.28802 | 0.00938 | 131.2079 | 349696902.5
46059 | 6873.78 | 439.51 | 0.29816 | 0.28879 | 0.00937 | 131.068 | 351412925.7
46237 | 6869.81 | 438.49 | 0.29892 | 0.28956 | 0.00935 | 130.7883 | 353525589.4
46593 | 6829.52 | 438.34 | 0.30044 | 0.29103 | 0.00941 | 131.6276 | 353976042.1
46772 | 6866.39 | 438.91 | 0.30117 | 0.29181 | 0.00937 | 131.068 | 356852848.8
46952 | 6862.53 | 439.43 | 0.30204 | 0.29265 | 0.00938 | 131.2079 | 357844277.1
47314 | 6902.51 | 440.37 | 0.30355 | 0.2942 | 0.00935 | 130.7883 | 361760272.9
47496 | 6819.83 | 439.29 | 0.30439 | 0.29495 | 0.00944 | 132.0472 | 359689582.4
47678 | 6834.19 | 438.81 | 0.3051 | 0.29569 | 0.00941 | 131.6276 | 362218997.2
48046 | 6783.14 | 438.36 | 0.30688 | 0.29741 | 0.00947 | 132.4668 | 362702104.9
48230 | 6794.68 | 438.37 | 0.30765 | 0.2982 | 0.00946 | 132.327 | 364476006.1
48416 | 6758.46 | 439.26 | 0.30845 | 0.29893 | 0.00953 | 133.3061 | 363194132.4
48789 | 6803.3 | 439.16 | 0.31007 | 0.3006 | 0.00946 | 132.327 | 368700391.1
48976 | 6827.09 | 438.5 | 0.31095 | 0.30154 | 0.00941 | 131.6276 | 372080154.5
49165 | 6701.35 | 438.94 | 0.3118 | 0.3022 | 0.0096 | 134.2853 | 366123519.4
49544 | 6721.67 | 439.36 | 0.31348 | 0.3039 | 0.00958 | 134.0055 | 369716110.8
49734 | 6774.02 | 438.63 | 0.31421 | 0.30472 | 0.00949 | 132.7466 | 374653673.8
49925 | 6748.58 | 438.84 | 0.31509 | 0.30556 | 0.00953 | 133.3061 | 374513942.9
50310 | 6722.25 | 438.69 | 0.31687 | 0.30731 | 0.00956 | 133.7258 | 376217716.4
50503 | 6685.28 | 438.29 | 0.31779 | 0.30818 | 0.00961 | 134.4252 | 375696031.3
50698 | 6664.12 | 438.02 | 0.31846 | 0.30882 | 0.00963 | 134.7049 | 376363378.1
51088 | 6673.05 | 438.19 | 0.32023 | 0.31061 | 0.00962 | 134.565 | 379652834.9
51285 | 6670.66 | 438.7 | 0.32111 | 0.31147 | 0.00964 | 134.8448 | 380326112.2
51482 | 6668.33 | 438.91 | 0.322 | 0.31235 | 0.00965 | 134.9847 | 381391416.7
51879 | 6662.29 | 438.65 | 0.32387 | 0.31422 | 0.00965 | 134.9847 | 384332491.1
52078 | 6673.43 | 439.54 | 0.32468 | 0.31503 | 0.00965 | 134.9847 | 385806732.4
52278 | 6667.5 | 438.34 | 0.32553 | 0.31589 | 0.00963 | 134.7049 | 388092719.2
52681 | 6674.34 | 439.35 | 0.3274 | 0.31775 | 0.00965 | 134.9847 | 390273905.9
52884 | 6667.56 | 439.02 | 0.32832 | 0.31867 | 0.00965 | 134.9847 | 391777780.2
53087 | 6631.5 | 438.3 | 0.32922 | 0.31954 | 0.00969 | 135.5442 | 391658200.8
53496 | 6600.34 | 438.94 | 0.33112 | 0.32137 | 0.00975 | 136.3835 | 392246893.2
53702 | 6601.73 | 438.26 | 0.33205 | 0.32232 | 0.00973 | 136.1037 | 394566707.6
53908 | 6584.75 | 439 | 0.33305 | 0.32328 | 0.00977 | 136.6633 | 394458640.8
54324 | 6604.35 | 439.16 | 0.33492 | 0.32518 | 0.00975 | 136.3835 | 398318009.3
54532 | 6591.54 | 438.48 | 0.33588 | 0.32613 | 0.00975 | 136.3835 | 399843120.6
54742 | 6561.26 | 438.32 | 0.33682 | 0.32703 | 0.00979 | 136.943 | 399742925.5
55164 | 6550.59 | 439.11 | 0.33882 | 0.32899 | 0.00982 | 137.3627 | 401593874.6
55376 | 6521.3 | 438.55 | 0.33979 | 0.32993 | 0.00986 | 137.9222 | 401501789.2
55589 | 6547.88 | 438.95 | 0.34075 | 0.33093 | 0.00982 | 137.3627 | 404687874.2
56017 | 6563.07 | 440.15 | 0.34279 | 0.33296 | 0.00983 | 137.5025 | 407388857.6
56233 | 6495.01 | 438.53 | 0.34383 | 0.33393 | 0.00989 | 138.3418 | 406478687.8
56449 | 6528.75 | 438.63 | 0.3448 | 0.33495 | 0.00985 | 137.7823 | 409697053.2
56884 | 6500.48 | 439.09 | 0.3469 | 0.337 | 0.0099 | 138.4817 | 410769085.5
57103 | 6491.16 | 438.72 | 0.34783 | 0.33793 | 0.00991 | 138.6216 | 411934426.5
57322 | 6477.68 | 438.9 | 0.34885 | 0.33892 | 0.00993 | 138.9013 | 412681408.6
57764 | 6430.94 | 438.8 | 0.35095 | 0.34095 | 0.01 | 139.8805 | 412952478.7
57986 | 6463.62 | 439.29 | 0.35204 | 0.34208 | 0.00996 | 139.321 | 416204365.1
58209 | 6364.54 | 437.19 | 0.35316 | 0.3431 | 0.01007 | 140.8597 | 413241078.0
58657 | 6434.79 | 438.36 | 0.3552 | 0.34522 | 0.00998 | 139.6007 | 420176853.0
58883 | 6430.34 | 437.72 | 0.35631 | 0.34633 | 0.00998 | 139.6007 | 421795755.6
59109 | 6383.54 | 439.18 | 0.35746 | 0.34737 | 0.01008 | 140.9995 | 419214115.9
59565 | 6386.4 | 439.47 | 0.3596 | 0.34952 | 0.01008 | 140.9995 | 422448168.9
59794 | 6404.62 | 438.65 | 0.36084 | 0.35081 | 0.01004 | 140.44 | 425761818.6
60024 | 6417.63 | 439.72 | 0.36175 | 0.35171 | 0.01004 | 140.44 | 427399528.4
60486 | 6363.25 | 438.9 | 0.36399 | 0.35388 | 0.01011 | 141.4192 | 427707166.8
60719 | 6410.69 | 438.29 | 0.36515 | 0.35513 | 0.01002 | 140.1603 | 433211230.7
60952 | 6411.61 | 439.73 | 0.36627 | 0.35622 | 0.01005 | 140.5799 | 433575483.2
61422 | 6345.5 | 438.69 | 0.36858 | 0.35845 | 0.01013 | 141.6989 | 433468283.8
61658 | 6351.08 | 439.69 | 0.36968 | 0.35953 | 0.01015 | 141.9787 | 434276380.1
61895 | 6379.55 | 438.64 | 0.37077 | 0.3607 | 0.01008 | 140.9995 | 438973044.8
62372 | 6389.53 | 439.92 | 0.37314 | 0.36305 | 0.01009 | 141.1394 | 441917624.1
62612 | 6331.28 | 440.11 | 0.37431 | 0.36413 | 0.01019 | 142.5382 | 439264605.4
62853 | 6298.4 | 438.63 | 0.37557 | 0.36536 | 0.01021 | 142.818 | 440091608.3
63337 | 6294.61 | 439.05 | 0.37792 | 0.36769 | 0.01022 | 142.9579 | 443046603.0
63580 | 6286.18 | 438.93 | 0.37919 | 0.36895 | 0.01023 | 143.0978 | 444311657.3
63825 | 6266.68 | 438.43 | 0.38036 | 0.3701 | 0.01025 | 143.3775 | 445153483.3
64317 | 6243.41 | 439.06 | 0.38292 | 0.37262 | 0.01031 | 144.2168 | 445974401.8
64564 | 6245.99 | 438.53 | 0.38415 | 0.37386 | 0.01029 | 143.937 | 448557241.2
64812 | 6253.93 | 439.74 | 0.38538 | 0.37507 | 0.0103 | 144.0769 | 449843051.6
65312 | 6233.76 | 438.96 | 0.38792 | 0.3776 | 0.01032 | 144.3567 | 452434905.7
65563 | 6222.59 | 440.09 | 0.38916 | 0.37879 | 0.01036 | 144.9162 | 452420088.3
65815 | 6179.5 | 439.49 | 0.39054 | 0.38011 | 0.01042 | 145.7555 | 451543905.2
66322 | 6122.56 | 438.92 | 0.39315 | 0.38264 | 0.01051 | 147.0144 | 451125853.0
66577 | 6125.82 | 438.59 | 0.39445 | 0.38395 | 0.01049 | 146.7346 | 453723790.4
66833 | 6093.17 | 438.63 | 0.39584 | 0.38529 | 0.01055 | 147.5739 | 452878094.4
67348 | 6068.43 | 438.41 | 0.39847 | 0.38789 | 0.01059 | 148.1335 | 454644101.6
67607 | 6062.71 | 438.85 | 0.39976 | 0.38915 | 0.01061 | 148.4132 | 455532218.7
67867 | 6048.09 | 439.82 | 0.40114 | 0.39048 | 0.01066 | 149.1126 | 455139224.6
68390 | 6038.83 | 439.31 | 0.40397 | 0.39331 | 0.01066 | 149.1126 | 458646640.8
68653 | 6035.17 | 438.57 | 0.40522 | 0.39457 | 0.01065 | 148.9727 | 460842718.6
68917 | 6004.88 | 439.76 | 0.4067 | 0.39597 | 0.01073 | 150.0918 | 459165722.8
69448 | 5989.81 | 439.43 | 0.40959 | 0.39884 | 0.01075 | 150.3715 | 461842714.3
69715 | 5992.8 | 438.34 | 0.41099 | 0.40027 | 0.01072 | 149.9519 | 464915755.6
69983 | 5997.66 | 439.72 | 0.41232 | 0.40157 | 0.01074 | 150.2317 | 465833902.3
70522 | 5972.34 | 439.19 | 0.41529 | 0.40452 | 0.01078 | 150.7912 | 467679870.2
70793 | 5946.07 | 439.23 | 0.41691 | 0.40608 | 0.01083 | 151.4906 | 467309573.4
71065 | 5964.9 | 439.15 | 0.41815 | 0.40736 | 0.01079 | 150.9311 | 470844101.0
71613 | 5912.5 | 439.69 | 0.42142 | 0.41052 | 0.0109 | 152.4697 | 469686618.9
71888 | 5926.92 | 438.45 | 0.42281 | 0.41196 | 0.01084 | 151.6305 | 474099980.0
72165 | 5923.05 | 439.62 | 0.42443 | 0.41355 | 0.01088 | 152.19 | 474177058.9
72721 | 5890.09 | 438.84 | 0.42737 | 0.41646 | 0.01092 | 152.7495 | 476080092.8
73000 | 5867.06 | 438.44 | 0.42898 | 0.41802 | 0.01095 | 153.1691 | 476597279.4
73281 | 5831.54 | 438.44 | 0.43066 | 0.41964 | 0.01102 | 154.1483 | 475392811.7
73846 | 5843.85 | 438.62 | 0.4339 | 0.4229 | 0.011 | 153.8686 | 479929127.7
74130 | 5841.28 | 438.81 | 0.43551 | 0.4245 | 0.01101 | 154.0084 | 481337279.6
74415 | 5837.68 | 438.98 | 0.43711 | 0.42609 | 0.01102 | 154.1483 | 482749363.2
74988 | 5794.27 | 438.44 | 0.44055 | 0.42946 | 0.01109 | 155.1275 | 483395989.0
75276 | 5789.35 | 439.83 | 0.44207 | 0.43093 | 0.01113 | 155.687 | 483508582.3
75566 | 5791.45 | 438.83 | 0.44379 | 0.43268 | 0.0111 | 155.2674 | 486683108.3
76148 | 5789.71 | 439.54 | 0.44737 | 0.43625 | 0.01113 | 155.687 | 489109563.8
76441 | 5781.01 | 438.83 | 0.44887 | 0.43775 | 0.01112 | 155.5471 | 491433084.1
76735 | 5737.89 | 438.37 | 0.45066 | 0.43947 | 0.0112 | 156.6662 | 489799449.6
77326 | 5702.04 | 439.4 | 0.45429 | 0.443 | 0.01129 | 157.9251 | 489637217.4
77623 | 5717.87 | 438.96 | 0.456 | 0.44475 | 0.01125 | 157.3656 | 493265474.9
77922 | 5667.46 | 438.4 | 0.45787 | 0.44653 | 0.01134 | 158.6245 | 491235624.4
78522 | 5682.43 | 440.4 | 0.46161 | 0.45025 | 0.01136 | 158.9043 | 494146631.7
78824 | 5627.81 | 439.24 | 0.46355 | 0.45212 | 0.01144 | 160.0233 | 492578286.1
79127 | 5637.57 | 439.31 | 0.46537 | 0.45395 | 0.01142 | 159.7435 | 495337735.5
79737 | 5591.52 | 438.41 | 0.46934 | 0.45785 | 0.01149 | 160.7227 | 496115369.0
80043 | 5580.64 | 439.59 | 0.47131 | 0.45976 | 0.01154 | 161.4221 | 495861473.6
80351 | 5547.91 | 439.11 | 0.47332 | 0.46172 | 0.0116 | 162.2614 | 495194844.8
80970 | 5454.4 | 439.03 | 0.47744 | 0.46565 | 0.0118 | 165.059 | 490551886.2
81282 | 5433.54 | 438.87 | 0.47951 | 0.46767 | 0.01184 | 165.6185 | 490778463.7
81594 | 5393.38 | 438.36 | 0.48159 | 0.46968 | 0.01191 | 166.5977 | 489766730.7
82223 | 5394.48 | 438.74 | 0.48589 | 0.47397 | 0.01192 | 166.7376 | 493128248.0
82539 | 5407.94 | 439.44 | 0.48791 | 0.476 | 0.01191 | 166.5977 | 495439078.7
82856 | 5365.9 | 439.8 | 0.49008 | 0.47807 | 0.01201 | 167.9965 | 493200801.6
83495 | 5391.51 | 439.94 | 0.49446 | 0.4825 | 0.01196 | 167.2971 | 499082230.5
83816 | 5348.71 | 438.71 | 0.49667 | 0.48464 | 0.01202 | 168.1364 | 498500136.1
84138 | 5374.35 | 440.2 | 0.4988 | 0.4868 | 0.012 | 167.8566 | 501249273.7
84786 | 5319.17 | 439.74 | 0.50336 | 0.49124 | 0.01212 | 169.5352 | 500108625.4
85112 | 5319.55 | 438.98 | 0.50564 | 0.49355 | 0.01209 | 169.1155 | 503277266.1
85440 | 5290.54 | 439.24 | 0.50816 | 0.49599 | 0.01217 | 170.2346 | 501895705.3
86098 | 5269.78 | 439.19 | 0.51264 | 0.50043 | 0.01221 | 170.7941 | 504104085.5
86429 | 5237.1 | 439.12 | 0.51515 | 0.50286 | 0.01229 | 171.9131 | 502748082.9
86761 | 5224.49 | 438.85 | 0.51744 | 0.50513 | 0.01231 | 172.1929 | 503859340.7
87430 | 5166.4 | 439.39 | 0.52249 | 0.51003 | 0.01246 | 174.2911 | 501632024.2
87766 | 5183.96 | 440 | 0.52509 | 0.51265 | 0.01244 | 174.0113 | 504369415.1
88103 | 5154.7 | 439.36 | 0.52782 | 0.51532 | 0.01249 | 174.7107 | 504279224.7
88782 | 5125.68 | 438.78 | 0.53289 | 0.52034 | 0.01255 | 175.55 | 505736171.3
89124 | 5112.81 | 439.73 | 0.53554 | 0.52294 | 0.0126 | 176.2494 | 505669713.5
89466 | 5075.24 | 438.66 | 0.53823 | 0.52556 | 0.01267 | 177.2286 | 504805669.3
90156 | 5062.2 | 439.75 | 0.5438 | 0.53107 | 0.01273 | 178.0679 | 506301307.8
90502 | 5028.06 | 440.16 | 0.54683 | 0.534 | 0.01283 | 179.4667 | 504283012.3
90850 | 5037.38 | 439.32 | 0.5496 | 0.53681 | 0.01278 | 178.7673 | 508202615.4
91550 | 4943.28 | 438.14 | 0.55549 | 0.5425 | 0.01299 | 181.7048 | 503839271.7
91902 | 4898.68 | 438.19 | 0.55854 | 0.54543 | 0.01311 | 183.3833 | 501146947.1
92256 | 4934.9 | 438.97 | 0.56152 | 0.54848 | 0.01304 | 182.4042 | 505777898.1
92966 | 4944 | 439.25 | 0.56763 | 0.55461 | 0.01302 | 182.1244 | 510453256.7
93324 | 4783 | 439.09 | 0.57119 | 0.55773 | 0.01345 | 188.1393 | 496036778.9
93683 | 4779.05 | 439.88 | 0.57423 | 0.56074 | 0.01349 | 188.6988 | 496468453.6
94405 | 4774.59 | 439.14 | 0.58113 | 0.56765 | 0.01348 | 188.5589 | 500665795.6
94768 | 4862.11 | 439.17 | 0.5844 | 0.57116 | 0.01324 | 185.2018 | 511701332.8
95132 | 4737.4 | 438.98 | 0.58792 | 0.57434 | 0.01358 | 189.9577 | 500806175.1
95865 | 4704.44 | 438.85 | 0.5953 | 0.58163 | 0.01367 | 191.2166 | 501342335.7
96234 | 4694.22 | 438.73 | 0.59897 | 0.58527 | 0.0137 | 191.6363 | 502170028.3
96604 | 4676.95 | 439.41 | 0.6028 | 0.58903 | 0.01377 | 192.6155 | 501538165.4
97348 | 4608.68 | 438.31 | 0.61066 | 0.59672 | 0.01394 | 194.9934 | 499237359.7
97722 | 4637.06 | 438.73 | 0.61465 | 0.60079 | 0.01387 | 194.0143 | 503684636.0
98098 | 4596.66 | 438.79 | 0.61901 | 0.60502 | 0.01399 | 195.6928 | 501285631.7
98854 | 4526.07 | 438.67 | 0.62748 | 0.61328 | 0.0142 | 198.6303 | 497678318.2
99234 | 4530.7 | 438.73 | 0.63189 | 0.6177 | 0.01419 | 198.4904 | 499943492.9
99615 | 4474.66 | 439.15 | 0.63644 | 0.62205 | 0.01438 | 201.1482 | 495231967.9
99999 | 4428.64 | 439.19 | 0.64113 | 0.62659 | 0.01453 | 203.2464 | 492008788.8
100000 | 4422.49 | 439.6 | 0.64118 | 0.62661 | 0.01457 | 203.8059 | 490662950.7
100511 | 4389.29 | 439.82 | 0.64757 | 0.63289 | 0.01469 | 205.4845 | 489141618.3
101027 | 4335.22 | 439.05 | 0.65439 | 0.63954 | 0.01484 | 207.5827 | 486683221.2
101545 | 4338.73 | 439.01 | 0.66102 | 0.64619 | 0.01483 | 207.4428 | 489508470.0
102066 | 4214.33 | 438.6 | 0.66822 | 0.65296 | 0.01525 | 213.3178 | 478469291.0
102590 | 4235.86 | 438.06 | 0.67556 | 0.6604 | 0.01516 | 212.0588 | 483780820.2
103116 | 4220.31 | 438.66 | 0.68313 | 0.6679 | 0.01523 | 213.038 | 484026313.8
103645 | 4020.76 | 438.66 | 0.69141 | 0.67542 | 0.01599 | 223.6689 | 463385788.2
104177 | 4021.33 | 439.07 | 0.69995 | 0.68395 | 0.016 | 223.8088 | 465473201.0
104711 | 4019.83 | 439.07 | 0.70847 | 0.69246 | 0.01601 | 223.9487 | 467566936.8
105249 | 3928.4 | 438.54 | 0.71805 | 0.70169 | 0.01636 | 228.8445 | 459914918.0
105788 | 3951.75 | 438.09 | 0.7276 | 0.71135 | 0.01625 | 227.3058 | 465399443.0
106331 | 3876.63 | 439.45 | 0.7381 | 0.72149 | 0.01661 | 232.3415 | 457649596.5
106877 | 3820.05 | 438.92 | 0.74896 | 0.73212 | 0.01684 | 235.5588 | 453716930.8
107425 | 3744.91 | 438.78 | 0.76138 | 0.74421 | 0.01717 | 240.1748 | 447278358.3
107976 | 3692.96 | 439.08 | 0.77366 | 0.75624 | 0.01742 | 243.6718 | 443120561.2
108530 | 3597.74 | 439.32 | 0.78752 | 0.76962 | 0.0179 | 250.3861 | 433450581.6
109087 | 3545.8 | 439.34 | 0.80199 | 0.78384 | 0.01816 | 254.023 | 429437506.2
109646 | 3445.92 | 438.43 | 0.81813 | 0.79949 | 0.01865 | 260.8771 | 420297468.9
110209 | 3359.4 | 438.51 | 0.8359 | 0.81677 | 0.01913 | 267.5914 | 411855537.6
110774 | 3261.08 | 439.42 | 0.85548 | 0.83573 | 0.01975 | 276.264 | 400971547.1
111342 | 3143.01 | 439.52 | 0.87759 | 0.8571 | 0.02049 | 286.6151 | 388472139.7
111914 | 3006.18 | 439.61 | 0.90263 | 0.88119 | 0.02143 | 299.7639 | 373340466.1
112488 | 2858.52 | 438.78 | 0.93146 | 0.90896 | 0.0225 | 314.7311 | 357409831.8
113065 | 2720.82 | 438.83 | 0.9652 | 0.94156 | 0.02364 | 330.6775 | 341919234.8
113645 | 2557.08 | 440.06 | 1.00504 | 0.97981 | 0.02522 | 352.7786 | 322142532.6
114228 | 2373.69 | 439.46 | 1.05271 | 1.02558 | 0.02713 | 379.4958 | 300999377.3
114814 | 2207.22 | 439.6 | 1.1116 | 1.08241 | 0.02919 | 408.3112 | 281192394.9
115403 | 2010.69 | 439.11 | 1.18771 | 1.1557 | 0.03201 | 447.7575 | 257735500.6
115995 | 1785.93 | 440.19 | 1.29533 | 1.25921 | 0.03612 | 505.2484 | 229580155.4

## B16_PMB_20_E
Fatigue: IT-CY Test (BS EN 12697‑24:2018) Annex E
.
SAMPLE ID | B16 |  |  | εR,10 , Initial avg Resilient Strain [μm/m] |  | 76.94826
Stiffness Modulus [MPa] | 7828.4 |  |  | ΔH [mm] |  | 0.007984
Test Temperature | 20 °C |  |  | ε0 , Initial Horiz. Strain Amplitude [μm/m] |  | 111.6806
Target Stress [kPa] | 450 |  |  | Nf, 50% [-] |  | 33367
Sample Diameter [mm] | 149.7 |  |  | Nf, ER [-] |  | 37010
Waveshape | Haversine |  |  | Nf, ROTTURA [-] |  | 46952
Loading Time [ms] | 100
Rest time (ms) | 400
Estimated Poisson's ratio [-] | 0.35
Contact Load [kN] | 0.5
Cycle | Stiffness Modulus | Tensile stress (Target) | Avg Tot Horiz Def | Avg Permanent Def | Avg Resilient Def | εR,n | Wn
| [MPa] | [kPa] | [mm] | [mm] | [mm] | [μm/m] | [-]
1 | 12051.14 | 444.66 | 0.00627 | 0.00086 | 0.00541 | 75.67535 | 13214.34
2 | 12047.3 | 451.23 | 0.00692 | 0.00143 | 0.00549 | 76.7944 | 26043.57
3 | 11859.44 | 449.8 | 0.0074 | 0.00184 | 0.00556 | 77.77356 | 38573.52
4 | 12475.93 | 451.14 | 0.00766 | 0.00236 | 0.0053 | 74.13667 | 53954.41
5 | 11865.34 | 450.05 | 0.00798 | 0.00242 | 0.00556 | 77.77356 | 64289.2
6 | 11996.23 | 449.74 | 0.00825 | 0.00275 | 0.00549 | 76.7944 | 78130.7
7 | 12202.22 | 449.65 | 0.00848 | 0.00308 | 0.0054 | 75.53547 | 92671.69
8 | 11813.88 | 449.31 | 0.00866 | 0.00309 | 0.00557 | 77.91344 | 102678
9 | 11752.02 | 450.22 | 0.00895 | 0.00334 | 0.00561 | 78.47296 | 114689.2
10 | 11728.24 | 449.99 | 0.00915 | 0.00353 | 0.00562 | 78.61284 | 127205.7
11 | 11959.38 | 450.15 | 0.00928 | 0.00376 | 0.00552 | 77.21404 | 142461.1
12 | 11583.79 | 450.34 | 0.00944 | 0.00375 | 0.0057 | 79.73189 | 150504.4
13 | 12207.19 | 449.75 | 0.00964 | 0.00424 | 0.0054 | 75.53547 | 172104.6
14 | 12492.01 | 450.17 | 0.00973 | 0.00445 | 0.00528 | 73.85691 | 189555.7
15 | 11806.05 | 450.23 | 0.00995 | 0.00436 | 0.00559 | 78.1932 | 191832.5
16 | 12105.69 | 450.54 | 0.01008 | 0.00463 | 0.00545 | 76.23487 | 209877.7
17 | 12248.95 | 449.92 | 0.01028 | 0.0049 | 0.00538 | 75.25571 | 225896.5
18 | 11706.55 | 450.01 | 0.01036 | 0.00473 | 0.00563 | 78.75272 | 228563.5
19 | 11944.77 | 450.15 | 0.01056 | 0.00504 | 0.00552 | 77.21404 | 246069.2
20 | 11433.52 | 449.68 | 0.01072 | 0.00496 | 0.00576 | 80.57117 | 248227.7
21 | 11461.36 | 450.15 | 0.01084 | 0.00508 | 0.00576 | 80.57117 | 260639.1
22 | 11587.45 | 449.86 | 0.01092 | 0.00523 | 0.00569 | 79.59201 | 276409.7
23 | 11785.69 | 449.94 | 0.01117 | 0.00557 | 0.00559 | 78.1932 | 294143.2
24 | 11563.29 | 450.39 | 0.01124 | 0.00554 | 0.00571 | 79.87177 | 300481.6
25 | 11238.28 | 449.29 | 0.01143 | 0.00558 | 0.00586 | 81.96997 | 304989.7
26 | 11350.55 | 450.03 | 0.01151 | 0.0057 | 0.00581 | 81.27057 | 319919
27 | 11498.51 | 449.06 | 0.01164 | 0.00592 | 0.00572 | 80.01165 | 337450.9
28 | 11714.73 | 450.4 | 0.01174 | 0.00611 | 0.00563 | 78.75272 | 355543.3
29 | 11804.58 | 450.38 | 0.01185 | 0.00626 | 0.00559 | 78.1932 | 370876.2
30 | 11693.07 | 450.04 | 0.01205 | 0.00641 | 0.00564 | 78.8926 | 380263.8
31 | 11088.1 | 449.76 | 0.01216 | 0.00621 | 0.00594 | 83.08902 | 373093.8
32 | 11360.34 | 449.76 | 0.01229 | 0.00649 | 0.0058 | 81.13069 | 394425.3
33 | 11981.92 | 449.85 | 0.01232 | 0.00682 | 0.0055 | 76.93428 | 428937.6
34 | 11069.06 | 449.1 | 0.01239 | 0.00644 | 0.00595 | 83.2289 | 408512
35 | 11598.43 | 450.38 | 0.01259 | 0.0069 | 0.00569 | 79.59201 | 439742.7
36 | 11151.07 | 448.41 | 0.01263 | 0.00673 | 0.00589 | 82.38962 | 436948.3
37 | 11369.07 | 450.95 | 0.01277 | 0.00696 | 0.00581 | 81.27057 | 455269.3
38 | 11138.02 | 449.2 | 0.01295 | 0.00704 | 0.00591 | 82.66938 | 459662.4
39 | 11462.44 | 450.36 | 0.01281 | 0.00705 | 0.00576 | 80.57117 | 484044.1
40 | 11228.02 | 449.14 | 0.01298 | 0.00712 | 0.00586 | 81.96997 | 487983.6
41 | 11189.06 | 449.4 | 0.01321 | 0.00732 | 0.00589 | 82.38962 | 497635.5
42 | 11995.54 | 449.22 | 0.01322 | 0.00773 | 0.00549 | 76.7944 | 546914.9
43 | 11305.95 | 449.26 | 0.0134 | 0.00758 | 0.00582 | 81.41045 | 528187.7
44 | 11040.44 | 450.16 | 0.01345 | 0.00748 | 0.00598 | 83.64854 | 526010.4
45 | 12157.74 | 448.5 | 0.01327 | 0.00786 | 0.00541 | 75.67535 | 594645.4
46 | 11970.76 | 450.1 | 0.01341 | 0.0079 | 0.00551 | 77.07416 | 596827.8
47 | 11999.4 | 448.99 | 0.01376 | 0.00827 | 0.00548 | 76.65452 | 613140.7
48 | 11393.47 | 449.44 | 0.01381 | 0.00803 | 0.00578 | 80.85093 | 593685.2
49 | 11895.65 | 449.09 | 0.01395 | 0.00841 | 0.00553 | 77.35392 | 633452.1
50 | 12071.51 | 449.97 | 0.01401 | 0.00854 | 0.00546 | 76.37475 | 654666.6
51 | 11823.89 | 448.93 | 0.01397 | 0.0084 | 0.00556 | 77.77356 | 655749.9
52 | 11329.88 | 449.19 | 0.0142 | 0.00839 | 0.00581 | 81.27057 | 639838
53 | 11326.35 | 449.23 | 0.01425 | 0.00844 | 0.00581 | 81.27057 | 652142.6
54 | 12288.93 | 449.46 | 0.01411 | 0.00875 | 0.00536 | 74.97595 | 720231
55 | 12669.68 | 449.62 | 0.01406 | 0.00886 | 0.0052 | 72.73786 | 756139.9
56 | 11422.48 | 449.17 | 0.01452 | 0.00875 | 0.00576 | 80.57117 | 695037.7
57 | 12551.22 | 449.33 | 0.01426 | 0.00901 | 0.00525 | 73.43726 | 776172.7
58 | 11919.41 | 448.8 | 0.01465 | 0.00913 | 0.00552 | 77.21404 | 751158.8
59 | 12239.73 | 450.02 | 0.01444 | 0.00906 | 0.00539 | 75.39559 | 782539.1
60 | 11731.86 | 448.94 | 0.01476 | 0.00915 | 0.00561 | 78.47296 | 764594.6
61 | 12121.52 | 449 | 0.01473 | 0.0093 | 0.00543 | 75.95511 | 803105.9
62 | 12605.42 | 450.14 | 0.01457 | 0.00934 | 0.00523 | 73.1575 | 847486.6
63 | 12700.17 | 449.22 | 0.01472 | 0.00954 | 0.00518 | 72.4581 | 869468 | Criterio 50% Modulo
64 | 11680.89 | 448.89 | 0.01516 | 0.00953 | 0.00563 | 78.75272 | 812670.3
65 | 11772.41 | 449.47 | 0.01524 | 0.00964 | 0.0056 | 78.33308 | 829789.9 | S0 [MPa] | 12861.442
66 | 12781.96 | 449.55 | 0.01501 | 0.00985 | 0.00515 | 72.03846 | 916177.3 | S0, 1/2 [MPa] | 6430.721
67 | 11708.36 | 449.08 | 0.01532 | 0.0097 | 0.00562 | 78.61284 | 852278.1 | Nf [-] | 33367
68 | 12313.45 | 449.29 | 0.01525 | 0.0099 | 0.00535 | 74.83607 | 908652.8
69 | 12719.45 | 449.33 | 0.01528 | 0.0101 | 0.00518 | 72.4581 | 952274.5
70 | 12653.69 | 448.96 | 0.01536 | 0.01016 | 0.0052 | 72.73786 | 962359.9 | Criterio ER
71 | 13428.38 | 449.35 | 0.01533 | 0.01043 | 0.0049 | 68.54145 | 1035869.6
72 | 12671.62 | 448.91 | 0.01537 | 0.01018 | 0.00519 | 72.59798 | 991763.1 | Wn, MAX | 237507163.1
73 | 11825.75 | 448.68 | 0.01566 | 0.0101 | 0.00556 | 77.77356 | 938622.3 | Nf [-] | 37010
74 | 12702.22 | 449.09 | 0.0155 | 0.01032 | 0.00518 | 72.4581 | 1021279.9
75 | 12388.91 | 449.39 | 0.01563 | 0.01031 | 0.00532 | 74.41643 | 1007842.0 | Criterio Rottura
76 | 12960.23 | 449.57 | 0.01569 | 0.0106 | 0.00508 | 71.05929 | 1069529.3
77 | 12454.82 | 448.79 | 0.0158 | 0.01052 | 0.00528 | 73.85691 | 1042556.5 | Nf [-] | 46952
78 | 12627.94 | 448.76 | 0.01582 | 0.01061 | 0.00521 | 72.87774 | 1070285.6
79 | 12676.6 | 449.2 | 0.01585 | 0.01065 | 0.00519 | 72.59798 | 1088184.5
80 | 11948.18 | 449.53 | 0.01616 | 0.01065 | 0.00551 | 77.07416 | 1037961.4
81 | 12612.4 | 448.96 | 0.01604 | 0.01082 | 0.00522 | 73.01762 | 1109321.3
82 | 12482.5 | 448.86 | 0.01612 | 0.01085 | 0.00527 | 73.71702 | 1112361.8
83 | 12474.63 | 449.23 | 0.01623 | 0.01095 | 0.00528 | 73.85691 | 1123794.7
84 | 12621.97 | 449.26 | 0.0163 | 0.01109 | 0.00522 | 73.01762 | 1150407.2
85 | 12784.19 | 449.29 | 0.01625 | 0.0111 | 0.00515 | 72.03846 | 1179925.3
86 | 12369.66 | 448.54 | 0.01643 | 0.01111 | 0.00531 | 74.27655 | 1157835.2
87 | 12637.43 | 449.31 | 0.01648 | 0.01127 | 0.00521 | 72.87774 | 1193780.1
88 | 12240.85 | 448.79 | 0.01658 | 0.0112 | 0.00537 | 75.11583 | 1171524.0
89 | 12557.99 | 449.73 | 0.01658 | 0.01133 | 0.00525 | 73.43726 | 1211918.8
90 | 12509.04 | 448.81 | 0.01667 | 0.01141 | 0.00526 | 73.57714 | 1223205.9
91 | 12522.84 | 448.8 | 0.01674 | 0.01149 | 0.00525 | 73.43726 | 1239152.9
92 | 12614.31 | 449.3 | 0.01679 | 0.01157 | 0.00522 | 73.01762 | 1259969.8
93 | 12573.32 | 449.69 | 0.01681 | 0.01157 | 0.00524 | 73.29738 | 1268803.8
94 | 12670.87 | 448.56 | 0.01691 | 0.01172 | 0.00519 | 72.59798 | 1294801.9
95 | 12522.41 | 449.43 | 0.01698 | 0.01172 | 0.00526 | 73.57714 | 1291161.8
96 | 12549.5 | 449.01 | 0.0171 | 0.01186 | 0.00524 | 73.29738 | 1309733.0
97 | 13608.41 | 448.99 | 0.01713 | 0.01229 | 0.00484 | 67.70216 | 1432746.0
98 | 12562.62 | 449.52 | 0.01719 | 0.01195 | 0.00524 | 73.29738 | 1337019.1
99 | 13371.57 | 448.84 | 0.01721 | 0.01229 | 0.00492 | 68.82121 | 1438510.1
100 | 12246.64 | 448.65 | 0.01743 | 0.01206 | 0.00537 | 75.11583 | 1331277.3
101 | 13547.55 | 449.16 | 0.01746 | 0.0126 | 0.00486 | 67.98192 | 1485689.1
102 | 12578.83 | 448.84 | 0.01749 | 0.01226 | 0.00523 | 73.1575 | 1394252.1
103 | 12453.41 | 449.41 | 0.01756 | 0.01227 | 0.00529 | 73.99679 | 1391952.4
104 | 13690.78 | 448.92 | 0.0176 | 0.01279 | 0.00481 | 67.28252 | 1545720.9
105 | 12184.6 | 449.09 | 0.01812 | 0.01272 | 0.0054 | 75.53547 | 1390075.4
106 | 12802.16 | 449.06 | 0.01807 | 0.01293 | 0.00514 | 71.89858 | 1474299.0
107 | 12183.55 | 448.67 | 0.01819 | 0.01279 | 0.0054 | 75.53547 | 1416553.0
108 | 12854.52 | 449.44 | 0.01829 | 0.01316 | 0.00512 | 71.61882 | 1507983.6
109 | 11480.99 | 448.73 | 0.01844 | 0.01271 | 0.00573 | 80.15153 | 1359924.2
110 | 12835.42 | 449.11 | 0.01846 | 0.01333 | 0.00513 | 71.7587 | 1532915.2
111 | 13311.73 | 449.16 | 0.01831 | 0.01337 | 0.00494 | 69.10097 | 1606345.1
112 | 12642.94 | 449.25 | 0.01862 | 0.01341 | 0.00521 | 72.87774 | 1536820.4
113 | 12273.82 | 448.96 | 0.01874 | 0.01338 | 0.00536 | 74.97595 | 1507150.0
114 | 12459.83 | 449.07 | 0.01878 | 0.0135 | 0.00528 | 73.85691 | 1543525.3
115 | 14040.37 | 448.51 | 0.01831 | 0.01362 | 0.00468 | 65.46407 | 1756688.7
116 | 13054.67 | 448.99 | 0.01866 | 0.01362 | 0.00504 | 70.49977 | 1645395.4
117 | 11481.7 | 449.3 | 0.01905 | 0.01332 | 0.00573 | 80.15153 | 1459735.1
118 | 12494.36 | 449.18 | 0.01911 | 0.01384 | 0.00527 | 73.71702 | 1600715.7
119 | 11848.44 | 449.16 | 0.01922 | 0.01366 | 0.00556 | 77.77356 | 1530083.0
120 | 12391.01 | 448.76 | 0.0192 | 0.01389 | 0.00531 | 74.27655 | 1615584.0
121 | 12322.12 | 449.24 | 0.01932 | 0.01398 | 0.00534 | 74.69619 | 1619895.2
122 | 11447.08 | 448.83 | 0.0194 | 0.01366 | 0.00575 | 80.43129 | 1516822.6
123 | 12846.1 | 449.33 | 0.01929 | 0.01416 | 0.00513 | 71.7587 | 1714077.9
124 | 11940.67 | 448.93 | 0.01954 | 0.01403 | 0.00551 | 77.07416 | 1608840.2
125 | 12740.94 | 448.79 | 0.01936 | 0.0142 | 0.00516 | 72.17834 | 1731821.5
126 | 12044.78 | 449.03 | 0.01963 | 0.01417 | 0.00546 | 76.37475 | 1649759.8
127 | 12928.26 | 448.85 | 0.01945 | 0.01436 | 0.00509 | 71.19918 | 1783728.5
128 | 12483.83 | 449.12 | 0.01973 | 0.01446 | 0.00527 | 73.71702 | 1736369.6
129 | 12535.1 | 449.48 | 0.01972 | 0.01446 | 0.00526 | 73.57714 | 1753261.9
130 | 12522.9 | 448.75 | 0.01984 | 0.01458 | 0.00525 | 73.43726 | 1770218.5
131 | 11470.11 | 448.55 | 0.01979 | 0.01406 | 0.00573 | 80.15153 | 1634404.3
132 | 11222.53 | 449.14 | 0.02003 | 0.01416 | 0.00587 | 82.10985 | 1607602.4
133 | 12182.96 | 448.89 | 0.01998 | 0.01458 | 0.0054 | 75.53547 | 1760762.2
134 | 11690.04 | 449.88 | 0.02 | 0.01436 | 0.00564 | 78.8926 | 1698511.6
135 | 11225.61 | 448.64 | 0.02016 | 0.0143 | 0.00586 | 81.96997 | 1646944.5
136 | 12637.64 | 449.11 | 0.02009 | 0.01488 | 0.00521 | 72.87774 | 1866139.1
137 | 11983.33 | 449.47 | 0.02025 | 0.01476 | 0.0055 | 76.93428 | 1780740.7
138 | 12735.54 | 449.75 | 0.02032 | 0.01515 | 0.00518 | 72.4581 | 1904549.0
139 | 12833.52 | 448.32 | 0.0203 | 0.01518 | 0.00512 | 71.61882 | 1940830.7
140 | 12388.25 | 449.65 | 0.02036 | 0.01504 | 0.00532 | 74.41643 | 1881305.1
141 | 12190.13 | 448.72 | 0.02052 | 0.01512 | 0.00539 | 75.39559 | 1870135.9
142 | 12984.64 | 449.53 | 0.02027 | 0.0152 | 0.00507 | 70.91941 | 2002272.6
143 | 13033.2 | 449.2 | 0.02042 | 0.01537 | 0.00505 | 70.63965 | 2024358.7
144 | 11750.62 | 448.87 | 0.02072 | 0.01513 | 0.0056 | 78.33308 | 1838303.8
145 | 11289.24 | 449.42 | 0.02081 | 0.01497 | 0.00583 | 81.55033 | 1778043.0
146 | 12135.92 | 449.18 | 0.0208 | 0.01537 | 0.00542 | 75.81523 | 1925734.4
147 | 11621.14 | 449.2 | 0.02073 | 0.01507 | 0.00566 | 79.17236 | 1856708.5
148 | 11201.54 | 449.13 | 0.02096 | 0.01509 | 0.00588 | 82.24974 | 1799397.9
149 | 11782.37 | 448.9 | 0.02106 | 0.01547 | 0.00558 | 78.05332 | 1908951.5
150 | 11944.95 | 449.42 | 0.02109 | 0.01558 | 0.00551 | 77.07416 | 1946177.6
151 | 11352.65 | 449.62 | 0.02111 | 0.01531 | 0.0058 | 81.13069 | 1861194.5
152 | 12024.2 | 448.56 | 0.0212 | 0.01573 | 0.00547 | 76.51463 | 1986548.1
153 | 11467.41 | 449.8 | 0.02126 | 0.01551 | 0.00575 | 80.43129 | 1902244.8
154 | 11751.02 | 449.58 | 0.02134 | 0.01574 | 0.00561 | 78.47296 | 1962459.4
155 | 12465.95 | 448.86 | 0.02136 | 0.01609 | 0.00528 | 73.85691 | 2098652.8
156 | 11331.96 | 449.78 | 0.02143 | 0.01561 | 0.00582 | 81.41045 | 1916215.9
157 | 12279.46 | 448.96 | 0.02151 | 0.01615 | 0.00536 | 74.97595 | 2094004.8
158 | 11907.39 | 449.7 | 0.02153 | 0.016 | 0.00553 | 77.35392 | 2042559.8
159 | 11372.3 | 449.74 | 0.02159 | 0.0158 | 0.0058 | 81.13069 | 1959800.9
160 | 11189.72 | 448.93 | 0.02167 | 0.01579 | 0.00588 | 82.24974 | 1945295.0
161 | 12197.03 | 449.6 | 0.02172 | 0.01632 | 0.0054 | 75.53547 | 2131448.9
162 | 11558.89 | 449.43 | 0.02179 | 0.01609 | 0.0057 | 79.73189 | 2031809.5
163 | 12409.8 | 449.02 | 0.02183 | 0.01653 | 0.0053 | 74.13667 | 2198642.2
164 | 12567.4 | 449.47 | 0.02182 | 0.01658 | 0.00524 | 73.29738 | 2237460.5
165 | 11855.47 | 449.7 | 0.02192 | 0.01636 | 0.00556 | 77.77356 | 2121543.6
166 | 12227.31 | 449.26 | 0.022 | 0.01661 | 0.00538 | 75.25571 | 2205812.7
167 | 11957.72 | 449.39 | 0.02198 | 0.01647 | 0.00551 | 77.07416 | 2166744.4
168 | 12736.03 | 449.6 | 0.02189 | 0.01671 | 0.00517 | 72.31822 | 2323066.0
169 | 12354.5 | 449.16 | 0.02202 | 0.01669 | 0.00533 | 74.55631 | 2266743.2
170 | 11387.28 | 449.63 | 0.02221 | 0.01643 | 0.00579 | 80.99081 | 2099003.6
171 | 11433.21 | 450.09 | 0.02226 | 0.0165 | 0.00577 | 80.71105 | 2118669.0
172 | 12467.48 | 449.23 | 0.0223 | 0.01702 | 0.00528 | 73.85691 | 2328827.6
173 | 12473.87 | 449.79 | 0.02238 | 0.0171 | 0.00528 | 73.85691 | 2342367.3
174 | 12080.72 | 449.73 | 0.02231 | 0.01686 | 0.00546 | 76.37475 | 2278239.7
175 | 11768.91 | 449.95 | 0.02235 | 0.01675 | 0.0056 | 78.33308 | 2234049.7
176 | 12309.59 | 449.23 | 0.0225 | 0.01716 | 0.00535 | 74.83607 | 2351807.1
177 | 12292.93 | 449.46 | 0.02259 | 0.01723 | 0.00536 | 74.97595 | 2360757.0
178 | 11435.18 | 449.57 | 0.02257 | 0.01681 | 0.00576 | 80.57117 | 2209227.0
179 | 11313.82 | 449.78 | 0.0227 | 0.01687 | 0.00583 | 81.55033 | 2194963.5
180 | 11776.36 | 449.72 | 0.02274 | 0.01714 | 0.0056 | 78.33308 | 2297879.7
181 | 11714.01 | 449.52 | 0.02269 | 0.01707 | 0.00562 | 78.61284 | 2302422.8
182 | 11263.73 | 449.73 | 0.0228 | 0.01695 | 0.00585 | 81.83009 | 2224120.6
183 | 12048.08 | 449.57 | 0.02283 | 0.01737 | 0.00547 | 76.51463 | 2391699.3
184 | 12087.63 | 449.23 | 0.02292 | 0.01748 | 0.00545 | 76.23487 | 2413593.6
185 | 12187.66 | 449.76 | 0.023 | 0.01759 | 0.00541 | 75.67535 | 2444653.3
186 | 12002.38 | 449.37 | 0.02304 | 0.01755 | 0.00549 | 76.7944 | 2422051.7
187 | 12531.4 | 449.62 | 0.02292 | 0.01766 | 0.00526 | 73.57714 | 2541550.1
188 | 11805.5 | 449.25 | 0.02312 | 0.01754 | 0.00558 | 78.05332 | 2408609.9
189 | 11610.79 | 449.82 | 0.02322 | 0.01755 | 0.00568 | 79.45213 | 2378791.0
190 | 12397.58 | 449.32 | 0.02324 | 0.01792 | 0.00531 | 74.27655 | 2558008.0
191 | 11539.88 | 450.1 | 0.02331 | 0.0176 | 0.00572 | 80.01165 | 2387152.5
192 | 11980.9 | 448.98 | 0.02328 | 0.01779 | 0.00549 | 76.7944 | 2500182.4
193 | 11605.16 | 450.22 | 0.02338 | 0.0177 | 0.00569 | 79.59201 | 2424866.7
194 | 12013.61 | 448.89 | 0.02349 | 0.01801 | 0.00548 | 76.65452 | 2530835.9
195 | 11475.54 | 449.8 | 0.02347 | 0.01772 | 0.00574 | 80.29141 | 2428653.4
196 | 11875.05 | 449.92 | 0.02349 | 0.01794 | 0.00555 | 77.63368 | 2524677.5
197 | 12508.1 | 449.29 | 0.02356 | 0.0183 | 0.00526 | 73.57714 | 2677461.9
198 | 11284.82 | 449.59 | 0.02365 | 0.01781 | 0.00584 | 81.69021 | 2423791.0
199 | 11819.51 | 449.1 | 0.02374 | 0.01817 | 0.00557 | 77.91344 | 2554116.5
200 | 12260.03 | 450.01 | 0.02373 | 0.01835 | 0.00538 | 75.25571 | 2657605.6
201 | 12477.71 | 448.85 | 0.02377 | 0.0185 | 0.00527 | 73.71702 | 2726642.9
202 | 12042.4 | 449.36 | 0.0238 | 0.01833 | 0.00547 | 76.51463 | 2640017.8
203 | 12328.17 | 449.65 | 0.02391 | 0.01857 | 0.00535 | 74.83607 | 2712595.7
204 | 12320.11 | 449.01 | 0.02386 | 0.01852 | 0.00534 | 74.69619 | 2731063.1
205 | 11987.02 | 449.8 | 0.02391 | 0.01841 | 0.0055 | 76.93428 | 2664612.1
206 | 12385.51 | 448.67 | 0.024 | 0.0187 | 0.00531 | 74.27655 | 2773419.2
207 | 11836.84 | 450.01 | 0.02406 | 0.01848 | 0.00557 | 77.91344 | 2656794.5
208 | 11333.97 | 449.1 | 0.02411 | 0.01831 | 0.00581 | 81.27057 | 2559352.0
209 | 12121.34 | 449.09 | 0.02417 | 0.01874 | 0.00543 | 75.95511 | 2751625.2
210 | 12461.78 | 449.39 | 0.02422 | 0.01893 | 0.00528 | 73.85691 | 2843336.0
211 | 11272.74 | 449.38 | 0.02435 | 0.01851 | 0.00584 | 81.69021 | 2582928.7
212 | 12313.31 | 448.57 | 0.02437 | 0.01903 | 0.00534 | 74.69619 | 2838163.6
213 | 11848.31 | 449.36 | 0.02437 | 0.01881 | 0.00556 | 77.77356 | 2738720.0
214 | 11626.16 | 448.97 | 0.02447 | 0.01881 | 0.00566 | 79.17236 | 2702963.4
215 | 12493.01 | 449.43 | 0.02444 | 0.01916 | 0.00527 | 73.71702 | 2916558.3
216 | 11380.7 | 448.69 | 0.02455 | 0.01877 | 0.00578 | 80.85093 | 2671583.4
217 | 11999.76 | 449.38 | 0.02455 | 0.01907 | 0.00549 | 76.7944 | 2825727.0
218 | 11258.12 | 448.62 | 0.02465 | 0.01881 | 0.00584 | 81.69021 | 2668618.3
219 | 11311.65 | 449.66 | 0.02469 | 0.01887 | 0.00583 | 81.55033 | 2685458.1
220 | 12040.98 | 448.72 | 0.02471 | 0.01925 | 0.00546 | 76.37475 | 2880533.0
221 | 12129.37 | 448.64 | 0.02486 | 0.01944 | 0.00542 | 75.81523 | 2914981.5
222 | 12382.64 | 449.16 | 0.02486 | 0.01955 | 0.00532 | 74.41643 | 2983212.3
223 | 12353.83 | 449.37 | 0.02489 | 0.01956 | 0.00533 | 74.55631 | 2991028.0
224 | 11514.4 | 448.77 | 0.02497 | 0.01926 | 0.00571 | 79.87177 | 2804495.4
225 | 11451.53 | 448.46 | 0.02498 | 0.01924 | 0.00574 | 80.29141 | 2802292.4
226 | 12253.84 | 448.67 | 0.02503 | 0.01966 | 0.00537 | 75.11583 | 3008686.7
227 | 11374.79 | 449.53 | 0.02506 | 0.01927 | 0.00579 | 80.99081 | 2802787.1
228 | 12323.07 | 449.43 | 0.02515 | 0.0198 | 0.00534 | 74.69619 | 3052364.6
229 | 11662.29 | 448.41 | 0.02518 | 0.01954 | 0.00563 | 78.75272 | 2907836.0
230 | 12262.86 | 449.48 | 0.02527 | 0.0199 | 0.00537 | 75.11583 | 3061937.8
231 | 11723.53 | 449.01 | 0.02535 | 0.01974 | 0.00561 | 78.47296 | 2943689.1
232 | 11841.09 | 449.54 | 0.02536 | 0.01979 | 0.00556 | 77.77356 | 2983018.9
233 | 12306.34 | 449.04 | 0.02536 | 0.02001 | 0.00535 | 74.83607 | 3113471.9
234 | 11716.55 | 448.78 | 0.02546 | 0.01985 | 0.00561 | 78.47296 | 2981918.8
235 | 12239.79 | 449.69 | 0.02548 | 0.02009 | 0.00538 | 75.25571 | 3122686.6
236 | 11000.11 | 448.47 | 0.0256 | 0.01963 | 0.00597 | 83.50866 | 2826054.2
237 | 11955.04 | 449.19 | 0.02563 | 0.02012 | 0.00551 | 77.07416 | 3074960.7
238 | 11899.46 | 449.02 | 0.02567 | 0.02014 | 0.00553 | 77.35392 | 3076767.2
239 | 11183.4 | 449.28 | 0.02569 | 0.0198 | 0.00589 | 82.38962 | 2900851.0
240 | 11340.17 | 449.32 | 0.02571 | 0.0199 | 0.00581 | 81.27057 | 2953098.5
241 | 11338.66 | 449.55 | 0.02579 | 0.01998 | 0.00581 | 81.27057 | 2965403.0
242 | 11791.9 | 449.16 | 0.02581 | 0.02023 | 0.00558 | 78.05332 | 3100444.7
243 | 11137.97 | 448.79 | 0.0259 | 0.02 | 0.00591 | 82.66938 | 2939419.8
244 | 11159.64 | 449.57 | 0.02596 | 0.02005 | 0.0059 | 82.5295 | 2956518.7
245 | 12179.16 | 449.71 | 0.02597 | 0.02056 | 0.00541 | 75.67535 | 3237513.9
246 | 12171.69 | 449.23 | 0.0259 | 0.02049 | 0.00541 | 75.67535 | 3250728.2
247 | 11550.1 | 449.46 | 0.02599 | 0.02028 | 0.0057 | 79.73189 | 3097882.3
248 | 11096.77 | 449.22 | 0.02617 | 0.02024 | 0.00593 | 82.94914 | 2989783.9
249 | 11234.08 | 449.6 | 0.02618 | 0.02031 | 0.00587 | 82.10985 | 3032522.7
250 | 12211.7 | 449.02 | 0.02621 | 0.02082 | 0.00539 | 75.39559 | 3315843.8
251 | 12148.29 | 449.81 | 0.02624 | 0.02082 | 0.00543 | 75.95511 | 3304583.3
252 | 11239.57 | 448.47 | 0.02628 | 0.02043 | 0.00585 | 81.83009 | 3079551.7
253 | 12042.67 | 450 | 0.02634 | 0.02087 | 0.00548 | 76.65452 | 3300523.1
254 | 11647.88 | 449.51 | 0.02633 | 0.02068 | 0.00566 | 79.17236 | 3208190.2
255 | 12268.94 | 449.64 | 0.02646 | 0.02109 | 0.00537 | 75.11583 | 3394757.2
256 | 11640.46 | 449.86 | 0.02645 | 0.02079 | 0.00566 | 79.17236 | 3233451.5
257 | 12070.7 | 449.38 | 0.02653 | 0.02108 | 0.00546 | 76.37475 | 3364986.3
258 | 11251.59 | 449.54 | 0.02657 | 0.02072 | 0.00586 | 81.96997 | 3147494.0
259 | 11969.59 | 449.2 | 0.02657 | 0.02107 | 0.0055 | 76.93428 | 3366509.9
260 | 11502.48 | 450.5 | 0.02671 | 0.02097 | 0.00574 | 80.29141 | 3238204.5
261 | 11901.01 | 449.13 | 0.02671 | 0.02118 | 0.00553 | 77.35392 | 3374101.9
262 | 11490.17 | 449.75 | 0.02671 | 0.02097 | 0.00574 | 80.29141 | 3263113.8
263 | 11772.14 | 449.18 | 0.02685 | 0.02126 | 0.00559 | 78.1932 | 3363463.8
264 | 11348.41 | 449.79 | 0.02679 | 0.02098 | 0.00581 | 81.27057 | 3248408.3
265 | 11785 | 449.71 | 0.02685 | 0.02126 | 0.00559 | 78.1932 | 3389041.5
266 | 11043.8 | 449.34 | 0.02698 | 0.02102 | 0.00596 | 83.36878 | 3190642.9
267 | 11071.34 | 449.46 | 0.027 | 0.02106 | 0.00595 | 83.2289 | 3208020.3
268 | 11272 | 450.24 | 0.02705 | 0.0212 | 0.00585 | 81.83009 | 3275078.7
269 | 11195.39 | 449.82 | 0.02707 | 0.02118 | 0.00589 | 82.38962 | 3264974.6
270 | 11499.76 | 449.37 | 0.02719 | 0.02146 | 0.00573 | 80.15153 | 3368619.5
271 | 11789.72 | 449.54 | 0.02714 | 0.02155 | 0.00559 | 78.1932 | 3465774.5
272 | 12034.53 | 449.75 | 0.0273 | 0.02182 | 0.00548 | 76.65452 | 3548388.5
273 | 11959.69 | 449.03 | 0.02727 | 0.02177 | 0.0055 | 76.93428 | 3548483.4
274 | 11421.7 | 449.52 | 0.02728 | 0.02152 | 0.00577 | 80.71105 | 3394826.4
275 | 11991.01 | 450.19 | 0.02731 | 0.02181 | 0.0055 | 76.93428 | 3574479.6
276 | 11521.62 | 448.24 | 0.02736 | 0.02166 | 0.0057 | 79.73189 | 3461601.3
277 | 11653.55 | 449.79 | 0.02743 | 0.02177 | 0.00566 | 79.17236 | 3498695.6
278 | 11970.84 | 449.53 | 0.02747 | 0.02197 | 0.0055 | 76.93428 | 3613473.9
279 | 11347.25 | 449.07 | 0.02745 | 0.02165 | 0.0058 | 81.13069 | 3438895.9
280 | 11753.97 | 448.58 | 0.02767 | 0.02208 | 0.00559 | 78.1932 | 3580874.0
281 | 11465.56 | 450.16 | 0.02759 | 0.02183 | 0.00575 | 80.43129 | 3493665.3
282 | 11434.51 | 449.39 | 0.0277 | 0.02194 | 0.00576 | 80.57117 | 3500011.3
283 | 11999.69 | 449.26 | 0.02775 | 0.02226 | 0.00549 | 76.7944 | 3685164.8
284 | 11603.2 | 449.47 | 0.02782 | 0.02214 | 0.00568 | 79.45213 | 3574479.6
285 | 11574.55 | 449.12 | 0.02786 | 0.02218 | 0.00569 | 79.59201 | 3580761.6
286 | 11965.76 | 449.16 | 0.02778 | 0.02228 | 0.0055 | 76.93428 | 3717458.8
287 | 12150.25 | 449.64 | 0.02782 | 0.0224 | 0.00542 | 75.81523 | 3785519.0
288 | 12018.16 | 448.62 | 0.02794 | 0.02247 | 0.00547 | 76.51463 | 3763985.8
289 | 11312.5 | 449.54 | 0.02791 | 0.02209 | 0.00582 | 81.41045 | 3549912.7
290 | 11966.21 | 449.61 | 0.02803 | 0.02253 | 0.00551 | 77.07416 | 3762610.1
291 | 11392.49 | 448.39 | 0.02795 | 0.02218 | 0.00577 | 80.71105 | 3605454.3
292 | 11180.31 | 448.75 | 0.02816 | 0.02228 | 0.00588 | 82.24974 | 3550163.4
293 | 11980.46 | 450 | 0.02816 | 0.02266 | 0.0055 | 76.93428 | 3808445.5
294 | 11377.15 | 448.99 | 0.02821 | 0.02243 | 0.00578 | 80.85093 | 3636321.8
295 | 12025.93 | 449 | 0.02827 | 0.0228 | 0.00547 | 76.51463 | 3855471.6
296 | 11417.85 | 449.75 | 0.02823 | 0.02246 | 0.00577 | 80.71105 | 3667403.7
297 | 11992.32 | 448.35 | 0.02835 | 0.02287 | 0.00548 | 76.65452 | 3874527.2
298 | 11239.55 | 449.16 | 0.02834 | 0.02248 | 0.00586 | 81.96997 | 3635477.5
299 | 12197.88 | 449.02 | 0.02842 | 0.02302 | 0.00539 | 75.39559 | 3965749.2
300 | 11732.87 | 449.37 | 0.02842 | 0.02281 | 0.00561 | 78.47296 | 3822972.8
301 | 12043.99 | 449.6 | 0.02851 | 0.02304 | 0.00547 | 76.51463 | 3933888.0
302 | 11308.46 | 448.6 | 0.0286 | 0.02278 | 0.00581 | 81.27057 | 3715982.2
303 | 11950.83 | 448.86 | 0.02846 | 0.02295 | 0.0055 | 76.93428 | 3938426.6
304 | 11433.93 | 449.05 | 0.02866 | 0.02291 | 0.00576 | 80.57117 | 3773061.8
305 | 11474.25 | 449.18 | 0.02867 | 0.02293 | 0.00574 | 80.29141 | 3798663.0
306 | 12204.73 | 448.99 | 0.02866 | 0.02327 | 0.00539 | 75.39559 | 4058592.8
307 | 11396.04 | 449.46 | 0.02867 | 0.02289 | 0.00578 | 80.85093 | 3797111.5
308 | 11086.95 | 448.7 | 0.0288 | 0.02287 | 0.00593 | 82.94914 | 3713118.8
309 | 11144.66 | 449.07 | 0.02878 | 0.02288 | 0.00591 | 82.66938 | 3737780.7
310 | 11982.67 | 448.51 | 0.02884 | 0.02335 | 0.00549 | 76.7944 | 4036752.9
311 | 11468.83 | 449.04 | 0.02893 | 0.02319 | 0.00574 | 80.29141 | 3873390.8
312 | 11092.96 | 449.39 | 0.02892 | 0.02298 | 0.00594 | 83.08902 | 3755008.9
313 | 11185.3 | 448.51 | 0.02898 | 0.02311 | 0.00588 | 82.24974 | 3805483.4
314 | 11950.7 | 449.3 | 0.02905 | 0.02354 | 0.00551 | 77.07416 | 4073998.5
315 | 11480.4 | 449.43 | 0.02906 | 0.02332 | 0.00574 | 80.29141 | 3923209.3
316 | 11359.71 | 449.16 | 0.02902 | 0.02322 | 0.00579 | 80.99081 | 3901677.2
317 | 11254.29 | 449.38 | 0.02911 | 0.02325 | 0.00585 | 81.83009 | 3873880.5
318 | 11067.43 | 448.13 | 0.02914 | 0.0232 | 0.00593 | 82.94914 | 3833674.6
319 | 11451.63 | 449.39 | 0.02923 | 0.02347 | 0.00575 | 80.43129 | 3966118.2
320 | 12241.7 | 449.18 | 0.02918 | 0.0238 | 0.00538 | 75.25571 | 4252169.0
321 | 12008.13 | 449.47 | 0.02933 | 0.02384 | 0.00549 | 76.7944 | 4179992.5
322 | 11603.32 | 448.55 | 0.02936 | 0.02369 | 0.00567 | 79.31224 | 4059902.8
323 | 11445.26 | 449.08 | 0.02939 | 0.02364 | 0.00575 | 80.43129 | 4015850.1
324 | 11161.53 | 448.81 | 0.02936 | 0.02347 | 0.00589 | 82.38962 | 3932534.4
325 | 11947.94 | 449.34 | 0.02951 | 0.024 | 0.00551 | 77.07416 | 4216718.2
326 | 12133.36 | 448.67 | 0.02948 | 0.02406 | 0.00542 | 75.81523 | 4299927.5
327 | 11993.6 | 448.86 | 0.02958 | 0.0241 | 0.00548 | 76.65452 | 4265893.5
328 | 11091.31 | 448.8 | 0.02956 | 0.02363 | 0.00593 | 82.94914 | 3954230.4
329 | 11377.51 | 449 | 0.02966 | 0.02388 | 0.00578 | 80.85093 | 4069217.3
330 | 11573.98 | 449.38 | 0.02964 | 0.02395 | 0.00569 | 79.59201 | 4146145.0
331 | 12058.89 | 448.52 | 0.02966 | 0.02421 | 0.00545 | 76.23487 | 4341844.9
332 | 11282.01 | 449.74 | 0.02964 | 0.02379 | 0.00584 | 81.69021 | 4064134.3
333 | 11296.38 | 448.66 | 0.02972 | 0.0239 | 0.00582 | 81.41045 | 4090383.9
334 | 10919.5 | 449.52 | 0.02989 | 0.02386 | 0.00603 | 84.34794 | 3959788.3
335 | 11858.4 | 449.02 | 0.02987 | 0.02432 | 0.00555 | 77.63368 | 4315137.5
336 | 10958.88 | 448.88 | 0.02997 | 0.02396 | 0.006 | 83.9283 | 4003417.1
337 | 12214.54 | 449.07 | 0.02989 | 0.0245 | 0.00539 | 75.39559 | 4469757.4
338 | 11359.54 | 448.73 | 0.02995 | 0.02416 | 0.00579 | 80.99081 | 4173313.0
339 | 11555.23 | 448.64 | 0.03002 | 0.02433 | 0.00569 | 79.59201 | 4259221.7
340 | 11054.34 | 449.02 | 0.03005 | 0.0241 | 0.00595 | 83.2289 | 4085119.5
341 | 11161.06 | 448.93 | 0.03007 | 0.02418 | 0.00589 | 82.38962 | 4138871.1
342 | 11906.32 | 449.43 | 0.03016 | 0.02462 | 0.00553 | 77.35392 | 4421237.0
343 | 11897.26 | 449.1 | 0.03019 | 0.02465 | 0.00553 | 77.35392 | 4434164.6
344 | 11430.54 | 448.97 | 0.03016 | 0.0244 | 0.00576 | 80.57117 | 4269517.3
345 | 11062.23 | 448.72 | 0.03025 | 0.02431 | 0.00594 | 83.08902 | 4152173.3
346 | 12309.87 | 448.72 | 0.03023 | 0.02488 | 0.00534 | 74.69619 | 4632097.2
347 | 11328.37 | 449.8 | 0.03033 | 0.02452 | 0.00582 | 81.41045 | 4262352.0
348 | 11985.95 | 449.25 | 0.03039 | 0.0249 | 0.00549 | 76.7944 | 4531580.7
349 | 11252.98 | 448.67 | 0.0304 | 0.02456 | 0.00584 | 81.69021 | 4272237.6
350 | 12056.26 | 449.16 | 0.03046 | 0.025 | 0.00546 | 76.37475 | 4582666.1
351 | 11853.74 | 448.93 | 0.03047 | 0.02492 | 0.00555 | 77.63368 | 4521233.7
352 | 11844.3 | 448.8 | 0.03044 | 0.02489 | 0.00555 | 77.63368 | 4534114.7
353 | 11774.93 | 448.61 | 0.03047 | 0.02489 | 0.00558 | 78.05332 | 4522549.5
354 | 11144.35 | 448.93 | 0.03053 | 0.02463 | 0.0059 | 82.5295 | 4289375.5
355 | 12348.38 | 449.55 | 0.03056 | 0.02522 | 0.00534 | 74.69619 | 4752585.2
356 | 11427.41 | 448.65 | 0.03062 | 0.02487 | 0.00575 | 80.43129 | 4426138.2
357 | 12079.76 | 449.22 | 0.03071 | 0.02526 | 0.00545 | 76.23487 | 4682896.2
358 | 11055.35 | 448.88 | 0.03075 | 0.0248 | 0.00595 | 83.2289 | 4301390.6
359 | 11784.67 | 449.27 | 0.03085 | 0.02526 | 0.00559 | 78.1932 | 4591192.0
360 | 12105.86 | 448.91 | 0.03077 | 0.02534 | 0.00543 | 75.95511 | 4739641.5
361 | 11260.98 | 449.36 | 0.03095 | 0.0251 | 0.00585 | 81.83009 | 4411579.9
362 | 11841.28 | 448.58 | 0.031 | 0.02545 | 0.00555 | 77.63368 | 4662924.7
363 | 11253.59 | 449.62 | 0.03098 | 0.02512 | 0.00586 | 81.96997 | 4428450.8
364 | 10961.83 | 449.5 | 0.03093 | 0.02493 | 0.00601 | 84.06818 | 4329818.9
365 | 12310.82 | 448.77 | 0.03089 | 0.02555 | 0.00534 | 74.69619 | 4886460.9
366 | 11009.26 | 448.63 | 0.03107 | 0.0251 | 0.00597 | 83.50866 | 4382779.0
367 | 11110.7 | 449.03 | 0.03109 | 0.02517 | 0.00592 | 82.80926 | 4431871.7
368 | 12300.54 | 449.22 | 0.03107 | 0.02572 | 0.00535 | 74.83607 | 4917414.9
369 | 11535.9 | 449.02 | 0.03114 | 0.02544 | 0.0057 | 79.73189 | 4628010.4
370 | 11357.09 | 449.44 | 0.03127 | 0.02547 | 0.0058 | 81.13069 | 4560542.9
371 | 11127.72 | 449.53 | 0.03129 | 0.02537 | 0.00592 | 82.80926 | 4480175.4
372 | 11943.12 | 449.4 | 0.03132 | 0.02581 | 0.00551 | 77.07416 | 4826520.5
373 | 11283.38 | 449.58 | 0.03143 | 0.02559 | 0.00584 | 81.69021 | 4566030.4
374 | 11916.17 | 449.92 | 0.03148 | 0.02594 | 0.00553 | 77.35392 | 4834920.0
375 | 12076.63 | 449.07 | 0.03146 | 0.02601 | 0.00545 | 76.23487 | 4919008.6
376 | 11215.07 | 449.61 | 0.0314 | 0.02552 | 0.00588 | 82.24974 | 4571443.3
377 | 11914.18 | 449.16 | 0.03156 | 0.02604 | 0.00552 | 77.21404 | 4882531.9
378 | 11484.6 | 449.48 | 0.03162 | 0.02588 | 0.00574 | 80.29141 | 4707851.2
379 | 11985.51 | 449.47 | 0.03165 | 0.02615 | 0.0055 | 76.93428 | 4926282.8
380 | 11140.81 | 449.8 | 0.0315 | 0.02558 | 0.00592 | 82.80926 | 4588858.9
381 | 11553.68 | 449.5 | 0.03148 | 0.02578 | 0.0057 | 79.73189 | 4778514.8
382 | 11982.93 | 449.28 | 0.03165 | 0.02615 | 0.00549 | 76.7944 | 4974321.3
383 | 11274.08 | 449.83 | 0.03177 | 0.02592 | 0.00585 | 81.83009 | 4680429.7
384 | 12073.92 | 449.71 | 0.03183 | 0.02637 | 0.00546 | 76.37475 | 5027839.4
385 | 12557.53 | 448.75 | 0.03163 | 0.0264 | 0.00524 | 73.29738 | 5252575.0
386 | 11916.37 | 449.75 | 0.03186 | 0.02633 | 0.00553 | 77.35392 | 4990051.1
387 | 11859.52 | 449.54 | 0.03193 | 0.02638 | 0.00556 | 77.77356 | 4975984.2
388 | 12178.3 | 449.29 | 0.03187 | 0.02646 | 0.00541 | 75.67535 | 5127164.8
389 | 10822.31 | 449.52 | 0.032 | 0.02592 | 0.00609 | 85.18723 | 4566412.4
390 | 11851.35 | 450.06 | 0.03184 | 0.02627 | 0.00557 | 77.91344 | 5005554.9
391 | 11994.46 | 449.17 | 0.03203 | 0.02654 | 0.00549 | 76.7944 | 5091517.4
392 | 10743.61 | 449.13 | 0.03212 | 0.02599 | 0.00613 | 85.74675 | 4571602.0
393 | 12145.44 | 449.61 | 0.03211 | 0.02668 | 0.00543 | 75.95511 | 5174108.6
394 | 11845.19 | 449.53 | 0.03214 | 0.02658 | 0.00556 | 77.77356 | 5065989.1
395 | 12099.8 | 450.31 | 0.03211 | 0.02666 | 0.00545 | 76.23487 | 5181355.7
396 | 12810.01 | 449.27 | 0.03195 | 0.02681 | 0.00514 | 71.89858 | 5507758.4
397 | 11843.17 | 449.62 | 0.03233 | 0.02676 | 0.00556 | 77.77356 | 5104562.6
398 | 12525.64 | 449.29 | 0.03209 | 0.02683 | 0.00526 | 73.57714 | 5409288.5
399 | 12023.63 | 449.96 | 0.03236 | 0.02687 | 0.00548 | 76.65452 | 5205172.8
400 | 12162.78 | 449.59 | 0.03224 | 0.02682 | 0.00542 | 75.81523 | 5275984.6
401 | 11034.78 | 449.17 | 0.03238 | 0.02642 | 0.00597 | 83.50866 | 4801897.2
402 | 12140.25 | 449.49 | 0.03243 | 0.027 | 0.00543 | 75.95511 | 5292599.6
403 | 10749.34 | 449.58 | 0.03252 | 0.0264 | 0.00613 | 85.74675 | 4699886.7
404 | 12020.71 | 449.47 | 0.03254 | 0.02706 | 0.00548 | 76.65452 | 5270400.6
405 | 12203.9 | 449.09 | 0.0325 | 0.0271 | 0.00539 | 75.39559 | 5371666.9
406 | 11950.89 | 450.15 | 0.03255 | 0.02703 | 0.00552 | 77.21404 | 5258111.3
407 | 11899.68 | 449.51 | 0.03265 | 0.02711 | 0.00554 | 77.4938 | 5252033.2
408 | 12034.79 | 449.63 | 0.03263 | 0.02716 | 0.00548 | 76.65452 | 5322582.8
409 | 11103.62 | 449.26 | 0.03269 | 0.02676 | 0.00593 | 82.94914 | 4930732.4
410 | 11673.9 | 449.96 | 0.03257 | 0.02692 | 0.00565 | 79.03248 | 5187740.3
411 | 11768.75 | 449.51 | 0.03257 | 0.02697 | 0.0056 | 78.33308 | 5246825.4
412 | 11332.39 | 449.63 | 0.03267 | 0.02686 | 0.00581 | 81.27057 | 5069485.7
413 | 11791.42 | 449.48 | 0.03276 | 0.02717 | 0.00559 | 78.1932 | 5281789.2
414 | 11091.97 | 449 | 0.03271 | 0.02678 | 0.00593 | 82.94914 | 4991010.3
415 | 11698.68 | 449 | 0.03272 | 0.0271 | 0.00562 | 78.61284 | 5279035.7
416 | 11497.84 | 449.93 | 0.0326 | 0.02687 | 0.00573 | 80.15153 | 5190169.3
417 | 11447.6 | 449.81 | 0.03275 | 0.02699 | 0.00576 | 80.57117 | 5175548.6
418 | 12033.94 | 449.16 | 0.03249 | 0.02702 | 0.00547 | 76.51463 | 5463007.2
419 | 12128.21 | 449.6 | 0.03248 | 0.02705 | 0.00543 | 75.95511 | 5516416.0
420 | 11521.8 | 449.07 | 0.03278 | 0.02707 | 0.00571 | 79.87177 | 5258428.8
421 | 12135.31 | 449.57 | 0.03263 | 0.0272 | 0.00543 | 75.95511 | 5542747.4
422 | 11929.77 | 449 | 0.03265 | 0.02713 | 0.00552 | 77.21404 | 5465327.5
423 | 11583.77 | 450.12 | 0.03281 | 0.02711 | 0.00569 | 79.59201 | 5314604.1
424 | 12054.4 | 449.82 | 0.03276 | 0.02729 | 0.00547 | 76.51463 | 5541423.6
425 | 11640.69 | 449.12 | 0.03283 | 0.02717 | 0.00565 | 79.03248 | 5377535.7
426 | 11943.37 | 449.55 | 0.03279 | 0.02728 | 0.00552 | 77.21404 | 5517131.5
427 | 11736.71 | 449.64 | 0.03286 | 0.02724 | 0.00561 | 78.47296 | 5441364.7
428 | 11952.19 | 450.27 | 0.03293 | 0.02741 | 0.00552 | 77.21404 | 5543033.6
429 | 11788.27 | 449.83 | 0.03294 | 0.02735 | 0.00559 | 78.1932 | 5486410.5
430 | 11831.03 | 449.11 | 0.033 | 0.02743 | 0.00556 | 77.77356 | 5528871.3
431 | 11914.89 | 449.42 | 0.03306 | 0.02753 | 0.00553 | 77.35392 | 5571792.8
432 | 11841.13 | 449.28 | 0.03304 | 0.02748 | 0.00556 | 77.77356 | 5554587.0
433 | 11768.01 | 449.52 | 0.03312 | 0.02752 | 0.0056 | 78.33308 | 5527677.4
434 | 11928.46 | 449.48 | 0.03308 | 0.02756 | 0.00552 | 77.21404 | 5620739.7
435 | 11923.47 | 449.85 | 0.03322 | 0.02769 | 0.00553 | 77.35392 | 5623503.2
436 | 11846.17 | 449.61 | 0.03318 | 0.02762 | 0.00556 | 77.77356 | 5606018.4
437 | 11676.42 | 449.54 | 0.03333 | 0.02769 | 0.00564 | 78.8926 | 5539175.8
438 | 11954.06 | 449.26 | 0.0333 | 0.0278 | 0.00551 | 77.07416 | 5682838.7
439 | 11909.97 | 449.41 | 0.03333 | 0.0278 | 0.00553 | 77.35392 | 5675213.5
440 | 12030.25 | 449.58 | 0.03332 | 0.02784 | 0.00548 | 76.65452 | 5740040.2
441 | 11760.07 | 449.36 | 0.0334 | 0.0278 | 0.0056 | 78.33308 | 5629805.4
442 | 11677.52 | 449.35 | 0.03351 | 0.02787 | 0.00564 | 78.8926 | 5602553.1
443 | 12198.92 | 449.16 | 0.0334 | 0.02801 | 0.0054 | 75.53547 | 5864794.3
444 | 12068.07 | 449.81 | 0.03343 | 0.02797 | 0.00546 | 76.37475 | 5813439.3
445 | 11730.38 | 449.02 | 0.03352 | 0.02791 | 0.00561 | 78.47296 | 5670743.0
446 | 11478.55 | 450.05 | 0.03368 | 0.02793 | 0.00575 | 80.43129 | 5545105.7
447 | 11706.44 | 449.48 | 0.03365 | 0.02802 | 0.00563 | 78.75272 | 5675994.2
448 | 11923.86 | 450.07 | 0.03367 | 0.02814 | 0.00553 | 77.35392 | 5791561.9
449 | 11724.28 | 449.46 | 0.03368 | 0.02806 | 0.00562 | 78.61284 | 5711535.0
450 | 11836.12 | 449.11 | 0.03374 | 0.02818 | 0.00556 | 77.77356 | 5786028.1
451 | 12082.08 | 449.85 | 0.03378 | 0.02832 | 0.00546 | 76.37475 | 5905092.7
452 | 11797.54 | 449.7 | 0.03381 | 0.02822 | 0.00559 | 78.1932 | 5780553.8
453 | 11602.7 | 449.25 | 0.03385 | 0.02818 | 0.00567 | 79.31224 | 5711602.3
454 | 11945.08 | 449.46 | 0.03385 | 0.02834 | 0.00551 | 77.07416 | 5890431.0
455 | 11834.42 | 448.99 | 0.03392 | 0.02836 | 0.00556 | 77.77356 | 5850317.3
456 | 11928.31 | 450.06 | 0.03391 | 0.02838 | 0.00553 | 77.35392 | 5894982.6
457 | 11926.44 | 448.77 | 0.03393 | 0.02841 | 0.00551 | 77.07416 | 5929354.5
458 | 11778.4 | 449.59 | 0.03402 | 0.02842 | 0.00559 | 78.1932 | 5857286.8
459 | 11965.19 | 450.37 | 0.03401 | 0.0285 | 0.00552 | 77.21404 | 5944515.0
460 | 11596.48 | 448.75 | 0.03424 | 0.02857 | 0.00567 | 79.31224 | 5799861.1
461 | 11836.42 | 450.14 | 0.03413 | 0.02856 | 0.00557 | 77.91344 | 5916822.6
462 | 12367.75 | 448.43 | 0.03417 | 0.02886 | 0.00531 | 74.27655 | 6219998.4
463 | 11945.96 | 450.34 | 0.03425 | 0.02873 | 0.00552 | 77.21404 | 5996319.0
464 | 11493.54 | 449.58 | 0.0344 | 0.02867 | 0.00573 | 80.15153 | 5789035.0
465 | 11875.11 | 449.71 | 0.03421 | 0.02866 | 0.00555 | 77.63368 | 5989668.5
466 | 11752.02 | 449.42 | 0.03436 | 0.02876 | 0.0056 | 78.33308 | 5948955.3
467 | 11451.01 | 449.49 | 0.03456 | 0.02881 | 0.00575 | 80.43129 | 5806198.2
468 | 11597.89 | 449.64 | 0.03443 | 0.02874 | 0.00568 | 79.45213 | 5890339.6
469 | 11629.51 | 449.29 | 0.03454 | 0.02888 | 0.00566 | 79.17236 | 5923784.2
470 | 11762.6 | 449.02 | 0.03449 | 0.02889 | 0.00559 | 78.1932 | 6010752.8
471 | 11962.65 | 449.32 | 0.03453 | 0.02903 | 0.0055 | 76.93428 | 6122108.7
472 | 11963.47 | 450.27 | 0.03457 | 0.02905 | 0.00552 | 77.21404 | 6112878.1
473 | 11258.15 | 449.43 | 0.03487 | 0.02902 | 0.00585 | 81.83009 | 5780269.6
474 | 11759.66 | 448.77 | 0.03457 | 0.02898 | 0.00559 | 78.1932 | 6061908.2
475 | 11901.68 | 449.86 | 0.03466 | 0.02912 | 0.00554 | 77.4938 | 6129522.8
476 | 11801.58 | 449.83 | 0.03471 | 0.02912 | 0.00559 | 78.1932 | 6087485.8
477 | 11307.06 | 449.49 | 0.03501 | 0.02918 | 0.00583 | 81.55033 | 5849148.4
478 | 11733.27 | 449.27 | 0.03474 | 0.02912 | 0.00561 | 78.47296 | 6091270.0
479 | 11728.73 | 449.66 | 0.03484 | 0.02922 | 0.00562 | 78.61284 | 6093152.1
480 | 11751.18 | 448.96 | 0.03492 | 0.02932 | 0.0056 | 78.33308 | 6127679.3
481 | 11000.09 | 449.03 | 0.03525 | 0.02927 | 0.00598 | 83.64854 | 5750249.8
482 | 11622.42 | 449.66 | 0.03508 | 0.02941 | 0.00567 | 79.31224 | 6077245.7
483 | 10825.66 | 449.75 | 0.03533 | 0.02924 | 0.00609 | 85.18723 | 5669864.2
484 | 12115.63 | 448.92 | 0.03492 | 0.02949 | 0.00543 | 75.95511 | 6372184.6
485 | 11961.88 | 449.94 | 0.03495 | 0.02944 | 0.00551 | 77.07416 | 6292641.0
486 | 11726.03 | 449.22 | 0.03504 | 0.02942 | 0.00561 | 78.47296 | 6193216.0
487 | 11807.83 | 448.83 | 0.03503 | 0.02946 | 0.00557 | 77.91344 | 6250526.3
488 | 12137.21 | 449.45 | 0.03508 | 0.02965 | 0.00543 | 75.95511 | 6424847.3
489 | 11629.36 | 448.83 | 0.0352 | 0.02955 | 0.00566 | 79.17236 | 6176397.6
490 | 11848.69 | 449.33 | 0.0352 | 0.02965 | 0.00556 | 77.77356 | 6300341.7
491 | 11647.9 | 449.26 | 0.0353 | 0.02964 | 0.00565 | 79.03248 | 6212635.3
492 | 11955.62 | 449.22 | 0.03532 | 0.02981 | 0.00551 | 77.07416 | 6383462.7
493 | 11532.77 | 448.47 | 0.03533 | 0.02963 | 0.0057 | 79.73189 | 6183222.6
494 | 11292.11 | 449.3 | 0.03548 | 0.02965 | 0.00583 | 81.55033 | 6057608.6
495 | 11756.83 | 448.95 | 0.03546 | 0.02987 | 0.0056 | 78.33308 | 6319169.3
496 | 11528.28 | 449.04 | 0.03547 | 0.02976 | 0.00571 | 79.87177 | 6209954.0
497 | 11698.2 | 449.34 | 0.03548 | 0.02985 | 0.00563 | 78.75272 | 6310892.9
498 | 11762.84 | 448.87 | 0.03544 | 0.02985 | 0.00559 | 78.1932 | 6368840.2
499 | 11844.48 | 448.44 | 0.0355 | 0.02995 | 0.00555 | 77.63368 | 6427622.8
500 | 11564.16 | 449.28 | 0.03562 | 0.02993 | 0.00569 | 79.59201 | 6282038.0
501 | 11771.75 | 449.24 | 0.03554 | 0.02995 | 0.00559 | 78.1932 | 6407206.7
502 | 11890.65 | 448.71 | 0.03559 | 0.03006 | 0.00553 | 77.35392 | 6489651.9
503 | 11379.97 | 448.54 | 0.03578 | 0.03001 | 0.00578 | 80.85093 | 6221326.1
504 | 11403.81 | 449.76 | 0.03576 | 0.02998 | 0.00578 | 80.85093 | 6233694.5
505 | 11569.17 | 448.69 | 0.03568 | 0.03 | 0.00568 | 79.45213 | 6356028.9
506 | 11846.22 | 448.68 | 0.03569 | 0.03014 | 0.00555 | 77.63368 | 6517789.8
507 | 11815.6 | 449.44 | 0.03577 | 0.03019 | 0.00557 | 77.91344 | 6507221.4
508 | 11536.54 | 448.76 | 0.03577 | 0.03007 | 0.0057 | 79.73189 | 6371353.1
509 | 11876.88 | 448.83 | 0.03581 | 0.03027 | 0.00554 | 77.4938 | 6568267.6
510 | 11851.46 | 448.83 | 0.03577 | 0.03022 | 0.00555 | 77.63368 | 6569313.9
511 | 11730.37 | 449.11 | 0.03589 | 0.03028 | 0.00561 | 78.47296 | 6511797.1
512 | 11916.07 | 448.87 | 0.03591 | 0.03039 | 0.00552 | 77.21404 | 6630918.7
513 | 11380.03 | 448.66 | 0.036 | 0.03022 | 0.00578 | 80.85093 | 6345010.5
514 | 11670.82 | 449.78 | 0.03597 | 0.03033 | 0.00565 | 79.03248 | 6503654.9
515 | 11769.29 | 448.58 | 0.03599 | 0.0304 | 0.00559 | 78.1932 | 6586250.4
516 | 12010.85 | 449.37 | 0.03604 | 0.03055 | 0.00548 | 76.65452 | 6731501.7
517 | 11649.72 | 448.92 | 0.03609 | 0.03045 | 0.00565 | 79.03248 | 6541614.0
518 | 11588.3 | 449.5 | 0.03609 | 0.0304 | 0.00568 | 79.45213 | 6519649.4
519 | 11735.87 | 449.4 | 0.03606 | 0.03045 | 0.00561 | 78.47296 | 6613743.0
520 | 11900.81 | 448.88 | 0.03612 | 0.0306 | 0.00553 | 77.35392 | 6722348.6
521 | 11571.96 | 449.11 | 0.03625 | 0.03056 | 0.00569 | 79.59201 | 6545883.5
522 | 11851.19 | 448.98 | 0.03622 | 0.03067 | 0.00555 | 77.63368 | 6723885.9
523 | 12139.57 | 449.37 | 0.03629 | 0.03086 | 0.00543 | 75.95511 | 6885645.8
524 | 11595.03 | 448.72 | 0.03665 | 0.03098 | 0.00567 | 79.31224 | 6606798.3
525 | 10901.08 | 449.84 | 0.03694 | 0.03089 | 0.00605 | 84.6277 | 6203642.3
526 | 11859.98 | 449.6 | 0.03658 | 0.03102 | 0.00556 | 77.77356 | 6763224.0
527 | 11351.32 | 449.06 | 0.03689 | 0.03109 | 0.0058 | 81.13069 | 6495692.2
528 | 10856.14 | 449.35 | 0.03685 | 0.03078 | 0.00607 | 84.90746 | 6218534.5
529 | 11466.75 | 449.3 | 0.03691 | 0.03117 | 0.00574 | 80.29141 | 6588500.7
530 | 11473.45 | 449.24 | 0.03705 | 0.03131 | 0.00574 | 80.29141 | 6600955.4
531 | 11418.58 | 449.06 | 0.03709 | 0.03132 | 0.00576 | 80.57117 | 6590446.8
532 | 11735.72 | 449.95 | 0.03713 | 0.03151 | 0.00562 | 78.61284 | 6767342.2
533 | 11327.36 | 449.04 | 0.03719 | 0.03138 | 0.00581 | 81.27057 | 6558339.5
534 | 10875.14 | 449.94 | 0.03715 | 0.03109 | 0.00606 | 84.76758 | 6299577.9
535 | 12199.79 | 449.49 | 0.03687 | 0.03147 | 0.0054 | 75.53547 | 7082765.1
536 | 10453.33 | 449.49 | 0.03731 | 0.03101 | 0.0063 | 88.12472 | 6082289.1
537 | 11798.85 | 449.32 | 0.0373 | 0.03172 | 0.00558 | 78.05332 | 6879912.3
539 | 10652.34 | 450.08 | 0.03733 | 0.03114 | 0.00619 | 86.58603 | 6225022.6
541 | 10975.7 | 449.3 | 0.03743 | 0.03143 | 0.006 | 83.9283 | 6445978.2
543 | 11747.23 | 449.27 | 0.03748 | 0.03188 | 0.0056 | 78.33308 | 6931937.2
545 | 11039.5 | 449.82 | 0.03762 | 0.03165 | 0.00597 | 83.50866 | 6526269.3
547 | 12076.31 | 449.34 | 0.03747 | 0.03202 | 0.00545 | 76.23487 | 7175193.9
549 | 12005.37 | 449.71 | 0.03757 | 0.03208 | 0.00549 | 76.7944 | 7148959.2
551 | 11712.61 | 449.99 | 0.03767 | 0.03204 | 0.00563 | 78.75272 | 6996583.5
553 | 11470.81 | 449.17 | 0.03784 | 0.0321 | 0.00574 | 80.29141 | 6887411.9
555 | 10708.15 | 449.71 | 0.03785 | 0.03169 | 0.00615 | 86.02651 | 6451499.8
558 | 11056.38 | 450.02 | 0.03775 | 0.03178 | 0.00597 | 83.50866 | 6681941.8
560 | 10953.72 | 449.04 | 0.03807 | 0.03206 | 0.00601 | 84.06818 | 6661259.8
562 | 11260.04 | 448.92 | 0.03809 | 0.03225 | 0.00584 | 81.69021 | 6879649.1
564 | 11019.68 | 449.24 | 0.03816 | 0.03219 | 0.00597 | 83.50866 | 6753790.6
566 | 10873.79 | 449.14 | 0.03822 | 0.03217 | 0.00605 | 84.6277 | 6688117.2
568 | 11144.98 | 449.4 | 0.03821 | 0.0323 | 0.00591 | 82.66938 | 6870742.5
571 | 11047.67 | 449.9 | 0.03839 | 0.03242 | 0.00597 | 83.50866 | 6837614.2
573 | 11215.56 | 449.14 | 0.03836 | 0.03249 | 0.00587 | 82.10985 | 6978455.9
575 | 11092.48 | 448.89 | 0.03845 | 0.03252 | 0.00593 | 82.94914 | 6931958.7
577 | 10834.95 | 449.46 | 0.03851 | 0.03243 | 0.00608 | 85.04735 | 6784456.3
579 | 11631.53 | 448.85 | 0.03861 | 0.03296 | 0.00566 | 79.17236 | 7313157.9
582 | 10854.94 | 448.89 | 0.03874 | 0.03268 | 0.00606 | 84.76758 | 6865832.1
584 | 11426.06 | 449.53 | 0.03872 | 0.03296 | 0.00577 | 80.71105 | 7235688.3
586 | 11443.49 | 449.66 | 0.03883 | 0.03307 | 0.00576 | 80.57117 | 7273073.1
588 | 11344.16 | 449.18 | 0.03889 | 0.03309 | 0.0058 | 81.13069 | 7247565.5
591 | 10998.9 | 448.81 | 0.03902 | 0.03304 | 0.00598 | 83.64854 | 7065275.7
593 | 10845.45 | 449.16 | 0.03904 | 0.03297 | 0.00607 | 84.90746 | 6984073.8
595 | 11024.71 | 449.09 | 0.03909 | 0.03312 | 0.00597 | 83.50866 | 7125009.6
597 | 10795.13 | 449.27 | 0.03919 | 0.03309 | 0.0061 | 85.32711 | 6996604.3
600 | 11642.51 | 449.13 | 0.03923 | 0.03358 | 0.00565 | 79.03248 | 7591815.1
602 | 10911.24 | 449.35 | 0.03932 | 0.03329 | 0.00604 | 84.48782 | 7125287.1
604 | 11190.62 | 449.06 | 0.03936 | 0.03348 | 0.00588 | 82.24974 | 7343488.7
607 | 11617.47 | 449.62 | 0.03945 | 0.03377 | 0.00567 | 79.31224 | 7653294.9
609 | 11002.48 | 449.04 | 0.03956 | 0.03358 | 0.00598 | 83.64854 | 7280461.8
611 | 11064.06 | 449.3 | 0.03958 | 0.03362 | 0.00595 | 83.2289 | 7341200.1
614 | 11163.83 | 449.15 | 0.03968 | 0.03378 | 0.0059 | 82.5295 | 7439764.3
616 | 11316.88 | 448.05 | 0.03972 | 0.03392 | 0.0058 | 81.13069 | 7592687.7
618 | 11493.79 | 448.78 | 0.0398 | 0.03408 | 0.00572 | 80.01165 | 7723875.5
621 | 11481.24 | 448.84 | 0.03987 | 0.03414 | 0.00573 | 80.15153 | 7747824.9
623 | 11159.56 | 449.21 | 0.03989 | 0.03399 | 0.0059 | 82.5295 | 7548816.2
626 | 11217.96 | 449.02 | 0.04005 | 0.03418 | 0.00587 | 82.10985 | 7623932.6
628 | 11269.78 | 448.99 | 0.04003 | 0.03419 | 0.00584 | 81.69021 | 7687579.4
630 | 11245.07 | 449.2 | 0.04015 | 0.0343 | 0.00585 | 81.83009 | 7698879.1
633 | 11327.72 | 449.23 | 0.04029 | 0.03448 | 0.00581 | 81.27057 | 7788797.2
635 | 11300.32 | 449.05 | 0.04022 | 0.0344 | 0.00582 | 81.41045 | 7799981.2
638 | 11530.11 | 449.67 | 0.04033 | 0.03462 | 0.00572 | 80.01165 | 7973839.1
640 | 11362.44 | 449.35 | 0.04044 | 0.03465 | 0.0058 | 81.13069 | 7888506.7
643 | 11142.77 | 449.31 | 0.04056 | 0.03465 | 0.00591 | 82.66938 | 7777970.8
645 | 11495.23 | 449.58 | 0.04059 | 0.03486 | 0.00573 | 80.15153 | 8047257.7
648 | 11266.66 | 449.06 | 0.04069 | 0.03485 | 0.00584 | 81.69021 | 7932406.8
650 | 11137.34 | 448.72 | 0.04081 | 0.03491 | 0.0059 | 82.5295 | 7875972.0
653 | 11679.16 | 449.62 | 0.04083 | 0.03518 | 0.00564 | 78.8926 | 8277075.1
655 | 11508.15 | 449.92 | 0.04085 | 0.03512 | 0.00573 | 80.15153 | 8172021.4
658 | 11397.07 | 449.35 | 0.041 | 0.03523 | 0.00578 | 80.85093 | 8138434.5
660 | 11392.93 | 449.73 | 0.04104 | 0.03526 | 0.00579 | 80.99081 | 8149072.7
663 | 11354.79 | 449.58 | 0.04115 | 0.03535 | 0.0058 | 81.13069 | 8171999.9
665 | 11326.73 | 448.88 | 0.04119 | 0.03538 | 0.00581 | 81.27057 | 8182543.7
668 | 11392 | 449.71 | 0.0413 | 0.03551 | 0.00579 | 80.99081 | 8247849.3
670 | 11270.12 | 449.22 | 0.04133 | 0.03549 | 0.00584 | 81.69021 | 8201716.9
673 | 11256.56 | 448.94 | 0.04148 | 0.03564 | 0.00584 | 81.69021 | 8238441.0
676 | 11520.56 | 449.34 | 0.0415 | 0.03578 | 0.00572 | 80.01165 | 8448770.0
678 | 11377.92 | 449.4 | 0.04161 | 0.03582 | 0.00579 | 80.99081 | 8371320.1
681 | 11342.75 | 449.41 | 0.04171 | 0.03591 | 0.00581 | 81.27057 | 8379416.9
683 | 11473.24 | 449.21 | 0.04173 | 0.03599 | 0.00574 | 80.29141 | 8506514.2
686 | 11298.99 | 449.32 | 0.04189 | 0.03606 | 0.00583 | 81.55033 | 8411982.9
689 | 11211.18 | 449.69 | 0.04199 | 0.03611 | 0.00588 | 82.24974 | 8376926.7
691 | 11293.51 | 447.28 | 0.042 | 0.03619 | 0.0058 | 81.13069 | 8517122.1
694 | 11307.57 | 449.43 | 0.04211 | 0.03628 | 0.00582 | 81.41045 | 8524703.9
697 | 11534.43 | 449.79 | 0.04214 | 0.03643 | 0.00571 | 79.87177 | 8726487.8
699 | 11323.78 | 448.65 | 0.04224 | 0.03643 | 0.00581 | 81.27057 | 8600899.3
702 | 11398.01 | 448.14 | 0.04228 | 0.03652 | 0.00576 | 80.57117 | 8712794.0
705 | 11447.52 | 449.47 | 0.04239 | 0.03663 | 0.00575 | 80.43129 | 8765245.6
707 | 11197.44 | 448.24 | 0.04251 | 0.03664 | 0.00587 | 82.10985 | 8610415.9
710 | 11310.45 | 449.16 | 0.04261 | 0.03679 | 0.00582 | 81.41045 | 8721238.9
713 | 11470.94 | 449.09 | 0.04263 | 0.0369 | 0.00574 | 80.29141 | 8880153.1
716 | 11420.44 | 448.97 | 0.04272 | 0.03696 | 0.00576 | 80.57117 | 8886553.4
718 | 11385.79 | 449.03 | 0.04282 | 0.03704 | 0.00578 | 80.85093 | 8880541.0
721 | 11453.5 | 449.29 | 0.04289 | 0.03714 | 0.00575 | 80.43129 | 8964173.2
724 | 11371.6 | 449.3 | 0.04298 | 0.03719 | 0.00579 | 80.99081 | 8939285.8
727 | 11486.09 | 448.7 | 0.04306 | 0.03733 | 0.00573 | 80.15153 | 9070320.0
730 | 11333.06 | 448.86 | 0.04321 | 0.03741 | 0.0058 | 81.13069 | 8997827.9
732 | 11324.97 | 448.89 | 0.04328 | 0.03748 | 0.00581 | 81.27057 | 9006950.3
735 | 11373.15 | 449.11 | 0.04335 | 0.03756 | 0.00579 | 80.99081 | 9075103.6
738 | 11426.13 | 449.22 | 0.04345 | 0.03768 | 0.00576 | 80.57117 | 9159604.0
741 | 11314.39 | 449.48 | 0.04357 | 0.03775 | 0.00582 | 81.41045 | 9102025.4
744 | 11352.71 | 449.62 | 0.04369 | 0.03789 | 0.0058 | 81.13069 | 9170389.0
747 | 11340.14 | 449.55 | 0.04378 | 0.03797 | 0.00581 | 81.27057 | 9191519.0
749 | 11351.06 | 449.28 | 0.04384 | 0.03804 | 0.0058 | 81.13069 | 9232018.0
752 | 11349.87 | 449.83 | 0.04393 | 0.03812 | 0.00581 | 81.27057 | 9253041.8
755 | 11326.96 | 449.5 | 0.04401 | 0.0382 | 0.00582 | 81.41045 | 9273993.5
758 | 11350.45 | 449.61 | 0.04412 | 0.03831 | 0.00581 | 81.27057 | 9326869.3
761 | 11230.43 | 448.93 | 0.04424 | 0.03838 | 0.00586 | 81.96997 | 9283887.3
764 | 11292.63 | 450.39 | 0.04433 | 0.03849 | 0.00585 | 81.83009 | 9336418.5
767 | 11270.08 | 449.47 | 0.04444 | 0.0386 | 0.00584 | 81.69021 | 9389129.6
770 | 11284.06 | 449.16 | 0.04452 | 0.03869 | 0.00583 | 81.55033 | 9442021.6
773 | 11305.15 | 449.14 | 0.04461 | 0.03879 | 0.00582 | 81.41045 | 9495095.3
776 | 11237.49 | 449.66 | 0.04474 | 0.03887 | 0.00586 | 81.96997 | 9466881.1
779 | 11270.95 | 449.44 | 0.04484 | 0.039 | 0.00584 | 81.69021 | 9536026.0
782 | 11362.17 | 449.93 | 0.0449 | 0.0391 | 0.0058 | 81.13069 | 9638769.1
785 | 11296.42 | 449.85 | 0.04501 | 0.03917 | 0.00584 | 81.69021 | 9609474.3
788 | 11288.96 | 449.36 | 0.04508 | 0.03925 | 0.00583 | 81.55033 | 9662744.2
791 | 11268.66 | 449.07 | 0.0452 | 0.03936 | 0.00584 | 81.69021 | 9682922.5
794 | 11217.44 | 449.4 | 0.04531 | 0.03944 | 0.00587 | 82.10985 | 9669972.1
797 | 11227.82 | 448.93 | 0.04537 | 0.03951 | 0.00586 | 81.96997 | 9723072.5
800 | 11283.52 | 449.86 | 0.04547 | 0.03962 | 0.00584 | 81.69021 | 9793094.8
803 | 11253.17 | 448.94 | 0.04553 | 0.03969 | 0.00585 | 81.83009 | 9813015.8
806 | 11242.41 | 449.41 | 0.04566 | 0.03981 | 0.00586 | 81.96997 | 9832868.8
809 | 11212.24 | 449.63 | 0.04574 | 0.03986 | 0.00588 | 82.24974 | 9835897.9
812 | 11263.86 | 448.87 | 0.04579 | 0.03995 | 0.00584 | 81.69021 | 9939991.2
815 | 11232.9 | 449.15 | 0.04589 | 0.04003 | 0.00586 | 81.96997 | 9942665.1
819 | 11213.52 | 448.89 | 0.04603 | 0.04016 | 0.00587 | 82.10985 | 9974442.2
822 | 11190.66 | 448.33 | 0.04608 | 0.04021 | 0.00587 | 82.10985 | 10010978.6
825 | 11162.29 | 449.2 | 0.04619 | 0.04029 | 0.0059 | 82.5295 | 9996426.0
828 | 11190.1 | 448.64 | 0.04624 | 0.04037 | 0.00588 | 82.24974 | 10066901.7
831 | 11199.2 | 449.24 | 0.04635 | 0.04047 | 0.00588 | 82.24974 | 10103376.0
834 | 11186.24 | 449.39 | 0.04642 | 0.04053 | 0.00589 | 82.38962 | 10122634.9
838 | 11186.87 | 448.79 | 0.04651 | 0.04063 | 0.00588 | 82.24974 | 10188482.7
841 | 11177.54 | 449.19 | 0.0466 | 0.04071 | 0.00589 | 82.38962 | 10207597.1
844 | 11212.25 | 449.46 | 0.04668 | 0.04081 | 0.00587 | 82.10985 | 10278912.4
847 | 11205.57 | 449.77 | 0.04675 | 0.04087 | 0.00588 | 82.24974 | 10297905.5
851 | 11190.43 | 449.84 | 0.04687 | 0.04098 | 0.00589 | 82.38962 | 10328971.6
854 | 11232.94 | 448.73 | 0.04691 | 0.04106 | 0.00585 | 81.83009 | 10436258.4
857 | 11220.03 | 449.49 | 0.047 | 0.04113 | 0.00587 | 82.10985 | 10437236.8
860 | 11180.5 | 449.61 | 0.0471 | 0.04121 | 0.00589 | 82.38962 | 10438208.7
864 | 11207.82 | 449.7 | 0.04721 | 0.04133 | 0.00588 | 82.24974 | 10504593.1
867 | 11150.9 | 449.7 | 0.0473 | 0.04139 | 0.00591 | 82.66938 | 10487559.4
870 | 11170.99 | 449.44 | 0.04737 | 0.04147 | 0.0059 | 82.5295 | 10541685.6
874 | 11119.37 | 449.67 | 0.04751 | 0.04158 | 0.00593 | 82.94914 | 10536577.3
877 | 11160.5 | 448.72 | 0.04756 | 0.04166 | 0.00589 | 82.38962 | 10644545.3
881 | 11080.28 | 448.7 | 0.04769 | 0.04176 | 0.00593 | 82.94914 | 10620966.4
884 | 11044.99 | 449.09 | 0.04776 | 0.0418 | 0.00596 | 83.36878 | 10603489.8
887 | 11083.6 | 448.92 | 0.04785 | 0.04191 | 0.00594 | 83.08902 | 10675297.6
891 | 11114.24 | 449.57 | 0.04794 | 0.04201 | 0.00593 | 82.94914 | 10741522.2
894 | 11104.87 | 448.78 | 0.04803 | 0.0421 | 0.00592 | 82.80926 | 10795894.5
898 | 11146.41 | 449.14 | 0.04813 | 0.04222 | 0.00591 | 82.66938 | 10862547.1
901 | 11177.23 | 449.39 | 0.04818 | 0.04229 | 0.00589 | 82.38962 | 10935844.2
905 | 11131.79 | 448.84 | 0.04831 | 0.0424 | 0.00591 | 82.66938 | 10947221.8
908 | 11198.86 | 449.34 | 0.04839 | 0.04251 | 0.00588 | 82.24974 | 11039549.2
912 | 11086.22 | 449.11 | 0.0485 | 0.04256 | 0.00594 | 83.08902 | 10976179.8
915 | 11255.89 | 449.76 | 0.04855 | 0.04269 | 0.00586 | 81.96997 | 11162624.0
919 | 11229.12 | 449.64 | 0.04866 | 0.04279 | 0.00587 | 82.10985 | 11192322.8
922 | 11099.35 | 449.27 | 0.04876 | 0.04282 | 0.00593 | 82.94914 | 11115245.2
926 | 11240.15 | 449.34 | 0.04885 | 0.04299 | 0.00586 | 81.96997 | 11296819.5
929 | 11073.21 | 449.39 | 0.04898 | 0.04303 | 0.00595 | 83.2289 | 11161988.4
933 | 11190.87 | 449.34 | 0.04903 | 0.04314 | 0.00588 | 82.24974 | 11343501.6
936 | 11183.1 | 449.12 | 0.0491 | 0.04322 | 0.00589 | 82.38962 | 11360655.0
940 | 11058.14 | 449.68 | 0.04927 | 0.04331 | 0.00596 | 83.36878 | 11275204.1
944 | 11123.47 | 449.27 | 0.04938 | 0.04346 | 0.00592 | 82.80926 | 11399691.7
947 | 11098.59 | 449.68 | 0.04946 | 0.04352 | 0.00594 | 83.08902 | 11397414.7
951 | 11187.06 | 449.5 | 0.04956 | 0.04367 | 0.00589 | 82.38962 | 11542716.8
954 | 11103 | 449.21 | 0.04967 | 0.04374 | 0.00593 | 82.94914 | 11501023.7
958 | 11147.39 | 448.8 | 0.04973 | 0.04383 | 0.0059 | 82.5295 | 11607971.0
962 | 11054.36 | 449.04 | 0.04985 | 0.0439 | 0.00595 | 83.2289 | 11558485.3
966 | 11060.67 | 448.91 | 0.04996 | 0.04401 | 0.00595 | 83.2289 | 11606545.5
969 | 11036.27 | 449.32 | 0.05007 | 0.04411 | 0.00597 | 83.50866 | 11603587.0
973 | 11147.84 | 448.75 | 0.05011 | 0.04422 | 0.0059 | 82.5295 | 11789724.2
977 | 11074.85 | 448.99 | 0.05024 | 0.0443 | 0.00594 | 83.08902 | 11758473.3
980 | 11088.49 | 448.61 | 0.05033 | 0.0444 | 0.00593 | 82.94914 | 11814468.8
984 | 11190.59 | 449.49 | 0.05042 | 0.04454 | 0.00589 | 82.38962 | 11943252.7
988 | 11137.24 | 449.03 | 0.05054 | 0.04463 | 0.00591 | 82.66938 | 11951221.1
992 | 11025.47 | 449.94 | 0.05065 | 0.04467 | 0.00598 | 83.64854 | 11859143.0
996 | 10967.44 | 448.42 | 0.05076 | 0.04476 | 0.00599 | 83.78842 | 11887084.1
1000 | 11089.03 | 449.07 | 0.05088 | 0.04495 | 0.00593 | 82.94914 | 12055580.4
1004 | 11108.89 | 449.26 | 0.05097 | 0.04504 | 0.00593 | 82.94914 | 12103802.7
1009 | 11138.82 | 449.09 | 0.05107 | 0.04516 | 0.00591 | 82.66938 | 12205245.0
1011 | 11077.3 | 448.5 | 0.05112 | 0.04519 | 0.00593 | 82.94914 | 12188191.8
1017 | 10981.95 | 448.95 | 0.05135 | 0.04536 | 0.00599 | 83.78842 | 12137715.4
1019 | 11149.49 | 448.75 | 0.05137 | 0.04547 | 0.0059 | 82.5295 | 12347100.7
1024 | 11056.94 | 450.02 | 0.05153 | 0.04556 | 0.00596 | 83.36878 | 12282775.5
1027 | 11265.18 | 449.97 | 0.05155 | 0.0457 | 0.00585 | 81.83009 | 12550395.0
1032 | 11009.66 | 450.4 | 0.05179 | 0.0458 | 0.006 | 83.9283 | 12296209.8
1035 | 11026.07 | 449.76 | 0.05185 | 0.04588 | 0.00598 | 83.64854 | 12373198.6
1040 | 11074.28 | 449.44 | 0.05199 | 0.04604 | 0.00595 | 83.2289 | 12495659.8
1043 | 11081.23 | 449.88 | 0.05202 | 0.04607 | 0.00595 | 83.2289 | 12531704.9
1048 | 11021.77 | 449.42 | 0.05218 | 0.04621 | 0.00598 | 83.64854 | 12528610.8
1051 | 11074.19 | 449.21 | 0.05227 | 0.04633 | 0.00594 | 83.08902 | 12649084.4
1056 | 10989.23 | 449.23 | 0.05245 | 0.04646 | 0.00599 | 83.78842 | 12603173.5
1059 | 10976.04 | 448.36 | 0.05254 | 0.04655 | 0.00599 | 83.78842 | 12638977.9
1065 | 11026.43 | 449.23 | 0.0527 | 0.04673 | 0.00597 | 83.50866 | 12753168.4
1067 | 10915.4 | 448.47 | 0.05275 | 0.04673 | 0.00602 | 84.20806 | 12670995.8
1073 | 10966.55 | 448.38 | 0.05291 | 0.04692 | 0.00599 | 83.78842 | 12806065.5
1076 | 11011.81 | 448.78 | 0.05294 | 0.04697 | 0.00597 | 83.50866 | 12884891.3
1081 | 11107.86 | 448.9 | 0.05305 | 0.04713 | 0.00592 | 82.80926 | 13054096.1
1084 | 11089.32 | 448.99 | 0.05316 | 0.04722 | 0.00593 | 82.94914 | 13068249.2
1089 | 11004.74 | 449.7 | 0.05328 | 0.04729 | 0.00599 | 83.78842 | 12997022.6
1092 | 11071.41 | 449.74 | 0.05335 | 0.0474 | 0.00595 | 83.2289 | 13120442.8
1098 | 11036.94 | 449.47 | 0.05349 | 0.04752 | 0.00597 | 83.50866 | 13148337.0
1101 | 11084.96 | 449.57 | 0.05355 | 0.0476 | 0.00594 | 83.08902 | 13250848.6
1106 | 10996.44 | 449.53 | 0.05369 | 0.0477 | 0.00599 | 83.78842 | 13199914.6
1109 | 10882.53 | 449.51 | 0.0538 | 0.04775 | 0.00605 | 84.6277 | 13104455.8
1115 | 11031.84 | 449.24 | 0.05389 | 0.04792 | 0.00597 | 83.50866 | 13351908.7
1118 | 11024.92 | 448.87 | 0.05397 | 0.048 | 0.00597 | 83.50866 | 13387833.1
1123 | 10965.67 | 448.62 | 0.05412 | 0.04812 | 0.006 | 83.9283 | 13380468.6
1126 | 11040.54 | 449.37 | 0.05415 | 0.04819 | 0.00597 | 83.50866 | 13483631.6
1132 | 10854.24 | 449.71 | 0.05435 | 0.04828 | 0.00607 | 84.90746 | 13332161.1
1135 | 11016.88 | 448.99 | 0.0544 | 0.04843 | 0.00597 | 83.50866 | 13591404.8
1141 | 10914.39 | 448.97 | 0.05452 | 0.04849 | 0.00603 | 84.34794 | 13527300.9
1144 | 10959.25 | 448.25 | 0.0546 | 0.0486 | 0.00599 | 83.78842 | 13653437.9
1150 | 10942.23 | 449.33 | 0.05476 | 0.04874 | 0.00602 | 84.20806 | 13656649.6
1153 | 10989.27 | 448.68 | 0.05482 | 0.04883 | 0.00598 | 83.64854 | 13783862.8
1158 | 11010.8 | 449.5 | 0.05491 | 0.04893 | 0.00598 | 83.64854 | 13843636.7
1161 | 10900.23 | 448.85 | 0.055 | 0.04897 | 0.00603 | 84.34794 | 13764414.0
1167 | 10990.95 | 449.03 | 0.05512 | 0.04914 | 0.00599 | 83.78842 | 13927938.9
1170 | 10920.89 | 449.19 | 0.0552 | 0.04917 | 0.00603 | 84.34794 | 13871114.8
1176 | 10903.39 | 448.67 | 0.05535 | 0.04932 | 0.00603 | 84.34794 | 13942248.8
1179 | 10866.6 | 448.86 | 0.0554 | 0.04935 | 0.00605 | 84.6277 | 13931608.1
1185 | 10864.74 | 449.63 | 0.05557 | 0.0495 | 0.00607 | 84.90746 | 13956370.1
1189 | 10940.87 | 449.39 | 0.05563 | 0.04961 | 0.00602 | 84.20806 | 14119788.2
1195 | 10932.85 | 448.48 | 0.05574 | 0.04973 | 0.00601 | 84.06818 | 14214652.6
1198 | 10879.75 | 449.16 | 0.05583 | 0.04978 | 0.00605 | 84.6277 | 14156120.8
1204 | 10893.35 | 449.92 | 0.05599 | 0.04994 | 0.00605 | 84.6277 | 14227019.6
1207 | 10932.68 | 449.87 | 0.05605 | 0.05002 | 0.00603 | 84.34794 | 14309774.0
1213 | 10930.93 | 448.83 | 0.05619 | 0.05017 | 0.00602 | 84.20806 | 14404796.5
1216 | 10913.36 | 449.89 | 0.05629 | 0.05025 | 0.00604 | 84.48782 | 14392606.6
1222 | 10896.18 | 448.71 | 0.05645 | 0.05042 | 0.00604 | 84.48782 | 14463622.7
1226 | 10893.03 | 449.12 | 0.05657 | 0.05053 | 0.00604 | 84.48782 | 14510966.8
1232 | 10851.59 | 448.7 | 0.0567 | 0.05064 | 0.00606 | 84.76758 | 14533857.6
1235 | 10958.21 | 448.52 | 0.05678 | 0.05078 | 0.006 | 83.9283 | 14714941.0
1241 | 10890.42 | 448.63 | 0.05694 | 0.0509 | 0.00604 | 84.48782 | 14688507.2
1245 | 10848.58 | 448.74 | 0.05704 | 0.05098 | 0.00606 | 84.76758 | 14687218.1
1251 | 10890.22 | 448.89 | 0.0572 | 0.05116 | 0.00604 | 84.48782 | 14806867.5
1254 | 10849.49 | 449.33 | 0.05729 | 0.05122 | 0.00607 | 84.90746 | 14769019.5
1261 | 10909.08 | 448.84 | 0.05746 | 0.05143 | 0.00603 | 84.34794 | 14949979.3
1264 | 10904.17 | 449.3 | 0.05755 | 0.05151 | 0.00604 | 84.48782 | 14960735.8
1270 | 10935.83 | 449.79 | 0.05767 | 0.05164 | 0.00603 | 84.34794 | 15056680.2
1274 | 10922.69 | 449.22 | 0.05775 | 0.05173 | 0.00603 | 84.34794 | 15104102.8
1280 | 10981.09 | 449.27 | 0.0579 | 0.0519 | 0.006 | 83.9283 | 15251112.9
1283 | 10938.64 | 449.76 | 0.058 | 0.05197 | 0.00603 | 84.34794 | 15210803.7
1290 | 10911.49 | 449.88 | 0.05818 | 0.05214 | 0.00604 | 84.48782 | 15268472.4
1293 | 10910.17 | 449.37 | 0.05823 | 0.05219 | 0.00604 | 84.48782 | 15303980.5
1300 | 10875.16 | 450.03 | 0.05839 | 0.05232 | 0.00606 | 84.76758 | 15336051.1
1303 | 10862.02 | 449.9 | 0.05848 | 0.05241 | 0.00607 | 84.90746 | 15346118.3
1310 | 10857.09 | 449.11 | 0.0586 | 0.05254 | 0.00606 | 84.76758 | 15454020.7
1313 | 10890.92 | 449.52 | 0.05865 | 0.0526 | 0.00605 | 84.6277 | 15515013.9
1320 | 10849.58 | 449.97 | 0.05883 | 0.05275 | 0.00608 | 85.04735 | 15520766.7
1324 | 10842.34 | 449.6 | 0.05891 | 0.05283 | 0.00608 | 85.04735 | 15567799.3
1330 | 10879.59 | 449.23 | 0.05902 | 0.05296 | 0.00605 | 84.6277 | 15715893.8
1334 | 10822.18 | 449.67 | 0.05913 | 0.05304 | 0.00609 | 85.18723 | 15659624.9
1341 | 10828.85 | 449.66 | 0.05928 | 0.05319 | 0.00609 | 85.18723 | 15741796.8
1344 | 10863.51 | 449.87 | 0.05931 | 0.05324 | 0.00607 | 84.90746 | 15828997.0
1351 | 10755.78 | 449.77 | 0.05949 | 0.05336 | 0.00613 | 85.74675 | 15755699.6
1354 | 10745.81 | 449.89 | 0.05956 | 0.05342 | 0.00614 | 85.88663 | 15764968.6
1361 | 10797.65 | 449.51 | 0.05968 | 0.05358 | 0.0061 | 85.32711 | 15950382.7
1365 | 10783.19 | 449.01 | 0.05976 | 0.05366 | 0.0061 | 85.32711 | 15997261.1
1372 | 10846.92 | 450.15 | 0.0599 | 0.05382 | 0.00608 | 85.04735 | 16132190.8
1375 | 10862.45 | 449.58 | 0.05996 | 0.05389 | 0.00607 | 84.90746 | 16194100.3
1382 | 10738.19 | 449.54 | 0.06015 | 0.05402 | 0.00614 | 85.88663 | 16090979.8
1386 | 10839.61 | 449.54 | 0.06021 | 0.05413 | 0.00608 | 85.04735 | 16296805.0
1393 | 10774.11 | 448.99 | 0.06039 | 0.05429 | 0.00611 | 85.46699 | 16298690.9
1397 | 10851.25 | 448.99 | 0.06045 | 0.05439 | 0.00606 | 84.76758 | 16480356.4
1404 | 10744.04 | 449.6 | 0.06061 | 0.05447 | 0.00613 | 85.74675 | 16373798.9
1407 | 10766.75 | 449.98 | 0.06069 | 0.05456 | 0.00613 | 85.74675 | 16408785.6
1415 | 10811.72 | 449.32 | 0.06085 | 0.05475 | 0.00609 | 85.18723 | 16610471.7
1418 | 10769.93 | 449.63 | 0.06092 | 0.0548 | 0.00612 | 85.60687 | 16564091.7
1426 | 10700.17 | 449.79 | 0.06114 | 0.05498 | 0.00616 | 86.16639 | 16549376.3
1429 | 10806.01 | 449.24 | 0.06114 | 0.05505 | 0.00609 | 85.18723 | 16774815.6
1437 | 10751.07 | 448.95 | 0.06134 | 0.05522 | 0.00612 | 85.60687 | 16786036.5
1440 | 10752.49 | 449.47 | 0.06143 | 0.0553 | 0.00613 | 85.74675 | 16793639.9
1448 | 10679.1 | 449.54 | 0.06162 | 0.05545 | 0.00617 | 86.30627 | 16777460.1
1451 | 10769.08 | 449.75 | 0.0617 | 0.05558 | 0.00612 | 85.60687 | 16949574.8
1459 | 10770.77 | 449.07 | 0.06188 | 0.05576 | 0.00611 | 85.46699 | 17070918.9
1463 | 10800.78 | 449.13 | 0.06195 | 0.05585 | 0.00609 | 85.18723 | 17173936.4
1470 | 10739.7 | 449.15 | 0.06214 | 0.05601 | 0.00613 | 85.74675 | 17143507.4
1474 | 10766.58 | 447.96 | 0.06221 | 0.05611 | 0.0061 | 85.32711 | 17274698.1
1481 | 10767.92 | 449.16 | 0.06235 | 0.05624 | 0.00611 | 85.46699 | 17328328.3
1485 | 10739.04 | 448.8 | 0.06248 | 0.05635 | 0.00612 | 85.60687 | 17346739.2
1493 | 10863.43 | 448.77 | 0.06261 | 0.05656 | 0.00605 | 84.6277 | 17641977.0
1497 | 10842.72 | 449.57 | 0.06271 | 0.05664 | 0.00608 | 85.04735 | 17601960.4
1504 | 10853.3 | 450.53 | 0.06289 | 0.05681 | 0.00608 | 85.04735 | 17684267.5
1508 | 10937.42 | 449.55 | 0.06294 | 0.05692 | 0.00602 | 84.20806 | 17908024.0
1516 | 10816.52 | 450.17 | 0.06318 | 0.05708 | 0.0061 | 85.32711 | 17766921.5
1520 | 10773.86 | 449.79 | 0.06328 | 0.05716 | 0.00612 | 85.60687 | 17755584.9
1528 | 10746.31 | 449.71 | 0.06345 | 0.05731 | 0.00613 | 85.74675 | 17819917.9
1532 | 10817.54 | 448.95 | 0.06354 | 0.05746 | 0.00608 | 85.04735 | 18013495.9
1539 | 10716.78 | 449.26 | 0.06372 | 0.05757 | 0.00614 | 85.88663 | 17918971.0
1543 | 10736.98 | 449.08 | 0.06379 | 0.05766 | 0.00613 | 85.74675 | 17994851.6
1551 | 10736.45 | 448.7 | 0.06398 | 0.05785 | 0.00612 | 85.60687 | 18117705.4
1555 | 10790.08 | 449.79 | 0.06407 | 0.05796 | 0.00611 | 85.46699 | 18194159.6
1563 | 10721.03 | 448.3 | 0.06422 | 0.0581 | 0.00613 | 85.74675 | 18228096.6
1567 | 10734.88 | 449.36 | 0.06434 | 0.0582 | 0.00613 | 85.74675 | 18274745.6
1575 | 10751.83 | 449.25 | 0.06451 | 0.05839 | 0.00612 | 85.60687 | 18398056.7
1579 | 10757.82 | 448.79 | 0.06458 | 0.05847 | 0.00611 | 85.46699 | 18474969.8
1587 | 10729.59 | 449.72 | 0.06478 | 0.05864 | 0.00614 | 85.88663 | 18477847.3
1592 | 10759.91 | 449.04 | 0.0649 | 0.05878 | 0.00612 | 85.60687 | 18596638.9
1600 | 10793.43 | 449.78 | 0.0651 | 0.059 | 0.00611 | 85.46699 | 18720678.7
1604 | 10740.69 | 449.11 | 0.06521 | 0.05909 | 0.00613 | 85.74675 | 18706248.8
1612 | 10729.97 | 449.29 | 0.06539 | 0.05926 | 0.00614 | 85.88663 | 18768928.7
1616 | 10731.58 | 448.67 | 0.0655 | 0.05938 | 0.00613 | 85.74675 | 18846195.8
1624 | 10711.84 | 449.57 | 0.06569 | 0.05954 | 0.00615 | 86.02651 | 18877902.0
1629 | 10781.89 | 449.56 | 0.06577 | 0.05966 | 0.00611 | 85.46699 | 19059991.0
1637 | 10656.33 | 449.5 | 0.066 | 0.05982 | 0.00618 | 86.44615 | 18936644.3
1641 | 10733.04 | 449.71 | 0.0661 | 0.05996 | 0.00614 | 85.88663 | 19106583.1
1650 | 10744.02 | 449.2 | 0.06628 | 0.06015 | 0.00613 | 85.74675 | 19242712.3
1654 | 10727.02 | 449.38 | 0.06637 | 0.06023 | 0.00614 | 85.88663 | 19257945.4
1662 | 10738.63 | 449.49 | 0.06654 | 0.0604 | 0.00613 | 85.74675 | 19382659.3
1667 | 10722.63 | 448.76 | 0.06663 | 0.0605 | 0.00613 | 85.74675 | 19440970.6
1675 | 10759.63 | 449.56 | 0.06679 | 0.06067 | 0.00612 | 85.60687 | 19566187.3
1679 | 10708.31 | 449.64 | 0.06689 | 0.06073 | 0.00615 | 86.02651 | 19517239.8
1688 | 10646.6 | 448.87 | 0.06707 | 0.06089 | 0.00618 | 86.44615 | 19526607.0
1692 | 10668.84 | 450.12 | 0.06716 | 0.06098 | 0.00618 | 86.44615 | 19572878.6
1701 | 10699.19 | 449.04 | 0.06734 | 0.06119 | 0.00615 | 86.02651 | 19772974.9
1705 | 10768.87 | 449.23 | 0.06739 | 0.06127 | 0.00611 | 85.46699 | 19949223.3
1714 | 10679.96 | 449.16 | 0.06761 | 0.06145 | 0.00616 | 86.16639 | 19891746.8
1719 | 10684.59 | 448.65 | 0.06773 | 0.06158 | 0.00615 | 86.02651 | 19982212.8
1727 | 10671.53 | 448.5 | 0.06788 | 0.06172 | 0.00616 | 86.16639 | 20042617.7
1732 | 10781.17 | 449.36 | 0.06796 | 0.06185 | 0.00611 | 85.46699 | 20265134.7
1741 | 10731.56 | 450.21 | 0.06816 | 0.06201 | 0.00615 | 86.02651 | 20237947.9
1745 | 10760.52 | 449.34 | 0.06823 | 0.06211 | 0.00612 | 85.60687 | 20383878.7
1754 | 10662.74 | 449.68 | 0.06845 | 0.06227 | 0.00618 | 86.44615 | 20290088.1
1759 | 10736.46 | 450.06 | 0.06853 | 0.06239 | 0.00614 | 85.88663 | 20480487.3
1768 | 10715 | 449.55 | 0.06872 | 0.06257 | 0.00615 | 86.02651 | 20551804.6
1772 | 10691.12 | 449.75 | 0.06882 | 0.06265 | 0.00617 | 86.30627 | 20531532.7
1781 | 10702.63 | 449.13 | 0.06901 | 0.06286 | 0.00615 | 86.02651 | 20702920.8
1786 | 10730.24 | 449.17 | 0.06914 | 0.063 | 0.00613 | 85.74675 | 20828778.3
1795 | 10697.05 | 449.04 | 0.06935 | 0.0632 | 0.00615 | 86.02651 | 20865661.4
1800 | 10676.31 | 449.19 | 0.06947 | 0.06331 | 0.00617 | 86.30627 | 20855958.7
1809 | 10682.32 | 449.6 | 0.06969 | 0.06352 | 0.00617 | 86.30627 | 20960238.5
1814 | 10747.71 | 449.2 | 0.06977 | 0.06364 | 0.00613 | 85.74675 | 21155321.3
1823 | 10701 | 449.67 | 0.07001 | 0.06386 | 0.00616 | 86.16639 | 21156741.2
1828 | 10636.09 | 449.43 | 0.07015 | 0.06395 | 0.00619 | 86.58603 | 21111950.6
1837 | 10603.13 | 449.46 | 0.07038 | 0.06417 | 0.00621 | 86.86579 | 21147565.3
1842 | 10651.49 | 449 | 0.07045 | 0.06428 | 0.00618 | 86.44615 | 21308062.8
1851 | 10634.28 | 448.77 | 0.07065 | 0.06447 | 0.00618 | 86.44615 | 21412173.9
1856 | 10762.23 | 449.93 | 0.07073 | 0.0646 | 0.00613 | 85.74675 | 21645135.8
1865 | 10785.87 | 449.26 | 0.07091 | 0.06481 | 0.0061 | 85.32711 | 21857063.8
1870 | 10696.54 | 449.95 | 0.07105 | 0.06488 | 0.00616 | 86.16639 | 21702197.5
1880 | 10735.61 | 449.36 | 0.07125 | 0.06511 | 0.00613 | 85.74675 | 21925029.8
1885 | 10777.27 | 450.06 | 0.07134 | 0.06522 | 0.00612 | 85.60687 | 22019261.6
1894 | 10784.64 | 448.45 | 0.07149 | 0.0654 | 0.00609 | 85.18723 | 22233380.5
1899 | 10790.33 | 449.3 | 0.07158 | 0.06547 | 0.0061 | 85.32711 | 22255530.3
1909 | 10723.9 | 449.07 | 0.07178 | 0.06564 | 0.00614 | 85.88663 | 22226975.7
1914 | 10749.69 | 449.29 | 0.07186 | 0.06573 | 0.00613 | 85.74675 | 22321546.3
1924 | 10769.28 | 449.65 | 0.07206 | 0.06594 | 0.00612 | 85.60687 | 22474832.5
1928 | 10665.84 | 449.08 | 0.07215 | 0.06598 | 0.00617 | 86.30627 | 22339049.1
1938 | 10732.47 | 449.22 | 0.0723 | 0.06616 | 0.00613 | 85.74675 | 22601440.3
1943 | 10712.87 | 448.26 | 0.07242 | 0.06629 | 0.00613 | 85.74675 | 22659751.6
1953 | 10677.31 | 449.75 | 0.07263 | 0.06645 | 0.00617 | 86.30627 | 22628715.2
1958 | 10703.75 | 449.96 | 0.07271 | 0.06655 | 0.00616 | 86.16639 | 22723477.4
1968 | 10682.46 | 449.14 | 0.07291 | 0.06675 | 0.00616 | 86.16639 | 22839532.0
1973 | 10785.54 | 449.5 | 0.07299 | 0.06688 | 0.00611 | 85.46699 | 23084937.0
1984 | 10751.22 | 448.97 | 0.0732 | 0.06708 | 0.00612 | 85.60687 | 23175710.8
1989 | 10757.11 | 448.99 | 0.07331 | 0.06719 | 0.00612 | 85.60687 | 23234117.4
1999 | 10736.26 | 449.45 | 0.07352 | 0.06738 | 0.00614 | 85.88663 | 23274868.8
2004 | 10740.79 | 449.87 | 0.07361 | 0.06747 | 0.00614 | 85.88663 | 23333085.0
2014 | 10653.67 | 449.59 | 0.07382 | 0.06763 | 0.00618 | 86.44615 | 23297740.8
2019 | 10736.43 | 449.77 | 0.07389 | 0.06775 | 0.00614 | 85.88663 | 23507733.9
2030 | 10703.02 | 448.92 | 0.0741 | 0.06796 | 0.00615 | 86.02651 | 23597377.5
2035 | 10731.81 | 449.16 | 0.0742 | 0.06807 | 0.00613 | 85.74675 | 23732678.6
2045 | 10713.09 | 449.64 | 0.07441 | 0.06826 | 0.00615 | 86.02651 | 23771742.4
2051 | 10714.04 | 449.9 | 0.07453 | 0.06838 | 0.00615 | 86.02651 | 23841488.3
2061 | 10663.31 | 449.44 | 0.07477 | 0.0686 | 0.00618 | 86.44615 | 23841431.9
2067 | 10665.03 | 449.79 | 0.07488 | 0.0687 | 0.00618 | 86.44615 | 23910839.2
2077 | 10697.73 | 450.21 | 0.0751 | 0.06893 | 0.00617 | 86.30627 | 24065459.1
2082 | 10662.18 | 448.63 | 0.0752 | 0.06904 | 0.00617 | 86.30627 | 24123392.3
2093 | 10702.1 | 448.5 | 0.07542 | 0.06928 | 0.00614 | 85.88663 | 24369334.8
2099 | 10688.81 | 448.77 | 0.07556 | 0.0694 | 0.00615 | 86.02651 | 24399455.8
2109 | 10633.91 | 448.91 | 0.07578 | 0.06959 | 0.00619 | 86.58603 | 24357277.8
2115 | 10700.5 | 449.26 | 0.07587 | 0.06972 | 0.00615 | 86.02651 | 24585445.0
2126 | 10710.92 | 449.57 | 0.07607 | 0.06992 | 0.00615 | 86.02651 | 24713312.6
2131 | 10595.98 | 448.8 | 0.07621 | 0.07 | 0.00621 | 86.86579 | 24532096.7
2142 | 10663.45 | 449.26 | 0.07639 | 0.07021 | 0.00617 | 86.30627 | 24818590.9
2147 | 10624.85 | 448.98 | 0.07649 | 0.0703 | 0.00619 | 86.58603 | 24796147.6
2158 | 10681.32 | 448.73 | 0.07664 | 0.07049 | 0.00616 | 86.16639 | 25044568.1
2164 | 10652.39 | 449.24 | 0.07674 | 0.07056 | 0.00618 | 86.44615 | 25032925.1
2175 | 10597.15 | 449.4 | 0.07696 | 0.07074 | 0.00621 | 86.86579 | 25038625.2
2181 | 10648.66 | 449.6 | 0.07706 | 0.07087 | 0.00619 | 86.58603 | 25188820.7
2192 | 10621.6 | 449.05 | 0.07727 | 0.07108 | 0.0062 | 86.72591 | 25275029.9
2197 | 10585.26 | 449.05 | 0.07736 | 0.07114 | 0.00622 | 87.00567 | 25251227.2
2209 | 10664.04 | 449.79 | 0.07758 | 0.07139 | 0.00618 | 86.44615 | 25553480.3
2214 | 10587.74 | 449.01 | 0.07767 | 0.07145 | 0.00622 | 87.00567 | 25446616.8
2226 | 10578.56 | 449.1 | 0.07791 | 0.07169 | 0.00622 | 87.00567 | 25584538.8
2232 | 10625.48 | 448.27 | 0.078 | 0.07181 | 0.00618 | 86.44615 | 25819541.9
2243 | 10615.82 | 449.21 | 0.07822 | 0.07202 | 0.0062 | 86.72591 | 25863089.5
2249 | 10607.45 | 449.57 | 0.07835 | 0.07214 | 0.00621 | 86.86579 | 25890514.0
2260 | 10609.69 | 449.23 | 0.07857 | 0.07237 | 0.00621 | 86.86579 | 26017146.2
2266 | 10584.26 | 449.87 | 0.07873 | 0.0725 | 0.00623 | 87.14555 | 26002474.4
2278 | 10593.92 | 449.33 | 0.07897 | 0.07275 | 0.00622 | 87.00567 | 26182201.0
2284 | 10605.84 | 449.86 | 0.07909 | 0.07287 | 0.00622 | 87.00567 | 26251162.0
2295 | 10592.71 | 450 | 0.07932 | 0.07309 | 0.00623 | 87.14555 | 26335251.0
2301 | 10539.32 | 449.24 | 0.07943 | 0.07319 | 0.00625 | 87.42531 | 26319608.2
2313 | 10506.38 | 449.31 | 0.07967 | 0.07341 | 0.00627 | 87.70507 | 26372476.3
2319 | 10599.68 | 448.69 | 0.07974 | 0.07354 | 0.0062 | 86.72591 | 26739413.5
2331 | 10514.89 | 449.75 | 0.07999 | 0.07372 | 0.00627 | 87.70507 | 26577709.5
2337 | 10645.27 | 449.73 | 0.08004 | 0.07385 | 0.00619 | 86.58603 | 26990497.0
2349 | 10551.47 | 449.06 | 0.08027 | 0.07404 | 0.00624 | 87.28543 | 26911707.0
2355 | 10541.44 | 448.76 | 0.08038 | 0.07414 | 0.00624 | 87.28543 | 26980446.9
2367 | 10564.08 | 448.74 | 0.08058 | 0.07436 | 0.00623 | 87.14555 | 27161454.9
2373 | 10557.77 | 448.87 | 0.08069 | 0.07446 | 0.00623 | 87.14555 | 27230305.2
2385 | 10618.59 | 449.93 | 0.08089 | 0.07468 | 0.00621 | 86.86579 | 27456147.6
2391 | 10531.18 | 449.16 | 0.08105 | 0.0748 | 0.00625 | 87.42531 | 27349058.3
2403 | 10472.61 | 447.61 | 0.08128 | 0.07502 | 0.00626 | 87.56519 | 27442410.4
2410 | 10501.77 | 448.84 | 0.0814 | 0.07513 | 0.00626 | 87.56519 | 27522350.9
2422 | 10523.63 | 449.21 | 0.08162 | 0.07536 | 0.00626 | 87.56519 | 27659391.6
2428 | 10532.94 | 449.03 | 0.08173 | 0.07549 | 0.00625 | 87.42531 | 27772276.7
2441 | 10579.14 | 449.86 | 0.08195 | 0.07572 | 0.00623 | 87.14555 | 28010609.0
2447 | 10502.14 | 449.65 | 0.0821 | 0.07582 | 0.00627 | 87.70507 | 27900324.0
2459 | 10512.93 | 448.89 | 0.08234 | 0.07608 | 0.00626 | 87.56519 | 28081933.9
2466 | 10505.56 | 449 | 0.08248 | 0.07622 | 0.00626 | 87.56519 | 28161874.4
2478 | 10509.73 | 449.43 | 0.08273 | 0.07647 | 0.00627 | 87.70507 | 28253781.3
2485 | 10571.31 | 449.86 | 0.08286 | 0.07663 | 0.00624 | 87.28543 | 28469813.4
2498 | 10490.2 | 449.27 | 0.08316 | 0.07688 | 0.00628 | 87.84496 | 28436465.1
2504 | 10488.4 | 449.25 | 0.08328 | 0.077 | 0.00628 | 87.84496 | 28504767.2
2517 | 10475.78 | 449.23 | 0.08353 | 0.07724 | 0.00628 | 87.84496 | 28652755.2
2523 | 10497.24 | 449.07 | 0.08363 | 0.07736 | 0.00627 | 87.70507 | 28766864.5
2536 | 10547.41 | 450 | 0.08384 | 0.07759 | 0.00625 | 87.42531 | 29007616.8
2543 | 10484.33 | 449.55 | 0.084 | 0.07772 | 0.00628 | 87.84496 | 28948731.2
2556 | 10463.33 | 448.9 | 0.0842 | 0.07792 | 0.00629 | 87.98484 | 29050460.6
2562 | 10474.04 | 449.15 | 0.08431 | 0.07803 | 0.00628 | 87.84496 | 29165021.4
2575 | 10475.75 | 449.1 | 0.0845 | 0.07822 | 0.00628 | 87.84496 | 29313009.4
2582 | 10425.77 | 449.35 | 0.08465 | 0.07833 | 0.00632 | 88.40448 | 29206665.6
2595 | 10512.25 | 449.14 | 0.08481 | 0.07855 | 0.00626 | 87.56519 | 29635062.5
2602 | 10509.5 | 449.41 | 0.0849 | 0.07864 | 0.00627 | 87.70507 | 29667610.6
2615 | 10529.98 | 450.26 | 0.08515 | 0.07888 | 0.00627 | 87.70507 | 29815834.6
2622 | 10459.18 | 449.58 | 0.08528 | 0.07898 | 0.0063 | 88.12472 | 29753287.3
2636 | 10513.18 | 449.6 | 0.0855 | 0.07924 | 0.00627 | 87.70507 | 30055273.4
2642 | 10412.12 | 448.94 | 0.08563 | 0.07931 | 0.00632 | 88.40448 | 29885364.2
2656 | 10408.18 | 449.39 | 0.0859 | 0.07958 | 0.00633 | 88.54436 | 29996264.8
2663 | 10435.06 | 449.2 | 0.08604 | 0.07973 | 0.00631 | 88.2646 | 30170647.1
2676 | 10419.62 | 449.52 | 0.08628 | 0.07996 | 0.00632 | 88.40448 | 30269960.1
2683 | 10492.29 | 449.47 | 0.08637 | 0.08009 | 0.00628 | 87.84496 | 30542448.3
2697 | 10401.34 | 449.56 | 0.08663 | 0.0803 | 0.00633 | 88.54436 | 30459309.5
2704 | 10382.14 | 449.52 | 0.08676 | 0.08042 | 0.00635 | 88.82412 | 30442182.1
2718 | 10427.51 | 449.48 | 0.08701 | 0.08069 | 0.00632 | 88.40448 | 30745049.2
2725 | 10457.85 | 449.32 | 0.08714 | 0.08084 | 0.0063 | 88.12472 | 30922085.4
2739 | 10414.35 | 449.09 | 0.08742 | 0.0811 | 0.00632 | 88.40448 | 30982593.7
2746 | 10390.45 | 448.81 | 0.08756 | 0.08123 | 0.00633 | 88.54436 | 31012704.5
2760 | 10425.79 | 450.06 | 0.08786 | 0.08153 | 0.00633 | 88.54436 | 31170817.3
2767 | 10395.19 | 449.95 | 0.088 | 0.08165 | 0.00634 | 88.68424 | 31200583.7
2781 | 10399.75 | 448.52 | 0.08825 | 0.08193 | 0.00632 | 88.40448 | 31457682.8
2788 | 10418.46 | 449.19 | 0.08835 | 0.08204 | 0.00632 | 88.40448 | 31536864.3
2802 | 10368.29 | 449.5 | 0.0886 | 0.08225 | 0.00635 | 88.82412 | 31545486.1
2810 | 10409.17 | 449.6 | 0.08875 | 0.08242 | 0.00633 | 88.54436 | 31735506.0
2824 | 10310.76 | 448.98 | 0.08901 | 0.08263 | 0.00638 | 89.24376 | 31643668.9
2831 | 10332.17 | 448.37 | 0.0891 | 0.08274 | 0.00636 | 88.964 | 31821860.8
2846 | 10399.08 | 449.49 | 0.0893 | 0.08296 | 0.00633 | 88.54436 | 32142081.9
2853 | 10385.59 | 449.72 | 0.08942 | 0.08307 | 0.00635 | 88.82412 | 32119654.4
2868 | 10325.44 | 449 | 0.0897 | 0.08333 | 0.00637 | 89.10388 | 32187150.6
2875 | 10298.25 | 448.49 | 0.08982 | 0.08344 | 0.00638 | 89.24376 | 32215137.4
2890 | 10395.62 | 449.8 | 0.09002 | 0.08368 | 0.00634 | 88.68424 | 32587526.9
2897 | 10391.7 | 450.24 | 0.09015 | 0.0838 | 0.00635 | 88.82412 | 32615015.4
2912 | 10389.75 | 449.44 | 0.0904 | 0.08406 | 0.00634 | 88.68424 | 32835598.1
2920 | 10311.03 | 449.2 | 0.09056 | 0.08418 | 0.00638 | 89.24376 | 32719374.4
2935 | 10336.37 | 448.85 | 0.09081 | 0.08444 | 0.00636 | 88.964 | 32990873.0
2942 | 10331.97 | 449.51 | 0.09093 | 0.08455 | 0.00638 | 89.24376 | 32965890.2
2957 | 10383.61 | 449.38 | 0.0912 | 0.08485 | 0.00634 | 88.68424 | 33343016.3
2965 | 10267.53 | 449.03 | 0.09138 | 0.08497 | 0.00641 | 89.6634 | 33068118.6
2980 | 10367.71 | 448.43 | 0.09162 | 0.08528 | 0.00634 | 88.68424 | 33602363.4
2988 | 10339.35 | 449.2 | 0.09179 | 0.08542 | 0.00637 | 89.10388 | 33533893.3
3003 | 10374.18 | 449.85 | 0.09205 | 0.08569 | 0.00635 | 88.82412 | 33808385.0
3011 | 10282.41 | 449.55 | 0.0922 | 0.0858 | 0.00641 | 89.6634 | 33581148.4
3026 | 10377.93 | 449.63 | 0.09244 | 0.08609 | 0.00635 | 88.82412 | 34067323.6
3034 | 10317.98 | 449.69 | 0.09258 | 0.08619 | 0.00639 | 89.38364 | 33943571.5
3050 | 10214.45 | 449.2 | 0.09286 | 0.08641 | 0.00644 | 90.08304 | 33857648.3
3057 | 10257.21 | 449.46 | 0.09293 | 0.08651 | 0.00642 | 89.80328 | 34041072.0
3073 | 10354.82 | 449.61 | 0.09313 | 0.08677 | 0.00636 | 88.964 | 34542062.3
3081 | 10258.99 | 448.96 | 0.09328 | 0.08687 | 0.00641 | 89.6634 | 34361846.0
3097 | 10296.64 | 448.86 | 0.09354 | 0.08716 | 0.00639 | 89.38364 | 34648398.5
3105 | 10328.86 | 449.74 | 0.09365 | 0.08726 | 0.00638 | 89.24376 | 34792348.4
3121 | 10314.91 | 449.21 | 0.0939 | 0.08752 | 0.00638 | 89.24376 | 34971632.7
3129 | 10223.45 | 449.06 | 0.09406 | 0.08762 | 0.00644 | 90.08304 | 34734616.9
3145 | 10238.38 | 449.36 | 0.09432 | 0.08789 | 0.00643 | 89.94316 | 34966526.7
3153 | 10250.56 | 448.73 | 0.09446 | 0.08804 | 0.00642 | 89.80328 | 35110075.3
3169 | 10257.3 | 449.81 | 0.09476 | 0.08833 | 0.00643 | 89.94316 | 35233361.9
3177 | 10296.1 | 449.97 | 0.09487 | 0.08847 | 0.0064 | 89.52352 | 35487880.2
3193 | 10267.6 | 449.52 | 0.09519 | 0.08878 | 0.00642 | 89.80328 | 35555493.3
3201 | 10252.8 | 449.83 | 0.09532 | 0.08889 | 0.00643 | 89.94316 | 35589142.1
3218 | 10180.93 | 449.31 | 0.09566 | 0.0892 | 0.00647 | 90.50268 | 35556956.2
3226 | 10221.68 | 449.88 | 0.09578 | 0.08933 | 0.00645 | 90.22292 | 35755879.6
3243 | 10161.51 | 448.41 | 0.09605 | 0.08958 | 0.00647 | 90.50268 | 35833191.1
3251 | 10193.34 | 449.35 | 0.09618 | 0.08972 | 0.00646 | 90.3628 | 35977192.5
3268 | 10256.15 | 449.67 | 0.09639 | 0.08996 | 0.00643 | 89.94316 | 36334057.0
3276 | 10161.64 | 448.62 | 0.09655 | 0.09008 | 0.00647 | 90.50268 | 36197821.2
3293 | 10213.04 | 449.84 | 0.09677 | 0.09031 | 0.00646 | 90.3628 | 36441985.5
3301 | 10226.27 | 448.75 | 0.09689 | 0.09046 | 0.00643 | 89.94316 | 36700955.4
3318 | 10231.51 | 449.96 | 0.09715 | 0.09071 | 0.00645 | 90.22292 | 36775576.1
3327 | 10177.07 | 448.28 | 0.0973 | 0.09084 | 0.00646 | 90.3628 | 36818246.5
3344 | 10182.9 | 449.87 | 0.09759 | 0.09111 | 0.00647 | 90.50268 | 36949180.1
3352 | 10187.49 | 449.43 | 0.09769 | 0.09123 | 0.00647 | 90.50268 | 37037575.3
3370 | 10181.96 | 449.89 | 0.09804 | 0.09156 | 0.00648 | 90.64257 | 37179000.7
3378 | 10218.68 | 449.72 | 0.09815 | 0.0917 | 0.00645 | 90.22292 | 37440595.6
3396 | 10117.06 | 448.8 | 0.09851 | 0.09201 | 0.0065 | 90.92233 | 37350562.2
3404 | 10155.1 | 449.7 | 0.09867 | 0.09218 | 0.00649 | 90.78245 | 37496235.9
3422 | 10153.14 | 449.35 | 0.09899 | 0.0925 | 0.00649 | 90.78245 | 37694512.1
3431 | 10168.56 | 449.06 | 0.09914 | 0.09266 | 0.00647 | 90.50268 | 37910477.6
3448 | 10093.88 | 449.1 | 0.09941 | 0.09289 | 0.00652 | 91.20209 | 37806152.3
3457 | 10116.18 | 448.94 | 0.09954 | 0.09304 | 0.0065 | 90.92233 | 38021464.5
3475 | 10141.04 | 449.57 | 0.09978 | 0.09329 | 0.0065 | 90.92233 | 38219435.7
3484 | 10123.38 | 449.47 | 0.0999 | 0.09339 | 0.00651 | 91.06221 | 38259560.4
3502 | 10041.87 | 449.22 | 0.10019 | 0.09364 | 0.00656 | 91.76161 | 38164108.4
3511 | 10109.52 | 449.36 | 0.10028 | 0.09376 | 0.00651 | 91.06221 | 38556061.0
3529 | 10044.03 | 449.58 | 0.10055 | 0.09399 | 0.00656 | 91.76161 | 38458349.1
3538 | 10044.21 | 448.93 | 0.10069 | 0.09414 | 0.00655 | 91.62173 | 38615294.1
3556 | 10093.29 | 451.51 | 0.10097 | 0.09441 | 0.00656 | 91.76161 | 38752589.8
3565 | 10127.36 | 450.02 | 0.10104 | 0.09453 | 0.00651 | 91.06221 | 39149062.2
3583 | 10126.48 | 448.73 | 0.10129 | 0.09479 | 0.00649 | 90.78245 | 39467982.7
3592 | 10071.19 | 449.24 | 0.10148 | 0.09495 | 0.00654 | 91.48185 | 39264619.9
3611 | 10079.45 | 449.7 | 0.10174 | 0.09521 | 0.00654 | 91.48185 | 39472311.4
3620 | 10080.64 | 449.73 | 0.10187 | 0.09534 | 0.00654 | 91.48185 | 39570691.5
3639 | 10023 | 448.97 | 0.10219 | 0.09563 | 0.00656 | 91.76161 | 39657107.5
3648 | 10130.2 | 450.04 | 0.1023 | 0.09579 | 0.00651 | 91.06221 | 40060527.1
3667 | 10109 | 449.41 | 0.10263 | 0.09612 | 0.00652 | 91.20209 | 40207413.1
3676 | 10052.77 | 448.65 | 0.10281 | 0.09627 | 0.00654 | 91.48185 | 40182834.8
3695 | 10066.45 | 449.34 | 0.10315 | 0.09661 | 0.00654 | 91.48185 | 40390526.3
3704 | 10138.33 | 450.09 | 0.10331 | 0.0968 | 0.00651 | 91.06221 | 40675491.3
3723 | 10003.03 | 449.44 | 0.10366 | 0.09707 | 0.00658 | 92.04137 | 40449202.2
3733 | 10032.84 | 449.21 | 0.10382 | 0.09726 | 0.00656 | 91.76161 | 40681501.0
3752 | 10074.15 | 450.03 | 0.10407 | 0.09752 | 0.00655 | 91.62173 | 40950984.6
3762 | 10060.21 | 449.35 | 0.10419 | 0.09764 | 0.00655 | 91.62173 | 41060129.0
3781 | 9975.55 | 448.57 | 0.10447 | 0.09788 | 0.00659 | 92.18125 | 41017017.8
3791 | 10007.4 | 449.62 | 0.1046 | 0.09802 | 0.00658 | 92.04137 | 41188000.4
3810 | 9983.63 | 449.65 | 0.10487 | 0.09827 | 0.0066 | 92.32113 | 41268991.7
3820 | 10049.91 | 448.91 | 0.10502 | 0.09847 | 0.00655 | 91.62173 | 41693166.6
3840 | 9991.12 | 448.71 | 0.10531 | 0.09873 | 0.00658 | 92.04137 | 41720369.7
3849 | 9988.94 | 450.02 | 0.10545 | 0.09885 | 0.0066 | 92.32113 | 41691430.2
3869 | 10049.36 | 449.25 | 0.10575 | 0.0992 | 0.00655 | 91.62173 | 42227974.2
3879 | 9972.41 | 449.85 | 0.10593 | 0.09932 | 0.00661 | 92.46101 | 41952818.0
3899 | 10047.63 | 449.33 | 0.10622 | 0.09966 | 0.00655 | 91.62173 | 42555407.5
3909 | 9970.92 | 449.3 | 0.10637 | 0.09977 | 0.0066 | 92.32113 | 42341335.6
3929 | 9940.69 | 449.08 | 0.10673 | 0.10011 | 0.00662 | 92.60089 | 42429396.8
3939 | 9943.93 | 448.43 | 0.10688 | 0.10028 | 0.00661 | 92.46101 | 42601740.2
3959 | 9953.89 | 449.06 | 0.1072 | 0.10059 | 0.00661 | 92.46101 | 42818047.6
3969 | 10005.59 | 449.89 | 0.10733 | 0.10074 | 0.00659 | 92.18125 | 43056478.0
3990 | 10002.3 | 448.68 | 0.10765 | 0.10108 | 0.00657 | 91.90149 | 43416053.5
4000 | 9931.37 | 448.73 | 0.10788 | 0.10126 | 0.00662 | 92.60089 | 43196128.0
4021 | 9926.66 | 449.91 | 0.10821 | 0.10157 | 0.00664 | 92.88065 | 43292115.8
4031 | 9933.62 | 448.76 | 0.10836 | 0.10174 | 0.00662 | 92.60089 | 43530898.0
4052 | 9885.8 | 449.15 | 0.10867 | 0.10201 | 0.00666 | 93.16041 | 43494868.8
4062 | 9960.89 | 448.69 | 0.10878 | 0.10217 | 0.0066 | 92.32113 | 43998594.3
4083 | 9903.17 | 448.78 | 0.10909 | 0.10245 | 0.00664 | 92.88065 | 43959639.1
4093 | 9866.74 | 449.28 | 0.10927 | 0.1026 | 0.00667 | 93.30029 | 43869100.4
4114 | 9955.85 | 449.64 | 0.10952 | 0.1029 | 0.00662 | 92.60089 | 44427217.7
4125 | 9909.08 | 450.11 | 0.1097 | 0.10305 | 0.00666 | 93.16041 | 44278463.5
4146 | 9955.44 | 449.36 | 0.11003 | 0.10341 | 0.00662 | 92.60089 | 44772786.7
4157 | 9810.69 | 449.25 | 0.11027 | 0.10356 | 0.00671 | 93.85982 | 44289453.6
4178 | 9669.41 | 449.44 | 0.11064 | 0.10383 | 0.00681 | 95.25862 | 43859547.0
4189 | 9840.56 | 449.21 | 0.11085 | 0.10416 | 0.00669 | 93.58006 | 44763811.7
4210 | 9835.63 | 449.31 | 0.11123 | 0.10454 | 0.00669 | 93.58006 | 44988218.5
4221 | 9491.34 | 448.92 | 0.11137 | 0.10444 | 0.00693 | 96.93719 | 43543660.5
4243 | 9877.34 | 448.81 | 0.11169 | 0.10503 | 0.00666 | 93.16041 | 45545095.9
4253 | 9596.09 | 448.51 | 0.11191 | 0.10506 | 0.00685 | 95.81814 | 44386165.6
4275 | 9881.09 | 448.98 | 0.11204 | 0.10538 | 0.00666 | 93.16041 | 45888589.4
4286 | 9249.27 | 449.02 | 0.11233 | 0.10522 | 0.00711 | 99.45504 | 43094851.0
4308 | 9669.51 | 448.71 | 0.11253 | 0.10573 | 0.0068 | 95.11874 | 45290759.1
4319 | 9922.1 | 449.21 | 0.11277 | 0.10614 | 0.00663 | 92.74077 | 46570670.8
4341 | 9714.4 | 450.32 | 0.11316 | 0.10636 | 0.00679 | 94.97886 | 45704907.0
4353 | 9838.37 | 449.82 | 0.11337 | 0.10666 | 0.0067 | 93.71994 | 46446894.6
4375 | 10040.55 | 448.92 | 0.11363 | 0.10707 | 0.00655 | 91.62173 | 47750681.6
4386 | 10077.13 | 448.58 | 0.11361 | 0.10708 | 0.00652 | 91.20209 | 48091004.6
4409 | 9300.72 | 449.51 | 0.11409 | 0.107 | 0.00708 | 99.0354 | 44519436.5
4420 | 9339.83 | 449.29 | 0.11424 | 0.10719 | 0.00705 | 98.61575 | 44820425.0
4443 | 9289.8 | 449.51 | 0.11463 | 0.10754 | 0.00709 | 99.17528 | 44799472.1
4454 | 9193.73 | 449.53 | 0.11473 | 0.10756 | 0.00717 | 100.2943 | 44409294.6
4477 | 9723.98 | 449.53 | 0.11504 | 0.10827 | 0.00677 | 94.6991 | 47276056.6
4488 | 9503.4 | 449.68 | 0.11525 | 0.10832 | 0.00693 | 96.93719 | 46298021.4
4511 | 9722.62 | 449.28 | 0.11554 | 0.10877 | 0.00677 | 94.6991 | 47635088.5
4523 | 9614.75 | 449.15 | 0.11564 | 0.1088 | 0.00685 | 95.81814 | 47204003.5
4546 | 9879.49 | 449.36 | 0.11593 | 0.10927 | 0.00667 | 93.30029 | 48724390.5
4558 | 9695.34 | 448.64 | 0.11609 | 0.10931 | 0.00678 | 94.83898 | 48060407.1
4581 | 9735.52 | 449.3 | 0.1164 | 0.10964 | 0.00676 | 94.55922 | 48445831.4
4593 | 9713.97 | 449.37 | 0.11653 | 0.10975 | 0.00678 | 94.83898 | 48429453.6
4616 | 9862.47 | 448.55 | 0.11681 | 0.11015 | 0.00667 | 93.30029 | 49474656.1
4628 | 9878.99 | 449.89 | 0.11702 | 0.11035 | 0.00667 | 93.30029 | 49603273.1
4652 | 9883.28 | 449.3 | 0.11739 | 0.11073 | 0.00666 | 93.16041 | 49935372.6
4664 | 9815.83 | 449.23 | 0.11757 | 0.11087 | 0.00671 | 93.85982 | 49691126.2
4688 | 9934.5 | 449.25 | 0.11781 | 0.11118 | 0.00663 | 92.74077 | 50549503.3
4700 | 9856.95 | 450.15 | 0.118 | 0.11131 | 0.00669 | 93.58006 | 50224377.0
4724 | 9788.11 | 449.95 | 0.11839 | 0.11166 | 0.00674 | 94.27946 | 50106354.9
4736 | 9822.96 | 449.72 | 0.11858 | 0.11187 | 0.00671 | 93.85982 | 50458227.6
4760 | 9681.92 | 448.87 | 0.11896 | 0.11217 | 0.00679 | 94.97886 | 50116414.9
4773 | 9816.78 | 448.66 | 0.11912 | 0.11242 | 0.0067 | 93.71994 | 50928331.7
4797 | 9864.22 | 449.48 | 0.11945 | 0.11277 | 0.00668 | 93.44018 | 51337660.5
4809 | 9748.57 | 449.8 | 0.11964 | 0.11288 | 0.00676 | 94.55922 | 50857018.9
4834 | 9710.59 | 449.35 | 0.12 | 0.11322 | 0.00678 | 94.83898 | 50970602.8
4846 | 9771.01 | 449.3 | 0.12013 | 0.11339 | 0.00674 | 94.27946 | 51400380.2
4871 | 9768.31 | 448.75 | 0.12048 | 0.11375 | 0.00673 | 94.13958 | 51742318.3
4884 | 9665.95 | 448.42 | 0.12068 | 0.11388 | 0.0068 | 95.11874 | 51346348.1
4909 | 9767.03 | 449 | 0.12102 | 0.11428 | 0.00674 | 94.27946 | 52068606.3
4921 | 9721.66 | 449.24 | 0.1212 | 0.11443 | 0.00677 | 94.6991 | 51964591.1
4947 | 9763.9 | 448.47 | 0.12158 | 0.11484 | 0.00673 | 94.13958 | 52549630.2
4959 | 9755.24 | 448.89 | 0.12179 | 0.11504 | 0.00674 | 94.27946 | 52598944.6
4985 | 9797.61 | 448.31 | 0.12219 | 0.11548 | 0.00671 | 93.85982 | 53111120.1
4998 | 9814.98 | 449.45 | 0.12236 | 0.11565 | 0.00671 | 93.85982 | 53249624.5
5023 | 9805.8 | 448.88 | 0.12271 | 0.116 | 0.00671 | 93.85982 | 53515979.2
5036 | 9761.98 | 448.93 | 0.1229 | 0.11616 | 0.00674 | 94.27946 | 53415665.4
5062 | 9814.45 | 448.95 | 0.12318 | 0.11648 | 0.0067 | 93.71994 | 54011987.2
5075 | 9769.5 | 449.13 | 0.12337 | 0.11663 | 0.00674 | 94.27946 | 53829329.2
5101 | 9764.63 | 448.78 | 0.12366 | 0.11693 | 0.00674 | 94.27946 | 54105105.1
5114 | 9732.78 | 449 | 0.12384 | 0.11708 | 0.00676 | 94.55922 | 54082510.8
5140 | 9704.36 | 449.39 | 0.12419 | 0.11741 | 0.00679 | 94.97886 | 54117305.2
5153 | 9763.21 | 449.83 | 0.12433 | 0.11758 | 0.00675 | 94.41934 | 54575684.0
5180 | 9770.48 | 449.3 | 0.12466 | 0.11792 | 0.00674 | 94.27946 | 54943039.5
5193 | 9786.9 | 448.9 | 0.12482 | 0.1181 | 0.00672 | 93.9997 | 55244858.8
5220 | 9720.58 | 449.21 | 0.12526 | 0.11849 | 0.00677 | 94.6991 | 55121960.1
5233 | 9714.38 | 449.22 | 0.12548 | 0.1187 | 0.00678 | 94.83898 | 55177733.7
5260 | 9737.34 | 449.47 | 0.12593 | 0.11917 | 0.00676 | 94.55922 | 55626516.8
5273 | 9724.39 | 448.46 | 0.12612 | 0.11936 | 0.00676 | 94.55922 | 55763996.8
5301 | 9673.51 | 448.55 | 0.12648 | 0.11968 | 0.0068 | 95.11874 | 55730342.2
5314 | 9727.99 | 448.76 | 0.12662 | 0.11986 | 0.00676 | 94.55922 | 56197587.5
5341 | 9736.29 | 448.48 | 0.12689 | 0.12014 | 0.00675 | 94.41934 | 56566801.5
5355 | 9740.18 | 449.36 | 0.12707 | 0.12031 | 0.00676 | 94.55922 | 56631178.2
5383 | 9743.76 | 449.85 | 0.1274 | 0.12063 | 0.00677 | 94.6991 | 56843201.4
5396 | 9757.41 | 449.17 | 0.12759 | 0.12085 | 0.00675 | 94.41934 | 57149309.3
5424 | 9708.38 | 449.6 | 0.12797 | 0.12118 | 0.00679 | 94.97886 | 57107444.3
5438 | 9677.03 | 449.04 | 0.12816 | 0.12136 | 0.0068 | 95.11874 | 57170647.2
5466 | 9732.36 | 449.25 | 0.12855 | 0.12178 | 0.00676 | 94.55922 | 57805045.8
5480 | 9670.91 | 449.84 | 0.12877 | 0.12195 | 0.00682 | 95.3985 | 57443249.8
5508 | 9693.18 | 449.05 | 0.12908 | 0.1223 | 0.00679 | 94.97886 | 57991851.6
5522 | 9683.21 | 449.33 | 0.1293 | 0.1225 | 0.0068 | 95.11874 | 58053753.9
5550 | 9700.14 | 449.74 | 0.12967 | 0.12287 | 0.00679 | 94.97886 | 58434055.2
5565 | 9701.69 | 449.67 | 0.1299 | 0.12311 | 0.00679 | 94.97886 | 58591985.1
5593 | 9669.43 | 449.99 | 0.13025 | 0.12343 | 0.00682 | 95.3985 | 58627754.8
5608 | 9723.95 | 449.86 | 0.13041 | 0.12363 | 0.00678 | 94.83898 | 59131804.0
5636 | 9644.59 | 448.86 | 0.13077 | 0.12395 | 0.00682 | 95.3985 | 59078495.6
5651 | 9682.1 | 448.9 | 0.13094 | 0.12414 | 0.00679 | 94.97886 | 59497449.8
5680 | 9600.47 | 450.02 | 0.13136 | 0.12449 | 0.00687 | 96.0979 | 59106387.5
5694 | 9623.32 | 448.91 | 0.13149 | 0.12466 | 0.00684 | 95.67826 | 59511949.8
5724 | 9712.28 | 449.12 | 0.13188 | 0.1251 | 0.00678 | 94.83898 | 60354929.8
5738 | 9634.53 | 449.83 | 0.13212 | 0.12528 | 0.00684 | 95.67826 | 59971824.3
5768 | 9659.69 | 448.81 | 0.13259 | 0.12578 | 0.00681 | 95.25862 | 60550949.5
5782 | 9647.43 | 449.41 | 0.13284 | 0.12601 | 0.00683 | 95.53838 | 60520178.7
5812 | 9695.7 | 448.79 | 0.1332 | 0.12642 | 0.00678 | 94.83898 | 61282818.3
5827 | 9636.42 | 448.93 | 0.13342 | 0.1266 | 0.00683 | 95.53838 | 60991193.6
5857 | 9682.59 | 448.68 | 0.13375 | 0.12696 | 0.00679 | 94.97886 | 61666353.4
5872 | 9701.46 | 449.31 | 0.1339 | 0.12711 | 0.00679 | 94.97886 | 61824283.3
5902 | 9641.59 | 449.97 | 0.13434 | 0.1275 | 0.00684 | 95.67826 | 61685902.3
5917 | 9647.8 | 449.55 | 0.13452 | 0.12769 | 0.00683 | 95.53838 | 61933223.3
5948 | 9685.34 | 449.57 | 0.13494 | 0.12814 | 0.0068 | 95.11874 | 62532366.6
5963 | 9612.53 | 450.17 | 0.13516 | 0.12829 | 0.00686 | 95.95802 | 62141754.6
5993 | 9692.03 | 448.85 | 0.13555 | 0.12876 | 0.00679 | 94.97886 | 63098251.0
6009 | 9649.73 | 449.64 | 0.1358 | 0.12897 | 0.00683 | 95.53838 | 62896187.1
6040 | 9670.05 | 450.24 | 0.13626 | 0.12944 | 0.00682 | 95.3985 | 63313362.9
6055 | 9634.51 | 449.56 | 0.1365 | 0.12966 | 0.00684 | 95.67826 | 63285011.6
6086 | 9605.15 | 449.07 | 0.13695 | 0.1301 | 0.00685 | 95.81814 | 63516154.2
6102 | 9634.79 | 448.91 | 0.13712 | 0.1303 | 0.00683 | 95.53838 | 63869617.8
6133 | 9695.02 | 449.87 | 0.13747 | 0.13067 | 0.0068 | 95.11874 | 64477304.0
6149 | 9649.69 | 449.74 | 0.13768 | 0.13085 | 0.00683 | 95.53838 | 64361566.7
6180 | 9582.13 | 449.3 | 0.13809 | 0.13122 | 0.00687 | 96.0979 | 64309414.6
6196 | 9636.89 | 449.33 | 0.13827 | 0.13144 | 0.00683 | 95.53838 | 64853515.6
6228 | 9563.92 | 448.2 | 0.1387 | 0.13183 | 0.00687 | 96.0979 | 64808905.2
6244 | 9589.83 | 449.28 | 0.13893 | 0.13206 | 0.00687 | 96.0979 | 64975402.0
6276 | 9570.38 | 449.7 | 0.13933 | 0.13244 | 0.00689 | 96.37767 | 65118821.3
6292 | 9565.95 | 449.61 | 0.13951 | 0.13262 | 0.00689 | 96.37767 | 65284834.9
6324 | 9619.14 | 449.54 | 0.13986 | 0.13301 | 0.00685 | 95.81814 | 66000026.2
6340 | 9598.18 | 449.28 | 0.14003 | 0.13317 | 0.00686 | 95.95802 | 66070555.8
6373 | 9617.39 | 449.12 | 0.14038 | 0.13354 | 0.00684 | 95.67826 | 66608650.5
6389 | 9640.51 | 449.89 | 0.14055 | 0.13371 | 0.00684 | 95.67826 | 66775877.6
6422 | 9559.68 | 449 | 0.14097 | 0.13408 | 0.00688 | 96.23779 | 66730546.4
6439 | 9613.68 | 449.96 | 0.14114 | 0.13429 | 0.00686 | 95.95802 | 67102256.9
6472 | 9591.79 | 449.31 | 0.14158 | 0.13472 | 0.00686 | 95.95802 | 67446157.3
6488 | 9550.47 | 449.35 | 0.14176 | 0.13487 | 0.0069 | 96.51755 | 67220938.0
6521 | 9595.74 | 449.57 | 0.1421 | 0.13524 | 0.00687 | 96.0979 | 67857879.0
6538 | 9574.95 | 448.87 | 0.14229 | 0.13542 | 0.00687 | 96.0979 | 68034781.9
6572 | 9590 | 449.2 | 0.1427 | 0.13584 | 0.00686 | 95.95802 | 68488279.6
6589 | 9564.43 | 449.18 | 0.14291 | 0.13602 | 0.00688 | 96.23779 | 68465831.6
6622 | 9549.56 | 449.13 | 0.14329 | 0.1364 | 0.00689 | 96.37767 | 68708864.7
6639 | 9592.48 | 449.23 | 0.14353 | 0.13666 | 0.00686 | 95.95802 | 69186501.6
6673 | 9569.57 | 448.32 | 0.14406 | 0.13719 | 0.00687 | 96.0979 | 69439599.2
6690 | 9574.9 | 449.09 | 0.14437 | 0.13749 | 0.00687 | 96.0979 | 69616502.2
6725 | 9527.34 | 449.23 | 0.14489 | 0.13798 | 0.00691 | 96.65743 | 69575615.9
6742 | 9533.94 | 449.27 | 0.14507 | 0.13816 | 0.00691 | 96.65743 | 69751494.7
6777 | 9524.66 | 449.14 | 0.14542 | 0.13851 | 0.00691 | 96.65743 | 70113598.3
6794 | 9551.78 | 449.48 | 0.1456 | 0.1387 | 0.0069 | 96.51755 | 70391346.0
6829 | 9504.09 | 449.59 | 0.14601 | 0.13907 | 0.00693 | 96.93719 | 70447680.1
6846 | 9490.41 | 450.36 | 0.14623 | 0.13928 | 0.00695 | 97.21695 | 70419819.6
6882 | 9533.27 | 449.31 | 0.14666 | 0.13976 | 0.00691 | 96.65743 | 71199909.1
6899 | 9483.09 | 449.05 | 0.1469 | 0.13996 | 0.00694 | 97.07707 | 71067247.1
6935 | 9509.95 | 449.02 | 0.14738 | 0.14046 | 0.00692 | 96.79731 | 71644554.9
6952 | 9493.2 | 450.22 | 0.14762 | 0.14067 | 0.00695 | 97.21695 | 71510164.5
6988 | 9513.74 | 448.8 | 0.14813 | 0.14122 | 0.00691 | 96.65743 | 72296565.6
7006 | 9493.2 | 448.06 | 0.14839 | 0.14147 | 0.00692 | 96.79731 | 72378046.4
7042 | 9516.81 | 448.81 | 0.14883 | 0.14192 | 0.00691 | 96.65743 | 72855239.7
7060 | 9553.63 | 449.4 | 0.14902 | 0.14212 | 0.00689 | 96.37767 | 73253486.1
7096 | 9465.65 | 449.15 | 0.14947 | 0.14251 | 0.00695 | 97.21695 | 72991387.7
7114 | 9493.65 | 448.93 | 0.14966 | 0.14273 | 0.00693 | 96.93719 | 73387728.3
7151 | 9470.15 | 449.69 | 0.15012 | 0.14316 | 0.00696 | 97.35683 | 73451447.1
7169 | 9450.08 | 448.62 | 0.15032 | 0.14336 | 0.00696 | 97.35683 | 73636334.0
7206 | 9509.28 | 449.11 | 0.15077 | 0.14385 | 0.00692 | 96.79731 | 74444219.6
7224 | 9517.21 | 449.46 | 0.151 | 0.14408 | 0.00692 | 96.79731 | 74630175.1
7261 | 9462.7 | 449.62 | 0.15141 | 0.14445 | 0.00696 | 97.35683 | 74581311.3
7280 | 9464.77 | 448.73 | 0.15158 | 0.14463 | 0.00695 | 97.21695 | 74884061.7
7317 | 9513.12 | 449.91 | 0.15192 | 0.14499 | 0.00693 | 96.93719 | 75481867.8
7336 | 9480.74 | 450.53 | 0.15214 | 0.14518 | 0.00696 | 97.35683 | 75351673.3
7374 | 9424.97 | 449.01 | 0.15263 | 0.14565 | 0.00698 | 97.63659 | 75524964.3
7393 | 9448.1 | 449.29 | 0.15282 | 0.14586 | 0.00697 | 97.49671 | 75828199.9
7431 | 9458.25 | 449.05 | 0.15325 | 0.1463 | 0.00696 | 97.35683 | 76327465.2
7450 | 9468.75 | 449.29 | 0.15344 | 0.14648 | 0.00695 | 97.21695 | 76632728.0
7488 | 9452.04 | 449.29 | 0.15393 | 0.14697 | 0.00697 | 97.49671 | 76802591.7
7507 | 9450.69 | 449.4 | 0.15421 | 0.14724 | 0.00697 | 97.49671 | 76997470.1
7546 | 9404.67 | 448.65 | 0.15473 | 0.14774 | 0.00699 | 97.77647 | 77176031.6
7565 | 9431.71 | 449.56 | 0.15491 | 0.14792 | 0.00699 | 97.77647 | 77370352.3
7604 | 9454.04 | 449.13 | 0.15533 | 0.14837 | 0.00696 | 97.35683 | 78104433.5
7623 | 9393.41 | 449.44 | 0.15555 | 0.14853 | 0.00701 | 98.05623 | 77741106.9
7662 | 9404.71 | 448.97 | 0.15601 | 0.14902 | 0.007 | 97.91635 | 78250464.7
7682 | 9420.27 | 450.06 | 0.15623 | 0.14923 | 0.007 | 97.91635 | 78454720.7
7721 | 9471.23 | 449.46 | 0.1567 | 0.14975 | 0.00695 | 97.21695 | 79420307.8
7741 | 9404.74 | 449.96 | 0.15701 | 0.15 | 0.00701 | 98.05623 | 78944498.0
7781 | 9454.84 | 449.51 | 0.15756 | 0.15059 | 0.00697 | 97.49671 | 79807821.3
7801 | 9371.88 | 450.01 | 0.15782 | 0.15078 | 0.00704 | 98.47587 | 79217373.1
7841 | 9316.83 | 449.27 | 0.15824 | 0.15117 | 0.00707 | 98.89551 | 79285698.8
7861 | 9367.97 | 449.14 | 0.15842 | 0.15139 | 0.00703 | 98.33599 | 79940210.8
7901 | 9299.3 | 449.32 | 0.1589 | 0.15181 | 0.00708 | 99.0354 | 79779557.3
7921 | 9390.34 | 448.84 | 0.15909 | 0.15209 | 0.00701 | 98.05623 | 80780179.4
7962 | 9369.48 | 449.46 | 0.15961 | 0.15258 | 0.00703 | 98.33599 | 80967301.7
7983 | 9292.83 | 447.45 | 0.1599 | 0.15284 | 0.00706 | 98.75563 | 80835894.1
8023 | 9346.23 | 448.52 | 0.16035 | 0.15331 | 0.00703 | 98.33599 | 81587623.9
8044 | 9341.49 | 449.1 | 0.1606 | 0.15355 | 0.00705 | 98.61575 | 81569117.4
8085 | 9322.02 | 449.21 | 0.1611 | 0.15404 | 0.00706 | 98.75563 | 81868746.5
8106 | 9329.3 | 448.75 | 0.16138 | 0.15433 | 0.00705 | 98.61575 | 82197820.1
8148 | 9312.5 | 449.19 | 0.16182 | 0.15475 | 0.00707 | 98.89551 | 82389985.1
8169 | 9319.29 | 448.77 | 0.16204 | 0.15498 | 0.00706 | 98.75563 | 82719330.9
8210 | 9261.1 | 449.21 | 0.1625 | 0.15539 | 0.00711 | 99.45504 | 82549866.3
8231 | 9360.45 | 449.16 | 0.1627 | 0.15566 | 0.00703 | 98.33599 | 83702820.9
8274 | 9326.04 | 449.29 | 0.1632 | 0.15614 | 0.00706 | 98.75563 | 83782561.4
8295 | 9301.73 | 449.61 | 0.16345 | 0.15637 | 0.00708 | 99.0354 | 83757932.9
8337 | 9296.08 | 449.84 | 0.16386 | 0.15677 | 0.00709 | 99.17528 | 84063290.2
8359 | 9296.16 | 449.06 | 0.1641 | 0.15702 | 0.00708 | 99.0354 | 84404166.5
8402 | 9373.57 | 450.01 | 0.16455 | 0.15751 | 0.00704 | 98.47587 | 85320390.8
8423 | 9295.44 | 449.56 | 0.16482 | 0.15773 | 0.00709 | 99.17528 | 84930441.8
8466 | 9258.75 | 449.45 | 0.16541 | 0.1583 | 0.00711 | 99.45504 | 85123893.8
8488 | 9283.98 | 448.62 | 0.16572 | 0.15863 | 0.00708 | 99.0354 | 85706731.1
8532 | 9265.32 | 448.72 | 0.16626 | 0.15916 | 0.0071 | 99.31516 | 85908337.8
8554 | 9273.98 | 448.74 | 0.16646 | 0.15937 | 0.00709 | 99.17528 | 86251335.6
8597 | 9338.62 | 449.74 | 0.16685 | 0.15979 | 0.00706 | 98.75563 | 87053260.9
8619 | 9282.79 | 449.73 | 0.16713 | 0.16003 | 0.0071 | 99.31516 | 86784337.0
8664 | 9232.66 | 449.12 | 0.16768 | 0.16056 | 0.00713 | 99.7348 | 86870382.1
8686 | 9280.19 | 448.6 | 0.16794 | 0.16086 | 0.00708 | 99.0354 | 87706016.3
8730 | 9297.72 | 448.94 | 0.16849 | 0.16142 | 0.00708 | 99.0354 | 88150301.9
8753 | 9256.57 | 448.64 | 0.16882 | 0.16172 | 0.0071 | 99.31516 | 88133577.2
8798 | 9221.7 | 449.49 | 0.16945 | 0.16231 | 0.00714 | 99.87468 | 88090396.3
8820 | 9255.95 | 449.29 | 0.16967 | 0.16256 | 0.00711 | 99.45504 | 88683291.2
8866 | 9286.63 | 450.19 | 0.17007 | 0.16297 | 0.0071 | 99.31516 | 89271369.3
8888 | 9283.46 | 449.65 | 0.17027 | 0.16317 | 0.0071 | 99.31516 | 89492886.3
8934 | 9215.08 | 449.62 | 0.17078 | 0.16363 | 0.00715 | 100.0146 | 89326995.0
8957 | 9209.47 | 449.05 | 0.17103 | 0.16388 | 0.00715 | 100.0146 | 89556961.5
9003 | 9281.06 | 450.04 | 0.17157 | 0.16446 | 0.00711 | 99.45504 | 90523318.7
9026 | 9279.13 | 449.91 | 0.17185 | 0.16474 | 0.00711 | 99.45504 | 90754579.0
9072 | 9179.65 | 449.01 | 0.17243 | 0.16526 | 0.00717 | 100.2943 | 90453776.5
9095 | 9205.02 | 448.6 | 0.17264 | 0.1655 | 0.00714 | 99.87468 | 91064123.0
9142 | 9239.05 | 449.22 | 0.17308 | 0.16595 | 0.00713 | 99.7348 | 91663092.5
9165 | 9225.59 | 448.92 | 0.1733 | 0.16616 | 0.00713 | 99.7348 | 91893704.1
9212 | 9148 | 449.1 | 0.17385 | 0.16666 | 0.00719 | 100.5741 | 91594175.3
9236 | 9167.12 | 448.4 | 0.17413 | 0.16696 | 0.00717 | 100.2943 | 92088963.9
9283 | 9181.87 | 449.56 | 0.17463 | 0.16745 | 0.00718 | 100.4342 | 92428674.3
9307 | 9176.06 | 448.79 | 0.17488 | 0.16771 | 0.00717 | 100.2943 | 92796880.3
9355 | 9200.21 | 448.63 | 0.17538 | 0.16824 | 0.00715 | 100.0146 | 93536382.1
9379 | 9177.74 | 448.52 | 0.17564 | 0.16847 | 0.00716 | 100.1544 | 93645374.7
9427 | 9163.6 | 448.64 | 0.17621 | 0.16903 | 0.00718 | 100.4342 | 93862448.9
9451 | 9228.75 | 449.15 | 0.17654 | 0.16941 | 0.00713 | 99.7348 | 94761309.0
9500 | 9126.6 | 449.44 | 0.17722 | 0.17001 | 0.00722 | 100.9937 | 94065252.5
9524 | 9148.31 | 449.51 | 0.17745 | 0.17025 | 0.0072 | 100.714 | 94564843.5
9573 | 9172.24 | 449.48 | 0.17782 | 0.17064 | 0.00718 | 100.4342 | 95316137.0
9597 | 9169.2 | 449.41 | 0.17806 | 0.17087 | 0.00718 | 100.4342 | 95555099.4
9647 | 9161.84 | 449.67 | 0.1786 | 0.1714 | 0.00719 | 100.5741 | 95919345.4
9671 | 9126.18 | 448.75 | 0.17886 | 0.17165 | 0.00721 | 100.8538 | 95891240.4
9721 | 9147.37 | 450 | 0.17948 | 0.17228 | 0.00721 | 100.8538 | 96387007.3
9746 | 9099.29 | 449.68 | 0.1798 | 0.17255 | 0.00724 | 101.2735 | 96234470.0
9796 | 9193.23 | 449.52 | 0.18037 | 0.1732 | 0.00717 | 100.2943 | 97672530.3
9821 | 9092 | 448.87 | 0.18065 | 0.17341 | 0.00724 | 101.2735 | 96975039.0
9871 | 9154.02 | 449.84 | 0.18115 | 0.17395 | 0.0072 | 100.714 | 98010244.7
9897 | 9155.71 | 450.02 | 0.18145 | 0.17424 | 0.0072 | 100.714 | 98268401.6
9947 | 9097.27 | 448.75 | 0.182 | 0.17477 | 0.00723 | 101.1336 | 98355044.4
9973 | 9134.29 | 449.49 | 0.18224 | 0.17503 | 0.00721 | 100.8538 | 98885672.7
9999 | 9097.76 | 449.64 | 0.18255 | 0.17531 | 0.00724 | 101.2735 | 98732656.0
10000 | 9129.53 | 450.04 | 0.18255 | 0.17532 | 0.00722 | 100.9937 | 99016055.3
10037 | 9023.36 | 449.02 | 0.183 | 0.17571 | 0.00729 | 101.9729 | 98428125.4
10076 | 9075.41 | 448.77 | 0.18335 | 0.1761 | 0.00725 | 101.4134 | 99355741.8
10114 | 9084.32 | 449.26 | 0.18376 | 0.17652 | 0.00725 | 101.4134 | 99730445.9
10153 | 9058.1 | 449.43 | 0.18432 | 0.17704 | 0.00727 | 101.6931 | 99839591.0
10192 | 9028.04 | 449.51 | 0.18477 | 0.17747 | 0.0073 | 102.1128 | 99811222.0
10231 | 9065.55 | 449.31 | 0.18505 | 0.17778 | 0.00726 | 101.5532 | 100745181.1
10271 | 9063.33 | 449 | 0.1854 | 0.17814 | 0.00726 | 101.5532 | 101139063.2
10310 | 9046.06 | 449.25 | 0.18579 | 0.17851 | 0.00728 | 101.833 | 101244188.5
10350 | 9083.36 | 449.61 | 0.18612 | 0.17886 | 0.00725 | 101.4134 | 102057555.4
10390 | 9080.28 | 450.17 | 0.18656 | 0.1793 | 0.00727 | 101.6931 | 102170132.0
10430 | 9043.23 | 449.8 | 0.18698 | 0.17969 | 0.00729 | 101.9729 | 102282091.0
10470 | 9050.51 | 449.38 | 0.18745 | 0.18017 | 0.00728 | 101.833 | 102815388.4
10510 | 9026.24 | 448.85 | 0.18786 | 0.18057 | 0.00729 | 101.9729 | 103066613.3
10550 | 9034.9 | 449.25 | 0.18821 | 0.18092 | 0.00729 | 101.9729 | 103458874.4
10591 | 9048.24 | 450.06 | 0.18862 | 0.18134 | 0.00729 | 101.9729 | 103860942.1
10632 | 8976.87 | 449.58 | 0.1891 | 0.18176 | 0.00734 | 102.6723 | 103552771.3
10673 | 9029.28 | 448.84 | 0.18955 | 0.18227 | 0.00729 | 101.9729 | 104665077.4
10714 | 9005 | 449.89 | 0.19 | 0.18268 | 0.00732 | 102.3925 | 104636542.0
10755 | 8946 | 449.45 | 0.19047 | 0.18311 | 0.00736 | 102.952 | 104466108.8
10796 | 9013.64 | 449.14 | 0.19086 | 0.18356 | 0.0073 | 102.1128 | 105726251.3
10838 | 8978.96 | 449.44 | 0.19141 | 0.18407 | 0.00734 | 102.6723 | 105559154.9
10879 | 9014.63 | 449.14 | 0.19193 | 0.18463 | 0.0073 | 102.1128 | 106539078.1
10921 | 8979.58 | 448.99 | 0.19236 | 0.18503 | 0.00733 | 102.5324 | 106512664.8
10963 | 8939.28 | 449.1 | 0.19279 | 0.18542 | 0.00736 | 102.952 | 106486466.9
11005 | 8933.96 | 449.02 | 0.19322 | 0.18585 | 0.00737 | 103.0919 | 106749383.9
11048 | 8933.76 | 449.56 | 0.19366 | 0.18629 | 0.00737 | 103.0919 | 107166487.3
11090 | 8988.54 | 449.43 | 0.1941 | 0.18677 | 0.00733 | 102.5324 | 108160924.2
11133 | 8918.54 | 448.97 | 0.19473 | 0.18735 | 0.00738 | 103.2318 | 107844664.9
11176 | 8892.27 | 448.76 | 0.19532 | 0.18792 | 0.0074 | 103.5116 | 107968605.3
11219 | 8884.1 | 448.43 | 0.19571 | 0.18831 | 0.0074 | 103.5116 | 108384017.8
11262 | 8932.19 | 449.21 | 0.196 | 0.18863 | 0.00737 | 103.0919 | 109242304.5
11305 | 8955.87 | 448.59 | 0.1964 | 0.18906 | 0.00734 | 102.6723 | 110107607.2
11349 | 8919.72 | 448.09 | 0.19689 | 0.18953 | 0.00736 | 102.952 | 110235785.1
11392 | 8943.72 | 449.85 | 0.19735 | 0.18998 | 0.00737 | 103.0919 | 110503314.9
11436 | 8860.99 | 449.31 | 0.1979 | 0.19047 | 0.00743 | 103.9312 | 110034316.7
11480 | 8824.03 | 448.7 | 0.19849 | 0.19104 | 0.00745 | 104.211 | 110161143.0
11524 | 8858.14 | 448.77 | 0.19897 | 0.19155 | 0.00742 | 103.7913 | 111030465.9
11568 | 8857.01 | 449.04 | 0.1993 | 0.19187 | 0.00743 | 103.9312 | 111304387.5
11613 | 8900.15 | 449.97 | 0.19969 | 0.19228 | 0.00741 | 103.6515 | 112038951.5
11658 | 8884.54 | 449.17 | 0.2001 | 0.19269 | 0.00741 | 103.6515 | 112473098.9
11702 | 8900.6 | 449.8 | 0.20054 | 0.19314 | 0.00741 | 103.6515 | 112897598.5
11747 | 8890.48 | 449.99 | 0.20107 | 0.19365 | 0.00742 | 103.7913 | 113179007.6
11793 | 8882.93 | 449.88 | 0.20143 | 0.19401 | 0.00742 | 103.7913 | 113622204.5
11838 | 8876.8 | 449.88 | 0.20179 | 0.19436 | 0.00743 | 103.9312 | 113902259.6
11884 | 8838.17 | 449.42 | 0.20225 | 0.1948 | 0.00745 | 104.211 | 114037894.0
11929 | 8808.71 | 449.74 | 0.20277 | 0.19528 | 0.00748 | 104.6306 | 114010607.2
11975 | 8847.06 | 449.34 | 0.20321 | 0.19576 | 0.00744 | 104.0711 | 115065573.0
12021 | 8890.29 | 450.45 | 0.20356 | 0.19614 | 0.00743 | 103.9312 | 115663039.6
12067 | 8821.61 | 448.16 | 0.20399 | 0.19654 | 0.00745 | 104.211 | 115793947.1
12114 | 8875.02 | 449.09 | 0.20445 | 0.19704 | 0.00742 | 103.7913 | 116714948.3
12160 | 8773.35 | 448.76 | 0.2051 | 0.1976 | 0.0075 | 104.9104 | 115908458.4
12207 | 8829.89 | 449.39 | 0.20557 | 0.19811 | 0.00746 | 104.3509 | 116980355.0
12254 | 8819.4 | 449.79 | 0.20596 | 0.19848 | 0.00747 | 104.4907 | 117273555.5
12301 | 8753.43 | 448.86 | 0.20645 | 0.19893 | 0.00752 | 105.1901 | 116940621.0
12348 | 8809.33 | 449.03 | 0.20692 | 0.19945 | 0.00747 | 104.4907 | 118173156.8
12396 | 8705.59 | 449.43 | 0.20758 | 0.20001 | 0.00757 | 105.8895 | 117065387.2
12444 | 8746.48 | 448.95 | 0.20825 | 0.20073 | 0.00752 | 105.1901 | 118300064.1
12491 | 8763.88 | 449.25 | 0.20879 | 0.20128 | 0.00751 | 105.0503 | 118904992.4
12540 | 8768.15 | 449.35 | 0.20917 | 0.20166 | 0.00751 | 105.0503 | 119371435.8
12588 | 8795.2 | 449.84 | 0.20961 | 0.20212 | 0.0075 | 104.9104 | 119988131.1
12636 | 8761.96 | 449.37 | 0.21013 | 0.20262 | 0.00752 | 105.1901 | 120125330.2
12685 | 8711.47 | 449.71 | 0.21067 | 0.20311 | 0.00757 | 105.8895 | 119794646.4
12734 | 8751.89 | 449.1 | 0.21123 | 0.20371 | 0.00752 | 105.1901 | 121056976.5
12782 | 8693 | 449.14 | 0.2118 | 0.20423 | 0.00757 | 105.8895 | 120710695.4
12832 | 8737.13 | 449.71 | 0.21225 | 0.2047 | 0.00754 | 105.4699 | 121665045.5
12881 | 8751.75 | 448.99 | 0.21266 | 0.20514 | 0.00752 | 105.1901 | 122454445.9
12931 | 8720.58 | 449.31 | 0.21326 | 0.20571 | 0.00755 | 105.6098 | 122441313.0
12980 | 8715.81 | 449.67 | 0.21378 | 0.20622 | 0.00756 | 105.7497 | 122742712.0
13030 | 8720.64 | 449.49 | 0.21418 | 0.20662 | 0.00755 | 105.6098 | 123378726.2
13080 | 8696.04 | 449.61 | 0.21461 | 0.20703 | 0.00758 | 106.0294 | 123361987.1
13131 | 8737.04 | 449.99 | 0.21516 | 0.20761 | 0.00755 | 105.6098 | 124335077.0
13181 | 8717.76 | 449.56 | 0.21576 | 0.2082 | 0.00756 | 105.7497 | 124643427.4
13232 | 8674.52 | 449.05 | 0.21621 | 0.20862 | 0.00759 | 106.1693 | 124631130.5
13283 | 8675.72 | 448.77 | 0.21661 | 0.20902 | 0.00758 | 106.0294 | 125276550.0
13334 | 8712.05 | 449.31 | 0.21705 | 0.20949 | 0.00756 | 105.7497 | 126090240.6
13385 | 8677.27 | 449.63 | 0.21758 | 0.20999 | 0.00759 | 106.1693 | 126072225.0
13436 | 8631.83 | 449.35 | 0.21826 | 0.21063 | 0.00763 | 106.7288 | 125889142.5
13488 | 8641.19 | 448.63 | 0.21877 | 0.21116 | 0.00761 | 106.4491 | 126708490.9
13540 | 8686.23 | 449.23 | 0.21916 | 0.21158 | 0.00758 | 106.0294 | 127700405.6
13592 | 8602.41 | 449.08 | 0.21969 | 0.21204 | 0.00765 | 107.0086 | 127017847.5
13644 | 8593.4 | 448.95 | 0.22027 | 0.21261 | 0.00766 | 107.1485 | 127337335.8
13697 | 8567.95 | 448.9 | 0.22092 | 0.21324 | 0.00768 | 107.4282 | 127499080.8
13749 | 8651.36 | 448.52 | 0.22152 | 0.21392 | 0.0076 | 106.3092 | 129330315.7
13802 | 8634.49 | 450.07 | 0.22202 | 0.21438 | 0.00764 | 106.8687 | 129149129.3
13855 | 8621.48 | 450.2 | 0.22245 | 0.2148 | 0.00765 | 107.0086 | 129475594.2
13909 | 8588.23 | 448.71 | 0.22292 | 0.21526 | 0.00766 | 107.1485 | 129810539.7
13962 | 8613.33 | 449.48 | 0.22345 | 0.2158 | 0.00765 | 107.0086 | 130475514.0
14016 | 8573.88 | 449.05 | 0.22413 | 0.21646 | 0.00768 | 107.4282 | 130468505.2
14070 | 8606.16 | 449.55 | 0.22462 | 0.21697 | 0.00766 | 107.1485 | 131313127.7
14124 | 8643.68 | 449 | 0.22503 | 0.21742 | 0.00761 | 106.4491 | 132683179.5
14178 | 8561.75 | 449.48 | 0.22561 | 0.21792 | 0.00769 | 107.5681 | 131804867.9
14233 | 8577.06 | 449.6 | 0.22619 | 0.21851 | 0.00768 | 107.4282 | 132488458.6
14287 | 8557.03 | 448.8 | 0.22672 | 0.21903 | 0.00769 | 107.5681 | 132818179.4
14342 | 8515.19 | 448.87 | 0.22727 | 0.21954 | 0.00773 | 108.1276 | 132639550.7
14398 | 8544.89 | 449.66 | 0.22777 | 0.22006 | 0.00771 | 107.8479 | 133502872.2
14453 | 8527.5 | 448.87 | 0.22844 | 0.22073 | 0.00771 | 107.8479 | 134012849.8
14508 | 8559.92 | 449.5 | 0.229 | 0.2213 | 0.0077 | 107.708 | 134697532.4
14564 | 8514.65 | 449.15 | 0.22946 | 0.22173 | 0.00773 | 108.1276 | 134692680.0
14620 | 8479.92 | 448.56 | 0.23001 | 0.22226 | 0.00775 | 108.4074 | 134861656.0
14676 | 8494.86 | 449.41 | 0.2306 | 0.22285 | 0.00775 | 108.4074 | 135378225.9
14733 | 8577.99 | 449.27 | 0.23123 | 0.22356 | 0.00768 | 107.4282 | 137142728.9
14790 | 8492.11 | 449.56 | 0.23182 | 0.22406 | 0.00776 | 108.5473 | 136254003.1
14846 | 8478.91 | 448.65 | 0.23232 | 0.22457 | 0.00775 | 108.4074 | 136946384.7
14904 | 8469.83 | 449.15 | 0.23292 | 0.22515 | 0.00777 | 108.6872 | 137127526.1
14961 | 8448.31 | 449.02 | 0.2336 | 0.22581 | 0.00779 | 108.9669 | 137298560.3
15018 | 8478.64 | 449.19 | 0.23409 | 0.22633 | 0.00776 | 108.5473 | 138354470.5
15076 | 8488.36 | 449.48 | 0.23461 | 0.22685 | 0.00776 | 108.5473 | 138888800.0
15134 | 8483.63 | 449.24 | 0.2352 | 0.22744 | 0.00776 | 108.5473 | 139423129.4
15192 | 8508.29 | 449.76 | 0.23585 | 0.2281 | 0.00775 | 108.4074 | 140138049.1
15251 | 8474.73 | 449.51 | 0.23636 | 0.22858 | 0.00777 | 108.6872 | 140320175.8
15309 | 8466.32 | 449.56 | 0.2369 | 0.22912 | 0.00778 | 108.827 | 140672771.5
15368 | 8538.97 | 449.81 | 0.23745 | 0.22973 | 0.00772 | 107.9877 | 142312441.5
15427 | 8474.26 | 448.23 | 0.23808 | 0.23032 | 0.00775 | 108.4074 | 142305798.0
15487 | 8476.98 | 449.82 | 0.23875 | 0.23097 | 0.00778 | 108.827 | 142308394.6
15546 | 8463.82 | 448.99 | 0.23929 | 0.23152 | 0.00777 | 108.6872 | 143034388.1
15606 | 8484.71 | 449.52 | 0.23982 | 0.23205 | 0.00776 | 108.5473 | 143771465.4
15666 | 8483.62 | 449.1 | 0.24045 | 0.23269 | 0.00776 | 108.5473 | 144324220.0
15726 | 8407.5 | 448.84 | 0.24103 | 0.2332 | 0.00782 | 109.3866 | 143765386.5
15787 | 8429.43 | 448.24 | 0.24155 | 0.23376 | 0.00779 | 108.9669 | 144878843.1
15847 | 8461.28 | 449.39 | 0.24211 | 0.23433 | 0.00778 | 108.827 | 145616396.3
15908 | 8467.51 | 449.28 | 0.24274 | 0.23496 | 0.00778 | 108.827 | 146176918.8
15970 | 8414.95 | 450.02 | 0.24332 | 0.23548 | 0.00784 | 109.6663 | 145623569.2
16031 | 8419.24 | 450.52 | 0.24391 | 0.23606 | 0.00784 | 109.6663 | 146179802.0
16093 | 8427.32 | 449.71 | 0.24446 | 0.23664 | 0.00782 | 109.3866 | 147120460.7
16154 | 8377.83 | 448.53 | 0.24521 | 0.23736 | 0.00785 | 109.8062 | 147113741.1
16217 | 8406.05 | 449.36 | 0.24577 | 0.23794 | 0.00783 | 109.5264 | 148064714.2
16279 | 8416.76 | 449.72 | 0.24636 | 0.23852 | 0.00783 | 109.5264 | 148630787.6
16342 | 8412.57 | 449.87 | 0.24706 | 0.23922 | 0.00784 | 109.6663 | 149015677.4
16404 | 8425.72 | 449.97 | 0.2477 | 0.23988 | 0.00783 | 109.5264 | 149772064.6
16467 | 8337.59 | 448.27 | 0.2483 | 0.24042 | 0.00788 | 110.2258 | 149393288.1
16531 | 8405.21 | 449.94 | 0.24894 | 0.2411 | 0.00785 | 109.8062 | 150547062.9
16594 | 8315.49 | 448.32 | 0.2498 | 0.24189 | 0.0079 | 110.5056 | 150164340.3
16658 | 8319.11 | 449.45 | 0.25035 | 0.24244 | 0.00792 | 110.7854 | 150362831.1
16722 | 8355.96 | 450.35 | 0.25085 | 0.24296 | 0.0079 | 110.5056 | 151322652.7
16787 | 8282.13 | 448.48 | 0.25149 | 0.24355 | 0.00794 | 111.0651 | 151145564.2
16851 | 8294.3 | 448.97 | 0.25219 | 0.24426 | 0.00793 | 110.9252 | 151913129.0
16916 | 8294.12 | 449.14 | 0.25297 | 0.24503 | 0.00794 | 111.0651 | 152307044.9
16981 | 8283.22 | 448.66 | 0.25352 | 0.24558 | 0.00794 | 111.0651 | 152892287.2
17046 | 8284.07 | 449.47 | 0.25414 | 0.24619 | 0.00795 | 111.205 | 153284475.9
17112 | 8260.24 | 448.78 | 0.25487 | 0.2469 | 0.00796 | 111.3449 | 153684660.4
17178 | 8297.23 | 449.45 | 0.25548 | 0.24754 | 0.00794 | 111.0651 | 154666021.4
17244 | 8301.11 | 451.09 | 0.25618 | 0.24821 | 0.00796 | 111.3449 | 154870166.2
17310 | 8293.88 | 450.42 | 0.25678 | 0.24882 | 0.00796 | 111.3449 | 155462919.1
17377 | 8281.6 | 449.73 | 0.25738 | 0.24942 | 0.00796 | 111.3449 | 156064653.1
17443 | 8268.7 | 449.11 | 0.25805 | 0.25009 | 0.00796 | 111.3449 | 156657406.0
17510 | 8231.28 | 448.9 | 0.25864 | 0.25065 | 0.00799 | 111.7645 | 156668680.1
17578 | 8204.79 | 449.66 | 0.25935 | 0.25132 | 0.00803 | 112.324 | 156493654.6
17645 | 8238.54 | 450.18 | 0.2601 | 0.2521 | 0.00801 | 112.0443 | 157482378.2
17713 | 8205.67 | 450.04 | 0.2607 | 0.25266 | 0.00804 | 112.4639 | 157499395.7
17781 | 8201.38 | 449.32 | 0.2614 | 0.25337 | 0.00803 | 112.324 | 158300925.8
17850 | 8200.11 | 449.5 | 0.26219 | 0.25416 | 0.00803 | 112.324 | 158915219.9
17918 | 8164.48 | 449.26 | 0.26286 | 0.2548 | 0.00806 | 112.7437 | 158926862.0
17987 | 8194.41 | 449.27 | 0.26354 | 0.2555 | 0.00804 | 112.4639 | 159935732.6
18056 | 8182.15 | 449 | 0.26438 | 0.25634 | 0.00804 | 112.4639 | 160549262.6
18126 | 8201.22 | 450.17 | 0.26492 | 0.25688 | 0.00804 | 112.4639 | 161171684.5
18196 | 8107.17 | 449.33 | 0.2656 | 0.25748 | 0.00812 | 113.583 | 160200075.7
18265 | 8120.91 | 449.41 | 0.26625 | 0.25814 | 0.00811 | 113.4431 | 161005844.2
18336 | 8137.69 | 449.05 | 0.26702 | 0.25894 | 0.00809 | 113.1633 | 162031292.6
18406 | 8134.12 | 448.77 | 0.26766 | 0.25957 | 0.00809 | 113.1633 | 162649867.6
18477 | 8089.87 | 449.83 | 0.26838 | 0.26023 | 0.00815 | 114.0026 | 162075238.0
18548 | 8071.11 | 449.07 | 0.26919 | 0.26103 | 0.00815 | 114.0026 | 162698030.8
18619 | 8101.07 | 449.62 | 0.26982 | 0.26169 | 0.00813 | 113.7228 | 163722596.8
18691 | 8088.61 | 449.88 | 0.27055 | 0.2624 | 0.00815 | 114.0026 | 163952388.0
18763 | 8135.27 | 449.83 | 0.27126 | 0.26316 | 0.0081 | 113.3032 | 165599902.8
18835 | 8060.76 | 449.02 | 0.27191 | 0.26375 | 0.00816 | 114.1425 | 165013047.0
18907 | 8063.45 | 449.52 | 0.2727 | 0.26453 | 0.00817 | 114.2824 | 165441091.1
18980 | 8034.21 | 449.54 | 0.27348 | 0.26528 | 0.0082 | 114.702 | 165472250.5
19053 | 8037.64 | 449.41 | 0.27413 | 0.26594 | 0.00819 | 114.5621 | 166311501.2
19126 | 8035.11 | 449.17 | 0.27491 | 0.26672 | 0.00819 | 114.5621 | 166948710.0
19200 | 8041.41 | 449.21 | 0.27567 | 0.26749 | 0.00819 | 114.5621 | 167594647.7
19274 | 8015.52 | 448.77 | 0.27633 | 0.26813 | 0.00821 | 114.8419 | 167830742.3
19348 | 8004.14 | 449.29 | 0.27708 | 0.26885 | 0.00823 | 115.1217 | 168065689.5
19422 | 8013.8 | 448.92 | 0.27802 | 0.26981 | 0.00821 | 114.8419 | 169119470.7
19497 | 8009.34 | 449.35 | 0.27877 | 0.27055 | 0.00822 | 114.9818 | 169566006.5
19572 | 8035.28 | 449.42 | 0.27939 | 0.27119 | 0.0082 | 114.702 | 170633450.4
19647 | 7985.79 | 448.71 | 0.28017 | 0.27194 | 0.00823 | 115.1217 | 170662942.0
19723 | 7977.15 | 449.57 | 0.28112 | 0.27286 | 0.00826 | 115.5413 | 170700874.2
19799 | 7996.38 | 449.86 | 0.28176 | 0.27352 | 0.00824 | 115.2615 | 171774566.8
19875 | 7941.41 | 448.47 | 0.28244 | 0.27416 | 0.00828 | 115.8211 | 171600922.6
19951 | 7938.22 | 448.89 | 0.28317 | 0.27488 | 0.00829 | 115.9609 | 172049318.2
20028 | 7927.53 | 449.46 | 0.28397 | 0.27567 | 0.00831 | 116.2407 | 172297659.1
20105 | 7947.8 | 450.42 | 0.28461 | 0.27631 | 0.00831 | 116.2407 | 172960077.7
20182 | 7896.5 | 450.05 | 0.2854 | 0.27705 | 0.00835 | 116.8002 | 172790771.7
20260 | 7916.61 | 449.99 | 0.28627 | 0.27794 | 0.00833 | 116.5205 | 173875045.9
20338 | 7887.87 | 449.54 | 0.28703 | 0.27868 | 0.00835 | 116.8002 | 174126385.7
20416 | 7876.51 | 450.27 | 0.28795 | 0.27958 | 0.00838 | 117.2199 | 174168437.8
20494 | 7889.39 | 448.59 | 0.2887 | 0.28036 | 0.00833 | 116.5205 | 175883276.9
20573 | 7881.62 | 448.79 | 0.28949 | 0.28114 | 0.00834 | 116.6603 | 176349565.3
20652 | 7874.07 | 449.38 | 0.29033 | 0.28197 | 0.00836 | 116.9401 | 176603235.9
20732 | 7846.61 | 448.46 | 0.29114 | 0.28276 | 0.00838 | 117.2199 | 176864226.7
20811 | 7817.14 | 449.33 | 0.29193 | 0.28351 | 0.00842 | 117.7794 | 176694762.1
20891 | 7802.46 | 448.54 | 0.29284 | 0.28441 | 0.00842 | 117.7794 | 177373998.2
20972 | 7857.55 | 449.83 | 0.29353 | 0.28514 | 0.00839 | 117.3597 | 178698417.4
21052 | 7839.47 | 449.28 | 0.29432 | 0.28592 | 0.0084 | 117.4996 | 179166534.4
21133 | 7791.02 | 449.2 | 0.29521 | 0.28676 | 0.00845 | 118.199 | 178791662.2
21215 | 7839.75 | 448.53 | 0.29595 | 0.28757 | 0.00838 | 117.2199 | 180984688.8
21296 | 7789.46 | 448.88 | 0.29681 | 0.28837 | 0.00845 | 118.199 | 180170692.2
21378 | 7806.15 | 450.26 | 0.29766 | 0.28921 | 0.00845 | 118.199 | 180864437.4
21460 | 7785.97 | 449.55 | 0.29842 | 0.28996 | 0.00846 | 118.3389 | 181343574.8
21543 | 7794.03 | 449.99 | 0.29931 | 0.29085 | 0.00846 | 118.3389 | 182044950.2
21626 | 7775.39 | 449.8 | 0.30008 | 0.2916 | 0.00848 | 118.6187 | 182315320.1
21709 | 7737.61 | 449.07 | 0.30095 | 0.29244 | 0.00851 | 119.0383 | 182369865.0
21792 | 7722.97 | 448.88 | 0.30175 | 0.29324 | 0.00852 | 119.1782 | 182852252.0
21876 | 7735.53 | 450.36 | 0.30256 | 0.29403 | 0.00853 | 119.3181 | 183341888.9
21960 | 7741.4 | 448.74 | 0.30356 | 0.29507 | 0.0085 | 118.8984 | 184695463.3
22045 | 7696.09 | 448.94 | 0.3044 | 0.29585 | 0.00855 | 119.5978 | 184326088.2
22129 | 7703.98 | 449.92 | 0.30532 | 0.29676 | 0.00856 | 119.7377 | 184812287.3
22215 | 7691.73 | 450.24 | 0.30625 | 0.29768 | 0.00858 | 120.0175 | 185098051.8
22300 | 7666.13 | 448.66 | 0.30707 | 0.29849 | 0.00858 | 120.0175 | 185806282.0
22386 | 7671.59 | 449.48 | 0.30809 | 0.2995 | 0.00859 | 120.1574 | 186305704.8
22472 | 7679.84 | 449.39 | 0.30884 | 0.30027 | 0.00858 | 120.0175 | 187239406.7
22558 | 7638.83 | 449.57 | 0.30976 | 0.30114 | 0.00863 | 120.7169 | 186867000.5
22645 | 7604.08 | 449.93 | 0.31072 | 0.30205 | 0.00867 | 121.2764 | 186722238.6
22732 | 7645.01 | 448.98 | 0.31162 | 0.30302 | 0.00861 | 120.4371 | 188745807.6
22819 | 7608.04 | 449.47 | 0.31256 | 0.30391 | 0.00866 | 121.1365 | 188374249.2
22907 | 7600.96 | 448.66 | 0.31356 | 0.30491 | 0.00865 | 120.9966 | 189319315.8
22995 | 7576.36 | 449.93 | 0.3144 | 0.30569 | 0.0087 | 121.696 | 188954386.9
23084 | 7423.1 | 448.87 | 0.31544 | 0.30658 | 0.00886 | 123.9341 | 186260241.5
23172 | 7378.04 | 449.14 | 0.31655 | 0.30762 | 0.00892 | 124.7734 | 185712648.4
23262 | 7463.48 | 449.37 | 0.3173 | 0.30847 | 0.00882 | 123.3746 | 188547719.6
23351 | 7500.07 | 449.39 | 0.31818 | 0.3094 | 0.00878 | 122.8151 | 190131373.7
23441 | 7528.97 | 448.81 | 0.31921 | 0.31048 | 0.00874 | 122.2556 | 191737703.0
23531 | 7533.84 | 449.06 | 0.32007 | 0.31133 | 0.00874 | 122.2556 | 192473865.8
23621 | 7470.97 | 448.65 | 0.32099 | 0.31218 | 0.0088 | 123.0948 | 191892687.6
23712 | 7520.31 | 449.55 | 0.32191 | 0.31315 | 0.00876 | 122.5353 | 193511552.9
23803 | 7483.21 | 447.7 | 0.32289 | 0.31412 | 0.00877 | 122.6752 | 194032697.4
23895 | 7829.2 | 448.71 | 0.32367 | 0.31527 | 0.0084 | 117.4996 | 203362357.0
23987 | 7387.83 | 449.22 | 0.3251 | 0.31619 | 0.00891 | 124.6335 | 192460251.5
24079 | 7540.78 | 448.89 | 0.32608 | 0.31735 | 0.00872 | 121.9758 | 197408014.2
24172 | 7453.44 | 449.01 | 0.32702 | 0.31819 | 0.00883 | 123.5145 | 195701745.8
24265 | 7235.61 | 448.48 | 0.328 | 0.31891 | 0.00908 | 127.0115 | 191045699.1
24358 | 7347.78 | 449.02 | 0.32892 | 0.31996 | 0.00896 | 125.3329 | 194346370.5
24452 | 7484.55 | 449.21 | 0.32993 | 0.32113 | 0.0088 | 123.0948 | 198643579.7
24546 | 7439.61 | 449.36 | 0.33088 | 0.32203 | 0.00885 | 123.7942 | 198280624.1
24640 | 7443.08 | 450.46 | 0.33201 | 0.32314 | 0.00887 | 124.074 | 198591155.0
24735 | 7446.4 | 449.81 | 0.33287 | 0.32402 | 0.00885 | 123.7942 | 199807351.0
24830 | 7456.58 | 449.24 | 0.33385 | 0.32502 | 0.00883 | 123.5145 | 201029056.3
24925 | 7446.58 | 450.19 | 0.33482 | 0.32596 | 0.00886 | 123.9341 | 201114907.3
25021 | 7356.5 | 448.65 | 0.33606 | 0.32712 | 0.00894 | 125.0532 | 200082894.8
25117 | 7439.37 | 450.25 | 0.33689 | 0.32802 | 0.00887 | 124.074 | 202435634.7
25214 | 7362.28 | 448.59 | 0.33798 | 0.32905 | 0.00893 | 124.9133 | 201852023.6
25311 | 7368.72 | 449.21 | 0.33927 | 0.33034 | 0.00893 | 124.9133 | 202628562.3
25408 | 7390.19 | 449.63 | 0.34019 | 0.33128 | 0.00892 | 124.7734 | 203633133.6
25506 | 7381.77 | 449.46 | 0.34118 | 0.33226 | 0.00892 | 124.7734 | 204418557.3
25604 | 7320.99 | 449.77 | 0.34245 | 0.33345 | 0.009 | 125.8925 | 203379945.7
25702 | 7336.42 | 448.64 | 0.34341 | 0.33444 | 0.00896 | 125.3329 | 205069809.3
25801 | 7331.63 | 448.98 | 0.34463 | 0.33566 | 0.00897 | 125.4728 | 205630207.5
25901 | 7321.97 | 449.44 | 0.34555 | 0.33655 | 0.009 | 125.8925 | 205739102.2
26000 | 7296.9 | 450.32 | 0.34662 | 0.33758 | 0.00904 | 126.452 | 205611658.2
26100 | 7261.91 | 448.93 | 0.34791 | 0.33885 | 0.00906 | 126.7317 | 205946837.6
26200 | 7257.44 | 448.92 | 0.34886 | 0.33979 | 0.00907 | 126.8716 | 206507972.2
26301 | 7287.31 | 450.06 | 0.35001 | 0.34096 | 0.00905 | 126.5919 | 207762183.1
26402 | 7224.84 | 450.17 | 0.35121 | 0.34208 | 0.00913 | 127.7109 | 206732552.6
26504 | 7271.21 | 449.59 | 0.35235 | 0.34329 | 0.00906 | 126.7317 | 209134673.7
26606 | 7249.4 | 449.13 | 0.35344 | 0.34436 | 0.00908 | 127.0115 | 209477101.6
26708 | 7193.78 | 449.47 | 0.35466 | 0.3455 | 0.00916 | 128.1305 | 208443670.4
26811 | 7228.21 | 449.24 | 0.35575 | 0.34664 | 0.00911 | 127.4311 | 210395987.8
26914 | 7173.25 | 449.66 | 0.3571 | 0.34792 | 0.00919 | 128.5502 | 209365710.2
27017 | 7166.91 | 449.27 | 0.35818 | 0.34899 | 0.00919 | 128.5502 | 210166953.7
27121 | 7154 | 449.13 | 0.35937 | 0.35017 | 0.0092 | 128.6901 | 210746654.6
27226 | 7192.29 | 449.97 | 0.36069 | 0.35152 | 0.00917 | 128.2704 | 212254703.3
27330 | 7150.64 | 449.74 | 0.36168 | 0.35246 | 0.00922 | 128.9698 | 211910037.6
27435 | 7133.6 | 449.82 | 0.36286 | 0.35362 | 0.00924 | 129.2496 | 212263739.6
27541 | 7120.63 | 449.11 | 0.36411 | 0.35486 | 0.00924 | 129.2496 | 213083858.3
27647 | 7118.32 | 448.88 | 0.36517 | 0.35593 | 0.00924 | 129.2496 | 213903977.0
27753 | 7026.56 | 449.02 | 0.3666 | 0.35723 | 0.00937 | 131.068 | 211744999.4
27860 | 7031.12 | 448.85 | 0.36772 | 0.35836 | 0.00936 | 130.9281 | 212788464.8
27967 | 7009.01 | 449.03 | 0.36924 | 0.35985 | 0.00939 | 131.3478 | 212923260.6
28074 | 7220.86 | 448.75 | 0.37012 | 0.36101 | 0.00911 | 127.4311 | 220307223.2
28182 | 7153.28 | 449.48 | 0.37151 | 0.3623 | 0.00921 | 128.8299 | 218753494.0
28291 | 7011.76 | 449.65 | 0.37291 | 0.36351 | 0.0094 | 131.4877 | 215160855.8
28399 | 6911.82 | 449.17 | 0.37399 | 0.36446 | 0.00952 | 133.1662 | 213259760.6
28509 | 6948.37 | 448.72 | 0.37524 | 0.36577 | 0.00946 | 132.327 | 215443633.8
28618 | 6976.73 | 449.66 | 0.37642 | 0.36697 | 0.00945 | 132.1871 | 216496205.4
28728 | 6921.62 | 449.36 | 0.37778 | 0.36826 | 0.00951 | 133.0264 | 215957202.6
28839 | 6964.1 | 449.67 | 0.37894 | 0.36948 | 0.00946 | 132.327 | 217937456.8
28950 | 6883.33 | 449.7 | 0.38046 | 0.37089 | 0.00957 | 133.8656 | 216261618.2
29061 | 6920.95 | 450.03 | 0.38166 | 0.37213 | 0.00953 | 133.3061 | 218001996.9
29173 | 6943.89 | 449.45 | 0.38325 | 0.37376 | 0.00949 | 132.7466 | 219764580.1
29285 | 6863.03 | 448.71 | 0.38447 | 0.37489 | 0.00958 | 134.0055 | 218535772.4
29398 | 6884.13 | 449.09 | 0.38583 | 0.37627 | 0.00956 | 133.7258 | 219837973.1
29511 | 6862.32 | 449.82 | 0.38737 | 0.37777 | 0.00961 | 134.4252 | 219534791.6
29624 | 6868.46 | 449.17 | 0.3887 | 0.37912 | 0.00958 | 134.0055 | 221065518.9
29738 | 6840.94 | 449.09 | 0.39011 | 0.38049 | 0.00962 | 134.565 | 220993501.5
29852 | 6780.52 | 449 | 0.39135 | 0.38164 | 0.0097 | 135.6841 | 220011061.6
29967 | 6835.4 | 449.43 | 0.39276 | 0.38312 | 0.00964 | 134.8448 | 222233257.3
30082 | 6818.85 | 448.95 | 0.39401 | 0.38436 | 0.00965 | 134.9847 | 222854912.3
30198 | 6826.49 | 449.16 | 0.39553 | 0.38589 | 0.00964 | 134.8448 | 223946337.8
30314 | 6797.25 | 449.13 | 0.39695 | 0.38727 | 0.00968 | 135.4043 | 223877633.2
30431 | 6814.89 | 449.85 | 0.39849 | 0.38881 | 0.00967 | 135.2644 | 224974123.2
30548 | 6817.98 | 449.07 | 0.40004 | 0.39039 | 0.00965 | 134.9847 | 226307155.8
30665 | 6751.42 | 448.88 | 0.40152 | 0.39177 | 0.00974 | 136.2436 | 225074777.8
30783 | 6748.66 | 449.07 | 0.40293 | 0.39318 | 0.00975 | 136.3835 | 225709139.3
30901 | 6714.77 | 448.17 | 0.40477 | 0.39499 | 0.00978 | 136.8031 | 225879333.3
31020 | 6744.21 | 449.13 | 0.40605 | 0.39629 | 0.00976 | 136.5234 | 227213846.4
31140 | 6695.11 | 448.66 | 0.40771 | 0.39789 | 0.00982 | 137.3627 | 226699174.4
31259 | 6725.82 | 449.69 | 0.4093 | 0.3995 | 0.0098 | 137.0829 | 228029913.6
31379 | 6704.44 | 449.15 | 0.41074 | 0.40092 | 0.00982 | 137.3627 | 228439094.2
31500 | 6666.8 | 450.05 | 0.41241 | 0.40252 | 0.00989 | 138.3418 | 227696880.2
31621 | 6630.16 | 449.79 | 0.41396 | 0.40402 | 0.00994 | 139.0412 | 227421769.2
31743 | 6640.74 | 449.39 | 0.41558 | 0.40566 | 0.00992 | 138.7615 | 228759487.5
31865 | 6623.75 | 449.18 | 0.41726 | 0.40732 | 0.00994 | 139.0412 | 229176644.5
31987 | 6632.32 | 449.28 | 0.4188 | 0.40887 | 0.00993 | 138.9013 | 230285758.0
32110 | 6585.57 | 449.87 | 0.42047 | 0.41046 | 0.01001 | 140.0204 | 229323755.9
32234 | 6578.94 | 448.64 | 0.4222 | 0.41221 | 0.00999 | 139.7406 | 230670220.8
32358 | 6593.25 | 449.65 | 0.42383 | 0.41384 | 0.00999 | 139.7406 | 231557579.1
32482 | 6558.91 | 449.68 | 0.42571 | 0.41567 | 0.01005 | 140.5799 | 231057206.4
32607 | 6510.9 | 449.68 | 0.4274 | 0.41728 | 0.01012 | 141.5591 | 230342008.3
32733 | 6541.85 | 450.06 | 0.42925 | 0.41917 | 0.01008 | 140.9995 | 232149683.7
32858 | 6499.87 | 449.07 | 0.43082 | 0.42069 | 0.01013 | 141.6989 | 231885983.3
32985 | 6475.13 | 449.99 | 0.4326 | 0.42242 | 0.01018 | 142.3984 | 231638918.4
33112 | 6460.84 | 450.03 | 0.43437 | 0.42417 | 0.01021 | 142.818 | 231847538.4
33239 | 6437.29 | 449.21 | 0.43621 | 0.42599 | 0.01023 | 143.0978 | 232281773.8
33367 | 6443.95 | 449.17 | 0.4381 | 0.42789 | 0.01022 | 142.9579 | 233404424.0
33495 | 6414.32 | 450.46 | 0.43989 | 0.4296 | 0.01029 | 143.937 | 232705916.5
33624 | 6359.84 | 449.33 | 0.44185 | 0.43149 | 0.01035 | 144.7763 | 232247926.4
33753 | 6334.44 | 449.98 | 0.4437 | 0.43328 | 0.01041 | 145.6156 | 231795215.7
33883 | 6303.7 | 449.39 | 0.44568 | 0.43523 | 0.01045 | 146.1751 | 231797305.5
34013 | 6304.19 | 449.96 | 0.44754 | 0.43708 | 0.01046 | 146.315 | 232464196.0
34144 | 6292.74 | 448.83 | 0.44953 | 0.43907 | 0.01045 | 146.1751 | 233582835.0
34275 | 6278.61 | 450.02 | 0.45147 | 0.44096 | 0.0105 | 146.8745 | 233362453.6
34407 | 6266 | 450.33 | 0.45358 | 0.44305 | 0.01053 | 147.2942 | 233593769.1
34539 | 6267.59 | 449.63 | 0.45548 | 0.44497 | 0.01051 | 147.0144 | 234936157.5
34672 | 6247.93 | 448.89 | 0.45751 | 0.44698 | 0.01053 | 147.2942 | 235392889.9
34806 | 6215.98 | 448.72 | 0.45968 | 0.4491 | 0.01058 | 147.9936 | 235185891.9
34939 | 6203.31 | 450.37 | 0.46184 | 0.4512 | 0.01064 | 148.8329 | 234753275.5
35074 | 6167.62 | 448.95 | 0.46385 | 0.45319 | 0.01067 | 149.2525 | 234997745.7
35209 | 6129.79 | 450.04 | 0.46606 | 0.4553 | 0.01076 | 150.5114 | 233929093.1
35344 | 6111.38 | 448.99 | 0.46828 | 0.45751 | 0.01077 | 150.6513 | 234607997.8
35480 | 6104.94 | 449.85 | 0.47054 | 0.45974 | 0.0108 | 151.0709 | 234856548.2
35616 | 6128.58 | 449.62 | 0.47269 | 0.46194 | 0.01075 | 150.3715 | 236853330.8
35753 | 6053.2 | 449.7 | 0.47513 | 0.46424 | 0.01089 | 152.3299 | 234707748.4
35891 | 6044.89 | 450.03 | 0.47728 | 0.46637 | 0.01091 | 152.6096 | 235181754.7
36029 | 6000.62 | 449.62 | 0.47958 | 0.4686 | 0.01098 | 153.5888 | 234580920.5
36167 | 6009.16 | 448.44 | 0.48204 | 0.47111 | 0.01094 | 153.0293 | 236340408.7
36306 | 5976.68 | 449.54 | 0.48432 | 0.47329 | 0.01102 | 154.1483 | 235526417.8
36446 | 5980.68 | 449.84 | 0.48694 | 0.47592 | 0.01102 | 154.1483 | 236434634.0
36586 | 5975.27 | 449.37 | 0.48926 | 0.47824 | 0.01102 | 154.1483 | 237342850.2
36727 | 5901.58 | 449.32 | 0.49192 | 0.48076 | 0.01116 | 156.1066 | 235268659.7
36868 | 5893.4 | 449.71 | 0.49434 | 0.48316 | 0.01118 | 156.3864 | 235749398.4
37010 | 5907.44 | 449.21 | 0.49689 | 0.48575 | 0.01114 | 155.8269 | 237507163.1
37152 | 5868.3 | 449.35 | 0.49956 | 0.48834 | 0.01122 | 156.9459 | 236718477.6
37295 | 5853.68 | 450.18 | 0.50233 | 0.49106 | 0.01127 | 157.6453 | 236575362.1
37438 | 5808.93 | 449.17 | 0.505 | 0.49366 | 0.01133 | 158.4846 | 236224831.6
37582 | 5785.89 | 449.9 | 0.50786 | 0.49646 | 0.0114 | 159.4638 | 235677354.7
37727 | 5721.46 | 448.44 | 0.51067 | 0.49918 | 0.01149 | 160.7227 | 234733493.0
37872 | 5693.07 | 449.16 | 0.51364 | 0.50208 | 0.01156 | 161.7019 | 234208808.4
38017 | 5651.59 | 449.77 | 0.51653 | 0.50487 | 0.01166 | 163.1007 | 233089178.0
38164 | 5614.09 | 448.67 | 0.51967 | 0.50796 | 0.01171 | 163.8001 | 232991356.6
38310 | 5598.72 | 449.52 | 0.52271 | 0.51094 | 0.01177 | 164.6394 | 232690421.9
38458 | 5591.85 | 448.75 | 0.52587 | 0.51411 | 0.01176 | 164.4995 | 233787986.9
38606 | 5541.53 | 449.18 | 0.52912 | 0.51724 | 0.01188 | 166.178 | 232317103.1
38754 | 5542 | 449.02 | 0.53234 | 0.52046 | 0.01187 | 166.0382 | 233404182.4
38903 | 5530.94 | 450.01 | 0.53555 | 0.52363 | 0.01192 | 166.7376 | 233318757.9
39053 | 5474.98 | 448.19 | 0.53903 | 0.52703 | 0.012 | 167.8566 | 232656919.4
39203 | 5441.11 | 448.62 | 0.54271 | 0.53062 | 0.01208 | 168.9756 | 232003847.0
39354 | 5421.32 | 449.56 | 0.54611 | 0.53396 | 0.01215 | 169.9548 | 231555670.8
39505 | 5366.33 | 449.78 | 0.54999 | 0.53771 | 0.01228 | 171.7733 | 229983414.4
39657 | 5352.16 | 450.02 | 0.55351 | 0.54119 | 0.01232 | 172.3328 | 230118729.4
39809 | 5273.46 | 449.58 | 0.55759 | 0.54509 | 0.01249 | 174.7107 | 227856618.5
39962 | 5259.08 | 449.39 | 0.56147 | 0.54895 | 0.01252 | 175.1304 | 228184270.9
40116 | 5206.67 | 449.02 | 0.56571 | 0.55307 | 0.01264 | 176.809 | 226888961.2
40270 | 5198.55 | 449.66 | 0.56991 | 0.55723 | 0.01268 | 177.3685 | 227041472.1
40425 | 5124.31 | 449.79 | 0.5744 | 0.56154 | 0.01286 | 179.8863 | 224725253.0
40580 | 5092.53 | 449.43 | 0.57882 | 0.56589 | 0.01293 | 180.8655 | 224365633.4
40737 | 5052.58 | 450.72 | 0.58355 | 0.57048 | 0.01307 | 182.8238 | 222821079.2
40893 | 4964.59 | 449.17 | 0.58837 | 0.57511 | 0.01326 | 185.4815 | 220469372.7
41050 | 4918.36 | 448.99 | 0.59332 | 0.57994 | 0.01338 | 187.1601 | 219330922.9
41208 | 4873.05 | 449.53 | 0.59866 | 0.58514 | 0.01352 | 189.1184 | 217895200.0
41367 | 4781.88 | 449.56 | 0.60416 | 0.59038 | 0.01378 | 192.7553 | 214608849.7
41526 | 4739.73 | 449.78 | 0.60963 | 0.59572 | 0.01391 | 194.5738 | 213420330.2
41685 | 4677.92 | 448.66 | 0.61563 | 0.60158 | 0.01406 | 196.672 | 211951894.7
41846 | 4625.14 | 449.12 | 0.62156 | 0.60733 | 0.01423 | 199.05 | 210228634.1
42007 | 4576.75 | 449.03 | 0.62812 | 0.61374 | 0.01438 | 201.1482 | 208836111.8
42168 | 4538.39 | 450.28 | 0.63453 | 0.61999 | 0.01454 | 203.3862 | 207329650.1
42330 | 4456.45 | 449.84 | 0.64165 | 0.62685 | 0.01479 | 206.8833 | 204608142.4
42493 | 4391.44 | 449.57 | 0.64886 | 0.63385 | 0.015 | 209.8208 | 202520481.9
42656 | 4295.3 | 448.89 | 0.65656 | 0.64124 | 0.01532 | 214.2969 | 199050916.0
42820 | 4243.14 | 449.94 | 0.66452 | 0.64898 | 0.01554 | 217.3743 | 196987408.3
42985 | 4180 | 449.92 | 0.67293 | 0.65716 | 0.01577 | 220.5916 | 194862403.8
43150 | 4077 | 449.62 | 0.68192 | 0.66576 | 0.01616 | 226.0469 | 190889597.2
43316 | 3993.42 | 448.53 | 0.69146 | 0.675 | 0.01646 | 230.2433 | 188131419.4
43483 | 3906.13 | 450.2 | 0.70151 | 0.68462 | 0.01689 | 236.2582 | 184048663.4
43650 | 3833.91 | 449.16 | 0.71214 | 0.69497 | 0.01717 | 240.1748 | 181742614.3
43818 | 3745.4 | 448.83 | 0.72344 | 0.70588 | 0.01756 | 245.6302 | 178390144.6
43986 | 3645.1 | 449.66 | 0.73567 | 0.71759 | 0.01808 | 252.9039 | 173923738.4
44156 | 3550.67 | 449.57 | 0.74835 | 0.72979 | 0.01856 | 259.6182 | 170080518.3
44325 | 3454.6 | 449.76 | 0.7621 | 0.74302 | 0.01908 | 266.892 | 166078415.2
44496 | 3335.26 | 449.07 | 0.77665 | 0.75692 | 0.01973 | 275.9842 | 161226603.2
44667 | 3239.48 | 449.25 | 0.79255 | 0.77222 | 0.02032 | 284.2372 | 157146929.2
44839 | 3124.6 | 448.7 | 0.81005 | 0.78901 | 0.02105 | 294.4485 | 152281321.2
45011 | 3017.91 | 449.57 | 0.82919 | 0.80735 | 0.02183 | 305.3591 | 147403482.4
45184 | 2913.61 | 449.76 | 0.85003 | 0.8274 | 0.02262 | 316.4097 | 142802198.1
45358 | 2797.4 | 449.99 | 0.87318 | 0.8496 | 0.02357 | 329.6983 | 137574243.1
45532 | 2681.81 | 450.5 | 0.89901 | 0.87439 | 0.02462 | 344.3858 | 132212189.2
45707 | 2550.51 | 448.72 | 0.92783 | 0.90204 | 0.02578 | 360.6119 | 126748439.8
45883 | 2441.99 | 449.15 | 0.96069 | 0.93374 | 0.02696 | 377.1178 | 121667542.5
46059 | 2309.28 | 450.57 | 0.99909 | 0.9705 | 0.02859 | 399.9184 | 115171007.8
46237 | 2171.65 | 449.33 | 1.04425 | 1.01393 | 0.03032 | 424.1177 | 109019269.8
46414 | 2036.44 | 450.17 | 1.09804 | 1.06564 | 0.0324 | 453.2128 | 102411046.9
46593 | 1893.08 | 449.82 | 1.16679 | 1.13196 | 0.03482 | 487.0639 | 95660958.0
46772 | 1748.32 | 450.29 | 1.2595 | 1.22175 | 0.03775 | 528.0489 | 88575130.9
46952 | 1581.58 | 448.96 | 1.39619 | 1.35459 | 0.0416 | 581.9029 | 80687002.9

## B17_PMB_20_E
Fatigue: IT-CY Test (BS EN 12697‑24:2018) Annex E
.
SAMPLE ID | B17 |  |  | εR,10 , Initial avg Resilient Strain [μm/m] |  | 118.8795
Stiffness Modulus [MPa] | 7937.45 |  |  | ΔH [mm] |  | 0.015314
Test Temperature | 20 °C |  |  | ε0 , Initial Horiz. Strain Amplitude [μm/m] |  | 213.9272
Target Stress [kPa] | 650 |  |  | Nf, 50% [-] |  | 6639
Sample Diameter [mm] | 149.9 |  |  | Nf, ER [-] |  | 6149
Waveshape | Haversine |  |  | Nf, ROTTURA [-] |  | 8597
Loading Time [ms] | 100
Rest time (ms) | 400
Estimated Poisson's ratio [-] | 0.35
Contact Load [kN] | 0.5
Cycle | Stiffness Modulus | Tensile stress (Target) | Avg Tot Horiz Def | Avg Permanent Def | Avg Resilient Def | εR,n | Wn
| [MPa] | [kPa] | [mm] | [mm] | [mm] | [μm/m] | [-]
1 | 12060.32 | 638.83 | 0.0092 | 0.00143 | 0.00777 | 108.5421 | 9213.012
2 | 11628.17 | 653.32 | 0.01042 | 0.00217 | 0.00825 | 115.2474 | 17353.96
3 | 11366.32 | 649.78 | 0.01112 | 0.00273 | 0.00839 | 117.2032 | 25596.58
4 | 11188.63 | 649.69 | 0.01173 | 0.00321 | 0.00852 | 119.0192 | 33608.03
5 | 11132.94 | 649.69 | 0.01224 | 0.00368 | 0.00856 | 119.578 | 41813.73
6 | 11061.21 | 649.63 | 0.0127 | 0.00408 | 0.00862 | 120.4161 | 49827.22
7 | 10933.42 | 649.15 | 0.01319 | 0.00448 | 0.00871 | 121.6734 | 57531.08
8 | 10963.95 | 649.13 | 0.01356 | 0.00487 | 0.00869 | 121.394 | 65901.13
9 | 10826.76 | 649 | 0.01398 | 0.00518 | 0.0088 | 122.9306 | 73212.04
10 | 10839.26 | 649.42 | 0.01435 | 0.00556 | 0.00879 | 122.7909 | 81439.25
11 | 10797.56 | 648.83 | 0.01468 | 0.00587 | 0.00882 | 123.21 | 89278.47
12 | 10742.37 | 648.67 | 0.01503 | 0.00617 | 0.00886 | 123.7688 | 96954.99
13 | 10709.26 | 648.58 | 0.01537 | 0.00648 | 0.00889 | 124.1879 | 104680.1
14 | 10717.93 | 649.29 | 0.01568 | 0.00679 | 0.00889 | 124.1879 | 112732.4
15 | 10676.24 | 648.26 | 0.01597 | 0.00706 | 0.00891 | 124.4672 | 120513.6
16 | 10654.87 | 649.26 | 0.01628 | 0.00734 | 0.00894 | 124.8863 | 128116.5
17 | 10628.36 | 648.87 | 0.01658 | 0.00762 | 0.00896 | 125.1657 | 135819.9
18 | 10602.06 | 648.35 | 0.01687 | 0.00789 | 0.00897 | 125.3054 | 143649
19 | 10512.27 | 648.45 | 0.01716 | 0.00811 | 0.00905 | 126.423 | 150289.2
20 | 10544.99 | 648.09 | 0.01739 | 0.00838 | 0.00902 | 126.0039 | 158725.3
21 | 10489.48 | 648.91 | 0.01772 | 0.00864 | 0.00908 | 126.842 | 165560.3
22 | 10491.96 | 648.07 | 0.01795 | 0.00888 | 0.00906 | 126.5626 | 173827
23 | 10497.91 | 648.66 | 0.01822 | 0.00915 | 0.00907 | 126.7023 | 181527.8
24 | 10422.45 | 648.88 | 0.01848 | 0.00934 | 0.00914 | 127.6802 | 187969.6
25 | 10506.97 | 648.51 | 0.01869 | 0.00963 | 0.00906 | 126.5626 | 197530.6
26 | 10417.47 | 648.58 | 0.019 | 0.00986 | 0.00914 | 127.6802 | 203633.8
27 | 10457.71 | 648.36 | 0.0192 | 0.0101 | 0.0091 | 127.1214 | 212395.4
28 | 10462.7 | 648.57 | 0.01942 | 0.01032 | 0.0091 | 127.1214 | 220261.9
29 | 10457.56 | 648.43 | 0.01964 | 0.01055 | 0.0091 | 127.1214 | 228128.3
30 | 10425.27 | 648.46 | 0.01988 | 0.01075 | 0.00913 | 127.5405 | 235219.4
31 | 10399.22 | 648.71 | 0.02013 | 0.01097 | 0.00915 | 127.8199 | 242528.8
32 | 10361.44 | 648.68 | 0.02037 | 0.01118 | 0.00919 | 128.3787 | 249262.6
33 | 10386.34 | 648.89 | 0.02059 | 0.01142 | 0.00917 | 128.0993 | 257612.7
34 | 10314.39 | 648.49 | 0.02083 | 0.0116 | 0.00923 | 128.9374 | 263693.8
35 | 10348.48 | 649.05 | 0.02102 | 0.01181 | 0.0092 | 128.5184 | 272334.6
36 | 10343.38 | 648.73 | 0.02123 | 0.01202 | 0.0092 | 128.5184 | 280115.6
37 | 10302.11 | 649.4 | 0.02147 | 0.01222 | 0.00925 | 129.2168 | 286340.4
38 | 10295.02 | 648.58 | 0.02166 | 0.01241 | 0.00925 | 129.2168 | 294079.3
39 | 10277.47 | 649.69 | 0.02188 | 0.0126 | 0.00928 | 129.6359 | 300842.6
40 | 10268.63 | 649.26 | 0.02208 | 0.0128 | 0.00928 | 129.6359 | 308556.5
41 | 10249.26 | 649.29 | 0.02229 | 0.013 | 0.0093 | 129.9153 | 315590.2
42 | 10269.53 | 649.55 | 0.02247 | 0.01319 | 0.00928 | 129.6359 | 323984.3
43 | 10286.39 | 649.45 | 0.02268 | 0.01341 | 0.00927 | 129.4962 | 332056
44 | 10251.65 | 649.42 | 0.02289 | 0.01359 | 0.0093 | 129.9153 | 338682.2
45 | 10234.15 | 649.52 | 0.02308 | 0.01377 | 0.00931 | 130.055 | 346007.5
46 | 10211.92 | 649.37 | 0.02327 | 0.01394 | 0.00933 | 130.3344 | 352938.3
47 | 10218.79 | 649.73 | 0.02347 | 0.01414 | 0.00933 | 130.3344 | 360610.9
48 | 10235.19 | 649.49 | 0.02363 | 0.01432 | 0.00931 | 130.055 | 369074.6
49 | 10194.59 | 649.33 | 0.02386 | 0.01452 | 0.00935 | 130.6138 | 375151.9
50 | 10211.51 | 649.55 | 0.02403 | 0.01469 | 0.00933 | 130.3344 | 383628.6
51 | 10200.12 | 649.72 | 0.02422 | 0.01487 | 0.00935 | 130.6138 | 390464.2
52 | 10121.97 | 650.04 | 0.02444 | 0.01501 | 0.00942 | 131.5916 | 395161.9
53 | 10215.02 | 649.71 | 0.02456 | 0.01523 | 0.00933 | 130.3344 | 406646.3
54 | 10211.49 | 650 | 0.02475 | 0.01541 | 0.00934 | 130.4741 | 413875.3
55 | 10152.91 | 649.67 | 0.02493 | 0.01554 | 0.00939 | 131.1725 | 419295.1
56 | 10119.32 | 649.47 | 0.02513 | 0.01571 | 0.00942 | 131.5916 | 425559
57 | 10112.34 | 649.46 | 0.02533 | 0.0159 | 0.00942 | 131.5916 | 433158.3
58 | 10165.26 | 649.64 | 0.02546 | 0.01608 | 0.00938 | 131.0329 | 442637.1
59 | 10116.36 | 649.18 | 0.02567 | 0.01625 | 0.00942 | 131.5916 | 448356.8
60 | 10143.19 | 649.96 | 0.02581 | 0.01641 | 0.0094 | 131.3122 | 456926.2
61 | 10099.58 | 649.25 | 0.026 | 0.01657 | 0.00943 | 131.7313 | 463063.8
62 | 10107.94 | 649.82 | 0.02619 | 0.01675 | 0.00943 | 131.7313 | 470655
63 | 10140.88 | 649.63 | 0.02631 | 0.01691 | 0.0094 | 131.3122 | 479772.5 | Criterio 50% Modulo
64 | 10115.55 | 649.6 | 0.0265 | 0.01708 | 0.00942 | 131.5916 | 486353.1
65 | 10041.88 | 648.62 | 0.02668 | 0.0172 | 0.00948 | 132.4298 | 490826.1 | S0 [MPa] | 9880.172
66 | 10063.96 | 648.97 | 0.02682 | 0.01735 | 0.00946 | 132.1504 | 499430.9 | S0, 1/2 [MPa] | 4940.086
67 | 10065.62 | 648.98 | 0.02701 | 0.01755 | 0.00946 | 132.1504 | 506998.1 | Nf [-] | 6639
68 | 10076.14 | 649.25 | 0.02718 | 0.01772 | 0.00946 | 132.1504 | 514565.2
69 | 10026.53 | 648.86 | 0.02736 | 0.01787 | 0.0095 | 132.7092 | 519933.9
70 | 10044.22 | 649.11 | 0.0275 | 0.01802 | 0.00948 | 132.4298 | 528582 | Criterio ER
71 | 10009.14 | 648.98 | 0.02767 | 0.01815 | 0.00952 | 132.9886 | 533880.5
72 | 10023.43 | 648.73 | 0.02783 | 0.01833 | 0.0095 | 132.7092 | 542539.7 | Wn, MAX | 25532296.7
73 | 10039.56 | 648.66 | 0.02799 | 0.01851 | 0.00948 | 132.4298 | 551235.5 | Nf [-] | 6149
74 | 9959.89 | 648.94 | 0.02818 | 0.01862 | 0.00956 | 133.5473 | 554110.6
75 | 10030.11 | 648 | 0.02828 | 0.0188 | 0.00948 | 132.4298 | 566337.8 | Criterio Rottura
76 | 9996.3 | 649.26 | 0.02849 | 0.01896 | 0.00953 | 133.1283 | 570878
77 | 9999.88 | 648.56 | 0.02864 | 0.01912 | 0.00952 | 132.9886 | 578997.2 | Nf [-] | 8597
78 | 10015.36 | 648.77 | 0.02878 | 0.01927 | 0.00951 | 132.8489 | 587133.3
79 | 9955.58 | 647.18 | 0.02893 | 0.01939 | 0.00954 | 133.268 | 592790.7
80 | 10035.04 | 650.31 | 0.02909 | 0.01958 | 0.00951 | 132.8489 | 602188
81 | 9998.73 | 648.82 | 0.02922 | 0.01969 | 0.00952 | 132.9886 | 609074.9
82 | 9975.65 | 648.69 | 0.0294 | 0.01986 | 0.00954 | 133.268 | 615301.7
83 | 9985.9 | 648.51 | 0.02953 | 0.02 | 0.00953 | 133.1283 | 623458.9
84 | 9964.35 | 648.98 | 0.0297 | 0.02015 | 0.00956 | 133.5473 | 628990.4
85 | 9968 | 648.54 | 0.02985 | 0.0203 | 0.00955 | 133.4076 | 637144.9
86 | 9947.63 | 648.62 | 0.03001 | 0.02044 | 0.00957 | 133.687 | 643293.5
87 | 9992.09 | 650.07 | 0.03015 | 0.0206 | 0.00955 | 133.4076 | 652136.5
88 | 9925.65 | 648.72 | 0.03032 | 0.02073 | 0.00959 | 133.9664 | 656881
89 | 9958.05 | 649.3 | 0.03044 | 0.02088 | 0.00957 | 133.687 | 665734
90 | 9970.23 | 649.46 | 0.03057 | 0.02101 | 0.00956 | 133.5473 | 673918.3
91 | 9920.98 | 647.4 | 0.03072 | 0.02114 | 0.00958 | 133.8267 | 679983.7
92 | 9927.49 | 651.26 | 0.03092 | 0.0213 | 0.00963 | 134.5252 | 683886.8
93 | 9918.66 | 649.8 | 0.03102 | 0.02141 | 0.00961 | 134.2458 | 692759.1
94 | 9951.37 | 649.38 | 0.03114 | 0.02157 | 0.00958 | 133.8267 | 702400.8
95 | 9910.75 | 649.72 | 0.03131 | 0.02169 | 0.00962 | 134.3855 | 706921.5
96 | 9895.44 | 649.44 | 0.03148 | 0.02185 | 0.00963 | 134.5252 | 713621
97 | 9882.19 | 649.95 | 0.03163 | 0.02198 | 0.00965 | 134.8046 | 719560.1
98 | 9867.54 | 649.56 | 0.03178 | 0.02212 | 0.00966 | 134.9443 | 726225.7
99 | 9898.73 | 649.7 | 0.03192 | 0.02229 | 0.00963 | 134.5252 | 735921.6
100 | 9873.63 | 650.17 | 0.03206 | 0.02239 | 0.00966 | 134.9443 | 741046.6
101 | 9916.35 | 649.22 | 0.03217 | 0.02256 | 0.00961 | 134.2458 | 752351.2
102 | 9844.61 | 649.63 | 0.03236 | 0.02267 | 0.00968 | 135.2237 | 754305.8
103 | 9863.83 | 649.65 | 0.03247 | 0.02281 | 0.00967 | 135.084 | 762488.7
104 | 9873.03 | 649.42 | 0.0326 | 0.02295 | 0.00965 | 134.8046 | 771487.1
105 | 9827.87 | 649.41 | 0.03277 | 0.02308 | 0.0097 | 135.5031 | 774890.3
106 | 9863.12 | 650.2 | 0.0329 | 0.02323 | 0.00967 | 135.084 | 784697.1
107 | 9779.45 | 649.86 | 0.03307 | 0.02332 | 0.00975 | 136.2015 | 785600.6
108 | 9852.43 | 649.16 | 0.03317 | 0.0235 | 0.00967 | 135.084 | 799502.7
109 | 9804.08 | 650.11 | 0.03334 | 0.02361 | 0.00973 | 135.9221 | 801929.7
110 | 9799.94 | 649.04 | 0.03347 | 0.02375 | 0.00972 | 135.7824 | 810119.5
111 | 9840.55 | 649.44 | 0.03358 | 0.02389 | 0.00968 | 135.2237 | 820862.2
112 | 9830.7 | 649.4 | 0.0337 | 0.02401 | 0.00969 | 135.3634 | 827402.6
113 | 9775.89 | 649.23 | 0.03387 | 0.02412 | 0.00975 | 136.2015 | 829653
114 | 9802.39 | 649.27 | 0.034 | 0.02428 | 0.00972 | 135.7824 | 839578.4
115 | 9785.42 | 648.9 | 0.03412 | 0.02439 | 0.00973 | 135.9221 | 846072.6
116 | 9836.36 | 649.69 | 0.03425 | 0.02456 | 0.00969 | 135.3634 | 856952.7
117 | 9788.3 | 648.82 | 0.03437 | 0.02465 | 0.00973 | 135.9221 | 860786.9
118 | 9781.95 | 649.76 | 0.03454 | 0.02479 | 0.00975 | 136.2015 | 866363.3
119 | 9729.86 | 648.57 | 0.03467 | 0.02489 | 0.00978 | 136.6206 | 871025.3
120 | 9796.98 | 648.8 | 0.03478 | 0.02506 | 0.00972 | 135.7824 | 883766.7
121 | 9735.55 | 648.85 | 0.03492 | 0.02514 | 0.00978 | 136.6206 | 885664.4
122 | 9763.57 | 648.86 | 0.03506 | 0.02531 | 0.00975 | 136.2015 | 895731.5
123 | 9712.86 | 648.21 | 0.0352 | 0.0254 | 0.00979 | 136.7603 | 899383.8
124 | 9697.97 | 649.12 | 0.03537 | 0.02555 | 0.00982 | 137.1794 | 903925.9
125 | 9710.55 | 648.49 | 0.03548 | 0.02568 | 0.0098 | 136.9 | 913075.3
126 | 9758.16 | 648.78 | 0.03555 | 0.0258 | 0.00976 | 136.3412 | 924151.9
127 | 9700.41 | 648.46 | 0.03573 | 0.02592 | 0.00981 | 137.0397 | 926738.8
128 | 9723.95 | 649.46 | 0.03583 | 0.02603 | 0.0098 | 136.9 | 934989.1
129 | 9702.04 | 648.3 | 0.03596 | 0.02616 | 0.00981 | 137.0397 | 941333.2
130 | 9719.68 | 648.83 | 0.03606 | 0.02627 | 0.0098 | 136.9 | 949598.3
131 | 9733.95 | 648.25 | 0.03618 | 0.0264 | 0.00977 | 136.4809 | 959841.2
132 | 9712.76 | 648.97 | 0.03631 | 0.0265 | 0.00981 | 137.0397 | 963224.6
133 | 9686.23 | 648.83 | 0.03645 | 0.02662 | 0.00983 | 137.3191 | 968547.2
134 | 9702.21 | 648.59 | 0.03657 | 0.02676 | 0.00981 | 137.0397 | 977818.9
135 | 9710.62 | 648.83 | 0.03668 | 0.02687 | 0.00981 | 137.0397 | 985116.1
136 | 9722.14 | 649.02 | 0.03681 | 0.02701 | 0.0098 | 136.9 | 993425.9
137 | 9713.55 | 648.68 | 0.03692 | 0.02712 | 0.0098 | 136.9 | 1000730.5
138 | 9707.6 | 649.09 | 0.03706 | 0.02725 | 0.00981 | 137.0397 | 1007007.6
139 | 9738.85 | 649.01 | 0.03715 | 0.02737 | 0.00978 | 136.6206 | 1017416.1
140 | 9737.16 | 648.92 | 0.03727 | 0.02749 | 0.00978 | 136.6206 | 1024735.6
141 | 9726.66 | 648.48 | 0.03739 | 0.02761 | 0.00978 | 136.6206 | 1032055.2
142 | 9683.64 | 649.39 | 0.03754 | 0.02769 | 0.00984 | 137.4588 | 1033037.0
143 | 9727.44 | 648.9 | 0.03766 | 0.02787 | 0.00979 | 136.7603 | 1045625.1
144 | 9664.7 | 649.83 | 0.03783 | 0.02796 | 0.00987 | 137.8778 | 1044402.7
145 | 9701.02 | 649.22 | 0.03788 | 0.02805 | 0.00982 | 137.1794 | 1057010.2
146 | 9702.39 | 649.43 | 0.03802 | 0.02819 | 0.00982 | 137.1794 | 1064299.9
147 | 9688.98 | 649.52 | 0.03814 | 0.0283 | 0.00984 | 137.4588 | 1069411.6
148 | 9712.02 | 648.99 | 0.03826 | 0.02846 | 0.00981 | 137.0397 | 1079979.1
149 | 9697.99 | 650.06 | 0.03835 | 0.02851 | 0.00984 | 137.4588 | 1083961.4
150 | 9705.13 | 649.85 | 0.03851 | 0.02868 | 0.00983 | 137.3191 | 1092346.4
151 | 9715.69 | 649.74 | 0.03857 | 0.02876 | 0.00981 | 137.0397 | 1101870.6
152 | 9665.18 | 649.74 | 0.03876 | 0.0289 | 0.00987 | 137.8778 | 1102425.1
153 | 9729.27 | 649.6 | 0.03883 | 0.02903 | 0.0098 | 136.9 | 1117604.1
154 | 9671.21 | 649.8 | 0.03897 | 0.02911 | 0.00986 | 137.7382 | 1118063.5
155 | 9717.76 | 649.63 | 0.03906 | 0.02925 | 0.00981 | 137.0397 | 1131059.2
156 | 9658.01 | 649.95 | 0.03922 | 0.02934 | 0.00988 | 138.0175 | 1130291.1
157 | 9663.53 | 649.65 | 0.03934 | 0.02947 | 0.00987 | 137.8778 | 1138689.1
158 | 9688.51 | 650.18 | 0.03943 | 0.02959 | 0.00985 | 137.5985 | 1148268.6
159 | 9627.94 | 649.78 | 0.03955 | 0.02965 | 0.0099 | 138.2969 | 1149700.1
160 | 9674.02 | 649.42 | 0.03964 | 0.02979 | 0.00985 | 137.5985 | 1162803.7
161 | 9681.27 | 649.24 | 0.03973 | 0.02989 | 0.00984 | 137.4588 | 1171260.3
162 | 9692.48 | 650.2 | 0.03989 | 0.03004 | 0.00984 | 137.4588 | 1178535.2
163 | 9662.01 | 649.7 | 0.03999 | 0.03013 | 0.00987 | 137.8778 | 1182205.8
164 | 9608.64 | 649.72 | 0.04014 | 0.03022 | 0.00992 | 138.5763 | 1183463.4
165 | 9632.87 | 649.95 | 0.04028 | 0.03037 | 0.0099 | 138.2969 | 1193085.0
166 | 9672.65 | 649.54 | 0.04033 | 0.03048 | 0.00985 | 137.5985 | 1206408.8
167 | 9648.33 | 649.31 | 0.04045 | 0.03057 | 0.00988 | 138.0175 | 1209991.1
168 | 9647.75 | 649.85 | 0.04058 | 0.0307 | 0.00988 | 138.0175 | 1217236.6
169 | 9657.08 | 649.24 | 0.04067 | 0.03081 | 0.00987 | 137.8778 | 1225722.6
170 | 9562.57 | 649.33 | 0.04085 | 0.03088 | 0.00996 | 139.1351 | 1221834.1
171 | 9637.44 | 648.73 | 0.04089 | 0.03102 | 0.00988 | 138.0175 | 1238972.9
172 | 9574.6 | 649.54 | 0.04107 | 0.03111 | 0.00996 | 139.1351 | 1236208.6
173 | 9519.6 | 649.19 | 0.04118 | 0.03117 | 0.01001 | 139.8336 | 1237185.1
174 | 9525.46 | 649.21 | 0.04126 | 0.03126 | 0.01 | 139.6939 | 1245580.8
175 | 9580.15 | 647.67 | 0.04138 | 0.03146 | 0.00992 | 138.5763 | 1262842.0
176 | 9585.52 | 650.52 | 0.04151 | 0.03155 | 0.00996 | 139.1351 | 1264957.6
177 | 9513.57 | 648.89 | 0.04162 | 0.03161 | 0.01001 | 139.8336 | 1265790.5
178 | 9591.6 | 648.94 | 0.04173 | 0.0318 | 0.00993 | 138.716 | 1283197.2
179 | 9680.22 | 648.21 | 0.04183 | 0.032 | 0.00983 | 137.3191 | 1303533.4
180 | 9636.32 | 649.24 | 0.04197 | 0.03208 | 0.00989 | 138.1572 | 1302863.3
181 | 9490.34 | 648.3 | 0.04209 | 0.03207 | 0.01002 | 139.9733 | 1293104.1
182 | 9656.38 | 648.7 | 0.04218 | 0.03232 | 0.00986 | 137.7382 | 1321347.7
183 | 9600.88 | 648.81 | 0.04232 | 0.0324 | 0.00992 | 138.5763 | 1320571.9
184 | 9665.77 | 649.16 | 0.04245 | 0.03259 | 0.00986 | 137.7382 | 1335868.0
185 | 9484.04 | 648.35 | 0.0426 | 0.03257 | 0.01003 | 140.113 | 1320363.3
186 | 9474.03 | 648.75 | 0.04267 | 0.03262 | 0.01005 | 140.3923 | 1324858.6
187 | 9454.26 | 648.19 | 0.04273 | 0.03267 | 0.01006 | 140.532 | 1330657.5
188 | 9439.23 | 648.92 | 0.04289 | 0.03281 | 0.01009 | 140.9511 | 1333795.8
189 | 9332.38 | 648.41 | 0.04296 | 0.03276 | 0.0102 | 142.4877 | 1326429.8
190 | 9358.91 | 648.57 | 0.04309 | 0.03292 | 0.01017 | 142.0687 | 1337381.5
191 | 9307.37 | 648.86 | 0.04325 | 0.03302 | 0.01023 | 142.9068 | 1336535.1
192 | 9483.92 | 648.8 | 0.04335 | 0.03331 | 0.01004 | 140.2526 | 1368958.1
193 | 9580.04 | 648.6 | 0.04339 | 0.03345 | 0.00994 | 138.8557 | 1389932.1
194 | 9706.54 | 649.14 | 0.04349 | 0.03368 | 0.00981 | 137.0397 | 1415648.3
195 | 9626.02 | 648.49 | 0.04366 | 0.03377 | 0.00989 | 138.1572 | 1411435.3
196 | 9367.57 | 648.97 | 0.04371 | 0.03354 | 0.01017 | 142.0687 | 1379614.6
197 | 9510.04 | 648.79 | 0.04385 | 0.03384 | 0.01001 | 139.8336 | 1408817.7
198 | 9557.93 | 649.28 | 0.04393 | 0.03396 | 0.00997 | 139.2748 | 1421650.0
199 | 9482.42 | 649.14 | 0.04411 | 0.03406 | 0.01005 | 140.3923 | 1417456.3
200 | 9215.17 | 649.07 | 0.04419 | 0.03385 | 0.01034 | 144.4435 | 1384624.8
201 | 9200.74 | 649.07 | 0.04437 | 0.03402 | 0.01035 | 144.5832 | 1390203.4
202 | 9719.02 | 649.2 | 0.04436 | 0.03456 | 0.0098 | 136.9 | 1475529.7
203 | 9431.21 | 649.6 | 0.04458 | 0.03447 | 0.01011 | 141.2305 | 1437366.5
204 | 9329.68 | 649.23 | 0.04455 | 0.03433 | 0.01021 | 142.6274 | 1430299.8
205 | 9260.75 | 649.3 | 0.04475 | 0.03446 | 0.01029 | 143.745 | 1426136.6
206 | 9251.72 | 649.77 | 0.04488 | 0.03457 | 0.01031 | 144.0244 | 1430313.4
207 | 9221.39 | 649.41 | 0.04493 | 0.0346 | 0.01033 | 144.3038 | 1434474.0
208 | 9297.05 | 649.54 | 0.04508 | 0.03483 | 0.01025 | 143.1862 | 1452653.8
209 | 9432.2 | 649.79 | 0.04527 | 0.03516 | 0.01011 | 141.2305 | 1479850.3
210 | 9304.6 | 650.06 | 0.04537 | 0.03512 | 0.01025 | 143.1862 | 1466621.6
211 | 9206.33 | 649.21 | 0.04536 | 0.03501 | 0.01035 | 144.5832 | 1459367.8
212 | 9662.34 | 650.1 | 0.04538 | 0.03551 | 0.00987 | 137.8778 | 1537592.9
213 | 9681.86 | 649.77 | 0.04556 | 0.03572 | 0.00985 | 137.5985 | 1547982.4
214 | 9514.84 | 649.45 | 0.04567 | 0.03565 | 0.01002 | 139.9733 | 1528863.5
215 | 9061.87 | 650.19 | 0.04596 | 0.03543 | 0.01053 | 147.0976 | 1461614.2
216 | 9109.1 | 649.29 | 0.04599 | 0.03553 | 0.01046 | 146.1198 | 1478239.2
217 | 9309.76 | 650.11 | 0.04583 | 0.03558 | 0.01025 | 143.1862 | 1515509.0
218 | 9246.77 | 650.06 | 0.04605 | 0.03574 | 0.01032 | 144.1641 | 1512165.9
219 | 9154.12 | 649.68 | 0.0463 | 0.03588 | 0.01041 | 145.4213 | 1505969.0
220 | 9120.11 | 650.37 | 0.04644 | 0.03598 | 0.01046 | 146.1198 | 1505614.0
221 | 9436.76 | 649.8 | 0.04624 | 0.03613 | 0.0101 | 141.0908 | 1566367.1
222 | 9390.92 | 649.92 | 0.04637 | 0.03621 | 0.01016 | 141.929 | 1564162.7
223 | 9314.51 | 649.79 | 0.04652 | 0.03628 | 0.01024 | 143.0465 | 1558933.4
224 | 9606.85 | 649.51 | 0.04632 | 0.0364 | 0.00992 | 138.5763 | 1616437.8
225 | 9365.84 | 649.81 | 0.04681 | 0.03663 | 0.01018 | 142.2084 | 1582185.5
226 | 9650.18 | 649.59 | 0.0466 | 0.03672 | 0.00988 | 138.0175 | 1637473.0
227 | 9604.74 | 649.7 | 0.04669 | 0.03677 | 0.00993 | 138.716 | 1636436.9
228 | 9348.62 | 649.31 | 0.04712 | 0.03693 | 0.01019 | 142.3481 | 1601707.9
229 | 9545.24 | 649.67 | 0.04698 | 0.03699 | 0.00999 | 139.5542 | 1640939.8
230 | 9681.23 | 648.9 | 0.04697 | 0.03713 | 0.00984 | 137.4588 | 1673229.0
231 | 9861.46 | 649.1 | 0.04702 | 0.03736 | 0.00966 | 134.9443 | 1711817.7
232 | 9531.67 | 648.96 | 0.04731 | 0.03731 | 0.00999 | 139.5542 | 1662436.8
233 | 9645.75 | 648.91 | 0.04739 | 0.03752 | 0.00987 | 137.8778 | 1689901.6
234 | 9671.75 | 648.35 | 0.0474 | 0.03756 | 0.00984 | 137.4588 | 1702328.7
235 | 9672.36 | 649.35 | 0.04751 | 0.03765 | 0.00985 | 137.5985 | 1707867.9
236 | 9599.77 | 648.79 | 0.04772 | 0.0378 | 0.00992 | 138.5763 | 1703032.7
237 | 9584.84 | 648.84 | 0.04788 | 0.03795 | 0.00993 | 138.716 | 1708526.6
238 | 9608.27 | 649.02 | 0.04802 | 0.03811 | 0.00991 | 138.4366 | 1719198.2
239 | 9798.14 | 649.14 | 0.04796 | 0.03824 | 0.00972 | 135.7824 | 1760168.7
240 | 9186.02 | 648.47 | 0.04837 | 0.03801 | 0.01036 | 144.7228 | 1658342.1
241 | 9827.46 | 648.9 | 0.04825 | 0.03856 | 0.00969 | 135.3634 | 1780393.2
242 | 9446.65 | 648.33 | 0.04836 | 0.03829 | 0.01007 | 140.6717 | 1720317.3
243 | 9257.2 | 648.16 | 0.04849 | 0.03821 | 0.01027 | 143.4656 | 1693785.8
244 | 9564.81 | 646.69 | 0.04856 | 0.03864 | 0.00992 | 138.5763 | 1760762.6
245 | 9526.01 | 650.23 | 0.04883 | 0.03882 | 0.01002 | 139.9733 | 1750334.3
246 | 9433.02 | 649.03 | 0.04885 | 0.03875 | 0.0101 | 141.0908 | 1743557.9
247 | 9238.59 | 648.49 | 0.04902 | 0.03872 | 0.0103 | 143.8847 | 1716652.5
248 | 9617.84 | 648.17 | 0.04909 | 0.0392 | 0.00989 | 138.1572 | 1795056.2
249 | 9375.49 | 648.45 | 0.04927 | 0.03912 | 0.01015 | 141.7893 | 1756127.1
250 | 9244.66 | 648.47 | 0.04926 | 0.03896 | 0.01029 | 143.745 | 1739191.0
251 | 9168.55 | 648.7 | 0.04947 | 0.03909 | 0.01038 | 145.0022 | 1731007.8
252 | 9644.32 | 648.55 | 0.04949 | 0.03962 | 0.00987 | 137.8778 | 1827704.7
253 | 9615.62 | 648.4 | 0.04955 | 0.03966 | 0.0099 | 138.2969 | 1829397.1
254 | 9581.32 | 648.91 | 0.04953 | 0.03959 | 0.00994 | 138.8557 | 1829237.0
255 | 9416.11 | 649.09 | 0.04998 | 0.03986 | 0.01012 | 141.3702 | 1803774.8
256 | 9284.26 | 649.11 | 0.05009 | 0.03983 | 0.01026 | 143.3259 | 1786139.0
257 | 9246.09 | 648.79 | 0.05019 | 0.03989 | 0.0103 | 143.8847 | 1786152.6
258 | 9587.49 | 648.72 | 0.04999 | 0.04006 | 0.00993 | 138.716 | 1859915.0
259 | 9576.55 | 648.98 | 0.05017 | 0.04023 | 0.00994 | 138.8557 | 1865245.6
260 | 9465.16 | 649.29 | 0.05035 | 0.04028 | 0.01007 | 140.6717 | 1848274.7
261 | 9406.01 | 648.88 | 0.05017 | 0.04005 | 0.01012 | 141.3702 | 1846216.6
262 | 9236.77 | 649.34 | 0.05049 | 0.04017 | 0.01032 | 144.1641 | 1817373.7
263 | 9678.49 | 649.15 | 0.05051 | 0.04066 | 0.00984 | 137.4588 | 1913301.0
264 | 9556.19 | 649.74 | 0.05064 | 0.04066 | 0.00998 | 139.4145 | 1893634.0
265 | 9172.02 | 649.12 | 0.05087 | 0.04049 | 0.01039 | 145.1419 | 1825799.1
266 | 9428.38 | 649.7 | 0.05081 | 0.0407 | 0.01011 | 141.2305 | 1883445.8
267 | 9543.09 | 649.45 | 0.051 | 0.04101 | 0.00999 | 139.5542 | 1913235.5
268 | 9245.52 | 649.47 | 0.05111 | 0.0408 | 0.01031 | 144.0244 | 1860796.1
269 | 9529.68 | 649.92 | 0.05113 | 0.04112 | 0.01001 | 139.8336 | 1923715.5
270 | 9408.06 | 649.73 | 0.05115 | 0.04101 | 0.01013 | 141.5099 | 1907993.8
271 | 9074.5 | 649.06 | 0.05156 | 0.04106 | 0.0105 | 146.6786 | 1847577.4
272 | 9408.29 | 650.05 | 0.05162 | 0.04149 | 0.01014 | 141.6496 | 1920231.5
273 | 9120.98 | 649.82 | 0.05172 | 0.04127 | 0.01046 | 146.1198 | 1868330.1
274 | 9287.5 | 649.52 | 0.05179 | 0.04153 | 0.01026 | 143.3259 | 1911726.9
275 | 9333.83 | 650.35 | 0.05191 | 0.04168 | 0.01023 | 142.9068 | 1924330.7
276 | 9468.6 | 650.09 | 0.05179 | 0.04171 | 0.01008 | 140.8114 | 1960068.3
277 | 9331.82 | 649.78 | 0.05198 | 0.04176 | 0.01022 | 142.7671 | 1940222.4
278 | 9191.72 | 650.06 | 0.05218 | 0.0418 | 0.01038 | 145.0022 | 1917211.8
279 | 9277.78 | 649.9 | 0.05226 | 0.04198 | 0.01028 | 143.6053 | 1942825.2
280 | 9158.52 | 650.12 | 0.05239 | 0.04197 | 0.01042 | 145.561 | 1923592.0
281 | 9176.32 | 650.16 | 0.05249 | 0.04209 | 0.0104 | 145.2816 | 1934174.4
282 | 9409.82 | 649.71 | 0.05246 | 0.04233 | 0.01013 | 141.5099 | 1992793.6
283 | 9236.09 | 649.69 | 0.05265 | 0.04233 | 0.01032 | 144.1641 | 1963041.1
284 | 9130.15 | 650 | 0.05279 | 0.04234 | 0.01045 | 145.9801 | 1945470.7
285 | 9233.28 | 650.06 | 0.05284 | 0.0425 | 0.01033 | 144.3038 | 1975000.4
286 | 9241.21 | 649.76 | 0.05289 | 0.04258 | 0.01032 | 144.1641 | 1983850.7
287 | 9330.29 | 649.27 | 0.05297 | 0.04276 | 0.01021 | 142.6274 | 2012235.5
288 | 9316.18 | 649.03 | 0.05308 | 0.04285 | 0.01022 | 142.7671 | 2017271.0
289 | 9311.58 | 649.12 | 0.05326 | 0.04303 | 0.01023 | 142.9068 | 2022296.6
290 | 9387.81 | 649.14 | 0.0533 | 0.04316 | 0.01015 | 141.7893 | 2045288.6
291 | 9184.83 | 648.97 | 0.05342 | 0.04305 | 0.01037 | 144.8625 | 2008800.8
292 | 9205.63 | 648.95 | 0.05354 | 0.04319 | 0.01035 | 144.5832 | 2019599.0
293 | 9247.11 | 648.72 | 0.0536 | 0.0433 | 0.01029 | 143.745 | 2038331.9
294 | 9388.05 | 648.7 | 0.05363 | 0.04349 | 0.01014 | 141.6496 | 2075544.4
295 | 9285.89 | 649.07 | 0.05383 | 0.04357 | 0.01026 | 143.3259 | 2058246.1
296 | 9283.31 | 648.74 | 0.0539 | 0.04364 | 0.01026 | 143.3259 | 2065223.2
297 | 9245.53 | 648.88 | 0.05396 | 0.04366 | 0.0103 | 143.8847 | 2064153.0
298 | 9370.36 | 648.25 | 0.05401 | 0.04386 | 0.01015 | 141.7893 | 2101710.4
299 | 9274.14 | 648.48 | 0.05412 | 0.04386 | 0.01026 | 143.3259 | 2086154.5
300 | 9231.96 | 648.72 | 0.05427 | 0.04396 | 0.01031 | 144.0244 | 2082980.7
301 | 9234.68 | 648.11 | 0.05437 | 0.04407 | 0.0103 | 143.8847 | 2091953.0
302 | 9253.56 | 649.1 | 0.05443 | 0.04413 | 0.01029 | 143.745 | 2100942.8
303 | 9324.42 | 648.72 | 0.05454 | 0.04433 | 0.01021 | 142.6274 | 2124415.9
304 | 9275.78 | 649.04 | 0.05456 | 0.0443 | 0.01027 | 143.4656 | 2118974.8
305 | 9330.66 | 648.96 | 0.05466 | 0.04446 | 0.01021 | 142.6274 | 2138438.4
306 | 9337.49 | 649.45 | 0.05478 | 0.04457 | 0.01021 | 142.6274 | 2145449.7
307 | 9284.74 | 648.99 | 0.05485 | 0.04459 | 0.01026 | 143.3259 | 2141971.4
308 | 9299.14 | 647.68 | 0.05494 | 0.04472 | 0.01022 | 142.7671 | 2157359.3
309 | 9294.68 | 651.56 | 0.05509 | 0.0448 | 0.01029 | 143.745 | 2149640.1
310 | 9232.9 | 649.98 | 0.05522 | 0.04489 | 0.01033 | 144.3038 | 2148246.1
311 | 9284.25 | 649.61 | 0.0552 | 0.04494 | 0.01027 | 143.4656 | 2167767.0
312 | 9390.71 | 649.77 | 0.0553 | 0.04514 | 0.01015 | 141.7893 | 2200448.5
313 | 9234.76 | 649.93 | 0.05546 | 0.04513 | 0.01033 | 144.3038 | 2169035.5
314 | 9300.03 | 649.66 | 0.05548 | 0.04523 | 0.01025 | 143.1862 | 2192948.5
315 | 9294.95 | 649.96 | 0.0556 | 0.04534 | 0.01026 | 143.3259 | 2197788.2
316 | 9361.58 | 650.05 | 0.05567 | 0.04548 | 0.01019 | 142.3481 | 2219910.9
317 | 9290.95 | 649.81 | 0.05579 | 0.04553 | 0.01026 | 143.3259 | 2211742.4
318 | 9383.8 | 650.01 | 0.05584 | 0.04568 | 0.01017 | 142.0687 | 2238354.2
319 | 9219.71 | 648.15 | 0.05604 | 0.04572 | 0.01032 | 144.1641 | 2212756.6
320 | 9313.17 | 651.63 | 0.05611 | 0.04584 | 0.01027 | 143.4656 | 2230499.8
321 | 9237.34 | 649.42 | 0.05619 | 0.04588 | 0.01032 | 144.1641 | 2226629.6
322 | 9291.38 | 649.97 | 0.05628 | 0.04602 | 0.01027 | 143.4656 | 2244440.4
323 | 9281.56 | 649.5 | 0.05638 | 0.04611 | 0.01027 | 143.4656 | 2251410.7
324 | 9245.09 | 649.06 | 0.05649 | 0.04619 | 0.0103 | 143.8847 | 2251803.2
325 | 9281.82 | 649.2 | 0.05654 | 0.04628 | 0.01026 | 143.3259 | 2267559.3
326 | 9257.75 | 649.04 | 0.05666 | 0.04637 | 0.01029 | 143.745 | 2267905.1
327 | 9261.14 | 648.54 | 0.05676 | 0.04649 | 0.01028 | 143.6053 | 2277074.8
328 | 9223.86 | 648.89 | 0.05687 | 0.04655 | 0.01032 | 144.1641 | 2275185.4
329 | 9257.9 | 648.83 | 0.05692 | 0.04663 | 0.01028 | 143.6053 | 2291001.8
330 | 9266.44 | 649.06 | 0.05699 | 0.04671 | 0.01028 | 143.6053 | 2297965.3
331 | 9325.81 | 648.43 | 0.05705 | 0.04684 | 0.0102 | 142.4877 | 2323006.8
332 | 9245.27 | 648.66 | 0.0572 | 0.04691 | 0.0103 | 143.8847 | 2307403.3
333 | 9307.85 | 648.5 | 0.05725 | 0.04703 | 0.01022 | 142.7671 | 2332469.6
334 | 9245.59 | 648.29 | 0.0574 | 0.04711 | 0.01029 | 143.745 | 2323559.2
335 | 9256.55 | 648.79 | 0.05748 | 0.04719 | 0.01029 | 143.745 | 2330516.0
336 | 9321.91 | 648.67 | 0.05751 | 0.0473 | 0.01021 | 142.6274 | 2355787.9
337 | 9290.94 | 648.46 | 0.05763 | 0.04739 | 0.01024 | 143.0465 | 2355876.9
338 | 9271.27 | 649.24 | 0.05772 | 0.04744 | 0.01028 | 143.6053 | 2353673.6
339 | 9304.44 | 649.06 | 0.05779 | 0.04756 | 0.01024 | 143.0465 | 2369858.4
340 | 9247.24 | 649.05 | 0.05793 | 0.04763 | 0.0103 | 143.8847 | 2363003.4
341 | 9292.47 | 649.25 | 0.05796 | 0.04771 | 0.01025 | 143.1862 | 2381514.1
342 | 9280.56 | 649.37 | 0.05807 | 0.0478 | 0.01027 | 143.4656 | 2383846.6
343 | 9316.92 | 649.49 | 0.05814 | 0.04791 | 0.01023 | 142.9068 | 2400165.2
344 | 9310.26 | 649.16 | 0.05824 | 0.048 | 0.01023 | 142.9068 | 2407162.8
345 | 9305.14 | 649.52 | 0.05832 | 0.04808 | 0.01024 | 143.0465 | 2411802.8
346 | 9325.32 | 649.78 | 0.05842 | 0.04819 | 0.01023 | 142.9068 | 2421157.9
347 | 9314.88 | 650 | 0.05848 | 0.04824 | 0.01024 | 143.0465 | 2425784.2
348 | 9321.17 | 649.98 | 0.05855 | 0.04832 | 0.01023 | 142.9068 | 2435153.0
349 | 9301.09 | 650.21 | 0.05869 | 0.04843 | 0.01026 | 143.3259 | 2435009.8
350 | 9333.98 | 649.91 | 0.05873 | 0.04851 | 0.01022 | 142.7671 | 2451544.6
351 | 9275.14 | 649.86 | 0.05889 | 0.04861 | 0.01028 | 143.6053 | 2444199.5
352 | 9343.51 | 649.88 | 0.05891 | 0.0487 | 0.01021 | 142.6274 | 2467968.3
353 | 9277.75 | 649.94 | 0.05905 | 0.04877 | 0.01028 | 143.6053 | 2458126.6
354 | 9274.58 | 649.46 | 0.05912 | 0.04884 | 0.01028 | 143.6053 | 2465090.1
355 | 9214.64 | 649.71 | 0.05929 | 0.04894 | 0.01035 | 144.5832 | 2455334.4
356 | 9331.94 | 650.02 | 0.05929 | 0.04907 | 0.01022 | 142.7671 | 2493571.1
357 | 9265.57 | 649.99 | 0.05943 | 0.04914 | 0.01029 | 143.745 | 2483564.8
358 | 9292.09 | 649.56 | 0.05947 | 0.04921 | 0.01026 | 143.3259 | 2497803.8
359 | 9265.06 | 649.56 | 0.05958 | 0.04929 | 0.01029 | 143.745 | 2497478.3
360 | 9303.24 | 649.38 | 0.05963 | 0.04939 | 0.01024 | 143.0465 | 2516663.8
361 | 9277.19 | 649.78 | 0.05976 | 0.04948 | 0.01028 | 143.6053 | 2513834.8
362 | 9254.54 | 649.11 | 0.05985 | 0.04955 | 0.01029 | 143.745 | 2518348.6
363 | 9217.98 | 649.31 | 0.05998 | 0.04964 | 0.01034 | 144.4435 | 2513094.0
364 | 9211.32 | 649.71 | 0.06008 | 0.04973 | 0.01035 | 144.5832 | 2517582.3
365 | 9215.86 | 649.01 | 0.06012 | 0.04978 | 0.01033 | 144.3038 | 2529386.5
366 | 9279.06 | 648.93 | 0.06019 | 0.04993 | 0.01026 | 143.3259 | 2553620.6
367 | 9246.01 | 648.95 | 0.06027 | 0.04997 | 0.0103 | 143.8847 | 2550653.6
368 | 9272.23 | 649.07 | 0.06037 | 0.0501 | 0.01027 | 143.4656 | 2565074.7
369 | 9255.56 | 649.02 | 0.06047 | 0.05018 | 0.01029 | 143.745 | 2567045.9
370 | 9244.7 | 649.19 | 0.06053 | 0.05023 | 0.01031 | 144.0244 | 2569009.5
371 | 9259.66 | 648.34 | 0.06062 | 0.05034 | 0.01028 | 143.6053 | 2583470.1
372 | 9250.98 | 649.02 | 0.06071 | 0.05041 | 0.0103 | 143.8847 | 2585403.7
373 | 9227.42 | 648.51 | 0.06082 | 0.05051 | 0.01031 | 144.0244 | 2589839.3
374 | 9262.76 | 648.96 | 0.06092 | 0.05063 | 0.01028 | 143.6053 | 2604360.7
375 | 9250.93 | 648.34 | 0.06098 | 0.05069 | 0.01028 | 143.6053 | 2611324.3
376 | 9209.32 | 648.4 | 0.06109 | 0.05076 | 0.01033 | 144.3038 | 2605614.6
377 | 9296.33 | 648.42 | 0.06111 | 0.05088 | 0.01024 | 143.0465 | 2635506.2
378 | 9281.34 | 648.8 | 0.0612 | 0.05094 | 0.01026 | 143.3259 | 2637345.9
379 | 9201.18 | 648.42 | 0.06135 | 0.05101 | 0.01034 | 144.4435 | 2623864.0
380 | 9276.92 | 648.55 | 0.06139 | 0.05113 | 0.01026 | 143.3259 | 2651300.1
381 | 9276.33 | 650.06 | 0.06146 | 0.05117 | 0.01028 | 143.6053 | 2653105.4
382 | 9283.13 | 647.06 | 0.06151 | 0.05129 | 0.01023 | 142.9068 | 2673070.3
383 | 9243.2 | 648.45 | 0.06164 | 0.05135 | 0.0103 | 143.8847 | 2661853.8
384 | 9237.43 | 648.76 | 0.06172 | 0.05141 | 0.01031 | 144.0244 | 2666215.3
385 | 9220.18 | 648.81 | 0.06184 | 0.05151 | 0.01033 | 144.3038 | 2667983.0
386 | 9253.37 | 648.67 | 0.06186 | 0.05157 | 0.01029 | 143.745 | 2685310.9
387 | 9283.81 | 648.61 | 0.06194 | 0.05169 | 0.01025 | 143.1862 | 2702774.1
388 | 9265.45 | 649.27 | 0.06204 | 0.05176 | 0.01028 | 143.6053 | 2701850.2
389 | 9274.77 | 648.91 | 0.06211 | 0.05184 | 0.01027 | 143.4656 | 2711451.3
390 | 9248.27 | 648.66 | 0.0622 | 0.05191 | 0.01029 | 143.745 | 2713138.0
391 | 9252.85 | 649.3 | 0.06231 | 0.05202 | 0.0103 | 143.8847 | 2717453.9
392 | 9270.65 | 649.21 | 0.06237 | 0.0521 | 0.01028 | 143.6053 | 2729704.3
393 | 9234.48 | 649.68 | 0.06248 | 0.05215 | 0.01032 | 144.1641 | 2726060.6
394 | 9274.81 | 649.1 | 0.06251 | 0.05224 | 0.01027 | 143.4656 | 2746302.9
395 | 9226.02 | 649.84 | 0.06265 | 0.05231 | 0.01034 | 144.4435 | 2734634.0
396 | 9280.77 | 649.7 | 0.06268 | 0.05241 | 0.01027 | 143.4656 | 2760243.5
397 | 9249.48 | 649.16 | 0.06275 | 0.05245 | 0.0103 | 143.8847 | 2759153.9
398 | 9238.4 | 650.2 | 0.06287 | 0.05254 | 0.01033 | 144.3038 | 2758070.7
399 | 9242.76 | 649.5 | 0.06297 | 0.05265 | 0.01031 | 144.0244 | 2770364.3
400 | 9248.34 | 650.23 | 0.06303 | 0.05271 | 0.01032 | 144.1641 | 2774616.4
401 | 9263 | 649.69 | 0.06308 | 0.05278 | 0.01029 | 143.745 | 2789662.4
402 | 9244.15 | 650.3 | 0.0632 | 0.05287 | 0.01032 | 144.1641 | 2788489.5
403 | 9215.2 | 650.22 | 0.0633 | 0.05295 | 0.01035 | 144.5832 | 2787323.3
404 | 9222.99 | 649.93 | 0.06335 | 0.05301 | 0.01034 | 144.4435 | 2796942.1
405 | 9218.73 | 649.75 | 0.06347 | 0.05313 | 0.01034 | 144.4435 | 2803865.2
406 | 9221.83 | 649.87 | 0.06352 | 0.05318 | 0.01034 | 144.4435 | 2810788.4
407 | 9230.98 | 649.76 | 0.06362 | 0.05329 | 0.01033 | 144.3038 | 2820439.2
408 | 9213.1 | 649.61 | 0.06372 | 0.05337 | 0.01035 | 144.5832 | 2821905.5
409 | 9241.31 | 649.85 | 0.06376 | 0.05344 | 0.01032 | 144.1641 | 2837045.2
410 | 9243.82 | 649.86 | 0.06383 | 0.05352 | 0.01032 | 144.1641 | 2843981.8
411 | 9232.63 | 649.45 | 0.06394 | 0.05361 | 0.01032 | 144.1641 | 2850918.3
412 | 9194.01 | 649.53 | 0.06404 | 0.05368 | 0.01037 | 144.8625 | 2844075.4
413 | 9231.41 | 649.16 | 0.0641 | 0.05378 | 0.01032 | 144.1641 | 2864791.4
414 | 9171.74 | 649.38 | 0.0642 | 0.05381 | 0.01039 | 145.1419 | 2852380.4
415 | 9199.05 | 649.47 | 0.06429 | 0.05393 | 0.01036 | 144.7228 | 2867550.0
416 | 9116.51 | 648.39 | 0.06441 | 0.05397 | 0.01044 | 145.8404 | 2852433.2
417 | 9153.36 | 649.22 | 0.06449 | 0.05408 | 0.01041 | 145.4213 | 2867530.0
418 | 9174.78 | 648.86 | 0.06453 | 0.05415 | 0.01038 | 145.0022 | 2882714.1
419 | 9195.76 | 648.77 | 0.06462 | 0.05427 | 0.01035 | 144.5832 | 2897986.3
420 | 9147.61 | 649.18 | 0.06474 | 0.05433 | 0.01041 | 145.4213 | 2888159.8
421 | 9151.6 | 648.82 | 0.06484 | 0.05443 | 0.0104 | 145.2816 | 2897820.0
422 | 9161.89 | 648.48 | 0.06488 | 0.05449 | 0.01039 | 145.1419 | 2907498.9
423 | 9179.35 | 648.99 | 0.06495 | 0.05458 | 0.01038 | 145.0022 | 2917196.4
424 | 9181.35 | 648.6 | 0.06504 | 0.05467 | 0.01037 | 144.8625 | 2926912.6
425 | 9156.97 | 648.41 | 0.06513 | 0.05473 | 0.01039 | 145.1419 | 2928168.3
426 | 9203 | 648.81 | 0.06519 | 0.05485 | 0.01035 | 144.5832 | 2946401.3
427 | 9183.54 | 648.75 | 0.06529 | 0.05492 | 0.01037 | 144.8625 | 2947621.9
428 | 9182.29 | 648.51 | 0.06536 | 0.05499 | 0.01036 | 144.7228 | 2957376.8
429 | 9176.05 | 648.78 | 0.06543 | 0.05505 | 0.01038 | 145.0022 | 2958575.0
430 | 9201.1 | 648.59 | 0.0655 | 0.05516 | 0.01034 | 144.4435 | 2976943.3
431 | 9165.36 | 648.44 | 0.06563 | 0.05524 | 0.01038 | 145.0022 | 2972367.9
432 | 9181.65 | 648.31 | 0.06566 | 0.0553 | 0.01036 | 144.7228 | 2985015.9
433 | 9163.2 | 649.05 | 0.06577 | 0.05537 | 0.01039 | 145.1419 | 2983286.8
434 | 9180.26 | 648.8 | 0.06584 | 0.05547 | 0.01037 | 144.8625 | 2995943.5
435 | 9154.35 | 648.98 | 0.06594 | 0.05554 | 0.0104 | 145.2816 | 2994184.6
436 | 9187.47 | 649.02 | 0.066 | 0.05563 | 0.01037 | 144.8625 | 3009749.7
437 | 9146.65 | 648.91 | 0.06611 | 0.0557 | 0.01041 | 145.4213 | 3005061.5
438 | 9171.52 | 649.33 | 0.06615 | 0.05576 | 0.01039 | 145.1419 | 3017735.8
439 | 9171.82 | 649.21 | 0.06625 | 0.05586 | 0.01039 | 145.1419 | 3024625.6
440 | 9161.8 | 649.11 | 0.06633 | 0.05594 | 0.0104 | 145.2816 | 3028600.5
441 | 9183.78 | 649.22 | 0.0664 | 0.05603 | 0.01037 | 144.8625 | 3044265.2
442 | 9227.3 | 650.18 | 0.06647 | 0.05613 | 0.01034 | 144.4435 | 3060020.8
443 | 9204.1 | 649.17 | 0.06655 | 0.0562 | 0.01035 | 144.5832 | 3063980.7
444 | 9184.13 | 649.67 | 0.06666 | 0.05627 | 0.01038 | 145.0022 | 3062021.7
445 | 9202.16 | 650.12 | 0.06672 | 0.05635 | 0.01037 | 144.8625 | 3071877.6
446 | 9175.52 | 649.26 | 0.06682 | 0.05644 | 0.01038 | 145.0022 | 3075814.6
447 | 9180.83 | 649.88 | 0.0669 | 0.05651 | 0.01039 | 145.1419 | 3079744.1
448 | 9153.97 | 649.92 | 0.067 | 0.05658 | 0.01042 | 145.561 | 3077747.2
449 | 9163.27 | 649.81 | 0.06708 | 0.05667 | 0.01041 | 145.4213 | 3087580.3
450 | 9150 | 650.19 | 0.06716 | 0.05673 | 0.01043 | 145.7007 | 3088523.1
451 | 9157.85 | 650.14 | 0.06722 | 0.0568 | 0.01042 | 145.561 | 3098357.1
452 | 9164.28 | 649.58 | 0.06729 | 0.05689 | 0.0104 | 145.2816 | 3111198.7
453 | 9152.15 | 650.21 | 0.06742 | 0.05699 | 0.01043 | 145.7007 | 3109113.3
454 | 9146.46 | 650.06 | 0.0675 | 0.05707 | 0.01043 | 145.7007 | 3115976.7
455 | 9157.22 | 649.68 | 0.06754 | 0.05713 | 0.01041 | 145.4213 | 3128839.7
456 | 9133.03 | 649.65 | 0.06765 | 0.05721 | 0.01044 | 145.8404 | 3126705.6
457 | 9140.82 | 649.6 | 0.06773 | 0.0573 | 0.01043 | 145.7007 | 3136566.8
458 | 9106.56 | 649.75 | 0.06783 | 0.05736 | 0.01047 | 146.2595 | 3131420.9
459 | 9108.59 | 649.82 | 0.06792 | 0.05745 | 0.01047 | 146.2595 | 3138258.1
460 | 9144.33 | 649.45 | 0.06796 | 0.05754 | 0.01042 | 145.561 | 3160186.9
461 | 9122.68 | 649.8 | 0.06805 | 0.0576 | 0.01045 | 145.9801 | 3157964.8
462 | 9090.66 | 649.37 | 0.06816 | 0.05768 | 0.01048 | 146.3992 | 3155755.5
463 | 9106.42 | 649.35 | 0.06822 | 0.05776 | 0.01046 | 146.1198 | 3168633.1
464 | 9092.16 | 647.63 | 0.0683 | 0.05785 | 0.01045 | 145.9801 | 3178515.6
465 | 9091.56 | 650.68 | 0.06842 | 0.05792 | 0.0105 | 146.6786 | 3170197.4
466 | 9147.84 | 649.29 | 0.06843 | 0.05801 | 0.01042 | 145.561 | 3201406.7
467 | 9094.96 | 648.84 | 0.06854 | 0.05807 | 0.01047 | 146.2595 | 3192955.4
468 | 9095.05 | 648.67 | 0.06861 | 0.05815 | 0.01047 | 146.2595 | 3199792.5
469 | 9095.06 | 649.06 | 0.0687 | 0.05823 | 0.01047 | 146.2595 | 3206629.7
470 | 9111.67 | 648.63 | 0.06879 | 0.05834 | 0.01045 | 145.9801 | 3219617.0
471 | 9096.99 | 648.83 | 0.06884 | 0.05838 | 0.01047 | 146.2595 | 3220304.0
472 | 9111.36 | 648.57 | 0.06894 | 0.05849 | 0.01045 | 145.9801 | 3233317.5
473 | 9092.87 | 648.57 | 0.06903 | 0.05856 | 0.01047 | 146.2595 | 3233978.4
474 | 9115.22 | 648.84 | 0.06909 | 0.05864 | 0.01045 | 145.9801 | 3247018.0
475 | 9092.38 | 648.6 | 0.06917 | 0.0587 | 0.01047 | 146.2595 | 3247652.7
476 | 9098.56 | 648.92 | 0.06927 | 0.05881 | 0.01047 | 146.2595 | 3254489.9
477 | 9104.62 | 648.32 | 0.06933 | 0.05888 | 0.01045 | 145.9801 | 3267568.8
478 | 9089.63 | 648.74 | 0.06939 | 0.05892 | 0.01047 | 146.2595 | 3268164.2
479 | 9086.54 | 648.39 | 0.0695 | 0.05903 | 0.01047 | 146.2595 | 3275001.3
480 | 9099.65 | 648.3 | 0.06955 | 0.0591 | 0.01046 | 146.1198 | 3284976.0
481 | 9111.24 | 648.5 | 0.06962 | 0.05917 | 0.01044 | 145.8404 | 3298125.9
482 | 9101 | 648.83 | 0.0697 | 0.05924 | 0.01046 | 146.1198 | 3298663.4
483 | 9098.55 | 648.48 | 0.06977 | 0.05931 | 0.01046 | 146.1198 | 3305507.1
484 | 9112.6 | 648.67 | 0.06986 | 0.05941 | 0.01045 | 145.9801 | 3315520.5
485 | 9042.27 | 648.1 | 0.06996 | 0.05944 | 0.01052 | 146.958 | 3300263.8
486 | 9103.33 | 649.13 | 0.07 | 0.05954 | 0.01046 | 146.1198 | 3326038.2
487 | 9102.55 | 648.69 | 0.07007 | 0.05961 | 0.01046 | 146.1198 | 3332881.9
488 | 9099.55 | 648.45 | 0.07015 | 0.05969 | 0.01046 | 146.1198 | 3339725.6
489 | 9086.98 | 648.93 | 0.07024 | 0.05976 | 0.01048 | 146.3992 | 3340182.7
490 | 9074.53 | 648.88 | 0.07032 | 0.05982 | 0.01049 | 146.5389 | 3343822.7
491 | 9063.15 | 648.9 | 0.0704 | 0.05989 | 0.01051 | 146.8183 | 3344270.7
492 | 9128.64 | 649.08 | 0.07044 | 0.06001 | 0.01043 | 145.7007 | 3376785.3
493 | 9110.48 | 649.05 | 0.07052 | 0.06006 | 0.01045 | 145.9801 | 3377172.8
494 | 9050.08 | 648.77 | 0.07063 | 0.06011 | 0.01052 | 146.958 | 3361505.8
495 | 9093.55 | 649.22 | 0.07072 | 0.06024 | 0.01048 | 146.3992 | 3381166.6
496 | 9062.66 | 649.11 | 0.07078 | 0.06027 | 0.01051 | 146.8183 | 3378326.4
497 | 9070.36 | 649.35 | 0.07084 | 0.06034 | 0.01051 | 146.8183 | 3385137.6
498 | 9096.45 | 648.92 | 0.07092 | 0.06045 | 0.01047 | 146.2595 | 3404907.4
499 | 9102.22 | 649.57 | 0.07101 | 0.06053 | 0.01047 | 146.2595 | 3411744.6
500 | 9060.62 | 650.04 | 0.07108 | 0.06055 | 0.01053 | 147.0976 | 3399102.7
501 | 9088.86 | 649.61 | 0.07116 | 0.06067 | 0.01049 | 146.5389 | 3418888.1
502 | 9078.35 | 649.53 | 0.07121 | 0.06071 | 0.0105 | 146.6786 | 3422449.7
503 | 9122.43 | 649.83 | 0.07127 | 0.06081 | 0.01045 | 145.9801 | 3445675.3
504 | 9114.91 | 648.99 | 0.07134 | 0.06089 | 0.01045 | 145.9801 | 3452525.5
505 | 9105.29 | 649.2 | 0.07142 | 0.06096 | 0.01046 | 146.1198 | 3456068.5
506 | 9077.33 | 649.63 | 0.07153 | 0.06103 | 0.0105 | 146.6786 | 3449720.2
507 | 9080.96 | 649.74 | 0.07161 | 0.06111 | 0.0105 | 146.6786 | 3456537.8
508 | 9103.91 | 649.38 | 0.07166 | 0.06119 | 0.01047 | 146.2595 | 3473279.1
509 | 9053.19 | 649.6 | 0.07178 | 0.06125 | 0.01053 | 147.0976 | 3460286.5
510 | 9081.25 | 650.02 | 0.07182 | 0.06132 | 0.0105 | 146.6786 | 3476990.7
511 | 9067.15 | 649.72 | 0.07191 | 0.06139 | 0.01052 | 146.958 | 3477185.1
512 | 9093.51 | 649.86 | 0.07196 | 0.06147 | 0.01049 | 146.5389 | 3493953.5
513 | 9084.92 | 649.26 | 0.07203 | 0.06154 | 0.01049 | 146.5389 | 3500777.6
514 | 9061.48 | 650.26 | 0.07212 | 0.06159 | 0.01053 | 147.0976 | 3494277.6
515 | 9052.19 | 649.5 | 0.0722 | 0.06167 | 0.01053 | 147.0976 | 3501075.8
516 | 9070.24 | 649.96 | 0.07227 | 0.06176 | 0.01052 | 146.958 | 3511208.4
517 | 9071.68 | 649.49 | 0.07235 | 0.06184 | 0.01051 | 146.8183 | 3521360.4
518 | 9045.66 | 650.08 | 0.07244 | 0.06189 | 0.01055 | 147.377 | 3514794.6
519 | 9058.29 | 649.24 | 0.07249 | 0.06198 | 0.01052 | 146.958 | 3531622.4
520 | 9040.64 | 650.02 | 0.07259 | 0.06203 | 0.01055 | 147.377 | 3528365.2
521 | 9061.52 | 649.5 | 0.07264 | 0.06213 | 0.01052 | 146.958 | 3545231.8
522 | 9029.02 | 649.64 | 0.07276 | 0.0622 | 0.01056 | 147.5167 | 3538581.8
523 | 9042.06 | 650.11 | 0.07283 | 0.06228 | 0.01055 | 147.377 | 3548721.2
524 | 9019.24 | 649.68 | 0.07289 | 0.06232 | 0.01057 | 147.6564 | 3548779.0
525 | 9030.15 | 649.76 | 0.07296 | 0.0624 | 0.01056 | 147.5167 | 3558918.4
526 | 9033.94 | 650.46 | 0.07306 | 0.0625 | 0.01057 | 147.6564 | 3562323.9
527 | 9051.93 | 649.46 | 0.07311 | 0.06258 | 0.01053 | 147.0976 | 3582654.2
528 | 9010.53 | 649.58 | 0.07319 | 0.06261 | 0.01058 | 147.7961 | 3572489.0
529 | 9053.45 | 649.78 | 0.07327 | 0.06273 | 0.01053 | 147.0976 | 3596250.6
530 | 9023.64 | 650 | 0.07337 | 0.06279 | 0.01057 | 147.6564 | 3589413.8
531 | 9040.8 | 649.73 | 0.07342 | 0.06287 | 0.01055 | 147.377 | 3603003.7
532 | 9032.48 | 649.73 | 0.07349 | 0.06294 | 0.01056 | 147.5167 | 3606370.7
533 | 9033.87 | 649.07 | 0.07358 | 0.06303 | 0.01054 | 147.2373 | 3620005.7
534 | 9049.99 | 649.07 | 0.07365 | 0.06312 | 0.01052 | 146.958 | 3633692.5
535 | 9064.02 | 650.11 | 0.07372 | 0.0632 | 0.01053 | 147.0976 | 3637039.9
536 | 8995.29 | 649.93 | 0.07383 | 0.06323 | 0.0106 | 148.0755 | 3619775.0
537 | 8998.98 | 649.13 | 0.0739 | 0.06331 | 0.01059 | 147.9358 | 3629952.8
538 | 9044.97 | 649.52 | 0.07396 | 0.06342 | 0.01054 | 147.2373 | 3653964.4
539 | 9005.15 | 649.02 | 0.07403 | 0.06345 | 0.01058 | 147.7961 | 3646915.9
540 | 9015.83 | 649.48 | 0.07414 | 0.06357 | 0.01057 | 147.6564 | 3657138.6
541 | 9017.21 | 648.96 | 0.07419 | 0.06363 | 0.01056 | 147.5167 | 3667380.7
542 | 8971.74 | 649.04 | 0.07431 | 0.06369 | 0.01062 | 148.3549 | 3653401.6
543 | 9026.88 | 649.41 | 0.07432 | 0.06377 | 0.01056 | 147.5167 | 3680938.5
544 | 9021.32 | 649.31 | 0.07441 | 0.06385 | 0.01056 | 147.5167 | 3687717.4
545 | 8999.53 | 648.61 | 0.07451 | 0.06393 | 0.01058 | 147.7961 | 3687512.4
546 | 9036.49 | 649.38 | 0.07455 | 0.06401 | 0.01055 | 147.377 | 3704783.5
547 | 8985.31 | 648.92 | 0.07464 | 0.06405 | 0.0106 | 148.0755 | 3694061.4
548 | 9011.4 | 649.32 | 0.07473 | 0.06415 | 0.01057 | 147.6564 | 3711318.5
549 | 9014.59 | 648.73 | 0.07478 | 0.06422 | 0.01056 | 147.5167 | 3721611.9
550 | 8991.56 | 648.86 | 0.07488 | 0.06429 | 0.01059 | 147.9358 | 3717828.7
551 | 9025.45 | 648.63 | 0.07493 | 0.06438 | 0.01055 | 147.377 | 3738710.1
552 | 9007.89 | 648.71 | 0.07501 | 0.06444 | 0.01057 | 147.6564 | 3738408.4
553 | 8995.56 | 649.3 | 0.0751 | 0.0645 | 0.01059 | 147.9358 | 3738107.8
554 | 8996.58 | 648.83 | 0.07516 | 0.06458 | 0.01058 | 147.7961 | 3748407.1
555 | 9018.6 | 648.66 | 0.07523 | 0.06468 | 0.01055 | 147.377 | 3765851.4
556 | 9013.92 | 649.04 | 0.07531 | 0.06474 | 0.01057 | 147.6564 | 3765498.3
557 | 9017.26 | 648.43 | 0.07536 | 0.06481 | 0.01055 | 147.377 | 3779422.0
558 | 9002.36 | 648.57 | 0.07546 | 0.06489 | 0.01057 | 147.6564 | 3779043.2
559 | 8968.65 | 648.52 | 0.07555 | 0.06494 | 0.01061 | 148.2152 | 3771543.1
560 | 9030.43 | 649.03 | 0.07557 | 0.06503 | 0.01055 | 147.377 | 3799777.9
561 | 8984.53 | 648.11 | 0.07568 | 0.06509 | 0.01059 | 147.9358 | 3792185.3
562 | 8989.35 | 649.15 | 0.07577 | 0.06517 | 0.0106 | 148.0755 | 3795361.1
563 | 9007.42 | 648.74 | 0.07581 | 0.06524 | 0.01057 | 147.6564 | 3812905.6
564 | 9004.94 | 648.68 | 0.07588 | 0.06531 | 0.01057 | 147.6564 | 3819678.1
565 | 8996.17 | 648.98 | 0.07598 | 0.0654 | 0.01059 | 147.9358 | 3819224.1
566 | 8998.28 | 649.06 | 0.07605 | 0.06546 | 0.01059 | 147.9358 | 3825983.8
567 | 9013.06 | 649.17 | 0.07611 | 0.06554 | 0.01057 | 147.6564 | 3839995.6
568 | 8998.87 | 648.71 | 0.07617 | 0.0656 | 0.01058 | 147.7961 | 3843132.2
569 | 9010.01 | 649.2 | 0.07625 | 0.06568 | 0.01057 | 147.6564 | 3853540.5
570 | 8995.28 | 648.92 | 0.07634 | 0.06575 | 0.01059 | 147.9358 | 3853022.5
571 | 9018.78 | 648.82 | 0.0764 | 0.06584 | 0.01056 | 147.5167 | 3870747.5
572 | 8981.85 | 649.21 | 0.07649 | 0.06588 | 0.01061 | 148.2152 | 3859253.4
573 | 9016.84 | 649.65 | 0.07653 | 0.06596 | 0.01057 | 147.6564 | 3880630.4
574 | 9019.67 | 648.89 | 0.07661 | 0.06605 | 0.01056 | 147.5167 | 3891084.2
575 | 8989.75 | 649.49 | 0.07669 | 0.06609 | 0.0106 | 148.0755 | 3883154.1
576 | 9019.73 | 649.15 | 0.07674 | 0.06617 | 0.01056 | 147.5167 | 3904641.9
577 | 9026.5 | 649.81 | 0.0768 | 0.06624 | 0.01056 | 147.5167 | 3911420.8
578 | 9005.87 | 649.14 | 0.0769 | 0.06632 | 0.01058 | 147.7961 | 3910792.9
579 | 9013.26 | 649.44 | 0.07696 | 0.06639 | 0.01057 | 147.6564 | 3921265.3
580 | 8982.34 | 649.57 | 0.07706 | 0.06645 | 0.01061 | 148.2152 | 3913229.0
581 | 9011.2 | 649.78 | 0.0771 | 0.06652 | 0.01058 | 147.7961 | 3931091.2
582 | 8995.81 | 649.46 | 0.0772 | 0.06661 | 0.01059 | 147.9358 | 3934138.8
583 | 9012.58 | 649.71 | 0.07728 | 0.0667 | 0.01058 | 147.7961 | 3944623.3
584 | 9009.68 | 649.91 | 0.07734 | 0.06676 | 0.01059 | 147.9358 | 3947658.1
585 | 9011.6 | 649.77 | 0.0774 | 0.06682 | 0.01058 | 147.7961 | 3958155.5
586 | 9005.03 | 649.65 | 0.07747 | 0.06688 | 0.01059 | 147.9358 | 3961177.5
587 | 8989.88 | 649.99 | 0.07757 | 0.06696 | 0.01061 | 148.2152 | 3960457.6
588 | 8990.88 | 649.68 | 0.07764 | 0.06704 | 0.0106 | 148.0755 | 3970947.2
589 | 8992.47 | 649.74 | 0.07771 | 0.06711 | 0.0106 | 148.0755 | 3977700.5
590 | 8994.53 | 649.92 | 0.07777 | 0.06716 | 0.0106 | 148.0755 | 3984453.8
591 | 8992.32 | 650.08 | 0.07784 | 0.06723 | 0.01061 | 148.2152 | 3987445.4
592 | 8978.5 | 649.88 | 0.07793 | 0.06731 | 0.01062 | 148.3549 | 3990431.3
593 | 9011.86 | 649.86 | 0.07797 | 0.06739 | 0.01058 | 147.7961 | 4012284.1
594 | 8989.29 | 649.54 | 0.07806 | 0.06745 | 0.0106 | 148.0755 | 4011467.1
595 | 8992.76 | 649.62 | 0.07812 | 0.06752 | 0.0106 | 148.0755 | 4018220.4
596 | 8996.74 | 649.74 | 0.0782 | 0.0676 | 0.0106 | 148.0755 | 4024973.7
597 | 8986.41 | 650.04 | 0.07828 | 0.06767 | 0.01062 | 148.3549 | 4024134.3
598 | 9016.01 | 650.11 | 0.07832 | 0.06774 | 0.01058 | 147.7961 | 4046114.5
599 | 8984.06 | 649.45 | 0.07842 | 0.06782 | 0.01061 | 148.2152 | 4041421.0
600 | 8980.24 | 650 | 0.07851 | 0.06789 | 0.01062 | 148.3549 | 4044356.1
601 | 8974.94 | 649.94 | 0.07856 | 0.06794 | 0.01063 | 148.4946 | 4047285.7
602 | 9018.16 | 649.73 | 0.07862 | 0.06804 | 0.01057 | 147.6564 | 4077032.3
603 | 8972.09 | 649.64 | 0.07872 | 0.06809 | 0.01063 | 148.4946 | 4060754.2
604 | 8963.7 | 650 | 0.07879 | 0.06815 | 0.01064 | 148.6343 | 4063665.6
605 | 8961.44 | 649.78 | 0.07886 | 0.06822 | 0.01064 | 148.6343 | 4070393.5
606 | 8979.24 | 649.86 | 0.07892 | 0.06829 | 0.01062 | 148.3549 | 4084799.6
607 | 9007.72 | 649.52 | 0.07896 | 0.06838 | 0.01058 | 147.7961 | 4107009.2
608 | 8953.01 | 649.72 | 0.07908 | 0.06843 | 0.01065 | 148.774 | 4086736.4
609 | 8980.48 | 650.05 | 0.07912 | 0.0685 | 0.01062 | 148.3549 | 4105021.4
610 | 8956.12 | 649.49 | 0.0792 | 0.06856 | 0.01064 | 148.6343 | 4104033.1
611 | 8959.81 | 649.71 | 0.07928 | 0.06864 | 0.01064 | 148.6343 | 4110761.0
612 | 8952.86 | 650.31 | 0.07936 | 0.0687 | 0.01066 | 148.9137 | 4109763.9
613 | 8992.29 | 649.9 | 0.07941 | 0.0688 | 0.01061 | 148.2152 | 4135878.2
614 | 8964.08 | 649.71 | 0.07948 | 0.06884 | 0.01064 | 148.6343 | 4130944.8
615 | 8966.59 | 649.92 | 0.07955 | 0.06892 | 0.01064 | 148.6343 | 4137672.7
616 | 8973.76 | 649.79 | 0.07963 | 0.069 | 0.01063 | 148.4946 | 4148299.4
617 | 8983.53 | 649.84 | 0.07968 | 0.06906 | 0.01062 | 148.3549 | 4158946.2
618 | 8979.58 | 650.15 | 0.07976 | 0.06914 | 0.01063 | 148.4946 | 4161767.9
619 | 8994.65 | 649.75 | 0.07982 | 0.06922 | 0.0106 | 148.0755 | 4180299.8
620 | 8966.28 | 649.59 | 0.0799 | 0.06927 | 0.01063 | 148.4946 | 4175236.5
621 | 8981.25 | 650.31 | 0.07999 | 0.06936 | 0.01063 | 148.4946 | 4181970.7
622 | 8943.04 | 649.46 | 0.08007 | 0.06941 | 0.01066 | 148.9137 | 4176916.9
623 | 8966.18 | 649.99 | 0.08014 | 0.0695 | 0.01064 | 148.6343 | 4191496.1
624 | 8939.31 | 649.51 | 0.08019 | 0.06953 | 0.01066 | 148.9137 | 4190347.5
625 | 8964.74 | 649.82 | 0.08025 | 0.06961 | 0.01064 | 148.6343 | 4204952.0
626 | 8940.15 | 649.96 | 0.08037 | 0.0697 | 0.01067 | 149.0534 | 4199838.2
627 | 8984.89 | 650.08 | 0.08039 | 0.06978 | 0.01062 | 148.3549 | 4226352.1
628 | 8966.12 | 649.99 | 0.08048 | 0.06984 | 0.01064 | 148.6343 | 4225135.7
629 | 8925.96 | 649.95 | 0.08056 | 0.06988 | 0.01069 | 149.3327 | 4212070.1
630 | 8932.67 | 649.32 | 0.08062 | 0.06996 | 0.01067 | 149.0534 | 4226674.3
631 | 8928.32 | 649.56 | 0.08072 | 0.07004 | 0.01068 | 149.1931 | 4229419.4
632 | 8942.2 | 650.11 | 0.08078 | 0.07012 | 0.01067 | 149.0534 | 4240092.3
633 | 8942.3 | 649.88 | 0.08084 | 0.07017 | 0.01066 | 148.9137 | 4250785.2
634 | 8954.93 | 649.45 | 0.0809 | 0.07025 | 0.01064 | 148.6343 | 4265503.3
635 | 8942 | 650.41 | 0.08099 | 0.07032 | 0.01067 | 149.0534 | 4260219.3
636 | 8962.22 | 649.47 | 0.08106 | 0.07042 | 0.01063 | 148.4946 | 4282984.5
637 | 8930.25 | 650.38 | 0.08115 | 0.07046 | 0.01069 | 149.3327 | 4265641.7
638 | 8948.27 | 649.71 | 0.0812 | 0.07055 | 0.01066 | 148.9137 | 4284361.7
639 | 8950.14 | 649.86 | 0.08126 | 0.07061 | 0.01066 | 148.9137 | 4291077.0
640 | 8940.2 | 649.26 | 0.08134 | 0.07068 | 0.01066 | 148.9137 | 4297792.3
641 | 8972.53 | 650.16 | 0.08142 | 0.07078 | 0.01063 | 148.4946 | 4316655.8
642 | 8920.91 | 649.81 | 0.08149 | 0.0708 | 0.01069 | 149.3327 | 4299124.0
643 | 8941.67 | 650.28 | 0.08156 | 0.07089 | 0.01067 | 149.0534 | 4313891.4
644 | 8946.07 | 649.33 | 0.08162 | 0.07097 | 0.01065 | 148.774 | 4328714.2
645 | 8954.69 | 650.19 | 0.0817 | 0.07105 | 0.01066 | 148.9137 | 4331368.8
646 | 8941.03 | 649.57 | 0.08177 | 0.07111 | 0.01066 | 148.9137 | 4338084.1
647 | 8930.73 | 649.82 | 0.08186 | 0.07118 | 0.01068 | 149.1931 | 4336663.0
648 | 8947.48 | 650.07 | 0.08192 | 0.07126 | 0.01066 | 148.9137 | 4351514.7
649 | 8910.2 | 649.52 | 0.082 | 0.07131 | 0.0107 | 149.4724 | 4341937.5
650 | 8958.96 | 649.92 | 0.08205 | 0.07141 | 0.01065 | 148.774 | 4369043.8
651 | 8916.8 | 649.35 | 0.08214 | 0.07145 | 0.01069 | 149.3327 | 4359392.1
652 | 8908.96 | 650 | 0.08223 | 0.07153 | 0.01071 | 149.6121 | 4357935.3
653 | 8915.38 | 650.01 | 0.0823 | 0.0716 | 0.0107 | 149.4724 | 4368698.3
654 | 8915.55 | 649.38 | 0.08235 | 0.07166 | 0.01069 | 149.3327 | 4379481.5
655 | 8920.66 | 650.38 | 0.08244 | 0.07174 | 0.0107 | 149.4724 | 4382078.7
656 | 8928.64 | 649.84 | 0.08251 | 0.07182 | 0.01068 | 149.1931 | 4396987.6
657 | 8892.71 | 649.63 | 0.08259 | 0.07186 | 0.01072 | 149.7518 | 4387258.6
658 | 8936.77 | 649.94 | 0.08264 | 0.07196 | 0.01067 | 149.0534 | 4414526.5
659 | 8922.42 | 649.49 | 0.08271 | 0.07202 | 0.01068 | 149.1931 | 4417095.7
660 | 8946.43 | 649.66 | 0.08277 | 0.07212 | 0.01066 | 148.9137 | 4432098.3
661 | 8926.6 | 649.81 | 0.08286 | 0.07218 | 0.01068 | 149.1931 | 4430501.2
662 | 8918.27 | 650.03 | 0.08291 | 0.07222 | 0.0107 | 149.4724 | 4428910.1
663 | 8888.41 | 649.93 | 0.08301 | 0.07228 | 0.01073 | 149.8915 | 4423198.8
664 | 8879.78 | 649.84 | 0.08308 | 0.07234 | 0.01074 | 150.0312 | 4425745.6
665 | 8899.69 | 649.72 | 0.08313 | 0.07242 | 0.01071 | 149.6121 | 4444826.6
666 | 8944.5 | 649.6 | 0.08318 | 0.07252 | 0.01066 | 148.9137 | 4472390.1
667 | 8885.77 | 649.77 | 0.08329 | 0.07256 | 0.01073 | 149.8915 | 4449884.7
668 | 8901.91 | 649.98 | 0.08336 | 0.07264 | 0.01072 | 149.7518 | 4460713.5
669 | 8919.58 | 649.44 | 0.0834 | 0.07272 | 0.01068 | 149.1931 | 4484123.0
670 | 8894.83 | 650.21 | 0.08348 | 0.07275 | 0.01073 | 149.8915 | 4469899.2
671 | 8874.22 | 649.87 | 0.08358 | 0.07283 | 0.01075 | 150.1709 | 4468242.2
672 | 8900.46 | 650.04 | 0.08363 | 0.07292 | 0.01072 | 149.7518 | 4487424.3
673 | 8919.11 | 649.6 | 0.08369 | 0.073 | 0.01069 | 149.3327 | 4506714.1
674 | 8893.71 | 649.63 | 0.08376 | 0.07304 | 0.01072 | 149.7518 | 4500779.8
675 | 8906.63 | 649.68 | 0.08383 | 0.07313 | 0.0107 | 149.4724 | 4515882.6
676 | 8899.75 | 650.04 | 0.08389 | 0.07317 | 0.01072 | 149.7518 | 4514135.2
677 | 8860.8 | 649.18 | 0.08398 | 0.07323 | 0.01075 | 150.1709 | 4508196.7
678 | 8905.83 | 650.18 | 0.08406 | 0.07335 | 0.01071 | 149.6121 | 4531718.0
679 | 8871.2 | 649.51 | 0.08412 | 0.07337 | 0.01074 | 150.0312 | 4525724.8
680 | 8893.44 | 650.03 | 0.08419 | 0.07347 | 0.01073 | 149.8915 | 4536614.1
681 | 8879.93 | 649.45 | 0.08427 | 0.07354 | 0.01073 | 149.8915 | 4543285.6
682 | 8875.11 | 650.09 | 0.08434 | 0.07359 | 0.01075 | 150.1709 | 4541492.1
683 | 8862.79 | 650.01 | 0.08442 | 0.07365 | 0.01076 | 150.3106 | 4543924.3
684 | 8868.49 | 649.84 | 0.08446 | 0.07371 | 0.01075 | 150.1709 | 4554810.2
685 | 8876.78 | 649.7 | 0.08453 | 0.07379 | 0.01074 | 150.0312 | 4565716.5
686 | 8893.67 | 650.1 | 0.08459 | 0.07386 | 0.01073 | 149.8915 | 4576643.1
687 | 8852.72 | 649.2 | 0.08469 | 0.07393 | 0.01076 | 150.3106 | 4570535.8
688 | 8883.59 | 650.26 | 0.08473 | 0.07399 | 0.01074 | 150.0312 | 4585712.3
689 | 8880.23 | 649.56 | 0.0848 | 0.07407 | 0.01073 | 149.8915 | 4596657.6
690 | 8872.93 | 650.15 | 0.08487 | 0.07412 | 0.01075 | 150.1709 | 4594764.7
691 | 8912.84 | 650 | 0.08489 | 0.07418 | 0.0107 | 149.4724 | 4622925.8
692 | 8878.29 | 649.74 | 0.085 | 0.07426 | 0.01074 | 150.0312 | 4612373.5
693 | 8881.15 | 649.15 | 0.08507 | 0.07434 | 0.01073 | 149.8915 | 4623343.5
694 | 8892.17 | 650.25 | 0.08514 | 0.07441 | 0.01073 | 149.8915 | 4630015.0
695 | 8880.85 | 649.47 | 0.08519 | 0.07446 | 0.01073 | 149.8915 | 4636686.5
696 | 8888.58 | 649.94 | 0.08526 | 0.07453 | 0.01073 | 149.8915 | 4643358.0
697 | 8864.08 | 649.56 | 0.08535 | 0.0746 | 0.01075 | 150.1709 | 4641378.3
698 | 8870.66 | 650.06 | 0.08543 | 0.07467 | 0.01075 | 150.1709 | 4648037.3
699 | 8859.79 | 650.06 | 0.08548 | 0.07471 | 0.01077 | 150.4503 | 4646052.6
700 | 8879.81 | 649.89 | 0.08554 | 0.0748 | 0.01074 | 150.0312 | 4665695.7
701 | 8860.76 | 649.58 | 0.08561 | 0.07486 | 0.01076 | 150.3106 | 4663676.3
702 | 8852.11 | 649.72 | 0.08569 | 0.07492 | 0.01077 | 150.4503 | 4665992.7
703 | 8873.99 | 649.57 | 0.08574 | 0.075 | 0.01074 | 150.0312 | 4685691.5
704 | 8860.9 | 649.74 | 0.08583 | 0.07507 | 0.01076 | 150.3106 | 4683635.0
705 | 8905.32 | 649.91 | 0.08587 | 0.07516 | 0.01071 | 149.6121 | 4712184.6
706 | 8850.58 | 649.87 | 0.08595 | 0.07517 | 0.01078 | 150.59 | 4688226.6
707 | 8855.55 | 649.55 | 0.08603 | 0.07527 | 0.01076 | 150.3106 | 4703593.6
708 | 8853.45 | 649.58 | 0.08607 | 0.07531 | 0.01077 | 150.4503 | 4705873.0
709 | 8869.09 | 649.75 | 0.08614 | 0.07539 | 0.01075 | 150.1709 | 4721287.2
710 | 8889.97 | 650.07 | 0.08618 | 0.07545 | 0.01073 | 149.8915 | 4736758.9
711 | 8873.7 | 649.64 | 0.08627 | 0.07552 | 0.01074 | 150.0312 | 4739013.8
712 | 8864.18 | 649.98 | 0.08633 | 0.07557 | 0.01076 | 150.3106 | 4736858.1
713 | 8834.31 | 649.84 | 0.08643 | 0.07563 | 0.01079 | 150.7297 | 4730322.3
714 | 8875.47 | 649.43 | 0.08646 | 0.07572 | 0.01074 | 150.0312 | 4759009.6
715 | 8812.89 | 649.39 | 0.08656 | 0.07574 | 0.01081 | 151.0091 | 4734814.8
716 | 8824.13 | 649.79 | 0.08662 | 0.07582 | 0.01081 | 151.0091 | 4741436.9
717 | 8871.4 | 649.63 | 0.08667 | 0.07592 | 0.01075 | 150.1709 | 4774559.9
718 | 8835.59 | 649.93 | 0.08675 | 0.07596 | 0.01079 | 150.7297 | 4763494.3
719 | 8834.49 | 649.78 | 0.08684 | 0.07605 | 0.01079 | 150.7297 | 4770128.7
720 | 8819.37 | 649.11 | 0.08689 | 0.07609 | 0.0108 | 150.8694 | 4772340.2
721 | 8857.33 | 650.2 | 0.08695 | 0.07617 | 0.01077 | 150.4503 | 4792280.3
722 | 8846.58 | 649.02 | 0.08699 | 0.07622 | 0.01077 | 150.4503 | 4798927.0
723 | 8832.56 | 649.8 | 0.08708 | 0.07629 | 0.0108 | 150.8694 | 4792224.9
724 | 8830.33 | 649.39 | 0.08715 | 0.07636 | 0.01079 | 150.7297 | 4803300.7
725 | 8843.19 | 649.35 | 0.08722 | 0.07645 | 0.01078 | 150.59 | 4814397.0
726 | 8846.39 | 649.35 | 0.08728 | 0.07651 | 0.01077 | 150.4503 | 4825513.9
727 | 8807.85 | 649.68 | 0.08737 | 0.07655 | 0.01082 | 151.1488 | 4809830.8
728 | 8801.64 | 649.21 | 0.08746 | 0.07663 | 0.01082 | 151.1488 | 4816446.8
729 | 8824.43 | 649.37 | 0.0875 | 0.0767 | 0.0108 | 150.8694 | 4831994.4
730 | 8834.06 | 649.59 | 0.08757 | 0.07678 | 0.01079 | 150.7297 | 4843107.0
731 | 8833.91 | 649.15 | 0.08762 | 0.07684 | 0.01078 | 150.59 | 4854240.2
732 | 8799.25 | 648.87 | 0.0877 | 0.07688 | 0.01082 | 151.1488 | 4842910.8
733 | 8853.79 | 649.26 | 0.08774 | 0.07698 | 0.01076 | 150.3106 | 4876568.8
734 | 8815.65 | 648.74 | 0.08782 | 0.07702 | 0.0108 | 150.8694 | 4865135.7
735 | 8820.97 | 649.56 | 0.08791 | 0.0771 | 0.01081 | 151.0091 | 4867257.2
736 | 8804.8 | 648.79 | 0.08798 | 0.07717 | 0.01081 | 151.0091 | 4873879.3
737 | 8820.9 | 649.3 | 0.08804 | 0.07723 | 0.0108 | 150.8694 | 4885020.4
738 | 8818.63 | 649.08 | 0.08809 | 0.07729 | 0.0108 | 150.8694 | 4891648.7
739 | 8806.84 | 648.86 | 0.08816 | 0.07735 | 0.01081 | 151.0091 | 4893745.7
740 | 8817.36 | 649.2 | 0.08825 | 0.07744 | 0.0108 | 150.8694 | 4904905.2
741 | 8801.57 | 648.73 | 0.08833 | 0.07752 | 0.01082 | 151.1488 | 4902454.8
742 | 8788.55 | 649.15 | 0.0884 | 0.07757 | 0.01084 | 151.4282 | 4900013.5
743 | 8802.96 | 648.86 | 0.08845 | 0.07764 | 0.01082 | 151.1488 | 4915686.8
744 | 8833.15 | 649.16 | 0.08851 | 0.07772 | 0.01078 | 150.59 | 4940567.4
745 | 8817.62 | 648.62 | 0.08856 | 0.07777 | 0.01079 | 150.7297 | 4942622.9
746 | 8819.57 | 649.16 | 0.08864 | 0.07784 | 0.0108 | 150.8694 | 4944674.7
747 | 8803.22 | 648.66 | 0.08871 | 0.0779 | 0.01081 | 151.0091 | 4946722.6
748 | 8799.51 | 648.8 | 0.08878 | 0.07796 | 0.01082 | 151.1488 | 4948766.8
749 | 8824.8 | 648.97 | 0.08883 | 0.07804 | 0.01079 | 150.7297 | 4969160.5
750 | 8822.7 | 648.77 | 0.08891 | 0.07811 | 0.01079 | 150.7297 | 4975794.9
751 | 8808.65 | 648.1 | 0.08896 | 0.07817 | 0.0108 | 150.8694 | 4977815.9
752 | 8809.34 | 649.12 | 0.08905 | 0.07823 | 0.01081 | 151.0091 | 4979833.2
753 | 8793.27 | 648.25 | 0.08913 | 0.07831 | 0.01082 | 151.1488 | 4981846.8
754 | 8796.65 | 649.06 | 0.0892 | 0.07837 | 0.01083 | 151.2885 | 4983856.6
755 | 8762.3 | 648.01 | 0.08929 | 0.07843 | 0.01085 | 151.5678 | 4981267.5
756 | 8793.15 | 649.05 | 0.08935 | 0.07851 | 0.01083 | 151.2885 | 4997076.4
757 | 8807.08 | 648.23 | 0.08938 | 0.07857 | 0.0108 | 150.8694 | 5017585.4
758 | 8785.32 | 648.99 | 0.08948 | 0.07864 | 0.01084 | 151.4282 | 5005674.1
759 | 8799.92 | 648.28 | 0.08952 | 0.07871 | 0.01081 | 151.0091 | 5026188.0
760 | 8784.29 | 648.6 | 0.08962 | 0.07879 | 0.01084 | 151.4282 | 5018881.7
761 | 8787.63 | 648.54 | 0.08966 | 0.07883 | 0.01083 | 151.2885 | 5030125.8
762 | 8771.64 | 648.72 | 0.08975 | 0.0789 | 0.01085 | 151.5678 | 5027451.4
763 | 8785.59 | 648.4 | 0.08981 | 0.07898 | 0.01083 | 151.2885 | 5043345.6
764 | 8782.88 | 649.1 | 0.08989 | 0.07904 | 0.01085 | 151.5678 | 5040646.8
765 | 8787.54 | 648.46 | 0.08993 | 0.0791 | 0.01083 | 151.2885 | 5056565.4
766 | 8805 | 648.55 | 0.08998 | 0.07917 | 0.01081 | 151.0091 | 5072542.9
767 | 8786.74 | 648.22 | 0.09005 | 0.07923 | 0.01083 | 151.2885 | 5069785.2
768 | 8786.89 | 648.49 | 0.09014 | 0.07931 | 0.01083 | 151.2885 | 5076395.1
769 | 8786.1 | 648.52 | 0.0902 | 0.07936 | 0.01083 | 151.2885 | 5083005.0
770 | 8772.09 | 648.51 | 0.09028 | 0.07943 | 0.01085 | 151.5678 | 5080233.1
771 | 8787.09 | 648.93 | 0.09033 | 0.07949 | 0.01084 | 151.4282 | 5091523.4
772 | 8804.92 | 648.53 | 0.09038 | 0.07957 | 0.01081 | 151.0091 | 5112275.6
773 | 8793.95 | 648.51 | 0.09045 | 0.07963 | 0.01082 | 151.1488 | 5114166.7
774 | 8773.25 | 648.81 | 0.09054 | 0.07969 | 0.01085 | 151.5678 | 5106623.9
775 | 8773.5 | 648.28 | 0.09059 | 0.07975 | 0.01084 | 151.4282 | 5117938.6
776 | 8785.96 | 648.33 | 0.09065 | 0.07982 | 0.01083 | 151.2885 | 5129274.2
777 | 8786.07 | 648.2 | 0.09073 | 0.0799 | 0.01083 | 151.2885 | 5135884.1
778 | 8782.55 | 648.81 | 0.09081 | 0.07996 | 0.01084 | 151.4282 | 5137750.0
779 | 8788.94 | 648.32 | 0.09085 | 0.08003 | 0.01083 | 151.2885 | 5149103.9
780 | 8786.11 | 649 | 0.09093 | 0.08009 | 0.01084 | 151.4282 | 5150957.6
781 | 8795.29 | 648.34 | 0.09097 | 0.08015 | 0.01082 | 151.1488 | 5167094.7
782 | 8789.95 | 648.51 | 0.09104 | 0.08021 | 0.01083 | 151.2885 | 5168933.5
783 | 8787.71 | 648.2 | 0.09111 | 0.08028 | 0.01082 | 151.1488 | 5180326.7
784 | 8765.64 | 648.36 | 0.09119 | 0.08033 | 0.01085 | 151.5678 | 5172600.9
785 | 8766.75 | 648.97 | 0.09127 | 0.0804 | 0.01086 | 151.7075 | 5174429.6
786 | 8773.91 | 648.39 | 0.09131 | 0.08046 | 0.01084 | 151.4282 | 5190580.3
787 | 8809.77 | 648.8 | 0.09136 | 0.08055 | 0.01081 | 151.0091 | 5211607.4
788 | 8782.3 | 648.63 | 0.09143 | 0.08059 | 0.01084 | 151.4282 | 5203787.9
789 | 8787.33 | 648.6 | 0.09149 | 0.08066 | 0.01083 | 151.2885 | 5215202.8
790 | 8772.9 | 648.46 | 0.09157 | 0.08072 | 0.01085 | 151.5678 | 5212187.2
791 | 8789.93 | 648.94 | 0.09162 | 0.08079 | 0.01083 | 151.2885 | 5228422.5
792 | 8795.38 | 648.78 | 0.09168 | 0.08086 | 0.01082 | 151.1488 | 5239870.7
793 | 8795.4 | 649.19 | 0.09174 | 0.08091 | 0.01083 | 151.2885 | 5241642.3
794 | 8791.53 | 648.43 | 0.09181 | 0.08098 | 0.01082 | 151.1488 | 5253102.7
795 | 8784.16 | 649.44 | 0.09189 | 0.08104 | 0.01085 | 151.5678 | 5245175.7
796 | 8759.57 | 648.32 | 0.09196 | 0.0811 | 0.01086 | 151.7075 | 5246937.5
797 | 8804.76 | 649.07 | 0.092 | 0.08118 | 0.01082 | 151.1488 | 5272950.7
798 | 8777.03 | 648.91 | 0.09207 | 0.08122 | 0.01085 | 151.5678 | 5264968.8
799 | 8778.86 | 649.14 | 0.09214 | 0.08129 | 0.01085 | 151.5678 | 5271566.5
800 | 8773.06 | 648.97 | 0.09219 | 0.08134 | 0.01086 | 151.7075 | 5273304.0
801 | 8786.23 | 649.04 | 0.09225 | 0.08141 | 0.01084 | 151.4282 | 5289637.2
802 | 8766.49 | 649.4 | 0.09234 | 0.08147 | 0.01087 | 151.8472 | 5281623.9
803 | 8784.61 | 648.71 | 0.09237 | 0.08154 | 0.01084 | 151.4282 | 5302844.8
804 | 8792.01 | 649.43 | 0.09243 | 0.08159 | 0.01084 | 151.4282 | 5309448.6
805 | 8793.44 | 649.57 | 0.09249 | 0.08165 | 0.01084 | 151.4282 | 5316052.3
806 | 8790.79 | 649.07 | 0.09255 | 0.08171 | 0.01084 | 151.4282 | 5322656.1
807 | 8774.91 | 649.37 | 0.09263 | 0.08177 | 0.01086 | 151.7075 | 5319445.5
808 | 8783.56 | 649.56 | 0.09268 | 0.08182 | 0.01085 | 151.5678 | 5330945.9
809 | 8778.59 | 649.56 | 0.09275 | 0.08189 | 0.01086 | 151.7075 | 5332628.7
810 | 8812.4 | 650.15 | 0.0928 | 0.08198 | 0.01083 | 151.2885 | 5354010.4
811 | 8787.29 | 649.37 | 0.09287 | 0.08203 | 0.01084 | 151.4282 | 5355675.1
812 | 8769.21 | 649.97 | 0.09295 | 0.08207 | 0.01088 | 151.9869 | 5342564.6
813 | 8773.44 | 649.3 | 0.093 | 0.08214 | 0.01086 | 151.7075 | 5358995.2
814 | 8775.69 | 649.65 | 0.09307 | 0.08221 | 0.01086 | 151.7075 | 5365586.9
815 | 8800.67 | 649.79 | 0.09312 | 0.08228 | 0.01084 | 151.4282 | 5382090.3
816 | 8770.86 | 650.06 | 0.09322 | 0.08234 | 0.01088 | 151.9869 | 5368882.7
817 | 8768.63 | 649.19 | 0.09327 | 0.08241 | 0.01086 | 151.7075 | 5385361.8
818 | 8761.66 | 649.81 | 0.09333 | 0.08245 | 0.01088 | 151.9869 | 5382041.7
819 | 8775.86 | 650.54 | 0.0934 | 0.08252 | 0.01088 | 151.9869 | 5388621.2
820 | 8760.17 | 649.7 | 0.09347 | 0.08258 | 0.01088 | 151.9869 | 5395200.7
821 | 8780.36 | 650.27 | 0.09352 | 0.08266 | 0.01087 | 151.8472 | 5406749.7
822 | 8769.15 | 650.05 | 0.0936 | 0.08272 | 0.01088 | 151.9869 | 5408359.8
823 | 8778.57 | 650.21 | 0.09365 | 0.08279 | 0.01087 | 151.8472 | 5419920.8
824 | 8771.64 | 650.32 | 0.09373 | 0.08285 | 0.01088 | 151.9869 | 5421518.8
825 | 8772.61 | 650.03 | 0.0938 | 0.08292 | 0.01087 | 151.8472 | 5433091.9
826 | 8749.28 | 649.72 | 0.09387 | 0.08297 | 0.0109 | 152.2663 | 5424705.9
827 | 8773.97 | 650.26 | 0.09391 | 0.08304 | 0.01088 | 151.9869 | 5441257.3
828 | 8736.47 | 649.75 | 0.09399 | 0.08308 | 0.01091 | 152.406 | 5432856.5
829 | 8761.15 | 650.36 | 0.09405 | 0.08316 | 0.01089 | 152.1266 | 5449407.7
830 | 8776.21 | 649.82 | 0.0941 | 0.08324 | 0.01087 | 151.8472 | 5466019.8
831 | 8765.7 | 650.13 | 0.09417 | 0.08329 | 0.01088 | 151.9869 | 5467575.4
832 | 8736.84 | 649.75 | 0.09425 | 0.08334 | 0.01091 | 152.406 | 5459102.2
833 | 8768 | 649.93 | 0.09429 | 0.08341 | 0.01088 | 151.9869 | 5480734.4
834 | 8726.9 | 649.68 | 0.09438 | 0.08346 | 0.01092 | 152.5457 | 5467213.9
835 | 8744.09 | 649.98 | 0.09445 | 0.08354 | 0.01091 | 152.406 | 5478786.5
836 | 8725.54 | 649.59 | 0.09452 | 0.08359 | 0.01093 | 152.6854 | 5475310.7
837 | 8743.5 | 650.1 | 0.09458 | 0.08366 | 0.01091 | 152.406 | 5491909.3
838 | 8738.23 | 649.42 | 0.09464 | 0.08373 | 0.01091 | 152.406 | 5498470.7
839 | 8744.42 | 649.71 | 0.09469 | 0.08378 | 0.0109 | 152.2663 | 5510082.7
840 | 8714.83 | 649.58 | 0.09478 | 0.08384 | 0.01094 | 152.8251 | 5496479.5
841 | 8735.19 | 649.73 | 0.09483 | 0.08391 | 0.01092 | 152.5457 | 5513101.7
842 | 8711.31 | 649.03 | 0.09489 | 0.08395 | 0.01093 | 152.6854 | 5514607.2
843 | 8715.63 | 649.55 | 0.09496 | 0.08402 | 0.01094 | 152.8251 | 5516109.8
844 | 8723.51 | 649.18 | 0.09502 | 0.0841 | 0.01092 | 152.5457 | 5532768.0
845 | 8715.42 | 649.18 | 0.09508 | 0.08415 | 0.01093 | 152.6854 | 5534255.4
846 | 8719.15 | 648.74 | 0.09514 | 0.08423 | 0.01092 | 152.5457 | 5545878.8
847 | 8687.23 | 648.95 | 0.09523 | 0.08426 | 0.01096 | 153.1045 | 5532169.9
848 | 8720.37 | 649.18 | 0.09527 | 0.08435 | 0.01092 | 152.5457 | 5558989.6
849 | 8699.64 | 649.02 | 0.09534 | 0.08439 | 0.01095 | 152.9648 | 5550297.0
850 | 8720.14 | 648.33 | 0.0954 | 0.08449 | 0.01091 | 152.406 | 5577207.8
851 | 8705.56 | 649.1 | 0.09548 | 0.08454 | 0.01094 | 152.8251 | 5568457.2
852 | 8695.45 | 648.68 | 0.09554 | 0.0846 | 0.01095 | 152.9648 | 5569909.3
853 | 8707.38 | 648.49 | 0.09559 | 0.08466 | 0.01093 | 152.6854 | 5586650.7
854 | 8739.88 | 648.98 | 0.09564 | 0.08475 | 0.0109 | 152.2663 | 5608594.3
855 | 8698.76 | 648.32 | 0.09571 | 0.08477 | 0.01094 | 152.8251 | 5594630.9
856 | 8728.92 | 648.59 | 0.09577 | 0.08487 | 0.0109 | 152.2663 | 5621729.1
857 | 8695.11 | 648.36 | 0.09586 | 0.08492 | 0.01094 | 152.8251 | 5607717.8
858 | 8700.22 | 648.92 | 0.09591 | 0.08497 | 0.01095 | 152.9648 | 5609134.1
859 | 8729.97 | 648.6 | 0.09595 | 0.08504 | 0.0109 | 152.2663 | 5641431.5
860 | 8710.66 | 648.83 | 0.09603 | 0.0851 | 0.01093 | 152.6854 | 5632496.6
861 | 8713.76 | 648.81 | 0.09608 | 0.08515 | 0.01093 | 152.6854 | 5639046.0
862 | 8727.36 | 648.8 | 0.09612 | 0.08521 | 0.01091 | 152.406 | 5655944.8
863 | 8686.99 | 648.2 | 0.09622 | 0.08526 | 0.01095 | 152.9648 | 5641821.3
864 | 8708 | 648.91 | 0.09626 | 0.08533 | 0.01094 | 152.8251 | 5653521.8
865 | 8693.4 | 648.66 | 0.09634 | 0.08539 | 0.01095 | 152.9648 | 5654896.2
866 | 8727.47 | 649.5 | 0.0964 | 0.08547 | 0.01092 | 152.5457 | 5676987.1
867 | 8736.5 | 648.49 | 0.09644 | 0.08555 | 0.01089 | 152.1266 | 5699199.6
868 | 8712.04 | 648.68 | 0.09651 | 0.08559 | 0.01093 | 152.6854 | 5684891.9
869 | 8705.93 | 649.14 | 0.09658 | 0.08564 | 0.01094 | 152.8251 | 5686238.9
870 | 8712.22 | 648.72 | 0.09663 | 0.0857 | 0.01093 | 152.6854 | 5697990.8
871 | 8713.69 | 648.77 | 0.09671 | 0.08578 | 0.01093 | 152.6854 | 5704540.2
872 | 8738.68 | 649.6 | 0.09676 | 0.08585 | 0.01091 | 152.406 | 5721559.1
873 | 8701.57 | 648.75 | 0.09684 | 0.08589 | 0.01094 | 152.8251 | 5712412.6
874 | 8711.16 | 649.62 | 0.0969 | 0.08596 | 0.01094 | 152.8251 | 5718956.1
875 | 8712.82 | 648.86 | 0.09695 | 0.08602 | 0.01093 | 152.6854 | 5730737.8
876 | 8737.18 | 649.65 | 0.097 | 0.08609 | 0.01091 | 152.406 | 5747804.7
877 | 8729.05 | 649.19 | 0.09705 | 0.08614 | 0.01091 | 152.406 | 5754366.2
878 | 8725.07 | 649.73 | 0.09713 | 0.0862 | 0.01093 | 152.6854 | 5750386.1
879 | 8728.26 | 649.48 | 0.09718 | 0.08626 | 0.01092 | 152.5457 | 5762207.4
880 | 8708.11 | 649.25 | 0.09725 | 0.08631 | 0.01094 | 152.8251 | 5758216.6
881 | 8731.77 | 649.99 | 0.09731 | 0.08639 | 0.01092 | 152.5457 | 5775318.2
882 | 8689.55 | 649.34 | 0.09738 | 0.08642 | 0.01097 | 153.2442 | 5755520.5
883 | 8730.52 | 649.8 | 0.09743 | 0.08651 | 0.01092 | 152.5457 | 5788429.1
884 | 8728.83 | 650.01 | 0.0975 | 0.08657 | 0.01093 | 152.6854 | 5789682.6
885 | 8727.67 | 650.27 | 0.09755 | 0.08661 | 0.01093 | 152.6854 | 5796232.0
886 | 8693.14 | 649.66 | 0.09764 | 0.08667 | 0.01097 | 153.2442 | 5781622.7
887 | 8719.24 | 649.71 | 0.09768 | 0.08675 | 0.01093 | 152.6854 | 5809330.8
888 | 8725.95 | 649.9 | 0.09772 | 0.08679 | 0.01093 | 152.6854 | 5815880.2
889 | 8696.03 | 650.11 | 0.09782 | 0.08685 | 0.01097 | 153.2442 | 5801199.3
890 | 8700.02 | 649.91 | 0.09789 | 0.08693 | 0.01096 | 153.1045 | 5813023.8
891 | 8697.11 | 650 | 0.09794 | 0.08697 | 0.01097 | 153.2442 | 5814250.3
892 | 8701.67 | 649.86 | 0.098 | 0.08704 | 0.01096 | 153.1045 | 5826086.8
893 | 8709.47 | 650.27 | 0.09808 | 0.08712 | 0.01096 | 153.1045 | 5832618.3
894 | 8695.66 | 650 | 0.09813 | 0.08716 | 0.01097 | 153.2442 | 5833826.9
895 | 8690.84 | 649.88 | 0.09819 | 0.08721 | 0.01097 | 153.2442 | 5840352.5
896 | 8670.77 | 650.27 | 0.09828 | 0.08728 | 0.01101 | 153.803 | 5825635.9
897 | 8651.24 | 649.44 | 0.09834 | 0.08733 | 0.01102 | 153.9426 | 5826845.4
898 | 8707.6 | 650.26 | 0.09836 | 0.08741 | 0.01096 | 153.1045 | 5865275.7
899 | 8671.93 | 649.73 | 0.09845 | 0.08745 | 0.01099 | 153.5236 | 5855778.6
900 | 8681.63 | 649.5 | 0.09852 | 0.08754 | 0.01098 | 153.3839 | 5867631.3
901 | 8650.29 | 649.6 | 0.09859 | 0.08757 | 0.01102 | 153.9426 | 5852829.2
902 | 8685 | 650.07 | 0.09864 | 0.08766 | 0.01098 | 153.3839 | 5880670.5
903 | 8654.62 | 649.41 | 0.0987 | 0.08769 | 0.01101 | 153.803 | 5871148.7
904 | 8668.17 | 649.83 | 0.09876 | 0.08776 | 0.011 | 153.6633 | 5882993.9
905 | 8655.5 | 649.2 | 0.09883 | 0.08782 | 0.01101 | 153.803 | 5884152.4
906 | 8653.75 | 649.44 | 0.0989 | 0.08788 | 0.01101 | 153.803 | 5890654.2
907 | 8671.92 | 649.18 | 0.09893 | 0.08795 | 0.01099 | 153.5236 | 5907887.9
908 | 8657.13 | 649.18 | 0.099 | 0.088 | 0.011 | 153.6633 | 5909024.8
909 | 8654.31 | 648.76 | 0.09908 | 0.08808 | 0.011 | 153.6633 | 5915532.6
910 | 8660.71 | 649.77 | 0.09912 | 0.08811 | 0.01101 | 153.803 | 5916661.5
911 | 8642.46 | 649.14 | 0.0992 | 0.08818 | 0.01102 | 153.9426 | 5917788.4
912 | 8654.85 | 649.13 | 0.09925 | 0.08824 | 0.01101 | 153.803 | 5929665.2
913 | 8657.93 | 648.94 | 0.09931 | 0.08831 | 0.011 | 153.6633 | 5941563.5
914 | 8640.13 | 648.97 | 0.09938 | 0.08836 | 0.01102 | 153.9426 | 5937276.2
915 | 8667.87 | 649.05 | 0.09943 | 0.08844 | 0.01099 | 153.5236 | 5959997.2
916 | 8660.36 | 648.79 | 0.09948 | 0.08849 | 0.01099 | 153.5236 | 5966510.8
917 | 8649.38 | 648.76 | 0.09958 | 0.08857 | 0.01101 | 153.803 | 5962174.3
918 | 8628.37 | 648.85 | 0.09964 | 0.0886 | 0.01104 | 154.222 | 5952456.9
919 | 8657.59 | 648.88 | 0.09967 | 0.08867 | 0.011 | 153.6633 | 5980609.9
920 | 8646.43 | 649.16 | 0.09974 | 0.08873 | 0.01102 | 153.9426 | 5976251.7
921 | 8672.27 | 648.48 | 0.09978 | 0.08881 | 0.01097 | 153.2442 | 6010016.3
922 | 8610 | 648.39 | 0.09989 | 0.08884 | 0.01105 | 154.3617 | 5972983.2
923 | 8631.45 | 648.7 | 0.09993 | 0.08891 | 0.01103 | 154.0823 | 5990303.7
924 | 8640.59 | 648.28 | 0.09998 | 0.08897 | 0.01101 | 153.803 | 6007687.1
925 | 8645.82 | 648.98 | 0.10005 | 0.08903 | 0.01102 | 153.9426 | 6008731.4
926 | 8631.55 | 648.58 | 0.10013 | 0.0891 | 0.01103 | 154.0823 | 6009773.8
927 | 8647.34 | 648.93 | 0.10017 | 0.08916 | 0.01101 | 153.803 | 6027192.5
928 | 8630.04 | 648.87 | 0.10025 | 0.08921 | 0.01103 | 154.0823 | 6022753.9
929 | 8654.24 | 648.74 | 0.10028 | 0.08928 | 0.011 | 153.6633 | 6045687.3
930 | 8629.55 | 648.17 | 0.10035 | 0.08932 | 0.01102 | 153.9426 | 6041211.0
931 | 8645.51 | 648.67 | 0.10041 | 0.0894 | 0.01101 | 153.803 | 6053199.8
932 | 8633.17 | 648.55 | 0.10049 | 0.08946 | 0.01102 | 153.9426 | 6054202.9
933 | 8653.05 | 648.68 | 0.10053 | 0.08953 | 0.011 | 153.6633 | 6071718.2
934 | 8644.96 | 648.57 | 0.1006 | 0.08959 | 0.01101 | 153.803 | 6072705.3
935 | 8642.87 | 648.87 | 0.10066 | 0.08965 | 0.01102 | 153.9426 | 6073690.6
936 | 8656.03 | 648.26 | 0.10071 | 0.08972 | 0.01099 | 153.5236 | 6096784.0
937 | 8645.73 | 649.01 | 0.10078 | 0.08976 | 0.01102 | 153.9426 | 6086682.5
938 | 8635.28 | 648.86 | 0.10083 | 0.08981 | 0.01103 | 154.0823 | 6087654.2
939 | 8636.74 | 648.88 | 0.10091 | 0.08989 | 0.01103 | 154.0823 | 6094144.3
940 | 8641.81 | 649.03 | 0.10096 | 0.08994 | 0.01102 | 153.9426 | 6106170.3
941 | 8653.9 | 648.85 | 0.101 | 0.09 | 0.011 | 153.6633 | 6123780.1
942 | 8663.52 | 649.28 | 0.10106 | 0.09006 | 0.011 | 153.6633 | 6130287.9
943 | 8667.13 | 648.9 | 0.1011 | 0.09011 | 0.01099 | 153.5236 | 6142379.6
944 | 8649.3 | 649.36 | 0.1012 | 0.09019 | 0.01102 | 153.9426 | 6132154.0
945 | 8655.05 | 649.35 | 0.10125 | 0.09024 | 0.01101 | 153.803 | 6144225.4
946 | 8657.06 | 649.68 | 0.1013 | 0.09029 | 0.01101 | 153.803 | 6150727.2
947 | 8642.11 | 648.98 | 0.10137 | 0.09035 | 0.01102 | 153.9426 | 6151641.7
948 | 8658.25 | 650.01 | 0.10143 | 0.09042 | 0.01102 | 153.9426 | 6158137.7
949 | 8662.54 | 649.59 | 0.10149 | 0.09049 | 0.011 | 153.6633 | 6175842.0
950 | 8656.22 | 649.85 | 0.10155 | 0.09053 | 0.01102 | 153.9426 | 6171129.5
951 | 8610.89 | 648.04 | 0.10163 | 0.09059 | 0.01104 | 154.222 | 6166434.1
952 | 8659.76 | 651.73 | 0.1017 | 0.09065 | 0.01104 | 154.222 | 6172918.2
953 | 8653.38 | 649.47 | 0.10174 | 0.09072 | 0.01101 | 153.803 | 6196240.0
954 | 8656.04 | 649.97 | 0.10179 | 0.09077 | 0.01102 | 153.9426 | 6197113.2
955 | 8644.32 | 649.77 | 0.10187 | 0.09084 | 0.01103 | 154.0823 | 6197984.8
956 | 8642.71 | 649.9 | 0.10193 | 0.0909 | 0.01103 | 154.0823 | 6204474.9
957 | 8643.46 | 650.03 | 0.10199 | 0.09095 | 0.01104 | 154.222 | 6205339.0
958 | 8634.37 | 650.16 | 0.10206 | 0.09101 | 0.01105 | 154.3617 | 6206201.6
959 | 8643.17 | 649.94 | 0.10211 | 0.09107 | 0.01104 | 154.222 | 6218307.4
960 | 8613.27 | 648.56 | 0.10217 | 0.09112 | 0.01105 | 154.3617 | 6219158.2
961 | 8637.19 | 651.61 | 0.10227 | 0.0912 | 0.01107 | 154.6411 | 6214388.7
962 | 8625.74 | 649.79 | 0.10229 | 0.09123 | 0.01105 | 154.3617 | 6232114.8
963 | 8637.27 | 650.42 | 0.10237 | 0.09132 | 0.01105 | 154.3617 | 6238593.1
964 | 8626.06 | 649.73 | 0.10242 | 0.09137 | 0.01105 | 154.3617 | 6245071.4
965 | 8616.07 | 650.37 | 0.10251 | 0.09143 | 0.01108 | 154.7808 | 6234623.1
966 | 8624.55 | 649.74 | 0.10255 | 0.09149 | 0.01106 | 154.5014 | 6252369.7
967 | 8611.12 | 649.99 | 0.10262 | 0.09154 | 0.01108 | 154.7808 | 6247544.6
968 | 8615.78 | 649.92 | 0.10268 | 0.09161 | 0.01107 | 154.6411 | 6259654.8
969 | 8631.75 | 650.22 | 0.10272 | 0.09166 | 0.01105 | 154.3617 | 6277462.8
970 | 8601.53 | 649.67 | 0.10281 | 0.09173 | 0.01108 | 154.7808 | 6266926.8
971 | 8636.58 | 649.95 | 0.10285 | 0.09181 | 0.01104 | 154.222 | 6296117.2
972 | 8601.3 | 649.91 | 0.10295 | 0.09186 | 0.01109 | 154.9205 | 6274185.7
973 | 8623.99 | 650.02 | 0.10298 | 0.09192 | 0.01106 | 154.5014 | 6297676.7
974 | 8639.65 | 649.85 | 0.10302 | 0.09198 | 0.01104 | 154.222 | 6315569.7
975 | 8622.13 | 649.74 | 0.10308 | 0.09202 | 0.01106 | 154.5014 | 6310621.6
976 | 8586.44 | 649.97 | 0.1032 | 0.09209 | 0.01111 | 155.1999 | 6288664.3
977 | 8608.59 | 650.08 | 0.10321 | 0.09213 | 0.01108 | 154.7808 | 6312152.1
978 | 8606.1 | 649.25 | 0.10326 | 0.09219 | 0.01107 | 154.6411 | 6324320.7
979 | 8607.14 | 649.91 | 0.10335 | 0.09227 | 0.01108 | 154.7808 | 6325073.6
980 | 8597.69 | 649.58 | 0.10341 | 0.09232 | 0.01109 | 154.9205 | 6325825.1
981 | 8595.46 | 649.94 | 0.10347 | 0.09237 | 0.0111 | 155.0602 | 6326575.3
982 | 8595.32 | 649.27 | 0.10352 | 0.09243 | 0.01109 | 154.9205 | 6338734.9
983 | 8584.99 | 649.64 | 0.10359 | 0.09248 | 0.0111 | 155.0602 | 6339473.5
984 | 8579.89 | 649.16 | 0.10365 | 0.09255 | 0.0111 | 155.0602 | 6345922.6
985 | 8590.28 | 649.96 | 0.10371 | 0.0926 | 0.0111 | 155.0602 | 6352371.7
986 | 8581.7 | 649.04 | 0.10377 | 0.09268 | 0.0111 | 155.0602 | 6358820.8
987 | 8580.87 | 649.58 | 0.10383 | 0.09273 | 0.01111 | 155.1999 | 6359540.6
988 | 8578.17 | 649.2 | 0.1039 | 0.09279 | 0.01111 | 155.1999 | 6365983.9
989 | 8576.7 | 649.21 | 0.10395 | 0.09284 | 0.01111 | 155.1999 | 6372427.2
990 | 8576.62 | 649.48 | 0.10401 | 0.0929 | 0.01111 | 155.1999 | 6378870.5
991 | 8559.34 | 649.33 | 0.10408 | 0.09295 | 0.01113 | 155.4793 | 6373839.8
992 | 8580.77 | 648.93 | 0.10412 | 0.09302 | 0.0111 | 155.0602 | 6397515.5
993 | 8561.54 | 649.05 | 0.1042 | 0.09307 | 0.01113 | 155.4793 | 6386703.2
994 | 8567.09 | 649.52 | 0.10427 | 0.09314 | 0.01113 | 155.4793 | 6393134.9
995 | 8562.69 | 648.96 | 0.10431 | 0.09319 | 0.01112 | 155.3396 | 6405321.7
996 | 8570.35 | 648.88 | 0.10436 | 0.09325 | 0.01111 | 155.1999 | 6417530.3
997 | 8573.89 | 649.13 | 0.10442 | 0.09331 | 0.01111 | 155.1999 | 6423973.6
998 | 8587.13 | 649.15 | 0.10446 | 0.09337 | 0.01109 | 154.9205 | 6442013.7
999 | 8567.92 | 648.6 | 0.10452 | 0.09341 | 0.01111 | 155.1999 | 6436860.2
1000 | 8561.64 | 648.92 | 0.10459 | 0.09347 | 0.01112 | 155.3396 | 6437509.2
1001 | 8576.11 | 648.79 | 0.10464 | 0.09354 | 0.0111 | 155.0602 | 6455557.4
1004 | 8556.97 | 648.78 | 0.10485 | 0.09372 | 0.01113 | 155.4793 | 6457452.2
1006 | 8563.31 | 648.91 | 0.10497 | 0.09385 | 0.01112 | 155.3396 | 6476134.3
1009 | 8567.45 | 648.85 | 0.10513 | 0.09401 | 0.01111 | 155.1999 | 6501293.3
1011 | 8571.94 | 648.62 | 0.10524 | 0.09413 | 0.0111 | 155.0602 | 6520048.5
1014 | 8547.58 | 648.45 | 0.10542 | 0.09429 | 0.01113 | 155.4793 | 6521769.4
1017 | 8586.65 | 648.85 | 0.1056 | 0.09451 | 0.01109 | 154.9205 | 6564657.3
1019 | 8588.82 | 648.68 | 0.10569 | 0.09461 | 0.01108 | 154.7808 | 6583503.6
1022 | 8570.7 | 648.47 | 0.1059 | 0.09479 | 0.0111 | 155.0602 | 6590988.7
1024 | 8591.84 | 649.04 | 0.10598 | 0.0949 | 0.01109 | 154.9205 | 6609841.7
1027 | 8572.37 | 649.49 | 0.1062 | 0.09508 | 0.01112 | 155.3396 | 6611322.0
1030 | 8587.13 | 649.34 | 0.10636 | 0.09526 | 0.0111 | 155.0602 | 6642581.6
1032 | 8567.43 | 649.87 | 0.10651 | 0.09538 | 0.01113 | 155.4793 | 6637540.5
1035 | 8572.09 | 649.87 | 0.10665 | 0.09553 | 0.01113 | 155.4793 | 6656835.7
1038 | 8585.21 | 650.39 | 0.10684 | 0.09572 | 0.01112 | 155.3396 | 6682134.6
1040 | 8560.42 | 650.39 | 0.107 | 0.09585 | 0.01115 | 155.7587 | 6676996.1
1043 | 8569.71 | 649.64 | 0.10715 | 0.09603 | 0.01112 | 155.3396 | 6714322.1
1046 | 8546.53 | 650 | 0.10733 | 0.09617 | 0.01116 | 155.8984 | 6709499.7
1048 | 8532.08 | 650.15 | 0.10747 | 0.09629 | 0.01118 | 156.1777 | 6710303.0
1051 | 8525.04 | 649.71 | 0.10766 | 0.09647 | 0.01118 | 156.1777 | 6729511.9
1054 | 8484.52 | 649.31 | 0.10787 | 0.09664 | 0.01123 | 156.8762 | 6718673.0
1056 | 8515.29 | 649.13 | 0.10796 | 0.09677 | 0.01119 | 156.3174 | 6755484.2
1059 | 8553.13 | 649.36 | 0.10813 | 0.09699 | 0.01114 | 155.619 | 6805082.9
1062 | 8505.83 | 649.03 | 0.10834 | 0.09714 | 0.0112 | 156.4571 | 6787801.7
1065 | 8498.96 | 648.62 | 0.10852 | 0.09732 | 0.0112 | 156.4571 | 6806976.3
1067 | 8510.47 | 648.85 | 0.10862 | 0.09743 | 0.01119 | 156.3174 | 6825853.8
1070 | 8475.98 | 648.2 | 0.10882 | 0.0976 | 0.01122 | 156.7365 | 6826743.3
1073 | 8474.13 | 648.54 | 0.109 | 0.09777 | 0.01123 | 156.8762 | 6839787.6
1076 | 8530.48 | 648.61 | 0.10912 | 0.09796 | 0.01116 | 155.8984 | 6901932.8
1078 | 8494.2 | 648.14 | 0.10925 | 0.09806 | 0.0112 | 156.4571 | 6890066.1
1081 | 8533.74 | 648.77 | 0.1094 | 0.09824 | 0.01116 | 155.8984 | 6934005.0
1084 | 8516.16 | 648.87 | 0.10958 | 0.0984 | 0.01118 | 156.1777 | 6940809.6
1087 | 8510.04 | 649.32 | 0.10977 | 0.09857 | 0.0112 | 156.4571 | 6947589.8
1089 | 8500.13 | 649 | 0.10988 | 0.09867 | 0.0112 | 156.4571 | 6960372.9
1092 | 8544.2 | 649.5 | 0.11001 | 0.09885 | 0.01116 | 155.8984 | 7004563.8
1095 | 8525.51 | 649.01 | 0.11019 | 0.09902 | 0.01117 | 156.0381 | 7017519.0
1098 | 8494.9 | 649.46 | 0.11039 | 0.09917 | 0.01122 | 156.7365 | 7005387.0
1101 | 8542.18 | 649.66 | 0.11054 | 0.09938 | 0.01116 | 155.8984 | 7062293.7
1103 | 8493.25 | 650.04 | 0.11068 | 0.09945 | 0.01123 | 156.8762 | 7031021.2
1106 | 8524.18 | 649.45 | 0.11082 | 0.09964 | 0.01118 | 156.1777 | 7081674.7
1109 | 8519.66 | 650.06 | 0.111 | 0.0998 | 0.0112 | 156.4571 | 7088203.4
1112 | 8502.42 | 649 | 0.11116 | 0.09996 | 0.0112 | 156.4571 | 7107378.0
1115 | 8480.69 | 650.33 | 0.11137 | 0.10012 | 0.01125 | 157.1556 | 7094879.0
1118 | 8501.35 | 649.93 | 0.11152 | 0.1003 | 0.01122 | 156.7365 | 7132989.7
1121 | 8480.92 | 649.21 | 0.11172 | 0.10048 | 0.01123 | 156.8762 | 7145761.3
1123 | 8490.68 | 650.26 | 0.11182 | 0.10058 | 0.01124 | 157.0159 | 7152141.5
1126 | 8483.88 | 650 | 0.112 | 0.10075 | 0.01124 | 157.0159 | 7171247.8
1129 | 8455.48 | 649.63 | 0.11219 | 0.10092 | 0.01127 | 157.435 | 7171213.9
1132 | 8464.48 | 649.04 | 0.11235 | 0.10109 | 0.01125 | 157.1556 | 7203052.1
1135 | 8449.61 | 649.3 | 0.11254 | 0.10126 | 0.01128 | 157.5747 | 7202933.6
1138 | 8451.57 | 649.09 | 0.1127 | 0.10143 | 0.01127 | 157.435 | 7228380.3
1141 | 8449.91 | 649.18 | 0.11287 | 0.10159 | 0.01127 | 157.435 | 7247435.8
1144 | 8440.86 | 648.88 | 0.11304 | 0.10176 | 0.01128 | 157.5747 | 7260049.4
1147 | 8459.97 | 649.19 | 0.11321 | 0.10195 | 0.01126 | 157.2953 | 7292017.1
1150 | 8441.71 | 648.85 | 0.11338 | 0.10211 | 0.01128 | 157.5747 | 7298126.6
1153 | 8427.47 | 649.07 | 0.11357 | 0.10226 | 0.0113 | 157.8541 | 7304214.4
1155 | 8468.68 | 649.13 | 0.11364 | 0.10239 | 0.01125 | 157.1556 | 7349403.8
1158 | 8443.98 | 648.73 | 0.11381 | 0.10254 | 0.01127 | 157.435 | 7355416.9
1161 | 8422.91 | 648.62 | 0.114 | 0.1027 | 0.0113 | 157.8541 | 7354894.1
1164 | 8462.36 | 648.94 | 0.11414 | 0.10289 | 0.01125 | 157.1556 | 7406671.9
1167 | 8432.13 | 649.02 | 0.11434 | 0.10304 | 0.0113 | 157.8541 | 7392903.9
1170 | 8469.84 | 649.56 | 0.11448 | 0.10322 | 0.01125 | 157.1556 | 7444850.6
1173 | 8447.79 | 649.11 | 0.11467 | 0.1034 | 0.01128 | 157.5747 | 7444089.1
1176 | 8437.77 | 649.21 | 0.11483 | 0.10354 | 0.01129 | 157.7144 | 7456517.3
1179 | 8462.83 | 649.47 | 0.11498 | 0.10372 | 0.01126 | 157.2953 | 7495456.1
1182 | 8448.96 | 649.4 | 0.11516 | 0.10388 | 0.01128 | 157.5747 | 7501204.9
1185 | 8453.93 | 649.95 | 0.11534 | 0.10405 | 0.01128 | 157.5747 | 7520243.5
1189 | 8449.23 | 649.81 | 0.11555 | 0.10427 | 0.01129 | 157.7144 | 7538944.8
1192 | 8431.4 | 649.58 | 0.11572 | 0.10442 | 0.01131 | 157.9938 | 7544601.4
1195 | 8435.82 | 650.16 | 0.11591 | 0.1046 | 0.01131 | 157.9938 | 7563589.5
1198 | 8435.73 | 649.31 | 0.11605 | 0.10476 | 0.0113 | 157.8541 | 7589287.8
1201 | 8447.09 | 650.57 | 0.11621 | 0.10491 | 0.0113 | 157.8541 | 7608292.7
1204 | 8429.13 | 649.83 | 0.11638 | 0.10507 | 0.01131 | 157.9938 | 7620553.8
1207 | 8394.28 | 649.33 | 0.11659 | 0.10523 | 0.01135 | 158.5525 | 7612618.4
1210 | 8393.49 | 649.65 | 0.11677 | 0.10541 | 0.01136 | 158.6922 | 7624821.6
1213 | 8410.67 | 649.11 | 0.11691 | 0.10558 | 0.01133 | 158.2732 | 7663965.5
1216 | 8372.07 | 648.65 | 0.11711 | 0.10574 | 0.01137 | 158.8319 | 7655891.3
1219 | 8380.37 | 648.5 | 0.11726 | 0.10591 | 0.01136 | 158.6922 | 7681535.2
1222 | 8383.97 | 648.59 | 0.11742 | 0.10607 | 0.01135 | 158.5525 | 7707224.2
1226 | 8392.22 | 648.9 | 0.11766 | 0.10631 | 0.01135 | 158.5525 | 7732452.5
1229 | 8408.46 | 649.27 | 0.11782 | 0.10649 | 0.01133 | 158.2732 | 7765056.6
1232 | 8410.49 | 649.38 | 0.11798 | 0.10665 | 0.01133 | 158.2732 | 7784011.1
1235 | 8436.71 | 649.05 | 0.11813 | 0.10684 | 0.01129 | 157.7144 | 7830611.3
1238 | 8399.7 | 648.92 | 0.11832 | 0.10698 | 0.01134 | 158.4128 | 7815022.6
1241 | 8416.05 | 649.27 | 0.11847 | 0.10715 | 0.01132 | 158.1335 | 7847801.4
1245 | 8414.31 | 649.63 | 0.11872 | 0.10739 | 0.01133 | 158.2732 | 7866147.6
1248 | 8421.82 | 649.9 | 0.1189 | 0.10758 | 0.01132 | 158.1335 | 7892067.8
1251 | 8411.29 | 649.32 | 0.11906 | 0.10773 | 0.01133 | 158.2732 | 7904056.8
1254 | 8422.64 | 650.18 | 0.11923 | 0.1079 | 0.01133 | 158.2732 | 7923011.3
1257 | 8392.96 | 649.51 | 0.11942 | 0.10806 | 0.01136 | 158.6922 | 7920992.4
1261 | 8370.49 | 649.35 | 0.11967 | 0.10829 | 0.01138 | 158.9716 | 7932233.2
1264 | 8351.48 | 649.08 | 0.11986 | 0.10845 | 0.01141 | 159.3907 | 7930198.9
1267 | 8355.92 | 649.16 | 0.12003 | 0.10863 | 0.0114 | 159.251 | 7955993.4
1270 | 8350.6 | 648.54 | 0.12018 | 0.10879 | 0.0114 | 159.251 | 7974831.6
1274 | 8371.32 | 648.23 | 0.12039 | 0.10903 | 0.01136 | 158.6922 | 8028118.0
1277 | 8377.85 | 648.61 | 0.12054 | 0.10918 | 0.01136 | 158.6922 | 8047022.5
1280 | 8365.71 | 649.25 | 0.12072 | 0.10933 | 0.01139 | 159.1113 | 8044682.3
1283 | 8372.09 | 649.11 | 0.12087 | 0.10949 | 0.01138 | 158.9716 | 8070622.7
1287 | 8370.03 | 648.91 | 0.12108 | 0.1097 | 0.01138 | 158.9716 | 8095784.4
1290 | 8359.09 | 649.28 | 0.12124 | 0.10984 | 0.0114 | 159.251 | 8100419.5
1293 | 8349.87 | 649.55 | 0.12141 | 0.11 | 0.01142 | 159.5304 | 8105038.3
1297 | 8356.14 | 649.53 | 0.12163 | 0.11023 | 0.01141 | 159.3907 | 8137237.3
1300 | 8340.07 | 649.67 | 0.12181 | 0.11038 | 0.01143 | 159.6701 | 8141787.7
1303 | 8359.55 | 649.66 | 0.12196 | 0.11056 | 0.0114 | 159.251 | 8182051.6
1307 | 8336.19 | 649.1 | 0.1222 | 0.11077 | 0.01143 | 159.6701 | 8185628.1
1310 | 8333.85 | 648.81 | 0.12236 | 0.11093 | 0.01142 | 159.5304 | 8211601.1
1313 | 8330.32 | 648.93 | 0.12251 | 0.11108 | 0.01143 | 159.6701 | 8223205.6
1317 | 8329.77 | 648.42 | 0.12273 | 0.1113 | 0.01142 | 159.5304 | 8255479.8
1320 | 8350.41 | 648.89 | 0.12286 | 0.11146 | 0.0114 | 159.251 | 8288801.3
1324 | 8336.16 | 649.31 | 0.1231 | 0.11167 | 0.01143 | 159.6701 | 8292097.6
1327 | 8349.86 | 650.21 | 0.12325 | 0.11183 | 0.01143 | 159.6701 | 8310886.3
1330 | 8346.43 | 649.56 | 0.12342 | 0.112 | 0.01142 | 159.5304 | 8336969.0
1334 | 8308.65 | 649.81 | 0.12367 | 0.11219 | 0.01148 | 160.3686 | 8318338.6
1337 | 8323.24 | 649.69 | 0.12382 | 0.11236 | 0.01145 | 159.9495 | 8358889.2
1341 | 8309.47 | 648.97 | 0.12404 | 0.11258 | 0.01146 | 160.0892 | 8376581.4
1344 | 8303.02 | 649.59 | 0.12421 | 0.11273 | 0.01148 | 160.3686 | 8380694.9
1347 | 8310.25 | 648.08 | 0.12434 | 0.11289 | 0.01144 | 159.8098 | 8428770.4
1351 | 8307.24 | 648.17 | 0.12457 | 0.11312 | 0.01145 | 159.9495 | 8446416.9
1354 | 8309.96 | 648.8 | 0.12473 | 0.11327 | 0.01146 | 160.0892 | 8457786.1
1358 | 8287.41 | 648.39 | 0.12496 | 0.11348 | 0.01148 | 160.3686 | 8467993.8
1361 | 8311.74 | 649.39 | 0.1251 | 0.11364 | 0.01147 | 160.2289 | 8494099.8
1365 | 8317.56 | 649.38 | 0.12531 | 0.11386 | 0.01146 | 160.0892 | 8526497.8
1368 | 8331.66 | 649.43 | 0.12546 | 0.11402 | 0.01144 | 159.8098 | 8560176.6
1372 | 8317.83 | 649.84 | 0.1257 | 0.11423 | 0.01146 | 160.0892 | 8570223.4
1375 | 8315.46 | 649.44 | 0.12585 | 0.11439 | 0.01146 | 160.0892 | 8588963.0
1379 | 8292.67 | 650.13 | 0.1261 | 0.1146 | 0.0115 | 160.648 | 8583987.5
1382 | 8294.12 | 650.07 | 0.12626 | 0.11475 | 0.0115 | 160.648 | 8602661.9
1386 | 8269.83 | 649.28 | 0.12649 | 0.11497 | 0.01152 | 160.9273 | 8612582.6
1390 | 8284.08 | 648.9 | 0.12669 | 0.11519 | 0.01149 | 160.5083 | 8659990.6
1393 | 8270.25 | 648.82 | 0.12687 | 0.11536 | 0.01151 | 160.7876 | 8663601.0
1397 | 8268.87 | 649 | 0.12708 | 0.11556 | 0.01152 | 160.9273 | 8680936.5
1400 | 8270.74 | 649.16 | 0.12724 | 0.11572 | 0.01152 | 160.9273 | 8699578.4
1404 | 8285 | 648.93 | 0.12743 | 0.11593 | 0.01149 | 160.5083 | 8747213.6
1407 | 8290.4 | 648.74 | 0.12757 | 0.11609 | 0.01148 | 160.3686 | 8773540.0
1411 | 8279.59 | 649.21 | 0.12781 | 0.11631 | 0.01151 | 160.7876 | 8775549.9
1415 | 8289.6 | 649.82 | 0.12803 | 0.11653 | 0.0115 | 160.648 | 8808080.0
1418 | 8277.55 | 649.78 | 0.12821 | 0.11669 | 0.01152 | 160.9273 | 8811430.1
1422 | 8263.32 | 649.74 | 0.12842 | 0.11689 | 0.01154 | 161.2067 | 8820971.9
1426 | 8258.68 | 649.2 | 0.12866 | 0.11712 | 0.01154 | 161.2067 | 8845784.7
1429 | 8219.47 | 649.1 | 0.12885 | 0.11726 | 0.01159 | 161.9052 | 8826152.8
1433 | 8234.22 | 648.97 | 0.12905 | 0.11749 | 0.01157 | 161.6258 | 8866158.3
1437 | 8233.76 | 648.77 | 0.12927 | 0.11771 | 0.01156 | 161.4861 | 8898597.9
1440 | 8241.22 | 648.31 | 0.12941 | 0.11787 | 0.01154 | 161.2067 | 8932629.8
1444 | 8270.85 | 649.03 | 0.1296 | 0.11809 | 0.01152 | 160.9273 | 8972993.7
1448 | 8271.44 | 649.62 | 0.12982 | 0.11829 | 0.01153 | 161.067 | 8990045.8
1451 | 8260.74 | 649.92 | 0.13001 | 0.11846 | 0.01155 | 161.3464 | 8993072.2
1455 | 8269.14 | 650.22 | 0.1302 | 0.11866 | 0.01154 | 161.2067 | 9025678.0
1459 | 8238.75 | 649.62 | 0.13044 | 0.11887 | 0.01157 | 161.6258 | 9027023.7
1463 | 8211.16 | 649.29 | 0.13067 | 0.11907 | 0.0116 | 162.0449 | 9028362.5
1466 | 8231.69 | 648.95 | 0.13081 | 0.11924 | 0.01157 | 161.6258 | 9070333.6
1470 | 8224.27 | 648.78 | 0.13104 | 0.11946 | 0.01158 | 161.7655 | 9087228.0
1474 | 8228.05 | 648.77 | 0.13123 | 0.11966 | 0.01157 | 161.6258 | 9119830.7
1478 | 8214.18 | 648.87 | 0.13145 | 0.11986 | 0.01159 | 161.9052 | 9128799.1
1481 | 8237.2 | 649.54 | 0.13158 | 0.12001 | 0.01157 | 161.6258 | 9163140.6
1485 | 8255.71 | 649.82 | 0.13177 | 0.12022 | 0.01155 | 161.3464 | 9203798.9
1489 | 8226.13 | 649.68 | 0.13198 | 0.12039 | 0.01159 | 161.9052 | 9196740.1
1493 | 8234.29 | 650.03 | 0.13221 | 0.12062 | 0.01158 | 161.7655 | 9229409.1
1497 | 8191.8 | 649.78 | 0.13244 | 0.1208 | 0.01164 | 162.6037 | 9206434.6
1500 | 8197.34 | 649.52 | 0.13258 | 0.12095 | 0.01163 | 162.464 | 9232816.3
1504 | 8181.7 | 648.41 | 0.1328 | 0.12117 | 0.01163 | 162.464 | 9257437.1
1508 | 8210.34 | 648.42 | 0.13298 | 0.12139 | 0.01159 | 161.9052 | 9314092.7
1512 | 8180.85 | 648.58 | 0.13321 | 0.12157 | 0.01163 | 162.464 | 9306678.8
1516 | 8210.27 | 648.57 | 0.13339 | 0.1218 | 0.01159 | 161.9052 | 9363504.3
1520 | 8202.12 | 648.69 | 0.13359 | 0.12198 | 0.01161 | 162.1846 | 9372037.5
1524 | 8218.54 | 650.2 | 0.13381 | 0.1222 | 0.01161 | 162.1846 | 9396700.8
1528 | 8210.3 | 650.4 | 0.13401 | 0.12238 | 0.01163 | 162.464 | 9405162.2
1532 | 8195.33 | 650.26 | 0.13423 | 0.12259 | 0.01164 | 162.6037 | 9421681.9
1535 | 8175.79 | 649.63 | 0.1344 | 0.12274 | 0.01166 | 162.8831 | 9423939.3
1539 | 8174.08 | 648.92 | 0.13461 | 0.12296 | 0.01165 | 162.7434 | 9456607.1
1543 | 8164.84 | 648.97 | 0.13484 | 0.12317 | 0.01166 | 162.8831 | 9473054.3
1547 | 8161.66 | 648.29 | 0.13503 | 0.12337 | 0.01166 | 162.8831 | 9497611.8
1551 | 8170.89 | 648.5 | 0.13521 | 0.12357 | 0.01165 | 162.7434 | 9530342.8
1555 | 8168.59 | 648.59 | 0.13543 | 0.12378 | 0.01165 | 162.7434 | 9554921.4
1559 | 8167.48 | 648.48 | 0.13562 | 0.12397 | 0.01165 | 162.7434 | 9579500.0
1563 | 8171.37 | 649.51 | 0.13584 | 0.12417 | 0.01166 | 162.8831 | 9595841.8
1567 | 8170.99 | 649.71 | 0.13605 | 0.12438 | 0.01167 | 163.0227 | 9612155.6
1571 | 8162.22 | 650.04 | 0.13627 | 0.12458 | 0.01169 | 163.3021 | 9620204.9
1575 | 8157.97 | 649.55 | 0.13648 | 0.1248 | 0.01168 | 163.1624 | 9652956.9
1579 | 8149.26 | 648.86 | 0.1367 | 0.12501 | 0.01168 | 163.1624 | 9677472.3
1583 | 8135.98 | 649.06 | 0.13693 | 0.12523 | 0.01171 | 163.5815 | 9677132.1
1587 | 8120.83 | 647.36 | 0.13715 | 0.12546 | 0.0117 | 163.4418 | 9709876.7
1592 | 8172.06 | 648.88 | 0.13738 | 0.12573 | 0.01165 | 162.7434 | 9782273.2
1596 | 8154.6 | 648.41 | 0.13758 | 0.12592 | 0.01167 | 163.0227 | 9790044.9
1600 | 8137.96 | 649.45 | 0.13782 | 0.12611 | 0.01171 | 163.5815 | 9781055.8
1604 | 8127.15 | 650.01 | 0.13807 | 0.12633 | 0.01174 | 164.0006 | 9780451.8
1608 | 8133.8 | 650.03 | 0.13826 | 0.12653 | 0.01173 | 163.8609 | 9813200.7
1612 | 8125.22 | 649.79 | 0.13848 | 0.12674 | 0.01174 | 164.0006 | 9829232.1
1616 | 8135.93 | 649.72 | 0.13869 | 0.12697 | 0.01172 | 163.7212 | 9870437.3
1620 | 8118.25 | 648.83 | 0.13892 | 0.12719 | 0.01173 | 163.8609 | 9886433.6
1624 | 8128.75 | 648.64 | 0.13911 | 0.1274 | 0.01171 | 163.5815 | 9927771.7
1629 | 8098.41 | 648.36 | 0.13938 | 0.12763 | 0.01175 | 164.1403 | 9924436.7
1633 | 8112.97 | 648.28 | 0.13957 | 0.12784 | 0.01173 | 163.8609 | 9965769.2
1637 | 8125.26 | 648.99 | 0.13976 | 0.12804 | 0.01172 | 163.7212 | 9998704.1
1641 | 8136.65 | 649.86 | 0.13997 | 0.12825 | 0.01172 | 163.7212 | 10023135.9
1645 | 8134.15 | 650.56 | 0.1402 | 0.12847 | 0.01174 | 164.0006 | 10030450.9
1650 | 8099.27 | 650.11 | 0.14049 | 0.12871 | 0.01178 | 164.5594 | 10026775.8
1654 | 8101.08 | 649.5 | 0.14069 | 0.12893 | 0.01177 | 164.4197 | 10059622.7
1658 | 8088.66 | 648.7 | 0.14088 | 0.12911 | 0.01177 | 164.4197 | 10083950.7
1662 | 8077.76 | 648.65 | 0.14111 | 0.12932 | 0.01178 | 164.5594 | 10099697.8
1667 | 8092.09 | 648.97 | 0.14135 | 0.12959 | 0.01177 | 164.4197 | 10138688.7
1671 | 8094.29 | 649.19 | 0.14155 | 0.12978 | 0.01177 | 164.4197 | 10163016.7
1675 | 8096.52 | 649.51 | 0.14175 | 0.12997 | 0.01177 | 164.4197 | 10187344.6
1679 | 8122.95 | 650.72 | 0.14193 | 0.13017 | 0.01176 | 164.28 | 10220356.0
1684 | 8078.77 | 649.87 | 0.14222 | 0.13042 | 0.0118 | 164.8388 | 10216043.4
1688 | 8081.07 | 649.37 | 0.14242 | 0.13063 | 0.01179 | 164.6991 | 10248995.2
1692 | 8052.58 | 648.7 | 0.14264 | 0.13082 | 0.01182 | 165.1182 | 10247207.6
1697 | 8084.18 | 648.36 | 0.14288 | 0.13111 | 0.01177 | 164.4197 | 10321148.6
1701 | 8055.96 | 648.29 | 0.14308 | 0.13127 | 0.01181 | 164.9785 | 10310436.8
1705 | 8096.48 | 649.28 | 0.14325 | 0.13148 | 0.01177 | 164.4197 | 10369804.6
1710 | 8070.1 | 649.69 | 0.14353 | 0.13172 | 0.01181 | 164.9785 | 10364989.4
1714 | 8097.02 | 649.68 | 0.14371 | 0.13194 | 0.01177 | 164.4197 | 10424542.5
1719 | 8063.33 | 649.76 | 0.14399 | 0.13217 | 0.01183 | 165.2578 | 10401926.5
1723 | 8043.98 | 648.92 | 0.14422 | 0.13238 | 0.01184 | 165.3975 | 10417325.3
1727 | 8034.07 | 648.79 | 0.14441 | 0.13256 | 0.01185 | 165.5372 | 10432698.0
1732 | 8022.7 | 648.94 | 0.1447 | 0.13283 | 0.01187 | 165.8166 | 10445273.6
1736 | 8046.12 | 648.71 | 0.14487 | 0.13304 | 0.01183 | 165.2578 | 10504796.1
1741 | 8046.46 | 648.69 | 0.14512 | 0.13329 | 0.01183 | 165.2578 | 10535051.8
1745 | 8065.37 | 649.29 | 0.14529 | 0.13348 | 0.01181 | 164.9785 | 10577138.3
1750 | 8035.65 | 649.41 | 0.14556 | 0.1337 | 0.01186 | 165.6769 | 10562725.9
1754 | 8040.66 | 649.29 | 0.14578 | 0.13393 | 0.01185 | 165.5372 | 10595803.3
1759 | 8022.71 | 649.81 | 0.14606 | 0.13417 | 0.01189 | 166.096 | 10590260.3
1763 | 8036.74 | 649.56 | 0.14624 | 0.13438 | 0.01186 | 165.6769 | 10641191.9
1768 | 8013.71 | 649.42 | 0.14652 | 0.13463 | 0.01189 | 166.096 | 10644445.8
1772 | 7995.56 | 648.76 | 0.14675 | 0.13484 | 0.01191 | 166.3754 | 10650613.1
1777 | 8001.73 | 648.57 | 0.14699 | 0.1351 | 0.01189 | 166.096 | 10698631.4
1781 | 7996.43 | 648.79 | 0.1472 | 0.1353 | 0.01191 | 166.3754 | 10704707.6
1786 | 8016.67 | 649.19 | 0.14745 | 0.13557 | 0.01188 | 165.9563 | 10761868.1
1790 | 8042.82 | 649.86 | 0.14762 | 0.13576 | 0.01186 | 165.6769 | 10804159.6
1795 | 7996.51 | 649.77 | 0.14793 | 0.136 | 0.01192 | 166.5151 | 10779803.6
1800 | 8036.81 | 650.47 | 0.14817 | 0.13629 | 0.01188 | 165.9563 | 10846227.6
1804 | 7987.06 | 649.32 | 0.14839 | 0.13646 | 0.01193 | 166.6548 | 10824771.6
1809 | 7988 | 649.07 | 0.14867 | 0.13674 | 0.01192 | 166.5151 | 10863880.1
1814 | 7985.5 | 648.93 | 0.14892 | 0.13699 | 0.01193 | 166.6548 | 10884775.8
1818 | 7986.45 | 648.56 | 0.14911 | 0.13719 | 0.01192 | 166.5151 | 10917929.2
1823 | 8022.1 | 649.33 | 0.14932 | 0.13744 | 0.01188 | 165.9563 | 10984818.3
1828 | 8000.2 | 649.97 | 0.14958 | 0.13766 | 0.01192 | 166.5151 | 10977983.8
1832 | 7995.45 | 650.37 | 0.1498 | 0.13786 | 0.01194 | 166.7945 | 10983576.8
1837 | 7969.67 | 649.16 | 0.15005 | 0.13809 | 0.01195 | 166.9342 | 11004337.5
1842 | 7963.75 | 648.54 | 0.15032 | 0.13837 | 0.01195 | 166.9342 | 11034289.4
1846 | 7984.79 | 648.85 | 0.15051 | 0.13858 | 0.01192 | 166.5151 | 11086082.1
1851 | 7933.62 | 648.99 | 0.15081 | 0.1388 | 0.012 | 167.6326 | 11042002.0
1856 | 7958.86 | 649.67 | 0.15102 | 0.13904 | 0.01198 | 167.3533 | 11090313.0
1861 | 7962.85 | 650.24 | 0.15128 | 0.1393 | 0.01198 | 167.3533 | 11120189.9
1865 | 7946.51 | 649.91 | 0.15153 | 0.13953 | 0.012 | 167.6326 | 11125518.0
1870 | 7942.39 | 649.39 | 0.15177 | 0.13977 | 0.012 | 167.6326 | 11155345.1
1875 | 7939.44 | 649.03 | 0.15204 | 0.14005 | 0.012 | 167.6326 | 11185172.2
1880 | 7926.97 | 648.91 | 0.1523 | 0.14028 | 0.01201 | 167.7723 | 11205661.3
1885 | 7941.48 | 648.7 | 0.15254 | 0.14056 | 0.01199 | 167.493 | 11254205.0
1889 | 7950.36 | 649.47 | 0.15274 | 0.14075 | 0.01199 | 167.493 | 11278086.6
1894 | 7930.15 | 649.38 | 0.15301 | 0.14099 | 0.01202 | 167.912 | 11279715.8
1899 | 7950.08 | 649.51 | 0.15324 | 0.14125 | 0.01199 | 167.493 | 11337790.6
1904 | 7908.49 | 649.8 | 0.15356 | 0.1415 | 0.01206 | 168.4708 | 11301661.3
1909 | 7906.77 | 649.81 | 0.1538 | 0.14174 | 0.01206 | 168.4708 | 11331340.0
1914 | 7900.84 | 648.8 | 0.15406 | 0.14201 | 0.01205 | 168.3311 | 11370447.0
1919 | 7887.54 | 648.42 | 0.15432 | 0.14226 | 0.01206 | 168.4708 | 11390697.5
1924 | 7918.33 | 648.98 | 0.15453 | 0.1425 | 0.01203 | 168.0517 | 11448855.9
1928 | 7898.29 | 648.8 | 0.15474 | 0.14268 | 0.01205 | 168.3311 | 11453616.4
1933 | 7905.18 | 648.98 | 0.15499 | 0.14295 | 0.01205 | 168.3311 | 11483319.7
1938 | 7918.87 | 649.21 | 0.1552 | 0.14317 | 0.01203 | 168.0517 | 11532163.6
1943 | 7913.99 | 649.74 | 0.15546 | 0.14341 | 0.01205 | 168.3311 | 11542726.5
1948 | 7881.26 | 649.61 | 0.15575 | 0.14366 | 0.0121 | 169.0296 | 11524609.9
1953 | 7920.34 | 649.81 | 0.15598 | 0.14394 | 0.01204 | 168.1914 | 11611769.5
1958 | 7899.06 | 649.51 | 0.15623 | 0.14416 | 0.01207 | 168.6105 | 11612562.6
1963 | 7855.72 | 649.14 | 0.15652 | 0.14439 | 0.01213 | 169.4487 | 11584629.5
1968 | 7867.66 | 649.36 | 0.15675 | 0.14464 | 0.01211 | 169.1693 | 11633318.0
1973 | 7866.74 | 648.65 | 0.15701 | 0.14491 | 0.0121 | 169.0296 | 11672513.0
1979 | 7835.82 | 648.39 | 0.15735 | 0.14521 | 0.01214 | 169.5884 | 11669433.1
1984 | 7860.44 | 648.36 | 0.15755 | 0.14544 | 0.0121 | 169.0296 | 11737590.3
1989 | 7835.61 | 648.89 | 0.15784 | 0.14569 | 0.01215 | 169.7281 | 11718746.4
1994 | 7856.9 | 648.92 | 0.15807 | 0.14595 | 0.01212 | 169.309 | 11777285.0
1999 | 7890.82 | 649.25 | 0.15829 | 0.14621 | 0.01207 | 168.6105 | 11855726.6
2004 | 7883.77 | 649.9 | 0.15856 | 0.14647 | 0.0121 | 169.0296 | 11855912.8
2009 | 7830.47 | 649.46 | 0.15885 | 0.14668 | 0.01217 | 170.0074 | 11817129.9
2014 | 7760.6 | 649.62 | 0.15919 | 0.1469 | 0.01228 | 171.5441 | 11740423.1
2019 | 7814.02 | 649.77 | 0.15935 | 0.14715 | 0.0122 | 170.4265 | 11846747.7
2025 | 7783.42 | 649.7 | 0.15974 | 0.14749 | 0.01225 | 171.125 | 11833455.7
2030 | 7751.45 | 648.51 | 0.15996 | 0.14768 | 0.01228 | 171.5441 | 11833693.6
2035 | 7732.4 | 648.74 | 0.16024 | 0.14793 | 0.01231 | 171.9632 | 11833930.4
2040 | 7805.01 | 648.78 | 0.16041 | 0.14821 | 0.0122 | 170.4265 | 11969967.9
2045 | 7795.88 | 648.42 | 0.16065 | 0.14845 | 0.01221 | 170.5662 | 11989478.7
2051 | 7799.98 | 649.52 | 0.16101 | 0.14879 | 0.01222 | 170.7059 | 12014815.5
2056 | 7791.98 | 648.81 | 0.16119 | 0.14897 | 0.01222 | 170.7059 | 12044105.6
2061 | 7785.44 | 650.4 | 0.16146 | 0.1492 | 0.01226 | 171.2647 | 12034004.6
2067 | 7775.12 | 649.56 | 0.1618 | 0.14954 | 0.01226 | 171.2647 | 12069038.1
2072 | 7786.56 | 649.35 | 0.16199 | 0.14975 | 0.01224 | 170.9853 | 12118001.0
2077 | 7774.1 | 648.66 | 0.16229 | 0.15004 | 0.01224 | 170.9853 | 12147243.3
2082 | 7799.23 | 648.75 | 0.16249 | 0.15028 | 0.01221 | 170.5662 | 12206403.2
2088 | 7806.2 | 648.79 | 0.16278 | 0.15058 | 0.0122 | 170.4265 | 12251614.2
2093 | 7822.54 | 649.29 | 0.16299 | 0.15081 | 0.01218 | 170.1471 | 12301118.2
2099 | 7819.83 | 650.14 | 0.16334 | 0.15114 | 0.0122 | 170.4265 | 12316158.2
2104 | 7789.42 | 650.07 | 0.16363 | 0.15139 | 0.01225 | 171.125 | 12295106.6
2109 | 7802.8 | 650.1 | 0.16388 | 0.15165 | 0.01223 | 170.8456 | 12344479.2
2115 | 7778.18 | 649.16 | 0.16419 | 0.15195 | 0.01225 | 171.125 | 12359387.1
2120 | 7753.74 | 648.66 | 0.16446 | 0.15218 | 0.01228 | 171.5441 | 12358340.2
2126 | 7783 | 650.12 | 0.16478 | 0.15252 | 0.01226 | 171.2647 | 12413534.1
2131 | 7780.05 | 649.29 | 0.165 | 0.15275 | 0.01225 | 171.125 | 12452886.0
2136 | 7792.45 | 649.35 | 0.16522 | 0.15299 | 0.01223 | 170.8456 | 12502516.7
2142 | 7769.7 | 650.5 | 0.16553 | 0.15325 | 0.01229 | 171.6838 | 12476427.1
2147 | 7770.44 | 649.71 | 0.1658 | 0.15353 | 0.01227 | 171.4044 | 12525934.4
2153 | 7771.09 | 649.98 | 0.16608 | 0.15381 | 0.01227 | 171.4044 | 12560939.3
2158 | 7730.96 | 649.54 | 0.16638 | 0.15405 | 0.01233 | 172.2425 | 12528844.4
2164 | 7768.16 | 648.4 | 0.16661 | 0.15436 | 0.01225 | 171.125 | 12645727.5
2170 | 7770.27 | 648.65 | 0.16688 | 0.15463 | 0.01225 | 171.125 | 12680789.6
2175 | 7761.85 | 649 | 0.16714 | 0.15487 | 0.01227 | 171.4044 | 12689290.8
2181 | 7763.75 | 649.49 | 0.16744 | 0.15516 | 0.01228 | 171.5441 | 12713933.9
2186 | 7787.46 | 649.62 | 0.16765 | 0.15541 | 0.01224 | 170.9853 | 12784725.0
2192 | 7736.53 | 649.81 | 0.16801 | 0.15569 | 0.01233 | 172.2425 | 12726240.4
2197 | 7742.84 | 648.47 | 0.16822 | 0.15593 | 0.01229 | 171.6838 | 12796783.6
2203 | 7736.89 | 648.32 | 0.16852 | 0.15622 | 0.0123 | 171.8235 | 12821299.2
2209 | 7739.65 | 648.73 | 0.16882 | 0.15652 | 0.0123 | 171.8235 | 12856218.8
2214 | 7757.65 | 648.75 | 0.16903 | 0.15675 | 0.01227 | 171.4044 | 12916822.9
2220 | 7759.4 | 649.52 | 0.16934 | 0.15706 | 0.01228 | 171.5441 | 12941280.7
2226 | 7746.38 | 649.89 | 0.16964 | 0.15733 | 0.01231 | 171.9632 | 12944633.5
2232 | 7721.59 | 649.89 | 0.16997 | 0.15761 | 0.01235 | 172.5219 | 12937485.7
2237 | 7705.82 | 648.96 | 0.17021 | 0.15785 | 0.01236 | 172.6616 | 12955976.9
2243 | 7691.19 | 648.76 | 0.17052 | 0.15815 | 0.01238 | 172.941 | 12969740.3
2249 | 7703.89 | 648.62 | 0.1708 | 0.15845 | 0.01236 | 172.6616 | 13025477.0
2254 | 7721 | 649.01 | 0.17103 | 0.15869 | 0.01234 | 172.3822 | 13075593.3
2260 | 7724.6 | 648.77 | 0.1713 | 0.15897 | 0.01233 | 172.2425 | 13121032.6
2266 | 7708.12 | 649.54 | 0.1716 | 0.15924 | 0.01237 | 172.8013 | 13113326.0
2272 | 7725 | 649.54 | 0.1719 | 0.15956 | 0.01234 | 172.3822 | 13180012.4
2278 | 7707.76 | 649.73 | 0.17219 | 0.15981 | 0.01237 | 172.8013 | 13182769.9
2284 | 7698.02 | 649.25 | 0.17252 | 0.16014 | 0.01238 | 172.941 | 13206815.3
2289 | 7707.33 | 649.16 | 0.17277 | 0.16041 | 0.01236 | 172.6616 | 13257144.0
2295 | 7666.86 | 648.31 | 0.1731 | 0.16069 | 0.01241 | 173.3601 | 13238340.9
2301 | 7692.57 | 648.51 | 0.17337 | 0.161 | 0.01237 | 172.8013 | 13315870.7
2307 | 7681.31 | 648.44 | 0.17367 | 0.16128 | 0.01239 | 173.0807 | 13329042.1
2313 | 7698.99 | 649.42 | 0.17396 | 0.16158 | 0.01238 | 172.941 | 13374502.6
2319 | 7695.67 | 649.59 | 0.17425 | 0.16186 | 0.01239 | 173.0807 | 13398373.9
2325 | 7696.63 | 650.14 | 0.17455 | 0.16215 | 0.0124 | 173.2204 | 13422206.7
2331 | 7670.26 | 649.6 | 0.17487 | 0.16244 | 0.01243 | 173.6395 | 13424366.3
2337 | 7665.38 | 649.64 | 0.17517 | 0.16273 | 0.01244 | 173.7792 | 13448101.6
2343 | 7657.99 | 649.39 | 0.17545 | 0.163 | 0.01244 | 173.7792 | 13482628.2
2349 | 7657.68 | 649.09 | 0.17574 | 0.16331 | 0.01244 | 173.7792 | 13517154.8
2355 | 7618.13 | 647.91 | 0.17606 | 0.16358 | 0.01248 | 174.3379 | 13508246.5
2361 | 7643.63 | 648.44 | 0.1763 | 0.16385 | 0.01245 | 173.9189 | 13575295.3
2367 | 7676.44 | 649.04 | 0.17655 | 0.16414 | 0.01241 | 173.3601 | 13653661.4
2373 | 7662.29 | 649.66 | 0.17686 | 0.16441 | 0.01244 | 173.7792 | 13655261.1
2379 | 7657.38 | 649.98 | 0.17719 | 0.16473 | 0.01246 | 174.0586 | 13667813.7
2385 | 7635.99 | 649.25 | 0.17747 | 0.16499 | 0.01248 | 174.3379 | 13680326.1
2391 | 7613.69 | 648.99 | 0.1778 | 0.16529 | 0.01251 | 174.757 | 13681852.9
2397 | 7632.99 | 649.15 | 0.17804 | 0.16556 | 0.01248 | 174.3379 | 13749157.9
2403 | 7628.87 | 648.94 | 0.17835 | 0.16587 | 0.01248 | 174.3379 | 13783573.8
2410 | 7621.85 | 648.96 | 0.17869 | 0.1662 | 0.0125 | 174.6173 | 13801607.7
2416 | 7639.1 | 649.44 | 0.17897 | 0.16649 | 0.01248 | 174.3379 | 13858141.6
2422 | 7634.41 | 649.9 | 0.17926 | 0.16676 | 0.01249 | 174.4776 | 13881434.6
2428 | 7635.09 | 650.13 | 0.17953 | 0.16704 | 0.0125 | 174.6173 | 13904690.3
2434 | 7610.88 | 649.69 | 0.17987 | 0.16734 | 0.01253 | 175.0364 | 13905677.5
2441 | 7618.46 | 649.66 | 0.18018 | 0.16766 | 0.01251 | 174.757 | 13967964.4
2447 | 7586.93 | 648.55 | 0.18048 | 0.16794 | 0.01254 | 175.1761 | 13968799.5
2453 | 7585.07 | 648.87 | 0.18078 | 0.16822 | 0.01255 | 175.3158 | 13991892.9
2459 | 7598.81 | 648.86 | 0.18105 | 0.16852 | 0.01253 | 175.0364 | 14048504.9
2466 | 7601.48 | 648.42 | 0.18138 | 0.16887 | 0.01252 | 174.8967 | 14099749.4
2472 | 7588.91 | 649.2 | 0.1817 | 0.16914 | 0.01255 | 175.3158 | 14100268.8
2478 | 7591.73 | 648.37 | 0.18197 | 0.16944 | 0.01253 | 175.0364 | 14157053.8
2485 | 7594.47 | 649.21 | 0.18231 | 0.16976 | 0.01254 | 175.1761 | 14185724.0
2491 | 7613.12 | 650.05 | 0.18258 | 0.17005 | 0.01253 | 175.0364 | 14231324.0
2498 | 7576.16 | 649.82 | 0.18298 | 0.17039 | 0.01259 | 175.8746 | 14203303.1
2504 | 7580.57 | 649.65 | 0.18328 | 0.17071 | 0.01258 | 175.7349 | 14248735.8
2510 | 7591.19 | 649.56 | 0.18357 | 0.17102 | 0.01256 | 175.4555 | 14305621.6
2517 | 7573.68 | 649.34 | 0.18393 | 0.17135 | 0.01258 | 175.7349 | 14322710.9
2523 | 7548.31 | 648.55 | 0.18422 | 0.17161 | 0.01261 | 176.154 | 14322697.3
2530 | 7554.66 | 649.11 | 0.18455 | 0.17194 | 0.01261 | 176.154 | 14362435.3
2536 | 7539.16 | 648.82 | 0.18488 | 0.17225 | 0.01263 | 176.4334 | 14373699.1
2543 | 7579.92 | 648.79 | 0.18516 | 0.1726 | 0.01256 | 175.4555 | 14493703.5
2549 | 7532.91 | 648.32 | 0.18549 | 0.17286 | 0.01263 | 176.4334 | 14447381.3
2556 | 7534.97 | 648.61 | 0.1858 | 0.17317 | 0.01263 | 176.4334 | 14487056.4
2562 | 7542.87 | 648.69 | 0.18606 | 0.17344 | 0.01262 | 176.2937 | 14532569.9
2569 | 7543.67 | 648.66 | 0.18641 | 0.17379 | 0.01262 | 176.2937 | 14572276.4
2575 | 7531.54 | 648.55 | 0.1867 | 0.17406 | 0.01264 | 176.5731 | 14583199.3
2582 | 7550.7 | 649.67 | 0.18701 | 0.17439 | 0.01263 | 176.4334 | 14634420.8
2589 | 7544.61 | 650.14 | 0.18738 | 0.17473 | 0.01265 | 176.7127 | 14650895.7
2595 | 7517.82 | 649.79 | 0.18768 | 0.175 | 0.01268 | 177.1318 | 14650105.7
2602 | 7517 | 649.8 | 0.18801 | 0.17533 | 0.01269 | 177.2715 | 14678048.6
2609 | 7501.34 | 650.08 | 0.18839 | 0.17568 | 0.01272 | 177.6906 | 14682824.9
2615 | 7503.72 | 649.61 | 0.18867 | 0.17597 | 0.0127 | 177.4112 | 14739767.1
2622 | 7494.39 | 649.52 | 0.18901 | 0.17629 | 0.01272 | 177.6906 | 14755985.7
2629 | 7489.79 | 648.86 | 0.18933 | 0.17662 | 0.01271 | 177.5509 | 14807020.8
2636 | 7494.19 | 648.9 | 0.18967 | 0.17696 | 0.01271 | 177.5509 | 14846446.1
2642 | 7495.75 | 648.92 | 0.18996 | 0.17726 | 0.0127 | 177.4112 | 14891955.9
2649 | 7481.63 | 649.24 | 0.19033 | 0.1776 | 0.01273 | 177.8303 | 14896224.4
2656 | 7481.68 | 649.18 | 0.19066 | 0.17793 | 0.01273 | 177.8303 | 14935587.7
2663 | 7473.57 | 649.23 | 0.19101 | 0.17826 | 0.01275 | 178.1097 | 14951461.0
2669 | 7485.66 | 649.84 | 0.19131 | 0.17857 | 0.01274 | 177.97 | 14996910.4
2676 | 7460.72 | 648.69 | 0.19166 | 0.1789 | 0.01276 | 178.2494 | 15012675.1
2683 | 7472.31 | 649.76 | 0.19201 | 0.17925 | 0.01276 | 178.2494 | 15051945.9
2690 | 7460.92 | 649.57 | 0.19236 | 0.17958 | 0.01278 | 178.5288 | 15067599.8
2697 | 7467.16 | 649.96 | 0.19269 | 0.17992 | 0.01277 | 178.3891 | 15118639.1
2704 | 7434.75 | 649.33 | 0.19303 | 0.18022 | 0.01282 | 179.0875 | 15098761.1
2711 | 7452.71 | 650.26 | 0.19338 | 0.18058 | 0.0128 | 178.8082 | 15161501.0
2718 | 7464.3 | 649.73 | 0.19369 | 0.18091 | 0.01277 | 178.3891 | 15236359.3
2725 | 7445.24 | 650.03 | 0.19406 | 0.18125 | 0.01281 | 178.9478 | 15227900.4
2732 | 7447.51 | 649.62 | 0.19436 | 0.18156 | 0.0128 | 178.8082 | 15278945.3
2739 | 7464.95 | 649.26 | 0.19468 | 0.18191 | 0.01276 | 178.2494 | 15366112.5
2746 | 7437.42 | 649.09 | 0.19503 | 0.18223 | 0.01281 | 178.9478 | 15345253.0
2753 | 7444.61 | 649.22 | 0.19538 | 0.18258 | 0.0128 | 178.8082 | 15396389.6
2760 | 7432.2 | 648.85 | 0.19572 | 0.1829 | 0.01281 | 178.9478 | 15423488.1
2767 | 7429.55 | 648.33 | 0.19605 | 0.18325 | 0.01281 | 178.9478 | 15462605.6
2774 | 7408.61 | 648.52 | 0.19642 | 0.18357 | 0.01285 | 179.5066 | 15453468.8
2781 | 7414.97 | 648.53 | 0.19676 | 0.18392 | 0.01284 | 179.3669 | 15504530.4
2788 | 7404.58 | 648.19 | 0.19712 | 0.18427 | 0.01285 | 179.5066 | 15531460.3
2795 | 7404.47 | 648.45 | 0.19749 | 0.18464 | 0.01285 | 179.5066 | 15570456.1
2802 | 7391.47 | 648.19 | 0.19784 | 0.18497 | 0.01287 | 179.786 | 15585194.8
2810 | 7394.58 | 648.73 | 0.19825 | 0.18538 | 0.01287 | 179.786 | 15629692.1
2817 | 7395 | 648.75 | 0.19859 | 0.18572 | 0.01287 | 179.786 | 15668627.3
2824 | 7368.08 | 648 | 0.19893 | 0.18602 | 0.01291 | 180.3448 | 15658894.6
2831 | 7394.2 | 648.81 | 0.19926 | 0.18639 | 0.01288 | 179.9257 | 15734272.1
2839 | 7368.36 | 648.89 | 0.19968 | 0.18676 | 0.01292 | 180.4845 | 15729884.3
2846 | 7353.66 | 648.62 | 0.20002 | 0.18708 | 0.01294 | 180.7639 | 15744296.9
2853 | 7374.35 | 649.38 | 0.20036 | 0.18744 | 0.01292 | 180.4845 | 15807453.3
2860 | 7356.36 | 649.16 | 0.20072 | 0.18777 | 0.01295 | 180.9036 | 15809528.4
2868 | 7361.22 | 649.5 | 0.20109 | 0.18814 | 0.01295 | 180.9036 | 15853750.9
2875 | 7367.12 | 650.04 | 0.20144 | 0.18849 | 0.01295 | 180.9036 | 15892445.5
2883 | 7361.36 | 650.13 | 0.20183 | 0.18887 | 0.01296 | 181.0433 | 15924371.2
2890 | 7355.82 | 649.38 | 0.20216 | 0.1892 | 0.01296 | 181.0433 | 15963035.9
2897 | 7382.08 | 650.12 | 0.20248 | 0.18956 | 0.01292 | 180.4845 | 16051241.6
2905 | 7362.73 | 649.52 | 0.20286 | 0.18992 | 0.01295 | 180.9036 | 16058279.7
2912 | 7337.93 | 649.48 | 0.20321 | 0.19022 | 0.01299 | 181.4623 | 16047407.1
2920 | 7353.29 | 649.16 | 0.20359 | 0.19063 | 0.01296 | 181.0433 | 16128742.2
2927 | 7332.5 | 648.65 | 0.20396 | 0.19097 | 0.01298 | 181.3226 | 16142495.7
2935 | 7318.58 | 648.78 | 0.20436 | 0.19135 | 0.01301 | 181.7417 | 16149291.0
2942 | 7344.77 | 649.33 | 0.2047 | 0.19173 | 0.01297 | 181.1829 | 16237731.0
2950 | 7332.62 | 649.46 | 0.20512 | 0.19212 | 0.013 | 181.602 | 16244311.7
2957 | 7317.9 | 648.83 | 0.20546 | 0.19245 | 0.01301 | 181.7417 | 16270341.9
2965 | 7309.27 | 648.95 | 0.20587 | 0.19284 | 0.01303 | 182.0211 | 16289319.2
2972 | 7317.68 | 649.31 | 0.20624 | 0.19322 | 0.01302 | 181.8814 | 16340316.8
2980 | 7322.44 | 649.24 | 0.20663 | 0.19362 | 0.01301 | 181.7417 | 16396895.1
2988 | 7307.3 | 649.02 | 0.20703 | 0.194 | 0.01303 | 182.0211 | 16415678.1
2995 | 7289.66 | 648.68 | 0.2074 | 0.19434 | 0.01306 | 182.4402 | 16416338.6
3003 | 7283.91 | 649.05 | 0.20781 | 0.19473 | 0.01308 | 182.7196 | 16435020.1
3011 | 7277.71 | 648.8 | 0.20821 | 0.19512 | 0.01308 | 182.7196 | 16478803.0
3018 | 7271.61 | 648.58 | 0.20856 | 0.19547 | 0.01309 | 182.8593 | 16504495.0
3026 | 7258.65 | 649.19 | 0.20898 | 0.19585 | 0.01312 | 183.2784 | 16510405.5
3034 | 7251.81 | 649.74 | 0.20939 | 0.19624 | 0.01315 | 183.6974 | 16516289.0
3042 | 7264.51 | 649.72 | 0.20976 | 0.19663 | 0.01312 | 183.2784 | 16597704.4
3050 | 7255.27 | 649.3 | 0.21012 | 0.19699 | 0.01313 | 183.4181 | 16628679.5
3057 | 7276.82 | 649.83 | 0.21044 | 0.19734 | 0.0131 | 182.999 | 16705012.1
3065 | 7262.72 | 648.93 | 0.21083 | 0.19772 | 0.01311 | 183.1387 | 16735952.6
3073 | 7258.34 | 648.88 | 0.21122 | 0.1981 | 0.01312 | 183.2784 | 16766846.0
3081 | 7248.38 | 648.9 | 0.21163 | 0.1985 | 0.01314 | 183.5577 | 16784908.7
3089 | 7215.36 | 648.99 | 0.21207 | 0.19887 | 0.0132 | 184.3959 | 16751998.6
3097 | 7233 | 649.23 | 0.21245 | 0.19928 | 0.01317 | 183.9768 | 16833641.8
3105 | 7223.45 | 649.44 | 0.21286 | 0.19966 | 0.01319 | 184.2562 | 16851534.7
3113 | 7245.28 | 649.73 | 0.21323 | 0.20007 | 0.01316 | 183.8371 | 16933466.8
3121 | 7226.88 | 649.12 | 0.2136 | 0.20042 | 0.01318 | 184.1165 | 16951221.9
3129 | 7220.97 | 649.19 | 0.21401 | 0.20081 | 0.01319 | 184.2562 | 16981788.1
3137 | 7226.79 | 649.02 | 0.2144 | 0.20122 | 0.01318 | 184.1165 | 17038123.4
3145 | 7209.42 | 648.28 | 0.21483 | 0.20163 | 0.0132 | 184.3959 | 17055693.0
3153 | 7227.42 | 649.66 | 0.21521 | 0.20202 | 0.01319 | 184.2562 | 17112041.5
3161 | 7223.37 | 649.52 | 0.21562 | 0.20242 | 0.0132 | 184.3959 | 17142462.8
3169 | 7201.84 | 649.55 | 0.21606 | 0.20282 | 0.01324 | 184.9547 | 17133926.7
3177 | 7204.86 | 649.32 | 0.21645 | 0.20322 | 0.01323 | 184.815 | 17190164.0
3185 | 7197.2 | 649.75 | 0.21687 | 0.20362 | 0.01325 | 185.0944 | 17207437.8
3193 | 7189.39 | 649.1 | 0.21725 | 0.204 | 0.01325 | 185.0944 | 17250659.0
3201 | 7187.92 | 650.02 | 0.21766 | 0.20439 | 0.01327 | 185.3738 | 17267815.6
3210 | 7185.06 | 648.7 | 0.21808 | 0.20483 | 0.01325 | 185.0944 | 17342504.1
3218 | 7159.61 | 649.27 | 0.21851 | 0.2052 | 0.01331 | 185.9325 | 17307352.3
3226 | 7172.63 | 648.66 | 0.21886 | 0.20559 | 0.01327 | 185.3738 | 17402678.2
3234 | 7182.92 | 648.8 | 0.21923 | 0.20597 | 0.01326 | 185.2341 | 17458991.0
3243 | 7162.83 | 649.3 | 0.2197 | 0.2064 | 0.0133 | 185.7928 | 17454923.8
3251 | 7158.06 | 648.87 | 0.22007 | 0.20677 | 0.0133 | 185.7928 | 17497982.5
3259 | 7151.33 | 648.77 | 0.2205 | 0.20718 | 0.01331 | 185.9325 | 17527862.4
3268 | 7149.73 | 648.35 | 0.22093 | 0.20762 | 0.01331 | 185.9325 | 17576267.1
3276 | 7130.1 | 648.27 | 0.22134 | 0.20799 | 0.01334 | 186.3516 | 17579669.8
3284 | 7114.58 | 648.23 | 0.22175 | 0.20838 | 0.01337 | 186.7707 | 17583057.3
3293 | 7115.41 | 648.44 | 0.22221 | 0.20883 | 0.01337 | 186.7707 | 17631244.7
3301 | 7104.33 | 648.78 | 0.22262 | 0.20922 | 0.0134 | 187.1898 | 17634509.2
3310 | 7105.34 | 649.16 | 0.22307 | 0.20966 | 0.01341 | 187.3295 | 17669402.6
3318 | 7110.69 | 649.35 | 0.22347 | 0.21007 | 0.0134 | 187.1898 | 17725326.1
3327 | 7091.32 | 648.77 | 0.22393 | 0.21051 | 0.01343 | 187.6089 | 17733703.3
3335 | 7071.25 | 648.59 | 0.22437 | 0.21091 | 0.01346 | 188.0279 | 17736724.8
3344 | 7075.58 | 648.7 | 0.22481 | 0.21135 | 0.01345 | 187.8883 | 17797812.8
3352 | 7063.75 | 648.85 | 0.22525 | 0.21177 | 0.01348 | 188.3073 | 17800687.2
3361 | 7063.96 | 648.2 | 0.22566 | 0.21219 | 0.01347 | 188.1676 | 17861731.9
3370 | 7073.95 | 650.27 | 0.22614 | 0.21265 | 0.01349 | 188.447 | 17883009.3
3378 | 7058.94 | 649.01 | 0.22654 | 0.21305 | 0.01349 | 188.447 | 17925461.5
3387 | 7039.07 | 648.19 | 0.22702 | 0.2135 | 0.01351 | 188.7264 | 17946613.0
3396 | 7029.57 | 648.68 | 0.22745 | 0.2139 | 0.01354 | 189.1455 | 17954431.9
3404 | 7026.47 | 648.63 | 0.22785 | 0.2143 | 0.01355 | 189.2852 | 17983445.6
3413 | 7063.41 | 649.18 | 0.22825 | 0.21477 | 0.01349 | 188.447 | 18111190.1
3422 | 7052.32 | 649.16 | 0.22871 | 0.2152 | 0.01351 | 188.7264 | 18132066.6
3431 | 7041.31 | 649.03 | 0.22917 | 0.21564 | 0.01353 | 189.0058 | 18152881.5
3439 | 7050.85 | 649.09 | 0.22956 | 0.21605 | 0.01351 | 188.7264 | 18222144.1
3448 | 7016.05 | 649.43 | 0.23009 | 0.21651 | 0.01358 | 189.7043 | 18175657.8
3457 | 7010.32 | 649.33 | 0.23055 | 0.21695 | 0.01359 | 189.844 | 18209690.9
3466 | 6969.21 | 647.81 | 0.231 | 0.21736 | 0.01364 | 190.5424 | 18190173.4
3475 | 7003.44 | 649.47 | 0.23142 | 0.21781 | 0.01361 | 190.1234 | 18277607.0
3484 | 6988.15 | 649.76 | 0.23193 | 0.21829 | 0.01364 | 190.5424 | 18284640.5
3493 | 7000.04 | 649.66 | 0.23234 | 0.21872 | 0.01362 | 190.2631 | 18358793.1
3502 | 6962.75 | 649.81 | 0.23286 | 0.21916 | 0.0137 | 191.3806 | 18298615.2
3511 | 6983.47 | 649.88 | 0.23331 | 0.21965 | 0.01366 | 190.8218 | 18399362.7
3520 | 6937.21 | 649.73 | 0.23383 | 0.22008 | 0.01374 | 191.9394 | 18339123.8
3529 | 6928.25 | 649.26 | 0.23431 | 0.22055 | 0.01375 | 192.0791 | 18372641.9
3538 | 6996.36 | 648.89 | 0.23467 | 0.22106 | 0.01361 | 190.1234 | 18608970.8
3547 | 6911.54 | 648.74 | 0.23524 | 0.22147 | 0.01377 | 192.3585 | 18439532.2
3556 | 6897.79 | 648.61 | 0.23571 | 0.22191 | 0.0138 | 192.7775 | 18446132.2
3565 | 6940.27 | 648.82 | 0.23607 | 0.22235 | 0.01372 | 191.66 | 18600648.0
3574 | 6876.58 | 649.93 | 0.23664 | 0.22277 | 0.01387 | 193.7554 | 18445937.7
3583 | 6927.02 | 649.75 | 0.23704 | 0.22328 | 0.01377 | 192.3585 | 18626682.8
3592 | 6926.25 | 649.73 | 0.23755 | 0.22379 | 0.01377 | 192.3585 | 18673470.4
3602 | 6851.7 | 650.02 | 0.23809 | 0.22416 | 0.01392 | 194.4539 | 18523673.8
3611 | 6873.32 | 649.45 | 0.23861 | 0.22475 | 0.01387 | 193.7554 | 18636900.1
3620 | 6816.65 | 649.03 | 0.23901 | 0.22504 | 0.01397 | 195.1523 | 18549611.4
3629 | 6897.32 | 649.49 | 0.23931 | 0.22549 | 0.01382 | 193.0569 | 18797564.2
3639 | 6898.54 | 649.18 | 0.24 | 0.22619 | 0.01381 | 192.9172 | 18863011.4
3648 | 6798.3 | 648.96 | 0.24047 | 0.22646 | 0.01401 | 195.7111 | 18639718.3
3657 | 6848.25 | 648.13 | 0.2409 | 0.22702 | 0.01389 | 194.0348 | 18847136.0
3667 | 6900.58 | 648.89 | 0.24128 | 0.22748 | 0.0138 | 192.7775 | 19021925.4
3676 | 6844.06 | 648.33 | 0.24188 | 0.22798 | 0.0139 | 194.1745 | 18931427.1
3685 | 6888.96 | 649.36 | 0.24229 | 0.22846 | 0.01383 | 193.1966 | 19073832.4
3695 | 6848.16 | 649.28 | 0.24274 | 0.22883 | 0.01391 | 194.3142 | 19015596.9
3704 | 6799.28 | 649.8 | 0.24326 | 0.22924 | 0.01402 | 195.8508 | 18912355.2
3714 | 6833.12 | 650.05 | 0.24378 | 0.22982 | 0.01396 | 195.0126 | 19044919.1
3723 | 6878.98 | 649.61 | 0.24412 | 0.23026 | 0.01386 | 193.6157 | 19228812.1
3733 | 6876.51 | 649.91 | 0.24467 | 0.2308 | 0.01387 | 193.7554 | 19266560.0
3742 | 6846.05 | 649.52 | 0.24516 | 0.23124 | 0.01392 | 194.4539 | 19243638.9
3752 | 6851.49 | 649.81 | 0.24568 | 0.23176 | 0.01392 | 194.4539 | 19295065.0
3762 | 6831.5 | 649.59 | 0.24626 | 0.2323 | 0.01395 | 194.8729 | 19304885.7
3771 | 6813.89 | 649.21 | 0.24674 | 0.23276 | 0.01398 | 195.292 | 19309543.7
3781 | 6819.41 | 649.01 | 0.24722 | 0.23326 | 0.01397 | 195.1523 | 19374607.9
3791 | 6796.57 | 648.76 | 0.24778 | 0.23377 | 0.01401 | 195.7111 | 19370387.1
3800 | 6835.46 | 648.95 | 0.24816 | 0.23423 | 0.01393 | 194.5936 | 19527881.5
3810 | 6834.7 | 648.97 | 0.24865 | 0.23472 | 0.01393 | 194.5936 | 19579270.6
3820 | 6822.3 | 648.43 | 0.24916 | 0.23521 | 0.01395 | 194.8729 | 19602515.5
3830 | 6838.53 | 649.57 | 0.24965 | 0.23571 | 0.01394 | 194.7333 | 19667929.9
3840 | 6828.64 | 649.96 | 0.25018 | 0.23621 | 0.01397 | 195.1523 | 19676935.8
3849 | 6828.91 | 649.92 | 0.25065 | 0.23668 | 0.01397 | 195.1523 | 19723053.6
3859 | 6813.12 | 650.22 | 0.25117 | 0.23717 | 0.01401 | 195.7111 | 19717838.0
3869 | 6801.3 | 651.04 | 0.25173 | 0.23768 | 0.01405 | 196.2699 | 19712652.0
3879 | 6780.14 | 649.44 | 0.25223 | 0.23817 | 0.01406 | 196.4096 | 19749545.7
3889 | 6749.78 | 648.79 | 0.25277 | 0.23866 | 0.01411 | 197.1081 | 19730295.1
3899 | 6764.1 | 648.31 | 0.25328 | 0.23921 | 0.01407 | 196.5493 | 19837264.7
3909 | 6775.63 | 648.6 | 0.25379 | 0.23975 | 0.01405 | 196.2699 | 19916453.0
3919 | 6748.75 | 648.3 | 0.25436 | 0.24026 | 0.0141 | 196.9684 | 19896596.9
3929 | 6765.97 | 648.26 | 0.25483 | 0.24077 | 0.01406 | 196.4096 | 20004115.7
3939 | 6759.05 | 648.73 | 0.25537 | 0.24129 | 0.01408 | 196.689 | 20026542.5
3949 | 6784.15 | 648.98 | 0.25587 | 0.24183 | 0.01404 | 196.1302 | 20134584.7
3959 | 6763.97 | 649.27 | 0.25643 | 0.24235 | 0.01409 | 196.8287 | 20113940.4
3969 | 6767.73 | 649.82 | 0.25695 | 0.24286 | 0.01409 | 196.8287 | 20164746.0
3980 | 6747.48 | 649.45 | 0.25752 | 0.2434 | 0.01412 | 197.2477 | 20177670.5
3990 | 6755.35 | 649.82 | 0.25802 | 0.24391 | 0.01412 | 197.2477 | 20228368.2
4000 | 6726.17 | 649.82 | 0.25858 | 0.24441 | 0.01418 | 198.0859 | 20193258.8
4010 | 6748.39 | 650.86 | 0.25908 | 0.24493 | 0.01415 | 197.6668 | 20286661.5
4021 | 6725.18 | 650.02 | 0.25968 | 0.2455 | 0.01418 | 198.0859 | 20299273.4
4031 | 6710.15 | 650.05 | 0.26022 | 0.246 | 0.01422 | 198.6447 | 20292513.9
4041 | 6690.23 | 649.73 | 0.26078 | 0.24653 | 0.01425 | 199.0638 | 20300028.0
4052 | 6691.8 | 649.65 | 0.26135 | 0.24711 | 0.01425 | 199.0638 | 20355286.7
4062 | 6667.64 | 649.88 | 0.26193 | 0.24763 | 0.0143 | 199.7622 | 20334173.8
4072 | 6674.76 | 649.89 | 0.26245 | 0.24816 | 0.01429 | 199.6225 | 20398498.0
4083 | 6674.69 | 649.03 | 0.26303 | 0.24876 | 0.01427 | 199.3432 | 20482268.6
4093 | 6670.51 | 649.27 | 0.26356 | 0.24928 | 0.01428 | 199.4828 | 20518054.9
4104 | 6662.17 | 649.73 | 0.26419 | 0.24988 | 0.01431 | 199.9019 | 20530067.1
4114 | 6677.91 | 649.89 | 0.26471 | 0.25043 | 0.01428 | 199.4828 | 20623327.1
4125 | 6666.22 | 649.38 | 0.26529 | 0.25099 | 0.0143 | 199.7622 | 20649548.8
4135 | 6660.47 | 650.27 | 0.26584 | 0.25151 | 0.01433 | 200.1813 | 20656273.4
4146 | 6644.23 | 649.57 | 0.26642 | 0.25207 | 0.01435 | 200.4607 | 20682357.8
4157 | 6649.31 | 650.21 | 0.26702 | 0.25267 | 0.01435 | 200.4607 | 20737231.4
4167 | 6639.22 | 649.98 | 0.26757 | 0.25321 | 0.01437 | 200.7401 | 20758185.2
4178 | 6615.91 | 649.93 | 0.2682 | 0.25378 | 0.01442 | 201.4386 | 20740815.4
4189 | 6617.51 | 649.97 | 0.26879 | 0.25438 | 0.01441 | 201.2989 | 20809853.8
4199 | 6607.95 | 649.44 | 0.26933 | 0.25491 | 0.01442 | 201.4386 | 20845065.5
4210 | 6612.3 | 650.23 | 0.26992 | 0.25549 | 0.01443 | 201.5783 | 20885189.3
4221 | 6610.76 | 649.45 | 0.27049 | 0.25607 | 0.01442 | 201.4386 | 20954280.0
4232 | 6607.85 | 649.36 | 0.27107 | 0.25665 | 0.01442 | 201.4386 | 21008887.2
4243 | 6580.6 | 648.52 | 0.27166 | 0.2572 | 0.01446 | 201.9973 | 21005227.5
4253 | 6590.35 | 648.78 | 0.2722 | 0.25775 | 0.01445 | 201.8576 | 21069303.8
4264 | 6590.2 | 649.01 | 0.27284 | 0.25838 | 0.01445 | 201.8576 | 21123797.7
4275 | 6559.16 | 649.45 | 0.27349 | 0.25896 | 0.01453 | 202.9752 | 21061687.0
4286 | 6592.55 | 649.54 | 0.27405 | 0.25959 | 0.01446 | 201.9973 | 21218101.6
4297 | 6560.24 | 649.1 | 0.27465 | 0.26013 | 0.01452 | 202.8355 | 21184654.6
4308 | 6567.03 | 649.79 | 0.27528 | 0.26076 | 0.01452 | 202.8355 | 21238885.8
4319 | 6537.65 | 649.52 | 0.27592 | 0.26134 | 0.01458 | 203.6737 | 21205490.9
4330 | 6547.98 | 648.9 | 0.27647 | 0.26193 | 0.01454 | 203.1149 | 21317984.4
4341 | 6519.21 | 648.09 | 0.27708 | 0.26249 | 0.01459 | 203.8134 | 21298898.5
4353 | 6510.83 | 648.13 | 0.27773 | 0.26312 | 0.01461 | 204.0927 | 21328538.7
4364 | 6523.7 | 648.96 | 0.27834 | 0.26374 | 0.0146 | 203.9531 | 21397081.3
4375 | 6534.5 | 648.72 | 0.27891 | 0.26434 | 0.01457 | 203.534 | 21495183.5
4386 | 6525.74 | 648.07 | 0.27954 | 0.26497 | 0.01457 | 203.534 | 21549228.5
4397 | 6501.29 | 648.38 | 0.28021 | 0.26557 | 0.01464 | 204.5118 | 21499979.2
4409 | 6520.76 | 649.37 | 0.28088 | 0.26627 | 0.01461 | 204.0927 | 21602923.8
4420 | 6499.63 | 648.81 | 0.28149 | 0.26684 | 0.01465 | 204.6515 | 21597689.6
4431 | 6515.75 | 649.14 | 0.28206 | 0.26744 | 0.01462 | 204.2324 | 21695867.9
4443 | 6498.6 | 649.23 | 0.28278 | 0.26812 | 0.01466 | 204.7912 | 21695266.7
4454 | 6495.67 | 649.97 | 0.28338 | 0.26869 | 0.01468 | 205.0706 | 21719349.2
4465 | 6483.12 | 649.86 | 0.28402 | 0.26931 | 0.01471 | 205.4897 | 21728584.8
4477 | 6464.44 | 648.87 | 0.28471 | 0.26998 | 0.01473 | 205.7691 | 21757400.1
4488 | 6459.27 | 649.44 | 0.28534 | 0.27058 | 0.01475 | 206.0485 | 21781284.0
4500 | 6463.98 | 648.71 | 0.28598 | 0.27125 | 0.01473 | 205.7691 | 21869175.9
4511 | 6462.06 | 648.25 | 0.28662 | 0.2719 | 0.01472 | 205.6294 | 21937527.0
4523 | 6449.7 | 649.28 | 0.28732 | 0.27255 | 0.01477 | 206.3278 | 21921423.0
4534 | 6460.65 | 647.87 | 0.2879 | 0.27319 | 0.01472 | 205.6294 | 22049378.7
4546 | 6439.94 | 648.59 | 0.28862 | 0.27384 | 0.01478 | 206.4675 | 22017988.9
4558 | 6439.6 | 649.41 | 0.28929 | 0.27449 | 0.0148 | 206.7469 | 22046276.8
4569 | 6442.17 | 650.27 | 0.28991 | 0.2751 | 0.01481 | 206.8866 | 22084559.9
4581 | 6424.43 | 650.18 | 0.29062 | 0.27577 | 0.01485 | 207.4454 | 22082919.5
4593 | 6420.09 | 650.97 | 0.29134 | 0.27646 | 0.01488 | 207.8645 | 22096127.4
4605 | 6403.07 | 649.76 | 0.29204 | 0.27715 | 0.01489 | 208.0042 | 22138978.9
4616 | 6395.41 | 649.4 | 0.2927 | 0.2778 | 0.0149 | 208.1439 | 22176968.6
4628 | 6397.58 | 648.07 | 0.29337 | 0.27851 | 0.01487 | 207.7248 | 22279479.1
4640 | 6387.84 | 649.14 | 0.29411 | 0.27919 | 0.01491 | 208.2836 | 22277322.3
4652 | 6405.6 | 648.38 | 0.29475 | 0.2799 | 0.01485 | 207.4454 | 22425178.2
4664 | 6383.05 | 649.76 | 0.2955 | 0.28057 | 0.01494 | 208.7026 | 22347584.8
4676 | 6386.93 | 649.31 | 0.29619 | 0.28127 | 0.01492 | 208.4233 | 22435116.5
4688 | 6354.37 | 646.61 | 0.29687 | 0.28194 | 0.01493 | 208.5629 | 22477626.3
4700 | 6351.08 | 648.15 | 0.2976 | 0.28263 | 0.01498 | 209.2614 | 22459945.3
4712 | 6353.8 | 649.21 | 0.29829 | 0.2833 | 0.01499 | 209.4011 | 22502268.3
4724 | 6362.09 | 650.24 | 0.29898 | 0.28398 | 0.015 | 209.5408 | 22544534.9
4736 | 6351.48 | 649.65 | 0.29967 | 0.28466 | 0.01501 | 209.6805 | 22586745.2
4748 | 6329.7 | 649.21 | 0.3004 | 0.28534 | 0.01505 | 210.2393 | 22583791.8
4760 | 6316.19 | 649.19 | 0.30113 | 0.28605 | 0.01508 | 210.6584 | 22595828.1
4773 | 6297.67 | 648.33 | 0.3019 | 0.28679 | 0.01511 | 211.0774 | 22612554.2
4785 | 6314.32 | 648.49 | 0.30258 | 0.28751 | 0.01507 | 210.5187 | 22729576.3
4797 | 6317.45 | 648.65 | 0.30328 | 0.28822 | 0.01507 | 210.5187 | 22786578.4
4809 | 6315.04 | 649.38 | 0.30401 | 0.28892 | 0.01509 | 210.7981 | 22813304.0
4822 | 6315.34 | 648.85 | 0.30478 | 0.2897 | 0.01508 | 210.6584 | 22890143.5
4834 | 6294.86 | 650.04 | 0.30556 | 0.2904 | 0.01515 | 211.6362 | 22841081.5
4846 | 6278.21 | 648.31 | 0.30626 | 0.29111 | 0.01515 | 211.6362 | 22897782.6
4859 | 6297.36 | 650.7 | 0.30705 | 0.29188 | 0.01516 | 211.7759 | 22944064.1
4871 | 6254.03 | 646.72 | 0.30773 | 0.29256 | 0.01518 | 212.0553 | 22970423.8
4884 | 6277.41 | 648.23 | 0.30847 | 0.29331 | 0.01515 | 211.6362 | 23077336.0
4896 | 6258.65 | 649.79 | 0.30926 | 0.29402 | 0.01524 | 212.8935 | 22997418.7
4909 | 6250.73 | 650.38 | 0.31003 | 0.29476 | 0.01527 | 213.3125 | 23013180.6
4921 | 6250.93 | 649.66 | 0.31075 | 0.2955 | 0.01525 | 213.0332 | 23099691.1
4934 | 6221.5 | 648.82 | 0.31156 | 0.29626 | 0.0153 | 213.7316 | 23085025.8
4947 | 6207.38 | 648.66 | 0.31237 | 0.29704 | 0.01534 | 214.2904 | 23085495.5
4959 | 6221.08 | 649.79 | 0.31307 | 0.29774 | 0.01533 | 214.1507 | 23156589.9
4972 | 6222.98 | 651.25 | 0.31389 | 0.29853 | 0.01536 | 214.5698 | 23171948.5
4985 | 6230.58 | 649.91 | 0.31466 | 0.29935 | 0.01531 | 213.8713 | 23308408.6
4998 | 6190.52 | 651.16 | 0.31555 | 0.30011 | 0.01544 | 215.6873 | 23172431.5
5010 | 6173.47 | 649.62 | 0.31631 | 0.30086 | 0.01544 | 215.6873 | 23228067.6
5023 | 6171.05 | 649.69 | 0.31713 | 0.30168 | 0.01545 | 215.827 | 23273266.6
5036 | 6169.84 | 648.8 | 0.31791 | 0.30248 | 0.01543 | 215.5476 | 23363744.4
5049 | 6155.84 | 648.16 | 0.31873 | 0.30328 | 0.01545 | 215.827 | 23393733.5
5062 | 6156.76 | 647.69 | 0.31951 | 0.30407 | 0.01544 | 215.6873 | 23469157.3
5075 | 6132.9 | 647.7 | 0.32037 | 0.30487 | 0.0155 | 216.5255 | 23438348.0
5088 | 6168.06 | 649.2 | 0.32113 | 0.30568 | 0.01545 | 215.827 | 23574433.7
5101 | 6148.08 | 649.7 | 0.322 | 0.30649 | 0.01551 | 216.6652 | 23543237.1
5114 | 6117.89 | 649.85 | 0.32287 | 0.30728 | 0.01559 | 217.7827 | 23482117.6
5127 | 6107.32 | 650.17 | 0.32372 | 0.3081 | 0.01562 | 218.2018 | 23496595.4
5140 | 6087.64 | 647.1 | 0.32455 | 0.30895 | 0.0156 | 217.9224 | 23586373.5
5153 | 6106.7 | 648.45 | 0.32533 | 0.30975 | 0.01558 | 217.643 | 23676382.1
5167 | 6104.28 | 648.76 | 0.32626 | 0.31066 | 0.0156 | 217.9224 | 23710270.8
5180 | 6097.6 | 648.34 | 0.32709 | 0.31149 | 0.0156 | 217.9224 | 23769925.0
5193 | 6078.36 | 650.17 | 0.32801 | 0.31231 | 0.0157 | 219.3194 | 23677798.5
5206 | 6064 | 649.46 | 0.32889 | 0.31318 | 0.01572 | 219.5988 | 23706873.0
5220 | 6058.18 | 649.76 | 0.32984 | 0.3141 | 0.01574 | 219.8782 | 23740421.5
5233 | 6056.78 | 648.3 | 0.33066 | 0.31496 | 0.01571 | 219.4591 | 23844993.0
5247 | 6056.36 | 649.17 | 0.33157 | 0.31584 | 0.01573 | 219.7385 | 23878387.3
5260 | 6038.68 | 650.78 | 0.33248 | 0.31667 | 0.01581 | 220.856 | 23816422.4
5273 | 6033.41 | 649.42 | 0.33332 | 0.31753 | 0.0158 | 220.7163 | 23890395.2
5287 | 5995.98 | 647.47 | 0.33427 | 0.31843 | 0.01585 | 221.4148 | 23878261.0
5301 | 6021.96 | 649.65 | 0.33519 | 0.31936 | 0.01583 | 221.1354 | 23971739.0
5314 | 6002.08 | 649.09 | 0.33607 | 0.3202 | 0.01587 | 221.6942 | 23969958.0
5328 | 5992.02 | 648.74 | 0.33704 | 0.32115 | 0.01589 | 221.9736 | 24002858.7
5341 | 5983.41 | 649.59 | 0.33795 | 0.32202 | 0.01593 | 222.5323 | 24001006.4
5355 | 5937.34 | 649.32 | 0.33903 | 0.32298 | 0.01605 | 224.2087 | 23884001.5
5369 | 5967.95 | 648.94 | 0.33993 | 0.32397 | 0.01596 | 222.9514 | 24081479.6
5383 | 5932.85 | 649.58 | 0.34096 | 0.3249 | 0.01607 | 224.488 | 23979004.7
5396 | 5939.25 | 649.36 | 0.34183 | 0.32579 | 0.01604 | 224.069 | 24081871.1
5410 | 5937.95 | 648.64 | 0.34279 | 0.32676 | 0.01603 | 223.9293 | 24159413.8
5424 | 5920.67 | 649.03 | 0.34377 | 0.32769 | 0.01609 | 224.7674 | 24131609.4
5438 | 5915.52 | 650.13 | 0.34476 | 0.32864 | 0.01613 | 225.3262 | 24133898.7
5452 | 5872.95 | 648.61 | 0.34581 | 0.3296 | 0.01621 | 226.4438 | 24076618.0
5466 | 5868.12 | 649.05 | 0.34681 | 0.33058 | 0.01623 | 226.7232 | 24108698.1
5480 | 5865.2 | 649.81 | 0.34778 | 0.33152 | 0.01626 | 227.1422 | 24125852.5
5494 | 5826.23 | 648.95 | 0.34882 | 0.33248 | 0.01635 | 228.3995 | 24054345.7
5508 | 5846.58 | 648.45 | 0.34975 | 0.33347 | 0.01628 | 227.4216 | 24219333.2
5522 | 5901.59 | 650.04 | 0.35063 | 0.33447 | 0.01616 | 225.7453 | 24461196.5
5536 | 5841.34 | 649.78 | 0.3518 | 0.33548 | 0.01632 | 227.9804 | 24282789.6
5550 | 5798.91 | 648.6 | 0.35285 | 0.33644 | 0.01641 | 229.2376 | 24210683.6
5565 | 5784.44 | 648.77 | 0.35393 | 0.33748 | 0.01646 | 229.9361 | 24202375.1
5579 | 5766.27 | 649.39 | 0.35501 | 0.33848 | 0.01653 | 230.914 | 24160513.4
5593 | 5925.97 | 649.64 | 0.35575 | 0.33967 | 0.01609 | 224.7674 | 24883497.7
5608 | 5937.35 | 648.72 | 0.35683 | 0.34079 | 0.01603 | 223.9293 | 25043621.6
5622 | 5909.66 | 648.76 | 0.35776 | 0.34165 | 0.01611 | 225.0468 | 24981467.8
5636 | 5790.65 | 650.16 | 0.35919 | 0.34271 | 0.01648 | 230.2155 | 24481410.0
5651 | 5714.78 | 649.45 | 0.36035 | 0.34367 | 0.01668 | 233.0094 | 24252243.0
5665 | 5646.73 | 648.51 | 0.36134 | 0.34449 | 0.01685 | 235.3842 | 24067038.9
5680 | 5650.18 | 650.22 | 0.36234 | 0.34545 | 0.01689 | 235.9429 | 24073616.4
5694 | 5798.61 | 650.1 | 0.36346 | 0.34701 | 0.01645 | 229.7964 | 24778454.3
5709 | 5823.21 | 648.67 | 0.36447 | 0.34812 | 0.01635 | 228.3995 | 24995678.9
5724 | 5646.59 | 650.38 | 0.36564 | 0.34874 | 0.0169 | 236.0826 | 24245747.1
5738 | 5669.32 | 649.56 | 0.3667 | 0.34989 | 0.01681 | 234.8254 | 24435176.5
5753 | 5742.99 | 648.85 | 0.36788 | 0.3513 | 0.01658 | 231.6124 | 24838908.0
5768 | 5730.34 | 649.62 | 0.36899 | 0.35235 | 0.01664 | 232.4506 | 24813874.4
5782 | 5682.55 | 650.49 | 0.37014 | 0.35334 | 0.0168 | 234.6857 | 24637206.1
5797 | 5645.78 | 649.5 | 0.37135 | 0.35447 | 0.01688 | 235.8033 | 24584054.4
5812 | 5662.08 | 648.29 | 0.37245 | 0.35565 | 0.0168 | 234.6857 | 24765036.6
5827 | 5636.81 | 649.37 | 0.37369 | 0.35679 | 0.01691 | 236.2223 | 24667438.9
5842 | 5649.1 | 649.54 | 0.37485 | 0.35797 | 0.01687 | 235.6636 | 24789577.2
5857 | 5635.87 | 649.07 | 0.37604 | 0.35914 | 0.0169 | 236.0826 | 24809109.2
5872 | 5627.21 | 648.88 | 0.37722 | 0.3603 | 0.01692 | 236.362 | 24843245.9
5887 | 5608.81 | 648.91 | 0.37843 | 0.36145 | 0.01698 | 237.2002 | 24818698.3
5902 | 5593.53 | 648.55 | 0.37967 | 0.36266 | 0.01702 | 237.759 | 24823459.1
5917 | 5591.4 | 649.24 | 0.38089 | 0.36385 | 0.01704 | 238.0384 | 24857338.7
5932 | 5575.07 | 649.02 | 0.38214 | 0.36506 | 0.01708 | 238.5971 | 24861992.2
5948 | 5565.06 | 649.67 | 0.38347 | 0.36634 | 0.01713 | 239.2956 | 24856286.6
5963 | 5555.78 | 649.08 | 0.3847 | 0.36755 | 0.01714 | 239.4353 | 24904432.1
5978 | 5524.8 | 649.01 | 0.386 | 0.36876 | 0.01724 | 240.8322 | 24822258.8
5993 | 5524.05 | 649.47 | 0.38725 | 0.36999 | 0.01725 | 240.9719 | 24870117.0
6009 | 5531.23 | 649.82 | 0.38854 | 0.3713 | 0.01724 | 240.8322 | 24950979.1
6024 | 5485.01 | 648.58 | 0.38991 | 0.37255 | 0.01735 | 242.3689 | 24854677.6
6040 | 5482.73 | 649.68 | 0.39134 | 0.37395 | 0.01739 | 242.9276 | 24863370.8
6055 | 5476.73 | 649.06 | 0.39263 | 0.37524 | 0.01739 | 242.9276 | 24925117.6
6071 | 5448.38 | 648.75 | 0.39411 | 0.37664 | 0.01747 | 244.0452 | 24876540.2
6086 | 5398.79 | 648.91 | 0.39549 | 0.37785 | 0.01764 | 246.42 | 24697671.9
6102 | 5453.17 | 650.31 | 0.39684 | 0.37934 | 0.0175 | 244.4643 | 24960702.6
6117 | 5420.42 | 649.49 | 0.39823 | 0.38065 | 0.01758 | 245.5818 | 24908195.2
6133 | 5435.96 | 648.27 | 0.39931 | 0.38181 | 0.0175 | 244.4643 | 25087510.5
6149 | 5533.83 | 650.09 | 0.40062 | 0.38338 | 0.01724 | 240.8322 | 25532296.7
6164 | 5238.37 | 648.57 | 0.40264 | 0.38447 | 0.01817 | 253.8238 | 24284566.4
6180 | 5241.23 | 649.72 | 0.40396 | 0.38577 | 0.01819 | 254.1031 | 24320831.9
6196 | 5291.38 | 648.66 | 0.40547 | 0.38748 | 0.01799 | 251.3093 | 24654880.2
6212 | 5411.93 | 649.62 | 0.40683 | 0.38922 | 0.01761 | 246.0009 | 25251939.6
6228 | 5395.29 | 649.72 | 0.40842 | 0.39075 | 0.01767 | 246.8391 | 25231014.0
6244 | 5394.22 | 649 | 0.4099 | 0.39224 | 0.01766 | 246.6994 | 25310157.4
6260 | 5261.25 | 648.63 | 0.41137 | 0.39328 | 0.01809 | 252.7062 | 24771848.6
6276 | 5338.79 | 649.3 | 0.41289 | 0.39504 | 0.01785 | 249.3536 | 25169081.4
6292 | 5341.58 | 649.86 | 0.41438 | 0.39653 | 0.01785 | 249.3536 | 25233247.3
6308 | 5276.76 | 647.92 | 0.41592 | 0.3979 | 0.01802 | 251.7284 | 25058758.4
6324 | 5235.21 | 648.94 | 0.41755 | 0.39936 | 0.01819 | 254.1031 | 24887530.9
6340 | 5225.77 | 649.94 | 0.41915 | 0.4009 | 0.01825 | 254.9413 | 24868468.4
6357 | 5216.79 | 649.47 | 0.4208 | 0.40253 | 0.01827 | 255.2207 | 24907854.2
6373 | 5223.82 | 648.75 | 0.42235 | 0.40412 | 0.01822 | 254.5222 | 25039070.1
6389 | 5206.04 | 648.69 | 0.42394 | 0.40566 | 0.01829 | 255.5001 | 25005862.2
6406 | 5180.01 | 648.82 | 0.42569 | 0.40731 | 0.01838 | 256.7573 | 24949628.2
6422 | 5173.37 | 649.95 | 0.42741 | 0.40897 | 0.01844 | 257.5955 | 24930560.1
6439 | 5158.72 | 650.32 | 0.42919 | 0.41069 | 0.0185 | 258.4337 | 24915485.1
6455 | 5151.04 | 648.96 | 0.43081 | 0.41232 | 0.01849 | 258.294 | 24990905.1
6472 | 5106.71 | 649.22 | 0.43269 | 0.41403 | 0.01866 | 260.6688 | 24828444.9
6488 | 5103.17 | 650.28 | 0.43439 | 0.41569 | 0.0187 | 261.2275 | 24836585.3
6505 | 5084.45 | 649.79 | 0.43622 | 0.41747 | 0.01875 | 261.926 | 24835258.2
6521 | 5085.61 | 649.83 | 0.43793 | 0.41918 | 0.01875 | 261.926 | 24896344.1
6538 | 5055.05 | 649.71 | 0.43985 | 0.42099 | 0.01886 | 263.4626 | 24815662.7
6555 | 5045.8 | 650 | 0.4417 | 0.4228 | 0.0189 | 264.0214 | 24827531.5
6572 | 5021.84 | 649.89 | 0.44366 | 0.42467 | 0.01899 | 265.2787 | 24773949.1
6589 | 5010.61 | 650.21 | 0.44559 | 0.42655 | 0.01904 | 265.9771 | 24772806.7
6605 | 4970.25 | 650.08 | 0.44754 | 0.42835 | 0.01919 | 268.0725 | 24638853.6
6622 | 4970.72 | 650.45 | 0.44951 | 0.43031 | 0.0192 | 268.2122 | 24689403.5
6639 | 4946.32 | 649.6 | 0.45154 | 0.43227 | 0.01927 | 269.1901 | 24662869.5
6656 | 4926.99 | 649.82 | 0.45359 | 0.43423 | 0.01935 | 270.3076 | 24623795.4
6673 | 4906.79 | 649.51 | 0.45563 | 0.4362 | 0.01943 | 271.4252 | 24585043.1
6690 | 4880.7 | 649.44 | 0.4577 | 0.43817 | 0.01953 | 272.8221 | 24521471.3
6708 | 4872.99 | 649.58 | 0.4599 | 0.44033 | 0.01956 | 273.2412 | 24549737.6
6725 | 4848.34 | 650.22 | 0.46202 | 0.44234 | 0.01968 | 274.9175 | 24461880.8
6742 | 4831.4 | 649.67 | 0.46415 | 0.44441 | 0.01973 | 275.616 | 24461569.2
6759 | 4813.86 | 649.11 | 0.4663 | 0.44652 | 0.01979 | 276.4542 | 24448898.8
6777 | 4788.72 | 648.67 | 0.46863 | 0.44875 | 0.01988 | 277.7114 | 24403030.1
6794 | 4761.5 | 648.54 | 0.47086 | 0.45087 | 0.01999 | 279.248 | 24329624.1
6811 | 4756.5 | 648.43 | 0.47305 | 0.45305 | 0.02001 | 279.5274 | 24366123.6
6829 | 4735.55 | 648.86 | 0.47543 | 0.45532 | 0.02011 | 280.9244 | 24309033.5
6846 | 4708.21 | 648.93 | 0.47773 | 0.4575 | 0.02023 | 282.6007 | 24224993.1
6864 | 4694.39 | 649.4 | 0.48017 | 0.45987 | 0.0203 | 283.5786 | 24204933.1
6882 | 4680.6 | 650.13 | 0.48267 | 0.46229 | 0.02038 | 284.6961 | 24173144.0
6899 | 4648.42 | 650.22 | 0.48507 | 0.46455 | 0.02053 | 286.7915 | 24055802.3
6917 | 4628.47 | 650.32 | 0.48765 | 0.46703 | 0.02062 | 288.0488 | 24013295.5
6935 | 4609 | 649.7 | 0.49023 | 0.46954 | 0.02069 | 289.0266 | 23994329.9
6952 | 4574.7 | 648.42 | 0.49273 | 0.47193 | 0.0208 | 290.5632 | 23925943.8
6970 | 4555.65 | 649.1 | 0.4954 | 0.47449 | 0.02091 | 292.0999 | 23861700.8
6988 | 4530.02 | 649.58 | 0.49811 | 0.47706 | 0.02104 | 293.9159 | 23775508.3
7006 | 4511.45 | 649.46 | 0.50086 | 0.47974 | 0.02113 | 295.1731 | 23735221.4
7024 | 4488.35 | 648.39 | 0.50359 | 0.48239 | 0.0212 | 296.151 | 23717630.2
7042 | 4473.81 | 648.8 | 0.50638 | 0.4851 | 0.02128 | 297.2686 | 23689017.4
7060 | 4448.7 | 649.03 | 0.50923 | 0.48782 | 0.02141 | 299.0846 | 23605363.0
7078 | 4418.24 | 649.43 | 0.51221 | 0.49064 | 0.02157 | 301.3197 | 23490002.5
7096 | 4396.42 | 648.97 | 0.51517 | 0.49351 | 0.02166 | 302.5769 | 23451887.7
7114 | 4377.3 | 649.59 | 0.51814 | 0.49636 | 0.02178 | 304.2532 | 23381837.4
7133 | 4355.41 | 649.41 | 0.52131 | 0.49943 | 0.02188 | 305.6502 | 23337136.0
7151 | 4329.89 | 649.77 | 0.52438 | 0.50236 | 0.02202 | 307.6059 | 23247278.3
7169 | 4298.31 | 649.89 | 0.52756 | 0.50537 | 0.02219 | 309.9807 | 23127246.5
7187 | 4278.4 | 648.96 | 0.53068 | 0.50842 | 0.02226 | 310.9586 | 23112404.8
7206 | 4253.05 | 649.85 | 0.53408 | 0.51166 | 0.02242 | 313.1937 | 23008128.8
7224 | 4220.21 | 649.2 | 0.53736 | 0.51479 | 0.02257 | 315.2891 | 22912307.5
7243 | 4201.67 | 649.65 | 0.54081 | 0.51812 | 0.02269 | 316.9654 | 22851075.2
7261 | 4162.38 | 650.24 | 0.54426 | 0.52133 | 0.02293 | 320.318 | 22668095.4
7280 | 4136.46 | 648.89 | 0.54786 | 0.52484 | 0.02302 | 321.5753 | 22638555.4
7299 | 4124.1 | 650.45 | 0.55154 | 0.5284 | 0.02315 | 323.3913 | 22570179.8
7317 | 4090.23 | 649.39 | 0.55509 | 0.53179 | 0.0233 | 325.4867 | 22480180.0
7336 | 4066.57 | 649.72 | 0.55884 | 0.5354 | 0.02345 | 327.5821 | 22394384.3
7355 | 4027 | 650.18 | 0.5628 | 0.53911 | 0.02369 | 330.9348 | 22224923.1
7374 | 3995.23 | 648.79 | 0.56672 | 0.54289 | 0.02383 | 332.8905 | 22151428.7
7393 | 3968.26 | 648.05 | 0.57065 | 0.54668 | 0.02397 | 334.8462 | 22078792.7
7412 | 3941 | 649.98 | 0.57477 | 0.55056 | 0.0242 | 338.0592 | 21925156.2
7431 | 3905.24 | 649.64 | 0.57899 | 0.55458 | 0.02441 | 340.9927 | 21792253.0
7450 | 3874.52 | 649.19 | 0.58323 | 0.55865 | 0.02459 | 343.5072 | 21688044.4
7469 | 3849.98 | 650.27 | 0.58757 | 0.56278 | 0.02479 | 346.3011 | 21567935.9
7488 | 3815.14 | 649.56 | 0.59204 | 0.56706 | 0.02499 | 349.095 | 21449749.8
7507 | 3782.79 | 649.15 | 0.59654 | 0.57136 | 0.02518 | 351.7492 | 21341912.8
7526 | 3753.55 | 649.68 | 0.60111 | 0.57571 | 0.0254 | 354.8224 | 21210609.5
7546 | 3720.69 | 650.31 | 0.60605 | 0.5804 | 0.02565 | 358.3148 | 21059695.2
7565 | 3677.46 | 650.53 | 0.61097 | 0.58501 | 0.02596 | 362.6453 | 20860604.8
7584 | 3637.37 | 649.36 | 0.61591 | 0.58971 | 0.0262 | 365.9979 | 20721428.1
7604 | 3609.45 | 648.78 | 0.62114 | 0.59476 | 0.02638 | 368.5124 | 20634310.8
7623 | 3568.98 | 649.03 | 0.62637 | 0.59969 | 0.02669 | 372.8429 | 20445606.4
7643 | 3539.44 | 650.39 | 0.63202 | 0.60505 | 0.02697 | 376.7544 | 20286427.1
7662 | 3494.3 | 649.22 | 0.63754 | 0.61027 | 0.02727 | 380.9452 | 20113130.0
7682 | 3464.81 | 648.71 | 0.64333 | 0.61585 | 0.02748 | 383.8788 | 20011526.8
7702 | 3422.82 | 649.62 | 0.64934 | 0.62149 | 0.02785 | 389.0474 | 19797072.1
7721 | 3382.6 | 649.83 | 0.65531 | 0.62711 | 0.02819 | 393.797 | 19606547.6
7741 | 3341.68 | 649.28 | 0.66172 | 0.63321 | 0.02851 | 398.2672 | 19436698.6
7761 | 3303.77 | 649.19 | 0.66824 | 0.63941 | 0.02884 | 402.8771 | 19263938.3
7781 | 3252.19 | 649.06 | 0.675 | 0.64571 | 0.02929 | 409.1633 | 19016855.0
7801 | 3213.9 | 648.84 | 0.68192 | 0.65229 | 0.02963 | 413.9129 | 18846958.6
7821 | 3168.45 | 648.83 | 0.6891 | 0.65905 | 0.03005 | 419.7801 | 18631184.2
7841 | 3122.71 | 648.98 | 0.69658 | 0.66608 | 0.0305 | 426.0663 | 18403238.9
7861 | 3081.1 | 649.59 | 0.70416 | 0.67322 | 0.03094 | 432.2128 | 18187798.6
7881 | 3044.1 | 648.97 | 0.71193 | 0.68064 | 0.03129 | 437.1021 | 18030111.6
7901 | 3005.48 | 649.56 | 0.71994 | 0.68823 | 0.03172 | 443.109 | 17830828.9
7921 | 2957.1 | 649.87 | 0.72827 | 0.69602 | 0.03225 | 450.5127 | 17582189.0
7942 | 2913.42 | 649.11 | 0.73724 | 0.70454 | 0.0327 | 456.799 | 17386204.4
7962 | 2871.7 | 649.58 | 0.74597 | 0.71278 | 0.03319 | 463.644 | 17172660.0
7983 | 2821.11 | 649.78 | 0.75552 | 0.72172 | 0.0338 | 472.1653 | 16907215.2
8003 | 2782.28 | 650.76 | 0.76486 | 0.73053 | 0.03432 | 479.4294 | 16692761.5
8023 | 2738.42 | 650.52 | 0.77456 | 0.73969 | 0.03486 | 486.9728 | 16475251.8
8044 | 2699.49 | 648.93 | 0.78493 | 0.74966 | 0.03528 | 492.84 | 16321728.0
8065 | 2649.74 | 649.01 | 0.79579 | 0.75985 | 0.03594 | 502.0598 | 16063824.5
8085 | 2611.71 | 649.81 | 0.80643 | 0.76991 | 0.03651 | 510.0223 | 15852247.4
8106 | 2565.83 | 649.85 | 0.81803 | 0.78086 | 0.03717 | 519.2421 | 15611214.4
8127 | 2517.4 | 650.07 | 0.83009 | 0.79219 | 0.03789 | 529.3001 | 15354239.3
8148 | 2469.71 | 650.6 | 0.84266 | 0.804 | 0.03866 | 540.0565 | 15087310.3
8169 | 2426.32 | 649.86 | 0.85581 | 0.8165 | 0.03931 | 549.1366 | 14876079.9
8189 | 2382.21 | 649.31 | 0.86874 | 0.82874 | 0.04 | 558.7755 | 14655260.1
8210 | 2340.3 | 649.06 | 0.8827 | 0.842 | 0.0407 | 568.5541 | 14440139.8
8231 | 2297.56 | 649.4 | 0.89729 | 0.85581 | 0.04148 | 579.4502 | 14204845.2
8253 | 2253.01 | 650.18 | 0.91334 | 0.87099 | 0.04235 | 591.6035 | 13950220.8
8274 | 2197.99 | 649.99 | 0.92965 | 0.88625 | 0.0434 | 606.2714 | 13647353.4
8295 | 2151.98 | 649.51 | 0.94672 | 0.90242 | 0.04429 | 618.7042 | 13407054.1
8316 | 2106.12 | 649.25 | 0.96453 | 0.91929 | 0.04524 | 631.9751 | 13158746.9
8337 | 2062.91 | 650.1 | 0.98324 | 0.937 | 0.04625 | 646.0841 | 12903891.9
8359 | 2017.43 | 650.55 | 1.00411 | 0.95678 | 0.04732 | 661.0314 | 12645390.3
8380 | 1965.67 | 649.48 | 1.02519 | 0.9767 | 0.04849 | 677.3756 | 12371275.7
8402 | 1925.41 | 648.94 | 1.04821 | 0.99875 | 0.04946 | 690.9259 | 12160493.9
8423 | 1880.35 | 649.92 | 1.07182 | 1.0211 | 0.05072 | 708.5273 | 11888038.6
8445 | 1829.29 | 649.62 | 1.09849 | 1.04638 | 0.05211 | 727.9448 | 11601155.1
8466 | 1784.25 | 649.4 | 1.12576 | 1.07235 | 0.05341 | 746.105 | 11346929.0
8488 | 1729.81 | 648.2 | 1.1566 | 1.10161 | 0.05499 | 768.1766 | 11049542.6
8510 | 1685.96 | 649.67 | 1.18978 | 1.13323 | 0.05655 | 789.9688 | 10772576.9
8532 | 1635.8 | 649.8 | 1.22618 | 1.16789 | 0.05829 | 814.2756 | 10478025.3
8554 | 1587.69 | 648.78 | 1.26573 | 1.20576 | 0.05997 | 837.7441 | 10210754.8
8575 | 1534.47 | 649.23 | 1.30802 | 1.24593 | 0.06209 | 867.3592 | 9886330.4
8597 | 1481.87 | 649.43 | 1.35699 | 1.29268 | 0.06431 | 898.3713 | 9569540.1

## B18_PMB_20_E
Fatigue: IT-CY Test (BS EN 12697‑24:2018) Annex E
.
SAMPLE ID | B18 |  |  | εR,10 , Initial avg Resilient Strain [μm/m] |  | 154.8197
Stiffness Modulus [MPa] | 8747.9 |  |  | ΔH [mm] |  | 0.019564
Test Temperature | 20 °C |  |  | ε0 , Initial Horiz. Strain Amplitude [μm/m] |  | 273.6622
Target Stress [kPa] | 920 |  |  | Nf, 50% [-] |  | 1804
Sample Diameter [mm] | 149.7 |  |  | Nf, ER [-] |  | 1667
Waveshape | Haversine |  |  | Nf, ROTTURA [-] |  | 2266
Loading Time [ms] | 100
Rest time (ms) | 400
Estimated Poisson's ratio [-] | 0.35
Contact Load [kN] | 0.5
Cycle | Stiffness Modulus | Tensile stress (Target) | Avg Tot Horiz Def | Avg Permanent Def | Avg Resilient Def | εR,n | Wn
| [MPa] | [kPa] | [mm] | [mm] | [mm] | [μm/m] | [-]
1 | 13222.2 | 905.36 | 0.01236 | 0.00232 | 0.01003 | 140.3001 | 7127.576
2 | 12546.86 | 917.95 | 0.01397 | 0.00325 | 0.01072 | 149.9519 | 13337.61
3 | 12233.65 | 918.35 | 0.01495 | 0.00395 | 0.011 | 153.8686 | 19497.16
4 | 12168.55 | 919.34 | 0.01565 | 0.00458 | 0.01107 | 154.8477 | 25831.83
5 | 12003.02 | 918.67 | 0.01632 | 0.0051 | 0.01122 | 156.9459 | 31858.11
6 | 11999.67 | 918.57 | 0.01685 | 0.00563 | 0.01122 | 156.9459 | 38229.73
7 | 11917.73 | 918.7 | 0.01737 | 0.00607 | 0.0113 | 158.065 | 44285.59
8 | 11896.04 | 919.32 | 0.01782 | 0.0065 | 0.01133 | 158.4846 | 50478.09
9 | 11822.13 | 918.96 | 0.01828 | 0.00689 | 0.01139 | 159.3239 | 56488.7
10 | 11816.19 | 919.29 | 0.01869 | 0.00728 | 0.0114 | 159.4638 | 62710.17
11 | 11841.83 | 919.15 | 0.01905 | 0.00767 | 0.01138 | 159.184 | 69102.42
12 | 11711.1 | 919.04 | 0.01949 | 0.00799 | 0.0115 | 160.8626 | 74597.84
13 | 11743.41 | 918.93 | 0.01981 | 0.00834 | 0.01147 | 160.4429 | 81025.69
14 | 11703.53 | 918.51 | 0.02019 | 0.00869 | 0.0115 | 160.8626 | 87030.81
15 | 11750.82 | 919.84 | 0.02051 | 0.00904 | 0.01147 | 160.4429 | 93491.18
16 | 11622.5 | 918.72 | 0.02091 | 0.00932 | 0.01158 | 161.9816 | 98776.64
17 | 11661.42 | 919.96 | 0.02121 | 0.00965 | 0.01156 | 161.7019 | 105131.8
18 | 11594.38 | 919.28 | 0.02157 | 0.00996 | 0.01162 | 162.5411 | 110741.2
19 | 11637.31 | 919.13 | 0.02183 | 0.01026 | 0.01158 | 161.9816 | 117297.3
20 | 11580.39 | 919.27 | 0.02217 | 0.01054 | 0.01163 | 162.681 | 122940
21 | 11580.38 | 919.61 | 0.02245 | 0.01081 | 0.01164 | 162.8209 | 128976.1
22 | 11538.61 | 919.08 | 0.02277 | 0.0111 | 0.01167 | 163.2405 | 134770.4
23 | 11553.9 | 919.56 | 0.02305 | 0.01138 | 0.01166 | 163.1007 | 141017.2
24 | 11491.63 | 919.24 | 0.02337 | 0.01165 | 0.01172 | 163.9399 | 146395.1
25 | 11480.03 | 919.35 | 0.02366 | 0.01193 | 0.01174 | 164.2197 | 152235.1
26 | 11510.32 | 919.89 | 0.02391 | 0.01219 | 0.01171 | 163.8001 | 158730.1
27 | 11451.13 | 919.45 | 0.02423 | 0.01246 | 0.01177 | 164.6394 | 163994.8
28 | 11469.21 | 920.28 | 0.02448 | 0.01272 | 0.01176 | 164.4995 | 170213.3
29 | 11371.83 | 918.16 | 0.0248 | 0.01296 | 0.01183 | 165.4786 | 175249.2
30 | 11465.24 | 920.9 | 0.02501 | 0.01324 | 0.01177 | 164.6394 | 182216.5
31 | 11340.2 | 919.64 | 0.02534 | 0.01345 | 0.01188 | 166.178 | 186546.9
32 | 11434.12 | 920.01 | 0.02554 | 0.01374 | 0.01179 | 164.9191 | 194034.5
33 | 11351.98 | 919.48 | 0.02582 | 0.01395 | 0.01187 | 166.0382 | 198749.5
34 | 11389.73 | 919.65 | 0.02605 | 0.01421 | 0.01183 | 165.4786 | 205464.6
35 | 11315.64 | 920.02 | 0.02635 | 0.01444 | 0.01192 | 166.7376 | 209910.7
36 | 11361.21 | 919.9 | 0.02657 | 0.0147 | 0.01187 | 166.0382 | 216817.6
37 | 11311.56 | 919.54 | 0.02683 | 0.01492 | 0.01191 | 166.5977 | 222091.9
38 | 11338.66 | 919.61 | 0.02707 | 0.01518 | 0.01189 | 166.3179 | 228478.1
39 | 11278.5 | 920 | 0.02735 | 0.01539 | 0.01195 | 167.1572 | 233313.3
40 | 11278.35 | 919.54 | 0.02757 | 0.01562 | 0.01195 | 167.1572 | 239295.7
41 | 11245.62 | 919.55 | 0.02781 | 0.01583 | 0.01198 | 167.5768 | 244663.9
42 | 11253.55 | 920.03 | 0.02805 | 0.01607 | 0.01198 | 167.5768 | 250631.3
43 | 11230.03 | 919.48 | 0.02829 | 0.01629 | 0.012 | 167.8566 | 256171
44 | 11189.49 | 919.62 | 0.02855 | 0.01651 | 0.01204 | 168.4161 | 261257.6
45 | 11227.38 | 920.14 | 0.02877 | 0.01676 | 0.01201 | 167.9965 | 267862.8
46 | 11203.42 | 919.23 | 0.02898 | 0.01696 | 0.01202 | 168.1364 | 273587.5
47 | 11210.75 | 919.73 | 0.0292 | 0.01717 | 0.01202 | 168.1364 | 279535
48 | 11160.77 | 919.17 | 0.02946 | 0.01739 | 0.01207 | 168.8358 | 284300
49 | 11218.36 | 919.84 | 0.02964 | 0.01762 | 0.01202 | 168.1364 | 291430.1
50 | 11108.61 | 918.22 | 0.02993 | 0.01782 | 0.01211 | 169.3953 | 295167.6
51 | 11189.39 | 920.98 | 0.03012 | 0.01805 | 0.01206 | 168.6959 | 302319.2
52 | 11110.49 | 919.57 | 0.03039 | 0.01826 | 0.01213 | 169.675 | 306468.2
53 | 11196.87 | 919.6 | 0.03052 | 0.01849 | 0.01204 | 168.4161 | 314696.7
54 | 11111.81 | 918.86 | 0.0308 | 0.01868 | 0.01212 | 169.5352 | 318518
55 | 11141.2 | 919.47 | 0.03098 | 0.01889 | 0.01209 | 169.1155 | 325221.5
56 | 11080.52 | 918.97 | 0.03123 | 0.01907 | 0.01215 | 169.9548 | 329499.4
57 | 11106.86 | 919.27 | 0.03142 | 0.0193 | 0.01213 | 169.675 | 335936.3
58 | 11077.6 | 919.47 | 0.03167 | 0.01951 | 0.01216 | 170.0947 | 340986.5
59 | 11083.19 | 918.75 | 0.03187 | 0.01972 | 0.01215 | 169.9548 | 347151.1
60 | 11063.41 | 919.34 | 0.03208 | 0.0199 | 0.01218 | 170.3745 | 352165.5
61 | 11046.13 | 919.08 | 0.03231 | 0.02012 | 0.01219 | 170.5143 | 357741.2
62 | 11061.58 | 919.23 | 0.03249 | 0.02031 | 0.01218 | 170.3745 | 363904.3
63 | 11038.12 | 919 | 0.03271 | 0.02051 | 0.0122 | 170.6542 | 369167.6 |  | Criterio 50% Modulo
64 | 11026.68 | 919.38 | 0.03292 | 0.0207 | 0.01222 | 170.934 | 374413.6
65 | 11025.29 | 918.59 | 0.03314 | 0.02093 | 0.01221 | 170.7941 | 380575.2 |  | S0 [MPa] | 10751.588
66 | 11055.51 | 919.66 | 0.03331 | 0.02112 | 0.01219 | 170.5143 | 387064.2 |  | S0, 1/2 [MPa] | 5375.794
67 | 10968.37 | 918.09 | 0.03357 | 0.0213 | 0.01227 | 171.6334 | 390367 |  | Nf [-] | 1804
68 | 11027.19 | 919.31 | 0.03373 | 0.02151 | 0.01222 | 170.934 | 397814.4
69 | 10934.79 | 917.62 | 0.034 | 0.0217 | 0.0123 | 172.053 | 401039.2
70 | 10983.31 | 920.26 | 0.03417 | 0.02189 | 0.01228 | 171.7733 | 407514 |  | Criterio ER
71 | 10949.48 | 919.04 | 0.0344 | 0.02209 | 0.0123 | 172.053 | 412663.5
72 | 10975.4 | 918.46 | 0.03457 | 0.0223 | 0.01226 | 171.4935 | 419841 |  | Wn, MAX | 5268485.8
73 | 10914.03 | 918.6 | 0.03479 | 0.02245 | 0.01233 | 172.4727 | 423255.5 |  | Nf [-] | 1667
74 | 10963.36 | 919.09 | 0.03496 | 0.02267 | 0.01229 | 171.9131 | 430449.9
75 | 10887.76 | 918.01 | 0.0352 | 0.02284 | 0.01236 | 172.8923 | 433796.1 |  | Criterio Rottura
76 | 10942.23 | 918.97 | 0.03535 | 0.02304 | 0.01231 | 172.1929 | 441365.5
77 | 10881.55 | 918.92 | 0.03559 | 0.02322 | 0.01238 | 173.1721 | 444644.5 |  | Nf [-] | 2266
78 | 10923.73 | 918.84 | 0.03575 | 0.02342 | 0.01233 | 172.4727 | 452245.6
79 | 10889.72 | 918.73 | 0.03597 | 0.0236 | 0.01236 | 172.8923 | 456931.9
80 | 10899.02 | 918.71 | 0.03615 | 0.0238 | 0.01235 | 172.7524 | 463090.5
81 | 10908.47 | 919.05 | 0.03633 | 0.02398 | 0.01235 | 172.7524 | 468879.1
82 | 10843.81 | 918.69 | 0.03656 | 0.02414 | 0.01242 | 173.7316 | 471992.5
83 | 10880.03 | 918.7 | 0.0367 | 0.02432 | 0.01237 | 173.0322 | 479679.6
84 | 10826.53 | 918.59 | 0.03696 | 0.02452 | 0.01243 | 173.8715 | 483115.5
85 | 10874.33 | 918.87 | 0.03709 | 0.0247 | 0.01238 | 173.1721 | 490841.3
86 | 10800.13 | 918.25 | 0.03733 | 0.02487 | 0.01246 | 174.2911 | 493427.4
87 | 10882.69 | 919.21 | 0.03745 | 0.02507 | 0.01238 | 173.1721 | 502390.5
88 | 10796.18 | 918.53 | 0.0377 | 0.02523 | 0.01247 | 174.431 | 504497.5
89 | 10875.3 | 918.94 | 0.03783 | 0.02544 | 0.01238 | 173.1721 | 513939.7
90 | 10785.91 | 918.62 | 0.03806 | 0.02558 | 0.01248 | 174.5709 | 515549.9
91 | 10825.45 | 918.83 | 0.03822 | 0.02578 | 0.01244 | 174.0113 | 522954.4
92 | 10783.14 | 918.85 | 0.03842 | 0.02593 | 0.01249 | 174.7107 | 526584.7
93 | 10824.16 | 918.85 | 0.03858 | 0.02613 | 0.01244 | 174.0113 | 534447.9
94 | 10817.41 | 919.07 | 0.03877 | 0.02632 | 0.01245 | 174.1512 | 539760.8
95 | 10756.01 | 918.7 | 0.03899 | 0.02647 | 0.01252 | 175.1304 | 542453
96 | 10771.05 | 918.85 | 0.03915 | 0.02665 | 0.0125 | 174.8506 | 549040.1
97 | 10734.18 | 918.74 | 0.03936 | 0.02681 | 0.01254 | 175.4101 | 552989.7
98 | 10760.52 | 919.6 | 0.03952 | 0.027 | 0.01252 | 175.1304 | 559583.1
99 | 10736.37 | 918.79 | 0.03972 | 0.02717 | 0.01254 | 175.4101 | 564391.5 | 175.2703
100 | 10787.89 | 919.42 | 0.03985 | 0.02736 | 0.01249 | 174.7107 | 572374.6
101 | 10708.57 | 918.91 | 0.04008 | 0.02751 | 0.01258 | 175.9697 | 573962.5
102 | 10764.59 | 919.33 | 0.04019 | 0.02768 | 0.01252 | 175.1304 | 582423.2
103 | 10680 | 918.73 | 0.04044 | 0.02783 | 0.01261 | 176.3893 | 583935.6
104 | 10724.98 | 919.54 | 0.04061 | 0.02804 | 0.01257 | 175.8298 | 591481.1
105 | 10698.36 | 918.86 | 0.04079 | 0.0282 | 0.01259 | 176.1096 | 596219.8
106 | 10713.52 | 919.3 | 0.04096 | 0.02839 | 0.01258 | 175.9697 | 602376.5
107 | 10663.3 | 919.58 | 0.04117 | 0.02853 | 0.01264 | 176.809 | 605173
108 | 10707.25 | 919.58 | 0.04131 | 0.02872 | 0.01259 | 176.1096 | 613254.6
109 | 10678.29 | 919.34 | 0.0415 | 0.02888 | 0.01262 | 176.5292 | 617461.6
110 | 10657.83 | 919.56 | 0.04169 | 0.02905 | 0.01264 | 176.809 | 622140.4
111 | 10666.02 | 919.83 | 0.04185 | 0.02921 | 0.01264 | 176.809 | 627796.3
112 | 10670.03 | 919.18 | 0.04202 | 0.0294 | 0.01263 | 176.6691 | 633953.6
113 | 10685.36 | 919.63 | 0.04216 | 0.02955 | 0.01261 | 176.3893 | 640628.4
114 | 10616.69 | 919.32 | 0.04241 | 0.02972 | 0.01269 | 177.5084 | 642223.3
115 | 10692.39 | 920.03 | 0.04252 | 0.02991 | 0.01261 | 176.3893 | 651966.9
116 | 10627.62 | 919.94 | 0.04275 | 0.03006 | 0.01269 | 177.5084 | 653490.4
117 | 10677.47 | 919.97 | 0.04288 | 0.03025 | 0.01263 | 176.6691 | 662255.1
118 | 10598.35 | 919.12 | 0.0431 | 0.03039 | 0.01271 | 177.7881 | 663711.4
119 | 10643.31 | 920.19 | 0.04325 | 0.03058 | 0.01267 | 177.2286 | 671449.2
120 | 10606.76 | 919.82 | 0.04343 | 0.03073 | 0.01271 | 177.7881 | 674960.7
121 | 10624.46 | 919.64 | 0.04357 | 0.03088 | 0.01269 | 177.5084 | 681658
122 | 10599.66 | 919.67 | 0.04376 | 0.03105 | 0.01272 | 177.928 | 685670.6
123 | 10560.12 | 919.94 | 0.04397 | 0.03121 | 0.01277 | 178.6274 | 688584.2
124 | 10575.76 | 919.65 | 0.04413 | 0.03138 | 0.01274 | 178.2078 | 695817.1
125 | 10578.55 | 919.92 | 0.04429 | 0.03155 | 0.01274 | 178.2078 | 701428.5
126 | 10581.76 | 919.61 | 0.04445 | 0.03172 | 0.01274 | 178.2078 | 707039.9
127 | 10537.83 | 919.86 | 0.04467 | 0.03188 | 0.01279 | 178.9072 | 709865.4
128 | 10566.41 | 919.92 | 0.04481 | 0.03205 | 0.01276 | 178.4875 | 717137
129 | 10540.81 | 919.65 | 0.04499 | 0.0322 | 0.01279 | 178.9072 | 721044.4
130 | 10575.93 | 920.05 | 0.04513 | 0.03238 | 0.01275 | 178.3476 | 728913.5
131 | 10514.18 | 919.6 | 0.04536 | 0.03254 | 0.01282 | 179.3268 | 730509.9
132 | 10558.46 | 919.82 | 0.04548 | 0.03272 | 0.01277 | 178.6274 | 738968.4
133 | 10475.79 | 919.25 | 0.04571 | 0.03285 | 0.01286 | 179.8863 | 739355.8
134 | 10539.08 | 920.05 | 0.04583 | 0.03303 | 0.01279 | 178.9072 | 748991.8
135 | 10442.32 | 919.63 | 0.04606 | 0.03315 | 0.01291 | 180.5857 | 747567.4
136 | 10479.22 | 919.3 | 0.04618 | 0.03332 | 0.01286 | 179.8863 | 756033
137 | 10425.05 | 918.78 | 0.04639 | 0.03348 | 0.01292 | 180.7256 | 758055.3
138 | 10457.16 | 920.78 | 0.04657 | 0.03366 | 0.0129 | 180.4458 | 764772.4
139 | 10449.01 | 919.5 | 0.04671 | 0.03381 | 0.0129 | 180.4458 | 770314.2
140 | 10436.3 | 919.3 | 0.04688 | 0.03397 | 0.01291 | 180.5857 | 775255.1
141 | 10460.01 | 919.74 | 0.047 | 0.03412 | 0.01289 | 180.306 | 782004.1
142 | 10435.66 | 919.22 | 0.04721 | 0.03431 | 0.01291 | 180.5857 | 786330.1
143 | 10420.55 | 919.57 | 0.04737 | 0.03444 | 0.01293 | 180.8655 | 790642.8
144 | 10384.74 | 919.66 | 0.04759 | 0.03461 | 0.01298 | 181.5649 | 793104.9
145 | 10453.95 | 919.3 | 0.04768 | 0.03479 | 0.01289 | 180.306 | 804188.6
146 | 10376.96 | 918.87 | 0.04789 | 0.03492 | 0.01298 | 181.5649 | 804120.2
147 | 10420.18 | 919.59 | 0.04801 | 0.03508 | 0.01293 | 180.8655 | 812758.7
148 | 10383.24 | 918.8 | 0.04821 | 0.03524 | 0.01297 | 181.425 | 815764
149 | 10418.72 | 919.18 | 0.04835 | 0.03542 | 0.01293 | 180.8655 | 823816.6
150 | 10393.15 | 918.76 | 0.04851 | 0.03556 | 0.01296 | 181.2851 | 827425.8
151 | 10405 | 919.01 | 0.04869 | 0.03574 | 0.01294 | 181.0054 | 834229.4
152 | 10390.56 | 918.89 | 0.04884 | 0.03588 | 0.01296 | 181.2851 | 838458.2
153 | 10385.88 | 918.88 | 0.04902 | 0.03605 | 0.01297 | 181.425 | 843323.6
154 | 10422.24 | 918.69 | 0.04912 | 0.03621 | 0.01292 | 180.7256 | 852120.5
155 | 10345.57 | 918.6 | 0.04935 | 0.03634 | 0.01301 | 181.9845 | 851720.7
156 | 10358.21 | 918.67 | 0.0495 | 0.0365 | 0.013 | 181.8447 | 857875.1
157 | 10326.63 | 918.75 | 0.0497 | 0.03666 | 0.01304 | 182.4042 | 860725.9
158 | 10325.1 | 917.55 | 0.04981 | 0.03679 | 0.01302 | 182.1244 | 867538.8
159 | 10315.58 | 919.98 | 0.05002 | 0.03695 | 0.01307 | 182.8238 | 869689.8
160 | 10346.18 | 918.55 | 0.05013 | 0.03712 | 0.01301 | 181.9845 | 879195.6
161 | 10313.67 | 918.64 | 0.05032 | 0.03726 | 0.01305 | 182.5441 | 881978.9
162 | 10366.47 | 918.14 | 0.05043 | 0.03745 | 0.01298 | 181.5649 | 892243
163 | 10287.18 | 918.58 | 0.05065 | 0.03757 | 0.01309 | 183.1036 | 890206.5
164 | 10337.35 | 918.68 | 0.05076 | 0.03774 | 0.01302 | 182.1244 | 900483.3
165 | 10286.59 | 918.31 | 0.05097 | 0.03788 | 0.01308 | 182.9637 | 901818.2
166 | 10316.27 | 918.57 | 0.05109 | 0.03805 | 0.01305 | 182.5441 | 909369.5
167 | 10295.07 | 918.68 | 0.05128 | 0.0382 | 0.01308 | 182.9637 | 912749.4
168 | 10318.72 | 918.74 | 0.05141 | 0.03837 | 0.01305 | 182.5441 | 920325.8
169 | 10312.91 | 918.44 | 0.05155 | 0.0385 | 0.01305 | 182.5441 | 925803.9
170 | 10284.26 | 918.66 | 0.05175 | 0.03866 | 0.01309 | 183.1036 | 928436.3
171 | 10304.72 | 918.94 | 0.05189 | 0.03882 | 0.01307 | 182.8238 | 935326.7
172 | 10268.67 | 918.42 | 0.05207 | 0.03896 | 0.01311 | 183.3833 | 937926
173 | 10304.19 | 918.83 | 0.0522 | 0.03914 | 0.01307 | 182.8238 | 946266.2
174 | 10258.49 | 918.94 | 0.05241 | 0.03928 | 0.01313 | 183.6631 | 947386.8
175 | 10302.47 | 918.42 | 0.05249 | 0.03942 | 0.01306 | 182.6839 | 957938.6
176 | 10252.45 | 918.81 | 0.05271 | 0.03957 | 0.01313 | 183.6631 | 958276.3
177 | 10287 | 919.14 | 0.05283 | 0.03974 | 0.01309 | 183.1036 | 966666
178 | 10237.53 | 918.64 | 0.05301 | 0.03986 | 0.01315 | 183.9429 | 967691.8
179 | 10271.64 | 919.16 | 0.05314 | 0.04003 | 0.01311 | 183.3833 | 976097.4
180 | 10216.96 | 918.83 | 0.05332 | 0.04014 | 0.01318 | 184.3625 | 976337.4
181 | 10278.47 | 919.04 | 0.05344 | 0.04034 | 0.0131 | 183.2435 | 987757
182 | 10216.67 | 919 | 0.05363 | 0.04045 | 0.01318 | 184.3625 | 987185.6
183 | 10277.84 | 919.59 | 0.05374 | 0.04063 | 0.01311 | 183.3833 | 997909.6
184 | 10209.91 | 918.4 | 0.05395 | 0.04077 | 0.01318 | 184.3625 | 998033.8
185 | 10219.11 | 919.24 | 0.05409 | 0.04091 | 0.01318 | 184.3625 | 1003457.9
186 | 10196.4 | 919.32 | 0.05429 | 0.04107 | 0.01321 | 184.7821 | 1006590.8
187 | 10208.54 | 919.05 | 0.05441 | 0.04122 | 0.01319 | 184.5024 | 1013537.0
188 | 10213.2 | 919.47 | 0.05457 | 0.04137 | 0.01319 | 184.5024 | 1018957.0
189 | 10210.41 | 919.04 | 0.0547 | 0.04151 | 0.01319 | 184.5024 | 1024377.0
190 | 10219.73 | 919.62 | 0.05487 | 0.04168 | 0.01319 | 184.5024 | 1029797.0
191 | 10189.01 | 919.11 | 0.05505 | 0.04183 | 0.01322 | 184.922 | 1032867.8
192 | 10157.05 | 919.63 | 0.05518 | 0.04191 | 0.01327 | 185.6214 | 1034363.3
193 | 10168.03 | 919.61 | 0.05536 | 0.04211 | 0.01325 | 185.3417 | 1041320.1
194 | 10179.78 | 919.1 | 0.05549 | 0.04226 | 0.01323 | 185.0619 | 1048297.9
195 | 10126.02 | 919.39 | 0.05568 | 0.04237 | 0.01331 | 186.1809 | 1047368.2
196 | 10143.85 | 919.75 | 0.0558 | 0.04251 | 0.01329 | 185.9012 | 1054323.6
197 | 10125.19 | 919.53 | 0.05598 | 0.04267 | 0.01331 | 186.1809 | 1058110.4
198 | 10126.25 | 919.96 | 0.05608 | 0.04276 | 0.01331 | 186.1809 | 1063481.5
199 | 10117.37 | 919.51 | 0.05627 | 0.04295 | 0.01332 | 186.3208 | 1068050.2
200 | 10156.01 | 919.76 | 0.05636 | 0.04309 | 0.01327 | 185.6214 | 1077461.8
201 | 10107 | 919.15 | 0.05659 | 0.04326 | 0.01333 | 186.4607 | 1077975.1
202 | 10116.2 | 919.79 | 0.05671 | 0.04339 | 0.01333 | 186.4607 | 1083338.2
203 | 10043.48 | 919.44 | 0.05692 | 0.0435 | 0.01342 | 187.7196 | 1081399.9
204 | 10135.51 | 919.74 | 0.05698 | 0.04369 | 0.0133 | 186.0411 | 1096532.1
205 | 10062.89 | 919.7 | 0.05722 | 0.04382 | 0.01339 | 187.3 | 1094500.8
206 | 10088.6 | 920.31 | 0.05734 | 0.04397 | 0.01337 | 187.0202 | 1101485.1
207 | 10086.08 | 919.65 | 0.05749 | 0.04413 | 0.01336 | 186.8804 | 1107660.6
208 | 10084.79 | 919.75 | 0.05763 | 0.04426 | 0.01337 | 187.0202 | 1112179.1
209 | 10079.29 | 919.89 | 0.05779 | 0.04441 | 0.01338 | 187.1601 | 1116690.9
210 | 10091.87 | 919.85 | 0.05794 | 0.04458 | 0.01336 | 186.8804 | 1123713.6
211 | 10087.51 | 919.86 | 0.05807 | 0.0447 | 0.01336 | 186.8804 | 1129064.7
212 | 10071.89 | 920.06 | 0.05823 | 0.04484 | 0.01339 | 187.3 | 1131874.0
213 | 10073.05 | 920.28 | 0.05837 | 0.04498 | 0.01339 | 187.3 | 1137213.1
214 | 10024.31 | 919.8 | 0.05857 | 0.04513 | 0.01345 | 188.1393 | 1137455.2
215 | 10080.94 | 920.54 | 0.05866 | 0.04528 | 0.01338 | 187.1601 | 1148749.0
216 | 10051.39 | 919.81 | 0.05883 | 0.04541 | 0.01341 | 187.5798 | 1151510.2
217 | 10066.47 | 920.21 | 0.05896 | 0.04556 | 0.0134 | 187.4399 | 1157704.6
218 | 10006.63 | 919.91 | 0.05915 | 0.04568 | 0.01347 | 188.419 | 1156995.6
219 | 10065.98 | 920.18 | 0.05926 | 0.04586 | 0.0134 | 187.4399 | 1168374.7
220 | 9986.02 | 919.74 | 0.05945 | 0.04595 | 0.0135 | 188.8387 | 1165015.6
221 | 10017.44 | 920.16 | 0.0596 | 0.04614 | 0.01346 | 188.2792 | 1173789.0
222 | 9995.63 | 919.71 | 0.05974 | 0.04625 | 0.01348 | 188.5589 | 1177350.8
223 | 10026.79 | 920.17 | 0.05987 | 0.04642 | 0.01345 | 188.1393 | 1185292.1
224 | 10008.88 | 919.5 | 0.06003 | 0.04657 | 0.01346 | 188.2792 | 1189722.8
225 | 10006.82 | 919.75 | 0.0602 | 0.04673 | 0.01347 | 188.419 | 1194146.9
226 | 9980.32 | 920.2 | 0.06035 | 0.04684 | 0.01351 | 188.9786 | 1195902.9
227 | 9980.4 | 919.54 | 0.06047 | 0.04697 | 0.0135 | 188.8387 | 1202084.2
228 | 10011.28 | 919.99 | 0.06064 | 0.04718 | 0.01347 | 188.419 | 1210068.8
229 | 9953.11 | 919.59 | 0.06079 | 0.04725 | 0.01354 | 189.3982 | 1209092.8
230 | 10008.84 | 920.14 | 0.06088 | 0.0474 | 0.01347 | 188.419 | 1220683.5
231 | 9931.03 | 919.72 | 0.06109 | 0.04752 | 0.01357 | 189.8178 | 1216956.2
232 | 9986.8 | 919.65 | 0.06119 | 0.04769 | 0.0135 | 188.8387 | 1228561.9
233 | 9918.49 | 919.31 | 0.06141 | 0.04782 | 0.01358 | 189.9577 | 1226588.7
234 | 9994.71 | 919.62 | 0.06148 | 0.04799 | 0.01348 | 188.5589 | 1240991.4
235 | 9932.92 | 919.69 | 0.06167 | 0.0481 | 0.01357 | 189.8178 | 1238029.0
236 | 9951.48 | 920.06 | 0.06179 | 0.04824 | 0.01355 | 189.5381 | 1245132.4
237 | 9921.93 | 919.17 | 0.06196 | 0.04839 | 0.01358 | 189.9577 | 1247646.0
238 | 9952.32 | 919.77 | 0.0621 | 0.04855 | 0.01354 | 189.3982 | 1256611.7
239 | 9944.23 | 919.46 | 0.06222 | 0.04867 | 0.01355 | 189.5381 | 1260960.3
240 | 9957.61 | 919.55 | 0.06235 | 0.04882 | 0.01353 | 189.2583 | 1268108.1
241 | 9931.25 | 919.58 | 0.06251 | 0.04894 | 0.01357 | 189.8178 | 1269638.3
242 | 9948.13 | 919.58 | 0.06264 | 0.0491 | 0.01355 | 189.5381 | 1276788.3
243 | 9927.22 | 919.77 | 0.0628 | 0.04922 | 0.01358 | 189.9577 | 1279232.0
244 | 9904.5 | 919.3 | 0.06296 | 0.04936 | 0.0136 | 190.2375 | 1282607.4
245 | 9906.94 | 919.31 | 0.06311 | 0.04951 | 0.0136 | 190.2375 | 1287864.0
246 | 9910.67 | 919.24 | 0.06324 | 0.04965 | 0.01359 | 190.0976 | 1294072.1
247 | 9947.44 | 919.52 | 0.06335 | 0.04981 | 0.01355 | 189.5381 | 1303168.2
248 | 9865.45 | 919.2 | 0.06355 | 0.04989 | 0.01365 | 190.9369 | 1298858.5
249 | 9902.21 | 919.25 | 0.06365 | 0.05004 | 0.0136 | 190.2375 | 1308890.3
250 | 9881.09 | 919.42 | 0.06384 | 0.0502 | 0.01364 | 190.797 | 1310293.1
251 | 9909.29 | 919.38 | 0.06393 | 0.05033 | 0.0136 | 190.2375 | 1319403.5
252 | 9861.31 | 918.68 | 0.06413 | 0.05047 | 0.01365 | 190.9369 | 1319807.9
253 | 9904.68 | 919.77 | 0.06421 | 0.0506 | 0.01361 | 190.3774 | 1328939.5
254 | 9839.26 | 918.72 | 0.0644 | 0.05072 | 0.01368 | 191.3565 | 1327365.2
255 | 9892.22 | 919.21 | 0.06451 | 0.05089 | 0.01362 | 190.5172 | 1338461.5
256 | 9847.3 | 918.95 | 0.06468 | 0.051 | 0.01368 | 191.3565 | 1337816.9
257 | 9848.13 | 919.28 | 0.06481 | 0.05113 | 0.01368 | 191.3565 | 1343042.8
258 | 9871.11 | 918.98 | 0.06494 | 0.0513 | 0.01364 | 190.797 | 1352222.5
259 | 9851.76 | 919.21 | 0.06509 | 0.05142 | 0.01367 | 191.2166 | 1354484.6
260 | 9843.72 | 918.83 | 0.06523 | 0.05155 | 0.01368 | 191.3565 | 1358720.3
261 | 9856.14 | 918.98 | 0.06538 | 0.05171 | 0.01366 | 191.0768 | 1365943.2
262 | 9881.06 | 919.06 | 0.06548 | 0.05185 | 0.01363 | 190.6571 | 1374194.7
263 | 9814.4 | 918.46 | 0.06565 | 0.05194 | 0.01371 | 191.7762 | 1371390.4
264 | 9837.35 | 918.74 | 0.06579 | 0.0521 | 0.01369 | 191.4964 | 1378615.9
265 | 9807.21 | 918.49 | 0.06596 | 0.05223 | 0.01373 | 192.0559 | 1379806.4
266 | 9821.17 | 917.74 | 0.06608 | 0.05239 | 0.01369 | 191.4964 | 1389060.0
267 | 9794.86 | 919.97 | 0.06628 | 0.05251 | 0.01376 | 192.4756 | 1387189.0
268 | 9839.53 | 918.95 | 0.06634 | 0.05265 | 0.01369 | 191.4964 | 1399504.1
269 | 9797.62 | 918.32 | 0.0665 | 0.05277 | 0.01374 | 192.1958 | 1399614.3
270 | 9864.3 | 918.87 | 0.06659 | 0.05294 | 0.01365 | 190.9369 | 1414079.8
271 | 9773.48 | 918.41 | 0.06683 | 0.05306 | 0.01377 | 192.6155 | 1406948.4
272 | 9833.26 | 919 | 0.06691 | 0.05321 | 0.0137 | 191.6363 | 1419355.4
273 | 9781.72 | 918.62 | 0.06708 | 0.05332 | 0.01376 | 192.4756 | 1418361.8
274 | 9823.21 | 918.39 | 0.06718 | 0.05348 | 0.0137 | 191.6363 | 1429791.8
275 | 9757.19 | 918.24 | 0.06738 | 0.05358 | 0.01379 | 192.8952 | 1425644.5
276 | 9833.55 | 918.73 | 0.06749 | 0.0538 | 0.01369 | 191.4964 | 1441280.3
277 | 9834.85 | 918.81 | 0.06761 | 0.05392 | 0.01369 | 191.4964 | 1446502.3
278 | 9811.43 | 918.27 | 0.06775 | 0.05403 | 0.01372 | 191.916 | 1448550.0
279 | 9777.22 | 918.56 | 0.0679 | 0.05413 | 0.01377 | 192.6155 | 1448481.9
280 | 9794.55 | 918.52 | 0.06803 | 0.05429 | 0.01374 | 192.1958 | 1456847.6
281 | 9820.72 | 918.49 | 0.06814 | 0.05443 | 0.01371 | 191.7762 | 1465249.8
282 | 9769.71 | 918.37 | 0.06833 | 0.05456 | 0.01378 | 192.7553 | 1462994.6
283 | 9805.55 | 918.41 | 0.06844 | 0.05472 | 0.01373 | 192.0559 | 1473529.1
284 | 9800.29 | 918.53 | 0.06861 | 0.05487 | 0.01374 | 192.1958 | 1477659.7
285 | 9794.9 | 918.67 | 0.06871 | 0.05497 | 0.01375 | 192.3357 | 1481784.3
286 | 9772.75 | 918.56 | 0.06889 | 0.05512 | 0.01377 | 192.6155 | 1484823.8
287 | 9782.56 | 919.08 | 0.06902 | 0.05525 | 0.01377 | 192.6155 | 1490015.5
288 | 9745.99 | 918.16 | 0.06918 | 0.05537 | 0.01381 | 193.175 | 1490876.4
289 | 9755.86 | 918.98 | 0.0693 | 0.0555 | 0.0138 | 193.0351 | 1497137.1
290 | 9737.23 | 918.33 | 0.06946 | 0.05564 | 0.01382 | 193.3149 | 1500143.4
291 | 9777.78 | 919.02 | 0.06956 | 0.05579 | 0.01377 | 192.6155 | 1510782.2
292 | 9739.33 | 918.25 | 0.06973 | 0.05591 | 0.01382 | 193.3149 | 1510489.2
293 | 9792.79 | 919.12 | 0.06983 | 0.05607 | 0.01376 | 192.4756 | 1522271.1
294 | 9709.87 | 918.22 | 0.07003 | 0.05617 | 0.01386 | 193.8744 | 1516445.9
295 | 9775.02 | 918.92 | 0.07012 | 0.05634 | 0.01378 | 192.7553 | 1530437.6
296 | 9726.44 | 918.71 | 0.0703 | 0.05646 | 0.01384 | 193.5946 | 1528968.2
297 | 9771.45 | 918.99 | 0.0704 | 0.05661 | 0.01378 | 192.7553 | 1540813.4
298 | 9727.94 | 918.45 | 0.07056 | 0.05672 | 0.01384 | 193.5946 | 1539299.0
299 | 9762.84 | 918.8 | 0.07067 | 0.05687 | 0.01379 | 192.8952 | 1550064.4
300 | 9742.63 | 918.89 | 0.07081 | 0.05699 | 0.01382 | 193.3149 | 1551872.5
301 | 9737.22 | 918.49 | 0.07096 | 0.05714 | 0.01382 | 193.3149 | 1557045.4
302 | 9708.52 | 918.95 | 0.07112 | 0.05724 | 0.01387 | 194.0143 | 1556586.6
303 | 9683.17 | 918.86 | 0.07127 | 0.05736 | 0.01391 | 194.5738 | 1557249.9
304 | 9713.33 | 918.81 | 0.07138 | 0.05752 | 0.01386 | 193.8744 | 1568025.7
305 | 9734.73 | 919.26 | 0.07153 | 0.05769 | 0.01384 | 193.5946 | 1575457.0
306 | 9676.67 | 919.19 | 0.07167 | 0.05775 | 0.01392 | 194.7137 | 1571538.4
307 | 9689.31 | 918.75 | 0.0718 | 0.0579 | 0.0139 | 194.4339 | 1578942.8
308 | 9710.09 | 919.44 | 0.07192 | 0.05804 | 0.01388 | 194.1541 | 1586368.5
309 | 9650.52 | 918.77 | 0.0721 | 0.05815 | 0.01395 | 195.1333 | 1583532.9
310 | 9692.28 | 919.3 | 0.0722 | 0.0583 | 0.0139 | 194.4339 | 1594372.2
311 | 9648.57 | 919.06 | 0.07238 | 0.05842 | 0.01396 | 195.2732 | 1592640.6
312 | 9694.38 | 919.2 | 0.07246 | 0.05857 | 0.0139 | 194.4339 | 1604658.5
313 | 9646.57 | 919.08 | 0.07267 | 0.0587 | 0.01396 | 195.2732 | 1602882.7
314 | 9722.4 | 919.9 | 0.07273 | 0.05887 | 0.01387 | 194.0143 | 1618437.8
315 | 9662.57 | 918.67 | 0.07291 | 0.05897 | 0.01393 | 194.8535 | 1616598.8
316 | 9687.75 | 920.02 | 0.073 | 0.05908 | 0.01392 | 194.7137 | 1622895.9
317 | 9628.57 | 919.13 | 0.07319 | 0.0592 | 0.01399 | 195.6928 | 1619885.7
318 | 9669.89 | 919.55 | 0.07328 | 0.05934 | 0.01394 | 194.9934 | 1630824.3
319 | 9654.91 | 919.19 | 0.07346 | 0.0595 | 0.01395 | 195.1333 | 1634779.9
320 | 9647.14 | 919.54 | 0.07358 | 0.05961 | 0.01397 | 195.4131 | 1637556.9
321 | 9619.73 | 919.68 | 0.07373 | 0.05972 | 0.01401 | 195.9726 | 1637984.2
322 | 9658.44 | 919.42 | 0.07385 | 0.0599 | 0.01395 | 195.1333 | 1650154.0
323 | 9665.81 | 919.47 | 0.07398 | 0.06004 | 0.01394 | 194.9934 | 1656466.2
324 | 9669.12 | 920.27 | 0.07413 | 0.06018 | 0.01395 | 195.1333 | 1660403.4
325 | 9635.92 | 919.99 | 0.07426 | 0.06027 | 0.01399 | 195.6928 | 1660766.1
326 | 9610.14 | 919.51 | 0.0744 | 0.06038 | 0.01402 | 196.1125 | 1662311.5
327 | 9652.78 | 919.51 | 0.07451 | 0.06055 | 0.01396 | 195.2732 | 1674577.1
328 | 9611.54 | 919.72 | 0.07466 | 0.06064 | 0.01402 | 196.1125 | 1672509.7
329 | 9655.88 | 919.45 | 0.07478 | 0.06083 | 0.01396 | 195.2732 | 1684819.2
330 | 9602.9 | 919.71 | 0.07496 | 0.06093 | 0.01404 | 196.3922 | 1680310.9
331 | 9625.39 | 919.49 | 0.07505 | 0.06105 | 0.014 | 195.8327 | 1690218.2
332 | 9573.8 | 919.24 | 0.07527 | 0.0612 | 0.01407 | 196.8119 | 1686890.2
333 | 9634.36 | 920.34 | 0.07536 | 0.06136 | 0.014 | 195.8327 | 1700431.0
334 | 9576.09 | 919.11 | 0.07551 | 0.06144 | 0.01407 | 196.8119 | 1697052.1
335 | 9641.57 | 920.32 | 0.07561 | 0.06162 | 0.01399 | 195.6928 | 1711866.6
336 | 9561.78 | 919.76 | 0.07579 | 0.06169 | 0.0141 | 197.2315 | 1703581.8
337 | 9601.82 | 919.8 | 0.07588 | 0.06184 | 0.01404 | 196.3922 | 1715953.9
338 | 9552.73 | 919.94 | 0.07604 | 0.06193 | 0.01411 | 197.3714 | 1712507.6
339 | 9560.04 | 919.62 | 0.07617 | 0.06207 | 0.0141 | 197.2315 | 1718792.3
340 | 9571.53 | 920.15 | 0.07633 | 0.06225 | 0.01409 | 197.0916 | 1725086.0
341 | 9544.82 | 919.44 | 0.07645 | 0.06233 | 0.01412 | 197.5113 | 1726483.8
342 | 9531.68 | 920.07 | 0.07661 | 0.06246 | 0.01415 | 197.9309 | 1727875.6
343 | 9561.95 | 919.72 | 0.07672 | 0.06263 | 0.0141 | 197.2315 | 1739073.1
344 | 9577.96 | 919.86 | 0.07685 | 0.06278 | 0.01407 | 196.8119 | 1747862.1
345 | 9518.01 | 919.53 | 0.07702 | 0.06287 | 0.01416 | 198.0708 | 1741801.5
346 | 9574.47 | 918.66 | 0.07711 | 0.06304 | 0.01406 | 196.672 | 1759274.5
347 | 9558.18 | 920.87 | 0.07726 | 0.06314 | 0.01412 | 197.5113 | 1756861.8
348 | 9583.63 | 919.46 | 0.07736 | 0.0633 | 0.01406 | 196.672 | 1769443.7
349 | 9497.7 | 919.48 | 0.07757 | 0.06338 | 0.01419 | 198.4904 | 1758271.1
350 | 9569.5 | 919.88 | 0.07764 | 0.06355 | 0.01409 | 197.0916 | 1775823.8
351 | 9507.89 | 919.09 | 0.07783 | 0.06366 | 0.01417 | 198.2107 | 1770843.1
352 | 9529.4 | 919.93 | 0.07797 | 0.06383 | 0.01415 | 197.9309 | 1778398.3
353 | 9460.33 | 918.17 | 0.07814 | 0.06392 | 0.01422 | 198.9101 | 1774671.3
354 | 9491.91 | 920.93 | 0.07825 | 0.06403 | 0.01422 | 198.9101 | 1779698.7
355 | 9511.57 | 919.23 | 0.07835 | 0.06419 | 0.01416 | 198.0708 | 1792288.5
356 | 9484.84 | 919.21 | 0.07851 | 0.06431 | 0.0142 | 198.6303 | 1792274.3
357 | 9524.18 | 919.57 | 0.07863 | 0.06448 | 0.01415 | 197.9309 | 1803659.7
358 | 9470.06 | 919.21 | 0.07878 | 0.06455 | 0.01423 | 199.05 | 1798543.5
359 | 9521.03 | 919.46 | 0.07889 | 0.06473 | 0.01415 | 197.9309 | 1813764.2
360 | 9467.57 | 918.55 | 0.07907 | 0.06485 | 0.01422 | 198.9101 | 1809863.1
361 | 9502.67 | 919.43 | 0.07917 | 0.06499 | 0.01418 | 198.3506 | 1820010.1
362 | 9455.6 | 918.65 | 0.07934 | 0.06511 | 0.01424 | 199.1898 | 1817361.8
363 | 9487.87 | 919.17 | 0.0794 | 0.06521 | 0.0142 | 198.6303 | 1827515.6
364 | 9424.39 | 919.04 | 0.07962 | 0.06533 | 0.01429 | 199.8892 | 1821008.5
365 | 9487.86 | 919.19 | 0.07971 | 0.06551 | 0.0142 | 198.6303 | 1837584.6
366 | 9421.18 | 918.45 | 0.07989 | 0.0656 | 0.01429 | 199.8892 | 1831014.0
367 | 9499.53 | 918.88 | 0.07996 | 0.06578 | 0.01418 | 198.3506 | 1850259.5
368 | 9441.98 | 918.66 | 0.08014 | 0.06588 | 0.01426 | 199.4696 | 1844892.7
369 | 9451.55 | 918.83 | 0.08026 | 0.06601 | 0.01425 | 199.3297 | 1851204.2
370 | 9434.37 | 918.66 | 0.08039 | 0.06612 | 0.01427 | 199.6095 | 1853619.4
371 | 9440.85 | 918.71 | 0.08052 | 0.06626 | 0.01426 | 199.4696 | 1859932.6
372 | 9430.4 | 918.75 | 0.08065 | 0.06637 | 0.01428 | 199.7494 | 1862333.9
373 | 9423.16 | 918.92 | 0.08079 | 0.06649 | 0.01429 | 199.8892 | 1866033.4
374 | 9466.77 | 919.02 | 0.08088 | 0.06666 | 0.01423 | 199.05 | 1878925.3
375 | 9390.09 | 918.24 | 0.08111 | 0.06678 | 0.01433 | 200.4488 | 1870802.3
376 | 9464.46 | 919.12 | 0.08115 | 0.06692 | 0.01423 | 199.05 | 1888973.1
377 | 9381.52 | 918.71 | 0.08136 | 0.06701 | 0.01435 | 200.7285 | 1878158.6
378 | 9468.35 | 918.87 | 0.0814 | 0.06718 | 0.01422 | 198.9101 | 1900356.2
379 | 9406.66 | 918.81 | 0.0816 | 0.06728 | 0.01431 | 200.169 | 1893400.1
380 | 9472.27 | 919.24 | 0.08168 | 0.06746 | 0.01422 | 198.9101 | 1910411.0
381 | 9425.44 | 918.59 | 0.08184 | 0.06756 | 0.01428 | 199.7494 | 1907390.4
382 | 9445.61 | 918.96 | 0.08195 | 0.06769 | 0.01426 | 199.4696 | 1915078.8
383 | 9388.26 | 919.17 | 0.08213 | 0.06778 | 0.01435 | 200.7285 | 1908049.7
384 | 9429.9 | 918.93 | 0.08224 | 0.06795 | 0.01428 | 199.7494 | 1922409.2
385 | 9389.87 | 919.48 | 0.08237 | 0.06802 | 0.01435 | 200.7285 | 1918013.4
386 | 9395.16 | 919.36 | 0.08251 | 0.06817 | 0.01434 | 200.5886 | 1924336.3
387 | 9415.01 | 919.1 | 0.08264 | 0.06833 | 0.01431 | 200.169 | 1933366.3
388 | 9369.09 | 918.94 | 0.0828 | 0.06842 | 0.01437 | 201.0083 | 1930268.7
389 | 9427.58 | 919.62 | 0.08287 | 0.06857 | 0.0143 | 200.0291 | 1944716.9
390 | 9358.84 | 919.12 | 0.08307 | 0.06868 | 0.01439 | 201.288 | 1937521.9
391 | 9404.01 | 919.52 | 0.0832 | 0.06887 | 0.01433 | 200.4488 | 1950623.2
392 | 9346.81 | 919.53 | 0.08335 | 0.06893 | 0.01442 | 201.7077 | 1943406.4
393 | 9416.23 | 920.26 | 0.08344 | 0.06912 | 0.01432 | 200.3089 | 1961969.9
394 | 9333.88 | 919.15 | 0.08363 | 0.0692 | 0.01443 | 201.8476 | 1951968.1
395 | 9393.61 | 919.77 | 0.08369 | 0.06934 | 0.01435 | 200.7285 | 1967832.0
396 | 9337.72 | 919.63 | 0.08389 | 0.06946 | 0.01443 | 201.8476 | 1961876.5
397 | 9376.73 | 919.62 | 0.08395 | 0.06958 | 0.01437 | 201.0083 | 1975043.0
398 | 9338.75 | 919.28 | 0.08413 | 0.0697 | 0.01443 | 201.8476 | 1971785.0
399 | 9361.14 | 919.9 | 0.08424 | 0.06984 | 0.0144 | 201.4279 | 1980857.4
400 | 9335.74 | 919.36 | 0.0844 | 0.06997 | 0.01443 | 201.8476 | 1981693.5
401 | 9374.4 | 919.99 | 0.08451 | 0.07013 | 0.01438 | 201.1482 | 1993555.4
402 | 9313.19 | 919.37 | 0.08469 | 0.07022 | 0.01447 | 202.4071 | 1986096.5
403 | 9353.68 | 919.86 | 0.08479 | 0.07038 | 0.01441 | 201.5678 | 1999327.2
404 | 9325.76 | 920.22 | 0.08494 | 0.07048 | 0.01446 | 202.2672 | 1997357.9
405 | 9318.05 | 919.31 | 0.08508 | 0.07062 | 0.01446 | 202.2672 | 2002301.8
406 | 9318.42 | 919.91 | 0.08522 | 0.07075 | 0.01447 | 202.4071 | 2005858.6
407 | 9333.15 | 919.85 | 0.08532 | 0.07088 | 0.01444 | 201.9874 | 2014976.7
408 | 9310.72 | 919.48 | 0.08546 | 0.07099 | 0.01447 | 202.4071 | 2015739.7
409 | 9314.63 | 919.98 | 0.08562 | 0.07115 | 0.01447 | 202.4071 | 2020680.2
410 | 9342.51 | 919.83 | 0.08571 | 0.07128 | 0.01443 | 201.8476 | 2031235.8
411 | 9295.01 | 919.12 | 0.08589 | 0.07139 | 0.01449 | 202.6868 | 2027758.6
412 | 9322.39 | 920.13 | 0.08599 | 0.07153 | 0.01446 | 202.2672 | 2036909.5
413 | 9286.09 | 919.74 | 0.08616 | 0.07165 | 0.01452 | 203.1065 | 2033416.1
414 | 9297.07 | 919.45 | 0.08628 | 0.07178 | 0.01449 | 202.6868 | 2042559.8
415 | 9238.19 | 919.65 | 0.08645 | 0.07186 | 0.01459 | 204.0857 | 2033459.9
416 | 9315.47 | 919.92 | 0.0865 | 0.07203 | 0.01447 | 202.4071 | 2055264.0
417 | 9261.8 | 919.21 | 0.08669 | 0.07214 | 0.01455 | 203.5261 | 2048877.0
418 | 9296.48 | 919.66 | 0.08679 | 0.07229 | 0.0145 | 202.8267 | 2060872.4
419 | 9274.56 | 919.31 | 0.08694 | 0.07241 | 0.01453 | 203.2464 | 2061537.4
420 | 9269.46 | 919.23 | 0.08706 | 0.07253 | 0.01453 | 203.2464 | 2066457.6
421 | 9243.39 | 919.54 | 0.08722 | 0.07264 | 0.01458 | 203.9458 | 2064274.2
422 | 9252.59 | 919.16 | 0.08734 | 0.07278 | 0.01456 | 203.666 | 2072019.8
423 | 9257.03 | 919.19 | 0.08744 | 0.07289 | 0.01455 | 203.5261 | 2078357.2
424 | 9236.34 | 919.36 | 0.08761 | 0.07302 | 0.01459 | 204.0857 | 2077559.1
425 | 9256.65 | 919.25 | 0.0877 | 0.07315 | 0.01455 | 203.5261 | 2088184.0
426 | 9236.41 | 919.01 | 0.08785 | 0.07327 | 0.01458 | 203.9458 | 2088790.5
427 | 9273.01 | 919.06 | 0.08789 | 0.07337 | 0.01453 | 203.2464 | 2100898.5
428 | 9203.43 | 919.15 | 0.08815 | 0.07351 | 0.01464 | 204.7851 | 2089996.3
429 | 9260.24 | 918.9 | 0.0882 | 0.07366 | 0.01454 | 203.3862 | 2109287.1
430 | 9205.38 | 919.1 | 0.08839 | 0.07376 | 0.01463 | 204.6452 | 2101197.8
431 | 9249.24 | 918.82 | 0.08846 | 0.0739 | 0.01456 | 203.666 | 2116209.8
432 | 9219.65 | 919.02 | 0.08863 | 0.07402 | 0.01461 | 204.3654 | 2113860.6
433 | 9246.43 | 919.03 | 0.08873 | 0.07416 | 0.01457 | 203.8059 | 2124570.6
434 | 9226.4 | 918.68 | 0.08886 | 0.07427 | 0.01459 | 204.0857 | 2126558.1
435 | 9231.05 | 919.32 | 0.08899 | 0.07439 | 0.0146 | 204.2255 | 2129998.1
436 | 9223.66 | 918.47 | 0.08911 | 0.07452 | 0.01459 | 204.0857 | 2136357.9
437 | 9211.29 | 918.65 | 0.08925 | 0.07464 | 0.01462 | 204.5053 | 2136864.0
438 | 9220.44 | 918.53 | 0.08936 | 0.07477 | 0.0146 | 204.2255 | 2144687.8
439 | 9209.79 | 918.85 | 0.0895 | 0.07487 | 0.01462 | 204.5053 | 2146643.7
440 | 9217.76 | 918.93 | 0.08962 | 0.07501 | 0.01461 | 204.3654 | 2153006.2
441 | 9171.65 | 917.15 | 0.08979 | 0.07513 | 0.01466 | 205.0648 | 2150539.6
442 | 9219.55 | 920.27 | 0.0899 | 0.07527 | 0.01463 | 204.6452 | 2159835.9
443 | 9173.72 | 918.56 | 0.09004 | 0.07537 | 0.01467 | 205.2047 | 2158820.0
444 | 9239.02 | 919.23 | 0.09013 | 0.07555 | 0.01458 | 203.9458 | 2177049.3
445 | 9188.65 | 918.42 | 0.09029 | 0.07564 | 0.01465 | 204.9249 | 2171526.9
446 | 9213.98 | 918.94 | 0.09038 | 0.07576 | 0.01462 | 204.5053 | 2180872.6
447 | 9165.8 | 918.59 | 0.09055 | 0.07586 | 0.01469 | 205.4845 | 2175347.0
448 | 9204.65 | 918.84 | 0.09065 | 0.07602 | 0.01463 | 204.6452 | 2189155.0
449 | 9200.76 | 918.86 | 0.09079 | 0.07616 | 0.01464 | 204.7851 | 2192542.8
450 | 9196.63 | 918.79 | 0.09091 | 0.07627 | 0.01464 | 204.7851 | 2197426.0
451 | 9141.75 | 918.85 | 0.09109 | 0.07635 | 0.01473 | 206.044 | 2188853.1
452 | 9174.04 | 918.96 | 0.09122 | 0.07654 | 0.01468 | 205.3446 | 2201178.2
453 | 9181.98 | 919.03 | 0.09134 | 0.07667 | 0.01467 | 205.2047 | 2207551.8
454 | 9164.11 | 918.84 | 0.09149 | 0.07679 | 0.01469 | 205.4845 | 2209412.8
455 | 9197.1 | 919.42 | 0.09156 | 0.07691 | 0.01465 | 204.9249 | 2220325.2
456 | 9152.37 | 918.44 | 0.09174 | 0.07703 | 0.01471 | 205.7642 | 2216128.7
457 | 9183.59 | 919.33 | 0.09184 | 0.07717 | 0.01467 | 205.2047 | 2227044.5
458 | 9100.29 | 917.78 | 0.09205 | 0.07727 | 0.01478 | 206.7434 | 2215306.7
459 | 9181.84 | 920.66 | 0.09211 | 0.07741 | 0.01469 | 205.4845 | 2233745.6
460 | 9132.68 | 918.91 | 0.09228 | 0.07753 | 0.01475 | 206.3237 | 2229505.9
461 | 9159.84 | 919.53 | 0.09239 | 0.07768 | 0.01471 | 205.7642 | 2240428.4
462 | 9136.91 | 919.38 | 0.09253 | 0.07779 | 0.01475 | 206.3237 | 2239199.4
463 | 9147.15 | 919.46 | 0.09266 | 0.07793 | 0.01473 | 206.044 | 2247093.1
464 | 9132.74 | 919.88 | 0.09278 | 0.07802 | 0.01476 | 206.4636 | 2247369.3
465 | 9136.55 | 919.74 | 0.09292 | 0.07817 | 0.01475 | 206.3237 | 2253739.7
466 | 9151.28 | 919.61 | 0.09301 | 0.07829 | 0.01473 | 206.044 | 2261653.1
467 | 9096.28 | 919.44 | 0.0932 | 0.07839 | 0.01481 | 207.163 | 2254263.3
468 | 9139.12 | 919.87 | 0.0933 | 0.07855 | 0.01475 | 206.3237 | 2268279.9
469 | 9096.69 | 919.35 | 0.09347 | 0.07865 | 0.01481 | 207.163 | 2263917.5
470 | 9133.51 | 920.29 | 0.09356 | 0.07879 | 0.01477 | 206.6035 | 2274888.8
471 | 9090.89 | 919.65 | 0.09374 | 0.07891 | 0.01483 | 207.4428 | 2270505.6
472 | 9140.3 | 919.82 | 0.09382 | 0.07907 | 0.01475 | 206.3237 | 2287666.9
473 | 9098.41 | 919.32 | 0.09398 | 0.07917 | 0.01481 | 207.163 | 2283226.0
474 | 9129.63 | 919.9 | 0.0941 | 0.07933 | 0.01477 | 206.6035 | 2294249.6
475 | 9079.31 | 919.53 | 0.09425 | 0.0794 | 0.01484 | 207.5827 | 2288245.0
476 | 9110.76 | 919.85 | 0.09437 | 0.07958 | 0.0148 | 207.0231 | 2299259.8
477 | 9081.84 | 919.57 | 0.09452 | 0.07968 | 0.01484 | 207.5827 | 2297879.7
478 | 9070.19 | 919.69 | 0.09466 | 0.0798 | 0.01486 | 207.8624 | 2299597.9
479 | 9092.44 | 919.4 | 0.09476 | 0.07994 | 0.01482 | 207.3029 | 2310628.5
480 | 9071.24 | 919.34 | 0.09492 | 0.08007 | 0.01485 | 207.7225 | 2310774.7
481 | 9120.22 | 919.52 | 0.09499 | 0.08022 | 0.01478 | 206.7434 | 2326555.7
482 | 9075.78 | 919.42 | 0.09517 | 0.08033 | 0.01485 | 207.7225 | 2320402.9
483 | 9111.68 | 919.28 | 0.09524 | 0.08045 | 0.01479 | 206.8833 | 2334650.0
484 | 9055.04 | 919.09 | 0.09544 | 0.08057 | 0.01488 | 208.1422 | 2325333.5
485 | 9088.45 | 919.26 | 0.09553 | 0.0807 | 0.01482 | 207.3029 | 2339571.7
486 | 9039.21 | 918.57 | 0.09571 | 0.08082 | 0.01489 | 208.2821 | 2333374.2
487 | 9088.44 | 919.6 | 0.0958 | 0.08098 | 0.01483 | 207.4428 | 2347635.3
488 | 9043.93 | 918.53 | 0.09594 | 0.08106 | 0.01488 | 208.1422 | 2344551.1
489 | 9068.57 | 918.98 | 0.09606 | 0.08121 | 0.01485 | 207.7225 | 2354101.7
490 | 9061.91 | 918.89 | 0.09617 | 0.08131 | 0.01486 | 207.8624 | 2357328.4
491 | 9072.23 | 919.04 | 0.09632 | 0.08148 | 0.01485 | 207.7225 | 2363729.9
492 | 9044.48 | 918.72 | 0.09644 | 0.08156 | 0.01489 | 208.2821 | 2362181.3
493 | 9064.48 | 918.86 | 0.09657 | 0.08172 | 0.01486 | 207.8624 | 2371761.0
494 | 9062.69 | 918.78 | 0.0967 | 0.08184 | 0.01486 | 207.8624 | 2376571.9
495 | 9063.15 | 918.52 | 0.09682 | 0.08197 | 0.01485 | 207.7225 | 2382986.4
496 | 9065.82 | 919.07 | 0.09693 | 0.08208 | 0.01486 | 207.8624 | 2386193.6
497 | 9037.98 | 918.71 | 0.0971 | 0.08221 | 0.0149 | 208.4219 | 2384585.7
498 | 9046.65 | 918.75 | 0.09721 | 0.08233 | 0.01488 | 208.1422 | 2392595.2
499 | 9025.06 | 918.2 | 0.09736 | 0.08245 | 0.01491 | 208.5618 | 2392575.9
500 | 9048.11 | 918.96 | 0.09745 | 0.08257 | 0.01488 | 208.1422 | 2402204.0
501 | 9009.16 | 918.76 | 0.09764 | 0.08269 | 0.01495 | 209.1214 | 2395738.2
502 | 9085.62 | 919.23 | 0.09767 | 0.08284 | 0.01483 | 207.4428 | 2419944.4
503 | 8994.77 | 918.35 | 0.09788 | 0.08292 | 0.01496 | 209.2612 | 2403694.2
504 | 9044.14 | 918.88 | 0.09796 | 0.08307 | 0.01489 | 208.2821 | 2419795.5
505 | 9006.76 | 918.54 | 0.09815 | 0.0832 | 0.01495 | 209.1214 | 2414865.8
506 | 9029.89 | 918.94 | 0.09824 | 0.08333 | 0.01491 | 208.5618 | 2426139.1
507 | 8993.14 | 918.54 | 0.0984 | 0.08343 | 0.01497 | 209.4011 | 2421190.6
508 | 9023.44 | 918.48 | 0.09851 | 0.08359 | 0.01492 | 208.7017 | 2434096.0
509 | 8986.91 | 918.87 | 0.09866 | 0.08367 | 0.01498 | 209.541 | 2429119.0
510 | 9033.28 | 918.85 | 0.09873 | 0.08383 | 0.01491 | 208.5618 | 2445318.0
511 | 8992.35 | 918.95 | 0.09889 | 0.08392 | 0.01498 | 209.541 | 2438663.6
512 | 9020.65 | 918.55 | 0.09899 | 0.08406 | 0.01492 | 208.7017 | 2453262.1
513 | 8999.54 | 918.71 | 0.09916 | 0.08419 | 0.01496 | 209.2612 | 2451481.3
514 | 8999.9 | 919.04 | 0.09927 | 0.0843 | 0.01497 | 209.4011 | 2454619.3
515 | 8985.86 | 919.12 | 0.0994 | 0.08441 | 0.01499 | 209.6809 | 2456113.4
516 | 8986.46 | 918.95 | 0.09954 | 0.08455 | 0.01499 | 209.6809 | 2460882.6
517 | 9005.04 | 918.63 | 0.09964 | 0.08469 | 0.01495 | 209.1214 | 2472248.8
518 | 8973.74 | 919.02 | 0.09981 | 0.0848 | 0.01501 | 209.9606 | 2467129.2
519 | 9003.33 | 919.23 | 0.0999 | 0.08493 | 0.01496 | 209.2612 | 2480153.6
520 | 8977.94 | 918.48 | 0.10006 | 0.08506 | 0.01499 | 209.6809 | 2479959.2
521 | 9017.69 | 919.72 | 0.10012 | 0.08517 | 0.01495 | 209.1214 | 2491376.4
522 | 8953.58 | 918.76 | 0.10032 | 0.08528 | 0.01504 | 210.3803 | 2481221.2
523 | 9003.2 | 919.19 | 0.1004 | 0.08543 | 0.01496 | 209.2612 | 2499268.5
524 | 8950.13 | 918.78 | 0.10058 | 0.08553 | 0.01504 | 210.3803 | 2490727.8
525 | 8981.37 | 919.59 | 0.10068 | 0.08568 | 0.01501 | 209.9606 | 2500468.7
526 | 8948.09 | 919.3 | 0.10084 | 0.08578 | 0.01506 | 210.66 | 2496914.0
527 | 8989.16 | 919.5 | 0.10092 | 0.08592 | 0.01499 | 209.6809 | 2513343.2
528 | 8959.17 | 919.41 | 0.10106 | 0.08602 | 0.01504 | 210.3803 | 2509741.0
529 | 8960.11 | 919.12 | 0.10121 | 0.08617 | 0.01503 | 210.2404 | 2516167.3
530 | 8974.02 | 920.08 | 0.10132 | 0.08629 | 0.01503 | 210.2404 | 2520923.7
531 | 8958.33 | 918.96 | 0.10144 | 0.08641 | 0.01503 | 210.2404 | 2525680.2
532 | 8962.1 | 919.89 | 0.10158 | 0.08653 | 0.01504 | 210.3803 | 2528754.2
533 | 8931.5 | 919.28 | 0.1017 | 0.08662 | 0.01508 | 210.9398 | 2526787.3
534 | 8966.76 | 920.1 | 0.10181 | 0.08677 | 0.01504 | 210.3803 | 2538260.8
535 | 8922.32 | 919.62 | 0.10198 | 0.08688 | 0.01511 | 211.3594 | 2531233.1
536 | 8971.48 | 920.44 | 0.10207 | 0.08703 | 0.01504 | 210.3803 | 2547767.4
537 | 8902.36 | 919.14 | 0.10224 | 0.08711 | 0.01513 | 211.6392 | 2537337.1
538 | 8960.99 | 919.98 | 0.10231 | 0.08726 | 0.01505 | 210.5202 | 2555574.8
539 | 8923.97 | 919.56 | 0.10248 | 0.08738 | 0.0151 | 211.2196 | 2551847.0
540 | 8943.36 | 920.23 | 0.10259 | 0.08751 | 0.01508 | 210.9398 | 2559972.1
541 | 8903.55 | 919.6 | 0.10275 | 0.08761 | 0.01514 | 211.7791 | 2554548.8
542 | 8932.66 | 920.18 | 0.10286 | 0.08776 | 0.0151 | 211.2196 | 2566050.3
543 | 8919.78 | 919.63 | 0.103 | 0.08789 | 0.01511 | 211.3594 | 2569083.3
544 | 8914.72 | 920.29 | 0.10314 | 0.08801 | 0.01513 | 211.6392 | 2570412.3
545 | 8900.25 | 919.71 | 0.10327 | 0.08812 | 0.01514 | 211.7791 | 2573436.4
546 | 8901.18 | 919.84 | 0.1034 | 0.08826 | 0.01514 | 211.7791 | 2578158.3
547 | 8925.45 | 920.26 | 0.10348 | 0.08837 | 0.01511 | 211.3594 | 2588008.4
548 | 8878.85 | 919.82 | 0.10367 | 0.08849 | 0.01518 | 212.3386 | 2580783.7
549 | 8935.34 | 920.11 | 0.10372 | 0.08863 | 0.01509 | 211.0797 | 2600913.6
550 | 8866.34 | 919.67 | 0.10394 | 0.08874 | 0.0152 | 212.6184 | 2586794.4
551 | 8915.12 | 919.62 | 0.104 | 0.08888 | 0.01512 | 211.4993 | 2605209.3
552 | 8869.58 | 919.35 | 0.10416 | 0.08897 | 0.01519 | 212.4785 | 2597910.1
553 | 8897.3 | 919.37 | 0.10426 | 0.08912 | 0.01514 | 211.7791 | 2611211.6
554 | 8876.63 | 919.94 | 0.10443 | 0.08925 | 0.01519 | 212.4785 | 2607322.8
555 | 8883.38 | 919.34 | 0.10454 | 0.08938 | 0.01517 | 212.1987 | 2615472.9
556 | 8868.51 | 919.88 | 0.10469 | 0.08949 | 0.0152 | 212.6184 | 2615014.0
557 | 8850.35 | 918.2 | 0.10484 | 0.08964 | 0.0152 | 212.6184 | 2619717.3
558 | 8890.74 | 921.08 | 0.10495 | 0.08977 | 0.01518 | 212.3386 | 2627878.3
559 | 8852.9 | 919.15 | 0.10508 | 0.08987 | 0.01522 | 212.8981 | 2625669.0
560 | 8881.25 | 919.47 | 0.10518 | 0.09 | 0.01517 | 212.1987 | 2639035.7
561 | 8832.16 | 918.58 | 0.10534 | 0.09009 | 0.01524 | 213.1779 | 2631605.1
562 | 8863.86 | 919.04 | 0.10544 | 0.09025 | 0.0152 | 212.6184 | 2643233.6
563 | 8839.55 | 918.98 | 0.10561 | 0.09037 | 0.01524 | 213.1779 | 2640986.9
564 | 8875.92 | 918.87 | 0.10568 | 0.09051 | 0.01517 | 212.1987 | 2657885.9
565 | 8800.2 | 918.97 | 0.10589 | 0.09058 | 0.0153 | 214.0172 | 2639975.1
566 | 8866.85 | 919.2 | 0.10594 | 0.09075 | 0.01519 | 212.4785 | 2663799.1
567 | 8807.94 | 918.09 | 0.10613 | 0.09085 | 0.01528 | 213.7374 | 2652787.9
568 | 8854.94 | 919.58 | 0.10621 | 0.09099 | 0.01522 | 212.8981 | 2667942.7
569 | 8805.67 | 918.77 | 0.1064 | 0.09111 | 0.01529 | 213.8773 | 2660404.0
570 | 8841.17 | 918.64 | 0.10647 | 0.09124 | 0.01523 | 213.038 | 2675578.9
571 | 8824.97 | 918.56 | 0.10663 | 0.09137 | 0.01525 | 213.3178 | 2676757.8
572 | 8807.69 | 918.87 | 0.10676 | 0.09147 | 0.01529 | 213.8773 | 2674430.8
573 | 8826.21 | 918.21 | 0.10684 | 0.0916 | 0.01525 | 213.3178 | 2686133.5
574 | 8824.68 | 918.92 | 0.107 | 0.09174 | 0.01526 | 213.4576 | 2689058.0
575 | 8848.27 | 918.72 | 0.10709 | 0.09187 | 0.01522 | 212.8981 | 2700822.3
576 | 8778.61 | 918.43 | 0.1073 | 0.09197 | 0.01533 | 214.4368 | 2686106.0
577 | 8850.86 | 918.65 | 0.10732 | 0.0921 | 0.01521 | 212.7582 | 2711998.3
578 | 8822.62 | 918.45 | 0.1075 | 0.09224 | 0.01526 | 213.4576 | 2707797.1
579 | 8843.27 | 918.85 | 0.10759 | 0.09236 | 0.01523 | 213.038 | 2717824.9
580 | 8790.79 | 918.58 | 0.10778 | 0.09247 | 0.01531 | 214.157 | 2708292.8
581 | 8843.04 | 919.29 | 0.10785 | 0.09262 | 0.01524 | 213.1779 | 2725423.4
582 | 8824.05 | 918.86 | 0.10799 | 0.09273 | 0.01526 | 213.4576 | 2726536.2
583 | 8817.82 | 918.32 | 0.1081 | 0.09284 | 0.01526 | 213.4576 | 2731221.0
584 | 8803.41 | 919.25 | 0.10827 | 0.09296 | 0.0153 | 214.0172 | 2728753.1
585 | 8838.52 | 918.27 | 0.10835 | 0.09313 | 0.01523 | 213.038 | 2745988.9
586 | 8830.25 | 919.14 | 0.10849 | 0.09324 | 0.01525 | 213.3178 | 2747075.5
587 | 8800.67 | 918.69 | 0.10864 | 0.09334 | 0.0153 | 214.0172 | 2742770.6
588 | 8802.85 | 919.46 | 0.10877 | 0.09347 | 0.01531 | 214.157 | 2745648.6
589 | 8804.6 | 919.04 | 0.10889 | 0.09359 | 0.0153 | 214.0172 | 2752115.7
590 | 8844.91 | 919.99 | 0.10899 | 0.09375 | 0.01524 | 213.1779 | 2767641.7
591 | 8785.55 | 919.04 | 0.10917 | 0.09384 | 0.01533 | 214.4368 | 2756056.7
592 | 8830.07 | 919.48 | 0.10925 | 0.09399 | 0.01526 | 213.4576 | 2773383.9
593 | 8782.65 | 919.31 | 0.10943 | 0.09409 | 0.01534 | 214.5767 | 2763580.7
594 | 8831.25 | 919.72 | 0.1095 | 0.09424 | 0.01526 | 213.4576 | 2782753.4
595 | 8756.26 | 919.46 | 0.10972 | 0.09433 | 0.01539 | 215.2761 | 2763892.6
596 | 8821.86 | 919.75 | 0.10978 | 0.0945 | 0.01528 | 213.7374 | 2788468.4
597 | 8758.34 | 919.37 | 0.10997 | 0.09458 | 0.01538 | 215.1362 | 2774986.1
598 | 8793.28 | 919.93 | 0.11006 | 0.09473 | 0.01533 | 214.4368 | 2788700.3
599 | 8761.99 | 920.05 | 0.11022 | 0.09483 | 0.01539 | 215.2761 | 2782473.4
600 | 8796.94 | 919.94 | 0.11033 | 0.095 | 0.01533 | 214.4368 | 2798027.1
601 | 8751.29 | 919.9 | 0.11048 | 0.09507 | 0.01541 | 215.5559 | 2788140.5
602 | 8760.95 | 919.16 | 0.1106 | 0.09523 | 0.01538 | 215.1362 | 2798227.2
603 | 8796.68 | 920.28 | 0.11071 | 0.09538 | 0.01533 | 214.4368 | 2812017.2
604 | 8732.7 | 919.49 | 0.11089 | 0.09546 | 0.01543 | 215.8356 | 2798426.0
605 | 8742.83 | 920.24 | 0.11101 | 0.09559 | 0.01543 | 215.8356 | 2803059.2
606 | 8765.6 | 920.35 | 0.11112 | 0.09573 | 0.01539 | 215.2761 | 2814989.8
607 | 8766.65 | 919.76 | 0.11124 | 0.09587 | 0.01538 | 215.1362 | 2821468.3
608 | 8717.59 | 919.71 | 0.11143 | 0.09597 | 0.01546 | 216.2553 | 2811492.4
609 | 8752.39 | 920.07 | 0.11151 | 0.09611 | 0.01541 | 215.5559 | 2825253.8
610 | 8726.47 | 919.81 | 0.11167 | 0.09622 | 0.01545 | 216.1154 | 2822566.4
611 | 8761.36 | 919.86 | 0.11175 | 0.09636 | 0.01539 | 215.2761 | 2838215.8
612 | 8712.38 | 919.34 | 0.11194 | 0.09647 | 0.01546 | 216.2553 | 2829989.0
613 | 8753.66 | 919.65 | 0.11202 | 0.09662 | 0.0154 | 215.416 | 2845657.1
614 | 8691.97 | 919.36 | 0.1122 | 0.0967 | 0.0155 | 216.8148 | 2831910.3
615 | 8721.64 | 919.86 | 0.11232 | 0.09686 | 0.01546 | 216.2553 | 2843861.5
616 | 8701.67 | 919.49 | 0.11246 | 0.09697 | 0.01549 | 216.6749 | 2842968.9
617 | 8711.54 | 919.15 | 0.11257 | 0.09711 | 0.01546 | 216.2553 | 2853109.8
618 | 8717.32 | 919.68 | 0.11269 | 0.09723 | 0.01546 | 216.2553 | 2857734.0
619 | 8703.04 | 919.06 | 0.11282 | 0.09734 | 0.01548 | 216.535 | 2858660.0
620 | 8731.64 | 919 | 0.1129 | 0.09748 | 0.01542 | 215.6957 | 2874419.4
621 | 8694.15 | 919.13 | 0.11308 | 0.09759 | 0.01549 | 216.6749 | 2866045.0
622 | 8744.08 | 919.56 | 0.11316 | 0.09774 | 0.01541 | 215.5559 | 2885563.0
623 | 8671.39 | 918.6 | 0.11336 | 0.09784 | 0.01553 | 217.2344 | 2867869.7
624 | 8728.7 | 919.1 | 0.11341 | 0.09798 | 0.01543 | 215.8356 | 2891089.1
625 | 8709.62 | 918.63 | 0.11355 | 0.09809 | 0.01546 | 216.2553 | 2890103.2
626 | 8708.79 | 919.58 | 0.11369 | 0.09821 | 0.01547 | 216.3951 | 2892856.1
627 | 8702.08 | 918.42 | 0.1138 | 0.09833 | 0.01547 | 216.3951 | 2897477.3
628 | 8717.24 | 918.53 | 0.11391 | 0.09847 | 0.01544 | 215.9755 | 2907737.3
629 | 8699.97 | 918.88 | 0.11406 | 0.09859 | 0.01548 | 216.535 | 2904841.9
630 | 8704.04 | 918.74 | 0.11418 | 0.09871 | 0.01547 | 216.3951 | 2911340.8
631 | 8702.45 | 918.56 | 0.1143 | 0.09883 | 0.01547 | 216.3951 | 2915962.0
632 | 8689.07 | 918.73 | 0.11444 | 0.09894 | 0.0155 | 216.8148 | 2914930.5
633 | 8702.79 | 918.68 | 0.11457 | 0.0991 | 0.01547 | 216.3951 | 2925204.4
634 | 8675.97 | 918.38 | 0.1147 | 0.09918 | 0.01551 | 216.9547 | 2922269.6
635 | 8699.9 | 918.89 | 0.1148 | 0.09932 | 0.01548 | 216.535 | 2932551.1
636 | 8684.38 | 918.35 | 0.11495 | 0.09945 | 0.0155 | 216.8148 | 2933379.4
637 | 8711.13 | 918.82 | 0.11503 | 0.09957 | 0.01546 | 216.2553 | 2945593.1
638 | 8693.4 | 918.79 | 0.11519 | 0.0997 | 0.01549 | 216.6749 | 2944503.5
639 | 8710.87 | 918.73 | 0.11527 | 0.09981 | 0.01546 | 216.2553 | 2954841.5
640 | 8665.45 | 918.93 | 0.11547 | 0.09993 | 0.01554 | 217.3743 | 2944230.3
641 | 8688.77 | 919.18 | 0.11555 | 0.10005 | 0.0155 | 216.8148 | 2956440.5
642 | 8676.21 | 919.26 | 0.1157 | 0.10018 | 0.01553 | 217.2344 | 2955332.8
643 | 8669.6 | 918.69 | 0.11583 | 0.1003 | 0.01553 | 217.2344 | 2959936.1
644 | 8680.74 | 919.28 | 0.11595 | 0.10043 | 0.01552 | 217.0945 | 2966449.6
645 | 8649.79 | 919.15 | 0.11611 | 0.10054 | 0.01557 | 217.7939 | 2961514.9
646 | 8685.88 | 919.73 | 0.11619 | 0.10068 | 0.01552 | 217.0945 | 2975662.1
647 | 8639.74 | 919.41 | 0.11639 | 0.1008 | 0.0156 | 218.2136 | 2964985.0
648 | 8691.54 | 919.84 | 0.11644 | 0.10093 | 0.01551 | 216.9547 | 2986799.2
649 | 8644.59 | 919.11 | 0.11663 | 0.10104 | 0.01558 | 217.9338 | 2977968.2
650 | 8679.96 | 919.84 | 0.11673 | 0.1012 | 0.01553 | 217.2344 | 2992159.4
651 | 8620.34 | 919.01 | 0.1169 | 0.10127 | 0.01562 | 218.4933 | 2979495.8
652 | 8641.49 | 920.37 | 0.11704 | 0.10143 | 0.01561 | 218.3535 | 2985984.2
653 | 8625.6 | 919.27 | 0.11716 | 0.10154 | 0.01562 | 218.4933 | 2988649.4
654 | 8635.13 | 919.88 | 0.1173 | 0.10169 | 0.01561 | 218.3535 | 2995143.7
655 | 8626.04 | 919.91 | 0.11741 | 0.10178 | 0.01563 | 218.6332 | 2995885.0
656 | 8636.05 | 919.68 | 0.11753 | 0.10193 | 0.01561 | 218.3535 | 3004303.2
657 | 8650.18 | 920.01 | 0.11765 | 0.10207 | 0.01559 | 218.0737 | 3012742.9
658 | 8585.69 | 918.71 | 0.11785 | 0.10217 | 0.01568 | 219.3326 | 3000009.7
659 | 8627.77 | 921.51 | 0.11795 | 0.1023 | 0.01565 | 218.913 | 3010328.5
660 | 8612.22 | 919.76 | 0.11808 | 0.10243 | 0.01565 | 218.913 | 3014896.5
661 | 8629.33 | 919.98 | 0.11818 | 0.10255 | 0.01562 | 218.4933 | 3025263.8
662 | 8582.89 | 919.44 | 0.11836 | 0.10266 | 0.0157 | 219.6124 | 3014401.9
663 | 8624.02 | 919.54 | 0.11844 | 0.10281 | 0.01563 | 218.6332 | 3032476.0
664 | 8576.16 | 919.75 | 0.11861 | 0.1029 | 0.01572 | 219.8921 | 3019662.2
665 | 8617.26 | 919.2 | 0.11871 | 0.10308 | 0.01563 | 218.6332 | 3041623.7
666 | 8572.67 | 919.42 | 0.1189 | 0.10319 | 0.01572 | 219.8921 | 3028757.5
667 | 8613.8 | 919.8 | 0.11898 | 0.10333 | 0.01565 | 218.913 | 3046872.7
668 | 8585.86 | 919.43 | 0.11913 | 0.10344 | 0.01569 | 219.4725 | 3043661.4
669 | 8582.77 | 919.03 | 0.11926 | 0.10357 | 0.01569 | 219.4725 | 3048217.8
670 | 8579.23 | 919.5 | 0.11941 | 0.1037 | 0.01571 | 219.7523 | 3048887.8
671 | 8583.24 | 919.06 | 0.1195 | 0.10381 | 0.01569 | 219.4725 | 3057330.5
672 | 8579 | 918.96 | 0.11963 | 0.10393 | 0.0157 | 219.6124 | 3059936.7
673 | 8549.53 | 919 | 0.1198 | 0.10405 | 0.01575 | 220.3118 | 3054761.6
674 | 8594.31 | 918.38 | 0.11986 | 0.1042 | 0.01566 | 219.0529 | 3076882.8
675 | 8565.34 | 919.36 | 0.12006 | 0.10433 | 0.01573 | 220.032 | 3067735.2
676 | 8611.27 | 919.6 | 0.12012 | 0.10447 | 0.01565 | 218.913 | 3087984.9
677 | 8552.29 | 918.43 | 0.1203 | 0.10456 | 0.01574 | 220.1719 | 3074870.0
678 | 8591.76 | 919.06 | 0.12038 | 0.10471 | 0.01568 | 219.3326 | 3091195.4
679 | 8560.23 | 918.93 | 0.12054 | 0.1048 | 0.01573 | 220.032 | 3085914.4
680 | 8579.48 | 918.51 | 0.12064 | 0.10495 | 0.01569 | 219.4725 | 3098338.0
681 | 8543.07 | 918.43 | 0.12082 | 0.10506 | 0.01576 | 220.4517 | 3089112.4
682 | 8581.99 | 919.06 | 0.12089 | 0.1052 | 0.01569 | 219.4725 | 3107450.7
683 | 8557.43 | 918.38 | 0.12105 | 0.10532 | 0.01573 | 220.032 | 3104093.5
684 | 8568.79 | 918.67 | 0.12117 | 0.10546 | 0.01571 | 219.7523 | 3112595.9
685 | 8546.35 | 918.44 | 0.12131 | 0.10556 | 0.01575 | 220.3118 | 3109229.9
686 | 8571.68 | 919.18 | 0.12142 | 0.1057 | 0.01572 | 219.8921 | 3119711.2
687 | 8523.75 | 918.4 | 0.1216 | 0.10581 | 0.01579 | 220.8713 | 3110408.5
688 | 8562.02 | 918.64 | 0.1217 | 0.10597 | 0.01572 | 219.8921 | 3128806.6
689 | 8538.8 | 918.99 | 0.12184 | 0.10607 | 0.01577 | 220.5916 | 3123419.7
690 | 8551.54 | 918.15 | 0.12193 | 0.1062 | 0.01573 | 220.032 | 3135907.1
691 | 8538.14 | 918.49 | 0.1221 | 0.10633 | 0.01577 | 220.5916 | 3132486.2
692 | 8536.6 | 918.7 | 0.12222 | 0.10645 | 0.01577 | 220.5916 | 3137019.5
693 | 8561.76 | 918.63 | 0.12231 | 0.10658 | 0.01572 | 219.8921 | 3151545.0
694 | 8511.01 | 918.4 | 0.12251 | 0.10669 | 0.01581 | 221.1511 | 3138126.3
695 | 8543.91 | 919.48 | 0.1226 | 0.10683 | 0.01577 | 220.5916 | 3150619.3
696 | 8508.64 | 918.12 | 0.12275 | 0.10694 | 0.01581 | 221.1511 | 3147169.9
697 | 8559.13 | 919.04 | 0.12282 | 0.10708 | 0.01574 | 220.1719 | 3165708.1
698 | 8491.28 | 918.41 | 0.12304 | 0.10719 | 0.01585 | 221.7106 | 3148248.3
699 | 8530.79 | 919.02 | 0.1231 | 0.10732 | 0.01579 | 220.8713 | 3164738.7
700 | 8496.58 | 918.58 | 0.12328 | 0.10743 | 0.01584 | 221.5707 | 3159262.3
701 | 8533.06 | 919 | 0.12334 | 0.10756 | 0.01578 | 220.7314 | 3175805.1
702 | 8488.23 | 918.61 | 0.12353 | 0.10767 | 0.01586 | 221.8505 | 3164293.4
703 | 8517.07 | 918.88 | 0.12362 | 0.10781 | 0.01581 | 221.1511 | 3178822.5
704 | 8499.4 | 918.64 | 0.12376 | 0.10792 | 0.01584 | 221.5707 | 3177315.2
705 | 8526.4 | 918.92 | 0.12388 | 0.10808 | 0.01579 | 220.8713 | 3191903.9
706 | 8502.33 | 918.67 | 0.12404 | 0.10821 | 0.01583 | 221.4308 | 3188354.5
707 | 8512.51 | 919.26 | 0.12414 | 0.10831 | 0.01583 | 221.4308 | 3192870.6
708 | 8500.46 | 918.91 | 0.12429 | 0.10845 | 0.01584 | 221.5707 | 3195368.1
709 | 8485.06 | 919.29 | 0.12445 | 0.10857 | 0.01588 | 222.1302 | 3191821.2
710 | 8478.73 | 918.89 | 0.12455 | 0.10867 | 0.01588 | 222.1302 | 3196323.1
711 | 8493.33 | 918.8 | 0.12468 | 0.10883 | 0.01585 | 221.7106 | 3206883.3
712 | 8496.67 | 919.35 | 0.12479 | 0.10893 | 0.01586 | 221.8505 | 3209368.8
713 | 8450.94 | 918.94 | 0.12499 | 0.10905 | 0.01594 | 222.9695 | 3197746.5
714 | 8520.12 | 919.52 | 0.12503 | 0.10921 | 0.01582 | 221.291 | 3226521.4
715 | 8454.79 | 918.49 | 0.12522 | 0.1093 | 0.01592 | 222.6898 | 3210744.9
716 | 8480.4 | 919.82 | 0.12535 | 0.10946 | 0.0159 | 222.41 | 3219279.7
717 | 8435.38 | 919.15 | 0.12552 | 0.10955 | 0.01597 | 223.3892 | 3209645.4
718 | 8492.96 | 919.56 | 0.12557 | 0.1097 | 0.01587 | 221.9904 | 3234374.7
719 | 8464.58 | 919.31 | 0.12573 | 0.10981 | 0.01592 | 222.6898 | 3228707.1
720 | 8464.16 | 919.46 | 0.12586 | 0.10994 | 0.01592 | 222.6898 | 3233197.6
721 | 8455.19 | 919.25 | 0.12598 | 0.11005 | 0.01593 | 222.8296 | 3235655.7
722 | 8457.43 | 919.84 | 0.12613 | 0.11019 | 0.01594 | 222.9695 | 3238110.8
723 | 8456.53 | 919.27 | 0.12624 | 0.11031 | 0.01593 | 222.8296 | 3244631.2
724 | 8437.79 | 919.49 | 0.12641 | 0.11044 | 0.01597 | 223.3892 | 3240980.9
725 | 8456.6 | 919.91 | 0.12652 | 0.11057 | 0.01594 | 222.9695 | 3251565.5
726 | 8418.6 | 919.49 | 0.12667 | 0.11066 | 0.01601 | 223.9487 | 3241814.1
727 | 8462.03 | 920.19 | 0.12677 | 0.11083 | 0.01594 | 222.9695 | 3260535.3
728 | 8397.86 | 919.46 | 0.12696 | 0.11091 | 0.01605 | 224.5082 | 3242643.2
729 | 8441.62 | 920.04 | 0.12703 | 0.11106 | 0.01597 | 223.3892 | 3263363.3
730 | 8396.91 | 919.61 | 0.12721 | 0.11116 | 0.01605 | 224.5082 | 3251551.5
731 | 8436.86 | 919.85 | 0.1273 | 0.11132 | 0.01598 | 223.529 | 3270268.6
732 | 8390.89 | 919.62 | 0.12747 | 0.11141 | 0.01606 | 224.6481 | 3258429.7
733 | 8450.74 | 920.07 | 0.12754 | 0.11158 | 0.01596 | 223.2493 | 3283325.2
734 | 8402.01 | 919.11 | 0.12771 | 0.11168 | 0.01603 | 224.2284 | 3273447.3
735 | 8413.23 | 919.74 | 0.12784 | 0.11181 | 0.01602 | 224.0886 | 3279953.2
736 | 8381.19 | 919.84 | 0.128 | 0.11192 | 0.01608 | 224.9278 | 3272160.4
737 | 8406.63 | 919.82 | 0.12809 | 0.11205 | 0.01604 | 224.3683 | 3284777.4
738 | 8375.25 | 919.13 | 0.12824 | 0.11216 | 0.01608 | 224.9278 | 3281052.2
739 | 8390.37 | 920.05 | 0.12837 | 0.1123 | 0.01607 | 224.788 | 3287542.5
740 | 8420.1 | 919.81 | 0.12845 | 0.11244 | 0.01601 | 223.9487 | 3304328.4
741 | 8382.24 | 919.06 | 0.12862 | 0.11255 | 0.01607 | 224.788 | 3296439.8
742 | 8399.48 | 919.55 | 0.12872 | 0.11267 | 0.01604 | 224.3683 | 3307062.2
743 | 8365.74 | 919.52 | 0.12891 | 0.1128 | 0.01611 | 225.3475 | 3297130.2
744 | 8422.82 | 919.73 | 0.12897 | 0.11296 | 0.016 | 223.8088 | 3324266.0
745 | 8347.78 | 919.08 | 0.12916 | 0.11303 | 0.01614 | 225.7671 | 3299860.3
746 | 8408.06 | 919.37 | 0.12923 | 0.11321 | 0.01602 | 224.0886 | 3329040.9
747 | 8375.45 | 918.86 | 0.12939 | 0.11331 | 0.01608 | 224.9278 | 3321065.0
748 | 8386.23 | 919.45 | 0.12952 | 0.11345 | 0.01607 | 224.788 | 3327580.3
749 | 8364.37 | 919.37 | 0.12966 | 0.11355 | 0.01611 | 225.3475 | 3323755.7
750 | 8382.38 | 919.23 | 0.12977 | 0.1137 | 0.01607 | 224.788 | 3336477.5
751 | 8371.91 | 918.89 | 0.12989 | 0.11381 | 0.01609 | 225.0677 | 3336773.4
752 | 8350.76 | 919.05 | 0.13008 | 0.11395 | 0.01613 | 225.6272 | 3332930.8
753 | 8373.45 | 919.16 | 0.13015 | 0.11407 | 0.01609 | 225.0677 | 3345659.6
754 | 8371.39 | 918.81 | 0.13031 | 0.11422 | 0.01609 | 225.0677 | 3350102.7
755 | 8379.66 | 919.29 | 0.13043 | 0.11435 | 0.01608 | 224.9278 | 3356632.0
756 | 8336.88 | 918.6 | 0.13058 | 0.11444 | 0.01615 | 225.907 | 3346509.7
757 | 8388.24 | 919.16 | 0.13067 | 0.11461 | 0.01606 | 224.6481 | 3369714.9
758 | 8342.01 | 918.62 | 0.13085 | 0.11471 | 0.01614 | 225.7671 | 3357441.8
759 | 8364.46 | 919.05 | 0.13096 | 0.11485 | 0.0161 | 225.2076 | 3370223.6
760 | 8321.98 | 918.45 | 0.13113 | 0.11495 | 0.01617 | 226.1868 | 3360055.0
761 | 8367.03 | 918.87 | 0.13119 | 0.1151 | 0.01609 | 225.0677 | 3381204.4
762 | 8331.02 | 918.41 | 0.13137 | 0.11522 | 0.01616 | 226.0469 | 3370982.0
763 | 8353.09 | 919.13 | 0.13148 | 0.11535 | 0.01613 | 225.6272 | 3381683.7
764 | 8328.19 | 918.56 | 0.13163 | 0.11547 | 0.01616 | 226.0469 | 3379829.7
765 | 8360.43 | 919.33 | 0.13172 | 0.11561 | 0.01612 | 225.4874 | 3392651.2
766 | 8320.13 | 918.79 | 0.13189 | 0.11571 | 0.01618 | 226.3267 | 3384488.7
767 | 8344.9 | 918.16 | 0.13199 | 0.11587 | 0.01612 | 225.4874 | 3401520.9
768 | 8334.01 | 919.08 | 0.13215 | 0.11599 | 0.01616 | 226.0469 | 3397525.2
769 | 8332.88 | 918.51 | 0.13228 | 0.11613 | 0.01615 | 225.907 | 3404055.5
770 | 8339.85 | 919.18 | 0.1324 | 0.11625 | 0.01615 | 225.907 | 3408482.1
771 | 8326.86 | 918.66 | 0.13256 | 0.11639 | 0.01617 | 226.1868 | 3408687.4
772 | 8340.49 | 918.83 | 0.13266 | 0.11651 | 0.01615 | 225.907 | 3417335.3
773 | 8301.58 | 918.84 | 0.13284 | 0.11662 | 0.01622 | 226.8862 | 3406994.7
774 | 8334.74 | 918.83 | 0.13292 | 0.11676 | 0.01616 | 226.0469 | 3424068.3
775 | 8305.1 | 918.92 | 0.13311 | 0.1169 | 0.01622 | 226.8862 | 3415809.7
776 | 8339.96 | 919.02 | 0.13317 | 0.11702 | 0.01615 | 225.907 | 3435041.7
777 | 8283.1 | 918.58 | 0.13337 | 0.11711 | 0.01625 | 227.3058 | 3418302.3
778 | 8337.44 | 919.5 | 0.13344 | 0.11728 | 0.01616 | 226.0469 | 3441763.8
779 | 8307.86 | 918.57 | 0.1336 | 0.11739 | 0.0162 | 226.6064 | 3437678.5
780 | 8322.08 | 919.01 | 0.13372 | 0.11754 | 0.01618 | 226.3267 | 3446346.2
781 | 8297.05 | 918.77 | 0.13387 | 0.11764 | 0.01623 | 227.0261 | 3440133.8
782 | 8323.67 | 919.33 | 0.13398 | 0.11779 | 0.01619 | 226.4665 | 3453048.8
783 | 8282.87 | 918.83 | 0.13417 | 0.11792 | 0.01626 | 227.4457 | 3442580.0
784 | 8302.72 | 919.59 | 0.13428 | 0.11804 | 0.01623 | 227.0261 | 3453348.1
785 | 8277.06 | 919.2 | 0.13443 | 0.11816 | 0.01628 | 227.7255 | 3447133.3
786 | 8284.17 | 919.48 | 0.13455 | 0.11828 | 0.01627 | 227.5856 | 3453645.9
787 | 8276.28 | 919.48 | 0.1347 | 0.11841 | 0.01628 | 227.7255 | 3455915.8
788 | 8282.78 | 919.02 | 0.13481 | 0.11855 | 0.01626 | 227.4457 | 3464563.2
789 | 8282.5 | 919.49 | 0.13495 | 0.11868 | 0.01627 | 227.5856 | 3466827.8
790 | 8263.08 | 919.13 | 0.13508 | 0.11878 | 0.0163 | 228.0052 | 3464833.0
791 | 8272.54 | 919.7 | 0.13523 | 0.11894 | 0.01629 | 227.8653 | 3471348.5
792 | 8235.47 | 918.78 | 0.13539 | 0.11904 | 0.01635 | 228.7046 | 3462982.1
793 | 8283.75 | 920.07 | 0.13546 | 0.11918 | 0.01628 | 227.7255 | 3482263.3
794 | 8233.77 | 919.34 | 0.13565 | 0.11929 | 0.01636 | 228.8445 | 3469604.9
795 | 8283.17 | 920.33 | 0.13571 | 0.11943 | 0.01628 | 227.7255 | 3491045.8
796 | 8257.71 | 919.19 | 0.13588 | 0.11956 | 0.01631 | 228.1451 | 3489007.7
797 | 8260.98 | 919.99 | 0.13601 | 0.11969 | 0.01632 | 228.285 | 3491250.3
798 | 8229.4 | 919.33 | 0.13617 | 0.1198 | 0.01637 | 228.9844 | 3484953.8
799 | 8274.15 | 919.79 | 0.13625 | 0.11996 | 0.01629 | 227.8653 | 3506457.0
800 | 8226.4 | 919.37 | 0.13644 | 0.12006 | 0.01638 | 229.1243 | 3491555.2
801 | 8242.76 | 919.84 | 0.13657 | 0.12021 | 0.01635 | 228.7046 | 3502334.1
802 | 8206.18 | 919.89 | 0.13672 | 0.12029 | 0.01643 | 229.8237 | 3489631.9
803 | 8247.87 | 919.81 | 0.13682 | 0.12048 | 0.01634 | 228.5647 | 3513227.8
804 | 8222.02 | 919.74 | 0.13698 | 0.12058 | 0.01639 | 229.2641 | 3506872.0
805 | 8239.52 | 919.47 | 0.13708 | 0.12073 | 0.01635 | 228.7046 | 3519823.9
806 | 8217.13 | 919.95 | 0.13724 | 0.12084 | 0.01641 | 229.5439 | 3511310.9
807 | 8242.66 | 919.95 | 0.13734 | 0.12098 | 0.01636 | 228.8445 | 3526412.0
808 | 8222.5 | 919.56 | 0.1375 | 0.12111 | 0.01639 | 229.2641 | 3524319.1
809 | 8216.03 | 919.82 | 0.13765 | 0.12124 | 0.01641 | 229.5439 | 3524380.2
810 | 8219.49 | 919.48 | 0.13777 | 0.12137 | 0.01639 | 229.2641 | 3533042.7
811 | 8185.59 | 919.53 | 0.13793 | 0.12146 | 0.01646 | 230.2433 | 3522360.8
812 | 8215.88 | 919.96 | 0.13803 | 0.12162 | 0.01641 | 229.5439 | 3537449.6
813 | 8191.52 | 919.59 | 0.13819 | 0.12174 | 0.01645 | 230.1034 | 3533193.8
814 | 8224.26 | 918.66 | 0.13827 | 0.1219 | 0.01637 | 228.9844 | 3554827.6
815 | 8185.58 | 920.73 | 0.1385 | 0.12201 | 0.01648 | 230.5231 | 3535437.9
816 | 8223.52 | 919.68 | 0.13854 | 0.12215 | 0.01639 | 229.2641 | 3559213.4
817 | 8144.74 | 918.17 | 0.13875 | 0.12222 | 0.01652 | 231.0826 | 3535532.5
818 | 8222.85 | 920.61 | 0.13882 | 0.12241 | 0.01641 | 229.5439 | 3563588.4
819 | 8167.42 | 918.96 | 0.13898 | 0.12249 | 0.01649 | 230.6629 | 3550635.3
820 | 8196.64 | 919.37 | 0.13909 | 0.12266 | 0.01644 | 229.9635 | 3565782.6
821 | 8187.07 | 919.6 | 0.13925 | 0.12278 | 0.01646 | 230.2433 | 3565793.1
822 | 8175.11 | 919.3 | 0.13938 | 0.1229 | 0.01648 | 230.5231 | 3565803.7
823 | 8172.05 | 919.26 | 0.1395 | 0.12301 | 0.01649 | 230.6629 | 3567976.6
824 | 8171.79 | 919.12 | 0.13961 | 0.12313 | 0.01648 | 230.5231 | 3574479.6
825 | 8194.52 | 919.93 | 0.13975 | 0.1233 | 0.01645 | 230.1034 | 3585344.3
826 | 8157.52 | 918.77 | 0.13989 | 0.12338 | 0.01651 | 230.9427 | 3576644.6
827 | 8180.18 | 919.43 | 0.14 | 0.12353 | 0.01647 | 230.3832 | 3589671.7
828 | 8152.49 | 918.31 | 0.14015 | 0.12364 | 0.01651 | 230.9427 | 3585304.8
829 | 8185.63 | 919.68 | 0.14029 | 0.12382 | 0.01647 | 230.3832 | 3598352.9
830 | 8130.55 | 918.13 | 0.14043 | 0.12389 | 0.01655 | 231.5022 | 3585278.6
831 | 8150.17 | 919.32 | 0.14055 | 0.12402 | 0.01653 | 231.2225 | 3593941.4
832 | 8146.03 | 919.06 | 0.14068 | 0.12415 | 0.01653 | 231.2225 | 3598266.2
833 | 8181.28 | 919.28 | 0.14076 | 0.12429 | 0.01647 | 230.3832 | 3615715.2
834 | 8125.15 | 918.33 | 0.14096 | 0.1244 | 0.01656 | 231.6421 | 3600381.6
835 | 8175.28 | 918.98 | 0.14103 | 0.12456 | 0.01647 | 230.3832 | 3624396.4
836 | 8141.8 | 918.8 | 0.1412 | 0.12466 | 0.01654 | 231.3624 | 3613379.6
837 | 8154.29 | 918.99 | 0.14132 | 0.12481 | 0.01652 | 231.0826 | 3622081.6
838 | 8123.85 | 918.38 | 0.14149 | 0.12492 | 0.01657 | 231.782 | 3615466.4
839 | 8133.63 | 919.06 | 0.14162 | 0.12506 | 0.01656 | 231.6421 | 3621966.6
840 | 8148.83 | 918.85 | 0.14171 | 0.12519 | 0.01653 | 231.2225 | 3632864.9
841 | 8119.67 | 919.12 | 0.14188 | 0.12529 | 0.01659 | 232.0618 | 3624035.4
842 | 8152.72 | 918.96 | 0.14194 | 0.12543 | 0.01652 | 231.0826 | 3643718.9
843 | 8120.85 | 918.72 | 0.14212 | 0.12554 | 0.01658 | 231.9219 | 3634844.8
844 | 8152.24 | 918.46 | 0.14219 | 0.12568 | 0.01651 | 230.9427 | 3654586.0
845 | 8110.19 | 918.21 | 0.14241 | 0.12582 | 0.01659 | 232.0618 | 3641272.2
846 | 8133.39 | 919.13 | 0.14251 | 0.12595 | 0.01656 | 231.6421 | 3652185.7
847 | 8096.25 | 918.64 | 0.14269 | 0.12606 | 0.01663 | 232.6213 | 3641111.5
848 | 8141.51 | 919.11 | 0.14278 | 0.12624 | 0.01654 | 231.3624 | 3665246.3
849 | 8079.29 | 918.36 | 0.14296 | 0.1263 | 0.01666 | 233.0409 | 3643137.1
850 | 8123.05 | 919.07 | 0.14305 | 0.12647 | 0.01658 | 231.9219 | 3665027.3
851 | 8116.51 | 918.82 | 0.14318 | 0.12659 | 0.01659 | 232.0618 | 3667127.3
852 | 8117.83 | 919.06 | 0.14332 | 0.12673 | 0.01659 | 232.0618 | 3671436.5
853 | 8117.35 | 919.21 | 0.14347 | 0.12687 | 0.0166 | 232.2016 | 3673531.4
854 | 8105.16 | 918.71 | 0.14359 | 0.12698 | 0.01661 | 232.3415 | 3675623.8
855 | 8117.26 | 918.86 | 0.1437 | 0.12711 | 0.01659 | 232.0618 | 3684364.1
856 | 8072.49 | 918.84 | 0.14389 | 0.12721 | 0.01668 | 233.3207 | 3668770.4
857 | 8107.55 | 919.33 | 0.14398 | 0.12736 | 0.01662 | 232.4814 | 3686316.5
858 | 8080.22 | 919.01 | 0.14415 | 0.12748 | 0.01667 | 233.1808 | 3679548.3
859 | 8106.77 | 919.27 | 0.14424 | 0.12762 | 0.01662 | 232.4814 | 3694919.3
860 | 8066.31 | 918.86 | 0.14443 | 0.12774 | 0.01669 | 233.4606 | 3683705.8
861 | 8113.99 | 919.44 | 0.14451 | 0.1279 | 0.01661 | 232.3415 | 3705751.9
862 | 8064.39 | 918.78 | 0.1447 | 0.128 | 0.0167 | 233.6004 | 3690061.6
863 | 8099.08 | 919.69 | 0.14479 | 0.12815 | 0.01664 | 232.7612 | 3707663.3
864 | 8062.23 | 919.31 | 0.14497 | 0.12825 | 0.01671 | 233.7403 | 3696409.8
865 | 8080.46 | 919.54 | 0.14508 | 0.1284 | 0.01668 | 233.3207 | 3707343.9
866 | 8086.1 | 919.38 | 0.14521 | 0.12855 | 0.01666 | 233.0409 | 3716085.6
867 | 8059.98 | 918.69 | 0.14536 | 0.12865 | 0.0167 | 233.6004 | 3711465.6
868 | 8071.39 | 919.62 | 0.1455 | 0.1288 | 0.0167 | 233.6004 | 3715746.5
869 | 8060.01 | 920.05 | 0.14565 | 0.12892 | 0.01673 | 234.0201 | 3713356.6
870 | 8060.12 | 919.51 | 0.14578 | 0.12906 | 0.01672 | 233.8802 | 3719853.2
871 | 8032.8 | 919.76 | 0.14595 | 0.12917 | 0.01678 | 234.7195 | 3710812.5
872 | 8060.53 | 919.75 | 0.14603 | 0.12931 | 0.01672 | 233.8802 | 3728404.6
873 | 8048.94 | 919.65 | 0.14619 | 0.12945 | 0.01674 | 234.16 | 3728220.7
874 | 8056.45 | 919.63 | 0.14632 | 0.12959 | 0.01673 | 234.0201 | 3734722.3
875 | 8018.57 | 919.81 | 0.14649 | 0.12968 | 0.01681 | 235.1391 | 3721201.2
876 | 8051.85 | 919.38 | 0.14657 | 0.12983 | 0.01673 | 234.0201 | 3743268.5
877 | 8018.78 | 919.54 | 0.14677 | 0.12996 | 0.01681 | 235.1391 | 3729706.8
878 | 8037.83 | 919.81 | 0.14689 | 0.13012 | 0.01677 | 234.5796 | 3742865.9
879 | 8006.01 | 919.27 | 0.14703 | 0.1302 | 0.01683 | 235.4189 | 3733770.1
880 | 8039.47 | 919.81 | 0.14714 | 0.13037 | 0.01677 | 234.5796 | 3751391.8
881 | 8004.74 | 919.73 | 0.14733 | 0.13049 | 0.01684 | 235.5588 | 3740043.4
882 | 8026.59 | 920 | 0.14743 | 0.13063 | 0.0168 | 234.9992 | 3753203.6
883 | 8013.87 | 919.73 | 0.14758 | 0.13076 | 0.01682 | 235.279 | 3752991.1
884 | 8024.99 | 920 | 0.14771 | 0.13091 | 0.0168 | 234.9992 | 3761714.2
885 | 8005.71 | 919.11 | 0.14784 | 0.13102 | 0.01683 | 235.4189 | 3759256.6
886 | 8007.92 | 919.97 | 0.148 | 0.13116 | 0.01684 | 235.5588 | 3761269.5
887 | 8000.06 | 919.84 | 0.14812 | 0.13127 | 0.01685 | 235.6986 | 3763280.0
888 | 7997.78 | 919.38 | 0.14827 | 0.13142 | 0.01685 | 235.6986 | 3767522.7
889 | 8002.15 | 919.79 | 0.1484 | 0.13155 | 0.01685 | 235.6986 | 3771765.4
890 | 7993.29 | 919.52 | 0.14853 | 0.13168 | 0.01686 | 235.8385 | 3773768.5
891 | 8018.36 | 920.4 | 0.14864 | 0.13182 | 0.01682 | 235.279 | 3786993.2
892 | 7961.18 | 919.1 | 0.14884 | 0.13192 | 0.01692 | 236.6778 | 3768836.6
893 | 8004.95 | 920.05 | 0.14894 | 0.13209 | 0.01684 | 235.5588 | 3790986.1
894 | 7976.5 | 919.49 | 0.1491 | 0.13221 | 0.01689 | 236.2582 | 3783996.2
895 | 8006.2 | 919.47 | 0.14919 | 0.13236 | 0.01683 | 235.4189 | 3801734.1
896 | 7966.68 | 919.17 | 0.14936 | 0.13245 | 0.01691 | 236.5379 | 3787976.0
897 | 7981.83 | 919.25 | 0.14948 | 0.1326 | 0.01688 | 236.1183 | 3798943.4
898 | 7958.18 | 919.32 | 0.14965 | 0.13272 | 0.01693 | 236.8177 | 3791946.5
899 | 7988.39 | 919.57 | 0.14974 | 0.13287 | 0.01687 | 235.9784 | 3809670.6
900 | 7946.07 | 919.31 | 0.14993 | 0.13297 | 0.01696 | 237.2373 | 3793669.4
901 | 8008.37 | 919.88 | 0.14999 | 0.13316 | 0.01683 | 235.4189 | 3827220.6
902 | 7960.53 | 919.22 | 0.15018 | 0.13326 | 0.01692 | 236.6778 | 3811088.2
903 | 7990.18 | 919.16 | 0.15028 | 0.13342 | 0.01686 | 235.8385 | 3828891.0
904 | 7949.55 | 919.31 | 0.15047 | 0.13352 | 0.01695 | 237.0975 | 3812778.2
905 | 7984.27 | 919.25 | 0.15057 | 0.13369 | 0.01687 | 235.9784 | 3835096.7
906 | 7946.88 | 918.95 | 0.15073 | 0.13378 | 0.01695 | 237.0975 | 3821213.6
907 | 7958.53 | 919.28 | 0.15086 | 0.13394 | 0.01693 | 236.8177 | 3829950.4
908 | 7942.55 | 919.24 | 0.15098 | 0.13402 | 0.01696 | 237.2373 | 3827390.9
909 | 7941.76 | 918.63 | 0.15115 | 0.13419 | 0.01695 | 237.0975 | 3833866.6
910 | 7960.97 | 919.49 | 0.15124 | 0.13431 | 0.01693 | 236.8177 | 3842618.3
911 | 7941.18 | 919.01 | 0.1514 | 0.13444 | 0.01696 | 237.2373 | 3840036.5
912 | 7955.69 | 918.96 | 0.15149 | 0.13456 | 0.01693 | 236.8177 | 3851063.7
913 | 7939 | 919.04 | 0.15169 | 0.13472 | 0.01697 | 237.3772 | 3846199.0
914 | 7954.24 | 919.02 | 0.15177 | 0.13484 | 0.01693 | 236.8177 | 3859509.0
915 | 7929.59 | 918.55 | 0.15195 | 0.13497 | 0.01698 | 237.5171 | 3852354.3
916 | 7956.17 | 918.83 | 0.15203 | 0.1351 | 0.01693 | 236.8177 | 3867954.3
917 | 7919.77 | 918.89 | 0.15223 | 0.13523 | 0.017 | 237.7969 | 3856232.7
918 | 7953.04 | 919.14 | 0.15233 | 0.13539 | 0.01694 | 236.9576 | 3874111.3
919 | 7912.51 | 918.7 | 0.15251 | 0.13549 | 0.01702 | 238.0766 | 3860101.9
920 | 7953.92 | 918.97 | 0.15257 | 0.13563 | 0.01693 | 236.8177 | 3884844.9
921 | 7906.63 | 918.71 | 0.15276 | 0.13573 | 0.01703 | 238.2165 | 3866231.0
922 | 7934 | 918.65 | 0.15286 | 0.13589 | 0.01697 | 237.3772 | 3884113.4
923 | 7918.16 | 918.66 | 0.15302 | 0.13602 | 0.017 | 237.7969 | 3881464.3
924 | 7930.05 | 918.74 | 0.15312 | 0.13614 | 0.01698 | 237.5171 | 3890246.3
925 | 7911.34 | 918.63 | 0.15327 | 0.13625 | 0.01702 | 238.0766 | 3885303.9
926 | 7909.34 | 918.08 | 0.15343 | 0.13642 | 0.01701 | 237.9367 | 3891790.8
927 | 7907.33 | 919.09 | 0.15354 | 0.13651 | 0.01703 | 238.2165 | 3891418.2
928 | 7903.06 | 918.64 | 0.1537 | 0.13667 | 0.01704 | 238.3564 | 3893329.9
929 | 7929.6 | 918.98 | 0.1538 | 0.13681 | 0.01698 | 237.5171 | 3911297.5
930 | 7900.16 | 918.5 | 0.15396 | 0.13692 | 0.01704 | 238.3564 | 3901720.7
931 | 7927.85 | 919.09 | 0.15404 | 0.13705 | 0.01699 | 237.657 | 3917410.8
932 | 7880.27 | 917.86 | 0.15424 | 0.13717 | 0.01707 | 238.776 | 3903239.6
933 | 7911.89 | 918.72 | 0.15435 | 0.13733 | 0.01702 | 238.0766 | 3918906.5
934 | 7892.05 | 918.8 | 0.15451 | 0.13744 | 0.01706 | 238.6361 | 3913908.5
935 | 7907.35 | 918.52 | 0.1546 | 0.13757 | 0.01702 | 238.0766 | 3927307.2
936 | 7861.47 | 918.23 | 0.15481 | 0.13769 | 0.01712 | 239.4754 | 3908543.1
937 | 7903.69 | 919.2 | 0.15489 | 0.13785 | 0.01704 | 238.3564 | 3931088.5
938 | 7878.14 | 918.74 | 0.15505 | 0.13796 | 0.01709 | 239.0558 | 3923770.5
939 | 7892.74 | 918.65 | 0.15516 | 0.13811 | 0.01706 | 238.6361 | 3934860.9
940 | 7872.39 | 918.91 | 0.15534 | 0.13823 | 0.01711 | 239.3355 | 3927540.4
941 | 7892.01 | 918.6 | 0.15542 | 0.13836 | 0.01706 | 238.6361 | 3943241.9
942 | 7869.92 | 918.49 | 0.1556 | 0.13849 | 0.0171 | 239.1957 | 3938198.6
943 | 7873.78 | 918.39 | 0.15572 | 0.13862 | 0.01709 | 239.0558 | 3944686.1
944 | 7877.01 | 918.75 | 0.15585 | 0.13876 | 0.01709 | 239.0558 | 3948869.2
945 | 7885.24 | 918.44 | 0.15597 | 0.1389 | 0.01707 | 238.776 | 3957683.9
946 | 7895.26 | 918.85 | 0.15608 | 0.13903 | 0.01706 | 238.6361 | 3964194.3
947 | 7851.99 | 918.54 | 0.15629 | 0.13915 | 0.01714 | 239.7552 | 3949862.5
948 | 7888.42 | 919.45 | 0.15637 | 0.13929 | 0.01708 | 238.9159 | 3967923.5
949 | 7854.77 | 918.47 | 0.15657 | 0.13943 | 0.01714 | 239.7552 | 3958204.4
950 | 7876.9 | 919.44 | 0.15668 | 0.13957 | 0.01711 | 239.3355 | 3969322.8
951 | 7859.38 | 918.37 | 0.15683 | 0.1397 | 0.01712 | 239.4754 | 3971180.0
952 | 7874.92 | 919.04 | 0.15696 | 0.13985 | 0.0171 | 239.1957 | 3980005.4
953 | 7844.28 | 918.42 | 0.1571 | 0.13994 | 0.01716 | 240.0349 | 3970255.3
954 | 7875.51 | 919.1 | 0.15723 | 0.14012 | 0.0171 | 239.1957 | 3988366.7
955 | 7847.9 | 919.1 | 0.15739 | 0.14023 | 0.01716 | 240.0349 | 3978587.4
956 | 7855.04 | 919.39 | 0.15752 | 0.14037 | 0.01715 | 239.8951 | 3985075.8
957 | 7851.93 | 919.05 | 0.15765 | 0.14049 | 0.01715 | 239.8951 | 3989244.3
958 | 7840.91 | 919.41 | 0.15781 | 0.14063 | 0.01718 | 240.3147 | 3986439.4
959 | 7856.9 | 919.54 | 0.15794 | 0.14079 | 0.01715 | 239.8951 | 3997581.3
960 | 7850.04 | 919.4 | 0.15808 | 0.14092 | 0.01716 | 240.0349 | 3999417.7
961 | 7852.26 | 919.27 | 0.15821 | 0.14105 | 0.01716 | 240.0349 | 4003583.8
962 | 7816.15 | 919.15 | 0.1584 | 0.14117 | 0.01723 | 241.0141 | 3991467.6
963 | 7855.66 | 919.83 | 0.15848 | 0.14132 | 0.01716 | 240.0349 | 4011915.9
964 | 7813.65 | 918.98 | 0.15866 | 0.14143 | 0.01724 | 241.154 | 3997445.9
965 | 7822.41 | 918.87 | 0.15879 | 0.14158 | 0.01722 | 240.8742 | 4006240.2
966 | 7806.28 | 920.62 | 0.15899 | 0.14171 | 0.01728 | 241.7135 | 3996466.8
967 | 7827 | 919.8 | 0.15908 | 0.14186 | 0.01722 | 240.8742 | 4014543.3
968 | 7804.35 | 919.52 | 0.15924 | 0.14197 | 0.01727 | 241.5736 | 4007059.9
969 | 7815.75 | 920.28 | 0.15937 | 0.14211 | 0.01726 | 241.4337 | 4013523.4
970 | 7803.52 | 919.89 | 0.15953 | 0.14226 | 0.01728 | 241.7135 | 4013015.3
971 | 7805.75 | 919.95 | 0.15966 | 0.14239 | 0.01727 | 241.5736 | 4019478.5
972 | 7833.04 | 919.64 | 0.15976 | 0.14256 | 0.01721 | 240.7343 | 4037645.7
973 | 7804.18 | 919.66 | 0.15993 | 0.14266 | 0.01727 | 241.5736 | 4027757.6
974 | 7809.77 | 920.11 | 0.16008 | 0.14282 | 0.01727 | 241.5736 | 4031897.1
975 | 7790.75 | 919.64 | 0.16024 | 0.14294 | 0.0173 | 241.9933 | 4029037.7
976 | 7799.45 | 919.92 | 0.16036 | 0.14308 | 0.01729 | 241.8534 | 4035502.7
977 | 7813.87 | 920.18 | 0.16049 | 0.14323 | 0.01726 | 241.4337 | 4046658.8
978 | 7806.26 | 919.76 | 0.16064 | 0.14337 | 0.01727 | 241.5736 | 4048455.2
979 | 7746.82 | 919.63 | 0.16088 | 0.14349 | 0.0174 | 243.3921 | 4022316.7
980 | 7787.52 | 920.28 | 0.16093 | 0.14361 | 0.01732 | 242.273 | 4045023.1
981 | 7767.55 | 919.56 | 0.1611 | 0.14375 | 0.01735 | 242.6927 | 4042149.3
982 | 7810.7 | 920.26 | 0.16121 | 0.14394 | 0.01727 | 241.5736 | 4065013.3
983 | 7764.1 | 919.41 | 0.1614 | 0.14405 | 0.01735 | 242.6927 | 4050390.1
984 | 7788.29 | 919.73 | 0.16148 | 0.14417 | 0.01731 | 242.1331 | 4063879.7
985 | 7752.5 | 920.04 | 0.16167 | 0.14427 | 0.01739 | 243.2522 | 4049295.5
986 | 7780.43 | 919.45 | 0.1618 | 0.14448 | 0.01732 | 242.273 | 4069788.5
987 | 7739.3 | 919.69 | 0.16199 | 0.14458 | 0.01742 | 243.6718 | 4050529.7
988 | 7784.48 | 920.14 | 0.16208 | 0.14476 | 0.01732 | 242.273 | 4078043.7
989 | 7765.98 | 919.74 | 0.16223 | 0.14487 | 0.01736 | 242.8326 | 4072765.3
990 | 7755.11 | 919.54 | 0.16238 | 0.145 | 0.01738 | 243.1123 | 4072191.9
991 | 7769.8 | 919.39 | 0.16249 | 0.14515 | 0.01734 | 242.5528 | 4085708.5
992 | 7765.35 | 919.57 | 0.16262 | 0.14527 | 0.01735 | 242.6927 | 4087474.1
993 | 7732.33 | 918.18 | 0.16283 | 0.14542 | 0.0174 | 243.3921 | 4079837.1
994 | 7724.26 | 920.36 | 0.16298 | 0.14552 | 0.01746 | 244.2314 | 4069911.5
995 | 7744.3 | 919.41 | 0.16306 | 0.14566 | 0.0174 | 243.3921 | 4088054.3
996 | 7735.35 | 918.78 | 0.16323 | 0.14582 | 0.01741 | 243.532 | 4089812.4
997 | 7752.48 | 919.43 | 0.16336 | 0.14598 | 0.01738 | 243.1123 | 4100985.2
998 | 7738.62 | 918.88 | 0.16352 | 0.14612 | 0.0174 | 243.3921 | 4100380.0
999 | 7762.85 | 919.77 | 0.16363 | 0.14626 | 0.01736 | 242.8326 | 4113946.0
1000 | 7706.53 | 918.71 | 0.16381 | 0.14634 | 0.01747 | 244.3712 | 4092134.6
1001 | 7748.87 | 919.76 | 0.16392 | 0.14652 | 0.0174 | 243.3921 | 4112705.8
1004 | 7725.35 | 918.65 | 0.16436 | 0.14693 | 0.01743 | 243.8117 | 4117931.7
1006 | 7725.11 | 918.42 | 0.16462 | 0.14719 | 0.01742 | 243.6718 | 4128503.4
1009 | 7729.54 | 919.02 | 0.16505 | 0.14762 | 0.01742 | 243.6718 | 4140815.1
1011 | 7731 | 919.03 | 0.16531 | 0.14789 | 0.01742 | 243.6718 | 4149022.8
1014 | 7714.94 | 918.56 | 0.16573 | 0.14828 | 0.01745 | 244.0915 | 4154180.3
1017 | 7713.07 | 918.38 | 0.16619 | 0.14874 | 0.01745 | 244.0915 | 4166470.8
1019 | 7667.1 | 918.4 | 0.16653 | 0.14898 | 0.01755 | 245.4903 | 4150877.2
1022 | 7714.23 | 918.9 | 0.16685 | 0.1494 | 0.01746 | 244.2314 | 4184556.9
1024 | 7713.87 | 918.73 | 0.16713 | 0.14967 | 0.01745 | 244.0915 | 4195148.5
1027 | 7662.5 | 918.37 | 0.16761 | 0.15005 | 0.01756 | 245.6302 | 4181082.6
1030 | 7679.64 | 919.08 | 0.16804 | 0.1505 | 0.01754 | 245.3504 | 4198077.5
1032 | 7690.08 | 918.76 | 0.16827 | 0.15076 | 0.01751 | 244.9308 | 4213435.7
1035 | 7661.02 | 918.84 | 0.16876 | 0.15118 | 0.01758 | 245.9099 | 4208858.2
1038 | 7641.7 | 918.53 | 0.16919 | 0.15157 | 0.01762 | 246.4694 | 4211475.4
1040 | 7650.01 | 918.34 | 0.16943 | 0.15184 | 0.01759 | 246.0498 | 4226786.6
1043 | 7662.97 | 918.71 | 0.16984 | 0.15227 | 0.01757 | 245.77 | 4243804.5
1046 | 7623.53 | 918.83 | 0.17032 | 0.15265 | 0.01766 | 247.029 | 4234321.2
1048 | 7629.97 | 918.45 | 0.17061 | 0.15297 | 0.01764 | 246.7492 | 4247227.5
1051 | 7631.46 | 918.92 | 0.17101 | 0.15337 | 0.01765 | 246.8891 | 4256972.3
1054 | 7646.39 | 919.21 | 0.17141 | 0.15379 | 0.01762 | 246.4694 | 4276392.2
1056 | 7637.05 | 919.44 | 0.17173 | 0.15409 | 0.01764 | 246.7492 | 4279649.0
1059 | 7592.4 | 919.1 | 0.17222 | 0.15448 | 0.01774 | 248.148 | 4267614.3
1062 | 7609.54 | 919.84 | 0.17262 | 0.15491 | 0.01772 | 247.8682 | 4284534.2
1065 | 7570.69 | 919.55 | 0.17308 | 0.15528 | 0.0178 | 248.9873 | 4277326.7
1067 | 7572.87 | 920.26 | 0.1734 | 0.15559 | 0.01781 | 249.1272 | 4282953.1
1070 | 7562.43 | 919.65 | 0.17382 | 0.156 | 0.01782 | 249.2671 | 4292584.9
1073 | 7591.19 | 920.19 | 0.17424 | 0.15647 | 0.01776 | 248.4278 | 4319162.8
1076 | 7525.94 | 919.41 | 0.17474 | 0.15684 | 0.0179 | 250.3861 | 4297363.2
1078 | 7516.2 | 919.9 | 0.17505 | 0.15711 | 0.01794 | 250.9456 | 4295751.4
1081 | 7540.93 | 919.89 | 0.17547 | 0.15759 | 0.01788 | 250.1063 | 4322161.6
1084 | 7538.91 | 920.36 | 0.17593 | 0.15804 | 0.01789 | 250.2462 | 4331733.8
1087 | 7510.73 | 919.52 | 0.17637 | 0.15843 | 0.01794 | 250.9456 | 4331615.7
1089 | 7484.64 | 919.16 | 0.1767 | 0.1587 | 0.018 | 251.7849 | 4325120.3
1092 | 7514.04 | 919.19 | 0.17708 | 0.15915 | 0.01793 | 250.8057 | 4353967.3
1095 | 7492.71 | 919.15 | 0.17755 | 0.15957 | 0.01798 | 251.5051 | 4353787.7
1098 | 7518.12 | 919.12 | 0.17795 | 0.16004 | 0.01792 | 250.6659 | 4380333.3
1101 | 7464.17 | 918.53 | 0.17845 | 0.16041 | 0.01803 | 252.2045 | 4365504.2
1103 | 7482.11 | 919.23 | 0.17874 | 0.16074 | 0.01801 | 251.9248 | 4378290.9
1106 | 7478.05 | 919 | 0.17917 | 0.16116 | 0.01801 | 251.9248 | 4390199.3
1109 | 7465 | 918.99 | 0.17961 | 0.16157 | 0.01804 | 252.3444 | 4394787.0
1112 | 7452.51 | 919.21 | 0.1801 | 0.16202 | 0.01808 | 252.9039 | 4396926.2
1115 | 7459.6 | 919.41 | 0.18052 | 0.16246 | 0.01806 | 252.6242 | 4413670.8
1118 | 7441.03 | 918.75 | 0.18096 | 0.16286 | 0.0181 | 253.1837 | 4415766.0
1121 | 7448.05 | 919.13 | 0.18138 | 0.16329 | 0.01809 | 253.0438 | 4430062.6
1123 | 7444.12 | 919.1 | 0.18169 | 0.1636 | 0.01809 | 253.0438 | 4437966.4
1126 | 7403.56 | 918.25 | 0.18217 | 0.16399 | 0.01818 | 254.3028 | 4427793.2
1129 | 7453.93 | 919.02 | 0.18254 | 0.16447 | 0.01807 | 252.7641 | 4466615.9
1132 | 7409.68 | 918.76 | 0.18303 | 0.16486 | 0.01817 | 254.1629 | 4453837.0
1135 | 7397 | 918.83 | 0.18351 | 0.16531 | 0.0182 | 254.5825 | 4458279.5
1138 | 7403.7 | 918.77 | 0.18393 | 0.16574 | 0.01819 | 254.4426 | 4472520.9
1141 | 7388.06 | 919.17 | 0.18441 | 0.16617 | 0.01823 | 255.0022 | 4474472.0
1144 | 7394.61 | 918.86 | 0.18481 | 0.1666 | 0.01821 | 254.7224 | 4491163.8
1147 | 7384.41 | 918.56 | 0.18526 | 0.16703 | 0.01823 | 255.0022 | 4498001.2
1150 | 7387.24 | 919.04 | 0.18571 | 0.16748 | 0.01823 | 255.0022 | 4509765.8
1153 | 7371.82 | 919.36 | 0.18617 | 0.16789 | 0.01828 | 255.7016 | 4509163.0
1155 | 7379.6 | 920.77 | 0.1865 | 0.16821 | 0.01829 | 255.8414 | 4514515.0
1158 | 7340.37 | 918.75 | 0.18696 | 0.16862 | 0.01834 | 256.5408 | 4513901.2
1161 | 7350.92 | 919.58 | 0.18742 | 0.16909 | 0.01833 | 256.401 | 4528064.2
1164 | 7333.3 | 920.1 | 0.1879 | 0.16951 | 0.01839 | 257.2402 | 4524953.0
1167 | 7318.75 | 919.46 | 0.18836 | 0.16995 | 0.01841 | 257.52 | 4531686.8
1170 | 7327.66 | 919.87 | 0.18881 | 0.17041 | 0.0184 | 257.3801 | 4545805.6
1173 | 7300.33 | 919.05 | 0.18929 | 0.17084 | 0.01845 | 258.0795 | 4545110.6
1176 | 7328.62 | 919.67 | 0.18969 | 0.1713 | 0.01839 | 257.2402 | 4571602.0
1179 | 7285.22 | 919.53 | 0.19021 | 0.17172 | 0.0185 | 258.7789 | 4556012.4
1182 | 7275.93 | 919.77 | 0.19072 | 0.17219 | 0.01853 | 259.1986 | 4560210.3
1185 | 7285.13 | 919.9 | 0.19116 | 0.17266 | 0.01851 | 258.9188 | 4576724.3
1189 | 7291.77 | 919.5 | 0.19176 | 0.17328 | 0.01848 | 258.4992 | 4599628.0
1192 | 7228.35 | 918.63 | 0.19228 | 0.17365 | 0.01863 | 260.5974 | 4574105.9
1195 | 7270.76 | 919.41 | 0.19269 | 0.17416 | 0.01853 | 259.1986 | 4610364.9
1198 | 7238.63 | 919.21 | 0.1932 | 0.17459 | 0.01861 | 260.3176 | 4602070.5
1201 | 7254.21 | 919.29 | 0.19364 | 0.17506 | 0.01857 | 259.7581 | 4623532.6
1204 | 7230.91 | 919.39 | 0.19413 | 0.1755 | 0.01863 | 260.5974 | 4620154.0
1207 | 7210.94 | 918.76 | 0.19462 | 0.17594 | 0.01867 | 261.1569 | 4621742.8
1210 | 7235.72 | 918.46 | 0.19501 | 0.17641 | 0.0186 | 260.1777 | 4650667.0
1213 | 7214.27 | 918.69 | 0.19553 | 0.17687 | 0.01866 | 261.017 | 4647206.6
1216 | 7232.11 | 919.19 | 0.19593 | 0.1773 | 0.01863 | 260.5974 | 4666202.0
1219 | 7204.5 | 918.84 | 0.19645 | 0.17776 | 0.01869 | 261.4367 | 4662697.3
1222 | 7214.49 | 919.02 | 0.1969 | 0.17823 | 0.01867 | 261.1569 | 4679179.5
1226 | 7193.88 | 918.89 | 0.19755 | 0.17883 | 0.01872 | 261.8563 | 4681957.2
1229 | 7194.23 | 918.61 | 0.19801 | 0.1793 | 0.01871 | 261.7164 | 4695922.4
1232 | 7184.13 | 918.83 | 0.19853 | 0.17978 | 0.01874 | 262.1361 | 4699849.4
1235 | 7187.04 | 919.05 | 0.19897 | 0.18023 | 0.01874 | 262.1361 | 4711293.8
1238 | 7138.38 | 918.4 | 0.19947 | 0.18062 | 0.01886 | 263.8146 | 4692689.0
1241 | 7164.85 | 919.19 | 0.19992 | 0.18112 | 0.0188 | 262.9753 | 4719073.6
1245 | 7138.12 | 918.3 | 0.20059 | 0.18174 | 0.01885 | 263.6747 | 4721726.4
1248 | 7123.1 | 918.54 | 0.20108 | 0.18218 | 0.0189 | 264.3741 | 4720582.6
1251 | 7120.88 | 918.41 | 0.20157 | 0.18267 | 0.0189 | 264.3741 | 4731930.1
1254 | 7127.24 | 919.12 | 0.20204 | 0.18314 | 0.0189 | 264.3741 | 4743277.7
1257 | 7116.35 | 918.67 | 0.20253 | 0.18361 | 0.01892 | 264.6539 | 4749599.2
1261 | 7092.89 | 918.72 | 0.2032 | 0.18422 | 0.01898 | 265.4932 | 4749651.0
1264 | 7118.79 | 919.31 | 0.20364 | 0.18471 | 0.01893 | 264.7938 | 4773525.8
1267 | 7078.25 | 919.08 | 0.20418 | 0.18515 | 0.01903 | 266.1926 | 4759711.7
1270 | 7078.24 | 918.99 | 0.20467 | 0.18565 | 0.01903 | 266.1926 | 4770981.7
1274 | 7058.59 | 919.25 | 0.20534 | 0.18625 | 0.01909 | 267.0319 | 4770966.0
1277 | 7092.85 | 919.08 | 0.20576 | 0.18677 | 0.01899 | 265.6331 | 4807383.3
1280 | 7062.65 | 919.18 | 0.20633 | 0.18726 | 0.01907 | 266.7521 | 4798462.4
1283 | 7071.92 | 919.79 | 0.20678 | 0.18772 | 0.01906 | 266.6122 | 4812232.2
1287 | 7075.76 | 919.56 | 0.20744 | 0.18839 | 0.01905 | 266.4724 | 4829769.3
1290 | 7021.41 | 918.86 | 0.20799 | 0.18881 | 0.01918 | 268.2908 | 4808215.5
1293 | 7038.21 | 920.09 | 0.2085 | 0.18934 | 0.01916 | 268.011 | 4824428.1
1297 | 7020.11 | 919.47 | 0.20915 | 0.18996 | 0.0192 | 268.5706 | 4829270.9
1300 | 6991.51 | 919.26 | 0.20969 | 0.19043 | 0.01927 | 269.5497 | 4822857.8
1303 | 6997.52 | 919.09 | 0.21018 | 0.19093 | 0.01925 | 269.27 | 4839009.8
1307 | 7002.76 | 919.2 | 0.21083 | 0.19159 | 0.01924 | 269.1301 | 4856387.6
1310 | 6987.45 | 919.26 | 0.21135 | 0.19207 | 0.01928 | 269.6896 | 4857436.0
1313 | 6958.78 | 918.79 | 0.21189 | 0.19254 | 0.01935 | 270.6688 | 4850947.5
1317 | 6942.19 | 918.04 | 0.2126 | 0.19322 | 0.01938 | 271.0884 | 4858193.6
1320 | 6964.07 | 919.09 | 0.21304 | 0.1937 | 0.01934 | 270.5289 | 4879331.0
1324 | 6949.22 | 919.27 | 0.21371 | 0.19432 | 0.01939 | 271.2283 | 4881496.6
1327 | 6927.04 | 918.56 | 0.21427 | 0.19484 | 0.01943 | 271.7878 | 4882485.3
1330 | 6938.32 | 918.89 | 0.21474 | 0.19533 | 0.01941 | 271.5081 | 4898565.5
1334 | 6935.68 | 918.83 | 0.2154 | 0.19598 | 0.01942 | 271.6479 | 4910768.1
1337 | 6918.98 | 918.46 | 0.21595 | 0.19649 | 0.01945 | 272.0676 | 4914220.3
1341 | 6900.16 | 918.22 | 0.21663 | 0.19713 | 0.0195 | 272.767 | 4916284.2
1344 | 6908.86 | 918.88 | 0.21714 | 0.19765 | 0.01949 | 272.6271 | 4929810.8
1347 | 6894.23 | 918.1 | 0.21767 | 0.19815 | 0.01952 | 273.0467 | 4933221.3
1351 | 6867.1 | 917.97 | 0.21837 | 0.19878 | 0.01959 | 274.0259 | 4930190.8
1354 | 6893 | 918.94 | 0.21884 | 0.19931 | 0.01954 | 273.3265 | 4953782.4
1358 | 6879.27 | 918.89 | 0.21957 | 0.19999 | 0.01958 | 273.886 | 4958266.9
1361 | 6857.94 | 918.8 | 0.22012 | 0.20049 | 0.01963 | 274.5854 | 4956563.1
1365 | 6834.19 | 918.68 | 0.22081 | 0.20111 | 0.0197 | 275.5646 | 4953466.6
1368 | 6827.6 | 918.74 | 0.22138 | 0.20166 | 0.01972 | 275.8443 | 4959318.5
1372 | 6811.07 | 918.8 | 0.22209 | 0.20232 | 0.01977 | 276.5438 | 4961240.3
1375 | 6801.46 | 919.03 | 0.22262 | 0.20282 | 0.0198 | 276.9634 | 4964555.0
1379 | 6816.89 | 918.9 | 0.22332 | 0.20356 | 0.01976 | 276.4039 | 4989076.3
1382 | 6783.82 | 918.74 | 0.22392 | 0.20407 | 0.01985 | 277.6628 | 4977260.3
1386 | 6772.39 | 918.52 | 0.22462 | 0.20474 | 0.01988 | 278.0824 | 4984133.5
1390 | 6742.09 | 918.66 | 0.22537 | 0.2054 | 0.01997 | 279.3414 | 4975990.6
1393 | 6777.47 | 919.25 | 0.22586 | 0.20599 | 0.01988 | 278.0824 | 5009305.9
1397 | 6767.77 | 918.94 | 0.22661 | 0.20671 | 0.0199 | 278.3622 | 5018641.2
1400 | 6733.34 | 918.94 | 0.22718 | 0.20718 | 0.02 | 279.761 | 5004271.4
1404 | 6740.67 | 919.31 | 0.22793 | 0.20794 | 0.01999 | 279.6211 | 5021079.9
1407 | 6738.86 | 919.19 | 0.22847 | 0.20848 | 0.01999 | 279.6211 | 5031808.7
1411 | 6709.99 | 920.3 | 0.22927 | 0.20917 | 0.0201 | 281.1598 | 5018498.2
1415 | 6702 | 918.82 | 0.22998 | 0.20989 | 0.02009 | 281.0199 | 5035230.1
1418 | 6697.22 | 919.13 | 0.23049 | 0.21038 | 0.02011 | 281.2997 | 5040887.2
1422 | 6692.96 | 919.5 | 0.23124 | 0.21111 | 0.02013 | 281.5795 | 5050084.4
1426 | 6693.11 | 919.39 | 0.23195 | 0.21182 | 0.02013 | 281.5795 | 5064290.0
1429 | 6637.25 | 918.47 | 0.23261 | 0.21233 | 0.02028 | 283.6777 | 5037407.6
1433 | 6645.07 | 918.61 | 0.23334 | 0.21308 | 0.02026 | 283.3979 | 5056494.8
1437 | 6628.55 | 918.66 | 0.23408 | 0.21377 | 0.02031 | 284.0973 | 5058126.2
1440 | 6644.09 | 918.84 | 0.23464 | 0.21437 | 0.02027 | 283.5378 | 5078688.3
1444 | 6617 | 918.53 | 0.23541 | 0.21507 | 0.02034 | 284.5169 | 5075269.0
1448 | 6593.52 | 918.23 | 0.23618 | 0.21577 | 0.02041 | 285.4961 | 5071873.1
1451 | 6622.03 | 919.44 | 0.23672 | 0.21638 | 0.02035 | 284.6568 | 5097366.0
1455 | 6609.66 | 918.8 | 0.23744 | 0.21707 | 0.02037 | 284.9366 | 5106399.4
1459 | 6605.49 | 919.31 | 0.23824 | 0.21784 | 0.0204 | 285.3562 | 5112907.6
1463 | 6592.95 | 919.21 | 0.23899 | 0.21856 | 0.02043 | 285.7759 | 5119396.6
1466 | 6546.83 | 918.75 | 0.23965 | 0.21908 | 0.02057 | 287.7342 | 5094980.2
1470 | 6549.98 | 918.78 | 0.2404 | 0.21984 | 0.02056 | 287.5943 | 5111366.7
1474 | 6543.54 | 919.26 | 0.24118 | 0.22059 | 0.02059 | 288.014 | 5117807.6
1478 | 6530.09 | 920.42 | 0.242 | 0.22135 | 0.02066 | 288.9931 | 5114308.7
1481 | 6525.25 | 919.41 | 0.24259 | 0.22194 | 0.02065 | 288.8532 | 5127171.2
1485 | 6505.26 | 919.17 | 0.24341 | 0.22271 | 0.02071 | 289.6925 | 5126124.8
1489 | 6479.66 | 918.91 | 0.24423 | 0.22345 | 0.02078 | 290.6717 | 5122618.0
1493 | 6477.07 | 918.98 | 0.24505 | 0.22426 | 0.02079 | 290.8116 | 5133908.6
1497 | 6478.13 | 919.44 | 0.24585 | 0.22505 | 0.0208 | 290.9514 | 5145188.4
1500 | 6478.31 | 919.69 | 0.24645 | 0.22565 | 0.02081 | 291.0913 | 5153022.0
1504 | 6463.21 | 919.54 | 0.24728 | 0.22643 | 0.02085 | 291.6508 | 5156851.1
1508 | 6444.99 | 919.27 | 0.24811 | 0.22721 | 0.0209 | 292.3502 | 5158196.4
1512 | 6443.95 | 919.62 | 0.24893 | 0.22802 | 0.02091 | 292.4901 | 5169405.2
1516 | 6414.65 | 919.52 | 0.24979 | 0.22878 | 0.02101 | 293.8889 | 5158411.3
1520 | 6411.21 | 920.01 | 0.25062 | 0.22959 | 0.02103 | 294.1687 | 5167103.2
1524 | 6392.97 | 919.83 | 0.25148 | 0.23039 | 0.02109 | 295.008 | 5165962.0
1528 | 6361.7 | 919.97 | 0.25235 | 0.23116 | 0.02119 | 296.4068 | 5155077.7
1532 | 6355.53 | 920.03 | 0.25318 | 0.23197 | 0.02122 | 296.8264 | 5161265.5
1535 | 6369.48 | 919.93 | 0.25376 | 0.23259 | 0.02117 | 296.127 | 5183586.4
1539 | 6354.68 | 920.09 | 0.25462 | 0.2334 | 0.02122 | 296.8264 | 5184848.3
1543 | 6331.16 | 919.47 | 0.25547 | 0.23418 | 0.02128 | 297.6657 | 5183667.3
1547 | 6324.03 | 919.66 | 0.25633 | 0.23502 | 0.02131 | 298.0853 | 5189788.8
1551 | 6312.36 | 919.22 | 0.25719 | 0.23585 | 0.02134 | 298.505 | 5195893.0
1555 | 6276.57 | 918.95 | 0.25808 | 0.23662 | 0.02146 | 300.1836 | 5180163.8
1559 | 6268.61 | 919.12 | 0.25895 | 0.23746 | 0.02149 | 300.6032 | 5186238.9
1563 | 6266.15 | 918.74 | 0.2598 | 0.23832 | 0.02149 | 300.6032 | 5199545.5
1567 | 6246.2 | 919.55 | 0.26072 | 0.23914 | 0.02158 | 301.8621 | 5191111.7
1571 | 6238.88 | 918.88 | 0.26155 | 0.23997 | 0.02158 | 301.8621 | 5204362.8
1575 | 6237.04 | 919.34 | 0.26245 | 0.24085 | 0.0216 | 302.1419 | 5212782.7
1579 | 6228.23 | 919.51 | 0.26333 | 0.24169 | 0.02164 | 302.7014 | 5216361.6
1583 | 6211.96 | 919.36 | 0.26427 | 0.24258 | 0.02169 | 303.4008 | 5217520.7
1587 | 6195.37 | 919.5 | 0.26519 | 0.24344 | 0.02175 | 304.2401 | 5216275.1
1592 | 6164.54 | 918.88 | 0.26634 | 0.24449 | 0.02185 | 305.6389 | 5208761.1
1596 | 6160.85 | 919.09 | 0.26724 | 0.24538 | 0.02186 | 305.7788 | 5219459.7
1600 | 6152.9 | 918.77 | 0.26816 | 0.24628 | 0.02188 | 306.0585 | 5227758.1
1604 | 6138.77 | 918.63 | 0.26912 | 0.24719 | 0.02193 | 306.7579 | 5228878.5
1608 | 6138.89 | 918.95 | 0.27004 | 0.2481 | 0.02194 | 306.8978 | 5239528.9
1612 | 6137.51 | 918.9 | 0.27097 | 0.24902 | 0.02194 | 306.8978 | 5252562.5
1616 | 6128.17 | 919.29 | 0.27189 | 0.2499 | 0.02198 | 307.4573 | 5256013.7
1620 | 6113.68 | 918.89 | 0.27287 | 0.25084 | 0.02203 | 308.1567 | 5257064.9
1624 | 6092.68 | 918.69 | 0.27383 | 0.25173 | 0.0221 | 309.1359 | 5253352.8
1629 | 6064.47 | 918.72 | 0.27505 | 0.25285 | 0.0222 | 310.5347 | 5245790.3
1633 | 6065.27 | 918.74 | 0.27598 | 0.25378 | 0.0222 | 310.5347 | 5258671.3
1637 | 6053.75 | 918.65 | 0.27698 | 0.25474 | 0.02224 | 311.0942 | 5262071.1
1641 | 6043.64 | 918.99 | 0.27794 | 0.25565 | 0.02228 | 311.6538 | 5265458.7
1645 | 6028.7 | 919.07 | 0.27893 | 0.25658 | 0.02234 | 312.493 | 5264117.2
1650 | 5993.95 | 918.67 | 0.28022 | 0.25776 | 0.02246 | 314.1716 | 5251906.8
1654 | 5990.75 | 918.96 | 0.28121 | 0.25873 | 0.02248 | 314.4514 | 5259954.8
1658 | 5971.52 | 918.83 | 0.28222 | 0.25967 | 0.02255 | 315.4305 | 5256307.9
1662 | 5969.65 | 919.11 | 0.2832 | 0.26063 | 0.02256 | 315.5704 | 5266653.4
1667 | 5955.91 | 919.18 | 0.28447 | 0.26185 | 0.02262 | 316.4097 | 5268485.8
1671 | 5919.1 | 919.09 | 0.28556 | 0.2628 | 0.02276 | 318.368 | 5248642.7
1675 | 5915.89 | 920.08 | 0.28658 | 0.26379 | 0.02279 | 318.7877 | 5254281.1
1679 | 5896.06 | 919.89 | 0.28764 | 0.26478 | 0.02286 | 319.7668 | 5250701.0
1684 | 5856.12 | 919.7 | 0.28899 | 0.26597 | 0.02302 | 322.0049 | 5229733.8
1688 | 5862 | 919.38 | 0.29001 | 0.26703 | 0.02298 | 321.4454 | 5251280.7
1692 | 5843.93 | 919.83 | 0.29114 | 0.26807 | 0.02307 | 322.7043 | 5243189.8
1697 | 5813.54 | 920.06 | 0.29251 | 0.26931 | 0.02319 | 324.3829 | 5231472.1
1701 | 5804.35 | 919.19 | 0.29359 | 0.27038 | 0.02321 | 324.6626 | 5239284.6
1705 | 5790.26 | 919.36 | 0.29472 | 0.27145 | 0.02327 | 325.5019 | 5238064.2
1710 | 5787.37 | 919.06 | 0.29606 | 0.27279 | 0.02327 | 325.5019 | 5253425.1
1714 | 5769.93 | 919.34 | 0.29718 | 0.27383 | 0.02335 | 326.621 | 5247672.8
1719 | 5763.42 | 919.25 | 0.29857 | 0.2752 | 0.02337 | 326.9007 | 5258477.0
1723 | 5742.47 | 919.2 | 0.29976 | 0.2763 | 0.02346 | 328.1597 | 5250493.0
1727 | 5729.22 | 919.54 | 0.3009 | 0.27738 | 0.02352 | 328.9989 | 5249257.0
1732 | 5693.08 | 918.81 | 0.30237 | 0.27872 | 0.02365 | 330.8174 | 5235516.8
1736 | 5660.86 | 918.93 | 0.3036 | 0.27981 | 0.02379 | 332.7757 | 5216726.8
1741 | 5656.28 | 918.88 | 0.30502 | 0.28121 | 0.02381 | 333.0555 | 5227357.4
1745 | 5641.03 | 918.18 | 0.30621 | 0.28236 | 0.02385 | 333.615 | 5230580.2
1750 | 5627.43 | 918.4 | 0.30767 | 0.28376 | 0.02392 | 334.5942 | 5230216.8
1754 | 5613.73 | 918.29 | 0.30889 | 0.28492 | 0.02397 | 335.2936 | 5231236.7
1759 | 5579.16 | 918.11 | 0.31042 | 0.28631 | 0.02412 | 337.3918 | 5213523.7
1763 | 5579.65 | 918.26 | 0.3116 | 0.28748 | 0.02412 | 337.3918 | 5225379.4
1768 | 5551.03 | 918.05 | 0.31322 | 0.28898 | 0.02424 | 339.0703 | 5214257.4
1772 | 5531.88 | 917.97 | 0.31447 | 0.29015 | 0.02432 | 340.1894 | 5208863.4
1777 | 5526.82 | 918.36 | 0.31606 | 0.29171 | 0.02435 | 340.609 | 5217125.5
1781 | 5513.56 | 918.57 | 0.31734 | 0.29293 | 0.02442 | 341.5882 | 5213880.6
1786 | 5501.79 | 919.69 | 0.31892 | 0.29442 | 0.0245 | 342.7072 | 5211445.4
1790 | 5490.7 | 919.9 | 0.32027 | 0.29571 | 0.02455 | 343.4066 | 5212479.4
1795 | 5442.01 | 920.19 | 0.32198 | 0.29719 | 0.02478 | 346.6239 | 5178523.7
1800 | 5410.59 | 919.54 | 0.32375 | 0.29885 | 0.02491 | 348.4423 | 5165847.7
1804 | 5391.55 | 919.83 | 0.32516 | 0.30016 | 0.025 | 349.7013 | 5158689.0
1809 | 5360.92 | 919.61 | 0.32696 | 0.30182 | 0.02514 | 351.6596 | 5144179.5
1814 | 5323.47 | 918.95 | 0.32873 | 0.30343 | 0.0253 | 353.8977 | 5125775.5
1818 | 5310.3 | 918.73 | 0.33014 | 0.30479 | 0.02536 | 354.737 | 5124924.2
1823 | 5273.84 | 917.92 | 0.33194 | 0.30643 | 0.02551 | 356.8352 | 5108801.5
1828 | 5246.82 | 918.41 | 0.33384 | 0.30819 | 0.02565 | 358.7935 | 5094852.8
1832 | 5221.96 | 918.9 | 0.33533 | 0.30954 | 0.02579 | 360.7518 | 5078283.5
1837 | 5173.68 | 918.56 | 0.33729 | 0.31127 | 0.02602 | 363.9691 | 5047132.2
1842 | 5114.31 | 918.85 | 0.33932 | 0.31299 | 0.02633 | 368.3054 | 5001284.8
1846 | 5101.6 | 918.99 | 0.34085 | 0.31445 | 0.0264 | 369.2845 | 4998855.6
1851 | 5123.21 | 919.9 | 0.34275 | 0.31644 | 0.02631 | 368.0256 | 5029541.4
1856 | 5147.06 | 919.91 | 0.34458 | 0.31839 | 0.02619 | 366.347 | 5066234.5
1861 | 5002.4 | 919.73 | 0.34702 | 0.32008 | 0.02694 | 376.8381 | 4938460.7
1865 | 4971.54 | 919.79 | 0.34875 | 0.32163 | 0.02711 | 379.216 | 4918040.9
1870 | 5024.08 | 919.53 | 0.35088 | 0.32406 | 0.02682 | 375.1595 | 4984546.5
1875 | 4977.99 | 919.63 | 0.35282 | 0.32575 | 0.02707 | 378.6565 | 4951717.2
1880 | 4929.76 | 919.05 | 0.35525 | 0.32793 | 0.02732 | 382.1535 | 4919488.8
1885 | 4932.09 | 919.39 | 0.35746 | 0.33014 | 0.02732 | 382.1535 | 4932572.5
1889 | 4890.96 | 918.21 | 0.35932 | 0.33181 | 0.02751 | 384.8113 | 4908900.0
1894 | 4969.04 | 918.54 | 0.36148 | 0.33439 | 0.02709 | 378.9363 | 4998201.8
1899 | 4902.79 | 917.77 | 0.36391 | 0.33648 | 0.02743 | 383.6922 | 4949279.4
1904 | 4867.96 | 918.72 | 0.36625 | 0.33859 | 0.02766 | 386.9095 | 4921047.8
1909 | 4857 | 918.54 | 0.36873 | 0.34101 | 0.02772 | 387.7488 | 4923291.2
1914 | 4748.64 | 918.57 | 0.37138 | 0.34303 | 0.02835 | 396.5612 | 4826493.1
1919 | 4750.16 | 918.82 | 0.374 | 0.34566 | 0.02835 | 396.5612 | 4839101.5
1924 | 4692.82 | 919.26 | 0.37674 | 0.34803 | 0.02871 | 401.5969 | 4790873.4
1928 | 4653.5 | 919.05 | 0.37897 | 0.35003 | 0.02894 | 404.8142 | 4762679.1
1933 | 4590.27 | 919.42 | 0.38185 | 0.3525 | 0.02935 | 410.5493 | 4708326.4
1938 | 4570.78 | 920.04 | 0.38467 | 0.35517 | 0.0295 | 412.6475 | 4696502.7
1943 | 4513.41 | 919.45 | 0.38768 | 0.35782 | 0.02986 | 417.6832 | 4651851.2
1948 | 4481.66 | 919.11 | 0.39067 | 0.36061 | 0.03006 | 420.4808 | 4632791.9
1953 | 4435.02 | 919.2 | 0.39382 | 0.36345 | 0.03037 | 424.8171 | 4597272.7
1958 | 4383.21 | 918.32 | 0.39697 | 0.36627 | 0.0307 | 429.4331 | 4559499.1
1963 | 4361.21 | 919 | 0.40019 | 0.36931 | 0.03088 | 431.951 | 4544497.1
1968 | 4297.4 | 918.18 | 0.40361 | 0.3723 | 0.03131 | 437.9659 | 4493501.0
1973 | 4257.96 | 918.43 | 0.407 | 0.37538 | 0.03161 | 442.1623 | 4462162.8
1979 | 4198.32 | 917.84 | 0.41122 | 0.37918 | 0.03204 | 448.1771 | 4415664.9
1984 | 4170.39 | 918.51 | 0.4148 | 0.38252 | 0.03228 | 451.5343 | 4393908.0
1989 | 4117.71 | 917.91 | 0.4185 | 0.38584 | 0.03267 | 456.9896 | 4352396.6
1994 | 4061.76 | 917.66 | 0.42228 | 0.38917 | 0.03311 | 463.1443 | 4305353.3
1999 | 4030.21 | 918.5 | 0.42621 | 0.39281 | 0.0334 | 467.2009 | 4278673.5
2004 | 3970.75 | 918.41 | 0.4303 | 0.3964 | 0.0339 | 474.1949 | 4226110.4
2009 | 3911.36 | 918.97 | 0.43453 | 0.4001 | 0.03443 | 481.6086 | 4171437.4
2014 | 3877.26 | 919.19 | 0.43879 | 0.40404 | 0.03474 | 485.9449 | 4144503.1
2019 | 3802.52 | 919.15 | 0.44335 | 0.40792 | 0.03543 | 495.5966 | 4073877.7
2025 | 3745.74 | 918.72 | 0.44887 | 0.41293 | 0.03595 | 502.8704 | 4026882.4
2030 | 3691.5 | 919.57 | 0.45371 | 0.4172 | 0.03651 | 510.7037 | 3974907.5
2035 | 3637.14 | 919.14 | 0.45864 | 0.4216 | 0.03704 | 518.1174 | 3927681.4
2040 | 3580.26 | 919.32 | 0.46374 | 0.42611 | 0.03763 | 526.3703 | 3875598.4
2045 | 3535.52 | 919.44 | 0.46895 | 0.43084 | 0.03811 | 533.0846 | 3836164.1
2051 | 3468.19 | 919.27 | 0.47544 | 0.43659 | 0.03885 | 543.4358 | 3774135.2
2056 | 3396.94 | 918.72 | 0.4811 | 0.44147 | 0.03964 | 554.4863 | 3707936.5
2061 | 3352.85 | 918.47 | 0.48676 | 0.44661 | 0.04015 | 561.6202 | 3669739.7
2067 | 3289.2 | 918.1 | 0.49391 | 0.453 | 0.04091 | 572.2511 | 3612050.5
2072 | 3249.64 | 917.8 | 0.49994 | 0.45855 | 0.04139 | 578.9654 | 3578797.6
2077 | 3200.44 | 917.77 | 0.50626 | 0.46423 | 0.04203 | 587.9177 | 3532807.1
2082 | 3141.53 | 917.91 | 0.51288 | 0.47006 | 0.04282 | 598.9683 | 3475976.9
2088 | 3082.51 | 918.24 | 0.52111 | 0.47746 | 0.04366 | 610.7183 | 3418925.1
2093 | 3030.33 | 918.32 | 0.52824 | 0.48382 | 0.04441 | 621.2093 | 3369234.8
2099 | 2962.58 | 918.79 | 0.53719 | 0.49173 | 0.04545 | 635.7569 | 3301576.5
2104 | 2913.69 | 919.06 | 0.5449 | 0.49867 | 0.04623 | 646.6676 | 3253603.8
2109 | 2857.35 | 919.33 | 0.553 | 0.50585 | 0.04715 | 659.5366 | 3197699.9
2115 | 2789.21 | 919.6 | 0.56316 | 0.51484 | 0.04832 | 675.9026 | 3129149.1
2120 | 2720.49 | 919.38 | 0.57213 | 0.5226 | 0.04953 | 692.8281 | 3059922.0
2126 | 2648.98 | 919.64 | 0.58329 | 0.53241 | 0.05088 | 711.712 | 2987163.4
2131 | 2584.98 | 919.47 | 0.59308 | 0.54095 | 0.05213 | 729.1971 | 2922392.5
2136 | 2532.23 | 919.88 | 0.60324 | 0.55 | 0.05324 | 744.7238 | 2868177.5
2142 | 2463.39 | 919.84 | 0.61611 | 0.56138 | 0.05472 | 765.4261 | 2798441.3
2147 | 2401.71 | 918.63 | 0.6273 | 0.57125 | 0.05605 | 784.0302 | 2738414.9
2153 | 2329.78 | 918.86 | 0.64164 | 0.58384 | 0.0578 | 808.5093 | 2662925.5
2158 | 2273.2 | 918.76 | 0.65411 | 0.59488 | 0.05923 | 828.5122 | 2604668.9
2164 | 2205.21 | 918.86 | 0.66996 | 0.60889 | 0.06107 | 854.2502 | 2533215.6
2170 | 2136.91 | 918.99 | 0.68678 | 0.62375 | 0.06303 | 881.6668 | 2461247.3
2175 | 2087.47 | 919.3 | 0.7015 | 0.63696 | 0.06454 | 902.7888 | 2409201.5
2181 | 2019.26 | 919.16 | 0.72029 | 0.65358 | 0.06671 | 933.1428 | 2337262.8
2186 | 1967.78 | 919.91 | 0.73687 | 0.66836 | 0.06851 | 958.3213 | 2281072.1
2192 | 1903.2 | 919.63 | 0.7579 | 0.68708 | 0.07081 | 990.4938 | 2213037.5
2197 | 1847.09 | 919.02 | 0.77661 | 0.7037 | 0.07292 | 1020.009 | 2153903.4
2203 | 1789.39 | 919.67 | 0.80063 | 0.72531 | 0.07532 | 1053.58 | 2090966.2
2209 | 1729.08 | 919.21 | 0.82649 | 0.74858 | 0.07791 | 1089.809 | 2026960.7
2214 | 1680.82 | 919.81 | 0.84946 | 0.76926 | 0.0802 | 1121.842 | 1973540.6
2220 | 1626.59 | 918.95 | 0.87893 | 0.79613 | 0.0828 | 1158.211 | 1916749.9
2226 | 1576.74 | 918.24 | 0.91095 | 0.8256 | 0.08535 | 1193.88 | 1864508.9
2232 | 1525.87 | 917.65 | 0.94591 | 0.85777 | 0.08814 | 1232.907 | 1810355.9
2237 | 1484.98 | 917.52 | 0.9777 | 0.88715 | 0.09055 | 1266.618 | 1766120.6
2243 | 1436.27 | 916.61 | 1.01923 | 0.9257 | 0.09353 | 1308.302 | 1714435.5
2249 | 1393.82 | 918.24 | 1.06541 | 0.96886 | 0.09655 | 1350.546 | 1665252.1
2254 | 1350.47 | 917.67 | 1.10855 | 1.00896 | 0.09959 | 1393.07 | 1618009.2
2260 | 1296.92 | 918.15 | 1.16726 | 1.06351 | 0.10375 | 1451.26 | 1557267.3
2266 | 1242.78 | 918.95 | 1.23579 | 1.12742 | 0.10837 | 1515.885 | 1494836.4

## B19_PMB_20_E
Fatigue: IT-CY Test (BS EN 12697‑24:2018) Annex E
.
SAMPLE ID | B19 |  |  | εR,10 , Initial avg Resilient Strain [μm/m] |  | 167.8701
Stiffness Modulus [MPa] | 6771.85 |  |  | ΔH [mm] |  | 0.022724
Test Temperature | 20 °C |  |  | ε0 , Initial Horiz. Strain Amplitude [μm/m] |  | 317.4404
Target Stress [kPa] | 700 |  |  | Nf, 50% [-] |  | 3276
Sample Diameter [mm] | 149.9 |  |  | Nf, ER [-] |  | 3121
Waveshape | Haversine |  |  | Nf, ROTTURA [-] |  | 4353
Loading Time [ms] | 100
Rest time (ms) | 400
Estimated Poisson's ratio [-] | 0.35
Contact Load [kN] | 0.5
Cycle | Stiffness Modulus | Tensile stress (Target) | Avg Tot Horiz Def | Avg Permanent Def | Avg Resilient Def | εR,n | Wn
| [MPa] | [kPa] | [mm] | [mm] | [mm] | [μm/m] | [-]
1 | 9542.03 | 690.17 | 0.01286 | 0.00225 | 0.01061 | 148.2152 | 6746.947
2 | 8875.72 | 695.24 | 0.01496 | 0.00347 | 0.01149 | 160.5083 | 12460.42
3 | 8649.65 | 700.47 | 0.01632 | 0.00444 | 0.01188 | 165.9563 | 18077.05
4 | 8528.1 | 699.61 | 0.01733 | 0.00529 | 0.01204 | 168.1914 | 23782.43
5 | 8427.42 | 699.46 | 0.01819 | 0.00601 | 0.01218 | 170.1471 | 29386.33
6 | 8364.54 | 698.88 | 0.01898 | 0.00672 | 0.01226 | 171.2647 | 35033.49
7 | 8322.84 | 699.85 | 0.0197 | 0.00736 | 0.01234 | 172.3822 | 40607.43
8 | 8267.06 | 698.24 | 0.02034 | 0.00794 | 0.01239 | 173.0807 | 46221.21
9 | 8240.08 | 698.64 | 0.02098 | 0.00854 | 0.01244 | 173.7792 | 51789.87
10 | 8185.11 | 699.55 | 0.0216 | 0.00905 | 0.01254 | 175.1761 | 57085.41
11 | 8164.53 | 698.98 | 0.02215 | 0.00958 | 0.01256 | 175.4555 | 62693.96
12 | 8141.43 | 699.07 | 0.02269 | 0.01009 | 0.0126 | 176.0143 | 68176.29
13 | 8118.93 | 699.6 | 0.02321 | 0.01056 | 0.01265 | 176.7127 | 73565.72
14 | 8094.7 | 698.76 | 0.0237 | 0.01104 | 0.01267 | 176.9921 | 79099.56
15 | 8084.87 | 699.52 | 0.0242 | 0.0115 | 0.0127 | 177.4112 | 84549.33
16 | 8053.38 | 698.4 | 0.02466 | 0.01194 | 0.01273 | 177.8303 | 89973.42
17 | 8038.09 | 699.12 | 0.02513 | 0.01237 | 0.01276 | 178.2494 | 95372
18 | 8012 | 698.97 | 0.02559 | 0.01279 | 0.0128 | 178.8082 | 100666.6
19 | 7994.25 | 698.88 | 0.02603 | 0.0132 | 0.01283 | 179.2272 | 106010.7
20 | 7965.39 | 699.59 | 0.02649 | 0.0136 | 0.01289 | 180.0654 | 111070.8
21 | 7957.57 | 699.34 | 0.0269 | 0.014 | 0.0129 | 180.2051 | 116533.9
22 | 7937.52 | 699.41 | 0.0273 | 0.01437 | 0.01293 | 180.6242 | 121799.9
23 | 7933.9 | 699.3 | 0.02771 | 0.01477 | 0.01293 | 180.6242 | 127336.2
24 | 7916.19 | 698.99 | 0.0281 | 0.01514 | 0.01296 | 181.0433 | 132565
25 | 7892.37 | 699.35 | 0.02851 | 0.01551 | 0.013 | 181.602 | 137663.7
26 | 7866.62 | 698.97 | 0.02889 | 0.01586 | 0.01304 | 182.1608 | 142731
27 | 7864.64 | 699.26 | 0.02927 | 0.01623 | 0.01305 | 182.3005 | 148107.1
28 | 7835.88 | 699.01 | 0.02967 | 0.01658 | 0.01309 | 182.8593 | 153123.2
29 | 7843.64 | 699.16 | 0.03001 | 0.01693 | 0.01308 | 182.7196 | 158713.1
30 | 7797.86 | 699.24 | 0.0304 | 0.01724 | 0.01316 | 183.8371 | 163187.9
31 | 7815.81 | 699.32 | 0.03074 | 0.01761 | 0.01313 | 183.4181 | 169012.8
32 | 7805.43 | 699.6 | 0.0311 | 0.01795 | 0.01315 | 183.6974 | 174199.5
33 | 7788.33 | 699.12 | 0.03143 | 0.01826 | 0.01317 | 183.9768 | 179370.4
34 | 7769.44 | 699.5 | 0.03179 | 0.01858 | 0.01321 | 184.5356 | 184246.3
35 | 7774.62 | 698.77 | 0.03211 | 0.01892 | 0.01319 | 184.2562 | 189952.9
36 | 7753.87 | 699.57 | 0.03247 | 0.01923 | 0.01324 | 184.9547 | 194642.3
37 | 7719.71 | 698.83 | 0.03282 | 0.01954 | 0.01328 | 185.5135 | 199446.4
38 | 7724.03 | 699.33 | 0.03314 | 0.01985 | 0.01329 | 185.6532 | 204682.8
39 | 7736.34 | 699.39 | 0.03344 | 0.02017 | 0.01327 | 185.3738 | 210385.8
40 | 7713.26 | 699.28 | 0.03377 | 0.02047 | 0.0133 | 185.7928 | 215293.5
41 | 7711.14 | 699.31 | 0.03407 | 0.02077 | 0.01331 | 185.9325 | 220510.1
42 | 7695.04 | 699.42 | 0.03441 | 0.02108 | 0.01334 | 186.3516 | 225380.4
43 | 7675.19 | 699.31 | 0.03473 | 0.02136 | 0.01337 | 186.7707 | 230228.8
44 | 7675.19 | 699.29 | 0.03502 | 0.02165 | 0.01337 | 186.7707 | 235583
45 | 7644.53 | 699.45 | 0.03537 | 0.02194 | 0.01343 | 187.6089 | 239860.7
46 | 7641.36 | 698.92 | 0.03565 | 0.02222 | 0.01342 | 187.4692 | 245373.7
47 | 7643.58 | 699.09 | 0.03595 | 0.02253 | 0.01342 | 187.4692 | 250707.9
48 | 7629.36 | 699.41 | 0.03624 | 0.02278 | 0.01345 | 187.8883 | 255471
49 | 7621.19 | 699.6 | 0.03653 | 0.02306 | 0.01347 | 188.1676 | 260406.1
50 | 7599.04 | 698.81 | 0.03683 | 0.02334 | 0.0135 | 188.5867 | 265130
51 | 7609.01 | 699.4 | 0.03712 | 0.02364 | 0.01349 | 188.447 | 270633.1
52 | 7582.01 | 698.92 | 0.03742 | 0.02389 | 0.01353 | 189.0058 | 275123.8
53 | 7586.24 | 699.01 | 0.03769 | 0.02417 | 0.01352 | 188.8661 | 280622.1
54 | 7584.47 | 699.16 | 0.03798 | 0.02445 | 0.01353 | 189.0058 | 285705.5
55 | 7589.2 | 699.44 | 0.03824 | 0.02472 | 0.01352 | 188.8661 | 291211.6
56 | 7559.9 | 699.05 | 0.03853 | 0.02496 | 0.01357 | 189.5646 | 295413.8
57 | 7569.33 | 698.92 | 0.03879 | 0.02524 | 0.01355 | 189.2852 | 301132.9
58 | 7553.5 | 699.17 | 0.03908 | 0.0255 | 0.01358 | 189.7043 | 305739
59 | 7539.74 | 699.21 | 0.03939 | 0.02578 | 0.01361 | 190.1234 | 310324.8
60 | 7542.38 | 699.31 | 0.03961 | 0.026 | 0.01361 | 190.1234 | 315584.6
61 | 7536.97 | 699.47 | 0.03989 | 0.02627 | 0.01362 | 190.2631 | 320608.8
62 | 7522.8 | 698.76 | 0.04014 | 0.02651 | 0.01363 | 190.4027 | 325625.6
63 | 7522.74 | 699.13 | 0.04043 | 0.02679 | 0.01364 | 190.5424 | 330635 | Criterio 50% Modulo
64 | 7508.81 | 698.94 | 0.04069 | 0.02703 | 0.01366 | 190.8218 | 335391.4
65 | 7509.86 | 698.95 | 0.04096 | 0.0273 | 0.01366 | 190.8218 | 340631.9 | S0 [MPa] | 7337.498
66 | 7500.93 | 699.08 | 0.04122 | 0.02754 | 0.01368 | 191.1012 | 345366.7 | S0, 1/2 [MPa] | 3668.749
67 | 7492.59 | 698.78 | 0.04148 | 0.02779 | 0.01369 | 191.2409 | 350343.5 | Nf [-] | 3276
68 | 7474.54 | 698.87 | 0.04174 | 0.02802 | 0.01372 | 191.66 | 354795
69 | 7480.25 | 698.59 | 0.04198 | 0.02827 | 0.01371 | 191.5203 | 360275.1
70 | 7471.72 | 699.08 | 0.04224 | 0.02851 | 0.01373 | 191.7997 | 364964.1 | Criterio ER
71 | 7471.19 | 698.81 | 0.04251 | 0.02879 | 0.01373 | 191.7997 | 370177.9
72 | 7457.43 | 698.87 | 0.04274 | 0.02899 | 0.01375 | 192.0791 | 374845.6 | Wn, MAX | 8446771.4
73 | 7453.53 | 698.44 | 0.04301 | 0.02926 | 0.01375 | 192.0791 | 380051.8 | Nf [-] | 3121
74 | 7456.11 | 698.7 | 0.04324 | 0.02949 | 0.01375 | 192.0791 | 385258
75 | 7450.1 | 698.36 | 0.04348 | 0.02972 | 0.01376 | 192.2188 | 390180.4 | Criterio Rottura
76 | 7447.79 | 698.72 | 0.04372 | 0.02995 | 0.01377 | 192.3585 | 395095.7
77 | 7429.49 | 698.45 | 0.044 | 0.03021 | 0.0138 | 192.7775 | 399424.1 | Nf [-] | 4353
78 | 7443.62 | 699.3 | 0.04422 | 0.03044 | 0.01379 | 192.6378 | 404904.9
79 | 7429.04 | 697.87 | 0.04446 | 0.03067 | 0.01379 | 192.6378 | 410095.9
80 | 7420.63 | 698.63 | 0.0447 | 0.03088 | 0.01382 | 193.0569 | 414385.5
81 | 7431.08 | 698.45 | 0.04494 | 0.03115 | 0.01379 | 192.6378 | 420478.1
82 | 7414.54 | 698.34 | 0.04519 | 0.03137 | 0.01382 | 193.0569 | 424745.2
83 | 7410.4 | 698.45 | 0.0454 | 0.03157 | 0.01383 | 193.1966 | 429614.1
84 | 7392.54 | 698.26 | 0.04564 | 0.03178 | 0.01386 | 193.6157 | 433849.1
85 | 7399.03 | 698.25 | 0.04588 | 0.03204 | 0.01385 | 193.476 | 439331
86 | 7386.41 | 698.12 | 0.04612 | 0.03225 | 0.01387 | 193.7554 | 443858.6
87 | 7406.64 | 698.39 | 0.04634 | 0.03251 | 0.01384 | 193.3363 | 449993.1
88 | 7396.93 | 698.68 | 0.04659 | 0.03273 | 0.01386 | 193.6157 | 454508.6
89 | 7386.19 | 698.2 | 0.04679 | 0.03292 | 0.01387 | 193.7554 | 459342
90 | 7376.18 | 698.54 | 0.04703 | 0.03313 | 0.0139 | 194.1745 | 463500.7
91 | 7369.98 | 698.62 | 0.04726 | 0.03335 | 0.01391 | 194.3142 | 468313.8
92 | 7350.67 | 698.01 | 0.04752 | 0.03358 | 0.01394 | 194.7333 | 472441.1
93 | 7374.04 | 698.31 | 0.0477 | 0.03381 | 0.0139 | 194.1745 | 478950.7
94 | 7351.35 | 698.34 | 0.04794 | 0.034 | 0.01394 | 194.7333 | 482711.6
95 | 7361.2 | 698.27 | 0.04814 | 0.03422 | 0.01392 | 194.4539 | 488547.8
96 | 7359.51 | 698.1 | 0.04836 | 0.03444 | 0.01392 | 194.4539 | 493690.4
97 | 7354.09 | 698.56 | 0.04858 | 0.03464 | 0.01394 | 194.7333 | 498117.3
98 | 7350.92 | 698.06 | 0.0488 | 0.03486 | 0.01394 | 194.7333 | 503252.5
99 | 7335.46 | 698.19 | 0.04903 | 0.03507 | 0.01397 | 195.1523 | 507296
100 | 7338.74 | 698.69 | 0.04926 | 0.03529 | 0.01397 | 195.1523 | 512420.2
101 | 7334.4 | 698.37 | 0.04946 | 0.03549 | 0.01397 | 195.1523 | 517544.4
102 | 7327.97 | 697.97 | 0.04967 | 0.03569 | 0.01398 | 195.292 | 522294.7
103 | 7333.14 | 698.44 | 0.0499 | 0.03592 | 0.01398 | 195.292 | 527415.3
104 | 7322.64 | 698.56 | 0.05011 | 0.03611 | 0.014 | 195.5714 | 531775
105 | 7313.46 | 698.02 | 0.05034 | 0.03633 | 0.01401 | 195.7111 | 536505.1
106 | 7317.98 | 698.68 | 0.05055 | 0.03654 | 0.01401 | 195.7111 | 541614.6
107 | 7295.48 | 698.01 | 0.05076 | 0.03672 | 0.01404 | 196.1302 | 545556
108 | 7321.36 | 698.78 | 0.05094 | 0.03694 | 0.01401 | 195.7111 | 551833.8
109 | 7300.38 | 698.38 | 0.05119 | 0.03715 | 0.01404 | 196.1302 | 555753.3
110 | 7306.62 | 699.18 | 0.05138 | 0.03734 | 0.01404 | 196.1302 | 560851.9
111 | 7281.56 | 698.06 | 0.05159 | 0.03752 | 0.01407 | 196.5493 | 564743.9
112 | 7303.99 | 698.72 | 0.05177 | 0.03774 | 0.01404 | 196.1302 | 571049.2
113 | 7287.1 | 698.53 | 0.05199 | 0.03793 | 0.01407 | 196.5493 | 574919.4
114 | 7279.87 | 698.31 | 0.0522 | 0.03812 | 0.01408 | 196.689 | 579595.3
115 | 7289.96 | 698.33 | 0.0524 | 0.03835 | 0.01406 | 196.4096 | 585511.2
116 | 7271.55 | 698.92 | 0.05262 | 0.03852 | 0.01411 | 197.1081 | 588509.7
117 | 7262.78 | 698.61 | 0.05285 | 0.03873 | 0.01412 | 197.2477 | 593162.7
118 | 7284.54 | 698.83 | 0.05302 | 0.03894 | 0.01408 | 196.689 | 599932
119 | 7267.21 | 698.52 | 0.05323 | 0.03913 | 0.01411 | 197.1081 | 603729.8
120 | 7262.11 | 698.95 | 0.05346 | 0.03933 | 0.01412 | 197.2477 | 608372
121 | 7264.21 | 699.43 | 0.05364 | 0.03951 | 0.01413 | 197.3874 | 613007.6
122 | 7257.68 | 698.37 | 0.05384 | 0.03972 | 0.01412 | 197.2477 | 618511.5
123 | 7248.46 | 699 | 0.05406 | 0.0399 | 0.01415 | 197.6668 | 622259.2
124 | 7246.1 | 698.74 | 0.05423 | 0.04008 | 0.01415 | 197.6668 | 627318.2
125 | 7241.76 | 698.71 | 0.05444 | 0.04028 | 0.01416 | 197.8065 | 631930.6
126 | 7245.25 | 699.45 | 0.05463 | 0.04047 | 0.01417 | 197.9462 | 636536.5
127 | 7233.17 | 698.95 | 0.05485 | 0.04067 | 0.01418 | 198.0859 | 641136
128 | 7232.15 | 699.13 | 0.05506 | 0.04087 | 0.01419 | 198.2256 | 645728.9
129 | 7233.37 | 699.09 | 0.05525 | 0.04106 | 0.01418 | 198.0859 | 651232.6
130 | 7227.01 | 698.88 | 0.05544 | 0.04125 | 0.01419 | 198.2256 | 655818.4
131 | 7229.73 | 699.34 | 0.05563 | 0.04144 | 0.0142 | 198.3653 | 660397.8
132 | 7217.01 | 699 | 0.05584 | 0.04162 | 0.01421 | 198.505 | 664970.7
133 | 7218.07 | 698.83 | 0.05602 | 0.04181 | 0.01421 | 198.505 | 670008.3
134 | 7215.81 | 699.06 | 0.05622 | 0.04201 | 0.01422 | 198.6447 | 674571.3
135 | 7226.75 | 699.37 | 0.0564 | 0.0422 | 0.0142 | 198.3653 | 680562.6
136 | 7203.47 | 698.47 | 0.0566 | 0.04237 | 0.01423 | 198.7844 | 684158.4
137 | 7213.31 | 699.63 | 0.0568 | 0.04257 | 0.01423 | 198.7844 | 689189
138 | 7191.44 | 699.18 | 0.057 | 0.04273 | 0.01427 | 199.3432 | 692273.6
139 | 7204.05 | 699.14 | 0.05718 | 0.04294 | 0.01424 | 198.9241 | 698759.1
140 | 7185.33 | 699.3 | 0.05738 | 0.0431 | 0.01428 | 199.4828 | 701814.7
141 | 7196.27 | 699.35 | 0.05757 | 0.04331 | 0.01426 | 199.2035 | 707819
142 | 7189.44 | 698.83 | 0.05775 | 0.04349 | 0.01426 | 199.2035 | 712839
143 | 7187.16 | 700.04 | 0.05796 | 0.04366 | 0.01429 | 199.6225 | 716352
144 | 7174.39 | 698.57 | 0.05813 | 0.04384 | 0.01429 | 199.6225 | 721361.4
145 | 7181.16 | 698.82 | 0.05833 | 0.04405 | 0.01428 | 199.4828 | 726879.5
146 | 7165.41 | 698.99 | 0.05852 | 0.04421 | 0.01432 | 200.0416 | 729848.1
147 | 7183.46 | 698.84 | 0.05868 | 0.04441 | 0.01428 | 199.4828 | 736905.5
148 | 7169.03 | 699.1 | 0.05892 | 0.04461 | 0.01431 | 199.9019 | 740363
149 | 7171.85 | 698.79 | 0.05906 | 0.04476 | 0.0143 | 199.7622 | 745886.7
150 | 7157.09 | 699.61 | 0.05927 | 0.04493 | 0.01434 | 200.321 | 748798.1
151 | 7164.9 | 698.39 | 0.05944 | 0.04514 | 0.0143 | 199.7622 | 755898.6
152 | 7166.34 | 699.08 | 0.05962 | 0.0453 | 0.01432 | 200.0416 | 759841.9
153 | 7174.11 | 698.82 | 0.05979 | 0.0455 | 0.01429 | 199.6225 | 766446.5
154 | 7161.72 | 698.53 | 0.05998 | 0.04567 | 0.01431 | 199.9019 | 770377.8
155 | 7150.08 | 698.32 | 0.06019 | 0.04585 | 0.01433 | 200.1813 | 774298
156 | 7149.13 | 698.74 | 0.06039 | 0.04605 | 0.01434 | 200.321 | 778750.1
157 | 7153.97 | 698.68 | 0.06057 | 0.04624 | 0.01433 | 200.1813 | 784289
158 | 7139.94 | 699.14 | 0.06075 | 0.04638 | 0.01437 | 200.7401 | 787087.4
159 | 7145.8 | 698.01 | 0.06091 | 0.04657 | 0.01433 | 200.1813 | 794279.9
160 | 7142.22 | 698.81 | 0.06111 | 0.04676 | 0.01436 | 200.6004 | 797605.6
161 | 7136.91 | 698.8 | 0.06128 | 0.04692 | 0.01437 | 200.7401 | 802032.1
162 | 7138.02 | 698.4 | 0.06144 | 0.04709 | 0.01436 | 200.6004 | 807575.7
163 | 7124.14 | 698.23 | 0.06164 | 0.04726 | 0.01438 | 200.8798 | 811430.6
164 | 7129.59 | 698.39 | 0.06183 | 0.04745 | 0.01438 | 200.8798 | 816408.7
165 | 7137.35 | 697.98 | 0.06197 | 0.04762 | 0.01435 | 200.4607 | 823104
166 | 7138.34 | 698.38 | 0.06218 | 0.04783 | 0.01436 | 200.6004 | 827515.8
167 | 7122.69 | 698.28 | 0.06235 | 0.04796 | 0.01439 | 201.0195 | 830765.3
168 | 7106.62 | 698.66 | 0.06255 | 0.04813 | 0.01443 | 201.5783 | 833423.2
169 | 7121.91 | 698.02 | 0.0627 | 0.04832 | 0.01438 | 200.8798 | 841299.2
170 | 7125.42 | 698.57 | 0.06288 | 0.0485 | 0.01439 | 201.0195 | 845689.2
171 | 7109.18 | 697.68 | 0.06306 | 0.04866 | 0.0144 | 201.1592 | 850073.1
172 | 7116.41 | 698.23 | 0.06322 | 0.04883 | 0.0144 | 201.1592 | 855044.3
173 | 7101.5 | 698.74 | 0.06342 | 0.04898 | 0.01444 | 201.7179 | 857633.2
174 | 7116.52 | 697.57 | 0.06356 | 0.04917 | 0.01438 | 200.8798 | 866189.7
175 | 7099.43 | 697.99 | 0.06376 | 0.04933 | 0.01443 | 201.5783 | 868149.2
176 | 7094.76 | 698.11 | 0.06395 | 0.04951 | 0.01444 | 201.7179 | 872505.4
177 | 7097.03 | 698.39 | 0.06411 | 0.04967 | 0.01444 | 201.7179 | 877462.8
178 | 7106.16 | 698.37 | 0.0643 | 0.04988 | 0.01442 | 201.4386 | 883644.1
179 | 7092.66 | 698.32 | 0.06446 | 0.05001 | 0.01445 | 201.8576 | 886763.6
180 | 7086.69 | 698.39 | 0.06462 | 0.05016 | 0.01446 | 201.9973 | 891100.9
181 | 7092.61 | 698.1 | 0.06481 | 0.05036 | 0.01444 | 201.7179 | 897292.5
182 | 7091.58 | 697.92 | 0.06495 | 0.05051 | 0.01444 | 201.7179 | 902249.9
183 | 7094.18 | 698.45 | 0.06514 | 0.05069 | 0.01445 | 201.8576 | 906579.5
184 | 7061.48 | 697.19 | 0.06533 | 0.05084 | 0.01449 | 202.4164 | 909017.2
185 | 7074.32 | 699.24 | 0.0655 | 0.051 | 0.0145 | 202.5561 | 913327.2
186 | 7087.53 | 697.89 | 0.06563 | 0.05118 | 0.01445 | 201.8576 | 921441.5
187 | 7074.93 | 698.62 | 0.06583 | 0.05134 | 0.01449 | 202.4164 | 923838.1
188 | 7053.37 | 697.91 | 0.06601 | 0.05149 | 0.01452 | 202.8355 | 926859.5
189 | 7076.96 | 698.41 | 0.06616 | 0.05168 | 0.01448 | 202.2767 | 934363.6
190 | 7065.53 | 698.84 | 0.06635 | 0.05184 | 0.01451 | 202.6958 | 937365.2
191 | 7076.1 | 698.29 | 0.06649 | 0.05201 | 0.01448 | 202.2767 | 944251
192 | 7061.38 | 698.31 | 0.06666 | 0.05215 | 0.01451 | 202.6958 | 947232.2
193 | 7064.45 | 697.8 | 0.06682 | 0.05232 | 0.0145 | 202.5561 | 952822.4
194 | 7056.01 | 698.45 | 0.067 | 0.05247 | 0.01453 | 202.9752 | 955781.8
195 | 7048.77 | 698.32 | 0.06718 | 0.05264 | 0.01454 | 203.1149 | 960047.8
196 | 7060.01 | 698.24 | 0.06731 | 0.0528 | 0.01451 | 202.6958 | 966966.2
197 | 7059.47 | 698.09 | 0.06749 | 0.05298 | 0.01451 | 202.6958 | 971899.7
198 | 7047.67 | 698.49 | 0.06766 | 0.05312 | 0.01454 | 203.1149 | 974817.8
199 | 7056.85 | 698.25 | 0.06782 | 0.0533 | 0.01452 | 202.8355 | 981090.6
200 | 7056.78 | 698.3 | 0.06798 | 0.05346 | 0.01452 | 202.8355 | 986020.7
201 | 7024.41 | 698.2 | 0.06818 | 0.0536 | 0.01459 | 203.8134 | 986196.4
202 | 7050.31 | 698.36 | 0.0683 | 0.05377 | 0.01454 | 203.1149 | 994511.1
203 | 7035.6 | 698.5 | 0.06849 | 0.05392 | 0.01457 | 203.534 | 997376.5
204 | 7032.11 | 698.17 | 0.06865 | 0.05408 | 0.01457 | 203.534 | 1002289.7
205 | 7029.53 | 698.1 | 0.06881 | 0.05423 | 0.01457 | 203.534 | 1007202.9
206 | 7030.14 | 698.52 | 0.06898 | 0.0544 | 0.01458 | 203.6737 | 1011421.9
207 | 7019.96 | 698.26 | 0.06916 | 0.05456 | 0.0146 | 203.9531 | 1014939.5
208 | 7023.41 | 698.07 | 0.0693 | 0.05472 | 0.01459 | 203.8134 | 1020541.6
209 | 7028.11 | 698.54 | 0.06945 | 0.05487 | 0.01459 | 203.8134 | 1025448.0
210 | 7007.77 | 698.8 | 0.06963 | 0.055 | 0.01463 | 204.3721 | 1027537.4
211 | 7022.22 | 698.43 | 0.06978 | 0.05518 | 0.0146 | 203.9531 | 1034551.8
212 | 7009.92 | 698.21 | 0.06994 | 0.05532 | 0.01462 | 204.2324 | 1038032.9
213 | 7014.6 | 698.67 | 0.07011 | 0.05549 | 0.01462 | 204.2324 | 1042929.3
214 | 6989.89 | 697.65 | 0.07028 | 0.05563 | 0.01465 | 204.6515 | 1045680.0
215 | 7014.49 | 698.84 | 0.07042 | 0.0558 | 0.01462 | 204.2324 | 1052722.1
216 | 7009.19 | 698.56 | 0.07057 | 0.05595 | 0.01463 | 204.3721 | 1056895.6
217 | 7014.95 | 698.63 | 0.07074 | 0.05612 | 0.01461 | 204.0927 | 1063242.1
218 | 7004.46 | 698.16 | 0.07089 | 0.05627 | 0.01463 | 204.3721 | 1066681.6
219 | 7004.16 | 698.53 | 0.07109 | 0.05645 | 0.01464 | 204.5118 | 1070842.7
220 | 7003.33 | 698.64 | 0.07121 | 0.05657 | 0.01464 | 204.5118 | 1075732.4
221 | 7001.27 | 698.8 | 0.07138 | 0.05674 | 0.01465 | 204.6515 | 1079884.5
222 | 7004.38 | 698.4 | 0.07153 | 0.0569 | 0.01463 | 204.3721 | 1086253.8
223 | 7002.47 | 698.78 | 0.07169 | 0.05704 | 0.01464 | 204.5118 | 1090401.5
224 | 6994.7 | 698.18 | 0.07182 | 0.05717 | 0.01465 | 204.6515 | 1094543.5
225 | 6997.72 | 698.45 | 0.072 | 0.05735 | 0.01465 | 204.6515 | 1099429.9
226 | 6989.66 | 698.86 | 0.07216 | 0.05749 | 0.01467 | 204.9309 | 1102810.7
227 | 6985.28 | 698 | 0.0723 | 0.05764 | 0.01466 | 204.7912 | 1108446.0
228 | 6986.32 | 698.54 | 0.07247 | 0.0578 | 0.01467 | 204.9309 | 1112570.1
229 | 6982.95 | 698.96 | 0.07264 | 0.05795 | 0.01469 | 205.2103 | 1115928.4
230 | 6987.9 | 698.74 | 0.07278 | 0.0581 | 0.01467 | 204.9309 | 1122329.5
231 | 6982.28 | 698.71 | 0.07294 | 0.05825 | 0.01469 | 205.2103 | 1125674.5
232 | 6979.74 | 698.36 | 0.0731 | 0.05842 | 0.01468 | 205.0706 | 1131317.7
233 | 6959.3 | 698.35 | 0.07326 | 0.05853 | 0.01473 | 205.7691 | 1132337.3
234 | 6975.16 | 698.49 | 0.07342 | 0.05872 | 0.0147 | 205.35 | 1139518.0
235 | 6962.88 | 698.44 | 0.07357 | 0.05885 | 0.01472 | 205.6294 | 1142832.8
236 | 6977.24 | 698.69 | 0.07373 | 0.05903 | 0.0147 | 205.35 | 1149257.4
237 | 6952.58 | 698.8 | 0.07389 | 0.05915 | 0.01475 | 206.0485 | 1150214.9
238 | 6974.09 | 698.85 | 0.07403 | 0.05932 | 0.01471 | 205.4897 | 1158209.0
239 | 6948.11 | 698.73 | 0.07421 | 0.05946 | 0.01476 | 206.1882 | 1159135.5
240 | 6965.1 | 699.16 | 0.07433 | 0.05959 | 0.01473 | 205.7691 | 1166356.0
241 | 6963.68 | 698.22 | 0.07449 | 0.05977 | 0.01471 | 205.4897 | 1172808.3
242 | 6948.54 | 698.82 | 0.07466 | 0.0599 | 0.01476 | 206.1882 | 1173685.3
243 | 6943.3 | 698.49 | 0.07482 | 0.06006 | 0.01476 | 206.1882 | 1178535.2
244 | 6957.33 | 698.63 | 0.07496 | 0.06023 | 0.01474 | 205.9088 | 1184990.8
245 | 6950.81 | 699.01 | 0.07512 | 0.06036 | 0.01476 | 206.1882 | 1188235.1
246 | 6952.7 | 698.98 | 0.07526 | 0.0605 | 0.01475 | 206.0485 | 1193893.9
247 | 6934.63 | 699.25 | 0.07545 | 0.06065 | 0.0148 | 206.7469 | 1194697.3
248 | 6926.75 | 698.95 | 0.0756 | 0.06079 | 0.01481 | 206.8866 | 1198724.2
249 | 6944.52 | 699.41 | 0.07572 | 0.06094 | 0.01478 | 206.4675 | 1206000.7
250 | 6935.18 | 698.64 | 0.07587 | 0.06109 | 0.01478 | 206.4675 | 1210844.1
251 | 6939.66 | 699.23 | 0.07604 | 0.06125 | 0.01479 | 206.6072 | 1214865.5
252 | 6935.38 | 698.84 | 0.07618 | 0.0614 | 0.01479 | 206.6072 | 1219705.6
253 | 6921.48 | 699.39 | 0.07637 | 0.06154 | 0.01483 | 207.166 | 1221242.8
254 | 6914.31 | 698.91 | 0.07652 | 0.06169 | 0.01483 | 207.166 | 1226069.9
255 | 6928.36 | 699.18 | 0.07665 | 0.06184 | 0.01481 | 206.8866 | 1232559.2
256 | 6916.69 | 698.88 | 0.0768 | 0.06197 | 0.01483 | 207.166 | 1235724.0
257 | 6918.22 | 699.83 | 0.07698 | 0.06214 | 0.01484 | 207.3057 | 1239715.0
258 | 6905.47 | 699.01 | 0.07713 | 0.06227 | 0.01485 | 207.4454 | 1243700.8
259 | 6903.78 | 699.39 | 0.0773 | 0.06244 | 0.01487 | 207.7248 | 1246842.1
260 | 6910.5 | 699.28 | 0.07743 | 0.06258 | 0.01485 | 207.4454 | 1253341.9
261 | 6913.15 | 699.19 | 0.07757 | 0.06273 | 0.01484 | 207.3057 | 1259010.2
262 | 6907.67 | 699.18 | 0.07773 | 0.06287 | 0.01485 | 207.4454 | 1262983.0
263 | 6902.21 | 698.72 | 0.07787 | 0.06301 | 0.01486 | 207.5851 | 1266950.3
264 | 6905.88 | 699.01 | 0.07802 | 0.06317 | 0.01485 | 207.4454 | 1272624.0
265 | 6907.54 | 699.5 | 0.07818 | 0.06332 | 0.01486 | 207.5851 | 1276584.9
266 | 6882.86 | 699.02 | 0.07835 | 0.06345 | 0.0149 | 208.1439 | 1277962.2
267 | 6873.67 | 699.08 | 0.07851 | 0.06358 | 0.01492 | 208.4233 | 1281047.1
268 | 6896.42 | 699.28 | 0.07865 | 0.06377 | 0.01488 | 207.8645 | 1289301.6
269 | 6891.01 | 699.52 | 0.07879 | 0.0639 | 0.0149 | 208.1439 | 1292375.3
270 | 6882.36 | 699.35 | 0.07896 | 0.06404 | 0.01491 | 208.2836 | 1296309.7
271 | 6877.07 | 698.3 | 0.07909 | 0.06419 | 0.0149 | 208.1439 | 1301984.1
272 | 6889.73 | 699.11 | 0.07924 | 0.06435 | 0.01489 | 208.0042 | 1307666.1
273 | 6873.85 | 698.68 | 0.07939 | 0.06447 | 0.01492 | 208.4233 | 1309834.6
274 | 6875.09 | 699.07 | 0.07954 | 0.06462 | 0.01492 | 208.4233 | 1314632.6
275 | 6860.15 | 698.58 | 0.07971 | 0.06477 | 0.01494 | 208.7026 | 1317664.2
276 | 6867.5 | 699.39 | 0.07984 | 0.0649 | 0.01495 | 208.8423 | 1321571.1
277 | 6881.58 | 699.06 | 0.07997 | 0.06507 | 0.01491 | 208.2836 | 1329917.7
278 | 6865.32 | 699.21 | 0.08014 | 0.0652 | 0.01495 | 208.8423 | 1331147.7
279 | 6864.91 | 698.69 | 0.08029 | 0.06535 | 0.01494 | 208.7026 | 1336830.2
280 | 6867.5 | 698.24 | 0.08041 | 0.06549 | 0.01492 | 208.4233 | 1343420.2
281 | 6858.14 | 698.98 | 0.08058 | 0.06562 | 0.01496 | 208.982 | 1344613.2
282 | 6856.24 | 697.89 | 0.08072 | 0.06579 | 0.01494 | 208.7026 | 1351204.7
283 | 6854.03 | 699.58 | 0.08089 | 0.06591 | 0.01498 | 209.2614 | 1352375.4
284 | 6851.69 | 698.38 | 0.08101 | 0.06605 | 0.01496 | 208.982 | 1358968.5
285 | 6861.45 | 698.76 | 0.08114 | 0.0662 | 0.01494 | 208.7026 | 1365579.3
286 | 6864.72 | 698.25 | 0.08129 | 0.06636 | 0.01493 | 208.5629 | 1371288.6
287 | 6860.83 | 698.79 | 0.08144 | 0.0665 | 0.01495 | 208.8423 | 1374242.4
288 | 6858.75 | 698.85 | 0.08159 | 0.06664 | 0.01495 | 208.8423 | 1379030.7
289 | 6854.45 | 698.56 | 0.08173 | 0.06677 | 0.01496 | 208.982 | 1382894.0
290 | 6847.41 | 698.25 | 0.08185 | 0.06689 | 0.01496 | 208.982 | 1387679.1
291 | 6861.41 | 698.57 | 0.082 | 0.06706 | 0.01494 | 208.7026 | 1394328.3
292 | 6855.68 | 698.24 | 0.08214 | 0.0672 | 0.01495 | 208.8423 | 1398183.9
293 | 6838.68 | 698 | 0.0823 | 0.06732 | 0.01498 | 209.2614 | 1400162.6
294 | 6844.84 | 698.28 | 0.08243 | 0.06746 | 0.01497 | 209.1217 | 1405879.8
295 | 6822.84 | 698.03 | 0.08259 | 0.06758 | 0.01501 | 209.6805 | 1406902.4
296 | 6827.54 | 698.42 | 0.08274 | 0.06773 | 0.01501 | 209.6805 | 1411671.6
297 | 6840.54 | 698.11 | 0.08285 | 0.06787 | 0.01498 | 209.2614 | 1419277.4
298 | 6834.03 | 698.84 | 0.08302 | 0.06801 | 0.01501 | 209.6805 | 1421209.9
299 | 6835.3 | 697.87 | 0.08313 | 0.06815 | 0.01498 | 209.2614 | 1428834.8
300 | 6823.28 | 698.07 | 0.0833 | 0.06828 | 0.01501 | 209.6805 | 1430748.2
301 | 6816.62 | 698.09 | 0.08344 | 0.06841 | 0.01503 | 209.9599 | 1433607.2
302 | 6830.06 | 698.21 | 0.08357 | 0.06857 | 0.015 | 209.5408 | 1441246.7
303 | 6817 | 697.54 | 0.08371 | 0.06869 | 0.01502 | 209.8202 | 1444093.6
304 | 6822.56 | 698.37 | 0.08386 | 0.06884 | 0.01502 | 209.8202 | 1448859.6
305 | 6822.27 | 698.41 | 0.084 | 0.06898 | 0.01502 | 209.8202 | 1453625.6
306 | 6834.92 | 698.46 | 0.08413 | 0.06913 | 0.015 | 209.5408 | 1460336.1
307 | 6815.81 | 697.84 | 0.08427 | 0.06924 | 0.01502 | 209.8202 | 1463157.6
308 | 6827.09 | 698.4 | 0.0844 | 0.06939 | 0.01501 | 209.6805 | 1468901.5
309 | 6818.34 | 697.58 | 0.08454 | 0.06953 | 0.01501 | 209.6805 | 1473670.7
310 | 6810.15 | 698.37 | 0.0847 | 0.06965 | 0.01505 | 210.2393 | 1474510.4
311 | 6800.01 | 697.72 | 0.08484 | 0.06979 | 0.01506 | 210.379 | 1478284.7
312 | 6801.47 | 698.03 | 0.08499 | 0.06993 | 0.01506 | 210.379 | 1483038.0
313 | 6808.6 | 698.16 | 0.0851 | 0.07005 | 0.01505 | 210.2393 | 1488779.9
314 | 6815.15 | 698.15 | 0.08523 | 0.0702 | 0.01503 | 209.9599 | 1495523.8
315 | 6813.04 | 698.22 | 0.08537 | 0.07034 | 0.01504 | 210.0996 | 1499289.0
316 | 6810.65 | 697.98 | 0.08552 | 0.07048 | 0.01504 | 210.0996 | 1504048.7
317 | 6813.95 | 698.7 | 0.08565 | 0.0706 | 0.01505 | 210.2393 | 1507805.8
318 | 6811.42 | 698.41 | 0.08579 | 0.07074 | 0.01505 | 210.2393 | 1512562.3
319 | 6795.85 | 698.25 | 0.08594 | 0.07086 | 0.01508 | 210.6584 | 1514300.2
320 | 6795.81 | 697.86 | 0.08607 | 0.071 | 0.01507 | 210.5187 | 1520055.3
321 | 6794.31 | 698.24 | 0.08622 | 0.07114 | 0.01508 | 210.6584 | 1523794.3
322 | 6787.64 | 697.81 | 0.08636 | 0.07128 | 0.01509 | 210.7981 | 1527528.4
323 | 6797.89 | 698.03 | 0.0865 | 0.07143 | 0.01507 | 210.5187 | 1534305.8
324 | 6783.93 | 698.66 | 0.08665 | 0.07153 | 0.01511 | 211.0774 | 1534981.7
325 | 6782.77 | 698.07 | 0.0868 | 0.0717 | 0.0151 | 210.9377 | 1540739.0
326 | 6790.44 | 699.07 | 0.08693 | 0.07183 | 0.01511 | 211.0774 | 1544456.9
327 | 6788.61 | 698.03 | 0.08705 | 0.07196 | 0.01509 | 210.7981 | 1551247.7
328 | 6781.32 | 698.36 | 0.0872 | 0.07208 | 0.01511 | 211.0774 | 1553932.1
329 | 6768.82 | 698.16 | 0.08736 | 0.07222 | 0.01514 | 211.4965 | 1555581.2
330 | 6781.24 | 698.09 | 0.08746 | 0.07235 | 0.01511 | 211.0774 | 1563407.3
331 | 6782.69 | 698.73 | 0.08761 | 0.07249 | 0.01512 | 211.2171 | 1567107.7
332 | 6777.18 | 698.29 | 0.08774 | 0.07262 | 0.01512 | 211.2171 | 1571842.2
333 | 6771.22 | 698.62 | 0.08789 | 0.07275 | 0.01514 | 211.4965 | 1574494.0
334 | 6779.06 | 698.55 | 0.08801 | 0.07289 | 0.01512 | 211.2171 | 1581311.1
335 | 6776.5 | 698.51 | 0.08816 | 0.07304 | 0.01513 | 211.3568 | 1584997.3
336 | 6784.1 | 699.01 | 0.0883 | 0.07318 | 0.01512 | 211.2171 | 1590780.1
337 | 6753.54 | 698.36 | 0.08846 | 0.07328 | 0.01517 | 211.9156 | 1590255.7
338 | 6760.3 | 698.54 | 0.08859 | 0.07342 | 0.01516 | 211.7759 | 1596026.7
339 | 6762.57 | 698.72 | 0.08873 | 0.07357 | 0.01516 | 211.7759 | 1600748.7
340 | 6756.4 | 698.7 | 0.08887 | 0.07369 | 0.01518 | 212.0553 | 1603355.4
341 | 6761.69 | 699.02 | 0.08899 | 0.07382 | 0.01517 | 211.9156 | 1609131.2
342 | 6757.72 | 698.45 | 0.08913 | 0.07396 | 0.01517 | 211.9156 | 1613850.0
343 | 6778.64 | 698.67 | 0.08925 | 0.07412 | 0.01513 | 211.3568 | 1622848.0
344 | 6746.45 | 698.37 | 0.08942 | 0.07423 | 0.01519 | 212.195 | 1621150.4
345 | 6752.12 | 699.57 | 0.08957 | 0.07436 | 0.0152 | 212.3347 | 1624793.4
346 | 6751.39 | 699.17 | 0.08969 | 0.07449 | 0.0152 | 212.3347 | 1629503.0
347 | 6751.28 | 699.09 | 0.08983 | 0.07463 | 0.0152 | 212.3347 | 1634212.5
348 | 6747.51 | 698.93 | 0.08995 | 0.07475 | 0.0152 | 212.3347 | 1638922.1
349 | 6763.04 | 699.09 | 0.09006 | 0.07489 | 0.01517 | 211.9156 | 1646882.1
350 | 6739.85 | 698.47 | 0.09023 | 0.07502 | 0.01521 | 212.4744 | 1647257.5
351 | 6747.82 | 699.53 | 0.09037 | 0.07515 | 0.01521 | 212.4744 | 1651963.9
352 | 6749.56 | 698.84 | 0.09049 | 0.07529 | 0.01519 | 212.195 | 1658851.6
353 | 6731.41 | 698.74 | 0.09064 | 0.07541 | 0.01523 | 212.7538 | 1659195.1
354 | 6760.91 | 699.88 | 0.09079 | 0.07559 | 0.01519 | 212.195 | 1668276.9
355 | 6731.38 | 699.36 | 0.09092 | 0.07567 | 0.01525 | 213.0332 | 1666407.3
356 | 6744.38 | 699.23 | 0.09105 | 0.07584 | 0.01521 | 212.4744 | 1675496.2
357 | 6721.9 | 699.01 | 0.0912 | 0.07594 | 0.01526 | 213.1728 | 1674697.3
358 | 6750.53 | 699.3 | 0.0913 | 0.07609 | 0.0152 | 212.3347 | 1686017.5
359 | 6741.13 | 700.08 | 0.09147 | 0.07623 | 0.01524 | 212.8935 | 1686289.5
360 | 6742.74 | 698.72 | 0.09156 | 0.07636 | 0.01521 | 212.4744 | 1694322.0
361 | 6733.51 | 699.1 | 0.09171 | 0.07647 | 0.01524 | 212.8935 | 1695683.9
362 | 6721.91 | 698.91 | 0.09185 | 0.07659 | 0.01526 | 213.1728 | 1698152.5
363 | 6734.54 | 699.51 | 0.09198 | 0.07673 | 0.01524 | 212.8935 | 1705078.2
364 | 6725.89 | 699.22 | 0.09212 | 0.07687 | 0.01526 | 213.1728 | 1707534.6
365 | 6726.53 | 699.46 | 0.09227 | 0.07702 | 0.01526 | 213.1728 | 1712225.6
366 | 6712.62 | 699.28 | 0.0924 | 0.07711 | 0.01529 | 213.5919 | 1713547.9
367 | 6730.01 | 699.67 | 0.09252 | 0.07727 | 0.01526 | 213.1728 | 1721607.6
368 | 6723.77 | 698.95 | 0.09264 | 0.07739 | 0.01525 | 213.0332 | 1727430.7
369 | 6727.1 | 699.07 | 0.09277 | 0.07752 | 0.01525 | 213.0332 | 1732124.8
370 | 6734.63 | 699.3 | 0.0929 | 0.07766 | 0.01524 | 212.8935 | 1737958.5
371 | 6716.92 | 698.7 | 0.09303 | 0.07776 | 0.01527 | 213.3125 | 1739232.0
372 | 6728.93 | 698.93 | 0.09316 | 0.07792 | 0.01524 | 212.8935 | 1747352.9
373 | 6729.43 | 699.1 | 0.09329 | 0.07804 | 0.01525 | 213.0332 | 1750901.2
374 | 6718.33 | 698.77 | 0.09344 | 0.07817 | 0.01526 | 213.1728 | 1754444.8
375 | 6719.4 | 699.39 | 0.09357 | 0.07829 | 0.01527 | 213.3125 | 1757983.9
376 | 6723.29 | 699.31 | 0.09369 | 0.07843 | 0.01526 | 213.1728 | 1763826.9
377 | 6715.1 | 698.41 | 0.09381 | 0.07855 | 0.01526 | 213.1728 | 1768517.9
378 | 6716.19 | 698.71 | 0.09392 | 0.07866 | 0.01527 | 213.3125 | 1772047.7
379 | 6716.22 | 698.94 | 0.09407 | 0.0788 | 0.01527 | 213.3125 | 1776735.7
380 | 6711.01 | 698.31 | 0.09421 | 0.07894 | 0.01527 | 213.3125 | 1781423.6
381 | 6702.3 | 698.79 | 0.09435 | 0.07905 | 0.0153 | 213.7316 | 1782609.4
382 | 6698.6 | 697.83 | 0.09447 | 0.07918 | 0.01529 | 213.5919 | 1788457.1
383 | 6716.36 | 698.47 | 0.09459 | 0.07933 | 0.01526 | 213.1728 | 1796664.1
384 | 6711.72 | 698.52 | 0.09473 | 0.07945 | 0.01527 | 213.3125 | 1800175.5
385 | 6697.38 | 698.27 | 0.09486 | 0.07956 | 0.0153 | 213.7316 | 1801324.5
386 | 6713.06 | 698.66 | 0.09498 | 0.07971 | 0.01527 | 213.3125 | 1809551.4
387 | 6709.66 | 698.01 | 0.09509 | 0.07982 | 0.01527 | 213.3125 | 1814239.3
388 | 6697.73 | 698.22 | 0.09526 | 0.07996 | 0.0153 | 213.7316 | 1815360.8
389 | 6688.54 | 697.84 | 0.09538 | 0.08007 | 0.01531 | 213.8713 | 1818850.7
390 | 6703.81 | 698.18 | 0.0955 | 0.08022 | 0.01528 | 213.4522 | 1827106.7
391 | 6686.28 | 697.62 | 0.09564 | 0.08033 | 0.01531 | 213.8713 | 1828202.2
392 | 6679.36 | 698.14 | 0.0958 | 0.08046 | 0.01534 | 214.2904 | 1829293.4
393 | 6675.93 | 697.81 | 0.09591 | 0.08057 | 0.01534 | 214.2904 | 1833959.9
394 | 6683.69 | 698.83 | 0.09605 | 0.08071 | 0.01534 | 214.2904 | 1838626.5
395 | 6670.2 | 697.64 | 0.09616 | 0.08081 | 0.01535 | 214.4301 | 1842092.2
396 | 6671.56 | 698.36 | 0.0963 | 0.08094 | 0.01536 | 214.5698 | 1845553.4
397 | 6681.26 | 698.21 | 0.09642 | 0.08109 | 0.01534 | 214.2904 | 1852626.2
398 | 6668.36 | 698.12 | 0.09657 | 0.08121 | 0.01536 | 214.5698 | 1854874.4
399 | 6668.94 | 698.78 | 0.0967 | 0.08132 | 0.01538 | 214.8492 | 1857116.8
400 | 6650.62 | 697.44 | 0.09683 | 0.08144 | 0.01539 | 214.9889 | 1860561.5
401 | 6666.8 | 698.85 | 0.09697 | 0.08158 | 0.01538 | 214.8492 | 1866425.6
402 | 6665.15 | 698.52 | 0.09709 | 0.08171 | 0.01538 | 214.8492 | 1871080.0
403 | 6665.14 | 698.6 | 0.09721 | 0.08183 | 0.01538 | 214.8492 | 1875734.5
404 | 6654.86 | 698.14 | 0.09737 | 0.08197 | 0.0154 | 215.1286 | 1877946.8
405 | 6661.65 | 699 | 0.09747 | 0.08207 | 0.0154 | 215.1286 | 1882595.2
406 | 6654.36 | 698.81 | 0.09761 | 0.0822 | 0.01541 | 215.2683 | 1886018.9
407 | 6640.2 | 698.44 | 0.09776 | 0.08233 | 0.01544 | 215.6873 | 1886990.7
408 | 6664.51 | 699.37 | 0.09786 | 0.08246 | 0.0154 | 215.1286 | 1896540.4
409 | 6643.03 | 698.59 | 0.098 | 0.08257 | 0.01543 | 215.5476 | 1897492.3
410 | 6657.94 | 698.55 | 0.09811 | 0.08271 | 0.0154 | 215.1286 | 1905837.1
411 | 6649.97 | 698.92 | 0.09826 | 0.08284 | 0.01542 | 215.4079 | 1908007.6
412 | 6652.5 | 699.11 | 0.09837 | 0.08295 | 0.01542 | 215.4079 | 1912649.9
413 | 6644.71 | 698.6 | 0.09853 | 0.0831 | 0.01543 | 215.5476 | 1916049.7
414 | 6653.41 | 699.33 | 0.09864 | 0.08322 | 0.01542 | 215.4079 | 1921934.7
415 | 6640.63 | 699.04 | 0.09876 | 0.08332 | 0.01545 | 215.827 | 1922836.1
416 | 6653.18 | 699.33 | 0.09886 | 0.08344 | 0.01543 | 215.5476 | 1929967.8
417 | 6647.92 | 698.61 | 0.09899 | 0.08357 | 0.01542 | 215.4079 | 1935861.7
418 | 6638.35 | 699.06 | 0.09915 | 0.0837 | 0.01545 | 215.827 | 1936736.1
419 | 6639.09 | 698.74 | 0.09926 | 0.08382 | 0.01544 | 215.6873 | 1942626.8
420 | 6641.7 | 699.22 | 0.09938 | 0.08393 | 0.01545 | 215.827 | 1946002.8
421 | 6631.67 | 699.02 | 0.09953 | 0.08406 | 0.01547 | 216.1064 | 1948114.3
422 | 6634.47 | 699.21 | 0.09965 | 0.08418 | 0.01547 | 216.1064 | 1952741.6
423 | 6631.38 | 699.12 | 0.09978 | 0.08431 | 0.01547 | 216.1064 | 1957369.0
424 | 6641.71 | 699.39 | 0.0999 | 0.08445 | 0.01545 | 215.827 | 1964536.1
425 | 6642.53 | 699.15 | 0.10002 | 0.08457 | 0.01545 | 215.827 | 1969169.5
426 | 6641.24 | 699.35 | 0.10015 | 0.0847 | 0.01545 | 215.827 | 1973802.8
427 | 6643.09 | 699.34 | 0.10025 | 0.0848 | 0.01545 | 215.827 | 1978436.2
428 | 6637.84 | 698.87 | 0.10039 | 0.08494 | 0.01545 | 215.827 | 1983069.5
429 | 6639.11 | 699.17 | 0.10052 | 0.08506 | 0.01545 | 215.827 | 1987702.8
430 | 6626.76 | 699.01 | 0.10066 | 0.08518 | 0.01548 | 216.2461 | 1988475.1
431 | 6632.52 | 699.09 | 0.10078 | 0.08531 | 0.01547 | 216.1064 | 1994387.8
432 | 6621.2 | 699.16 | 0.10093 | 0.08543 | 0.0155 | 216.5255 | 1995146.1
433 | 6628.54 | 699.08 | 0.10104 | 0.08557 | 0.01548 | 216.2461 | 2002348.1
434 | 6623.21 | 699.68 | 0.10118 | 0.08567 | 0.0155 | 216.5255 | 2004382.9
435 | 6620.11 | 698.94 | 0.10128 | 0.08579 | 0.01549 | 216.3858 | 2010298.2
436 | 6618.8 | 699.42 | 0.10142 | 0.08591 | 0.01551 | 216.6652 | 2012321.4
437 | 6621.39 | 699.44 | 0.10154 | 0.08604 | 0.0155 | 216.5255 | 2018238.0
438 | 6638.39 | 699.18 | 0.10163 | 0.08618 | 0.01546 | 215.9667 | 2028090.2
439 | 6619.57 | 698.62 | 0.10177 | 0.08628 | 0.01549 | 216.3858 | 2028783.7
440 | 6621.22 | 698.77 | 0.1019 | 0.08641 | 0.01549 | 216.3858 | 2033405.1
441 | 6616.03 | 699.27 | 0.10205 | 0.08654 | 0.01551 | 216.6652 | 2035398.5
442 | 6607.18 | 698.52 | 0.10217 | 0.08665 | 0.01551 | 216.6652 | 2040013.9
443 | 6610.59 | 699.37 | 0.10232 | 0.08679 | 0.01553 | 216.9446 | 2041996.2
444 | 6608.07 | 698.95 | 0.10242 | 0.0869 | 0.01552 | 216.8049 | 2047924.3
445 | 6618 | 699.3 | 0.10255 | 0.08704 | 0.01551 | 216.6652 | 2053860.1
446 | 6602.3 | 698.51 | 0.10267 | 0.08714 | 0.01553 | 216.9446 | 2055824.6
447 | 6615.53 | 699.39 | 0.10281 | 0.08729 | 0.01551 | 216.6652 | 2063091.0
448 | 6609.07 | 698.52 | 0.1029 | 0.08739 | 0.01551 | 216.6652 | 2067706.4
449 | 6618.09 | 698.92 | 0.10302 | 0.08752 | 0.0155 | 216.5255 | 2073658.8
450 | 6602.89 | 698.23 | 0.10316 | 0.08764 | 0.01552 | 216.8049 | 2075599.0
451 | 6598.2 | 699.18 | 0.1033 | 0.08775 | 0.01555 | 217.224 | 2076198.1
452 | 6611.61 | 698.5 | 0.1034 | 0.08789 | 0.0155 | 216.5255 | 2087514.0
453 | 6594.86 | 698.24 | 0.10354 | 0.08801 | 0.01554 | 217.0843 | 2086747.2
454 | 6598.02 | 698.7 | 0.10366 | 0.08812 | 0.01554 | 217.0843 | 2091353.7
455 | 6577.35 | 698.67 | 0.10381 | 0.08822 | 0.01559 | 217.7827 | 2089238.1
456 | 6593.55 | 698.42 | 0.10391 | 0.08837 | 0.01554 | 217.0843 | 2100566.7
457 | 6596.57 | 698.84 | 0.10403 | 0.08848 | 0.01555 | 217.224 | 2103819.4
458 | 6592.46 | 697.87 | 0.10414 | 0.08861 | 0.01553 | 216.9446 | 2111138.2
459 | 6589.02 | 698.75 | 0.1043 | 0.08874 | 0.01556 | 217.3637 | 2111668.5
460 | 6596.68 | 698.3 | 0.1044 | 0.08886 | 0.01553 | 216.9446 | 2120357.2
461 | 6582.78 | 698.34 | 0.10453 | 0.08896 | 0.01557 | 217.5034 | 2119507.5
462 | 6596.38 | 698.05 | 0.10463 | 0.0891 | 0.01553 | 216.9446 | 2129576.1
463 | 6582.49 | 698.12 | 0.10478 | 0.08921 | 0.01556 | 217.3637 | 2130070.8
464 | 6578.36 | 698.24 | 0.10491 | 0.08934 | 0.01558 | 217.643 | 2131931.2
465 | 6580.01 | 698.54 | 0.10503 | 0.08945 | 0.01558 | 217.643 | 2136525.8
466 | 6581.58 | 698.05 | 0.10513 | 0.08957 | 0.01556 | 217.3637 | 2143872.6
467 | 6577.66 | 698.34 | 0.10528 | 0.0897 | 0.01558 | 217.643 | 2145715.2
468 | 6567.07 | 697.92 | 0.10541 | 0.08982 | 0.0156 | 217.9224 | 2147553.1
469 | 6570.11 | 698.31 | 0.10552 | 0.08992 | 0.0156 | 217.9224 | 2152141.9
470 | 6571.62 | 698.37 | 0.10565 | 0.09006 | 0.0156 | 217.9224 | 2156730.6
471 | 6569.36 | 698.28 | 0.10579 | 0.09019 | 0.0156 | 217.9224 | 2161319.4
472 | 6554.99 | 698.18 | 0.10592 | 0.09029 | 0.01563 | 218.3415 | 2161751.0
473 | 6556.93 | 698.65 | 0.10604 | 0.09041 | 0.01564 | 218.4812 | 2164945.9
474 | 6571.9 | 698.99 | 0.10616 | 0.09055 | 0.01561 | 218.0621 | 2173692.4
475 | 6569.92 | 698.1 | 0.10627 | 0.09067 | 0.01559 | 217.7827 | 2181072.7
476 | 6545.06 | 698.38 | 0.10642 | 0.09076 | 0.01566 | 218.7606 | 2175894.6
477 | 6556.16 | 698.88 | 0.10654 | 0.0909 | 0.01564 | 218.4812 | 2183254.1
478 | 6550.73 | 698.48 | 0.10666 | 0.09101 | 0.01565 | 218.6209 | 2186433.2
479 | 6548.51 | 698.65 | 0.1068 | 0.09114 | 0.01566 | 218.7606 | 2189608.2
480 | 6547.33 | 698.84 | 0.10691 | 0.09125 | 0.01566 | 218.7606 | 2194179.4
481 | 6555.97 | 699.11 | 0.10702 | 0.09137 | 0.01565 | 218.6209 | 2200155.5
482 | 6551.61 | 698.87 | 0.10714 | 0.09149 | 0.01565 | 218.6209 | 2204729.7
483 | 6551.68 | 699 | 0.10726 | 0.0916 | 0.01566 | 218.7606 | 2207893.0
484 | 6545.1 | 699.02 | 0.1074 | 0.09173 | 0.01567 | 218.9003 | 2211052.3
485 | 6541.65 | 699.65 | 0.10753 | 0.09183 | 0.0157 | 219.3194 | 2211386.9
486 | 6551.26 | 699.38 | 0.10763 | 0.09196 | 0.01567 | 218.9003 | 2220188.9
487 | 6548.22 | 699.01 | 0.10775 | 0.09208 | 0.01567 | 218.9003 | 2224757.2
488 | 6547.73 | 699.05 | 0.10786 | 0.09219 | 0.01567 | 218.9003 | 2229325.5
489 | 6536.55 | 699.13 | 0.10801 | 0.09231 | 0.0157 | 219.3194 | 2229625.2
490 | 6538.32 | 698.75 | 0.1081 | 0.09242 | 0.01568 | 219.04 | 2237034.4
491 | 6544.37 | 699.65 | 0.10825 | 0.09256 | 0.01569 | 219.1797 | 2240171.1
492 | 6544.85 | 699.42 | 0.10836 | 0.09267 | 0.01568 | 219.04 | 2246165.2
493 | 6536.67 | 699.25 | 0.10848 | 0.09278 | 0.0157 | 219.3194 | 2247863.4
494 | 6540.27 | 699.05 | 0.1086 | 0.09292 | 0.01569 | 219.1797 | 2253858.5
495 | 6542.86 | 699.46 | 0.10872 | 0.09303 | 0.01569 | 219.1797 | 2258421.0
496 | 6537.8 | 699.34 | 0.10883 | 0.09314 | 0.0157 | 219.3194 | 2261542.1
497 | 6538.42 | 699.16 | 0.10895 | 0.09326 | 0.01569 | 219.1797 | 2267545.9
498 | 6541.46 | 698.81 | 0.10905 | 0.09338 | 0.01568 | 219.04 | 2273557.5
499 | 6545.19 | 699.45 | 0.10918 | 0.0935 | 0.01568 | 219.04 | 2278122.8
500 | 6528.3 | 698.69 | 0.10931 | 0.0936 | 0.01571 | 219.4591 | 2278329.2
501 | 6535.72 | 698.64 | 0.1094 | 0.09372 | 0.01569 | 219.1797 | 2285795.8
502 | 6536.62 | 699 | 0.10954 | 0.09384 | 0.01569 | 219.1797 | 2290358.3
503 | 6524.32 | 698.67 | 0.10966 | 0.09394 | 0.01572 | 219.5988 | 2290541.1
504 | 6529.29 | 698.76 | 0.10977 | 0.09407 | 0.01571 | 219.4591 | 2296555.8
505 | 6528.16 | 698.95 | 0.10989 | 0.09418 | 0.01571 | 219.4591 | 2301112.5
506 | 6534.56 | 698.73 | 0.11 | 0.09431 | 0.01569 | 219.1797 | 2308608.1
507 | 6532.53 | 698.89 | 0.11011 | 0.09441 | 0.0157 | 219.3194 | 2311697.3
508 | 6526.45 | 698.79 | 0.11024 | 0.09452 | 0.01571 | 219.4591 | 2314782.4
509 | 6514.61 | 697.98 | 0.11036 | 0.09464 | 0.01572 | 219.5988 | 2317863.7
510 | 6531.12 | 698.69 | 0.11046 | 0.09476 | 0.0157 | 219.3194 | 2325375.9
511 | 6516.78 | 698.43 | 0.1106 | 0.09487 | 0.01573 | 219.7385 | 2325491.9
512 | 6511.8 | 698.36 | 0.11072 | 0.09498 | 0.01574 | 219.8782 | 2328562.4
513 | 6520.2 | 698.46 | 0.11083 | 0.09511 | 0.01572 | 219.5988 | 2336078.7
514 | 6515.88 | 698.56 | 0.11096 | 0.09523 | 0.01573 | 219.7385 | 2339144.5
515 | 6516.46 | 698.54 | 0.11106 | 0.09533 | 0.01573 | 219.7385 | 2343695.3
516 | 6509.69 | 698.65 | 0.1112 | 0.09545 | 0.01575 | 220.0178 | 2345264.3
517 | 6520.5 | 698.33 | 0.1113 | 0.09558 | 0.01572 | 219.5988 | 2354293.8
518 | 6516.39 | 697.69 | 0.1114 | 0.09569 | 0.01571 | 219.4591 | 2360349.0
519 | 6527.2 | 698.94 | 0.11154 | 0.09583 | 0.01571 | 219.4591 | 2364905.7
520 | 6497.85 | 697.92 | 0.11166 | 0.0959 | 0.01576 | 220.1575 | 2361945.0
521 | 6517.9 | 698.03 | 0.11176 | 0.09604 | 0.01572 | 219.5988 | 2372508.8
522 | 6507.22 | 698.23 | 0.1119 | 0.09615 | 0.01575 | 220.0178 | 2372534.8
523 | 6499.81 | 698.55 | 0.11204 | 0.09627 | 0.01577 | 220.2972 | 2374065.2
524 | 6497.74 | 698.15 | 0.11214 | 0.09637 | 0.01577 | 220.2972 | 2378604.5
525 | 6494.91 | 698.29 | 0.11226 | 0.09649 | 0.01578 | 220.4369 | 2381633.6
526 | 6502.54 | 698.29 | 0.11238 | 0.09662 | 0.01576 | 220.1575 | 2389198.2
527 | 6491.02 | 698.53 | 0.11251 | 0.09671 | 0.01579 | 220.5766 | 2389192.5
528 | 6499.02 | 698.43 | 0.11262 | 0.09685 | 0.01577 | 220.2972 | 2396761.8
529 | 6483.97 | 697.83 | 0.11275 | 0.09695 | 0.01579 | 220.5766 | 2398259.6
530 | 6478.71 | 698.44 | 0.11288 | 0.09706 | 0.01582 | 220.9957 | 2398236.7
531 | 6482.26 | 698.24 | 0.11298 | 0.09718 | 0.01581 | 220.856 | 2404281.4
532 | 6484.8 | 698.22 | 0.1131 | 0.0973 | 0.0158 | 220.7163 | 2410333.8
533 | 6482.88 | 698.79 | 0.11322 | 0.0974 | 0.01582 | 220.9957 | 2411811.6
534 | 6478.15 | 698.35 | 0.11334 | 0.09752 | 0.01582 | 220.9957 | 2416336.6
535 | 6482.63 | 698.22 | 0.11345 | 0.09765 | 0.01581 | 220.856 | 2422392.8
536 | 6476.93 | 698.38 | 0.11358 | 0.09775 | 0.01582 | 220.9957 | 2425386.5
537 | 6487.72 | 699.01 | 0.11369 | 0.09788 | 0.01581 | 220.856 | 2431448.4
538 | 6470.13 | 697.92 | 0.11382 | 0.09799 | 0.01583 | 221.1354 | 2432898.6
539 | 6471.99 | 698.76 | 0.11393 | 0.09809 | 0.01584 | 221.2751 | 2435882.0
540 | 6469.98 | 698.45 | 0.11407 | 0.09823 | 0.01584 | 221.2751 | 2440401.2
541 | 6458.66 | 699.12 | 0.1142 | 0.09832 | 0.01588 | 221.8339 | 2438762.0
542 | 6477.12 | 698.61 | 0.11429 | 0.09846 | 0.01583 | 221.1354 | 2450987.1
543 | 6454.54 | 698.82 | 0.11444 | 0.09855 | 0.01589 | 221.9736 | 2446237.3
544 | 6473.72 | 698.8 | 0.11454 | 0.0987 | 0.01584 | 221.2751 | 2458478.3
545 | 6470.62 | 699.36 | 0.11466 | 0.0988 | 0.01586 | 221.5545 | 2459891.6
546 | 6473 | 699.21 | 0.11477 | 0.09891 | 0.01585 | 221.4148 | 2465960.0
547 | 6464.97 | 698.85 | 0.1149 | 0.09903 | 0.01586 | 221.5545 | 2468918.7
548 | 6479.44 | 699.13 | 0.11499 | 0.09916 | 0.01583 | 221.1354 | 2478119.8
549 | 6454.19 | 698.95 | 0.11515 | 0.09926 | 0.01589 | 221.9736 | 2473267.5
550 | 6473.34 | 699.72 | 0.11524 | 0.09938 | 0.01586 | 221.5545 | 2482459.4
551 | 6464.99 | 699.03 | 0.11535 | 0.09948 | 0.01587 | 221.6942 | 2485405.9
552 | 6454.71 | 698.76 | 0.11549 | 0.0996 | 0.01589 | 221.9736 | 2486782.7
553 | 6464 | 699.66 | 0.1156 | 0.09972 | 0.01588 | 221.8339 | 2492856.5
554 | 6460.24 | 699.24 | 0.11572 | 0.09983 | 0.01588 | 221.8339 | 2497364.4
555 | 6465.92 | 699.57 | 0.11583 | 0.09996 | 0.01588 | 221.8339 | 2501872.3
556 | 6464.88 | 698.88 | 0.11591 | 0.10005 | 0.01586 | 221.5545 | 2509540.8
557 | 6458 | 699.4 | 0.11607 | 0.10018 | 0.01589 | 221.9736 | 2509307.9
558 | 6459.73 | 698.96 | 0.11618 | 0.1003 | 0.01588 | 221.8339 | 2515395.9
559 | 6468.99 | 699.09 | 0.11627 | 0.10041 | 0.01586 | 221.5545 | 2523081.5
560 | 6459.94 | 698.84 | 0.11639 | 0.10052 | 0.01588 | 221.8339 | 2524411.7
561 | 6447.43 | 698.86 | 0.11653 | 0.10063 | 0.01591 | 222.2529 | 2524151.0
562 | 6451.15 | 699.19 | 0.11664 | 0.10074 | 0.0159 | 222.1133 | 2530240.7
563 | 6449.05 | 698.19 | 0.11673 | 0.10084 | 0.01589 | 221.9736 | 2536338.1
564 | 6451 | 698.98 | 0.11687 | 0.10097 | 0.0159 | 222.1133 | 2539245.1
565 | 6447.81 | 698.96 | 0.11698 | 0.10107 | 0.01591 | 222.2529 | 2542148.5
566 | 6454.28 | 698.67 | 0.11707 | 0.10118 | 0.01589 | 221.9736 | 2549853.2
567 | 6446.83 | 697.77 | 0.11718 | 0.1013 | 0.01588 | 221.8339 | 2555966.8
568 | 6429.95 | 698.28 | 0.11734 | 0.1014 | 0.01594 | 222.672 | 2550836.8
569 | 6443.88 | 698.05 | 0.11742 | 0.10153 | 0.0159 | 222.1133 | 2561756.2
570 | 6440.37 | 698.2 | 0.11755 | 0.10164 | 0.01591 | 222.2529 | 2564645.4
571 | 6446.17 | 698.31 | 0.11766 | 0.10177 | 0.0159 | 222.1133 | 2570760.6
572 | 6436.17 | 698.17 | 0.11778 | 0.10187 | 0.01592 | 222.3926 | 2572027.5
573 | 6439.53 | 698.16 | 0.1179 | 0.10199 | 0.01591 | 222.2529 | 2578143.5
574 | 6434.56 | 698.55 | 0.11802 | 0.10209 | 0.01593 | 222.5323 | 2579400.4
575 | 6428.84 | 698.21 | 0.11813 | 0.10219 | 0.01594 | 222.672 | 2582273.1
576 | 6433.75 | 698.78 | 0.11826 | 0.10232 | 0.01594 | 222.672 | 2586764.1
577 | 6419.49 | 697.84 | 0.11839 | 0.10244 | 0.01595 | 222.8117 | 2589630.3
578 | 6429.01 | 698.96 | 0.1185 | 0.10254 | 0.01595 | 222.8117 | 2594118.4
579 | 6409.11 | 697.76 | 0.11863 | 0.10265 | 0.01598 | 223.2308 | 2593728.1
580 | 6418.22 | 699 | 0.11874 | 0.10276 | 0.01598 | 223.2308 | 2598207.7
581 | 6416.99 | 699.05 | 0.11885 | 0.10287 | 0.01599 | 223.3705 | 2601059.7
582 | 6418.36 | 698.61 | 0.11897 | 0.10299 | 0.01597 | 223.0911 | 2608799.6
583 | 6423.54 | 698.84 | 0.11909 | 0.10312 | 0.01597 | 223.0911 | 2613282.1
584 | 6406.08 | 699.26 | 0.11923 | 0.10322 | 0.01602 | 223.7896 | 2609594.2
585 | 6409.52 | 699.03 | 0.11934 | 0.10334 | 0.016 | 223.5102 | 2617330.3
586 | 6416.72 | 698.93 | 0.11943 | 0.10345 | 0.01598 | 223.2308 | 2625085.7
587 | 6409.32 | 699.62 | 0.11956 | 0.10354 | 0.01602 | 223.7896 | 2622999.7
588 | 6407.42 | 698.74 | 0.11966 | 0.10366 | 0.016 | 223.5102 | 2630752.5
589 | 6411.47 | 698.91 | 0.11978 | 0.10378 | 0.016 | 223.5102 | 2635226.6
590 | 6409.83 | 699.37 | 0.11991 | 0.10389 | 0.01601 | 223.6499 | 2638051.9
591 | 6405.47 | 699.32 | 0.12001 | 0.10399 | 0.01602 | 223.7896 | 2640873.6
592 | 6418.98 | 699.27 | 0.12011 | 0.10413 | 0.01599 | 223.3705 | 2650305.2
593 | 6408.58 | 699.41 | 0.12024 | 0.10423 | 0.01602 | 223.7896 | 2649810.6
594 | 6405.13 | 699.04 | 0.12035 | 0.10433 | 0.01602 | 223.7896 | 2654279.1
595 | 6411.82 | 699.88 | 0.12046 | 0.10444 | 0.01602 | 223.7896 | 2658747.6
596 | 6407.32 | 699.39 | 0.12058 | 0.10456 | 0.01602 | 223.7896 | 2663216.0
597 | 6400.38 | 699.04 | 0.12067 | 0.10464 | 0.01603 | 223.9293 | 2666020.3
598 | 6421.35 | 699.31 | 0.12077 | 0.10479 | 0.01598 | 223.2308 | 2678841.8
599 | 6398.9 | 698.78 | 0.1209 | 0.10488 | 0.01603 | 223.9293 | 2674951.7
600 | 6397.06 | 699.1 | 0.12103 | 0.10499 | 0.01604 | 224.069 | 2677747.0
601 | 6404.61 | 698.92 | 0.12112 | 0.1051 | 0.01601 | 223.6499 | 2687235.9
602 | 6391.15 | 698.88 | 0.12125 | 0.1052 | 0.01605 | 224.2087 | 2684998.9
603 | 6398.75 | 699.29 | 0.12134 | 0.1053 | 0.01604 | 224.069 | 2691135.7
604 | 6391.23 | 698.77 | 0.12147 | 0.10543 | 0.01604 | 224.069 | 2695598.6
605 | 6407.93 | 699.28 | 0.12155 | 0.10553 | 0.01601 | 223.6499 | 2705121.0
606 | 6396.52 | 698.82 | 0.12168 | 0.10564 | 0.01603 | 223.9293 | 2706211.6
607 | 6386.56 | 698.43 | 0.12179 | 0.10574 | 0.01605 | 224.2087 | 2707299.5
608 | 6380.94 | 698.38 | 0.1219 | 0.10584 | 0.01606 | 224.3484 | 2710071.1
609 | 6382.62 | 698.11 | 0.12201 | 0.10596 | 0.01605 | 224.2087 | 2716219.8
610 | 6393.84 | 698.48 | 0.1221 | 0.10607 | 0.01603 | 223.9293 | 2724074.4
611 | 6392.56 | 698.06 | 0.12223 | 0.1062 | 0.01602 | 223.7896 | 2730243.3
612 | 6379.45 | 698.37 | 0.12235 | 0.10628 | 0.01607 | 224.488 | 2726203.0
613 | 6382.53 | 698.29 | 0.12246 | 0.1064 | 0.01606 | 224.3484 | 2732357.9
614 | 6380.89 | 698.71 | 0.12259 | 0.10652 | 0.01607 | 224.488 | 2735112.2
615 | 6372.81 | 697.68 | 0.12269 | 0.10662 | 0.01607 | 224.488 | 2739566.8
616 | 6373.77 | 698.77 | 0.12282 | 0.10673 | 0.01609 | 224.7674 | 2740610.5
617 | 6377.45 | 697.51 | 0.12289 | 0.10684 | 0.01605 | 224.2087 | 2751900.8
618 | 6372.62 | 697.74 | 0.12301 | 0.10694 | 0.01607 | 224.488 | 2752930.5
619 | 6369.03 | 698.46 | 0.12314 | 0.10704 | 0.01609 | 224.7674 | 2753957.6
620 | 6364.74 | 697.93 | 0.12325 | 0.10716 | 0.01609 | 224.7674 | 2758406.7
621 | 6376.35 | 698.32 | 0.12336 | 0.10729 | 0.01607 | 224.488 | 2766294.2
622 | 6358.57 | 697.95 | 0.12349 | 0.10739 | 0.01611 | 225.0468 | 2763869.3
623 | 6378.32 | 698.37 | 0.12358 | 0.10751 | 0.01607 | 224.488 | 2775203.4
624 | 6351.4 | 698.14 | 0.12374 | 0.10761 | 0.01613 | 225.3262 | 2769318.3
625 | 6355.84 | 698.48 | 0.12384 | 0.10772 | 0.01613 | 225.3262 | 2773756.3
626 | 6348.39 | 698.42 | 0.12397 | 0.10782 | 0.01614 | 225.4659 | 2776473.0
627 | 6363.84 | 698.21 | 0.12403 | 0.10793 | 0.0161 | 224.9071 | 2787817.3
628 | 6354.57 | 698.12 | 0.12416 | 0.10804 | 0.01612 | 225.1865 | 2788799.3
629 | 6362.09 | 698.89 | 0.12427 | 0.10815 | 0.01612 | 225.1865 | 2793240.0
630 | 6351.87 | 698.44 | 0.12441 | 0.10827 | 0.01614 | 225.4659 | 2794214.0
631 | 6347.82 | 698.69 | 0.1245 | 0.10834 | 0.01615 | 225.6056 | 2796916.4
632 | 6352.23 | 699.32 | 0.12462 | 0.10846 | 0.01616 | 225.7453 | 2799615.4
633 | 6342.79 | 698.31 | 0.12474 | 0.10858 | 0.01616 | 225.7453 | 2804045.2
634 | 6354.17 | 699.21 | 0.12486 | 0.10871 | 0.01615 | 225.6056 | 2810213.9
635 | 6345.63 | 698.6 | 0.12496 | 0.1088 | 0.01616 | 225.7453 | 2812904.7
636 | 6349.1 | 699.39 | 0.12509 | 0.10893 | 0.01617 | 225.885 | 2815592.2
637 | 6342.02 | 698.67 | 0.1252 | 0.10903 | 0.01617 | 225.885 | 2820019.2
638 | 6350.44 | 699.29 | 0.1253 | 0.10914 | 0.01616 | 225.7453 | 2826194.0
639 | 6344.75 | 698.59 | 0.1254 | 0.10924 | 0.01616 | 225.7453 | 2830623.8
640 | 6343.76 | 698.94 | 0.12552 | 0.10936 | 0.01617 | 225.885 | 2833300.3
641 | 6343.87 | 699.4 | 0.12563 | 0.10945 | 0.01618 | 226.0247 | 2835973.5
642 | 6337.82 | 699.31 | 0.12575 | 0.10955 | 0.01619 | 226.1644 | 2838643.3
643 | 6347.45 | 699.13 | 0.12584 | 0.10968 | 0.01616 | 225.7453 | 2848342.9
644 | 6331.53 | 699.4 | 0.12599 | 0.10978 | 0.01621 | 226.4438 | 2843973.2
645 | 6336.41 | 699.05 | 0.12609 | 0.1099 | 0.01619 | 226.1644 | 2851908.0
646 | 6330.49 | 699.55 | 0.12619 | 0.10998 | 0.01622 | 226.5835 | 2851046.6
647 | 6337.61 | 699.88 | 0.12631 | 0.11011 | 0.01621 | 226.4438 | 2857221.5
648 | 6339.9 | 698.94 | 0.12642 | 0.11024 | 0.01618 | 226.0247 | 2866943.5
649 | 6334.28 | 699.57 | 0.12654 | 0.11034 | 0.01621 | 226.4438 | 2866053.8
650 | 6336.84 | 699.09 | 0.12664 | 0.11045 | 0.01619 | 226.1644 | 2874015.8
651 | 6327.31 | 699.64 | 0.12678 | 0.11055 | 0.01623 | 226.7232 | 2871343.3
652 | 6339.45 | 699.66 | 0.12688 | 0.11069 | 0.0162 | 226.3041 | 2881079.4
653 | 6331.32 | 699.91 | 0.127 | 0.11078 | 0.01622 | 226.5835 | 2881940.3
654 | 6330.48 | 699.28 | 0.12709 | 0.11088 | 0.01621 | 226.4438 | 2888134.3
655 | 6332.86 | 699.48 | 0.1272 | 0.11099 | 0.01621 | 226.4438 | 2892550.4
656 | 6324.67 | 699.53 | 0.12732 | 0.11109 | 0.01623 | 226.7232 | 2893396.6
657 | 6321.64 | 699.49 | 0.12743 | 0.1112 | 0.01624 | 226.8628 | 2896022.9
658 | 6340.01 | 699.47 | 0.12752 | 0.11133 | 0.01619 | 226.1644 | 2909388.3
659 | 6313.74 | 699.3 | 0.12765 | 0.1114 | 0.01625 | 227.0025 | 2903051.2
660 | 6328.91 | 699.48 | 0.12774 | 0.11152 | 0.01622 | 226.5835 | 2912834.0
661 | 6330.86 | 699.43 | 0.12786 | 0.11164 | 0.01621 | 226.4438 | 2919047.0
662 | 6324.22 | 699.99 | 0.12797 | 0.11173 | 0.01624 | 226.8628 | 2918062.7
663 | 6326.26 | 699.49 | 0.12808 | 0.11186 | 0.01623 | 226.7232 | 2924271.3
664 | 6317.89 | 699.11 | 0.12819 | 0.11195 | 0.01624 | 226.8628 | 2926878.6
665 | 6333.1 | 699.55 | 0.12828 | 0.11207 | 0.01621 | 226.4438 | 2936711.5
666 | 6313.74 | 698.88 | 0.1284 | 0.11215 | 0.01624 | 226.8628 | 2935694.5
667 | 6323.52 | 699.32 | 0.12851 | 0.11228 | 0.01623 | 226.7232 | 2941913.9
668 | 6306.02 | 698.68 | 0.12862 | 0.11236 | 0.01626 | 227.1422 | 2940888.6
669 | 6325.86 | 699.21 | 0.12872 | 0.1125 | 0.01622 | 226.5835 | 2952554.5
670 | 6317.99 | 698.98 | 0.12883 | 0.1126 | 0.01624 | 226.8628 | 2953326.3
671 | 6317.6 | 698.89 | 0.12893 | 0.1127 | 0.01623 | 226.7232 | 2959556.6
672 | 6314.52 | 698.82 | 0.12906 | 0.11282 | 0.01624 | 226.8628 | 2962142.2
673 | 6316.02 | 698.84 | 0.12917 | 0.11294 | 0.01624 | 226.8628 | 2966550.1
674 | 6308.28 | 698.96 | 0.12927 | 0.11301 | 0.01626 | 227.1422 | 2967303.8
675 | 6303.13 | 698.83 | 0.12939 | 0.11312 | 0.01627 | 227.2819 | 2969879.8
676 | 6317.32 | 698.66 | 0.12947 | 0.11324 | 0.01623 | 226.7232 | 2981609.9
677 | 6306.68 | 698.02 | 0.12958 | 0.11334 | 0.01624 | 226.8628 | 2984181.9
678 | 6311.53 | 698.8 | 0.12969 | 0.11344 | 0.01625 | 227.0025 | 2986750.7
679 | 6313.16 | 698.52 | 0.12979 | 0.11356 | 0.01624 | 226.8628 | 2992997.8
680 | 6290.99 | 697.4 | 0.12992 | 0.11365 | 0.01627 | 227.2819 | 2991878.9
681 | 6305.19 | 698.97 | 0.13005 | 0.11378 | 0.01627 | 227.2819 | 2996278.7
682 | 6299.66 | 698.51 | 0.13015 | 0.11388 | 0.01627 | 227.2819 | 3000678.5
683 | 6299.33 | 698.47 | 0.13026 | 0.11398 | 0.01627 | 227.2819 | 3005078.4
684 | 6295.88 | 698.77 | 0.13036 | 0.11407 | 0.01629 | 227.5613 | 3005783.3
685 | 6306.34 | 698.59 | 0.13044 | 0.11419 | 0.01626 | 227.1422 | 3015731.6
686 | 6291.84 | 697.82 | 0.13058 | 0.1143 | 0.01628 | 227.4216 | 3016423.8
687 | 6294.91 | 697.87 | 0.13067 | 0.1144 | 0.01627 | 227.2819 | 3022677.6
688 | 6290.55 | 697.97 | 0.13079 | 0.11451 | 0.01628 | 227.4216 | 3025218.1
689 | 6290.28 | 697.97 | 0.13089 | 0.11461 | 0.01628 | 227.4216 | 3029615.2
690 | 6287.81 | 697.97 | 0.13101 | 0.11472 | 0.01629 | 227.5613 | 3032149.8
691 | 6281.27 | 697.47 | 0.13111 | 0.11482 | 0.0163 | 227.701 | 3034681.3
692 | 6290.48 | 698.4 | 0.13124 | 0.11494 | 0.01629 | 227.5613 | 3040938.7
693 | 6274.31 | 698.61 | 0.13137 | 0.11503 | 0.01634 | 228.2598 | 3036014.4
694 | 6286.22 | 698.26 | 0.13145 | 0.11515 | 0.0163 | 227.701 | 3047856.5
695 | 6278.24 | 697.78 | 0.13157 | 0.11526 | 0.01631 | 227.8407 | 3050376.8
696 | 6279.09 | 698.32 | 0.13168 | 0.11536 | 0.01632 | 227.9804 | 3052894.1
697 | 6273.97 | 697.74 | 0.13177 | 0.11545 | 0.01632 | 227.9804 | 3057280.4
698 | 6275.57 | 698.36 | 0.13189 | 0.11556 | 0.01633 | 228.1201 | 3059791.9
699 | 6264.64 | 697.98 | 0.13202 | 0.11567 | 0.01635 | 228.3995 | 3060427.3
700 | 6267.5 | 698.16 | 0.13213 | 0.11578 | 0.01635 | 228.3995 | 3064805.6
701 | 6275.32 | 698.15 | 0.13223 | 0.1159 | 0.01633 | 228.1201 | 3072942.9
702 | 6256.34 | 698.29 | 0.13236 | 0.11598 | 0.01638 | 228.8186 | 3067933.0
703 | 6270.21 | 698.71 | 0.13245 | 0.1161 | 0.01635 | 228.3995 | 3077940.5
704 | 6266.66 | 698.34 | 0.13255 | 0.11619 | 0.01635 | 228.3995 | 3082318.8
705 | 6266 | 698.69 | 0.13268 | 0.11631 | 0.01636 | 228.5392 | 3084810.3
706 | 6251.09 | 697.86 | 0.13277 | 0.11639 | 0.01638 | 228.8186 | 3085414.1
707 | 6257.93 | 699.09 | 0.1329 | 0.11651 | 0.01639 | 228.9583 | 3087899.2
708 | 6265.77 | 698.32 | 0.13298 | 0.11663 | 0.01636 | 228.5392 | 3097937.2
709 | 6259.09 | 698.81 | 0.13311 | 0.11673 | 0.01638 | 228.8186 | 3098524.9
710 | 6255.94 | 698.9 | 0.13321 | 0.11682 | 0.01639 | 228.9583 | 3101002.0
711 | 6254.07 | 698.56 | 0.13333 | 0.11694 | 0.01639 | 228.9583 | 3105369.6
712 | 6250.68 | 699.38 | 0.13344 | 0.11702 | 0.01642 | 229.3773 | 3104055.6
713 | 6258.96 | 699.35 | 0.13354 | 0.11714 | 0.0164 | 229.0979 | 3112206.0
714 | 6254.34 | 698.9 | 0.13364 | 0.11725 | 0.0164 | 229.0979 | 3116570.9
715 | 6261.75 | 698.97 | 0.13374 | 0.11736 | 0.01638 | 228.8186 | 3124746.5
716 | 6258.02 | 699.02 | 0.13386 | 0.11747 | 0.01639 | 228.9583 | 3127207.6
717 | 6246.03 | 699.38 | 0.13399 | 0.11756 | 0.01643 | 229.517 | 3123951.2
718 | 6250.51 | 699.22 | 0.13409 | 0.11768 | 0.01642 | 229.3773 | 3130213.4
719 | 6254.02 | 699.19 | 0.13417 | 0.11777 | 0.01641 | 229.2376 | 3136483.2
720 | 6243.2 | 699.1 | 0.13431 | 0.11787 | 0.01643 | 229.517 | 3137022.1
721 | 6250.8 | 699.25 | 0.1344 | 0.11799 | 0.01642 | 229.3773 | 3143292.3
722 | 6250.32 | 699.78 | 0.13451 | 0.11808 | 0.01643 | 229.517 | 3145736.1
723 | 6255.15 | 699.45 | 0.1346 | 0.11819 | 0.01641 | 229.2376 | 3153932.3
724 | 6233.67 | 698.26 | 0.13475 | 0.11831 | 0.01644 | 229.6567 | 3152531.3
725 | 6244.05 | 700.74 | 0.13486 | 0.11839 | 0.01647 | 230.0758 | 3151135.4
726 | 6238.8 | 699.55 | 0.13496 | 0.11851 | 0.01645 | 229.7964 | 3159318.2
727 | 6247.53 | 699.22 | 0.13504 | 0.11861 | 0.01642 | 229.3773 | 3169450.0
728 | 6229.85 | 698.68 | 0.13516 | 0.1187 | 0.01646 | 229.9361 | 3166096.9
729 | 6247.14 | 700.65 | 0.13529 | 0.11883 | 0.01646 | 229.9361 | 3170445.9
730 | 6236.52 | 699.32 | 0.13536 | 0.11891 | 0.01646 | 229.9361 | 3174794.9
731 | 6248.89 | 699.79 | 0.13546 | 0.11903 | 0.01643 | 229.517 | 3184948.9
732 | 6253.93 | 700.1 | 0.13557 | 0.11914 | 0.01643 | 229.517 | 3189305.8
733 | 6231.97 | 698.79 | 0.13569 | 0.11924 | 0.01645 | 229.7964 | 3189779.9
734 | 6240.42 | 699.83 | 0.13581 | 0.11935 | 0.01646 | 229.9361 | 3192191.1
735 | 6238.18 | 699.18 | 0.13589 | 0.11945 | 0.01645 | 229.7964 | 3198483.3
736 | 6233.87 | 699.64 | 0.13602 | 0.11955 | 0.01647 | 230.0758 | 3198945.7
737 | 6247.2 | 699.1 | 0.1361 | 0.11967 | 0.01642 | 229.3773 | 3213046.3
738 | 6236.74 | 699.51 | 0.13622 | 0.11976 | 0.01646 | 229.9361 | 3209587.2
739 | 6227.58 | 698.93 | 0.13634 | 0.11987 | 0.01647 | 230.0758 | 3211984.9
740 | 6241.93 | 699.72 | 0.13643 | 0.11997 | 0.01645 | 229.7964 | 3220241.7
741 | 6234.6 | 699.28 | 0.13655 | 0.12009 | 0.01646 | 229.9361 | 3222634.3
742 | 6235.48 | 699.3 | 0.13664 | 0.12019 | 0.01646 | 229.9361 | 3226983.4
743 | 6223.76 | 699.6 | 0.13679 | 0.12029 | 0.0165 | 230.4949 | 3223498.9
744 | 6243.86 | 700.03 | 0.13686 | 0.12041 | 0.01645 | 229.7964 | 3237648.4
745 | 6233.91 | 699.2 | 0.13696 | 0.1205 | 0.01646 | 229.9361 | 3240030.5
746 | 6231.58 | 698.77 | 0.13707 | 0.12061 | 0.01646 | 229.9361 | 3244379.5
747 | 6232.15 | 699.65 | 0.13719 | 0.12072 | 0.01647 | 230.0758 | 3246756.0
748 | 6223.63 | 698.39 | 0.13728 | 0.12082 | 0.01647 | 230.0758 | 3251102.4
749 | 6216.15 | 698.86 | 0.13743 | 0.12093 | 0.0165 | 230.4949 | 3249529.8
750 | 6211.71 | 699.03 | 0.13753 | 0.12102 | 0.01651 | 230.6346 | 3251897.4
751 | 6221.09 | 699.25 | 0.13762 | 0.12112 | 0.01649 | 230.3552 | 3260182.6
752 | 6215.9 | 699.14 | 0.13774 | 0.12123 | 0.01651 | 230.6346 | 3260569.2
753 | 6238.5 | 699.15 | 0.13779 | 0.12135 | 0.01645 | 229.7964 | 3276813.5
754 | 6221.75 | 698.89 | 0.13793 | 0.12145 | 0.01648 | 230.2155 | 3275192.2
755 | 6216.6 | 698.78 | 0.13806 | 0.12156 | 0.0165 | 230.4949 | 3275560.7
756 | 6220.05 | 698.75 | 0.13816 | 0.12167 | 0.01649 | 230.3552 | 3281888.3
757 | 6216.53 | 699.15 | 0.13825 | 0.12175 | 0.0165 | 230.4949 | 3284237.7
758 | 6214.23 | 698.4 | 0.13835 | 0.12186 | 0.01649 | 230.3552 | 3290570.5
759 | 6220.54 | 699.31 | 0.13846 | 0.12196 | 0.0165 | 230.4949 | 3292914.7
760 | 6219.48 | 698.76 | 0.13856 | 0.12207 | 0.01649 | 230.3552 | 3299252.7
761 | 6210.68 | 698.41 | 0.13868 | 0.12218 | 0.0165 | 230.4949 | 3301591.7
762 | 6213.65 | 699.1 | 0.1388 | 0.12229 | 0.01651 | 230.6346 | 3303927.8
763 | 6210.15 | 698.6 | 0.13889 | 0.12238 | 0.01651 | 230.6346 | 3308263.7
764 | 6211.03 | 699.28 | 0.13902 | 0.12249 | 0.01652 | 230.7743 | 3310594.3
765 | 6204.57 | 698.57 | 0.1391 | 0.12258 | 0.01652 | 230.7743 | 3314927.6
766 | 6211.62 | 698.69 | 0.1392 | 0.1227 | 0.01651 | 230.6346 | 3321271.3
767 | 6208.05 | 698.69 | 0.13932 | 0.1228 | 0.01652 | 230.7743 | 3323594.0
768 | 6210.32 | 698.6 | 0.1394 | 0.1229 | 0.01651 | 230.6346 | 3329943.0
769 | 6199.42 | 698.59 | 0.13954 | 0.12301 | 0.01654 | 231.0537 | 3328231.2
770 | 6204.99 | 698.84 | 0.13965 | 0.12312 | 0.01653 | 230.914 | 3334575.2
771 | 6204.28 | 698.6 | 0.13975 | 0.12322 | 0.01652 | 230.7743 | 3340927.0
772 | 6206.6 | 698.82 | 0.13984 | 0.12332 | 0.01652 | 230.7743 | 3345260.2
773 | 6197.01 | 698.25 | 0.13995 | 0.12342 | 0.01654 | 231.0537 | 3345543.2
774 | 6193.37 | 698.71 | 0.14009 | 0.12353 | 0.01656 | 231.333 | 3345825.4
775 | 6184.17 | 698.37 | 0.14018 | 0.12361 | 0.01657 | 231.4727 | 3348126.4
776 | 6199.79 | 698.32 | 0.14027 | 0.12374 | 0.01653 | 230.914 | 3360559.0
777 | 6196.39 | 698.39 | 0.14037 | 0.12383 | 0.01654 | 231.0537 | 3362855.2
778 | 6188.32 | 697.99 | 0.14049 | 0.12393 | 0.01655 | 231.1934 | 3365148.6
779 | 6178.18 | 698.11 | 0.1406 | 0.12402 | 0.01658 | 231.6124 | 3363377.2
780 | 6182.69 | 698.41 | 0.14072 | 0.12414 | 0.01658 | 231.6124 | 3367694.8
781 | 6176.98 | 698.27 | 0.14082 | 0.12424 | 0.01659 | 231.7521 | 3369979.8
782 | 6189.73 | 698.67 | 0.14091 | 0.12435 | 0.01656 | 231.333 | 3380407.6
783 | 6172.87 | 697.64 | 0.14103 | 0.12444 | 0.01659 | 231.7521 | 3378609.7
784 | 6189.41 | 698.75 | 0.14112 | 0.12456 | 0.01657 | 231.4727 | 3387007.9
785 | 6176.9 | 697.73 | 0.14123 | 0.12465 | 0.01658 | 231.6124 | 3389282.6
786 | 6176.71 | 698.19 | 0.14133 | 0.12474 | 0.01659 | 231.7521 | 3391554.6
787 | 6178.51 | 697.82 | 0.14143 | 0.12485 | 0.01657 | 231.4727 | 3399968.4
788 | 6175.7 | 697.85 | 0.14156 | 0.12497 | 0.01658 | 231.6124 | 3402235.3
789 | 6183.05 | 698.31 | 0.14166 | 0.12509 | 0.01657 | 231.4727 | 3408608.7
790 | 6161.61 | 698.18 | 0.14179 | 0.12516 | 0.01663 | 232.3109 | 3400615.2
791 | 6164.83 | 697.88 | 0.14188 | 0.12527 | 0.01661 | 232.0315 | 3409019.6
792 | 6163.61 | 698.38 | 0.14199 | 0.12537 | 0.01663 | 232.3109 | 3409224.4
793 | 6173.66 | 698.51 | 0.14209 | 0.12548 | 0.0166 | 231.8918 | 3419698.0
794 | 6169.18 | 698 | 0.14219 | 0.12559 | 0.0166 | 231.8918 | 3424010.3
795 | 6164 | 698.06 | 0.14229 | 0.12567 | 0.01662 | 232.1712 | 3424197.1
796 | 6170.16 | 698.12 | 0.1424 | 0.1258 | 0.0166 | 231.8918 | 3432635.0
797 | 6160.37 | 698.47 | 0.14253 | 0.12589 | 0.01664 | 232.4506 | 3428685.5
798 | 6155.16 | 697.55 | 0.14262 | 0.12599 | 0.01663 | 232.3109 | 3435051.8
799 | 6155.98 | 698.06 | 0.14272 | 0.12608 | 0.01664 | 232.4506 | 3437289.5
800 | 6154.61 | 698.7 | 0.14286 | 0.1262 | 0.01666 | 232.73 | 3437459.9
801 | 6154.55 | 698.17 | 0.14294 | 0.12629 | 0.01665 | 232.5903 | 3443823.8
802 | 6148.56 | 698.64 | 0.14306 | 0.12639 | 0.01667 | 232.8697 | 3443986.3
803 | 6143.38 | 698.1 | 0.14316 | 0.12648 | 0.01668 | 233.0094 | 3446213.3
804 | 6157.57 | 698.87 | 0.14326 | 0.1266 | 0.01666 | 232.73 | 3454647.2
805 | 6139.96 | 698.25 | 0.14337 | 0.12669 | 0.01669 | 233.1491 | 3452726.6
806 | 6150.56 | 698.68 | 0.14346 | 0.12679 | 0.01667 | 232.8697 | 3461163.3
807 | 6152.39 | 698.19 | 0.14357 | 0.12692 | 0.01665 | 232.5903 | 3469620.3
808 | 6147.98 | 699.08 | 0.14369 | 0.127 | 0.01669 | 233.1491 | 3465593.9
809 | 6137.74 | 698.57 | 0.14379 | 0.12709 | 0.0167 | 233.2888 | 3467805.3
810 | 6147.06 | 699.01 | 0.14391 | 0.12722 | 0.01669 | 233.1491 | 3474172.1
811 | 6135.44 | 698.63 | 0.14401 | 0.1273 | 0.01671 | 233.4285 | 3474297.9
812 | 6142.02 | 699.1 | 0.1441 | 0.1274 | 0.0167 | 233.2888 | 3480664.9
813 | 6136.66 | 699.14 | 0.14422 | 0.1275 | 0.01672 | 233.5682 | 3480782.8
814 | 6136.21 | 698.28 | 0.14432 | 0.12762 | 0.0167 | 233.2888 | 3489237.9
815 | 6153.52 | 699.49 | 0.14442 | 0.12774 | 0.01668 | 233.0094 | 3497713.3
816 | 6111.84 | 697.48 | 0.14456 | 0.12782 | 0.01675 | 233.9872 | 3487369.8
817 | 6130.83 | 700.4 | 0.14469 | 0.12793 | 0.01677 | 234.2666 | 3487479.3
818 | 6135.16 | 699.27 | 0.14475 | 0.12802 | 0.01673 | 233.7078 | 3500096.5
819 | 6130.48 | 698.96 | 0.14486 | 0.12813 | 0.01673 | 233.7078 | 3504375.3
820 | 6143.06 | 699.1 | 0.14494 | 0.12824 | 0.0167 | 233.2888 | 3514957.1
821 | 6125.13 | 699.36 | 0.14509 | 0.12833 | 0.01676 | 234.1269 | 3506644.9
822 | 6138.14 | 699.5 | 0.14517 | 0.12845 | 0.01672 | 233.5682 | 3519315.4
823 | 6137.27 | 699.14 | 0.14527 | 0.12855 | 0.01672 | 233.5682 | 3523596.8
824 | 6136.58 | 699.5 | 0.14537 | 0.12864 | 0.01673 | 233.7078 | 3525769.5
825 | 6128.24 | 699.22 | 0.14549 | 0.12874 | 0.01674 | 233.8475 | 3527939.6
826 | 6143.84 | 699.84 | 0.14556 | 0.12885 | 0.01672 | 233.5682 | 3536441.1
827 | 6122.97 | 698.98 | 0.14569 | 0.12893 | 0.01675 | 233.9872 | 3534380.9
828 | 6122.15 | 698.62 | 0.14579 | 0.12904 | 0.01675 | 233.9872 | 3538654.6
829 | 6129 | 700.5 | 0.14591 | 0.12914 | 0.01677 | 234.2666 | 3538703.0
830 | 6131.38 | 699.91 | 0.14599 | 0.12923 | 0.01675 | 233.9872 | 3547202.1
831 | 6119.24 | 699.45 | 0.14611 | 0.12933 | 0.01677 | 234.2666 | 3547240.3
832 | 6136.14 | 699.5 | 0.14619 | 0.12946 | 0.01673 | 233.7078 | 3560000.3
833 | 6128.44 | 699.88 | 0.1463 | 0.12954 | 0.01676 | 234.1269 | 3557899.2
834 | 6125.97 | 699.89 | 0.14641 | 0.12964 | 0.01677 | 234.2666 | 3560046.2
835 | 6130.9 | 699.09 | 0.14649 | 0.12976 | 0.01673 | 233.7078 | 3572836.8
836 | 6121.48 | 699.66 | 0.14661 | 0.12984 | 0.01677 | 234.2666 | 3568583.5
837 | 6129.27 | 699.42 | 0.1467 | 0.12995 | 0.01675 | 233.9872 | 3577118.3
838 | 6127.8 | 699.27 | 0.1468 | 0.13006 | 0.01675 | 233.9872 | 3581392.0
839 | 6136.57 | 699.64 | 0.14691 | 0.13018 | 0.01673 | 233.7078 | 3589952.2
840 | 6123.09 | 699.13 | 0.14701 | 0.13026 | 0.01676 | 234.1269 | 3587797.5
841 | 6126.12 | 699.48 | 0.14713 | 0.13037 | 0.01676 | 234.1269 | 3592068.7
842 | 6116.19 | 699.21 | 0.14722 | 0.13044 | 0.01678 | 234.4063 | 3592053.4
843 | 6122.54 | 699.68 | 0.14732 | 0.13055 | 0.01677 | 234.2666 | 3598464.0
844 | 6123.45 | 699.43 | 0.14741 | 0.13065 | 0.01676 | 234.1269 | 3604882.2
845 | 6122.9 | 698.34 | 0.14749 | 0.13075 | 0.01674 | 233.8475 | 3613465.4
846 | 6117.02 | 698.99 | 0.14762 | 0.13086 | 0.01677 | 234.2666 | 3611269.9
847 | 6123.62 | 698.87 | 0.14771 | 0.13096 | 0.01675 | 233.9872 | 3619855.6
848 | 6114.6 | 698.71 | 0.14783 | 0.13106 | 0.01677 | 234.2666 | 3619807.2
849 | 6112.64 | 698.38 | 0.14793 | 0.13117 | 0.01677 | 234.2666 | 3624075.8
850 | 6123.12 | 698.77 | 0.14802 | 0.13128 | 0.01675 | 233.9872 | 3632676.8
851 | 6121.36 | 698.61 | 0.14812 | 0.13137 | 0.01675 | 233.9872 | 3636950.6
852 | 6113.88 | 698.71 | 0.14823 | 0.13146 | 0.01677 | 234.2666 | 3636881.8
853 | 6102.16 | 698.32 | 0.14836 | 0.13157 | 0.01679 | 234.546 | 3636813.1
854 | 6106.36 | 698.15 | 0.14844 | 0.13166 | 0.01678 | 234.4063 | 3643246.6
855 | 6105.09 | 698.75 | 0.14856 | 0.13176 | 0.0168 | 234.6857 | 3643170.4
856 | 6110.11 | 698.19 | 0.14863 | 0.13186 | 0.01677 | 234.2666 | 3653956.3
857 | 6097.6 | 698.12 | 0.14876 | 0.13196 | 0.0168 | 234.6857 | 3651692.4
858 | 6099.61 | 698.07 | 0.14885 | 0.13206 | 0.01679 | 234.546 | 3658130.9
859 | 6102.05 | 698.47 | 0.14897 | 0.13217 | 0.0168 | 234.6857 | 3660214.5
860 | 6097.18 | 698.44 | 0.14908 | 0.13227 | 0.01681 | 234.8254 | 3662295.5
861 | 6101.24 | 698.52 | 0.14917 | 0.13237 | 0.0168 | 234.6857 | 3668736.5
862 | 6091.76 | 697.98 | 0.14928 | 0.13246 | 0.01681 | 234.8254 | 3670812.5
863 | 6099.33 | 698.66 | 0.14938 | 0.13257 | 0.01681 | 234.8254 | 3675071.0
864 | 6088.64 | 698.34 | 0.1495 | 0.13266 | 0.01683 | 235.1048 | 3674957.1
865 | 6100.74 | 698.07 | 0.14958 | 0.13278 | 0.01679 | 234.546 | 3687975.8
866 | 6085.2 | 697.98 | 0.14969 | 0.13286 | 0.01683 | 235.1048 | 3683464.0
867 | 6084.91 | 698.67 | 0.14982 | 0.13297 | 0.01685 | 235.3842 | 3683340.3
868 | 6083.64 | 697.94 | 0.14989 | 0.13305 | 0.01684 | 235.2445 | 3689778.4
869 | 6090.42 | 698.44 | 0.15 | 0.13317 | 0.01683 | 235.1048 | 3696224.2
870 | 6084.98 | 698.21 | 0.1501 | 0.13326 | 0.01684 | 235.2445 | 3698280.2
871 | 6075.5 | 698.17 | 0.15022 | 0.13335 | 0.01686 | 235.5239 | 3698139.0
872 | 6082.29 | 697.91 | 0.15031 | 0.13347 | 0.01684 | 235.2445 | 3706782.0
873 | 6066.16 | 698.23 | 0.15044 | 0.13355 | 0.01689 | 235.9429 | 3700047.0
874 | 6074.31 | 698.06 | 0.15053 | 0.13366 | 0.01686 | 235.5239 | 3710876.6
875 | 6073.49 | 698.72 | 0.15065 | 0.13377 | 0.01688 | 235.8033 | 3710720.7
876 | 6080.52 | 698.32 | 0.15072 | 0.13387 | 0.01685 | 235.3842 | 3721575.6
877 | 6080.77 | 698.1 | 0.15083 | 0.13398 | 0.01685 | 235.3842 | 3725824.0
878 | 6075.88 | 698.06 | 0.15093 | 0.13407 | 0.01686 | 235.5239 | 3727860.0
879 | 6075.31 | 698.47 | 0.15104 | 0.13417 | 0.01687 | 235.6636 | 3729893.6
880 | 6074.59 | 698.58 | 0.15113 | 0.13426 | 0.01688 | 235.8033 | 3731924.8
881 | 6069.42 | 698.61 | 0.15124 | 0.13435 | 0.01689 | 235.9429 | 3733953.5
882 | 6063.69 | 697.79 | 0.15134 | 0.13445 | 0.01689 | 235.9429 | 3738191.8
883 | 6072.84 | 698.37 | 0.15143 | 0.13456 | 0.01688 | 235.8033 | 3744647.2
884 | 6064.02 | 698.34 | 0.15155 | 0.13465 | 0.0169 | 236.0826 | 3744451.5
885 | 6066.04 | 697.91 | 0.15166 | 0.13478 | 0.01688 | 235.8033 | 3753128.9
886 | 6066.36 | 698.57 | 0.15176 | 0.13486 | 0.0169 | 236.0826 | 3752923.1
887 | 6069.44 | 698.69 | 0.15185 | 0.13496 | 0.01689 | 235.9429 | 3759383.4
888 | 6057.36 | 698.22 | 0.15198 | 0.13506 | 0.01692 | 236.362 | 3756948.6
889 | 6067.48 | 698.5 | 0.15207 | 0.13518 | 0.01689 | 235.9429 | 3767860.0
890 | 6058.54 | 698.74 | 0.15219 | 0.13526 | 0.01692 | 236.362 | 3765410.2
891 | 6066.17 | 699.09 | 0.15226 | 0.13535 | 0.01691 | 236.2223 | 3771870.3
892 | 6064.47 | 698.28 | 0.15235 | 0.13545 | 0.0169 | 236.0826 | 3778337.9
893 | 6055.74 | 698.37 | 0.15247 | 0.13554 | 0.01692 | 236.362 | 3778102.6
894 | 6054.95 | 698.46 | 0.15258 | 0.13565 | 0.01693 | 236.5017 | 3780099.3
895 | 6058.85 | 698.85 | 0.15268 | 0.13576 | 0.01693 | 236.5017 | 3784327.6
896 | 6046.9 | 698.44 | 0.1528 | 0.13585 | 0.01695 | 236.7811 | 3784085.6
897 | 6041.41 | 698.54 | 0.15291 | 0.13595 | 0.01697 | 237.0605 | 3783844.2
898 | 6055.41 | 698.93 | 0.153 | 0.13606 | 0.01694 | 236.6414 | 3794771.1
899 | 6056.91 | 698.79 | 0.15309 | 0.13616 | 0.01693 | 236.5017 | 3801240.8
900 | 6062.2 | 698.82 | 0.15318 | 0.13626 | 0.01692 | 236.362 | 3807718.2
901 | 6049.51 | 699.05 | 0.15331 | 0.13635 | 0.01696 | 236.9208 | 3802958.6
902 | 6046.23 | 698.51 | 0.1534 | 0.13645 | 0.01695 | 236.7811 | 3809425.5
903 | 6048.81 | 698.99 | 0.15351 | 0.13655 | 0.01696 | 236.9208 | 3811400.2
904 | 6037.17 | 698.7 | 0.15363 | 0.13665 | 0.01698 | 237.2002 | 3811126.8
905 | 6038.36 | 699.11 | 0.15373 | 0.13674 | 0.01699 | 237.3399 | 3813097.0
906 | 6043.71 | 698.87 | 0.15382 | 0.13685 | 0.01697 | 237.0605 | 3821809.2
907 | 6045.47 | 699.24 | 0.15394 | 0.13696 | 0.01697 | 237.0605 | 3826027.6
908 | 6034.6 | 699.17 | 0.15405 | 0.13705 | 0.017 | 237.4796 | 3823486.6
909 | 6044.5 | 698.95 | 0.15412 | 0.13715 | 0.01697 | 237.0605 | 3834464.2
910 | 6038.95 | 699.12 | 0.15423 | 0.13724 | 0.01699 | 237.3399 | 3834163.8
911 | 6042.48 | 699.28 | 0.15432 | 0.13734 | 0.01698 | 237.2002 | 3840637.7
912 | 6032.3 | 698.92 | 0.15444 | 0.13744 | 0.017 | 237.4796 | 3840330.2
913 | 6030.6 | 698.65 | 0.15454 | 0.13754 | 0.017 | 237.4796 | 3844541.1
914 | 6036.68 | 699.68 | 0.15465 | 0.13764 | 0.01701 | 237.6193 | 3846489.3
915 | 6039.42 | 698.94 | 0.15474 | 0.13775 | 0.01698 | 237.2002 | 3857501.1
916 | 6024.01 | 698.66 | 0.15485 | 0.13783 | 0.01702 | 237.759 | 3852641.2
917 | 6036.72 | 699.69 | 0.15495 | 0.13794 | 0.01701 | 237.6193 | 3859114.6
918 | 6039.32 | 698.87 | 0.15504 | 0.13806 | 0.01698 | 237.2002 | 3870148.6
919 | 6032.31 | 699.16 | 0.15516 | 0.13815 | 0.01701 | 237.6193 | 3867531.4
920 | 6031.32 | 698.92 | 0.15526 | 0.13826 | 0.01701 | 237.6193 | 3871739.8
921 | 6034.58 | 699.5 | 0.15536 | 0.13835 | 0.01701 | 237.6193 | 3875948.2
922 | 6042.67 | 699.25 | 0.15544 | 0.13846 | 0.01698 | 237.2002 | 3887012.0
923 | 6032.74 | 698.89 | 0.15556 | 0.13856 | 0.017 | 237.4796 | 3886650.0
924 | 6033.39 | 698.96 | 0.15567 | 0.13867 | 0.017 | 237.4796 | 3890860.9
925 | 6028.3 | 699.5 | 0.15578 | 0.13875 | 0.01703 | 237.8987 | 3888210.2
926 | 6031.14 | 698.96 | 0.15586 | 0.13886 | 0.01701 | 237.6193 | 3896990.3
927 | 6017.71 | 699.42 | 0.156 | 0.13895 | 0.01706 | 238.3177 | 3889764.9
928 | 6024.68 | 699.2 | 0.1561 | 0.13907 | 0.01703 | 237.8987 | 3900820.6
929 | 6029.57 | 699.68 | 0.15618 | 0.13915 | 0.01703 | 237.8987 | 3905024.1
930 | 6027.46 | 699.53 | 0.15628 | 0.13925 | 0.01703 | 237.8987 | 3909227.6
931 | 6026.81 | 698.52 | 0.15637 | 0.13936 | 0.01701 | 237.6193 | 3918032.4
932 | 6021.2 | 699.3 | 0.15651 | 0.13946 | 0.01704 | 238.0384 | 3915335.4
933 | 6022.12 | 699.35 | 0.1566 | 0.13956 | 0.01704 | 238.0384 | 3919536.4
934 | 6027.75 | 698.88 | 0.15668 | 0.13967 | 0.01701 | 237.6193 | 3930657.6
935 | 6024.23 | 699.33 | 0.15679 | 0.13976 | 0.01704 | 238.0384 | 3927938.4
936 | 6019.76 | 698.9 | 0.15689 | 0.13985 | 0.01704 | 238.0384 | 3932139.4
937 | 6004.77 | 699.36 | 0.15703 | 0.13994 | 0.01709 | 238.7368 | 3924823.9
938 | 6013.57 | 699.23 | 0.15712 | 0.14006 | 0.01706 | 238.3177 | 3935921.8
939 | 6010.85 | 699.36 | 0.15721 | 0.14014 | 0.01707 | 238.4574 | 3937809.7
940 | 6006.88 | 698.84 | 0.15732 | 0.14025 | 0.01707 | 238.4574 | 3942003.3
941 | 6006.45 | 699.79 | 0.15743 | 0.14033 | 0.0171 | 238.8765 | 3939273.8
942 | 6001.53 | 699 | 0.15753 | 0.14044 | 0.01709 | 238.7368 | 3945767.5
943 | 6010.19 | 699.66 | 0.15763 | 0.14054 | 0.01708 | 238.5971 | 3952268.8
944 | 6010.42 | 699.02 | 0.1577 | 0.14063 | 0.01707 | 238.4574 | 3958777.8
945 | 6008.28 | 699.52 | 0.15784 | 0.14075 | 0.01709 | 238.7368 | 3958333.6
946 | 6001.68 | 698.87 | 0.15793 | 0.14084 | 0.01709 | 238.7368 | 3962522.3
947 | 6011.46 | 700.07 | 0.15803 | 0.14094 | 0.01709 | 238.7368 | 3966711.1
948 | 6015.47 | 699.55 | 0.15811 | 0.14104 | 0.01707 | 238.4574 | 3975552.3
949 | 5997.82 | 699.22 | 0.15823 | 0.14112 | 0.01711 | 239.0162 | 3970442.0
950 | 5997.14 | 699.14 | 0.15834 | 0.14123 | 0.01711 | 239.0162 | 3974625.8
951 | 6001.81 | 699.03 | 0.15842 | 0.14133 | 0.01709 | 238.7368 | 3983465.9
952 | 6011.07 | 699.31 | 0.15853 | 0.14146 | 0.01707 | 238.4574 | 3992326.7
953 | 6000.59 | 698.98 | 0.15864 | 0.14154 | 0.01709 | 238.7368 | 3991843.3
954 | 6001.98 | 699.41 | 0.15875 | 0.14165 | 0.0171 | 238.8765 | 3993695.2
955 | 5994.95 | 699.69 | 0.15887 | 0.14174 | 0.01713 | 239.2956 | 3990879.9
956 | 5992.98 | 699.71 | 0.15897 | 0.14183 | 0.01713 | 239.2956 | 3995058.8
957 | 6001.37 | 699.39 | 0.15905 | 0.14195 | 0.0171 | 238.8765 | 4006254.0
958 | 5991.54 | 699.27 | 0.15916 | 0.14204 | 0.01713 | 239.2956 | 4003416.7
959 | 5998.44 | 699.03 | 0.15924 | 0.14214 | 0.0171 | 238.8765 | 4014626.5
960 | 5983.58 | 699.48 | 0.15939 | 0.14223 | 0.01715 | 239.575 | 4007096.1
961 | 5993.28 | 699.35 | 0.15945 | 0.14233 | 0.01712 | 239.1559 | 4018299.3
962 | 5986.93 | 699.07 | 0.15957 | 0.14243 | 0.01714 | 239.4353 | 4017787.0
963 | 5989.41 | 699.55 | 0.15966 | 0.14252 | 0.01714 | 239.4353 | 4021963.5
964 | 5993.28 | 699.38 | 0.15974 | 0.14262 | 0.01712 | 239.1559 | 4030843.4
965 | 5991.83 | 699.17 | 0.15986 | 0.14274 | 0.01712 | 239.1559 | 4035024.8
966 | 5983.11 | 699.59 | 0.15997 | 0.14281 | 0.01716 | 239.7147 | 4029790.7
967 | 5992.55 | 699.16 | 0.16005 | 0.14293 | 0.01712 | 239.1559 | 4043387.5
968 | 5988.98 | 699.27 | 0.16016 | 0.14302 | 0.01713 | 239.2956 | 4045206.0
969 | 5982.34 | 699.62 | 0.16029 | 0.14313 | 0.01716 | 239.7147 | 4042305.6
970 | 5981.06 | 699.19 | 0.16037 | 0.14321 | 0.01716 | 239.7147 | 4046477.2
971 | 5969.5 | 699.64 | 0.1605 | 0.1433 | 0.0172 | 240.2735 | 4041228.7
972 | 5975.6 | 699.4 | 0.16058 | 0.1434 | 0.01718 | 239.9941 | 4050100.1
973 | 5984.03 | 699.49 | 0.16068 | 0.14352 | 0.01715 | 239.575 | 4061358.9
974 | 5982 | 699.22 | 0.16076 | 0.14361 | 0.01715 | 239.575 | 4065532.9
975 | 5988.57 | 699.5 | 0.16088 | 0.14374 | 0.01714 | 239.4353 | 4072081.4
976 | 5978.68 | 699.23 | 0.16096 | 0.1438 | 0.01716 | 239.7147 | 4071507.0
977 | 5977.83 | 699.33 | 0.16108 | 0.14391 | 0.01717 | 239.8544 | 4073304.9
978 | 5979.58 | 699.83 | 0.16117 | 0.144 | 0.01718 | 239.9941 | 4075100.7
979 | 5977.06 | 698.96 | 0.16126 | 0.1441 | 0.01716 | 239.7147 | 4084021.9
980 | 5991.05 | 699.43 | 0.16135 | 0.14422 | 0.01713 | 239.2956 | 4095353.2
981 | 5971.37 | 699.02 | 0.16148 | 0.1443 | 0.01718 | 239.9941 | 4087601.0
982 | 5969.07 | 699.55 | 0.16157 | 0.14437 | 0.0172 | 240.2735 | 4087009.9
983 | 5981.29 | 699.38 | 0.16166 | 0.1445 | 0.01716 | 239.7147 | 4100708.4
984 | 5976.82 | 699.22 | 0.16175 | 0.14458 | 0.01717 | 239.8544 | 4102489.3
985 | 5972.03 | 699.11 | 0.16186 | 0.14468 | 0.01718 | 239.9941 | 4104268.1
986 | 5964.32 | 699.35 | 0.162 | 0.14479 | 0.01721 | 240.4132 | 4101273.2
987 | 5972.98 | 699.4 | 0.16205 | 0.14487 | 0.01718 | 239.9941 | 4112601.6
988 | 5979.11 | 699.39 | 0.16215 | 0.14498 | 0.01717 | 239.8544 | 4119166.1
989 | 5971.73 | 699.37 | 0.16225 | 0.14507 | 0.01719 | 240.1338 | 4118537.9
990 | 5961.23 | 698.81 | 0.16236 | 0.14516 | 0.0172 | 240.2735 | 4120305.3
991 | 5965.91 | 699.19 | 0.16246 | 0.14527 | 0.0172 | 240.2735 | 4124467.2
992 | 5959.07 | 699.06 | 0.16257 | 0.14535 | 0.01722 | 240.5528 | 4123834.0
993 | 5963.47 | 699.05 | 0.16267 | 0.14547 | 0.0172 | 240.2735 | 4132791.1
994 | 5965.19 | 699.33 | 0.16276 | 0.14555 | 0.0172 | 240.2735 | 4136953.0
995 | 5958.82 | 699.12 | 0.16285 | 0.14563 | 0.01722 | 240.5528 | 4136305.3
996 | 5954.18 | 698.98 | 0.16296 | 0.14573 | 0.01723 | 240.6925 | 4138059.3
997 | 5956.99 | 699.22 | 0.16306 | 0.14583 | 0.01723 | 240.6925 | 4142214.0
998 | 5961.92 | 699.37 | 0.16316 | 0.14594 | 0.01721 | 240.4132 | 4151187.2
999 | 5953.8 | 698.32 | 0.16324 | 0.14603 | 0.01721 | 240.4132 | 4155346.7
1000 | 5941.41 | 697.97 | 0.16338 | 0.14614 | 0.01724 | 240.8322 | 4152268.1
1001 | 5951.93 | 700.12 | 0.16349 | 0.14623 | 0.01726 | 241.1116 | 4151604.1
1004 | 5955.53 | 698.84 | 0.16374 | 0.14652 | 0.01722 | 240.5528 | 4173719.1
1006 | 5943.96 | 698.72 | 0.16397 | 0.14672 | 0.01725 | 240.9719 | 4174760.2
1009 | 5944.17 | 698.74 | 0.16425 | 0.147 | 0.01725 | 240.9719 | 4187209.8
1011 | 5960.86 | 698.71 | 0.16443 | 0.14723 | 0.0172 | 240.2735 | 4207705.7
1014 | 5946.33 | 698.49 | 0.16475 | 0.14751 | 0.01724 | 240.8322 | 4210399.9
1017 | 5942.01 | 699.22 | 0.16507 | 0.14781 | 0.01727 | 241.2513 | 4215521.1
1019 | 5934.08 | 698.88 | 0.16527 | 0.14798 | 0.01728 | 241.391 | 4221366.9
1022 | 5929.08 | 698.41 | 0.16556 | 0.14828 | 0.01729 | 241.5307 | 4231346.1
1024 | 5935.53 | 698.82 | 0.16575 | 0.14847 | 0.01728 | 241.391 | 4242080.1
1027 | 5924.31 | 698.19 | 0.16606 | 0.14876 | 0.01729 | 241.5307 | 4252047.4
1030 | 5929.88 | 698.66 | 0.16635 | 0.14906 | 0.01729 | 241.5307 | 4264468.2
1032 | 5930.74 | 698.74 | 0.16655 | 0.14926 | 0.01729 | 241.5307 | 4272748.7
1035 | 5918.44 | 698.24 | 0.16687 | 0.14955 | 0.01731 | 241.8101 | 4280218.4
1038 | 5916 | 698.5 | 0.16718 | 0.14985 | 0.01733 | 242.0895 | 4287670.9
1040 | 5914.52 | 698.45 | 0.16737 | 0.15004 | 0.01733 | 242.0895 | 4295932.3
1043 | 5902.83 | 698.97 | 0.1677 | 0.15032 | 0.01738 | 242.7879 | 4295929.9
1046 | 5895.08 | 698.06 | 0.168 | 0.15062 | 0.01738 | 242.7879 | 4308286.4
1048 | 5909.54 | 699.29 | 0.16816 | 0.15079 | 0.01737 | 242.6483 | 4319009.1
1051 | 5917.49 | 698.44 | 0.16841 | 0.15109 | 0.01732 | 241.9498 | 4343876.6
1054 | 5921.02 | 698.36 | 0.16869 | 0.15138 | 0.01731 | 241.8101 | 4358792.5
1056 | 5922.89 | 698.71 | 0.16889 | 0.15158 | 0.01731 | 241.8101 | 4367063.4
1059 | 5910.12 | 698 | 0.16921 | 0.15188 | 0.01733 | 242.0895 | 4374415.7
1062 | 5901.52 | 698.34 | 0.16952 | 0.15216 | 0.01737 | 242.6483 | 4376705.7
1065 | 5891.43 | 698.32 | 0.16982 | 0.15242 | 0.01739 | 242.9276 | 4384021.5
1067 | 5890.86 | 698.5 | 0.17002 | 0.15262 | 0.0174 | 243.0673 | 4389730.1
1070 | 5898.09 | 698.44 | 0.17028 | 0.1529 | 0.01738 | 242.7879 | 4407138.1
1073 | 5894.88 | 698.55 | 0.17058 | 0.15319 | 0.01739 | 242.9276 | 4416953.1
1076 | 5889.03 | 698.36 | 0.17087 | 0.15347 | 0.0174 | 243.0673 | 4426756.9
1078 | 5899.21 | 698.82 | 0.17105 | 0.15366 | 0.01738 | 242.7879 | 4440088.6
1081 | 5890.6 | 698.51 | 0.17136 | 0.15396 | 0.0174 | 243.0673 | 4447327.3
1084 | 5898.92 | 699.2 | 0.17164 | 0.15425 | 0.01739 | 242.9276 | 4462234.1
1087 | 5894.16 | 698.82 | 0.17192 | 0.15452 | 0.0174 | 243.0673 | 4472011.9
1089 | 5898.46 | 699.37 | 0.17211 | 0.15472 | 0.0174 | 243.0673 | 4480240.0
1092 | 5866.97 | 698.52 | 0.17246 | 0.15499 | 0.01747 | 244.0452 | 4474581.1
1095 | 5876 | 699.48 | 0.17272 | 0.15525 | 0.01747 | 244.0452 | 4486873.9
1098 | 5878.62 | 699.5 | 0.17303 | 0.15557 | 0.01746 | 243.9055 | 4501743.6
1101 | 5877.02 | 699.2 | 0.1733 | 0.15585 | 0.01746 | 243.9055 | 4514043.4
1103 | 5872.76 | 699.64 | 0.17351 | 0.15603 | 0.01748 | 244.1849 | 4517069.1
1106 | 5870.57 | 699.7 | 0.17382 | 0.15632 | 0.01749 | 244.3246 | 4526765.2
1109 | 5876.33 | 699.97 | 0.17408 | 0.1566 | 0.01748 | 244.1849 | 4541640.6
1112 | 5861.84 | 699.19 | 0.17441 | 0.15691 | 0.0175 | 244.4643 | 4548721.9
1115 | 5863.44 | 699.52 | 0.17472 | 0.15721 | 0.01751 | 244.604 | 4558388.9
1118 | 5862.51 | 699.36 | 0.175 | 0.15749 | 0.01751 | 244.604 | 4570653.6
1121 | 5866.97 | 699.73 | 0.17529 | 0.15779 | 0.0175 | 244.4643 | 4585537.1
1123 | 5848.7 | 699.76 | 0.1755 | 0.15795 | 0.01756 | 245.3024 | 4578022.2
1126 | 5859 | 700.18 | 0.17581 | 0.15827 | 0.01754 | 245.023 | 4595486.0
1129 | 5847.09 | 699.74 | 0.17612 | 0.15855 | 0.01756 | 245.3024 | 4602481.8
1132 | 5843.62 | 699.36 | 0.1764 | 0.15883 | 0.01756 | 245.3024 | 4614711.6
1135 | 5830.67 | 699.47 | 0.17673 | 0.15912 | 0.0176 | 245.8612 | 4616425.6
1138 | 5841.66 | 699.52 | 0.17701 | 0.15944 | 0.01757 | 245.4421 | 4636530.8
1141 | 5840.98 | 699.5 | 0.17728 | 0.15971 | 0.01757 | 245.4421 | 4648753.7
1144 | 5833.45 | 699.07 | 0.17759 | 0.16 | 0.01759 | 245.7215 | 4655676.9
1147 | 5826.55 | 699.4 | 0.17793 | 0.16031 | 0.01762 | 246.1406 | 4659938.3
1150 | 5809.76 | 698.37 | 0.17821 | 0.16057 | 0.01764 | 246.42 | 4666829.2
1153 | 5821.46 | 698.84 | 0.1785 | 0.16089 | 0.01762 | 246.1406 | 4684314.6
1155 | 5816.12 | 698.27 | 0.1787 | 0.16108 | 0.01762 | 246.1406 | 4692440.0
1158 | 5817.34 | 698.48 | 0.17897 | 0.16135 | 0.01762 | 246.1406 | 4704628.2
1161 | 5814.59 | 698.05 | 0.17926 | 0.16164 | 0.01762 | 246.1406 | 4716816.3
1164 | 5822.8 | 698.11 | 0.17954 | 0.16194 | 0.01759 | 245.7215 | 4737069.9
1167 | 5804.94 | 697.95 | 0.17984 | 0.16219 | 0.01764 | 246.42 | 4735817.1
1170 | 5810.11 | 697.9 | 0.18013 | 0.1625 | 0.01763 | 246.2803 | 4750684.6
1173 | 5799.91 | 697.98 | 0.18043 | 0.16277 | 0.01766 | 246.6994 | 4754774.9
1176 | 5808.97 | 698.3 | 0.1807 | 0.16306 | 0.01764 | 246.42 | 4772340.2
1179 | 5803.41 | 697.82 | 0.18099 | 0.16334 | 0.01765 | 246.5597 | 4781803.7
1182 | 5796.81 | 698.61 | 0.1813 | 0.16361 | 0.01769 | 247.1185 | 4783131.2
1185 | 5800.46 | 698.62 | 0.18157 | 0.1639 | 0.01767 | 246.8391 | 4800698.7
1189 | 5795.11 | 698.46 | 0.18196 | 0.16427 | 0.01769 | 247.1185 | 4811457.7
1192 | 5803.84 | 698.96 | 0.18224 | 0.16457 | 0.01767 | 246.8391 | 4829057.3
1195 | 5796.31 | 699.12 | 0.18255 | 0.16485 | 0.0177 | 247.2582 | 4833005.5
1198 | 5779.41 | 698.53 | 0.18286 | 0.16513 | 0.01774 | 247.8169 | 4834213.8
1201 | 5785.56 | 698.97 | 0.18313 | 0.1654 | 0.01773 | 247.6772 | 4849052.9
1204 | 5775.79 | 699.26 | 0.18346 | 0.16569 | 0.01777 | 248.236 | 4850223.0
1207 | 5780.55 | 699.47 | 0.18377 | 0.16601 | 0.01776 | 248.0963 | 4865046.1
1210 | 5776.68 | 699.58 | 0.18404 | 0.16627 | 0.01777 | 248.236 | 4874393.6
1213 | 5767.04 | 699.01 | 0.18435 | 0.16656 | 0.01779 | 248.5154 | 4880985.3
1216 | 5765.45 | 700.09 | 0.18466 | 0.16684 | 0.01782 | 248.9345 | 4884819.6
1219 | 5764.87 | 699.64 | 0.18494 | 0.16713 | 0.01781 | 248.7948 | 4899620.4
1222 | 5759.58 | 699.08 | 0.18524 | 0.16743 | 0.01781 | 248.7948 | 4911678.6
1226 | 5760.73 | 699.7 | 0.18565 | 0.16782 | 0.01782 | 248.9345 | 4924990.8
1229 | 5746.37 | 698.89 | 0.18595 | 0.1681 | 0.01785 | 249.3536 | 4928744.6
1232 | 5741.3 | 698.41 | 0.18625 | 0.1684 | 0.01785 | 249.3536 | 4940775.7
1235 | 5744.57 | 699.23 | 0.18653 | 0.16867 | 0.01786 | 249.4933 | 4950033.7
1238 | 5745.47 | 698.39 | 0.1868 | 0.16896 | 0.01784 | 249.2139 | 4967620.9
1241 | 5738.17 | 698.04 | 0.1871 | 0.16925 | 0.01785 | 249.3536 | 4976869.0
1245 | 5725.58 | 698.54 | 0.1875 | 0.16959 | 0.0179 | 250.052 | 4978963.8
1248 | 5723.75 | 697.55 | 0.18779 | 0.1699 | 0.01788 | 249.7726 | 4996544.1
1251 | 5733.17 | 698.06 | 0.18805 | 0.17018 | 0.01787 | 249.6329 | 5011357.8
1254 | 5735.65 | 698.73 | 0.18837 | 0.17049 | 0.01788 | 249.7726 | 5020565.9
1257 | 5729.8 | 697.52 | 0.18862 | 0.17075 | 0.01786 | 249.4933 | 5038212.4
1261 | 5722.83 | 697.83 | 0.18903 | 0.17114 | 0.01789 | 249.9123 | 5045769.4
1264 | 5728.99 | 698.26 | 0.1893 | 0.17141 | 0.01789 | 249.9123 | 5057773.6
1267 | 5721.96 | 698.84 | 0.18961 | 0.17169 | 0.01792 | 250.3314 | 5061290.4
1270 | 5715.58 | 698.29 | 0.1899 | 0.17197 | 0.01793 | 250.4711 | 5070445.1
1274 | 5712.12 | 698.9 | 0.19029 | 0.17234 | 0.01796 | 250.8902 | 5077918.7
1277 | 5714.95 | 699.15 | 0.19056 | 0.17261 | 0.01795 | 250.7505 | 5092711.7
1280 | 5707.82 | 699.46 | 0.1909 | 0.17291 | 0.01798 | 251.1696 | 5096158.6
1283 | 5702.57 | 699.72 | 0.1912 | 0.17319 | 0.01801 | 251.5887 | 5099593.9
1287 | 5704.87 | 699.74 | 0.19156 | 0.17356 | 0.018 | 251.449 | 5118334.8
1290 | 5697.06 | 699.41 | 0.19189 | 0.17387 | 0.01802 | 251.7284 | 5124571.7
1293 | 5698.32 | 700.12 | 0.19218 | 0.17415 | 0.01803 | 251.868 | 5133640.5
1297 | 5685.63 | 699.56 | 0.1926 | 0.17454 | 0.01806 | 252.2871 | 5140967.8
1300 | 5683.55 | 698.79 | 0.19288 | 0.17484 | 0.01804 | 252.0077 | 5158571.7
1303 | 5678.15 | 699.05 | 0.19318 | 0.17512 | 0.01807 | 252.4268 | 5161892.0
1307 | 5677.07 | 699.49 | 0.19358 | 0.1755 | 0.01808 | 252.5665 | 5174874.4
1310 | 5673.67 | 698.74 | 0.19386 | 0.17579 | 0.01807 | 252.4268 | 5189622.8
1313 | 5673.87 | 698.73 | 0.19416 | 0.17609 | 0.01807 | 252.4268 | 5201507.4
1317 | 5663.96 | 697.89 | 0.19455 | 0.17647 | 0.01808 | 252.5665 | 5214467.9
1320 | 5667.37 | 698.33 | 0.19487 | 0.17678 | 0.01808 | 252.5665 | 5226346.0
1324 | 5663.64 | 698.56 | 0.19525 | 0.17715 | 0.0181 | 252.8459 | 5236390.9
1327 | 5666.21 | 698.23 | 0.19551 | 0.17743 | 0.01808 | 252.5665 | 5254061.4
1330 | 5661.16 | 698.25 | 0.19584 | 0.17774 | 0.0181 | 252.8459 | 5260120.8
1334 | 5660.51 | 698.16 | 0.1962 | 0.1781 | 0.0181 | 252.8459 | 5275940.7
1337 | 5658.82 | 698.22 | 0.19652 | 0.17841 | 0.01811 | 252.9856 | 5284885.8
1341 | 5662.8 | 699.23 | 0.1969 | 0.17878 | 0.01812 | 253.1253 | 5297771.7
1344 | 5647.38 | 699.05 | 0.19721 | 0.17904 | 0.01817 | 253.8238 | 5295012.5
1347 | 5647.72 | 699.45 | 0.19752 | 0.17935 | 0.01817 | 253.8238 | 5306831.8
1351 | 5635.83 | 699.17 | 0.19792 | 0.17971 | 0.01821 | 254.3825 | 5310899.1
1354 | 5640.95 | 699.22 | 0.19821 | 0.18002 | 0.01819 | 254.1031 | 5328544.7
1358 | 5627.71 | 699.33 | 0.19864 | 0.1804 | 0.01824 | 254.8016 | 5329636.5
1361 | 5619.05 | 699.45 | 0.19896 | 0.18069 | 0.01827 | 255.2207 | 5332639.5
1365 | 5624.93 | 699.13 | 0.19931 | 0.18107 | 0.01824 | 254.8016 | 5357108.8
1368 | 5618.66 | 699.2 | 0.19963 | 0.18137 | 0.01826 | 255.081 | 5363002.2
1372 | 5619.87 | 698.53 | 0.19998 | 0.18174 | 0.01824 | 254.8016 | 5384581.2
1375 | 5617.39 | 698.29 | 0.20028 | 0.18203 | 0.01824 | 254.8016 | 5396355.0
1379 | 5620.71 | 698.46 | 0.20065 | 0.18242 | 0.01824 | 254.8016 | 5412053.5
1382 | 5614.89 | 698.64 | 0.20096 | 0.1827 | 0.01826 | 255.081 | 5417886.7
1386 | 5603.85 | 697.93 | 0.20134 | 0.18306 | 0.01828 | 255.3604 | 5427623.2
1390 | 5608.78 | 698.44 | 0.20172 | 0.18345 | 0.01827 | 255.2207 | 5446266.7
1393 | 5608.52 | 698.41 | 0.202 | 0.18373 | 0.01827 | 255.2207 | 5458021.2
1397 | 5597.69 | 698.4 | 0.20242 | 0.18411 | 0.01831 | 255.7795 | 5461736.1
1400 | 5601.31 | 698.74 | 0.2027 | 0.18439 | 0.01831 | 255.7795 | 5473465.0
1404 | 5590.59 | 698.52 | 0.20309 | 0.18476 | 0.01834 | 256.1986 | 5480124.5
1407 | 5590.38 | 699.95 | 0.20341 | 0.18504 | 0.01837 | 256.6176 | 5482865.5
1411 | 5588.02 | 699.16 | 0.20379 | 0.18543 | 0.01836 | 256.4779 | 5501447.7
1415 | 5581.25 | 699.83 | 0.20423 | 0.18583 | 0.0184 | 257.0367 | 5505050.0
1418 | 5580.88 | 699.67 | 0.20453 | 0.18614 | 0.0184 | 257.0367 | 5516721.5
1422 | 5586.31 | 699.31 | 0.20489 | 0.18652 | 0.01837 | 256.6176 | 5541318.2
1426 | 5564.43 | 699.3 | 0.20532 | 0.18687 | 0.01844 | 257.5955 | 5535811.1
1429 | 5574.8 | 699.56 | 0.20561 | 0.18719 | 0.01841 | 257.1764 | 5556497.1
1433 | 5565.75 | 699.38 | 0.20598 | 0.18754 | 0.01844 | 257.5955 | 5562985.5
1437 | 5552.56 | 698.59 | 0.20641 | 0.18795 | 0.01846 | 257.8749 | 5572469.8
1440 | 5553.14 | 698.84 | 0.20671 | 0.18824 | 0.01847 | 258.0146 | 5581080.0
1444 | 5564.09 | 698.18 | 0.20706 | 0.18864 | 0.01841 | 257.1764 | 5614822.8
1448 | 5550.27 | 698.44 | 0.20747 | 0.189 | 0.01847 | 258.0146 | 5612086.0
1451 | 5553.37 | 697.82 | 0.20775 | 0.18931 | 0.01844 | 257.5955 | 5632862.4
1455 | 5541.45 | 698.47 | 0.20816 | 0.18966 | 0.0185 | 258.4337 | 5630071.6
1459 | 5543.39 | 698.58 | 0.20854 | 0.19004 | 0.01849 | 258.294 | 5648602.7
1463 | 5535.57 | 697.68 | 0.2089 | 0.19041 | 0.0185 | 258.4337 | 5661027.3
1466 | 5538.4 | 698.36 | 0.20921 | 0.19071 | 0.0185 | 258.4337 | 5672635.7
1470 | 5541.67 | 699.35 | 0.2096 | 0.19108 | 0.01852 | 258.713 | 5681970.9
1474 | 5534.29 | 698.53 | 0.20998 | 0.19146 | 0.01852 | 258.713 | 5697432.0
1478 | 5526.57 | 698.66 | 0.21039 | 0.19184 | 0.01855 | 259.1321 | 5703654.0
1481 | 5517.44 | 699.85 | 0.21074 | 0.19212 | 0.01861 | 259.9703 | 5696804.8
1485 | 5512.99 | 699.02 | 0.21112 | 0.19251 | 0.01861 | 259.9703 | 5712191.1
1489 | 5513.76 | 699.81 | 0.21153 | 0.19291 | 0.01863 | 260.2497 | 5721428.7
1493 | 5514.2 | 699.45 | 0.21191 | 0.19329 | 0.01861 | 259.9703 | 5742963.9
1497 | 5488.78 | 699.25 | 0.21238 | 0.19368 | 0.0187 | 261.2275 | 5730636.3
1500 | 5491.94 | 698.17 | 0.21263 | 0.19398 | 0.01866 | 260.6688 | 5754429.5
1504 | 5494.25 | 698.63 | 0.21301 | 0.19435 | 0.01866 | 260.6688 | 5769774.6
1508 | 5485.92 | 699.09 | 0.21343 | 0.19473 | 0.0187 | 261.2275 | 5772745.2
1512 | 5491.7 | 698.33 | 0.2138 | 0.19514 | 0.01866 | 260.6688 | 5800464.9
1516 | 5485.81 | 698.32 | 0.21421 | 0.19553 | 0.01868 | 260.9481 | 5809583.3
1520 | 5496.7 | 698.16 | 0.21458 | 0.19594 | 0.01864 | 260.3894 | 5837411.8
1524 | 5478.93 | 697.72 | 0.21498 | 0.1963 | 0.01869 | 261.0878 | 5837115.9
1528 | 5479.36 | 697.99 | 0.21539 | 0.19669 | 0.01869 | 261.0878 | 5852436.4
1532 | 5484.08 | 698.1 | 0.21576 | 0.19708 | 0.01868 | 260.9481 | 5870898.1
1535 | 5484.52 | 698.37 | 0.21608 | 0.19739 | 0.01869 | 261.0878 | 5879247.3
1539 | 5475.81 | 698.83 | 0.21649 | 0.19776 | 0.01873 | 261.6466 | 5881979.3
1543 | 5468.7 | 699.37 | 0.21689 | 0.19812 | 0.01877 | 262.2054 | 5884699.7
1547 | 5456.67 | 698.59 | 0.2173 | 0.19852 | 0.01879 | 262.4848 | 5893675.0
1551 | 5465.64 | 699.61 | 0.2177 | 0.19891 | 0.01878 | 262.3451 | 5912060.4
1555 | 5455.35 | 699.7 | 0.21812 | 0.1993 | 0.01882 | 262.9039 | 5914709.6
1559 | 5445.22 | 699.63 | 0.21853 | 0.19967 | 0.01886 | 263.4626 | 5917347.5
1563 | 5438.22 | 698.99 | 0.21892 | 0.20006 | 0.01886 | 263.4626 | 5932530.0
1567 | 5436.49 | 699.1 | 0.21933 | 0.20046 | 0.01887 | 263.6023 | 5944560.4
1571 | 5432.09 | 698.74 | 0.21972 | 0.20084 | 0.01888 | 263.742 | 5956578.2
1575 | 5432.82 | 698.93 | 0.22013 | 0.20125 | 0.01888 | 263.742 | 5971744.5
1579 | 5428.79 | 698.66 | 0.2205 | 0.20162 | 0.01889 | 263.8817 | 5983741.5
1583 | 5426.1 | 697.86 | 0.22088 | 0.202 | 0.01887 | 263.6023 | 6005257.9
1587 | 5419.85 | 698.29 | 0.22131 | 0.20241 | 0.01891 | 264.1611 | 6007697.4
1592 | 5421.57 | 698.36 | 0.22178 | 0.20288 | 0.0189 | 264.0214 | 6029813.9
1596 | 5411.97 | 698.44 | 0.22219 | 0.20325 | 0.01894 | 264.5802 | 6032197.6
1600 | 5418.71 | 698.72 | 0.22254 | 0.20362 | 0.01892 | 264.3008 | 6053708.4
1604 | 5406.75 | 698.79 | 0.22296 | 0.20399 | 0.01897 | 264.9993 | 6052846.8
1608 | 5402.44 | 698.93 | 0.22336 | 0.20438 | 0.01899 | 265.2787 | 6061550.5
1612 | 5401.95 | 699.45 | 0.22377 | 0.20477 | 0.019 | 265.4184 | 6073430.8
1616 | 5386.1 | 699.57 | 0.22421 | 0.20515 | 0.01906 | 266.2565 | 6069335.0
1620 | 5389.82 | 699.33 | 0.22459 | 0.20555 | 0.01904 | 265.9771 | 6090749.3
1624 | 5382.65 | 699.26 | 0.22502 | 0.20596 | 0.01906 | 266.2565 | 6099381.2
1629 | 5380.77 | 699.62 | 0.22554 | 0.20646 | 0.01908 | 266.5359 | 6111746.9
1633 | 5377.45 | 699.12 | 0.22593 | 0.20685 | 0.01908 | 266.5359 | 6126754.3
1637 | 5373.71 | 699.42 | 0.22635 | 0.20725 | 0.0191 | 266.8153 | 6135330.5
1641 | 5367.2 | 698.32 | 0.22673 | 0.20764 | 0.01909 | 266.6756 | 6153543.9
1645 | 5356.09 | 698.69 | 0.22717 | 0.20803 | 0.01914 | 267.3741 | 6152429.1
1650 | 5358.05 | 698.35 | 0.22764 | 0.20852 | 0.01913 | 267.2344 | 6174355.4
1654 | 5350.38 | 698.56 | 0.22804 | 0.20888 | 0.01916 | 267.6535 | 6179632.5
1658 | 5347.34 | 697.25 | 0.2284 | 0.20927 | 0.01914 | 267.3741 | 6201050.1
1662 | 5352.05 | 697.77 | 0.22881 | 0.20968 | 0.01913 | 267.2344 | 6219259.8
1667 | 5344.76 | 699.45 | 0.22935 | 0.21015 | 0.0192 | 268.2122 | 6215227.4
1671 | 5347.13 | 698.91 | 0.22972 | 0.21054 | 0.01918 | 267.9328 | 6236637.4
1675 | 5341.69 | 699.74 | 0.23015 | 0.21093 | 0.01922 | 268.4916 | 6238556.0
1679 | 5333.58 | 699.96 | 0.23058 | 0.21132 | 0.01926 | 269.0504 | 6240466.6
1684 | 5328.82 | 699.95 | 0.23109 | 0.21181 | 0.01928 | 269.3298 | 6252557.7
1688 | 5329.62 | 699.95 | 0.23149 | 0.21222 | 0.01927 | 269.1901 | 6270661.8
1692 | 5329.15 | 699.59 | 0.23189 | 0.21263 | 0.01926 | 269.0504 | 6288784.7
1697 | 5316.93 | 699.34 | 0.23243 | 0.21313 | 0.0193 | 269.6092 | 6294296.3
1701 | 5313.17 | 698.91 | 0.23282 | 0.21352 | 0.0193 | 269.6092 | 6309132.6
1705 | 5304.97 | 698.63 | 0.23326 | 0.21393 | 0.01933 | 270.0283 | 6314154.1
1710 | 5305.68 | 698.29 | 0.23377 | 0.21445 | 0.01931 | 269.7489 | 6339229.7
1714 | 5296.1 | 698.11 | 0.23417 | 0.21483 | 0.01934 | 270.1679 | 6344201.9
1719 | 5297.77 | 698.69 | 0.2347 | 0.21534 | 0.01935 | 270.3076 | 6359420.7
1723 | 5295.61 | 698.38 | 0.23508 | 0.21573 | 0.01935 | 270.3076 | 6374218.7
1727 | 5293.26 | 698.52 | 0.23552 | 0.21615 | 0.01937 | 270.587 | 6382419.8
1732 | 5292.72 | 698.47 | 0.23601 | 0.21664 | 0.01937 | 270.587 | 6400898.2
1736 | 5285.82 | 699.01 | 0.23645 | 0.21704 | 0.01941 | 271.1458 | 6402459.4
1741 | 5283.82 | 698.79 | 0.23694 | 0.21753 | 0.01941 | 271.1458 | 6420899.7
1745 | 5279.56 | 699.82 | 0.23741 | 0.21796 | 0.01945 | 271.7046 | 6422416.6
1750 | 5276 | 698.75 | 0.23789 | 0.21845 | 0.01944 | 271.5649 | 6444132.2
1754 | 5261.85 | 699.69 | 0.23836 | 0.21885 | 0.01951 | 272.5427 | 6435687.8
1759 | 5260.96 | 699.65 | 0.23889 | 0.21937 | 0.01952 | 272.6824 | 6450727.2
1763 | 5257.58 | 699.64 | 0.23931 | 0.21978 | 0.01953 | 272.8221 | 6462085.8
1768 | 5248.59 | 699.72 | 0.23985 | 0.22029 | 0.01956 | 273.2412 | 6470473.5
1772 | 5244.38 | 697.97 | 0.24021 | 0.22068 | 0.01953 | 272.8221 | 6495074.3
1777 | 5245.54 | 698.63 | 0.24074 | 0.22119 | 0.01954 | 272.9618 | 6510067.9
1781 | 5240.07 | 698.2 | 0.24113 | 0.22158 | 0.01955 | 273.1015 | 6521384.5
1786 | 5239.79 | 698.71 | 0.24166 | 0.2221 | 0.01957 | 273.3809 | 6533009.3
1790 | 5231.77 | 698.1 | 0.24206 | 0.22248 | 0.01958 | 273.5206 | 6544296.9
1795 | 5233.45 | 699.3 | 0.24259 | 0.22298 | 0.01961 | 273.9397 | 6552537.4
1800 | 5237.56 | 699.25 | 0.24309 | 0.2235 | 0.01959 | 273.6603 | 6577497.9
1804 | 5224.65 | 700.35 | 0.24357 | 0.2239 | 0.01967 | 274.7778 | 6565303.7
1809 | 5215.12 | 698.89 | 0.24407 | 0.22441 | 0.01967 | 274.7778 | 6583500.3
1814 | 5206.22 | 699.62 | 0.24464 | 0.22492 | 0.01972 | 275.4763 | 6584958.2
1818 | 5204.63 | 698.47 | 0.24502 | 0.22533 | 0.01969 | 275.0572 | 6609533.6
1823 | 5195.36 | 698.4 | 0.24555 | 0.22583 | 0.01973 | 275.616 | 6614274.8
1828 | 5201.94 | 698.4 | 0.24605 | 0.22635 | 0.0197 | 275.1969 | 6642516.1
1832 | 5194.82 | 697.9 | 0.24648 | 0.22677 | 0.01972 | 275.4763 | 6650299.6
1837 | 5198.43 | 699.1 | 0.247 | 0.22727 | 0.01974 | 275.7557 | 6661693.7
1842 | 5182.01 | 699.07 | 0.24757 | 0.22777 | 0.0198 | 276.5939 | 6659583.8
1846 | 5178.13 | 699.35 | 0.24799 | 0.22817 | 0.01982 | 276.8733 | 6667310.7
1851 | 5176.93 | 699.77 | 0.24855 | 0.22871 | 0.01984 | 277.1526 | 6678630.3
1856 | 5168.95 | 699.32 | 0.24907 | 0.22922 | 0.01985 | 277.2923 | 6693297.2
1861 | 5162.73 | 699.8 | 0.24964 | 0.22974 | 0.01989 | 277.8511 | 6697831.9
1865 | 5168.7 | 699.98 | 0.25005 | 0.23018 | 0.01987 | 277.5717 | 6718984.2
1870 | 5168.26 | 698.59 | 0.25053 | 0.23069 | 0.01984 | 277.1526 | 6747184.5
1875 | 5153.49 | 698.66 | 0.25108 | 0.23119 | 0.01989 | 277.8511 | 6748218.6
1880 | 5149.98 | 699.11 | 0.2516 | 0.23168 | 0.01992 | 278.2702 | 6756023.7
1885 | 5148.53 | 699.29 | 0.25213 | 0.2322 | 0.01993 | 278.4099 | 6770593.0
1889 | 5135.01 | 699.05 | 0.25258 | 0.2326 | 0.01998 | 279.1084 | 6767980.9
1894 | 5146.55 | 699.44 | 0.2531 | 0.23315 | 0.01994 | 278.5496 | 6799507.7
1899 | 5135.84 | 697.62 | 0.25361 | 0.23368 | 0.01993 | 278.4099 | 6820878.5
1904 | 5129.18 | 698.53 | 0.25416 | 0.23417 | 0.01999 | 279.248 | 6818310.9
1909 | 5124.77 | 698.63 | 0.2547 | 0.23469 | 0.02001 | 279.5274 | 6829383.3
1914 | 5122.57 | 699.9 | 0.25528 | 0.23523 | 0.02005 | 280.0862 | 6833610.3
1919 | 5114.15 | 699.46 | 0.25584 | 0.23577 | 0.02007 | 280.3656 | 6844634.4
1924 | 5112.19 | 699.31 | 0.2564 | 0.23632 | 0.02007 | 280.3656 | 6862468.2
1928 | 5108.2 | 698.33 | 0.25679 | 0.23673 | 0.02006 | 280.2259 | 6880163.4
1933 | 5094.29 | 698.22 | 0.25738 | 0.23727 | 0.02011 | 280.9244 | 6880855.4
1938 | 5105.07 | 698.87 | 0.25788 | 0.23779 | 0.02009 | 280.645 | 6905521.6
1943 | 5089.72 | 699.61 | 0.2585 | 0.23833 | 0.02017 | 281.7625 | 6895877.7
1948 | 5096.03 | 699.36 | 0.259 | 0.23886 | 0.02014 | 281.3435 | 6923921.5
1953 | 5082.24 | 699.45 | 0.25961 | 0.23941 | 0.0202 | 282.1816 | 6921074.5
1958 | 5080.28 | 697.98 | 0.26011 | 0.23995 | 0.02016 | 281.6228 | 6952561.0
1963 | 5071.5 | 698.32 | 0.26066 | 0.24045 | 0.02021 | 282.3213 | 6953070.6
1968 | 5074.43 | 698.39 | 0.26118 | 0.24098 | 0.0202 | 282.1816 | 6974231.8
1973 | 5066.37 | 699.51 | 0.26176 | 0.2415 | 0.02026 | 283.0198 | 6971244.2
1979 | 5062.62 | 700.03 | 0.2624 | 0.24211 | 0.02029 | 283.4389 | 6982105.4
1984 | 5047.08 | 699.38 | 0.263 | 0.24266 | 0.02034 | 284.1373 | 6982539.0
1989 | 5044.31 | 699.29 | 0.26354 | 0.2432 | 0.02034 | 284.1373 | 7000136.1
1994 | 5039.77 | 698.92 | 0.26409 | 0.24374 | 0.02035 | 284.277 | 7014284.7
1999 | 5031.87 | 697.93 | 0.26461 | 0.24426 | 0.02035 | 284.277 | 7031873.2
2004 | 5041.42 | 698.95 | 0.26516 | 0.24482 | 0.02035 | 284.277 | 7049461.7
2009 | 5030.69 | 698.4 | 0.2657 | 0.24532 | 0.02037 | 284.5564 | 7060111.5
2014 | 5026.71 | 700.34 | 0.2663 | 0.24586 | 0.02045 | 285.674 | 7049994.9
2019 | 5019.41 | 699.01 | 0.26685 | 0.24642 | 0.02044 | 285.5343 | 7070955.1
2025 | 5019.2 | 699.57 | 0.26751 | 0.24706 | 0.02045 | 285.674 | 7088500.4
2030 | 5007.17 | 699.55 | 0.26811 | 0.2476 | 0.0205 | 286.3724 | 7088671.1
2035 | 5001.12 | 698.44 | 0.26866 | 0.24817 | 0.02049 | 286.2327 | 7109599.0
2040 | 4987.4 | 698.31 | 0.26923 | 0.24868 | 0.02055 | 287.0709 | 7106258.3
2045 | 4993.36 | 698.26 | 0.26974 | 0.24922 | 0.02052 | 286.6518 | 7134090.4
2051 | 4992.99 | 698.38 | 0.2704 | 0.24987 | 0.02053 | 286.7915 | 7151536.5
2056 | 4986.61 | 698.11 | 0.27095 | 0.25041 | 0.02054 | 286.9312 | 7165480.6
2061 | 4977.32 | 699.13 | 0.27155 | 0.25093 | 0.02061 | 287.9091 | 7158510.2
2067 | 4965.02 | 699.48 | 0.27229 | 0.25161 | 0.02067 | 288.7472 | 7158510.2
2072 | 4966.39 | 700.04 | 0.27285 | 0.25217 | 0.02069 | 289.0266 | 7168889.9
2077 | 4960.28 | 699.02 | 0.27341 | 0.25273 | 0.02068 | 288.8869 | 7189664.3
2082 | 4956.37 | 698.87 | 0.27397 | 0.25328 | 0.02069 | 289.0266 | 7203488.8
2088 | 4947.35 | 698.63 | 0.27467 | 0.25394 | 0.02072 | 289.4457 | 7213788.3
2093 | 4947.82 | 698.35 | 0.2752 | 0.25449 | 0.02071 | 289.306 | 7234554.3
2099 | 4942.94 | 699.19 | 0.27591 | 0.25515 | 0.02076 | 290.0045 | 7237819.4
2104 | 4941.55 | 697.82 | 0.27645 | 0.25573 | 0.02072 | 289.4457 | 7269066.4
2109 | 4940.4 | 698.43 | 0.27703 | 0.25629 | 0.02075 | 289.8648 | 7275806.3
2115 | 4933.34 | 698.54 | 0.27774 | 0.25696 | 0.02078 | 290.2839 | 7285971.7
2120 | 4925.59 | 698.39 | 0.27833 | 0.25752 | 0.02081 | 290.7029 | 7292667.8
2126 | 4916.01 | 697.94 | 0.27902 | 0.25819 | 0.02083 | 290.9823 | 7306285.5
2131 | 4909.54 | 697.94 | 0.27961 | 0.25875 | 0.02086 | 291.4014 | 7312936.4
2136 | 4912.13 | 698.27 | 0.28019 | 0.25933 | 0.02086 | 291.4014 | 7330094.9
2142 | 4896.47 | 698.97 | 0.28094 | 0.25999 | 0.02095 | 292.6587 | 7319106.9
2147 | 4901.05 | 699.89 | 0.28153 | 0.26057 | 0.02096 | 292.7984 | 7332691.5
2153 | 4900.75 | 699.87 | 0.28221 | 0.26125 | 0.02096 | 292.7984 | 7353183.5
2158 | 4895.74 | 699.88 | 0.2828 | 0.26182 | 0.02098 | 293.0777 | 7363234.1
2164 | 4891.05 | 699.68 | 0.28348 | 0.26248 | 0.02099 | 293.2174 | 7380188.7
2170 | 4878.91 | 699.37 | 0.28418 | 0.26315 | 0.02104 | 293.9159 | 7383064.3
2175 | 4875.53 | 698.55 | 0.28473 | 0.26371 | 0.02103 | 293.7762 | 7403594.8
2181 | 4869.46 | 698.53 | 0.28543 | 0.26438 | 0.02105 | 294.0556 | 7416964.8
2186 | 4860.77 | 698.13 | 0.28602 | 0.26494 | 0.02108 | 294.4747 | 7423388.7
2192 | 4863.72 | 698.45 | 0.28673 | 0.26565 | 0.02107 | 294.335 | 7447296.8
2197 | 4850.04 | 699.41 | 0.28738 | 0.26621 | 0.02116 | 295.5922 | 7432536.4
2203 | 4855.41 | 699.91 | 0.28806 | 0.26691 | 0.02115 | 295.4525 | 7456358.4
2209 | 4841.55 | 699.89 | 0.2888 | 0.26759 | 0.02121 | 296.2907 | 7455515.9
2214 | 4838.69 | 698.88 | 0.28934 | 0.26815 | 0.0212 | 296.151 | 7475915.9
2220 | 4838.4 | 699.18 | 0.29005 | 0.26885 | 0.02121 | 296.2907 | 7492641.6
2226 | 4823.19 | 698.13 | 0.29078 | 0.26954 | 0.02124 | 296.7098 | 7502280.5
2232 | 4824.34 | 697.65 | 0.29145 | 0.27023 | 0.02122 | 296.4304 | 7529592.3
2237 | 4810.72 | 698.48 | 0.29212 | 0.27082 | 0.02131 | 297.6876 | 7514588.2
2243 | 4812.22 | 699.4 | 0.29283 | 0.2715 | 0.02133 | 297.967 | 7527678.6
2249 | 4803 | 699.56 | 0.29357 | 0.27219 | 0.02137 | 298.5258 | 7533687.2
2254 | 4806.27 | 699.63 | 0.29415 | 0.27279 | 0.02136 | 298.3861 | 7553971.0
2260 | 4794.91 | 698.64 | 0.29487 | 0.27349 | 0.02138 | 298.6655 | 7566994.0
2266 | 4786.93 | 698.6 | 0.29559 | 0.27417 | 0.02142 | 299.2243 | 7572915.1
2272 | 4789.85 | 698.68 | 0.29632 | 0.27491 | 0.02141 | 299.0846 | 7596513.4
2278 | 4778.35 | 698.32 | 0.29703 | 0.27558 | 0.02145 | 299.6434 | 7602371.2
2284 | 4772.14 | 699.15 | 0.29781 | 0.27631 | 0.0215 | 300.3418 | 7604668.6
2289 | 4777.63 | 699.27 | 0.2984 | 0.27692 | 0.02148 | 300.0624 | 7628412.4
2295 | 4761 | 699.8 | 0.2992 | 0.27763 | 0.02157 | 301.3197 | 7616495.6
2301 | 4761.83 | 699.43 | 0.29991 | 0.27836 | 0.02156 | 301.18 | 7639949.9
2307 | 4749.39 | 698.87 | 0.30066 | 0.27906 | 0.02159 | 301.5991 | 7649227.9
2313 | 4750.86 | 698.86 | 0.30139 | 0.2798 | 0.02159 | 301.5991 | 7669121.9
2319 | 4741.22 | 698.14 | 0.30212 | 0.28051 | 0.02161 | 301.8785 | 7681899.7
2325 | 4726.07 | 698.88 | 0.30293 | 0.28123 | 0.0217 | 303.1357 | 7669832.4
2331 | 4726.84 | 698.91 | 0.30368 | 0.28198 | 0.0217 | 303.1357 | 7689625.5
2337 | 4721.35 | 699.44 | 0.30446 | 0.28272 | 0.02174 | 303.6945 | 7695233.9
2343 | 4720.57 | 699.95 | 0.30521 | 0.28345 | 0.02176 | 303.9739 | 7707899.6
2349 | 4711.55 | 699.75 | 0.30596 | 0.28416 | 0.0218 | 304.5326 | 7713459.0
2355 | 4707.75 | 699.98 | 0.30671 | 0.28489 | 0.02182 | 304.812 | 7726073.1
2361 | 4703.92 | 699.3 | 0.30742 | 0.2856 | 0.02182 | 304.812 | 7745757.4
2367 | 4693.96 | 697.63 | 0.30816 | 0.28635 | 0.02181 | 304.6723 | 7769002.2
2373 | 4687.97 | 698.34 | 0.30894 | 0.28708 | 0.02186 | 305.3708 | 7770880.5
2379 | 4679.78 | 698.4 | 0.3097 | 0.2878 | 0.0219 | 305.9296 | 7776299.5
2385 | 4669.58 | 698.9 | 0.31048 | 0.28852 | 0.02196 | 306.7677 | 7774611.5
2391 | 4671.65 | 699.67 | 0.31123 | 0.28925 | 0.02198 | 307.0471 | 7787078.2
2397 | 4669.4 | 699.7 | 0.31201 | 0.29002 | 0.02199 | 307.1868 | 7803069.1
2403 | 4656.87 | 699.39 | 0.31277 | 0.29073 | 0.02204 | 307.8853 | 7804854.9
2410 | 4645.14 | 698 | 0.31364 | 0.29159 | 0.02205 | 308.025 | 7824040.7
2416 | 4649.91 | 699.23 | 0.3144 | 0.29233 | 0.02207 | 308.3044 | 7836411.8
2422 | 4632.3 | 698.29 | 0.3152 | 0.29308 | 0.02212 | 309.0028 | 7838115.6
2428 | 4630.73 | 698.11 | 0.31597 | 0.29385 | 0.02212 | 309.0028 | 7857532.9
2434 | 4624.03 | 698.57 | 0.31676 | 0.29459 | 0.02217 | 309.7013 | 7859185.4
2441 | 4619.89 | 699.13 | 0.31766 | 0.29546 | 0.02221 | 310.2601 | 7867592.7
2447 | 4606.01 | 699.91 | 0.31851 | 0.29621 | 0.0223 | 311.5173 | 7855100.7
2453 | 4605.2 | 699.77 | 0.31928 | 0.29698 | 0.0223 | 311.5173 | 7874361.3
2459 | 4610.54 | 700.55 | 0.32002 | 0.29772 | 0.0223 | 311.5173 | 7893621.8
2466 | 4601.99 | 699.88 | 0.32093 | 0.29861 | 0.02232 | 311.7967 | 7908999.2
2472 | 4599.94 | 699.79 | 0.32171 | 0.29938 | 0.02233 | 311.9364 | 7924692.0
2478 | 4589.18 | 699.14 | 0.32251 | 0.30015 | 0.02236 | 312.3555 | 7933268.5
2485 | 4579.81 | 698.85 | 0.32341 | 0.30101 | 0.02239 | 312.7746 | 7945019.2
2491 | 4579.95 | 698.66 | 0.3242 | 0.30181 | 0.02239 | 312.7746 | 7964202.3
2498 | 4554.55 | 698.02 | 0.32517 | 0.30268 | 0.02249 | 314.1715 | 7951071.0
2504 | 4548.2 | 698.82 | 0.32602 | 0.30347 | 0.02255 | 315.0097 | 7948962.1
2510 | 4552.25 | 699.49 | 0.32682 | 0.30427 | 0.02255 | 315.0097 | 7968009.2
2517 | 4549.46 | 700.28 | 0.32777 | 0.30518 | 0.02259 | 315.5685 | 7976082.5
2523 | 4534.59 | 699.54 | 0.32859 | 0.30595 | 0.02264 | 316.2669 | 7977438.8
2530 | 4527.29 | 698.35 | 0.32952 | 0.30688 | 0.02264 | 316.2669 | 7999572.0
2536 | 4518.35 | 697.13 | 0.33033 | 0.30769 | 0.02264 | 316.2669 | 8018543.3
2543 | 4515.25 | 698.96 | 0.33129 | 0.30858 | 0.02272 | 317.3845 | 8012364.2
2549 | 4513.19 | 699.39 | 0.33213 | 0.30939 | 0.02274 | 317.6639 | 8024205.2
2556 | 4510.02 | 699.69 | 0.3331 | 0.31033 | 0.02277 | 318.0829 | 8035640.0
2562 | 4497.08 | 699.88 | 0.33395 | 0.31111 | 0.02284 | 319.0608 | 8029817.5
2569 | 4502.57 | 700.09 | 0.33488 | 0.31206 | 0.02282 | 318.7814 | 8058813.7
2575 | 4495.46 | 700.55 | 0.3357 | 0.31284 | 0.02287 | 319.4799 | 8059975.5
2582 | 4482.16 | 700.25 | 0.3367 | 0.31377 | 0.02293 | 320.318 | 8060738.5
2589 | 4481.79 | 699.65 | 0.33762 | 0.31471 | 0.02291 | 320.0387 | 8089647.8
2595 | 4473.72 | 698.98 | 0.33843 | 0.3155 | 0.02293 | 320.318 | 8101323.2
2602 | 4461.12 | 698.93 | 0.33944 | 0.31645 | 0.02299 | 321.1562 | 8101976.4
2609 | 4456.7 | 698.29 | 0.34039 | 0.3174 | 0.02299 | 321.1562 | 8123772.6
2615 | 4452.53 | 698.37 | 0.34122 | 0.3182 | 0.02302 | 321.5753 | 8131843.7
2622 | 4447.63 | 698.88 | 0.34222 | 0.31916 | 0.02306 | 322.1341 | 8139468.3
2629 | 4430.54 | 698.33 | 0.34324 | 0.32011 | 0.02313 | 323.1119 | 8136499.5
2636 | 4421.48 | 699.15 | 0.34426 | 0.32106 | 0.02321 | 324.2295 | 8130044.4
2642 | 4415.85 | 699.64 | 0.34517 | 0.32192 | 0.02325 | 324.7882 | 8134530.8
2649 | 4412.07 | 700.36 | 0.34617 | 0.32287 | 0.02329 | 325.347 | 8142075.4
2656 | 4409.51 | 699.42 | 0.34709 | 0.32382 | 0.02328 | 325.2073 | 8167097.6
2663 | 4407.83 | 699.37 | 0.34806 | 0.32478 | 0.02328 | 325.2073 | 8188622.3
2669 | 4391.1 | 701.13 | 0.34903 | 0.3256 | 0.02343 | 327.3027 | 8154530.0
2676 | 4389.75 | 698.52 | 0.34992 | 0.32657 | 0.02335 | 326.1852 | 8203928.7
2683 | 4385.79 | 698.6 | 0.35092 | 0.32754 | 0.02338 | 326.6043 | 8214834.5
2690 | 4358.68 | 698.48 | 0.35201 | 0.32849 | 0.02352 | 328.56 | 8187241.7
2697 | 4355.47 | 698.14 | 0.35302 | 0.3295 | 0.02352 | 328.56 | 8208546.8
2704 | 4358.74 | 699.09 | 0.35404 | 0.3305 | 0.02354 | 328.8394 | 8222859.7
2711 | 4340.57 | 699.62 | 0.35515 | 0.33149 | 0.02365 | 330.376 | 8205801.8
2718 | 4337.12 | 699.3 | 0.35617 | 0.33251 | 0.02366 | 330.5157 | 8223512.6
2725 | 4320.8 | 699.39 | 0.35727 | 0.33351 | 0.02375 | 331.7729 | 8213448.6
2732 | 4312.98 | 698.69 | 0.35831 | 0.33453 | 0.02377 | 332.0523 | 8227618.8
2739 | 4307.58 | 700.31 | 0.35941 | 0.33556 | 0.02386 | 333.3096 | 8217585.7
2746 | 4317.22 | 699.54 | 0.36037 | 0.33659 | 0.02378 | 332.192 | 8266303.2
2753 | 4308.66 | 699.89 | 0.36145 | 0.33761 | 0.02384 | 333.0302 | 8266517.9
2760 | 4296.43 | 699.41 | 0.36257 | 0.33868 | 0.02389 | 333.7287 | 8270191.8
2767 | 4290.82 | 698.58 | 0.36359 | 0.3397 | 0.02389 | 333.7287 | 8291166.9
2774 | 4274.9 | 698.67 | 0.36469 | 0.34071 | 0.02398 | 334.9859 | 8280945.5
2781 | 4285.47 | 698.58 | 0.36568 | 0.34176 | 0.02392 | 334.1477 | 8322666.0
2788 | 4271.96 | 699.05 | 0.36681 | 0.3428 | 0.02401 | 335.405 | 8312339.3
2795 | 4260.84 | 698.57 | 0.36793 | 0.34387 | 0.02406 | 336.1035 | 8315892.0
2802 | 4243.36 | 698.41 | 0.36907 | 0.34491 | 0.02415 | 337.3607 | 8305650.4
2810 | 4248.22 | 699.31 | 0.3703 | 0.34614 | 0.02416 | 337.5004 | 8325916.3
2817 | 4227.86 | 699.77 | 0.37148 | 0.34719 | 0.02429 | 339.3164 | 8301985.7
2824 | 4221.32 | 699.68 | 0.3726 | 0.34828 | 0.02432 | 339.7355 | 8312349.1
2831 | 4213.67 | 699.79 | 0.3737 | 0.34933 | 0.02437 | 340.434 | 8315856.6
2839 | 4219.78 | 699.84 | 0.37495 | 0.35061 | 0.02434 | 340.0149 | 8349634.6
2846 | 4194.86 | 699.62 | 0.37618 | 0.3517 | 0.02447 | 341.8309 | 8325754.0
2853 | 4196.02 | 699.51 | 0.37724 | 0.35278 | 0.02446 | 341.6912 | 8349644.2
2860 | 4189.63 | 699.69 | 0.37838 | 0.35387 | 0.02451 | 342.3897 | 8353055.6
2868 | 4176.03 | 699.19 | 0.3797 | 0.35513 | 0.02457 | 343.2278 | 8355965.6
2875 | 4163.28 | 698.91 | 0.38088 | 0.35625 | 0.02464 | 344.2057 | 8352563.7
2883 | 4168.68 | 698.84 | 0.3821 | 0.35749 | 0.0246 | 343.6469 | 8389424.8
2890 | 4147.94 | 697.73 | 0.3833 | 0.35861 | 0.02468 | 344.7645 | 8382534.3
2897 | 4148.19 | 698.8 | 0.38447 | 0.35974 | 0.02472 | 345.3232 | 8389241.2
2905 | 4140.35 | 699.11 | 0.38586 | 0.36108 | 0.02478 | 346.1614 | 8392038.8
2912 | 4129.07 | 699.06 | 0.38703 | 0.36219 | 0.02485 | 347.1393 | 8388564.1
2920 | 4120.34 | 698.71 | 0.38839 | 0.36351 | 0.02488 | 347.5583 | 8401467.0
2927 | 4113.32 | 698.6 | 0.38959 | 0.36466 | 0.02492 | 348.1171 | 8408089.7
2935 | 4103.87 | 698.68 | 0.39094 | 0.36596 | 0.02498 | 348.9553 | 8410819.7
2942 | 4089.09 | 698.35 | 0.3922 | 0.36714 | 0.02506 | 350.0728 | 8403965.3
2950 | 4080.38 | 698.71 | 0.39359 | 0.36846 | 0.02513 | 351.0507 | 8403344.7
2957 | 4074.24 | 698.99 | 0.39479 | 0.36961 | 0.02518 | 351.7492 | 8406558.7
2965 | 4064.44 | 699.09 | 0.3962 | 0.37096 | 0.02524 | 352.5873 | 8409264.2
2972 | 4055.76 | 699.26 | 0.39745 | 0.37215 | 0.0253 | 353.4255 | 8409127.4
2980 | 4046.64 | 699.1 | 0.39887 | 0.37351 | 0.02535 | 354.124 | 8415132.4
2988 | 4033.79 | 698.92 | 0.40033 | 0.3749 | 0.02543 | 355.2415 | 8411179.2
2995 | 4025.23 | 699.41 | 0.40164 | 0.37614 | 0.0255 | 356.2194 | 8407740.5
3003 | 4016.94 | 699.18 | 0.40307 | 0.37753 | 0.02554 | 356.7781 | 8416995.4
3011 | 4012.05 | 700.17 | 0.40457 | 0.37896 | 0.02561 | 357.756 | 8416350.8
3018 | 3995.69 | 699.9 | 0.40589 | 0.38018 | 0.02571 | 359.1529 | 8403105.4
3026 | 3988.28 | 700.37 | 0.40739 | 0.38162 | 0.02577 | 359.9911 | 8405763.3
3034 | 3979.33 | 699.88 | 0.40882 | 0.38301 | 0.02581 | 360.5499 | 8414924.5
3042 | 3974.28 | 699.9 | 0.4103 | 0.38445 | 0.02584 | 360.969 | 8427317.4
3050 | 3967.05 | 700.17 | 0.4118 | 0.3859 | 0.0259 | 361.8071 | 8429905.9
3057 | 3956.54 | 700.33 | 0.41313 | 0.38716 | 0.02598 | 362.9247 | 8423235.5
3065 | 3950.39 | 700.28 | 0.41466 | 0.38865 | 0.02601 | 363.3438 | 8435537.8
3073 | 3933.46 | 700.47 | 0.41624 | 0.39011 | 0.02613 | 365.0201 | 8418714.9
3081 | 3920.98 | 700.27 | 0.41783 | 0.39162 | 0.02621 | 366.1376 | 8414868.4
3089 | 3908.73 | 700.21 | 0.41942 | 0.39313 | 0.02629 | 367.2552 | 8411045.3
3097 | 3902.14 | 700.62 | 0.42101 | 0.39466 | 0.02635 | 368.0933 | 8413626.6
3105 | 3889.97 | 699.99 | 0.42262 | 0.39621 | 0.02641 | 368.9315 | 8416196.2
3113 | 3893.24 | 700.22 | 0.42414 | 0.39775 | 0.02639 | 368.6521 | 8444275.2
3121 | 3883.08 | 699.85 | 0.42575 | 0.3993 | 0.02645 | 369.4903 | 8446771.4
3129 | 3868.48 | 699.97 | 0.4274 | 0.40084 | 0.02655 | 370.8872 | 8436526.8
3137 | 3854 | 700.47 | 0.42908 | 0.40241 | 0.02667 | 372.5636 | 8420040.0
3145 | 3845.3 | 701 | 0.43074 | 0.40398 | 0.02675 | 373.6811 | 8416267.2
3153 | 3834.69 | 700.01 | 0.43236 | 0.40557 | 0.02679 | 374.2399 | 8425077.6
3161 | 3823.23 | 700.07 | 0.43404 | 0.40717 | 0.02687 | 375.3574 | 8421306.6
3169 | 3820.61 | 700.27 | 0.4357 | 0.4088 | 0.0269 | 375.7765 | 8433204.1
3177 | 3801.45 | 699.89 | 0.4374 | 0.41038 | 0.02702 | 377.4528 | 8416945.6
3185 | 3790.39 | 699.56 | 0.43914 | 0.41205 | 0.02708 | 378.291 | 8419444.3
3193 | 3772.22 | 699.08 | 0.44087 | 0.41367 | 0.0272 | 379.9673 | 8403354.1
3201 | 3765.96 | 699.26 | 0.44262 | 0.41537 | 0.02725 | 380.6658 | 8408950.9
3210 | 3755.99 | 699.04 | 0.44454 | 0.41723 | 0.02731 | 381.504 | 8414067.3
3218 | 3746.7 | 699.37 | 0.44632 | 0.41893 | 0.02739 | 382.6215 | 8410400.1
3226 | 3733.76 | 699.09 | 0.44811 | 0.42063 | 0.02748 | 383.8788 | 8403695.1
3234 | 3722.82 | 698.88 | 0.44989 | 0.42234 | 0.02755 | 384.8566 | 8403129.6
3243 | 3714.33 | 698.83 | 0.4519 | 0.42429 | 0.02761 | 385.6948 | 8408203.1
3251 | 3700.86 | 699.26 | 0.45373 | 0.42601 | 0.02773 | 387.3711 | 8392469.1
3259 | 3694.96 | 699.25 | 0.45552 | 0.42775 | 0.02777 | 387.9299 | 8401002.8
3268 | 3680.56 | 698.8 | 0.45761 | 0.42975 | 0.02786 | 389.1871 | 8396989.0
3276 | 3675.9 | 699.23 | 0.45949 | 0.43157 | 0.02791 | 389.8856 | 8402464.9
3284 | 3659.04 | 698.83 | 0.46139 | 0.43336 | 0.02803 | 391.5619 | 8386923.9
3293 | 3646.8 | 699.44 | 0.46357 | 0.43542 | 0.02815 | 393.2382 | 8374058.3
3301 | 3636.15 | 699.2 | 0.46546 | 0.43724 | 0.02822 | 394.2161 | 8373579.8
3310 | 3625.49 | 699.59 | 0.46766 | 0.43934 | 0.02832 | 395.613 | 8366761.6
3318 | 3609.78 | 699.5 | 0.46964 | 0.44121 | 0.02844 | 397.2894 | 8351595.3
3327 | 3598.24 | 700.09 | 0.47191 | 0.44335 | 0.02855 | 398.826 | 8341983.7
3335 | 3583.17 | 699.75 | 0.47392 | 0.44526 | 0.02866 | 400.3626 | 8329948.2
3344 | 3567.47 | 700.04 | 0.47623 | 0.44743 | 0.0288 | 402.3183 | 8311825.8
3352 | 3553.91 | 699.71 | 0.47829 | 0.4494 | 0.02889 | 403.5756 | 8305755.0
3361 | 3544.94 | 699.79 | 0.48062 | 0.45165 | 0.02897 | 404.6931 | 8305058.0
3370 | 3528.81 | 699.55 | 0.48298 | 0.45389 | 0.02909 | 406.3695 | 8292945.9
3378 | 3518.88 | 699.56 | 0.48511 | 0.45594 | 0.02917 | 407.487 | 8289834.6
3387 | 3503.26 | 699.52 | 0.48754 | 0.45824 | 0.0293 | 409.303 | 8275042.4
3396 | 3492.35 | 699.78 | 0.49 | 0.46059 | 0.02941 | 410.8397 | 8265998.2
3404 | 3473.26 | 699.53 | 0.49221 | 0.46266 | 0.02956 | 412.9351 | 8243426.5
3413 | 3462.01 | 700.03 | 0.49473 | 0.46506 | 0.02967 | 414.4717 | 8234578.8
3422 | 3444.22 | 699.3 | 0.49728 | 0.46748 | 0.0298 | 416.2877 | 8220275.9
3431 | 3430.93 | 699.72 | 0.49983 | 0.4699 | 0.02993 | 418.1038 | 8206097.1
3439 | 3416.86 | 699.36 | 0.50211 | 0.47207 | 0.03004 | 419.6404 | 8195112.1
3448 | 3403.45 | 699.41 | 0.50472 | 0.47456 | 0.03016 | 421.3167 | 8183867.1
3457 | 3383.36 | 698.89 | 0.5074 | 0.47708 | 0.03031 | 423.4121 | 8164622.2
3466 | 3370.39 | 699.53 | 0.51012 | 0.47967 | 0.03046 | 425.5075 | 8145566.8
3475 | 3356.07 | 699.35 | 0.51284 | 0.48226 | 0.03058 | 427.1839 | 8134670.7
3484 | 3336.89 | 699.34 | 0.51563 | 0.48487 | 0.03076 | 429.6983 | 8108013.5
3493 | 3329.2 | 699.45 | 0.51841 | 0.48758 | 0.03083 | 430.6762 | 8110501.5
3502 | 3317.17 | 699.66 | 0.52122 | 0.49027 | 0.03095 | 432.3525 | 8099871.7
3511 | 3294.89 | 699.74 | 0.52418 | 0.49302 | 0.03117 | 435.4258 | 8063371.7
3520 | 3276.22 | 699.42 | 0.52711 | 0.49578 | 0.03133 | 437.6609 | 8042756.5
3529 | 3265.1 | 698.81 | 0.52999 | 0.49858 | 0.03141 | 438.7784 | 8042783.4
3538 | 3248.76 | 698.55 | 0.53299 | 0.50143 | 0.03155 | 440.7342 | 8027514.8
3547 | 3240 | 698.8 | 0.53593 | 0.50428 | 0.03165 | 442.1311 | 8022507.4
3556 | 3220.61 | 698.66 | 0.53901 | 0.50718 | 0.03183 | 444.6456 | 7997380.6
3565 | 3200.54 | 698.82 | 0.54213 | 0.51009 | 0.03204 | 447.5792 | 7965071.5
3574 | 3189.11 | 699.48 | 0.54529 | 0.51311 | 0.03219 | 449.6746 | 7947970.1
3583 | 3169.78 | 699.61 | 0.54851 | 0.51612 | 0.03239 | 452.4684 | 7918784.3
3592 | 3154.62 | 700.84 | 0.55183 | 0.51923 | 0.0326 | 455.402 | 7887536.4
3602 | 3129.29 | 700.41 | 0.55552 | 0.52267 | 0.03285 | 458.8944 | 7849301.0
3611 | 3106.85 | 700.39 | 0.55897 | 0.52589 | 0.03308 | 462.1073 | 7814202.1
3620 | 3088.32 | 699.29 | 0.5624 | 0.52917 | 0.03323 | 464.2027 | 7798316.9
3629 | 3075.87 | 698.84 | 0.56582 | 0.53248 | 0.03334 | 465.7394 | 7791911.7
3639 | 3059.57 | 698.31 | 0.56968 | 0.53619 | 0.03349 | 467.8348 | 7778387.2
3648 | 3041.51 | 698.76 | 0.57328 | 0.53956 | 0.03371 | 470.908 | 7746735.5
3657 | 3022.94 | 699.37 | 0.57696 | 0.54301 | 0.03395 | 474.2607 | 7710949.0
3667 | 3005.55 | 699.42 | 0.5811 | 0.54695 | 0.03415 | 477.0546 | 7686751.7
3676 | 2987.69 | 700.13 | 0.58494 | 0.55055 | 0.03439 | 480.4072 | 7651841.7
3685 | 2965.44 | 700.09 | 0.58884 | 0.5542 | 0.03465 | 484.0393 | 7613018.8
3695 | 2944.44 | 699.84 | 0.59323 | 0.55835 | 0.03488 | 487.2522 | 7583341.6
3704 | 2924.59 | 700.53 | 0.59729 | 0.56214 | 0.03515 | 491.024 | 7543420.2
3714 | 2902.7 | 699.98 | 0.60183 | 0.56644 | 0.03539 | 494.3766 | 7512491.4
3723 | 2881.46 | 699.69 | 0.60599 | 0.57035 | 0.03563 | 497.7293 | 7479970.1
3733 | 2864.16 | 700.92 | 0.61075 | 0.57484 | 0.03591 | 501.6407 | 7441581.4
3742 | 2837.09 | 699.65 | 0.61507 | 0.57888 | 0.03619 | 505.5521 | 7401808.6
3752 | 2821.45 | 699.55 | 0.61991 | 0.58352 | 0.03639 | 508.346 | 7380799.8
3762 | 2796.02 | 699.38 | 0.62494 | 0.58823 | 0.03671 | 512.8162 | 7335961.7
3771 | 2775.94 | 698.9 | 0.62952 | 0.59257 | 0.03695 | 516.1689 | 7305748.9
3781 | 2753.67 | 698.82 | 0.63477 | 0.59753 | 0.03724 | 520.22 | 7268079.3
3791 | 2726.92 | 698.99 | 0.64015 | 0.60254 | 0.03762 | 525.5283 | 7213692.8
3800 | 2710.52 | 699.77 | 0.64513 | 0.60725 | 0.03789 | 529.3001 | 7179292.4
3810 | 2683.06 | 699.75 | 0.65078 | 0.61251 | 0.03827 | 534.6084 | 7126711.3
3820 | 2656.73 | 700.18 | 0.6566 | 0.61792 | 0.03868 | 540.3359 | 7069676.6
3830 | 2633.93 | 700.29 | 0.66248 | 0.62347 | 0.03902 | 545.0855 | 7026420.9
3840 | 2606.26 | 700.03 | 0.66857 | 0.62916 | 0.03942 | 550.6732 | 6973282.4
3849 | 2583.02 | 699.97 | 0.67421 | 0.63444 | 0.03977 | 555.5625 | 6928113.1
3859 | 2552.28 | 699.3 | 0.68062 | 0.64042 | 0.04021 | 561.7091 | 6870104.7
3869 | 2526.16 | 699.74 | 0.68723 | 0.64658 | 0.04065 | 567.8556 | 6813352.1
3879 | 2497.1 | 699.67 | 0.69403 | 0.65291 | 0.04112 | 574.4212 | 6752884.5
3889 | 2471.39 | 699.21 | 0.70096 | 0.65944 | 0.04152 | 580.0089 | 6705069.0
3899 | 2444.11 | 699.51 | 0.7081 | 0.6661 | 0.042 | 586.7143 | 6645483.7
3909 | 2410.52 | 698.08 | 0.7154 | 0.67291 | 0.0425 | 593.6989 | 6584145.1
3919 | 2388.02 | 699.15 | 0.72292 | 0.67996 | 0.04296 | 600.1249 | 6530307.6
3929 | 2356.9 | 698.94 | 0.73067 | 0.68715 | 0.04352 | 607.9477 | 6462726.7
3939 | 2327.32 | 698.81 | 0.73869 | 0.69462 | 0.04406 | 615.4912 | 6399766.6
3949 | 2299.99 | 699.69 | 0.747 | 0.70236 | 0.04464 | 623.5934 | 6332651.6
3959 | 2269.1 | 700.08 | 0.7556 | 0.71032 | 0.04528 | 632.5338 | 6258953.6
3969 | 2236.85 | 700.09 | 0.76447 | 0.71854 | 0.04593 | 641.6139 | 6185962.8
3980 | 2205.31 | 700.87 | 0.77449 | 0.72785 | 0.04664 | 651.5322 | 6108677.3
3990 | 2173.76 | 700.48 | 0.78384 | 0.73655 | 0.04729 | 660.6123 | 6039851.1
4000 | 2143.32 | 699.94 | 0.79351 | 0.74559 | 0.04792 | 669.413 | 5975384.2
4010 | 2110.9 | 699.6 | 0.80348 | 0.75484 | 0.04864 | 679.471 | 5901650.1
4021 | 2075.18 | 699.81 | 0.81494 | 0.76545 | 0.04949 | 691.345 | 5816199.2
4031 | 2040.57 | 699.48 | 0.82576 | 0.77546 | 0.0503 | 702.6602 | 5736770.3
4041 | 2011.63 | 700.41 | 0.83698 | 0.78589 | 0.0511 | 713.8357 | 5660966.7
4052 | 1975.56 | 700.2 | 0.84974 | 0.79772 | 0.05201 | 726.5478 | 5577058.9
4062 | 1943.14 | 700.48 | 0.86175 | 0.80885 | 0.0529 | 738.9806 | 5496761.5
4072 | 1911.71 | 699.52 | 0.87403 | 0.82033 | 0.0537 | 750.1561 | 5428203.7
4083 | 1879.2 | 699.43 | 0.88804 | 0.83342 | 0.05462 | 763.0079 | 5351189.5
4093 | 1843.56 | 698.68 | 0.90137 | 0.84575 | 0.05562 | 776.9773 | 5267850.1
4104 | 1809.39 | 698.89 | 0.91656 | 0.85988 | 0.05668 | 791.7849 | 5183226.2
4114 | 1775.45 | 698.64 | 0.93101 | 0.87327 | 0.05775 | 806.7321 | 5099586.3
4125 | 1740.23 | 698.19 | 0.94752 | 0.88864 | 0.05888 | 822.5175 | 5015090.8
4135 | 1711.53 | 699.02 | 0.96324 | 0.9033 | 0.05994 | 837.3251 | 4938345.0
4146 | 1677.69 | 698.85 | 0.98138 | 0.92025 | 0.06113 | 853.9486 | 4855093.0
4157 | 1642.16 | 699.31 | 1.00058 | 0.93808 | 0.06249 | 872.947 | 4762030.3
4167 | 1609.31 | 699.24 | 1.01901 | 0.95525 | 0.06376 | 890.6881 | 4678405.3
4178 | 1574.74 | 700 | 1.04029 | 0.97505 | 0.06523 | 911.2231 | 4585046.1
4189 | 1533.76 | 700.4 | 1.06303 | 0.99601 | 0.06701 | 936.0886 | 4475003.6
4199 | 1511.46 | 700.5 | 1.08402 | 1.01601 | 0.06801 | 950.058 | 4419730.1
4210 | 1480.71 | 701.05 | 1.10869 | 1.03921 | 0.06948 | 970.593 | 4337554.4
4221 | 1447.67 | 700.4 | 1.1345 | 1.0635 | 0.071 | 991.8265 | 4255784.7
4232 | 1411 | 700.13 | 1.16205 | 1.08924 | 0.07282 | 1017.251 | 4160232.8
4243 | 1378.14 | 700.31 | 1.19145 | 1.11687 | 0.07457 | 1041.697 | 4073160.6
4253 | 1347.96 | 700.89 | 1.21989 | 1.14359 | 0.0763 | 1065.864 | 3990189.3
4264 | 1316.6 | 700.45 | 1.25323 | 1.17516 | 0.07807 | 1090.59 | 3909810.1
4275 | 1283.93 | 700.66 | 1.28924 | 1.20916 | 0.08008 | 1118.669 | 3821507.4
4286 | 1251.18 | 700.3 | 1.32828 | 1.24615 | 0.08214 | 1147.445 | 3735253.8
4297 | 1218.51 | 700.57 | 1.37061 | 1.28624 | 0.08437 | 1178.597 | 3645859.7
4308 | 1184.95 | 700.02 | 1.41683 | 1.33014 | 0.08669 | 1211.006 | 3557372.5
4319 | 1149.86 | 699.28 | 1.46755 | 1.3783 | 0.08924 | 1246.628 | 3464545.7
4330 | 1118.93 | 699.05 | 1.52377 | 1.43209 | 0.09168 | 1280.713 | 3380928.2
4341 | 1082.42 | 699.34 | 1.58783 | 1.49302 | 0.09481 | 1324.438 | 3277617.7
4353 | 1043.3 | 699.53 | 1.66793 | 1.56953 | 0.0984 | 1374.588 | 3166767.8

## Fatigue Lines
[16 empty] | ID | Nf |  |  | Residui N
ACR PMB-20 | [16 empty] | 50% | ER | ROTTURA | 50% | ER | ROTTURA
[16 empty] | B7 | 2737.873 | 2557.582 | 3588.592 | 813.8734 | 753.5821 | 960.5916
[16 empty] | B13 | 53484.13 | 63303.41 | 78974.97 | -20930.87 | -31464.59 | -37020.03
[16 empty] | B16 | 44234.32 | 51569.72 | 64821.26 | 10867.32 | 14559.72 | 17869.26
ID | S0 | σa | ε0 | Nf, 50% | Nf, ER | Nf, ROTTURA | log10 ε0 | log10 Nf, 50% | log10 Nf, ER | log10 Nf, ROTTURA | vssd |  |  |  |  | B17 | 5939.661 | 5901.479 | 8030.782 | -699.3395 | -247.5206 | -566.2179
| [MPa] | [kPa] | [μm/m] | [-] | [-] | [-] | [μm/m] | [-] | [-] | [-] | [%] |  |  |  |  | B18 | 2775.832 | 2595.886 | 3640.354 | 971.8319 | 928.8856 | 1374.354
B7 | 9697.573 | 900 | 274.8848 | 1924 | 1804 | 2628 | 2.439151 | 3.284205 | 3.256237 | 3.419625 | 2.742317 |  |  |  |  | B19 | 1755.146 | 1582.535 | 2259.862 | -1520.854 | -1538.465 | -2093.138
B13 | 11660.308 | 440 | 105.0223 | 74415 | 94768 | 115995 | 2.021281 | 4.87166 | 4.976662 | 5.064439 | 3.984808 |  | Nf, 50% | Nf, ER | Nf, ROTTURA |  |  |  | Q1 | -1315.475 | -1215.729 | -1711.408
B16 | 12861.442 | 450 | 111.6806 | 33367 | 37010 | 46952 | 2.047978 | 4.523317 | 4.568319 | 4.671654 | 4.16 | log10 kε [-] | 10.97203 | 11.54242 | 11.39163 |  |  |  | Q3 | 932.3423 | 885.0597 | 1270.913
B17 | 9880.172 | 650 | 213.9272 | 6639 | 6149 | 8597 | 2.330266 | 3.822103 | 3.788804 | 3.934347 | 3.86 | kε [-] | 93762521466.7 | 348673233039.6 | 246395586699.2 |  |  |  | IQR | 2247.817 | 2100.789 | 2982.321
B18 | 10751.588 | 920 | 273.6622 | 1804 | 1667 | 2266 | 2.437215 | 3.256237 | 3.221936 | 3.35526 | 3.62 | nε [-] | -3.089033 | -3.335009 | -3.212884 |  |  |  | UPPER_T | 4304.068 | 4036.243 | 5744.395
B19 | 7337.498 | 700 | 317.4404 | 3276 | 3121 | 4353 | 2.501662 | 3.515344 | 3.494294 | 3.638789 | 4.381922 | ε6 [μm/m] | 40.69817 | 45.9082 | 47.6572 |  |  |  | LOWER_T | -4687.201 | -4366.912 | -6184.89