## Stiffness Moduli
EN 12697-26 (Annex C)
Provino | Miscela | Data comp. | S1 [MPa] | S2 [MPa] | ΔREL [%] | SAV [MPa] | n°giri | vSSD [%]
D1 | PMB_50 | 2025-03-28 | 10027.3 | 10593.3 | -5.64459 | 10310.3 | 193 | 3.69
D2 | PMB_50 | 2025-03-28 | 10794.6 | 10998.8 | -1.891687 | 10896.7 | 196 | 3.91
D3 | PMB_50 | 2025-03-28 | 12226.6 | 11431.1 | 6.506306 | 11828.85 | 226 | 3.44
D4 | PMB_50 | 2025-03-28 | 12212.2 | 12236.3 | -0.1973436 | 12224.25 | 159 | 3.95
D5 | PMB_50 | 2025-04-01 | 12724.8 | 13252.9 | -4.150163 | 12988.85 | 132 | 4.34
D6 | PMB_50 | 2025-04-01 | 12481.7 | 12537.8 | -0.449458 | 12509.75 | 197 | 3.71
D7 | PMB_50 | 2025-04-01 | 12925.6 | 12421.8 | 3.897691 | 12673.7 | 212 | 4.18
D8 | PMB_50 | 2025-04-01 | 14893.2 | 14760.9 | 0.8883249 | 14827.05 | 278 | 3.42
D9 | PMB_50 | 2025-04-01 | 12853.6 | 11845.6 | 7.842161 | 12349.6 | 248 | 4
D10 | PMB_50 | 2025-04-02 | 12706.3 | 12492.9 | 1.679482 | 12599.6 | 195 | 3.99
D11 | PMB_50 | 2025-04-02 | 13738 | 13979.1 | -1.754986 | 13858.55 | 223 | 3.68
D12 | PMB_50 | 2025-04-02 | 11178.1 | 10616 | 5.028583 | 10897.05 | 279 | 3.88
D13 | PMB_50 | 2025-04-02 | 13231.6 | 12872.3 | 2.715469 | 13051.95 | 253 | 3.64
D14 | PMB_50 | 2025-04-02 | 12716 | 12679.8 | 0.2846807 | 12697.9 | 258 | 3.8
D15 | PMB_50 | 2025-04-02 | 12095.2 | 12315.2 | -1.818903 | 12205.2 | 217 | 3.93
D16 | PMB_50 | 2025-05-12 | 12730 | 12410.4 | 2.510605 | 12570.2 | 227 | 3.64
D18 | PMB_50 | 2025-05-12 | 12681 | 11585.9 | 8.635754 | 12133.45 | 179 | 4.29
D19 | PMB_50 | 2025-05-12 | 14577.3 | 14325.8 | 1.725285 | 14451.55 | 400 | 2.99
[5 empty] | Media [MPa] | 12504.14
[5 empty] | Dev. Std [MPa] | 1147.943

## Target Stress Identification
EN 12697-24 (Annex E)
Provino | Miscela | Data comp. | S1 [MPa] | S2 [MPa] | SAV [MPa] | εr, exp [μm/m] | ε0, exp [μm/m] | σa [kPa]
D1 | PMB_50 | 2025-03-28 | 10027.3 | 10593.3 | 10310.3 | 238.5964 | 381.7542 | 1200
D8 | PMB_50 | 2025-04-01 | 14893.2 | 14760.9 | 14827.05 | 124.4347 | 199.0956 | 900
D11 | PMB_50 | 2025-04-02 | 13738 | 13979.1 | 13858.55 | 96.15003 | 153.84 | 650
D13 | PMB_50 | 2025-04-02 | 13231.6 | 12872.3 | 13051.95 | 109.9453 | 175.9124 | 700
D18 | PMB_50 | 2025-05-12 | 12681 | 11585.9 | 12133.45 | 168.9544 | 270.3271 | 1000
D19 | PMB_50 | 2025-05-12 | 14577.3 | 14325.8 | 14451.55 | 120.5753 | 192.9205 | 850

## D1_PMB_50_E
Fatigue: IT-CY Test (BS EN 12697‑24:2018) Annex E
.
SAMPLE ID | D1 |  |  | εR,10 , Initial avg Resilient Strain [μm/m] |  | 190.7675
Stiffness Modulus [MPa] | 10310.3 |  |  | ΔH [mm] |  | 0.021554
Test Temperature | 20 °C |  |  | ε0 , Initial Horiz. Strain Amplitude [μm/m] |  | 301.2972
Target Stress [kPa] | 1200 |  |  | Nf, 50% [-] |  | 1307
Sample Diameter [mm] | 149.8 |  |  | Nf, ER [-] |  | 1185
Waveshape | Haversine |  |  | Nf, ROTTURA [-] |  | 1645
Loading Time [ms] | 100
Rest time (ms) | 400
Estimated Poisson's ratio [-] | 0.35
Contact Load [kN] | 0.5
Cycle | Stiffness Modulus | Tensile stress (Target) | Avg Tot Horiz Def | Avg Permanent Def | Avg Resilient Def | εR,n | Wn
| [MPa] | [kPa] | [mm] | [mm] | [mm] | [μm/m] | [-]
1 | 13505.35 | 1210.97 | 0.01527 | 0.00213 | 0.01315 | 183.8201 | 5440.102
2 | 13233.56 | 1196.51 | 0.01623 | 0.00297 | 0.01326 | 185.3577 | 10789.95
3 | 13023.82 | 1196.43 | 0.01706 | 0.00359 | 0.01347 | 188.2933 | 15932.59
4 | 12955.49 | 1197.04 | 0.01769 | 0.00414 | 0.01355 | 189.4116 | 21118.04
5 | 12809.22 | 1196.92 | 0.01826 | 0.00455 | 0.0137 | 191.5084 | 26108.52
6 | 12807.64 | 1196.97 | 0.01873 | 0.00503 | 0.01371 | 191.6481 | 31307.37
7 | 12661.44 | 1196.8 | 0.01925 | 0.00539 | 0.01386 | 193.745 | 36129.97
8 | 12652.1 | 1197.27 | 0.01966 | 0.00578 | 0.01388 | 194.0245 | 41231.9
9 | 12576.4 | 1196.77 | 0.02008 | 0.00612 | 0.01396 | 195.1428 | 46120.07
10 | 12609.8 | 1197.67 | 0.02045 | 0.00652 | 0.01393 | 194.7235 | 51354.88
11 | 12488.24 | 1196.44 | 0.02083 | 0.00678 | 0.01405 | 196.4009 | 56007.89
12 | 12528.7 | 1197.48 | 0.02114 | 0.00713 | 0.01402 | 195.9815 | 61230.25
13 | 12403.76 | 1196.13 | 0.02152 | 0.00738 | 0.01414 | 197.659 | 65769.84
14 | 12427.28 | 1197.95 | 0.02183 | 0.0077 | 0.01414 | 197.659 | 70829.06
15 | 12366.38 | 1196.61 | 0.02215 | 0.00796 | 0.01419 | 198.3579 | 75620.87
16 | 12366.87 | 1197.67 | 0.02245 | 0.00825 | 0.0142 | 198.4977 | 80605.46
17 | 12280.26 | 1197.21 | 0.02279 | 0.0085 | 0.0143 | 199.8956 | 85044.4
18 | 12295.24 | 1197.66 | 0.02303 | 0.00875 | 0.01429 | 199.7558 | 90110.02
19 | 12271.15 | 1197.19 | 0.02336 | 0.00905 | 0.01431 | 200.0354 | 94983.2
20 | 12234.99 | 1197.48 | 0.02361 | 0.00926 | 0.01435 | 200.5945 | 99703.62
21 | 12211.24 | 1196.93 | 0.02389 | 0.00952 | 0.01437 | 200.8741 | 104543.1
22 | 12207.55 | 1197.78 | 0.02417 | 0.00978 | 0.01439 | 201.1537 | 109369.1
23 | 12169.93 | 1196.53 | 0.02442 | 0.01 | 0.01442 | 201.573 | 114102.6
24 | 12105.18 | 1197.61 | 0.02473 | 0.01023 | 0.01451 | 202.8311 | 118325
25 | 12134.08 | 1197.45 | 0.02495 | 0.01047 | 0.01447 | 202.272 | 123596
26 | 12088.77 | 1197.92 | 0.02522 | 0.01069 | 0.01453 | 203.1107 | 128009
27 | 12139.54 | 1197.86 | 0.02542 | 0.01095 | 0.01447 | 202.272 | 133483.6
28 | 12054.68 | 1197.6 | 0.02572 | 0.01115 | 0.01457 | 203.6698 | 137477.4
29 | 12067.44 | 1197.58 | 0.02593 | 0.01137 | 0.01455 | 203.3903 | 142583
30 | 11995.38 | 1197.4 | 0.02618 | 0.01154 | 0.01464 | 204.6483 | 146592.9
31 | 12051.15 | 1197.86 | 0.02636 | 0.01178 | 0.01458 | 203.8096 | 152102.7
32 | 11927.31 | 1197.41 | 0.02667 | 0.01195 | 0.01472 | 205.7666 | 155516
33 | 12018.15 | 1197.78 | 0.02684 | 0.01223 | 0.01462 | 204.3688 | 161472.8
34 | 11899.85 | 1197.51 | 0.02712 | 0.01237 | 0.01476 | 206.3258 | 164787.9
35 | 11968.51 | 1197.84 | 0.02732 | 0.01265 | 0.01468 | 205.2075 | 170559.1
36 | 11919.96 | 1197.9 | 0.02754 | 0.0128 | 0.01474 | 206.0462 | 174718.1
37 | 11947.9 | 1198.14 | 0.02772 | 0.01301 | 0.01471 | 205.6269 | 179937.6
38 | 11847.57 | 1197.24 | 0.02801 | 0.01319 | 0.01482 | 207.1645 | 183429.1
39 | 11958.98 | 1198.65 | 0.02817 | 0.01347 | 0.0147 | 205.4871 | 189793
40 | 11819.57 | 1197.85 | 0.02842 | 0.01356 | 0.01486 | 207.7237 | 192563.5
41 | 11894.6 | 1197.52 | 0.02859 | 0.01383 | 0.01476 | 206.3258 | 198714.9
42 | 11826.88 | 1197.65 | 0.02883 | 0.01398 | 0.01485 | 207.5839 | 202327.9
43 | 11829.44 | 1197.75 | 0.02902 | 0.01417 | 0.01485 | 207.5839 | 207145.2
44 | 11776.99 | 1197.35 | 0.02927 | 0.01436 | 0.01491 | 208.4226 | 211109.5
45 | 11840.51 | 1198.59 | 0.02942 | 0.01458 | 0.01485 | 207.5839 | 216779.8
46 | 11759.84 | 1197.21 | 0.02968 | 0.01475 | 0.01493 | 208.7022 | 220409.8
47 | 11840.07 | 1197.87 | 0.02981 | 0.01497 | 0.01484 | 207.4441 | 226567.1
48 | 11797.69 | 1198.3 | 0.03002 | 0.01513 | 0.0149 | 208.2828 | 230455.9
49 | 11818.28 | 1197.23 | 0.03019 | 0.01534 | 0.01486 | 207.7237 | 235890.3
50 | 11751.88 | 1197.63 | 0.03045 | 0.0155 | 0.01495 | 208.9818 | 239255.3
51 | 11771.98 | 1197.61 | 0.0306 | 0.01568 | 0.01492 | 208.5624 | 244531.1
52 | 11738.94 | 1197.57 | 0.03084 | 0.01588 | 0.01496 | 209.1215 | 248659.2
53 | 11721.75 | 1198.55 | 0.03102 | 0.01603 | 0.015 | 209.6807 | 252765.3
54 | 11717.56 | 1197.24 | 0.03122 | 0.01624 | 0.01498 | 209.4011 | 257878.3
55 | 11689.77 | 1197.96 | 0.03144 | 0.01641 | 0.01503 | 210.1 | 261780
56 | 11699.27 | 1197.87 | 0.03162 | 0.0166 | 0.01502 | 209.9603 | 266717.1
57 | 11652.13 | 1197.85 | 0.03182 | 0.01674 | 0.01508 | 210.799 | 270399.8
58 | 11705.86 | 1197.75 | 0.03195 | 0.01694 | 0.01501 | 209.8205 | 276426.8
59 | 11664.88 | 1197.78 | 0.03214 | 0.01708 | 0.01506 | 210.5194 | 280259.2
60 | 11639.61 | 1197.83 | 0.03236 | 0.01727 | 0.01509 | 210.9388 | 284442.7
61 | 11596.21 | 1196.74 | 0.03258 | 0.01745 | 0.01513 | 211.4979 | 288418.9
62 | 11627.71 | 1198.29 | 0.03273 | 0.01761 | 0.01511 | 211.2183 | 293535.1
63 | 11561.65 | 1197.72 | 0.03295 | 0.01776 | 0.01519 | 212.3366 | 296698.7 | Criterio 50% Modulo
64 | 11622.32 | 1197.72 | 0.03308 | 0.01797 | 0.01511 | 211.2183 | 303004
65 | 11544.19 | 1198.34 | 0.03331 | 0.01808 | 0.01522 | 212.756 | 305514.3 | S0 [MPa] | 11218.118
66 | 11624.47 | 1197.36 | 0.03343 | 0.01832 | 0.01511 | 211.2183 | 312472.9 | S0, 1/2 [MPa] | 5609.059
67 | 11564.75 | 1198.3 | 0.03365 | 0.01845 | 0.0152 | 212.4764 | 315329.1 | Nf [-] | 1307
68 | 11585.97 | 1197.77 | 0.03381 | 0.01865 | 0.01516 | 211.9173 | 320879.9
69 | 11545.69 | 1197.75 | 0.034 | 0.01879 | 0.01521 | 212.6162 | 324528.4
70 | 11557.08 | 1197.58 | 0.03414 | 0.01894 | 0.0152 | 212.4764 | 329448.3 | Criterio ER
71 | 11480.68 | 1197.31 | 0.03437 | 0.01908 | 0.01529 | 213.7345 | 332187.8
72 | 11518.2 | 1198.06 | 0.03453 | 0.01927 | 0.01525 | 213.1754 | 337750.1 | Wn, MAX | 3102919.3
73 | 11443.23 | 1197.74 | 0.03471 | 0.01936 | 0.01535 | 214.5732 | 340210.2 | Nf [-] | 1185
74 | 11513.91 | 1197.28 | 0.03486 | 0.01961 | 0.01525 | 213.1754 | 347132
75 | 11454.18 | 1197.53 | 0.03507 | 0.01973 | 0.01533 | 214.2937 | 349987 | Criterio Rottura
76 | 11523.36 | 1198.16 | 0.03521 | 0.01996 | 0.01525 | 213.1754 | 356514
77 | 11447.39 | 1197.34 | 0.0354 | 0.02006 | 0.01534 | 214.4334 | 359085.8 | Nf [-] | 1645
78 | 11492.16 | 1197.92 | 0.03549 | 0.02021 | 0.01529 | 213.7345 | 364938.7
79 | 11400.76 | 1197.01 | 0.03576 | 0.02036 | 0.0154 | 215.2722 | 366977.3
80 | 11449.16 | 1197.43 | 0.03591 | 0.02058 | 0.01534 | 214.4334 | 373076.1
81 | 11387.63 | 1197.32 | 0.03608 | 0.02066 | 0.01542 | 215.5517 | 375779.8
82 | 11468.39 | 1197.83 | 0.03618 | 0.02086 | 0.01532 | 214.1539 | 382902.2
83 | 11353.23 | 1197.56 | 0.03643 | 0.02096 | 0.01547 | 216.2507 | 383813.8
84 | 11404.78 | 1197.92 | 0.03655 | 0.02115 | 0.0154 | 215.2722 | 390203.7
85 | 11392.29 | 1197.08 | 0.03673 | 0.02132 | 0.01541 | 215.412 | 394592.8
86 | 11416.3 | 1198.19 | 0.03685 | 0.02146 | 0.01539 | 215.1324 | 399753.9
87 | 11336.97 | 1197.3 | 0.03707 | 0.02158 | 0.01549 | 216.5303 | 401791.4
88 | 11318.85 | 1197.88 | 0.03725 | 0.02173 | 0.01552 | 216.9496 | 405624.1
89 | 11317.45 | 1197.02 | 0.03742 | 0.02191 | 0.01551 | 216.8098 | 410498
90 | 11318.55 | 1197.44 | 0.03755 | 0.02204 | 0.01551 | 216.8098 | 415110.3
91 | 11334.07 | 1197.32 | 0.03772 | 0.02223 | 0.01549 | 216.5303 | 420264.6
92 | 11279.29 | 1197.96 | 0.03794 | 0.02236 | 0.01558 | 217.7883 | 422428.5
93 | 11286.4 | 1197.52 | 0.03805 | 0.02249 | 0.01556 | 217.5088 | 427569
94 | 11258.33 | 1197.52 | 0.03823 | 0.02263 | 0.0156 | 218.0679 | 431058.4
95 | 11282.35 | 1197.73 | 0.03837 | 0.0228 | 0.01557 | 217.6486 | 436483.5
96 | 11254.26 | 1197.69 | 0.03855 | 0.02294 | 0.01561 | 218.2077 | 439947.8
97 | 11241.11 | 1197.61 | 0.03869 | 0.02307 | 0.01562 | 218.3475 | 444246
98 | 11183.05 | 1197.26 | 0.03887 | 0.02317 | 0.0157 | 219.4658 | 446538.9
99 | 11250.86 | 1197.48 | 0.03901 | 0.0234 | 0.01561 | 218.2077 | 453696.2
100 | 11231.75 | 1197.21 | 0.03915 | 0.02352 | 0.01563 | 218.4873 | 457692.6
101 | 11229.79 | 1197.56 | 0.03933 | 0.02369 | 0.01564 | 218.6271 | 461973.9
102 | 11195.14 | 1197.55 | 0.03947 | 0.02378 | 0.01569 | 219.326 | 465061.1
103 | 11196.87 | 1197.68 | 0.03964 | 0.02395 | 0.01569 | 219.326 | 469620.6
104 | 11102.83 | 1197.79 | 0.03984 | 0.02402 | 0.01582 | 221.1432 | 470283.4
105 | 11171.53 | 1197.59 | 0.03993 | 0.02421 | 0.01572 | 219.7454 | 477825.8
106 | 11154.63 | 1197.94 | 0.04013 | 0.02438 | 0.01575 | 220.1647 | 481457.7
107 | 11260.36 | 1198.54 | 0.04019 | 0.02458 | 0.01561 | 218.2077 | 490358.5
108 | 11110.65 | 1196.27 | 0.04037 | 0.02459 | 0.01579 | 220.7239 | 489299.1
109 | 11181.81 | 1197.26 | 0.0405 | 0.02479 | 0.0157 | 219.4658 | 496660.6
110 | 11102.31 | 1196.98 | 0.04073 | 0.02492 | 0.01581 | 221.0034 | 497729.8
111 | 11176.16 | 1199.13 | 0.04085 | 0.02511 | 0.01573 | 219.8851 | 504809
112 | 11079.07 | 1195.97 | 0.041 | 0.02517 | 0.01583 | 221.283 | 506139.2
113 | 11122.54 | 1197.82 | 0.04116 | 0.02536 | 0.01579 | 220.7239 | 511951.9
114 | 11091.47 | 1197.16 | 0.04135 | 0.02552 | 0.01583 | 221.283 | 515177.4
115 | 11104.76 | 1197.86 | 0.04148 | 0.02566 | 0.01582 | 221.1432 | 520025
116 | 11058.09 | 1197.4 | 0.04165 | 0.02577 | 0.01588 | 221.982 | 522565
117 | 11057.46 | 1197.68 | 0.04176 | 0.02588 | 0.01588 | 221.982 | 527069.9
118 | 11081.57 | 1197.41 | 0.0419 | 0.02606 | 0.01585 | 221.5626 | 532580.9
119 | 11049.91 | 1197.35 | 0.04208 | 0.02619 | 0.01589 | 222.1217 | 535742.2
120 | 11059.7 | 1197.41 | 0.04217 | 0.02629 | 0.01588 | 221.982 | 540584.5
121 | 11055.4 | 1197.75 | 0.04232 | 0.02643 | 0.01589 | 222.1217 | 544746.3
122 | 11035.44 | 1197.66 | 0.04249 | 0.02657 | 0.01592 | 222.5411 | 548213.3
123 | 11091.48 | 1197.69 | 0.04262 | 0.02679 | 0.01584 | 221.4228 | 555498.3
124 | 11059.63 | 1197.31 | 0.04277 | 0.02689 | 0.01588 | 221.982 | 558604
125 | 10971.05 | 1197.55 | 0.04298 | 0.02697 | 0.01601 | 223.7992 | 558536.4
126 | 11007.34 | 1197.37 | 0.04307 | 0.02711 | 0.01595 | 222.9605 | 565122.6
127 | 10978.12 | 1197.75 | 0.04323 | 0.02723 | 0.016 | 223.6594 | 567827.7
128 | 11006.37 | 1196.8 | 0.04333 | 0.02738 | 0.01595 | 222.9605 | 574092.8
129 | 10973.08 | 1197.31 | 0.04351 | 0.02751 | 0.016 | 223.6594 | 576769.9
130 | 11053.3 | 1197.45 | 0.04359 | 0.0277 | 0.01589 | 222.1217 | 585264.6
131 | 10969.2 | 1197.06 | 0.0438 | 0.02779 | 0.016 | 223.6594 | 585712
132 | 10982.22 | 1197.5 | 0.04391 | 0.02792 | 0.01599 | 223.5196 | 590552.2
133 | 10951.12 | 1197.4 | 0.04411 | 0.02807 | 0.01603 | 224.0788 | 593541.3
134 | 10999.39 | 1197.22 | 0.04421 | 0.02825 | 0.01596 | 223.1002 | 600626.8
135 | 10915.4 | 1197.21 | 0.04438 | 0.0283 | 0.01608 | 224.7777 | 600593.4
136 | 10970.76 | 1197.52 | 0.04448 | 0.02847 | 0.01601 | 223.7992 | 607687.6
137 | 10934.89 | 1196.55 | 0.04465 | 0.0286 | 0.01605 | 224.3583 | 610630.3
138 | 10899.38 | 1197.73 | 0.04482 | 0.02871 | 0.01612 | 225.3368 | 612416.5
139 | 10881.02 | 1196.47 | 0.04497 | 0.02885 | 0.01613 | 225.4766 | 616471.9
140 | 10993.3 | 1197.39 | 0.04502 | 0.02905 | 0.01597 | 223.24 | 627127.7
141 | 10879.2 | 1196.65 | 0.04527 | 0.02913 | 0.01613 | 225.4766 | 625342
142 | 10934.88 | 1197.2 | 0.04535 | 0.0293 | 0.01606 | 224.4981 | 632522
143 | 10851.3 | 1196.95 | 0.04553 | 0.02935 | 0.01618 | 226.1756 | 632252.2
144 | 10919.21 | 1197.38 | 0.04563 | 0.02955 | 0.01608 | 224.7777 | 640633
145 | 10876.97 | 1197.04 | 0.04581 | 0.02967 | 0.01614 | 225.6164 | 642683.7
146 | 10861.76 | 1197.44 | 0.04597 | 0.0298 | 0.01617 | 226.0358 | 645915.4
147 | 10804.9 | 1196.48 | 0.04612 | 0.02988 | 0.01624 | 227.0143 | 647536.3
148 | 10864.68 | 1196.61 | 0.04623 | 0.03008 | 0.01615 | 225.7562 | 655574.5
149 | 10869 | 1196.77 | 0.04635 | 0.03021 | 0.01615 | 225.7562 | 660004
150 | 10807.85 | 1197.13 | 0.04651 | 0.03026 | 0.01624 | 227.0143 | 660751.4
151 | 10794.63 | 1196.07 | 0.04667 | 0.03042 | 0.01625 | 227.1541 | 664747
152 | 10793.23 | 1197.06 | 0.04681 | 0.03055 | 0.01626 | 227.2939 | 668737.8
153 | 10793.79 | 1197.23 | 0.04694 | 0.03067 | 0.01627 | 227.4337 | 672723.7
154 | 10826.21 | 1196.65 | 0.04706 | 0.03085 | 0.01621 | 226.5949 | 679626.9
155 | 10871.69 | 1196.98 | 0.04714 | 0.03099 | 0.01615 | 225.7562 | 686581.4
156 | 10810.85 | 1197 | 0.04736 | 0.03112 | 0.01624 | 227.0143 | 687181.4
157 | 10812.47 | 1196.38 | 0.04748 | 0.03125 | 0.01623 | 226.8745 | 692012.5
158 | 10771.42 | 1196.75 | 0.04763 | 0.03134 | 0.01629 | 227.7132 | 693855.2
159 | 10759.91 | 1196.36 | 0.04777 | 0.03146 | 0.01631 | 227.9928 | 697390.4
160 | 10744.99 | 1196.33 | 0.04796 | 0.03163 | 0.01633 | 228.2724 | 700917.1
161 | 10764.48 | 1196.9 | 0.04804 | 0.03174 | 0.01631 | 227.9928 | 706162.7
162 | 10718.8 | 1196.74 | 0.04821 | 0.03184 | 0.01637 | 228.8315 | 707944.4
163 | 10754.41 | 1196.75 | 0.04832 | 0.032 | 0.01632 | 228.1326 | 714496.8
164 | 10714.39 | 1196.79 | 0.04851 | 0.03213 | 0.01638 | 228.9713 | 716246.9
165 | 10785.74 | 1196.12 | 0.04859 | 0.03233 | 0.01626 | 227.2939 | 725932.5
166 | 10677.93 | 1196.68 | 0.04878 | 0.03235 | 0.01644 | 229.81 | 722335.7
167 | 10760.14 | 1196.67 | 0.04891 | 0.0326 | 0.01631 | 227.9928 | 732479.3
168 | 10655.45 | 1196.4 | 0.04911 | 0.03264 | 0.01647 | 230.2294 | 729707
169 | 10780.8 | 1196.57 | 0.04914 | 0.03286 | 0.01628 | 227.5734 | 742617.4
170 | 10672.44 | 1196.86 | 0.04935 | 0.0329 | 0.01645 | 229.9498 | 739291.7
171 | 10719.36 | 1196.92 | 0.04944 | 0.03306 | 0.01638 | 228.9713 | 746818.5
172 | 10634.78 | 1196.33 | 0.04967 | 0.03317 | 0.0165 | 230.6488 | 745722.6
173 | 10683.98 | 1197.47 | 0.04977 | 0.03334 | 0.01644 | 229.81 | 752795.7
174 | 10622.42 | 1196.07 | 0.04997 | 0.03346 | 0.01651 | 230.7885 | 753936.9
175 | 10736.33 | 1196.82 | 0.04999 | 0.03364 | 0.01635 | 228.5519 | 765690.3
176 | 10632.6 | 1196.47 | 0.05019 | 0.03369 | 0.0165 | 230.6488 | 763065
177 | 10671.76 | 1196.77 | 0.05031 | 0.03387 | 0.01645 | 229.9498 | 769733.2
178 | 10597.77 | 1196.42 | 0.05053 | 0.03397 | 0.01656 | 231.4875 | 768940.1
179 | 10697.57 | 1197.18 | 0.05058 | 0.03417 | 0.01641 | 229.3907 | 780328.2
180 | 10577.12 | 1196.12 | 0.05082 | 0.03423 | 0.01658 | 231.7671 | 776641.9
181 | 10660.41 | 1197.51 | 0.05093 | 0.03446 | 0.01647 | 230.2294 | 786172.4
182 | 10577 | 1196.37 | 0.05109 | 0.0345 | 0.01659 | 231.9068 | 784797.9
183 | 10607.78 | 1197.4 | 0.0512 | 0.03465 | 0.01655 | 231.3477 | 791017.2
184 | 10585.84 | 1196.71 | 0.05138 | 0.0348 | 0.01658 | 231.7671 | 793900.6
185 | 10587.62 | 1197.18 | 0.05149 | 0.03491 | 0.01658 | 231.7671 | 798215.3
186 | 10597.65 | 1196.76 | 0.05163 | 0.03506 | 0.01656 | 231.4875 | 803499.2
187 | 10623.62 | 1196.61 | 0.05175 | 0.03523 | 0.01652 | 230.9283 | 809775.1
188 | 10591.24 | 1197.01 | 0.0519 | 0.03532 | 0.01657 | 231.6273 | 811648.8
189 | 10564.78 | 1197.41 | 0.05204 | 0.03542 | 0.01662 | 232.3262 | 813511.3
190 | 10542.58 | 1196.34 | 0.05221 | 0.03557 | 0.01664 | 232.6058 | 816832.7
191 | 10552.7 | 1197.59 | 0.05237 | 0.03573 | 0.01664 | 232.6058 | 821131.8
192 | 10581.77 | 1197.17 | 0.05246 | 0.03587 | 0.01659 | 231.9068 | 827918.7
193 | 10536.43 | 1197.41 | 0.0526 | 0.03594 | 0.01667 | 233.0251 | 828236.8
194 | 10539.49 | 1197.32 | 0.05275 | 0.03609 | 0.01666 | 232.8853 | 833027.9
195 | 10537.3 | 1197.45 | 0.0529 | 0.03623 | 0.01667 | 233.0251 | 836819.6
196 | 10542.1 | 1196.89 | 0.05303 | 0.03638 | 0.01665 | 232.7456 | 842121.3
197 | 10546.56 | 1197.22 | 0.05318 | 0.03653 | 0.01665 | 232.7456 | 846417.9
198 | 10531.7 | 1197.02 | 0.05328 | 0.03662 | 0.01667 | 233.0251 | 849693.7
199 | 10436.75 | 1197.41 | 0.05352 | 0.0367 | 0.01683 | 235.2617 | 845866.4
200 | 10525.37 | 1197.59 | 0.05358 | 0.0369 | 0.01669 | 233.3047 | 857248
201 | 10522.05 | 1197.58 | 0.05371 | 0.03702 | 0.01669 | 233.3047 | 861534.3
202 | 10530.86 | 1197.25 | 0.05384 | 0.03717 | 0.01667 | 233.0251 | 866859.3
203 | 10449.14 | 1197.17 | 0.05404 | 0.03724 | 0.0168 | 234.8424 | 864409.6
204 | 10516.21 | 1197.77 | 0.0541 | 0.0374 | 0.0167 | 233.4445 | 873869.4
205 | 10439.39 | 1197.08 | 0.05431 | 0.0375 | 0.01682 | 235.1219 | 871888
206 | 10495.05 | 1197.36 | 0.05437 | 0.03764 | 0.01673 | 233.8639 | 880854.4
207 | 10450.49 | 1198.28 | 0.05457 | 0.03776 | 0.01682 | 235.1219 | 880394.2
208 | 10505.98 | 1196.33 | 0.05467 | 0.03797 | 0.0167 | 233.4445 | 891004.1
209 | 10432.55 | 1197.61 | 0.05484 | 0.03801 | 0.01683 | 235.2617 | 888372.3
210 | 10492.19 | 1197.58 | 0.05492 | 0.03818 | 0.01674 | 234.0036 | 897421.9
211 | 10439.86 | 1197.61 | 0.0551 | 0.03828 | 0.01682 | 235.1219 | 897406.7
212 | 10482.28 | 1197.39 | 0.05521 | 0.03846 | 0.01675 | 234.1434 | 905427.9
213 | 10424.97 | 1197.62 | 0.0554 | 0.03856 | 0.01685 | 235.5413 | 904300
214 | 10483.67 | 1197.55 | 0.05545 | 0.0387 | 0.01675 | 234.1434 | 913969.7
215 | 10413.05 | 1197.23 | 0.05565 | 0.03879 | 0.01686 | 235.6811 | 912249.7
216 | 10478.08 | 1197.09 | 0.05571 | 0.03896 | 0.01675 | 234.1434 | 922511.5
217 | 10416 | 1197.09 | 0.05593 | 0.03907 | 0.01685 | 235.5413 | 921282.2
218 | 10425.57 | 1198.01 | 0.05606 | 0.03921 | 0.01685 | 235.5413 | 925527.7
219 | 10391.7 | 1197.31 | 0.0562 | 0.03931 | 0.0169 | 236.2402 | 927022.4
220 | 10401.28 | 1197.71 | 0.05636 | 0.03947 | 0.01689 | 236.1005 | 931806.8
221 | 10383.44 | 1197.7 | 0.05647 | 0.03955 | 0.01692 | 236.5198 | 934382.6
222 | 10405.1 | 1197.91 | 0.05657 | 0.03969 | 0.01688 | 235.9607 | 940834.8
223 | 10432.98 | 1196.99 | 0.0567 | 0.03988 | 0.01683 | 235.2617 | 947880.5
224 | 10380.33 | 1197.69 | 0.05689 | 0.03997 | 0.01692 | 236.5198 | 947066.5
225 | 10397.2 | 1196.85 | 0.05696 | 0.04008 | 0.01688 | 235.9607 | 953548.8
226 | 10378.15 | 1197.5 | 0.05715 | 0.04023 | 0.01692 | 236.5198 | 955522.5
227 | 10404.2 | 1197.57 | 0.05725 | 0.04037 | 0.01688 | 235.9607 | 962024.8
228 | 10337.22 | 1197.79 | 0.05742 | 0.04043 | 0.01699 | 237.4983 | 960006.8
229 | 10418.5 | 1197.67 | 0.05751 | 0.04065 | 0.01686 | 235.6811 | 971652
230 | 10314.6 | 1196.93 | 0.05772 | 0.04071 | 0.01702 | 237.9177 | 966720.9
231 | 10387.98 | 1197.72 | 0.05777 | 0.04086 | 0.01691 | 236.38 | 977239.9
232 | 10356.54 | 1197.5 | 0.05795 | 0.04099 | 0.01696 | 237.079 | 978576.9
233 | 10386.35 | 1197.5 | 0.05802 | 0.04112 | 0.01691 | 236.38 | 985700.9
234 | 10325.16 | 1197.31 | 0.0582 | 0.0412 | 0.01701 | 237.7779 | 984111.7
235 | 10370.04 | 1197.24 | 0.05831 | 0.04138 | 0.01693 | 236.6596 | 992987.4
236 | 10320.23 | 1197.52 | 0.05848 | 0.04146 | 0.01702 | 237.9177 | 991939.7
237 | 10361.37 | 1197.68 | 0.05857 | 0.04162 | 0.01695 | 236.9392 | 1000256.7
238 | 10320.2 | 1196.75 | 0.05875 | 0.04174 | 0.01701 | 237.7779 | 1000934.1
239 | 10344.25 | 1198.19 | 0.05886 | 0.04187 | 0.01699 | 237.4983 | 1006322.9
240 | 10307.26 | 1197.37 | 0.059 | 0.04197 | 0.01704 | 238.1973 | 1007568.3
241 | 10306.6 | 1197.69 | 0.05914 | 0.0421 | 0.01704 | 238.1973 | 1011766.5
242 | 10340.99 | 1197.43 | 0.05923 | 0.04225 | 0.01698 | 237.3585 | 1019554.7
243 | 10310.35 | 1197.37 | 0.05939 | 0.04235 | 0.01703 | 238.0575 | 1020761.9
244 | 10319.37 | 1197.29 | 0.05951 | 0.04249 | 0.01702 | 237.9177 | 1025564.8
245 | 10305.1 | 1197.69 | 0.05964 | 0.0426 | 0.01704 | 238.1973 | 1028559.3
246 | 10290.52 | 1197.18 | 0.05979 | 0.04273 | 0.01706 | 238.4768 | 1031546.7
247 | 10304.01 | 1198.02 | 0.05993 | 0.04288 | 0.01705 | 238.337 | 1036347.5
248 | 10311.22 | 1197.49 | 0.06002 | 0.04299 | 0.01703 | 238.0575 | 1041765.2
249 | 10264.52 | 1197.82 | 0.06022 | 0.0431 | 0.01711 | 239.1758 | 1041075.4
250 | 10260.43 | 1197.48 | 0.06033 | 0.04321 | 0.01712 | 239.3156 | 1044645.8
251 | 10290.55 | 1197.64 | 0.06044 | 0.04337 | 0.01707 | 238.6166 | 1051896.6
252 | 10305.44 | 1197.54 | 0.06054 | 0.0435 | 0.01704 | 238.1973 | 1057946.7
253 | 10245.72 | 1196.51 | 0.06072 | 0.04359 | 0.01713 | 239.4553 | 1056564.4
254 | 10268.76 | 1197.61 | 0.06081 | 0.04371 | 0.0171 | 239.036 | 1062601.5
255 | 10253.69 | 1197.39 | 0.06098 | 0.04386 | 0.01713 | 239.4553 | 1064916.7
256 | 10275.35 | 1197.26 | 0.06108 | 0.04399 | 0.01709 | 238.8962 | 1071595.1
257 | 10244.2 | 1197.47 | 0.06123 | 0.04409 | 0.01714 | 239.5951 | 1072642.8
258 | 10291.25 | 1197.94 | 0.06133 | 0.04426 | 0.01707 | 238.6166 | 1081232.3
259 | 10226.22 | 1196.89 | 0.0615 | 0.04433 | 0.01716 | 239.8747 | 1079730.4
260 | 10273.11 | 1197.17 | 0.06158 | 0.04449 | 0.01709 | 238.8962 | 1088338.8
261 | 10234.35 | 1197.31 | 0.06176 | 0.0446 | 0.01716 | 239.8747 | 1088068.0
262 | 10265.3 | 1197.17 | 0.06183 | 0.04473 | 0.0171 | 239.036 | 1096069.3
263 | 10214.05 | 1196.12 | 0.062 | 0.04483 | 0.01717 | 240.0145 | 1095767.2
264 | 10270.8 | 1196.72 | 0.06208 | 0.04499 | 0.01709 | 238.8962 | 1105082.5
265 | 10200.98 | 1196.19 | 0.06228 | 0.04508 | 0.0172 | 240.4339 | 1102174.2
266 | 10240.39 | 1197.12 | 0.06238 | 0.04523 | 0.01714 | 239.5951 | 1110206.2
267 | 10207.6 | 1197.49 | 0.06256 | 0.04536 | 0.0172 | 240.4339 | 1110492.5
268 | 10241.73 | 1197.25 | 0.06263 | 0.04549 | 0.01714 | 239.5951 | 1118553.6
269 | 10170.48 | 1195.26 | 0.06282 | 0.04558 | 0.01723 | 240.8532 | 1116862.8
270 | 10216.35 | 1196.55 | 0.06292 | 0.04574 | 0.01718 | 240.1543 | 1124277.3
271 | 10180.94 | 1196.29 | 0.06308 | 0.04585 | 0.01723 | 240.8532 | 1125166.6
272 | 10213.88 | 1196.65 | 0.06319 | 0.04601 | 0.01718 | 240.1543 | 1132605.3
273 | 10153.43 | 1195.84 | 0.06336 | 0.04609 | 0.01727 | 241.4124 | 1130845.2
274 | 10194.95 | 1196.82 | 0.06346 | 0.04624 | 0.01722 | 240.7134 | 1138283.0
275 | 10135.23 | 1196.14 | 0.06366 | 0.04635 | 0.01731 | 241.9715 | 1136497.4
276 | 10169.15 | 1196.17 | 0.06375 | 0.0465 | 0.01725 | 241.1328 | 1144597.6
277 | 10148.95 | 1196.43 | 0.0639 | 0.04661 | 0.01729 | 241.6919 | 1146087.1
278 | 10150.45 | 1196 | 0.06403 | 0.04675 | 0.01728 | 241.5521 | 1150890.2
279 | 10114.35 | 1196.55 | 0.06419 | 0.04684 | 0.01735 | 242.5307 | 1150370.0
280 | 10150.58 | 1196.53 | 0.06429 | 0.047 | 0.01729 | 241.6919 | 1158499.5
281 | 10106.79 | 1196.29 | 0.06444 | 0.04708 | 0.01736 | 242.6704 | 1157949.0
282 | 10137.13 | 1196.81 | 0.06457 | 0.04725 | 0.01731 | 241.9715 | 1165426.5
283 | 10092.89 | 1195.56 | 0.06471 | 0.04734 | 0.01737 | 242.8102 | 1165519.2
284 | 10134.77 | 1196.79 | 0.06484 | 0.04752 | 0.01732 | 242.1113 | 1173014.2
285 | 10069.6 | 1196.31 | 0.06503 | 0.0476 | 0.01742 | 243.5092 | 1170387.1
286 | 10110 | 1196.34 | 0.06513 | 0.04778 | 0.01735 | 242.5307 | 1179232.4
287 | 10086.04 | 1196.69 | 0.06529 | 0.04789 | 0.0174 | 243.2296 | 1179955.1
288 | 10100.29 | 1197.09 | 0.06542 | 0.04803 | 0.01738 | 242.95 | 1185429.0
289 | 10046.64 | 1196.18 | 0.06557 | 0.04811 | 0.01746 | 244.0683 | 1184094.7
290 | 10081.15 | 1197.21 | 0.06569 | 0.04828 | 0.01742 | 243.5092 | 1190920.2
291 | 10051.66 | 1196.88 | 0.06584 | 0.04838 | 0.01746 | 244.0683 | 1192289.1
292 | 10058.45 | 1196.94 | 0.06595 | 0.0485 | 0.01745 | 243.9285 | 1197071.9
293 | 10040.13 | 1196.95 | 0.06611 | 0.04862 | 0.01748 | 244.3479 | 1199110.0
294 | 10018.69 | 1197.21 | 0.06628 | 0.04876 | 0.01752 | 244.907 | 1200455.5
295 | 10025.24 | 1197.74 | 0.06638 | 0.04886 | 0.01752 | 244.907 | 1204538.7
296 | 10053.04 | 1196.26 | 0.06649 | 0.04904 | 0.01745 | 243.9285 | 1213470.2
297 | 10022.4 | 1197.73 | 0.06668 | 0.04915 | 0.01753 | 245.0468 | 1212013.2
298 | 10050.24 | 1197.56 | 0.06677 | 0.0493 | 0.01747 | 244.2081 | 1220270.7
299 | 10003.57 | 1197.6 | 0.06694 | 0.04938 | 0.01756 | 245.4662 | 1218090.4
300 | 10033.68 | 1197.91 | 0.06704 | 0.04953 | 0.01751 | 244.7673 | 1225654.1
301 | 9998.92 | 1197.3 | 0.06719 | 0.04963 | 0.01756 | 245.4662 | 1226238.1
302 | 10040.4 | 1198.34 | 0.06728 | 0.04977 | 0.0175 | 244.6275 | 1234530.2
303 | 10024.69 | 1196.96 | 0.06742 | 0.04991 | 0.01751 | 244.7673 | 1237910.7
304 | 10000.54 | 1197.96 | 0.0676 | 0.05003 | 0.01757 | 245.606 | 1237754.9
305 | 9998.82 | 1197.75 | 0.06773 | 0.05016 | 0.01757 | 245.606 | 1241826.5
306 | 10038.19 | 1197.92 | 0.0678 | 0.0503 | 0.0175 | 244.6275 | 1250881.6
307 | 9996.55 | 1197.77 | 0.06798 | 0.05041 | 0.01757 | 245.606 | 1249969.6
308 | 10031.84 | 1197.87 | 0.06807 | 0.05056 | 0.01751 | 244.7673 | 1258338.3
309 | 10003.3 | 1197.7 | 0.0682 | 0.05064 | 0.01756 | 245.4662 | 1258829.2
310 | 10015.92 | 1197.83 | 0.06833 | 0.05079 | 0.01754 | 245.1866 | 1264343.1
311 | 9987.31 | 1197.8 | 0.06847 | 0.05088 | 0.01759 | 245.8856 | 1264816.1
312 | 10007.13 | 1197.4 | 0.06859 | 0.05105 | 0.01755 | 245.3264 | 1271775.1
313 | 9981.5 | 1196.68 | 0.06873 | 0.05115 | 0.01758 | 245.7458 | 1273674.0
314 | 9998.08 | 1197.9 | 0.06886 | 0.05129 | 0.01757 | 245.606 | 1278470.5
315 | 9987.67 | 1198.21 | 0.06901 | 0.05142 | 0.01759 | 245.8856 | 1281083.8
316 | 9955.68 | 1196.58 | 0.06913 | 0.0515 | 0.01763 | 246.4447 | 1282234.9
317 | 9963.56 | 1197.81 | 0.06925 | 0.05162 | 0.01763 | 246.4447 | 1286292.6
318 | 9981.94 | 1198.07 | 0.06939 | 0.05179 | 0.0176 | 246.0253 | 1292549.8
319 | 9987.15 | 1197.24 | 0.06948 | 0.0519 | 0.01758 | 245.7458 | 1298089.5
320 | 9983.7 | 1197.85 | 0.06962 | 0.05202 | 0.0176 | 246.0253 | 1300679.0
321 | 9968.66 | 1196.95 | 0.06974 | 0.05213 | 0.01761 | 246.1651 | 1304002.8
322 | 9981.14 | 1197.42 | 0.06988 | 0.05229 | 0.01759 | 245.8856 | 1309552.3
323 | 9976.97 | 1197.02 | 0.06998 | 0.05238 | 0.01759 | 245.8856 | 1313619.3
324 | 9952.21 | 1197.66 | 0.07017 | 0.05252 | 0.01765 | 246.7243 | 1313206.8
325 | 9968.56 | 1196.84 | 0.07025 | 0.05265 | 0.01761 | 246.1651 | 1320252.0
326 | 9952.79 | 1197.82 | 0.0704 | 0.05275 | 0.01765 | 246.7243 | 1321313.0
327 | 9984.69 | 1197.46 | 0.07049 | 0.0529 | 0.01759 | 245.8856 | 1329887.0
328 | 9941.15 | 1196.79 | 0.07065 | 0.05299 | 0.01766 | 246.8641 | 1328666.5
329 | 9998.51 | 1197.42 | 0.07073 | 0.05317 | 0.01756 | 245.4662 | 1340306.8
330 | 9906.26 | 1197.34 | 0.07094 | 0.05322 | 0.01773 | 247.8426 | 1331490.4
331 | 9957.64 | 1197.27 | 0.071 | 0.05337 | 0.01763 | 246.4447 | 1343100.5
332 | 9918.63 | 1196.73 | 0.07117 | 0.05348 | 0.01769 | 247.2834 | 1342589.0
333 | 9948.39 | 1196.79 | 0.07126 | 0.05362 | 0.01764 | 246.5845 | 1350449.9
334 | 9847.33 | 1196.45 | 0.07149 | 0.05367 | 0.01782 | 249.1007 | 1340823.5
335 | 9958.26 | 1197.12 | 0.0715 | 0.05387 | 0.01763 | 246.4447 | 1359331.3
336 | 9870.82 | 1197.13 | 0.07174 | 0.05395 | 0.01779 | 248.6813 | 1351127.0
337 | 9922.29 | 1196.92 | 0.0718 | 0.05411 | 0.01769 | 247.2834 | 1362808.7
338 | 9891.57 | 1197.15 | 0.07193 | 0.05418 | 0.01775 | 248.1221 | 1362232.3
339 | 9917.39 | 1197.41 | 0.07205 | 0.05434 | 0.01771 | 247.563 | 1369348.4
340 | 9881.09 | 1196.31 | 0.07218 | 0.05443 | 0.01776 | 248.2619 | 1369521.3
341 | 9913.36 | 1196.95 | 0.0723 | 0.05459 | 0.01771 | 247.563 | 1377427.2
342 | 9893.3 | 1196.66 | 0.07244 | 0.0547 | 0.01774 | 247.9824 | 1379130.4
343 | 9869.46 | 1196.71 | 0.07259 | 0.05481 | 0.01778 | 248.5415 | 1380051.2
344 | 9885.87 | 1196.71 | 0.07272 | 0.05497 | 0.01775 | 248.1221 | 1386413.9
345 | 9905.58 | 1197.33 | 0.07281 | 0.05509 | 0.01773 | 247.8426 | 1392012.7
346 | 9886.98 | 1196.58 | 0.07294 | 0.05519 | 0.01775 | 248.1221 | 1394474.5
347 | 9885.91 | 1196.72 | 0.07309 | 0.05533 | 0.01775 | 248.1221 | 1398504.8
348 | 9875.97 | 1196.48 | 0.07321 | 0.05544 | 0.01777 | 248.4017 | 1400956.5
349 | 9873.13 | 1197.25 | 0.07335 | 0.05557 | 0.01778 | 248.5415 | 1404192.0
350 | 9886.69 | 1196.77 | 0.07345 | 0.05569 | 0.01775 | 248.1221 | 1410595.6
351 | 9858.11 | 1196.55 | 0.07361 | 0.05581 | 0.0178 | 248.8211 | 1410652.2
352 | 9867.11 | 1196.2 | 0.07371 | 0.05594 | 0.01778 | 248.5415 | 1416262.4
353 | 9828.13 | 1196.87 | 0.07389 | 0.05603 | 0.01786 | 249.6598 | 1413924.1
354 | 9873.06 | 1196.36 | 0.07396 | 0.05619 | 0.01777 | 248.4017 | 1425110.9
355 | 9810.68 | 1197.07 | 0.07416 | 0.05626 | 0.01789 | 250.0792 | 1419550.5
356 | 9850.13 | 1196.69 | 0.07425 | 0.05643 | 0.01782 | 249.1007 | 1429141.2
357 | 9823.43 | 1197.1 | 0.07438 | 0.05651 | 0.01787 | 249.7996 | 1429145.7
358 | 9848.31 | 1195.97 | 0.07446 | 0.05665 | 0.01781 | 248.9609 | 1437977.0
359 | 9810.58 | 1196.9 | 0.07463 | 0.05674 | 0.01789 | 250.0792 | 1435545.4
360 | 9841.03 | 1196.83 | 0.07476 | 0.05692 | 0.01784 | 249.3802 | 1443578.8
361 | 9803.39 | 1196.14 | 0.07492 | 0.05702 | 0.01789 | 250.0792 | 1443542.9
362 | 9839.7 | 1196.87 | 0.07502 | 0.05718 | 0.01784 | 249.3802 | 1451598.6
363 | 9805.83 | 1196.79 | 0.07517 | 0.05727 | 0.0179 | 250.219 | 1450729.4
364 | 9821.64 | 1196.38 | 0.07529 | 0.05743 | 0.01786 | 249.6598 | 1457984.0
365 | 9778.78 | 1196.68 | 0.07546 | 0.05751 | 0.01795 | 250.9179 | 1454659.1
366 | 9782.43 | 1196.94 | 0.07556 | 0.05761 | 0.01794 | 250.7781 | 1459457.6
367 | 9756.44 | 1196.73 | 0.0757 | 0.05771 | 0.01799 | 251.477 | 1459377.8
368 | 9770.31 | 1197.01 | 0.07583 | 0.05786 | 0.01797 | 251.1975 | 1464983.0
369 | 9783.8 | 1196.28 | 0.07592 | 0.05799 | 0.01793 | 250.6383 | 1472241.0
370 | 9774.95 | 1196.33 | 0.07607 | 0.05812 | 0.01795 | 250.9179 | 1474586.0
371 | 9798.07 | 1196.41 | 0.07617 | 0.05826 | 0.01791 | 250.3587 | 1481873.6
372 | 9737.85 | 1196.81 | 0.07634 | 0.05831 | 0.01802 | 251.8964 | 1476797.6
373 | 9767.01 | 1196.33 | 0.07646 | 0.0585 | 0.01796 | 251.0577 | 1485714.4
374 | 9759.57 | 1196.97 | 0.0766 | 0.05862 | 0.01799 | 251.477 | 1487213.3
375 | 9790.27 | 1196.89 | 0.07667 | 0.05874 | 0.01793 | 250.6383 | 1496179.9
376 | 9737.39 | 1196.5 | 0.07684 | 0.05882 | 0.01802 | 251.8964 | 1492677.2
377 | 9767.01 | 1196.56 | 0.07695 | 0.05898 | 0.01797 | 251.1975 | 1500811.3
378 | 9733.72 | 1196.46 | 0.07711 | 0.05909 | 0.01803 | 252.0362 | 1499784.6
379 | 9784.6 | 1196.8 | 0.07719 | 0.05925 | 0.01794 | 250.7781 | 1511296.2
380 | 9717.51 | 1195.94 | 0.07738 | 0.05933 | 0.01805 | 252.3158 | 1506049.4
381 | 9768.92 | 1196.72 | 0.07746 | 0.05949 | 0.01797 | 251.1975 | 1516735.1
382 | 9707 | 1196.12 | 0.07764 | 0.05957 | 0.01807 | 252.5953 | 1512300.3
383 | 9750.01 | 1196.75 | 0.07773 | 0.05973 | 0.018 | 251.6168 | 1522155.8
384 | 9717.79 | 1196.21 | 0.0779 | 0.05985 | 0.01805 | 252.3158 | 1521902.6
385 | 9755.5 | 1197.3 | 0.078 | 0.06 | 0.018 | 251.6168 | 1530104.4
386 | 9732.85 | 1196.46 | 0.07814 | 0.06012 | 0.01803 | 252.0362 | 1531526.1
387 | 9744.31 | 1196.23 | 0.07826 | 0.06026 | 0.018 | 251.6168 | 1538053.0
388 | 9741.97 | 1196.33 | 0.07839 | 0.06038 | 0.01801 | 251.7566 | 1541171.1
389 | 9749.09 | 1196.05 | 0.0785 | 0.06051 | 0.01799 | 251.477 | 1546860.9
390 | 9724.63 | 1196.33 | 0.07868 | 0.06064 | 0.01804 | 252.176 | 1546539.1
391 | 9719.37 | 1196.49 | 0.07882 | 0.06077 | 0.01805 | 252.3158 | 1549645.6
392 | 9709.28 | 1196.27 | 0.07894 | 0.06087 | 0.01807 | 252.5953 | 1551889.3
393 | 9717.59 | 1196.83 | 0.07905 | 0.06099 | 0.01806 | 252.4555 | 1556709.7
394 | 9696.47 | 1196.5 | 0.07923 | 0.06114 | 0.0181 | 253.0147 | 1557221.8
395 | 9694.98 | 1196.64 | 0.07935 | 0.06125 | 0.0181 | 253.0147 | 1561174.2
396 | 9716.49 | 1196.41 | 0.07945 | 0.06139 | 0.01806 | 252.4555 | 1568593.0
397 | 9696.82 | 1196.39 | 0.07962 | 0.06152 | 0.01809 | 252.8749 | 1569946.2
398 | 9726.51 | 1196.46 | 0.07969 | 0.06165 | 0.01804 | 252.176 | 1578263.0
399 | 9683.72 | 1196.14 | 0.07987 | 0.06175 | 0.01811 | 253.1545 | 1576112.7
400 | 9683.79 | 1196.04 | 0.08 | 0.06188 | 0.01811 | 253.1545 | 1580062.9
401 | 9681.57 | 1196.77 | 0.08013 | 0.06201 | 0.01813 | 253.4341 | 1582265.6
402 | 9677 | 1196.4 | 0.08025 | 0.06212 | 0.01813 | 253.4341 | 1586211.4
403 | 9662.94 | 1196.04 | 0.0804 | 0.06225 | 0.01815 | 253.7136 | 1588405.0
404 | 9704.96 | 1196.53 | 0.0805 | 0.06242 | 0.01808 | 252.7351 | 1598511.5
405 | 9660.03 | 1196.16 | 0.08067 | 0.06251 | 0.01816 | 253.8534 | 1595408.9
406 | 9683.36 | 1197.24 | 0.08076 | 0.06263 | 0.01813 | 253.4341 | 1601994.6
407 | 9624.31 | 1196.35 | 0.08094 | 0.06271 | 0.01823 | 254.8319 | 1597131.1
408 | 9680.55 | 1196.07 | 0.08101 | 0.06289 | 0.01812 | 253.2943 | 1610774.7
409 | 9611.99 | 1195.99 | 0.08121 | 0.06296 | 0.01825 | 255.1115 | 1603220.5
410 | 9671.14 | 1196.52 | 0.08128 | 0.06314 | 0.01814 | 253.5738 | 1616886.0
411 | 9610.85 | 1196.01 | 0.08146 | 0.06321 | 0.01825 | 255.1115 | 1611060.3
412 | 9633.39 | 1196.67 | 0.08158 | 0.06336 | 0.01822 | 254.6921 | 1617639.2
413 | 9595.06 | 1196.58 | 0.08175 | 0.06346 | 0.01829 | 255.6706 | 1615359.5
414 | 9613.16 | 1196.55 | 0.08184 | 0.06359 | 0.01825 | 255.1115 | 1622819.8
415 | 9559.77 | 1196.61 | 0.08203 | 0.06367 | 0.01836 | 256.6492 | 1616993.4
416 | 9599.02 | 1196.65 | 0.08212 | 0.06384 | 0.01828 | 255.5309 | 1627983.4
417 | 9577.51 | 1195.81 | 0.08225 | 0.06394 | 0.01831 | 255.9502 | 1629223.0
418 | 9619.77 | 1197.02 | 0.08237 | 0.06412 | 0.01825 | 255.1115 | 1638499.2
419 | 9551.6 | 1196.32 | 0.08253 | 0.06417 | 0.01837 | 256.7889 | 1631690.2
420 | 9598.57 | 1196.57 | 0.08264 | 0.06436 | 0.01828 | 255.5309 | 1643637.1
421 | 9531.28 | 1196.03 | 0.08285 | 0.06445 | 0.0184 | 257.2083 | 1636805.6
422 | 9577.48 | 1197.09 | 0.08293 | 0.0646 | 0.01833 | 256.2298 | 1646959.1
423 | 9530.65 | 1196.53 | 0.08309 | 0.06468 | 0.01841 | 257.3481 | 1643688.1
424 | 9550.07 | 1196.75 | 0.08319 | 0.06482 | 0.01838 | 256.9287 | 1650263.1
425 | 9519.52 | 1196.44 | 0.08336 | 0.06493 | 0.01843 | 257.6277 | 1649667.5
426 | 9543.6 | 1197.19 | 0.08346 | 0.06506 | 0.0184 | 257.2083 | 1656245.1
427 | 9499.13 | 1196.69 | 0.08361 | 0.06514 | 0.01847 | 258.1868 | 1653841.2
428 | 9534.14 | 1196.88 | 0.08373 | 0.06532 | 0.01841 | 257.3481 | 1663117.0
429 | 9511.68 | 1195.79 | 0.08384 | 0.06541 | 0.01844 | 257.7675 | 1664290.8
430 | 9519.53 | 1196.83 | 0.08403 | 0.06559 | 0.01844 | 257.7675 | 1668170.2
431 | 9509.36 | 1197.26 | 0.08413 | 0.06567 | 0.01846 | 258.047 | 1670238.2
432 | 9510.06 | 1196.27 | 0.08426 | 0.06582 | 0.01845 | 257.9072 | 1675020.8
433 | 9491.47 | 1196.63 | 0.0844 | 0.06591 | 0.01849 | 258.4664 | 1675266.2
434 | 9509.64 | 1197.21 | 0.08452 | 0.06605 | 0.01846 | 258.047 | 1681864.0
435 | 9498.3 | 1196.88 | 0.08466 | 0.06618 | 0.01848 | 258.3266 | 1683914.8
436 | 9482.8 | 1196.9 | 0.08479 | 0.06628 | 0.01851 | 258.746 | 1685050.4
437 | 9508.41 | 1196.5 | 0.08486 | 0.0664 | 0.01845 | 257.9072 | 1694407.6
438 | 9463.39 | 1196.99 | 0.08503 | 0.06648 | 0.01855 | 259.3051 | 1689129.8
439 | 9513.58 | 1198.24 | 0.08514 | 0.06667 | 0.01847 | 258.1868 | 1700319.2
440 | 9436.3 | 1195.2 | 0.08533 | 0.06675 | 0.01857 | 259.5847 | 1695015.2
441 | 9491.62 | 1196.84 | 0.08539 | 0.06689 | 0.01849 | 258.4664 | 1706218.0
442 | 9452.63 | 1196.55 | 0.08557 | 0.06701 | 0.01856 | 259.4449 | 1703637.3
443 | 9491.79 | 1196.88 | 0.08568 | 0.06719 | 0.01849 | 258.4664 | 1713955.9
444 | 9450.42 | 1196.61 | 0.08585 | 0.06728 | 0.01857 | 259.5847 | 1710424.5
445 | 9481.88 | 1196.87 | 0.08593 | 0.06742 | 0.01851 | 258.746 | 1719833.6
446 | 9444.2 | 1197.33 | 0.08611 | 0.06752 | 0.01859 | 259.8643 | 1716280.6
447 | 9482.3 | 1196.86 | 0.08618 | 0.06767 | 0.01851 | 258.746 | 1727563.2
448 | 9472.32 | 1196.34 | 0.08631 | 0.06779 | 0.01852 | 258.8858 | 1730493.1
449 | 9471.92 | 1196.96 | 0.08647 | 0.06794 | 0.01853 | 259.0255 | 1733419.8
450 | 9444.82 | 1196.84 | 0.08658 | 0.06799 | 0.01858 | 259.7245 | 1732605.3
451 | 9449.34 | 1196.41 | 0.08672 | 0.06815 | 0.01857 | 259.5847 | 1737390.6
452 | 9436.01 | 1196.97 | 0.08685 | 0.06825 | 0.0186 | 260.0041 | 1738434.5
453 | 9425.45 | 1196.99 | 0.08701 | 0.06838 | 0.01862 | 260.2836 | 1740409.1
454 | 9428.8 | 1196.65 | 0.08712 | 0.06851 | 0.01861 | 260.1438 | 1745188.4
455 | 9405.25 | 1197.18 | 0.08728 | 0.06861 | 0.01867 | 260.9826 | 1743411.5
456 | 9442.12 | 1196.98 | 0.08736 | 0.06877 | 0.01859 | 259.8643 | 1754762.3
457 | 9413.23 | 1196.54 | 0.08753 | 0.06889 | 0.01864 | 260.5632 | 1753893.1
458 | 9435.67 | 1196.78 | 0.08763 | 0.06903 | 0.0186 | 260.0041 | 1761511.0
459 | 9376.2 | 1196.89 | 0.08781 | 0.06909 | 0.01872 | 261.6815 | 1754040.7
460 | 9439.21 | 1196.73 | 0.08787 | 0.06928 | 0.01859 | 259.8643 | 1770154.9
461 | 9406.44 | 1196.72 | 0.08804 | 0.06939 | 0.01866 | 260.8428 | 1767348.2
462 | 9418.88 | 1197.16 | 0.08817 | 0.06953 | 0.01864 | 260.5632 | 1773082.3
463 | 9356.97 | 1196.84 | 0.08835 | 0.06959 | 0.01876 | 262.2406 | 1765553.9
464 | 9404.49 | 1197.1 | 0.08843 | 0.06976 | 0.01867 | 260.9826 | 1777896.6
465 | 9381.23 | 1196.55 | 0.08855 | 0.06984 | 0.0187 | 261.4019 | 1778869.9
466 | 9377.11 | 1197.21 | 0.08873 | 0.07 | 0.01872 | 261.6815 | 1780790.8
467 | 9374.6 | 1196.34 | 0.0888 | 0.07009 | 0.01872 | 261.6815 | 1784612.2
468 | 9356.66 | 1196.59 | 0.089 | 0.07025 | 0.01875 | 262.1009 | 1785572.2
469 | 9379.44 | 1196.85 | 0.08907 | 0.07036 | 0.01871 | 261.5417 | 1793213.0
470 | 9358.36 | 1196.9 | 0.08924 | 0.07049 | 0.01876 | 262.2406 | 1792247.0
471 | 9392.31 | 1196.75 | 0.08933 | 0.07064 | 0.01869 | 261.2621 | 1802787.1
472 | 9342.69 | 1196.83 | 0.08952 | 0.07073 | 0.01879 | 262.66 | 1796999.9
473 | 9366.89 | 1197.24 | 0.0896 | 0.07086 | 0.01874 | 261.9611 | 1805611.8
474 | 9341.52 | 1196.25 | 0.08977 | 0.07099 | 0.01878 | 262.5202 | 1805575.2
475 | 9368.19 | 1197.41 | 0.08989 | 0.07114 | 0.01874 | 261.9611 | 1813246.5
476 | 9321.58 | 1196.62 | 0.09006 | 0.07123 | 0.01883 | 263.2192 | 1808379.0
477 | 9360.31 | 1197.27 | 0.09012 | 0.07136 | 0.01876 | 262.2406 | 1818940.0
478 | 9315.23 | 1197.65 | 0.09029 | 0.07143 | 0.01885 | 263.4987 | 1814050.5
479 | 9355.42 | 1195.95 | 0.09037 | 0.07162 | 0.01875 | 262.1009 | 1827540.8
480 | 9313.48 | 1196.84 | 0.09056 | 0.07171 | 0.01885 | 263.4987 | 1821640.7
481 | 9346.9 | 1197.24 | 0.09065 | 0.07187 | 0.01878 | 262.5202 | 1832239.8
482 | 9304.34 | 1197.23 | 0.09082 | 0.07195 | 0.01887 | 263.7783 | 1827292.1
483 | 9348 | 1197.29 | 0.09092 | 0.07213 | 0.01878 | 262.5202 | 1839858.3
484 | 9298.74 | 1197.11 | 0.09108 | 0.0722 | 0.01888 | 263.9181 | 1833902.3
485 | 9328.12 | 1197.74 | 0.09119 | 0.07236 | 0.01883 | 263.2192 | 1842571.1
486 | 9271.28 | 1196.41 | 0.09137 | 0.07244 | 0.01892 | 264.4772 | 1837587.2
487 | 9332.28 | 1197.82 | 0.09144 | 0.07262 | 0.01882 | 263.0794 | 1851152.4
488 | 9289.03 | 1197.06 | 0.09161 | 0.07271 | 0.0189 | 264.1977 | 1847101.9
489 | 9316.73 | 1197.61 | 0.09172 | 0.07287 | 0.01885 | 263.4987 | 1855796.4
490 | 9271.91 | 1197.53 | 0.0919 | 0.07295 | 0.01894 | 264.7568 | 1850755.0
491 | 9296.65 | 1197.63 | 0.09199 | 0.0731 | 0.01889 | 264.0579 | 1859440.8
492 | 9277.41 | 1197.57 | 0.09213 | 0.0732 | 0.01893 | 264.617 | 1859290.8
493 | 9302.63 | 1198.2 | 0.09223 | 0.07334 | 0.01889 | 264.0579 | 1867014.9
494 | 9278.38 | 1196.68 | 0.09236 | 0.07344 | 0.01891 | 264.3375 | 1868823.3
495 | 9301.17 | 1198.17 | 0.09247 | 0.07358 | 0.01889 | 264.0579 | 1874589.0
496 | 9268.97 | 1197.42 | 0.09262 | 0.07368 | 0.01895 | 264.8966 | 1872428.7
497 | 9285.85 | 1196.77 | 0.09272 | 0.07382 | 0.0189 | 264.1977 | 1881167.3
498 | 9257.62 | 1197.16 | 0.0929 | 0.07394 | 0.01896 | 265.0364 | 1878987.3
499 | 9275.37 | 1197.45 | 0.09301 | 0.07407 | 0.01893 | 264.617 | 1885744.1
500 | 9224.52 | 1196.84 | 0.09319 | 0.07416 | 0.01903 | 266.0149 | 1879594.0
501 | 9283.88 | 1197.34 | 0.09324 | 0.07433 | 0.01891 | 264.3375 | 1895304.6
502 | 9232.34 | 1196.69 | 0.09341 | 0.0744 | 0.01901 | 265.7353 | 1889097.8
503 | 9271.21 | 1196.85 | 0.09351 | 0.07458 | 0.01893 | 264.617 | 1900860.3
504 | 9228.6 | 1196.8 | 0.09368 | 0.07466 | 0.01902 | 265.8751 | 1895626.9
505 | 9285.34 | 1196.57 | 0.09374 | 0.07484 | 0.0189 | 264.1977 | 1911447.6
506 | 9220.74 | 1196.32 | 0.09394 | 0.07491 | 0.01903 | 266.0149 | 1902149.1
507 | 9254.67 | 1196.55 | 0.09403 | 0.07507 | 0.01896 | 265.0364 | 1912944.9
508 | 9201.26 | 1196.25 | 0.09421 | 0.07515 | 0.01907 | 266.574 | 1905661.9
509 | 9243.71 | 1196.47 | 0.09431 | 0.07533 | 0.01898 | 265.316 | 1918467.3
510 | 9180.36 | 1196.51 | 0.09451 | 0.0754 | 0.01911 | 267.1332 | 1909160.0
511 | 9236.13 | 1196.54 | 0.09458 | 0.07558 | 0.019 | 265.5955 | 1923978.1
512 | 9188.29 | 1196.5 | 0.09477 | 0.07567 | 0.0191 | 266.9934 | 1917650.4
513 | 9217.83 | 1196.59 | 0.09486 | 0.07582 | 0.01904 | 266.1547 | 1927450.6
514 | 9184 | 1196.57 | 0.09503 | 0.07593 | 0.01911 | 267.1332 | 1924133.8
515 | 9211.98 | 1196.51 | 0.09511 | 0.07606 | 0.01905 | 266.2945 | 1933949.3
516 | 9178.07 | 1196.28 | 0.09528 | 0.07617 | 0.01911 | 267.1332 | 1931620.7
517 | 9196.41 | 1197.02 | 0.09539 | 0.0763 | 0.01909 | 266.8536 | 1937391.7
518 | 9148.23 | 1196.58 | 0.09557 | 0.07639 | 0.01918 | 268.1117 | 1932030.5
519 | 9195.49 | 1197.43 | 0.09567 | 0.07657 | 0.0191 | 266.9934 | 1943868.2
520 | 9143.72 | 1195.81 | 0.09584 | 0.07666 | 0.01918 | 268.1117 | 1939490.1
521 | 9186.96 | 1197.62 | 0.09594 | 0.07682 | 0.01912 | 267.273 | 1949317.9
522 | 9136.18 | 1196.26 | 0.09612 | 0.07692 | 0.0192 | 268.3913 | 1944921.6
523 | 9175.07 | 1197.31 | 0.09619 | 0.07706 | 0.01914 | 267.5526 | 1954756.1
524 | 9132.99 | 1197.31 | 0.09636 | 0.07714 | 0.01923 | 268.8106 | 1949327.6
525 | 9147.9 | 1196.43 | 0.09649 | 0.07731 | 0.01918 | 268.1117 | 1958139.1
526 | 9138.03 | 1197.22 | 0.09664 | 0.07743 | 0.01921 | 268.5311 | 1958805.0
527 | 9127.28 | 1197.4 | 0.09679 | 0.07755 | 0.01924 | 268.9504 | 1959468.9
528 | 9128.67 | 1196.83 | 0.09688 | 0.07765 | 0.01923 | 268.8106 | 1964208.0
529 | 9130.33 | 1196.93 | 0.09704 | 0.07781 | 0.01923 | 268.8106 | 1967928.1
530 | 9123.71 | 1197.4 | 0.09715 | 0.0779 | 0.01925 | 269.0902 | 1969599.7
531 | 9141.04 | 1197.73 | 0.09729 | 0.07808 | 0.01922 | 268.6709 | 1976396.0
532 | 9126.42 | 1197.42 | 0.09741 | 0.07817 | 0.01924 | 268.9504 | 1978059.7
533 | 9142.88 | 1197.69 | 0.09753 | 0.07832 | 0.01921 | 268.5311 | 1984872.8
534 | 9136.34 | 1197.2 | 0.09766 | 0.07845 | 0.01922 | 268.6709 | 1987562.1
535 | 9102.16 | 1197.3 | 0.09784 | 0.07855 | 0.01929 | 269.6494 | 1984058.1
536 | 9131.66 | 1197.02 | 0.09792 | 0.07869 | 0.01922 | 268.6709 | 1995006.1
537 | 9088.16 | 1197.35 | 0.09812 | 0.0788 | 0.01932 | 270.0687 | 1988382.8
538 | 9097.74 | 1197.15 | 0.0982 | 0.07891 | 0.0193 | 269.7891 | 1994149.9
539 | 9081.34 | 1197.72 | 0.09837 | 0.07903 | 0.01934 | 270.3483 | 1993724.4
540 | 9119.97 | 1197.37 | 0.09845 | 0.07919 | 0.01925 | 269.0902 | 2006761.9
541 | 9077.9 | 1197.52 | 0.09863 | 0.07929 | 0.01935 | 270.4881 | 2000088.1
542 | 9098.41 | 1197.79 | 0.09873 | 0.07942 | 0.01931 | 269.9289 | 2007935.9
543 | 9077.31 | 1197.29 | 0.09887 | 0.07953 | 0.01934 | 270.3483 | 2008520.1
544 | 9099.37 | 1197.38 | 0.099 | 0.0797 | 0.0193 | 269.7891 | 2016389.5
545 | 9058.99 | 1196.95 | 0.09915 | 0.07977 | 0.01938 | 270.9074 | 2011757.2
546 | 9096.01 | 1197.25 | 0.09923 | 0.07993 | 0.0193 | 269.7891 | 2023802.7
547 | 9055.26 | 1197.64 | 0.09942 | 0.08002 | 0.0194 | 271.187 | 2017058.2
548 | 9088.53 | 1197.42 | 0.0995 | 0.08018 | 0.01932 | 270.0687 | 2029113.2
549 | 9053.86 | 1197.82 | 0.09966 | 0.08026 | 0.0194 | 271.187 | 2024433.2
550 | 9084.75 | 1196.41 | 0.09974 | 0.08043 | 0.01931 | 269.9289 | 2037573.3
551 | 9045.62 | 1197.67 | 0.09995 | 0.08053 | 0.01942 | 271.4666 | 2029715.7
552 | 9091.39 | 1197.74 | 0.10003 | 0.08071 | 0.01932 | 270.0687 | 2043924.2
553 | 9033.83 | 1196.79 | 0.10022 | 0.08079 | 0.01943 | 271.6064 | 2036034.6
554 | 9087.43 | 1197.43 | 0.10029 | 0.08096 | 0.01932 | 270.0687 | 2051329.7
555 | 9029.46 | 1197.19 | 0.10046 | 0.08101 | 0.01944 | 271.7462 | 2042347.1
556 | 9033.57 | 1197.05 | 0.10061 | 0.08117 | 0.01943 | 271.6064 | 2047080.0
557 | 9040.45 | 1197.33 | 0.10072 | 0.08129 | 0.01942 | 271.4666 | 2051817.8
558 | 9045.9 | 1197.87 | 0.10084 | 0.08142 | 0.01942 | 271.4666 | 2055501.5
559 | 8999.74 | 1196.89 | 0.101 | 0.08149 | 0.0195 | 272.5849 | 2050737.3
560 | 9020.57 | 1197.32 | 0.10113 | 0.08166 | 0.01947 | 272.1655 | 2057571.4
561 | 9029.95 | 1197.34 | 0.10124 | 0.08179 | 0.01945 | 271.886 | 2063365.1
562 | 9015.02 | 1197.21 | 0.10143 | 0.08195 | 0.01948 | 272.3053 | 2063859.8
563 | 9013.54 | 1196.75 | 0.1015 | 0.08203 | 0.01947 | 272.1655 | 2068594.1
564 | 9002.03 | 1197.24 | 0.10168 | 0.08217 | 0.0195 | 272.5849 | 2069080.2
565 | 9005.06 | 1196.87 | 0.10178 | 0.08228 | 0.01949 | 272.4451 | 2073812.3
566 | 8997.1 | 1197.14 | 0.10195 | 0.08244 | 0.01951 | 272.7247 | 2075353.1
567 | 9014.53 | 1197.95 | 0.10206 | 0.08257 | 0.01949 | 272.4451 | 2081153.2
568 | 8974.74 | 1196.58 | 0.10222 | 0.08267 | 0.01955 | 273.2838 | 2078425.2
569 | 9005.2 | 1197.37 | 0.10231 | 0.08281 | 0.0195 | 272.5849 | 2087423.1
570 | 8966.6 | 1197.1 | 0.1025 | 0.08292 | 0.01958 | 273.7032 | 2082547.9
571 | 8996.6 | 1197.4 | 0.1026 | 0.08308 | 0.01952 | 272.8645 | 2092614.0
572 | 8962.1 | 1197.48 | 0.10276 | 0.08317 | 0.0196 | 273.9828 | 2087722.6
573 | 8987.5 | 1197.14 | 0.10286 | 0.08333 | 0.01953 | 273.0043 | 2098868.4
574 | 8950.27 | 1196.6 | 0.10302 | 0.08341 | 0.01961 | 274.1225 | 2093954.0
575 | 8981.92 | 1196.97 | 0.10312 | 0.08357 | 0.01954 | 273.144 | 2105116.4
576 | 8939.93 | 1196.95 | 0.10331 | 0.08368 | 0.01963 | 274.4021 | 2099109.1
577 | 8974.73 | 1197.43 | 0.1034 | 0.08384 | 0.01957 | 273.5634 | 2109200.3
578 | 8936.25 | 1196.83 | 0.10356 | 0.08392 | 0.01964 | 274.5419 | 2105325.2
579 | 8973.05 | 1197.84 | 0.10367 | 0.08409 | 0.01958 | 273.7032 | 2115430.2
580 | 8937.82 | 1196.8 | 0.10384 | 0.0842 | 0.01964 | 274.5419 | 2112610.0
581 | 8966.49 | 1197.52 | 0.10393 | 0.08434 | 0.01959 | 273.843 | 2121653.8
582 | 8937.55 | 1196.83 | 0.10408 | 0.08445 | 0.01964 | 274.5419 | 2119894.9
583 | 8945.71 | 1197.08 | 0.10422 | 0.0846 | 0.01962 | 274.2623 | 2125702.0
584 | 8950.5 | 1196.98 | 0.10434 | 0.08473 | 0.01961 | 274.1225 | 2130434.0
585 | 8925.32 | 1197.22 | 0.10452 | 0.08485 | 0.01967 | 274.9613 | 2127572.3
586 | 8924.36 | 1196.74 | 0.10462 | 0.08495 | 0.01967 | 274.9613 | 2131209.2
587 | 8918.95 | 1197.4 | 0.10478 | 0.08509 | 0.01969 | 275.2408 | 2132677.6
588 | 8922.83 | 1197.03 | 0.10489 | 0.08522 | 0.01967 | 274.9613 | 2138483.0
589 | 8892.48 | 1197.2 | 0.10509 | 0.08535 | 0.01974 | 275.9398 | 2134523.7
590 | 8917.3 | 1197.26 | 0.10515 | 0.08546 | 0.01969 | 275.2408 | 2143577.2
591 | 8897.31 | 1197.2 | 0.10532 | 0.08559 | 0.01973 | 275.8 | 2142857.2
592 | 8916.95 | 1197.07 | 0.10542 | 0.08573 | 0.01969 | 275.2408 | 2150843.6
593 | 8882.04 | 1196.72 | 0.10561 | 0.08585 | 0.01976 | 276.2194 | 2146844.5
594 | 8921.2 | 1197.07 | 0.10568 | 0.08601 | 0.01968 | 275.1011 | 2159206.5
595 | 8878.42 | 1197.21 | 0.10589 | 0.08611 | 0.01978 | 276.4989 | 2151907.1
596 | 8917.07 | 1197.15 | 0.10595 | 0.08627 | 0.01969 | 275.2408 | 2165376.3
597 | 8885.26 | 1197.32 | 0.10614 | 0.08637 | 0.01976 | 276.2194 | 2161325.7
598 | 8916.9 | 1197.59 | 0.10624 | 0.08654 | 0.0197 | 275.3806 | 2171539.8
599 | 8862.29 | 1197.16 | 0.10641 | 0.0866 | 0.01981 | 276.9183 | 2163092.9
600 | 8914.15 | 1197.32 | 0.10648 | 0.08678 | 0.0197 | 275.3806 | 2178802.5
601 | 8863.47 | 1196.83 | 0.10668 | 0.08688 | 0.0198 | 276.7785 | 2171411.4
602 | 8891.2 | 1197.19 | 0.10678 | 0.08703 | 0.01975 | 276.0796 | 2180530.8
603 | 8851.75 | 1197.07 | 0.10698 | 0.08715 | 0.01983 | 277.1979 | 2175341.4
604 | 8886.32 | 1196.74 | 0.10705 | 0.0873 | 0.01975 | 276.0796 | 2187775.1
605 | 8837.51 | 1197.3 | 0.10726 | 0.08739 | 0.01987 | 277.757 | 2178162.8
606 | 8872.32 | 1197.29 | 0.10733 | 0.08754 | 0.01979 | 276.6387 | 2190582.7
607 | 8845.88 | 1197.06 | 0.1075 | 0.08766 | 0.01985 | 277.4774 | 2187565.2
608 | 8856.75 | 1197.35 | 0.10763 | 0.0878 | 0.01983 | 277.1979 | 2193379.1
609 | 8835.65 | 1197.13 | 0.10778 | 0.08791 | 0.01987 | 277.757 | 2192563.9
610 | 8851.81 | 1197.49 | 0.1079 | 0.08806 | 0.01984 | 277.3377 | 2199485.0
611 | 8851.5 | 1197.23 | 0.10802 | 0.08818 | 0.01984 | 277.3377 | 2203090.7
612 | 8822.23 | 1197.32 | 0.10819 | 0.08829 | 0.0199 | 278.1764 | 2200043.0
613 | 8831.1 | 1196.47 | 0.1083 | 0.08843 | 0.01987 | 277.757 | 2206965.0
614 | 8821.12 | 1197.57 | 0.10847 | 0.08856 | 0.01991 | 278.3162 | 2206124.1
615 | 8818.52 | 1197.38 | 0.10859 | 0.08868 | 0.01991 | 278.3162 | 2209717.2
616 | 8791.35 | 1197.1 | 0.10878 | 0.08881 | 0.01997 | 279.1549 | 2206660.3
617 | 8827.11 | 1197.23 | 0.10885 | 0.08896 | 0.01989 | 278.0366 | 2219132.4
618 | 8765.55 | 1197.43 | 0.10906 | 0.08903 | 0.02003 | 279.9936 | 2207193.2
619 | 8813.46 | 1197.32 | 0.10913 | 0.08921 | 0.01992 | 278.456 | 2222972.8
620 | 8780.95 | 1197.41 | 0.1093 | 0.08931 | 0.02 | 279.5742 | 2217657.8
621 | 8812.16 | 1196.94 | 0.10938 | 0.08946 | 0.01992 | 278.456 | 2230155.3
622 | 8763.52 | 1197.09 | 0.10957 | 0.08954 | 0.02003 | 279.9936 | 2221479.3
623 | 8804.34 | 1197.28 | 0.10968 | 0.08973 | 0.01994 | 278.7355 | 2235093.6
624 | 8762.53 | 1196.9 | 0.10985 | 0.08982 | 0.02003 | 279.9936 | 2228622.3
625 | 8768.73 | 1197.67 | 0.11002 | 0.08999 | 0.02003 | 279.9936 | 2232193.8
626 | 8774.71 | 1196.18 | 0.11009 | 0.0901 | 0.01999 | 279.4345 | 2240239.1
627 | 8747.7 | 1197.56 | 0.11029 | 0.09022 | 0.02008 | 280.6925 | 2233760.8
628 | 8756.64 | 1197.02 | 0.11038 | 0.09033 | 0.02005 | 280.2732 | 2240671.0
629 | 8739.06 | 1197.39 | 0.11056 | 0.09046 | 0.02009 | 280.8323 | 2239770.6
630 | 8779.86 | 1196.97 | 0.11065 | 0.09065 | 0.01999 | 279.4345 | 2254553.7
631 | 8719.45 | 1197.04 | 0.11083 | 0.0907 | 0.02013 | 281.3915 | 2242427.5
632 | 8766.09 | 1197.02 | 0.11092 | 0.0909 | 0.02003 | 279.9936 | 2257194.4
633 | 8734.71 | 1196.57 | 0.1111 | 0.09101 | 0.02009 | 280.8323 | 2254014.0
634 | 8766.94 | 1197.23 | 0.1112 | 0.09117 | 0.02003 | 279.9936 | 2264337.4
635 | 8724.82 | 1196.57 | 0.11136 | 0.09125 | 0.02011 | 281.1119 | 2258886.9
636 | 8752.75 | 1196.63 | 0.11146 | 0.09141 | 0.02005 | 280.2732 | 2269214.6
637 | 8742.64 | 1196.91 | 0.11161 | 0.09153 | 0.02008 | 280.6925 | 2269387.0
638 | 8735.46 | 1196.82 | 0.11175 | 0.09166 | 0.02009 | 280.8323 | 2271818.2
639 | 8766.32 | 1196.79 | 0.11182 | 0.0918 | 0.02002 | 279.8538 | 2283334.9
640 | 8718.88 | 1196.61 | 0.11201 | 0.09188 | 0.02013 | 281.3915 | 2274411.4
641 | 8749.96 | 1196.37 | 0.1121 | 0.09205 | 0.02005 | 280.2732 | 2287054.3
642 | 8725.21 | 1196.29 | 0.11226 | 0.09216 | 0.02011 | 281.1119 | 2283788.0
643 | 8774.59 | 1196.72 | 0.11234 | 0.09234 | 0.02 | 279.5742 | 2299925.7
644 | 8723.09 | 1196.52 | 0.11253 | 0.09242 | 0.02012 | 281.2517 | 2289764.0
645 | 8749.57 | 1196.33 | 0.11263 | 0.09258 | 0.02005 | 280.2732 | 2301326.1
646 | 8746.13 | 1196.76 | 0.11277 | 0.0927 | 0.02007 | 280.5528 | 2302597.2
647 | 8716.76 | 1196.72 | 0.11293 | 0.0928 | 0.02013 | 281.3915 | 2299287.8
648 | 8731.94 | 1196.36 | 0.11303 | 0.09294 | 0.02009 | 280.8323 | 2307426.6
649 | 8716.52 | 1196.76 | 0.1132 | 0.09306 | 0.02014 | 281.5313 | 2305250.2
650 | 8738.34 | 1196.84 | 0.1133 | 0.09321 | 0.02009 | 280.8323 | 2314548.3
651 | 8698.98 | 1196.32 | 0.11347 | 0.0933 | 0.02017 | 281.9506 | 2308914.9
652 | 8737.33 | 1196.83 | 0.11355 | 0.09346 | 0.02009 | 280.8323 | 2321670.0
653 | 8665.96 | 1196.23 | 0.11377 | 0.09352 | 0.02024 | 282.9291 | 2307998.4
654 | 8704.3 | 1197.02 | 0.11386 | 0.09369 | 0.02017 | 281.9506 | 2319555.0
655 | 8693.43 | 1197.12 | 0.114 | 0.0938 | 0.02019 | 282.2302 | 2320800.5
656 | 8676.85 | 1197.12 | 0.11416 | 0.09393 | 0.02023 | 282.7894 | 2319747.9
657 | 8674.89 | 1196.95 | 0.11428 | 0.09405 | 0.02023 | 282.7894 | 2323284.1
658 | 8664.8 | 1196.82 | 0.11443 | 0.09417 | 0.02026 | 283.2087 | 2323374.8
659 | 8682.7 | 1197.25 | 0.11455 | 0.09433 | 0.02022 | 282.6496 | 2331509.0
660 | 8643.09 | 1197.64 | 0.11473 | 0.09441 | 0.02032 | 284.0474 | 2323555.6
661 | 8681.95 | 1196.67 | 0.11481 | 0.0946 | 0.02021 | 282.5098 | 2339742.0
662 | 8615.72 | 1197.26 | 0.11504 | 0.09466 | 0.02038 | 284.8862 | 2323735.2
663 | 8648.53 | 1196.87 | 0.11514 | 0.09484 | 0.0203 | 283.7679 | 2336416.8
664 | 8624.13 | 1197.24 | 0.11531 | 0.09495 | 0.02036 | 284.6066 | 2333045.1
665 | 8624.29 | 1197.69 | 0.11545 | 0.09509 | 0.02037 | 284.7464 | 2335411.7
666 | 8627.08 | 1197.08 | 0.11557 | 0.09522 | 0.02035 | 284.4668 | 2341222.3
667 | 8610.99 | 1197.35 | 0.11576 | 0.09537 | 0.02039 | 285.0259 | 2340137.8
668 | 8615.73 | 1197.39 | 0.11588 | 0.0955 | 0.02038 | 284.8862 | 2344796.3
669 | 8576.55 | 1197.41 | 0.11606 | 0.09558 | 0.02047 | 286.1442 | 2337981.7
670 | 8617.75 | 1197.46 | 0.11614 | 0.09576 | 0.02038 | 284.8862 | 2351816.6
671 | 8569.26 | 1196.99 | 0.11634 | 0.09586 | 0.02048 | 286.284 | 2343826.2
672 | 8622.43 | 1197.53 | 0.11641 | 0.09604 | 0.02037 | 284.7464 | 2359995.0
673 | 8568.79 | 1196.56 | 0.11661 | 0.09613 | 0.02048 | 286.284 | 2350812.2
674 | 8604.95 | 1197.58 | 0.11672 | 0.09631 | 0.02041 | 285.3055 | 2362379.8
675 | 8565.77 | 1196.81 | 0.11688 | 0.09639 | 0.02049 | 286.4238 | 2356647.6
676 | 8568.88 | 1197.28 | 0.11703 | 0.09653 | 0.02049 | 286.4238 | 2360138.9
677 | 8593.44 | 1196.51 | 0.11711 | 0.09669 | 0.02042 | 285.4453 | 2371732.8
678 | 8579.31 | 1197.07 | 0.11727 | 0.09681 | 0.02046 | 286.0045 | 2370592.4
679 | 8595.04 | 1196.58 | 0.11738 | 0.09696 | 0.02042 | 285.4453 | 2378739.4
680 | 8556.95 | 1196.75 | 0.11755 | 0.09704 | 0.02051 | 286.7034 | 2371789.2
681 | 8588.27 | 1196.14 | 0.11764 | 0.09722 | 0.02043 | 285.5851 | 2384578.2
682 | 8541.08 | 1196.74 | 0.11785 | 0.0973 | 0.02055 | 287.2625 | 2374134.8
683 | 8583.89 | 1196.47 | 0.11792 | 0.09748 | 0.02044 | 285.7249 | 2390411.4
684 | 8566.02 | 1196.65 | 0.11809 | 0.09761 | 0.02049 | 286.4238 | 2388069.6
685 | 8575.68 | 1196.74 | 0.11821 | 0.09774 | 0.02047 | 286.1442 | 2393897.5
686 | 8566.41 | 1196.15 | 0.11835 | 0.09787 | 0.02048 | 286.284 | 2396221.7
687 | 8570.79 | 1197.71 | 0.11848 | 0.09799 | 0.02049 | 286.4238 | 2398543.6
688 | 8583.74 | 1195.81 | 0.11857 | 0.09814 | 0.02043 | 285.5851 | 2409089.3
689 | 8535.14 | 1196.4 | 0.11878 | 0.09822 | 0.02056 | 287.4023 | 2397336.2
690 | 8586.56 | 1196.7 | 0.11885 | 0.09841 | 0.02044 | 285.7249 | 2414910.4
691 | 8527.7 | 1196.72 | 0.11907 | 0.09849 | 0.02058 | 287.6819 | 2401958.5
692 | 8567.33 | 1196.75 | 0.11915 | 0.09866 | 0.02049 | 286.4238 | 2416000.2
693 | 8544.79 | 1196.73 | 0.11933 | 0.09879 | 0.02054 | 287.1228 | 2413601.8
694 | 8552.12 | 1196.86 | 0.11947 | 0.09894 | 0.02052 | 286.8432 | 2419440.5
695 | 8540.28 | 1197.16 | 0.11961 | 0.09905 | 0.02056 | 287.4023 | 2418212.9
696 | 8545.62 | 1197.01 | 0.11975 | 0.09921 | 0.02054 | 287.1228 | 2424050.3
697 | 8559.19 | 1197.47 | 0.11985 | 0.09933 | 0.02052 | 286.8432 | 2429899.2
698 | 8517.22 | 1196.86 | 0.12004 | 0.09944 | 0.02061 | 288.1013 | 2422759.3
699 | 8545.8 | 1197.24 | 0.12013 | 0.09958 | 0.02055 | 287.2625 | 2433314.1
700 | 8509.94 | 1196.88 | 0.12034 | 0.09971 | 0.02063 | 288.3808 | 2427345.8
701 | 8539.6 | 1197.51 | 0.12043 | 0.09987 | 0.02056 | 287.4023 | 2439089.5
702 | 8487.28 | 1196.89 | 0.12064 | 0.09996 | 0.02068 | 289.0798 | 2428395.4
703 | 8517.99 | 1197.23 | 0.12074 | 0.10013 | 0.02061 | 288.1013 | 2440114.3
704 | 8482.46 | 1197.47 | 0.12094 | 0.10024 | 0.0207 | 289.3593 | 2432961.0
705 | 8480.68 | 1197.49 | 0.12108 | 0.10037 | 0.02071 | 289.4991 | 2435240.5
706 | 8489.99 | 1196.74 | 0.12119 | 0.10052 | 0.02067 | 288.94 | 2443414.0
707 | 8459.72 | 1197.68 | 0.12138 | 0.10061 | 0.02076 | 290.1981 | 2436267.1
708 | 8492.71 | 1197.09 | 0.12148 | 0.10081 | 0.02067 | 288.94 | 2450335.8
709 | 8455.39 | 1197.32 | 0.12167 | 0.10091 | 0.02077 | 290.3379 | 2441982.6
710 | 8480.17 | 1197.25 | 0.12178 | 0.10107 | 0.0207 | 289.3593 | 2453696.4
711 | 8434.84 | 1196.62 | 0.12196 | 0.10115 | 0.0208 | 290.7572 | 2445339.1
712 | 8465.88 | 1197.43 | 0.12206 | 0.10132 | 0.02074 | 289.9185 | 2455862.6
713 | 8427.5 | 1196.97 | 0.12225 | 0.10142 | 0.02083 | 291.1766 | 2448686.0
714 | 8447.89 | 1197.38 | 0.12238 | 0.1016 | 0.02079 | 290.6174 | 2456838.2
715 | 8437.71 | 1196.67 | 0.1225 | 0.1017 | 0.0208 | 290.7572 | 2459096.3
716 | 8441.67 | 1197.26 | 0.12265 | 0.10185 | 0.0208 | 290.7572 | 2462535.6
717 | 8440.37 | 1196.33 | 0.12274 | 0.10196 | 0.02079 | 290.6174 | 2467161.0
718 | 8426.84 | 1197.05 | 0.12294 | 0.10211 | 0.02083 | 291.1766 | 2465857.7
719 | 8447.6 | 1196.16 | 0.12303 | 0.10226 | 0.02077 | 290.3379 | 2476425.3
720 | 8421.52 | 1196.65 | 0.12322 | 0.10238 | 0.02084 | 291.3164 | 2471539.8
721 | 8446.27 | 1196.53 | 0.12331 | 0.10253 | 0.02078 | 290.4776 | 2482118.7
722 | 8422.33 | 1196.72 | 0.12348 | 0.10264 | 0.02084 | 291.3164 | 2478405.2
723 | 8424.71 | 1196.59 | 0.12364 | 0.10281 | 0.02083 | 291.1766 | 2483029.4
724 | 8422.53 | 1196.44 | 0.12374 | 0.10291 | 0.02083 | 291.1766 | 2486463.7
725 | 8428.93 | 1196.72 | 0.12388 | 0.10306 | 0.02082 | 291.0368 | 2491094.0
726 | 8439.81 | 1196.29 | 0.12399 | 0.1032 | 0.02079 | 290.6174 | 2498129.6
727 | 8415.01 | 1196.6 | 0.12415 | 0.1033 | 0.02085 | 291.4562 | 2494371.8
728 | 8436.98 | 1196.42 | 0.12427 | 0.10347 | 0.0208 | 290.7572 | 2503807.2
729 | 8393.76 | 1196.18 | 0.12447 | 0.10357 | 0.0209 | 292.1551 | 2495250.1
730 | 8429.75 | 1196.91 | 0.12456 | 0.10373 | 0.02082 | 291.0368 | 2508273.9
731 | 8406.7 | 1196.82 | 0.12474 | 0.10387 | 0.02088 | 291.8755 | 2504492.4
732 | 8402.37 | 1196.59 | 0.12489 | 0.10401 | 0.02088 | 291.8755 | 2507918.5
733 | 8404.48 | 1196.99 | 0.12502 | 0.10413 | 0.02089 | 292.0153 | 2510142.4
734 | 8380.17 | 1196.59 | 0.1252 | 0.10426 | 0.02094 | 292.7142 | 2507565.1
735 | 8404.59 | 1197.02 | 0.12532 | 0.10443 | 0.02089 | 292.0153 | 2516991.4
736 | 8378.73 | 1197.53 | 0.12548 | 0.10452 | 0.02096 | 292.9938 | 2511998.4
737 | 8409.38 | 1197.21 | 0.12559 | 0.10471 | 0.02088 | 291.8755 | 2525049.1
738 | 8384.65 | 1197.11 | 0.12578 | 0.10484 | 0.02094 | 292.7142 | 2521230.3
739 | 8407.34 | 1197.08 | 0.12589 | 0.10501 | 0.02088 | 291.8755 | 2531901.3
740 | 8364.97 | 1197.2 | 0.12609 | 0.1051 | 0.02099 | 293.4132 | 2522040.8
741 | 8396.95 | 1197.05 | 0.1262 | 0.10529 | 0.02091 | 292.2949 | 2535111.2
742 | 8350.14 | 1197.22 | 0.12641 | 0.10538 | 0.02103 | 293.9723 | 2524047.2
743 | 8358.11 | 1197.9 | 0.12655 | 0.10554 | 0.02102 | 293.8325 | 2528651.2
744 | 8349.55 | 1196.74 | 0.12668 | 0.10566 | 0.02102 | 293.8325 | 2532054.5
745 | 8342.35 | 1197.68 | 0.12686 | 0.10581 | 0.02105 | 294.2519 | 2531844.4
746 | 8359.18 | 1197.36 | 0.12699 | 0.10599 | 0.02101 | 293.6927 | 2540069.5
747 | 8330.92 | 1197.44 | 0.12718 | 0.1061 | 0.02108 | 294.6713 | 2535028.4
748 | 8359.32 | 1197.03 | 0.12725 | 0.10625 | 0.021 | 293.553 | 2548092.2
749 | 8316.72 | 1197.32 | 0.12747 | 0.10636 | 0.02111 | 295.0906 | 2538203.4
750 | 8345.41 | 1197.28 | 0.12759 | 0.10655 | 0.02104 | 294.1121 | 2550048.0
751 | 8323.48 | 1196.57 | 0.12776 | 0.10668 | 0.02108 | 294.6713 | 2548602.8
752 | 8328.47 | 1197.06 | 0.1279 | 0.10682 | 0.02108 | 294.6713 | 2551996.4
753 | 8313.4 | 1196.85 | 0.12806 | 0.10695 | 0.02111 | 295.0906 | 2551758.5
754 | 8330.36 | 1197.2 | 0.12819 | 0.10712 | 0.02108 | 294.6713 | 2558783.7
755 | 8334.27 | 1196.53 | 0.1283 | 0.10725 | 0.02105 | 294.2519 | 2565828.8
756 | 8308.87 | 1197.01 | 0.12849 | 0.10736 | 0.02113 | 295.3702 | 2559500.0
757 | 8340.33 | 1196.63 | 0.12859 | 0.10754 | 0.02104 | 294.1121 | 2573848.5
758 | 8306.52 | 1196.9 | 0.12879 | 0.10766 | 0.02113 | 295.3702 | 2566271.1
759 | 8329.96 | 1196.48 | 0.12888 | 0.10781 | 0.02106 | 294.3917 | 2578197.8
760 | 8298.08 | 1196.19 | 0.12905 | 0.10791 | 0.02114 | 295.51 | 2571825.2
761 | 8332.44 | 1196.9 | 0.12917 | 0.1081 | 0.02107 | 294.5315 | 2583764.7
762 | 8300.38 | 1196.34 | 0.12934 | 0.1082 | 0.02114 | 295.51 | 2578593.1
763 | 8314.87 | 1196.74 | 0.12948 | 0.10837 | 0.02111 | 295.0906 | 2585646.4
764 | 8319.34 | 1196.55 | 0.1296 | 0.10851 | 0.02109 | 294.811 | 2591490.4
765 | 8281.2 | 1196.52 | 0.1298 | 0.10861 | 0.02119 | 296.2089 | 2582636.6
766 | 8310.65 | 1196.66 | 0.12988 | 0.10877 | 0.02112 | 295.2304 | 2594583.7
767 | 8275.37 | 1196.97 | 0.13008 | 0.10887 | 0.02121 | 296.4885 | 2586947.0
768 | 8300.21 | 1196.51 | 0.1302 | 0.10906 | 0.02114 | 295.51 | 2598897.0
769 | 8260.34 | 1196.34 | 0.13039 | 0.10915 | 0.02124 | 296.9079 | 2590029.2
770 | 8278.66 | 1197.03 | 0.13052 | 0.10931 | 0.0212 | 296.3487 | 2598290.4
771 | 8250.53 | 1196.74 | 0.13071 | 0.10944 | 0.02127 | 297.3272 | 2593102.7
772 | 8259.51 | 1197.18 | 0.13086 | 0.1096 | 0.02126 | 297.1874 | 2597687.3
773 | 8247.23 | 1197.06 | 0.13101 | 0.10973 | 0.02129 | 297.6068 | 2597387.0
774 | 8235.89 | 1197.47 | 0.1312 | 0.10987 | 0.02132 | 298.0261 | 2597087.6
775 | 8250.32 | 1197.12 | 0.1313 | 0.11002 | 0.02128 | 297.467 | 2605331.0
776 | 8225.23 | 1197.49 | 0.1315 | 0.11015 | 0.02135 | 298.4455 | 2600139.6
777 | 8237.05 | 1196.99 | 0.13162 | 0.11031 | 0.02131 | 297.8864 | 2608377.2
778 | 8194.23 | 1197.03 | 0.13182 | 0.1104 | 0.02142 | 299.424 | 2598321.9
779 | 8228.18 | 1197.39 | 0.13194 | 0.1106 | 0.02134 | 298.3057 | 2611414.9
780 | 8179.41 | 1196.67 | 0.13214 | 0.11069 | 0.02146 | 299.9832 | 2600145.9
781 | 8225.77 | 1197.71 | 0.13224 | 0.11089 | 0.02135 | 298.4455 | 2616893.1
782 | 8173.46 | 1196.99 | 0.13247 | 0.111 | 0.02148 | 300.2627 | 2604385.7
783 | 8195.66 | 1197.48 | 0.13258 | 0.11116 | 0.02143 | 299.5638 | 2613800.4
784 | 8173.18 | 1197.58 | 0.13274 | 0.11125 | 0.02149 | 300.4025 | 2609831.6
785 | 8174.86 | 1197.32 | 0.13291 | 0.11143 | 0.02148 | 300.2627 | 2614377.0
786 | 8186.56 | 1196.7 | 0.13302 | 0.11158 | 0.02144 | 299.7036 | 2622591.2
787 | 8173.87 | 1197.42 | 0.13322 | 0.11174 | 0.02148 | 300.2627 | 2621037.8
788 | 8184.64 | 1196.77 | 0.13333 | 0.11188 | 0.02144 | 299.7036 | 2629264.4
789 | 8158.16 | 1196.28 | 0.13352 | 0.11201 | 0.0215 | 300.5423 | 2625254.3
790 | 8189.09 | 1197.21 | 0.13362 | 0.11218 | 0.02144 | 299.7036 | 2635937.7
791 | 8133.52 | 1196.46 | 0.13384 | 0.11227 | 0.02157 | 301.5208 | 2623367.7
792 | 8178.27 | 1196.61 | 0.1339 | 0.11245 | 0.02146 | 299.9832 | 2640148.1
793 | 8135.16 | 1197 | 0.13412 | 0.11254 | 0.02158 | 301.6606 | 2628782.0
794 | 8162.88 | 1196.54 | 0.13423 | 0.11273 | 0.0215 | 300.5423 | 2641890.9
795 | 8152.47 | 1196.24 | 0.13438 | 0.11286 | 0.02152 | 300.8219 | 2642759.8
796 | 8159.08 | 1196.89 | 0.13452 | 0.11301 | 0.02151 | 300.6821 | 2647314.2
797 | 8145.19 | 1196.14 | 0.13467 | 0.11314 | 0.02154 | 301.1015 | 2646948.3
798 | 8146.71 | 1196.12 | 0.13485 | 0.11331 | 0.02153 | 300.9617 | 2651500.4
799 | 8165.87 | 1196.48 | 0.13494 | 0.11345 | 0.02149 | 300.4025 | 2659764.6
800 | 8117.33 | 1196.73 | 0.13517 | 0.11354 | 0.02162 | 302.2198 | 2647080.4
801 | 8157.62 | 1196.58 | 0.13525 | 0.11374 | 0.02151 | 300.6821 | 2663943.1
802 | 8134.7 | 1196.63 | 0.13542 | 0.11385 | 0.02157 | 301.5208 | 2659849.4
803 | 8141.61 | 1196.65 | 0.13555 | 0.114 | 0.02155 | 301.2413 | 2665637.6
804 | 8123.23 | 1196.51 | 0.13574 | 0.11414 | 0.0216 | 301.9402 | 2662779.0
805 | 8134.1 | 1196.72 | 0.13588 | 0.11431 | 0.02158 | 301.6606 | 2668561.8
806 | 8120.24 | 1196.81 | 0.13601 | 0.1144 | 0.02161 | 302.08 | 2668167.6
807 | 8115.32 | 1196.85 | 0.13619 | 0.11456 | 0.02163 | 302.3595 | 2669007.8
808 | 8131.96 | 1196.72 | 0.13631 | 0.11473 | 0.02158 | 301.6606 | 2678506.8
809 | 8094.31 | 1196.86 | 0.13652 | 0.11484 | 0.02168 | 303.0585 | 2669451.7
810 | 8105.08 | 1196.56 | 0.13665 | 0.115 | 0.02165 | 302.6391 | 2676455.0
811 | 8085.01 | 1197.46 | 0.13685 | 0.11513 | 0.02172 | 303.6176 | 2671122.9
812 | 8118.46 | 1197.2 | 0.13693 | 0.1153 | 0.02163 | 302.3595 | 2685544.4
813 | 8067.6 | 1197.32 | 0.13716 | 0.1154 | 0.02176 | 304.1768 | 2672787.8
814 | 8104.37 | 1197.35 | 0.13727 | 0.1156 | 0.02167 | 302.9187 | 2687189.7
815 | 8077.3 | 1197.07 | 0.13745 | 0.11571 | 0.02173 | 303.7574 | 2683062.0
816 | 8068.23 | 1197.38 | 0.13764 | 0.11587 | 0.02176 | 304.1768 | 2682650.5
817 | 8094.86 | 1196.83 | 0.13773 | 0.11605 | 0.02168 | 303.0585 | 2695849.3
818 | 8055.07 | 1197.59 | 0.13797 | 0.11617 | 0.0218 | 304.7359 | 2684291.3
819 | 8077.17 | 1196.91 | 0.13806 | 0.11633 | 0.02173 | 303.7574 | 2696230.4
820 | 8054.3 | 1197.41 | 0.13828 | 0.11648 | 0.0218 | 304.7359 | 2690854.3
821 | 8077.13 | 1197.6 | 0.1384 | 0.11666 | 0.02174 | 303.8972 | 2701571.4
822 | 8022.43 | 1196.95 | 0.13863 | 0.11675 | 0.02188 | 305.8542 | 2687554.8
823 | 8064.03 | 1197.62 | 0.13872 | 0.11694 | 0.02178 | 304.4564 | 2703178.9
824 | 8020.02 | 1197.46 | 0.13894 | 0.11705 | 0.0219 | 306.1338 | 2691633.5
825 | 8031.42 | 1197.17 | 0.13908 | 0.11722 | 0.02186 | 305.5747 | 2699831.3
826 | 8027.72 | 1196.75 | 0.13922 | 0.11736 | 0.02186 | 305.5747 | 2703103.8
827 | 8016.16 | 1197.25 | 0.13942 | 0.11752 | 0.0219 | 306.1338 | 2701433.2
828 | 8021.08 | 1196.79 | 0.13953 | 0.11765 | 0.02188 | 305.8542 | 2707172.0
829 | 8005.21 | 1197.31 | 0.13972 | 0.11778 | 0.02193 | 306.5532 | 2704261.8
830 | 8028.86 | 1196.71 | 0.13982 | 0.11796 | 0.02186 | 305.5747 | 2716193.9
831 | 7988.39 | 1196.56 | 0.14003 | 0.11807 | 0.02197 | 307.1123 | 2705850.5
832 | 8031.3 | 1196.91 | 0.14014 | 0.11828 | 0.02186 | 305.5747 | 2722738.9
833 | 7995.32 | 1196.73 | 0.14033 | 0.11838 | 0.02195 | 306.8327 | 2714834.2
834 | 8011.89 | 1196.59 | 0.14045 | 0.11855 | 0.0219 | 306.1338 | 2724299.0
835 | 8006.73 | 1196.27 | 0.14061 | 0.1187 | 0.02191 | 306.2736 | 2726320.6
836 | 7995.05 | 1196.71 | 0.14079 | 0.11884 | 0.02195 | 306.8327 | 2724611.5
837 | 7995.57 | 1196.37 | 0.14093 | 0.11899 | 0.02194 | 306.6929 | 2729113.9
838 | 7996.38 | 1196.86 | 0.14109 | 0.11914 | 0.02195 | 306.8327 | 2731129.7
839 | 8005.04 | 1196.2 | 0.14121 | 0.1193 | 0.02191 | 306.2736 | 2739380.8
840 | 7970.22 | 1196.46 | 0.14143 | 0.11942 | 0.02201 | 307.6715 | 2730185.0
841 | 8000.63 | 1196.64 | 0.14152 | 0.11959 | 0.02193 | 306.5532 | 2743406.7
842 | 7983.53 | 1196.23 | 0.14171 | 0.11974 | 0.02197 | 307.1123 | 2741668.0
843 | 7992.18 | 1196.89 | 0.14187 | 0.11991 | 0.02196 | 306.9725 | 2746174.1
844 | 7977.17 | 1196.43 | 0.14201 | 0.12002 | 0.022 | 307.5317 | 2744432.8
845 | 7970.87 | 1196.22 | 0.1422 | 0.1202 | 0.02201 | 307.6715 | 2746436.1
846 | 7973.18 | 1197 | 0.14235 | 0.12033 | 0.02202 | 307.8112 | 2748437.6
847 | 7965.18 | 1196.73 | 0.14254 | 0.1205 | 0.02203 | 307.951 | 2750437.3
848 | 7971.88 | 1196.56 | 0.14265 | 0.12064 | 0.02201 | 307.6715 | 2756186.8
849 | 7934.39 | 1197.17 | 0.14288 | 0.12075 | 0.02213 | 309.3489 | 2744473.9
850 | 7957.13 | 1197.14 | 0.14301 | 0.12095 | 0.02206 | 308.3704 | 2756425.4
851 | 7923.17 | 1196.91 | 0.14323 | 0.12107 | 0.02215 | 309.6285 | 2748455.2
852 | 7955.54 | 1197.2 | 0.14333 | 0.12126 | 0.02207 | 308.5102 | 2761659.3
853 | 7909.83 | 1197.2 | 0.14357 | 0.12137 | 0.0222 | 310.3274 | 2748709.8
854 | 7927.41 | 1197.6 | 0.14371 | 0.12155 | 0.02215 | 309.6285 | 2758144.2
855 | 7917.2 | 1196.7 | 0.14386 | 0.1217 | 0.02217 | 309.9081 | 2758882.8
856 | 7911.37 | 1197.18 | 0.14406 | 0.12187 | 0.02219 | 310.1876 | 2759620.1
857 | 7922.19 | 1196.73 | 0.14418 | 0.12202 | 0.02215 | 309.6285 | 2767833.3
858 | 7880.87 | 1196.81 | 0.14442 | 0.12215 | 0.02227 | 311.3059 | 2756131.3
859 | 7908.45 | 1197.18 | 0.14453 | 0.12233 | 0.0222 | 310.3274 | 2768044.2
860 | 7878.15 | 1197.3 | 0.14475 | 0.12246 | 0.02229 | 311.5855 | 2760077.1
861 | 7895.13 | 1197.6 | 0.14488 | 0.12263 | 0.02225 | 311.0264 | 2768254.2
862 | 7868.17 | 1196.22 | 0.14506 | 0.12277 | 0.0223 | 311.7253 | 2765255.3
863 | 7887.49 | 1197.54 | 0.14522 | 0.12295 | 0.02227 | 311.3059 | 2772192.7
864 | 7863.14 | 1196.13 | 0.1454 | 0.12309 | 0.02231 | 311.8651 | 2770428.9
865 | 7873.51 | 1197.03 | 0.14556 | 0.12327 | 0.0223 | 311.7253 | 2774879.2
866 | 7898.33 | 1196.6 | 0.14567 | 0.12345 | 0.02222 | 310.607 | 2788089.2
867 | 7855.12 | 1196.4 | 0.14588 | 0.12355 | 0.02234 | 312.2844 | 2776315.1
868 | 7885.51 | 1196.87 | 0.146 | 0.12374 | 0.02226 | 311.1661 | 2789506.6
869 | 7847.61 | 1196.54 | 0.14621 | 0.12385 | 0.02236 | 312.564 | 2780230.5
870 | 7881.08 | 1196.72 | 0.14633 | 0.12406 | 0.02227 | 311.3059 | 2794678.6
871 | 7848.24 | 1196.82 | 0.14653 | 0.12417 | 0.02236 | 312.564 | 2786629.2
872 | 7875.17 | 1196.72 | 0.14667 | 0.12438 | 0.02229 | 311.5855 | 2798589.8
873 | 7859.66 | 1196.24 | 0.14683 | 0.12451 | 0.02232 | 312.0049 | 2798033.3
874 | 7845.72 | 1196.85 | 0.14701 | 0.12464 | 0.02237 | 312.7038 | 2794977.3
875 | 7857.82 | 1196.44 | 0.14715 | 0.12482 | 0.02233 | 312.1446 | 2803187.6
876 | 7841.22 | 1196.6 | 0.14735 | 0.12497 | 0.02238 | 312.8436 | 2800121.4
877 | 7843.04 | 1196.69 | 0.14751 | 0.12513 | 0.02238 | 312.8436 | 2803317.8
878 | 7829.29 | 1196.48 | 0.1477 | 0.12529 | 0.02241 | 313.2629 | 2802757.3
879 | 7858.71 | 1196.93 | 0.14781 | 0.12548 | 0.02234 | 312.2844 | 2814741.6
880 | 7816.62 | 1197.11 | 0.14805 | 0.12559 | 0.02246 | 313.9619 | 2802888.0
881 | 7839.01 | 1196.9 | 0.14818 | 0.12579 | 0.02239 | 312.9834 | 2814846.0
882 | 7813.53 | 1196.78 | 0.14837 | 0.12591 | 0.02246 | 313.9619 | 2809258.2
883 | 7819.15 | 1197.71 | 0.14857 | 0.1261 | 0.02246 | 313.9619 | 2812443.3
884 | 7813.79 | 1196.31 | 0.1487 | 0.12625 | 0.02245 | 313.8221 | 2816882.6
885 | 7786.63 | 1196.9 | 0.14891 | 0.12637 | 0.02254 | 315.0802 | 2808808.9
886 | 7808.23 | 1197.38 | 0.14906 | 0.12657 | 0.02249 | 314.3812 | 2818234.3
887 | 7777.49 | 1197 | 0.14929 | 0.12672 | 0.02257 | 315.4995 | 2811414.6
888 | 7799.57 | 1196.95 | 0.1494 | 0.12689 | 0.02251 | 314.6608 | 2822086.4
889 | 7758.24 | 1197.34 | 0.14964 | 0.12701 | 0.02263 | 316.3383 | 2810282.9
890 | 7794.93 | 1197.09 | 0.14973 | 0.12721 | 0.02252 | 314.8006 | 2827186.5
891 | 7755.66 | 1196.68 | 0.14996 | 0.12734 | 0.02263 | 316.3383 | 2816605.2
892 | 7765.47 | 1197.34 | 0.15015 | 0.12753 | 0.02261 | 316.0587 | 2822260.7
893 | 7762.07 | 1196.74 | 0.15028 | 0.12767 | 0.02261 | 316.0587 | 2825424.6
894 | 7741.4 | 1196.98 | 0.15051 | 0.12784 | 0.02268 | 317.0372 | 2819858.4
895 | 7767.28 | 1197.39 | 0.15062 | 0.12801 | 0.02261 | 316.0587 | 2831752.6
896 | 7741.22 | 1196.78 | 0.15083 | 0.12816 | 0.02267 | 316.8974 | 2827413.5
897 | 7770.78 | 1196.45 | 0.15094 | 0.12836 | 0.02258 | 315.6393 | 2841851.2
898 | 7728.83 | 1196.48 | 0.15116 | 0.12846 | 0.0227 | 317.3168 | 2829979.6
899 | 7771.66 | 1196.99 | 0.15129 | 0.1287 | 0.02259 | 315.7791 | 2846926.7
900 | 7742.03 | 1196.76 | 0.15149 | 0.12882 | 0.02267 | 316.8974 | 2840035.8
901 | 7733.48 | 1196.83 | 0.15166 | 0.12897 | 0.0227 | 317.3168 | 2839433.9
902 | 7740.04 | 1196.63 | 0.15182 | 0.12914 | 0.02267 | 316.8974 | 2846347.0
903 | 7732.08 | 1196.64 | 0.152 | 0.12931 | 0.0227 | 317.3168 | 2845736.8
904 | 7733.73 | 1196.42 | 0.15215 | 0.12946 | 0.02269 | 317.177 | 2850143.8
905 | 7711.25 | 1196.17 | 0.15235 | 0.1296 | 0.02275 | 318.0157 | 2845771.4
906 | 7746.5 | 1197.31 | 0.15247 | 0.1298 | 0.02267 | 316.8974 | 2858969.4
907 | 7696.73 | 1196.71 | 0.15271 | 0.1299 | 0.0228 | 318.7146 | 2845805.9
908 | 7728.51 | 1196.8 | 0.15282 | 0.13011 | 0.02271 | 317.4566 | 2860233.9
909 | 7721.86 | 1196.82 | 0.153 | 0.13027 | 0.02273 | 317.7361 | 2860864.4
910 | 7692.89 | 1196.92 | 0.15322 | 0.13041 | 0.02282 | 318.9942 | 2852716.3
911 | 7704.6 | 1196.56 | 0.15335 | 0.13057 | 0.02278 | 318.4351 | 2860865.8
912 | 7698.26 | 1197.2 | 0.15354 | 0.13074 | 0.02281 | 318.8544 | 2860239.4
913 | 7696.12 | 1197.01 | 0.15373 | 0.13092 | 0.02281 | 318.8544 | 2863375.6
914 | 7669.56 | 1196.93 | 0.15394 | 0.13105 | 0.02289 | 319.9727 | 2856493.5
915 | 7697.15 | 1196.92 | 0.15406 | 0.13125 | 0.0228 | 318.7146 | 2870906.7
916 | 7664.39 | 1196.98 | 0.15431 | 0.1314 | 0.0229 | 320.1125 | 2861493.9
917 | 7672.85 | 1197.34 | 0.15447 | 0.13158 | 0.02288 | 319.8329 | 2867121.8
918 | 7676.19 | 1196.67 | 0.15462 | 0.13176 | 0.02286 | 319.5534 | 2872759.6
919 | 7640.8 | 1197.7 | 0.15488 | 0.13189 | 0.02299 | 321.3706 | 2859626.9
920 | 7678.89 | 1196.83 | 0.15496 | 0.13211 | 0.02286 | 319.5534 | 2879018.3
921 | 7632.56 | 1197.14 | 0.15521 | 0.13221 | 0.023 | 321.5104 | 2864604.2
922 | 7657.85 | 1197.2 | 0.15535 | 0.13243 | 0.02293 | 320.5319 | 2876469.0
923 | 7623.86 | 1196.67 | 0.15556 | 0.13254 | 0.02302 | 321.79 | 2868330.6
924 | 7646.36 | 1196.57 | 0.1557 | 0.13275 | 0.02295 | 320.8114 | 2880196.5
925 | 7629.12 | 1196.58 | 0.15591 | 0.13291 | 0.023 | 321.5104 | 2877045.5
926 | 7623.85 | 1196.83 | 0.15608 | 0.13306 | 0.02302 | 321.79 | 2877653.5
927 | 7643.12 | 1196.77 | 0.15621 | 0.13325 | 0.02296 | 320.9512 | 2888289.2
928 | 7605.05 | 1196.82 | 0.15645 | 0.13337 | 0.02308 | 322.6287 | 2876371.7
929 | 7646.24 | 1196.64 | 0.15654 | 0.13359 | 0.02295 | 320.8114 | 2895781.9
930 | 7610.96 | 1196.63 | 0.15677 | 0.13371 | 0.02306 | 322.3491 | 2885070.8
931 | 7646.03 | 1197.07 | 0.15689 | 0.13393 | 0.02296 | 320.9512 | 2900752.2
932 | 7609.24 | 1196.17 | 0.15711 | 0.13406 | 0.02305 | 322.2093 | 2892529.6
933 | 7636.98 | 1196.89 | 0.15723 | 0.13425 | 0.02298 | 321.2308 | 2904453.7
934 | 7614.37 | 1196.5 | 0.15744 | 0.1344 | 0.02304 | 322.0695 | 2899994.9
935 | 7608.25 | 1196.65 | 0.15763 | 0.13457 | 0.02307 | 322.4889 | 2899324.6
936 | 7629.7 | 1196.36 | 0.15774 | 0.13474 | 0.023 | 321.5104 | 2911259.0
937 | 7586.71 | 1196.94 | 0.15802 | 0.13488 | 0.02314 | 323.4674 | 2896737.0
938 | 7609.41 | 1196.28 | 0.15814 | 0.13508 | 0.02306 | 322.3491 | 2909888.6
939 | 7583.36 | 1197.25 | 0.15837 | 0.13522 | 0.02315 | 323.6072 | 2901666.0
940 | 7602.91 | 1196.97 | 0.15851 | 0.13543 | 0.02309 | 322.7685 | 2912304.3
941 | 7572.55 | 1196.65 | 0.15873 | 0.13555 | 0.02317 | 323.8868 | 2905336.4
942 | 7581.84 | 1197.38 | 0.15889 | 0.13573 | 0.02316 | 323.747 | 2909679.7
943 | 7560.08 | 1196.83 | 0.15911 | 0.1359 | 0.02322 | 324.5857 | 2905242.0
944 | 7555.02 | 1197.11 | 0.15932 | 0.13608 | 0.02324 | 324.8653 | 2905820.0
945 | 7569.28 | 1196.91 | 0.15944 | 0.13625 | 0.02319 | 324.1663 | 2915170.0
946 | 7535.83 | 1196.93 | 0.1597 | 0.13641 | 0.02329 | 325.5642 | 2905724.8
947 | 7554.29 | 1196.82 | 0.15982 | 0.13659 | 0.02323 | 324.7255 | 2916309.4
948 | 7538.42 | 1197.18 | 0.16005 | 0.13676 | 0.02329 | 325.5642 | 2911868.0
949 | 7548.13 | 1197.42 | 0.16023 | 0.13696 | 0.02326 | 325.1448 | 2918699.2
950 | 7515.86 | 1196.94 | 0.16044 | 0.13709 | 0.02336 | 326.5427 | 2909267.1
951 | 7536.04 | 1197.25 | 0.16059 | 0.13729 | 0.0233 | 325.704 | 2919829.1
952 | 7511.44 | 1196.75 | 0.1608 | 0.13743 | 0.02336 | 326.5427 | 2915391.9
953 | 7510.76 | 1197.13 | 0.161 | 0.13763 | 0.02337 | 326.6825 | 2917205.5
954 | 7523.89 | 1196.47 | 0.16114 | 0.13782 | 0.02332 | 325.9836 | 2926527.8
955 | 7482.51 | 1197.07 | 0.16138 | 0.13792 | 0.02346 | 327.9406 | 2912112.8
956 | 7518.64 | 1196.63 | 0.16151 | 0.13817 | 0.02334 | 326.2631 | 2930150.1
957 | 7478.25 | 1196.9 | 0.16175 | 0.13828 | 0.02347 | 328.0804 | 2916968.1
958 | 7515.11 | 1197.48 | 0.16187 | 0.13851 | 0.02337 | 326.6825 | 2932510.9
959 | 7484.64 | 1196.11 | 0.16208 | 0.13865 | 0.02344 | 327.661 | 2926805.3
960 | 7505.84 | 1197.28 | 0.16226 | 0.13886 | 0.02339 | 326.9621 | 2936120.3
961 | 7484 | 1196.32 | 0.16244 | 0.139 | 0.02344 | 327.661 | 2932909.2
962 | 7484.6 | 1196.5 | 0.16264 | 0.1392 | 0.02344 | 327.661 | 2935961.1
963 | 7490.58 | 1196.41 | 0.16278 | 0.13936 | 0.02342 | 327.3814 | 2941522.9
964 | 7460.08 | 1196.7 | 0.16301 | 0.13949 | 0.02352 | 328.7793 | 2932057.9
965 | 7492.62 | 1196.05 | 0.16312 | 0.13971 | 0.02341 | 327.2417 | 2948891.1
966 | 7456.97 | 1196.86 | 0.16338 | 0.13985 | 0.02354 | 329.0589 | 2935644.7
967 | 7483.14 | 1196.91 | 0.16353 | 0.14007 | 0.02346 | 327.9406 | 2948704.8
968 | 7462.53 | 1196.66 | 0.16374 | 0.14022 | 0.02352 | 328.7793 | 2944224.2
969 | 7482.4 | 1197.24 | 0.16388 | 0.14042 | 0.02347 | 328.0804 | 2953544.5
970 | 7447.73 | 1196.93 | 0.16413 | 0.14056 | 0.02357 | 329.4783 | 2944048.7
971 | 7448.23 | 1196.34 | 0.16431 | 0.14075 | 0.02356 | 329.3385 | 2948334.6
972 | 7455.7 | 1196.57 | 0.16447 | 0.14094 | 0.02354 | 329.0589 | 2953878.6
973 | 7426.29 | 1196.79 | 0.16472 | 0.14108 | 0.02363 | 330.317 | 2945655.5
974 | 7463.22 | 1197.39 | 0.16483 | 0.1413 | 0.02353 | 328.9191 | 2961214.5
975 | 7416.82 | 1196.85 | 0.1651 | 0.14144 | 0.02367 | 330.8761 | 2946722.2
976 | 7443.81 | 1197.32 | 0.16525 | 0.14166 | 0.02359 | 329.7578 | 2959747.8
977 | 7415.5 | 1196.81 | 0.16549 | 0.14182 | 0.02367 | 330.8761 | 2952766.7
978 | 7431.98 | 1197.38 | 0.16565 | 0.14202 | 0.02363 | 330.317 | 2960792.4
979 | 7398.31 | 1197.19 | 0.16588 | 0.14215 | 0.02373 | 331.7148 | 2951330.1
980 | 7403.14 | 1197.21 | 0.16607 | 0.14236 | 0.02372 | 331.5751 | 2955590.2
981 | 7419.96 | 1196.95 | 0.1662 | 0.14255 | 0.02366 | 330.7363 | 2966108.9
982 | 7386.55 | 1197.6 | 0.16648 | 0.1427 | 0.02378 | 332.4138 | 2954149.5
983 | 7403.76 | 1196.76 | 0.16662 | 0.14291 | 0.02371 | 331.4353 | 2965888.3
984 | 7378.16 | 1196.93 | 0.16684 | 0.14305 | 0.02379 | 332.5536 | 2958921.8
985 | 7393.73 | 1196.91 | 0.16701 | 0.14327 | 0.02374 | 331.8546 | 2968167.1
986 | 7365.82 | 1196.54 | 0.16725 | 0.14343 | 0.02382 | 332.9729 | 2961201.7
987 | 7375.02 | 1197.3 | 0.1674 | 0.14359 | 0.02381 | 332.8331 | 2965449.9
988 | 7361.67 | 1196.99 | 0.16762 | 0.14378 | 0.02385 | 333.3923 | 2963475.8
989 | 7368.2 | 1197.05 | 0.16781 | 0.14399 | 0.02383 | 333.1127 | 2968965.0
990 | 7378.22 | 1196.79 | 0.16796 | 0.14417 | 0.02379 | 332.5536 | 2976964.0
991 | 7350.86 | 1196.62 | 0.1682 | 0.14433 | 0.02387 | 333.6719 | 2969983.7
992 | 7362.87 | 1196.19 | 0.16835 | 0.14452 | 0.02383 | 333.1127 | 2977971.0
993 | 7343.49 | 1196.79 | 0.16858 | 0.14468 | 0.0239 | 334.0912 | 2972242.1
994 | 7358.56 | 1196.91 | 0.16874 | 0.14488 | 0.02385 | 333.3923 | 2981472.7
995 | 7336.1 | 1196.21 | 0.16897 | 0.14505 | 0.02391 | 334.231 | 2976982.9
996 | 7360.31 | 1196.86 | 0.1691 | 0.14526 | 0.02385 | 333.3923 | 2987471.6
997 | 7339.73 | 1196.67 | 0.16932 | 0.14541 | 0.02391 | 334.231 | 2982966.8
998 | 7342.9 | 1196.84 | 0.16951 | 0.14561 | 0.0239 | 334.0912 | 2987208.1
999 | 7356.02 | 1196.77 | 0.16965 | 0.14579 | 0.02386 | 333.5321 | 2995214.2
1000 | 7320.2 | 1196.73 | 0.16993 | 0.14595 | 0.02398 | 335.2095 | 2983208.8
1001 | 7345.61 | 1196.39 | 0.17008 | 0.1462 | 0.02389 | 333.9514 | 2997441.8
1004 | 7312.39 | 1196.36 | 0.1707 | 0.1467 | 0.02399 | 335.3493 | 2993893.1
1006 | 7294.29 | 1197.38 | 0.17113 | 0.14706 | 0.02407 | 336.4676 | 2989886.6
1009 | 7258.82 | 1197.22 | 0.17179 | 0.1476 | 0.02419 | 338.1451 | 2983926.6
1011 | 7257.69 | 1197.12 | 0.17218 | 0.14799 | 0.02419 | 338.1451 | 2989841.2
1014 | 7243.73 | 1196.59 | 0.17278 | 0.14856 | 0.02423 | 338.7042 | 2993762.7
1017 | 7249.44 | 1196.99 | 0.17339 | 0.14917 | 0.02421 | 338.4246 | 3005100.5
1019 | 7243.36 | 1196.78 | 0.17379 | 0.14956 | 0.02423 | 338.7042 | 3008524.8
1022 | 7216.55 | 1196.68 | 0.17442 | 0.1501 | 0.02432 | 339.9623 | 3006215.8
1024 | 7211.7 | 1195.79 | 0.17479 | 0.15047 | 0.02432 | 339.9623 | 3012098.8
1027 | 7191.53 | 1196.81 | 0.17543 | 0.15102 | 0.02441 | 341.2204 | 3009785.2
1030 | 7207.77 | 1196.87 | 0.17602 | 0.15167 | 0.02435 | 340.3816 | 3026015.1
1032 | 7187.2 | 1196.42 | 0.17646 | 0.15205 | 0.02441 | 341.2204 | 3024438.4
1035 | 7179.46 | 1197.38 | 0.17709 | 0.15263 | 0.02446 | 341.9193 | 3027030.0
1038 | 7136.75 | 1197.14 | 0.17778 | 0.15318 | 0.0246 | 343.8763 | 3018527.1
1040 | 7127.71 | 1196.9 | 0.17821 | 0.15359 | 0.02463 | 344.2957 | 3020659.4
1043 | 7110.3 | 1197.25 | 0.17889 | 0.15419 | 0.02469 | 345.1344 | 3022011.1
1046 | 7111.76 | 1196.97 | 0.17949 | 0.1548 | 0.02468 | 344.9946 | 3031931.3
1048 | 7101.72 | 1196.88 | 0.17991 | 0.1552 | 0.02472 | 345.5538 | 3032813.1
1051 | 7077.5 | 1196.34 | 0.18058 | 0.15579 | 0.02479 | 346.5323 | 3032906.5
1054 | 7067.63 | 1196.11 | 0.18121 | 0.15639 | 0.02482 | 346.9516 | 3037887.3
1056 | 7052.27 | 1196.85 | 0.18166 | 0.15677 | 0.02489 | 347.9302 | 3035091.9
1059 | 7075.28 | 1196.48 | 0.18223 | 0.15743 | 0.0248 | 346.6721 | 3054760.1
1062 | 7044.17 | 1196.36 | 0.18289 | 0.15799 | 0.02491 | 348.2097 | 3049886.1
1065 | 7029.13 | 1196.86 | 0.18358 | 0.15861 | 0.02497 | 349.0484 | 3051152.4
1067 | 6995.49 | 1197.18 | 0.18406 | 0.15897 | 0.0251 | 350.8657 | 3041049.8
1070 | 7004.9 | 1197.08 | 0.18469 | 0.15963 | 0.02506 | 350.3065 | 3054467.7
1073 | 6974.85 | 1196.83 | 0.1854 | 0.16024 | 0.02516 | 351.7044 | 3050857.5
1076 | 6946.75 | 1197.41 | 0.18614 | 0.16086 | 0.02528 | 353.3818 | 3044864.9
1078 | 6936.45 | 1197.58 | 0.18658 | 0.16126 | 0.02532 | 353.941 | 3045705.4
1081 | 6955.07 | 1197.19 | 0.18719 | 0.16195 | 0.02524 | 352.8227 | 3063861.8
1084 | 6923.43 | 1197.14 | 0.18794 | 0.16258 | 0.02536 | 354.5001 | 3057826.7
1087 | 6894.54 | 1196.9 | 0.18864 | 0.16318 | 0.02546 | 355.898 | 3054245.7
1089 | 6885.07 | 1196.23 | 0.18909 | 0.16361 | 0.02548 | 356.1776 | 3057463.5
1092 | 6885.25 | 1196.84 | 0.18976 | 0.16427 | 0.02549 | 356.3174 | 3064683.5
1095 | 6891.94 | 1197 | 0.1904 | 0.16493 | 0.02547 | 356.0378 | 3075516.1
1098 | 6863.82 | 1196.97 | 0.1911 | 0.16553 | 0.02557 | 357.4357 | 3071881.4
1101 | 6840.12 | 1197.31 | 0.19185 | 0.16617 | 0.02567 | 358.8335 | 3068275.0
1103 | 6811.43 | 1197.13 | 0.19238 | 0.16661 | 0.02577 | 360.2314 | 3061920.6
1106 | 6811.11 | 1197.56 | 0.19307 | 0.16728 | 0.02579 | 360.511 | 3067867.6
1109 | 6809.83 | 1196.89 | 0.19372 | 0.16795 | 0.02578 | 360.3712 | 3077382.4
1112 | 6764.76 | 1196.58 | 0.19454 | 0.1686 | 0.02594 | 362.6078 | 3066674.2
1115 | 6770.88 | 1197.23 | 0.19522 | 0.16929 | 0.02593 | 362.468 | 3076133.5
1118 | 6780.57 | 1196.41 | 0.19586 | 0.16998 | 0.02588 | 361.7691 | 3090369.2
1121 | 6746.48 | 1196.69 | 0.19663 | 0.17062 | 0.02601 | 363.5863 | 3083174.4
1123 | 6733.88 | 1196.53 | 0.19712 | 0.17106 | 0.02606 | 364.2852 | 3082749.1
1126 | 6720.27 | 1196.39 | 0.19787 | 0.17176 | 0.02611 | 364.9842 | 3085065.2
1129 | 6716.67 | 1196.94 | 0.19859 | 0.17246 | 0.02613 | 365.2638 | 3090917.1
1132 | 6681.48 | 1196.83 | 0.1994 | 0.17313 | 0.02627 | 367.2208 | 3082614.3
1135 | 6648.65 | 1197.49 | 0.20022 | 0.1738 | 0.02641 | 369.1778 | 3074399.4
1138 | 6652.09 | 1197.08 | 0.20094 | 0.17454 | 0.02639 | 368.8982 | 3084861.7
1141 | 6621.82 | 1196.57 | 0.20174 | 0.17524 | 0.0265 | 370.4359 | 3080155.2
1144 | 6607.7 | 1196.62 | 0.2025 | 0.17595 | 0.02656 | 371.2746 | 3081277.3
1147 | 6628.38 | 1196.55 | 0.20318 | 0.17671 | 0.02647 | 370.0165 | 3099861.6
1150 | 6594.82 | 1196.39 | 0.20399 | 0.17739 | 0.0266 | 371.8337 | 3092780.0
1153 | 6582.72 | 1196.6 | 0.20478 | 0.17813 | 0.02666 | 372.6725 | 3093869.5
1155 | 6566.58 | 1196.89 | 0.20532 | 0.17859 | 0.02673 | 373.651 | 3091119.9
1158 | 6565.48 | 1197.43 | 0.20608 | 0.17934 | 0.02675 | 373.9306 | 3096831.7
1161 | 6530.98 | 1196.92 | 0.20693 | 0.18006 | 0.02688 | 375.7478 | 3089838.5
1164 | 6521.16 | 1197.53 | 0.20777 | 0.18084 | 0.02693 | 376.4467 | 3092071.0
1167 | 6513.98 | 1197.46 | 0.20855 | 0.18159 | 0.02696 | 376.8661 | 3096590.7
1170 | 6471.87 | 1197.62 | 0.20945 | 0.18231 | 0.02714 | 379.3823 | 3083960.8
1173 | 6470.07 | 1197.29 | 0.21027 | 0.18313 | 0.02714 | 379.3823 | 3091868.4
1176 | 6457.95 | 1197.23 | 0.21106 | 0.18387 | 0.02719 | 380.0812 | 3094075.8
1179 | 6413.79 | 1196.51 | 0.21198 | 0.18462 | 0.02736 | 382.4576 | 3082694.9
1182 | 6417.95 | 1196.44 | 0.21276 | 0.18542 | 0.02734 | 382.178 | 3092799.7
1185 | 6423.2 | 1196.76 | 0.21353 | 0.1862 | 0.02732 | 381.8984 | 3102919.3
1189 | 6394.12 | 1196.39 | 0.21467 | 0.18723 | 0.02744 | 383.5759 | 3099777.9
1192 | 6375.69 | 1196.44 | 0.21552 | 0.188 | 0.02752 | 384.6942 | 3098565.3
1195 | 6337.41 | 1196.85 | 0.21645 | 0.18876 | 0.0277 | 387.2103 | 3086178.0
1198 | 6340.39 | 1197.14 | 0.21732 | 0.18963 | 0.02769 | 387.0705 | 3095043.0
1201 | 6314.74 | 1196.95 | 0.21822 | 0.19042 | 0.0278 | 388.6082 | 3090516.3
1204 | 6284.13 | 1197.58 | 0.21917 | 0.19122 | 0.02795 | 390.705 | 3081608.8
1207 | 6283.55 | 1197.08 | 0.22003 | 0.19209 | 0.02794 | 390.5652 | 3090392.9
1210 | 6249.3 | 1196.47 | 0.221 | 0.19293 | 0.02808 | 392.5222 | 3082627.9
1213 | 6230.21 | 1196.86 | 0.2219 | 0.19373 | 0.02817 | 393.7803 | 3080397.7
1216 | 6239.65 | 1196.98 | 0.22275 | 0.19461 | 0.02813 | 393.2212 | 3092407.2
1219 | 6207.07 | 1196.52 | 0.2237 | 0.19543 | 0.02827 | 395.1782 | 3084684.3
1222 | 6197.19 | 1197.01 | 0.22464 | 0.19632 | 0.02833 | 396.0169 | 3085726.7
1226 | 6166.13 | 1196.6 | 0.22585 | 0.19739 | 0.02846 | 397.8342 | 3081686.1
1229 | 6179.18 | 1196.88 | 0.22678 | 0.19837 | 0.02841 | 397.1352 | 3094663.8
1232 | 6133.62 | 1197.24 | 0.22783 | 0.1992 | 0.02863 | 400.2105 | 3078379.7
1235 | 6105.73 | 1197.08 | 0.22884 | 0.20009 | 0.02875 | 401.888 | 3072995.6
1238 | 6101.62 | 1197.27 | 0.22983 | 0.20105 | 0.02878 | 402.3073 | 3077249.3
1241 | 6060.79 | 1197.22 | 0.23089 | 0.20192 | 0.02897 | 404.9633 | 3064475.2
1245 | 6055.97 | 1196.75 | 0.23217 | 0.20319 | 0.02898 | 405.1031 | 3073291.8
1248 | 6023.61 | 1196.45 | 0.23318 | 0.20405 | 0.02913 | 407.1999 | 3064833.8
1251 | 6020 | 1196.48 | 0.23418 | 0.20503 | 0.02915 | 407.4795 | 3070093.4
1254 | 6012.03 | 1196.69 | 0.23517 | 0.20598 | 0.02919 | 408.0386 | 3073238.6
1257 | 5978.93 | 1196.98 | 0.23623 | 0.20687 | 0.02936 | 410.415 | 3062753.6
1261 | 5950.05 | 1196.84 | 0.23766 | 0.20816 | 0.0295 | 412.372 | 3057918.5
1264 | 5923.77 | 1197.56 | 0.23878 | 0.20914 | 0.02965 | 414.4688 | 3049686.6
1267 | 5920.26 | 1196.88 | 0.23977 | 0.21012 | 0.02965 | 414.4688 | 3056924.8
1270 | 5873.87 | 1196.96 | 0.24095 | 0.21107 | 0.02988 | 417.6839 | 3040576.7
1274 | 5857.35 | 1197.39 | 0.24244 | 0.21246 | 0.02998 | 419.0818 | 3039979.3
1277 | 5824.84 | 1197.84 | 0.24359 | 0.21343 | 0.03016 | 421.598 | 3028952.0
1280 | 5824.5 | 1197 | 0.2446 | 0.21446 | 0.03014 | 421.3184 | 3038082.4
1283 | 5795.15 | 1196.75 | 0.24578 | 0.2155 | 0.03028 | 423.2754 | 3031123.4
1287 | 5782.36 | 1196.5 | 0.2472 | 0.21686 | 0.03035 | 424.2539 | 3033560.7
1290 | 5737.92 | 1197.17 | 0.24846 | 0.21786 | 0.0306 | 427.7486 | 3015790.1
1293 | 5738.51 | 1197.15 | 0.24957 | 0.21898 | 0.03059 | 427.6088 | 3023791.8
1297 | 5692.14 | 1197.08 | 0.25122 | 0.22038 | 0.03084 | 431.1035 | 3008558.3
1300 | 5679.74 | 1196.82 | 0.2524 | 0.2215 | 0.0309 | 431.9422 | 3009661.9
1303 | 5643.89 | 1197.29 | 0.25366 | 0.22255 | 0.03111 | 434.8777 | 2996244.4
1307 | 5627.62 | 1197.1 | 0.25526 | 0.22406 | 0.0312 | 436.1358 | 2996772.8
1310 | 5587.29 | 1197.01 | 0.25656 | 0.22514 | 0.03142 | 439.2111 | 2982620.1
1313 | 5586.01 | 1197.1 | 0.25778 | 0.22635 | 0.03143 | 439.3509 | 2988499.4
1317 | 5549.97 | 1196.48 | 0.25952 | 0.2279 | 0.03162 | 442.0069 | 2979591.6
1320 | 5540.29 | 1196.59 | 0.26072 | 0.22904 | 0.03167 | 442.7058 | 2981664.0
1324 | 5515.69 | 1197.09 | 0.26245 | 0.23062 | 0.03183 | 444.9424 | 2975666.0
1327 | 5486.81 | 1197.01 | 0.26379 | 0.2318 | 0.03199 | 447.179 | 2967491.7
1330 | 5460.74 | 1197.39 | 0.26517 | 0.23301 | 0.03216 | 449.5554 | 2958478.6
1334 | 5422.14 | 1197.37 | 0.26703 | 0.23465 | 0.03238 | 452.6307 | 2947215.0
1337 | 5407.1 | 1197.31 | 0.26843 | 0.23595 | 0.03247 | 453.8888 | 2945655.5
1341 | 5359.75 | 1197.36 | 0.27036 | 0.2376 | 0.03276 | 457.9426 | 2928314.5
1344 | 5354.36 | 1197.12 | 0.27176 | 0.23897 | 0.03279 | 458.362 | 2932180.4
1347 | 5313.45 | 1196.63 | 0.27323 | 0.2402 | 0.03303 | 461.7169 | 2917372.3
1351 | 5301.04 | 1197.01 | 0.27514 | 0.24203 | 0.03311 | 462.8352 | 2918965.8
1354 | 5267.1 | 1196.79 | 0.27664 | 0.24332 | 0.03332 | 465.7707 | 2907009.8
1358 | 5243.26 | 1196.67 | 0.27861 | 0.24514 | 0.03347 | 467.8675 | 2902531.1
1361 | 5219.67 | 1196.76 | 0.28016 | 0.24653 | 0.03362 | 469.9643 | 2895964.6
1365 | 5176.79 | 1197.23 | 0.28227 | 0.24836 | 0.03392 | 474.1579 | 2878787.7
1368 | 5156.12 | 1197.42 | 0.28389 | 0.24983 | 0.03406 | 476.1149 | 2873255.8
1372 | 5110.44 | 1197.76 | 0.28611 | 0.25174 | 0.03437 | 480.4483 | 2855666.0
1375 | 5103.52 | 1197.63 | 0.28769 | 0.25328 | 0.03441 | 481.0075 | 2858583.3
1379 | 5058.24 | 1196.72 | 0.28994 | 0.25525 | 0.0347 | 485.0613 | 2842939.5
1382 | 5048.28 | 1196.88 | 0.2916 | 0.25683 | 0.03477 | 486.0398 | 2843388.4
1386 | 5012.91 | 1197.05 | 0.29386 | 0.25884 | 0.03502 | 489.5345 | 2831261.1
1390 | 4962.06 | 1196.8 | 0.29626 | 0.26089 | 0.03537 | 494.4271 | 2811334.8
1393 | 4947.62 | 1197.48 | 0.29802 | 0.26253 | 0.03549 | 496.1045 | 2807876.2
1397 | 4901.76 | 1197.24 | 0.30051 | 0.26469 | 0.03582 | 500.7175 | 2789996.5
1400 | 4877.45 | 1197.51 | 0.30237 | 0.26637 | 0.03601 | 503.3734 | 2781235.4
1404 | 4838.45 | 1197.71 | 0.30496 | 0.26866 | 0.0363 | 507.4273 | 2766899.0
1407 | 4804.2 | 1197.05 | 0.3069 | 0.27036 | 0.03654 | 510.7822 | 2754599.0
1411 | 4777.1 | 1197.12 | 0.3095 | 0.27275 | 0.03675 | 513.7177 | 2746644.8
1415 | 4730.79 | 1196.58 | 0.31222 | 0.27512 | 0.03709 | 518.4704 | 2729181.6
1418 | 4702.63 | 1196.86 | 0.31426 | 0.27693 | 0.03732 | 521.6855 | 2718112.5
1422 | 4668.19 | 1197.08 | 0.31707 | 0.27947 | 0.03761 | 525.7394 | 2704762.2
1426 | 4630.96 | 1197.32 | 0.31996 | 0.28205 | 0.03792 | 530.0728 | 2690196.7
1429 | 4588.31 | 1197.16 | 0.32222 | 0.28395 | 0.03826 | 534.8255 | 2671899.3
1433 | 4552.23 | 1197.01 | 0.32523 | 0.28666 | 0.03856 | 539.0191 | 2658532.6
1437 | 4507.18 | 1197.52 | 0.32839 | 0.28943 | 0.03896 | 544.6106 | 2638582.3
1440 | 4466.28 | 1197.63 | 0.33083 | 0.29151 | 0.03932 | 549.643 | 2619882.5
1444 | 4420.94 | 1197.13 | 0.33413 | 0.29442 | 0.03971 | 555.0947 | 2601358.1
1448 | 4382.74 | 1196.94 | 0.33743 | 0.29737 | 0.04005 | 559.8474 | 2586418.9
1451 | 4344.8 | 1197.28 | 0.34003 | 0.29962 | 0.04041 | 564.8798 | 2568688.2
1455 | 4296.73 | 1196.53 | 0.34351 | 0.30267 | 0.04084 | 570.8906 | 2548649.4
1459 | 4256.46 | 1196.42 | 0.3471 | 0.30588 | 0.04122 | 576.2025 | 2532095.8
1463 | 4219.47 | 1196.94 | 0.35074 | 0.30914 | 0.0416 | 581.5144 | 2515844.7
1466 | 4179.79 | 1196.84 | 0.35363 | 0.31163 | 0.04199 | 586.9661 | 2497588.7
1470 | 4127.53 | 1196.88 | 0.35753 | 0.31501 | 0.04253 | 594.5146 | 2472605.2
1474 | 4077.59 | 1196.74 | 0.36158 | 0.31854 | 0.04304 | 601.6438 | 2449954.7
1478 | 4031.36 | 1196.8 | 0.36573 | 0.32219 | 0.04354 | 608.6331 | 2428392.3
1481 | 3988.28 | 1197.58 | 0.369 | 0.32497 | 0.04404 | 615.6225 | 2405695.1
1485 | 3936.49 | 1197.4 | 0.37342 | 0.32881 | 0.04461 | 623.5904 | 2381371.0
1489 | 3888.08 | 1197.43 | 0.37799 | 0.33282 | 0.04516 | 631.2787 | 2358704.8
1493 | 3840.7 | 1197.71 | 0.3827 | 0.33697 | 0.04573 | 639.2465 | 2335562.2
1497 | 3785.32 | 1198.03 | 0.38768 | 0.34127 | 0.04641 | 648.752 | 2307507.2
1500 | 3739.56 | 1197.7 | 0.39151 | 0.34454 | 0.04697 | 656.5801 | 2284565.1
1504 | 3689.22 | 1197.43 | 0.39677 | 0.34917 | 0.0476 | 665.3867 | 2260339.7
1508 | 3632.56 | 1197.84 | 0.40228 | 0.35392 | 0.04836 | 676.0105 | 2230734.5
1512 | 3579.61 | 1197.74 | 0.40802 | 0.35895 | 0.04907 | 685.9354 | 2204289.2
1516 | 3519.8 | 1197.61 | 0.414 | 0.36411 | 0.0499 | 697.5377 | 2173359.1
1520 | 3458.73 | 1197.43 | 0.42025 | 0.36948 | 0.05077 | 709.6992 | 2141752.4
1524 | 3395.42 | 1196.92 | 0.42681 | 0.37511 | 0.0517 | 722.6994 | 2108760.5
1528 | 3333.07 | 1197.29 | 0.43364 | 0.38096 | 0.05268 | 736.3986 | 2074963.3
1532 | 3267.12 | 1196.6 | 0.44084 | 0.38713 | 0.05371 | 750.7966 | 2040499.3
1535 | 3226.16 | 1196.69 | 0.44645 | 0.39205 | 0.0544 | 760.442 | 2018563.0
1539 | 3160.02 | 1196.96 | 0.45438 | 0.39883 | 0.05555 | 776.5175 | 1981925.8
1543 | 3089.96 | 1197.18 | 0.4628 | 0.40598 | 0.05682 | 794.2704 | 1942663.3
1547 | 3015.65 | 1196.52 | 0.47169 | 0.41351 | 0.05819 | 813.4213 | 1901843.5
1551 | 2944.47 | 1197.03 | 0.48117 | 0.42155 | 0.05962 | 833.4108 | 1861026.9
1555 | 2868.99 | 1196.56 | 0.49129 | 0.43013 | 0.06116 | 854.938 | 1818845.2
1559 | 2791.34 | 1196.29 | 0.5022 | 0.43935 | 0.06285 | 878.5621 | 1774490.4
1563 | 2713.53 | 1196.31 | 0.51395 | 0.4493 | 0.06465 | 903.7238 | 1729510.8
1567 | 2636.29 | 1196.34 | 0.52662 | 0.46007 | 0.06655 | 930.2833 | 1684433.1
1571 | 2553.51 | 1196.22 | 0.54028 | 0.47158 | 0.0687 | 960.3375 | 1635883.1
1575 | 2471.05 | 1196.45 | 0.55505 | 0.48404 | 0.07101 | 992.6284 | 1586696.5
1579 | 2386.8 | 1196.26 | 0.57107 | 0.49756 | 0.0735 | 1027.435 | 1536836.3
1583 | 2303.27 | 1196.11 | 0.58841 | 0.51225 | 0.07616 | 1064.619 | 1486917.3
1587 | 2221.01 | 1196.07 | 0.60738 | 0.5284 | 0.07898 | 1104.039 | 1437449.6
1592 | 2123.77 | 1195.94 | 0.63337 | 0.55079 | 0.08258 | 1154.362 | 1379116.7
1596 | 2045.97 | 1196.1 | 0.65641 | 0.57068 | 0.08573 | 1198.395 | 1331781.2
1600 | 1971.04 | 1195.86 | 0.68175 | 0.59278 | 0.08898 | 1243.826 | 1286353.7
1604 | 1895.02 | 1195.7 | 0.70984 | 0.61731 | 0.09253 | 1293.45 | 1240094.1
1608 | 1820.7 | 1195.92 | 0.74112 | 0.64479 | 0.09633 | 1346.569 | 1194145.7
1612 | 1745.21 | 1196.12 | 0.7764 | 0.67589 | 0.10051 | 1405 | 1147330.6
1616 | 1675.27 | 1196.44 | 0.81624 | 0.71151 | 0.10474 | 1464.13 | 1103726.9
1620 | 1605.63 | 1196.43 | 0.86195 | 0.75267 | 0.10928 | 1527.594 | 1060491.4
1624 | 1533.19 | 1196.46 | 0.91562 | 0.80118 | 0.11444 | 1599.724 | 1015175.2
1629 | 1444.73 | 1196.49 | 0.99757 | 0.87612 | 0.12145 | 1697.715 | 959525.2
1633 | 1368.59 | 1196.53 | 1.08126 | 0.95305 | 0.12821 | 1792.211 | 911165.2
1637 | 1282.1 | 1195.95 | 1.19203 | 1.05523 | 0.1368 | 1912.288 | 856042.7
1641 | 1183.38 | 1194.61 | 1.34959 | 1.20155 | 0.14804 | 2069.409 | 792980.2
1645 | 1050.37 | 1190.68 | 1.614 | 1.44776 | 0.16624 | 2323.821 | 707885.8

## D8_PMB_50_E
Fatigue: IT-CY Test (BS EN 12697‑24:2018) Annex E
.
SAMPLE ID | D8 |  |  | εR,10 , Initial avg Resilient Strain [μm/m] |  | 99.97259
Stiffness Modulus [MPa] | 14827.05 |  |  | ΔH [mm] |  | 0.008596
Test Temperature | 20 °C |  |  | ε0 , Initial Horiz. Strain Amplitude [μm/m] |  | 120.2413
Target Stress [kPa] | 900 |  |  | Nf, 50% [-] |  | 11929
Sample Diameter [mm] | 149.7 |  |  | Nf, ER [-] |  | 11305
Waveshape | Haversine |  |  | Nf, ROTTURA [-] |  | 15134
Loading Time [ms] | 100
Rest time (ms) | 400
Estimated Poisson's ratio [-] | 0.35
Contact Load [kN] | 0.5
Cycle | Stiffness Modulus | Tensile stress (Target) | Avg Tot Horiz Def | Avg Permanent Def | Avg Resilient Def | εR,n | Wn
| [MPa] | [kPa] | [mm] | [mm] | [mm] | [μm/m] | [-]
1 | 19561.48 | 895.06 | 0.00775 | 0.00104 | 0.00671 | 93.85982 | 10654.19
2 | 18862.79 | 892.39 | 0.00817 | 0.00123 | 0.00693 | 96.93719 | 20631.92
3 | 18478.81 | 898.13 | 0.00853 | 0.0014 | 0.00712 | 99.59492 | 30122.02
4 | 18770.28 | 898.2 | 0.00864 | 0.00163 | 0.00701 | 98.05623 | 40792.92
5 | 18096.47 | 898.2 | 0.00888 | 0.00161 | 0.00727 | 101.6931 | 49167.53
6 | 18534.85 | 898.81 | 0.0089 | 0.0018 | 0.00711 | 99.45504 | 60328.77
7 | 18140.93 | 898.37 | 0.00908 | 0.00182 | 0.00726 | 101.5532 | 68929.36
8 | 17985.42 | 898.74 | 0.00911 | 0.00179 | 0.00732 | 102.3925 | 78130.7
9 | 17744.8 | 898.61 | 0.00931 | 0.00188 | 0.00742 | 103.7913 | 86712.44
10 | 18005.65 | 899.26 | 0.00931 | 0.00199 | 0.00732 | 102.3925 | 97663.38
11 | 17805.79 | 899.3 | 0.00943 | 0.00203 | 0.0074 | 103.5116 | 106268.3
12 | 17991.64 | 899.47 | 0.00942 | 0.00209 | 0.00733 | 102.5324 | 117036.2
13 | 17741.4 | 898.76 | 0.00957 | 0.00214 | 0.00742 | 103.7913 | 125251.3
14 | 17756.59 | 899.39 | 0.00961 | 0.00219 | 0.00742 | 103.7913 | 134886
15 | 17396.13 | 899.44 | 0.00973 | 0.00215 | 0.00758 | 106.0294 | 141470.2
16 | 17979.42 | 899.22 | 0.00966 | 0.00233 | 0.00733 | 102.5324 | 156048.2
17 | 17543.03 | 899.16 | 0.0098 | 0.00229 | 0.00751 | 105.0503 | 161827.3
18 | 18020.79 | 899.54 | 0.00978 | 0.00247 | 0.00732 | 102.3925 | 175794.1
19 | 17542.94 | 899.43 | 0.00995 | 0.00244 | 0.00751 | 105.0503 | 180865.8
20 | 17673.74 | 899.44 | 0.00992 | 0.00247 | 0.00746 | 104.3509 | 191661.1
21 | 17475.66 | 900 | 0.01003 | 0.00249 | 0.00755 | 105.6098 | 198845.2
22 | 17690.76 | 899.57 | 0.01005 | 0.0026 | 0.00745 | 104.211 | 211110.2
23 | 17450.68 | 899.68 | 0.01013 | 0.00257 | 0.00756 | 105.7497 | 217494.8
24 | 17756.76 | 900.01 | 0.01008 | 0.00266 | 0.00743 | 103.9312 | 230922
25 | 17268.69 | 899.5 | 0.0102 | 0.00257 | 0.00763 | 106.7288 | 234238.5
26 | 17427.87 | 899.41 | 0.01024 | 0.00268 | 0.00756 | 105.7497 | 245863.7
27 | 17298.17 | 899.48 | 0.01034 | 0.00272 | 0.00762 | 106.5889 | 253309.6
28 | 17540.2 | 899.95 | 0.01028 | 0.00276 | 0.00752 | 105.1901 | 266184.7
29 | 17224.14 | 899.89 | 0.01039 | 0.00274 | 0.00766 | 107.1485 | 270652.5
30 | 17503.64 | 899.76 | 0.01038 | 0.00285 | 0.00753 | 105.33 | 284819.1
31 | 17279.42 | 899.6 | 0.01045 | 0.00282 | 0.00763 | 106.7288 | 290455.7
32 | 17516.73 | 899.7 | 0.01043 | 0.00291 | 0.00753 | 105.33 | 303807
33 | 17246.89 | 899.97 | 0.01052 | 0.00288 | 0.00765 | 107.0086 | 308386.5
34 | 17321.56 | 899.16 | 0.01056 | 0.00295 | 0.00761 | 106.4491 | 319401.6
35 | 17302.81 | 899.69 | 0.01057 | 0.00295 | 0.00762 | 106.5889 | 328364.3
36 | 17373 | 899.14 | 0.0106 | 0.00302 | 0.00758 | 106.0294 | 339528.4
37 | 17341.59 | 899.29 | 0.01064 | 0.00304 | 0.0076 | 106.3092 | 348041.4
38 | 17415.19 | 899.31 | 0.01064 | 0.00308 | 0.00757 | 105.8895 | 358864.5
39 | 17344.24 | 899.68 | 0.01074 | 0.00313 | 0.0076 | 106.3092 | 366854.5
40 | 17339.41 | 899.31 | 0.01072 | 0.00312 | 0.0076 | 106.3092 | 376261
41 | 17311.96 | 899.37 | 0.01073 | 0.00312 | 0.00761 | 106.4491 | 385160.7
42 | 17238.31 | 899.63 | 0.01081 | 0.00316 | 0.00765 | 107.0086 | 392491.9
43 | 17221.26 | 899.21 | 0.01078 | 0.00313 | 0.00765 | 107.0086 | 401836.9
44 | 17161.8 | 899.2 | 0.01086 | 0.00318 | 0.00768 | 107.4282 | 409575.8
45 | 17232.75 | 899.31 | 0.0109 | 0.00325 | 0.00765 | 107.0086 | 420527
46 | 16985.43 | 899.36 | 0.01096 | 0.0032 | 0.00776 | 108.5473 | 423778.5
47 | 17180.62 | 899.46 | 0.01091 | 0.00324 | 0.00767 | 107.2883 | 438071.8
48 | 17262.07 | 899.43 | 0.01099 | 0.00335 | 0.00764 | 106.8687 | 449149.3
49 | 17334.49 | 899.19 | 0.01101 | 0.0034 | 0.0076 | 106.3092 | 460919.7
50 | 17070.6 | 899.59 | 0.01103 | 0.00331 | 0.00772 | 107.9877 | 463015.5
51 | 17203.95 | 899.3 | 0.01112 | 0.00346 | 0.00766 | 107.1485 | 475975.1
52 | 17253.64 | 899.14 | 0.01104 | 0.00341 | 0.00764 | 106.8687 | 486578.4
53 | 17228.43 | 899.34 | 0.01109 | 0.00344 | 0.00765 | 107.0086 | 495287.4
54 | 17189.23 | 899.28 | 0.01109 | 0.00342 | 0.00767 | 107.2883 | 503316.6
55 | 17144.29 | 899.74 | 0.01118 | 0.00348 | 0.00769 | 107.5681 | 511304
56 | 17260.12 | 899.62 | 0.01121 | 0.00358 | 0.00764 | 106.8687 | 524007.5
57 | 17111.62 | 898.79 | 0.01119 | 0.0035 | 0.0077 | 107.708 | 529208.7
58 | 17207.87 | 899.82 | 0.01125 | 0.00358 | 0.00766 | 107.1485 | 541305
59 | 17149.11 | 898.77 | 0.01127 | 0.00359 | 0.00768 | 107.4282 | 549203.9
60 | 17074.96 | 899.63 | 0.01134 | 0.00362 | 0.00772 | 107.9877 | 555618.6
61 | 17420.6 | 899.65 | 0.01128 | 0.00371 | 0.00757 | 105.8895 | 576072
62 | 17084.24 | 899.63 | 0.01142 | 0.0037 | 0.00772 | 107.9877 | 574139.2
63 | 16963.93 | 899.21 | 0.01138 | 0.00361 | 0.00777 | 108.6872 | 579645.3 | Criterio 50% Modulo
64 | 17280.38 | 899.86 | 0.01138 | 0.00374 | 0.00763 | 106.7288 | 599650.6
65 | 17476.14 | 899.23 | 0.01138 | 0.00384 | 0.00754 | 105.4699 | 616289.6 | S0 [MPa] | 17002.836
66 | 17249.33 | 899.35 | 0.01144 | 0.0038 | 0.00764 | 106.8687 | 617580.2 | S0, 1/2 [MPa] | 8501.418
67 | 17252.1 | 898.49 | 0.01148 | 0.00384 | 0.00763 | 106.7288 | 627759.2 | Nf [-] | 11929
68 | 17070.9 | 900.56 | 0.01157 | 0.00384 | 0.00773 | 108.1276 | 628886.4
69 | 16808.77 | 898.89 | 0.01159 | 0.00375 | 0.00784 | 109.6663 | 629181.4
70 | 17094.79 | 899.45 | 0.01158 | 0.00387 | 0.00771 | 107.8479 | 649062.4 | Criterio ER
71 | 17132.42 | 899.62 | 0.01156 | 0.00386 | 0.0077 | 107.708 | 659189.7
72 | 17023.08 | 899.81 | 0.01162 | 0.00388 | 0.00775 | 108.4074 | 664161.4 | Wn, MAX | 56635587.7
73 | 16936.74 | 898.89 | 0.01167 | 0.00389 | 0.00778 | 108.827 | 670789.2 | Nf [-] | 11305
74 | 17045.74 | 899.46 | 0.01169 | 0.00396 | 0.00773 | 108.1276 | 684376.4
75 | 17194.45 | 899.57 | 0.01171 | 0.00405 | 0.00767 | 107.2883 | 699050.8 | Criterio Rottura
76 | 16842 | 899.28 | 0.01173 | 0.0039 | 0.00783 | 109.5264 | 693896.4
77 | 17337.44 | 899.14 | 0.0117 | 0.0041 | 0.0076 | 106.3092 | 724302.4 | Nf [-] | 15134
78 | 16919.3 | 899.72 | 0.01175 | 0.00395 | 0.00779 | 108.9669 | 715813.6
79 | 17179.25 | 899.15 | 0.01177 | 0.0041 | 0.00767 | 107.2883 | 736333.5
80 | 17056.02 | 899.38 | 0.0118 | 0.00407 | 0.00773 | 108.1276 | 739866.4
81 | 17264.33 | 899.38 | 0.01182 | 0.00419 | 0.00763 | 106.7288 | 758932.8
82 | 17028.41 | 899.4 | 0.01189 | 0.00415 | 0.00774 | 108.2675 | 757383.3
83 | 17203.87 | 899.63 | 0.01186 | 0.00419 | 0.00766 | 107.1485 | 774626.1
84 | 16945.44 | 898.83 | 0.01194 | 0.00416 | 0.00777 | 108.6872 | 772860.5
85 | 17297.56 | 899.7 | 0.0119 | 0.00428 | 0.00762 | 106.5889 | 797456.1
86 | 16762.74 | 899.4 | 0.01198 | 0.00411 | 0.00786 | 109.9461 | 782201.6
87 | 16925.22 | 899.44 | 0.012 | 0.00422 | 0.00779 | 108.9669 | 798407.5
88 | 16941.59 | 898.82 | 0.01202 | 0.00424 | 0.00778 | 108.827 | 808622.6
89 | 17133.34 | 899.45 | 0.01201 | 0.00431 | 0.00769 | 107.5681 | 827382.8
90 | 16813.2 | 899.64 | 0.01207 | 0.00423 | 0.00784 | 109.6663 | 820671.3
91 | 17291.84 | 899.1 | 0.012 | 0.00438 | 0.00762 | 106.5889 | 853747.1
92 | 16751.23 | 899.99 | 0.01213 | 0.00426 | 0.00787 | 110.086 | 835710.6
93 | 16984.1 | 899.03 | 0.01212 | 0.00437 | 0.00776 | 108.5473 | 856769.6
94 | 17070.89 | 899.47 | 0.01214 | 0.00442 | 0.00772 | 107.9877 | 870469.1
95 | 16987.38 | 898.88 | 0.01215 | 0.00439 | 0.00775 | 108.4074 | 876324
96 | 16922.66 | 899.21 | 0.0122 | 0.00441 | 0.00779 | 108.9669 | 881001.4
97 | 16916.62 | 899.12 | 0.01217 | 0.00438 | 0.00779 | 108.9669 | 890178.5
98 | 16789.4 | 899.1 | 0.01227 | 0.00442 | 0.00785 | 109.8062 | 892481.5
99 | 17106.05 | 899.3 | 0.01219 | 0.00449 | 0.0077 | 107.708 | 919151.9
100 | 16971.36 | 899.26 | 0.01232 | 0.00455 | 0.00777 | 108.6872 | 920072
101 | 17152.13 | 899.45 | 0.01228 | 0.00459 | 0.00769 | 107.5681 | 938940
102 | 16995.24 | 899.33 | 0.0123 | 0.00455 | 0.00776 | 108.5473 | 939682.8
103 | 16790.34 | 899.42 | 0.01234 | 0.00449 | 0.00785 | 109.8062 | 938016.3
104 | 16692.09 | 899.43 | 0.01237 | 0.00448 | 0.0079 | 110.5056 | 941128.8
105 | 17136.64 | 899.06 | 0.01233 | 0.00464 | 0.00769 | 107.5681 | 976125.8
106 | 16911.31 | 899.51 | 0.01241 | 0.00461 | 0.0078 | 109.1068 | 971525.2
107 | 16998.53 | 898.29 | 0.01241 | 0.00467 | 0.00774 | 108.2675 | 988292.8
108 | 16765.48 | 899.39 | 0.01242 | 0.00456 | 0.00786 | 109.9461 | 982299.7
109 | 16894.32 | 898.88 | 0.01251 | 0.00471 | 0.0078 | 109.1068 | 999021.2
110 | 16915.33 | 899.47 | 0.01251 | 0.00471 | 0.00779 | 108.9669 | 1009480.8
111 | 16922.05 | 899.54 | 0.01252 | 0.00473 | 0.00779 | 108.9669 | 1018657.9
112 | 16815.99 | 898.93 | 0.01256 | 0.00472 | 0.00783 | 109.5264 | 1022584.2
113 | 16764.07 | 899.05 | 0.01253 | 0.00467 | 0.00786 | 109.9461 | 1027776.6
114 | 16705.89 | 899.47 | 0.0126 | 0.00471 | 0.00789 | 110.3657 | 1032929.5
115 | 16892.36 | 899.22 | 0.01257 | 0.00477 | 0.0078 | 109.1068 | 1054013.2
116 | 16756.87 | 899.28 | 0.01261 | 0.00474 | 0.00787 | 110.086 | 1053722.1
117 | 17095.45 | 898.63 | 0.01257 | 0.00487 | 0.0077 | 107.708 | 1086270.4
118 | 16762.18 | 899.44 | 0.01268 | 0.00482 | 0.00786 | 109.9461 | 1073253.4
119 | 16708.61 | 899.24 | 0.01264 | 0.00475 | 0.00789 | 110.3657 | 1078233.4
120 | 16685.24 | 899.26 | 0.01265 | 0.00476 | 0.0079 | 110.5056 | 1085917.9
121 | 16693.42 | 899.34 | 0.01271 | 0.00481 | 0.0079 | 110.5056 | 1094967.2
122 | 16935.2 | 898.8 | 0.01271 | 0.00493 | 0.00778 | 108.827 | 1121045.0
123 | 16775.15 | 899.47 | 0.01275 | 0.00489 | 0.00786 | 109.9461 | 1118730.3
124 | 16629.87 | 899.33 | 0.01276 | 0.00484 | 0.00793 | 110.9252 | 1117870.0
125 | 16903.45 | 899.17 | 0.01276 | 0.00496 | 0.0078 | 109.1068 | 1145666.5
126 | 16644.2 | 899.18 | 0.01278 | 0.00486 | 0.00792 | 110.7854 | 1137334.4
127 | 17054.85 | 899.12 | 0.01274 | 0.00501 | 0.00773 | 108.1276 | 1174537.9
128 | 16562.99 | 899.06 | 0.01282 | 0.00487 | 0.00796 | 111.3449 | 1149581.4
129 | 17069.1 | 899.48 | 0.01279 | 0.00507 | 0.00772 | 107.9877 | 1194580.0
130 | 17029.76 | 899.04 | 0.01282 | 0.00509 | 0.00774 | 108.2675 | 1200729.6
131 | 16918.36 | 899.16 | 0.01289 | 0.0051 | 0.00779 | 108.9669 | 1202199.8
132 | 16723.98 | 899.01 | 0.01286 | 0.00498 | 0.00788 | 110.2258 | 1197541.4
133 | 16839.66 | 899.46 | 0.01292 | 0.00509 | 0.00783 | 109.5264 | 1214318.7
134 | 16589.12 | 899.03 | 0.01293 | 0.00498 | 0.00794 | 111.0651 | 1206499.4
135 | 16955.52 | 898.7 | 0.01289 | 0.00513 | 0.00777 | 108.6872 | 1242097.2
136 | 16671.94 | 899.7 | 0.01297 | 0.00506 | 0.00791 | 110.6455 | 1229151.0
137 | 16867.81 | 898.99 | 0.01298 | 0.00517 | 0.00781 | 109.2467 | 1254042.8
138 | 16497.66 | 898.99 | 0.01305 | 0.00506 | 0.00799 | 111.7645 | 1234738.9
139 | 16748.06 | 899.77 | 0.01305 | 0.00517 | 0.00787 | 110.086 | 1262649.7
140 | 16743.07 | 899.07 | 0.01299 | 0.00513 | 0.00787 | 110.086 | 1271733.5
141 | 16758.31 | 899.46 | 0.01296 | 0.0051 | 0.00787 | 110.086 | 1280817.3
142 | 16600.18 | 899.58 | 0.01307 | 0.00513 | 0.00794 | 111.0651 | 1278529.2
143 | 16908.21 | 899.37 | 0.01304 | 0.00524 | 0.0078 | 109.1068 | 1310642.5
144 | 16699.18 | 898.51 | 0.0131 | 0.00521 | 0.00789 | 110.3657 | 1304753.0
145 | 16690.19 | 899.09 | 0.0131 | 0.0052 | 0.00789 | 110.3657 | 1313813.8
146 | 16845.58 | 899.67 | 0.01309 | 0.00526 | 0.00783 | 109.5264 | 1333011.5
147 | 16693.29 | 899.1 | 0.01308 | 0.00518 | 0.00789 | 110.3657 | 1331935.4
148 | 16587.73 | 899.21 | 0.01314 | 0.0052 | 0.00794 | 111.0651 | 1332551.6
149 | 17077.61 | 899.57 | 0.01308 | 0.00537 | 0.00772 | 107.9877 | 1379786.2
150 | 16686.71 | 899.6 | 0.01317 | 0.00527 | 0.0079 | 110.5056 | 1357397.3
151 | 16768.94 | 899.42 | 0.01317 | 0.00531 | 0.00786 | 109.9461 | 1373400.6
152 | 16788.01 | 899.21 | 0.01317 | 0.00532 | 0.00785 | 109.8062 | 1384257.1
153 | 16539.6 | 899.08 | 0.01321 | 0.00524 | 0.00797 | 111.4848 | 1372384.9
154 | 16644.67 | 899.31 | 0.01327 | 0.00535 | 0.00792 | 110.7854 | 1390075.4
155 | 16727.25 | 899.19 | 0.01324 | 0.00536 | 0.00788 | 110.2258 | 1406203.9
156 | 16548.73 | 899.39 | 0.01328 | 0.00532 | 0.00796 | 111.3449 | 1401052.3
157 | 16647.32 | 899.46 | 0.01327 | 0.00535 | 0.00792 | 110.7854 | 1417154.8
158 | 16676.73 | 899.53 | 0.01335 | 0.00545 | 0.00791 | 110.6455 | 1427984.3
159 | 16970.33 | 899.25 | 0.01322 | 0.00546 | 0.00777 | 108.6872 | 1462914.4
160 | 16610.72 | 899.33 | 0.01332 | 0.00538 | 0.00793 | 110.9252 | 1442413.0
161 | 16607.8 | 899.34 | 0.01335 | 0.00542 | 0.00794 | 111.0651 | 1449600.0
162 | 16513.96 | 899.39 | 0.01337 | 0.00539 | 0.00798 | 111.6246 | 1451292.5
163 | 16775.97 | 899.33 | 0.01332 | 0.00546 | 0.00786 | 109.9461 | 1482545.0
164 | 16563.75 | 898.92 | 0.01343 | 0.00547 | 0.00795 | 111.205 | 1474753.8
165 | 16773.34 | 899.34 | 0.01334 | 0.00548 | 0.00786 | 109.9461 | 1500735.7
166 | 16471.13 | 899.41 | 0.01344 | 0.00544 | 0.008 | 111.9044 | 1483409.0
167 | 16907.16 | 899.39 | 0.01336 | 0.00557 | 0.0078 | 109.1068 | 1530610.5
168 | 16331.84 | 899.42 | 0.01342 | 0.00535 | 0.00807 | 112.8836 | 1488259.2
169 | 16903.3 | 898.71 | 0.01333 | 0.00554 | 0.00779 | 108.9669 | 1550929.5
170 | 16455.13 | 899.74 | 0.01345 | 0.00543 | 0.00801 | 112.0443 | 1517257.3
171 | 16834.25 | 899.13 | 0.01341 | 0.00559 | 0.00783 | 109.5264 | 1561266.9
172 | 16374.78 | 899.38 | 0.01347 | 0.00542 | 0.00805 | 112.6038 | 1527479.5
173 | 16800.23 | 899.01 | 0.01352 | 0.00568 | 0.00784 | 109.6663 | 1577512.7
174 | 16611.33 | 899.59 | 0.01349 | 0.00555 | 0.00794 | 111.0651 | 1566648.5
175 | 16564.64 | 899.2 | 0.01349 | 0.00554 | 0.00796 | 111.3449 | 1571693.3
176 | 16641.75 | 899.29 | 0.01349 | 0.00557 | 0.00792 | 110.7854 | 1588657.6
177 | 16851.18 | 899.1 | 0.01349 | 0.00567 | 0.00782 | 109.3866 | 1618114.8
178 | 16690.33 | 899.01 | 0.01358 | 0.00569 | 0.00789 | 110.3657 | 1612819.7
179 | 16781.33 | 899.6 | 0.01345 | 0.00559 | 0.00786 | 109.9461 | 1628070.9
180 | 16430.96 | 898.85 | 0.01357 | 0.00555 | 0.00802 | 112.1842 | 1604504.6
181 | 16625.88 | 899.76 | 0.01353 | 0.0056 | 0.00793 | 110.9252 | 1631729.7
182 | 16458.59 | 899.17 | 0.01357 | 0.00556 | 0.00801 | 112.0443 | 1624357.8
183 | 16629.1 | 898.98 | 0.01359 | 0.00566 | 0.00792 | 110.7854 | 1651842.8
184 | 16323.44 | 899.2 | 0.01367 | 0.0056 | 0.00807 | 112.8836 | 1629998.1
185 | 16646.88 | 899.05 | 0.01358 | 0.00567 | 0.00791 | 110.6455 | 1672006.9
186 | 16366.11 | 899.57 | 0.01363 | 0.00557 | 0.00806 | 112.7437 | 1649759.8
187 | 16750.51 | 899.12 | 0.01364 | 0.00578 | 0.00787 | 110.086 | 1698672.6
188 | 16705.24 | 899.63 | 0.01367 | 0.00578 | 0.00789 | 110.3657 | 1703427.5
189 | 16600.13 | 899.25 | 0.01366 | 0.00572 | 0.00794 | 111.0651 | 1701704.4
190 | 16294.87 | 899.52 | 0.01377 | 0.00568 | 0.00809 | 113.1633 | 1678989.2
191 | 16384.52 | 898.94 | 0.0137 | 0.00566 | 0.00804 | 112.4639 | 1698322.4
192 | 16553.25 | 899.19 | 0.0137 | 0.00574 | 0.00796 | 111.3449 | 1724372.1
193 | 16816.53 | 899.05 | 0.01368 | 0.00584 | 0.00784 | 109.6663 | 1759884.1
194 | 16215.52 | 899.54 | 0.01378 | 0.00565 | 0.00813 | 113.7228 | 1705901.7
195 | 16595.58 | 899.09 | 0.01374 | 0.0058 | 0.00794 | 111.0651 | 1755726.8
196 | 16404.42 | 899.34 | 0.01374 | 0.00571 | 0.00803 | 112.324 | 1744951.4
197 | 16413.98 | 899.5 | 0.0138 | 0.00577 | 0.00803 | 112.324 | 1753854.2
198 | 16389.44 | 899.66 | 0.01383 | 0.00578 | 0.00804 | 112.4639 | 1760564.6
199 | 16769.64 | 899.31 | 0.01375 | 0.00589 | 0.00786 | 109.9461 | 1809978.2
200 | 16791.11 | 899.22 | 0.0138 | 0.00595 | 0.00785 | 109.8062 | 1821390.9
201 | 16456.71 | 899.51 | 0.01379 | 0.00578 | 0.00801 | 112.0443 | 1793933.6
202 | 16346.53 | 899.16 | 0.0139 | 0.00584 | 0.00806 | 112.7437 | 1791674.6
203 | 16380.16 | 898.43 | 0.01382 | 0.00578 | 0.00804 | 112.4639 | 1805023.3
204 | 16751.13 | 900.03 | 0.01385 | 0.00597 | 0.00787 | 110.086 | 1853097.4
205 | 16437.48 | 898.92 | 0.01384 | 0.00583 | 0.00801 | 112.0443 | 1829633.8
206 | 16341.88 | 899.57 | 0.01392 | 0.00585 | 0.00807 | 112.8836 | 1824889.2
207 | 16452.37 | 899.02 | 0.0139 | 0.00589 | 0.00801 | 112.0443 | 1847483.8
208 | 16551.25 | 899.87 | 0.01396 | 0.006 | 0.00797 | 111.4848 | 1865725.9
209 | 16433.15 | 899.22 | 0.01392 | 0.00591 | 0.00802 | 112.1842 | 1863008.1
210 | 16346.92 | 899.6 | 0.01394 | 0.00587 | 0.00807 | 112.8836 | 1860324.0
211 | 16463.98 | 898.91 | 0.01397 | 0.00597 | 0.008 | 111.9044 | 1885538.0
212 | 16683.63 | 899.48 | 0.01399 | 0.00609 | 0.0079 | 110.5056 | 1918454.9
213 | 16326.49 | 899.24 | 0.014 | 0.00593 | 0.00807 | 112.8836 | 1886900.0
214 | 16361.85 | 899.26 | 0.01401 | 0.00596 | 0.00805 | 112.6038 | 1900468.7
215 | 16463.71 | 899.1 | 0.01404 | 0.00604 | 0.008 | 111.9044 | 1921282.8
216 | 16699.07 | 899.78 | 0.01402 | 0.00612 | 0.0079 | 110.5056 | 1954652.1
217 | 16504.75 | 898.92 | 0.01403 | 0.00605 | 0.00798 | 111.6246 | 1944015.2
218 | 16267.08 | 899.74 | 0.0141 | 0.006 | 0.00811 | 113.4431 | 1921668.4
219 | 16832.73 | 899.18 | 0.01402 | 0.00619 | 0.00783 | 109.5264 | 1999517.3
220 | 16397.15 | 899.51 | 0.01408 | 0.00604 | 0.00804 | 112.4639 | 1956182.9
221 | 16709.49 | 899.54 | 0.01402 | 0.00613 | 0.00789 | 110.3657 | 2002433.4
222 | 16193.57 | 899.53 | 0.01411 | 0.00597 | 0.00814 | 113.8627 | 1949716.1
223 | 16572.1 | 898.96 | 0.01408 | 0.00613 | 0.00795 | 111.205 | 2005305.5
224 | 16437 | 899.51 | 0.01415 | 0.00613 | 0.00802 | 112.1842 | 1996716.8
225 | 16567.42 | 899.16 | 0.01411 | 0.00616 | 0.00795 | 111.205 | 2023290.3
226 | 16347.9 | 899.43 | 0.01419 | 0.00613 | 0.00806 | 112.7437 | 2004546.9
227 | 16468.67 | 899.28 | 0.01414 | 0.00614 | 0.008 | 111.9044 | 2028517.2
228 | 16693.74 | 899.36 | 0.01418 | 0.00629 | 0.0079 | 110.5056 | 2063243.9
229 | 16454.86 | 899.83 | 0.01419 | 0.00618 | 0.00801 | 112.0443 | 2043834.8
230 | 16170.87 | 899.17 | 0.01427 | 0.00612 | 0.00815 | 114.0026 | 2017497.7
231 | 16410.41 | 899.73 | 0.01422 | 0.00619 | 0.00804 | 112.4639 | 2053992.0
232 | 16084.27 | 899.53 | 0.0143 | 0.00611 | 0.0082 | 114.702 | 2022632.4
233 | 16498.63 | 899.73 | 0.01429 | 0.0063 | 0.00799 | 111.7645 | 2084740.3
234 | 16515.13 | 899.51 | 0.01425 | 0.00627 | 0.00798 | 111.6246 | 2096311.3
235 | 16764.49 | 899.46 | 0.01423 | 0.00637 | 0.00786 | 109.9461 | 2137411.5
236 | 16451.16 | 899.76 | 0.01434 | 0.00632 | 0.00802 | 112.1842 | 2103683.8
237 | 16608.77 | 899.82 | 0.01428 | 0.00634 | 0.00794 | 111.0651 | 2133883.3
238 | 16237.97 | 899.13 | 0.01435 | 0.00623 | 0.00811 | 113.4431 | 2097968.3
239 | 16366.47 | 900.12 | 0.01434 | 0.00628 | 0.00806 | 112.7437 | 2119852.7
240 | 16367.6 | 899.84 | 0.01435 | 0.00629 | 0.00806 | 112.7437 | 2128722.3
241 | 16173.68 | 900.1 | 0.01437 | 0.00622 | 0.00816 | 114.1425 | 2111396.0
242 | 16448.91 | 899.82 | 0.01438 | 0.00636 | 0.00802 | 112.1842 | 2157167.2
243 | 16338.07 | 899.68 | 0.01442 | 0.00635 | 0.00807 | 112.8836 | 2152660.6
244 | 16227.9 | 899.86 | 0.01443 | 0.0063 | 0.00813 | 113.7228 | 2145567.1
245 | 16238.37 | 899.69 | 0.01441 | 0.00629 | 0.00812 | 113.583 | 2157013.5
246 | 16502.7 | 899.97 | 0.01445 | 0.00646 | 0.00799 | 111.7645 | 2201056.3
247 | 16454.35 | 900.63 | 0.01443 | 0.00641 | 0.00802 | 112.1842 | 2201736.8
248 | 16162.95 | 899.78 | 0.01447 | 0.00631 | 0.00816 | 114.1425 | 2172722.9
249 | 16266.73 | 900.58 | 0.01446 | 0.00635 | 0.00811 | 113.4431 | 2194933.2
250 | 16329.76 | 900.01 | 0.0145 | 0.00642 | 0.00808 | 113.0234 | 2211930.4
251 | 16456.76 | 900.29 | 0.01445 | 0.00643 | 0.00802 | 112.1842 | 2237392.5
252 | 16134.2 | 899.91 | 0.01448 | 0.00631 | 0.00817 | 114.2824 | 2205064.5
253 | 16279.78 | 899.93 | 0.01445 | 0.00635 | 0.0081 | 113.3032 | 2232946.5
254 | 16136.82 | 899.97 | 0.0145 | 0.00633 | 0.00817 | 114.2824 | 2222565.0
255 | 16144.6 | 900.32 | 0.01459 | 0.00642 | 0.00817 | 114.2824 | 2231315.3
256 | 16293.35 | 900.12 | 0.01452 | 0.00642 | 0.0081 | 113.3032 | 2259424.1
257 | 16286.58 | 900.2 | 0.01456 | 0.00646 | 0.0081 | 113.3032 | 2268250.0
258 | 16545.55 | 900.29 | 0.01461 | 0.00664 | 0.00797 | 111.4848 | 2314217.7
259 | 16268.16 | 900.17 | 0.01464 | 0.00653 | 0.00811 | 113.4431 | 2283083.1
260 | 16417.01 | 900.36 | 0.0146 | 0.00656 | 0.00804 | 112.4639 | 2311852.5
261 | 15945.2 | 900.05 | 0.01467 | 0.0064 | 0.00827 | 115.6812 | 2256201.1
262 | 16719.96 | 900.15 | 0.01461 | 0.00672 | 0.00789 | 110.3657 | 2373925.6
263 | 16189.43 | 900.11 | 0.01467 | 0.00652 | 0.00815 | 114.0026 | 2306964.7
264 | 16413.49 | 899.94 | 0.01463 | 0.00659 | 0.00804 | 112.4639 | 2347419.4
265 | 16112.19 | 900.52 | 0.01468 | 0.00649 | 0.00819 | 114.5621 | 2313155.3
266 | 16453.56 | 900.13 | 0.01468 | 0.00666 | 0.00802 | 112.1842 | 2371101.2
267 | 16353.88 | 899.81 | 0.01472 | 0.00666 | 0.00806 | 112.7437 | 2368203.6
268 | 16560.35 | 900.28 | 0.01467 | 0.0067 | 0.00797 | 111.4848 | 2403916.0
269 | 16184.6 | 900.56 | 0.01472 | 0.00657 | 0.00815 | 114.0026 | 2359595.1
270 | 16579.86 | 900.03 | 0.01467 | 0.00672 | 0.00796 | 111.3449 | 2424898.2
271 | 16378.3 | 900.33 | 0.01479 | 0.00674 | 0.00806 | 112.7437 | 2403682.3
272 | 16492.66 | 899.82 | 0.01473 | 0.00674 | 0.008 | 111.9044 | 2430646.1
273 | 16096.01 | 900.32 | 0.01483 | 0.00663 | 0.0082 | 114.702 | 2380080.3
274 | 16536.59 | 900.4 | 0.0148 | 0.00683 | 0.00798 | 111.6246 | 2454655.2
275 | 16366.71 | 900.01 | 0.01479 | 0.00673 | 0.00806 | 112.7437 | 2439161.0
276 | 16686.28 | 900.44 | 0.01476 | 0.00685 | 0.00791 | 110.6455 | 2494453.5
277 | 16020.07 | 900.86 | 0.0149 | 0.00666 | 0.00824 | 115.2615 | 2403230.2
278 | 16423.34 | 900.08 | 0.01475 | 0.00671 | 0.00803 | 112.324 | 2474982.1
279 | 16266.07 | 900.55 | 0.01487 | 0.00676 | 0.00811 | 113.4431 | 2459383.0
280 | 16196.92 | 900.12 | 0.01489 | 0.00674 | 0.00814 | 113.8627 | 2459101.4
281 | 16514.48 | 900.13 | 0.01483 | 0.00685 | 0.00799 | 111.7645 | 2514214.7
282 | 16354.86 | 900.48 | 0.01486 | 0.00679 | 0.00807 | 112.8836 | 2498149.3
283 | 15907.61 | 900.09 | 0.01491 | 0.00662 | 0.00829 | 115.9609 | 2440477.0
284 | 16660.37 | 899.81 | 0.01481 | 0.0069 | 0.00792 | 110.7854 | 2563515.7
285 | 16105.96 | 900.25 | 0.01499 | 0.00679 | 0.00819 | 114.5621 | 2487733.1
286 | 16418.69 | 900.38 | 0.01487 | 0.00683 | 0.00804 | 112.4639 | 2543037.7
287 | 16185.41 | 900.46 | 0.01497 | 0.00681 | 0.00815 | 114.0026 | 2517486.2
288 | 16350.21 | 900.19 | 0.01497 | 0.0069 | 0.00807 | 112.8836 | 2551301.4
289 | 16199.18 | 900.41 | 0.01503 | 0.00688 | 0.00815 | 114.0026 | 2535029.7
290 | 16363.95 | 900.31 | 0.01497 | 0.00691 | 0.00806 | 112.7437 | 2572206.2
291 | 16264.37 | 900.05 | 0.01501 | 0.0069 | 0.00811 | 113.4431 | 2565162.9
292 | 16205.4 | 900.2 | 0.01495 | 0.00681 | 0.00814 | 113.8627 | 2564491.5
293 | 16255.46 | 900 | 0.01508 | 0.00697 | 0.00811 | 113.4431 | 2582792.9
294 | 16386.85 | 900.03 | 0.01502 | 0.00697 | 0.00805 | 112.6038 | 2610924.2
295 | 16040.52 | 900.62 | 0.01507 | 0.00684 | 0.00823 | 115.1217 | 2562506.6
296 | 16409.01 | 899.95 | 0.01502 | 0.00698 | 0.00804 | 112.4639 | 2631955.1
297 | 16081.28 | 900.42 | 0.01509 | 0.00688 | 0.00821 | 114.8419 | 2586164.3
298 | 16133.14 | 899.78 | 0.01514 | 0.00697 | 0.00817 | 114.2824 | 2607576.3
299 | 16198.04 | 900.68 | 0.01516 | 0.00701 | 0.00815 | 114.0026 | 2622747.0
300 | 16087.63 | 899.89 | 0.01507 | 0.00688 | 0.0082 | 114.702 | 2615472.9
301 | 16234.31 | 900.06 | 0.01514 | 0.00701 | 0.00813 | 113.7228 | 2646785.6
302 | 16131.86 | 900.22 | 0.0152 | 0.00702 | 0.00818 | 114.4223 | 2639346.8
303 | 16273.32 | 900.11 | 0.01511 | 0.00701 | 0.00811 | 113.4431 | 2670942.8
304 | 16108.55 | 899.38 | 0.01515 | 0.00697 | 0.00818 | 114.4223 | 2656825.9
305 | 16020.69 | 900.41 | 0.01521 | 0.00697 | 0.00824 | 115.2615 | 2646156.0
306 | 15880.88 | 900.16 | 0.01519 | 0.00689 | 0.00831 | 116.2407 | 2632468.7
307 | 16396.65 | 900.44 | 0.01516 | 0.00711 | 0.00805 | 112.6038 | 2726373.3
308 | 16046.68 | 899.79 | 0.01521 | 0.007 | 0.00822 | 114.9818 | 2678685.4
309 | 16025.68 | 899.85 | 0.01519 | 0.00696 | 0.00823 | 115.1217 | 2684117.1
310 | 16231.78 | 900.38 | 0.01521 | 0.00708 | 0.00813 | 113.7228 | 2725925.4
311 | 16089.82 | 900.14 | 0.01531 | 0.00711 | 0.0082 | 114.702 | 2711373.5
312 | 16000.19 | 899.91 | 0.01526 | 0.00702 | 0.00824 | 115.2615 | 2706887.5
313 | 16186.68 | 899.55 | 0.01523 | 0.00708 | 0.00814 | 113.8627 | 2748924.1
314 | 16448.59 | 900.32 | 0.01522 | 0.0072 | 0.00802 | 112.1842 | 2798969.1
315 | 16521.4 | 900.37 | 0.01522 | 0.00723 | 0.00799 | 111.7645 | 2818425.7
316 | 16206.98 | 900.6 | 0.01531 | 0.00716 | 0.00814 | 113.8627 | 2775271.6
317 | 16157.56 | 900.25 | 0.0153 | 0.00713 | 0.00817 | 114.2824 | 2773831.2
318 | 16258.77 | 900.22 | 0.01536 | 0.00725 | 0.00811 | 113.4431 | 2803167.7
319 | 16328.5 | 900.42 | 0.01532 | 0.00724 | 0.00808 | 113.0234 | 2822423.2
320 | 16113.98 | 900.29 | 0.01537 | 0.00719 | 0.00819 | 114.5621 | 2793244.1
321 | 16320.56 | 899.97 | 0.01532 | 0.00724 | 0.00808 | 113.0234 | 2840118.7
322 | 16075.64 | 899.91 | 0.01536 | 0.00716 | 0.0082 | 114.702 | 2807274.2
323 | 16613.71 | 900.73 | 0.0153 | 0.00735 | 0.00795 | 111.205 | 2904545.7
324 | 15853.55 | 900.19 | 0.01543 | 0.00711 | 0.00832 | 116.3806 | 2783969.7
325 | 16006.91 | 900.35 | 0.01539 | 0.00715 | 0.00824 | 115.2615 | 2819674.4
326 | 16106 | 900.11 | 0.01538 | 0.00719 | 0.00819 | 114.5621 | 2845617.5
327 | 16235.64 | 900.27 | 0.01539 | 0.00726 | 0.00813 | 113.7228 | 2875411.6
328 | 16098.23 | 899.94 | 0.01543 | 0.00724 | 0.00819 | 114.5621 | 2863075.2
329 | 16250.66 | 899.99 | 0.01541 | 0.00729 | 0.00812 | 113.583 | 2896561.1
330 | 16181.66 | 900.27 | 0.01547 | 0.00731 | 0.00815 | 114.0026 | 2894670.6
331 | 16314.12 | 900.58 | 0.01541 | 0.00732 | 0.00809 | 113.1633 | 2924975.9
332 | 16272.84 | 900.12 | 0.01544 | 0.00733 | 0.00811 | 113.4431 | 2926577.6
333 | 16310.44 | 900.37 | 0.01547 | 0.00738 | 0.00809 | 113.1633 | 2942649.5
334 | 15796.17 | 900.59 | 0.01551 | 0.00716 | 0.00836 | 116.9401 | 2856163.1
335 | 16190.04 | 900.08 | 0.01546 | 0.00732 | 0.00815 | 114.0026 | 2938529.2
336 | 15950.71 | 899.98 | 0.01545 | 0.00718 | 0.00827 | 115.6812 | 2904534.8
337 | 16235.51 | 899.91 | 0.01548 | 0.00736 | 0.00812 | 113.583 | 2966994.1
338 | 15732.88 | 900 | 0.01557 | 0.00719 | 0.00838 | 117.2199 | 2883470.4
339 | 15860.6 | 900.19 | 0.01554 | 0.00722 | 0.00832 | 116.3806 | 2912857.2
340 | 16141.36 | 899.99 | 0.0156 | 0.00743 | 0.00817 | 114.2824 | 2975087.1
341 | 16118.99 | 900.05 | 0.0156 | 0.00742 | 0.00818 | 114.4223 | 2980189.6
342 | 16178.05 | 900.41 | 0.01554 | 0.00739 | 0.00816 | 114.1425 | 2996255.0
343 | 15947.05 | 899.99 | 0.0155 | 0.00723 | 0.00827 | 115.6812 | 2965046.0
344 | 15883.48 | 900.25 | 0.01563 | 0.00733 | 0.00831 | 116.2407 | 2959376.6
345 | 16162.35 | 900.26 | 0.01555 | 0.00739 | 0.00816 | 114.1425 | 3022537.9
346 | 16056.15 | 900.34 | 0.01567 | 0.00745 | 0.00822 | 114.9818 | 3009172.6
347 | 16300.28 | 900 | 0.01561 | 0.00752 | 0.00809 | 113.1633 | 3066364.4
348 | 15997.25 | 900.17 | 0.01567 | 0.00742 | 0.00825 | 115.4014 | 3015561.0
349 | 15870.94 | 899.82 | 0.01561 | 0.0073 | 0.00831 | 116.2407 | 3002390.8
350 | 15894.14 | 900.14 | 0.01565 | 0.00735 | 0.0083 | 116.1008 | 3014621.3
351 | 15906.41 | 900.39 | 0.01568 | 0.00738 | 0.0083 | 116.1008 | 3023234.5
352 | 15905.3 | 900.07 | 0.01569 | 0.0074 | 0.00829 | 115.9609 | 3035505.0
353 | 15806.27 | 900.05 | 0.01572 | 0.00737 | 0.00835 | 116.8002 | 3022254.6
354 | 16176.83 | 900.33 | 0.01574 | 0.00758 | 0.00816 | 114.1425 | 3101386.7
355 | 15742.02 | 900.13 | 0.01576 | 0.00738 | 0.00838 | 117.2199 | 3028497.0
356 | 16254.34 | 900.12 | 0.01575 | 0.00763 | 0.00812 | 113.583 | 3134272.7
357 | 16008.35 | 899.98 | 0.01579 | 0.00755 | 0.00824 | 115.2615 | 3097303.9
358 | 15887.9 | 899.99 | 0.01583 | 0.00753 | 0.0083 | 116.1008 | 3083527.0
359 | 16269.5 | 900.01 | 0.01574 | 0.00763 | 0.00811 | 113.4431 | 3164582.4
360 | 16194.44 | 900.56 | 0.01576 | 0.00761 | 0.00815 | 114.0026 | 3157822.5
361 | 16083.51 | 900.12 | 0.01575 | 0.00754 | 0.0082 | 114.702 | 3147285.7
362 | 16044.2 | 900.7 | 0.01582 | 0.00759 | 0.00823 | 115.1217 | 3144499.7
363 | 16062.71 | 899.85 | 0.01579 | 0.00758 | 0.00821 | 114.8419 | 3160867.5
364 | 16206.35 | 900.24 | 0.01584 | 0.0077 | 0.00814 | 113.8627 | 3196831.9
365 | 16172.36 | 900.39 | 0.01583 | 0.00767 | 0.00816 | 114.1425 | 3197757.5
366 | 16041.54 | 899.67 | 0.01589 | 0.00767 | 0.00822 | 114.9818 | 3183113.2
367 | 16089.68 | 900.17 | 0.01584 | 0.00764 | 0.0082 | 114.702 | 3199595.2
368 | 15787.87 | 899.79 | 0.01588 | 0.00753 | 0.00835 | 116.8002 | 3150679.0
369 | 15786.44 | 899.82 | 0.01589 | 0.00754 | 0.00835 | 116.8002 | 3159240.6
370 | 15858.03 | 899.87 | 0.01593 | 0.00761 | 0.00832 | 116.3806 | 3179224.6
371 | 16115.25 | 900.34 | 0.0159 | 0.00771 | 0.00819 | 114.5621 | 3238417.4
372 | 16180.17 | 900.17 | 0.01591 | 0.00775 | 0.00815 | 114.0026 | 3263083.2
373 | 16096.31 | 900.1 | 0.01592 | 0.00772 | 0.0082 | 114.702 | 3251904.6
374 | 16050.98 | 900.26 | 0.0159 | 0.00768 | 0.00822 | 114.9818 | 3252689.5
375 | 16134.42 | 899.37 | 0.01593 | 0.00776 | 0.00817 | 114.2824 | 3281346.0
376 | 15966.5 | 899.84 | 0.01593 | 0.00767 | 0.00826 | 115.5413 | 3254247.8
377 | 15989.69 | 899.54 | 0.01599 | 0.00774 | 0.00824 | 115.2615 | 3270822.3
378 | 16078.39 | 899.19 | 0.01599 | 0.00779 | 0.0082 | 114.702 | 3295495.8
379 | 16118.45 | 899.82 | 0.016 | 0.00782 | 0.00818 | 114.4223 | 3312292.8
380 | 16120.97 | 899.81 | 0.01603 | 0.00785 | 0.00818 | 114.4223 | 3321032.4
381 | 16314.93 | 899.63 | 0.016 | 0.00792 | 0.00808 | 113.0234 | 3370982.0
382 | 15873.83 | 899.55 | 0.01603 | 0.00773 | 0.00831 | 116.2407 | 3286284.5
383 | 15713.49 | 899.87 | 0.01603 | 0.00764 | 0.00839 | 117.3597 | 3263470.0
384 | 16137.65 | 899.22 | 0.01604 | 0.00787 | 0.00817 | 114.2824 | 3360098.3
385 | 16080.38 | 899.72 | 0.01608 | 0.00788 | 0.0082 | 114.702 | 3356523.5
386 | 15975.87 | 899.06 | 0.01606 | 0.00782 | 0.00825 | 115.4014 | 3344846.4
387 | 16272.66 | 899.21 | 0.01602 | 0.00792 | 0.0081 | 113.3032 | 3415613.8
388 | 15932.09 | 899.23 | 0.01614 | 0.00787 | 0.00827 | 115.6812 | 3354046.2
389 | 15896.62 | 899.19 | 0.01606 | 0.00777 | 0.00829 | 115.9609 | 3354578.0
390 | 16090.05 | 899.2 | 0.01607 | 0.00788 | 0.00819 | 114.5621 | 3404266.3
391 | 15747.5 | 899.35 | 0.01609 | 0.00772 | 0.00837 | 117.08 | 3339597.4
392 | 15695.56 | 899.52 | 0.01619 | 0.00779 | 0.0084 | 117.4996 | 3336181.0
393 | 15927.12 | 899.19 | 0.01609 | 0.00781 | 0.00827 | 115.6812 | 3397268.4
394 | 16023.7 | 899.2 | 0.01617 | 0.00794 | 0.00822 | 114.9818 | 3426630.1
395 | 15925.5 | 899.28 | 0.01616 | 0.00788 | 0.00828 | 115.8211 | 3410433.4
396 | 15908.6 | 898.86 | 0.01618 | 0.0079 | 0.00828 | 115.8211 | 3419067.4
397 | 16142.37 | 899.28 | 0.01616 | 0.008 | 0.00816 | 114.1425 | 3478108.8
398 | 15552.13 | 899.19 | 0.01627 | 0.00779 | 0.00847 | 118.4788 | 3359251.2
399 | 16354.47 | 899.32 | 0.01614 | 0.00808 | 0.00806 | 112.7437 | 3539000.9
400 | 16006.24 | 899.18 | 0.01622 | 0.00798 | 0.00823 | 115.1217 | 3474585.3
401 | 16181.98 | 899.09 | 0.01619 | 0.00805 | 0.00814 | 113.8627 | 3521784.6
402 | 15532.97 | 899.48 | 0.01628 | 0.0078 | 0.00849 | 118.7585 | 3385019.5
403 | 15997.44 | 898.98 | 0.01622 | 0.00798 | 0.00824 | 115.2615 | 3496396.3
404 | 15852.86 | 899.09 | 0.01623 | 0.00792 | 0.00831 | 116.2407 | 3475546.9
405 | 15848.7 | 898.62 | 0.01619 | 0.00788 | 0.00831 | 116.2407 | 3484149.8
406 | 15592.76 | 899.28 | 0.01632 | 0.00786 | 0.00845 | 118.199 | 3434884.5
407 | 15769.65 | 899.23 | 0.01625 | 0.00789 | 0.00836 | 116.9401 | 3480414.3
408 | 15680.59 | 899.18 | 0.01636 | 0.00796 | 0.0084 | 117.4996 | 3472351.6
409 | 15595.03 | 899.42 | 0.01632 | 0.00787 | 0.00845 | 118.199 | 3460265.5
410 | 15949.42 | 899.06 | 0.01633 | 0.00807 | 0.00826 | 115.5413 | 3548514.9
411 | 15748.68 | 899.26 | 0.01634 | 0.00797 | 0.00837 | 117.08 | 3510420.8
412 | 15608.84 | 899.05 | 0.01639 | 0.00795 | 0.00844 | 118.0591 | 3489776.3
413 | 16156.68 | 899.85 | 0.01627 | 0.00811 | 0.00816 | 114.1425 | 3618284.5
414 | 15722.75 | 899.07 | 0.01638 | 0.008 | 0.00838 | 117.2199 | 3531824.7
415 | 15840.89 | 899 | 0.01629 | 0.00797 | 0.00832 | 116.3806 | 3565887.1
416 | 15767.12 | 898.62 | 0.01636 | 0.008 | 0.00835 | 116.8002 | 3561637.2
417 | 15646.54 | 899.16 | 0.01635 | 0.00793 | 0.00842 | 117.7794 | 3540517.8
418 | 15794.58 | 899.37 | 0.01642 | 0.00807 | 0.00835 | 116.8002 | 3578760.4
419 | 16107.34 | 899.28 | 0.01636 | 0.00818 | 0.00818 | 114.4223 | 3661875.2
420 | 15979.41 | 899.34 | 0.01644 | 0.0082 | 0.00825 | 115.4014 | 3639470.1
421 | 15827.03 | 899.49 | 0.01639 | 0.00806 | 0.00833 | 116.5205 | 3613099.4
422 | 15890.86 | 899.32 | 0.01643 | 0.00813 | 0.00829 | 115.9609 | 3639156.5
423 | 15982.84 | 899.3 | 0.01641 | 0.00816 | 0.00825 | 115.4014 | 3665466.3
424 | 15994.41 | 899.42 | 0.01644 | 0.00819 | 0.00824 | 115.2615 | 3678590.7
425 | 15808.07 | 898.98 | 0.01641 | 0.00807 | 0.00833 | 116.5205 | 3647428.2
426 | 16123.1 | 899.37 | 0.01641 | 0.00823 | 0.00818 | 114.4223 | 3723052.1
427 | 15601.1 | 899.42 | 0.01641 | 0.00796 | 0.00845 | 118.199 | 3612551.0
428 | 15835.07 | 899.06 | 0.01649 | 0.00817 | 0.00832 | 116.3806 | 3677589.6
429 | 15696.97 | 899.14 | 0.01643 | 0.00803 | 0.00839 | 117.3597 | 3655427.3
430 | 15892.1 | 899.36 | 0.01646 | 0.00816 | 0.00829 | 115.9609 | 3708145.3
431 | 15888.14 | 899.25 | 0.01648 | 0.00818 | 0.00829 | 115.9609 | 3716768.9
432 | 16110.81 | 899.42 | 0.01648 | 0.00829 | 0.00818 | 114.4223 | 3775489.5
433 | 15742.34 | 899 | 0.01657 | 0.00821 | 0.00837 | 117.08 | 3698326.6
434 | 15555.99 | 899.63 | 0.01654 | 0.00806 | 0.00848 | 118.6187 | 3658783.4
435 | 15499.86 | 899.15 | 0.01652 | 0.00802 | 0.0085 | 118.8984 | 3658585.0
436 | 16170.53 | 899.6 | 0.0165 | 0.00834 | 0.00815 | 114.0026 | 3824473.9
437 | 15465.63 | 898.68 | 0.01655 | 0.00803 | 0.00852 | 119.1782 | 3666778.4
438 | 15771.32 | 899.49 | 0.01651 | 0.00815 | 0.00836 | 116.9401 | 3745507.3
439 | 15689.53 | 898.94 | 0.01655 | 0.00816 | 0.0084 | 117.4996 | 3736182.2
440 | 15829.95 | 899.58 | 0.01655 | 0.00823 | 0.00833 | 116.5205 | 3776160.9
441 | 15906.95 | 899.21 | 0.01656 | 0.00828 | 0.00828 | 115.8211 | 3807597.8
442 | 15716.23 | 899.34 | 0.0166 | 0.00821 | 0.00839 | 117.3597 | 3766197.8
443 | 15876.62 | 899.28 | 0.01654 | 0.00824 | 0.0083 | 116.1008 | 3815649.3
444 | 15655.35 | 899.13 | 0.01656 | 0.00815 | 0.00842 | 117.7794 | 3769760.0
445 | 15839.86 | 899.2 | 0.0166 | 0.00828 | 0.00832 | 116.3806 | 3823662.1
446 | 15615.3 | 899.19 | 0.01657 | 0.00813 | 0.00844 | 118.0591 | 3777767.5
447 | 16079.2 | 899.31 | 0.01655 | 0.00835 | 0.0082 | 114.702 | 3897054.6
448 | 15783.32 | 899.07 | 0.01667 | 0.00832 | 0.00835 | 116.8002 | 3835609.2
449 | 15735.69 | 899.34 | 0.0166 | 0.00822 | 0.00838 | 117.2199 | 3830408.9
450 | 15955.22 | 899.04 | 0.01662 | 0.00836 | 0.00826 | 115.5413 | 3894711.4
451 | 15995.94 | 899.19 | 0.01667 | 0.00843 | 0.00824 | 115.2615 | 3912840.5
452 | 15809.26 | 899.51 | 0.01673 | 0.00839 | 0.00834 | 116.6603 | 3874495.9
453 | 15630.29 | 899.44 | 0.01671 | 0.00828 | 0.00843 | 117.9193 | 3841611.5
454 | 15904.03 | 899.28 | 0.01665 | 0.00837 | 0.00829 | 115.9609 | 3915111.5
455 | 15860.76 | 899.36 | 0.01667 | 0.00836 | 0.00831 | 116.2407 | 3914291.7
456 | 15630.18 | 899.88 | 0.01671 | 0.00827 | 0.00844 | 118.0591 | 3862470.8
457 | 15882.6 | 899.2 | 0.01673 | 0.00843 | 0.0083 | 116.1008 | 3936234.2
458 | 15908.59 | 899.3 | 0.01673 | 0.00845 | 0.00828 | 115.8211 | 3954376.0
459 | 15551.94 | 899.63 | 0.0167 | 0.00823 | 0.00848 | 118.6187 | 3869542.8
460 | 15671.23 | 899.46 | 0.01674 | 0.00833 | 0.00841 | 117.6395 | 3910251.2
461 | 15849.63 | 899.29 | 0.01676 | 0.00844 | 0.00832 | 116.3806 | 3961142.1
462 | 15871.05 | 899.76 | 0.01676 | 0.00845 | 0.00831 | 116.2407 | 3974511.6
463 | 16090.52 | 899.95 | 0.01673 | 0.00853 | 0.0082 | 114.702 | 4036546.5
464 | 15890.69 | 900.17 | 0.01681 | 0.00851 | 0.0083 | 116.1008 | 3996526.6
465 | 15774.78 | 899.33 | 0.01678 | 0.00842 | 0.00836 | 116.9401 | 3976394.8
466 | 15577.83 | 900.23 | 0.01675 | 0.00828 | 0.00847 | 118.4788 | 3933193.6
467 | 15678.23 | 899.61 | 0.01683 | 0.00842 | 0.00841 | 117.6395 | 3969755.0
468 | 15897.24 | 900.03 | 0.01682 | 0.00852 | 0.0083 | 116.1008 | 4030979.4
469 | 15775.14 | 899.37 | 0.01679 | 0.00844 | 0.00836 | 116.9401 | 4010600.3
470 | 15663.2 | 900.13 | 0.01682 | 0.0084 | 0.00842 | 117.7794 | 3990511.7
471 | 15698.05 | 899.99 | 0.01676 | 0.00836 | 0.0084 | 117.4996 | 4008523.5
472 | 15833.69 | 900.2 | 0.01681 | 0.00848 | 0.00833 | 116.5205 | 4050790.8
473 | 15659.87 | 899.8 | 0.0168 | 0.00838 | 0.00842 | 117.7794 | 4015983.0
474 | 15302.15 | 900.4 | 0.01695 | 0.00833 | 0.00862 | 120.577 | 3931098.2
475 | 15590.5 | 899.97 | 0.01686 | 0.0084 | 0.00846 | 118.3389 | 4013895.5
476 | 15377.01 | 900.02 | 0.01688 | 0.0083 | 0.00858 | 120.0175 | 3966089.2
477 | 15905.94 | 899.98 | 0.01684 | 0.00855 | 0.00829 | 115.9609 | 4113454.2
478 | 15361.45 | 899.91 | 0.01686 | 0.00827 | 0.00859 | 120.1574 | 3978117.0
479 | 15950.87 | 900.16 | 0.01685 | 0.00858 | 0.00827 | 115.6812 | 4140691.0
480 | 15756.1 | 900.44 | 0.01686 | 0.00848 | 0.00838 | 117.2199 | 4094869.2
481 | 15834.9 | 900.2 | 0.01689 | 0.00856 | 0.00833 | 116.5205 | 4128030.5
482 | 15490.2 | 900.47 | 0.01693 | 0.00841 | 0.00852 | 119.1782 | 4044364.2
483 | 15853.37 | 900.16 | 0.0169 | 0.00858 | 0.00832 | 116.3806 | 4150177.0
484 | 15779.59 | 900.14 | 0.01697 | 0.00861 | 0.00836 | 116.9401 | 4138871.1
485 | 15532.87 | 899.96 | 0.01685 | 0.00836 | 0.00849 | 118.7585 | 4083916.6
486 | 15648.9 | 900.22 | 0.01691 | 0.00847 | 0.00843 | 117.9193 | 4121464.0
487 | 15550.46 | 900.38 | 0.01695 | 0.00846 | 0.00849 | 118.7585 | 4100757.5
488 | 15600.64 | 900.37 | 0.01696 | 0.0085 | 0.00846 | 118.3389 | 4123749.5
489 | 15510.27 | 900.12 | 0.01694 | 0.00844 | 0.00851 | 119.0383 | 4107921.3
490 | 15495.67 | 900.17 | 0.01696 | 0.00845 | 0.00851 | 119.0383 | 4116322.0
491 | 15864.04 | 900.73 | 0.01692 | 0.0086 | 0.00832 | 116.3806 | 4218917.0
492 | 15514.53 | 900 | 0.01704 | 0.00853 | 0.0085 | 118.8984 | 4137985.8
493 | 15852.17 | 900.16 | 0.01697 | 0.00865 | 0.00832 | 116.3806 | 4236102.0
494 | 15452.65 | 899.7 | 0.01698 | 0.00845 | 0.00853 | 119.3181 | 4140194.4
495 | 15475.2 | 900.19 | 0.01697 | 0.00844 | 0.00853 | 119.3181 | 4148575.4
496 | 15551.34 | 900.54 | 0.017 | 0.00851 | 0.00849 | 118.7585 | 4176541.5
497 | 15699.7 | 899.91 | 0.01696 | 0.00856 | 0.0084 | 117.4996 | 4229800.9
498 | 15706.53 | 900.55 | 0.01698 | 0.00858 | 0.0084 | 117.4996 | 4238311.5
499 | 15494.73 | 900.19 | 0.01693 | 0.00842 | 0.00851 | 119.0383 | 4191927.9
500 | 15774.63 | 900.22 | 0.01704 | 0.00868 | 0.00836 | 116.9401 | 4275693.3
501 | 15644.67 | 899.81 | 0.01696 | 0.00854 | 0.00843 | 117.9193 | 4248669.7
502 | 15528.53 | 899.76 | 0.01703 | 0.00854 | 0.00849 | 118.7585 | 4227064.2
503 | 15690.19 | 900.2 | 0.01703 | 0.00862 | 0.00841 | 117.6395 | 4275774.6
504 | 15669.02 | 899.91 | 0.017 | 0.00859 | 0.00842 | 117.7794 | 4279187.0
505 | 15405.47 | 899.34 | 0.01706 | 0.00851 | 0.00856 | 119.7377 | 4217551.9
506 | 15921.77 | 900.42 | 0.01699 | 0.0087 | 0.00829 | 115.9609 | 4363538.4
507 | 15455.29 | 899.57 | 0.01704 | 0.00851 | 0.00853 | 119.3181 | 4249146.9
508 | 15719.4 | 899.77 | 0.01705 | 0.00866 | 0.00839 | 117.3597 | 4328571.2
509 | 15388.42 | 899.56 | 0.01708 | 0.00852 | 0.00857 | 119.8776 | 4245997.9
510 | 15875.88 | 899.66 | 0.017 | 0.0087 | 0.0083 | 116.1008 | 4392734.0
511 | 15634.47 | 899.48 | 0.01711 | 0.00868 | 0.00843 | 117.9193 | 4333473.5
512 | 15483.47 | 899.35 | 0.01706 | 0.00855 | 0.00851 | 119.0383 | 4301136.4
513 | 16011.92 | 899.69 | 0.01706 | 0.00883 | 0.00823 | 115.1217 | 4456155.6
514 | 15607.38 | 899.09 | 0.01709 | 0.00865 | 0.00844 | 118.0591 | 4353750.0
515 | 15590.9 | 899.63 | 0.01704 | 0.00858 | 0.00846 | 118.3389 | 4351907.8
516 | 15621.74 | 899.69 | 0.01709 | 0.00865 | 0.00844 | 118.0591 | 4370690.7
517 | 15957 | 899.38 | 0.01708 | 0.00882 | 0.00826 | 115.5413 | 4474590.7
518 | 15813.27 | 899.38 | 0.01709 | 0.00876 | 0.00834 | 116.6603 | 4440240.8
519 | 15735.33 | 899.36 | 0.01714 | 0.00876 | 0.00838 | 117.2199 | 4427577.4
520 | 15742.13 | 899.46 | 0.01708 | 0.0087 | 0.00837 | 117.08 | 4441408.3
521 | 15776.71 | 898.92 | 0.01708 | 0.00873 | 0.00835 | 116.8002 | 4460608.1
522 | 15890.52 | 899.26 | 0.01715 | 0.00885 | 0.00829 | 115.9609 | 4501515.9
523 | 15289.81 | 899.06 | 0.01721 | 0.00859 | 0.00862 | 120.577 | 4337477.6
524 | 15686.01 | 899.68 | 0.01713 | 0.00873 | 0.00841 | 117.6395 | 4454286.1
525 | 15896.73 | 899.41 | 0.01715 | 0.00886 | 0.00829 | 115.9609 | 4527386.7
526 | 15630.31 | 899.4 | 0.01717 | 0.00873 | 0.00843 | 117.9193 | 4460679.2
527 | 15631.49 | 899.16 | 0.01717 | 0.00874 | 0.00843 | 117.9193 | 4469159.5
528 | 15474.18 | 899.01 | 0.01723 | 0.00872 | 0.00851 | 119.0383 | 4435546.9
529 | 15478.34 | 899.12 | 0.01715 | 0.00864 | 0.00851 | 119.0383 | 4443947.6
530 | 15931.18 | 899.75 | 0.01717 | 0.00889 | 0.00828 | 115.8211 | 4576024.6
531 | 15844.17 | 898.74 | 0.0172 | 0.00889 | 0.00831 | 116.2407 | 4568107.5
532 | 15835 | 899.15 | 0.01723 | 0.00891 | 0.00832 | 116.3806 | 4571209.5
533 | 15616.98 | 898.89 | 0.01725 | 0.00881 | 0.00844 | 118.0591 | 4514686.3
534 | 15404.36 | 899.23 | 0.01724 | 0.00868 | 0.00856 | 119.7377 | 4459747.9
535 | 15963.69 | 898.79 | 0.01718 | 0.00892 | 0.00825 | 115.4014 | 4635991.7
536 | 15611.28 | 899.74 | 0.01727 | 0.00882 | 0.00845 | 118.199 | 4534724.4
537 | 15505.8 | 898.94 | 0.01727 | 0.00877 | 0.0085 | 118.8984 | 4516460.1
539 | 15351.06 | 899.33 | 0.01729 | 0.0087 | 0.00859 | 120.1574 | 4485784.6
541 | 15526.89 | 899.15 | 0.01724 | 0.00875 | 0.00849 | 118.7585 | 4555461.6
543 | 15717.42 | 899.24 | 0.0173 | 0.00892 | 0.00838 | 117.2199 | 4632320.8
545 | 15782.98 | 899.99 | 0.0173 | 0.00894 | 0.00836 | 116.9401 | 4660505.7
547 | 15895.6 | 899.11 | 0.01727 | 0.00898 | 0.00829 | 115.9609 | 4717105.8
549 | 15858.57 | 899.68 | 0.01735 | 0.00903 | 0.00831 | 116.2407 | 4722958.6
551 | 15563.01 | 899.66 | 0.0174 | 0.00893 | 0.00847 | 118.4788 | 4650621.6
553 | 15431.12 | 899.48 | 0.01737 | 0.00883 | 0.00854 | 119.4579 | 4629244.1
555 | 15805.38 | 899.83 | 0.01743 | 0.00908 | 0.00834 | 116.6603 | 4757400.9
558 | 15249.2 | 900.11 | 0.01746 | 0.00881 | 0.00865 | 120.9966 | 4611698.5
560 | 15720.52 | 900.11 | 0.01746 | 0.00907 | 0.00839 | 117.3597 | 4771653.3
562 | 15369.6 | 900.16 | 0.01752 | 0.00893 | 0.00858 | 120.0175 | 4682651.6
564 | 15703.58 | 900.25 | 0.01751 | 0.00911 | 0.0084 | 117.4996 | 4800015.5
566 | 15229.49 | 899.97 | 0.01752 | 0.00886 | 0.00866 | 121.1365 | 4672414.4
568 | 15686.7 | 900.12 | 0.01752 | 0.00911 | 0.00841 | 117.6395 | 4828310.1
571 | 15711.96 | 900.37 | 0.01753 | 0.00913 | 0.0084 | 117.4996 | 4859590.1
573 | 15519.33 | 900.41 | 0.01764 | 0.00913 | 0.0085 | 118.8984 | 4819239.5
575 | 15558.95 | 899.96 | 0.01764 | 0.00916 | 0.00848 | 118.6187 | 4847466.4
577 | 15591.01 | 900.22 | 0.01753 | 0.00907 | 0.00846 | 118.3389 | 4875826.8
579 | 15700.27 | 899.98 | 0.0176 | 0.0092 | 0.0084 | 117.4996 | 4927675.4
582 | 15482.58 | 900.12 | 0.01767 | 0.00915 | 0.00852 | 119.1782 | 4883444.0
584 | 15689.61 | 900.08 | 0.0176 | 0.00919 | 0.00841 | 117.6395 | 4964318.9
586 | 15402.26 | 899.64 | 0.01762 | 0.00906 | 0.00856 | 119.7377 | 4894030.5
588 | 15408.81 | 899.82 | 0.01766 | 0.00911 | 0.00856 | 119.7377 | 4910733.7
591 | 15717.2 | 900.15 | 0.01763 | 0.00924 | 0.00839 | 117.3597 | 5035798.4
593 | 15499.17 | 900 | 0.01765 | 0.00914 | 0.00851 | 119.0383 | 4981589.7
595 | 15700.62 | 899.75 | 0.01765 | 0.00926 | 0.0084 | 117.4996 | 5063846.1
597 | 15426.41 | 899.5 | 0.0177 | 0.00915 | 0.00855 | 119.5978 | 4991729.4
600 | 15363.66 | 899.74 | 0.0177 | 0.00912 | 0.00858 | 120.0175 | 4999272.2
602 | 15646.69 | 899.79 | 0.01768 | 0.00925 | 0.00843 | 117.9193 | 5105187.9
604 | 15724.53 | 899.51 | 0.01767 | 0.00929 | 0.00838 | 117.2199 | 5152710.4
607 | 15385.23 | 899.62 | 0.01774 | 0.00917 | 0.00857 | 119.8776 | 5063498.5
609 | 15330.87 | 899.8 | 0.01774 | 0.00914 | 0.0086 | 120.2972 | 5062460.6
611 | 15283.59 | 899.8 | 0.0178 | 0.00917 | 0.00863 | 120.7169 | 5061430.0
614 | 15537.19 | 899.37 | 0.01778 | 0.0093 | 0.00848 | 118.6187 | 5176251.1
616 | 15619.51 | 899.51 | 0.01782 | 0.00938 | 0.00844 | 118.0591 | 5217723.8
618 | 15635.14 | 899.8 | 0.01775 | 0.00932 | 0.00843 | 117.9193 | 5240874.0
621 | 15704.65 | 899.59 | 0.01778 | 0.00939 | 0.00839 | 117.3597 | 5291422.7
623 | 15450.9 | 899.76 | 0.01775 | 0.00921 | 0.00853 | 119.3181 | 5221338.3
626 | 15363.75 | 899.19 | 0.01789 | 0.00931 | 0.00858 | 120.0175 | 5215907.3
628 | 15483.7 | 899.54 | 0.01784 | 0.00933 | 0.00851 | 119.0383 | 5275612.7
630 | 15211.74 | 899.46 | 0.01788 | 0.00921 | 0.00867 | 121.2764 | 5194745.4
633 | 15402.91 | 899.4 | 0.01784 | 0.00928 | 0.00856 | 119.7377 | 5286555.1
635 | 15570.47 | 899.83 | 0.01791 | 0.00944 | 0.00847 | 118.4788 | 5359609.3
638 | 15555.96 | 899.11 | 0.01794 | 0.00947 | 0.00847 | 118.4788 | 5384930.3
640 | 15331.06 | 898.9 | 0.01795 | 0.00935 | 0.00859 | 120.1574 | 5326349.1
643 | 15365.91 | 899.7 | 0.01786 | 0.00928 | 0.00858 | 120.0175 | 5357553.3
645 | 15613.31 | 899.11 | 0.01793 | 0.00949 | 0.00844 | 118.0591 | 5463363.4
648 | 15243.4 | 898.92 | 0.01797 | 0.00933 | 0.00864 | 120.8568 | 5361719.4
650 | 15337.11 | 898.92 | 0.01805 | 0.00946 | 0.00859 | 120.1574 | 5409573.3
653 | 15385.4 | 899.04 | 0.01798 | 0.00941 | 0.00856 | 119.7377 | 5453586.9
655 | 15392.47 | 898.98 | 0.01799 | 0.00943 | 0.00856 | 119.7377 | 5470290.0
658 | 15237.71 | 898.43 | 0.01811 | 0.00947 | 0.00864 | 120.8568 | 5444462.0
660 | 14823.97 | 899.09 | 0.01813 | 0.00924 | 0.00889 | 124.3538 | 5307438.8
663 | 15076.78 | 899.47 | 0.01806 | 0.00932 | 0.00874 | 122.2556 | 5423066.3
665 | 15230.01 | 899.37 | 0.01806 | 0.00941 | 0.00865 | 120.9966 | 5496020.6
668 | 15293.93 | 898.89 | 0.0181 | 0.00949 | 0.00861 | 120.4371 | 5546463.1
670 | 15162.28 | 898.9 | 0.01813 | 0.00945 | 0.00869 | 121.5562 | 5511855.8
673 | 15360.1 | 898.79 | 0.01809 | 0.00952 | 0.00858 | 120.0175 | 5607516.9
676 | 15345.89 | 899.03 | 0.0182 | 0.00962 | 0.00859 | 120.1574 | 5625956.2
678 | 15566.86 | 898.28 | 0.01812 | 0.00967 | 0.00846 | 118.3389 | 5729307.7
681 | 15245.62 | 899.47 | 0.01813 | 0.00948 | 0.00865 | 120.9966 | 5628255.7
683 | 15446.16 | 898.88 | 0.01818 | 0.00965 | 0.00853 | 119.3181 | 5724195.9
686 | 15216.41 | 898.85 | 0.01826 | 0.0096 | 0.00866 | 121.1365 | 5663032.3
689 | 15119.28 | 899.45 | 0.01824 | 0.00952 | 0.00872 | 121.9758 | 5648661.6
691 | 15216.26 | 899.47 | 0.01825 | 0.00959 | 0.00866 | 121.1365 | 5704308.1
694 | 15289.52 | 899.54 | 0.01826 | 0.00964 | 0.00862 | 120.577 | 5755658.6
697 | 14901.59 | 899.2 | 0.01832 | 0.00948 | 0.00884 | 123.6544 | 5636679.4
699 | 15213.37 | 898.81 | 0.01827 | 0.00962 | 0.00866 | 121.1365 | 5770349.3
702 | 15334.81 | 899.43 | 0.01836 | 0.00976 | 0.0086 | 120.2972 | 5835545.8
705 | 15247.96 | 899.01 | 0.01838 | 0.00974 | 0.00864 | 120.8568 | 5833352.1
707 | 15308.55 | 898.79 | 0.01845 | 0.00984 | 0.0086 | 120.2972 | 5877109.5
710 | 15203.06 | 899.41 | 0.01836 | 0.00969 | 0.00867 | 121.2764 | 5854395.6
713 | 15186.47 | 898.98 | 0.01842 | 0.00974 | 0.00868 | 121.4163 | 5872359.3
716 | 15288.28 | 898.87 | 0.01836 | 0.00974 | 0.00862 | 120.577 | 5938114.6
718 | 15412.73 | 899.25 | 0.01847 | 0.00992 | 0.00855 | 119.5978 | 6003453.4
721 | 15386.15 | 899.09 | 0.01845 | 0.00988 | 0.00856 | 119.7377 | 6021494.8
724 | 15338.06 | 899.18 | 0.0185 | 0.00991 | 0.00859 | 120.1574 | 6025432.4
727 | 15307.93 | 898.97 | 0.01852 | 0.00991 | 0.00861 | 120.4371 | 6036345.3
730 | 15386.59 | 899.06 | 0.01849 | 0.00993 | 0.00856 | 119.7377 | 6096659.1
732 | 15416.71 | 899.16 | 0.01848 | 0.00993 | 0.00855 | 119.5978 | 6120512.4
735 | 14861.38 | 899.43 | 0.01853 | 0.00966 | 0.00887 | 124.074 | 5923883.9
738 | 15266.19 | 898.81 | 0.01848 | 0.00986 | 0.00863 | 120.7169 | 6113478.4
741 | 15161.35 | 898.89 | 0.01857 | 0.00988 | 0.00869 | 121.5562 | 6095947.9
744 | 15441.76 | 898.93 | 0.01853 | 0.01 | 0.00853 | 119.3181 | 6235434.5
747 | 14873.43 | 899.2 | 0.01862 | 0.00976 | 0.00886 | 123.9341 | 6027395.6
749 | 15284.6 | 899.3 | 0.0187 | 0.01007 | 0.00862 | 120.577 | 6211798.6
752 | 14944.5 | 898.46 | 0.01863 | 0.00982 | 0.00881 | 123.2347 | 6102176.3
755 | 15082.22 | 899.17 | 0.01874 | 0.01001 | 0.00874 | 122.2556 | 6175588.3
758 | 15047.71 | 899.16 | 0.01862 | 0.00986 | 0.00876 | 122.5353 | 6185971.5
761 | 15290.22 | 899.48 | 0.0188 | 0.01017 | 0.00862 | 120.577 | 6311320.1
764 | 15353.38 | 898.88 | 0.01877 | 0.01019 | 0.00858 | 120.0175 | 6365739.9
767 | 15288.32 | 898.91 | 0.01879 | 0.01018 | 0.00862 | 120.577 | 6361080.9
770 | 15066.22 | 899.19 | 0.01879 | 0.01004 | 0.00875 | 122.3954 | 6291084.1
773 | 15421.44 | 899 | 0.01882 | 0.01028 | 0.00854 | 119.4579 | 6470896.3
776 | 14939.11 | 898.96 | 0.01881 | 0.01 | 0.00882 | 123.3746 | 6289787.2
779 | 14825.67 | 899.08 | 0.01889 | 0.01 | 0.00889 | 124.3538 | 6264386.1
782 | 15104.28 | 899.2 | 0.01888 | 0.01015 | 0.00872 | 121.9758 | 6411107.9
785 | 15357.02 | 898.4 | 0.0189 | 0.01032 | 0.00857 | 119.8776 | 6548346.5
788 | 15232.1 | 898.38 | 0.01888 | 0.01024 | 0.00864 | 120.8568 | 6520115.6
791 | 15083.58 | 898.74 | 0.01896 | 0.01023 | 0.00873 | 122.1157 | 6477464.7
794 | 14717.51 | 898.67 | 0.01897 | 0.01003 | 0.00895 | 125.193 | 6342205.1
797 | 14822.86 | 898.89 | 0.019 | 0.01011 | 0.00889 | 124.3538 | 6409134.4
800 | 14646.32 | 898.79 | 0.01905 | 0.01006 | 0.00899 | 125.7526 | 6361698.9
803 | 14927.46 | 898.92 | 0.01903 | 0.0102 | 0.00883 | 123.5145 | 6501261.9
806 | 14681.74 | 898.91 | 0.01907 | 0.0101 | 0.00897 | 125.4728 | 6423702.5
809 | 14964.15 | 899.07 | 0.01906 | 0.01026 | 0.00881 | 123.2347 | 6564708.3
812 | 14809.03 | 899.25 | 0.01904 | 0.01014 | 0.0089 | 124.4936 | 6522421.2
815 | 15098.98 | 899.31 | 0.01912 | 0.01039 | 0.00873 | 122.1157 | 6673999.7
819 | 15103.39 | 899.13 | 0.01923 | 0.01051 | 0.00872 | 121.9758 | 6714446.8
822 | 14902.36 | 898.94 | 0.01923 | 0.01039 | 0.00884 | 123.6544 | 6647561.6
825 | 14789.49 | 899.56 | 0.01925 | 0.01033 | 0.00891 | 124.6335 | 6619406.7
828 | 15088.77 | 898.68 | 0.01916 | 0.01043 | 0.00873 | 122.1157 | 6780456.1
831 | 14977.49 | 898.98 | 0.01922 | 0.01043 | 0.0088 | 123.0948 | 6750892.1
834 | 14666.68 | 899.14 | 0.01924 | 0.01025 | 0.00898 | 125.6127 | 6639456.5
838 | 15362.59 | 898.81 | 0.01928 | 0.0107 | 0.00857 | 119.8776 | 6990464.2
841 | 15236.21 | 899.54 | 0.01927 | 0.01062 | 0.00865 | 120.9966 | 6950606.6
844 | 14828.64 | 899.23 | 0.01939 | 0.0105 | 0.00889 | 124.3538 | 6787088.4
847 | 15141.14 | 899.02 | 0.01935 | 0.01065 | 0.0087 | 121.696 | 6959963.7
851 | 15291.01 | 899.13 | 0.01935 | 0.01073 | 0.00862 | 120.577 | 7057731.2
854 | 14997.05 | 898.72 | 0.01941 | 0.01062 | 0.00878 | 122.8151 | 6953543.5
857 | 14852.86 | 899.24 | 0.01946 | 0.01059 | 0.00887 | 124.074 | 6907168.0
860 | 15215.26 | 899.16 | 0.01946 | 0.0108 | 0.00866 | 121.1365 | 7099428.3
864 | 14937.91 | 899.17 | 0.01944 | 0.01062 | 0.00882 | 123.3746 | 7003062.1
867 | 14931.14 | 899.29 | 0.01954 | 0.01071 | 0.00883 | 123.5145 | 7019419.7
870 | 14543.02 | 899.14 | 0.01953 | 0.01047 | 0.00906 | 126.7317 | 6864894.6
874 | 15268.01 | 898.89 | 0.0195 | 0.01087 | 0.00863 | 120.7169 | 7240081.5
877 | 14427.6 | 898.8 | 0.01957 | 0.01044 | 0.00913 | 127.7109 | 6867072.5
881 | 14382.43 | 899.26 | 0.01965 | 0.01049 | 0.00916 | 128.1305 | 6875800.3
884 | 15441.45 | 898.82 | 0.01952 | 0.01099 | 0.00853 | 119.3181 | 7408769.0
887 | 15254.52 | 898.8 | 0.01965 | 0.01102 | 0.00864 | 120.8568 | 7339267.1
891 | 14853.02 | 898.8 | 0.01966 | 0.01079 | 0.00887 | 124.074 | 7181198.0
894 | 14537.95 | 899.04 | 0.01967 | 0.01061 | 0.00906 | 126.7317 | 7054271.0
898 | 15115.03 | 899.18 | 0.01976 | 0.01104 | 0.00872 | 121.9758 | 7362116.2
901 | 14606.68 | 898.58 | 0.01972 | 0.01071 | 0.00902 | 126.1722 | 7141033.5
905 | 14473.62 | 898.69 | 0.01974 | 0.01064 | 0.0091 | 127.2913 | 7109679.2
908 | 14419.94 | 899.22 | 0.01982 | 0.01068 | 0.00914 | 127.8508 | 7102029.5
912 | 14807.11 | 898.78 | 0.01982 | 0.01092 | 0.0089 | 124.4936 | 7325675.0
915 | 14628.05 | 898.97 | 0.01979 | 0.01078 | 0.00901 | 126.0323 | 7260041.8
919 | 15318.99 | 899.08 | 0.01985 | 0.01125 | 0.0086 | 120.2972 | 7639411.0
922 | 15193.45 | 898.48 | 0.01997 | 0.0113 | 0.00867 | 121.2764 | 7602468.7
926 | 14289.29 | 898.84 | 0.02 | 0.01079 | 0.00922 | 128.9698 | 7179974.2
929 | 14678.15 | 898.71 | 0.01981 | 0.01084 | 0.00897 | 125.4728 | 7403994.5
933 | 15415.45 | 898.72 | 0.01993 | 0.01139 | 0.00854 | 119.4579 | 7810279.8
936 | 14715.24 | 899.41 | 0.02004 | 0.01109 | 0.00896 | 125.3329 | 7468109.2
940 | 15316.47 | 898.91 | 0.02005 | 0.01145 | 0.0086 | 120.2972 | 7813978.7
944 | 14875.59 | 899.29 | 0.01998 | 0.01112 | 0.00886 | 123.9341 | 7616949.7
947 | 14429.79 | 898.87 | 0.0201 | 0.01097 | 0.00913 | 127.7109 | 7415185.5
951 | 15172.97 | 898.63 | 0.02009 | 0.01141 | 0.00868 | 121.4163 | 7832557.8
954 | 15035.04 | 899.14 | 0.02029 | 0.01153 | 0.00876 | 122.5353 | 7785510.4
958 | 14618.68 | 899.42 | 0.02025 | 0.01124 | 0.00902 | 126.1722 | 7592797.0
962 | 14792.6 | 899.46 | 0.02 | 0.01109 | 0.00891 | 124.6335 | 7718629.3
966 | 15243.27 | 899.64 | 0.02032 | 0.01167 | 0.00865 | 120.9966 | 7983693.2
969 | 14889.26 | 899.2 | 0.02028 | 0.01143 | 0.00885 | 123.7942 | 7827504.5
973 | 15015.71 | 899.39 | 0.02038 | 0.0116 | 0.00878 | 122.8151 | 7922479.8
977 | 14426.13 | 900.22 | 0.02049 | 0.01134 | 0.00915 | 127.9907 | 7633369.5
980 | 14974.14 | 899.43 | 0.02049 | 0.01168 | 0.0088 | 123.0948 | 7961340.9
984 | 14822.88 | 899.65 | 0.0204 | 0.0115 | 0.00889 | 124.3538 | 7912908.7
988 | 14909.18 | 899.16 | 0.02052 | 0.01169 | 0.00884 | 123.6544 | 7990013.2
992 | 14678.58 | 899.86 | 0.02042 | 0.01144 | 0.00898 | 125.6127 | 7897291.2
996 | 14907.64 | 899.68 | 0.02019 | 0.01134 | 0.00884 | 123.6544 | 8054709.7
1000 | 15236.73 | 899.43 | 0.02046 | 0.01181 | 0.00865 | 120.9966 | 8264692.7
1004 | 15640.93 | 899.6 | 0.02028 | 0.01185 | 0.00843 | 117.9193 | 8514300.2
1009 | 15229.44 | 899.06 | 0.02055 | 0.0119 | 0.00865 | 120.9966 | 8339074.9
1011 | 14634.65 | 899.15 | 0.02063 | 0.01163 | 0.009 | 125.8925 | 8030664.2
1017 | 14786.07 | 898.33 | 0.02059 | 0.01169 | 0.0089 | 124.4936 | 8169091.6
1019 | 15197.28 | 898.38 | 0.02032 | 0.01166 | 0.00866 | 121.1365 | 8411997.0
1024 | 14789.43 | 898.77 | 0.02071 | 0.01181 | 0.00891 | 124.6335 | 8216087.8
1027 | 14958.58 | 898.52 | 0.02078 | 0.01198 | 0.0088 | 123.0948 | 8343160.3
1032 | 14897.33 | 898.77 | 0.02035 | 0.01151 | 0.00884 | 123.6544 | 8345843.8
1035 | 15056.93 | 899.23 | 0.02048 | 0.01172 | 0.00875 | 122.3954 | 8456197.4
1040 | 14881.15 | 899.21 | 0.02041 | 0.01156 | 0.00886 | 123.9341 | 8391554.8
1043 | 14034.71 | 899.65 | 0.02095 | 0.01156 | 0.00939 | 131.3478 | 7940750.2
1048 | 14904.38 | 900.25 | 0.02092 | 0.01207 | 0.00885 | 123.7942 | 8465660.1
1051 | 14799.5 | 899.25 | 0.0205 | 0.01159 | 0.0089 | 124.4936 | 8442197.9
1056 | 14297.29 | 899.11 | 0.02093 | 0.01171 | 0.00922 | 128.9698 | 8187961.9
1059 | 14618.79 | 898.54 | 0.02104 | 0.01203 | 0.00901 | 126.0323 | 8402605.8
1065 | 14709.11 | 898.28 | 0.02084 | 0.01189 | 0.00895 | 125.193 | 8506862.1
1067 | 15060.47 | 898.56 | 0.02099 | 0.01225 | 0.00874 | 122.2556 | 8727619.5
1073 | 14494.72 | 898.63 | 0.02075 | 0.01167 | 0.00909 | 127.1514 | 8438760.4
1076 | 15322.98 | 899.69 | 0.02087 | 0.01227 | 0.0086 | 120.2972 | 8944511.7
1081 | 14888.8 | 899.44 | 0.02069 | 0.01183 | 0.00885 | 123.7942 | 8732231.5
1084 | 15223.87 | 899.48 | 0.02078 | 0.01212 | 0.00866 | 121.1365 | 8948581.7
1089 | 13865.26 | 900.48 | 0.02124 | 0.01172 | 0.00952 | 133.1662 | 8177748.5
1092 | 15164.91 | 899.4 | 0.0207 | 0.012 | 0.00869 | 121.5562 | 8983502.2
1098 | 14548.56 | 899.39 | 0.02098 | 0.01192 | 0.00906 | 126.7317 | 8663970.4
1101 | 14951.77 | 899.62 | 0.02102 | 0.0122 | 0.00882 | 123.3746 | 8924040.9
1106 | 14789.7 | 898.8 | 0.02124 | 0.01233 | 0.00891 | 124.6335 | 8874016.7
1109 | 14611.04 | 899.16 | 0.02103 | 0.01201 | 0.00902 | 126.1722 | 8789574.0
1115 | 14803.97 | 898.56 | 0.02126 | 0.01236 | 0.0089 | 124.4936 | 8956280.3
1118 | 15384.13 | 899.5 | 0.02092 | 0.01235 | 0.00857 | 119.8776 | 9326180.1
1123 | 14731.18 | 898.86 | 0.02104 | 0.0121 | 0.00894 | 125.0532 | 8980180.3
1126 | 15633.51 | 899 | 0.02103 | 0.01261 | 0.00843 | 117.9193 | 9548906.3
1132 | 14807.72 | 898.22 | 0.02155 | 0.01266 | 0.00889 | 124.3538 | 9103061.6
1135 | 14235.13 | 898.68 | 0.0214 | 0.01215 | 0.00925 | 129.3895 | 8771966.1
1141 | 14728.69 | 898.26 | 0.02113 | 0.01219 | 0.00894 | 125.0532 | 9124119.1
1144 | 14089.99 | 899.07 | 0.02158 | 0.01223 | 0.00935 | 130.7883 | 8746961.8
1150 | 14579.22 | 899.09 | 0.02131 | 0.01228 | 0.00904 | 126.452 | 9094361.8
1153 | 14542.53 | 899.02 | 0.02136 | 0.0123 | 0.00906 | 126.7317 | 9097958.0
1158 | 14755.72 | 899.51 | 0.02166 | 0.01272 | 0.00893 | 124.9133 | 9270430.8
1161 | 14688.1 | 899.57 | 0.02136 | 0.01239 | 0.00898 | 125.6127 | 9242696.7
1167 | 14758.6 | 900.31 | 0.02146 | 0.01252 | 0.00894 | 125.0532 | 9332030.6
1170 | 14856.27 | 899.52 | 0.02145 | 0.01257 | 0.00887 | 124.074 | 9429856.0
1176 | 14339.96 | 900.17 | 0.02179 | 0.01259 | 0.0092 | 128.6901 | 9138234.8
1179 | 15037.01 | 899.78 | 0.02152 | 0.01275 | 0.00877 | 122.6752 | 9610744.5
1185 | 14511.46 | 899.34 | 0.0214 | 0.01232 | 0.00908 | 127.0115 | 9329864.1
1189 | 14956.57 | 899.09 | 0.02164 | 0.01283 | 0.00881 | 123.2347 | 9648254.8
1195 | 14782.2 | 898.91 | 0.0217 | 0.01278 | 0.00891 | 124.6335 | 9588110.3
1198 | 14937.77 | 898.56 | 0.02155 | 0.01274 | 0.00882 | 123.3746 | 9710264.3
1204 | 14834.33 | 899.02 | 0.0218 | 0.01292 | 0.00888 | 124.2139 | 9692958.2
1207 | 14690.28 | 898.28 | 0.02179 | 0.01283 | 0.00896 | 125.3329 | 9630350.2
1213 | 14664.14 | 898.81 | 0.02187 | 0.01288 | 0.00898 | 125.6127 | 9656667.6
1216 | 14828.41 | 898.92 | 0.02182 | 0.01294 | 0.00888 | 124.2139 | 9789565.7
1222 | 14721.27 | 899.93 | 0.02192 | 0.01296 | 0.00896 | 125.3329 | 9750031.4
1226 | 14568.47 | 899.72 | 0.02183 | 0.01278 | 0.00905 | 126.5919 | 9684667.4
1232 | 14585.92 | 900 | 0.02207 | 0.01303 | 0.00904 | 126.452 | 9742829.3
1235 | 14499.38 | 899.33 | 0.02206 | 0.01297 | 0.00909 | 127.1514 | 9712832.3
1241 | 14577.84 | 898.96 | 0.02205 | 0.01301 | 0.00904 | 126.452 | 9814002.6
1245 | 14593.33 | 898.6 | 0.02201 | 0.01299 | 0.00902 | 126.1722 | 9867465.8
1251 | 14826.62 | 898.89 | 0.02211 | 0.01322 | 0.00889 | 124.3538 | 10060008.9
1254 | 14758.91 | 898.65 | 0.02209 | 0.01317 | 0.00892 | 124.7734 | 10050218.4
1261 | 14543.27 | 898.67 | 0.02215 | 0.01309 | 0.00906 | 126.7317 | 9950151.8
1264 | 14658.95 | 898.71 | 0.02217 | 0.01319 | 0.00898 | 125.6127 | 10062677.5
1270 | 14496.75 | 899.66 | 0.02229 | 0.0132 | 0.0091 | 127.2913 | 9977118.9
1274 | 14649.35 | 899.58 | 0.02231 | 0.01331 | 0.009 | 125.8925 | 10119748.9
1280 | 14884.05 | 899.36 | 0.02222 | 0.01336 | 0.00886 | 123.9341 | 10328067.5
1283 | 14576.93 | 899.67 | 0.02234 | 0.0133 | 0.00905 | 126.5919 | 10134933.3
1290 | 14458.36 | 898.43 | 0.02249 | 0.01338 | 0.00911 | 127.4311 | 10123114.6
1293 | 14660.11 | 898.65 | 0.02244 | 0.01346 | 0.00898 | 125.6127 | 10293545.9
1300 | 14749.37 | 898.91 | 0.02238 | 0.01345 | 0.00893 | 124.9133 | 10407219.4
1303 | 14561.52 | 898.78 | 0.02245 | 0.0134 | 0.00905 | 126.5919 | 10292921.4
1310 | 14590.93 | 899.05 | 0.02261 | 0.01358 | 0.00903 | 126.3121 | 10371136.8
1313 | 14644.94 | 899.6 | 0.02252 | 0.01352 | 0.009 | 125.8925 | 10429537.1
1320 | 14913.1 | 898.96 | 0.0225 | 0.01366 | 0.00883 | 123.5145 | 10687005.8
1324 | 14582.48 | 898.52 | 0.02268 | 0.01365 | 0.00903 | 126.3121 | 10481973.4
1330 | 14339.63 | 898.58 | 0.02273 | 0.01355 | 0.00918 | 128.4103 | 10357424.5
1334 | 14417.36 | 898.41 | 0.02277 | 0.01364 | 0.00913 | 127.7109 | 10445467.2
1341 | 14515.92 | 899.14 | 0.0228 | 0.01372 | 0.00908 | 127.0115 | 10558099.4
1344 | 14693.85 | 899.28 | 0.02274 | 0.01377 | 0.00897 | 125.4728 | 10711484.0
1351 | 14647.22 | 899.89 | 0.0228 | 0.0138 | 0.009 | 125.8925 | 10731382.1
1354 | 14592.65 | 899.2 | 0.02281 | 0.01378 | 0.00903 | 126.3121 | 10719480.3
1361 | 14757.37 | 897.96 | 0.02273 | 0.01381 | 0.00892 | 124.7734 | 10907772.9
1365 | 14807.79 | 898.47 | 0.02286 | 0.01397 | 0.00889 | 124.3538 | 10976748.4
1372 | 14844.77 | 899.09 | 0.02278 | 0.01391 | 0.00888 | 124.2139 | 11045464.0
1375 | 14525.3 | 899.79 | 0.023 | 0.01392 | 0.00908 | 127.0115 | 10825791.7
1382 | 14535 | 899.02 | 0.02307 | 0.014 | 0.00906 | 126.7317 | 10904924.5
1386 | 15396.26 | 899.08 | 0.02259 | 0.01403 | 0.00856 | 119.7377 | 11575300.7
1393 | 14107.84 | 898.33 | 0.02312 | 0.01379 | 0.00933 | 130.5085 | 10673633.6
1397 | 15227.3 | 899.04 | 0.0227 | 0.01404 | 0.00865 | 120.9966 | 11545775.7
1404 | 14757.38 | 899.4 | 0.02299 | 0.01406 | 0.00893 | 124.9133 | 11239797.0
1407 | 14545.26 | 899.97 | 0.0232 | 0.01413 | 0.00907 | 126.8716 | 11089951.0
1415 | 14187.14 | 899.51 | 0.02323 | 0.01394 | 0.00929 | 129.949 | 10888888.3
1418 | 14658 | 898.94 | 0.02327 | 0.01428 | 0.00899 | 125.7526 | 11276111.4
1426 | 13690.79 | 898.5 | 0.02329 | 0.01367 | 0.00962 | 134.565 | 10597105.8
1429 | 13925.79 | 898.54 | 0.0231 | 0.01364 | 0.00946 | 132.327 | 10799009.2
1437 | 14539.17 | 900.11 | 0.02337 | 0.01429 | 0.00907 | 126.8716 | 11326410.5
1440 | 14226.38 | 899.61 | 0.02328 | 0.01401 | 0.00927 | 129.6692 | 11105179.3
1448 | 14691.67 | 899.5 | 0.02341 | 0.01444 | 0.00897 | 125.4728 | 11540348.8
1451 | 13675.34 | 898.07 | 0.02338 | 0.01375 | 0.00962 | 134.565 | 10782889.6
1459 | 13866.08 | 898.69 | 0.02342 | 0.01392 | 0.0095 | 132.8865 | 10979296.3
1463 | 14609.43 | 898.87 | 0.02345 | 0.01444 | 0.00902 | 126.1722 | 11595263.1
1470 | 14742.79 | 899.77 | 0.02341 | 0.01447 | 0.00894 | 125.0532 | 11755000.0
1474 | 14056.02 | 900.07 | 0.02331 | 0.01393 | 0.00938 | 131.2079 | 11234078.7
1481 | 13748.68 | 898.42 | 0.02352 | 0.01394 | 0.00958 | 134.0055 | 11051783.5
1485 | 14508.55 | 898.54 | 0.02355 | 0.01448 | 0.00908 | 127.0115 | 11691855.1
1493 | 14746.14 | 898.91 | 0.02335 | 0.01442 | 0.00893 | 124.9133 | 11952291.2
1497 | 14003.66 | 899.85 | 0.02366 | 0.01424 | 0.00942 | 131.7674 | 11360925.6
1504 | 14074.94 | 899.15 | 0.02358 | 0.01422 | 0.00936 | 130.9281 | 11487216.5
1508 | 14304.34 | 899.1 | 0.0237 | 0.01449 | 0.00921 | 128.8299 | 11705353.4
1516 | 14375.06 | 898.31 | 0.02378 | 0.01462 | 0.00916 | 128.1305 | 11831683.6
1520 | 14354.71 | 898.31 | 0.02376 | 0.01459 | 0.00917 | 128.2704 | 11849965.1
1528 | 13896.88 | 899.56 | 0.02369 | 0.0142 | 0.00949 | 132.7466 | 11510652.9
1532 | 14605.89 | 899.76 | 0.02369 | 0.01467 | 0.00903 | 126.3121 | 12128688.2
1539 | 14030.24 | 898.67 | 0.02374 | 0.01435 | 0.00939 | 131.3478 | 11716984.2
1543 | 14813.7 | 897.94 | 0.0237 | 0.01482 | 0.00888 | 124.2139 | 12422121.7
1551 | 14209.61 | 899.57 | 0.024 | 0.01472 | 0.00928 | 129.8091 | 11948314.3
1555 | 14183.22 | 899.6 | 0.024 | 0.01471 | 0.0093 | 130.0889 | 11953367.2
1563 | 14096.51 | 898.58 | 0.02387 | 0.01453 | 0.00934 | 130.6484 | 11963408.2
1567 | 14209.63 | 898.38 | 0.024 | 0.01473 | 0.00927 | 129.6692 | 12084594.4
1575 | 14126.02 | 898.18 | 0.02392 | 0.0146 | 0.00932 | 130.3686 | 12081127.4
1579 | 13573.55 | 899.15 | 0.02409 | 0.01438 | 0.00971 | 135.824 | 11625341.5
1587 | 13864.4 | 899.88 | 0.02408 | 0.01457 | 0.00951 | 133.0264 | 11929966.6
1592 | 13540.34 | 899.66 | 0.02436 | 0.01463 | 0.00974 | 136.2436 | 11684951.8
1600 | 14011.91 | 898.34 | 0.02407 | 0.01467 | 0.0094 | 131.4877 | 12168441.2
1604 | 14466.18 | 898.58 | 0.02414 | 0.01504 | 0.0091 | 127.2913 | 12601022.6
1612 | 13781.62 | 899.01 | 0.02424 | 0.01468 | 0.00956 | 133.7258 | 12054521.1
1616 | 13545.71 | 899.5 | 0.02429 | 0.01456 | 0.00973 | 136.1037 | 11873297.1
1624 | 14200.47 | 899.79 | 0.0244 | 0.01512 | 0.00929 | 129.949 | 12497211.8
1629 | 13962.1 | 899.02 | 0.02438 | 0.01495 | 0.00944 | 132.0472 | 12336498.4
1637 | 14160.77 | 898.36 | 0.02436 | 0.01506 | 0.0093 | 130.0889 | 12583705.6
1641 | 13440.18 | 898.56 | 0.02449 | 0.01469 | 0.0098 | 137.0829 | 11970859.2
1650 | 13795.8 | 899.47 | 0.02442 | 0.01486 | 0.00956 | 133.7258 | 12338684.8
1654 | 14133.34 | 899.94 | 0.02435 | 0.01502 | 0.00933 | 130.5085 | 12673503.2
1662 | 13578.77 | 898.84 | 0.02447 | 0.01477 | 0.0097 | 135.6841 | 12249041.4
1667 | 14510.88 | 898.46 | 0.02446 | 0.01538 | 0.00907 | 126.8716 | 13139266.8
1675 | 13525.14 | 898.27 | 0.02467 | 0.01494 | 0.00973 | 136.1037 | 12306790.0
1679 | 14065.15 | 898.95 | 0.0246 | 0.01523 | 0.00937 | 131.068 | 12810141.4
1688 | 13444.14 | 899.9 | 0.02466 | 0.01485 | 0.00981 | 137.2228 | 12301165.3
1692 | 13924.66 | 899.53 | 0.0249 | 0.01543 | 0.00947 | 132.4668 | 12773008.4
1701 | 13842.65 | 898.21 | 0.02474 | 0.01523 | 0.00951 | 133.0264 | 12786939.6
1705 | 13871.32 | 898.4 | 0.02482 | 0.01533 | 0.00949 | 132.7466 | 12844020.5
1714 | 13632.06 | 899.46 | 0.02473 | 0.01506 | 0.00967 | 135.2644 | 12671474.7
1719 | 13844.61 | 899.84 | 0.025 | 0.01548 | 0.00953 | 133.3061 | 12895132.1
1727 | 14251.75 | 898.48 | 0.02485 | 0.01561 | 0.00924 | 129.2496 | 13361745.2
1732 | 13762.82 | 898.64 | 0.02504 | 0.01547 | 0.00957 | 133.8656 | 12938346.2
1741 | 14282.7 | 899.61 | 0.02502 | 0.01578 | 0.00923 | 129.1097 | 13484656.5
1745 | 14883.55 | 899.72 | 0.02489 | 0.01603 | 0.00886 | 123.9341 | 14080060.7
1754 | 13748.55 | 898.52 | 0.02504 | 0.01546 | 0.00958 | 134.0055 | 13089013.0
1759 | 13714.86 | 898.19 | 0.02488 | 0.01528 | 0.0096 | 134.2853 | 13098978.4
1768 | 13378.82 | 899.37 | 0.02518 | 0.01533 | 0.00985 | 137.7823 | 12831837.4
1772 | 13870.7 | 899.75 | 0.02514 | 0.01564 | 0.00951 | 133.0264 | 13320668.4
1781 | 13892.34 | 899.5 | 0.02524 | 0.01575 | 0.00949 | 132.7466 | 13416539.9
1786 | 13553.2 | 898.8 | 0.02513 | 0.01541 | 0.00972 | 135.9638 | 13135844.8
1795 | 13706.01 | 898.09 | 0.02529 | 0.01569 | 0.0096 | 134.2853 | 13367064.3
1800 | 13951.78 | 898.39 | 0.02523 | 0.01579 | 0.00944 | 132.0472 | 13631490.0
1809 | 14196.1 | 898.53 | 0.02523 | 0.01596 | 0.00928 | 129.8091 | 13935848.3
1814 | 14652.62 | 899.61 | 0.02539 | 0.0164 | 0.009 | 125.8925 | 14409124.4
1823 | 13504.63 | 898.55 | 0.0253 | 0.01555 | 0.00975 | 136.3835 | 13366720.6
1828 | 13969.9 | 898.55 | 0.02529 | 0.01586 | 0.00943 | 131.9073 | 13858215.7
1837 | 13709.5 | 898.89 | 0.02546 | 0.01586 | 0.00961 | 134.4252 | 13665596.3
1842 | 13924.63 | 899.04 | 0.02556 | 0.0161 | 0.00946 | 132.327 | 13920066.4
1851 | 14158.06 | 899.62 | 0.0256 | 0.01629 | 0.00931 | 130.2287 | 14213451.6
1856 | 14348.6 | 899.65 | 0.02555 | 0.01636 | 0.00919 | 128.5502 | 14437941.5
1865 | 13284.96 | 899.16 | 0.0257 | 0.01578 | 0.00992 | 138.7615 | 13440331.5
1870 | 14346.92 | 898.36 | 0.02533 | 0.01616 | 0.00918 | 128.4103 | 14562694.6
1880 | 13759.68 | 898.36 | 0.0256 | 0.01603 | 0.00957 | 133.8656 | 14043932.4
1885 | 14274.1 | 898.04 | 0.02559 | 0.01637 | 0.00922 | 128.9698 | 14615822.2
1894 | 13836.76 | 899.17 | 0.02566 | 0.01614 | 0.00952 | 133.1662 | 14222824.3
1899 | 13817.92 | 899.2 | 0.02575 | 0.01621 | 0.00954 | 133.446 | 14230475.4
1909 | 14045.63 | 899.28 | 0.02572 | 0.01633 | 0.00938 | 131.2079 | 14549427.6
1914 | 14034.27 | 899.18 | 0.02584 | 0.01645 | 0.00939 | 131.3478 | 14571999.9
1924 | 14243.08 | 898.05 | 0.02572 | 0.01648 | 0.00924 | 129.2496 | 14885928.0
1928 | 14046.31 | 899.02 | 0.02585 | 0.01647 | 0.00938 | 131.2079 | 14694235.9
1938 | 13925.1 | 899.39 | 0.02584 | 0.01638 | 0.00947 | 132.4668 | 14630077.0
1943 | 13956.51 | 899.1 | 0.02572 | 0.01628 | 0.00944 | 132.0472 | 14714436.1
1953 | 14397.96 | 898.52 | 0.02581 | 0.01667 | 0.00915 | 127.9907 | 15258926.0
1958 | 14253.46 | 898.64 | 0.02574 | 0.0165 | 0.00924 | 129.2496 | 15148985.0
1968 | 13951.82 | 898.32 | 0.02588 | 0.01644 | 0.00944 | 132.0472 | 14903762.4
1973 | 14254.61 | 898.51 | 0.02598 | 0.01674 | 0.00924 | 129.2496 | 15265039.5
1984 | 14168.93 | 898.31 | 0.02595 | 0.01666 | 0.00929 | 129.949 | 15267529.6
1989 | 14145.41 | 898.34 | 0.02586 | 0.01655 | 0.00931 | 130.2287 | 15273125.5
1999 | 13615.46 | 899.67 | 0.02603 | 0.01634 | 0.00968 | 135.4043 | 14763191.6
2004 | 13825.93 | 899.42 | 0.02587 | 0.01633 | 0.00953 | 133.3061 | 15033068.4
2014 | 14214.36 | 899 | 0.02606 | 0.01679 | 0.00927 | 129.6692 | 15531827.2
2019 | 13938.88 | 899.04 | 0.02591 | 0.01646 | 0.00945 | 132.1871 | 15273808.0
2030 | 13550.59 | 898.62 | 0.02641 | 0.01669 | 0.00972 | 135.9638 | 14930439.5
2035 | 13977.97 | 897.81 | 0.02634 | 0.01693 | 0.00941 | 131.6276 | 15460289.0
2045 | 14248.79 | 898.19 | 0.02649 | 0.01725 | 0.00924 | 129.2496 | 15822101.2
2051 | 14103.47 | 898.06 | 0.02658 | 0.01725 | 0.00933 | 130.5085 | 15715450.5
2061 | 13684.25 | 898.95 | 0.02652 | 0.01689 | 0.00963 | 134.7049 | 15300108.9
2067 | 13677.35 | 899.35 | 0.02646 | 0.01682 | 0.00964 | 134.8448 | 15328733.0
2077 | 13395.25 | 899.41 | 0.0267 | 0.01686 | 0.00984 | 137.6424 | 15089825.4
2082 | 13678.45 | 899.62 | 0.02685 | 0.01721 | 0.00964 | 134.8448 | 15439972.0
2093 | 13390.57 | 899.31 | 0.0268 | 0.01696 | 0.00984 | 137.6424 | 15206068.7
2099 | 13422.73 | 898.78 | 0.02685 | 0.01704 | 0.00981 | 137.2228 | 15296294.9
2109 | 13858.34 | 898.53 | 0.02679 | 0.01728 | 0.0095 | 132.8865 | 15870689.4
2115 | 13360.11 | 898.65 | 0.02696 | 0.0171 | 0.00986 | 137.9222 | 15334735.0
2126 | 13599 | 898.59 | 0.02693 | 0.01725 | 0.00968 | 135.4043 | 15701123.2
2131 | 13769.57 | 897.77 | 0.02675 | 0.01719 | 0.00956 | 133.7258 | 15935598.4
2142 | 14215.84 | 899.13 | 0.02692 | 0.01765 | 0.00927 | 129.6692 | 16518954.2
2147 | 14140.56 | 898.68 | 0.0268 | 0.01748 | 0.00931 | 130.2287 | 16486375.3
2158 | 13751.49 | 899.04 | 0.02703 | 0.01745 | 0.00958 | 134.0055 | 16103814.1
2164 | 13660.85 | 899.2 | 0.02709 | 0.01744 | 0.00965 | 134.9847 | 16031448.4
2175 | 13675.05 | 899.49 | 0.02701 | 0.01737 | 0.00964 | 134.8448 | 16129653.8
2181 | 13812.34 | 899.15 | 0.0272 | 0.01766 | 0.00954 | 133.446 | 16343689.7
2192 | 14138.73 | 899.82 | 0.02704 | 0.01771 | 0.00933 | 130.5085 | 16795839.8
2197 | 13903.68 | 899.1 | 0.02718 | 0.0177 | 0.00948 | 132.6067 | 16567788.3
2209 | 13905.49 | 898.58 | 0.02722 | 0.01775 | 0.00947 | 132.4668 | 16675872.1
2214 | 13974.26 | 898.58 | 0.02724 | 0.01782 | 0.00942 | 131.7674 | 16802330.8
2226 | 13731.55 | 898.52 | 0.02733 | 0.01774 | 0.00959 | 134.1454 | 16593934.5
2232 | 13700.61 | 898.07 | 0.02736 | 0.01775 | 0.00961 | 134.4252 | 16604034.3
2243 | 14171.68 | 898.61 | 0.02724 | 0.01795 | 0.00929 | 129.949 | 17260619.4
2249 | 13912.11 | 898.66 | 0.02733 | 0.01787 | 0.00947 | 132.4668 | 16977834.4
2260 | 13847 | 898.64 | 0.02755 | 0.01803 | 0.00951 | 133.0264 | 16989114.4
2266 | 13678.9 | 899.29 | 0.02759 | 0.01796 | 0.00963 | 134.7049 | 16821953.8
2278 | 13858.93 | 898.93 | 0.02762 | 0.01812 | 0.00951 | 133.0264 | 17124425.9
2284 | 14054.07 | 898.78 | 0.02751 | 0.01814 | 0.00937 | 131.068 | 17426064.9
2295 | 13895.75 | 898.85 | 0.02756 | 0.01808 | 0.00948 | 132.6067 | 17306815.8
2301 | 14066.17 | 898.85 | 0.02753 | 0.01817 | 0.00936 | 130.9281 | 17574524.7
2313 | 14001.19 | 898.86 | 0.02768 | 0.01827 | 0.00941 | 131.6276 | 17572308.8
2319 | 13892.43 | 898.78 | 0.02766 | 0.01818 | 0.00948 | 132.6067 | 17487802.1
2331 | 13887.9 | 898.68 | 0.02776 | 0.01827 | 0.00948 | 132.6067 | 17578295.2
2337 | 13985.42 | 898.51 | 0.02769 | 0.01827 | 0.00942 | 131.7674 | 17735793.7
2349 | 13851.45 | 898.72 | 0.02779 | 0.01829 | 0.00951 | 133.0264 | 17658154.7
2355 | 13861.06 | 898.5 | 0.02784 | 0.01835 | 0.0095 | 132.8865 | 17721893.6
2367 | 13847.98 | 898.64 | 0.0279 | 0.01839 | 0.00951 | 133.0264 | 17793466.3
2373 | 13926.38 | 898.51 | 0.02792 | 0.01846 | 0.00946 | 132.327 | 17932854.3
2385 | 13953.2 | 898.75 | 0.02796 | 0.01852 | 0.00944 | 132.0472 | 18061724.2
2391 | 13956.79 | 898.47 | 0.02797 | 0.01854 | 0.00943 | 131.9073 | 18126364.2
2403 | 13950.44 | 899.63 | 0.02805 | 0.0186 | 0.00945 | 132.1871 | 18178781.9
2410 | 14000.33 | 898.79 | 0.02811 | 0.0187 | 0.00941 | 131.6276 | 18309236.6
2422 | 14000.18 | 899.57 | 0.02815 | 0.01874 | 0.00942 | 131.7674 | 18380869.6
2428 | 13971.11 | 899.06 | 0.02819 | 0.01876 | 0.00943 | 131.9073 | 18406864.2
2441 | 13945.33 | 899.07 | 0.02831 | 0.01887 | 0.00945 | 132.1871 | 18466253.3
2447 | 13876.09 | 899.03 | 0.02834 | 0.01885 | 0.0095 | 132.8865 | 18414213.8
2459 | 13925.38 | 898.51 | 0.0284 | 0.01894 | 0.00946 | 132.327 | 18582759.7
2466 | 13913.27 | 898.27 | 0.02837 | 0.01891 | 0.00946 | 132.327 | 18635658.9
2478 | 13840.38 | 898.11 | 0.02845 | 0.01894 | 0.00951 | 133.0264 | 18627887.4
2485 | 13733.01 | 898.97 | 0.02852 | 0.01893 | 0.00959 | 134.1454 | 18524675.3
2498 | 13974.53 | 898.65 | 0.02853 | 0.01911 | 0.00942 | 131.7674 | 18957643.4
2504 | 13947.13 | 898.52 | 0.02856 | 0.01912 | 0.00944 | 132.0472 | 18962917.2
2517 | 13978.45 | 898.52 | 0.02864 | 0.01922 | 0.00942 | 131.7674 | 19101836.8
2523 | 13905.51 | 898.35 | 0.0287 | 0.01924 | 0.00947 | 132.4668 | 19046276.7
2536 | 13920.3 | 898.26 | 0.02872 | 0.01926 | 0.00946 | 132.327 | 19164651.7
2543 | 13801.54 | 899.45 | 0.02883 | 0.01928 | 0.00955 | 133.5859 | 19036443.2
2556 | 13770.79 | 899.13 | 0.02884 | 0.01927 | 0.00957 | 133.8656 | 19093771.9
2562 | 13873.15 | 898.81 | 0.02884 | 0.01935 | 0.00949 | 132.7466 | 19299929.9
2575 | 13755.75 | 898.19 | 0.02894 | 0.01937 | 0.00957 | 133.8656 | 19235705.2
2582 | 13743.51 | 898.64 | 0.02904 | 0.01945 | 0.00958 | 134.0055 | 19267862.9
2595 | 13785.36 | 898.38 | 0.02905 | 0.0195 | 0.00955 | 133.5859 | 19425705.9
2602 | 13736.08 | 898.47 | 0.02906 | 0.01948 | 0.00959 | 134.1454 | 19396863.2
2615 | 13879.52 | 898.4 | 0.02913 | 0.01964 | 0.00949 | 132.7466 | 19699186.8
2622 | 13712.7 | 898.86 | 0.02916 | 0.01955 | 0.00961 | 134.4252 | 19505276.8
2636 | 13700.04 | 899.02 | 0.02923 | 0.01961 | 0.00962 | 134.565 | 19589039.9
2642 | 13779.12 | 899.44 | 0.02922 | 0.01965 | 0.00957 | 133.8656 | 19736207.1
2656 | 13715.34 | 899.33 | 0.02932 | 0.01971 | 0.00961 | 134.4252 | 19758205.6
2663 | 13795.45 | 899.05 | 0.02931 | 0.01976 | 0.00955 | 133.5859 | 19934741.7
2676 | 13604.39 | 899.1 | 0.02949 | 0.0198 | 0.00969 | 135.5442 | 19742636.5
2683 | 13756.84 | 898.67 | 0.0294 | 0.01983 | 0.00957 | 133.8656 | 20042484.3
2697 | 13698.68 | 898.33 | 0.02949 | 0.01988 | 0.00961 | 134.4252 | 20063208.1
2704 | 13698.51 | 898.85 | 0.02958 | 0.01997 | 0.00962 | 134.565 | 20094371.8
2718 | 13666.25 | 898.63 | 0.02963 | 0.02 | 0.00964 | 134.8448 | 20156505.3
2725 | 13776.72 | 898.58 | 0.02962 | 0.02006 | 0.00956 | 133.7258 | 20377524.9
2739 | 13764.18 | 898.95 | 0.02969 | 0.02012 | 0.00957 | 133.8656 | 20460814.2
2746 | 13589.19 | 898.86 | 0.02981 | 0.02012 | 0.00969 | 135.5442 | 20259073.2
2760 | 13692.95 | 899.41 | 0.02984 | 0.02021 | 0.00963 | 134.7049 | 20489228.8
2767 | 13693.73 | 897.87 | 0.02985 | 0.02024 | 0.00961 | 134.4252 | 20583943.9
2781 | 13789.33 | 899.16 | 0.02993 | 0.02038 | 0.00956 | 133.7258 | 20796292.4
2788 | 13629.88 | 899.17 | 0.03004 | 0.02038 | 0.00967 | 135.2644 | 20611477.0
2802 | 13617.64 | 899.98 | 0.03009 | 0.0204 | 0.00969 | 135.5442 | 20672222.6
2810 | 13573.66 | 899.62 | 0.03014 | 0.02043 | 0.00971 | 135.824 | 20688543.1
2824 | 13564.73 | 899.28 | 0.03025 | 0.02054 | 0.00972 | 135.9638 | 20770227.1
2831 | 13683.13 | 898.92 | 0.03016 | 0.02053 | 0.00963 | 134.7049 | 21016306.8
2846 | 13522.74 | 899.1 | 0.0303 | 0.02055 | 0.00974 | 136.2436 | 20889053.2
2853 | 13817.9 | 898.63 | 0.03028 | 0.02075 | 0.00953 | 133.3061 | 21401868.4
2868 | 13627 | 897.78 | 0.0304 | 0.02074 | 0.00966 | 135.1246 | 21224860.2
2875 | 13696.07 | 898.41 | 0.03038 | 0.02077 | 0.00961 | 134.4252 | 21387364.9
2890 | 13590.03 | 898.02 | 0.03049 | 0.0208 | 0.00968 | 135.4043 | 21343483.5
2897 | 13766.73 | 898.62 | 0.03046 | 0.0209 | 0.00957 | 133.8656 | 21641102.2
2912 | 13551.87 | 898.46 | 0.03061 | 0.0209 | 0.00972 | 135.9638 | 21417458.0
2920 | 13492.5 | 898.76 | 0.03065 | 0.02088 | 0.00976 | 136.5234 | 21388279.5
2935 | 13721.36 | 898.98 | 0.03062 | 0.02102 | 0.0096 | 134.2853 | 21856453.4
2942 | 13563.13 | 899.97 | 0.03074 | 0.02101 | 0.00972 | 135.9638 | 21638104.9
2957 | 13612.59 | 898.99 | 0.03083 | 0.02115 | 0.00968 | 135.4043 | 21838297.9
2965 | 13711.34 | 899.26 | 0.03082 | 0.02121 | 0.00961 | 134.4252 | 22056882.4
2980 | 13596.52 | 899.52 | 0.03095 | 0.02125 | 0.0097 | 135.6841 | 21962781.8
2988 | 13624.35 | 899.87 | 0.03099 | 0.02131 | 0.00968 | 135.4043 | 22067241.8
3003 | 13485.71 | 899.46 | 0.0311 | 0.02132 | 0.00977 | 136.6633 | 21973720.0
3011 | 13415.16 | 899.66 | 0.03112 | 0.02129 | 0.00983 | 137.5025 | 21897778.4
3026 | 13547.53 | 898.78 | 0.03117 | 0.02145 | 0.00972 | 135.9638 | 22255916.2
3034 | 13507.07 | 898.1 | 0.03122 | 0.02148 | 0.00974 | 136.2436 | 22268934.5
3050 | 13514.67 | 899.43 | 0.03131 | 0.02156 | 0.00975 | 136.3835 | 22363410.8
3057 | 13572.91 | 898.79 | 0.03134 | 0.02164 | 0.0097 | 135.6841 | 22530276.5
3073 | 13588.68 | 898.8 | 0.0314 | 0.02171 | 0.00969 | 135.5442 | 22671570.3
3081 | 13552.25 | 898.41 | 0.03142 | 0.02171 | 0.00972 | 135.9638 | 22660435.5
3097 | 13557.45 | 898.08 | 0.0315 | 0.02179 | 0.00971 | 135.824 | 22801572.2
3105 | 13392.87 | 898.2 | 0.03162 | 0.02179 | 0.00983 | 137.5025 | 22581402.1
3121 | 13461.98 | 898.81 | 0.0316 | 0.02181 | 0.00978 | 136.8031 | 22813805.4
3129 | 13514.06 | 899.47 | 0.03163 | 0.02188 | 0.00975 | 136.3835 | 22942659.8
3145 | 13430.44 | 899.24 | 0.03176 | 0.02195 | 0.00981 | 137.2228 | 22918936.4
3153 | 13425.88 | 899.75 | 0.03182 | 0.022 | 0.00982 | 137.3627 | 22953837.4
3169 | 13321.22 | 899.35 | 0.03194 | 0.02205 | 0.00989 | 138.3418 | 22907029.0
3177 | 13375.56 | 898.71 | 0.03193 | 0.02209 | 0.00985 | 137.7823 | 23058115.1
3193 | 13398.26 | 898.16 | 0.03196 | 0.02213 | 0.00982 | 137.3627 | 23245037.4
3201 | 13444.57 | 898.46 | 0.03194 | 0.02215 | 0.00979 | 136.943 | 23374686.8
3218 | 13401.15 | 899.8 | 0.03208 | 0.02224 | 0.00984 | 137.6424 | 23379421.4
3226 | 13476.03 | 898.5 | 0.03205 | 0.02228 | 0.00977 | 136.6633 | 23605468.1
3243 | 13419.96 | 899.55 | 0.03218 | 0.02235 | 0.00982 | 137.3627 | 23609037.3
3251 | 13379.78 | 899.69 | 0.03223 | 0.02237 | 0.00985 | 137.7823 | 23595194.2
3268 | 13283.76 | 899.57 | 0.03237 | 0.02244 | 0.00992 | 138.7615 | 23551208.3
3276 | 13353.06 | 899.4 | 0.03239 | 0.02252 | 0.00987 | 138.0621 | 23728460.3
3293 | 13320.95 | 898.94 | 0.03245 | 0.02256 | 0.00989 | 138.3418 | 23803359.6
3301 | 13301.84 | 899.49 | 0.03251 | 0.0226 | 0.00991 | 138.6216 | 23813031.6
3318 | 13413.06 | 898.58 | 0.03251 | 0.02269 | 0.00982 | 137.3627 | 24155037.3
3327 | 13401.06 | 898.91 | 0.03255 | 0.02271 | 0.00983 | 137.5025 | 24195917.8
3344 | 13250.38 | 897.18 | 0.03268 | 0.02276 | 0.00992 | 138.7615 | 24098910.8
3352 | 13298.46 | 898.19 | 0.03273 | 0.02283 | 0.0099 | 138.4817 | 24205364.9
3370 | 13374.09 | 898.24 | 0.03278 | 0.02294 | 0.00984 | 137.6424 | 24483732.2
3378 | 13379.55 | 898.65 | 0.03282 | 0.02298 | 0.00984 | 137.6424 | 24541853.8
3396 | 13271.01 | 898.37 | 0.0329 | 0.02298 | 0.00992 | 138.7615 | 24473654.7
3404 | 13264.77 | 897.79 | 0.03296 | 0.02304 | 0.00992 | 138.7615 | 24531307.5
3422 | 13493.2 | 898.94 | 0.03294 | 0.02318 | 0.00976 | 136.5234 | 25065305.7
3431 | 13308.63 | 899.6 | 0.03309 | 0.02319 | 0.00991 | 138.6216 | 24750836.5
3448 | 13407.66 | 897.89 | 0.03312 | 0.02331 | 0.00981 | 137.2228 | 25127024.8
3457 | 13323.77 | 899.1 | 0.03325 | 0.02336 | 0.00989 | 138.3418 | 24988829.0
3475 | 13375.19 | 900.48 | 0.0333 | 0.02344 | 0.00987 | 138.0621 | 25169841.1
3484 | 13272.29 | 898.05 | 0.03335 | 0.02343 | 0.00992 | 138.7615 | 25107836.5
3502 | 13348.99 | 899.09 | 0.03339 | 0.02352 | 0.00987 | 138.0621 | 25365405.4
3511 | 13319.25 | 898.84 | 0.03343 | 0.02354 | 0.00989 | 138.3418 | 25379166.6
3529 | 13287.14 | 898.9 | 0.03356 | 0.02365 | 0.00991 | 138.6216 | 25457797.2
3538 | 13420.45 | 898.35 | 0.03354 | 0.02373 | 0.00981 | 137.2228 | 25782892.6
3556 | 13379.1 | 897.6 | 0.03362 | 0.02378 | 0.00983 | 137.5025 | 25861341.7
3565 | 13231.98 | 898.18 | 0.03373 | 0.02379 | 0.00995 | 139.1811 | 25614110.1
3583 | 13354.4 | 899.98 | 0.03376 | 0.02388 | 0.00988 | 138.2019 | 25925830.8
3592 | 13273.19 | 897.65 | 0.0338 | 0.02388 | 0.00991 | 138.6216 | 25912271.9
3611 | 13203.68 | 899.87 | 0.03393 | 0.02394 | 0.00999 | 139.7406 | 25840732.4
3620 | 13272.54 | 898.04 | 0.03393 | 0.02402 | 0.00992 | 138.7615 | 26087935.8
3639 | 13279.8 | 900.77 | 0.03409 | 0.02415 | 0.00994 | 139.0412 | 26172095.1
3648 | 13296.18 | 899.72 | 0.03413 | 0.02422 | 0.00992 | 138.7615 | 26289720.9
3667 | 13277.64 | 900.27 | 0.03421 | 0.02427 | 0.00994 | 139.0412 | 26373474.2
3676 | 13163.05 | 898.91 | 0.0343 | 0.02429 | 0.01001 | 140.0204 | 26253320.7
3695 | 13282.08 | 899.96 | 0.03432 | 0.02439 | 0.00993 | 138.9013 | 26601615.5
3704 | 13216.36 | 898.45 | 0.03441 | 0.02445 | 0.00996 | 139.321 | 26586089.2
3723 | 13172.22 | 898.26 | 0.03453 | 0.02453 | 0.00999 | 139.7406 | 26642217.3
3733 | 13168.05 | 898.98 | 0.03458 | 0.02458 | 0.01001 | 140.0204 | 26660404.3
3752 | 13223.23 | 897.76 | 0.03464 | 0.02469 | 0.00995 | 139.1811 | 26957683.3
3762 | 13151.45 | 898.23 | 0.03472 | 0.02471 | 0.01001 | 140.0204 | 26867517.0
3781 | 13135.15 | 898.58 | 0.03479 | 0.02476 | 0.01003 | 140.3001 | 26949366.6
3791 | 13166.58 | 898.6 | 0.03483 | 0.02483 | 0.01 | 139.8805 | 27101704.3
3810 | 13209.45 | 899.03 | 0.0349 | 0.02493 | 0.00997 | 139.4609 | 27319493.0
3820 | 13194.55 | 899.03 | 0.03494 | 0.02496 | 0.00999 | 139.7406 | 27336360.5
3840 | 13090.19 | 898.74 | 0.03514 | 0.02508 | 0.01006 | 140.7198 | 27288273.7
3849 | 13167.44 | 899.31 | 0.03513 | 0.02512 | 0.01001 | 140.0204 | 27488855.1
3869 | 13137.73 | 897.99 | 0.03518 | 0.02516 | 0.01002 | 140.1603 | 27604114.9
3879 | 13137.74 | 897.7 | 0.03523 | 0.02522 | 0.01001 | 140.0204 | 27703109.6
3899 | 13219.94 | 897.76 | 0.03528 | 0.02533 | 0.00995 | 139.1811 | 28013861.2
3909 | 13203.17 | 899.5 | 0.03538 | 0.0254 | 0.00998 | 139.6007 | 28001284.0
3929 | 13065.4 | 899.13 | 0.03554 | 0.02546 | 0.01009 | 141.1394 | 27837721.2
3939 | 13005.98 | 897.8 | 0.03561 | 0.02549 | 0.01012 | 141.5591 | 27825840.2
3959 | 13024.51 | 898.61 | 0.03564 | 0.02553 | 0.01011 | 141.4192 | 27994786.8
3969 | 13039.12 | 898.22 | 0.03566 | 0.02556 | 0.0101 | 141.2793 | 28093286.2
3990 | 13170.6 | 899.45 | 0.03573 | 0.02573 | 0.01001 | 140.0204 | 28495851.3
4000 | 13127.16 | 900.35 | 0.03582 | 0.02577 | 0.01005 | 140.5799 | 28453568.9
4021 | 13080.47 | 898.76 | 0.0359 | 0.02583 | 0.01007 | 140.8597 | 28546141.9
4031 | 13061.85 | 897.41 | 0.03594 | 0.02587 | 0.01007 | 140.8597 | 28617134.6
4052 | 13080.2 | 899.49 | 0.03605 | 0.02597 | 0.01008 | 140.9995 | 28737681.2
4062 | 13056.07 | 898.5 | 0.03606 | 0.02598 | 0.01009 | 141.1394 | 28780051.8
4083 | 13076.29 | 899.38 | 0.03618 | 0.0261 | 0.01008 | 140.9995 | 28957540.1
4093 | 13069.4 | 899.41 | 0.03622 | 0.02613 | 0.01009 | 141.1394 | 28999692.7
4114 | 13069.98 | 898.7 | 0.0363 | 0.02622 | 0.01008 | 140.9995 | 29177398.9
4125 | 12997.82 | 898.43 | 0.03642 | 0.02629 | 0.01013 | 141.6989 | 29111013.5
4146 | 13055.86 | 899.25 | 0.03648 | 0.02639 | 0.01009 | 141.1394 | 29375207.9
4157 | 13020.41 | 899.43 | 0.03652 | 0.02639 | 0.01012 | 141.5591 | 29365833.4
4178 | 12970.79 | 898.81 | 0.03663 | 0.02648 | 0.01016 | 142.1186 | 29397983.8
4189 | 13064.26 | 898.8 | 0.03664 | 0.02656 | 0.01008 | 140.9995 | 29709315.5
4210 | 12997.02 | 898.53 | 0.03674 | 0.02661 | 0.01013 | 141.6989 | 29710876.8
4221 | 12925.27 | 898.05 | 0.03682 | 0.02663 | 0.01018 | 142.3984 | 29642197.2
4243 | 12916.51 | 900.23 | 0.03695 | 0.02674 | 0.01021 | 142.818 | 29709141.9
4253 | 12923.97 | 899.28 | 0.03698 | 0.02679 | 0.0102 | 142.6781 | 29808356.3
4275 | 13007.85 | 900.19 | 0.03704 | 0.0269 | 0.01014 | 141.8388 | 30139842.7
4286 | 12894.86 | 898.27 | 0.03716 | 0.02695 | 0.01021 | 142.818 | 30010224.4
4308 | 12862.79 | 897.1 | 0.03732 | 0.0271 | 0.01022 | 142.9579 | 30134751.7
4319 | 12982.32 | 900.16 | 0.03736 | 0.0272 | 0.01016 | 142.1186 | 30390112.9
4341 | 12861.33 | 899.35 | 0.03748 | 0.02723 | 0.01025 | 143.3775 | 30276714.0
4353 | 12952.13 | 899 | 0.0375 | 0.02733 | 0.01017 | 142.2585 | 30599232.4
4375 | 12869.04 | 899.27 | 0.03762 | 0.02738 | 0.01024 | 143.2376 | 30543648.9
4386 | 12795.34 | 899.07 | 0.03774 | 0.02744 | 0.0103 | 144.0769 | 30442072.8
4409 | 12819.57 | 898.46 | 0.03781 | 0.02754 | 0.01027 | 143.6573 | 30691101.3
4420 | 12902.87 | 898.52 | 0.03779 | 0.02759 | 0.01021 | 142.818 | 30948481.5
4443 | 12833.61 | 897.63 | 0.03794 | 0.02769 | 0.01025 | 143.3775 | 30988122.6
4454 | 12827.5 | 897.94 | 0.03797 | 0.02771 | 0.01026 | 143.5174 | 31034565.5
4477 | 12822.62 | 897.93 | 0.03815 | 0.02789 | 0.01026 | 143.5174 | 31194824.9
4488 | 12823.62 | 898.69 | 0.03822 | 0.02795 | 0.01027 | 143.6573 | 31241021.3
4511 | 12770.71 | 898.81 | 0.03835 | 0.02803 | 0.01031 | 144.2168 | 31279296.7
4523 | 12882.26 | 899.46 | 0.03837 | 0.02814 | 0.01023 | 143.0978 | 31607763.9
4546 | 12701.31 | 897.87 | 0.03854 | 0.02818 | 0.01036 | 144.9162 | 31369853.7
4558 | 12686.86 | 899.03 | 0.03859 | 0.0282 | 0.01039 | 145.3358 | 31361844.1
4581 | 12755.2 | 899.48 | 0.03863 | 0.02829 | 0.01033 | 144.4966 | 31703177.2
4593 | 12742.89 | 898.9 | 0.03873 | 0.02839 | 0.01034 | 144.6364 | 31755483.1
4616 | 12677.4 | 899.58 | 0.03882 | 0.02842 | 0.0104 | 145.4757 | 31730380.4
4628 | 12723.51 | 899.07 | 0.03884 | 0.02849 | 0.01036 | 144.9162 | 31935698.0
4652 | 12769.5 | 899.21 | 0.03896 | 0.02864 | 0.01032 | 144.3567 | 32225734.6
4664 | 12798.31 | 898.97 | 0.03902 | 0.02872 | 0.01029 | 143.937 | 32403057.0
4688 | 12577.89 | 898.53 | 0.03922 | 0.02875 | 0.01047 | 146.4549 | 32009857.4
4700 | 12781.81 | 898.22 | 0.03916 | 0.02886 | 0.0103 | 144.0769 | 32621464.3
4724 | 12698.93 | 899.1 | 0.0393 | 0.02892 | 0.01038 | 145.196 | 32535340.3
4736 | 12737.79 | 898.28 | 0.0393 | 0.02896 | 0.01034 | 144.6364 | 32744169.0
4760 | 12670.12 | 899.89 | 0.03951 | 0.0291 | 0.01041 | 145.6156 | 32688804.8
4773 | 12617.25 | 899.37 | 0.03958 | 0.02913 | 0.01045 | 146.1751 | 32652614.6
4797 | 12658.58 | 897.93 | 0.03958 | 0.02919 | 0.0104 | 145.4757 | 32974574.3
4809 | 12564.55 | 899.32 | 0.03971 | 0.02922 | 0.01049 | 146.7346 | 32773445.9
4834 | 12627.93 | 898.73 | 0.03983 | 0.0294 | 0.01043 | 145.8954 | 33133335.3
4846 | 12686.24 | 898.33 | 0.03981 | 0.02944 | 0.01038 | 145.196 | 33375584.0
4871 | 12652.42 | 899.48 | 0.03998 | 0.02956 | 0.01042 | 145.7555 | 33418982.9
4884 | 12661.68 | 897.93 | 0.03998 | 0.02958 | 0.01039 | 145.3358 | 33604924.6
4909 | 12514.35 | 899.17 | 0.04022 | 0.02969 | 0.01053 | 147.2942 | 33327863.9
4921 | 12661.97 | 897.85 | 0.04016 | 0.02977 | 0.01039 | 145.3358 | 33859507.4
4947 | 12561.51 | 899 | 0.04042 | 0.02993 | 0.01049 | 146.7346 | 33713919.1
4959 | 12660.65 | 898.31 | 0.0404 | 0.03 | 0.0104 | 145.4757 | 34088162.1
4985 | 12536.08 | 899.18 | 0.04059 | 0.03008 | 0.01051 | 147.0144 | 33908241.3
4998 | 12540.66 | 898.5 | 0.04064 | 0.03014 | 0.0105 | 146.8745 | 34029045.8
5023 | 12631.3 | 899.77 | 0.04075 | 0.03031 | 0.01044 | 146.0352 | 34395806.5
5036 | 12541.05 | 898.72 | 0.04084 | 0.03033 | 0.0105 | 146.8745 | 34287770.0
5062 | 12497.36 | 899.78 | 0.04097 | 0.03042 | 0.01055 | 147.5739 | 34301451.6
5075 | 12503.13 | 898.79 | 0.04102 | 0.03048 | 0.01053 | 147.2942 | 34454860.3
5101 | 12500.53 | 899.48 | 0.0412 | 0.03066 | 0.01055 | 147.5739 | 34565725.9
5114 | 12588.66 | 899.27 | 0.04122 | 0.03075 | 0.01047 | 146.4549 | 34918603.0
5140 | 12501.5 | 898.58 | 0.0414 | 0.03087 | 0.01053 | 147.2942 | 34896154.1
5153 | 12497.14 | 899.44 | 0.04149 | 0.03094 | 0.01055 | 147.5739 | 34918091.7
5180 | 12469.55 | 899.03 | 0.04162 | 0.03105 | 0.01057 | 147.8537 | 35034634.4
5193 | 12454.87 | 897.97 | 0.04164 | 0.03108 | 0.01057 | 147.8537 | 35122559.2
5220 | 12408.03 | 899.15 | 0.0418 | 0.03118 | 0.01062 | 148.5531 | 35138952.0
5233 | 12417.69 | 898.33 | 0.04184 | 0.03124 | 0.0106 | 148.2733 | 35292927.8
5260 | 12532.52 | 900.03 | 0.04194 | 0.03142 | 0.01052 | 147.1543 | 35744796.0
5273 | 12405.93 | 899.54 | 0.04208 | 0.03145 | 0.01063 | 148.693 | 35462334.7
5301 | 12428.58 | 897.66 | 0.04218 | 0.0316 | 0.01058 | 147.9936 | 35819123.5
5314 | 12484.94 | 898.66 | 0.04226 | 0.03171 | 0.01055 | 147.5739 | 36009070.3
5341 | 12451.08 | 899.17 | 0.04238 | 0.0318 | 0.01058 | 147.9936 | 36089405.5
5355 | 12344.72 | 898.05 | 0.04251 | 0.03185 | 0.01066 | 149.1126 | 35912454.5
5383 | 12465.49 | 899.52 | 0.04255 | 0.03197 | 0.01058 | 147.9936 | 36373201.6
5396 | 12393.62 | 899.87 | 0.04268 | 0.03204 | 0.01064 | 148.8329 | 36255435.9
5424 | 12369.02 | 899 | 0.0428 | 0.03215 | 0.01065 | 148.9727 | 36409347.1
5438 | 12297.41 | 898.4 | 0.04286 | 0.03215 | 0.01071 | 149.812 | 36298823.6
5466 | 12402.77 | 898.25 | 0.04292 | 0.0323 | 0.01061 | 148.4132 | 36829605.0
5480 | 12370.84 | 898.6 | 0.04301 | 0.03237 | 0.01065 | 148.9727 | 36785254.8
5508 | 12396.79 | 898.64 | 0.04315 | 0.03252 | 0.01062 | 148.5531 | 37077652.8
5522 | 12391.23 | 899 | 0.04319 | 0.03256 | 0.01063 | 148.693 | 37136926.3
5550 | 12337.02 | 898.71 | 0.0433 | 0.03262 | 0.01068 | 149.3924 | 37150490.2
5565 | 12342.44 | 899.61 | 0.0434 | 0.03271 | 0.01068 | 149.3924 | 37250896.9
5593 | 12311.67 | 899.41 | 0.04358 | 0.03287 | 0.01071 | 149.812 | 37333453.6
5608 | 12321.88 | 899.35 | 0.04364 | 0.03295 | 0.0107 | 149.6721 | 37468563.7
5636 | 12222.8 | 899.72 | 0.04384 | 0.03305 | 0.01079 | 150.9311 | 37341551.4
5651 | 12310.19 | 899.32 | 0.04382 | 0.03311 | 0.01071 | 149.812 | 37720605.4
5680 | 12347.76 | 899.66 | 0.04394 | 0.03326 | 0.01068 | 149.3924 | 38020681.8
5694 | 12305.99 | 899.68 | 0.04405 | 0.03333 | 0.01071 | 149.812 | 38007631.8
5724 | 12283.72 | 898.47 | 0.04414 | 0.03342 | 0.01072 | 149.9519 | 38172241.1
5738 | 12298.41 | 898.37 | 0.04421 | 0.0335 | 0.01071 | 149.812 | 38301333.2
5768 | 12321.64 | 899.27 | 0.04435 | 0.03365 | 0.0107 | 149.6721 | 38537566.9
5782 | 12300.14 | 899.32 | 0.04446 | 0.03375 | 0.01072 | 149.9519 | 38559031.8
5812 | 12227.54 | 900.19 | 0.04465 | 0.03386 | 0.01079 | 150.9311 | 38507646.7
5827 | 12141.26 | 899.32 | 0.04474 | 0.03389 | 0.01086 | 151.9102 | 38358181.6
5857 | 12209.8 | 898.88 | 0.04484 | 0.03405 | 0.01079 | 150.9311 | 38805796.1
5872 | 12154.67 | 898.87 | 0.04497 | 0.03413 | 0.01084 | 151.6305 | 38725727.3
5902 | 12108.56 | 899.03 | 0.04513 | 0.03425 | 0.01088 | 152.19 | 38780475.3
5917 | 12122.39 | 898.67 | 0.04521 | 0.03434 | 0.01086 | 151.9102 | 38950636.8
5948 | 12122.6 | 899.01 | 0.04535 | 0.03448 | 0.01087 | 152.0501 | 39118683.8
5963 | 12202.24 | 899.3 | 0.04541 | 0.03461 | 0.0108 | 151.0709 | 39471521.9
5993 | 12058.12 | 899.28 | 0.0457 | 0.03477 | 0.01093 | 152.8894 | 39198273.0
6009 | 12100.2 | 898.94 | 0.04573 | 0.03485 | 0.01089 | 152.3299 | 39447287.2
6040 | 12047.42 | 899.63 | 0.04591 | 0.03496 | 0.01094 | 153.0293 | 39469573.6
6055 | 12118.53 | 899.01 | 0.04594 | 0.03507 | 0.01087 | 152.0501 | 39822399.2
6086 | 12157.94 | 897.77 | 0.04605 | 0.03523 | 0.01082 | 151.3507 | 40211243.7
6102 | 12103.58 | 899.19 | 0.04614 | 0.03525 | 0.01089 | 152.3299 | 40057804.4
6133 | 12013.21 | 898.66 | 0.04635 | 0.03539 | 0.01096 | 153.309 | 40004166.7
6149 | 12076.55 | 898.74 | 0.0464 | 0.03549 | 0.01091 | 152.6096 | 40292346.5
6180 | 12077.3 | 898.55 | 0.0466 | 0.0357 | 0.0109 | 152.4697 | 40532631.0
6196 | 12033.25 | 899.35 | 0.04671 | 0.03576 | 0.01095 | 153.1691 | 40452010.2
6228 | 12061.03 | 898.31 | 0.04684 | 0.03592 | 0.01092 | 152.7495 | 40772635.4
6244 | 12054.93 | 900.04 | 0.04695 | 0.03601 | 0.01094 | 153.0293 | 40802651.9
6276 | 11933.5 | 899.49 | 0.04714 | 0.03609 | 0.01105 | 154.568 | 40603500.3
6292 | 11951.74 | 899.7 | 0.04722 | 0.03619 | 0.01103 | 154.2882 | 40780826.1
6324 | 12010.42 | 898.93 | 0.04736 | 0.03639 | 0.01097 | 153.4489 | 41212413.8
6340 | 11962.71 | 898.91 | 0.04753 | 0.03651 | 0.01101 | 154.0084 | 41166577.0
6373 | 11888.4 | 898.75 | 0.04771 | 0.03663 | 0.01108 | 154.9876 | 41119419.6
6389 | 11988.39 | 898.88 | 0.04775 | 0.03676 | 0.01099 | 153.7287 | 41560236.8
6422 | 11955.36 | 898.15 | 0.0479 | 0.03689 | 0.01101 | 154.0084 | 41699015.4
6439 | 11943.94 | 899.61 | 0.04797 | 0.03693 | 0.01104 | 154.4281 | 41695786.4
6472 | 11932.41 | 899.52 | 0.0481 | 0.03705 | 0.01105 | 154.568 | 41871551.0
6488 | 11989.17 | 899.02 | 0.0481 | 0.03712 | 0.01099 | 153.7287 | 42204228.6
6521 | 11869.72 | 898.3 | 0.04835 | 0.03726 | 0.01109 | 155.1275 | 42036395.7
6538 | 11928.91 | 898.87 | 0.04842 | 0.03738 | 0.01104 | 154.4281 | 42336861.6
6572 | 11874.18 | 899.3 | 0.04861 | 0.03751 | 0.0111 | 155.2674 | 42326990.8
6589 | 11785.33 | 899.74 | 0.04873 | 0.03754 | 0.01119 | 156.5263 | 42095167.2
6622 | 11856.06 | 899.33 | 0.04889 | 0.03777 | 0.01112 | 155.5471 | 42572309.1
6639 | 11725.95 | 899.57 | 0.04908 | 0.03784 | 0.01124 | 157.2257 | 42225925.3
6673 | 11874.07 | 899.69 | 0.04916 | 0.03806 | 0.0111 | 155.2674 | 42977481.7
6690 | 11774.31 | 899.84 | 0.04931 | 0.03811 | 0.0112 | 156.6662 | 42702265.2
6725 | 11799.07 | 898.74 | 0.04945 | 0.03828 | 0.01116 | 156.1066 | 43079525.6
6742 | 11738.58 | 900.2 | 0.04959 | 0.03835 | 0.01124 | 157.2257 | 42881034.6
6777 | 11797.36 | 899.11 | 0.04972 | 0.03855 | 0.01117 | 156.2465 | 43373765.8
6794 | 11761.66 | 899.08 | 0.04986 | 0.03866 | 0.0112 | 156.6662 | 43366097.1
6829 | 11646.01 | 899.61 | 0.05018 | 0.03885 | 0.01132 | 158.3447 | 43127422.5
6846 | 11660.16 | 898.68 | 0.05025 | 0.03895 | 0.0113 | 158.065 | 43311305.0
6882 | 11781.73 | 898.08 | 0.05032 | 0.03915 | 0.01117 | 156.2465 | 44045780.8
6899 | 11710.76 | 899.08 | 0.0505 | 0.03924 | 0.01125 | 157.3656 | 43840595.1
6935 | 11801.42 | 898.84 | 0.05059 | 0.03943 | 0.01116 | 156.1066 | 44424759.8
6952 | 11727.66 | 898.99 | 0.05074 | 0.03951 | 0.01123 | 157.0858 | 44256067.9
6988 | 11684.59 | 899.22 | 0.05101 | 0.03973 | 0.01128 | 157.7852 | 44288055.7
7006 | 11671.56 | 898.83 | 0.05114 | 0.03985 | 0.01129 | 157.9251 | 44362806.1
7042 | 11622.43 | 898.98 | 0.05131 | 0.03997 | 0.01134 | 158.6245 | 44394154.0
7060 | 11600.79 | 899.51 | 0.05144 | 0.04007 | 0.01136 | 158.9043 | 44429271.0
7096 | 11697.9 | 899.39 | 0.05156 | 0.04029 | 0.01127 | 157.6453 | 45012435.2
7114 | 11660.95 | 899.58 | 0.05165 | 0.04034 | 0.01131 | 158.2048 | 44967016.5
7151 | 11615.07 | 898.93 | 0.05182 | 0.04048 | 0.01134 | 158.6245 | 45081311.4
7169 | 11618.47 | 898.35 | 0.05193 | 0.04059 | 0.01133 | 158.4846 | 45234676.5
7206 | 11657.16 | 899.22 | 0.05215 | 0.04084 | 0.01131 | 158.2048 | 45548541.1
7224 | 11551.77 | 899.1 | 0.05229 | 0.04089 | 0.01141 | 159.6037 | 45262122.0
7261 | 11535.85 | 897.76 | 0.05247 | 0.04107 | 0.01141 | 159.6037 | 45493946.3
7280 | 11550.18 | 898.83 | 0.05258 | 0.04117 | 0.0114 | 159.4638 | 45653002.6
7317 | 11497.42 | 898.76 | 0.0528 | 0.04135 | 0.01146 | 160.3031 | 45644794.4
7336 | 11559.13 | 898.75 | 0.05283 | 0.04143 | 0.01139 | 159.3239 | 46044569.5
7374 | 11548.09 | 898.5 | 0.05304 | 0.04164 | 0.0114 | 159.4638 | 46242478.1
7393 | 11467.12 | 899.46 | 0.05324 | 0.04174 | 0.0115 | 160.8626 | 45958482.9
7431 | 11539.85 | 899.63 | 0.05337 | 0.04195 | 0.01143 | 159.8834 | 46477616.6
7450 | 11386.93 | 899.54 | 0.0536 | 0.04202 | 0.01158 | 161.9816 | 45992872.2
7488 | 11449.53 | 899.11 | 0.05376 | 0.04225 | 0.01151 | 161.0025 | 46508606.8
7507 | 11543.35 | 898.96 | 0.05377 | 0.04236 | 0.01141 | 159.6037 | 47035264.4
7546 | 11458.04 | 899.48 | 0.0541 | 0.04259 | 0.0115 | 160.8626 | 46909605.3
7565 | 11390.33 | 899.74 | 0.05425 | 0.04267 | 0.01158 | 161.9816 | 46702829.3
7604 | 11421.82 | 898.29 | 0.05441 | 0.04289 | 0.01153 | 161.2822 | 47147168.9
7623 | 11384.2 | 898.54 | 0.05456 | 0.043 | 0.01157 | 161.8417 | 47101569.5
7662 | 11420.93 | 899.07 | 0.05479 | 0.04326 | 0.01154 | 161.4221 | 47465619.9
7682 | 11325.85 | 899.9 | 0.05497 | 0.04332 | 0.01164 | 162.8209 | 47180674.0
7721 | 11350.38 | 898.49 | 0.05516 | 0.04356 | 0.0116 | 162.2614 | 47583718.9
7741 | 11340.69 | 898.57 | 0.05529 | 0.04368 | 0.01161 | 162.4013 | 47665885.5
7781 | 11256.75 | 898.42 | 0.05559 | 0.0439 | 0.0117 | 163.6602 | 47543633.7
7801 | 11295.02 | 899.36 | 0.0557 | 0.04403 | 0.01167 | 163.2405 | 47788372.5
7841 | 11339.37 | 898.67 | 0.05593 | 0.04431 | 0.01161 | 162.4013 | 48281644.3
7861 | 11356 | 898.73 | 0.05606 | 0.04446 | 0.0116 | 162.2614 | 48446524.3
7901 | 11184.22 | 898.31 | 0.05636 | 0.04459 | 0.01177 | 164.6394 | 47989742.2
7921 | 11197.12 | 898.64 | 0.05645 | 0.04469 | 0.01176 | 164.4995 | 48152130.7
7962 | 11268.16 | 898.13 | 0.05666 | 0.04498 | 0.01168 | 163.3804 | 48732887.9
7983 | 11236.12 | 898.54 | 0.0568 | 0.04508 | 0.01172 | 163.9399 | 48694659.7
8023 | 11257.89 | 898.82 | 0.05705 | 0.04535 | 0.0117 | 163.6602 | 49022307.3
8044 | 11159.23 | 899.37 | 0.05726 | 0.04545 | 0.01181 | 165.1989 | 48692826.2
8085 | 11178.6 | 899.38 | 0.05749 | 0.0457 | 0.01179 | 164.9191 | 49024033.1
8106 | 11132.96 | 899.32 | 0.05763 | 0.04579 | 0.01184 | 165.6185 | 48943803.4
8148 | 11165.36 | 899.32 | 0.05787 | 0.04607 | 0.0118 | 165.059 | 49364169.1
8169 | 11074.84 | 899.49 | 0.05804 | 0.04614 | 0.0119 | 166.4578 | 49075502.2
8210 | 11067.46 | 899.54 | 0.05827 | 0.04635 | 0.01191 | 166.5977 | 49280398.8
8231 | 11112.95 | 899.81 | 0.05836 | 0.04649 | 0.01187 | 166.0382 | 49572942.8
8274 | 11108.23 | 898.34 | 0.05854 | 0.04669 | 0.01185 | 165.7584 | 49916023.9
8295 | 11156.17 | 898.57 | 0.05863 | 0.04683 | 0.0118 | 165.059 | 50254759.7
8337 | 11047.98 | 899.85 | 0.05902 | 0.04708 | 0.01194 | 167.0173 | 49916978.9
8359 | 11000.14 | 899.31 | 0.05919 | 0.04721 | 0.01198 | 167.5768 | 49881594.2
8402 | 11109.6 | 899.12 | 0.05934 | 0.04748 | 0.01186 | 165.8983 | 50645493.4
8423 | 11036.12 | 900.03 | 0.05954 | 0.04759 | 0.01195 | 167.1572 | 50389693.1
8466 | 10942.69 | 898.75 | 0.05984 | 0.0478 | 0.01204 | 168.4161 | 50268345.9
8488 | 11024.43 | 899.2 | 0.05998 | 0.04802 | 0.01195 | 167.1572 | 50778548.6
8532 | 10939.57 | 898.74 | 0.06037 | 0.04833 | 0.01204 | 168.4161 | 50660232.4
8554 | 10984.61 | 898.5 | 0.06042 | 0.04843 | 0.01199 | 167.7167 | 51002666.3
8597 | 10920.75 | 898.47 | 0.06073 | 0.04867 | 0.01206 | 168.6959 | 50961527.5
8619 | 10867.72 | 899.93 | 0.06094 | 0.0488 | 0.01214 | 169.8149 | 50755254.8
8664 | 10883.1 | 900.31 | 0.06119 | 0.04906 | 0.01212 | 169.5352 | 51104441.0
8686 | 10885.48 | 899.18 | 0.06134 | 0.04923 | 0.01211 | 169.3953 | 51276514.9
8730 | 10893.96 | 899.43 | 0.06163 | 0.04953 | 0.0121 | 169.2554 | 51578854.3
8753 | 10849.34 | 899.46 | 0.0618 | 0.04965 | 0.01215 | 169.9548 | 51501925.8
8798 | 10871.4 | 899.01 | 0.06206 | 0.04994 | 0.01212 | 169.5352 | 51894837.4
8820 | 10780.16 | 899.17 | 0.06223 | 0.05 | 0.01222 | 170.934 | 51598870.8
8866 | 10806.99 | 899.7 | 0.06252 | 0.05032 | 0.0122 | 170.6542 | 51953010.0
8888 | 10737.34 | 899.1 | 0.06271 | 0.05044 | 0.01227 | 171.6334 | 51784799.7
8934 | 10773.72 | 899.03 | 0.06296 | 0.05073 | 0.01223 | 171.0739 | 52223059.2
8957 | 10786.9 | 899.25 | 0.06313 | 0.05091 | 0.01222 | 170.934 | 52400349.8
9003 | 10739.2 | 898.5 | 0.06349 | 0.05122 | 0.01226 | 171.4935 | 52497617.9
9026 | 10665.51 | 899.53 | 0.06368 | 0.05132 | 0.01236 | 172.8923 | 52205910.7
9072 | 10648.2 | 898.38 | 0.06398 | 0.05161 | 0.01236 | 172.8923 | 52471972.3
9095 | 10685.41 | 900.48 | 0.06416 | 0.05181 | 0.01235 | 172.7524 | 52647598.3
9142 | 10674.03 | 899.52 | 0.06451 | 0.05216 | 0.01235 | 172.7524 | 52919663.9
9165 | 10676.81 | 898.76 | 0.06474 | 0.0524 | 0.01234 | 172.6125 | 53095795.0
9212 | 10618.63 | 899 | 0.06509 | 0.05268 | 0.01241 | 173.5917 | 53067052.4
9236 | 10662.08 | 900.23 | 0.06529 | 0.05291 | 0.01237 | 173.0322 | 53377354.2
9283 | 10613.44 | 898.53 | 0.06562 | 0.05321 | 0.01241 | 173.5917 | 53476058.2
9307 | 10565.6 | 899.36 | 0.06587 | 0.0534 | 0.01247 | 174.431 | 53356345.8
9355 | 10513.17 | 899.02 | 0.06632 | 0.05379 | 0.01253 | 175.2703 | 53374711.3
9379 | 10504.19 | 899.13 | 0.06649 | 0.05395 | 0.01254 | 175.4101 | 53468969.9
9427 | 10482.29 | 899.48 | 0.06685 | 0.05428 | 0.01258 | 175.9697 | 53571731.6
9451 | 10514.7 | 899.42 | 0.067 | 0.05446 | 0.01254 | 175.4101 | 53879436.5
9500 | 10470.58 | 900.16 | 0.0674 | 0.0548 | 0.0126 | 176.2494 | 53900882.8
9524 | 10457.89 | 899.49 | 0.06759 | 0.05499 | 0.01261 | 176.3893 | 53994200.9
9573 | 10374.41 | 899.8 | 0.06799 | 0.05528 | 0.01271 | 177.7881 | 53844993.2
9597 | 10390.45 | 899.58 | 0.06821 | 0.05553 | 0.01269 | 177.5084 | 54065060.2
9647 | 10343.57 | 898.86 | 0.06859 | 0.05585 | 0.01274 | 178.2078 | 54133445.3
9671 | 10337.13 | 898.86 | 0.06876 | 0.05601 | 0.01274 | 178.2078 | 54268119.6
9721 | 10378.16 | 898.96 | 0.06912 | 0.05642 | 0.01269 | 177.5084 | 54763618.8
9746 | 10346.24 | 899.67 | 0.06935 | 0.0566 | 0.01274 | 178.2078 | 54688976.7
9796 | 10259.73 | 899.67 | 0.06985 | 0.057 | 0.01285 | 179.7464 | 54498991.6
9821 | 10300.77 | 899.76 | 0.07001 | 0.05721 | 0.0128 | 179.047 | 54851506.4
9871 | 10224.08 | 899 | 0.07043 | 0.05755 | 0.01289 | 180.306 | 54745831.0
9897 | 10217.23 | 898.24 | 0.07063 | 0.05775 | 0.01288 | 180.1661 | 54932646.8
9947 | 10199 | 899.03 | 0.07105 | 0.05813 | 0.01292 | 180.7256 | 55039239.2
9973 | 10149.75 | 899.33 | 0.07133 | 0.05835 | 0.01299 | 181.7048 | 54885735.2
9999 | 10207.26 | 900.13 | 0.07159 | 0.05867 | 0.01292 | 180.7256 | 55326968.2
10000 | 10086.99 | 899.88 | 0.07167 | 0.05859 | 0.01307 | 182.8238 | 54697468.9
10037 | 10093.1 | 899.67 | 0.07199 | 0.05893 | 0.01306 | 182.6839 | 54941886.2
10076 | 10051.61 | 898.84 | 0.0723 | 0.05919 | 0.01311 | 183.3833 | 54945013.6
10114 | 10061.35 | 899.81 | 0.07266 | 0.05955 | 0.01311 | 183.3833 | 55152229.8
10153 | 10003.68 | 898.85 | 0.07301 | 0.05984 | 0.01317 | 184.2226 | 55112667.2
10192 | 10051.34 | 898.98 | 0.07338 | 0.06027 | 0.01311 | 183.3833 | 55577568.3
10231 | 9980.03 | 899.03 | 0.07381 | 0.06061 | 0.0132 | 184.6423 | 55409849.6
10271 | 9941.73 | 900.33 | 0.07425 | 0.06098 | 0.01327 | 185.6214 | 55333051.9
10310 | 9958.06 | 900.33 | 0.07462 | 0.06137 | 0.01325 | 185.3417 | 55626995.7
10350 | 9929.68 | 899.52 | 0.075 | 0.06172 | 0.01328 | 185.7613 | 55716662.4
10390 | 9883.11 | 899.95 | 0.07546 | 0.06211 | 0.01335 | 186.7405 | 55638716.1
10430 | 9881.13 | 898.76 | 0.07578 | 0.06245 | 0.01333 | 186.4607 | 55936717.5
10470 | 9790.65 | 898.89 | 0.07625 | 0.06279 | 0.01346 | 188.2792 | 55608917.3
10510 | 9814.37 | 899.26 | 0.07658 | 0.06315 | 0.01343 | 187.8595 | 55946061.9
10550 | 9763.6 | 899.38 | 0.07704 | 0.06354 | 0.0135 | 188.8387 | 55867792.2
10591 | 9845.76 | 899.07 | 0.07729 | 0.0639 | 0.01338 | 187.1601 | 56587912.4
10632 | 9748.1 | 898.83 | 0.07779 | 0.06428 | 0.01351 | 188.9786 | 56260350.9
10673 | 9725.15 | 898.53 | 0.07822 | 0.06468 | 0.01354 | 189.3982 | 56352172.4
10714 | 9713.6 | 898.83 | 0.07865 | 0.06509 | 0.01356 | 189.678 | 56485213.0
10755 | 9610.56 | 899.02 | 0.07926 | 0.06555 | 0.01371 | 191.7762 | 56081003.7
10796 | 9616.91 | 899.53 | 0.07972 | 0.06601 | 0.01371 | 191.7762 | 56294794.6
10838 | 9552.07 | 899.2 | 0.0802 | 0.06641 | 0.0138 | 193.0351 | 56145231.7
10879 | 9513.68 | 898.5 | 0.08065 | 0.06681 | 0.01384 | 193.5946 | 56194745.0
10921 | 9561.51 | 899.69 | 0.08115 | 0.06736 | 0.01379 | 192.8952 | 56616231.6
10963 | 9449.79 | 899.74 | 0.08178 | 0.06783 | 0.01395 | 195.1333 | 56182107.3
11005 | 9428.01 | 898.43 | 0.08221 | 0.06825 | 0.01397 | 195.4131 | 56316604.1
11048 | 9438.18 | 898.92 | 0.0827 | 0.06874 | 0.01396 | 195.2732 | 56577149.8
11090 | 9352.58 | 900.55 | 0.08333 | 0.06922 | 0.01411 | 197.3714 | 56188488.6
11133 | 9365.32 | 899.57 | 0.08382 | 0.06974 | 0.01408 | 196.9517 | 56526536.0
11176 | 9337.21 | 900.41 | 0.08441 | 0.07028 | 0.01413 | 197.6511 | 56544067.9
11219 | 9244.59 | 900.35 | 0.08509 | 0.07082 | 0.01427 | 199.6095 | 56204746.4
11262 | 9191.88 | 900.3 | 0.08568 | 0.07133 | 0.01435 | 200.7285 | 56105629.6
11305 | 9232.91 | 898.99 | 0.08627 | 0.072 | 0.01427 | 199.6095 | 56635587.7
11349 | 9140.23 | 900.02 | 0.08693 | 0.0725 | 0.01443 | 201.8476 | 56225598.0
11392 | 9089.35 | 900.06 | 0.08759 | 0.07308 | 0.01451 | 202.9666 | 56127459.1
11436 | 9027.04 | 900.06 | 0.08829 | 0.07367 | 0.01461 | 204.3654 | 55958588.2
11480 | 8993.01 | 900.46 | 0.08902 | 0.07434 | 0.01467 | 205.2047 | 55944138.7
11524 | 8960.22 | 899.85 | 0.08966 | 0.07495 | 0.01472 | 205.9041 | 55967802.8
11568 | 8885.74 | 898.47 | 0.09033 | 0.07551 | 0.01482 | 207.3029 | 55802402.1
11613 | 8932.56 | 899.3 | 0.09098 | 0.07622 | 0.01475 | 206.3237 | 56285330.9
11658 | 8797.85 | 900.23 | 0.09187 | 0.07687 | 0.015 | 209.8208 | 55561710.8
11702 | 8783.94 | 900.03 | 0.09259 | 0.07757 | 0.01502 | 210.1005 | 55697150.8
11747 | 8697.61 | 900.54 | 0.09342 | 0.07825 | 0.01517 | 212.1987 | 55358486.2
11793 | 8675.24 | 900.16 | 0.09416 | 0.07896 | 0.01521 | 212.7582 | 55429109.6
11838 | 8596.73 | 900.14 | 0.09503 | 0.07969 | 0.01535 | 214.7166 | 55133145.9
11884 | 8570.21 | 899.38 | 0.09588 | 0.0805 | 0.01538 | 215.1362 | 55239422.0
11929 | 8534.52 | 899.75 | 0.09669 | 0.08124 | 0.01545 | 216.1154 | 55197368.4
11975 | 8459.5 | 898.96 | 0.09764 | 0.08206 | 0.01557 | 217.7939 | 54983164.0
12021 | 8368.11 | 899.2 | 0.09861 | 0.08286 | 0.01575 | 220.3118 | 54563580.0
12067 | 8377.28 | 899.42 | 0.09957 | 0.08384 | 0.01573 | 220.032 | 54842015.6
12114 | 8306.63 | 900 | 0.10064 | 0.08476 | 0.01588 | 222.1302 | 54535574.1
12160 | 8198.92 | 899.46 | 0.10173 | 0.08565 | 0.01608 | 224.9278 | 54061780.9
12207 | 8178.2 | 899.51 | 0.10281 | 0.08669 | 0.01612 | 225.4874 | 54136070.0
12254 | 8109.41 | 899.48 | 0.10396 | 0.08771 | 0.01626 | 227.4457 | 53876596.5
12301 | 8002.07 | 899.28 | 0.10526 | 0.08879 | 0.01647 | 230.3832 | 53393653.3
12348 | 7962.63 | 899.43 | 0.10645 | 0.0899 | 0.01655 | 231.5022 | 53338578.9
12396 | 7869.1 | 898.86 | 0.1078 | 0.09105 | 0.01674 | 234.16 | 52938170.9
12444 | 7769.1 | 899.68 | 0.10921 | 0.09224 | 0.01697 | 237.3772 | 52422892.3
12491 | 7694.64 | 900.33 | 0.11068 | 0.09353 | 0.01715 | 239.8951 | 52068600.2
12540 | 7650.7 | 900.3 | 0.1122 | 0.09495 | 0.01725 | 241.2939 | 51969825.1
12588 | 7557.96 | 899.04 | 0.11376 | 0.09633 | 0.01743 | 243.8117 | 51630004.8
12636 | 7438.43 | 899.94 | 0.11558 | 0.09785 | 0.01773 | 248.0081 | 50949942.7
12685 | 7351.13 | 899.19 | 0.11734 | 0.09941 | 0.01793 | 250.8057 | 50576992.4
12734 | 7264.45 | 899.89 | 0.11921 | 0.10106 | 0.01815 | 253.8831 | 50156940.1
12782 | 7174.42 | 899.39 | 0.12119 | 0.10282 | 0.01837 | 256.9605 | 49743057.4
12832 | 7063.07 | 900.29 | 0.12336 | 0.10468 | 0.01868 | 261.2968 | 49108910.2
12881 | 6977.6 | 899.53 | 0.1255 | 0.10661 | 0.01889 | 264.2343 | 48748408.3
12931 | 6856.66 | 900.79 | 0.1279 | 0.10865 | 0.01925 | 269.27 | 48022437.0
12980 | 6741.01 | 898.69 | 0.1303 | 0.11076 | 0.01954 | 273.3265 | 47488992.0
13030 | 6610.95 | 900.13 | 0.13299 | 0.11303 | 0.01995 | 279.0616 | 46692199.6
13080 | 6479.98 | 898.38 | 0.13576 | 0.11545 | 0.02032 | 284.2372 | 46017906.6
13131 | 6331.85 | 898.48 | 0.13869 | 0.11789 | 0.0208 | 290.9514 | 45131241.9
13181 | 6242.13 | 898.68 | 0.14169 | 0.12059 | 0.0211 | 295.1479 | 44658972.1
13232 | 6117.17 | 899.54 | 0.14498 | 0.12343 | 0.02155 | 301.4425 | 43895604.6
13283 | 5965.85 | 898.85 | 0.14844 | 0.12636 | 0.02208 | 308.8561 | 43007076.5
13334 | 5861.98 | 897.93 | 0.15196 | 0.12951 | 0.02245 | 314.0317 | 42460677.9
13385 | 5721.85 | 899.49 | 0.15574 | 0.1327 | 0.02304 | 322.2847 | 41531605.4
13436 | 5568.67 | 899.37 | 0.1599 | 0.13623 | 0.02367 | 331.0971 | 40580234.8
13488 | 5480.83 | 900.21 | 0.16424 | 0.14017 | 0.02407 | 336.6924 | 40060308.1
13540 | 5286.61 | 899.12 | 0.16905 | 0.14412 | 0.02493 | 348.7221 | 38827479.9
13592 | 5196.85 | 899.03 | 0.17382 | 0.14847 | 0.02535 | 354.5971 | 38330829.7
13644 | 5061.69 | 898.94 | 0.17909 | 0.15307 | 0.02603 | 364.1089 | 37472300.9
13697 | 4882.29 | 897.61 | 0.18493 | 0.15799 | 0.02694 | 376.8381 | 36347176.7
13749 | 4766.45 | 898.85 | 0.19092 | 0.16328 | 0.02764 | 386.6297 | 35561157.7
13802 | 4635.2 | 898.56 | 0.19733 | 0.16892 | 0.02841 | 397.4005 | 34730705.7
13855 | 4497.45 | 898.88 | 0.2042 | 0.17491 | 0.02929 | 409.71 | 33816602.8
13909 | 4384.4 | 899.39 | 0.21152 | 0.18145 | 0.03006 | 420.4808 | 33078800.2
13962 | 4266.6 | 899.5 | 0.21913 | 0.18823 | 0.0309 | 432.2308 | 32302190.4
14016 | 4110.75 | 897.4 | 0.22743 | 0.19543 | 0.03199 | 447.4777 | 31322229.5
14070 | 3965.15 | 898.79 | 0.23637 | 0.20315 | 0.03322 | 464.683 | 30278704.3
14124 | 3872.88 | 898.16 | 0.24552 | 0.21153 | 0.03399 | 475.4538 | 29706354.7
14178 | 3744.71 | 899.15 | 0.2554 | 0.22021 | 0.03519 | 492.2395 | 28803053.0
14233 | 3610.16 | 898.97 | 0.26624 | 0.22975 | 0.03649 | 510.424 | 27884663.2
14287 | 3486.02 | 897.75 | 0.27756 | 0.23982 | 0.03774 | 527.909 | 27063375.7
14342 | 3380.7 | 899.2 | 0.28994 | 0.25096 | 0.03898 | 545.2542 | 26303328.0
14398 | 3252.06 | 899.21 | 0.30386 | 0.26334 | 0.04052 | 566.7958 | 25402446.8
14453 | 3121.96 | 899.1 | 0.3191 | 0.27689 | 0.04221 | 590.4356 | 24478537.6
14508 | 2999.96 | 898.24 | 0.33574 | 0.29186 | 0.04388 | 613.7956 | 23636531.4
14564 | 2869.36 | 898.01 | 0.35486 | 0.30899 | 0.04587 | 641.6319 | 22698374.0
14620 | 2734.05 | 898.02 | 0.37621 | 0.32807 | 0.04814 | 673.3847 | 21711213.8
14676 | 2594.89 | 898.58 | 0.40111 | 0.35036 | 0.05075 | 709.8935 | 20673522.2
14733 | 2465.95 | 899.11 | 0.42972 | 0.37628 | 0.05343 | 747.3815 | 19712823.5
14790 | 2322.87 | 898.94 | 0.46323 | 0.40651 | 0.05672 | 793.4022 | 18641238.8
14846 | 2181.27 | 899.05 | 0.50175 | 0.44135 | 0.0604 | 844.8782 | 17571762.9
14904 | 2049.48 | 899.75 | 0.54942 | 0.48508 | 0.06434 | 899.9911 | 16560162.9
14961 | 1908.69 | 897.84 | 0.60568 | 0.53674 | 0.06894 | 964.3362 | 15514299.2
15018 | 1774.08 | 898.32 | 0.67567 | 0.60146 | 0.07421 | 1038.053 | 14467466.5
15076 | 1619.28 | 898.48 | 0.76979 | 0.68847 | 0.08132 | 1137.508 | 13253530.3
15134 | 1442.79 | 898.58 | 0.90304 | 0.81176 | 0.09127 | 1276.689 | 11854097.6

## D11_PMB_50_E
Fatigue: IT-CY Test (BS EN 12697‑24:2018) Annex E
.
SAMPLE ID | D11 |  |  | εR,10 , Initial avg Resilient Strain [μm/m] |  | 69.42345
Stiffness Modulus [MPa] | 13858.55 |  |  | ΔH [mm] |  | 0.005904
Test Temperature | 20 °C |  |  | ε0 , Initial Horiz. Strain Amplitude [μm/m] |  | 82.42028
Target Stress [kPa] | 650 |  |  | Nf, 50% [-] |  | 106877
Sample Diameter [mm] | 150 |  |  | Nf, ER [-] |  | 104177
Waveshape | Haversine |  |  | Nf, ROTTURA [-] |  | 138037
Loading Time [ms] | 100
Rest time (ms) | 400
Estimated Poisson's ratio [-] | 0.35
Contact Load [kN] | 0.5
Cycle | Stiffness Modulus | Tensile stress (Target) | Avg Tot Horiz Def | Avg Permanent Def | Avg Resilient Def | εR,n | Wn
| [MPa] | [kPa] | [mm] | [mm] | [mm] | [μm/m] | [-]
1 | 19076.9 | 646.86 | 0.00584 | 0.00086 | 0.00498 | 69.52117 | 14384.11
2 | 18781.02 | 652.49 | 0.00594 | 0.00083 | 0.0051 | 71.19638 | 28091.32
3 | 19359.64 | 649.32 | 0.00619 | 0.00127 | 0.00493 | 68.82317 | 43589.97
4 | 19236.33 | 649.4 | 0.00625 | 0.00129 | 0.00496 | 69.24197 | 57768.43
5 | 18817.42 | 648.5 | 0.00634 | 0.00127 | 0.00506 | 70.63797 | 70783.46
6 | 19364.74 | 649.36 | 0.00645 | 0.00152 | 0.00492 | 68.68356 | 87357.14
7 | 18911.01 | 649.38 | 0.00651 | 0.00147 | 0.00504 | 70.35877 | 99490.08
8 | 19653.23 | 649.26 | 0.00649 | 0.00164 | 0.00485 | 67.70636 | 118157.3
9 | 20233.4 | 649.02 | 0.00653 | 0.00182 | 0.00471 | 65.75195 | 136878.1
10 | 18399.71 | 648.71 | 0.00662 | 0.00145 | 0.00518 | 72.31318 | 138287.4
11 | 20455.53 | 649.12 | 0.00648 | 0.00182 | 0.00466 | 65.05395 | 169090.4
12 | 18187.11 | 648.97 | 0.00692 | 0.00168 | 0.00524 | 73.15079 | 164044.7
13 | 20894.86 | 649.08 | 0.00672 | 0.00216 | 0.00456 | 63.65794 | 204216.5
14 | 19769.11 | 648.97 | 0.00698 | 0.00216 | 0.00482 | 67.28756 | 208062.2
15 | 17768.16 | 648.84 | 0.00706 | 0.0017 | 0.00536 | 74.826 | 200465.1
16 | 19929.92 | 648.91 | 0.00714 | 0.00236 | 0.00478 | 66.72915 | 239775.3
17 | 19826.39 | 649.08 | 0.00712 | 0.00231 | 0.00481 | 67.14796 | 253172.3
18 | 20188.53 | 649.1 | 0.0072 | 0.00248 | 0.00472 | 65.89155 | 273176.2
19 | 20696.32 | 648.43 | 0.00718 | 0.00258 | 0.0046 | 64.21634 | 295874.8
20 | 19503.63 | 649.28 | 0.00723 | 0.00234 | 0.00489 | 68.26476 | 292976.9
21 | 18996.13 | 648.61 | 0.00739 | 0.00238 | 0.00501 | 69.93997 | 300257.5
22 | 19440.55 | 648.82 | 0.00749 | 0.00259 | 0.0049 | 68.40436 | 321616.9
23 | 21087.87 | 648.76 | 0.00722 | 0.0027 | 0.00452 | 63.09953 | 364503.5
24 | 20143.81 | 648.94 | 0.0074 | 0.00267 | 0.00473 | 66.03115 | 363464.8
25 | 20183.46 | 648.7 | 0.0074 | 0.00268 | 0.00472 | 65.89155 | 379411.3
26 | 20478.73 | 649.28 | 0.00743 | 0.00277 | 0.00466 | 65.05395 | 399668.3
27 | 19922.81 | 648.46 | 0.00746 | 0.00268 | 0.00478 | 66.72915 | 404620.7
28 | 19117.13 | 648.69 | 0.0075 | 0.00251 | 0.00498 | 69.52117 | 402755
29 | 20185.16 | 648.64 | 0.00751 | 0.00279 | 0.00472 | 65.89155 | 440117.1
30 | 20681.89 | 648.25 | 0.00731 | 0.0027 | 0.0046 | 64.21634 | 467170.8
31 | 21057.83 | 648.93 | 0.00731 | 0.00279 | 0.00453 | 63.23914 | 490202.8
32 | 19534.84 | 648.13 | 0.00764 | 0.00276 | 0.00487 | 67.98556 | 470688.2
33 | 21064.78 | 648.95 | 0.00757 | 0.00305 | 0.00452 | 63.09953 | 522983.3
34 | 20245.88 | 648.15 | 0.00798 | 0.00328 | 0.0047 | 65.61235 | 518195.1
35 | 18523.46 | 648.54 | 0.00803 | 0.00289 | 0.00514 | 71.75478 | 487772.4
36 | 18869.81 | 648.41 | 0.0081 | 0.00306 | 0.00505 | 70.49837 | 510650.1
37 | 20376.2 | 648.5 | 0.00807 | 0.00339 | 0.00467 | 65.19355 | 567540.8
38 | 19183.02 | 648.71 | 0.0082 | 0.00323 | 0.00497 | 69.38157 | 547695.9
39 | 18836.29 | 648.28 | 0.00817 | 0.00312 | 0.00505 | 70.49837 | 553204.2
40 | 20399.12 | 648.43 | 0.00806 | 0.0034 | 0.00467 | 65.19355 | 613557.7
41 | 18905.58 | 648.24 | 0.00828 | 0.00325 | 0.00504 | 70.35877 | 582727.6
42 | 20003.31 | 648.4 | 0.00839 | 0.00363 | 0.00476 | 66.44995 | 632054.6
43 | 20362.04 | 648.56 | 0.00827 | 0.00359 | 0.00468 | 65.33315 | 658165.1
44 | 19961.47 | 648.19 | 0.00835 | 0.00359 | 0.00477 | 66.58955 | 660764.3
45 | 19752.05 | 648.32 | 0.0084 | 0.00358 | 0.00482 | 67.28756 | 668771.5
46 | 18859.09 | 648.62 | 0.00843 | 0.00338 | 0.00505 | 70.49837 | 652497.3
47 | 19799.74 | 647.97 | 0.00846 | 0.00366 | 0.00481 | 67.14796 | 699946.8
48 | 18550.1 | 648.66 | 0.00848 | 0.00335 | 0.00513 | 71.61518 | 670249
49 | 18696.26 | 648.13 | 0.00847 | 0.00338 | 0.00509 | 71.05678 | 689589.4
50 | 19114.51 | 648.04 | 0.00853 | 0.00355 | 0.00498 | 69.52117 | 719205.4
51 | 19225.59 | 648.51 | 0.00859 | 0.00364 | 0.00495 | 69.10237 | 738035.5
52 | 18626.8 | 648.32 | 0.00867 | 0.00356 | 0.00511 | 71.33598 | 728944.9
53 | 18937.29 | 648.3 | 0.00862 | 0.00359 | 0.00503 | 70.21917 | 754779.6
54 | 18342.16 | 648.06 | 0.0087 | 0.00351 | 0.00519 | 72.45278 | 745313
55 | 19179.33 | 648.41 | 0.00876 | 0.00379 | 0.00496 | 69.24197 | 794316
56 | 19287.76 | 647.99 | 0.00876 | 0.00382 | 0.00493 | 68.82317 | 813679.5
57 | 18919.5 | 648.32 | 0.00885 | 0.00382 | 0.00503 | 70.21917 | 811744.1
58 | 19511.47 | 648.35 | 0.00886 | 0.00398 | 0.00488 | 68.12516 | 851374.1
59 | 20032.36 | 648.21 | 0.00888 | 0.00413 | 0.00475 | 66.31035 | 889755.5
60 | 19038.14 | 648.11 | 0.00889 | 0.00389 | 0.005 | 69.80037 | 859594.3
61 | 19456.81 | 648.38 | 0.00901 | 0.00411 | 0.00489 | 68.26476 | 893579.6
62 | 19260.81 | 647.93 | 0.00891 | 0.00397 | 0.00494 | 68.96277 | 899035.9
63 | 19817.42 | 648.37 | 0.009 | 0.0042 | 0.0048 | 67.00836 | 940181.3 | Criterio 50% Modulo
64 | 18873.02 | 648.23 | 0.00904 | 0.004 | 0.00504 | 70.35877 | 909623.6
65 | 18652.44 | 648.22 | 0.0091 | 0.004 | 0.0051 | 71.19638 | 912967.8 | S0 [MPa] | 19732.506
66 | 19603.67 | 648.14 | 0.00905 | 0.00419 | 0.00486 | 67.84596 | 972791.9 | S0, 1/2 [MPa] | 9866.253
67 | 19467.13 | 648.21 | 0.0091 | 0.00421 | 0.00489 | 68.26476 | 981472.7 | Nf [-] | 106877
68 | 19414.34 | 648.52 | 0.00911 | 0.0042 | 0.00491 | 68.54396 | 992064
69 | 19125.31 | 648.05 | 0.00915 | 0.00417 | 0.00498 | 69.52117 | 992503.4
70 | 19551.47 | 648.08 | 0.0092 | 0.00433 | 0.00487 | 67.98556 | 1029630.4 | Criterio ER
71 | 19110.19 | 648.34 | 0.00926 | 0.00428 | 0.00498 | 69.52117 | 1021271.7
72 | 19411.76 | 647.98 | 0.00924 | 0.00434 | 0.0049 | 68.40436 | 1052564.4 | Wn, MAX | 804148298.4
73 | 19605.28 | 648.6 | 0.00929 | 0.00444 | 0.00486 | 67.84596 | 1075966.8 | Nf [-] | 104177
74 | 19077.42 | 648.18 | 0.00929 | 0.0043 | 0.00499 | 69.66077 | 1062290.9
75 | 19939.69 | 648.47 | 0.00932 | 0.00455 | 0.00478 | 66.72915 | 1123946.5 | Criterio Rottura
76 | 19814.73 | 648.24 | 0.00943 | 0.00463 | 0.0048 | 67.00836 | 1134186.9
77 | 19743.56 | 648.34 | 0.00935 | 0.00453 | 0.00482 | 67.28756 | 1144342.3 | Nf [-] | 138037
78 | 19152.75 | 648.12 | 0.00945 | 0.00448 | 0.00497 | 69.38157 | 1124217.9
79 | 19804.9 | 648.24 | 0.00946 | 0.00466 | 0.00481 | 67.14796 | 1176506.4
80 | 19978.21 | 648.51 | 0.0095 | 0.00474 | 0.00477 | 66.58955 | 1201389.6
81 | 19475.67 | 648.3 | 0.00945 | 0.00456 | 0.00489 | 68.26476 | 1186556.5
82 | 20142.49 | 648.24 | 0.00953 | 0.0048 | 0.00473 | 66.03115 | 1241838.1
83 | 20024.96 | 648.34 | 0.00957 | 0.00482 | 0.00475 | 66.31035 | 1251689.9
84 | 19809.23 | 648.05 | 0.00957 | 0.00477 | 0.0048 | 67.00836 | 1253575.0
85 | 19530.83 | 648.2 | 0.00962 | 0.00475 | 0.00487 | 67.98556 | 1250265.5
86 | 19622.11 | 648.49 | 0.00967 | 0.00482 | 0.00485 | 67.70636 | 1270190.9
87 | 19723.05 | 648.58 | 0.00963 | 0.0048 | 0.00483 | 67.42716 | 1290281.3
88 | 19969.62 | 648.35 | 0.00963 | 0.00486 | 0.00477 | 66.58955 | 1321528.6
89 | 19322.52 | 648.11 | 0.00969 | 0.00477 | 0.00493 | 68.82317 | 1293169.2
90 | 19485.97 | 648.5 | 0.00977 | 0.00488 | 0.00489 | 68.26476 | 1318396.2
91 | 19341.28 | 648.15 | 0.00976 | 0.00484 | 0.00492 | 68.68356 | 1324916.7
92 | 19767.05 | 648.43 | 0.00976 | 0.00495 | 0.00482 | 67.28756 | 1367266.2
93 | 19364.16 | 648.25 | 0.00983 | 0.00491 | 0.00492 | 68.68356 | 1354035.7
94 | 20123.62 | 648.64 | 0.00978 | 0.00505 | 0.00473 | 66.03115 | 1423570.5
95 | 19482.7 | 648.17 | 0.0099 | 0.00501 | 0.00489 | 68.26476 | 1391640.4
96 | 20207.77 | 647.99 | 0.00983 | 0.00512 | 0.00471 | 65.75195 | 1460032.8
97 | 19412.66 | 648.5 | 0.00988 | 0.00498 | 0.00491 | 68.54396 | 1415150.1
98 | 19815.61 | 648.45 | 0.00989 | 0.00508 | 0.00481 | 67.14796 | 1459463.6
99 | 19522.3 | 648.71 | 0.00996 | 0.00508 | 0.00488 | 68.12516 | 1453207.6
100 | 19835.97 | 647.36 | 0.0099 | 0.00511 | 0.00479 | 66.86875 | 1495466.8
101 | 19723.42 | 649.35 | 0.00997 | 0.00513 | 0.00483 | 67.42716 | 1497912.8
102 | 19765.23 | 648.42 | 0.00997 | 0.00515 | 0.00482 | 67.28756 | 1515882.0
103 | 19801.97 | 649.08 | 0.00999 | 0.00518 | 0.00481 | 67.14796 | 1533926.1
104 | 19871.61 | 647.97 | 0.00998 | 0.00519 | 0.00479 | 66.86875 | 1555285.4
105 | 19914.89 | 648.55 | 0.01002 | 0.00523 | 0.00478 | 66.72915 | 1573525.1
106 | 19589.15 | 648.32 | 0.01009 | 0.00523 | 0.00486 | 67.84596 | 1562362.7
107 | 19914.65 | 648.54 | 0.01006 | 0.00528 | 0.00478 | 66.72915 | 1603497.0
108 | 19787.25 | 648.5 | 0.01009 | 0.00528 | 0.00481 | 67.14796 | 1608388.5
109 | 19701.51 | 648.58 | 0.0101 | 0.00527 | 0.00483 | 67.42716 | 1616559.3
110 | 19612.8 | 648.42 | 0.0102 | 0.00535 | 0.00485 | 67.70636 | 1624662.8
111 | 19922.5 | 649.15 | 0.01012 | 0.00533 | 0.00478 | 66.72915 | 1663440.8
112 | 19727.24 | 648.27 | 0.01017 | 0.00534 | 0.00483 | 67.42716 | 1661051.8
113 | 19731.23 | 648.65 | 0.01021 | 0.00538 | 0.00483 | 67.42716 | 1675882.6
114 | 19652.89 | 648.68 | 0.01024 | 0.00539 | 0.00485 | 67.70636 | 1683741.4
115 | 20026.19 | 649.06 | 0.0102 | 0.00544 | 0.00476 | 66.44995 | 1730625.8
116 | 19963.48 | 648.22 | 0.01021 | 0.00544 | 0.00477 | 66.58955 | 1742015.0
117 | 20055.97 | 648.75 | 0.01024 | 0.00549 | 0.00475 | 66.31035 | 1764430.4
118 | 19888.34 | 648.36 | 0.01026 | 0.00547 | 0.00479 | 66.86875 | 1764650.8
119 | 19873.66 | 648.43 | 0.01029 | 0.0055 | 0.00479 | 66.86875 | 1779605.4
120 | 19900.63 | 649.44 | 0.01031 | 0.00552 | 0.00479 | 66.86875 | 1794560.1
121 | 19711.7 | 648.99 | 0.01034 | 0.00551 | 0.00483 | 67.42716 | 1794529.1
122 | 19810.38 | 648.56 | 0.01036 | 0.00556 | 0.00481 | 67.14796 | 1816883.3
123 | 19876.48 | 648.93 | 0.01036 | 0.00557 | 0.00479 | 66.86875 | 1839424.1
124 | 19919.21 | 648.92 | 0.01036 | 0.00557 | 0.00478 | 66.72915 | 1858258.2
125 | 20041.32 | 648.77 | 0.0104 | 0.00565 | 0.00475 | 66.31035 | 1885075.2
126 | 19871.7 | 648.94 | 0.01041 | 0.00562 | 0.0048 | 67.00836 | 1880362.5
127 | 19764.85 | 648.54 | 0.01045 | 0.00563 | 0.00482 | 67.28756 | 1887421.8
128 | 19925.02 | 648.67 | 0.01044 | 0.00566 | 0.00478 | 66.72915 | 1918202.0
129 | 19804.96 | 649.13 | 0.01049 | 0.00568 | 0.00481 | 67.14796 | 1921130.7
130 | 19835.68 | 648.97 | 0.0105 | 0.0057 | 0.0048 | 67.00836 | 1940056.6
131 | 19708.66 | 649.11 | 0.01053 | 0.00569 | 0.00484 | 67.56676 | 1938823.2
132 | 19645.03 | 648.92 | 0.01053 | 0.00568 | 0.00485 | 67.70636 | 1949595.3
133 | 19619.79 | 649 | 0.01058 | 0.00572 | 0.00486 | 67.84596 | 1960323.1
134 | 19910.67 | 648.77 | 0.01056 | 0.00578 | 0.00478 | 66.72915 | 2008117.8
135 | 19853.8 | 649.06 | 0.01057 | 0.00577 | 0.0048 | 67.00836 | 2014674.1
136 | 19761.76 | 648.96 | 0.01061 | 0.00579 | 0.00482 | 67.28756 | 2021176.1
137 | 19723.15 | 648.91 | 0.01061 | 0.00578 | 0.00483 | 67.42716 | 2031822.3
138 | 19739.22 | 649.11 | 0.01062 | 0.00579 | 0.00483 | 67.42716 | 2046653.1
139 | 19581.88 | 649.04 | 0.01067 | 0.0058 | 0.00487 | 67.98556 | 2044551.8
140 | 19723.74 | 649.08 | 0.01064 | 0.00581 | 0.00483 | 67.42716 | 2076314.7
141 | 19760.09 | 649.14 | 0.01069 | 0.00586 | 0.00482 | 67.28756 | 2095484.0
142 | 19652.85 | 648.55 | 0.01069 | 0.00585 | 0.00485 | 67.70636 | 2097291.9
143 | 19754.21 | 648.94 | 0.01073 | 0.0059 | 0.00482 | 67.28756 | 2125207.2
144 | 19484.46 | 649.13 | 0.01077 | 0.00588 | 0.00489 | 68.26476 | 2109433.8
145 | 19858.83 | 648.84 | 0.01072 | 0.00592 | 0.0048 | 67.00836 | 2163909.2
146 | 19465.22 | 648.66 | 0.01078 | 0.00589 | 0.00489 | 68.26476 | 2138731.5
147 | 19622.99 | 649.37 | 0.01079 | 0.00593 | 0.00486 | 67.84596 | 2166672.9
148 | 19674.76 | 649.48 | 0.01079 | 0.00594 | 0.00485 | 67.70636 | 2185909.9
149 | 19759.14 | 648.9 | 0.01081 | 0.00599 | 0.00482 | 67.28756 | 2214376.7
150 | 19469.73 | 648.85 | 0.01083 | 0.00594 | 0.00489 | 68.26476 | 2197326.9
151 | 19852.18 | 649.07 | 0.01081 | 0.00601 | 0.0048 | 67.00836 | 2253450.3
152 | 19663.5 | 649.08 | 0.01083 | 0.00599 | 0.00485 | 67.70636 | 2244988.5
153 | 19844.43 | 648.9 | 0.01084 | 0.00604 | 0.0048 | 67.00836 | 2283297.3
154 | 19482.61 | 649.12 | 0.0109 | 0.00601 | 0.00489 | 68.26476 | 2255922.3
155 | 19727.58 | 649.15 | 0.01085 | 0.00601 | 0.00483 | 67.42716 | 2298777.0
156 | 19363.53 | 648.39 | 0.01092 | 0.00601 | 0.00492 | 68.68356 | 2271285.7
157 | 19861.3 | 649.3 | 0.01088 | 0.00608 | 0.0048 | 67.00836 | 2342991.4
158 | 19713.39 | 648.87 | 0.01091 | 0.00608 | 0.00483 | 67.42716 | 2343269.5
159 | 19701.96 | 649.21 | 0.01091 | 0.00607 | 0.00484 | 67.56676 | 2353228.2
160 | 19582.74 | 648.51 | 0.01094 | 0.00607 | 0.00486 | 67.84596 | 2358283.4
161 | 19431.76 | 649.05 | 0.01096 | 0.00606 | 0.0049 | 68.40436 | 2353651.0
162 | 19492.1 | 648.86 | 0.01097 | 0.00609 | 0.00489 | 68.26476 | 2373113.1
163 | 19564.41 | 648.93 | 0.01096 | 0.00609 | 0.00487 | 67.98556 | 2397567.9
164 | 19583.29 | 649.36 | 0.011 | 0.00613 | 0.00487 | 67.98556 | 2412276.9
165 | 19430.24 | 648.42 | 0.011 | 0.0061 | 0.0049 | 68.40436 | 2412126.8
166 | 19430.11 | 648.84 | 0.01105 | 0.00614 | 0.0049 | 68.40436 | 2426745.8
167 | 19643.5 | 649.17 | 0.011 | 0.00615 | 0.00485 | 67.70636 | 2466533.4
168 | 19432.58 | 648.83 | 0.01104 | 0.00614 | 0.0049 | 68.40436 | 2455983.7
169 | 19578.09 | 648.51 | 0.01102 | 0.00616 | 0.00486 | 67.84596 | 2490936.8
170 | 19467.81 | 648.85 | 0.01108 | 0.00619 | 0.00489 | 68.26476 | 2490303.8
171 | 19491.71 | 648.9 | 0.01106 | 0.00617 | 0.00489 | 68.26476 | 2504952.7
172 | 19653.88 | 648.69 | 0.01108 | 0.00623 | 0.00485 | 67.70636 | 2540381.8
173 | 19616.7 | 648.88 | 0.01106 | 0.0062 | 0.00486 | 67.84596 | 2549893.9
174 | 19565.54 | 649.04 | 0.01109 | 0.00622 | 0.00487 | 67.98556 | 2559367.0
175 | 19550.78 | 648.53 | 0.01108 | 0.00621 | 0.00487 | 67.98556 | 2574076.0
176 | 19705.86 | 649.33 | 0.01111 | 0.00627 | 0.00484 | 67.56676 | 2604831.2
177 | 19346 | 648.73 | 0.01112 | 0.0062 | 0.00492 | 68.68356 | 2577035.7
178 | 19691.59 | 648.98 | 0.01112 | 0.00628 | 0.00484 | 67.56676 | 2634431.5
179 | 19623.31 | 648.86 | 0.01109 | 0.00624 | 0.00486 | 67.84596 | 2638329.5
180 | 19636.3 | 648.92 | 0.01111 | 0.00626 | 0.00485 | 67.70636 | 2658539.0
181 | 19586.69 | 648.21 | 0.01112 | 0.00626 | 0.00486 | 67.84596 | 2667808.1
182 | 19565.18 | 649.16 | 0.01115 | 0.00628 | 0.00487 | 67.98556 | 2677039.0
183 | 19376.72 | 648.6 | 0.01118 | 0.00627 | 0.00492 | 68.68356 | 2664392.9
184 | 19698.49 | 648.89 | 0.01114 | 0.0063 | 0.00484 | 67.56676 | 2723232.6
185 | 19391.48 | 648.41 | 0.01117 | 0.00626 | 0.00491 | 68.54396 | 2698997.7
186 | 19667.05 | 649.21 | 0.01115 | 0.00631 | 0.00485 | 67.70636 | 2747157.0
187 | 19489.64 | 648.34 | 0.01117 | 0.00629 | 0.00489 | 68.26476 | 2739334.2
188 | 19771.12 | 648.88 | 0.01117 | 0.00635 | 0.00482 | 67.28756 | 2793978.7
189 | 19472.98 | 648.76 | 0.01122 | 0.00632 | 0.00489 | 68.26476 | 2768631.9
190 | 19456.97 | 648.56 | 0.0112 | 0.00631 | 0.00489 | 68.26476 | 2783280.8
191 | 19511.98 | 648.52 | 0.0112 | 0.00632 | 0.00488 | 68.12516 | 2803663.1
192 | 19803.09 | 649.06 | 0.01117 | 0.00636 | 0.00481 | 67.14796 | 2859357.3
193 | 19402.07 | 648.47 | 0.01123 | 0.00632 | 0.00491 | 68.54396 | 2815711.1
194 | 19755.09 | 648.85 | 0.01121 | 0.00638 | 0.00482 | 67.28756 | 2883148.2
195 | 19513.22 | 648.28 | 0.01127 | 0.00639 | 0.00488 | 68.12516 | 2862378.5
196 | 19803.4 | 648.6 | 0.0112 | 0.00639 | 0.00481 | 67.14796 | 2918927.3
197 | 19419.09 | 648.57 | 0.01129 | 0.00638 | 0.0049 | 68.40436 | 2879933.3
198 | 19630.64 | 648.77 | 0.01126 | 0.0064 | 0.00485 | 67.70636 | 2924393.0
199 | 19418.98 | 648.69 | 0.01128 | 0.00638 | 0.00491 | 68.54396 | 2903246.2
200 | 19846.97 | 648.81 | 0.01123 | 0.00643 | 0.0048 | 67.00836 | 2984702.4
201 | 19602.02 | 648.72 | 0.01129 | 0.00643 | 0.00486 | 67.84596 | 2962593.5
202 | 19702.98 | 648.35 | 0.01126 | 0.00642 | 0.00483 | 67.42716 | 2995825.5
203 | 19521.95 | 648.84 | 0.01132 | 0.00644 | 0.00488 | 68.12516 | 2979809.4
204 | 19659.18 | 648.82 | 0.01127 | 0.00643 | 0.00485 | 67.70636 | 3013010.9
205 | 19631.11 | 648.41 | 0.0113 | 0.00645 | 0.00485 | 67.70636 | 3027780.6
206 | 19698.53 | 648.58 | 0.01128 | 0.00645 | 0.00484 | 67.56676 | 3048836.5
207 | 19535.18 | 648.91 | 0.01134 | 0.00646 | 0.00488 | 68.12516 | 3038524.9
208 | 19598.38 | 648.53 | 0.0113 | 0.00644 | 0.00486 | 67.84596 | 3065768.4
209 | 19637.07 | 648.88 | 0.01133 | 0.00648 | 0.00485 | 67.70636 | 3086859.2
210 | 19581.71 | 648.39 | 0.01133 | 0.00647 | 0.00486 | 67.84596 | 3095246.9
211 | 19488.1 | 648.96 | 0.01136 | 0.00647 | 0.00489 | 68.26476 | 3090906.5
212 | 19465.69 | 648.75 | 0.01136 | 0.00647 | 0.00489 | 68.26476 | 3105555.4
213 | 19464.92 | 648.96 | 0.01138 | 0.00649 | 0.0049 | 68.40436 | 3113836.5
214 | 19466.67 | 648.62 | 0.01137 | 0.00648 | 0.00489 | 68.26476 | 3134853.1
215 | 19389.36 | 648.9 | 0.01143 | 0.00651 | 0.00491 | 68.54396 | 3136673.0
216 | 19507.83 | 648.93 | 0.01139 | 0.0065 | 0.00488 | 68.12516 | 3170634.7
217 | 19553.46 | 648.77 | 0.01141 | 0.00654 | 0.00487 | 67.98556 | 3191854.2
218 | 19333.87 | 648.59 | 0.01142 | 0.0065 | 0.00493 | 68.82317 | 3167538.1
219 | 19448.78 | 649.1 | 0.01143 | 0.00653 | 0.0049 | 68.40436 | 3201550.2
220 | 19426.81 | 648.64 | 0.01142 | 0.00652 | 0.0049 | 68.40436 | 3216169.1
221 | 19342.25 | 649.02 | 0.01145 | 0.00653 | 0.00493 | 68.82317 | 3211128.1
222 | 19376.44 | 648.78 | 0.01143 | 0.00651 | 0.00492 | 68.68356 | 3232214.3
223 | 19468.05 | 648.33 | 0.01147 | 0.00658 | 0.00489 | 68.26476 | 3266692.7
224 | 19356.05 | 649.14 | 0.01145 | 0.00653 | 0.00492 | 68.68356 | 3261333.4
225 | 19364.83 | 649.07 | 0.01146 | 0.00654 | 0.00492 | 68.68356 | 3275892.9
226 | 19368.8 | 648.84 | 0.01146 | 0.00654 | 0.00492 | 68.68356 | 3290452.4
227 | 19441.42 | 648.79 | 0.01146 | 0.00656 | 0.0049 | 68.40436 | 3318501.8
228 | 19432.11 | 648.65 | 0.01146 | 0.00656 | 0.0049 | 68.40436 | 3333120.7
229 | 19378.15 | 648.76 | 0.01148 | 0.00656 | 0.00492 | 68.68356 | 3334131.0
230 | 19259.4 | 648.86 | 0.01149 | 0.00654 | 0.00495 | 69.10237 | 3328395.4
231 | 19393.6 | 648.43 | 0.01148 | 0.00657 | 0.00491 | 68.54396 | 3370099.8
232 | 19193.08 | 648.93 | 0.01152 | 0.00655 | 0.00496 | 69.24197 | 3350569.1
233 | 19479.22 | 648.97 | 0.01148 | 0.00659 | 0.00489 | 68.26476 | 3413181.2
234 | 19223.75 | 648.7 | 0.01153 | 0.00657 | 0.00496 | 69.24197 | 3379453.4
235 | 19398.17 | 648.8 | 0.01152 | 0.00661 | 0.00491 | 68.54396 | 3428456.5
236 | 19210.69 | 648.41 | 0.01152 | 0.00656 | 0.00496 | 69.24197 | 3408337.6
237 | 19577.19 | 649.25 | 0.0115 | 0.00663 | 0.00487 | 67.98556 | 3486034.3
238 | 19292.43 | 648.34 | 0.01152 | 0.00659 | 0.00493 | 68.82317 | 3458138.0
239 | 19435.35 | 648.45 | 0.01151 | 0.00661 | 0.0049 | 68.40436 | 3493929.2
240 | 19210.91 | 648.86 | 0.01156 | 0.0066 | 0.00496 | 69.24197 | 3466106.0
241 | 19381.98 | 648.55 | 0.01152 | 0.00661 | 0.00491 | 68.54396 | 3515991.6
242 | 19342.42 | 648.7 | 0.01155 | 0.00662 | 0.00492 | 68.68356 | 3523404.8
243 | 19371.76 | 648.47 | 0.01154 | 0.00662 | 0.00492 | 68.68356 | 3537964.3
244 | 19118.95 | 649.05 | 0.01159 | 0.00661 | 0.00499 | 69.66077 | 3502688.8
245 | 19451.41 | 648.89 | 0.01154 | 0.00664 | 0.0049 | 68.40436 | 3581642.9
246 | 19319.09 | 648.29 | 0.01156 | 0.00663 | 0.00493 | 68.82317 | 3574377.9
247 | 19433.93 | 648.85 | 0.01156 | 0.00666 | 0.0049 | 68.40436 | 3610880.8
248 | 19174.52 | 648.48 | 0.01159 | 0.00662 | 0.00497 | 69.38157 | 3574436.4
249 | 19274.23 | 648.76 | 0.01157 | 0.00663 | 0.00494 | 68.96277 | 3610644.0
250 | 19303.84 | 648.65 | 0.01157 | 0.00664 | 0.00493 | 68.82317 | 3632497.9
251 | 19450.16 | 648.57 | 0.01155 | 0.00666 | 0.0049 | 68.40436 | 3669356.6
252 | 19156.11 | 648.52 | 0.01162 | 0.00664 | 0.00497 | 69.38157 | 3632088.6
253 | 19496.94 | 649 | 0.01155 | 0.00666 | 0.00489 | 68.26476 | 3706158.1
254 | 19433.74 | 649.05 | 0.01159 | 0.00669 | 0.0049 | 68.40436 | 3713213.4
255 | 19522.28 | 648.63 | 0.01156 | 0.00668 | 0.00488 | 68.12516 | 3743110.4
256 | 19311.19 | 648.44 | 0.01162 | 0.00669 | 0.00493 | 68.82317 | 3719677.8
257 | 19498.74 | 648.63 | 0.01158 | 0.00669 | 0.00488 | 68.12516 | 3772468.1
258 | 19293.9 | 648.51 | 0.01162 | 0.00669 | 0.00494 | 68.96277 | 3741149.2
259 | 19545.87 | 648.99 | 0.01159 | 0.00671 | 0.00488 | 68.12516 | 3801825.8
260 | 19219.68 | 648.92 | 0.01164 | 0.00668 | 0.00496 | 69.24197 | 3754948.2
261 | 19457.66 | 648.32 | 0.0116 | 0.0067 | 0.00489 | 68.26476 | 3823348.8
262 | 19385.41 | 648.85 | 0.01163 | 0.00671 | 0.00492 | 68.68356 | 3814595.3
263 | 19675.34 | 648.92 | 0.01158 | 0.00674 | 0.00484 | 67.56676 | 3892446.6
264 | 19504.5 | 648.9 | 0.01161 | 0.00672 | 0.00489 | 68.26476 | 3867295.4
265 | 19376.97 | 648.22 | 0.01161 | 0.0067 | 0.00491 | 68.54396 | 3866131.8
266 | 19434.69 | 648.99 | 0.01163 | 0.00673 | 0.0049 | 68.40436 | 3888640.8
267 | 19472.44 | 648.49 | 0.01161 | 0.00672 | 0.00489 | 68.26476 | 3911241.9
268 | 19327.18 | 648.49 | 0.01166 | 0.00673 | 0.00493 | 68.82317 | 3894037.7
269 | 19470.44 | 648.77 | 0.01161 | 0.00671 | 0.00489 | 68.26476 | 3940539.6
270 | 19438.21 | 648.64 | 0.01164 | 0.00674 | 0.0049 | 68.40436 | 3947116.6
271 | 19378.48 | 648.53 | 0.01165 | 0.00673 | 0.00491 | 68.54396 | 3953666.9
272 | 19525.06 | 649.23 | 0.01165 | 0.00677 | 0.00488 | 68.12516 | 3992651.1
273 | 19462.92 | 648.89 | 0.01162 | 0.00673 | 0.0049 | 68.40436 | 3990973.5
274 | 19463.38 | 648.41 | 0.01165 | 0.00675 | 0.00489 | 68.26476 | 4013783.8
275 | 19472.38 | 648.72 | 0.01162 | 0.00673 | 0.00489 | 68.26476 | 4028432.7
276 | 19503.66 | 649.12 | 0.01166 | 0.00677 | 0.00489 | 68.26476 | 4043081.5
277 | 19308.45 | 648.31 | 0.01166 | 0.00673 | 0.00493 | 68.82317 | 4024807.6
278 | 19433.68 | 648.78 | 0.01166 | 0.00676 | 0.0049 | 68.40436 | 4064068.2
279 | 19386 | 648.96 | 0.01166 | 0.00674 | 0.00492 | 68.68356 | 4062107.2
280 | 19502.65 | 648.79 | 0.01167 | 0.00678 | 0.00489 | 68.26476 | 4101676.9
281 | 19383.35 | 648.88 | 0.01168 | 0.00677 | 0.00492 | 68.68356 | 4091226.2
282 | 19520.45 | 648.99 | 0.01166 | 0.00678 | 0.00488 | 68.12516 | 4139439.7
283 | 19330.64 | 648.66 | 0.01169 | 0.00676 | 0.00493 | 68.82317 | 4111987.6
284 | 19513.12 | 649.09 | 0.01167 | 0.00678 | 0.00488 | 68.12516 | 4168797.5
285 | 19435.39 | 648.74 | 0.01168 | 0.00678 | 0.0049 | 68.40436 | 4166400.9
286 | 19522.33 | 649.1 | 0.01168 | 0.00679 | 0.00488 | 68.12516 | 4198155.2
287 | 19269.68 | 648.97 | 0.01171 | 0.00676 | 0.00495 | 69.10237 | 4153258.6
288 | 19556.22 | 649 | 0.01166 | 0.00679 | 0.00487 | 67.98556 | 4236193.6
289 | 19366.77 | 648.4 | 0.01168 | 0.00676 | 0.00492 | 68.68356 | 4207702.4
290 | 19581.42 | 649.38 | 0.01169 | 0.00682 | 0.00487 | 67.98556 | 4265611.6
291 | 19337.15 | 648.61 | 0.0117 | 0.00678 | 0.00493 | 68.82317 | 4228227.5
292 | 19619.06 | 648.99 | 0.01168 | 0.00683 | 0.00486 | 67.84596 | 4303867.2
293 | 19397.6 | 648.39 | 0.0117 | 0.00679 | 0.00491 | 68.54396 | 4274628.8
294 | 19616.36 | 649.29 | 0.01168 | 0.00682 | 0.00486 | 67.84596 | 4333345.7
295 | 19370.2 | 648.53 | 0.01171 | 0.00679 | 0.00492 | 68.68356 | 4295059.6
296 | 19588.32 | 649.4 | 0.0117 | 0.00683 | 0.00487 | 67.98556 | 4353865.7
297 | 19336.34 | 648.93 | 0.01172 | 0.00679 | 0.00493 | 68.82317 | 4315407.4
298 | 19574.2 | 648.89 | 0.01168 | 0.00681 | 0.00487 | 67.98556 | 4383283.7
299 | 19449.9 | 649.42 | 0.01172 | 0.00682 | 0.0049 | 68.40436 | 4371066.2
300 | 19680.63 | 648.9 | 0.01167 | 0.00683 | 0.00484 | 67.56676 | 4440053.2
301 | 19255.77 | 648.8 | 0.01174 | 0.00679 | 0.00495 | 69.10237 | 4355856.6
302 | 19639.85 | 648.81 | 0.01168 | 0.00682 | 0.00485 | 67.70636 | 4460437.7
303 | 19329.66 | 649.03 | 0.01174 | 0.00681 | 0.00493 | 68.82317 | 4402587.4
304 | 19551.63 | 648.86 | 0.01169 | 0.00681 | 0.00487 | 67.98556 | 4471537.7
305 | 19381.8 | 648.81 | 0.01175 | 0.00684 | 0.00492 | 68.68356 | 4440654.8
306 | 19556.53 | 648.84 | 0.01171 | 0.00683 | 0.00487 | 67.98556 | 4500955.7
307 | 19385.12 | 649.1 | 0.01176 | 0.00684 | 0.00492 | 68.68356 | 4469773.8
308 | 19559.28 | 648.71 | 0.01172 | 0.00685 | 0.00487 | 67.98556 | 4530373.7
309 | 19413.97 | 648.94 | 0.01176 | 0.00685 | 0.00491 | 68.54396 | 4508055.6
310 | 19608.65 | 649.28 | 0.01171 | 0.00685 | 0.00486 | 67.84596 | 4569174.0
311 | 19454.04 | 648.69 | 0.01175 | 0.00685 | 0.0049 | 68.40436 | 4546493.6
312 | 19484.93 | 649.12 | 0.01174 | 0.00685 | 0.00489 | 68.26476 | 4570440.0
313 | 19396.78 | 648.79 | 0.01177 | 0.00685 | 0.00491 | 68.54396 | 4566412.3
314 | 19513.67 | 648.7 | 0.01174 | 0.00685 | 0.00488 | 68.12516 | 4609163.4
315 | 19326.91 | 649.14 | 0.01179 | 0.00685 | 0.00493 | 68.82317 | 4576947.3
316 | 19402.82 | 649.43 | 0.01177 | 0.00686 | 0.00492 | 68.68356 | 4600809.6
317 | 19366.04 | 648.81 | 0.01177 | 0.00685 | 0.00492 | 68.68356 | 4615369.1
318 | 19427.72 | 648.91 | 0.01175 | 0.00685 | 0.0049 | 68.40436 | 4648826.3
319 | 19427.18 | 648.42 | 0.01178 | 0.00688 | 0.0049 | 68.40436 | 4663445.2
320 | 19455.71 | 648.84 | 0.01176 | 0.00686 | 0.0049 | 68.40436 | 4678064.2
321 | 19321.29 | 648.64 | 0.0118 | 0.00687 | 0.00493 | 68.82317 | 4664127.2
322 | 19509.79 | 648.85 | 0.01176 | 0.00688 | 0.00488 | 68.12516 | 4726594.3
323 | 19424.11 | 649.05 | 0.0118 | 0.00689 | 0.00491 | 68.54396 | 4712304.1
324 | 19357.25 | 648.68 | 0.01179 | 0.00686 | 0.00492 | 68.68356 | 4717285.7
325 | 19453.18 | 648.8 | 0.0118 | 0.0069 | 0.0049 | 68.40436 | 4751158.9
326 | 19413.9 | 648.32 | 0.01178 | 0.00688 | 0.0049 | 68.40436 | 4765777.9
327 | 19369.76 | 648.77 | 0.01183 | 0.00691 | 0.00492 | 68.68356 | 4760964.3
328 | 19331.03 | 648.47 | 0.0118 | 0.00687 | 0.00493 | 68.82317 | 4765837.2
329 | 19417.98 | 648.96 | 0.01182 | 0.00691 | 0.00491 | 68.54396 | 4799839.1
330 | 19364.28 | 647.86 | 0.0118 | 0.00689 | 0.00491 | 68.54396 | 4814428.3
331 | 19385.52 | 648.69 | 0.01184 | 0.00692 | 0.00491 | 68.54396 | 4829017.5
332 | 19380.19 | 648.72 | 0.01181 | 0.0069 | 0.00492 | 68.68356 | 4833761.9
333 | 19373.16 | 648.69 | 0.01184 | 0.00692 | 0.00492 | 68.68356 | 4848321.5
334 | 19260.46 | 648.28 | 0.01183 | 0.00689 | 0.00494 | 68.96277 | 4843193.2
335 | 19340.95 | 648.46 | 0.01185 | 0.00693 | 0.00492 | 68.68356 | 4877440.5
336 | 19287.05 | 648.61 | 0.01184 | 0.0069 | 0.00494 | 68.96277 | 4872194.4
337 | 19345.34 | 648.5 | 0.01185 | 0.00693 | 0.00492 | 68.68356 | 4906559.6
339 | 19360.22 | 648.41 | 0.01187 | 0.00695 | 0.00492 | 68.68356 | 4935678.6
341 | 19305.1 | 648.36 | 0.01189 | 0.00695 | 0.00493 | 68.82317 | 4954727.1
343 | 19369.6 | 648.17 | 0.01187 | 0.00695 | 0.00491 | 68.54396 | 5004087.6
344 | 19401.81 | 648.78 | 0.01186 | 0.00695 | 0.00491 | 68.54396 | 5018676.8
346 | 19246.06 | 648.13 | 0.01189 | 0.00695 | 0.00495 | 69.10237 | 5007064.4
348 | 19295.82 | 647.88 | 0.01188 | 0.00695 | 0.00493 | 68.82317 | 5056437.0
350 | 19277.91 | 646.77 | 0.01189 | 0.00697 | 0.00493 | 68.82317 | 5085497.0
352 | 19285.97 | 648.41 | 0.01192 | 0.00698 | 0.00494 | 68.96277 | 5104203.6
353 | 19333.52 | 648.47 | 0.01191 | 0.00698 | 0.00493 | 68.82317 | 5129087.0
355 | 19296.98 | 648.09 | 0.01194 | 0.007 | 0.00493 | 68.82317 | 5158146.9
357 | 19308.76 | 648.57 | 0.01192 | 0.00699 | 0.00493 | 68.82317 | 5187206.9
359 | 19324.51 | 648.44 | 0.01196 | 0.00703 | 0.00493 | 68.82317 | 5216266.9
361 | 19254.78 | 648.33 | 0.01198 | 0.00704 | 0.00494 | 68.96277 | 5234708.8
363 | 19325.03 | 648.79 | 0.01199 | 0.00706 | 0.00493 | 68.82317 | 5274386.9
364 | 19067.96 | 648.46 | 0.01203 | 0.00703 | 0.00499 | 69.66077 | 5225322.7
366 | 19112.47 | 648.25 | 0.012 | 0.00702 | 0.00498 | 69.52117 | 5264583.5
368 | 19202.22 | 647.9 | 0.01202 | 0.00706 | 0.00495 | 69.10237 | 5325432.6
370 | 19135.14 | 648.17 | 0.01203 | 0.00706 | 0.00497 | 69.38157 | 5332828.4
372 | 19264.58 | 648.62 | 0.01204 | 0.00709 | 0.00494 | 68.96277 | 5394215.2
374 | 19245.78 | 648.52 | 0.01206 | 0.00711 | 0.00495 | 69.10237 | 5412260.4
376 | 19145.23 | 646.96 | 0.01208 | 0.00712 | 0.00496 | 69.24197 | 5430232.8
378 | 19143.15 | 648.33 | 0.0121 | 0.00713 | 0.00497 | 69.38157 | 5448132.8
380 | 19219.22 | 648.59 | 0.01209 | 0.00714 | 0.00496 | 69.24197 | 5488001.2
382 | 19110.82 | 648.71 | 0.01211 | 0.00712 | 0.00498 | 69.52117 | 5494729.2
384 | 19191.55 | 649.14 | 0.01213 | 0.00716 | 0.00497 | 69.38157 | 5534611.1
386 | 19263.58 | 649.12 | 0.01213 | 0.00718 | 0.00495 | 69.10237 | 5585915.8
388 | 19107.53 | 649.05 | 0.01215 | 0.00716 | 0.00499 | 69.66077 | 5569849.5
390 | 19145.7 | 649.07 | 0.01216 | 0.00719 | 0.00498 | 69.52117 | 5609802.1
392 | 19246.55 | 649.53 | 0.01217 | 0.00721 | 0.00496 | 69.24197 | 5661306.5
394 | 19277.75 | 649.61 | 0.01219 | 0.00724 | 0.00495 | 69.10237 | 5701686.0
396 | 19234.92 | 649.19 | 0.0122 | 0.00724 | 0.00496 | 69.24197 | 5719074.9
398 | 19231.55 | 648.5 | 0.01221 | 0.00726 | 0.00495 | 69.10237 | 5759571.2
400 | 19267.63 | 649.6 | 0.01221 | 0.00726 | 0.00495 | 69.10237 | 5788513.7
402 | 19215.96 | 648.96 | 0.01224 | 0.00729 | 0.00496 | 69.24197 | 5805727.6
404 | 19244.82 | 649.29 | 0.01225 | 0.0073 | 0.00495 | 69.10237 | 5846398.9
406 | 19456.05 | 649.54 | 0.01225 | 0.00734 | 0.0049 | 68.40436 | 5935293.9
408 | 19223.51 | 649.39 | 0.01226 | 0.0073 | 0.00496 | 69.24197 | 5892380.2
410 | 19404.69 | 649.39 | 0.01228 | 0.00737 | 0.00491 | 68.54396 | 5981562.4
412 | 19404.33 | 649.03 | 0.01229 | 0.00738 | 0.00491 | 68.54396 | 6010740.8
414 | 19396.66 | 649.05 | 0.01231 | 0.0074 | 0.00491 | 68.54396 | 6039919.2
416 | 19304.7 | 649.11 | 0.01233 | 0.00739 | 0.00494 | 68.96277 | 6032240.6
419 | 19374.84 | 649.03 | 0.01233 | 0.00741 | 0.00492 | 68.68356 | 6100440.5
421 | 19229.22 | 648.88 | 0.01236 | 0.0074 | 0.00496 | 69.24197 | 6080127.6
423 | 19286.34 | 649.15 | 0.01237 | 0.00743 | 0.00494 | 68.96277 | 6133744.7
425 | 19453.77 | 648.95 | 0.01237 | 0.00747 | 0.0049 | 68.40436 | 6213054.0
427 | 19515.8 | 649.02 | 0.01238 | 0.0075 | 0.00488 | 68.12516 | 6267875.0
429 | 19397.31 | 648.66 | 0.01243 | 0.00752 | 0.00491 | 68.54396 | 6258756.8
432 | 19510.84 | 649.22 | 0.01243 | 0.00754 | 0.00489 | 68.26476 | 6328301.5
434 | 19512.75 | 648.63 | 0.01247 | 0.00759 | 0.00488 | 68.12516 | 6370627.1
436 | 19382.44 | 648.66 | 0.01248 | 0.00756 | 0.00491 | 68.54396 | 6360881.0
438 | 19322.81 | 648.17 | 0.0125 | 0.00757 | 0.00493 | 68.82317 | 6364136.2
441 | 19120.64 | 648.29 | 0.01254 | 0.00756 | 0.00498 | 69.52117 | 6343391.6
443 | 19377.92 | 648.48 | 0.01254 | 0.00762 | 0.00491 | 68.54396 | 6463005.3
445 | 19222.76 | 648.75 | 0.01259 | 0.00763 | 0.00496 | 69.24197 | 6426738.2
447 | 19361.09 | 648.46 | 0.01257 | 0.00766 | 0.00492 | 68.68356 | 6508107.2
450 | 19411.03 | 648.56 | 0.0126 | 0.0077 | 0.00491 | 68.54396 | 6565129.5
452 | 19459.42 | 650.3 | 0.01261 | 0.00771 | 0.00491 | 68.54396 | 6594307.9
454 | 19286.21 | 648.56 | 0.01267 | 0.00773 | 0.00494 | 68.96277 | 6583262.6
457 | 19235.52 | 649.11 | 0.01268 | 0.00772 | 0.00496 | 69.24197 | 6600043.5
459 | 19327.96 | 649.1 | 0.01268 | 0.00775 | 0.00493 | 68.82317 | 6669266.1
461 | 19354.7 | 650.4 | 0.01271 | 0.00777 | 0.00493 | 68.82317 | 6698326.0
464 | 19405.86 | 649 | 0.0127 | 0.00779 | 0.00491 | 68.54396 | 6769378.0
466 | 19430.9 | 649.72 | 0.01275 | 0.00784 | 0.00491 | 68.54396 | 6798556.3
468 | 19377.47 | 649.26 | 0.01276 | 0.00784 | 0.00492 | 68.68356 | 6813857.2
471 | 19340.31 | 649.25 | 0.01281 | 0.00788 | 0.00493 | 68.82317 | 6843626.0
473 | 19334.57 | 649.25 | 0.01283 | 0.0079 | 0.00493 | 68.82317 | 6872685.9
476 | 19447 | 649.75 | 0.01284 | 0.00793 | 0.00491 | 68.54396 | 6944448.1
478 | 19460.97 | 648.87 | 0.01285 | 0.00795 | 0.0049 | 68.40436 | 6987858.4
481 | 19339.02 | 649.1 | 0.01287 | 0.00794 | 0.00493 | 68.82317 | 6988925.9
483 | 19258.51 | 648.95 | 0.01289 | 0.00794 | 0.00495 | 69.10237 | 6989630.4
486 | 19294.25 | 649.13 | 0.01293 | 0.00799 | 0.00494 | 68.96277 | 7047281.1
488 | 19299.8 | 649.35 | 0.01293 | 0.00799 | 0.00494 | 68.96277 | 7076282.3
491 | 19177.42 | 649.07 | 0.01296 | 0.00799 | 0.00497 | 69.38157 | 7076807.5
493 | 19273.65 | 648.13 | 0.01295 | 0.00801 | 0.00494 | 68.96277 | 7148785.2
496 | 19442.6 | 648.55 | 0.01297 | 0.00807 | 0.0049 | 68.40436 | 7250999.5
498 | 19300.41 | 648.32 | 0.013 | 0.00807 | 0.00493 | 68.82317 | 7235935.7
501 | 19290.46 | 648.31 | 0.013 | 0.00807 | 0.00494 | 68.96277 | 7264789.8
503 | 19203.96 | 648.75 | 0.01304 | 0.00808 | 0.00496 | 69.24197 | 7264380.5
506 | 19287.16 | 648.21 | 0.01304 | 0.00811 | 0.00494 | 68.96277 | 7337292.7
508 | 19382.2 | 648.95 | 0.01306 | 0.00815 | 0.00492 | 68.68356 | 7396238.1
511 | 19220.65 | 648.68 | 0.01308 | 0.00812 | 0.00496 | 69.24197 | 7379917.4
514 | 19307.51 | 649.38 | 0.01309 | 0.00815 | 0.00494 | 68.96277 | 7453297.3
516 | 19340.64 | 649.02 | 0.01312 | 0.00819 | 0.00493 | 68.82317 | 7497475.6
519 | 19180.4 | 648.54 | 0.01312 | 0.00815 | 0.00497 | 69.38157 | 7480372.9
522 | 19259.62 | 648.9 | 0.01313 | 0.00819 | 0.00495 | 69.10237 | 7554010.4
524 | 19400.01 | 649.05 | 0.01313 | 0.00821 | 0.00491 | 68.54396 | 7644728.6
527 | 19172.92 | 649.25 | 0.01314 | 0.00817 | 0.00497 | 69.38157 | 7595677.3
530 | 19129.84 | 649.33 | 0.01316 | 0.00817 | 0.00498 | 69.52117 | 7623577.2
532 | 19309.17 | 649.33 | 0.01316 | 0.00823 | 0.00494 | 68.96277 | 7714307.7
535 | 19231.86 | 649.24 | 0.01316 | 0.0082 | 0.00496 | 69.24197 | 7726528.0
539 | 19272.99 | 648.77 | 0.01317 | 0.00823 | 0.00494 | 68.96277 | 7815811.8
541 | 19172 | 649.42 | 0.01318 | 0.00821 | 0.00497 | 69.38157 | 7797460.0
543 | 19181.65 | 649.69 | 0.01319 | 0.00821 | 0.00497 | 69.38157 | 7826286.1
547 | 19216.83 | 649.45 | 0.01319 | 0.00823 | 0.00496 | 69.24197 | 7899833.3
549 | 19205.33 | 649.21 | 0.01319 | 0.00823 | 0.00496 | 69.24197 | 7928717.5
553 | 19194.82 | 649.29 | 0.0132 | 0.00823 | 0.00497 | 69.38157 | 7970416.6
555 | 19098.84 | 649.12 | 0.01321 | 0.00822 | 0.00499 | 69.66077 | 7967181.6
558 | 19360.75 | 649.61 | 0.01321 | 0.00828 | 0.00493 | 68.82317 | 8107735.2
560 | 19375.05 | 649.35 | 0.0132 | 0.00828 | 0.00492 | 68.68356 | 8153333.4
564 | 19130.11 | 649.05 | 0.01323 | 0.00825 | 0.00498 | 69.52117 | 8112636.9
566 | 19203.55 | 649.19 | 0.0132 | 0.00823 | 0.00496 | 69.24197 | 8174233.4
571 | 18977.59 | 648.77 | 0.01325 | 0.00823 | 0.00502 | 70.07957 | 8147880.8
573 | 19063.42 | 648.18 | 0.01324 | 0.00825 | 0.00499 | 69.66077 | 8225576.6
575 | 18975.31 | 648.51 | 0.01323 | 0.00821 | 0.00502 | 70.07957 | 8204958.8
579 | 19144.53 | 648.43 | 0.01324 | 0.00827 | 0.00497 | 69.38157 | 8345155.8
582 | 19083.56 | 648.57 | 0.01322 | 0.00823 | 0.00499 | 69.66077 | 8354774.2
584 | 19209.47 | 648.3 | 0.0132 | 0.00824 | 0.00496 | 69.24197 | 8434191.3
588 | 19119.31 | 648.04 | 0.01321 | 0.00823 | 0.00498 | 69.52117 | 8457855.5
591 | 19195.88 | 649.02 | 0.01324 | 0.00827 | 0.00496 | 69.24197 | 8535286.1
593 | 19068.82 | 648.76 | 0.01326 | 0.00827 | 0.005 | 69.80037 | 8495656.9
597 | 19077.23 | 650.31 | 0.01329 | 0.00829 | 0.00501 | 69.93997 | 8535891.4
600 | 19047.35 | 648.67 | 0.01327 | 0.00826 | 0.005 | 69.80037 | 8595942.9
602 | 19121.59 | 648.99 | 0.01328 | 0.0083 | 0.00498 | 69.52117 | 8659233.0
607 | 19110.77 | 649.24 | 0.01331 | 0.00832 | 0.00499 | 69.66077 | 8713656.2
609 | 19179.08 | 649.57 | 0.01329 | 0.00832 | 0.00497 | 69.38157 | 8777547.3
611 | 19139.61 | 649.15 | 0.01332 | 0.00834 | 0.00498 | 69.52117 | 8788690.0
616 | 18968.62 | 649.42 | 0.01337 | 0.00835 | 0.00503 | 70.21917 | 8772532.9
618 | 18995.99 | 649.37 | 0.01335 | 0.00833 | 0.00502 | 70.07957 | 8818547.0
621 | 19253.83 | 649.58 | 0.01333 | 0.00838 | 0.00495 | 69.10237 | 8986667.6
626 | 18966.3 | 649.59 | 0.01339 | 0.00836 | 0.00503 | 70.21917 | 8914944.1
628 | 19054.94 | 649.15 | 0.01341 | 0.00841 | 0.005 | 69.80037 | 8997086.9
630 | 18969.45 | 648.69 | 0.01344 | 0.00842 | 0.00502 | 70.07957 | 8989780.9
635 | 19279.71 | 649.07 | 0.01341 | 0.00846 | 0.00494 | 68.96277 | 9207867.3
638 | 18973.18 | 649.13 | 0.01346 | 0.00843 | 0.00502 | 70.07957 | 9103936.9
640 | 18964.54 | 648.74 | 0.01349 | 0.00846 | 0.00502 | 70.07957 | 9132475.9
645 | 19128.91 | 648.64 | 0.01348 | 0.0085 | 0.00498 | 69.52117 | 9277749.6
648 | 18917.13 | 647.51 | 0.0135 | 0.00848 | 0.00503 | 70.21917 | 9228248.9
650 | 18976.4 | 648.64 | 0.01352 | 0.0085 | 0.00502 | 70.07957 | 9275170.8
653 | 19185.87 | 648.64 | 0.01349 | 0.00853 | 0.00496 | 69.24197 | 9430696.8
658 | 19022.61 | 648.27 | 0.01356 | 0.00855 | 0.005 | 69.80037 | 9426884.1
660 | 18972.63 | 648.36 | 0.01357 | 0.00855 | 0.00502 | 70.07957 | 9417865.7
665 | 18860.19 | 648.54 | 0.01359 | 0.00854 | 0.00505 | 70.49837 | 9432841.6
668 | 19008.69 | 649.14 | 0.01362 | 0.00861 | 0.00501 | 69.93997 | 9551047.7
670 | 19030.92 | 648.9 | 0.01362 | 0.00861 | 0.00501 | 69.93997 | 9579643.6
676 | 19010.35 | 649.35 | 0.01363 | 0.00862 | 0.00502 | 70.07957 | 9646177.6
678 | 19001.53 | 649.69 | 0.01364 | 0.00862 | 0.00502 | 70.07957 | 9674716.6
681 | 19042.77 | 649.15 | 0.01364 | 0.00863 | 0.00501 | 69.93997 | 9736921.4
686 | 19049.31 | 649.9 | 0.01369 | 0.00868 | 0.00501 | 69.93997 | 9808411.2
689 | 19101.97 | 649.42 | 0.01368 | 0.00869 | 0.00499 | 69.66077 | 9890789.4
691 | 19069.61 | 649.56 | 0.0137 | 0.0087 | 0.005 | 69.80037 | 9899660.9
697 | 19131.58 | 648.96 | 0.01372 | 0.00874 | 0.00498 | 69.52117 | 10025723.2
699 | 18982.28 | 649 | 0.01376 | 0.00874 | 0.00502 | 70.07957 | 9974376.0
702 | 19118.76 | 649 | 0.01378 | 0.00879 | 0.00498 | 69.52117 | 10097643.8
707 | 18948.74 | 648.19 | 0.0138 | 0.00878 | 0.00502 | 70.07957 | 10088531.9
710 | 19061.48 | 648.37 | 0.01384 | 0.00884 | 0.00499 | 69.66077 | 10192250.3
713 | 19042.41 | 648.69 | 0.01386 | 0.00885 | 0.005 | 69.80037 | 10214845.5
718 | 19036.55 | 648.79 | 0.01391 | 0.00891 | 0.005 | 69.80037 | 10286478.4
721 | 18989.05 | 648.73 | 0.0139 | 0.00888 | 0.00502 | 70.07957 | 10288304.9
724 | 18967.47 | 648.92 | 0.01395 | 0.00893 | 0.00502 | 70.07957 | 10331113.3
730 | 18949.44 | 649.45 | 0.014 | 0.00896 | 0.00503 | 70.21917 | 10396021.1
732 | 18996.8 | 649.19 | 0.014 | 0.00898 | 0.00502 | 70.07957 | 10445269.3
735 | 19291.11 | 649.34 | 0.01397 | 0.00902 | 0.00494 | 68.96277 | 10657925.2
741 | 19199.99 | 649.69 | 0.01402 | 0.00905 | 0.00497 | 69.38157 | 10680069.9
744 | 19035.95 | 649.41 | 0.01408 | 0.00907 | 0.00501 | 69.93997 | 10637693.8
747 | 19192.55 | 649.36 | 0.01406 | 0.00909 | 0.00497 | 69.38157 | 10766548.2
752 | 18898.62 | 649.27 | 0.01413 | 0.00908 | 0.00505 | 70.49837 | 10666912.7
755 | 19134.54 | 649.14 | 0.0141 | 0.00912 | 0.00498 | 69.52117 | 10860001.5
758 | 18915.98 | 648.9 | 0.01416 | 0.00912 | 0.00504 | 70.35877 | 10773354.4
764 | 19083.96 | 649.23 | 0.01417 | 0.00917 | 0.005 | 69.80037 | 10945500.6
767 | 18922.97 | 648.43 | 0.01419 | 0.00916 | 0.00503 | 70.21917 | 10922942.7
770 | 19042.62 | 648.64 | 0.01419 | 0.00919 | 0.005 | 69.80037 | 11031460.1
776 | 18994.28 | 647.96 | 0.01421 | 0.0092 | 0.00501 | 69.93997 | 11095229.0
779 | 18823.91 | 648.41 | 0.01425 | 0.00919 | 0.00506 | 70.63797 | 11028062.5
782 | 19073.93 | 648.59 | 0.01423 | 0.00924 | 0.00499 | 69.66077 | 11225830.6
788 | 19074.63 | 648.85 | 0.01425 | 0.00926 | 0.005 | 69.80037 | 11289338.4
791 | 18905.97 | 648.67 | 0.01431 | 0.00927 | 0.00504 | 70.35877 | 11242379.0
794 | 19029.18 | 648.21 | 0.01428 | 0.00928 | 0.005 | 69.80037 | 11375297.8
800 | 19132.39 | 648.64 | 0.01433 | 0.00935 | 0.00498 | 69.52117 | 11507286.4
803 | 18988.93 | 649.29 | 0.01437 | 0.00935 | 0.00502 | 70.07957 | 11458403.3
806 | 18958.02 | 649.03 | 0.01434 | 0.00932 | 0.00503 | 70.21917 | 11478346.6
812 | 19072.51 | 649.31 | 0.01438 | 0.00938 | 0.005 | 69.80037 | 11633176.1
815 | 18914.05 | 649.46 | 0.01444 | 0.0094 | 0.00504 | 70.35877 | 11583487.9
819 | 18979.33 | 649.72 | 0.01447 | 0.00944 | 0.00503 | 70.21917 | 11663481.2
825 | 19064.37 | 649.64 | 0.01448 | 0.00948 | 0.005 | 69.80037 | 11819421.5
828 | 18972.78 | 649.19 | 0.01448 | 0.00945 | 0.00502 | 70.07957 | 11815140.7
831 | 18875.6 | 648.69 | 0.01454 | 0.00949 | 0.00505 | 70.49837 | 11787505.9
838 | 18932.13 | 648.64 | 0.01455 | 0.00952 | 0.00503 | 70.21917 | 11934062.6
841 | 18838.56 | 648.58 | 0.0146 | 0.00954 | 0.00506 | 70.63797 | 11905777.3
844 | 18815.04 | 648.58 | 0.01463 | 0.00957 | 0.00506 | 70.63797 | 11948247.4
851 | 19023.12 | 648.58 | 0.01465 | 0.00964 | 0.00501 | 69.93997 | 12167577.2
854 | 19032.29 | 648.12 | 0.01464 | 0.00964 | 0.005 | 69.80037 | 12234892.1
857 | 18980.29 | 648.62 | 0.01467 | 0.00965 | 0.00502 | 70.07957 | 12228956.0
864 | 18915.79 | 648.44 | 0.01469 | 0.00965 | 0.00503 | 70.21917 | 12304331.8
867 | 18999.13 | 648.39 | 0.01472 | 0.00971 | 0.00501 | 69.93997 | 12396344.8
870 | 18801.17 | 648.87 | 0.01474 | 0.00967 | 0.00507 | 70.77758 | 12292028.8
877 | 18982.29 | 649.06 | 0.01476 | 0.00974 | 0.00502 | 70.07957 | 12514345.8
881 | 18972.09 | 649.16 | 0.01478 | 0.00975 | 0.00502 | 70.07957 | 12571423.8
884 | 18742.12 | 649.04 | 0.01483 | 0.00974 | 0.00509 | 71.05678 | 12440755.6
891 | 19031.93 | 649.17 | 0.01483 | 0.00982 | 0.00501 | 69.93997 | 12739496.2
894 | 18787.15 | 649.36 | 0.01488 | 0.00981 | 0.00508 | 70.91718 | 12606254.9
898 | 18996.37 | 649.03 | 0.01487 | 0.00985 | 0.00502 | 70.07957 | 12814005.2
905 | 19021.94 | 649.19 | 0.01489 | 0.00988 | 0.00501 | 69.93997 | 12939667.9
908 | 18846.92 | 648.65 | 0.01493 | 0.00988 | 0.00505 | 70.49837 | 12879729.6
912 | 18874.24 | 648.54 | 0.01497 | 0.00992 | 0.00505 | 70.49837 | 12936468.5
919 | 18876.7 | 648.93 | 0.01499 | 0.00994 | 0.00505 | 70.49837 | 13035761.6
922 | 18969.76 | 649 | 0.01503 | 0.01 | 0.00502 | 70.07957 | 13156473.1
926 | 18872.54 | 648.77 | 0.01505 | 0.01 | 0.00505 | 70.49837 | 13135054.7
933 | 18782.43 | 648.32 | 0.01509 | 0.01002 | 0.00507 | 70.77758 | 13182141.3
936 | 18911.66 | 648.4 | 0.01511 | 0.01007 | 0.00503 | 70.21917 | 13329692.8
940 | 18926.04 | 648.66 | 0.01515 | 0.01011 | 0.00503 | 70.21917 | 13386657.3
947 | 18822.35 | 648.63 | 0.01516 | 0.0101 | 0.00506 | 70.63797 | 13406386.6
951 | 18766.61 | 649.06 | 0.01522 | 0.01014 | 0.00508 | 70.91718 | 13410009.4
954 | 18830.03 | 648.72 | 0.01521 | 0.01016 | 0.00506 | 70.63797 | 13505483.4
962 | 18870.82 | 648.38 | 0.01524 | 0.01019 | 0.00505 | 70.49837 | 13645704.8
966 | 18877.01 | 648.79 | 0.01526 | 0.01021 | 0.00505 | 70.49837 | 13702443.7
969 | 18710.39 | 648.2 | 0.0153 | 0.01022 | 0.00509 | 71.05678 | 13636982.1
977 | 18780.23 | 648.57 | 0.01534 | 0.01027 | 0.00507 | 70.77758 | 13803807.1
980 | 18728.69 | 648.31 | 0.01533 | 0.01024 | 0.00508 | 70.91718 | 13818937.1
984 | 18744.06 | 648.14 | 0.01535 | 0.01027 | 0.00508 | 70.91718 | 13875340.9
992 | 18670.33 | 648.37 | 0.01539 | 0.01029 | 0.0051 | 71.19638 | 13933293.1
996 | 18710.31 | 648.31 | 0.0154 | 0.01031 | 0.00509 | 71.05678 | 14016960.0
1000 | 18799.16 | 647.95 | 0.0154 | 0.01034 | 0.00506 | 70.63797 | 14156691.2
1009 | 18645.7 | 648.27 | 0.01546 | 0.01035 | 0.00511 | 71.33598 | 14144335.3
1011 | 18842.55 | 648.1 | 0.01542 | 0.01037 | 0.00505 | 70.49837 | 14340756.2
1017 | 18839.45 | 647.89 | 0.01545 | 0.0104 | 0.00505 | 70.49837 | 14425864.6
1024 | 18660.17 | 650.07 | 0.0155 | 0.01038 | 0.00512 | 71.47558 | 14326571.5
1027 | 18847.8 | 648.88 | 0.01547 | 0.01041 | 0.00506 | 70.63797 | 14538921.9
1032 | 18662.95 | 648.05 | 0.01551 | 0.01041 | 0.0051 | 71.19638 | 14495119.4
1040 | 18585.82 | 648.8 | 0.01555 | 0.01042 | 0.00513 | 71.61518 | 14522060.8
1043 | 18692.45 | 648.43 | 0.01554 | 0.01044 | 0.00509 | 71.05678 | 14678402.8
1048 | 18811.44 | 648.66 | 0.01556 | 0.0105 | 0.00506 | 70.63797 | 14836212.4
1056 | 18778.36 | 648.27 | 0.01556 | 0.01049 | 0.00507 | 70.77758 | 14919979.8
1059 | 18656.34 | 648.83 | 0.0156 | 0.0105 | 0.00511 | 71.33598 | 14845243.9
1065 | 18775.72 | 648.38 | 0.01563 | 0.01056 | 0.00507 | 70.77758 | 15047138.7
1073 | 18694.17 | 648.48 | 0.01563 | 0.01054 | 0.00509 | 71.05678 | 15100600.4
1076 | 18618.55 | 648.47 | 0.01565 | 0.01053 | 0.00511 | 71.33598 | 15083552.8
1081 | 18778.65 | 649.07 | 0.01563 | 0.01055 | 0.00508 | 70.91718 | 15243133.7
1089 | 18649.55 | 648.79 | 0.0157 | 0.01059 | 0.00511 | 71.33598 | 15265789.0
1092 | 18735.84 | 649.2 | 0.01569 | 0.0106 | 0.00509 | 71.05678 | 15367992.2
1098 | 18767.74 | 649.16 | 0.01572 | 0.01064 | 0.00508 | 70.91718 | 15482849.9
1106 | 18730.88 | 649.56 | 0.01578 | 0.01069 | 0.00509 | 71.05678 | 15565017.8
1109 | 18619.07 | 649.11 | 0.01579 | 0.01067 | 0.00512 | 71.47558 | 15515788.9
1115 | 18505.55 | 648.37 | 0.01582 | 0.01068 | 0.00515 | 71.89438 | 15508861.4
1123 | 18657.96 | 646.94 | 0.01586 | 0.01077 | 0.00509 | 71.05678 | 15804263.1
1126 | 18517.13 | 648.41 | 0.01587 | 0.01073 | 0.00514 | 71.75478 | 15692334.2
1132 | 18631.88 | 649.42 | 0.01588 | 0.01076 | 0.00512 | 71.47558 | 15837577.1
1141 | 18689.48 | 649.32 | 0.01591 | 0.01081 | 0.0051 | 71.19638 | 16026096.2
1144 | 18702.29 | 649.47 | 0.01591 | 0.01081 | 0.0051 | 71.19638 | 16068233.2
1150 | 18613.25 | 649.72 | 0.01593 | 0.01081 | 0.00513 | 71.61518 | 16058048.0
1158 | 18621.14 | 648.98 | 0.01597 | 0.01085 | 0.00512 | 71.47558 | 16201337.7
1161 | 18649.99 | 649.23 | 0.01595 | 0.01084 | 0.00511 | 71.33598 | 16275097.4
1167 | 18630.1 | 648.96 | 0.01598 | 0.01086 | 0.00512 | 71.47558 | 16327254.9
1176 | 18604.23 | 648.5 | 0.01599 | 0.01087 | 0.00512 | 71.47558 | 16453172.0
1179 | 18542.69 | 648.37 | 0.01601 | 0.01088 | 0.00513 | 71.61518 | 16462990.1
1185 | 18748.6 | 648.41 | 0.01599 | 0.01091 | 0.00508 | 70.91718 | 16709633.1
1195 | 18599.55 | 648.98 | 0.01603 | 0.0109 | 0.00512 | 71.47558 | 16718997.0
1198 | 18641.44 | 648.97 | 0.01602 | 0.0109 | 0.00511 | 71.33598 | 16793769.8
1204 | 18585.89 | 647.49 | 0.01601 | 0.0109 | 0.00512 | 71.47558 | 16844914.2
1213 | 18673.51 | 649.36 | 0.01604 | 0.01094 | 0.00511 | 71.33598 | 17004042.3
1216 | 18595.02 | 649.81 | 0.01606 | 0.01093 | 0.00513 | 71.61518 | 16979640.3
1222 | 18660.29 | 649.42 | 0.01608 | 0.01097 | 0.00511 | 71.33598 | 17130205.9
1232 | 18653.01 | 647.55 | 0.01605 | 0.01095 | 0.0051 | 71.19638 | 17304251.1
1235 | 18581.69 | 649.09 | 0.01611 | 0.01099 | 0.00513 | 71.61518 | 17244947.2
1241 | 18634.91 | 648.73 | 0.01611 | 0.011 | 0.00511 | 71.33598 | 17396551.1
1251 | 18536.5 | 648.46 | 0.01611 | 0.01098 | 0.00514 | 71.75478 | 17434378.4
1254 | 18533.51 | 648.54 | 0.01612 | 0.01098 | 0.00514 | 71.75478 | 17476187.4
1261 | 18572.1 | 648.69 | 0.01614 | 0.01101 | 0.00513 | 71.61518 | 17607998.7
1270 | 18539.23 | 649.14 | 0.01615 | 0.01101 | 0.00514 | 71.75478 | 17699169.1
1274 | 18545.5 | 649.53 | 0.01615 | 0.011 | 0.00514 | 71.75478 | 17754914.5
1280 | 18701.06 | 649.6 | 0.01618 | 0.01108 | 0.0051 | 71.19638 | 17978442.7
1290 | 18622.51 | 649.15 | 0.01619 | 0.01107 | 0.00512 | 71.47558 | 18048122.3
1293 | 18578.98 | 648.64 | 0.01622 | 0.01109 | 0.00513 | 71.61518 | 18054831.4
1300 | 18621.39 | 649.36 | 0.01622 | 0.0111 | 0.00512 | 71.47558 | 18188030.3
1310 | 18436.93 | 648.71 | 0.01629 | 0.01112 | 0.00517 | 72.17358 | 18150685.4
1313 | 18670.36 | 649.32 | 0.01626 | 0.01116 | 0.00511 | 71.33598 | 18405859.5
1320 | 18658.72 | 648.39 | 0.01629 | 0.01119 | 0.0051 | 71.19638 | 18540269.0
1330 | 18618.82 | 648.56 | 0.0163 | 0.01119 | 0.00512 | 71.47558 | 18607754.0
1334 | 18480.68 | 648.46 | 0.01633 | 0.01118 | 0.00515 | 71.89438 | 18554996.5
1341 | 18720.23 | 648.05 | 0.01631 | 0.01123 | 0.00508 | 70.91718 | 18909382.3
1351 | 18505.09 | 649.49 | 0.01634 | 0.01119 | 0.00515 | 71.89438 | 18791454.5
1354 | 18646.4 | 649.56 | 0.01636 | 0.01125 | 0.00512 | 71.47558 | 18943533.1
1361 | 18557.53 | 649.02 | 0.01639 | 0.01125 | 0.00514 | 71.75478 | 18967377.3
1372 | 18404.08 | 649.16 | 0.01639 | 0.01121 | 0.00518 | 72.31318 | 18973027.2
1375 | 18428.8 | 648.96 | 0.01639 | 0.01122 | 0.00517 | 72.17358 | 19051291.9
1382 | 18584.07 | 649.46 | 0.01642 | 0.01129 | 0.00513 | 71.61518 | 19297584.6
1393 | 18548.45 | 649.21 | 0.01643 | 0.01129 | 0.00514 | 71.75478 | 19413340.6
1397 | 18565.21 | 649.65 | 0.01646 | 0.01132 | 0.00514 | 71.75478 | 19469086.0
1404 | 18486.56 | 649.62 | 0.0165 | 0.01134 | 0.00516 | 72.03398 | 19490800.8
1415 | 18299.91 | 648.56 | 0.0165 | 0.0113 | 0.0052 | 72.59239 | 19492402.6
1418 | 18587.74 | 648.49 | 0.01647 | 0.01134 | 0.00512 | 71.47558 | 19838943.8
1426 | 18502.5 | 648.74 | 0.01649 | 0.01134 | 0.00515 | 71.89438 | 19834651.5
1437 | 18444.88 | 649.09 | 0.01651 | 0.01135 | 0.00517 | 72.17358 | 19910332.0
1440 | 18397.34 | 649.01 | 0.01654 | 0.01136 | 0.00518 | 72.31318 | 19913381.3
1448 | 18567.63 | 649.28 | 0.01652 | 0.01139 | 0.00514 | 71.75478 | 20179840.0
1459 | 18498.44 | 649.87 | 0.01656 | 0.0114 | 0.00516 | 72.03398 | 20254329.3
1463 | 18523.97 | 649.19 | 0.01656 | 0.01142 | 0.00515 | 71.89438 | 20349295.3
1470 | 18351.36 | 649.64 | 0.01663 | 0.01143 | 0.0052 | 72.59239 | 20250057.8
1481 | 18332.94 | 648.89 | 0.01667 | 0.01147 | 0.0052 | 72.59239 | 20401588.9
1485 | 18341.14 | 649.37 | 0.0167 | 0.0115 | 0.0052 | 72.59239 | 20456691.1
1493 | 18314.74 | 649.46 | 0.01674 | 0.01153 | 0.00521 | 72.73199 | 20527419.7
1504 | 18447.21 | 649.53 | 0.01678 | 0.01161 | 0.00517 | 72.17358 | 20838649.5
1508 | 18419.22 | 649.16 | 0.01678 | 0.01161 | 0.00518 | 72.31318 | 20853735.4
1516 | 18338.02 | 649.47 | 0.01683 | 0.01163 | 0.0052 | 72.59239 | 20883733.1
1528 | 18329.75 | 649.49 | 0.01688 | 0.01168 | 0.0052 | 72.59239 | 21049039.7
1532 | 18278.09 | 649.27 | 0.01689 | 0.01168 | 0.00522 | 72.87159 | 21023283.1
1539 | 18329.44 | 649.2 | 0.0169 | 0.01169 | 0.0052 | 72.59239 | 21200570.7
1551 | 18277.98 | 647.73 | 0.01696 | 0.01175 | 0.0052 | 72.59239 | 21365877.3
1555 | 18334.83 | 649.57 | 0.01695 | 0.01175 | 0.0052 | 72.59239 | 21420979.5
1563 | 18266.01 | 649.23 | 0.01698 | 0.01176 | 0.00522 | 72.87159 | 21448689.0
1575 | 18252.5 | 649.77 | 0.01699 | 0.01176 | 0.00523 | 73.01119 | 21572036.5
1579 | 18358.93 | 650.2 | 0.01698 | 0.01178 | 0.0052 | 72.59239 | 21751592.7
1587 | 18485.84 | 649.79 | 0.01699 | 0.01183 | 0.00516 | 72.03398 | 22031268.4
1600 | 18349.3 | 647.78 | 0.01701 | 0.01183 | 0.00518 | 72.31318 | 22125979.2
1604 | 18459.58 | 649.31 | 0.01701 | 0.01184 | 0.00517 | 72.17358 | 22224198.0
1612 | 18486.46 | 649.42 | 0.01702 | 0.01186 | 0.00516 | 72.03398 | 22378326.8
1624 | 18156.82 | 649.15 | 0.0171 | 0.01185 | 0.00525 | 73.29039 | 22158430.6
1629 | 18227.34 | 649.43 | 0.01709 | 0.01186 | 0.00523 | 73.01119 | 22311649.2
1637 | 18257.37 | 649.45 | 0.01712 | 0.01189 | 0.00522 | 72.87159 | 22464173.9
1650 | 18309.24 | 649.1 | 0.01713 | 0.01192 | 0.00521 | 72.73199 | 22686029.8
1654 | 18220.19 | 649.18 | 0.01716 | 0.01193 | 0.00523 | 73.01119 | 22654062.4
1662 | 18126.04 | 649.22 | 0.01721 | 0.01195 | 0.00526 | 73.42999 | 22633804.1
1675 | 18091.85 | 649.23 | 0.01725 | 0.01198 | 0.00527 | 73.56959 | 22767559.1
1679 | 18176.1 | 649.05 | 0.01726 | 0.01202 | 0.00524 | 73.15079 | 22952589.3
1688 | 18196.82 | 649.2 | 0.01731 | 0.01207 | 0.00524 | 73.15079 | 23075622.8
1701 | 18134.08 | 649.16 | 0.0174 | 0.01215 | 0.00526 | 73.42999 | 23164922.2
1705 | 18254.21 | 649.42 | 0.0174 | 0.01218 | 0.00522 | 72.87159 | 23397322.3
1714 | 18020.67 | 649.12 | 0.01744 | 0.01215 | 0.00529 | 73.84879 | 23209587.5
1727 | 17998.46 | 647.51 | 0.01748 | 0.01219 | 0.00528 | 73.70919 | 23429913.8
1732 | 18249.88 | 648.84 | 0.01744 | 0.01222 | 0.00522 | 72.87159 | 23767837.1
1741 | 18040.36 | 649.39 | 0.01753 | 0.01224 | 0.00529 | 73.84879 | 23575199.5
1754 | 18102.65 | 649.39 | 0.01752 | 0.01226 | 0.00527 | 73.56959 | 23841372.3
1759 | 17975.57 | 649.28 | 0.01754 | 0.01223 | 0.0053 | 73.98839 | 23773999.4
1768 | 18135.98 | 649.35 | 0.01756 | 0.0123 | 0.00526 | 73.42999 | 24077355.9
1781 | 17979.28 | 649.1 | 0.01761 | 0.01231 | 0.0053 | 73.98839 | 24071343.3
1786 | 17976.13 | 649.22 | 0.01759 | 0.01229 | 0.0053 | 73.98839 | 24138921.5
1795 | 18146.88 | 649.68 | 0.0176 | 0.01235 | 0.00526 | 73.42999 | 24445053.1
1809 | 18015.03 | 649.39 | 0.01766 | 0.01237 | 0.00529 | 73.84879 | 24495999.9
1814 | 17975.16 | 649.01 | 0.01765 | 0.01235 | 0.0053 | 73.98839 | 24517359.2
1823 | 18070.64 | 649.39 | 0.01771 | 0.01243 | 0.00528 | 73.70919 | 24732329.4
1837 | 18065.91 | 650.08 | 0.01774 | 0.01246 | 0.00528 | 73.70919 | 24922265.0
1842 | 18000.35 | 649.62 | 0.01777 | 0.01247 | 0.0053 | 73.98839 | 24895796.9
1851 | 18001.8 | 649.65 | 0.01781 | 0.01251 | 0.0053 | 73.98839 | 25017437.6
1865 | 18042.87 | 649.48 | 0.01789 | 0.01261 | 0.00529 | 73.84879 | 25254306.1
1870 | 17990.58 | 649.49 | 0.01788 | 0.01258 | 0.0053 | 73.98839 | 25274234.7
1880 | 17975.64 | 649.48 | 0.01795 | 0.01265 | 0.00531 | 74.12799 | 25361539.0
1894 | 17934.53 | 649.71 | 0.01801 | 0.01269 | 0.00532 | 74.26759 | 25502374.5
1899 | 18145.04 | 649.71 | 0.018 | 0.01274 | 0.00526 | 73.42999 | 25861368.2
1909 | 18128.77 | 649.2 | 0.01802 | 0.01276 | 0.00526 | 73.42999 | 25997552.3
1924 | 17905.53 | 649.6 | 0.01806 | 0.01274 | 0.00533 | 74.40719 | 25857714.5
1928 | 17993.56 | 649.39 | 0.01805 | 0.01275 | 0.0053 | 73.98839 | 26058141.4
1938 | 18160.44 | 648.51 | 0.018 | 0.01275 | 0.00524 | 73.15079 | 26493221.0
1953 | 18185.6 | 649.09 | 0.01803 | 0.01279 | 0.00524 | 73.15079 | 26698276.9
1958 | 18025.09 | 648.94 | 0.0181 | 0.01281 | 0.00529 | 73.84879 | 26513636.2
1968 | 18141.82 | 648.7 | 0.01809 | 0.01284 | 0.00525 | 73.29039 | 26852088.3
1984 | 17906.73 | 648.85 | 0.01812 | 0.0128 | 0.00532 | 74.26759 | 26714208.6
1989 | 17973.17 | 648.51 | 0.01817 | 0.01287 | 0.0053 | 73.98839 | 26882595.1
1999 | 17975.46 | 648.85 | 0.01818 | 0.01287 | 0.0053 | 73.98839 | 27017751.4
2014 | 17901.51 | 649.42 | 0.0182 | 0.01288 | 0.00533 | 74.40719 | 27067274.9
2019 | 18007.22 | 649.08 | 0.0182 | 0.01291 | 0.00529 | 73.84879 | 27339648.3
2030 | 17918.27 | 649.72 | 0.01826 | 0.01293 | 0.00532 | 74.26759 | 27333590.4
2045 | 17930.82 | 649.05 | 0.0183 | 0.01299 | 0.00532 | 74.26759 | 27535562.8
2051 | 17917.77 | 648.83 | 0.01833 | 0.01301 | 0.00532 | 74.26759 | 27616351.7
2061 | 17903.64 | 648.89 | 0.01838 | 0.01306 | 0.00532 | 74.26759 | 27750999.9
2077 | 17907.04 | 648.15 | 0.01845 | 0.01313 | 0.00532 | 74.26759 | 27966437.1
2082 | 17871.88 | 648.63 | 0.01846 | 0.01313 | 0.00533 | 74.40719 | 27981165.0
2093 | 17839.24 | 649.07 | 0.01853 | 0.01319 | 0.00534 | 74.5468 | 28076324.2
2109 | 17911.74 | 649.02 | 0.01855 | 0.01322 | 0.00532 | 74.26759 | 28397311.4
2115 | 17982.58 | 649.21 | 0.01853 | 0.01323 | 0.0053 | 73.98839 | 28585564.9
2126 | 17762.41 | 649.45 | 0.01857 | 0.0132 | 0.00537 | 74.9656 | 28359675.1
2142 | 17902.88 | 649.91 | 0.01857 | 0.01324 | 0.00533 | 74.40719 | 28787538.7
2147 | 17810.11 | 649.42 | 0.01854 | 0.01318 | 0.00535 | 74.6864 | 28746868.3
2158 | 17928.99 | 649.56 | 0.01855 | 0.01323 | 0.00532 | 74.26759 | 29057087.7
2175 | 17857.19 | 648.93 | 0.01858 | 0.01324 | 0.00534 | 74.5468 | 29176304.4
2181 | 17843.3 | 648.85 | 0.0186 | 0.01326 | 0.00534 | 74.5468 | 29256790.7
2192 | 17760.24 | 648.5 | 0.0186 | 0.01324 | 0.00536 | 74.826 | 29294631.3
2209 | 17863.75 | 648.62 | 0.01861 | 0.01328 | 0.00533 | 74.40719 | 29687989.2
2214 | 17732.71 | 648.72 | 0.01864 | 0.01327 | 0.00537 | 74.9656 | 29533546.9
2226 | 17808.39 | 648.96 | 0.01865 | 0.0133 | 0.00535 | 74.6864 | 29804624.5
2243 | 17791.83 | 648.97 | 0.01872 | 0.01336 | 0.00536 | 74.826 | 29976212.6
2249 | 17844.3 | 649.14 | 0.01874 | 0.01339 | 0.00534 | 74.5468 | 30168969.4
2260 | 17817.93 | 649.52 | 0.01877 | 0.01342 | 0.00535 | 74.6864 | 30259861.4
2278 | 17825.14 | 649.51 | 0.01884 | 0.01349 | 0.00535 | 74.6864 | 30500869.1
2284 | 17753.71 | 649.53 | 0.01887 | 0.0135 | 0.00537 | 74.9656 | 30467308.5
2295 | 17699.86 | 649.24 | 0.01889 | 0.0135 | 0.00539 | 75.2448 | 30500446.8
2313 | 17710.42 | 649.27 | 0.01894 | 0.01355 | 0.00538 | 75.1052 | 30796802.9
2319 | 17767.26 | 648.9 | 0.01895 | 0.01358 | 0.00536 | 74.826 | 30991902.4
2331 | 17749.49 | 649.22 | 0.01894 | 0.01357 | 0.00537 | 74.9656 | 31094262.8
2349 | 17882.52 | 648.25 | 0.01893 | 0.0136 | 0.00532 | 74.26759 | 31628868.9
2355 | 17748.28 | 648.82 | 0.01895 | 0.01358 | 0.00537 | 74.9656 | 31414409.6
2367 | 17626.47 | 648.61 | 0.01901 | 0.0136 | 0.0054 | 75.3844 | 31399069.3
2385 | 17720.76 | 649.12 | 0.01905 | 0.01367 | 0.00538 | 75.1052 | 31755458.3
2391 | 17758.85 | 649.5 | 0.01906 | 0.01369 | 0.00537 | 74.9656 | 31894629.9
2403 | 17787.21 | 649.63 | 0.01908 | 0.01371 | 0.00536 | 74.826 | 32114506.9
2422 | 17697.46 | 649.4 | 0.01914 | 0.01375 | 0.00539 | 75.2448 | 32188271.1
2428 | 17709.3 | 649.7 | 0.01916 | 0.01378 | 0.00539 | 75.2448 | 32268010.8
2441 | 17885.27 | 648.99 | 0.0192 | 0.01387 | 0.00533 | 74.40719 | 32805967.3
2459 | 17698.82 | 648.83 | 0.01929 | 0.01391 | 0.00538 | 75.1052 | 32740742.9
2466 | 17648.12 | 648.88 | 0.01935 | 0.01395 | 0.0054 | 75.3844 | 32712338.3
2478 | 17732.73 | 648.29 | 0.01938 | 0.01401 | 0.00537 | 74.9656 | 33055162.2
2498 | 17451.33 | 649.2 | 0.01949 | 0.01403 | 0.00546 | 76.222 | 32772688.3
2504 | 17695.09 | 648.99 | 0.01949 | 0.01411 | 0.00539 | 75.2448 | 33278047.4
2517 | 17682.22 | 649.19 | 0.01951 | 0.01411 | 0.00539 | 75.2448 | 33450816.8
2536 | 17594.94 | 649.14 | 0.0195 | 0.01408 | 0.00542 | 75.6636 | 33516776.2
2543 | 17517.71 | 649.27 | 0.01953 | 0.01409 | 0.00544 | 75.9428 | 33485727.4
2556 | 17494.98 | 648.76 | 0.01954 | 0.0141 | 0.00545 | 76.0824 | 33595153.0
2575 | 17525.64 | 648.48 | 0.01955 | 0.01412 | 0.00543 | 75.8032 | 33969541.1
2582 | 17535.26 | 648.19 | 0.01962 | 0.01419 | 0.00543 | 75.8032 | 34061885.5
2595 | 17555.04 | 648.77 | 0.01963 | 0.0142 | 0.00543 | 75.8032 | 34233382.2
2615 | 17513.7 | 648.99 | 0.0197 | 0.01425 | 0.00544 | 75.9428 | 34433809.3
2622 | 17555.3 | 648.73 | 0.01968 | 0.01426 | 0.00543 | 75.8032 | 34589567.7
2636 | 17426.92 | 648.8 | 0.01977 | 0.01431 | 0.00547 | 76.36161 | 34519965.8
2656 | 17517.71 | 649.87 | 0.01986 | 0.01441 | 0.00545 | 76.0824 | 34909517.4
2663 | 17610.54 | 649.4 | 0.01988 | 0.01447 | 0.00542 | 75.6636 | 35195258.3
2676 | 17604.37 | 649.54 | 0.01993 | 0.01452 | 0.00542 | 75.6636 | 35367071.4
2697 | 17579.03 | 651.46 | 0.02003 | 0.01458 | 0.00544 | 75.9428 | 35513569.3
2704 | 17420.84 | 649.61 | 0.02002 | 0.01454 | 0.00548 | 76.50121 | 35345848.0
2718 | 17509.01 | 648.55 | 0.02003 | 0.01459 | 0.00544 | 75.9428 | 35790093.2
2739 | 17527.63 | 649.2 | 0.02005 | 0.01461 | 0.00544 | 75.9428 | 36066617.1
2746 | 17443.8 | 648.48 | 0.02006 | 0.0146 | 0.00546 | 76.222 | 36026341.9
2760 | 17480.72 | 648.74 | 0.02006 | 0.01461 | 0.00545 | 76.0824 | 36276456.3
2781 | 17483.9 | 649.16 | 0.02008 | 0.01463 | 0.00545 | 76.0824 | 36552472.9
2788 | 17598.06 | 649.28 | 0.02007 | 0.01465 | 0.00542 | 75.6636 | 36847307.6
2802 | 17480.77 | 649.19 | 0.02012 | 0.01467 | 0.00545 | 76.0824 | 36828489.4
2824 | 17636.55 | 649.13 | 0.02012 | 0.01471 | 0.0054 | 75.3844 | 37461331.5
2831 | 17539.07 | 649.15 | 0.02015 | 0.01471 | 0.00544 | 75.9428 | 37278055.1
2846 | 17515.68 | 649.29 | 0.02018 | 0.01474 | 0.00544 | 75.9428 | 37475572.2
2868 | 17536.93 | 647.06 | 0.02025 | 0.01483 | 0.00542 | 75.6636 | 37904619.1
2875 | 17492.44 | 648.69 | 0.02029 | 0.01485 | 0.00545 | 76.0824 | 37787975.4
2890 | 17515.87 | 648.45 | 0.02032 | 0.01489 | 0.00544 | 75.9428 | 38054955.6
2912 | 17494.78 | 648.79 | 0.02041 | 0.01496 | 0.00545 | 76.0824 | 38274290.2
2920 | 17601.94 | 648.75 | 0.02037 | 0.01496 | 0.00541 | 75.524 | 38663206.0
2935 | 17584.83 | 649.34 | 0.02041 | 0.01499 | 0.00542 | 75.6636 | 38790117.6
2957 | 17524.58 | 649.85 | 0.02043 | 0.01499 | 0.00545 | 76.0824 | 38865754.1
2965 | 17542.68 | 649.24 | 0.02044 | 0.015 | 0.00543 | 75.8032 | 39114442.5
2980 | 17573.07 | 649.4 | 0.02045 | 0.01503 | 0.00543 | 75.8032 | 39312323.3
3003 | 17541.39 | 648.78 | 0.02049 | 0.01506 | 0.00543 | 75.8032 | 39615740.6
3011 | 17392.19 | 648.63 | 0.02051 | 0.01504 | 0.00548 | 76.50121 | 39358856.6
3026 | 17558.53 | 648.19 | 0.02052 | 0.0151 | 0.00542 | 75.6636 | 39992809.4
3050 | 17361.93 | 648.31 | 0.02062 | 0.01514 | 0.00548 | 76.50121 | 39868652.5
3057 | 17472.02 | 648.28 | 0.02063 | 0.01518 | 0.00545 | 76.0824 | 40180118.5
3073 | 17448.21 | 648.65 | 0.0207 | 0.01524 | 0.00546 | 76.222 | 40316441.7
3097 | 17422.16 | 648.69 | 0.02083 | 0.01536 | 0.00547 | 76.36161 | 40557031.1
3105 | 17485.36 | 648.91 | 0.02084 | 0.01539 | 0.00545 | 76.0824 | 40811013.4
3121 | 17598.11 | 648.87 | 0.02087 | 0.01545 | 0.00541 | 75.524 | 41324611.6
3145 | 17353.65 | 649.12 | 0.02093 | 0.01544 | 0.00549 | 76.64081 | 41035580.6
3153 | 17406.25 | 649.41 | 0.02094 | 0.01546 | 0.00548 | 76.50121 | 41215036.5
3169 | 17466.85 | 648.75 | 0.02093 | 0.01548 | 0.00545 | 76.0824 | 41652206.6
3193 | 17451.88 | 648.66 | 0.02097 | 0.01552 | 0.00546 | 76.222 | 41890790.2
3201 | 17452.72 | 648.47 | 0.02095 | 0.01549 | 0.00546 | 76.222 | 41995746.8
3218 | 17433.77 | 648.35 | 0.02099 | 0.01553 | 0.00546 | 76.222 | 42218779.5
3243 | 17546.53 | 648.78 | 0.02103 | 0.0156 | 0.00543 | 75.8032 | 42781833.8
3251 | 17350.53 | 648.5 | 0.02105 | 0.01556 | 0.00549 | 76.64081 | 42418655.8
3268 | 17453.38 | 649.14 | 0.02105 | 0.01559 | 0.00546 | 76.222 | 42874758.0
3293 | 17525.43 | 649.5 | 0.02113 | 0.01569 | 0.00544 | 75.9428 | 43361580.9
3301 | 17540.53 | 649.53 | 0.02116 | 0.01572 | 0.00544 | 75.9428 | 43466923.4
3318 | 17337.31 | 648.8 | 0.02121 | 0.01572 | 0.0055 | 76.78041 | 43214149.4
3344 | 17373.66 | 648.74 | 0.02131 | 0.01583 | 0.00548 | 76.50121 | 43711729.2
3352 | 17337.6 | 649.17 | 0.02137 | 0.01587 | 0.0055 | 76.78041 | 43656970.7
3370 | 17393.46 | 649.45 | 0.02147 | 0.01598 | 0.00548 | 76.50121 | 44051593.1
3396 | 17417.34 | 648.57 | 0.02153 | 0.01606 | 0.00547 | 76.36161 | 44472611.4
3404 | 17303.73 | 648.83 | 0.02156 | 0.01605 | 0.00551 | 76.92001 | 44253765.4
3422 | 17435.39 | 648.65 | 0.02155 | 0.01609 | 0.00546 | 76.222 | 44895171.9
3448 | 17481 | 649.46 | 0.02156 | 0.01611 | 0.00546 | 76.222 | 45236280.8
3457 | 17459.63 | 649.58 | 0.02155 | 0.01609 | 0.00546 | 76.222 | 45354356.9
3475 | 17351.21 | 648.47 | 0.02157 | 0.01608 | 0.00549 | 76.64081 | 45341380.7
3502 | 17388.8 | 648.83 | 0.02159 | 0.01611 | 0.00548 | 76.50121 | 45777056.1
3511 | 17347.61 | 649.52 | 0.02161 | 0.01611 | 0.0055 | 76.78041 | 45727811.5
3529 | 17401.62 | 649.96 | 0.02164 | 0.01615 | 0.00548 | 76.50121 | 46129991.7
3556 | 17419.32 | 649.62 | 0.02169 | 0.01621 | 0.00548 | 76.50121 | 46482927.3
3565 | 17442.67 | 649.36 | 0.02169 | 0.01622 | 0.00547 | 76.36161 | 46685765.5
3583 | 17246.02 | 648.82 | 0.02176 | 0.01623 | 0.00552 | 77.05961 | 46496472.6
3611 | 17302.27 | 648.99 | 0.02184 | 0.01633 | 0.00551 | 76.92001 | 46944872.8
3620 | 17318.11 | 648.4 | 0.02185 | 0.01635 | 0.0055 | 76.78041 | 47147444.5
3639 | 17307.46 | 648.52 | 0.02195 | 0.01644 | 0.0055 | 76.78041 | 47394903.4
3667 | 17390.35 | 649.89 | 0.02204 | 0.01656 | 0.00549 | 76.64081 | 47846573.6
3676 | 17312.67 | 649.67 | 0.02205 | 0.01654 | 0.00551 | 76.92001 | 47789906.5
3695 | 17323.39 | 649.29 | 0.0221 | 0.01659 | 0.0055 | 76.78041 | 48124256.2
3723 | 17333.35 | 648.25 | 0.02211 | 0.01662 | 0.00549 | 76.64081 | 48577254.8
3733 | 17392.34 | 649.25 | 0.02212 | 0.01664 | 0.00548 | 76.50121 | 48796616.3
3752 | 17267.33 | 649.56 | 0.02216 | 0.01663 | 0.00552 | 77.05961 | 48689580.0
3781 | 17382.17 | 649.14 | 0.02217 | 0.01669 | 0.00548 | 76.50121 | 49424057.4
3791 | 17243.54 | 648.61 | 0.02221 | 0.01668 | 0.00552 | 77.05961 | 49195681.8
3810 | 17206.71 | 648.83 | 0.02226 | 0.01672 | 0.00554 | 77.33881 | 49263752.3
3840 | 17241.13 | 649.67 | 0.02234 | 0.01681 | 0.00553 | 77.19921 | 49741441.8
3849 | 17387.45 | 648.82 | 0.02233 | 0.01685 | 0.00548 | 76.50121 | 50312932.3
3869 | 17217.06 | 648.61 | 0.02243 | 0.0169 | 0.00553 | 77.19921 | 50117093.3
3899 | 17182.13 | 649.78 | 0.02244 | 0.01689 | 0.00555 | 77.47841 | 50323695.8
3909 | 17121.71 | 649.07 | 0.02245 | 0.01689 | 0.00557 | 77.75761 | 50271605.1
3929 | 17179.39 | 648.83 | 0.02244 | 0.01689 | 0.00555 | 77.47841 | 50710900.5
3959 | 17089.77 | 649.01 | 0.0225 | 0.01692 | 0.00558 | 77.89721 | 50823384.1
3969 | 17163.26 | 648.55 | 0.02249 | 0.01694 | 0.00555 | 77.47841 | 51227173.3
3990 | 17139.64 | 649.02 | 0.02253 | 0.01697 | 0.00556 | 77.61801 | 51405593.9
4021 | 17236.48 | 649 | 0.02263 | 0.0171 | 0.00553 | 77.19921 | 52086025.4
4031 | 17161.19 | 648.5 | 0.02267 | 0.01712 | 0.00555 | 77.47841 | 52027396.2
4052 | 17156.4 | 649.85 | 0.02274 | 0.01718 | 0.00556 | 77.61801 | 52204377.5
4083 | 17156.85 | 648.81 | 0.02276 | 0.01721 | 0.00555 | 77.47841 | 52698550.9
4093 | 17116.27 | 649.43 | 0.02278 | 0.01721 | 0.00557 | 77.75761 | 52637932.9
4114 | 17244.97 | 649.07 | 0.02277 | 0.01725 | 0.00553 | 77.19921 | 53290701.0
4146 | 17148.61 | 649.92 | 0.02287 | 0.0173 | 0.00557 | 77.75761 | 53319538.2
4157 | 17209.87 | 649.69 | 0.02285 | 0.01731 | 0.00554 | 77.33881 | 53750503.5
4178 | 17069.85 | 648.88 | 0.02292 | 0.01734 | 0.00558 | 77.89721 | 53634781.2
4210 | 17295.59 | 649.37 | 0.02301 | 0.01749 | 0.00551 | 76.92001 | 54732183.4
4221 | 17142.94 | 648.03 | 0.02306 | 0.01751 | 0.00555 | 77.47841 | 54479692.3
4243 | 17184.63 | 649.67 | 0.02313 | 0.01757 | 0.00555 | 77.47841 | 54763642.3
4275 | 17110.26 | 648.7 | 0.02317 | 0.01761 | 0.00557 | 77.75761 | 54978539.7
4286 | 17132.37 | 648.41 | 0.02317 | 0.01761 | 0.00556 | 77.61801 | 55219141.7
4308 | 17294.56 | 649.57 | 0.02318 | 0.01767 | 0.00552 | 77.05961 | 55904773.7
4341 | 17117.62 | 648.46 | 0.02323 | 0.01767 | 0.00556 | 77.61801 | 55927740.1
4353 | 17105.37 | 648.88 | 0.02328 | 0.01771 | 0.00557 | 77.75761 | 55981657.0
4375 | 17141.34 | 649.42 | 0.02329 | 0.01773 | 0.00556 | 77.61801 | 56365782.8
4409 | 17303.58 | 648.49 | 0.02341 | 0.01791 | 0.0055 | 76.78041 | 57423503.5
4420 | 17117.8 | 648.41 | 0.02346 | 0.0179 | 0.00556 | 77.61801 | 56945545.1
4443 | 17046 | 649.51 | 0.02352 | 0.01792 | 0.0056 | 78.17641 | 56832997.6
4477 | 17237.65 | 649.24 | 0.02351 | 0.01798 | 0.00553 | 77.19921 | 57992821.6
4488 | 17074.88 | 649.14 | 0.02353 | 0.01795 | 0.00558 | 77.89721 | 57614384.4
4511 | 17009.08 | 648.4 | 0.02354 | 0.01794 | 0.0056 | 78.17641 | 57702825.1
4546 | 17078.88 | 648.95 | 0.02358 | 0.018 | 0.00558 | 77.89721 | 58358955.3
4558 | 17175.64 | 649.04 | 0.02358 | 0.01803 | 0.00555 | 77.47841 | 58829291.0
4581 | 17115.23 | 649.17 | 0.02365 | 0.01808 | 0.00557 | 77.75761 | 58913845.7
4616 | 17018.25 | 648.88 | 0.02383 | 0.01823 | 0.0056 | 78.17641 | 59045941.2
4628 | 17099.93 | 649.15 | 0.02387 | 0.0183 | 0.00557 | 77.75761 | 59518288.2
4652 | 17021.5 | 649.17 | 0.02394 | 0.01834 | 0.0056 | 78.17641 | 59506438.2
4688 | 17165.89 | 648.77 | 0.0239 | 0.01835 | 0.00555 | 77.47841 | 60507177.8
4700 | 16998.89 | 648.47 | 0.02392 | 0.01832 | 0.0056 | 78.17641 | 60120434.1
4724 | 17120.54 | 649.39 | 0.02388 | 0.01831 | 0.00557 | 77.75761 | 60752894.0
4760 | 17010.74 | 649.61 | 0.02395 | 0.01835 | 0.00561 | 78.31602 | 60779394.4
4773 | 17033.32 | 648.74 | 0.02395 | 0.01836 | 0.00559 | 78.03681 | 61163440.0
4797 | 17029.53 | 648.88 | 0.024 | 0.0184 | 0.0056 | 78.17641 | 61361217.5
4834 | 16938.95 | 649.34 | 0.02407 | 0.01844 | 0.00563 | 78.59522 | 61505014.9
4846 | 16861.47 | 648.74 | 0.02414 | 0.01849 | 0.00565 | 78.87442 | 61439438.6
4871 | 17104.24 | 649.6 | 0.02416 | 0.01858 | 0.00558 | 77.89721 | 62531120.0
4909 | 17053.43 | 648.45 | 0.02432 | 0.01874 | 0.00558 | 77.89721 | 63018942.3
4921 | 17073.15 | 649.06 | 0.02437 | 0.01879 | 0.00558 | 77.89721 | 63172991.5
4947 | 16896.13 | 649.1 | 0.02447 | 0.01883 | 0.00564 | 78.73482 | 62831160.8
4985 | 17088.77 | 648.66 | 0.02447 | 0.0189 | 0.00557 | 77.75761 | 64109478.5
4998 | 16969.4 | 649.35 | 0.0245 | 0.01888 | 0.00562 | 78.45562 | 63704808.3
5023 | 17007.83 | 649.43 | 0.02448 | 0.01887 | 0.00561 | 78.31602 | 64137583.6
5062 | 16946.26 | 649.67 | 0.02452 | 0.01889 | 0.00563 | 78.59522 | 64405954.8
5075 | 16963.6 | 649.45 | 0.02453 | 0.01891 | 0.00562 | 78.45562 | 64686254.9
5101 | 17135.6 | 649.37 | 0.02455 | 0.01899 | 0.00556 | 77.61801 | 65719281.8
5140 | 17039.7 | 649.69 | 0.02463 | 0.01903 | 0.0056 | 78.17641 | 65748730.0
5153 | 16901.42 | 649.54 | 0.02472 | 0.01907 | 0.00564 | 78.73482 | 65447538.2
5180 | 16838.29 | 648.37 | 0.02482 | 0.01916 | 0.00565 | 78.87442 | 65674018.1
5220 | 17029.11 | 649.73 | 0.02492 | 0.01932 | 0.0056 | 78.17641 | 66772056.6
5233 | 16866.17 | 649.61 | 0.02497 | 0.01932 | 0.00566 | 79.01402 | 66228753.4
5260 | 17027.81 | 649.37 | 0.02493 | 0.01933 | 0.0056 | 78.17641 | 67283719.8
5301 | 16902.75 | 649.17 | 0.02494 | 0.0193 | 0.00564 | 78.73482 | 67327265.7
5314 | 17057.83 | 648.73 | 0.02492 | 0.01934 | 0.00558 | 77.89721 | 68218101.3
5341 | 16920.06 | 649.46 | 0.02497 | 0.01933 | 0.00564 | 78.73482 | 67835300.1
5383 | 17003.14 | 649.84 | 0.02499 | 0.01938 | 0.00561 | 78.31602 | 68734344.5
5396 | 16857.39 | 649.69 | 0.02504 | 0.01939 | 0.00566 | 79.01402 | 68291678.4
5424 | 16884.69 | 650.13 | 0.02508 | 0.01942 | 0.00565 | 78.87442 | 68767543.3
5466 | 16935.91 | 648.83 | 0.02513 | 0.0195 | 0.00563 | 78.59522 | 69546216.7
5480 | 16802.39 | 648.68 | 0.02524 | 0.01957 | 0.00567 | 79.15362 | 69232462.0
5508 | 16745.92 | 648.62 | 0.02532 | 0.01963 | 0.00569 | 79.43282 | 69341613.3
5550 | 16760.57 | 649.4 | 0.02538 | 0.01969 | 0.00569 | 79.43282 | 69870362.0
5565 | 16808.75 | 649.77 | 0.02535 | 0.01967 | 0.00568 | 79.29322 | 70182544.5
5593 | 16762.43 | 649.06 | 0.02536 | 0.01967 | 0.00569 | 79.43282 | 70411699.9
5636 | 16781.79 | 649.08 | 0.02541 | 0.01973 | 0.00568 | 79.29322 | 71077955.2
5651 | 16762.01 | 648.53 | 0.02541 | 0.01973 | 0.00568 | 79.29322 | 71267126.5
5680 | 16850.13 | 649.05 | 0.02546 | 0.0198 | 0.00566 | 79.01402 | 71885977.3
5724 | 16867.06 | 648.64 | 0.02563 | 0.01998 | 0.00565 | 78.87442 | 72571057.9
5738 | 16314.86 | 648.35 | 0.02564 | 0.01981 | 0.00584 | 81.52683 | 70381735.8
5768 | 16472.58 | 649.56 | 0.02572 | 0.01993 | 0.00579 | 80.82883 | 71360677.5
5812 | 16063.12 | 648.8 | 0.02592 | 0.01999 | 0.00593 | 82.78324 | 70207448.3
5827 | 15978.45 | 648.55 | 0.0259 | 0.01994 | 0.00596 | 83.20204 | 70034339.2
5857 | 16316.34 | 649.39 | 0.02595 | 0.02011 | 0.00584 | 81.52683 | 71841377.9
5902 | 15978.5 | 649.28 | 0.02606 | 0.02009 | 0.00597 | 83.34164 | 70816939.0
5917 | 15675.97 | 648.52 | 0.02605 | 0.01998 | 0.00608 | 84.87725 | 69712437.3
5948 | 16851.16 | 649.05 | 0.02613 | 0.02047 | 0.00566 | 79.01402 | 75277780.4
5993 | 16500.56 | 649.41 | 0.02622 | 0.02044 | 0.00578 | 80.68923 | 74272615.2
6009 | 15780.61 | 649.73 | 0.02623 | 0.02019 | 0.00605 | 84.45845 | 71147411.8
6040 | 15496.42 | 648.2 | 0.02623 | 0.02009 | 0.00614 | 85.71485 | 70466198.7
6086 | 16518.75 | 648.61 | 0.02626 | 0.0205 | 0.00577 | 80.54963 | 75555904.9
6102 | 15761.31 | 649.12 | 0.02631 | 0.02026 | 0.00605 | 84.45845 | 72248545.0
6133 | 15865.99 | 649.68 | 0.02635 | 0.02033 | 0.00601 | 83.90005 | 73098887.8
6180 | 16535.83 | 649.59 | 0.02619 | 0.02042 | 0.00577 | 80.54963 | 76722887.4
6196 | 16754.85 | 649.37 | 0.02622 | 0.02053 | 0.00569 | 79.43282 | 78003020.4
6228 | 16548.47 | 649.39 | 0.02658 | 0.02082 | 0.00576 | 80.41003 | 77453027.3
6276 | 16796.32 | 649.39 | 0.02664 | 0.02096 | 0.00568 | 79.29322 | 79149263.1
6292 | 16747.65 | 649.06 | 0.02664 | 0.02095 | 0.00569 | 79.43282 | 79211588.8
6324 | 15441.79 | 648.55 | 0.02662 | 0.02045 | 0.00617 | 86.13366 | 73420776.6
6373 | 16170.38 | 648.99 | 0.02686 | 0.02097 | 0.00589 | 82.22484 | 77506995.2
6389 | 16363.15 | 648.76 | 0.02683 | 0.02101 | 0.00582 | 81.24763 | 78636138.7
6422 | 15361.13 | 649.44 | 0.02687 | 0.02066 | 0.00621 | 86.69206 | 74078295.0
6472 | 16518.68 | 649.06 | 0.02682 | 0.02105 | 0.00577 | 80.54963 | 80347981.7
6488 | 16432.87 | 648.95 | 0.0269 | 0.0211 | 0.0058 | 80.96843 | 80129996.6
6521 | 16732.27 | 648.86 | 0.02685 | 0.02115 | 0.00569 | 79.43282 | 82094528.0
6572 | 16694.22 | 649.77 | 0.027 | 0.02129 | 0.00572 | 79.85162 | 82302646.9
6589 | 16082.02 | 649.46 | 0.02706 | 0.02113 | 0.00593 | 82.78324 | 79593406.2
6622 | 16587.15 | 649.64 | 0.02716 | 0.02141 | 0.00575 | 80.27043 | 82496136.2
6673 | 16333.12 | 649.61 | 0.02733 | 0.02149 | 0.00584 | 81.52683 | 81850352.6
6690 | 16745.38 | 648.64 | 0.02727 | 0.02158 | 0.00569 | 79.43282 | 84222112.0
6725 | 15641.86 | 649.44 | 0.02727 | 0.02117 | 0.0061 | 85.15645 | 78972289.8
6777 | 16560.19 | 649.57 | 0.02724 | 0.02148 | 0.00576 | 80.41003 | 84280534.1
6794 | 15764.92 | 649.3 | 0.02734 | 0.02129 | 0.00605 | 84.45845 | 80441923.1
6829 | 15941.29 | 648.52 | 0.02735 | 0.02137 | 0.00597 | 83.34164 | 81939829.9
6882 | 16318.79 | 648.14 | 0.02743 | 0.02159 | 0.00583 | 81.38723 | 84558718.0
6899 | 16358.86 | 649.47 | 0.0275 | 0.02167 | 0.00583 | 81.38723 | 84767596.0
6935 | 16161.53 | 649.37 | 0.02758 | 0.02168 | 0.0059 | 82.36444 | 84198960.6
6988 | 16661 | 649.15 | 0.02753 | 0.02181 | 0.00572 | 79.85162 | 87512309.3
7006 | 16659.13 | 649.3 | 0.02751 | 0.02179 | 0.00572 | 79.85162 | 87737727.4
7042 | 16596.19 | 649.06 | 0.0275 | 0.02175 | 0.00574 | 80.13083 | 87881286.3
7096 | 16661.09 | 649.4 | 0.02758 | 0.02185 | 0.00572 | 79.85162 | 88864817.8
7114 | 16613.67 | 648.92 | 0.0276 | 0.02186 | 0.00574 | 80.13083 | 88779816.9
7151 | 16564.98 | 649.37 | 0.02768 | 0.02192 | 0.00576 | 80.41003 | 88931695.3
7206 | 16559.88 | 649 | 0.02766 | 0.02191 | 0.00576 | 80.41003 | 89615689.6
7224 | 16454.24 | 649.94 | 0.02773 | 0.02193 | 0.0058 | 80.96843 | 89219959.2
7261 | 16505.64 | 649.6 | 0.02778 | 0.022 | 0.00578 | 80.68923 | 89987228.2
7317 | 16326.21 | 650 | 0.02788 | 0.02203 | 0.00585 | 81.66643 | 89596174.2
7336 | 16502.11 | 649.52 | 0.02784 | 0.02206 | 0.00578 | 80.68923 | 90916720.3
7374 | 16529.91 | 648.63 | 0.0279 | 0.02213 | 0.00576 | 80.41003 | 91704981.3
7431 | 16521.82 | 648.38 | 0.02793 | 0.02216 | 0.00576 | 80.41003 | 92413848.1
7450 | 16707.72 | 648.64 | 0.02788 | 0.02218 | 0.0057 | 79.57242 | 93625401.6
7488 | 16631.41 | 649.12 | 0.02797 | 0.02224 | 0.00573 | 79.99122 | 93610268.4
7546 | 16527.89 | 649.26 | 0.02804 | 0.02227 | 0.00577 | 80.54963 | 93681376.7
7565 | 16367.3 | 648.7 | 0.02811 | 0.02228 | 0.00582 | 81.24763 | 93110406.9
7604 | 16583.95 | 650.23 | 0.02809 | 0.02233 | 0.00576 | 80.41003 | 94565321.1
7662 | 16646.91 | 649.63 | 0.0282 | 0.02247 | 0.00573 | 79.99122 | 95785507.0
7682 | 16638.47 | 649.28 | 0.02822 | 0.02249 | 0.00573 | 79.99122 | 96035534.4
7721 | 16418.79 | 648.59 | 0.0283 | 0.0225 | 0.0058 | 80.96843 | 95358154.1
7781 | 16615.78 | 649.18 | 0.02833 | 0.02259 | 0.00574 | 80.13083 | 97103704.7
7801 | 16592.94 | 650.49 | 0.02836 | 0.0226 | 0.00576 | 80.41003 | 97015264.3
7841 | 16454.78 | 648.45 | 0.02847 | 0.02268 | 0.00579 | 80.82883 | 97007467.5
7901 | 16431.28 | 649.92 | 0.02857 | 0.02276 | 0.00581 | 81.10803 | 97413288.8
7921 | 16443.29 | 649.3 | 0.02855 | 0.02276 | 0.0058 | 80.96843 | 97828252.6
7962 | 16619.95 | 649.18 | 0.02854 | 0.0228 | 0.00574 | 80.13083 | 99362510.9
8023 | 16378.71 | 648.87 | 0.02875 | 0.02294 | 0.00582 | 81.24763 | 98747494.3
8044 | 16514.32 | 648.42 | 0.02878 | 0.02302 | 0.00577 | 80.54963 | 99863900.7
8085 | 16598.57 | 648.56 | 0.02885 | 0.02311 | 0.00574 | 80.13083 | 100897500.7
8148 | 16515.76 | 648.99 | 0.02883 | 0.02306 | 0.00577 | 80.54963 | 101155030.1
8169 | 16435.56 | 649.44 | 0.02881 | 0.02301 | 0.0058 | 80.96843 | 100891174.8
8210 | 16566.41 | 648.49 | 0.02879 | 0.02304 | 0.00575 | 80.27043 | 102279262.8
8274 | 16435.52 | 649.56 | 0.02896 | 0.02316 | 0.0058 | 80.96843 | 102187976.6
8295 | 16469.23 | 649.52 | 0.02897 | 0.02318 | 0.00579 | 80.82883 | 102624275.3
8337 | 16439.29 | 650.69 | 0.02918 | 0.02337 | 0.00581 | 81.10803 | 102788835.5
8402 | 16321.04 | 649.88 | 0.02933 | 0.02349 | 0.00585 | 81.66643 | 102881926.5
8423 | 16430.29 | 649.79 | 0.02928 | 0.02347 | 0.00581 | 81.10803 | 103849149.7
8466 | 16496.07 | 649.7 | 0.02926 | 0.02348 | 0.00578 | 80.68923 | 104921067.9
8532 | 16506.81 | 649.63 | 0.02929 | 0.02351 | 0.00578 | 80.68923 | 105739021.0
8554 | 16404.36 | 649.35 | 0.02937 | 0.02355 | 0.00581 | 81.10803 | 105464279.5
8597 | 16496.48 | 649.57 | 0.02942 | 0.02364 | 0.00578 | 80.68923 | 106544580.8
8664 | 16446.71 | 650.59 | 0.02963 | 0.02382 | 0.00581 | 81.10803 | 106820495.4
8686 | 16456.5 | 649.76 | 0.02961 | 0.02381 | 0.0058 | 80.96843 | 107276379.5
8730 | 16546.43 | 649.92 | 0.02953 | 0.02376 | 0.00577 | 80.54963 | 108380389.4
8798 | 16359.97 | 649.14 | 0.02959 | 0.02376 | 0.00583 | 81.38723 | 108100494.2
8820 | 16426.51 | 649.09 | 0.0296 | 0.0238 | 0.0058 | 80.96843 | 108931345.6
8866 | 16512.25 | 649.93 | 0.0296 | 0.02382 | 0.00578 | 80.68923 | 109878359.1
8934 | 16540.56 | 649.67 | 0.02981 | 0.02404 | 0.00577 | 80.54963 | 110912989.6
8957 | 16402.36 | 649.49 | 0.02988 | 0.02407 | 0.00581 | 81.10803 | 110432961.4
9003 | 16540.17 | 648.29 | 0.02986 | 0.0241 | 0.00576 | 80.41003 | 111963648.8
9072 | 16281.39 | 649.52 | 0.0299 | 0.02404 | 0.00586 | 81.80603 | 110896464.9
9095 | 16535.07 | 649.8 | 0.02989 | 0.02412 | 0.00577 | 80.54963 | 112911757.4
9142 | 16367.77 | 648.82 | 0.02999 | 0.02416 | 0.00582 | 81.24763 | 112520203.5
9212 | 16545.15 | 648.87 | 0.03021 | 0.02445 | 0.00576 | 80.41003 | 114562827.2
9236 | 16333.26 | 649.4 | 0.03032 | 0.02448 | 0.00584 | 81.52683 | 113287855.0
9283 | 16465.66 | 649.42 | 0.03028 | 0.02449 | 0.00579 | 80.82883 | 114847636.8
9355 | 16478.38 | 649.01 | 0.03025 | 0.02446 | 0.00578 | 80.68923 | 115938647.6
9379 | 16507.53 | 648.88 | 0.03025 | 0.02448 | 0.00577 | 80.54963 | 116437534.1
9427 | 16363.76 | 649.4 | 0.03034 | 0.02451 | 0.00583 | 81.38723 | 115828979.2
9500 | 16367.99 | 649.43 | 0.03059 | 0.02477 | 0.00583 | 81.38723 | 116725925.8
9524 | 16271.9 | 650.54 | 0.03065 | 0.02478 | 0.00587 | 81.94563 | 116223396.3
9573 | 16434.18 | 649.28 | 0.0306 | 0.0248 | 0.0058 | 80.96843 | 118231266.6
9647 | 16361.6 | 648.53 | 0.03063 | 0.02481 | 0.00582 | 81.24763 | 118735769.3
9671 | 16376.22 | 648.49 | 0.03062 | 0.0248 | 0.00582 | 81.24763 | 119031162.6
9721 | 16387.42 | 649.7 | 0.03068 | 0.02485 | 0.00582 | 81.24763 | 119646565.1
9796 | 16395.03 | 647.54 | 0.03092 | 0.02512 | 0.0058 | 80.96843 | 120985426.4
9821 | 16392.12 | 648.93 | 0.03096 | 0.02514 | 0.00581 | 81.10803 | 121085420.8
9871 | 16302.54 | 649.7 | 0.03093 | 0.02508 | 0.00585 | 81.66643 | 120869732.9
9947 | 16239.82 | 649.34 | 0.03087 | 0.025 | 0.00587 | 81.94563 | 121385355.2
9973 | 16466.83 | 649.95 | 0.0309 | 0.02511 | 0.0058 | 80.96843 | 123171463.6
10000 | 16280.6 | 648.86 | 0.03101 | 0.02516 | 0.00585 | 81.66643 | 122449329.3
10076 | 16415.8 | 648.71 | 0.03124 | 0.02544 | 0.0058 | 80.96843 | 124443564.4
10114 | 16018.55 | 649.19 | 0.03132 | 0.02536 | 0.00595 | 83.06244 | 121763818.8
10192 | 15867.07 | 649.34 | 0.03133 | 0.02532 | 0.00601 | 83.90005 | 121477884.4
10231 | 15955.3 | 649.07 | 0.03136 | 0.02539 | 0.00597 | 83.34164 | 122759759.9
10271 | 16167.48 | 648.72 | 0.03145 | 0.02556 | 0.00589 | 82.22484 | 124913596.0
10350 | 16255.8 | 649.55 | 0.03151 | 0.02564 | 0.00587 | 81.94563 | 126303249.8
10390 | 16297.62 | 649.71 | 0.03158 | 0.02572 | 0.00585 | 81.66643 | 127224853.1
10430 | 16039.07 | 649.27 | 0.03167 | 0.02572 | 0.00594 | 82.92284 | 125779580.0
10510 | 16140.53 | 648.73 | 0.03169 | 0.02579 | 0.0059 | 82.36444 | 127603615.9
10550 | 15342.75 | 648.89 | 0.03179 | 0.02558 | 0.00621 | 86.69206 | 121695112.4
10591 | 16310.14 | 648.16 | 0.03178 | 0.02595 | 0.00584 | 81.52683 | 129908149.9
10673 | 16134.42 | 648.87 | 0.03178 | 0.02588 | 0.00591 | 82.50404 | 129363365.4
10714 | 15834.09 | 648.43 | 0.03197 | 0.02595 | 0.00601 | 83.90005 | 127699573.5
10755 | 16146.53 | 649.04 | 0.03179 | 0.02589 | 0.0059 | 82.36444 | 130578200.6
10838 | 15687.06 | 649.34 | 0.03187 | 0.02579 | 0.00608 | 84.87725 | 127690281.4
10879 | 15962.24 | 648.95 | 0.03201 | 0.02604 | 0.00597 | 83.34164 | 130534984.6
10921 | 16459.43 | 649.44 | 0.03199 | 0.02619 | 0.00579 | 80.82883 | 135112683.6
11005 | 16304.79 | 649.14 | 0.03186 | 0.02601 | 0.00585 | 81.66643 | 134755486.9
11048 | 16446.13 | 649.57 | 0.03186 | 0.02606 | 0.0058 | 80.96843 | 136448243.3
11090 | 15505.8 | 650.03 | 0.03238 | 0.02623 | 0.00616 | 85.99406 | 128962401.2
11176 | 15241.37 | 649.42 | 0.03237 | 0.02611 | 0.00626 | 87.39006 | 127886392.5
11219 | 16041.9 | 648.67 | 0.03242 | 0.02648 | 0.00594 | 82.92284 | 135294449.4
11262 | 14986.74 | 649.06 | 0.03251 | 0.02615 | 0.00636 | 88.78607 | 126844220.5
11349 | 16364.24 | 648.47 | 0.03256 | 0.02674 | 0.00582 | 81.24763 | 139684072.4
11392 | 16190.12 | 649.55 | 0.03262 | 0.02673 | 0.00589 | 82.22484 | 138546946.4
11436 | 16218.33 | 648.89 | 0.03271 | 0.02683 | 0.00588 | 82.08524 | 139318598.6
11524 | 15731.49 | 648.16 | 0.03277 | 0.02672 | 0.00605 | 84.45845 | 136445793.6
11568 | 16524.37 | 649.17 | 0.0327 | 0.02693 | 0.00577 | 80.54963 | 143613327.0
11613 | 16074.2 | 648.53 | 0.03276 | 0.02683 | 0.00592 | 82.64364 | 140518982.4
11702 | 16068.51 | 648.59 | 0.03288 | 0.02696 | 0.00593 | 82.78324 | 141357116.4
11747 | 16011.93 | 648.26 | 0.03292 | 0.02698 | 0.00595 | 83.06244 | 141423727.5
11793 | 15889.71 | 648.88 | 0.03293 | 0.02693 | 0.006 | 83.76044 | 140794381.7
11884 | 16073.73 | 648.95 | 0.03303 | 0.02711 | 0.00593 | 82.78324 | 143555629.0
11929 | 16205.37 | 648.65 | 0.03302 | 0.02714 | 0.00588 | 82.08524 | 145324550.8
11975 | 16036.75 | 648.73 | 0.0331 | 0.02716 | 0.00594 | 82.92284 | 144411358.6
12067 | 16069.14 | 649.61 | 0.03325 | 0.02731 | 0.00594 | 82.92284 | 145520823.7
12114 | 16066.26 | 648.16 | 0.0333 | 0.02738 | 0.00592 | 82.64364 | 146581155.0
12160 | 16222.53 | 649.71 | 0.03327 | 0.02739 | 0.00588 | 82.08524 | 148138698.8
12254 | 16105.48 | 648.31 | 0.03344 | 0.02753 | 0.00591 | 82.50404 | 148526063.9
12301 | 16249.41 | 649.09 | 0.0335 | 0.02764 | 0.00587 | 81.94563 | 150111717.5
12348 | 16049.88 | 648.13 | 0.0335 | 0.02757 | 0.00593 | 82.78324 | 149160628.3
12444 | 16186.73 | 648.52 | 0.03352 | 0.02763 | 0.00588 | 82.08524 | 151598517.1
12491 | 16288.68 | 649.87 | 0.03363 | 0.02777 | 0.00586 | 81.80603 | 152690447.9
12540 | 16117.85 | 648.82 | 0.03364 | 0.02773 | 0.00591 | 82.50404 | 151992560.9
12636 | 16140.31 | 649.22 | 0.03372 | 0.02781 | 0.00591 | 82.50404 | 153156140.3
12685 | 16087.99 | 649.25 | 0.03386 | 0.02794 | 0.00593 | 82.78324 | 153231500.7
12734 | 15944.61 | 649.36 | 0.03392 | 0.02794 | 0.00598 | 83.48124 | 152537259.0
12832 | 16160.13 | 648.92 | 0.0339 | 0.028 | 0.0059 | 82.36444 | 155795394.8
12881 | 15891.92 | 647.98 | 0.03407 | 0.02808 | 0.00599 | 83.62084 | 154040540.8
12931 | 15910.8 | 648.58 | 0.03415 | 0.02817 | 0.00599 | 83.62084 | 154638477.8
13030 | 16084.96 | 648.49 | 0.03416 | 0.02824 | 0.00592 | 82.64364 | 157664887.7
13080 | 16109.92 | 648.92 | 0.03431 | 0.0284 | 0.00592 | 82.64364 | 158269894.9
13131 | 15973.98 | 648.13 | 0.03433 | 0.02837 | 0.00596 | 83.20204 | 157820646.6
13232 | 16026.1 | 648.8 | 0.03435 | 0.0284 | 0.00595 | 83.06244 | 159301844.1
13283 | 16002.42 | 649.11 | 0.03452 | 0.02856 | 0.00596 | 83.20204 | 159647524.8
13334 | 16236.71 | 649.5 | 0.03449 | 0.02862 | 0.00587 | 81.94563 | 162717636.0
13436 | 16006.64 | 648.95 | 0.03455 | 0.0286 | 0.00595 | 83.06244 | 161757827.7
13488 | 16030.6 | 648.54 | 0.03463 | 0.02869 | 0.00594 | 82.92284 | 162657236.3
13540 | 16047.71 | 647.77 | 0.03468 | 0.02876 | 0.00593 | 82.78324 | 163559678.3
13644 | 16058.6 | 649.16 | 0.03475 | 0.02881 | 0.00594 | 82.92284 | 164538503.3
13697 | 16130.28 | 652.05 | 0.03492 | 0.02898 | 0.00594 | 82.92284 | 165177651.7
13749 | 16017.33 | 648.62 | 0.03494 | 0.02899 | 0.00595 | 83.06244 | 165526077.2
13855 | 16064.49 | 649.76 | 0.035 | 0.02906 | 0.00594 | 82.92284 | 167083037.4
13909 | 16116.73 | 648.43 | 0.0351 | 0.02919 | 0.00591 | 82.50404 | 168585688.1
13962 | 16068.34 | 648.75 | 0.03514 | 0.02921 | 0.00593 | 82.78324 | 168657328.5
14070 | 16090.28 | 649.27 | 0.03523 | 0.0293 | 0.00593 | 82.78324 | 169961940.4
14124 | 16020.45 | 648.38 | 0.03533 | 0.02938 | 0.00594 | 82.92284 | 170327017.0
14178 | 15943.53 | 648.32 | 0.03536 | 0.02939 | 0.00597 | 83.34164 | 170119037.8
14287 | 16038.17 | 648.8 | 0.03542 | 0.02948 | 0.00594 | 82.92284 | 172292699.8
14342 | 15953.97 | 649.26 | 0.03549 | 0.02951 | 0.00598 | 83.48124 | 171799070.9
14398 | 16004.21 | 649.6 | 0.03551 | 0.02955 | 0.00596 | 83.20204 | 173048638.3
14508 | 15887.63 | 648.6 | 0.03571 | 0.02971 | 0.00599 | 83.62084 | 173497412.1
14564 | 16064.62 | 648.72 | 0.03564 | 0.02971 | 0.00593 | 82.78324 | 175929332.0
14620 | 15951.9 | 648.91 | 0.03568 | 0.02971 | 0.00597 | 83.34164 | 175422509.0
14733 | 15860 | 649.36 | 0.03593 | 0.02992 | 0.00601 | 83.90005 | 175601812.2
14790 | 16061.29 | 649.09 | 0.03587 | 0.02994 | 0.00593 | 82.78324 | 178659353.2
14846 | 15975.67 | 648.57 | 0.03589 | 0.02993 | 0.00596 | 83.20204 | 178433121.5
14961 | 15878.69 | 648.77 | 0.03608 | 0.03008 | 0.006 | 83.76044 | 178616530.5
15018 | 15875.05 | 649.17 | 0.03613 | 0.03013 | 0.006 | 83.76044 | 179297042.6
15076 | 15944.86 | 649.32 | 0.03626 | 0.03028 | 0.00598 | 83.48124 | 180591465.2
15192 | 15948.01 | 648.5 | 0.03624 | 0.03027 | 0.00597 | 83.34164 | 182285824.6
15251 | 15991.34 | 649.51 | 0.03629 | 0.03032 | 0.00596 | 83.20204 | 183300790.6
15309 | 15825.22 | 649.81 | 0.03641 | 0.03038 | 0.00603 | 84.17925 | 181861926.6
15427 | 15763.04 | 648.62 | 0.03653 | 0.03049 | 0.00604 | 84.31885 | 182960280.6
15487 | 15941.01 | 650.29 | 0.03664 | 0.03065 | 0.00599 | 83.62084 | 185205019.4
15546 | 15815.2 | 649.43 | 0.0367 | 0.03067 | 0.00603 | 84.17925 | 184677347.4
15666 | 15891.81 | 649.93 | 0.03686 | 0.03085 | 0.00601 | 83.90005 | 186722187.6
15726 | 15810.62 | 648.22 | 0.03687 | 0.03085 | 0.00602 | 84.03965 | 187125966.6
15787 | 15806.08 | 648.57 | 0.03691 | 0.03088 | 0.00603 | 84.17925 | 187540285.8
15908 | 15982.01 | 649.07 | 0.03694 | 0.03098 | 0.00596 | 83.20204 | 191197231.4
15970 | 15882.43 | 648.15 | 0.03698 | 0.03098 | 0.00599 | 83.62084 | 190981091.2
16031 | 15826.26 | 649.62 | 0.03713 | 0.0311 | 0.00603 | 84.17925 | 190438862.5
16154 | 15894.78 | 650.05 | 0.03714 | 0.03114 | 0.00601 | 83.90005 | 192538632.6
16217 | 15938.1 | 648.42 | 0.03726 | 0.03129 | 0.00597 | 83.34164 | 194584598.4
16279 | 15905.64 | 648.33 | 0.03728 | 0.03129 | 0.00599 | 83.62084 | 194676342.1
16404 | 15840.51 | 649.33 | 0.03746 | 0.03144 | 0.00602 | 84.03965 | 195193587.5
16467 | 15897.17 | 649.76 | 0.03757 | 0.03157 | 0.006 | 83.76044 | 196596377.8
16531 | 15902.71 | 649.46 | 0.03755 | 0.03156 | 0.006 | 83.76044 | 197360461.6
16658 | 15963.55 | 649.72 | 0.0377 | 0.03172 | 0.00598 | 83.48124 | 199541829.8
16722 | 15891.03 | 649.73 | 0.03783 | 0.03182 | 0.006 | 83.76044 | 199640774.2
16787 | 15905.35 | 649.7 | 0.03787 | 0.03187 | 0.006 | 83.76044 | 200416796.8
16916 | 15909.6 | 649.21 | 0.03804 | 0.03205 | 0.00599 | 83.62084 | 202294060.0
16981 | 15746.87 | 649.16 | 0.03805 | 0.032 | 0.00605 | 84.45845 | 201057447.2
17046 | 15730.38 | 649.24 | 0.03806 | 0.032 | 0.00606 | 84.59805 | 201494008.4
17178 | 15776.71 | 649.05 | 0.03815 | 0.03211 | 0.00604 | 84.31885 | 203726693.4
17244 | 15862.63 | 650.1 | 0.03823 | 0.03221 | 0.00602 | 84.03965 | 205188869.9
17310 | 15885.97 | 649.46 | 0.03831 | 0.0323 | 0.006 | 83.76044 | 206660794.3
17443 | 15794.61 | 649.27 | 0.03845 | 0.03241 | 0.00604 | 84.31885 | 206869525.8
17510 | 15802.29 | 648.47 | 0.03847 | 0.03244 | 0.00603 | 84.17925 | 208008513.6
17578 | 15767.09 | 649.73 | 0.03854 | 0.03249 | 0.00605 | 84.45845 | 208126011.8
17713 | 15726.11 | 649.65 | 0.03873 | 0.03267 | 0.00607 | 84.73765 | 209033411.4
17781 | 15778.56 | 648.57 | 0.03864 | 0.03261 | 0.00604 | 84.31885 | 210878119.5
17850 | 15755.13 | 649.16 | 0.03874 | 0.03269 | 0.00605 | 84.45845 | 211346530.4
17987 | 15646.61 | 649.25 | 0.0391 | 0.03301 | 0.00609 | 85.01685 | 211569821.0
18056 | 15646.78 | 649.71 | 0.03903 | 0.03294 | 0.0061 | 85.15645 | 212033258.6
18126 | 15701.62 | 648.29 | 0.03904 | 0.03298 | 0.00606 | 84.59805 | 214260260.3
18265 | 15733.7 | 649.53 | 0.03932 | 0.03326 | 0.00606 | 84.59805 | 215903324.2
18336 | 15633.85 | 648.74 | 0.03937 | 0.03327 | 0.00609 | 85.01685 | 215674889.6
18406 | 15775.42 | 648.74 | 0.03936 | 0.03332 | 0.00604 | 84.31885 | 218290459.9
18548 | 15608.02 | 648.35 | 0.03945 | 0.03335 | 0.0061 | 85.15645 | 217810859.6
18619 | 15694.19 | 649.77 | 0.03955 | 0.03347 | 0.00608 | 84.87725 | 219363844.8
18691 | 15632.42 | 648.42 | 0.0396 | 0.03351 | 0.00609 | 85.01685 | 219850532.3
18835 | 15622.64 | 649.32 | 0.03979 | 0.03369 | 0.0061 | 85.15645 | 221181126.8
18907 | 15586.92 | 648.46 | 0.03975 | 0.03364 | 0.00611 | 85.29605 | 221663247.0
18980 | 15641.83 | 647.9 | 0.03982 | 0.03373 | 0.00608 | 84.87725 | 223617045.7
19126 | 15632.12 | 648.92 | 0.03996 | 0.03386 | 0.0061 | 85.15645 | 224598366.4
19200 | 15674.56 | 648.98 | 0.04 | 0.03392 | 0.00608 | 84.87725 | 226209024.1
19274 | 15690.85 | 649.66 | 0.04011 | 0.03403 | 0.00608 | 84.87725 | 227080871.4
19422 | 15578.99 | 647.93 | 0.0403 | 0.03419 | 0.00611 | 85.29605 | 227701041.1
19497 | 15649.85 | 649.12 | 0.04028 | 0.03418 | 0.00609 | 85.01685 | 229331005.8
19572 | 15553.81 | 649.01 | 0.04036 | 0.03423 | 0.00613 | 85.57525 | 228710977.1
19723 | 15642.3 | 648.97 | 0.04047 | 0.03437 | 0.00609 | 85.01685 | 231989302.3
19799 | 15624.91 | 648.51 | 0.04061 | 0.03452 | 0.00609 | 85.01685 | 232883242.7
19875 | 15611.71 | 649.67 | 0.0406 | 0.03448 | 0.00611 | 85.29605 | 233011955.1
20028 | 15568.33 | 649.91 | 0.04081 | 0.03468 | 0.00613 | 85.57525 | 234039620.3
20105 | 15721.28 | 649.03 | 0.04095 | 0.03489 | 0.00606 | 84.59805 | 237653234.8
20182 | 15602.3 | 649.84 | 0.04096 | 0.03484 | 0.00612 | 85.43565 | 236224564.2
20338 | 15467.45 | 649.11 | 0.04116 | 0.03499 | 0.00616 | 85.99406 | 236504717.3
20416 | 15472.25 | 648.39 | 0.04121 | 0.03506 | 0.00615 | 85.85446 | 237797792.1
20494 | 15399.19 | 649.78 | 0.04121 | 0.03502 | 0.0062 | 86.55246 | 236781255.5
20652 | 15628.85 | 649.34 | 0.04125 | 0.03515 | 0.0061 | 85.15645 | 242518323.9
20732 | 15541.09 | 648.96 | 0.04135 | 0.03522 | 0.00613 | 85.57525 | 242266297.6
20811 | 15544.63 | 649.11 | 0.04146 | 0.03533 | 0.00613 | 85.57525 | 243189461.7
20972 | 15491.47 | 648.07 | 0.04184 | 0.0357 | 0.00614 | 85.71485 | 244671708.5
21052 | 15645.02 | 649.58 | 0.04178 | 0.03568 | 0.0061 | 85.15645 | 247215560.5
21133 | 15495.82 | 649.59 | 0.04181 | 0.03565 | 0.00616 | 85.99406 | 245749542.2
21296 | 15480.62 | 649.09 | 0.04197 | 0.03581 | 0.00616 | 85.99406 | 247645022.1
21378 | 15492.96 | 649.32 | 0.04199 | 0.03583 | 0.00615 | 85.85446 | 249002801.7
21460 | 15421.64 | 648.06 | 0.04216 | 0.03599 | 0.00617 | 86.13366 | 249147670.1
21626 | 15603.63 | 649.1 | 0.04228 | 0.03617 | 0.00611 | 85.29605 | 253540454.8
21709 | 15483.24 | 650.58 | 0.04239 | 0.03621 | 0.00617 | 86.13366 | 252038526.1
21792 | 15436.39 | 649.25 | 0.04234 | 0.03616 | 0.00618 | 86.27326 | 252592756.2
21960 | 15590.59 | 649.14 | 0.04271 | 0.0366 | 0.00611 | 85.29605 | 257456228.1
22045 | 15522.02 | 648.84 | 0.04265 | 0.03651 | 0.00614 | 85.71485 | 257189958.7
22129 | 15409.05 | 648.72 | 0.04265 | 0.03646 | 0.00618 | 86.27326 | 256498949.3
22300 | 15331.28 | 648.46 | 0.04295 | 0.03674 | 0.00621 | 86.69206 | 257232322.9
22386 | 15418.2 | 649.37 | 0.04307 | 0.03688 | 0.00618 | 86.27326 | 259477856.1
22472 | 15523.27 | 650.07 | 0.04303 | 0.03688 | 0.00615 | 85.85446 | 261745297.0
22645 | 15410.18 | 648.46 | 0.0431 | 0.03692 | 0.00618 | 86.27326 | 262479945.1
22732 | 15493.74 | 649.46 | 0.04315 | 0.037 | 0.00616 | 85.99406 | 264343850.6
22819 | 15403.2 | 649.78 | 0.04323 | 0.03704 | 0.00619 | 86.41286 | 264069495.7
22995 | 15387.59 | 649.37 | 0.04341 | 0.03721 | 0.0062 | 86.55246 | 265677026.0
23084 | 15386.05 | 648.43 | 0.04359 | 0.0374 | 0.00619 | 86.41286 | 267136168.9
23172 | 15218.61 | 648.94 | 0.04363 | 0.03737 | 0.00626 | 87.39006 | 265156002.7
23351 | 15267.78 | 649.02 | 0.04383 | 0.03758 | 0.00624 | 87.11086 | 268060714.5
23441 | 15154.72 | 648.51 | 0.04392 | 0.03763 | 0.00628 | 87.66927 | 267379907.0
23531 | 15327.63 | 648.26 | 0.04389 | 0.03768 | 0.00621 | 86.69206 | 271432008.5
23712 | 15207.15 | 648.32 | 0.04404 | 0.03778 | 0.00626 | 87.39006 | 271335194.9
23803 | 15268.93 | 648.86 | 0.0442 | 0.03796 | 0.00624 | 87.11086 | 273249504.8
23895 | 15364.14 | 648.74 | 0.04417 | 0.03797 | 0.0062 | 86.55246 | 276075344.0
24079 | 15194.39 | 650.18 | 0.04436 | 0.03807 | 0.00628 | 87.66927 | 274657257.8
24172 | 15178.2 | 649.09 | 0.0444 | 0.03812 | 0.00628 | 87.66927 | 275718062.8
24265 | 15228.39 | 648.68 | 0.04469 | 0.03844 | 0.00626 | 87.39006 | 277663145.4
24452 | 15141.3 | 648.33 | 0.04471 | 0.03842 | 0.00629 | 87.80887 | 278468463.4
24546 | 15286.98 | 647.97 | 0.04488 | 0.03865 | 0.00622 | 86.83166 | 282684907.3
24640 | 15079.11 | 647.97 | 0.04505 | 0.03874 | 0.00631 | 88.08807 | 279720065.3
24830 | 15065.25 | 647.82 | 0.04512 | 0.0388 | 0.00631 | 88.08807 | 281876997.6
24925 | 15215.97 | 648.45 | 0.04509 | 0.03883 | 0.00626 | 87.39006 | 285215491.4
25021 | 15193.23 | 648.6 | 0.04517 | 0.0389 | 0.00627 | 87.52966 | 285857373.3
25214 | 15192.16 | 648.32 | 0.0453 | 0.03904 | 0.00627 | 87.52966 | 288062340.1
25311 | 15139.91 | 649.73 | 0.04547 | 0.03917 | 0.0063 | 87.94847 | 287793533.2
25408 | 15258.89 | 649.14 | 0.04555 | 0.0393 | 0.00625 | 87.25046 | 291207623.5
25604 | 15091.07 | 649.78 | 0.04562 | 0.0393 | 0.00632 | 88.22767 | 290203747.9
25702 | 15170.01 | 648.59 | 0.04572 | 0.03944 | 0.00628 | 87.66927 | 293170017.0
25801 | 15112.44 | 647.66 | 0.04584 | 0.03955 | 0.00629 | 87.80887 | 293831376.7
26000 | 15162.49 | 647.97 | 0.04598 | 0.0397 | 0.00628 | 87.66927 | 296569155.8
26100 | 15207.64 | 649.67 | 0.04609 | 0.03981 | 0.00627 | 87.52966 | 298184622.7
26200 | 15057.26 | 649.03 | 0.04624 | 0.03991 | 0.00633 | 88.36727 | 296489868.9
26402 | 15135.84 | 648.42 | 0.0463 | 0.04001 | 0.00629 | 87.80887 | 300675788.1
26504 | 15223.72 | 649.65 | 0.04646 | 0.04019 | 0.00627 | 87.52966 | 302800200.7
26606 | 15180.13 | 649.41 | 0.04654 | 0.04026 | 0.00628 | 87.66927 | 303481498.4
26811 | 15178.95 | 649.62 | 0.04671 | 0.04043 | 0.00628 | 87.66927 | 305819832.1
26914 | 15214.03 | 648.84 | 0.04678 | 0.04052 | 0.00626 | 87.39006 | 307975516.0
27017 | 15029.26 | 648.11 | 0.04687 | 0.04054 | 0.00633 | 88.36727 | 305735373.5
27226 | 15110.51 | 647.68 | 0.04697 | 0.04068 | 0.00629 | 87.80887 | 310059806.3
27330 | 15057.78 | 649.08 | 0.04721 | 0.04088 | 0.00633 | 88.36727 | 309277409.0
27435 | 15149.19 | 648.56 | 0.04713 | 0.04084 | 0.00629 | 87.80887 | 312439976.0
27647 | 15030.41 | 648.85 | 0.04741 | 0.04108 | 0.00634 | 88.50687 | 312371232.6
27753 | 14975.89 | 649.2 | 0.04766 | 0.04129 | 0.00637 | 88.92567 | 312092103.3
27860 | 15000.21 | 650.66 | 0.0476 | 0.04123 | 0.00637 | 88.92567 | 313295355.3
28074 | 14996.4 | 648.64 | 0.0478 | 0.04145 | 0.00635 | 88.64647 | 316696196.1
28182 | 14977.99 | 649.65 | 0.04785 | 0.04148 | 0.00637 | 88.92567 | 316916356.9
28291 | 15110.87 | 650.35 | 0.04805 | 0.04173 | 0.00632 | 88.22767 | 320659046.7
28509 | 14989.04 | 648.63 | 0.04818 | 0.04182 | 0.00635 | 88.64647 | 321603328.8
28618 | 15002.28 | 648.26 | 0.0483 | 0.04195 | 0.00635 | 88.64647 | 322832932.2
28728 | 14956.52 | 648.48 | 0.04835 | 0.04198 | 0.00637 | 88.92567 | 323056316.2
28950 | 15015.03 | 650.2 | 0.04847 | 0.04211 | 0.00636 | 88.78607 | 326064658.5
29061 | 15028.26 | 648.17 | 0.04852 | 0.04219 | 0.00633 | 88.36727 | 328866109.9
29173 | 15032.74 | 649.19 | 0.04868 | 0.04234 | 0.00634 | 88.50687 | 329612832.1
29398 | 15064.06 | 648.83 | 0.04893 | 0.0426 | 0.00632 | 88.22767 | 333206131.1
29511 | 15095.16 | 649.21 | 0.04894 | 0.04262 | 0.00632 | 88.22767 | 334486908.5
29624 | 14918.04 | 648.7 | 0.04911 | 0.04273 | 0.00639 | 89.20487 | 332089479.6
29852 | 14838.71 | 649.02 | 0.04925 | 0.04283 | 0.00642 | 89.62368 | 333081630.2
29967 | 15069.95 | 649.73 | 0.0493 | 0.04297 | 0.00633 | 88.36727 | 339118774.8
30082 | 15002.76 | 649.49 | 0.04945 | 0.0431 | 0.00636 | 88.78607 | 338814406.2
30314 | 14859.76 | 649.08 | 0.04962 | 0.04321 | 0.00641 | 89.48407 | 338764188.2
30431 | 14939.14 | 648.92 | 0.04969 | 0.04331 | 0.00638 | 89.06527 | 341670766.5
30548 | 14967.09 | 648.72 | 0.04985 | 0.04349 | 0.00636 | 88.78607 | 344062977.2
30783 | 14784.32 | 648.16 | 0.05007 | 0.04363 | 0.00644 | 89.90288 | 342402834.8
30901 | 14837.85 | 649.41 | 0.05006 | 0.04364 | 0.00643 | 89.76328 | 344249911.9
31020 | 14871.4 | 649.03 | 0.05033 | 0.04392 | 0.00641 | 89.48407 | 346653860.2
31259 | 14892.88 | 648.75 | 0.05041 | 0.04402 | 0.0064 | 89.34447 | 349870546.3
31379 | 14941.46 | 650.09 | 0.05056 | 0.04417 | 0.00639 | 89.20487 | 351763292.6
31500 | 14961.86 | 649.74 | 0.05055 | 0.04417 | 0.00638 | 89.06527 | 353673199.9
31743 | 14892.98 | 648.85 | 0.05082 | 0.04443 | 0.0064 | 89.34447 | 355287781.2
31865 | 14970.89 | 648.98 | 0.05085 | 0.04448 | 0.00637 | 88.92567 | 358332968.3
31987 | 14783.96 | 649.07 | 0.05103 | 0.04458 | 0.00645 | 90.04248 | 355243444.5
32234 | 14879.68 | 649.87 | 0.05114 | 0.04472 | 0.00641 | 89.48407 | 360220519.9
32358 | 14767.2 | 647.78 | 0.05124 | 0.04479 | 0.00644 | 89.90288 | 359921740.2
32482 | 14842.28 | 649.55 | 0.05142 | 0.04499 | 0.00643 | 89.76328 | 361862905.4
32733 | 14799.49 | 648.65 | 0.05158 | 0.04514 | 0.00644 | 89.90288 | 364092908.2
32858 | 14729.01 | 649.79 | 0.05179 | 0.04531 | 0.00648 | 90.46128 | 363227227.8
32985 | 14793.42 | 648.2 | 0.05196 | 0.04553 | 0.00643 | 89.76328 | 367466533.3
33239 | 14811.99 | 649.01 | 0.05195 | 0.04552 | 0.00643 | 89.76328 | 370296198.2
33367 | 14646.39 | 648.44 | 0.05213 | 0.04563 | 0.0065 | 90.74048 | 367719009.3
33495 | 14702.81 | 649.77 | 0.05214 | 0.04565 | 0.00649 | 90.60088 | 369698392.3
33753 | 14778.92 | 648.66 | 0.05242 | 0.04597 | 0.00645 | 90.04248 | 374856409.8
33883 | 14691.76 | 648.02 | 0.05249 | 0.04601 | 0.00648 | 90.46128 | 374558042.4
34013 | 14659.67 | 650.29 | 0.05262 | 0.04611 | 0.00651 | 90.88008 | 374262425.0
34275 | 14634.7 | 649.24 | 0.05281 | 0.0463 | 0.00651 | 90.88008 | 377145344.9
34407 | 14620.02 | 647.7 | 0.05295 | 0.04644 | 0.00651 | 90.88008 | 378597808.4
34539 | 14583.88 | 647.74 | 0.05311 | 0.04659 | 0.00652 | 91.01968 | 379467372.6
34806 | 14728.95 | 649.06 | 0.05324 | 0.04677 | 0.00647 | 90.32168 | 385355988.0
34939 | 14760.69 | 649.65 | 0.05333 | 0.04687 | 0.00646 | 90.18208 | 387427308.5
35074 | 14606.93 | 648.86 | 0.05357 | 0.04705 | 0.00652 | 91.01968 | 385345222.2
35344 | 14644.05 | 649.42 | 0.05374 | 0.04722 | 0.00651 | 90.88008 | 388908098.3
35480 | 14732.56 | 649.24 | 0.05379 | 0.04732 | 0.00647 | 90.32168 | 392818205.4
35616 | 14517.78 | 648.15 | 0.05392 | 0.04737 | 0.00656 | 91.57809 | 388914002.6
35891 | 14671.85 | 648.59 | 0.05413 | 0.04764 | 0.00649 | 90.60088 | 396144051.3
36029 | 14553.03 | 648.56 | 0.05432 | 0.04778 | 0.00654 | 91.29888 | 394626946.1
36167 | 14651.51 | 648.23 | 0.0544 | 0.04791 | 0.0065 | 90.74048 | 398576240.3
36446 | 14686.13 | 649.53 | 0.05452 | 0.04803 | 0.00649 | 90.60088 | 402269819.6
36586 | 14644 | 648.36 | 0.05466 | 0.04816 | 0.0065 | 90.74048 | 403193804.5
36727 | 14526.76 | 649.15 | 0.05488 | 0.04831 | 0.00656 | 91.57809 | 401045725.9
37010 | 14566.45 | 650.06 | 0.05505 | 0.0485 | 0.00655 | 91.43849 | 404752986.4
37152 | 14568.88 | 648.29 | 0.05512 | 0.04858 | 0.00653 | 91.15928 | 407550371.6
37295 | 14548.76 | 648.99 | 0.05531 | 0.04876 | 0.00655 | 91.43849 | 407869835.9
37582 | 14529.36 | 648.39 | 0.05551 | 0.04895 | 0.00655 | 91.43849 | 411008558.1
37727 | 14597.82 | 647.77 | 0.05574 | 0.04922 | 0.00652 | 91.01968 | 414492763.8
37872 | 14531.98 | 648.47 | 0.05574 | 0.04918 | 0.00655 | 91.43849 | 414180089.2
38164 | 14497.87 | 648.37 | 0.05592 | 0.04936 | 0.00657 | 91.71769 | 416102949.5
38310 | 14422.66 | 648.22 | 0.05618 | 0.04958 | 0.0066 | 92.13649 | 415796178.1
38458 | 14408.4 | 648.62 | 0.05628 | 0.04967 | 0.00661 | 92.27609 | 416771019.5
38754 | 14344.61 | 648.05 | 0.05638 | 0.04975 | 0.00663 | 92.55529 | 418711880.0
38903 | 14331.88 | 647.89 | 0.05649 | 0.04986 | 0.00664 | 92.69489 | 419688713.9
39053 | 14556.5 | 648.55 | 0.05672 | 0.05018 | 0.00654 | 91.29888 | 427748928.0
39354 | 14382.69 | 649 | 0.05709 | 0.05046 | 0.00663 | 92.55529 | 425194491.6
39505 | 14436.72 | 648.99 | 0.05699 | 0.05038 | 0.0066 | 92.13649 | 428766066.8
39657 | 14376.87 | 648.2 | 0.05732 | 0.0507 | 0.00662 | 92.41569 | 429115443.3
39962 | 14402.71 | 649.82 | 0.05756 | 0.05094 | 0.00663 | 92.55529 | 431763537.9
40116 | 14502.12 | 648.3 | 0.0575 | 0.05093 | 0.00656 | 91.57809 | 438052395.8
40270 | 14378.56 | 649.74 | 0.05762 | 0.05099 | 0.00664 | 92.69489 | 434436020.6
40580 | 14393.88 | 649.07 | 0.05783 | 0.05121 | 0.00662 | 92.41569 | 439102924.9
40737 | 14397.16 | 649.55 | 0.0579 | 0.05128 | 0.00663 | 92.55529 | 440136911.2
40893 | 14294.15 | 648.32 | 0.05813 | 0.05147 | 0.00666 | 92.97409 | 439832199.2
41208 | 14278.7 | 648.88 | 0.05859 | 0.05192 | 0.00667 | 93.11369 | 442555741.7
41367 | 14235.41 | 648.28 | 0.05854 | 0.05186 | 0.00669 | 93.3929 | 442935190.1
41526 | 14180.2 | 648.61 | 0.05862 | 0.05191 | 0.00672 | 93.8117 | 442652685.4
41846 | 14178.54 | 648.48 | 0.05881 | 0.05209 | 0.00672 | 93.8117 | 446063773.9
42007 | 14157.55 | 649.37 | 0.05901 | 0.05227 | 0.00674 | 94.0909 | 446451253.8
42168 | 14329.88 | 648.39 | 0.05911 | 0.05247 | 0.00664 | 92.69489 | 454911798.3
42493 | 14255.86 | 649.49 | 0.05933 | 0.05264 | 0.00669 | 93.3929 | 454991781.6
42656 | 14270.78 | 649.58 | 0.0594 | 0.05272 | 0.00668 | 93.25329 | 457420834.6
42820 | 14130.8 | 648.23 | 0.05979 | 0.05306 | 0.00674 | 94.0909 | 455091834.4
43150 | 14203.89 | 648.38 | 0.06001 | 0.05331 | 0.0067 | 93.5325 | 461336986.1
43316 | 14133.67 | 648.49 | 0.05993 | 0.05319 | 0.00674 | 94.0909 | 460363332.5
43483 | 14185.57 | 648.73 | 0.06006 | 0.05335 | 0.00672 | 93.8117 | 463513623.3
43818 | 14089.14 | 649 | 0.06043 | 0.05366 | 0.00676 | 94.3701 | 464320792.2
43986 | 14125.87 | 650.18 | 0.06065 | 0.05389 | 0.00676 | 94.3701 | 466101017.1
44156 | 14191.25 | 649.4 | 0.06062 | 0.0539 | 0.00672 | 93.8117 | 470687568.7
44496 | 14155.05 | 647.83 | 0.06084 | 0.05412 | 0.00672 | 93.8117 | 474311850.2
44667 | 14144.14 | 648.63 | 0.061 | 0.05427 | 0.00673 | 93.9513 | 475427169.6
44839 | 14150.09 | 649.47 | 0.06113 | 0.05439 | 0.00674 | 94.0909 | 476549807.6
45184 | 14098.8 | 648.73 | 0.06143 | 0.05467 | 0.00676 | 94.3701 | 478795715.8
45358 | 14134.88 | 648.94 | 0.0617 | 0.05496 | 0.00674 | 94.0909 | 482065750.2
45532 | 14144.65 | 649.35 | 0.0617 | 0.05496 | 0.00674 | 94.0909 | 483915025.7
45883 | 14015.78 | 649.79 | 0.06192 | 0.05511 | 0.00681 | 95.0681 | 482632952.5
46059 | 14138.6 | 648.96 | 0.06197 | 0.05523 | 0.00674 | 94.0909 | 489515992.5
46237 | 13997.51 | 650.11 | 0.06214 | 0.05532 | 0.00682 | 95.20771 | 485643466.0
46593 | 13942.84 | 648.67 | 0.06262 | 0.05578 | 0.00683 | 95.34731 | 488666139.9
46772 | 14071.29 | 649.57 | 0.06277 | 0.05599 | 0.00678 | 94.6493 | 494161064.5
46952 | 13995.41 | 648.95 | 0.06275 | 0.05595 | 0.00681 | 95.0681 | 493877523.0
47314 | 13976.09 | 647 | 0.06314 | 0.05635 | 0.0068 | 94.9285 | 498417209.7
47496 | 13894.98 | 648.19 | 0.06315 | 0.0563 | 0.00685 | 95.62651 | 496682365.8
47678 | 13995.73 | 650.06 | 0.06352 | 0.0567 | 0.00682 | 95.20771 | 500778795.6
48046 | 14004.53 | 649.29 | 0.06375 | 0.05694 | 0.00681 | 95.0681 | 505385062.8
48230 | 13914.94 | 649.85 | 0.06388 | 0.05702 | 0.00686 | 95.76611 | 503622846.0
48416 | 13994.87 | 647.83 | 0.06385 | 0.05705 | 0.0068 | 94.9285 | 510025946.3
48789 | 13907.35 | 648.69 | 0.06426 | 0.05741 | 0.00685 | 95.62651 | 510203721.3
48976 | 13891.58 | 649.56 | 0.06446 | 0.0576 | 0.00687 | 95.90571 | 510668243.8
49165 | 13923.13 | 649.64 | 0.06454 | 0.05769 | 0.00685 | 95.62651 | 514135685.4
49544 | 13906.35 | 648.32 | 0.06475 | 0.05791 | 0.00685 | 95.62651 | 518099021.7
49734 | 13922.92 | 649.08 | 0.06509 | 0.05825 | 0.00685 | 95.62651 | 520085918.4
49925 | 13811.57 | 647.24 | 0.06513 | 0.05825 | 0.00688 | 96.04531 | 519806746.7
50310 | 13904.88 | 647.8 | 0.06539 | 0.05855 | 0.00684 | 95.48691 | 526878518.6
50503 | 13858.43 | 648.22 | 0.06553 | 0.05866 | 0.00687 | 95.90571 | 526590132.3
50698 | 13834.82 | 648.45 | 0.06568 | 0.0588 | 0.00688 | 96.04531 | 527855031.4
51088 | 13639.63 | 648.07 | 0.06627 | 0.05929 | 0.00698 | 97.44132 | 524295047.3
51285 | 13625.4 | 648.08 | 0.06635 | 0.05937 | 0.00698 | 97.44132 | 526316777.0
51482 | 13756.33 | 648.65 | 0.06637 | 0.05945 | 0.00692 | 96.60371 | 532919476.4
51879 | 13601.4 | 648.5 | 0.06675 | 0.05975 | 0.007 | 97.72052 | 530891574.4
52078 | 13724.73 | 649.58 | 0.06674 | 0.05979 | 0.00695 | 97.02251 | 536762008.6
52278 | 13638.72 | 648.87 | 0.06715 | 0.06017 | 0.00699 | 97.58092 | 535739990.1
52681 | 13633.62 | 649.89 | 0.06754 | 0.06054 | 0.007 | 97.72052 | 539098653.2
52884 | 13570.71 | 648.04 | 0.06752 | 0.0605 | 0.00701 | 97.86012 | 540404000.4
53087 | 13657.68 | 648.89 | 0.06769 | 0.06071 | 0.00698 | 97.44132 | 544809958.9
53496 | 13475.44 | 648.31 | 0.06802 | 0.06096 | 0.00706 | 98.55812 | 542786310.4
53702 | 13666.9 | 648.49 | 0.06827 | 0.06131 | 0.00697 | 97.30172 | 551912155.0
53908 | 13609.56 | 648.52 | 0.06842 | 0.06142 | 0.007 | 97.72052 | 551654869.9
54324 | 13624.11 | 649.25 | 0.06861 | 0.06161 | 0.007 | 97.72052 | 555911908.3
54532 | 13589.35 | 649.32 | 0.06882 | 0.0618 | 0.00702 | 97.99972 | 556450568.7
54742 | 13510.72 | 648.69 | 0.06912 | 0.06207 | 0.00705 | 98.41852 | 556216438.6
55164 | 13452.45 | 649.01 | 0.06935 | 0.06227 | 0.00708 | 98.83732 | 558129231.4
55376 | 13621.91 | 649.29 | 0.06954 | 0.06254 | 0.007 | 97.72052 | 566677303.4
55589 | 13518.99 | 647.78 | 0.06975 | 0.06271 | 0.00704 | 98.27892 | 565624847.0
56017 | 13539.36 | 650.03 | 0.07021 | 0.06316 | 0.00705 | 98.41852 | 569171317.1
56233 | 13352.24 | 647.28 | 0.07027 | 0.06315 | 0.00712 | 99.39573 | 565748663.3
56449 | 13497.81 | 648.88 | 0.07029 | 0.06323 | 0.00706 | 98.55812 | 572748325.8
56884 | 13469.59 | 649.23 | 0.07081 | 0.06373 | 0.00708 | 98.83732 | 575531564.0
57103 | 13389.25 | 648.6 | 0.07099 | 0.06387 | 0.00711 | 99.25613 | 575309573.7
57322 | 13326.63 | 648.22 | 0.07111 | 0.06397 | 0.00714 | 99.67493 | 575089448.9
57764 | 13337.51 | 649.18 | 0.0715 | 0.06435 | 0.00715 | 99.81453 | 578713341.0
57986 | 13394.39 | 649.22 | 0.07173 | 0.06461 | 0.00712 | 99.39573 | 583385236.3
58209 | 13298.83 | 648.53 | 0.07187 | 0.06471 | 0.00716 | 99.95413 | 582357124.3
58657 | 13333.19 | 649.23 | 0.0722 | 0.06505 | 0.00715 | 99.81453 | 587659934.3
58883 | 13323.26 | 648.39 | 0.07259 | 0.06545 | 0.00715 | 99.81453 | 589924133.7
59109 | 13246.73 | 650.71 | 0.0727 | 0.06548 | 0.00721 | 100.6521 | 587260274.8
59565 | 13267.62 | 649.85 | 0.07293 | 0.06573 | 0.00719 | 100.3729 | 593436879.6
59794 | 13299.95 | 648.98 | 0.07319 | 0.06603 | 0.00717 | 100.0937 | 597380068.2
60024 | 13290.77 | 649.61 | 0.07337 | 0.0662 | 0.00718 | 100.2333 | 598842708.4
60486 | 13144.27 | 648.46 | 0.07373 | 0.06649 | 0.00724 | 101.0709 | 598450970.5
60719 | 13339.83 | 647.74 | 0.07389 | 0.06676 | 0.00713 | 99.53533 | 610024611.8
60952 | 13124.16 | 648.95 | 0.07416 | 0.0669 | 0.00726 | 101.3501 | 601400267.0
61422 | 13179.29 | 648.26 | 0.07438 | 0.06716 | 0.00722 | 100.7917 | 609395205.2
61658 | 13107.09 | 648.45 | 0.07485 | 0.06759 | 0.00726 | 101.3501 | 608366217.0
61895 | 13260.32 | 648.86 | 0.07486 | 0.06767 | 0.00719 | 100.3729 | 616650309.2
62372 | 13166.03 | 647.05 | 0.07518 | 0.06796 | 0.00722 | 100.7917 | 618820581.2
62612 | 13159.43 | 647.83 | 0.07537 | 0.06814 | 0.00723 | 100.9313 | 620342528.6
62853 | 13158.55 | 649.16 | 0.07553 | 0.06828 | 0.00724 | 101.0709 | 621870165.8
63337 | 13175.04 | 649.6 | 0.07597 | 0.06873 | 0.00724 | 101.0709 | 626658881.7
63580 | 13059.4 | 648.77 | 0.07629 | 0.06899 | 0.0073 | 101.9085 | 623892751.8
63825 | 13049.27 | 648.65 | 0.07661 | 0.06931 | 0.0073 | 101.9085 | 626296868.2
64317 | 13052.32 | 648.51 | 0.0769 | 0.0696 | 0.0073 | 101.9085 | 631124726.6
64564 | 13070.28 | 648.39 | 0.07712 | 0.06983 | 0.00728 | 101.6293 | 635288986.2
64812 | 13080.33 | 649.24 | 0.07737 | 0.07008 | 0.00729 | 101.7689 | 636854426.4
65312 | 12949.07 | 649.74 | 0.07783 | 0.07046 | 0.00737 | 102.8857 | 634801248.0
65563 | 13067.55 | 648.74 | 0.07791 | 0.07062 | 0.00729 | 101.7689 | 644233888.2
65815 | 13018.77 | 648.12 | 0.07807 | 0.07076 | 0.00731 | 102.0481 | 644940701.1
66322 | 13001.78 | 649.66 | 0.07874 | 0.0714 | 0.00734 | 102.4669 | 647252640.8
66577 | 12862.21 | 648.85 | 0.07882 | 0.07141 | 0.00741 | 103.4441 | 643603341.7
66833 | 12887 | 647.53 | 0.07905 | 0.07167 | 0.00738 | 103.0253 | 648704440.9
67348 | 12955.78 | 649.57 | 0.07946 | 0.0721 | 0.00736 | 102.7461 | 655479578.2
67607 | 12813.13 | 650.04 | 0.07977 | 0.07232 | 0.00745 | 104.0026 | 650051356.5
67867 | 12885.12 | 649.51 | 0.07986 | 0.07246 | 0.0074 | 103.3045 | 656960425.5
68390 | 12789.2 | 648.04 | 0.08061 | 0.07316 | 0.00744 | 103.863 | 658463862.0
68653 | 12876.25 | 648.77 | 0.08061 | 0.07321 | 0.0074 | 103.3045 | 664568996.6
68917 | 12711.52 | 648.95 | 0.08082 | 0.07332 | 0.0075 | 104.7006 | 658229553.2
69448 | 12691.78 | 648.73 | 0.08141 | 0.07391 | 0.00751 | 104.8402 | 662417935.6
69715 | 12712.69 | 649.01 | 0.08157 | 0.07408 | 0.0075 | 104.7006 | 665851289.3
69983 | 12735.18 | 648.12 | 0.08184 | 0.07436 | 0.00747 | 104.2818 | 671095351.5
70522 | 12701.62 | 649.41 | 0.08235 | 0.07484 | 0.00751 | 104.8402 | 672662102.0
70793 | 12733.19 | 649.49 | 0.08256 | 0.07507 | 0.00749 | 104.561 | 677050052.1
71065 | 12631.94 | 648.52 | 0.08278 | 0.07524 | 0.00754 | 105.259 | 675144433.3
71613 | 12636.23 | 647.79 | 0.08332 | 0.07579 | 0.00753 | 105.1194 | 681254161.1
71888 | 12682.56 | 648.06 | 0.08362 | 0.07611 | 0.0075 | 104.7006 | 686605715.9
72165 | 12495.85 | 647.9 | 0.08388 | 0.07626 | 0.00761 | 106.2362 | 679288458.7
72721 | 12520.92 | 649.46 | 0.08446 | 0.07684 | 0.00762 | 106.3758 | 683623758.5
73000 | 12416.53 | 649.01 | 0.08472 | 0.07704 | 0.00768 | 107.2134 | 680885235.3
73281 | 12468.54 | 648.9 | 0.08492 | 0.07728 | 0.00764 | 106.655 | 687084743.4
73846 | 12423.36 | 648.31 | 0.08559 | 0.07793 | 0.00766 | 106.9342 | 690574413.1
74130 | 12440.32 | 648.52 | 0.08571 | 0.07805 | 0.00766 | 106.9342 | 693230252.7
74415 | 12463.72 | 649.92 | 0.08599 | 0.07833 | 0.00766 | 106.9342 | 695895443.9
74988 | 12499.23 | 649.85 | 0.08655 | 0.07891 | 0.00763 | 106.5154 | 704011104.6
75276 | 12385.59 | 648.35 | 0.0869 | 0.07921 | 0.00769 | 107.353 | 701200909.1
75566 | 12470.86 | 649.02 | 0.08702 | 0.07938 | 0.00764 | 106.655 | 708508968.5
76148 | 12288.86 | 648.64 | 0.08776 | 0.08001 | 0.00775 | 108.1906 | 703832108.7
76441 | 12369.09 | 648.4 | 0.0879 | 0.0802 | 0.0077 | 107.4926 | 711128216.9
76735 | 12287.15 | 649.89 | 0.08833 | 0.08056 | 0.00777 | 108.4698 | 707432088.8
77326 | 12222.92 | 649.18 | 0.08889 | 0.08109 | 0.0078 | 108.8886 | 710138762.7
77623 | 12245.05 | 648.32 | 0.08915 | 0.08138 | 0.00777 | 108.4698 | 715618701.1
77922 | 12155.37 | 649.45 | 0.08946 | 0.08161 | 0.00785 | 109.5866 | 711054207.9
78522 | 12111.2 | 648.26 | 0.09016 | 0.0823 | 0.00786 | 109.7262 | 715617715.9
78824 | 12143.51 | 649.33 | 0.09042 | 0.08257 | 0.00785 | 109.5866 | 719285142.6
79127 | 12066.32 | 647.98 | 0.0908 | 0.08291 | 0.00789 | 110.145 | 718389496.3
79737 | 12147.74 | 648.78 | 0.09133 | 0.08349 | 0.00784 | 109.447 | 728544536.8
80043 | 12084.47 | 648.41 | 0.09178 | 0.0839 | 0.00788 | 110.0054 | 727628023.2
80351 | 11989.09 | 647.86 | 0.09202 | 0.08408 | 0.00794 | 110.843 | 724908280.0
80970 | 12101.41 | 649.2 | 0.09252 | 0.08464 | 0.00788 | 110.0054 | 736054883.5
81282 | 12118.84 | 648.75 | 0.09291 | 0.08505 | 0.00786 | 109.7262 | 740771238.4
81594 | 12082.91 | 649.48 | 0.0933 | 0.0854 | 0.00789 | 110.145 | 740787247.8
82223 | 11800.27 | 647.71 | 0.09391 | 0.08585 | 0.00806 | 112.5182 | 730752909.8
82539 | 11943.99 | 649.48 | 0.09429 | 0.0863 | 0.00799 | 111.541 | 739988039.5
82856 | 11798 | 648.16 | 0.09467 | 0.0866 | 0.00807 | 112.6578 | 735466177.4
83495 | 11893.85 | 650.02 | 0.09524 | 0.08721 | 0.00803 | 112.0994 | 744830068.2
83816 | 11837.64 | 647.66 | 0.09571 | 0.08768 | 0.00803 | 112.0994 | 747693598.4
84138 | 11858.74 | 648.44 | 0.09592 | 0.0879 | 0.00803 | 112.0994 | 750566049.2
84786 | 11683.19 | 649.23 | 0.09683 | 0.08867 | 0.00816 | 113.9142 | 744296993.5
85112 | 11748.15 | 650.87 | 0.097 | 0.08887 | 0.00814 | 113.635 | 748994567.4
85440 | 11816.47 | 649.93 | 0.09751 | 0.08943 | 0.00808 | 112.7974 | 757464276.7
86098 | 11677.92 | 650.46 | 0.09822 | 0.09004 | 0.00818 | 114.1934 | 753966476.3
86429 | 11721.95 | 649.04 | 0.09866 | 0.09053 | 0.00813 | 113.4954 | 761519834.2
86761 | 11632.97 | 649.83 | 0.09894 | 0.09074 | 0.0082 | 114.4726 | 757919312.3
87430 | 11619.82 | 650.62 | 0.09982 | 0.0916 | 0.00822 | 114.7518 | 761905199.8
87766 | 11599.01 | 649.1 | 0.10022 | 0.092 | 0.00822 | 114.7518 | 764833258.2
88103 | 11530.3 | 648.9 | 0.10047 | 0.0922 | 0.00826 | 115.3102 | 764052016.4
88782 | 11438.43 | 649.91 | 0.1013 | 0.09295 | 0.00834 | 116.427 | 762554959.9
89124 | 11478.99 | 649.6 | 0.10169 | 0.09338 | 0.00831 | 116.0082 | 768255933.0
89466 | 11385.22 | 648.91 | 0.10216 | 0.09379 | 0.00837 | 116.8458 | 765675656.0
90156 | 11304.97 | 648.95 | 0.10302 | 0.09459 | 0.00843 | 117.6834 | 766089194.8
90502 | 11413.85 | 650.66 | 0.10337 | 0.095 | 0.00837 | 116.8458 | 774542040.7
90850 | 11403.85 | 648.78 | 0.10387 | 0.09552 | 0.00835 | 116.5666 | 779382648.6
91550 | 11299.9 | 648.67 | 0.10466 | 0.09623 | 0.00843 | 117.6834 | 777934533.3
91902 | 11324.04 | 650.01 | 0.10523 | 0.09681 | 0.00843 | 117.6834 | 780925608.7
92256 | 11256 | 648.71 | 0.10564 | 0.09718 | 0.00846 | 118.1022 | 781153772.3
92966 | 11199.31 | 649.75 | 0.10654 | 0.09802 | 0.00852 | 118.9398 | 781622094.2
93324 | 11087.3 | 649.05 | 0.1072 | 0.09861 | 0.0086 | 120.0566 | 777333116.9
93683 | 11099.36 | 649.81 | 0.10757 | 0.09897 | 0.0086 | 120.0566 | 780323372.2
94405 | 11132.29 | 649.62 | 0.10845 | 0.09988 | 0.00857 | 119.6378 | 789089839.5
94768 | 11007.72 | 648.81 | 0.10889 | 0.10023 | 0.00866 | 120.8942 | 783891761.2
95132 | 10981.86 | 648.18 | 0.10938 | 0.10071 | 0.00867 | 121.0338 | 785995041.7
95865 | 10853.94 | 648.84 | 0.1105 | 0.10172 | 0.00878 | 122.5695 | 782128006.4
96234 | 10875.01 | 649.75 | 0.11106 | 0.10229 | 0.00877 | 122.4298 | 786033799.4
96604 | 10828.25 | 648.83 | 0.11151 | 0.10271 | 0.0088 | 122.8487 | 786365974.8
97348 | 10838.88 | 648.89 | 0.11257 | 0.10378 | 0.00879 | 122.7091 | 793323711.5
97722 | 10762.06 | 648.39 | 0.11316 | 0.10431 | 0.00885 | 123.5467 | 790972442.2
98098 | 10754.63 | 649.34 | 0.11382 | 0.10495 | 0.00887 | 123.8259 | 792225486.8
98854 | 10413.86 | 649.32 | 0.11512 | 0.10596 | 0.00916 | 127.8743 | 773056169.0
99234 | 10551.62 | 650.35 | 0.11557 | 0.10652 | 0.00905 | 126.3387 | 785460220.3
99615 | 10544.3 | 648.1 | 0.11599 | 0.10696 | 0.00903 | 126.0595 | 790222271.6
99999 | 10573.77 | 649.17 | 0.11671 | 0.1077 | 0.00902 | 125.9199 | 794147908.0
100000 | 10528.1 | 649.65 | 0.11674 | 0.10768 | 0.00906 | 126.4783 | 790649642.7
100511 | 10454.75 | 649.34 | 0.11745 | 0.10833 | 0.00912 | 127.3159 | 789461639.6
101027 | 10537.41 | 648.83 | 0.11822 | 0.10918 | 0.00904 | 126.1991 | 800536803.9
101545 | 10462.56 | 649.8 | 0.11907 | 0.10995 | 0.00912 | 127.3159 | 797583171.9
102066 | 10335.66 | 648.59 | 0.11991 | 0.1107 | 0.00922 | 128.7119 | 792980395.5
102590 | 10282.75 | 648.5 | 0.12102 | 0.11175 | 0.00926 | 129.2703 | 793608516.6
103116 | 10273.39 | 647.93 | 0.12181 | 0.11254 | 0.00926 | 129.2703 | 797677510.5
103645 | 9948.17 | 648.48 | 0.12281 | 0.11324 | 0.00957 | 133.5979 | 775798069.9
104177 | 10269.73 | 648.72 | 0.12346 | 0.11419 | 0.00928 | 129.5495 | 804148298.4
104711 | 9925.78 | 649.18 | 0.12459 | 0.11499 | 0.0096 | 134.0167 | 781327932.8
105249 | 10120.23 | 649.17 | 0.12537 | 0.11595 | 0.00942 | 131.5039 | 800348899.4
105788 | 10021.8 | 649.22 | 0.12637 | 0.11686 | 0.00951 | 132.7603 | 796834568.1
106331 | 9957.42 | 649.2 | 0.12744 | 0.11787 | 0.00957 | 133.5979 | 795903175.0
106877 | 9877.48 | 648.65 | 0.12857 | 0.11893 | 0.00964 | 134.5751 | 794181008.8
107425 | 9825.67 | 648.55 | 0.12977 | 0.12008 | 0.00969 | 135.2731 | 794134131.1
107976 | 9723.07 | 648.22 | 0.13092 | 0.12113 | 0.00979 | 136.6691 | 790054079.2
108530 | 9666.38 | 648.04 | 0.13215 | 0.12231 | 0.00984 | 137.3671 | 790072564.9
109087 | 9625.01 | 649.13 | 0.13327 | 0.12337 | 0.0099 | 138.2047 | 789314499.0
109646 | 9519.99 | 648.07 | 0.13456 | 0.12456 | 0.01 | 139.6007 | 785425630.7
110209 | 9524.94 | 648.5 | 0.13575 | 0.12575 | 0.01 | 139.6007 | 789458560.6
110774 | 9395.19 | 648.52 | 0.13701 | 0.12687 | 0.01014 | 141.5552 | 782550115.5
111342 | 9275.81 | 648.74 | 0.13859 | 0.12832 | 0.01027 | 143.37 | 776606196.1
111914 | 9302.61 | 648.23 | 0.13999 | 0.12976 | 0.01023 | 142.8116 | 783648057.5
112488 | 9190.78 | 648.68 | 0.1414 | 0.13104 | 0.01036 | 144.6264 | 777783483.5
113065 | 9092.57 | 648.68 | 0.14303 | 0.13255 | 0.01048 | 146.3016 | 772821474.0
113645 | 9006.53 | 647.83 | 0.1447 | 0.13414 | 0.01056 | 147.4184 | 770901146.3
114228 | 8961.86 | 648.8 | 0.1462 | 0.13557 | 0.01063 | 148.3956 | 769753345.4
114814 | 8816.58 | 649.63 | 0.14803 | 0.13721 | 0.01082 | 151.048 | 760115981.1
115403 | 8740.06 | 649.14 | 0.14997 | 0.13906 | 0.01091 | 152.3044 | 757712801.9
115995 | 8662.65 | 648.45 | 0.15184 | 0.14084 | 0.01099 | 153.4212 | 756055807.1
116590 | 8598.77 | 648.7 | 0.154 | 0.14292 | 0.01108 | 154.6776 | 753761269.9
117188 | 8447.28 | 646.59 | 0.15602 | 0.14478 | 0.01124 | 156.9112 | 746842644.1
117789 | 8360.19 | 648.32 | 0.15841 | 0.14702 | 0.01139 | 159.0052 | 740786889.1
118393 | 8241.98 | 647.8 | 0.16103 | 0.14948 | 0.01154 | 161.0993 | 734907184.8
119001 | 8107.63 | 647.79 | 0.16367 | 0.15194 | 0.01173 | 163.7517 | 726716256.7
119611 | 8041.47 | 649.11 | 0.16643 | 0.15458 | 0.01185 | 165.4269 | 723044534.5
120225 | 7849.9 | 649.16 | 0.16955 | 0.15741 | 0.01214 | 169.4753 | 709395412.5
120842 | 7709.84 | 648.19 | 0.17287 | 0.16052 | 0.01235 | 172.4069 | 700911561.3
121462 | 7576.15 | 648.55 | 0.17628 | 0.1637 | 0.01257 | 175.4781 | 692177418.7
122085 | 7475.77 | 649.77 | 0.18006 | 0.1673 | 0.01276 | 178.1305 | 685368136.6
122711 | 7244.47 | 649.1 | 0.18398 | 0.17082 | 0.01316 | 183.7146 | 667943738.0
123341 | 7079.23 | 648.94 | 0.18807 | 0.17461 | 0.01346 | 187.9026 | 656409234.2
123973 | 6816.53 | 648.99 | 0.19273 | 0.17875 | 0.01398 | 195.1618 | 635231778.2
124609 | 6729.96 | 649.09 | 0.19755 | 0.18339 | 0.01416 | 197.6746 | 630374205.9
125249 | 6642.85 | 649.74 | 0.20283 | 0.18847 | 0.01436 | 200.4667 | 624787171.7
125891 | 6447.44 | 648.49 | 0.20842 | 0.19365 | 0.01477 | 206.1903 | 610557351.4
126537 | 6278.64 | 648.94 | 0.2146 | 0.19942 | 0.01518 | 211.9139 | 597115079.4
127186 | 6048.37 | 648.5 | 0.22128 | 0.20554 | 0.01574 | 219.7316 | 578824436.5
127838 | 5868.52 | 648.29 | 0.22857 | 0.21235 | 0.01622 | 226.4324 | 564574676.5
128494 | 5695.64 | 648.66 | 0.23657 | 0.21984 | 0.01672 | 233.4124 | 550501938.3
129153 | 5471.62 | 648.6 | 0.24563 | 0.22823 | 0.01741 | 243.0449 | 531395661.2
129816 | 5269.97 | 649.28 | 0.25549 | 0.2374 | 0.01809 | 252.5377 | 514045939.5
130482 | 5038.26 | 649.41 | 0.26658 | 0.24765 | 0.01893 | 264.2642 | 493755865.2
131151 | 4819.37 | 648.36 | 0.27897 | 0.25921 | 0.01976 | 275.8511 | 475441341.6
131824 | 4587.23 | 648.44 | 0.29301 | 0.27225 | 0.02076 | 289.8111 | 454861744.9
132500 | 4346.27 | 649.27 | 0.30936 | 0.28742 | 0.02194 | 306.284 | 432604997.1
133180 | 4100.09 | 648.23 | 0.3288 | 0.30559 | 0.02322 | 324.1529 | 410855468.5
133863 | 3846.46 | 648.38 | 0.35203 | 0.32728 | 0.02475 | 345.5118 | 387433907.9
134550 | 3536.35 | 648.62 | 0.3817 | 0.35477 | 0.02693 | 375.9448 | 357898291.6
135240 | 3190.56 | 648.2 | 0.42144 | 0.3916 | 0.02983 | 416.429 | 324761235.9
135934 | 2844.53 | 648.14 | 0.47582 | 0.44236 | 0.03346 | 467.1041 | 291014371.5
136631 | 2500.07 | 648.32 | 0.5561 | 0.51802 | 0.03808 | 531.5996 | 257018617.9
137332 | 2149.72 | 648.99 | 0.69361 | 0.64927 | 0.04433 | 618.8501 | 221914811.7
138037 | 1529.44 | 649.26 | 1.10366 | 1.04132 | 0.06234 | 870.271 | 158613807.6

## D13_PMB_50_E
Fatigue: IT-CY Test (BS EN 12697‑24:2018) Annex E
.
SAMPLE ID | D13 |  |  | εR,10 , Initial avg Resilient Strain [μm/m] |  | 78.57088
Stiffness Modulus [MPa] | 13051.95 |  |  | ΔH [mm] |  | 0.007058
Test Temperature | 20 °C |  |  | ε0 , Initial Horiz. Strain Amplitude [μm/m] |  | 98.72766
Target Stress [kPa] | 700 |  |  | Nf, 50% [-] |  | 33112
Sample Diameter [mm] | 149.7 |  |  | Nf, ER [-] |  | 32358
Waveshape | Haversine |  |  | Nf, ROTTURA [-] |  | 41685
Loading Time [ms] | 100
Rest time (ms) | 400
Estimated Poisson's ratio [-] | 0.35
Contact Load [kN] | 0.5
Cycle | Stiffness Modulus | Tensile stress (Target) | Avg Tot Horiz Def | Avg Permanent Def | Avg Resilient Def | εR,n | Wn
| [MPa] | [kPa] | [mm] | [mm] | [mm] | [μm/m] | [-]
1 | 18567.09 | 687.17 | 0.00697 | 0.00154 | 0.00542 | 75.81523 | 13189.96
2 | 17968.42 | 696.28 | 0.00752 | 0.00184 | 0.00568 | 79.45213 | 25172.39
3 | 17970.72 | 702.86 | 0.00774 | 0.00201 | 0.00573 | 80.15153 | 37429.11
4 | 18013.33 | 700.93 | 0.0079 | 0.0022 | 0.0057 | 79.73189 | 50168.13
5 | 18368.17 | 702.36 | 0.00799 | 0.00239 | 0.0056 | 78.33308 | 63829.99
6 | 18208.08 | 699.75 | 0.00811 | 0.00248 | 0.00563 | 78.75272 | 76187.84
7 | 18183.88 | 700.05 | 0.00823 | 0.00259 | 0.00564 | 78.8926 | 88728.22
8 | 18260.73 | 699.4 | 0.00833 | 0.00272 | 0.00561 | 78.47296 | 101945.9
9 | 18366.81 | 699.32 | 0.00838 | 0.0028 | 0.00558 | 78.05332 | 115305.8
10 | 18345.37 | 698.87 | 0.00849 | 0.0029 | 0.00558 | 78.05332 | 128117.5
11 | 18290.17 | 698 | 0.00855 | 0.00296 | 0.00559 | 78.1932 | 140677.2
12 | 18297.7 | 699.32 | 0.00866 | 0.00306 | 0.0056 | 78.33308 | 153192
13 | 18431.1 | 697.9 | 0.0087 | 0.00315 | 0.00555 | 77.63368 | 167453.1
14 | 18428.22 | 698.55 | 0.0088 | 0.00324 | 0.00556 | 77.77356 | 180009.8
15 | 18487.6 | 697.42 | 0.00886 | 0.00333 | 0.00553 | 77.35392 | 193913.9
16 | 18157.22 | 698.22 | 0.00901 | 0.00337 | 0.00564 | 78.8926 | 202807.4
17 | 18437.16 | 698.3 | 0.00902 | 0.00347 | 0.00555 | 77.63368 | 218977.1
18 | 18227.55 | 698.22 | 0.00913 | 0.00351 | 0.00561 | 78.47296 | 229378.4
19 | 18441.6 | 697.99 | 0.00916 | 0.00361 | 0.00555 | 77.63368 | 244739.1
20 | 18262.79 | 698.36 | 0.00925 | 0.00364 | 0.0056 | 78.33308 | 255320
21 | 18224.3 | 698.51 | 0.00937 | 0.00375 | 0.00562 | 78.61284 | 267131.9
22 | 18337.07 | 698.66 | 0.00937 | 0.00379 | 0.00558 | 78.05332 | 281858.6
23 | 18292.04 | 697.91 | 0.00947 | 0.00388 | 0.00559 | 78.1932 | 294143.2
24 | 18152.93 | 697.78 | 0.00955 | 0.00391 | 0.00563 | 78.75272 | 304751.4
25 | 18452.2 | 698.5 | 0.00958 | 0.00404 | 0.00555 | 77.63368 | 322025.2
26 | 18337.35 | 697.75 | 0.00965 | 0.00407 | 0.00558 | 78.05332 | 333105.6
27 | 18443.69 | 698.57 | 0.00968 | 0.00413 | 0.00555 | 77.63368 | 347787.2
28 | 18370.59 | 698.57 | 0.00979 | 0.00422 | 0.00557 | 77.91344 | 359373.2
29 | 18453.38 | 698.38 | 0.00982 | 0.00427 | 0.00555 | 77.63368 | 373549.2
30 | 18364.36 | 698.48 | 0.00991 | 0.00434 | 0.00557 | 77.91344 | 385042.7
31 | 18311.55 | 698.36 | 0.00997 | 0.00438 | 0.00559 | 78.1932 | 396453.9
32 | 18276.23 | 699 | 0.01005 | 0.00444 | 0.00561 | 78.47296 | 407783.8
33 | 18398.26 | 698.75 | 0.01009 | 0.00452 | 0.00557 | 77.91344 | 423547
34 | 18225.68 | 698.53 | 0.0102 | 0.00458 | 0.00562 | 78.61284 | 432499.3
35 | 18242.31 | 698.57 | 0.01022 | 0.00461 | 0.00561 | 78.47296 | 446013.5
36 | 18102.48 | 698.33 | 0.01031 | 0.00465 | 0.00565 | 79.03248 | 455508.9
37 | 18268.08 | 698.53 | 0.01033 | 0.00472 | 0.0056 | 78.33308 | 472341.9
38 | 18323.2 | 698.42 | 0.0104 | 0.00481 | 0.00559 | 78.1932 | 485975.8
39 | 18254.4 | 698.47 | 0.01044 | 0.00484 | 0.00561 | 78.47296 | 496986.5
40 | 18235.39 | 698.92 | 0.01052 | 0.0049 | 0.00562 | 78.61284 | 508822.7
41 | 18351.01 | 698.91 | 0.01054 | 0.00496 | 0.00558 | 78.05332 | 525281.9
42 | 18175.84 | 698.68 | 0.01061 | 0.00498 | 0.00563 | 78.75272 | 533314.9
43 | 18202.62 | 698.59 | 0.01067 | 0.00505 | 0.00562 | 78.61284 | 546984.4
44 | 18125.68 | 699.1 | 0.01075 | 0.0051 | 0.00565 | 79.03248 | 556733.1
45 | 18316.52 | 698.78 | 0.01079 | 0.0052 | 0.00559 | 78.1932 | 575497.6
46 | 18230.31 | 699.21 | 0.01084 | 0.00522 | 0.00562 | 78.61284 | 585146.1
47 | 18385.65 | 698.9 | 0.01087 | 0.0053 | 0.00557 | 77.91344 | 603233.5
48 | 18391.9 | 698.76 | 0.01093 | 0.00536 | 0.00557 | 77.91344 | 616068.3
49 | 18285.05 | 699.1 | 0.01098 | 0.00538 | 0.0056 | 78.33308 | 625533.9
50 | 18313.2 | 699.37 | 0.01103 | 0.00543 | 0.0056 | 78.33308 | 638299.9
51 | 18529.32 | 698.82 | 0.01104 | 0.00551 | 0.00553 | 77.35392 | 659307.3
52 | 18327.25 | 699.18 | 0.01112 | 0.00552 | 0.00559 | 78.1932 | 665019.5
53 | 18492.64 | 699.24 | 0.01112 | 0.00558 | 0.00554 | 77.4938 | 683925.7
54 | 18219.32 | 699 | 0.01123 | 0.00561 | 0.00562 | 78.61284 | 686910.7
55 | 18561.75 | 699.12 | 0.01124 | 0.00572 | 0.00552 | 77.21404 | 712305.7
56 | 18225.46 | 699.16 | 0.01131 | 0.00569 | 0.00562 | 78.61284 | 712351.8
57 | 18554.84 | 698.98 | 0.01132 | 0.0058 | 0.00552 | 77.21404 | 738207.7
58 | 18467.5 | 699.16 | 0.01137 | 0.00582 | 0.00555 | 77.63368 | 747098.4
59 | 18544.37 | 699.33 | 0.0114 | 0.00587 | 0.00553 | 77.35392 | 762728
60 | 18354.19 | 699.1 | 0.01149 | 0.0059 | 0.00558 | 78.05332 | 768705.3
61 | 18557.96 | 698.8 | 0.01149 | 0.00597 | 0.00552 | 77.21404 | 790011.8
62 | 18524.32 | 699.36 | 0.01153 | 0.006 | 0.00553 | 77.35392 | 801510.8
63 | 18453.95 | 699.04 | 0.01161 | 0.00606 | 0.00555 | 77.63368 | 811503.5 | Criterio 50% Modulo
64 | 18426.81 | 698.78 | 0.01166 | 0.00611 | 0.00556 | 77.77356 | 822901.8
65 | 18558.59 | 699.26 | 0.01167 | 0.00615 | 0.00552 | 77.21404 | 841815.8 | S0 [MPa] | 17849.65
66 | 18353 | 699.23 | 0.01175 | 0.00617 | 0.00558 | 78.05332 | 845575.8 | S0, 1/2 [MPa] | 8924.825
67 | 18500.51 | 698.86 | 0.01176 | 0.00622 | 0.00554 | 77.4938 | 864585.3 | Nf [-] | 33112
68 | 18293.25 | 699.17 | 0.01183 | 0.00623 | 0.0056 | 78.33308 | 868087.9
69 | 18383.93 | 698.85 | 0.01188 | 0.00631 | 0.00557 | 77.91344 | 885598.2
70 | 18292.6 | 699.17 | 0.0119 | 0.00629 | 0.0056 | 78.33308 | 893619.9 | Criterio ER
71 | 18284.96 | 698.58 | 0.01194 | 0.00634 | 0.0056 | 78.33308 | 906385.9
72 | 18294.94 | 698.71 | 0.01199 | 0.0064 | 0.0056 | 78.33308 | 919151.9 | Wn, MAX | 207281381.3
73 | 18461.95 | 698.95 | 0.01203 | 0.00648 | 0.00555 | 77.63368 | 940313.6 | Nf [-] | 32358
74 | 18356.55 | 698.36 | 0.01208 | 0.0065 | 0.00558 | 78.05332 | 948069.9
75 | 18377.69 | 698.81 | 0.01212 | 0.00655 | 0.00557 | 77.91344 | 962606.7 | Criterio Rottura
76 | 18379.38 | 698.66 | 0.01217 | 0.0066 | 0.00557 | 77.91344 | 975441.5
77 | 18225.64 | 698.6 | 0.01223 | 0.00661 | 0.00562 | 78.61284 | 979483.7 | Nf [-] | 41685
78 | 18259.68 | 698.76 | 0.01224 | 0.00663 | 0.00561 | 78.47296 | 993972.9
79 | 18303.02 | 698.73 | 0.01228 | 0.00669 | 0.00559 | 78.1932 | 1010318.0
80 | 18141.85 | 698.12 | 0.01234 | 0.0067 | 0.00564 | 78.8926 | 1014036.8
81 | 18179.77 | 698.57 | 0.01235 | 0.00672 | 0.00563 | 78.75272 | 1028535.9
82 | 18130.35 | 698.48 | 0.01238 | 0.00674 | 0.00565 | 79.03248 | 1037548.1
83 | 18109.18 | 698.14 | 0.01245 | 0.0068 | 0.00565 | 79.03248 | 1050201.1
84 | 18094.98 | 698.3 | 0.01246 | 0.00681 | 0.00566 | 79.17236 | 1060976.3
85 | 18109.47 | 698.13 | 0.01254 | 0.00689 | 0.00565 | 79.03248 | 1075507.1
86 | 18212.26 | 698.23 | 0.01254 | 0.00693 | 0.00562 | 78.61284 | 1093968.8
87 | 17921.56 | 698.56 | 0.01263 | 0.00692 | 0.00571 | 79.87177 | 1089246.0
88 | 18189.15 | 698.6 | 0.01263 | 0.007 | 0.00563 | 78.75272 | 1117421.7
89 | 18033.78 | 698.01 | 0.01268 | 0.007 | 0.00567 | 79.31224 | 1122147.0
90 | 17978.04 | 698.34 | 0.01271 | 0.00701 | 0.00569 | 79.59201 | 1130766.8
91 | 17846.8 | 697.93 | 0.01278 | 0.00705 | 0.00573 | 80.15153 | 1135349.5
92 | 18044.4 | 698.21 | 0.01278 | 0.00711 | 0.00567 | 79.31224 | 1159972.2
93 | 17886.04 | 698.3 | 0.01284 | 0.00712 | 0.00572 | 80.01165 | 1162330.8
94 | 18002.15 | 698.78 | 0.01285 | 0.00716 | 0.00569 | 79.59201 | 1181023.1
95 | 17936.14 | 698.12 | 0.01288 | 0.00718 | 0.0057 | 79.73189 | 1191493.2
96 | 17792.13 | 698.26 | 0.01293 | 0.00718 | 0.00575 | 80.43129 | 1193565.4
97 | 17870.86 | 698.11 | 0.01297 | 0.00724 | 0.00573 | 80.15153 | 1210207.8
98 | 17845.52 | 698.46 | 0.013 | 0.00726 | 0.00574 | 80.29141 | 1220554.0
99 | 17947.71 | 698.31 | 0.01302 | 0.00732 | 0.0057 | 79.73189 | 1241661.3
100 | 17812.31 | 698.48 | 0.01306 | 0.00732 | 0.00575 | 80.43129 | 1243297.3
101 | 17831.59 | 698.47 | 0.01311 | 0.00737 | 0.00574 | 80.29141 | 1257917.9
102 | 17811.12 | 698.18 | 0.01314 | 0.0074 | 0.00574 | 80.29141 | 1270372.5
103 | 17783.33 | 698.81 | 0.01317 | 0.00741 | 0.00576 | 80.57117 | 1278372.9
104 | 17706.86 | 698.52 | 0.01324 | 0.00746 | 0.00578 | 80.85093 | 1286317.9
105 | 17696.05 | 698.3 | 0.01326 | 0.00747 | 0.00578 | 80.85093 | 1298686.4
106 | 17881.82 | 698.52 | 0.01326 | 0.00753 | 0.00572 | 80.01165 | 1324807.1
107 | 17909.01 | 698.82 | 0.01327 | 0.00755 | 0.00572 | 80.01165 | 1337305.3
108 | 17891.44 | 698.82 | 0.01333 | 0.00761 | 0.00572 | 80.01165 | 1349803.5
109 | 17834.16 | 698.88 | 0.01334 | 0.0076 | 0.00574 | 80.29141 | 1357555.0
110 | 17749.85 | 698.98 | 0.01338 | 0.00761 | 0.00577 | 80.71105 | 1362886.5
111 | 17711.73 | 698.57 | 0.01343 | 0.00765 | 0.00578 | 80.85093 | 1372897.0
112 | 17819.34 | 698.76 | 0.01344 | 0.0077 | 0.00575 | 80.43129 | 1392492.9
113 | 17806.69 | 698.9 | 0.01346 | 0.00771 | 0.00575 | 80.43129 | 1404925.9
114 | 17703.25 | 698.87 | 0.01353 | 0.00774 | 0.00579 | 80.99081 | 1407567.1
115 | 17870.44 | 698.69 | 0.01351 | 0.00778 | 0.00573 | 80.15153 | 1434782.4
116 | 17740.26 | 699.41 | 0.01358 | 0.0078 | 0.00578 | 80.85093 | 1434739.2
117 | 17819.33 | 698.47 | 0.0136 | 0.00786 | 0.00574 | 80.29141 | 1457192.0
118 | 17758.11 | 699.39 | 0.01365 | 0.00788 | 0.00577 | 80.71105 | 1462005.5
119 | 17812.18 | 698.72 | 0.01364 | 0.00789 | 0.00575 | 80.43129 | 1479523.7
120 | 17662.98 | 698.97 | 0.01369 | 0.00789 | 0.0058 | 81.13069 | 1479095.0
121 | 17752.31 | 698.72 | 0.0137 | 0.00793 | 0.00577 | 80.71105 | 1499175.2
122 | 17759.71 | 698.9 | 0.01374 | 0.00797 | 0.00577 | 80.71105 | 1511565.0
123 | 17685.16 | 698.9 | 0.01377 | 0.00798 | 0.00579 | 80.99081 | 1518690.8
124 | 17780.29 | 699.15 | 0.01378 | 0.00802 | 0.00576 | 80.57117 | 1539012.0
125 | 17732.97 | 698.96 | 0.01381 | 0.00803 | 0.00578 | 80.85093 | 1546055.2
126 | 17621.85 | 699 | 0.01384 | 0.00802 | 0.00581 | 81.27057 | 1550376.7
127 | 17694.85 | 698.99 | 0.01385 | 0.00806 | 0.00579 | 80.99081 | 1568079.1
128 | 17787.55 | 699.18 | 0.01389 | 0.00813 | 0.00576 | 80.57117 | 1588657.6
129 | 17869.35 | 698.46 | 0.01386 | 0.00814 | 0.00573 | 80.15153 | 1609451.5
130 | 17613.1 | 698.77 | 0.01396 | 0.00815 | 0.00581 | 81.27057 | 1599595.0
131 | 17847.95 | 698.82 | 0.01393 | 0.00819 | 0.00574 | 80.29141 | 1631556.9
132 | 17715.62 | 698.26 | 0.01398 | 0.0082 | 0.00578 | 80.85093 | 1632634.3
133 | 17757.51 | 698.6 | 0.01399 | 0.00823 | 0.00577 | 80.71105 | 1647853.7
134 | 17703.47 | 698.88 | 0.01403 | 0.00824 | 0.00579 | 80.99081 | 1654508.7
135 | 17762.3 | 698.84 | 0.01404 | 0.00828 | 0.00577 | 80.71105 | 1672633.4
136 | 17740.73 | 698.5 | 0.01406 | 0.00829 | 0.00577 | 80.71105 | 1685023.3
137 | 17717.97 | 698.73 | 0.0141 | 0.00832 | 0.00578 | 80.85093 | 1694476.5
138 | 17714.64 | 698.21 | 0.01412 | 0.00834 | 0.00578 | 80.85093 | 1706844.9
139 | 17637.89 | 698.6 | 0.01417 | 0.00836 | 0.0058 | 81.13069 | 1713285.0
140 | 17640.43 | 698.07 | 0.01418 | 0.00838 | 0.0058 | 81.13069 | 1725610.8
141 | 17655.75 | 698.32 | 0.01422 | 0.00842 | 0.0058 | 81.13069 | 1737936.6
142 | 17708.99 | 698.4 | 0.01423 | 0.00845 | 0.00578 | 80.85093 | 1756318.7
143 | 17720.97 | 698.02 | 0.01423 | 0.00846 | 0.00577 | 80.71105 | 1771752.5
144 | 17629.6 | 698.17 | 0.01428 | 0.00847 | 0.0058 | 81.13069 | 1774914.0
145 | 17518.24 | 698.91 | 0.0143 | 0.00845 | 0.00585 | 81.83009 | 1771964.2
146 | 17614.26 | 697.98 | 0.01429 | 0.00849 | 0.00581 | 81.27057 | 1796468.2
147 | 17570.16 | 698.25 | 0.01433 | 0.0085 | 0.00582 | 81.41045 | 1805665.0
148 | 17612.25 | 697.8 | 0.01436 | 0.00855 | 0.00581 | 81.27057 | 1821077.4
149 | 17554 | 698.61 | 0.01438 | 0.00855 | 0.00583 | 81.55033 | 1827092.5
150 | 17622.73 | 697.52 | 0.01441 | 0.00861 | 0.0058 | 81.13069 | 1848868.8
151 | 17482.98 | 698.42 | 0.01445 | 0.00859 | 0.00585 | 81.83009 | 1845286.9
152 | 17661.7 | 697.99 | 0.01442 | 0.00863 | 0.00579 | 80.99081 | 1876756.1
153 | 17506.94 | 698.34 | 0.01447 | 0.00863 | 0.00585 | 81.83009 | 1869727.8
154 | 17536.32 | 698.21 | 0.0145 | 0.00866 | 0.00584 | 81.69021 | 1885170.7
155 | 17530.27 | 698.16 | 0.01451 | 0.00867 | 0.00584 | 81.69021 | 1897412.1
156 | 17585.65 | 697.82 | 0.01452 | 0.00871 | 0.00582 | 81.41045 | 1916215.9
157 | 17540.21 | 698.55 | 0.01456 | 0.00873 | 0.00584 | 81.69021 | 1921894.9
158 | 17631.62 | 697.69 | 0.01453 | 0.00873 | 0.0058 | 81.13069 | 1947475.1
159 | 17544.15 | 698.43 | 0.0146 | 0.00876 | 0.00583 | 81.55033 | 1949716.1
160 | 17689.83 | 698.41 | 0.01459 | 0.00881 | 0.00579 | 80.99081 | 1975532.8
161 | 17502.21 | 698.67 | 0.01464 | 0.00879 | 0.00585 | 81.83009 | 1967491.3
162 | 17498.42 | 697.92 | 0.01464 | 0.0088 | 0.00585 | 81.83009 | 1979711.8
163 | 17395 | 698.43 | 0.01471 | 0.00883 | 0.00588 | 82.24974 | 1981769.3
164 | 17438.86 | 698.18 | 0.01469 | 0.00882 | 0.00587 | 82.10985 | 1997324.2
165 | 17489.07 | 698.25 | 0.01472 | 0.00887 | 0.00585 | 81.83009 | 2016373.1
166 | 17523.89 | 698.36 | 0.01472 | 0.00888 | 0.00584 | 81.69021 | 2032067.2
167 | 17564.08 | 698.45 | 0.01473 | 0.0089 | 0.00583 | 81.55033 | 2047815.1
168 | 17557.41 | 698.58 | 0.01477 | 0.00894 | 0.00583 | 81.55033 | 2060077.4
169 | 17437.87 | 698.29 | 0.01478 | 0.00891 | 0.00587 | 82.10985 | 2058218.2
170 | 17552.04 | 698.43 | 0.01479 | 0.00896 | 0.00583 | 81.55033 | 2084602.2
171 | 17521.33 | 698.76 | 0.01481 | 0.00897 | 0.00584 | 81.69021 | 2093274.0
172 | 17451.1 | 698.01 | 0.01482 | 0.00896 | 0.00586 | 81.96997 | 2098329.3
173 | 17439.51 | 698.56 | 0.01487 | 0.009 | 0.00587 | 82.10985 | 2106933.5
174 | 17539.16 | 698.82 | 0.01487 | 0.00903 | 0.00584 | 81.69021 | 2129998.1
175 | 17447.31 | 698.36 | 0.0149 | 0.00903 | 0.00587 | 82.10985 | 2131291.1
176 | 17499.64 | 698.57 | 0.01488 | 0.00903 | 0.00585 | 81.83009 | 2150798.0
177 | 17423.07 | 698.67 | 0.01493 | 0.00905 | 0.00588 | 82.24974 | 2151982.6
178 | 17491 | 698.41 | 0.01495 | 0.0091 | 0.00585 | 81.83009 | 2175238.9
179 | 17552.4 | 698.57 | 0.01496 | 0.00912 | 0.00583 | 81.55033 | 2194963.5
180 | 17318.38 | 698.15 | 0.01501 | 0.0091 | 0.00591 | 82.66938 | 2177348.0
181 | 17430.35 | 698.69 | 0.015 | 0.00912 | 0.00587 | 82.10985 | 2204363.9
182 | 17535.58 | 698.57 | 0.01499 | 0.00915 | 0.00584 | 81.69021 | 2227929.1
183 | 17610.76 | 698.68 | 0.01499 | 0.00918 | 0.00581 | 81.27057 | 2251737.6
184 | 17499.22 | 698.17 | 0.01505 | 0.0092 | 0.00585 | 81.83009 | 2248561.5
185 | 17327.73 | 698.89 | 0.01508 | 0.00917 | 0.00591 | 82.66938 | 2237829.9
186 | 17530.17 | 698.62 | 0.01508 | 0.00924 | 0.00584 | 81.69021 | 2276894.5
187 | 17353.69 | 698.62 | 0.01511 | 0.00921 | 0.0059 | 82.5295 | 2265856.6
188 | 17535.52 | 698.59 | 0.01508 | 0.00924 | 0.00584 | 81.69021 | 2301377.3
189 | 17351.1 | 698.62 | 0.01513 | 0.00923 | 0.0059 | 82.5295 | 2290090.3
190 | 17484.88 | 698.54 | 0.01513 | 0.00928 | 0.00586 | 81.96997 | 2317921.9
191 | 17377.34 | 698.62 | 0.01515 | 0.00926 | 0.00589 | 82.38962 | 2318253.3
192 | 17329.98 | 698.64 | 0.01517 | 0.00927 | 0.00591 | 82.66938 | 2322504.5
193 | 17426.04 | 698.82 | 0.01518 | 0.00931 | 0.00588 | 82.24974 | 2346512.1
194 | 17490.7 | 698.9 | 0.01519 | 0.00933 | 0.00586 | 81.96997 | 2366720.3
195 | 17436.41 | 698.95 | 0.01521 | 0.00933 | 0.00587 | 82.10985 | 2374867.2
196 | 17444.18 | 698.73 | 0.01522 | 0.00935 | 0.00587 | 82.10985 | 2387046.0
197 | 17238.93 | 698.79 | 0.01526 | 0.00932 | 0.00594 | 83.08902 | 2370951.1
198 | 17241.2 | 698.38 | 0.01526 | 0.00932 | 0.00594 | 83.08902 | 2382986.4
199 | 17454.36 | 698.87 | 0.01526 | 0.00939 | 0.00587 | 82.10985 | 2423582.4
200 | 17434.61 | 698.93 | 0.01528 | 0.00941 | 0.00588 | 82.24974 | 2431618.8
201 | 17382.43 | 698.7 | 0.01533 | 0.00944 | 0.00589 | 82.38962 | 2439627.8
202 | 17410.14 | 698.3 | 0.01531 | 0.00944 | 0.00588 | 82.24974 | 2455935.0
203 | 17421.93 | 699.11 | 0.01533 | 0.00945 | 0.00588 | 82.24974 | 2468093.1
204 | 17409.73 | 698.8 | 0.01535 | 0.00946 | 0.00588 | 82.24974 | 2480251.1
205 | 17429.76 | 698.83 | 0.01535 | 0.00948 | 0.00588 | 82.24974 | 2492409.2
206 | 17410.7 | 699.06 | 0.01538 | 0.00949 | 0.00588 | 82.24974 | 2504567.3
207 | 17341.89 | 698.47 | 0.01538 | 0.00948 | 0.0059 | 82.5295 | 2508194.2
208 | 17458.12 | 698.62 | 0.01539 | 0.00953 | 0.00586 | 81.96997 | 2537514.5
209 | 17331.17 | 698.73 | 0.01542 | 0.00952 | 0.00591 | 82.66938 | 2528142.9
210 | 17397.89 | 699.09 | 0.01543 | 0.00954 | 0.00589 | 82.38962 | 2548864.9
211 | 17312.22 | 698.82 | 0.01544 | 0.00952 | 0.00592 | 82.80926 | 2548024.3
212 | 17399.37 | 698.75 | 0.01545 | 0.00957 | 0.00589 | 82.38962 | 2573139.8
213 | 17327.68 | 698.9 | 0.01547 | 0.00956 | 0.00591 | 82.66938 | 2576528.4
214 | 17435.78 | 698.6 | 0.01546 | 0.00959 | 0.00587 | 82.10985 | 2606264.5
215 | 17254.36 | 698.79 | 0.01551 | 0.00957 | 0.00594 | 83.08902 | 2587586.2
216 | 17401.62 | 698.5 | 0.01548 | 0.0096 | 0.00588 | 82.24974 | 2626148.3
217 | 17284.73 | 699 | 0.01554 | 0.00961 | 0.00593 | 82.94914 | 2616061.0
218 | 17433.24 | 698.71 | 0.01551 | 0.00964 | 0.00587 | 82.10985 | 2654979.7
219 | 17193.18 | 698.31 | 0.01557 | 0.00962 | 0.00595 | 83.2289 | 2631297.6
220 | 17388.5 | 698.76 | 0.01555 | 0.00966 | 0.00589 | 82.38962 | 2670239.4
221 | 17343.17 | 698.66 | 0.01557 | 0.00966 | 0.0059 | 82.5295 | 2677830.5
222 | 17336 | 698.89 | 0.01558 | 0.00967 | 0.00591 | 82.66938 | 2685395.8
223 | 17400.12 | 698.05 | 0.01556 | 0.00968 | 0.00588 | 82.24974 | 2711254.9
224 | 17384.81 | 698.8 | 0.01559 | 0.0097 | 0.00589 | 82.38962 | 2718789.2
225 | 17261.91 | 698.9 | 0.01562 | 0.00969 | 0.00593 | 82.94914 | 2712505.6
226 | 17345.76 | 698.67 | 0.01561 | 0.00971 | 0.0059 | 82.5295 | 2738414.9
227 | 17276.38 | 698.2 | 0.01564 | 0.00972 | 0.00592 | 82.80926 | 2741239.4
228 | 17338.57 | 698.51 | 0.01565 | 0.00974 | 0.0059 | 82.5295 | 2762648.6
229 | 17285.64 | 698.18 | 0.01565 | 0.00973 | 0.00592 | 82.80926 | 2765391.3
230 | 17346.91 | 698.62 | 0.01566 | 0.00976 | 0.0059 | 82.5295 | 2786882.4
231 | 17213.16 | 698.05 | 0.01571 | 0.00976 | 0.00594 | 83.08902 | 2780150.8
232 | 17258.43 | 698.48 | 0.01569 | 0.00976 | 0.00593 | 82.94914 | 2796894.7
233 | 17255.64 | 698.2 | 0.01569 | 0.00976 | 0.00593 | 82.94914 | 2808950.2
234 | 17256.31 | 698.12 | 0.01573 | 0.0098 | 0.00593 | 82.94914 | 2821005.8
235 | 17303.1 | 698.38 | 0.01573 | 0.00982 | 0.00592 | 82.80926 | 2837847.0
236 | 17163.79 | 698.26 | 0.01575 | 0.00979 | 0.00596 | 83.36878 | 2830795.9
237 | 17172.85 | 697.72 | 0.01576 | 0.0098 | 0.00595 | 83.2289 | 2847568.6
238 | 17308.05 | 697.96 | 0.01574 | 0.00983 | 0.00591 | 82.66938 | 2878937.9
239 | 17202.83 | 697.88 | 0.01578 | 0.00983 | 0.00595 | 83.2289 | 2871598.7
240 | 17236.08 | 698.13 | 0.01579 | 0.00985 | 0.00594 | 83.08902 | 2888468.4
241 | 17092.42 | 697.62 | 0.01581 | 0.00983 | 0.00598 | 83.64854 | 2881102.3
242 | 17267.93 | 698.17 | 0.01581 | 0.00989 | 0.00593 | 82.94914 | 2917450.5
243 | 17229.42 | 697.71 | 0.01583 | 0.0099 | 0.00593 | 82.94914 | 2929506.0
244 | 17307.4 | 697.88 | 0.01579 | 0.00988 | 0.00591 | 82.66938 | 2951516.1
245 | 17149.76 | 697.71 | 0.01587 | 0.00991 | 0.00596 | 83.36878 | 2938750.0
246 | 17208.99 | 698.04 | 0.01587 | 0.00993 | 0.00594 | 83.08902 | 2960680.1
247 | 17143.68 | 697.69 | 0.01585 | 0.00988 | 0.00596 | 83.36878 | 2962739.8
248 | 17089.32 | 698.23 | 0.01588 | 0.00989 | 0.00599 | 83.78842 | 2959836.2
249 | 17124.47 | 697.37 | 0.01589 | 0.00992 | 0.00597 | 83.50866 | 2981726.7
250 | 17188.58 | 697.68 | 0.01587 | 0.00993 | 0.00595 | 83.2289 | 3003764.4
251 | 17147.33 | 698.11 | 0.0159 | 0.00993 | 0.00597 | 83.50866 | 3005676.3
252 | 17255.42 | 697.5 | 0.0159 | 0.00998 | 0.00592 | 82.80926 | 3043138.0
253 | 17147.39 | 697.8 | 0.01593 | 0.00997 | 0.00596 | 83.36878 | 3034709.2
254 | 17191.26 | 698.32 | 0.01593 | 0.00998 | 0.00595 | 83.2289 | 3051824.6
255 | 17057.48 | 697.83 | 0.01596 | 0.00997 | 0.006 | 83.9283 | 3038307.7
256 | 17188.16 | 697.83 | 0.01596 | 0.01001 | 0.00595 | 83.2289 | 3075854.7
257 | 17039.55 | 697.79 | 0.01597 | 0.00997 | 0.006 | 83.9283 | 3062137.5
258 | 17198.63 | 698.38 | 0.01598 | 0.01003 | 0.00595 | 83.2289 | 3099884.8
259 | 17186.77 | 697.75 | 0.01597 | 0.01002 | 0.00595 | 83.2289 | 3111899.9
260 | 17142.69 | 698.14 | 0.016 | 0.01003 | 0.00597 | 83.50866 | 3113449.6
261 | 17157.18 | 698.08 | 0.016 | 0.01004 | 0.00596 | 83.36878 | 3130668.4
262 | 17021.38 | 698.36 | 0.01603 | 0.01002 | 0.00601 | 84.06818 | 3116518.0
263 | 17150.87 | 698.18 | 0.01602 | 0.01005 | 0.00597 | 83.50866 | 3149374.0
264 | 17120.81 | 698.18 | 0.01602 | 0.01004 | 0.00598 | 83.64854 | 3156062.3
265 | 17021.31 | 697.96 | 0.01605 | 0.01004 | 0.00601 | 84.06818 | 3152203.3
266 | 17195.49 | 698.64 | 0.01603 | 0.01007 | 0.00595 | 83.2289 | 3196005.3
267 | 17051.51 | 698.62 | 0.01608 | 0.01008 | 0.006 | 83.9283 | 3181286.8
268 | 17097.32 | 698.13 | 0.01607 | 0.01009 | 0.00598 | 83.64854 | 3203881.4
269 | 17130.26 | 698.56 | 0.01607 | 0.01009 | 0.00598 | 83.64854 | 3215836.2
270 | 17131.75 | 698.26 | 0.01609 | 0.01011 | 0.00597 | 83.50866 | 3233197.6
271 | 17059.6 | 698.7 | 0.0161 | 0.0101 | 0.006 | 83.9283 | 3228946.6
272 | 17082.44 | 698.75 | 0.01613 | 0.01013 | 0.00599 | 83.78842 | 3246272.0
273 | 17107.61 | 698.55 | 0.01611 | 0.01013 | 0.00598 | 83.64854 | 3263655.3
274 | 17030.95 | 698.31 | 0.01613 | 0.01012 | 0.00601 | 84.06818 | 3259259.3
275 | 17123.86 | 698.8 | 0.01615 | 0.01017 | 0.00598 | 83.64854 | 3287564.8
276 | 17007.21 | 699 | 0.01616 | 0.01014 | 0.00602 | 84.20806 | 3277595.9
277 | 17047.06 | 698.8 | 0.01617 | 0.01016 | 0.00601 | 84.06818 | 3294944.6
278 | 17129.39 | 698.78 | 0.01615 | 0.01017 | 0.00598 | 83.64854 | 3323429.2
279 | 16967.23 | 698.84 | 0.0162 | 0.01017 | 0.00604 | 84.48782 | 3302251.0
280 | 17129.33 | 698.98 | 0.01618 | 0.0102 | 0.00598 | 83.64854 | 3347338.8
281 | 17127.36 | 698.7 | 0.01617 | 0.01019 | 0.00598 | 83.64854 | 3359293.5
282 | 17055.83 | 698.77 | 0.0162 | 0.0102 | 0.006 | 83.9283 | 3360010.8
283 | 17120.38 | 698.75 | 0.01619 | 0.01021 | 0.00598 | 83.64854 | 3383203.1
284 | 17114.78 | 698.99 | 0.01622 | 0.01024 | 0.00599 | 83.78842 | 3389489.8
285 | 17104.05 | 698.7 | 0.01622 | 0.01024 | 0.00599 | 83.78842 | 3401424.7
286 | 17032.64 | 699.2 | 0.01625 | 0.01023 | 0.00602 | 84.20806 | 3396349.4
287 | 16981.83 | 698.34 | 0.01626 | 0.01023 | 0.00603 | 84.34794 | 3402572.6
288 | 17140.41 | 699.03 | 0.01625 | 0.01028 | 0.00598 | 83.64854 | 3442977.0
289 | 17085.83 | 698.69 | 0.01625 | 0.01026 | 0.00599 | 83.78842 | 3449164.0
290 | 17056.96 | 699.24 | 0.01627 | 0.01026 | 0.00601 | 84.06818 | 3449581.0
291 | 17028.47 | 698.95 | 0.01628 | 0.01027 | 0.00602 | 84.20806 | 3455726.1
292 | 17076 | 699 | 0.01629 | 0.01029 | 0.006 | 83.9283 | 3479160.1
293 | 17114.19 | 698.88 | 0.01628 | 0.01029 | 0.00598 | 83.64854 | 3502750.9
294 | 17050.55 | 698.75 | 0.01629 | 0.01029 | 0.00601 | 84.06818 | 3497161.4
295 | 17019.5 | 698.71 | 0.01631 | 0.01029 | 0.00602 | 84.20806 | 3503227.5
296 | 17073.13 | 698.81 | 0.01631 | 0.01031 | 0.006 | 83.9283 | 3526819.9
297 | 17079.44 | 698.62 | 0.01632 | 0.01032 | 0.00599 | 83.78842 | 3544642.5
298 | 17102.43 | 698.66 | 0.01633 | 0.01034 | 0.00599 | 83.78842 | 3556577.4
299 | 17067.89 | 698.54 | 0.01634 | 0.01034 | 0.006 | 83.9283 | 3562564.7
300 | 17013.39 | 698.64 | 0.01637 | 0.01035 | 0.00602 | 84.20806 | 3562604.2
301 | 17059.69 | 698.28 | 0.01637 | 0.01038 | 0.006 | 83.9283 | 3586394.5
302 | 17062.85 | 698.64 | 0.01637 | 0.01037 | 0.006 | 83.9283 | 3598309.5
303 | 17092.73 | 698.58 | 0.01638 | 0.01039 | 0.00599 | 83.78842 | 3616251.5
304 | 17163.89 | 698.65 | 0.01636 | 0.01039 | 0.00597 | 83.50866 | 3640341.0
305 | 17152.38 | 698.63 | 0.01637 | 0.0104 | 0.00597 | 83.50866 | 3652315.8
306 | 16987.35 | 698.87 | 0.01641 | 0.01038 | 0.00603 | 84.34794 | 3627830.0
307 | 17083.24 | 697.92 | 0.01639 | 0.0104 | 0.00599 | 83.78842 | 3663990.8
308 | 16965.14 | 698.39 | 0.01642 | 0.01039 | 0.00603 | 84.34794 | 3651541.3
309 | 17046.46 | 698.31 | 0.01642 | 0.01042 | 0.006 | 83.9283 | 3681714.0
310 | 17042.38 | 697.86 | 0.01643 | 0.01043 | 0.006 | 83.9283 | 3693628.9
311 | 16917.04 | 697.85 | 0.01646 | 0.01041 | 0.00605 | 84.6277 | 3674919.5
312 | 17028.63 | 698.41 | 0.01646 | 0.01045 | 0.00601 | 84.06818 | 3711273.3
313 | 16962.72 | 698.32 | 0.01647 | 0.01044 | 0.00603 | 84.34794 | 3710819.6
314 | 17010.6 | 698.25 | 0.01647 | 0.01045 | 0.00602 | 84.20806 | 3728859.1
315 | 16998.17 | 697.95 | 0.01648 | 0.01046 | 0.00602 | 84.20806 | 3740734.5
316 | 16961.86 | 697.84 | 0.01651 | 0.01048 | 0.00603 | 84.34794 | 3746386.6
317 | 16952.02 | 698.17 | 0.01653 | 0.01049 | 0.00604 | 84.48782 | 3752020.0
318 | 17025.32 | 698.32 | 0.0165 | 0.01049 | 0.00601 | 84.06818 | 3782644.0
319 | 17046.58 | 697.56 | 0.01651 | 0.01051 | 0.006 | 83.9283 | 3800863.3
320 | 16998.64 | 697.84 | 0.01654 | 0.01052 | 0.00602 | 84.20806 | 3800111.2
321 | 16937.46 | 698.04 | 0.01654 | 0.0105 | 0.00604 | 84.48782 | 3799364.1
322 | 17022.57 | 698.02 | 0.01654 | 0.01053 | 0.00601 | 84.06818 | 3830224.4
323 | 17014.03 | 697.61 | 0.01655 | 0.01054 | 0.00601 | 84.06818 | 3842119.5
324 | 16973.51 | 697.73 | 0.01657 | 0.01055 | 0.00602 | 84.20806 | 3847612.6
325 | 16871.59 | 698.01 | 0.0166 | 0.01053 | 0.00606 | 84.76758 | 3834012.8
326 | 16982.74 | 697.71 | 0.0166 | 0.01057 | 0.00602 | 84.20806 | 3871363.3
327 | 16877.2 | 697.91 | 0.01661 | 0.01055 | 0.00606 | 84.76758 | 3857606.7
328 | 16925.89 | 697.75 | 0.01663 | 0.01059 | 0.00604 | 84.48782 | 3882216.2
329 | 16847.73 | 698 | 0.01666 | 0.01059 | 0.00607 | 84.90746 | 3874806.5
330 | 16901.7 | 697.79 | 0.01663 | 0.01058 | 0.00605 | 84.6277 | 3899432.3
331 | 16891.21 | 697.7 | 0.01665 | 0.0106 | 0.00605 | 84.6277 | 3911248.7
332 | 16930.37 | 697.89 | 0.01667 | 0.01063 | 0.00604 | 84.48782 | 3929560.4
333 | 16937.1 | 698 | 0.01667 | 0.01064 | 0.00604 | 84.48782 | 3941396.4
334 | 16973.04 | 697.25 | 0.01666 | 0.01064 | 0.00602 | 84.20806 | 3966366.1
335 | 16849.37 | 697.93 | 0.01669 | 0.01062 | 0.00607 | 84.90746 | 3945471.7
336 | 16922.64 | 698.02 | 0.0167 | 0.01065 | 0.00605 | 84.6277 | 3970331.1
337 | 16847.76 | 697.55 | 0.01673 | 0.01066 | 0.00607 | 84.90746 | 3969026.8
338 | 16949.2 | 698.26 | 0.01672 | 0.01068 | 0.00604 | 84.48782 | 4000576.5
339 | 16723.36 | 697.89 | 0.01676 | 0.01065 | 0.00612 | 85.60687 | 3959962.7
340 | 17013.57 | 697.96 | 0.0167 | 0.01069 | 0.00601 | 84.06818 | 4044336.3
341 | 16850.78 | 697.91 | 0.01675 | 0.01068 | 0.00607 | 84.90746 | 4016136.9
342 | 16790.95 | 698.09 | 0.01675 | 0.01066 | 0.00609 | 85.18723 | 4014686.4
343 | 16857.65 | 698.03 | 0.01677 | 0.0107 | 0.00607 | 84.90746 | 4039691.9
344 | 16893.95 | 698.12 | 0.01678 | 0.01072 | 0.00606 | 84.76758 | 4058155.1
345 | 16847.59 | 698.69 | 0.0168 | 0.01072 | 0.00608 | 85.04735 | 4056564.0
346 | 16833.66 | 698.04 | 0.01678 | 0.0107 | 0.00608 | 85.04735 | 4068322.2
347 | 16871.56 | 698.15 | 0.01681 | 0.01075 | 0.00606 | 84.76758 | 4093545.9
348 | 16866.24 | 698.58 | 0.01681 | 0.01074 | 0.00607 | 84.90746 | 4098579.6
349 | 16856.26 | 698.42 | 0.01682 | 0.01075 | 0.00607 | 84.90746 | 4110357.1
350 | 16943.3 | 698.55 | 0.01681 | 0.01077 | 0.00604 | 84.48782 | 4142608.8
351 | 16713.5 | 698.45 | 0.01688 | 0.01076 | 0.00612 | 85.60687 | 4100138.4
352 | 16831.86 | 699.07 | 0.01685 | 0.01077 | 0.00609 | 85.18723 | 4132074.9
353 | 16852.17 | 698.58 | 0.01684 | 0.01076 | 0.00608 | 85.04735 | 4150629.3
354 | 16770.43 | 698.21 | 0.01688 | 0.01078 | 0.0061 | 85.32711 | 4148740.3
355 | 16775.45 | 698.81 | 0.01689 | 0.01078 | 0.0061 | 85.32711 | 4160459.9
356 | 16930.41 | 698.83 | 0.01687 | 0.01082 | 0.00605 | 84.6277 | 4206660.3
357 | 16790.84 | 698.34 | 0.0169 | 0.01081 | 0.0061 | 85.32711 | 4183899.1
358 | 16868.25 | 698.83 | 0.0169 | 0.01083 | 0.00607 | 84.90746 | 4216354.8
359 | 16878.06 | 698.69 | 0.01692 | 0.01085 | 0.00607 | 84.90746 | 4228132.4
360 | 16797.14 | 698.59 | 0.01692 | 0.01083 | 0.0061 | 85.32711 | 4219057.9
361 | 16738.11 | 699.23 | 0.01696 | 0.01084 | 0.00612 | 85.60687 | 4216951.4
362 | 16834.83 | 698.67 | 0.01694 | 0.01086 | 0.00608 | 85.04735 | 4256452.7
363 | 16770.15 | 699.04 | 0.01697 | 0.01086 | 0.00611 | 85.46699 | 4247254.0
364 | 16829.49 | 699.05 | 0.01695 | 0.01086 | 0.00609 | 85.18723 | 4272941.1
365 | 16777.86 | 698.7 | 0.01698 | 0.01088 | 0.0061 | 85.32711 | 4277655.9
366 | 16797.64 | 699.03 | 0.017 | 0.0109 | 0.0061 | 85.32711 | 4289375.5
367 | 16787.36 | 698.49 | 0.017 | 0.0109 | 0.0061 | 85.32711 | 4301095.1
368 | 16792.01 | 698.56 | 0.017 | 0.0109 | 0.0061 | 85.32711 | 4312814.7
369 | 16786.16 | 698.98 | 0.01702 | 0.01092 | 0.0061 | 85.32711 | 4324534.3
370 | 16834.25 | 698.84 | 0.01702 | 0.01094 | 0.00608 | 85.04735 | 4350517.9
371 | 16736.85 | 698.92 | 0.01704 | 0.01092 | 0.00612 | 85.60687 | 4333764.5
372 | 16855.17 | 699.08 | 0.01702 | 0.01094 | 0.00608 | 85.04735 | 4374034.2
373 | 16769.41 | 698.99 | 0.01705 | 0.01094 | 0.00611 | 85.46699 | 4364258.2
374 | 16735.85 | 698.07 | 0.01705 | 0.01094 | 0.00611 | 85.46699 | 4375958.7
375 | 16748.02 | 699.35 | 0.01707 | 0.01095 | 0.00612 | 85.60687 | 4380489.7
376 | 16750.28 | 698.65 | 0.01708 | 0.01096 | 0.00611 | 85.46699 | 4399359.5
377 | 16759.36 | 699.12 | 0.01708 | 0.01097 | 0.00611 | 85.46699 | 4411059.9
378 | 16728.24 | 698.69 | 0.0171 | 0.01098 | 0.00612 | 85.60687 | 4415533.6
379 | 16768.13 | 699.03 | 0.0171 | 0.01099 | 0.00611 | 85.46699 | 4434460.8
380 | 16598 | 698.8 | 0.01715 | 0.01098 | 0.00617 | 86.30627 | 4402924.6
381 | 16816.52 | 699.05 | 0.01711 | 0.01102 | 0.00609 | 85.18723 | 4472501.6
382 | 16666.72 | 698.78 | 0.01716 | 0.01101 | 0.00614 | 85.88663 | 4447723.8
383 | 16735.37 | 699.01 | 0.01715 | 0.01103 | 0.00612 | 85.60687 | 4473940.1
384 | 16708.8 | 698.64 | 0.01714 | 0.01101 | 0.00613 | 85.74675 | 4478304.0
385 | 16725.34 | 699.16 | 0.01715 | 0.01102 | 0.00613 | 85.74675 | 4489966.2
386 | 16725.01 | 698.53 | 0.01715 | 0.01103 | 0.00612 | 85.60687 | 4508984.1
387 | 16739.68 | 698.7 | 0.01717 | 0.01105 | 0.00612 | 85.60687 | 4520665.4
388 | 16653.12 | 699 | 0.0172 | 0.01105 | 0.00615 | 86.02651 | 4510237.7
389 | 16777.36 | 698.74 | 0.01717 | 0.01107 | 0.0061 | 85.32711 | 4558926.4
390 | 16703.04 | 698.8 | 0.01719 | 0.01106 | 0.00613 | 85.74675 | 4548277.5
391 | 16722.5 | 699.22 | 0.01721 | 0.01108 | 0.00613 | 85.74675 | 4559939.7
392 | 16695.15 | 699.05 | 0.01722 | 0.01108 | 0.00614 | 85.88663 | 4564156.4
393 | 16769.88 | 698.57 | 0.01721 | 0.01111 | 0.0061 | 85.32711 | 4605804.9
394 | 16624.56 | 698.87 | 0.01724 | 0.01107 | 0.00616 | 86.16639 | 4572548.6
395 | 16818.35 | 698.57 | 0.0172 | 0.01112 | 0.00609 | 85.18723 | 4636845.5
396 | 16581.38 | 698.72 | 0.01727 | 0.0111 | 0.00618 | 86.44615 | 4580886.5
397 | 16801.51 | 699.18 | 0.01722 | 0.01112 | 0.0061 | 85.32711 | 4652683.3
398 | 16696.33 | 698.33 | 0.01727 | 0.01114 | 0.00613 | 85.74675 | 4641575.5
399 | 16717.78 | 698.76 | 0.01727 | 0.01115 | 0.00613 | 85.74675 | 4653237.7
400 | 16749.41 | 698.94 | 0.01726 | 0.01114 | 0.00612 | 85.60687 | 4672522.3
401 | 16784.15 | 698.39 | 0.01726 | 0.01117 | 0.0061 | 85.32711 | 4699561.7
402 | 16753.72 | 698.7 | 0.01729 | 0.01118 | 0.00611 | 85.46699 | 4703570.5
403 | 16765.21 | 698.97 | 0.01728 | 0.01117 | 0.00611 | 85.46699 | 4715271.0
404 | 16655.59 | 698.5 | 0.01731 | 0.01117 | 0.00615 | 86.02651 | 4696226.9
405 | 16792.86 | 698.72 | 0.01729 | 0.01119 | 0.0061 | 85.32711 | 4746440.1
406 | 16563.94 | 698.36 | 0.01735 | 0.01117 | 0.00618 | 86.44615 | 4696565.4
407 | 16732.86 | 698.3 | 0.01732 | 0.0112 | 0.00612 | 85.60687 | 4754291.5
408 | 16729.72 | 698.65 | 0.01733 | 0.01121 | 0.00612 | 85.60687 | 4765972.8
409 | 16657.81 | 698.68 | 0.01736 | 0.01121 | 0.00615 | 86.02651 | 4754348.5
410 | 16626.96 | 698.22 | 0.01736 | 0.01121 | 0.00615 | 86.02651 | 4765972.8
411 | 16730.81 | 698.6 | 0.01735 | 0.01123 | 0.00612 | 85.60687 | 4801016.7
412 | 16601.34 | 698.1 | 0.01739 | 0.01122 | 0.00616 | 86.16639 | 4781446.7
413 | 16657.22 | 698.23 | 0.01738 | 0.01124 | 0.00614 | 85.88663 | 4808664.7
414 | 16719.72 | 698.16 | 0.01738 | 0.01126 | 0.00612 | 85.60687 | 4836060.6
415 | 16642.52 | 698.07 | 0.01739 | 0.01124 | 0.00615 | 86.02651 | 4824094.4
416 | 16577.01 | 697.86 | 0.0174 | 0.01123 | 0.00617 | 86.30627 | 4820043.8
417 | 16680.06 | 698.04 | 0.01738 | 0.01125 | 0.00613 | 85.74675 | 4863158.2
418 | 16544.3 | 697.78 | 0.01744 | 0.01126 | 0.00618 | 86.44615 | 4835380.2
419 | 16609.32 | 698.06 | 0.01741 | 0.01125 | 0.00616 | 86.16639 | 4862684.9
420 | 16554.79 | 698.36 | 0.01745 | 0.01126 | 0.00618 | 86.44615 | 4858516.0
421 | 16563.71 | 697.84 | 0.01744 | 0.01126 | 0.00617 | 86.30627 | 4877977.0
422 | 16499.87 | 697.54 | 0.01746 | 0.01126 | 0.0062 | 86.72591 | 4865904.5
423 | 16609.01 | 698.04 | 0.01745 | 0.01129 | 0.00616 | 86.16639 | 4909106.7
424 | 16610.08 | 698.03 | 0.01746 | 0.0113 | 0.00616 | 86.16639 | 4920712.2
425 | 16530.75 | 697.6 | 0.0175 | 0.01131 | 0.00618 | 86.44615 | 4916355.4
426 | 16520.73 | 697.73 | 0.01749 | 0.0113 | 0.00619 | 86.58603 | 4919962.2
427 | 16531.62 | 697.85 | 0.01748 | 0.01129 | 0.00619 | 86.58603 | 4931511.4
428 | 16548.78 | 697.82 | 0.01751 | 0.01133 | 0.00618 | 86.44615 | 4951059.1
429 | 16594.17 | 698.94 | 0.01749 | 0.01132 | 0.00617 | 86.30627 | 4970670.2
430 | 16379.16 | 697.22 | 0.01755 | 0.01131 | 0.00624 | 87.28543 | 4926366.1
431 | 16574.48 | 697.95 | 0.0175 | 0.01133 | 0.00617 | 86.30627 | 4993843.5
432 | 16551.38 | 697.82 | 0.01752 | 0.01134 | 0.00618 | 86.44615 | 4997330.7
433 | 16543.13 | 697.99 | 0.01752 | 0.01134 | 0.00618 | 86.44615 | 5008898.6
434 | 16481.8 | 697.79 | 0.01756 | 0.01135 | 0.0062 | 86.72591 | 5004271.4
435 | 16606 | 697.14 | 0.01751 | 0.01136 | 0.00615 | 86.02651 | 5056580.9
436 | 16559.56 | 698.61 | 0.01755 | 0.01137 | 0.00618 | 86.44615 | 5043602.3
437 | 16564.61 | 697.9 | 0.01755 | 0.01138 | 0.00617 | 86.30627 | 5063363.317
438 | 16614.61 | 697.84 | 0.01755 | 0.0114 | 0.00616 | 86.16639 | 5083188.5
439 | 16494.11 | 697.78 | 0.01757 | 0.01137 | 0.0062 | 86.72591 | 5061924.3
440 | 16471.46 | 698.35 | 0.01758 | 0.01137 | 0.00621 | 86.86579 | 5065285.1
441 | 16468.12 | 697.83 | 0.01757 | 0.01136 | 0.00621 | 86.86579 | 5076797.1
442 | 16434.78 | 698.18 | 0.01761 | 0.01138 | 0.00623 | 87.14555 | 5071974.3
443 | 16463.89 | 697.9 | 0.01757 | 0.01136 | 0.00621 | 86.86579 | 5099821.1
444 | 16473.36 | 698.07 | 0.01759 | 0.01138 | 0.00621 | 86.86579 | 5111333.1
445 | 16390.63 | 697.87 | 0.01761 | 0.01137 | 0.00624 | 87.28543 | 5098216.1
446 | 16389.11 | 698.26 | 0.01762 | 0.01137 | 0.00624 | 87.28543 | 5109672.8
447 | 16456.6 | 697.69 | 0.01759 | 0.01138 | 0.00621 | 86.86579 | 5145869.2
448 | 16477.61 | 698.7 | 0.01762 | 0.0114 | 0.00621 | 86.86579 | 5157381.2
449 | 16456.96 | 698.28 | 0.01763 | 0.01141 | 0.00622 | 87.00567 | 5160583.1
450 | 16520.31 | 698.34 | 0.01761 | 0.01142 | 0.0062 | 86.72591 | 5188760.7
451 | 16397.81 | 697.97 | 0.01763 | 0.01139 | 0.00624 | 87.28543 | 5166956.1
452 | 16495.05 | 698.47 | 0.01764 | 0.01143 | 0.00621 | 86.86579 | 5203429.2
453 | 16398.97 | 698 | 0.01765 | 0.01141 | 0.00624 | 87.28543 | 5189869.4
454 | 16575.21 | 698.59 | 0.01763 | 0.01145 | 0.00618 | 86.44615 | 5251824.4
455 | 16421.09 | 698.5 | 0.01765 | 0.01142 | 0.00623 | 87.14555 | 5221150.0
456 | 16466.03 | 698.06 | 0.01766 | 0.01144 | 0.00621 | 86.86579 | 5249477.3
457 | 16418.14 | 698.27 | 0.01766 | 0.01143 | 0.00623 | 87.14555 | 5244100.1
458 | 16491.79 | 698.03 | 0.01764 | 0.01144 | 0.0062 | 86.72591 | 5281005.3
459 | 16406.71 | 698.48 | 0.01769 | 0.01145 | 0.00624 | 87.28543 | 5258609.4
460 | 16454.08 | 698.57 | 0.01769 | 0.01147 | 0.00622 | 87.00567 | 5287011.6
461 | 16399.93 | 698.54 | 0.01769 | 0.01145 | 0.00624 | 87.28543 | 5281522.7
462 | 16501.28 | 698.47 | 0.01767 | 0.01147 | 0.0062 | 86.72591 | 5327127.7
463 | 16428.83 | 698.75 | 0.0177 | 0.01146 | 0.00623 | 87.14555 | 5312950.4
464 | 16535.65 | 698.15 | 0.01769 | 0.0115 | 0.00619 | 86.58603 | 5358832.1
465 | 16415.74 | 698.59 | 0.01771 | 0.01147 | 0.00624 | 87.28543 | 5327349.4
466 | 16488.23 | 698.17 | 0.01771 | 0.0115 | 0.00621 | 86.86579 | 5364597.4
467 | 16484.03 | 698.98 | 0.01771 | 0.01149 | 0.00621 | 86.86579 | 5376109.4
468 | 16476.65 | 698.3 | 0.01772 | 0.01151 | 0.00621 | 86.86579 | 5387621.4
469 | 16425.76 | 698.62 | 0.01772 | 0.01148 | 0.00623 | 87.14555 | 5381800.7
470 | 16526.66 | 698.35 | 0.01773 | 0.01154 | 0.00619 | 86.58603 | 5428127.3
471 | 16407.25 | 698.77 | 0.01777 | 0.01153 | 0.00624 | 87.28543 | 5396089.4
472 | 16512.79 | 698.37 | 0.01774 | 0.01154 | 0.0062 | 86.72591 | 5442433.4
473 | 16430.13 | 698.62 | 0.01778 | 0.01155 | 0.00623 | 87.14555 | 5427701.0
474 | 16495.01 | 698.79 | 0.01775 | 0.01155 | 0.00621 | 86.86579 | 5456693.5
475 | 16379.47 | 698.5 | 0.0178 | 0.01155 | 0.00625 | 87.42531 | 5433209.0
476 | 16517.29 | 698.73 | 0.01777 | 0.01157 | 0.0062 | 86.72591 | 5488555.8
477 | 16431.62 | 698.59 | 0.0178 | 0.01157 | 0.00623 | 87.14555 | 5473601.2
478 | 16467.8 | 698.78 | 0.01779 | 0.01157 | 0.00622 | 87.00567 | 5493894.7
479 | 16438.14 | 698.6 | 0.01782 | 0.0116 | 0.00623 | 87.14555 | 5496551.3
480 | 16484.97 | 698.71 | 0.01783 | 0.01162 | 0.00621 | 86.86579 | 5525765.6
481 | 16463.06 | 698.69 | 0.01782 | 0.0116 | 0.00622 | 87.00567 | 5528375.2
482 | 16491.99 | 698.42 | 0.01782 | 0.01161 | 0.00621 | 86.86579 | 5548789.6
483 | 16476.93 | 698.62 | 0.01783 | 0.01162 | 0.00621 | 86.86579 | 5560301.6
484 | 16421.59 | 698.64 | 0.01784 | 0.0116 | 0.00623 | 87.14555 | 5553926.6
485 | 16440.2 | 698.61 | 0.01785 | 0.01163 | 0.00623 | 87.14555 | 5565401.6
486 | 16402.65 | 698.41 | 0.01787 | 0.01163 | 0.00624 | 87.28543 | 5567939.4
487 | 16552.56 | 698.71 | 0.01785 | 0.01167 | 0.00619 | 86.58603 | 5624463.9
488 | 16449.34 | 698.87 | 0.01785 | 0.01163 | 0.00623 | 87.14555 | 5599826.8
489 | 16503.08 | 698.94 | 0.01787 | 0.01166 | 0.00621 | 86.86579 | 5629373.7
490 | 16406.38 | 698.43 | 0.01789 | 0.01165 | 0.00624 | 87.28543 | 5613766.0
491 | 16565.17 | 698.51 | 0.01786 | 0.01168 | 0.00618 | 86.44615 | 5679836.5
492 | 16463.47 | 698.83 | 0.01788 | 0.01166 | 0.00622 | 87.00567 | 5654803.7
493 | 16467.44 | 698.69 | 0.0179 | 0.01168 | 0.00622 | 87.00567 | 5666297.2
494 | 16430.33 | 698.56 | 0.01791 | 0.01168 | 0.00623 | 87.14555 | 5668677.1
495 | 16457.64 | 698.6 | 0.01791 | 0.01169 | 0.00622 | 87.00567 | 5689284.2
496 | 16386.2 | 698.77 | 0.01795 | 0.0117 | 0.00625 | 87.42531 | 5673414.0
497 | 16428.97 | 698.83 | 0.01794 | 0.01171 | 0.00623 | 87.14555 | 5703102.3
498 | 16501.12 | 698.61 | 0.01794 | 0.01173 | 0.0062 | 86.72591 | 5742228.5
499 | 16509.75 | 698.51 | 0.01796 | 0.01175 | 0.0062 | 86.72591 | 5753759.1
500 | 16411.56 | 698.98 | 0.01799 | 0.01174 | 0.00624 | 87.28543 | 5728332.7
501 | 16552.6 | 698.62 | 0.01796 | 0.01178 | 0.00619 | 86.58603 | 5786152.8
502 | 16437.64 | 698.58 | 0.018 | 0.01177 | 0.00623 | 87.14555 | 5760477.6
503 | 16414.88 | 698.49 | 0.01799 | 0.01175 | 0.00624 | 87.28543 | 5762702.7
504 | 16459.09 | 699.01 | 0.01801 | 0.01178 | 0.00622 | 87.00567 | 5792725.8
505 | 16476.93 | 699.01 | 0.01801 | 0.01179 | 0.00622 | 87.00567 | 5804219.3
506 | 16352.62 | 698.74 | 0.01803 | 0.01177 | 0.00626 | 87.56519 | 5778551.7
507 | 16436.5 | 698.33 | 0.01801 | 0.01179 | 0.00623 | 87.14555 | 5817852.8
508 | 16416.81 | 699.02 | 0.01804 | 0.0118 | 0.00624 | 87.28543 | 5819986.0
509 | 16436.78 | 698.45 | 0.01802 | 0.01179 | 0.00623 | 87.14555 | 5840802.9
510 | 16349.08 | 699.1 | 0.01805 | 0.01179 | 0.00627 | 87.70507 | 5814942.9
511 | 16437.67 | 698.53 | 0.01804 | 0.01181 | 0.00623 | 87.14555 | 5863753.0
512 | 16330.57 | 698.48 | 0.01807 | 0.0118 | 0.00627 | 87.70507 | 5837746.6
513 | 16434.91 | 698.75 | 0.01805 | 0.01182 | 0.00623 | 87.14555 | 5886703.2
514 | 16434.56 | 698.85 | 0.01808 | 0.01185 | 0.00623 | 87.14555 | 5898178.2
515 | 16386.16 | 698.63 | 0.01809 | 0.01185 | 0.00625 | 87.42531 | 5890742.4
516 | 16419.94 | 698.9 | 0.0181 | 0.01186 | 0.00624 | 87.28543 | 5911639.3
517 | 16480.95 | 698.81 | 0.01809 | 0.01187 | 0.00621 | 86.86579 | 5951710.0
518 | 16410.46 | 698.85 | 0.01812 | 0.01187 | 0.00624 | 87.28543 | 5934552.7
519 | 16495.94 | 698.67 | 0.0181 | 0.01189 | 0.00621 | 86.86579 | 5974734.0
520 | 16398.82 | 698.67 | 0.01813 | 0.01189 | 0.00624 | 87.28543 | 5957466.0
521 | 16454.24 | 698.67 | 0.01813 | 0.01191 | 0.00622 | 87.00567 | 5988115.3
522 | 16373.64 | 698.99 | 0.01815 | 0.01189 | 0.00626 | 87.56519 | 5961272.7
523 | 16468.56 | 698.48 | 0.01811 | 0.0119 | 0.00622 | 87.00567 | 6011102.3
524 | 16389.17 | 698.76 | 0.01815 | 0.01191 | 0.00625 | 87.42531 | 5993687.4
525 | 16331.66 | 698.78 | 0.01817 | 0.0119 | 0.00627 | 87.70507 | 5985970.6
526 | 16426.07 | 698.76 | 0.01818 | 0.01195 | 0.00623 | 87.14555 | 6035878.9
527 | 16379.74 | 698.52 | 0.01818 | 0.01193 | 0.00625 | 87.42531 | 6028002.4
528 | 16346.7 | 698.71 | 0.0182 | 0.01193 | 0.00626 | 87.56519 | 6029793.1
529 | 16368.64 | 698.66 | 0.01818 | 0.01193 | 0.00626 | 87.56519 | 6041213.1
530 | 16449.41 | 699.04 | 0.01817 | 0.01195 | 0.00623 | 87.14555 | 6081779.1
531 | 16349.58 | 698.63 | 0.01821 | 0.01194 | 0.00626 | 87.56519 | 6064053.2
532 | 16441.12 | 698.55 | 0.0182 | 0.01197 | 0.00623 | 87.14555 | 6104729.2
533 | 16361.62 | 698.51 | 0.0182 | 0.01194 | 0.00626 | 87.56519 | 6086893.4
534 | 16434.95 | 699 | 0.0182 | 0.01197 | 0.00623 | 87.14555 | 6127679.3
535 | 16371.55 | 698.49 | 0.01823 | 0.01198 | 0.00625 | 87.42531 | 6119509.1
536 | 16469.32 | 698.68 | 0.01821 | 0.01199 | 0.00622 | 87.00567 | 6160517.9
537 | 16365.32 | 698.71 | 0.01824 | 0.01198 | 0.00626 | 87.56519 | 6132573.6
539 | 16359.27 | 698.97 | 0.01826 | 0.012 | 0.00626 | 87.56519 | 6155413.7
541 | 16379.13 | 698.42 | 0.01826 | 0.01201 | 0.00625 | 87.42531 | 6188139.1
543 | 16321.03 | 698.5 | 0.01827 | 0.012 | 0.00627 | 87.70507 | 6191203.9
545 | 16400.03 | 698.23 | 0.0183 | 0.01206 | 0.00624 | 87.28543 | 6243882.6
547 | 16382.37 | 698.45 | 0.01827 | 0.01203 | 0.00625 | 87.42531 | 6256769.1
549 | 16333.04 | 698.48 | 0.01833 | 0.01206 | 0.00627 | 87.70507 | 6259615.0
551 | 16309.03 | 698.41 | 0.01834 | 0.01206 | 0.00628 | 87.84496 | 6272414.8
553 | 16315.8 | 698.39 | 0.01835 | 0.01207 | 0.00627 | 87.70507 | 6305222.4
555 | 16303.34 | 698.72 | 0.01836 | 0.01208 | 0.00628 | 87.84496 | 6317949.6
558 | 16331.04 | 698.44 | 0.01837 | 0.01211 | 0.00627 | 87.70507 | 6362231.6
560 | 16279.71 | 697.99 | 0.01839 | 0.01211 | 0.00628 | 87.84496 | 6374868.1
562 | 16281.8 | 698.55 | 0.0184 | 0.01212 | 0.00629 | 87.98484 | 6387464.3
564 | 16305.79 | 698.28 | 0.01842 | 0.01214 | 0.00628 | 87.84496 | 6420402.8
566 | 16203.31 | 697.83 | 0.01844 | 0.01213 | 0.00631 | 88.2646 | 6412537.1
568 | 16265.54 | 697.89 | 0.01845 | 0.01216 | 0.00629 | 87.98484 | 6455657.9
571 | 16359.71 | 698.28 | 0.01844 | 0.01219 | 0.00626 | 87.56519 | 6520855.7
573 | 16332.51 | 698.33 | 0.01847 | 0.0122 | 0.00627 | 87.70507 | 6533259.4
575 | 16321.95 | 698.55 | 0.01847 | 0.0122 | 0.00627 | 87.70507 | 6556063.1
577 | 16312.41 | 698.28 | 0.0185 | 0.01223 | 0.00627 | 87.70507 | 6578866.8
579 | 16377.37 | 698.35 | 0.01849 | 0.01224 | 0.00625 | 87.42531 | 6622795.8
582 | 16271.45 | 698.74 | 0.01855 | 0.01226 | 0.00629 | 87.98484 | 6614776.2
584 | 16313.82 | 698.14 | 0.01855 | 0.01228 | 0.00627 | 87.70507 | 6658679.7
586 | 16333.24 | 698.18 | 0.01856 | 0.01229 | 0.00626 | 87.56519 | 6692156.7
588 | 16301.66 | 698.24 | 0.01859 | 0.01231 | 0.00628 | 87.84496 | 6693611.5
591 | 16212.98 | 697.88 | 0.01865 | 0.01234 | 0.00631 | 88.2646 | 6695776.4
593 | 16284.83 | 697.54 | 0.01862 | 0.01234 | 0.00628 | 87.84496 | 6750529.9
595 | 16299 | 697.88 | 0.01864 | 0.01236 | 0.00628 | 87.84496 | 6773297.3
597 | 16327.15 | 697.86 | 0.01864 | 0.01237 | 0.00626 | 87.56519 | 6817777.4
600 | 16237.52 | 697.87 | 0.0187 | 0.0124 | 0.0063 | 88.12472 | 6808532.6
602 | 16325.6 | 697.75 | 0.01867 | 0.01241 | 0.00626 | 87.56519 | 6874877.7
604 | 16314.11 | 698.2 | 0.01872 | 0.01245 | 0.00627 | 87.70507 | 6886716.7
607 | 16248.36 | 698.15 | 0.01877 | 0.01247 | 0.0063 | 88.12472 | 6887965.4
609 | 16291.05 | 698.28 | 0.01875 | 0.01247 | 0.00628 | 87.84496 | 6932669.0
611 | 16196.09 | 697.88 | 0.0188 | 0.01248 | 0.00631 | 88.2646 | 6922367.8
614 | 16370.27 | 697.8 | 0.01879 | 0.01254 | 0.00625 | 87.42531 | 7023137.5
616 | 16301.38 | 698.17 | 0.01883 | 0.01255 | 0.00628 | 87.84496 | 7012354.9
618 | 16336.84 | 698.19 | 0.01884 | 0.01258 | 0.00626 | 87.56519 | 7057598.7
621 | 16282.97 | 698.19 | 0.01888 | 0.0126 | 0.00628 | 87.84496 | 7069273.3
623 | 16240.74 | 698.04 | 0.0189 | 0.01261 | 0.0063 | 88.12472 | 7069526.3
626 | 16310.94 | 698.35 | 0.01891 | 0.01263 | 0.00627 | 87.70507 | 7137557.3
628 | 16302.56 | 698.41 | 0.01892 | 0.01264 | 0.00628 | 87.84496 | 7148959.2
630 | 16275.28 | 698.83 | 0.01897 | 0.01267 | 0.00629 | 87.98484 | 7160324.8
633 | 16200.92 | 698.42 | 0.019 | 0.01268 | 0.00632 | 88.40448 | 7160270.8
635 | 16167.86 | 698.7 | 0.01902 | 0.01269 | 0.00633 | 88.54436 | 7171546.7
638 | 16261.7 | 698.44 | 0.01902 | 0.01273 | 0.00629 | 87.98484 | 7251249.5
640 | 16271.42 | 698.62 | 0.01903 | 0.01274 | 0.00629 | 87.98484 | 7273980.7
643 | 16116.91 | 698.82 | 0.01909 | 0.01274 | 0.00635 | 88.82412 | 7239024.8
645 | 16190.47 | 698.84 | 0.0191 | 0.01278 | 0.00633 | 88.54436 | 7284484.5
648 | 16225.72 | 698.51 | 0.01911 | 0.0128 | 0.00631 | 88.2646 | 7341561.9
650 | 16227.47 | 698.49 | 0.01912 | 0.01281 | 0.00631 | 88.2646 | 7364221.0
653 | 16146.02 | 699.05 | 0.01916 | 0.01281 | 0.00635 | 88.82412 | 7351606.9
655 | 16113.99 | 698.64 | 0.01918 | 0.01282 | 0.00635 | 88.82412 | 7374123.3
658 | 16246.83 | 698.86 | 0.01917 | 0.01287 | 0.0063 | 88.12472 | 7466690.7
660 | 16256.82 | 699.04 | 0.01917 | 0.01287 | 0.0063 | 88.12472 | 7489385.8
663 | 16246.87 | 698.96 | 0.0192 | 0.01289 | 0.0063 | 88.12472 | 7523428.5
665 | 16159.04 | 698.57 | 0.01923 | 0.0129 | 0.00634 | 88.68424 | 7498514.0
668 | 16122.97 | 698.48 | 0.01924 | 0.01289 | 0.00635 | 88.82412 | 7520479.9
670 | 16194.91 | 698.46 | 0.01926 | 0.01294 | 0.00632 | 88.40448 | 7578801.7
673 | 16103.19 | 698.67 | 0.01932 | 0.01296 | 0.00636 | 88.964 | 7564857.8
676 | 16160.07 | 697.68 | 0.01928 | 0.01296 | 0.00633 | 88.54436 | 7634591.5
678 | 16150.06 | 698.22 | 0.01932 | 0.01298 | 0.00634 | 88.68424 | 7645101.5
681 | 16260.95 | 698.61 | 0.01934 | 0.01305 | 0.0063 | 88.12472 | 7727684.5
683 | 16198.78 | 698.03 | 0.01937 | 0.01305 | 0.00632 | 88.40448 | 7725853.1
686 | 16175.58 | 697.46 | 0.01938 | 0.01307 | 0.00632 | 88.40448 | 7759788.0
689 | 16072.4 | 697.78 | 0.01945 | 0.01309 | 0.00636 | 88.964 | 7744705.8
691 | 16191.6 | 697.87 | 0.01945 | 0.01313 | 0.00632 | 88.40448 | 7816346.2
694 | 16102.21 | 698.2 | 0.01951 | 0.01316 | 0.00635 | 88.82412 | 7813193.2
697 | 16049.45 | 697.96 | 0.01956 | 0.01318 | 0.00637 | 89.10388 | 7822330.5
699 | 16123.87 | 697.78 | 0.01955 | 0.01321 | 0.00634 | 88.68424 | 7881896.6
702 | 16038.59 | 698.15 | 0.01959 | 0.01321 | 0.00638 | 89.24376 | 7866096.2
705 | 16099.6 | 698.09 | 0.01962 | 0.01327 | 0.00635 | 88.82412 | 7937033.4
707 | 16128.16 | 698.14 | 0.01962 | 0.01328 | 0.00634 | 88.68424 | 7972104.3
710 | 15954.52 | 698.44 | 0.0197 | 0.01328 | 0.00642 | 89.80328 | 7906169.8
713 | 16078.28 | 698.35 | 0.0197 | 0.01333 | 0.00637 | 89.10388 | 8001896.2
716 | 16109.56 | 698.43 | 0.01973 | 0.01338 | 0.00635 | 88.82412 | 8060873.7
718 | 16037.81 | 698.05 | 0.01976 | 0.01338 | 0.00638 | 89.24376 | 8045380.4
721 | 16056.87 | 698.57 | 0.0198 | 0.01342 | 0.00638 | 89.24376 | 8078996.2
724 | 16083.22 | 698.62 | 0.01981 | 0.01344 | 0.00637 | 89.10388 | 8125347.7
727 | 16231.36 | 699.06 | 0.01982 | 0.01351 | 0.00631 | 88.2646 | 8236598.0
730 | 16001.15 | 698.76 | 0.01989 | 0.01349 | 0.0064 | 89.52352 | 8154281.6
732 | 16002 | 698.95 | 0.01991 | 0.01351 | 0.0064 | 89.52352 | 8176622.1
735 | 16092.8 | 698.79 | 0.01992 | 0.01355 | 0.00636 | 88.964 | 8261768.9
738 | 16062.96 | 699.01 | 0.01996 | 0.01358 | 0.00638 | 89.24376 | 8269485.7
741 | 16040.75 | 698.96 | 0.01999 | 0.01361 | 0.00639 | 89.38364 | 8290107.6
744 | 15996.86 | 699.16 | 0.02003 | 0.01363 | 0.00641 | 89.6634 | 8297699.9
747 | 15994.74 | 698.82 | 0.02006 | 0.01366 | 0.0064 | 89.52352 | 8344175.8
749 | 16045.59 | 698.81 | 0.02004 | 0.01366 | 0.00638 | 89.24376 | 8392743.6
752 | 15980.71 | 699.18 | 0.02009 | 0.01368 | 0.00641 | 89.6634 | 8386922.5
755 | 15919.01 | 698.74 | 0.02014 | 0.01371 | 0.00643 | 89.94316 | 8394190.0
758 | 15998.34 | 698.8 | 0.02014 | 0.01374 | 0.0064 | 89.52352 | 8467048.5
761 | 15934.59 | 698.86 | 0.02018 | 0.01375 | 0.00643 | 89.94316 | 8460898.8
764 | 15936.59 | 698.55 | 0.02021 | 0.01379 | 0.00642 | 89.80328 | 8507484.1
767 | 15840.15 | 698.76 | 0.02026 | 0.01379 | 0.00646 | 90.3628 | 8488005.7
770 | 15994.23 | 699 | 0.02024 | 0.01384 | 0.0064 | 89.52352 | 8601091.5
773 | 15917.89 | 699.02 | 0.02028 | 0.01384 | 0.00644 | 90.08304 | 8580971.2
776 | 15945.77 | 698.65 | 0.02029 | 0.01387 | 0.00642 | 89.80328 | 8641109.6
779 | 15953.09 | 699.1 | 0.02034 | 0.01391 | 0.00642 | 89.80328 | 8674515.9
782 | 15927.48 | 698.5 | 0.02036 | 0.01393 | 0.00643 | 89.94316 | 8694379.6
785 | 15958.37 | 698.68 | 0.02037 | 0.01396 | 0.00642 | 89.80328 | 8741328.6
788 | 15906.14 | 698.61 | 0.02042 | 0.01399 | 0.00644 | 90.08304 | 8747484.2
791 | 16001.83 | 699.22 | 0.02041 | 0.01401 | 0.0064 | 89.52352 | 8835666.8
794 | 15841.28 | 698.76 | 0.02047 | 0.014 | 0.00646 | 90.3628 | 8786801.2
797 | 15936.77 | 698.82 | 0.02048 | 0.01405 | 0.00643 | 89.94316 | 8861151.6
800 | 15897.44 | 698.55 | 0.02052 | 0.01408 | 0.00644 | 90.08304 | 8880694.6
803 | 15882.5 | 698.28 | 0.02054 | 0.01409 | 0.00644 | 90.08304 | 8913997.3
806 | 15870.63 | 698.7 | 0.02056 | 0.0141 | 0.00645 | 90.22292 | 8933428.1
809 | 15894.82 | 698.46 | 0.02058 | 0.01414 | 0.00644 | 90.08304 | 8980602.5
812 | 15883.42 | 699.12 | 0.02063 | 0.01418 | 0.00645 | 90.22292 | 8999930.0
815 | 15882.78 | 698.33 | 0.02067 | 0.01422 | 0.00644 | 90.08304 | 9047207.7
819 | 15848.95 | 698.6 | 0.0207 | 0.01424 | 0.00646 | 90.3628 | 9063463.7
822 | 15823.99 | 698.26 | 0.02073 | 0.01426 | 0.00647 | 90.50268 | 9082603.5
825 | 15891.45 | 698.29 | 0.02075 | 0.01431 | 0.00644 | 90.08304 | 9158216.4
828 | 15920.91 | 698.65 | 0.02078 | 0.01435 | 0.00643 | 89.94316 | 9205813.7
831 | 15802.1 | 698.31 | 0.02083 | 0.01435 | 0.00648 | 90.64257 | 9167878.2
834 | 15812.01 | 698.59 | 0.02086 | 0.01439 | 0.00647 | 90.50268 | 9215196.2
838 | 15865.21 | 698.52 | 0.02089 | 0.01444 | 0.00645 | 90.22292 | 9288105.1
841 | 15819.87 | 698.03 | 0.02091 | 0.01444 | 0.00647 | 90.50268 | 9292542.0
844 | 15878.83 | 698.82 | 0.02094 | 0.01449 | 0.00645 | 90.22292 | 9354607.1
847 | 15870.78 | 698.35 | 0.02097 | 0.01452 | 0.00645 | 90.22292 | 9387858.0
851 | 15793.03 | 698.16 | 0.02102 | 0.01454 | 0.00648 | 90.64257 | 9388525.1
854 | 15842.18 | 698.27 | 0.02104 | 0.01458 | 0.00646 | 90.3628 | 9450791.3
857 | 15792.57 | 698.02 | 0.02109 | 0.01461 | 0.00648 | 90.64257 | 9454719.2
860 | 15782.04 | 698.18 | 0.02112 | 0.01464 | 0.00648 | 90.64257 | 9487816.2
864 | 15726.82 | 697.82 | 0.02117 | 0.01466 | 0.0065 | 90.92233 | 9502616.5
867 | 15700.54 | 698.03 | 0.0212 | 0.01468 | 0.00652 | 91.20209 | 9506361.4
870 | 15755.66 | 698.12 | 0.02122 | 0.01472 | 0.00649 | 90.78245 | 9583350.5
874 | 15688.77 | 697.91 | 0.02126 | 0.01474 | 0.00652 | 91.20209 | 9583114.0
877 | 15722.41 | 697.91 | 0.02129 | 0.01478 | 0.00651 | 91.06221 | 9630779.1
881 | 15721.96 | 697.58 | 0.02129 | 0.01479 | 0.0065 | 90.92233 | 9689589.3
884 | 15685.3 | 698.33 | 0.02135 | 0.01482 | 0.00652 | 91.20209 | 9692760.6
887 | 15745.58 | 697.95 | 0.02136 | 0.01486 | 0.0065 | 90.92233 | 9755579.7
891 | 15710.34 | 697.77 | 0.02139 | 0.01488 | 0.00651 | 91.06221 | 9784520.2
894 | 15674.75 | 698.41 | 0.02143 | 0.0149 | 0.00653 | 91.34197 | 9787395.9
898 | 15655.82 | 698.61 | 0.02149 | 0.01495 | 0.00654 | 91.48185 | 9816155.0
901 | 15684.96 | 698.6 | 0.02151 | 0.01498 | 0.00653 | 91.34197 | 9864031.0
905 | 15683.53 | 698.56 | 0.02155 | 0.01502 | 0.00653 | 91.34197 | 9907822.5
908 | 15652.52 | 698.3 | 0.02156 | 0.01502 | 0.00654 | 91.48185 | 9925466.3
912 | 15736.01 | 698.63 | 0.0216 | 0.01509 | 0.00651 | 91.06221 | 10015131.8
915 | 15728.55 | 698.67 | 0.02164 | 0.01513 | 0.00651 | 91.06221 | 10048076.3
919 | 15643.37 | 698.51 | 0.02169 | 0.01515 | 0.00654 | 91.48185 | 10045708.7
922 | 15708.65 | 698.92 | 0.02172 | 0.0152 | 0.00652 | 91.20209 | 10109417.8
926 | 15661.02 | 698.67 | 0.02175 | 0.01521 | 0.00654 | 91.48185 | 10122226.6
929 | 15676.53 | 699.13 | 0.02179 | 0.01525 | 0.00654 | 91.48185 | 10155020.0
933 | 15766.21 | 698.91 | 0.02181 | 0.01531 | 0.0065 | 90.92233 | 10261506.0
936 | 15632.62 | 698.65 | 0.02185 | 0.0153 | 0.00655 | 91.62173 | 10215917.3
940 | 15706.02 | 698.52 | 0.0219 | 0.01538 | 0.00652 | 91.20209 | 10306781.7
944 | 15609.65 | 698.98 | 0.02196 | 0.01539 | 0.00656 | 91.76161 | 10287526.6
947 | 15710 | 698.44 | 0.02195 | 0.01544 | 0.00652 | 91.20209 | 10383534.3
951 | 15662.61 | 698.95 | 0.02202 | 0.01548 | 0.00654 | 91.48185 | 10395504.9
954 | 15635.62 | 698.81 | 0.02203 | 0.01548 | 0.00655 | 91.62173 | 10412377.2
958 | 15653.37 | 698.78 | 0.02207 | 0.01552 | 0.00654 | 91.48185 | 10472022.8
962 | 15637.62 | 698.39 | 0.02209 | 0.01554 | 0.00655 | 91.62173 | 10499692.7
966 | 15692.41 | 698.68 | 0.02213 | 0.01561 | 0.00653 | 91.34197 | 10575642.5
969 | 15581.29 | 698.86 | 0.02218 | 0.0156 | 0.00657 | 91.90149 | 10543898.7
973 | 15602.51 | 698.74 | 0.02221 | 0.01565 | 0.00656 | 91.76161 | 10603562.9
977 | 15585.57 | 698.46 | 0.02225 | 0.01568 | 0.00657 | 91.90149 | 10630948.4
980 | 15471.16 | 698.5 | 0.02229 | 0.01567 | 0.00662 | 92.60089 | 10583051.4
984 | 15494.25 | 698.32 | 0.02232 | 0.01572 | 0.00661 | 92.46101 | 10642323.5
988 | 15566.11 | 698.53 | 0.02234 | 0.01576 | 0.00658 | 92.04137 | 10734303.5
992 | 15570.97 | 698.21 | 0.02235 | 0.01578 | 0.00657 | 91.90149 | 10794166.7
996 | 15536.19 | 698.22 | 0.02239 | 0.01581 | 0.00659 | 92.18125 | 10804800.2
1000 | 15528.09 | 698.56 | 0.02244 | 0.01585 | 0.00659 | 92.18125 | 10848193.0
1004 | 15597.57 | 698.29 | 0.02244 | 0.01588 | 0.00656 | 91.76161 | 10941394.9
1009 | 15587.29 | 698.32 | 0.02249 | 0.01593 | 0.00657 | 91.90149 | 10979147.4
1011 | 15516.11 | 698.37 | 0.02251 | 0.01591 | 0.0066 | 92.32113 | 10950905.7
1017 | 15603.75 | 698.31 | 0.02254 | 0.01599 | 0.00656 | 91.76161 | 11083066.3
1019 | 15454.89 | 698.2 | 0.02259 | 0.01597 | 0.00662 | 92.60089 | 11004213.6
1024 | 15549.01 | 698.36 | 0.0226 | 0.01602 | 0.00658 | 92.04137 | 11125431.9
1027 | 15577.64 | 698.52 | 0.02263 | 0.01605 | 0.00657 | 91.90149 | 11175009.3
1032 | 15487.95 | 698.59 | 0.02267 | 0.01606 | 0.00661 | 92.46101 | 11161461.2
1035 | 15568.13 | 698.02 | 0.02269 | 0.01612 | 0.00657 | 91.90149 | 11262059.0
1040 | 15570.65 | 699.08 | 0.02274 | 0.01616 | 0.00658 | 92.04137 | 11299266.8
1043 | 15581.36 | 698.48 | 0.02276 | 0.01619 | 0.00657 | 91.90149 | 11349108.7
1048 | 15480.81 | 698.32 | 0.0228 | 0.01619 | 0.00661 | 92.46101 | 11334507.2
1051 | 15546.69 | 698.42 | 0.02282 | 0.01623 | 0.00658 | 92.04137 | 11418778.3
1056 | 15546.95 | 698.39 | 0.02285 | 0.01626 | 0.00658 | 92.04137 | 11473101.7
1059 | 15483.53 | 698.51 | 0.0229 | 0.01629 | 0.00661 | 92.46101 | 11453476.2
1065 | 15387.16 | 698.44 | 0.02298 | 0.01632 | 0.00665 | 93.02053 | 11449085.0
1067 | 15442.79 | 698.13 | 0.02297 | 0.01635 | 0.00663 | 92.74077 | 11505187.7
1073 | 15522.22 | 698.02 | 0.02298 | 0.01639 | 0.00659 | 92.18125 | 11640111.1
1076 | 15487.38 | 697.88 | 0.02302 | 0.01641 | 0.0066 | 92.32113 | 11654969.8
1081 | 15502.63 | 698.52 | 0.02304 | 0.01643 | 0.0066 | 92.32113 | 11709128.6
1084 | 15461.52 | 697.82 | 0.02306 | 0.01644 | 0.00661 | 92.46101 | 11723860.5
1089 | 15523.52 | 697.94 | 0.02309 | 0.0165 | 0.00659 | 92.18125 | 11813682.2
1092 | 15463.91 | 698 | 0.02311 | 0.0165 | 0.00662 | 92.60089 | 11792543.0
1098 | 15474.49 | 698.76 | 0.02314 | 0.01652 | 0.00662 | 92.60089 | 11857337.1
1101 | 15542.42 | 699.95 | 0.02317 | 0.01657 | 0.0066 | 92.32113 | 11925763.7
1106 | 15459.93 | 698.3 | 0.0232 | 0.01658 | 0.00662 | 92.60089 | 11943729.4
1109 | 15424.49 | 698.13 | 0.02323 | 0.0166 | 0.00663 | 92.74077 | 11958063.0
1115 | 15510.71 | 698.28 | 0.02326 | 0.01666 | 0.0066 | 92.32113 | 12077408.3
1118 | 15506.41 | 698 | 0.02328 | 0.01668 | 0.0066 | 92.32113 | 12109903.6
1123 | 15519.38 | 698.1 | 0.0233 | 0.01671 | 0.00659 | 92.18125 | 12182520.7
1126 | 15439.11 | 698.04 | 0.02334 | 0.01671 | 0.00663 | 92.74077 | 12141369.6
1132 | 15497.74 | 697.71 | 0.02339 | 0.01679 | 0.0066 | 92.32113 | 12261548.2
1135 | 15497.4 | 697.87 | 0.02341 | 0.01681 | 0.0066 | 92.32113 | 12294043.5
1141 | 15511.89 | 698.1 | 0.02346 | 0.01686 | 0.0066 | 92.32113 | 12359034.0
1144 | 15437.75 | 698 | 0.02349 | 0.01686 | 0.00663 | 92.74077 | 12335459.0
1150 | 15457.4 | 698.18 | 0.02353 | 0.01691 | 0.00662 | 92.60089 | 12418886.8
1153 | 15463.62 | 697.74 | 0.02355 | 0.01694 | 0.00661 | 92.46101 | 12470120.9
1158 | 15520.62 | 697.84 | 0.02357 | 0.01698 | 0.00659 | 92.18125 | 12562207.5
1161 | 15446.05 | 698.08 | 0.02362 | 0.01699 | 0.00662 | 92.60089 | 12537676.2
1167 | 15397.03 | 698.05 | 0.02366 | 0.01702 | 0.00664 | 92.88065 | 12564511.1
1170 | 15460.86 | 698.62 | 0.02368 | 0.01706 | 0.00662 | 92.60089 | 12634867.5
1176 | 15440.14 | 698.79 | 0.0237 | 0.01706 | 0.00663 | 92.74077 | 12680506.8
1179 | 15376.07 | 698.84 | 0.02374 | 0.01708 | 0.00666 | 93.16041 | 12655589.9
1185 | 15448.12 | 699.26 | 0.02374 | 0.01711 | 0.00663 | 92.74077 | 12777551.5
1189 | 15489.24 | 699.75 | 0.02377 | 0.01715 | 0.00662 | 92.60089 | 12840049.1
1195 | 15425.35 | 698.92 | 0.02381 | 0.01717 | 0.00664 | 92.88065 | 12865973.2
1198 | 15486.33 | 699.17 | 0.02381 | 0.0172 | 0.00662 | 92.60089 | 12937240.3
1204 | 15469.01 | 698.56 | 0.02384 | 0.01722 | 0.00662 | 92.60089 | 13002034.5
1207 | 15525.89 | 698.9 | 0.02385 | 0.01725 | 0.0066 | 92.32113 | 13073929.9
1213 | 15488.64 | 698.4 | 0.02389 | 0.01728 | 0.00661 | 92.46101 | 13119043.1
1216 | 15435.04 | 698.27 | 0.02389 | 0.01726 | 0.00663 | 92.74077 | 13111816.6
1222 | 15462.74 | 698.84 | 0.02394 | 0.01731 | 0.00662 | 92.60089 | 13196417.1
1226 | 15435.11 | 698.6 | 0.02396 | 0.01733 | 0.00663 | 92.74077 | 13219644.0
1232 | 15445.72 | 698.61 | 0.024 | 0.01737 | 0.00663 | 92.74077 | 13284340.5
1235 | 15440.41 | 698.03 | 0.02401 | 0.01739 | 0.00663 | 92.74077 | 13316688.7
1241 | 15325.13 | 697.61 | 0.02407 | 0.0174 | 0.00667 | 93.30029 | 13301137.0
1245 | 15492 | 698.04 | 0.02406 | 0.01745 | 0.0066 | 92.32113 | 13485536.7
1251 | 15412.82 | 697.94 | 0.0241 | 0.01746 | 0.00664 | 92.88065 | 13468897.5
1254 | 15424.37 | 698.14 | 0.02413 | 0.01749 | 0.00663 | 92.74077 | 13521560.8
1261 | 15433.07 | 697.84 | 0.02416 | 0.01754 | 0.00663 | 92.74077 | 13597040.0
1264 | 15400.87 | 697.95 | 0.02418 | 0.01754 | 0.00664 | 92.88065 | 13608862.1
1270 | 15365.78 | 697.88 | 0.02423 | 0.01758 | 0.00666 | 93.16041 | 13632399.7
1274 | 15387.02 | 697.51 | 0.02424 | 0.0176 | 0.00664 | 92.88065 | 13716527.1
1280 | 15357.65 | 698.11 | 0.02428 | 0.01762 | 0.00666 | 93.16041 | 13739741.4
1283 | 15428.22 | 697.98 | 0.02428 | 0.01765 | 0.00663 | 92.74077 | 13834260.4
1290 | 15410.88 | 698.08 | 0.02432 | 0.01768 | 0.00664 | 92.88065 | 13888791.2
1293 | 15345.31 | 697.83 | 0.02434 | 0.01768 | 0.00666 | 93.16041 | 13879285.6
1300 | 15375.16 | 697.81 | 0.02436 | 0.01771 | 0.00665 | 93.02053 | 13975408.9
1303 | 15314.13 | 697.93 | 0.0244 | 0.01772 | 0.00668 | 93.44018 | 13944751.2
1310 | 15371.13 | 698.1 | 0.02442 | 0.01777 | 0.00666 | 93.16041 | 14061766.6
1313 | 15323.53 | 697.62 | 0.02445 | 0.01778 | 0.00667 | 93.30029 | 14072838.7
1320 | 15340.29 | 698.49 | 0.02448 | 0.01781 | 0.00667 | 93.30029 | 14147865.3
1324 | 15354.6 | 698.28 | 0.0245 | 0.01784 | 0.00666 | 93.16041 | 14212045.0
1330 | 15295.44 | 697.92 | 0.02454 | 0.01785 | 0.00669 | 93.58006 | 14212430.1
1334 | 15300.97 | 697.62 | 0.02457 | 0.01789 | 0.00668 | 93.44018 | 14276514.3
1341 | 15361.5 | 698.52 | 0.02461 | 0.01795 | 0.00666 | 93.16041 | 14394525.9
1344 | 15319.04 | 698.35 | 0.02463 | 0.01795 | 0.00668 | 93.44018 | 14383534.7
1351 | 15339.84 | 698.09 | 0.02469 | 0.01802 | 0.00667 | 93.30029 | 14480125.7
1354 | 15361.62 | 698.22 | 0.02469 | 0.01802 | 0.00666 | 93.16041 | 14534070.2
1361 | 15275.02 | 698.06 | 0.02475 | 0.01805 | 0.0067 | 93.71994 | 14521990.2
1365 | 15245.6 | 697.97 | 0.02478 | 0.01807 | 0.00671 | 93.85982 | 14542964.7
1372 | 15274.99 | 698.15 | 0.02481 | 0.01811 | 0.0067 | 93.71994 | 14639361.2
1375 | 15260.62 | 697.42 | 0.02482 | 0.01812 | 0.0067 | 93.71994 | 14671371.5
1382 | 15262.34 | 697.96 | 0.02487 | 0.01816 | 0.0067 | 93.71994 | 14746062.1
1386 | 15301.39 | 698.09 | 0.02488 | 0.0182 | 0.00669 | 93.58006 | 14810848.2
1393 | 15376.21 | 698.23 | 0.0249 | 0.01825 | 0.00665 | 93.02053 | 14975188.2
1397 | 15409.38 | 698.07 | 0.02489 | 0.01826 | 0.00664 | 92.88065 | 15040807.2
1404 | 15292.38 | 698.43 | 0.02497 | 0.01828 | 0.00669 | 93.58006 | 15003196.9
1407 | 15289.03 | 698.41 | 0.025 | 0.01831 | 0.00669 | 93.58006 | 15035255.0
1415 | 15230.16 | 698.56 | 0.02505 | 0.01833 | 0.00672 | 93.9997 | 15053240.0
1418 | 15340.06 | 698.43 | 0.02503 | 0.01836 | 0.00667 | 93.30029 | 15198237.1
1426 | 15305.68 | 698.06 | 0.02507 | 0.01839 | 0.00668 | 93.44018 | 15261101.5
1429 | 15258.38 | 699.35 | 0.02513 | 0.01841 | 0.00672 | 93.9997 | 15202176.6
1437 | 15241.15 | 698.31 | 0.02516 | 0.01845 | 0.00671 | 93.85982 | 15310066.1
1440 | 15170.86 | 698.42 | 0.02519 | 0.01845 | 0.00675 | 94.41934 | 15251112.9
1448 | 15222.78 | 699.16 | 0.02525 | 0.01852 | 0.00673 | 94.13958 | 15381415.9
1451 | 15247.29 | 698.77 | 0.02525 | 0.01853 | 0.00672 | 93.9997 | 15436219.9
1459 | 15247.1 | 697.97 | 0.0253 | 0.01859 | 0.00671 | 93.85982 | 15544458.2
1463 | 15332.61 | 698.49 | 0.02528 | 0.01861 | 0.00668 | 93.44018 | 15657076.8
1470 | 15354.64 | 697.98 | 0.02532 | 0.01866 | 0.00666 | 93.16041 | 15779234.3
1474 | 15265.19 | 698.47 | 0.02536 | 0.01866 | 0.00671 | 93.85982 | 15704271.0
1481 | 15239.02 | 698.73 | 0.0254 | 0.01868 | 0.00672 | 93.9997 | 15755369.9
1485 | 15230.03 | 698.08 | 0.02539 | 0.01868 | 0.00672 | 93.9997 | 15797923.2
1493 | 15289.36 | 697.93 | 0.02542 | 0.01873 | 0.00669 | 93.58006 | 15954254.2
1497 | 15117.16 | 697.93 | 0.02548 | 0.01871 | 0.00677 | 94.6991 | 15807964.4
1504 | 15244.32 | 698.53 | 0.02548 | 0.01876 | 0.00672 | 93.9997 | 16000051.5
1508 | 15308.64 | 698.74 | 0.02548 | 0.01879 | 0.00669 | 93.58006 | 16114544.8
1516 | 15230.85 | 698.62 | 0.02555 | 0.01883 | 0.00672 | 93.9997 | 16127711.5
1520 | 15222 | 698.56 | 0.02557 | 0.01884 | 0.00673 | 94.13958 | 16146237.7
1528 | 15207.59 | 698.45 | 0.02563 | 0.0189 | 0.00673 | 94.13958 | 16231217.9
1532 | 15293.76 | 699.17 | 0.02563 | 0.01893 | 0.0067 | 93.71994 | 16346575.3
1539 | 15096.92 | 699.2 | 0.02572 | 0.01894 | 0.00679 | 94.97886 | 16203605.6
1543 | 15269.42 | 699.02 | 0.02571 | 0.019 | 0.00671 | 93.85982 | 16439409.9
1551 | 15231.85 | 698.47 | 0.02576 | 0.01904 | 0.00672 | 93.9997 | 16500053.1
1555 | 15209.96 | 698.07 | 0.02578 | 0.01905 | 0.00673 | 94.13958 | 16518026.1
1563 | 15139.69 | 698.31 | 0.02585 | 0.01909 | 0.00676 | 94.55922 | 16529324.3
1567 | 15114.35 | 697.82 | 0.02587 | 0.01911 | 0.00677 | 94.6991 | 16547147.8
1575 | 15094.67 | 697.81 | 0.02592 | 0.01915 | 0.00678 | 94.83898 | 16607095.5
1579 | 15140.31 | 697.99 | 0.02594 | 0.01918 | 0.00676 | 94.55922 | 16698530.4
1587 | 15197 | 698.46 | 0.02596 | 0.01922 | 0.00674 | 94.27946 | 16832935.1
1592 | 15143.29 | 698.25 | 0.02599 | 0.01923 | 0.00676 | 94.55922 | 16836010.4
1600 | 15217.49 | 698.18 | 0.026 | 0.01928 | 0.00672 | 93.9997 | 17021331.4
1604 | 15177.06 | 698.44 | 0.02602 | 0.01927 | 0.00674 | 94.27946 | 17013250.1
1612 | 15258.92 | 697.99 | 0.02603 | 0.01933 | 0.0067 | 93.71994 | 17200182.4
1616 | 15252.93 | 698.63 | 0.02609 | 0.01937 | 0.00671 | 93.85982 | 17217165.5
1624 | 15178.59 | 698.05 | 0.02612 | 0.01938 | 0.00674 | 94.27946 | 17225385.4
1629 | 15248.07 | 698.15 | 0.02614 | 0.01943 | 0.00671 | 93.85982 | 17355669.9
1637 | 15186.53 | 698.16 | 0.02618 | 0.01944 | 0.00674 | 94.27946 | 17363273.3
1641 | 15163.2 | 698.39 | 0.02622 | 0.01947 | 0.00675 | 94.41934 | 17379914.1
1650 | 15188.29 | 698.79 | 0.02627 | 0.01952 | 0.00674 | 94.27946 | 17501161.2
1654 | 15223.06 | 698.5 | 0.0263 | 0.01957 | 0.00672 | 93.9997 | 17595801.3
1662 | 15206.56 | 698.34 | 0.02635 | 0.01962 | 0.00673 | 94.13958 | 17654636.2
1667 | 15166.12 | 698.7 | 0.02638 | 0.01963 | 0.00675 | 94.41934 | 17655281.4
1675 | 15166.82 | 699.01 | 0.02642 | 0.01966 | 0.00675 | 94.41934 | 17740009.8
1679 | 15234.09 | 699.08 | 0.02644 | 0.01972 | 0.00673 | 94.13958 | 17835219.1
1688 | 15195.02 | 698.56 | 0.02648 | 0.01975 | 0.00674 | 94.27946 | 17904218.3
1692 | 15174.63 | 698.4 | 0.02654 | 0.01979 | 0.00675 | 94.41934 | 17920057.7
1701 | 15138.72 | 698.16 | 0.02657 | 0.01981 | 0.00676 | 94.55922 | 17988727.2
1705 | 15155.48 | 697.97 | 0.02658 | 0.01983 | 0.00675 | 94.41934 | 18057741.4
1714 | 15146.28 | 698.33 | 0.02664 | 0.01989 | 0.00676 | 94.55922 | 18126207.2
1719 | 15117.38 | 698.61 | 0.02667 | 0.01989 | 0.00677 | 94.6991 | 18152231.7
1727 | 15150.45 | 698.59 | 0.0267 | 0.01995 | 0.00676 | 94.55922 | 18263687.2
1732 | 15108.62 | 698.34 | 0.02675 | 0.01998 | 0.00677 | 94.6991 | 18289508.6
1741 | 15130.26 | 698.68 | 0.02681 | 0.02004 | 0.00677 | 94.6991 | 18384546.5
1745 | 15094.05 | 698.24 | 0.02684 | 0.02006 | 0.00678 | 94.83898 | 18399607.4
1754 | 15163.08 | 698.22 | 0.02689 | 0.02014 | 0.00675 | 94.41934 | 18576702.8
1759 | 15074.38 | 698.71 | 0.02695 | 0.02015 | 0.00679 | 94.97886 | 18519910.5
1768 | 15174.63 | 698.66 | 0.02698 | 0.02023 | 0.00675 | 94.41934 | 18724977.6
1772 | 15093.24 | 699.14 | 0.02705 | 0.02026 | 0.00679 | 94.97886 | 18656783.0
1781 | 15138.77 | 698.67 | 0.02709 | 0.02033 | 0.00676 | 94.55922 | 18834757.9
1786 | 14993.02 | 698.59 | 0.02718 | 0.02035 | 0.00683 | 95.53838 | 18694057.3
1795 | 15024.16 | 698.22 | 0.0272 | 0.02039 | 0.00681 | 95.25862 | 18843438.7
1800 | 15155.19 | 698.32 | 0.02721 | 0.02045 | 0.00675 | 94.41934 | 19063891.2
1809 | 15109.18 | 698.31 | 0.02725 | 0.02048 | 0.00677 | 94.6991 | 19102610.3
1814 | 15038.97 | 698.08 | 0.0273 | 0.02049 | 0.0068 | 95.11874 | 19070900.0
1823 | 15101.28 | 698.03 | 0.02732 | 0.02055 | 0.00677 | 94.6991 | 19250447.0
1828 | 15124.09 | 698.39 | 0.02734 | 0.02057 | 0.00677 | 94.6991 | 19303245.8
1837 | 15020.39 | 698.34 | 0.02741 | 0.02059 | 0.00681 | 95.25862 | 19284343.7
1842 | 15067.61 | 697.99 | 0.02742 | 0.02063 | 0.00679 | 94.97886 | 19393789.1
1851 | 15101.15 | 698.4 | 0.02744 | 0.02066 | 0.00678 | 94.83898 | 19517291.2
1856 | 15098.37 | 698.5 | 0.02749 | 0.02071 | 0.00678 | 94.83898 | 19570012.2
1865 | 15029.68 | 698.77 | 0.02755 | 0.02074 | 0.00681 | 95.25862 | 19578280.3
1870 | 15108.04 | 698.9 | 0.02759 | 0.02081 | 0.00678 | 94.83898 | 19717630.8
1880 | 15066.29 | 698.54 | 0.02764 | 0.02085 | 0.00679 | 94.97886 | 19793878.2
1885 | 15030.59 | 697.56 | 0.02765 | 0.02085 | 0.0068 | 95.11874 | 19817335.4
1894 | 15094 | 697.95 | 0.02768 | 0.02091 | 0.00678 | 94.83898 | 19970691.3
1899 | 15128.22 | 698.18 | 0.0277 | 0.02094 | 0.00676 | 94.55922 | 20082653.1
1909 | 15116.13 | 698.85 | 0.02776 | 0.02099 | 0.00678 | 94.83898 | 20128854.1
1914 | 15019.01 | 698.74 | 0.02782 | 0.021 | 0.00682 | 95.3985 | 20063208.1
1924 | 15075.72 | 698.61 | 0.02786 | 0.02107 | 0.00679 | 94.97886 | 20257139.2
1928 | 14984.01 | 698.4 | 0.02789 | 0.02106 | 0.00683 | 95.53838 | 20180370.9
1938 | 15037.19 | 698.24 | 0.02793 | 0.02112 | 0.00681 | 95.25862 | 20344615.1
1943 | 14990.35 | 698.13 | 0.02797 | 0.02114 | 0.00683 | 95.53838 | 20337375.9
1953 | 15022.6 | 698.49 | 0.02803 | 0.02122 | 0.00681 | 95.25862 | 20502081.2
1958 | 14998.14 | 698.79 | 0.02807 | 0.02124 | 0.00683 | 95.53838 | 20494380.8
1968 | 15095.5 | 698.1 | 0.02812 | 0.02134 | 0.00678 | 94.83898 | 20750961.2
1973 | 15050.19 | 698.33 | 0.02816 | 0.02136 | 0.0068 | 95.11874 | 20742494.8
1984 | 14996.75 | 698.43 | 0.02823 | 0.02141 | 0.00683 | 95.53838 | 20766522.7
1989 | 15130.98 | 698.31 | 0.02822 | 0.02145 | 0.00676 | 94.55922 | 21034437.6
1999 | 14989.13 | 698.21 | 0.02833 | 0.0215 | 0.00683 | 95.53838 | 20923527.7
2004 | 15041.39 | 698.97 | 0.02834 | 0.02153 | 0.00681 | 95.25862 | 21037465.8
2014 | 14980.83 | 698.76 | 0.02839 | 0.02156 | 0.00684 | 95.67826 | 21049713.2
2019 | 15041.38 | 698.61 | 0.0284 | 0.02159 | 0.00681 | 95.25862 | 21194931.9
2030 | 14992.8 | 698.18 | 0.02845 | 0.02163 | 0.00682 | 95.3985 | 21279160.1
2035 | 14942.68 | 698.05 | 0.02849 | 0.02165 | 0.00685 | 95.81814 | 21238148.8
2045 | 15037.46 | 697.94 | 0.0285 | 0.0217 | 0.0068 | 95.11874 | 21499443.5
2051 | 15072.52 | 698.15 | 0.02853 | 0.02175 | 0.00679 | 94.97886 | 21594278.8
2061 | 14970.67 | 698.64 | 0.02859 | 0.02175 | 0.00684 | 95.67826 | 21540942.8
2067 | 15092.28 | 698.49 | 0.0286 | 0.02181 | 0.00678 | 94.83898 | 21794835.8
2077 | 15117.37 | 698.67 | 0.02863 | 0.02186 | 0.00677 | 94.6991 | 21932626.6
2082 | 14948.95 | 698.76 | 0.0287 | 0.02185 | 0.00685 | 95.81814 | 21728661.4
2093 | 14936.39 | 698.37 | 0.02875 | 0.02189 | 0.00685 | 95.81814 | 21843462.2
2099 | 15062.28 | 698.26 | 0.02874 | 0.02195 | 0.00679 | 94.97886 | 22099654.4
2109 | 14954.95 | 698.61 | 0.02881 | 0.02196 | 0.00685 | 95.81814 | 22010445.2
2115 | 14931.31 | 698.73 | 0.02883 | 0.02197 | 0.00686 | 95.95802 | 22040887.3
2126 | 14932.9 | 699.24 | 0.02892 | 0.02205 | 0.00686 | 95.95802 | 22155520.8
2131 | 14969.86 | 698.4 | 0.02891 | 0.02207 | 0.00684 | 95.67826 | 22272561.5
2142 | 14994.81 | 698.57 | 0.02896 | 0.02213 | 0.00683 | 95.53838 | 22420308.3
2147 | 15023.9 | 698.59 | 0.02896 | 0.02215 | 0.00681 | 95.25862 | 22538642.3
2158 | 14997.85 | 698.29 | 0.02903 | 0.02221 | 0.00682 | 95.3985 | 22620900.2
2164 | 14921.88 | 698.5 | 0.02909 | 0.02223 | 0.00686 | 95.95802 | 22551527.2
2175 | 14917.88 | 698.07 | 0.02916 | 0.0223 | 0.00686 | 95.95802 | 22666160.7
2181 | 15053.84 | 698.6 | 0.02914 | 0.02234 | 0.0068 | 95.11874 | 22929235.3
2192 | 14972.64 | 699.12 | 0.0292 | 0.02235 | 0.00684 | 95.67826 | 22910114.8
2197 | 14848.55 | 698.46 | 0.02926 | 0.02237 | 0.00689 | 96.37767 | 22795737.8
2209 | 15006.88 | 697.81 | 0.02925 | 0.02244 | 0.00681 | 95.25862 | 23189502.0
2214 | 15001.57 | 698.34 | 0.02928 | 0.02246 | 0.00682 | 95.3985 | 23207911.5
2226 | 14939.48 | 699 | 0.02934 | 0.02248 | 0.00686 | 95.95802 | 23197643.1
2232 | 14956.56 | 699.09 | 0.02937 | 0.02252 | 0.00685 | 95.81814 | 23294126.9
2243 | 14962.4 | 698.73 | 0.02943 | 0.02259 | 0.00684 | 95.67826 | 23443151.3
2249 | 14947.96 | 699.01 | 0.02947 | 0.02261 | 0.00685 | 95.81814 | 23471546.3
2260 | 14891.24 | 698.14 | 0.02954 | 0.02267 | 0.00687 | 96.0979 | 23517682.3
2266 | 14969.3 | 698.39 | 0.02955 | 0.02271 | 0.00684 | 95.67826 | 23683540.2
2278 | 14976.06 | 698.52 | 0.02962 | 0.02279 | 0.00684 | 95.67826 | 23808960.6
2284 | 14900.96 | 699.05 | 0.02965 | 0.02278 | 0.00688 | 96.23779 | 23732882.0
2295 | 14813.15 | 698.12 | 0.02974 | 0.02283 | 0.00691 | 96.65743 | 23743648.8
2301 | 14912.95 | 698.24 | 0.02972 | 0.02286 | 0.00686 | 95.95802 | 23979234.8
2313 | 14913.97 | 698.36 | 0.02974 | 0.02288 | 0.00686 | 95.95802 | 24104289.5
2319 | 14904.55 | 699.23 | 0.0298 | 0.02293 | 0.00688 | 96.23779 | 24096564.5
2331 | 14898.54 | 698.08 | 0.02984 | 0.02297 | 0.00687 | 96.0979 | 24256512.2
2337 | 14938.53 | 698.58 | 0.02986 | 0.02301 | 0.00685 | 95.81814 | 24389952.7
2349 | 15059.6 | 699.23 | 0.0299 | 0.0231 | 0.0068 | 95.11874 | 24695448.7
2355 | 14899.33 | 698.62 | 0.02998 | 0.02311 | 0.00687 | 96.0979 | 24506257.5
2367 | 14886.22 | 698.17 | 0.03005 | 0.02317 | 0.00687 | 96.0979 | 24631130.1
2373 | 14963.13 | 698.33 | 0.03005 | 0.02321 | 0.00684 | 95.67826 | 24801871.6
2385 | 14859.32 | 699.04 | 0.03016 | 0.02327 | 0.00689 | 96.37767 | 24746397.2
2391 | 14894.14 | 698.72 | 0.03018 | 0.02331 | 0.00688 | 96.23779 | 24844711.4
2403 | 14911.62 | 697.79 | 0.03022 | 0.02336 | 0.00686 | 95.95802 | 25042199.6
2410 | 14950.44 | 699.04 | 0.03024 | 0.02339 | 0.00685 | 95.81814 | 25151812.6
2422 | 14855.29 | 698.92 | 0.03032 | 0.02343 | 0.0069 | 96.51755 | 25093882.8
2428 | 14957.42 | 698.67 | 0.03032 | 0.02348 | 0.00685 | 95.81814 | 25339668.5
2441 | 14987.52 | 697.94 | 0.03034 | 0.02351 | 0.00682 | 95.3985 | 25587403.8
2447 | 14887.5 | 698.65 | 0.03041 | 0.02353 | 0.00688 | 96.23779 | 25426603.4
2459 | 14911.19 | 698.44 | 0.03047 | 0.0236 | 0.00686 | 95.95802 | 25625788.1
2466 | 14909.39 | 698.53 | 0.03051 | 0.02364 | 0.00687 | 96.0979 | 25661329.5
2478 | 14912.15 | 698.84 | 0.03056 | 0.02369 | 0.00687 | 96.0979 | 25786202.1
2485 | 14928.81 | 699 | 0.03058 | 0.02372 | 0.00686 | 95.95802 | 25896739.9
2498 | 14895.1 | 698.33 | 0.03064 | 0.02377 | 0.00687 | 96.0979 | 25994323.2
2504 | 14796.7 | 698.16 | 0.03071 | 0.02379 | 0.00691 | 96.65743 | 25905924.5
2517 | 14850.93 | 697.92 | 0.03073 | 0.02384 | 0.00689 | 96.37767 | 26116009.1
2523 | 14819.55 | 698.34 | 0.03076 | 0.02386 | 0.00691 | 96.65743 | 26102495.0
2536 | 14838.27 | 699.02 | 0.03081 | 0.0239 | 0.0069 | 96.51755 | 26275015.2
2543 | 14801.73 | 698.82 | 0.03087 | 0.02395 | 0.00692 | 96.79731 | 26271391.9
2556 | 14865.63 | 698.03 | 0.03091 | 0.02403 | 0.00688 | 96.23779 | 26559214.7
2562 | 14803 | 698.6 | 0.03095 | 0.02403 | 0.00692 | 96.79731 | 26467678.4
2575 | 14842.65 | 698.37 | 0.03099 | 0.0241 | 0.0069 | 96.51755 | 26679086.8
2582 | 14809.8 | 699.04 | 0.03105 | 0.02414 | 0.00692 | 96.79731 | 26674295.7
2595 | 14782.34 | 698.45 | 0.03115 | 0.02422 | 0.00692 | 96.79731 | 26808597.0
2602 | 14898.68 | 697.78 | 0.03114 | 0.02428 | 0.00686 | 95.95802 | 27116023.1
2615 | 14846.08 | 698.09 | 0.03122 | 0.02433 | 0.00689 | 96.37767 | 27132842.2
2622 | 14855.76 | 697.99 | 0.03122 | 0.02433 | 0.00689 | 96.37767 | 27205473.1
2636 | 14755.16 | 698.52 | 0.03133 | 0.02439 | 0.00694 | 97.07707 | 27153683.6
2642 | 14822.75 | 698.66 | 0.03132 | 0.02442 | 0.00691 | 96.65743 | 27333647.2
2656 | 14770.65 | 698.65 | 0.03142 | 0.02448 | 0.00693 | 96.93719 | 27399185.6
2663 | 14829.94 | 699.44 | 0.03144 | 0.02453 | 0.00691 | 96.65743 | 27550909.3
2676 | 14775.97 | 698.48 | 0.03152 | 0.0246 | 0.00693 | 96.93719 | 27605504.8
2683 | 14771.82 | 698.16 | 0.03156 | 0.02464 | 0.00693 | 96.93719 | 27677716.5
2697 | 14838.66 | 697.81 | 0.03163 | 0.02474 | 0.00689 | 96.37767 | 27983661.7
2704 | 14809.1 | 697.52 | 0.03164 | 0.02473 | 0.0069 | 96.51755 | 28015631.4
2718 | 14860 | 699.01 | 0.03169 | 0.0248 | 0.00689 | 96.37767 | 28201554.5
2725 | 14722.61 | 699.16 | 0.03178 | 0.02482 | 0.00696 | 97.35683 | 27989818.7
2739 | 14733.95 | 698.79 | 0.03184 | 0.02489 | 0.00695 | 97.21695 | 28174099.6
2746 | 14714.79 | 698.56 | 0.03188 | 0.02492 | 0.00696 | 97.35683 | 28205520.0
2760 | 14666.61 | 697.78 | 0.03193 | 0.02496 | 0.00697 | 97.49671 | 28308647.6
2767 | 14782.24 | 698.41 | 0.03194 | 0.02502 | 0.00692 | 96.79731 | 28585505.9
2781 | 14747.67 | 699.18 | 0.03201 | 0.02506 | 0.00695 | 97.21695 | 28606123.0
2788 | 14690.53 | 698.87 | 0.03206 | 0.02509 | 0.00697 | 97.49671 | 28595836.8
2802 | 14786.44 | 698.08 | 0.03208 | 0.02517 | 0.00692 | 96.79731 | 28947086.2
2810 | 14765.01 | 698.14 | 0.03213 | 0.0252 | 0.00693 | 96.93719 | 28987843.2
2824 | 14867.44 | 698.33 | 0.03215 | 0.02526 | 0.00688 | 96.23779 | 29343983.7
2831 | 14759.05 | 698.55 | 0.03221 | 0.02528 | 0.00694 | 97.07707 | 29162396.9
2846 | 14747.37 | 698.77 | 0.03229 | 0.02535 | 0.00694 | 97.07707 | 29316913.3
2853 | 14765.7 | 698.65 | 0.03233 | 0.02539 | 0.00693 | 96.93719 | 29431429.4
2868 | 14728.01 | 697.94 | 0.03242 | 0.02548 | 0.00695 | 97.21695 | 29501028.7
2875 | 14775.9 | 698.02 | 0.03245 | 0.02553 | 0.00692 | 96.79731 | 29701239.4
2890 | 14785.41 | 698.53 | 0.03255 | 0.02562 | 0.00692 | 96.79731 | 29856202.4
2897 | 14818.18 | 698.6 | 0.03256 | 0.02565 | 0.00691 | 96.65743 | 29971830.4
2912 | 14747.7 | 698.72 | 0.03267 | 0.02572 | 0.00694 | 97.07707 | 29996785.5
2920 | 14738.07 | 698.09 | 0.0327 | 0.02576 | 0.00694 | 97.07707 | 30079194.3
2935 | 14752.06 | 698.47 | 0.03275 | 0.02581 | 0.00694 | 97.07707 | 30233710.7
2942 | 14786.54 | 698.72 | 0.03276 | 0.02583 | 0.00693 | 96.93719 | 30349549.7
2957 | 14706.78 | 699.08 | 0.03287 | 0.0259 | 0.00697 | 97.49671 | 30329228.6
2965 | 14631.47 | 698.68 | 0.03291 | 0.02591 | 0.007 | 97.91635 | 30280948.6
2980 | 14666.76 | 698.77 | 0.03295 | 0.02597 | 0.00698 | 97.63659 | 30521344.4
2988 | 14810.71 | 698.33 | 0.03295 | 0.02604 | 0.00691 | 96.65743 | 30913299.7
3003 | 14645.69 | 699.01 | 0.03307 | 0.02608 | 0.00699 | 97.77647 | 30712910.5
3011 | 14646.94 | 698.92 | 0.03312 | 0.02613 | 0.00699 | 97.77647 | 30794729.8
3026 | 14618.42 | 698.17 | 0.03314 | 0.02614 | 0.007 | 97.91635 | 30903929.3
3034 | 14618.65 | 698.79 | 0.0332 | 0.0262 | 0.00701 | 98.05623 | 30941429.7
3050 | 14511.57 | 698.57 | 0.03326 | 0.0262 | 0.00705 | 98.61575 | 30928121.3
3057 | 14635.57 | 697.97 | 0.03325 | 0.02626 | 0.00699 | 97.77647 | 31265190.6
3073 | 14635.32 | 698.66 | 0.03332 | 0.02633 | 0.007 | 97.91635 | 31383930.8
3081 | 14533.6 | 698.78 | 0.03342 | 0.02637 | 0.00705 | 98.61575 | 31242472.7
3097 | 14618.39 | 697.7 | 0.03345 | 0.02646 | 0.00699 | 97.77647 | 31674287.0
3105 | 14645.23 | 698.05 | 0.03349 | 0.02651 | 0.00699 | 97.77647 | 31756106.3
3121 | 14596.01 | 698.78 | 0.03356 | 0.02654 | 0.00702 | 98.19611 | 31783335.7
3129 | 14632.57 | 698.65 | 0.03357 | 0.02658 | 0.007 | 97.91635 | 31955847.6
3145 | 14556.04 | 698.28 | 0.03365 | 0.02662 | 0.00703 | 98.33599 | 31982185.9
3153 | 14616.44 | 697.98 | 0.03367 | 0.02667 | 0.007 | 97.91635 | 32200954.8
3169 | 14577.32 | 698.28 | 0.0337 | 0.02668 | 0.00702 | 98.19611 | 32272153.4
3177 | 14679.05 | 698.73 | 0.03371 | 0.02674 | 0.00698 | 97.63659 | 32539030.6
3193 | 14572.93 | 698.97 | 0.03382 | 0.02679 | 0.00703 | 98.33599 | 32470308.2
3201 | 14622.59 | 698.66 | 0.03385 | 0.02685 | 0.007 | 97.91635 | 32691169.1
3218 | 14615.88 | 698.53 | 0.0339 | 0.0269 | 0.007 | 97.91635 | 32864786.7
3226 | 14689.47 | 697.61 | 0.03389 | 0.02693 | 0.00696 | 97.35683 | 33135836.7
3243 | 14670.93 | 698.33 | 0.03395 | 0.02698 | 0.00698 | 97.63659 | 33215006.7
3251 | 14534.4 | 699.27 | 0.03404 | 0.02699 | 0.00705 | 98.61575 | 32966335.2
3268 | 14580.96 | 698.98 | 0.03411 | 0.02709 | 0.00703 | 98.33599 | 33232999.5
3276 | 14566.18 | 699.19 | 0.03415 | 0.02711 | 0.00703 | 98.33599 | 33314353.2
3293 | 14602.7 | 698.61 | 0.03417 | 0.02716 | 0.00701 | 98.05623 | 33582771.2
3301 | 14667.47 | 698 | 0.03421 | 0.02724 | 0.00697 | 97.49671 | 33857552.8
3318 | 14619.9 | 698.67 | 0.03431 | 0.0273 | 0.007 | 97.91635 | 33886066.6
3327 | 14505.9 | 698.9 | 0.03437 | 0.0273 | 0.00706 | 98.75563 | 33689217.0
3344 | 14558.26 | 699.03 | 0.03446 | 0.02742 | 0.00704 | 98.47587 | 33957556.2
3352 | 14521.54 | 699.02 | 0.03447 | 0.02742 | 0.00705 | 98.61575 | 33990512.4
3370 | 14496.3 | 698.72 | 0.03453 | 0.02746 | 0.00706 | 98.75563 | 34124635.2
3378 | 14463.83 | 698.34 | 0.03458 | 0.02751 | 0.00708 | 99.0354 | 34109017.2
3396 | 14515.79 | 698.62 | 0.03463 | 0.02757 | 0.00705 | 98.61575 | 34436688.5
3404 | 14527.26 | 698.25 | 0.03465 | 0.0276 | 0.00704 | 98.47587 | 34566842.5
3422 | 14607.12 | 698.28 | 0.03472 | 0.02772 | 0.00701 | 98.05623 | 34898342.9
3431 | 14591.99 | 698.28 | 0.03475 | 0.02774 | 0.00701 | 98.05623 | 34990126.9
3448 | 14607.64 | 697.92 | 0.0348 | 0.0278 | 0.007 | 97.91635 | 35213730.4
3457 | 14584.21 | 698.32 | 0.03485 | 0.02783 | 0.00702 | 98.19611 | 35205059.7
3475 | 14629.93 | 698.57 | 0.03487 | 0.02787 | 0.007 | 97.91635 | 35489476.0
3484 | 14546.57 | 698.22 | 0.03494 | 0.0279 | 0.00703 | 98.33599 | 35429550.2
3502 | 14632.78 | 699.02 | 0.03502 | 0.02802 | 0.007 | 97.91635 | 35765221.6
3511 | 14569.02 | 698.22 | 0.03507 | 0.02805 | 0.00702 | 98.19611 | 35754979.7
3529 | 14574.89 | 698.4 | 0.03518 | 0.02816 | 0.00702 | 98.19611 | 35938286.3
3538 | 14643.15 | 698.53 | 0.0352 | 0.02821 | 0.00699 | 97.77647 | 36184574.6
3556 | 14595.54 | 698.04 | 0.0353 | 0.02829 | 0.00701 | 98.05623 | 36264905.7
3565 | 14595.9 | 698.15 | 0.03534 | 0.02833 | 0.00701 | 98.05623 | 36356689.8
3583 | 14530.63 | 698.15 | 0.03543 | 0.02838 | 0.00704 | 98.47587 | 36384546.6
3592 | 14464.94 | 698.54 | 0.03548 | 0.0284 | 0.00708 | 99.0354 | 36269860.8
3611 | 14482.7 | 698.34 | 0.03555 | 0.02849 | 0.00707 | 98.89551 | 36513283.8
3620 | 14634.19 | 698.73 | 0.03554 | 0.02854 | 0.007 | 97.91635 | 36970331.8
3639 | 14458.48 | 699.28 | 0.03568 | 0.02859 | 0.00709 | 99.17528 | 36692612.8
3648 | 14536.33 | 698.91 | 0.03568 | 0.02863 | 0.00705 | 98.61575 | 36992061.2
3667 | 14570.73 | 698.89 | 0.03577 | 0.02874 | 0.00703 | 98.33599 | 37290516.9
3676 | 14466.56 | 699.17 | 0.03579 | 0.02871 | 0.00708 | 99.0354 | 37118042.4
3695 | 14449.3 | 699.54 | 0.0359 | 0.02881 | 0.0071 | 99.31516 | 37204794.7
3704 | 14593.2 | 698.84 | 0.03589 | 0.02887 | 0.00702 | 98.19611 | 37720434.3
3723 | 14459.74 | 698.68 | 0.03603 | 0.02895 | 0.00708 | 99.0354 | 37592620.2
3733 | 14525.46 | 698.47 | 0.03607 | 0.02902 | 0.00705 | 98.61575 | 37853992.4
3752 | 14510.13 | 698.99 | 0.03615 | 0.02909 | 0.00706 | 98.75563 | 37992769.0
3762 | 14553.89 | 699.36 | 0.03618 | 0.02914 | 0.00704 | 98.47587 | 38202250.7
3781 | 14489.46 | 698.81 | 0.03626 | 0.02919 | 0.00707 | 98.89551 | 38232269.7
3791 | 14490.7 | 699.02 | 0.03625 | 0.02918 | 0.00707 | 98.89551 | 38333386.6
3810 | 14488.06 | 698.67 | 0.03632 | 0.02925 | 0.00707 | 98.89551 | 38525508.5
3820 | 14438.44 | 697.72 | 0.03636 | 0.02928 | 0.00708 | 99.0354 | 38572068.0
3840 | 14458.41 | 698.79 | 0.03642 | 0.02934 | 0.00708 | 99.0354 | 38774016.0
3849 | 14565.66 | 698.85 | 0.03642 | 0.02938 | 0.00703 | 98.33599 | 39141314.3
3869 | 14514.35 | 699.04 | 0.03648 | 0.02942 | 0.00706 | 98.75563 | 39177511.5
3879 | 14512 | 699.25 | 0.03652 | 0.02945 | 0.00706 | 98.75563 | 39278771.5
3899 | 14456.88 | 698.44 | 0.03659 | 0.02951 | 0.00708 | 99.0354 | 39369762.6
3909 | 14432.12 | 697.9 | 0.03662 | 0.02954 | 0.00709 | 99.17528 | 39415065.6
3929 | 14447.23 | 698.12 | 0.03673 | 0.02965 | 0.00708 | 99.0354 | 39672684.6
3939 | 14450.76 | 699.55 | 0.03683 | 0.02974 | 0.00709 | 99.17528 | 39717560.3
3959 | 14470.86 | 700.91 | 0.03691 | 0.02981 | 0.0071 | 99.31516 | 39862999.2
3969 | 14489.48 | 699.09 | 0.03693 | 0.02986 | 0.00707 | 98.89551 | 40133266.0
3990 | 14452.1 | 697.38 | 0.03699 | 0.02992 | 0.00707 | 98.89551 | 40345611.3
4000 | 14442.36 | 698.15 | 0.03703 | 0.02994 | 0.00708 | 99.0354 | 40389600.0
4021 | 14433.71 | 698.11 | 0.0371 | 0.03001 | 0.00709 | 99.17528 | 40544379.3
4031 | 14424.56 | 697.32 | 0.03711 | 0.03003 | 0.00708 | 99.0354 | 40702619.4
4052 | 14498.39 | 698.43 | 0.03718 | 0.03012 | 0.00706 | 98.75563 | 41030570.3
4062 | 14357.02 | 698.09 | 0.03727 | 0.03014 | 0.00713 | 99.7348 | 40728011.5
4083 | 14453.2 | 698.67 | 0.0373 | 0.03022 | 0.00708 | 99.0354 | 41227684.1
4093 | 14504.55 | 698.86 | 0.03734 | 0.03027 | 0.00706 | 98.75563 | 41445736.5
4114 | 14450.59 | 699.4 | 0.03742 | 0.03032 | 0.00709 | 99.17528 | 41482113.0
4125 | 14412.51 | 698.37 | 0.03746 | 0.03036 | 0.0071 | 99.31516 | 41534446.0
4146 | 14458.72 | 698.81 | 0.03755 | 0.03047 | 0.00708 | 99.0354 | 41863820.3
4157 | 14443.63 | 697.43 | 0.0376 | 0.03052 | 0.00708 | 99.0354 | 41974891.7
4178 | 14389.32 | 698.88 | 0.03773 | 0.03061 | 0.00712 | 99.59492 | 41949931.9
4189 | 14479.26 | 698.53 | 0.03775 | 0.03068 | 0.00707 | 98.89551 | 42357836.0
4210 | 14475.74 | 699.27 | 0.03781 | 0.03073 | 0.00708 | 99.0354 | 42510053.9
4221 | 14412.95 | 698.92 | 0.03786 | 0.03076 | 0.00711 | 99.45504 | 42441289.4
4243 | 14425.21 | 698.82 | 0.03792 | 0.03082 | 0.0071 | 99.31516 | 42722582.9
4253 | 14394.78 | 698.84 | 0.03796 | 0.03085 | 0.00711 | 99.45504 | 42763042.8
4275 | 14404.62 | 699.48 | 0.03806 | 0.03095 | 0.00712 | 99.59492 | 42923877.2
4286 | 14370.26 | 697.73 | 0.03807 | 0.03096 | 0.00712 | 99.59492 | 43034324.6
4308 | 14362.44 | 697.1 | 0.03814 | 0.03102 | 0.00711 | 99.45504 | 43316056.5
4319 | 14423.8 | 698.26 | 0.03816 | 0.03107 | 0.00709 | 99.17528 | 43549160.4
4341 | 14454.97 | 698.93 | 0.03823 | 0.03115 | 0.00709 | 99.17528 | 43770989.9
4353 | 14420.97 | 699.28 | 0.03832 | 0.03122 | 0.00711 | 99.45504 | 43768522.3
4375 | 14344.5 | 699.12 | 0.03844 | 0.0313 | 0.00714 | 99.87468 | 43804897.0
4386 | 14262.72 | 697.71 | 0.03849 | 0.03132 | 0.00717 | 100.2943 | 43731290.1
4409 | 14343.29 | 698.3 | 0.03854 | 0.0314 | 0.00713 | 99.7348 | 44207238.5
4420 | 14357.78 | 699.02 | 0.03857 | 0.03143 | 0.00714 | 99.87468 | 44255461.7
4443 | 14304.92 | 698.88 | 0.03867 | 0.03151 | 0.00716 | 100.1544 | 44361488.4
4454 | 14282.43 | 698.57 | 0.03873 | 0.03156 | 0.00717 | 100.2943 | 44409294.6
4477 | 14244.96 | 698.68 | 0.03882 | 0.03164 | 0.00719 | 100.5741 | 44514451.0
4488 | 14279.45 | 698.27 | 0.03885 | 0.03169 | 0.00717 | 100.2943 | 44748296.9
4511 | 14269.32 | 698.07 | 0.03892 | 0.03175 | 0.00717 | 100.2943 | 44977621.9
4523 | 14202.97 | 697.54 | 0.03899 | 0.0318 | 0.0072 | 100.714 | 44909364.5
4546 | 14209.57 | 698.63 | 0.03909 | 0.03189 | 0.00721 | 100.8538 | 45075129.7
4558 | 14356.86 | 699.22 | 0.03912 | 0.03198 | 0.00714 | 99.87468 | 45637193.3
4581 | 14259.39 | 698.38 | 0.03923 | 0.03205 | 0.00718 | 100.4342 | 45611952.7
4593 | 14230.32 | 697.02 | 0.03929 | 0.03211 | 0.00718 | 100.4342 | 45731433.9
4616 | 14224.82 | 698.29 | 0.03938 | 0.03218 | 0.00719 | 100.5741 | 45896516.9
4628 | 14286.75 | 698.8 | 0.03939 | 0.03223 | 0.00717 | 100.2943 | 46144188.5
4652 | 14256.5 | 698.32 | 0.03947 | 0.03229 | 0.00718 | 100.4342 | 46318883.2
4664 | 14252.12 | 698.36 | 0.03952 | 0.03234 | 0.00718 | 100.4342 | 46438364.4
4688 | 14240.64 | 698.26 | 0.03961 | 0.03242 | 0.00719 | 100.5741 | 46612407.1
4700 | 14326.22 | 698.46 | 0.03962 | 0.03248 | 0.00715 | 100.0146 | 46993158.3
4724 | 14215.49 | 698.25 | 0.03972 | 0.03252 | 0.0072 | 100.714 | 46905115.6
4736 | 14253.91 | 698.76 | 0.03977 | 0.03259 | 0.00718 | 100.4342 | 47155251.7
4760 | 14298.4 | 699 | 0.03988 | 0.03272 | 0.00716 | 100.1544 | 47526600.2
4773 | 14281.79 | 698.76 | 0.03994 | 0.03277 | 0.00717 | 100.2943 | 47589933.4
4797 | 14245.84 | 698.84 | 0.04005 | 0.03286 | 0.00719 | 100.5741 | 47696185.3
4809 | 14186.1 | 698.88 | 0.04012 | 0.0329 | 0.00722 | 100.9937 | 47616821.0
4834 | 14187.21 | 698.18 | 0.0402 | 0.03299 | 0.00721 | 100.8538 | 47930747.2
4846 | 14203.63 | 698.28 | 0.04022 | 0.03302 | 0.0072 | 100.714 | 48116467.0
4871 | 14191.22 | 699.46 | 0.04034 | 0.03312 | 0.00722 | 100.9937 | 48230720.5
4884 | 14287.75 | 698.28 | 0.04033 | 0.03317 | 0.00716 | 100.1544 | 48764688.1
4909 | 14223.37 | 699.1 | 0.04044 | 0.03323 | 0.0072 | 100.714 | 48742000.9
4921 | 14173.46 | 699.32 | 0.04048 | 0.03325 | 0.00723 | 101.1336 | 48658406.9
4947 | 14213.18 | 699.61 | 0.04058 | 0.03337 | 0.00721 | 100.8538 | 49051180.5
4959 | 14181.58 | 698.65 | 0.04065 | 0.03343 | 0.00722 | 100.9937 | 49102061.8
4985 | 14113.86 | 698.71 | 0.0408 | 0.03355 | 0.00726 | 101.5532 | 49087550.4
4998 | 14144.55 | 698.88 | 0.04084 | 0.03359 | 0.00724 | 101.2735 | 49351516.6
5023 | 14211.35 | 698.84 | 0.04087 | 0.03367 | 0.00721 | 100.8538 | 49804746.2
5036 | 14213.48 | 699.04 | 0.04091 | 0.0337 | 0.00721 | 100.8538 | 49933645.6
5062 | 14163.74 | 699.13 | 0.041 | 0.03376 | 0.00723 | 101.1336 | 50052602.2
5075 | 14199.03 | 699.21 | 0.04102 | 0.03381 | 0.00722 | 100.9937 | 50250648.1
5101 | 14223.62 | 698.66 | 0.04107 | 0.03387 | 0.0072 | 100.714 | 50648390.0
5114 | 14202.23 | 698.59 | 0.04112 | 0.03391 | 0.00721 | 100.8538 | 50707042.0
5140 | 14148.99 | 698.1 | 0.04121 | 0.03398 | 0.00723 | 101.1336 | 50823859.3
5153 | 14102.03 | 698.43 | 0.04128 | 0.03402 | 0.00726 | 101.5532 | 50741855.0
5180 | 14024.71 | 698.36 | 0.04142 | 0.03412 | 0.0073 | 102.1128 | 50728231.0
5193 | 14121.09 | 698.27 | 0.04145 | 0.0342 | 0.00725 | 101.4134 | 51206269.1
5220 | 14115.37 | 698.69 | 0.04152 | 0.03427 | 0.00725 | 101.4134 | 51472506.2
5233 | 14151.57 | 698.8 | 0.04155 | 0.03432 | 0.00724 | 101.2735 | 51671966.1
5260 | 14086.75 | 699.22 | 0.04168 | 0.03441 | 0.00727 | 101.6931 | 51724243.9
5273 | 14189.74 | 699.09 | 0.04169 | 0.03447 | 0.00722 | 100.9937 | 52211165.9
5301 | 14207.05 | 698.01 | 0.04175 | 0.03455 | 0.0072 | 100.714 | 52634212.0
5314 | 14109.47 | 697.65 | 0.04182 | 0.03457 | 0.00725 | 101.4134 | 52399405.7
5341 | 14045.94 | 698.07 | 0.04193 | 0.03464 | 0.00728 | 101.833 | 52448614.1
5355 | 14018.51 | 698.23 | 0.042 | 0.0347 | 0.0073 | 102.1128 | 52442022.6
5383 | 14055.95 | 698.84 | 0.04209 | 0.0348 | 0.00729 | 101.9729 | 52788542.3
5396 | 14101.19 | 699.28 | 0.04212 | 0.03485 | 0.00727 | 101.6931 | 53061600.8
5424 | 14064.23 | 697.8 | 0.0422 | 0.03493 | 0.00727 | 101.6931 | 53336939.0
5438 | 14031.6 | 698.8 | 0.04226 | 0.03496 | 0.0073 | 102.1128 | 53254849.4
5466 | 14142.39 | 698.28 | 0.04233 | 0.03509 | 0.00724 | 101.2735 | 53972667.0
5480 | 14087.63 | 698.33 | 0.04239 | 0.03513 | 0.00726 | 101.5532 | 53961840.7
5508 | 14049.93 | 699.12 | 0.04248 | 0.03519 | 0.00729 | 101.9729 | 54014358.3
5522 | 14111 | 698.85 | 0.0425 | 0.03524 | 0.00726 | 101.5532 | 54375416.9
5550 | 14013.5 | 698.38 | 0.04263 | 0.03532 | 0.0073 | 102.1128 | 54351676.0
5565 | 14108.22 | 698.21 | 0.04266 | 0.0354 | 0.00725 | 101.4134 | 54874424.7
5593 | 14119.1 | 698.37 | 0.04276 | 0.03551 | 0.00725 | 101.4134 | 55150522.4
5608 | 14019.79 | 699.34 | 0.04285 | 0.03553 | 0.00731 | 102.2526 | 54844546.0
5636 | 14025.66 | 698.46 | 0.0429 | 0.0356 | 0.0073 | 102.1128 | 55193882.2
5651 | 14076.1 | 698.04 | 0.04295 | 0.03568 | 0.00727 | 101.6931 | 55569145.0
5680 | 14097.42 | 698.81 | 0.04306 | 0.03579 | 0.00726 | 101.5532 | 55931251.0
5694 | 14082.69 | 699.16 | 0.0431 | 0.03582 | 0.00728 | 101.833 | 55915073.7
5724 | 14100.52 | 698.81 | 0.04316 | 0.0359 | 0.00726 | 101.5532 | 56364521.2
5738 | 14066 | 698.33 | 0.04322 | 0.03594 | 0.00728 | 101.833 | 56347153.6
5768 | 13938.49 | 698.44 | 0.04339 | 0.03605 | 0.00734 | 102.6723 | 56178742.0
5782 | 13973.76 | 698.62 | 0.04343 | 0.0361 | 0.00733 | 102.5324 | 56391926.4
5812 | 13985.62 | 698.96 | 0.04352 | 0.0362 | 0.00732 | 102.3925 | 56761954.7
5827 | 13948.77 | 698.79 | 0.04356 | 0.03622 | 0.00734 | 102.6723 | 56753385.8
5857 | 14009.59 | 698.71 | 0.04361 | 0.0363 | 0.00731 | 102.2526 | 57279690.8
5872 | 14022.69 | 698.31 | 0.04367 | 0.03638 | 0.0073 | 102.1128 | 57505052.6
5902 | 14035.2 | 698.27 | 0.04379 | 0.0365 | 0.00729 | 101.9729 | 57878130.5
5917 | 14073.17 | 698.86 | 0.04382 | 0.03654 | 0.00728 | 101.833 | 58104933.4
5948 | 14033.37 | 698.78 | 0.04394 | 0.03664 | 0.0073 | 102.1128 | 58249327.8
5963 | 14026.72 | 698.42 | 0.04399 | 0.0367 | 0.0073 | 102.1128 | 58396224.2
5993 | 14112.71 | 698.72 | 0.0441 | 0.03685 | 0.00726 | 101.5532 | 59013378.0
6009 | 13982.38 | 698.77 | 0.0442 | 0.03688 | 0.00732 | 102.3925 | 58685923.2
6040 | 14028.83 | 698.3 | 0.04428 | 0.03698 | 0.00729 | 101.9729 | 59231431.4
6055 | 13994.57 | 698 | 0.04432 | 0.03701 | 0.00731 | 102.2526 | 59216071.0
6086 | 13995.69 | 698.95 | 0.04443 | 0.03711 | 0.00732 | 102.3925 | 59437931.2
6102 | 13880.76 | 698.7 | 0.04452 | 0.03714 | 0.00738 | 103.2318 | 59109687.0
6133 | 13927.78 | 698.29 | 0.04461 | 0.03726 | 0.00735 | 102.8122 | 59652471.7
6149 | 13872.31 | 697.87 | 0.04464 | 0.03727 | 0.00737 | 103.0919 | 59645793.8
6180 | 14026.41 | 698.97 | 0.04473 | 0.03742 | 0.0073 | 102.1128 | 60521325.8
6196 | 13933.5 | 699.16 | 0.04481 | 0.03746 | 0.00735 | 102.8122 | 60265239.7
6228 | 13918.58 | 698.54 | 0.04493 | 0.03757 | 0.00736 | 102.952 | 60494181.9
6244 | 13927.57 | 698.56 | 0.04493 | 0.03758 | 0.00735 | 102.8122 | 60732110.5
6276 | 13970.52 | 698.41 | 0.045 | 0.03768 | 0.00733 | 102.5324 | 61209915.3
6292 | 13913.36 | 697.65 | 0.04507 | 0.03773 | 0.00735 | 102.8122 | 61198981.3
6324 | 13910.97 | 699.04 | 0.04519 | 0.03783 | 0.00736 | 102.952 | 61426654.8
6340 | 13899.56 | 698 | 0.04522 | 0.03786 | 0.00736 | 102.952 | 61582066.9
6373 | 13887.29 | 697.8 | 0.04532 | 0.03795 | 0.00736 | 102.952 | 61902604.5
6389 | 13887.43 | 698.19 | 0.04538 | 0.03801 | 0.00737 | 103.0919 | 61973813.1
6422 | 13928.97 | 699.04 | 0.04546 | 0.03811 | 0.00735 | 102.8122 | 62463423.0
6439 | 13940.88 | 698.96 | 0.0455 | 0.03815 | 0.00735 | 102.8122 | 62628773.1
6472 | 13820.29 | 697.88 | 0.04562 | 0.03822 | 0.0074 | 103.5116 | 62524410.7
6488 | 13873.88 | 698.1 | 0.04565 | 0.03827 | 0.00737 | 103.0919 | 62934121.1
6521 | 13896.92 | 698.6 | 0.04575 | 0.03838 | 0.00737 | 103.0919 | 63254223.7
6538 | 13895.89 | 698.11 | 0.04578 | 0.03841 | 0.00736 | 102.952 | 63505292.4
6572 | 13907.12 | 698.97 | 0.04589 | 0.03852 | 0.00737 | 103.0919 | 63748927.8
6589 | 13957.39 | 698.74 | 0.04595 | 0.03861 | 0.00734 | 102.6723 | 64175057.4
6622 | 13921.89 | 699.02 | 0.04609 | 0.03873 | 0.00736 | 102.952 | 64321206.2
6639 | 13845.12 | 698.89 | 0.04616 | 0.03876 | 0.0074 | 103.5116 | 64137756.9
6673 | 13904.47 | 699.14 | 0.04623 | 0.03887 | 0.00737 | 103.0919 | 64728635.9
6690 | 13881.14 | 698 | 0.04628 | 0.03891 | 0.00737 | 103.0919 | 64893537.3
6725 | 13818.89 | 698.46 | 0.04642 | 0.03901 | 0.00741 | 103.6515 | 64880904.9
6742 | 13848.62 | 697.7 | 0.04647 | 0.03909 | 0.00738 | 103.2318 | 65309326.4
6777 | 13834.46 | 699.07 | 0.0466 | 0.0392 | 0.00741 | 103.6515 | 65382586.3
6794 | 13836.96 | 699.12 | 0.04668 | 0.03927 | 0.0074 | 103.5116 | 65635174.0
6829 | 13874.65 | 698.59 | 0.04679 | 0.03941 | 0.00738 | 103.2318 | 66152089.9
6846 | 13757.63 | 698.28 | 0.04689 | 0.03945 | 0.00744 | 104.0711 | 65781955.1
6882 | 13834.12 | 699.01 | 0.04697 | 0.03957 | 0.00741 | 103.6515 | 66395596.7
6899 | 13765.61 | 698.9 | 0.04707 | 0.03963 | 0.00744 | 104.0711 | 66291222.4
6935 | 13787.37 | 698.07 | 0.04718 | 0.03976 | 0.00742 | 103.7913 | 66816754.7
6952 | 13789.92 | 698.31 | 0.04724 | 0.03982 | 0.00742 | 103.7913 | 66980544.9
6988 | 13750.14 | 698.91 | 0.04737 | 0.03992 | 0.00745 | 104.211 | 67056277.6
7006 | 13750.76 | 698.91 | 0.04745 | 0.04 | 0.00745 | 104.211 | 67229004.2
7042 | 13802.92 | 698.16 | 0.04752 | 0.04011 | 0.00741 | 103.6515 | 67939231.6
7060 | 13858.03 | 698.36 | 0.04758 | 0.04019 | 0.00739 | 103.3717 | 68297228.5
7096 | 13790.19 | 698.8 | 0.04771 | 0.04029 | 0.00743 | 103.9312 | 68275927.9
7114 | 13795.14 | 698.95 | 0.04778 | 0.04036 | 0.00743 | 103.9312 | 68449119.4
7151 | 13749.04 | 698.24 | 0.04783 | 0.04038 | 0.00744 | 104.0711 | 68712644.1
7169 | 13758.12 | 698.39 | 0.04788 | 0.04045 | 0.00744 | 104.0711 | 68885602.7
7206 | 13724.25 | 698.45 | 0.04802 | 0.04057 | 0.00746 | 104.3509 | 69055495.9
7224 | 13749.85 | 699.19 | 0.04809 | 0.04063 | 0.00745 | 104.211 | 69320914.4
7261 | 13723.29 | 698.9 | 0.04816 | 0.04069 | 0.00746 | 104.3509 | 69582563.9
7280 | 13767.74 | 698.88 | 0.04819 | 0.04075 | 0.00744 | 104.0711 | 69952181.3
7317 | 13731.48 | 698.5 | 0.0483 | 0.04084 | 0.00745 | 104.211 | 70213334.8
7336 | 13699.46 | 698.66 | 0.04839 | 0.04092 | 0.00747 | 104.4907 | 70207181.6
7374 | 13777.37 | 699.5 | 0.04847 | 0.04103 | 0.00744 | 104.0711 | 70855410.0
7393 | 13706.32 | 699.28 | 0.04856 | 0.04108 | 0.00748 | 104.6306 | 70658095.3
7431 | 13707.81 | 697.96 | 0.04867 | 0.04121 | 0.00746 | 104.3509 | 71211683.3
7450 | 13754.24 | 698.07 | 0.04872 | 0.04128 | 0.00744 | 104.0711 | 71585680.1
7488 | 13688.92 | 699.12 | 0.04883 | 0.04134 | 0.00748 | 104.6306 | 71566051.4
7507 | 13780.46 | 697.83 | 0.04885 | 0.04143 | 0.00742 | 103.7913 | 72327812.2
7546 | 13674.05 | 698.68 | 0.04901 | 0.04152 | 0.00749 | 104.7705 | 72024093.5
7565 | 13632.43 | 698.06 | 0.04907 | 0.04157 | 0.0075 | 104.9104 | 72109168.4
7604 | 13698.85 | 698.98 | 0.04919 | 0.04171 | 0.00748 | 104.6306 | 72674713.5
7623 | 13672.6 | 699.43 | 0.0493 | 0.0418 | 0.0075 | 104.9104 | 72662021.2
7662 | 13659.75 | 698.96 | 0.04942 | 0.04193 | 0.0075 | 104.9104 | 73033767.1
7682 | 13748.57 | 699.11 | 0.04943 | 0.04198 | 0.00745 | 104.211 | 73715845.0
7721 | 13737.8 | 698.25 | 0.0495 | 0.04205 | 0.00745 | 104.211 | 74090085.8
7741 | 13720.61 | 698.11 | 0.04958 | 0.04212 | 0.00746 | 104.3509 | 74182430.4
7781 | 13726.64 | 699.54 | 0.04969 | 0.04222 | 0.00747 | 104.4907 | 74465932.4
7801 | 13655.91 | 698.74 | 0.04978 | 0.04228 | 0.0075 | 104.9104 | 74358707.5
7841 | 13689.89 | 699.08 | 0.04996 | 0.04248 | 0.00748 | 104.6306 | 74939824.9
7861 | 13635.43 | 698.85 | 0.05005 | 0.04254 | 0.00751 | 105.0503 | 74830849.8
7901 | 13575.55 | 698.4 | 0.05017 | 0.04264 | 0.00754 | 105.4699 | 74912369.5
7921 | 13589.4 | 698.44 | 0.05019 | 0.04266 | 0.00753 | 105.33 | 75201734.1
7962 | 13621.67 | 699.04 | 0.05027 | 0.04275 | 0.00752 | 105.1901 | 75691506.8
7983 | 13610.64 | 699.05 | 0.05032 | 0.0428 | 0.00753 | 105.33 | 75790360.2
8023 | 13584.12 | 699.3 | 0.05043 | 0.04289 | 0.00754 | 105.4699 | 76069097.6
8044 | 13609.17 | 699.11 | 0.05046 | 0.04293 | 0.00753 | 105.33 | 76369492.3
8085 | 13584.61 | 698.83 | 0.05063 | 0.04309 | 0.00754 | 105.4699 | 76656943.1
8106 | 13659.17 | 699.05 | 0.0507 | 0.0432 | 0.0075 | 104.9104 | 77265950.9
8148 | 13532.35 | 698.16 | 0.05084 | 0.04328 | 0.00756 | 105.7497 | 77049893.5
8169 | 13499.08 | 697.92 | 0.05089 | 0.04331 | 0.00758 | 106.0294 | 77044653.9
8210 | 13613.11 | 698.37 | 0.05098 | 0.04346 | 0.00752 | 105.1901 | 78049142.2
8231 | 13625.55 | 698.17 | 0.05104 | 0.04353 | 0.00751 | 105.0503 | 78352973.5
8274 | 13600.66 | 698.4 | 0.05119 | 0.04367 | 0.00753 | 105.33 | 78553105.4
8295 | 13646.67 | 698.39 | 0.05127 | 0.04377 | 0.0075 | 104.9104 | 79067488.7
8337 | 13504.85 | 698.35 | 0.05146 | 0.04388 | 0.00758 | 106.0294 | 78629119.8
8359 | 13511.8 | 698.83 | 0.0515 | 0.04392 | 0.00758 | 106.0294 | 78836609.3
8402 | 13525.44 | 699.61 | 0.05163 | 0.04405 | 0.00758 | 106.0294 | 79242157.2
8423 | 13540.38 | 698.17 | 0.05167 | 0.04411 | 0.00756 | 105.7497 | 79650374.7
8466 | 13480.77 | 698.16 | 0.05179 | 0.0442 | 0.00759 | 106.1693 | 79740564.6
8488 | 13431.93 | 699 | 0.05188 | 0.04425 | 0.00763 | 106.7288 | 79528657.4
8532 | 13554.12 | 699.23 | 0.05197 | 0.04441 | 0.00756 | 105.7497 | 80681110.9
8554 | 13548.78 | 698.61 | 0.05202 | 0.04446 | 0.00756 | 105.7497 | 80889149.4
8597 | 13484.77 | 698.5 | 0.05217 | 0.04458 | 0.00759 | 106.1693 | 80974442.9
8619 | 13524.19 | 698.87 | 0.05225 | 0.04467 | 0.00757 | 105.8895 | 81396141.7
8664 | 13516.06 | 698.86 | 0.05235 | 0.04477 | 0.00758 | 106.0294 | 81713169.4
8686 | 13478.24 | 698.44 | 0.05242 | 0.04483 | 0.00759 | 106.1693 | 81812726.7
8730 | 13515.26 | 698.44 | 0.05256 | 0.04499 | 0.00757 | 105.8895 | 82444403.9
8753 | 13473.9 | 698.69 | 0.05263 | 0.04503 | 0.0076 | 106.3092 | 82335315.5
8798 | 13509.9 | 698.53 | 0.05277 | 0.04519 | 0.00758 | 106.0294 | 82976969.6
8820 | 13481.2 | 698.1 | 0.05285 | 0.04526 | 0.00759 | 106.1693 | 83074861.7
8866 | 13399.64 | 698.37 | 0.05302 | 0.04538 | 0.00764 | 106.8687 | 82961612.8
8888 | 13411 | 698.71 | 0.05306 | 0.04543 | 0.00764 | 106.8687 | 83167472.9
8934 | 13400.89 | 699 | 0.0532 | 0.04556 | 0.00764 | 106.8687 | 83597907.6
8957 | 13469.17 | 698.23 | 0.05325 | 0.04565 | 0.0076 | 106.3092 | 84254246.7
9003 | 13498.13 | 698.02 | 0.05336 | 0.04578 | 0.00758 | 106.0294 | 84910395.2
9026 | 13463.32 | 698.66 | 0.0535 | 0.0459 | 0.00761 | 106.4491 | 84791728.9
9072 | 13413.02 | 699.31 | 0.05367 | 0.04603 | 0.00764 | 106.8687 | 84889211.8
9095 | 13440.29 | 699.13 | 0.05371 | 0.04608 | 0.00762 | 106.5889 | 85327800.3
9142 | 13417.02 | 697.94 | 0.05382 | 0.0462 | 0.00762 | 106.5889 | 85768746.6
9165 | 13408.84 | 698.41 | 0.05387 | 0.04624 | 0.00763 | 106.7288 | 85871836.2
9212 | 13398.96 | 698 | 0.05404 | 0.04641 | 0.00763 | 106.7288 | 86312204.5
9236 | 13375.94 | 697.95 | 0.05413 | 0.04648 | 0.00765 | 107.0086 | 86310832.8
9283 | 13336.21 | 698.87 | 0.05427 | 0.04659 | 0.00768 | 107.4282 | 86411182.5
9307 | 13368.03 | 697.97 | 0.05431 | 0.04666 | 0.00765 | 107.0086 | 86974331.0
9355 | 13309.79 | 698.83 | 0.05447 | 0.04678 | 0.00769 | 107.5681 | 86968157.7
9379 | 13357.24 | 698.14 | 0.05449 | 0.04683 | 0.00766 | 107.1485 | 87532752.3
9427 | 13371.86 | 698.84 | 0.05461 | 0.04695 | 0.00766 | 107.1485 | 87980728.8
9451 | 13343.13 | 698 | 0.05471 | 0.04705 | 0.00767 | 107.2883 | 88089717.5
9500 | 13343.87 | 698.83 | 0.05482 | 0.04715 | 0.00768 | 107.4282 | 88431135.8
9524 | 13148.37 | 696.78 | 0.05495 | 0.04719 | 0.00777 | 108.6872 | 87627654.2
9573 | 13236.56 | 698.25 | 0.05505 | 0.04732 | 0.00773 | 108.1276 | 88534264.3
9597 | 13268.4 | 698.31 | 0.05509 | 0.04738 | 0.00771 | 107.8479 | 88986460.9
9647 | 13303.27 | 699.24 | 0.05528 | 0.04757 | 0.0077 | 107.708 | 89566245.9
9671 | 13215.13 | 698.78 | 0.05534 | 0.04759 | 0.00775 | 108.4074 | 89209786.2
9721 | 13264.2 | 698.58 | 0.05545 | 0.04773 | 0.00772 | 107.9877 | 90019471.9
9746 | 13270.97 | 699.37 | 0.05557 | 0.04784 | 0.00772 | 107.9877 | 90250979.6
9796 | 13228.26 | 698.92 | 0.05569 | 0.04795 | 0.00774 | 108.2675 | 90479592.0
9821 | 13242.82 | 698.59 | 0.05576 | 0.04803 | 0.00773 | 108.1276 | 90827850.2
9871 | 13166.26 | 699.03 | 0.05592 | 0.04814 | 0.00778 | 108.827 | 90703568.4
9897 | 13138.13 | 698.13 | 0.05601 | 0.04822 | 0.00779 | 108.9669 | 90825737.0
9947 | 13141.53 | 698.06 | 0.05617 | 0.04839 | 0.00778 | 108.827 | 91401924.3
9973 | 13201.35 | 699.08 | 0.05621 | 0.04845 | 0.00776 | 108.5473 | 91877023.2
9999 | 13169.77 | 698.7 | 0.0563 | 0.04853 | 0.00778 | 108.827 | 91879746.7
10000 | 13186.02 | 699.57 | 0.0563 | 0.04853 | 0.00778 | 108.827 | 91888935.6
10037 | 13116.24 | 698.22 | 0.05643 | 0.04863 | 0.0078 | 109.1068 | 91992440.3
10076 | 13084.25 | 698.94 | 0.05656 | 0.04873 | 0.00783 | 109.5264 | 91996057.2
10114 | 13056.89 | 698.64 | 0.05667 | 0.04883 | 0.00784 | 109.6663 | 92225221.0
10153 | 13048.17 | 698.19 | 0.05681 | 0.04897 | 0.00784 | 109.6663 | 92580845.2
10192 | 13189.52 | 699.29 | 0.05688 | 0.04911 | 0.00777 | 108.6872 | 93773735.0
10231 | 13165.12 | 698.69 | 0.057 | 0.04922 | 0.00778 | 108.827 | 94011570.0
10271 | 13143.84 | 699.58 | 0.05715 | 0.04934 | 0.0078 | 109.1068 | 94137128.0
10310 | 13082.07 | 699.18 | 0.05722 | 0.04939 | 0.00783 | 109.5264 | 94132527.8
10350 | 13148.3 | 698.09 | 0.05732 | 0.04954 | 0.00778 | 108.827 | 95105048.4
10390 | 13056.17 | 698.56 | 0.05744 | 0.0496 | 0.00784 | 109.6663 | 94741946.4
10430 | 13086.16 | 698.41 | 0.05754 | 0.04972 | 0.00782 | 109.3866 | 95349928.9
10470 | 13073.55 | 698.71 | 0.05767 | 0.04984 | 0.00783 | 109.5264 | 95593362.4
10510 | 13105.01 | 698.43 | 0.05772 | 0.04991 | 0.00781 | 109.2467 | 96204303.6
10550 | 13022.22 | 698.35 | 0.05791 | 0.05005 | 0.00786 | 109.9461 | 95956131.6
10591 | 13003.28 | 698.85 | 0.05803 | 0.05016 | 0.00788 | 110.2258 | 96084551.8
10632 | 13038.53 | 698.73 | 0.05812 | 0.05027 | 0.00785 | 109.8062 | 96825139.0
10673 | 13003.43 | 699.21 | 0.05831 | 0.05043 | 0.00788 | 110.2258 | 96828479.0
10714 | 12989.95 | 699.14 | 0.05838 | 0.0505 | 0.00789 | 110.3657 | 97077248.1
10755 | 13055.34 | 698.49 | 0.05848 | 0.05064 | 0.00784 | 109.6663 | 98070224.6
10796 | 13019.99 | 698.05 | 0.05857 | 0.05071 | 0.00786 | 109.9461 | 98193592.1
10838 | 13084.3 | 698.1 | 0.05869 | 0.05087 | 0.00782 | 109.3866 | 99079820.6
10879 | 12973.06 | 699.13 | 0.05893 | 0.05103 | 0.0079 | 110.5056 | 98447502.6
10921 | 12964.19 | 699.18 | 0.05902 | 0.05111 | 0.0079 | 110.5056 | 98827573.8
10963 | 13023.6 | 699.08 | 0.05909 | 0.05122 | 0.00787 | 110.086 | 99585819.1
11005 | 12977.06 | 698.82 | 0.05918 | 0.05129 | 0.00789 | 110.3657 | 99713936.5
11048 | 12997.77 | 699.34 | 0.05931 | 0.05142 | 0.00789 | 110.3657 | 100103550.2
11090 | 13004.05 | 698.94 | 0.05945 | 0.05158 | 0.00788 | 110.2258 | 100611621.1
11133 | 12981.58 | 698.18 | 0.05953 | 0.05165 | 0.00788 | 110.2258 | 101001729.3
11176 | 12946.47 | 699.26 | 0.05968 | 0.05177 | 0.00792 | 110.7854 | 100879757.5
11219 | 12931.01 | 697.41 | 0.05977 | 0.05186 | 0.0079 | 110.5056 | 101524269.8
11262 | 12963.38 | 699 | 0.05993 | 0.05202 | 0.0079 | 110.5056 | 101913390.4
11305 | 12988.2 | 698.94 | 0.06007 | 0.05218 | 0.00789 | 110.3657 | 102432171.9
11349 | 12954.36 | 698.37 | 0.06018 | 0.05228 | 0.0079 | 110.5056 | 102700680.8
11392 | 12942.68 | 698.61 | 0.06035 | 0.05244 | 0.00791 | 110.6455 | 102959473.0
11436 | 12930.54 | 699.05 | 0.06048 | 0.05255 | 0.00792 | 110.7854 | 103226638.0
11480 | 12940.74 | 699.3 | 0.0606 | 0.05268 | 0.00792 | 110.7854 | 103623802.4
11524 | 13006.98 | 699.89 | 0.06072 | 0.05283 | 0.00789 | 110.3657 | 104416483.8
11568 | 12951.86 | 699.34 | 0.06086 | 0.05295 | 0.00791 | 110.6455 | 104550139.0
11613 | 12935.99 | 698.15 | 0.061 | 0.05309 | 0.00791 | 110.6455 | 104956843.3
11658 | 12882.52 | 698.25 | 0.06113 | 0.05318 | 0.00794 | 111.0651 | 104965448.7
11702 | 12920.53 | 699.27 | 0.06126 | 0.05332 | 0.00793 | 110.9252 | 105494477.2
11747 | 12904.52 | 698.99 | 0.06134 | 0.0534 | 0.00794 | 111.0651 | 105766780.4
11793 | 12873.84 | 698.58 | 0.06151 | 0.05356 | 0.00795 | 111.205 | 106047390.9
11838 | 12884.15 | 698.66 | 0.06161 | 0.05366 | 0.00795 | 111.205 | 106452048.9
11884 | 12904.52 | 698.27 | 0.06171 | 0.05378 | 0.00793 | 110.9252 | 107135222.0
11929 | 12888.51 | 698.37 | 0.06183 | 0.05389 | 0.00794 | 111.0651 | 107405458.7
11975 | 12932.09 | 699.48 | 0.06194 | 0.05402 | 0.00793 | 110.9252 | 107955594.3
12021 | 12843.85 | 698.61 | 0.06214 | 0.05417 | 0.00797 | 111.4848 | 107826397.0
12067 | 12973.58 | 699.71 | 0.0622 | 0.0543 | 0.0079 | 110.5056 | 109198089.3
12114 | 12785.75 | 698.81 | 0.06243 | 0.05442 | 0.00801 | 112.0443 | 108117967.1
12160 | 12860.52 | 698.47 | 0.06248 | 0.05452 | 0.00796 | 111.3449 | 109210230.9
12207 | 12836.22 | 698.21 | 0.06265 | 0.05468 | 0.00797 | 111.4848 | 109494786.5
12254 | 12817.34 | 698.52 | 0.0628 | 0.05481 | 0.00799 | 111.7645 | 109641234.0
12301 | 12829.73 | 698.21 | 0.06288 | 0.05491 | 0.00798 | 111.6246 | 110199683.0
12348 | 12845.92 | 698.06 | 0.06298 | 0.05502 | 0.00796 | 111.3449 | 110898678.5
12396 | 12763.16 | 698.57 | 0.06316 | 0.05514 | 0.00802 | 112.1842 | 110496880.5
12444 | 12854.08 | 698.89 | 0.06327 | 0.0553 | 0.00797 | 111.4848 | 111620637.6
12491 | 12872.61 | 698.52 | 0.06331 | 0.05536 | 0.00795 | 111.205 | 112324087.1
12540 | 12825.36 | 697.74 | 0.06347 | 0.0555 | 0.00797 | 111.4848 | 112481741.9
12588 | 12830.66 | 698.29 | 0.06358 | 0.0556 | 0.00798 | 111.6246 | 112770799.9
12636 | 12816.32 | 699 | 0.06373 | 0.05574 | 0.00799 | 111.7645 | 113059134.3
12685 | 12786.79 | 699.3 | 0.06389 | 0.05587 | 0.00801 | 112.0443 | 113214166.5
12734 | 12772.34 | 698.38 | 0.06408 | 0.05607 | 0.00801 | 112.0443 | 113651493.6
12782 | 12767.77 | 698.34 | 0.06418 | 0.05616 | 0.00802 | 112.1842 | 113937651.4
12832 | 12766.75 | 699.48 | 0.06435 | 0.05632 | 0.00803 | 112.324 | 114240902.0
12881 | 12734.3 | 697.89 | 0.06448 | 0.05645 | 0.00803 | 112.324 | 114677139.9
12931 | 12698.13 | 698.5 | 0.0647 | 0.05664 | 0.00806 | 112.7437 | 114693785.7
12980 | 12741.3 | 698.87 | 0.06481 | 0.05677 | 0.00804 | 112.4639 | 115414788.9
13030 | 12733.6 | 698.96 | 0.06497 | 0.05693 | 0.00804 | 112.4639 | 115859375.9
13080 | 12649.84 | 698.09 | 0.06515 | 0.05706 | 0.00809 | 113.1633 | 115585149.8
13131 | 12708.26 | 698.89 | 0.06528 | 0.05722 | 0.00806 | 112.7437 | 116467721.0
13181 | 12734.02 | 698.36 | 0.0654 | 0.05737 | 0.00804 | 112.4639 | 117202028.7
13232 | 12688.42 | 698.94 | 0.06554 | 0.05747 | 0.00807 | 112.8836 | 117218126.4
13283 | 12683.87 | 699.56 | 0.06567 | 0.05759 | 0.00808 | 113.0234 | 117524288.3
13334 | 12715.16 | 698.17 | 0.0658 | 0.05775 | 0.00805 | 112.6038 | 118415182.4
13385 | 12608.06 | 698.17 | 0.06597 | 0.05785 | 0.00812 | 113.583 | 117843372.9
13436 | 12608.94 | 700.34 | 0.06616 | 0.05802 | 0.00814 | 113.8627 | 118001739.2
13488 | 12696.89 | 698.24 | 0.0662 | 0.05814 | 0.00806 | 112.7437 | 119634195.5
13540 | 12554.61 | 698.62 | 0.06642 | 0.05826 | 0.00816 | 114.1425 | 118623661.1
13592 | 12608.81 | 698.1 | 0.0665 | 0.05839 | 0.00811 | 113.4431 | 119813382.6
13644 | 12662.43 | 698.94 | 0.06667 | 0.05858 | 0.00809 | 113.1633 | 120569096.7
13697 | 12570.12 | 698.98 | 0.06682 | 0.05867 | 0.00815 | 114.0026 | 120146373.1
13749 | 12562.06 | 699.27 | 0.06698 | 0.05882 | 0.00816 | 114.1425 | 120454705.8
13802 | 12622.9 | 698.98 | 0.06707 | 0.05895 | 0.00812 | 113.583 | 121514698.0
13855 | 12594.83 | 698.64 | 0.06727 | 0.05914 | 0.00813 | 113.7228 | 121831278.7
13909 | 12583.28 | 699.2 | 0.06741 | 0.05927 | 0.00814 | 113.8627 | 122155864.1
13962 | 12596.16 | 698.57 | 0.06758 | 0.05945 | 0.00813 | 113.7228 | 122772162.6
14016 | 12624.66 | 698.02 | 0.0677 | 0.0596 | 0.0081 | 113.3032 | 123703471.6
14070 | 12581.93 | 699.2 | 0.06794 | 0.0598 | 0.00814 | 113.8627 | 123569847.4
14124 | 12576.95 | 698.77 | 0.06808 | 0.05993 | 0.00814 | 113.8627 | 124044102.7
14178 | 12541.52 | 698.91 | 0.06826 | 0.06009 | 0.00817 | 114.2824 | 124061130.2
14233 | 12515.26 | 698.27 | 0.06839 | 0.06022 | 0.00818 | 114.4223 | 124390142.0
14287 | 12513.01 | 699.14 | 0.06855 | 0.06037 | 0.00819 | 114.5621 | 124709621.4
14342 | 12559.62 | 698.1 | 0.06866 | 0.06052 | 0.00815 | 114.0026 | 125804138.3
14398 | 12580.1 | 698.41 | 0.06878 | 0.06064 | 0.00814 | 113.8627 | 126450509.1
14453 | 12543.29 | 699.05 | 0.069 | 0.06083 | 0.00817 | 114.2824 | 126467450.7
14508 | 12479.27 | 698.04 | 0.06915 | 0.06095 | 0.0082 | 114.702 | 126484268.2
14564 | 12489.28 | 698.55 | 0.06933 | 0.06113 | 0.0082 | 114.702 | 126972489.8
14620 | 12512.94 | 700.19 | 0.06951 | 0.06131 | 0.0082 | 114.702 | 127460711.4
14676 | 12541.07 | 698.37 | 0.06968 | 0.06152 | 0.00816 | 114.1425 | 128576133.7
14733 | 12512.29 | 698.52 | 0.06983 | 0.06165 | 0.00818 | 114.4223 | 128759921.5
14790 | 12468.56 | 698.49 | 0.06998 | 0.06177 | 0.00821 | 114.8419 | 128785756.9
14846 | 12513.93 | 699.05 | 0.07015 | 0.06197 | 0.00819 | 114.5621 | 129589069.8
14904 | 12424.16 | 698.47 | 0.07031 | 0.06207 | 0.00824 | 115.2615 | 129305931.8
14961 | 12491.88 | 698.57 | 0.07042 | 0.06222 | 0.0082 | 114.702 | 130433632.3
15018 | 12475.72 | 697.83 | 0.07062 | 0.06243 | 0.0082 | 114.702 | 130930572.1
15076 | 12482.47 | 698.81 | 0.07079 | 0.06259 | 0.0082 | 114.702 | 131436230.2
15134 | 12367.53 | 699.15 | 0.07097 | 0.06269 | 0.00828 | 115.8211 | 130667087.4
15192 | 12490.5 | 699.15 | 0.0711 | 0.0629 | 0.0082 | 114.702 | 132447546.4
15251 | 12417.64 | 698.24 | 0.07138 | 0.06314 | 0.00824 | 115.2615 | 132316476.5
15309 | 12458.11 | 699.07 | 0.0715 | 0.06327 | 0.00822 | 114.9818 | 133142842.2
15368 | 12389.86 | 699.36 | 0.07165 | 0.06338 | 0.00827 | 115.6812 | 132847889.8
15427 | 12455.44 | 698.33 | 0.07184 | 0.06362 | 0.00822 | 114.9818 | 134169091.8
15487 | 12423.8 | 698.97 | 0.07198 | 0.06373 | 0.00825 | 115.4014 | 134201128.5
15546 | 12352.04 | 698.59 | 0.07219 | 0.0639 | 0.00829 | 115.9609 | 134062387.9
15606 | 12349.33 | 698.37 | 0.07238 | 0.06409 | 0.00829 | 115.9609 | 134579803.5
15666 | 12318.42 | 698.52 | 0.07254 | 0.06423 | 0.00831 | 116.2407 | 134772075.4
15726 | 12259.77 | 698.9 | 0.07271 | 0.06435 | 0.00835 | 116.8002 | 134640158.4
15787 | 12375.84 | 699.25 | 0.07286 | 0.06458 | 0.00828 | 115.8211 | 136305095.1
15847 | 12327.27 | 699.1 | 0.07305 | 0.06474 | 0.00831 | 116.2407 | 136329189.3
15908 | 12335.13 | 698.15 | 0.0732 | 0.0649 | 0.00829 | 115.9609 | 137184128.8
15970 | 12321.4 | 699.02 | 0.07337 | 0.06505 | 0.00831 | 116.2407 | 137387338.5
16031 | 12248.82 | 698.57 | 0.07356 | 0.06521 | 0.00836 | 116.9401 | 137087278.5
16093 | 12233.38 | 699.15 | 0.07377 | 0.0654 | 0.00838 | 117.2199 | 137289021.8
16154 | 12261.99 | 698.91 | 0.0739 | 0.06555 | 0.00835 | 116.8002 | 138304535.1
16217 | 12227.58 | 698.76 | 0.07411 | 0.06574 | 0.00837 | 117.08 | 138512152.0
16279 | 12258.18 | 698.79 | 0.07432 | 0.06596 | 0.00835 | 116.8002 | 139374738.5
16342 | 12185.23 | 697.94 | 0.07449 | 0.06609 | 0.00839 | 117.3597 | 139247069.3
16404 | 12272.28 | 698.31 | 0.0746 | 0.06626 | 0.00834 | 116.6603 | 140613341.2
16467 | 12320.39 | 698.43 | 0.07478 | 0.06647 | 0.00831 | 116.2407 | 141662949.5
16531 | 12230.54 | 698.57 | 0.07498 | 0.06661 | 0.00837 | 117.08 | 141194079.3
16594 | 12212.43 | 699.2 | 0.07523 | 0.06684 | 0.00839 | 117.3597 | 141394313.3
16658 | 12164.49 | 699.24 | 0.07539 | 0.06696 | 0.00842 | 117.7794 | 141433921.9
16722 | 12125.35 | 698.03 | 0.07555 | 0.06711 | 0.00844 | 118.0591 | 141640871.6
16787 | 12203.53 | 699.22 | 0.07574 | 0.06735 | 0.0084 | 117.4996 | 142868545.2
16851 | 12192.13 | 698.36 | 0.0759 | 0.06751 | 0.00839 | 117.3597 | 143584161.3
16916 | 12150.67 | 698.81 | 0.07605 | 0.06763 | 0.00843 | 117.9193 | 143454085.0
16981 | 12163.47 | 699.18 | 0.0763 | 0.06787 | 0.00842 | 117.7794 | 144176337.3
17046 | 12090.09 | 699.03 | 0.07647 | 0.06799 | 0.00847 | 118.4788 | 143873858.8
17112 | 12142.39 | 698.79 | 0.07662 | 0.06818 | 0.00843 | 117.9193 | 145116239.2
17178 | 12065.43 | 698.8 | 0.07693 | 0.06844 | 0.00849 | 118.7585 | 144646432.3
17244 | 12132.71 | 698.65 | 0.07705 | 0.06861 | 0.00844 | 118.0591 | 146062384.2
17310 | 12057.31 | 698.78 | 0.07722 | 0.06873 | 0.00849 | 118.7585 | 145757931.2
17377 | 12102.53 | 698.64 | 0.07748 | 0.06902 | 0.00846 | 118.3389 | 146840973.8
17443 | 12006.08 | 698.15 | 0.07768 | 0.06915 | 0.00852 | 119.1782 | 146360675.1
17510 | 12085.79 | 698.3 | 0.07782 | 0.06936 | 0.00847 | 118.4788 | 147790171.7
17578 | 12027.75 | 698.52 | 0.07806 | 0.06955 | 0.00851 | 119.0383 | 147666750.5
17645 | 11972.68 | 698.22 | 0.07829 | 0.06974 | 0.00855 | 119.5978 | 147536122.7
17713 | 12034.05 | 698.84 | 0.07845 | 0.06994 | 0.00851 | 119.0383 | 148800839.2
17781 | 11979.84 | 699 | 0.07865 | 0.0701 | 0.00855 | 119.5978 | 148673267.1
17850 | 12019.77 | 699.07 | 0.07884 | 0.07032 | 0.00852 | 119.1782 | 149775729.5
17918 | 12038.51 | 698.25 | 0.07899 | 0.07049 | 0.0085 | 118.8984 | 150700059.8
17987 | 11940.19 | 698.67 | 0.07922 | 0.07065 | 0.00858 | 120.0175 | 149869847.3
18056 | 11929.13 | 698.61 | 0.0795 | 0.07092 | 0.00858 | 120.0175 | 150444763.6
18126 | 11949.94 | 698.97 | 0.07966 | 0.07109 | 0.00857 | 119.8776 | 151204240.7
18196 | 11956.53 | 698.27 | 0.0798 | 0.07124 | 0.00856 | 119.7377 | 151965492.3
18265 | 11921.5 | 698.12 | 0.08005 | 0.07147 | 0.00858 | 120.0175 | 152186176.7
18336 | 11913.8 | 698.16 | 0.08026 | 0.07167 | 0.00859 | 120.1574 | 152599901.9
18406 | 11919.68 | 698.9 | 0.08047 | 0.07188 | 0.00859 | 120.1574 | 153182471.3
18477 | 11932.55 | 698.63 | 0.0807 | 0.07212 | 0.00858 | 120.0175 | 153952586.2
18548 | 11913.87 | 699.01 | 0.08098 | 0.07238 | 0.0086 | 120.2972 | 154184761.7
18619 | 11864.2 | 699.34 | 0.08121 | 0.07257 | 0.00864 | 120.8568 | 154058415.7
18691 | 11872.39 | 698.92 | 0.08138 | 0.07275 | 0.00863 | 120.7169 | 154833367.6
18763 | 11859.07 | 699.59 | 0.08165 | 0.07301 | 0.00865 | 120.9966 | 155070429.3
18835 | 11851.7 | 699.55 | 0.08183 | 0.07318 | 0.00865 | 120.9966 | 155665487.1
18907 | 11888.06 | 698.39 | 0.08196 | 0.07335 | 0.00861 | 120.4371 | 156986494.1
18980 | 11834.33 | 699.32 | 0.08215 | 0.07349 | 0.00866 | 121.1365 | 156682731.5
19053 | 11779.8 | 698.65 | 0.08235 | 0.07366 | 0.00869 | 121.5562 | 156742369.9
19126 | 11712.32 | 698.05 | 0.08264 | 0.07391 | 0.00873 | 122.1157 | 156621985.7
19200 | 11774.53 | 698.18 | 0.08283 | 0.07414 | 0.00869 | 121.5562 | 157951687.5
19274 | 11785.77 | 699.15 | 0.08309 | 0.0744 | 0.00869 | 121.5562 | 158560459.7
19348 | 11779.88 | 699.88 | 0.08337 | 0.07467 | 0.00871 | 121.8359 | 158803745.6
19422 | 11729.78 | 699.74 | 0.08357 | 0.07483 | 0.00874 | 122.2556 | 158863942.1
19497 | 11715.83 | 699.11 | 0.0838 | 0.07505 | 0.00875 | 122.3954 | 159295151.3
19572 | 11672.05 | 699.4 | 0.08402 | 0.07524 | 0.00878 | 122.8151 | 159361536.8
19647 | 11690.83 | 699.52 | 0.08421 | 0.07544 | 0.00877 | 122.6752 | 160154619.4
19723 | 11728.57 | 698.33 | 0.08445 | 0.07572 | 0.00873 | 122.1157 | 161510792.8
19799 | 11664.87 | 699.03 | 0.0847 | 0.07592 | 0.00878 | 122.8151 | 161209844.0
19875 | 11641.47 | 699.09 | 0.08494 | 0.07614 | 0.0088 | 123.0948 | 161460868.1
19951 | 11690.38 | 699.97 | 0.08518 | 0.0764 | 0.00878 | 122.8151 | 162447477.0
20028 | 11643.41 | 699.56 | 0.08544 | 0.07663 | 0.00881 | 123.2347 | 162519131.3
20105 | 11596.72 | 699.51 | 0.08576 | 0.07692 | 0.00884 | 123.6544 | 162590299.3
20182 | 11581.8 | 698.79 | 0.08593 | 0.07709 | 0.00884 | 123.6544 | 163213002.7
20260 | 11592.44 | 699.59 | 0.08609 | 0.07725 | 0.00884 | 123.6544 | 163843793.2
20338 | 11532.87 | 698.42 | 0.08632 | 0.07744 | 0.00888 | 124.2139 | 163733707.2
20416 | 11559.45 | 699.14 | 0.08651 | 0.07765 | 0.00886 | 123.9341 | 164732675.9
20494 | 11601.55 | 699.52 | 0.0867 | 0.07787 | 0.00884 | 123.6544 | 165736164.8
20573 | 11550.4 | 698.19 | 0.08701 | 0.07815 | 0.00886 | 123.9341 | 165999477.9
20652 | 11550.83 | 699.14 | 0.08731 | 0.07844 | 0.00887 | 124.074 | 166449047.6
20732 | 11500.32 | 698.42 | 0.08761 | 0.07871 | 0.0089 | 124.4936 | 166530586.5
20811 | 11489.19 | 698.35 | 0.08786 | 0.07895 | 0.00891 | 124.6335 | 166977541.8
20891 | 11490.82 | 699.18 | 0.08814 | 0.07922 | 0.00892 | 124.7734 | 167431509.5
20972 | 11433.62 | 698.09 | 0.08836 | 0.07941 | 0.00895 | 125.193 | 167517287.3
21052 | 11403.34 | 698.65 | 0.08863 | 0.07965 | 0.00898 | 125.6127 | 167594531.1
21133 | 11436.97 | 698.65 | 0.08889 | 0.07994 | 0.00895 | 125.193 | 168803301.2
21215 | 11468.76 | 698.32 | 0.08911 | 0.08018 | 0.00892 | 124.7734 | 170028216.6
21296 | 11429.18 | 697.99 | 0.08943 | 0.08048 | 0.00895 | 125.193 | 170105290.4
21378 | 11407.46 | 699.28 | 0.08973 | 0.08075 | 0.00898 | 125.6127 | 170189810.2
21460 | 11453.24 | 699.09 | 0.08988 | 0.08094 | 0.00895 | 125.193 | 171415267.3
21543 | 11387.93 | 698.83 | 0.09019 | 0.0812 | 0.00899 | 125.7526 | 171312600.5
21626 | 11335.53 | 698.25 | 0.09042 | 0.08139 | 0.00903 | 126.3121 | 171210843.3
21709 | 11384.1 | 699.56 | 0.0906 | 0.08159 | 0.00901 | 126.0323 | 172249450.7
21792 | 11381.32 | 698.62 | 0.09083 | 0.08184 | 0.009 | 125.8925 | 173100131.9
21876 | 11358.07 | 699.17 | 0.09117 | 0.08215 | 0.00902 | 126.1722 | 173382074.6
21960 | 11264.44 | 698.78 | 0.09143 | 0.08234 | 0.00909 | 127.1514 | 172707529.0
22045 | 11229.17 | 699.47 | 0.09182 | 0.08269 | 0.00913 | 127.7109 | 172616435.2
22129 | 11328.77 | 699.38 | 0.09205 | 0.08301 | 0.00905 | 126.5919 | 174805876.2
22215 | 11270.9 | 699.15 | 0.09234 | 0.08325 | 0.00909 | 127.1514 | 174713012.6
22300 | 11193.97 | 698.1 | 0.09264 | 0.0835 | 0.00914 | 127.8508 | 174422089.7
22386 | 11155.76 | 699.4 | 0.09291 | 0.08372 | 0.00919 | 128.5502 | 174142111.5
22472 | 10964.14 | 698.08 | 0.09322 | 0.08389 | 0.00933 | 130.5085 | 172188007.4
22558 | 10957.39 | 699.54 | 0.09355 | 0.0842 | 0.00936 | 130.9281 | 172292971.6
22645 | 11212.74 | 698.36 | 0.0938 | 0.08468 | 0.00913 | 127.7109 | 177314546.4
22732 | 10967.88 | 698.31 | 0.09408 | 0.08475 | 0.00933 | 130.5085 | 174180214.7
22819 | 11006.66 | 697.92 | 0.09447 | 0.08518 | 0.00929 | 129.949 | 175599676.8
22907 | 10856.09 | 698.85 | 0.09465 | 0.08521 | 0.00943 | 131.9073 | 173659817.8
22995 | 11291.19 | 698.61 | 0.09474 | 0.08568 | 0.00907 | 126.8716 | 181246214.6
23084 | 11239.3 | 699.63 | 0.09509 | 0.08596 | 0.00912 | 127.571 | 180950190.8
23172 | 11172.31 | 698.68 | 0.09522 | 0.08605 | 0.00916 | 128.1305 | 180846814.8
23262 | 11099.39 | 697.93 | 0.09546 | 0.08625 | 0.00922 | 128.9698 | 180367775.2
23351 | 11047.46 | 699.07 | 0.096 | 0.08673 | 0.00927 | 129.6692 | 180081279.5
23441 | 10735.83 | 698.93 | 0.09652 | 0.08698 | 0.00954 | 133.446 | 175659069.6
23531 | 10997.26 | 699.64 | 0.09675 | 0.08743 | 0.00932 | 130.3686 | 180495878.5
23621 | 11061.81 | 699.18 | 0.09695 | 0.08768 | 0.00926 | 129.5293 | 182360221.4
23712 | 10969.84 | 700.37 | 0.09734 | 0.08798 | 0.00936 | 130.9281 | 181106966.2
23803 | 10954.25 | 697.7 | 0.09765 | 0.08832 | 0.00933 | 130.5085 | 182386576.2
23895 | 10972.15 | 700.02 | 0.09803 | 0.08868 | 0.00935 | 130.7883 | 182699871.5
23987 | 10954.56 | 700.11 | 0.09837 | 0.089 | 0.00937 | 131.068 | 183011829.4
24079 | 10982.43 | 700.67 | 0.09864 | 0.08929 | 0.00935 | 130.7883 | 184106725.5
24172 | 10956.35 | 699.41 | 0.09893 | 0.08958 | 0.00936 | 130.9281 | 184620343.6
24265 | 10816.84 | 699.2 | 0.09931 | 0.08984 | 0.00947 | 132.4668 | 183177924.8
24358 | 10600.33 | 698.64 | 0.0998 | 0.09014 | 0.00966 | 135.1246 | 180263300.2
24452 | 10966.53 | 698.71 | 0.10002 | 0.09069 | 0.00934 | 130.6484 | 187158833.1
24546 | 10766.1 | 699.27 | 0.10035 | 0.09083 | 0.00952 | 133.1662 | 184326000.3
24640 | 10734.79 | 699.62 | 0.10057 | 0.09102 | 0.00955 | 133.5859 | 184450633.0
24735 | 10686.87 | 698.04 | 0.10097 | 0.0914 | 0.00957 | 133.8656 | 184774823.0
24830 | 10792.65 | 699.49 | 0.10136 | 0.09186 | 0.0095 | 132.8865 | 186851217.6
24925 | 10868.58 | 698.75 | 0.10175 | 0.09232 | 0.00942 | 131.7674 | 189159031.7
25021 | 10751.18 | 698.94 | 0.10188 | 0.09235 | 0.00953 | 133.3061 | 187695811.0
25117 | 10773.58 | 699.71 | 0.10247 | 0.09296 | 0.00952 | 133.1662 | 188613874.0
25214 | 10559.3 | 699.07 | 0.10278 | 0.09308 | 0.0097 | 135.6841 | 185828718.6
25311 | 10771.31 | 699.67 | 0.1032 | 0.09368 | 0.00952 | 133.1662 | 190070699.7
25408 | 10481.13 | 699.77 | 0.10352 | 0.09374 | 0.00978 | 136.8031 | 185726743.5
25506 | 10623.86 | 699.55 | 0.10378 | 0.09413 | 0.00965 | 134.9847 | 188954770.1
25604 | 10368.93 | 698.87 | 0.10427 | 0.09439 | 0.00988 | 138.2019 | 185265132.7
25702 | 10382.64 | 698.99 | 0.10458 | 0.09472 | 0.00987 | 138.0621 | 186162663.8
25801 | 10399.19 | 698.37 | 0.10491 | 0.09507 | 0.00984 | 137.6424 | 187449487.9
25901 | 10628.19 | 699.59 | 0.10503 | 0.09538 | 0.00965 | 134.9847 | 191881028.0
26000 | 10197.38 | 699.11 | 0.10575 | 0.0957 | 0.01005 | 140.5799 | 184948198.0
26100 | 10302.62 | 698.59 | 0.10606 | 0.09613 | 0.00994 | 139.0412 | 187714119.6
26200 | 10331.78 | 698.03 | 0.10653 | 0.09663 | 0.0099 | 138.4817 | 189194677.6
26301 | 10476.2 | 699.04 | 0.10685 | 0.09707 | 0.00978 | 136.8031 | 192254371.9
26402 | 10448.56 | 699.2 | 0.10718 | 0.09738 | 0.00981 | 137.2228 | 192402467.4
26504 | 10496.69 | 699.65 | 0.10749 | 0.09772 | 0.00977 | 136.6633 | 193936555.2
26606 | 10500.48 | 700.11 | 0.10796 | 0.09819 | 0.00977 | 136.6633 | 194682915.3
26708 | 10419.23 | 699.16 | 0.10834 | 0.0985 | 0.00983 | 137.5025 | 194236421.2
26811 | 10376.97 | 699.33 | 0.10876 | 0.09889 | 0.00988 | 138.2019 | 193998729.6
26914 | 10509.35 | 699.22 | 0.1091 | 0.09935 | 0.00975 | 136.3835 | 197340602.7
27017 | 10406.93 | 699.08 | 0.10959 | 0.09974 | 0.00984 | 137.6424 | 196283974.1
27121 | 10385.38 | 699.1 | 0.11002 | 0.10016 | 0.00987 | 138.0621 | 196440650.7
27226 | 10400.73 | 699.54 | 0.11043 | 0.10057 | 0.00986 | 137.9222 | 197401179.5
27330 | 10363.94 | 699.49 | 0.11083 | 0.10094 | 0.00989 | 138.3418 | 197554150.4
27435 | 10293.71 | 699.37 | 0.11133 | 0.10137 | 0.00996 | 139.321 | 196919372.9
27541 | 10316.74 | 698.74 | 0.11167 | 0.10174 | 0.00993 | 138.9013 | 198277427.1
27647 | 10287.48 | 699.9 | 0.11216 | 0.10219 | 0.00997 | 139.4609 | 198242000.8
27753 | 10283.08 | 699.6 | 0.11266 | 0.10269 | 0.00997 | 139.4609 | 199002070.6
27860 | 10251.1 | 699.47 | 0.11306 | 0.10306 | 0.01 | 139.8805 | 199170003.1
27967 | 10179.3 | 698.64 | 0.11357 | 0.10351 | 0.01006 | 140.7198 | 198742486.8
28074 | 10179.4 | 698.64 | 0.11394 | 0.10389 | 0.01006 | 140.7198 | 199502863.2
28182 | 10197.87 | 699.58 | 0.11438 | 0.10432 | 0.01005 | 140.5799 | 200469619.8
28291 | 10162.42 | 699.45 | 0.11486 | 0.10477 | 0.01009 | 141.1394 | 200447179.9
28399 | 10100.58 | 699.46 | 0.11538 | 0.10523 | 0.01015 | 141.9787 | 200022947.9
28509 | 10064.58 | 698.59 | 0.11583 | 0.10566 | 0.01017 | 142.2585 | 200402829.5
28618 | 9775.15 | 698.74 | 0.11645 | 0.10598 | 0.01048 | 146.5948 | 195218429.5
28728 | 10006.1 | 698.84 | 0.1169 | 0.10666 | 0.01024 | 143.2376 | 200561816.1
28839 | 9875.09 | 699.21 | 0.11738 | 0.10701 | 0.01038 | 145.196 | 198621227.5
28950 | 9910.54 | 698.48 | 0.11784 | 0.10751 | 0.01033 | 144.4966 | 200350792.4
29061 | 10044.09 | 698.72 | 0.11827 | 0.10807 | 0.0102 | 142.6781 | 203682257.9
29173 | 9626.79 | 699.34 | 0.11891 | 0.10826 | 0.01065 | 148.9727 | 195827780.7
29285 | 9857.98 | 698.24 | 0.11934 | 0.10896 | 0.01038 | 145.196 | 201692938.3
29398 | 9850.75 | 698.48 | 0.11995 | 0.10956 | 0.01039 | 145.3358 | 202276325.6
29511 | 9879.4 | 699.7 | 0.1204 | 0.11002 | 0.01038 | 145.196 | 203249455.4
29624 | 9769.93 | 698.39 | 0.12098 | 0.1105 | 0.01048 | 146.5948 | 202080884.6
29738 | 9846.72 | 699.94 | 0.12144 | 0.11102 | 0.01042 | 145.7555 | 204026630.0
29852 | 9828.95 | 699.84 | 0.12216 | 0.11173 | 0.01043 | 145.8954 | 204612396.7
29967 | 9662.31 | 698.44 | 0.12254 | 0.11194 | 0.01059 | 148.1335 | 202297318.3
30082 | 9690.52 | 698.29 | 0.12325 | 0.11269 | 0.01056 | 147.7138 | 203650559.1
30198 | 9737.84 | 700.32 | 0.1236 | 0.11306 | 0.01054 | 147.434 | 204823785.3
30314 | 9620.83 | 698.66 | 0.12422 | 0.11357 | 0.01064 | 148.8329 | 203678147.5
30431 | 9681.18 | 698.83 | 0.12478 | 0.1142 | 0.01058 | 147.9936 | 205623796.9
30548 | 9634.54 | 699.47 | 0.12542 | 0.11479 | 0.01064 | 148.8329 | 205250381.0
30665 | 9590.87 | 699.51 | 0.12607 | 0.11538 | 0.01069 | 149.5323 | 205072809.7
30783 | 9555.31 | 698.92 | 0.12663 | 0.11591 | 0.01072 | 149.9519 | 205285831.0
30901 | 9330.36 | 699.05 | 0.12733 | 0.11635 | 0.01098 | 153.5888 | 201193067.4
31020 | 9482.86 | 699.45 | 0.12789 | 0.11708 | 0.01081 | 151.2108 | 205144046.4
31140 | 9519.12 | 699.02 | 0.12849 | 0.11773 | 0.01076 | 150.5114 | 206894599.6
31259 | 9432.01 | 699.39 | 0.12919 | 0.11832 | 0.01087 | 152.0501 | 205583546.8
31379 | 9404.48 | 698.19 | 0.12978 | 0.1189 | 0.01088 | 152.19 | 206183079.5
31500 | 9374.48 | 698.2 | 0.13043 | 0.11952 | 0.01092 | 152.7495 | 206219976.7
31621 | 9325.03 | 699.16 | 0.13119 | 0.1202 | 0.01099 | 153.7287 | 205693574.7
31743 | 9341.72 | 698.2 | 0.13187 | 0.12092 | 0.01095 | 153.1691 | 207241471.8
31865 | 9302.56 | 698.37 | 0.13263 | 0.12163 | 0.011 | 153.8686 | 207092349.7
31987 | 9285.44 | 699.56 | 0.13331 | 0.12227 | 0.01104 | 154.4281 | 207132026.9
32110 | 9228.33 | 699.15 | 0.13404 | 0.12294 | 0.0111 | 155.2674 | 206804576.2
32234 | 9205.67 | 699.21 | 0.1348 | 0.12367 | 0.01113 | 155.687 | 207043621.4
32358 | 9180.65 | 698.87 | 0.13554 | 0.12438 | 0.01116 | 156.1066 | 207281381.3
32482 | 9113.21 | 698.65 | 0.13635 | 0.12512 | 0.01124 | 157.2257 | 206594744.2
32607 | 8975.75 | 699.45 | 0.13726 | 0.12584 | 0.01142 | 159.7435 | 204120939.0
32733 | 9057.45 | 699.58 | 0.13804 | 0.12672 | 0.01132 | 158.3447 | 206719859.7
32858 | 9033.91 | 699.82 | 0.13877 | 0.12741 | 0.01135 | 158.7644 | 206960793.9
32985 | 8951.84 | 698.9 | 0.1396 | 0.12816 | 0.01144 | 160.0233 | 206126240.3
33112 | 8932.12 | 698.81 | 0.14051 | 0.12904 | 0.01147 | 160.4429 | 206378672.0
33239 | 8875.11 | 698.46 | 0.14142 | 0.12989 | 0.01153 | 161.2822 | 206092154.9
33367 | 8862.43 | 699.3 | 0.14232 | 0.13075 | 0.01156 | 161.7019 | 206348893.9
33495 | 8803.65 | 699.58 | 0.14323 | 0.13159 | 0.01165 | 162.9608 | 205540247.3
33624 | 8737.8 | 699.89 | 0.14416 | 0.13242 | 0.01174 | 164.2197 | 204750088.5
33753 | 8739.18 | 698.93 | 0.14506 | 0.13334 | 0.01172 | 163.9399 | 205886364.8
33883 | 8678.11 | 699.6 | 0.1461 | 0.13428 | 0.01181 | 165.1989 | 205104305.1
34013 | 8616.98 | 699.75 | 0.14726 | 0.13536 | 0.0119 | 166.4578 | 204334074.8
34144 | 8585.17 | 698.93 | 0.14824 | 0.13631 | 0.01193 | 166.8774 | 204605249.5
34275 | 8571.14 | 699.26 | 0.14927 | 0.13731 | 0.01196 | 167.2971 | 204875063.8
34407 | 8487.24 | 698.88 | 0.15045 | 0.13839 | 0.01207 | 168.8358 | 203789758.8
34539 | 8464.77 | 698.21 | 0.15149 | 0.1394 | 0.01209 | 169.1155 | 204233169.2
34672 | 8411.46 | 699.15 | 0.15269 | 0.14051 | 0.01218 | 170.3745 | 203504690.5
34806 | 8336.15 | 698.27 | 0.15393 | 0.14165 | 0.01228 | 171.7733 | 202627584.4
34939 | 8307.19 | 698.67 | 0.1551 | 0.14278 | 0.01233 | 172.4727 | 202577035.8
35074 | 8234.27 | 699 | 0.1564 | 0.14396 | 0.01244 | 174.0113 | 201561571.3
35209 | 8173.26 | 698.41 | 0.1578 | 0.14528 | 0.01252 | 175.1304 | 201044492.1
35344 | 8128.24 | 698.92 | 0.1591 | 0.1465 | 0.0126 | 176.2494 | 200533979.1
35480 | 8058.24 | 698.63 | 0.1605 | 0.14779 | 0.01271 | 177.7881 | 199563392.7
35616 | 7981.78 | 699.08 | 0.16216 | 0.14932 | 0.01284 | 179.6066 | 198300101.7
35753 | 7889.24 | 699.59 | 0.1638 | 0.1508 | 0.013 | 181.8447 | 196612875.4
35891 | 7816.73 | 698.12 | 0.16547 | 0.15238 | 0.01309 | 183.1036 | 196014739.8
36029 | 7762.12 | 700.02 | 0.1672 | 0.15398 | 0.01322 | 184.922 | 194833472.5
36167 | 7663.73 | 699.33 | 0.16902 | 0.15564 | 0.01337 | 187.0202 | 193385495.2
36306 | 7606.56 | 700.28 | 0.17093 | 0.15743 | 0.01349 | 188.6988 | 192401862.4
36446 | 7479.07 | 699.94 | 0.17307 | 0.15935 | 0.01372 | 191.916 | 189905952.4
36586 | 7435.85 | 698.99 | 0.17505 | 0.16127 | 0.01378 | 192.7553 | 189805385.3
36727 | 7327.1 | 700.07 | 0.17738 | 0.16338 | 0.014 | 195.8327 | 187542731.6
36868 | 7111.6 | 699.19 | 0.17981 | 0.1654 | 0.01441 | 201.5678 | 182906195.3
37010 | 7088.38 | 699.73 | 0.18251 | 0.16804 | 0.01447 | 202.4071 | 182849329.4
37152 | 6888.74 | 698.79 | 0.18524 | 0.17038 | 0.01487 | 208.0023 | 178613404.1
37295 | 6679.93 | 699.31 | 0.18826 | 0.17292 | 0.01534 | 214.5767 | 173807322.7
37438 | 6576.58 | 699.7 | 0.19146 | 0.17587 | 0.01559 | 218.0737 | 171675903.9
37582 | 6501.03 | 699.43 | 0.19494 | 0.17917 | 0.01577 | 220.5916 | 170369172.1
37727 | 6402.36 | 699.08 | 0.19866 | 0.18266 | 0.016 | 223.8088 | 168567989.6
37872 | 6257.44 | 699.12 | 0.20274 | 0.18637 | 0.01637 | 228.9844 | 165391192.7
38017 | 6099.84 | 699.57 | 0.20716 | 0.19035 | 0.01681 | 235.1391 | 161678751.7
38164 | 5912.42 | 700.49 | 0.2121 | 0.19474 | 0.01736 | 242.8326 | 157161796.4
38310 | 5728.28 | 699.65 | 0.21734 | 0.19944 | 0.0179 | 250.3861 | 153003702.0
38458 | 5530.69 | 699.98 | 0.22311 | 0.20456 | 0.01855 | 259.4783 | 148212761.5
38606 | 5318.44 | 699.39 | 0.22946 | 0.21018 | 0.01927 | 269.5497 | 143224036.6
38754 | 5103.53 | 699.32 | 0.23635 | 0.21627 | 0.02008 | 280.88 | 137973488.3
38903 | 4890.97 | 699.37 | 0.24393 | 0.22298 | 0.02096 | 293.1895 | 132688911.9
39053 | 4681.33 | 698.74 | 0.25225 | 0.23037 | 0.02187 | 305.9187 | 127658117.6
39203 | 4475.65 | 700 | 0.26144 | 0.23852 | 0.02292 | 320.6061 | 122277769.3
39354 | 4252.65 | 699.8 | 0.27149 | 0.24737 | 0.02412 | 337.3918 | 116641849.1
39505 | 4054.8 | 698.61 | 0.28245 | 0.2572 | 0.02525 | 353.1983 | 111849359.5
39657 | 3852.62 | 698.91 | 0.29477 | 0.26818 | 0.02659 | 371.9423 | 106621389.5
39809 | 3662.65 | 699.83 | 0.30856 | 0.28056 | 0.028 | 391.6654 | 101640327.3
39962 | 3495.12 | 698.01 | 0.32384 | 0.29457 | 0.02927 | 409.4302 | 97603931.4
40116 | 3301.57 | 698.89 | 0.3415 | 0.31048 | 0.03102 | 433.9093 | 92452497.4
40270 | 3110.27 | 698.68 | 0.36149 | 0.32857 | 0.03292 | 460.4866 | 87450968.0
40425 | 2924.98 | 699.42 | 0.38498 | 0.34994 | 0.03504 | 490.1413 | 82476220.1
40580 | 2742.39 | 699.46 | 0.41254 | 0.37516 | 0.03738 | 522.8733 | 77609621.2
40737 | 2566 | 699.71 | 0.44592 | 0.40595 | 0.03996 | 558.9625 | 72879667.3
40893 | 2404.35 | 698.75 | 0.48594 | 0.44334 | 0.04259 | 595.7511 | 68641086.7
41050 | 2232.43 | 698.62 | 0.53712 | 0.49126 | 0.04586 | 641.492 | 63991446.8
41208 | 2065.8 | 698.7 | 0.60472 | 0.55515 | 0.04957 | 693.3876 | 59429959.7
41367 | 1865.54 | 699.96 | 0.70123 | 0.64624 | 0.05499 | 769.2029 | 53779049.8
41526 | 1628.47 | 698.7 | 0.86385 | 0.80097 | 0.06288 | 879.5686 | 47211781.1
41685 | 1135.61 | 698.48 | 1.31806 | 1.22792 | 0.09014 | 1260.883 | 33060169.1

## D18_PMB_50_E
Fatigue: IT-CY Test (BS EN 12697‑24:2018) Annex E
.
SAMPLE ID | D18 |  |  | εR,10 , Initial avg Resilient Strain [μm/m] |  | 149.0969
Stiffness Modulus [MPa] | 12133.45 |  |  | ΔH [mm] |  | 0.01367
Test Temperature | 20 °C |  |  | ε0 , Initial Horiz. Strain Amplitude [μm/m] |  | 191.089
Target Stress [kPa] | 1000 |  |  | Nf, 50% [-] |  | 5452
Sample Diameter [mm] | 149.8 |  |  | Nf, ER [-] |  | 4947
Waveshape | Haversine |  |  | Nf, ROTTURA [-] |  | 6917
Loading Time [ms] | 100
Rest time (ms) | 400
Estimated Poisson's ratio [-] | 0.35
Contact Load [kN] | 0.5
Cycle | Stiffness Modulus | Tensile stress (Target) | Avg Tot Horiz Def | Avg Permanent Def | Avg Resilient Def | εR,n | Wn
| [MPa] | [kPa] | [mm] | [mm] | [mm] | [μm/m] | [-]
1 | 14898.37 | 1016.65 | 0.01093 | 0.00092 | 0.01001 | 139.9269 | 7146.588
2 | 13998.72 | 970.32 | 0.01151 | 0.00135 | 0.01017 | 142.1635 | 14068.31
3 | 13713.97 | 996.29 | 0.01228 | 0.00162 | 0.01065 | 148.8733 | 20151.37
4 | 13658.85 | 1000.09 | 0.01265 | 0.00191 | 0.01074 | 150.1314 | 26643.33
5 | 13582.19 | 1000.06 | 0.0129 | 0.0021 | 0.0108 | 150.9701 | 33119.14
6 | 13553.45 | 1000.2 | 0.01314 | 0.00232 | 0.01082 | 151.2497 | 39669.51
7 | 13510.88 | 999.91 | 0.01336 | 0.00251 | 0.01085 | 151.669 | 46153.13
8 | 13515.48 | 999.38 | 0.01352 | 0.00268 | 0.01084 | 151.5292 | 52795.09
9 | 13447.23 | 999.76 | 0.01373 | 0.00283 | 0.0109 | 152.368 | 59067.53
10 | 13472.26 | 999.52 | 0.01387 | 0.00299 | 0.01088 | 152.0884 | 65751.24
11 | 13374.53 | 999.25 | 0.01405 | 0.0031 | 0.01096 | 153.2067 | 71798.43
12 | 13388.47 | 999.48 | 0.01419 | 0.00325 | 0.01095 | 153.0669 | 78397.09
13 | 13306.27 | 999.03 | 0.01436 | 0.00335 | 0.01101 | 153.9056 | 84467.35
14 | 13345.85 | 999.2 | 0.01448 | 0.0035 | 0.01098 | 153.4863 | 91213.38
15 | 13312.19 | 998.78 | 0.01461 | 0.00361 | 0.011 | 153.7658 | 97550.93
16 | 13312.83 | 999.51 | 0.01473 | 0.00372 | 0.01101 | 153.9056 | 103959.8
17 | 13286.58 | 999 | 0.01487 | 0.00384 | 0.01103 | 154.1852 | 110257
18 | 13285.75 | 999.67 | 0.01497 | 0.00394 | 0.01103 | 154.1852 | 116742.7
19 | 13241.51 | 999.34 | 0.01511 | 0.00404 | 0.01107 | 154.7443 | 122783.2
20 | 13256.38 | 999.45 | 0.01518 | 0.00412 | 0.01106 | 154.6046 | 129362.3
21 | 13238.1 | 999.15 | 0.0153 | 0.00423 | 0.01107 | 154.7443 | 135707.7
22 | 13234.5 | 999.16 | 0.01541 | 0.00433 | 0.01107 | 154.7443 | 142170
23 | 13211.1 | 998.82 | 0.01551 | 0.00442 | 0.01109 | 155.0239 | 148364.2
24 | 13173.61 | 998.9 | 0.01562 | 0.0045 | 0.01112 | 155.4433 | 154397.2
25 | 13195.49 | 998.99 | 0.01572 | 0.00462 | 0.0111 | 155.1637 | 161120.2
26 | 13154.82 | 998.87 | 0.01582 | 0.00469 | 0.01114 | 155.7229 | 166963.3
27 | 13154.22 | 998.8 | 0.01592 | 0.00479 | 0.01114 | 155.7229 | 173385
28 | 13121.09 | 998.85 | 0.01601 | 0.00485 | 0.01116 | 156.0024 | 179484.4
29 | 13164.33 | 999.55 | 0.01609 | 0.00495 | 0.01114 | 155.7229 | 186228.3
30 | 13091.09 | 998.87 | 0.01621 | 0.00502 | 0.01119 | 156.4218 | 191789.1
31 | 13108.39 | 999.01 | 0.0163 | 0.00512 | 0.01118 | 156.282 | 198359.4
32 | 13094.8 | 999 | 0.01636 | 0.00517 | 0.01119 | 156.4218 | 204575.1
33 | 13062.85 | 999.06 | 0.01647 | 0.00525 | 0.01122 | 156.8412 | 210404
34 | 13101.83 | 999.47 | 0.01653 | 0.00534 | 0.01119 | 156.4218 | 217361
35 | 13077.1 | 998.32 | 0.01661 | 0.00541 | 0.0112 | 156.5616 | 223554.2
36 | 13025.5 | 998.71 | 0.01671 | 0.00547 | 0.01124 | 157.1207 | 229123.2
37 | 13035.16 | 999.1 | 0.01679 | 0.00555 | 0.01124 | 157.1207 | 235487.7
38 | 13024.63 | 998.49 | 0.01687 | 0.00562 | 0.01124 | 157.1207 | 241852.2
39 | 12999.14 | 999.23 | 0.01697 | 0.0057 | 0.01127 | 157.5401 | 247556
40 | 13011.57 | 999.54 | 0.01705 | 0.00578 | 0.01127 | 157.5401 | 253903.6
41 | 13008.5 | 999.02 | 0.01712 | 0.00585 | 0.01126 | 157.4003 | 260482.3
42 | 13003.88 | 999.04 | 0.01719 | 0.00592 | 0.01127 | 157.5401 | 266598.8
43 | 13004.88 | 998.31 | 0.01725 | 0.00599 | 0.01126 | 157.4003 | 273188.8
44 | 12942.35 | 998.29 | 0.01737 | 0.00606 | 0.01131 | 158.0992 | 278306.2
45 | 12982.58 | 999.24 | 0.01742 | 0.00613 | 0.01129 | 157.8197 | 285135.6
46 | 12931.45 | 998.79 | 0.01752 | 0.00619 | 0.01133 | 158.3788 | 290442.9
47 | 12947.78 | 998.75 | 0.01757 | 0.00626 | 0.01131 | 158.0992 | 297281.6
48 | 12934.57 | 998.93 | 0.01764 | 0.00631 | 0.01133 | 158.3788 | 303070.8
49 | 12924.76 | 998.78 | 0.01772 | 0.00639 | 0.01133 | 158.3788 | 309384.8
50 | 12934.27 | 998.85 | 0.0178 | 0.00648 | 0.01133 | 158.3788 | 315698.8
51 | 12916.92 | 998.59 | 0.01786 | 0.00653 | 0.01134 | 158.5186 | 321728.8
52 | 12924.19 | 998.54 | 0.01793 | 0.0066 | 0.01133 | 158.3788 | 328326.7
53 | 12904.9 | 998.81 | 0.018 | 0.00665 | 0.01135 | 158.6584 | 334051
54 | 12900.23 | 998.51 | 0.01807 | 0.00672 | 0.01135 | 158.6584 | 340353.9
55 | 12864.18 | 998.67 | 0.01816 | 0.00677 | 0.01138 | 159.0777 | 345742.9
56 | 12842.09 | 998.56 | 0.01824 | 0.00684 | 0.0114 | 159.3573 | 351411.5
57 | 12845.21 | 998.6 | 0.0183 | 0.0069 | 0.0114 | 159.3573 | 357686.7
58 | 12868.71 | 998.72 | 0.01836 | 0.00698 | 0.01138 | 159.0777 | 364601.6
59 | 12832.06 | 999.06 | 0.01844 | 0.00702 | 0.01142 | 159.6369 | 369588.7
60 | 12839.18 | 998.79 | 0.0185 | 0.00709 | 0.01141 | 159.4971 | 376182.4
61 | 12827.65 | 998.88 | 0.01856 | 0.00714 | 0.01142 | 159.6369 | 382117.2
62 | 12843.3 | 998.67 | 0.01864 | 0.00723 | 0.0114 | 159.3573 | 389062.8
63 | 12814.47 | 998.5 | 0.0187 | 0.00728 | 0.01143 | 159.7767 | 394300.3 | Criterio 50% Modulo
64 | 12824.4 | 998.27 | 0.01877 | 0.00736 | 0.01142 | 159.6369 | 400909.8
65 | 12785.5 | 998.43 | 0.01885 | 0.0074 | 0.01145 | 160.0563 | 406107.2 | S0 [MPa] | 12641.274
66 | 12790.62 | 998.71 | 0.01891 | 0.00745 | 0.01145 | 160.0563 | 412355 | S0, 1/2 [MPa] | 6320.637
67 | 12794.92 | 998.4 | 0.01896 | 0.00752 | 0.01144 | 159.9165 | 418968.7 | Nf [-] | 5452
68 | 12786.19 | 998.93 | 0.01905 | 0.00759 | 0.01146 | 160.196 | 424479.9
69 | 12780.75 | 998.95 | 0.01911 | 0.00765 | 0.01146 | 160.196 | 430722.2
70 | 12747.74 | 998.72 | 0.01918 | 0.00769 | 0.01149 | 160.6154 | 435823.7 | Criterio ER
71 | 12746.93 | 998.39 | 0.01924 | 0.00775 | 0.01149 | 160.6154 | 442049.8
72 | 12763.98 | 998.38 | 0.01928 | 0.00781 | 0.01147 | 160.3358 | 449057.5 | Wn, MAX | 17229564.6
73 | 12773.73 | 999 | 0.01935 | 0.00788 | 0.01147 | 160.3358 | 455294.4 | Nf [-] | 4947
74 | 12756.47 | 998.27 | 0.01939 | 0.00791 | 0.01148 | 160.4756 | 461129.2
75 | 12760.33 | 998.54 | 0.01948 | 0.008 | 0.01148 | 160.4756 | 467360.7 | Criterio Rottura
76 | 12748.38 | 998.57 | 0.01952 | 0.00803 | 0.01149 | 160.6154 | 473180
77 | 12757 | 998.88 | 0.01961 | 0.00812 | 0.01148 | 160.4756 | 479823.7 | Nf [-] | 6917
78 | 12727.18 | 998.59 | 0.01968 | 0.00817 | 0.01151 | 160.895 | 484788.3
79 | 12750.07 | 998.68 | 0.01972 | 0.00823 | 0.01149 | 160.6154 | 491858.2
80 | 12713.12 | 998.97 | 0.01978 | 0.00826 | 0.01152 | 161.0348 | 496787.1
81 | 12693.31 | 998.73 | 0.01985 | 0.00831 | 0.01154 | 161.3143 | 502125.2
82 | 12723.25 | 998.47 | 0.01989 | 0.00838 | 0.01151 | 160.895 | 509649.2
83 | 12740.49 | 998.86 | 0.01994 | 0.00844 | 0.0115 | 160.7552 | 516313
84 | 12685.17 | 998.31 | 0.02 | 0.00846 | 0.01154 | 161.3143 | 520722.5
85 | 12717.1 | 998.41 | 0.02005 | 0.00854 | 0.01151 | 160.895 | 528294.9
86 | 12684.82 | 998.43 | 0.02011 | 0.00857 | 0.01154 | 161.3143 | 533120.6
87 | 12722.35 | 998.58 | 0.02017 | 0.00866 | 0.01151 | 160.895 | 540725.4
88 | 12665.8 | 999.11 | 0.02026 | 0.00869 | 0.01157 | 161.7337 | 544104.3
89 | 12709.31 | 998.72 | 0.02029 | 0.00876 | 0.01152 | 161.0348 | 552675.7
90 | 12687.49 | 999.04 | 0.02034 | 0.00879 | 0.01155 | 161.4541 | 557433.9
91 | 12685.37 | 998.77 | 0.0204 | 0.00885 | 0.01155 | 161.4541 | 563627.6
92 | 12683.39 | 998.66 | 0.02046 | 0.00892 | 0.01155 | 161.4541 | 569821.3
93 | 12674.47 | 998.26 | 0.02051 | 0.00895 | 0.01155 | 161.4541 | 576015
94 | 12639.88 | 998.7 | 0.02057 | 0.00899 | 0.01159 | 162.0133 | 580199.4
95 | 12687.42 | 998.2 | 0.0206 | 0.00906 | 0.01154 | 161.3143 | 588912.3
96 | 12650.4 | 998.58 | 0.02067 | 0.00909 | 0.01158 | 161.8735 | 593055.7
97 | 12673.29 | 998.92 | 0.02073 | 0.00917 | 0.01156 | 161.5939 | 600270.1
98 | 12626.21 | 998.94 | 0.0208 | 0.0092 | 0.0116 | 162.1531 | 604367.2
99 | 12675 | 999.12 | 0.02083 | 0.00927 | 0.01156 | 161.5939 | 612646.8
100 | 12654.07 | 999.16 | 0.02087 | 0.00929 | 0.01158 | 161.8735 | 617766.4
101 | 12621.6 | 998.57 | 0.02095 | 0.00935 | 0.0116 | 162.1531 | 622868.3
102 | 12629.49 | 999.03 | 0.021 | 0.0094 | 0.0116 | 162.1531 | 629035.3
103 | 12656.4 | 998.17 | 0.02102 | 0.00946 | 0.01157 | 161.7337 | 636849.3
104 | 12610.37 | 998.49 | 0.02111 | 0.0095 | 0.01161 | 162.2929 | 640816.9
105 | 12623.72 | 998.65 | 0.02116 | 0.00956 | 0.0116 | 162.1531 | 647536.3
106 | 12611.33 | 999.14 | 0.02122 | 0.0096 | 0.01162 | 162.4326 | 652578.2
107 | 12662.34 | 998.73 | 0.02124 | 0.00967 | 0.01157 | 161.7337 | 661581.3
108 | 12619.85 | 998.91 | 0.02131 | 0.00971 | 0.01161 | 162.2929 | 665463.7
109 | 12623.4 | 999.08 | 0.02135 | 0.00974 | 0.01161 | 162.2929 | 671625.4
110 | 12606.52 | 998.12 | 0.02142 | 0.0098 | 0.01161 | 162.2929 | 677787.1
111 | 12616.09 | 998.82 | 0.02146 | 0.00985 | 0.01161 | 162.2929 | 683948.8
112 | 12598.77 | 997.97 | 0.02151 | 0.00989 | 0.01162 | 162.4326 | 689516.6
113 | 12590.83 | 998.84 | 0.02157 | 0.00994 | 0.01163 | 162.5724 | 695074.8
114 | 12591.28 | 998.6 | 0.02163 | 0.00999 | 0.01163 | 162.5724 | 701225.9
115 | 12576.19 | 998.47 | 0.02167 | 0.01003 | 0.01164 | 162.7122 | 706769.3
116 | 12571.63 | 998.64 | 0.02172 | 0.01007 | 0.01165 | 162.852 | 712303.2
117 | 12561.56 | 998.78 | 0.02178 | 0.01012 | 0.01166 | 162.9918 | 717827.6
118 | 12583.77 | 998.39 | 0.02182 | 0.01018 | 0.01164 | 162.7122 | 725206.8
119 | 12592.45 | 999.02 | 0.02186 | 0.01023 | 0.01163 | 162.5724 | 731981.5
120 | 12593.24 | 998.66 | 0.02192 | 0.01029 | 0.01163 | 162.5724 | 738132.6
121 | 12548.82 | 998.18 | 0.02197 | 0.0103 | 0.01167 | 163.1316 | 741732.6
122 | 12577.88 | 997.72 | 0.022 | 0.01037 | 0.01163 | 162.5724 | 750434.8
123 | 12533.46 | 998.66 | 0.02209 | 0.01041 | 0.01169 | 163.4111 | 752702.6
124 | 12531.78 | 998.4 | 0.02212 | 0.01044 | 0.01168 | 163.2714 | 759471.8
125 | 12505.74 | 998.63 | 0.02218 | 0.01047 | 0.01171 | 163.6907 | 763635.2
126 | 12531.22 | 998.68 | 0.02222 | 0.01053 | 0.01169 | 163.4111 | 771061.2
127 | 12531.01 | 998.91 | 0.02227 | 0.01058 | 0.01169 | 163.4111 | 777180.8
128 | 12541.07 | 999.04 | 0.02232 | 0.01063 | 0.01168 | 163.2714 | 783970.9
129 | 12526.87 | 998.36 | 0.02236 | 0.01067 | 0.01169 | 163.4111 | 789419.8
130 | 12504.47 | 997.96 | 0.02241 | 0.01071 | 0.0117 | 163.5509 | 794859.4
131 | 12510.1 | 998.11 | 0.02247 | 0.01077 | 0.0117 | 163.5509 | 800973.7
132 | 12507.64 | 998.29 | 0.02252 | 0.01081 | 0.0117 | 163.5509 | 807088
133 | 12461.25 | 998.24 | 0.02259 | 0.01084 | 0.01175 | 164.2499 | 809741.9
134 | 12493.81 | 998 | 0.02262 | 0.0109 | 0.01171 | 163.6907 | 818617
135 | 12467.22 | 998.57 | 0.0227 | 0.01095 | 0.01175 | 164.2499 | 821918.5
136 | 12463.81 | 998.52 | 0.02273 | 0.01098 | 0.01175 | 164.2499 | 828006.7
137 | 12455.72 | 999.21 | 0.02279 | 0.01102 | 0.01176 | 164.3897 | 833385.8
138 | 12449.12 | 997.59 | 0.02283 | 0.01108 | 0.01175 | 164.2499 | 840183.3
139 | 12440.17 | 997.02 | 0.02289 | 0.01114 | 0.01175 | 164.2499 | 846271.6
140 | 12432.72 | 1000.66 | 0.02298 | 0.01117 | 0.0118 | 164.9488 | 848748.2
141 | 12456.49 | 997.73 | 0.02295 | 0.0112 | 0.01175 | 164.2499 | 858448.2
142 | 12437.81 | 998.37 | 0.02302 | 0.01125 | 0.01177 | 164.5294 | 863067.4
143 | 12463.23 | 998.08 | 0.02305 | 0.0113 | 0.01174 | 164.1101 | 871366.3
144 | 12449.37 | 998.58 | 0.02311 | 0.01135 | 0.01176 | 164.3897 | 875967.5
145 | 12397.63 | 997.24 | 0.02318 | 0.01138 | 0.0118 | 164.9488 | 879060.6
146 | 12410.33 | 999.1 | 0.02323 | 0.01142 | 0.01181 | 165.0886 | 884373.6
147 | 12422.21 | 998.31 | 0.02327 | 0.01149 | 0.01179 | 164.809 | 891941.5
148 | 12402.32 | 998.69 | 0.02331 | 0.01151 | 0.01181 | 165.0886 | 896488.3
149 | 12409.35 | 997.94 | 0.02336 | 0.01157 | 0.01179 | 164.809 | 904076.7
150 | 12395.97 | 998.54 | 0.0234 | 0.01159 | 0.01181 | 165.0886 | 908603.1
151 | 12404.79 | 998.48 | 0.02344 | 0.01163 | 0.0118 | 164.9488 | 915435.5
152 | 12390.28 | 997.89 | 0.02349 | 0.01168 | 0.01181 | 165.0886 | 920717.8
153 | 12389.84 | 998.19 | 0.02356 | 0.01174 | 0.01182 | 165.2284 | 925991
154 | 12341.43 | 998.71 | 0.02363 | 0.01176 | 0.01187 | 165.9273 | 928117.2
155 | 12371.55 | 997.79 | 0.02365 | 0.01182 | 0.01183 | 165.3682 | 937302.5
156 | 12388.79 | 998.8 | 0.0237 | 0.01188 | 0.01182 | 165.2284 | 944147.7
157 | 12349.25 | 998.41 | 0.02375 | 0.0119 | 0.01186 | 165.7875 | 946995.2
158 | 12343.68 | 997.18 | 0.02381 | 0.01196 | 0.01185 | 165.6477 | 953831.3
159 | 12355.74 | 999.47 | 0.02386 | 0.012 | 0.01186 | 165.7875 | 959058.9
160 | 12336.66 | 998.36 | 0.0239 | 0.01203 | 0.01187 | 165.9273 | 964277.6
161 | 12321.44 | 998 | 0.02396 | 0.01208 | 0.01188 | 166.0671 | 969487.6
162 | 12334.17 | 998.62 | 0.024 | 0.01212 | 0.01187 | 165.9273 | 976331.1
163 | 12339.66 | 998.43 | 0.02404 | 0.01217 | 0.01187 | 165.9273 | 982357.8
164 | 12309.81 | 998.36 | 0.0241 | 0.01221 | 0.01189 | 166.2069 | 986722
165 | 12324.67 | 997.9 | 0.02413 | 0.01225 | 0.01187 | 165.9273 | 994411.3
166 | 12302.69 | 998.94 | 0.0242 | 0.01229 | 0.01191 | 166.4865 | 997078.1
167 | 12298.88 | 998.29 | 0.02425 | 0.01234 | 0.0119 | 166.3467 | 1003927.5
168 | 12292.7 | 998.93 | 0.02429 | 0.01237 | 0.01192 | 166.6263 | 1008244.5
169 | 12296.03 | 997.99 | 0.02433 | 0.01243 | 0.0119 | 166.3467 | 1015950.6
170 | 12293.12 | 998.82 | 0.02438 | 0.01246 | 0.01192 | 166.6263 | 1020247.4
171 | 12319.99 | 998.34 | 0.0244 | 0.01252 | 0.01188 | 166.0671 | 1029704.2
172 | 12257.91 | 998.61 | 0.02448 | 0.01253 | 0.01195 | 167.0456 | 1029658.9
173 | 12287.51 | 998.18 | 0.02451 | 0.0126 | 0.01191 | 166.4865 | 1039123.5
174 | 12268 | 998.85 | 0.02458 | 0.01264 | 0.01194 | 166.9058 | 1042504.1
175 | 12238.2 | 998.01 | 0.02464 | 0.01268 | 0.01196 | 167.1854 | 1046742.1
176 | 12257.47 | 998.73 | 0.02467 | 0.01272 | 0.01195 | 167.0456 | 1053604.4
177 | 12249.81 | 998.55 | 0.02473 | 0.01278 | 0.01195 | 167.0456 | 1059590.8
178 | 12257.7 | 998.7 | 0.02475 | 0.0128 | 0.01195 | 167.0456 | 1065577.2
179 | 12251.65 | 998.84 | 0.0248 | 0.01285 | 0.01196 | 167.1854 | 1070667.7
180 | 12276.28 | 999.02 | 0.02483 | 0.0129 | 0.01193 | 166.766 | 1079356.5
181 | 12252.15 | 998.11 | 0.0249 | 0.01295 | 0.01195 | 167.0456 | 1083536.4
182 | 12223.96 | 998.65 | 0.02495 | 0.01297 | 0.01198 | 167.465 | 1086794.4
183 | 12195.93 | 998.16 | 0.025 | 0.013 | 0.012 | 167.7445 | 1090944.5
184 | 12222.65 | 998.35 | 0.02504 | 0.01306 | 0.01198 | 167.465 | 1098737.2
185 | 12225.44 | 998.72 | 0.0251 | 0.01312 | 0.01198 | 167.465 | 1104708.6
186 | 12238.24 | 998.85 | 0.02513 | 0.01316 | 0.01197 | 167.3252 | 1111607.9
187 | 12167.55 | 999.42 | 0.0252 | 0.01316 | 0.01205 | 168.4435 | 1110164.6
188 | 12186.59 | 997.46 | 0.02523 | 0.01323 | 0.012 | 167.7445 | 1120751.8
189 | 12203.92 | 999.52 | 0.02529 | 0.01328 | 0.01201 | 167.8843 | 1125775.1
190 | 12221.6 | 998.5 | 0.0253 | 0.01331 | 0.01198 | 167.465 | 1134565.6
191 | 12170.81 | 998.51 | 0.02537 | 0.01334 | 0.01203 | 168.1639 | 1135796.6
192 | 12203.89 | 997.95 | 0.0254 | 0.01341 | 0.01199 | 167.6048 | 1145552.2
193 | 12186.3 | 998.99 | 0.02546 | 0.01344 | 0.01202 | 168.0241 | 1148644.6
194 | 12158.9 | 997.8 | 0.02552 | 0.01348 | 0.01203 | 168.1639 | 1153636.4
195 | 12176.51 | 999.64 | 0.02557 | 0.01353 | 0.01204 | 168.3037 | 1158619.8
196 | 12183.28 | 998.19 | 0.02558 | 0.01357 | 0.01202 | 168.0241 | 1166499.2
197 | 12186.88 | 999.23 | 0.02563 | 0.01361 | 0.01202 | 168.0241 | 1172450.7
198 | 12186.18 | 998.63 | 0.02566 | 0.01364 | 0.01202 | 168.0241 | 1178402.2
199 | 12190.12 | 998.83 | 0.0257 | 0.01368 | 0.01202 | 168.0241 | 1184353.8
200 | 12154.21 | 998.25 | 0.02575 | 0.0137 | 0.01204 | 168.3037 | 1188328.0
201 | 12166.26 | 998.46 | 0.0258 | 0.01377 | 0.01204 | 168.3037 | 1194269.7
202 | 12154.62 | 998.04 | 0.02584 | 0.0138 | 0.01204 | 168.3037 | 1200211.3
203 | 12139.14 | 999.1 | 0.0259 | 0.01383 | 0.01207 | 168.7231 | 1203155.1
204 | 12141.62 | 998.52 | 0.02595 | 0.01389 | 0.01206 | 168.5833 | 1210084.5
205 | 12150.21 | 999.02 | 0.02599 | 0.01393 | 0.01206 | 168.5833 | 1216016.3
206 | 12111.43 | 998.18 | 0.02603 | 0.01394 | 0.01209 | 169.0026 | 1218915.9
207 | 12128.77 | 999.24 | 0.02608 | 0.014 | 0.01208 | 168.8628 | 1225846.9
208 | 12134.77 | 998.72 | 0.02611 | 0.01404 | 0.01207 | 168.7231 | 1232789.4
209 | 12131.21 | 998.58 | 0.02616 | 0.01408 | 0.01207 | 168.7231 | 1238716.3
210 | 12111.9 | 998.7 | 0.0262 | 0.01411 | 0.01209 | 169.0026 | 1242584.2
211 | 12132.61 | 998.97 | 0.02626 | 0.01418 | 0.01207 | 168.7231 | 1250570.0
212 | 12103.75 | 998.18 | 0.02629 | 0.01419 | 0.01209 | 169.0026 | 1254418.3
213 | 12096.62 | 998.92 | 0.02637 | 0.01425 | 0.01211 | 169.2822 | 1258253.9
214 | 12088.5 | 998.79 | 0.0264 | 0.01428 | 0.01212 | 169.422 | 1263118.2
215 | 12116.59 | 998.44 | 0.02642 | 0.01434 | 0.01208 | 168.8628 | 1273222.7
216 | 12087.91 | 999.52 | 0.02648 | 0.01435 | 0.01213 | 169.5618 | 1273872.0
217 | 12089.13 | 998.35 | 0.02652 | 0.01441 | 0.01211 | 169.2822 | 1281883.1
218 | 12113.4 | 999.03 | 0.02655 | 0.01446 | 0.01209 | 169.0026 | 1289920.7
219 | 12111.24 | 999.01 | 0.02657 | 0.01448 | 0.0121 | 169.1424 | 1294766.9
220 | 12089.95 | 998.82 | 0.02665 | 0.01454 | 0.01212 | 169.422 | 1298532.7
221 | 12105.99 | 999.16 | 0.02667 | 0.01457 | 0.0121 | 169.1424 | 1306591.2
222 | 12095.81 | 998.03 | 0.02672 | 0.01462 | 0.0121 | 169.1424 | 1312503.4
223 | 12067.47 | 998.98 | 0.02679 | 0.01465 | 0.01214 | 169.7016 | 1314071.5
224 | 12058.88 | 998.99 | 0.02683 | 0.01468 | 0.01215 | 169.8414 | 1318877.8
225 | 12058.48 | 998.71 | 0.02687 | 0.01473 | 0.01215 | 169.8414 | 1324765.7
226 | 12065.56 | 999.25 | 0.02693 | 0.01478 | 0.01215 | 169.8414 | 1330653.5
227 | 12059.46 | 998.69 | 0.02695 | 0.01481 | 0.01214 | 169.7016 | 1337642.3
228 | 12060.78 | 999.56 | 0.027 | 0.01484 | 0.01215 | 169.8414 | 1342429.2
229 | 12053.94 | 998.71 | 0.02704 | 0.01488 | 0.01215 | 169.8414 | 1348317.1
230 | 12017.73 | 998.82 | 0.0271 | 0.01491 | 0.01219 | 170.4005 | 1349761.3
231 | 12041.92 | 998.69 | 0.02713 | 0.01496 | 0.01216 | 169.9811 | 1358974.3
232 | 12012.83 | 998.92 | 0.02719 | 0.01499 | 0.01219 | 170.4005 | 1361498.3
233 | 12025.13 | 998.87 | 0.02721 | 0.01503 | 0.01218 | 170.2607 | 1368489.5
234 | 12021.21 | 998.89 | 0.02727 | 0.01508 | 0.01219 | 170.4005 | 1373235.4
235 | 12008.3 | 999.25 | 0.0273 | 0.0151 | 0.0122 | 170.5403 | 1377973.5
236 | 12037.26 | 999.34 | 0.02733 | 0.01516 | 0.01218 | 170.2607 | 1386109.5
237 | 12004.24 | 999.05 | 0.02739 | 0.01519 | 0.01221 | 170.6801 | 1388562.8
238 | 12029.91 | 999.35 | 0.02741 | 0.01523 | 0.01218 | 170.2607 | 1397856.2
239 | 12008.06 | 999.51 | 0.02746 | 0.01525 | 0.01221 | 170.6801 | 1400280.6
240 | 12009.33 | 998.98 | 0.0275 | 0.0153 | 0.0122 | 170.5403 | 1407292.1
241 | 11985.89 | 998.95 | 0.02755 | 0.01533 | 0.01222 | 170.8199 | 1410842.9
242 | 11997.92 | 998.82 | 0.02759 | 0.01538 | 0.01221 | 170.6801 | 1417857.3
243 | 11973.59 | 999.11 | 0.02765 | 0.01541 | 0.01224 | 171.0994 | 1420226.7
244 | 11968.28 | 998.64 | 0.02769 | 0.01545 | 0.01224 | 171.0994 | 1426071.3
245 | 11984.41 | 999.3 | 0.02773 | 0.0155 | 0.01223 | 170.9597 | 1433086.7
246 | 11974.64 | 999.48 | 0.02778 | 0.01554 | 0.01224 | 171.0994 | 1437760.4
247 | 11966.71 | 999.26 | 0.0278 | 0.01555 | 0.01225 | 171.2392 | 1442426.5
248 | 11987.04 | 999.77 | 0.02785 | 0.01561 | 0.01223 | 170.9597 | 1450634.7
249 | 11980.36 | 999.39 | 0.02787 | 0.01564 | 0.01223 | 170.9597 | 1456484.0
250 | 11972.77 | 999.62 | 0.02793 | 0.01569 | 0.01224 | 171.0994 | 1461138.6
251 | 11958.93 | 999.27 | 0.02797 | 0.01571 | 0.01225 | 171.2392 | 1465785.6
252 | 11986.9 | 998.88 | 0.028 | 0.01578 | 0.01222 | 170.8199 | 1475238.3
253 | 11950.09 | 999.52 | 0.02806 | 0.01579 | 0.01227 | 171.5188 | 1475057.0
254 | 11945.28 | 998.88 | 0.02809 | 0.01583 | 0.01226 | 171.379 | 1482095.1
255 | 11945.77 | 999.34 | 0.02815 | 0.01588 | 0.01227 | 171.5188 | 1486717.5
256 | 11962.47 | 999.69 | 0.02817 | 0.01592 | 0.01226 | 171.379 | 1493765.2
257 | 11937.35 | 1000.04 | 0.02824 | 0.01595 | 0.01229 | 171.7984 | 1495939.6
258 | 11940.46 | 999.49 | 0.02827 | 0.01599 | 0.01228 | 171.6586 | 1502983.4
259 | 11928.59 | 1000.02 | 0.02831 | 0.01602 | 0.01229 | 171.7984 | 1507581.2
260 | 11937.3 | 999.82 | 0.02836 | 0.01608 | 0.01228 | 171.6586 | 1514634.4
261 | 11921.33 | 999.35 | 0.0284 | 0.01611 | 0.01229 | 171.7984 | 1519222.8
262 | 11932.16 | 999.62 | 0.02845 | 0.01616 | 0.01229 | 171.7984 | 1525043.5
263 | 11899.22 | 999.58 | 0.02851 | 0.01619 | 0.01232 | 172.2177 | 1527136.6
264 | 11903.96 | 999.55 | 0.02854 | 0.01622 | 0.01231 | 172.0779 | 1534188.4
265 | 11907.91 | 1000.47 | 0.02858 | 0.01626 | 0.01232 | 172.2177 | 1538749.8
266 | 11908.76 | 999.82 | 0.02862 | 0.0163 | 0.01231 | 172.0779 | 1545811.1
267 | 11937.32 | 1000.18 | 0.02864 | 0.01635 | 0.01229 | 171.7984 | 1554147.4
268 | 11915.11 | 1000.2 | 0.02869 | 0.01638 | 0.01231 | 172.0779 | 1557433.7
269 | 11930.87 | 1000.14 | 0.02872 | 0.01643 | 0.01229 | 171.7984 | 1565789.0
270 | 11922.99 | 1000 | 0.02877 | 0.01647 | 0.0123 | 171.9382 | 1570332.0
271 | 11911.58 | 999.77 | 0.02882 | 0.01651 | 0.01231 | 172.0779 | 1574867.7
272 | 11895.84 | 999.87 | 0.02886 | 0.01653 | 0.01233 | 172.3575 | 1578115.0
273 | 11903.21 | 999.94 | 0.02889 | 0.01657 | 0.01232 | 172.2177 | 1585202.6
274 | 11906.81 | 999.67 | 0.02894 | 0.01662 | 0.01231 | 172.0779 | 1592301.6
275 | 11888.29 | 1000.21 | 0.02899 | 0.01665 | 0.01234 | 172.4973 | 1594227.8
276 | 11905.6 | 1000.44 | 0.02903 | 0.01671 | 0.01232 | 172.2177 | 1602622.4
277 | 11898.7 | 999.96 | 0.02906 | 0.01674 | 0.01232 | 172.2177 | 1608429.0
278 | 11859.91 | 1000.29 | 0.02915 | 0.01678 | 0.01237 | 172.9167 | 1607710.8
279 | 11902.58 | 1000.18 | 0.02914 | 0.01682 | 0.01232 | 172.2177 | 1620042.2
280 | 11856.49 | 1000.51 | 0.02921 | 0.01684 | 0.01238 | 173.0565 | 1617969.1
281 | 11878.27 | 999.84 | 0.02924 | 0.0169 | 0.01234 | 172.4973 | 1629010.9
282 | 11863.92 | 1000.36 | 0.02929 | 0.01693 | 0.01237 | 172.9167 | 1630843.3
283 | 11876.36 | 1000.16 | 0.02932 | 0.01697 | 0.01235 | 172.6371 | 1639276.9
284 | 11847.52 | 999.46 | 0.02937 | 0.017 | 0.01237 | 172.9167 | 1642409.6
285 | 11864.43 | 1000.71 | 0.0294 | 0.01703 | 0.01237 | 172.9167 | 1648192.7
286 | 11878.07 | 1000.03 | 0.02943 | 0.01708 | 0.01235 | 172.6371 | 1656654.4
287 | 11873.6 | 1000.3 | 0.02947 | 0.01712 | 0.01235 | 172.6371 | 1662446.9
288 | 11844.85 | 1000.42 | 0.02953 | 0.01714 | 0.01239 | 173.1962 | 1662853.6
289 | 11861.33 | 1000.51 | 0.02956 | 0.01719 | 0.01237 | 172.9167 | 1671325.2
290 | 11850.28 | 1000.27 | 0.02959 | 0.01721 | 0.01238 | 173.0565 | 1675753.7
291 | 11855.44 | 999.65 | 0.02963 | 0.01727 | 0.01237 | 172.9167 | 1682891.5
292 | 11859.86 | 1000.15 | 0.02968 | 0.01731 | 0.01237 | 172.9167 | 1688674.6
293 | 11861.02 | 999.62 | 0.0297 | 0.01734 | 0.01236 | 172.7769 | 1695828.7
294 | 11867.38 | 1000.27 | 0.02975 | 0.01739 | 0.01236 | 172.7769 | 1701616.5
295 | 11858.45 | 1000.02 | 0.0298 | 0.01743 | 0.01237 | 172.9167 | 1706024.0
296 | 11827.34 | 1000.51 | 0.02984 | 0.01744 | 0.01241 | 173.4758 | 1706289.7
297 | 11872.26 | 1000.24 | 0.02986 | 0.0175 | 0.01236 | 172.7769 | 1718979.9
298 | 11845.92 | 1000.19 | 0.02991 | 0.01752 | 0.01238 | 173.0565 | 1721981.4
299 | 11857.9 | 999.44 | 0.02994 | 0.01758 | 0.01236 | 172.7769 | 1730555.6
300 | 11856.81 | 999.96 | 0.02997 | 0.01761 | 0.01237 | 172.9167 | 1734939.7
301 | 11871.17 | 999.43 | 0.03 | 0.01765 | 0.01235 | 172.6371 | 1743541.8
302 | 11863.06 | 999.81 | 0.03004 | 0.01768 | 0.01236 | 172.7769 | 1747919.0
303 | 11844.05 | 999.68 | 0.03009 | 0.01771 | 0.01238 | 173.0565 | 1750873.7
304 | 11819.89 | 999.73 | 0.03013 | 0.01773 | 0.0124 | 173.336 | 1753818.8
305 | 11855.97 | 999.49 | 0.03015 | 0.01779 | 0.01236 | 172.7769 | 1765282.4
306 | 11857.51 | 999.47 | 0.03019 | 0.01783 | 0.01236 | 172.7769 | 1771070.2
307 | 11847.2 | 999.27 | 0.03024 | 0.01788 | 0.01237 | 172.9167 | 1775421.6
308 | 11840.75 | 999.49 | 0.03028 | 0.0179 | 0.01238 | 173.0565 | 1779766.0
309 | 11865.43 | 999.83 | 0.03029 | 0.01793 | 0.01236 | 172.7769 | 1788433.7
310 | 11850.64 | 999.09 | 0.03034 | 0.01797 | 0.01236 | 172.7769 | 1794221.5
311 | 11833.32 | 998.49 | 0.03037 | 0.018 | 0.01237 | 172.9167 | 1798554.2
312 | 11833.31 | 998.57 | 0.03042 | 0.01804 | 0.01238 | 173.0565 | 1802879.8
313 | 11851.77 | 998.56 | 0.03043 | 0.01808 | 0.01236 | 172.7769 | 1811584.9
314 | 11836.35 | 998.6 | 0.03048 | 0.01811 | 0.01237 | 172.9167 | 1815903.6
315 | 11835.77 | 998.93 | 0.03052 | 0.01814 | 0.01238 | 173.0565 | 1820215.2
316 | 11814.21 | 999.21 | 0.03057 | 0.01817 | 0.0124 | 173.336 | 1823048.5
317 | 11880.13 | 998.82 | 0.03057 | 0.01824 | 0.01233 | 172.3575 | 1839200.2
318 | 11843.05 | 998.79 | 0.03064 | 0.01827 | 0.01237 | 172.9167 | 1839036.1
319 | 11809.04 | 998.8 | 0.03069 | 0.01829 | 0.0124 | 173.336 | 1840355.9
320 | 11789.75 | 998.2 | 0.03072 | 0.01831 | 0.01242 | 173.6156 | 1843152.3
321 | 11817.07 | 998.38 | 0.03075 | 0.01836 | 0.01239 | 173.1962 | 1853388.9
322 | 11812.37 | 998.08 | 0.03079 | 0.0184 | 0.01239 | 173.1962 | 1859162.7
323 | 11813.9 | 998.44 | 0.03082 | 0.01842 | 0.01239 | 173.1962 | 1864936.5
324 | 11778.84 | 998.85 | 0.03089 | 0.01845 | 0.01244 | 173.8952 | 1863191.4
325 | 11809.58 | 998.45 | 0.03089 | 0.01849 | 0.0124 | 173.336 | 1874970.8
326 | 11793.63 | 999.12 | 0.03095 | 0.01852 | 0.01242 | 173.6156 | 1877711.4
327 | 11779.18 | 998.45 | 0.03098 | 0.01854 | 0.01243 | 173.7554 | 1881956.0
328 | 11800.83 | 998.88 | 0.03101 | 0.01859 | 0.01241 | 173.4758 | 1890753.4
329 | 11783.11 | 998.12 | 0.03105 | 0.01863 | 0.01242 | 173.6156 | 1894990.9
330 | 11748.72 | 998.59 | 0.03112 | 0.01866 | 0.01246 | 174.1748 | 1894648.8
331 | 11776.19 | 998.15 | 0.03113 | 0.0187 | 0.01243 | 173.7554 | 1904976.8
332 | 11739.75 | 998.45 | 0.0312 | 0.01873 | 0.01247 | 174.3145 | 1904603.0
333 | 11755.42 | 998.51 | 0.03123 | 0.01877 | 0.01246 | 174.1748 | 1911872.9
334 | 11771.17 | 998.8 | 0.03125 | 0.0188 | 0.01244 | 173.8952 | 1920697.3
335 | 11784.28 | 998.63 | 0.03127 | 0.01885 | 0.01243 | 173.7554 | 1927997.7
336 | 11764.84 | 998.94 | 0.03133 | 0.01887 | 0.01245 | 174.035 | 1930646.5
337 | 11761.83 | 998.85 | 0.03135 | 0.0189 | 0.01245 | 174.035 | 1936392.4
338 | 11729.11 | 999.37 | 0.03142 | 0.01893 | 0.0125 | 174.7339 | 1934369.9
339 | 11736.04 | 998.31 | 0.03144 | 0.01897 | 0.01247 | 174.3145 | 1944760.3
340 | 11747.41 | 998.98 | 0.03149 | 0.01902 | 0.01247 | 174.3145 | 1950497.0
341 | 11739.83 | 998.62 | 0.03152 | 0.01905 | 0.01247 | 174.3145 | 1956233.8
342 | 11733.62 | 999.11 | 0.03156 | 0.01908 | 0.01249 | 174.5941 | 1958828.9
343 | 11744.2 | 999 | 0.03158 | 0.01911 | 0.01247 | 174.3145 | 1967707.3
344 | 11745.13 | 998.95 | 0.03163 | 0.01915 | 0.01247 | 174.3145 | 1973444.1
345 | 11745.01 | 999.58 | 0.03165 | 0.01917 | 0.01248 | 174.4543 | 1977594.9
346 | 11749.2 | 999.65 | 0.03169 | 0.01921 | 0.01248 | 174.4543 | 1983327.1
347 | 11724.91 | 1000.09 | 0.03176 | 0.01925 | 0.01251 | 174.8737 | 1984289.3
348 | 11720.86 | 999.38 | 0.03178 | 0.01928 | 0.0125 | 174.7339 | 1991599.7
349 | 11744.14 | 999.35 | 0.0318 | 0.01932 | 0.01248 | 174.4543 | 2000523.6
350 | 11726.02 | 999.56 | 0.03186 | 0.01936 | 0.0125 | 174.7339 | 2003045.7
351 | 11713.79 | 999.24 | 0.0319 | 0.01939 | 0.01251 | 174.8737 | 2007163.0
352 | 11741.88 | 999.86 | 0.03192 | 0.01944 | 0.01249 | 174.5941 | 2016104.6
353 | 11716.02 | 1000.05 | 0.03198 | 0.01946 | 0.01252 | 175.0135 | 2016987.5
354 | 11732.73 | 999.22 | 0.03199 | 0.0195 | 0.01249 | 174.5941 | 2027559.7
355 | 11730.42 | 1000.51 | 0.03202 | 0.01951 | 0.01251 | 174.8737 | 2030036.6
356 | 11710.76 | 1000.04 | 0.03207 | 0.01954 | 0.01252 | 175.0135 | 2034129.0
357 | 11718.32 | 999.8 | 0.03211 | 0.01959 | 0.01251 | 174.8737 | 2041473.5
358 | 11725.28 | 1000.2 | 0.03213 | 0.01962 | 0.01251 | 174.8737 | 2047191.9
359 | 11712.1 | 999.87 | 0.03216 | 0.01964 | 0.01252 | 175.0135 | 2051270.6
360 | 11701.71 | 999.61 | 0.03222 | 0.01969 | 0.01253 | 175.1533 | 2055342.8
361 | 11693.79 | 999.55 | 0.03224 | 0.01971 | 0.01254 | 175.2931 | 2059408.5
362 | 11721.24 | 999.44 | 0.03226 | 0.01975 | 0.0125 | 174.7339 | 2071721.6
363 | 11694.45 | 1000.05 | 0.03232 | 0.01978 | 0.01254 | 175.2931 | 2070817.9
364 | 11743.02 | 999.72 | 0.03232 | 0.01984 | 0.01248 | 174.4543 | 2086506.0
365 | 11732.34 | 1000 | 0.03236 | 0.01986 | 0.0125 | 174.7339 | 2088890.5
366 | 11709.91 | 999.35 | 0.0324 | 0.01988 | 0.01252 | 175.0135 | 2091267.5
367 | 11725.66 | 999.87 | 0.03241 | 0.01991 | 0.01251 | 174.8737 | 2098657.6
368 | 11723.92 | 999.14 | 0.03245 | 0.01995 | 0.0125 | 174.7339 | 2106059.5
369 | 11722.25 | 999.19 | 0.03247 | 0.01997 | 0.0125 | 174.7339 | 2111782.5
370 | 11743.11 | 998.9 | 0.03249 | 0.02002 | 0.01247 | 174.3145 | 2122599.7
371 | 11714.57 | 998.75 | 0.03254 | 0.02004 | 0.0125 | 174.7339 | 2123228.5
372 | 11729.35 | 998.66 | 0.03257 | 0.02008 | 0.01249 | 174.5941 | 2130656.0
373 | 11700.05 | 998.65 | 0.0326 | 0.02008 | 0.01252 | 175.0135 | 2131264.4
374 | 11713.05 | 998.51 | 0.03265 | 0.02015 | 0.0125 | 174.7339 | 2140397.4
375 | 11699.68 | 999.07 | 0.03269 | 0.02017 | 0.01252 | 175.0135 | 2142692.1
376 | 11696.53 | 998.35 | 0.03273 | 0.02021 | 0.01252 | 175.0135 | 2148406.0
377 | 11679.98 | 998.07 | 0.03277 | 0.02024 | 0.01253 | 175.1533 | 2152400.6
378 | 11687.13 | 998.18 | 0.03279 | 0.02027 | 0.01253 | 175.1533 | 2158109.9
379 | 11677.79 | 998.39 | 0.03284 | 0.0203 | 0.01254 | 175.2931 | 2162093.7
380 | 11704.67 | 998.54 | 0.03286 | 0.02035 | 0.01251 | 174.8737 | 2172997.0
381 | 11649.56 | 997.84 | 0.0329 | 0.02034 | 0.01256 | 175.5726 | 2170042.1
382 | 11701.06 | 998.38 | 0.03294 | 0.02042 | 0.01251 | 174.8737 | 2184433.8
383 | 11676.35 | 998.52 | 0.03298 | 0.02043 | 0.01254 | 175.2931 | 2184912.6
384 | 11671.96 | 998.57 | 0.03303 | 0.02048 | 0.01255 | 175.4328 | 2188871.8
385 | 11644.98 | 998.75 | 0.03308 | 0.0205 | 0.01258 | 175.8522 | 2189338.5
386 | 11668.98 | 998.33 | 0.03309 | 0.02054 | 0.01255 | 175.4328 | 2200272.2
387 | 11626.8 | 998.72 | 0.03316 | 0.02056 | 0.0126 | 176.1318 | 2197218.5
388 | 11659.42 | 998.61 | 0.03317 | 0.02061 | 0.01256 | 175.5726 | 2209911.7
389 | 11663.77 | 998.55 | 0.0332 | 0.02065 | 0.01255 | 175.4328 | 2217372.8
390 | 11663.08 | 999.01 | 0.03324 | 0.02068 | 0.01256 | 175.5726 | 2221303.0
391 | 11640.77 | 999.13 | 0.03329 | 0.0207 | 0.01259 | 175.992 | 2221692.0
392 | 11662.76 | 999.03 | 0.03331 | 0.02075 | 0.01256 | 175.5726 | 2232694.3
393 | 11626.96 | 999.57 | 0.03337 | 0.02076 | 0.01261 | 176.2716 | 2229514.5
394 | 11668.76 | 999.6 | 0.03337 | 0.0208 | 0.01256 | 175.5726 | 2244085.6
395 | 11641.62 | 999.59 | 0.03343 | 0.02084 | 0.01259 | 175.992 | 2244420.3
396 | 11658.46 | 998.92 | 0.03344 | 0.02087 | 0.01257 | 175.7124 | 2253682.5
397 | 11634.53 | 999.68 | 0.0335 | 0.0209 | 0.0126 | 176.1318 | 2253994.2
398 | 11644.06 | 999.59 | 0.03352 | 0.02094 | 0.01259 | 175.992 | 2261466.6
399 | 11608.6 | 999.64 | 0.03358 | 0.02096 | 0.01263 | 176.5511 | 2259968.4
400 | 11615.28 | 999.51 | 0.03362 | 0.021 | 0.01262 | 176.4114 | 2267427.8
401 | 11626.74 | 999.56 | 0.03364 | 0.02103 | 0.01261 | 176.2716 | 2274899.0
402 | 11651.16 | 1000.23 | 0.03366 | 0.02107 | 0.01259 | 175.992 | 2284194.9
403 | 11635.63 | 999.54 | 0.0337 | 0.0211 | 0.0126 | 176.1318 | 2288059.6
404 | 11658.93 | 1000.21 | 0.03371 | 0.02113 | 0.01258 | 175.8522 | 2297383.8
405 | 11618.24 | 999.55 | 0.03377 | 0.02115 | 0.01262 | 176.4114 | 2295770.6
406 | 11653.77 | 999.75 | 0.03378 | 0.0212 | 0.01258 | 175.8522 | 2308757.0
407 | 11646.36 | 999.49 | 0.03382 | 0.02123 | 0.01259 | 175.992 | 2312605.3
408 | 11635.54 | 998.91 | 0.03385 | 0.02126 | 0.01259 | 175.992 | 2318287.3
409 | 11635.91 | 999.5 | 0.03389 | 0.0213 | 0.0126 | 176.1318 | 2322125.0
410 | 11649.74 | 999.22 | 0.03392 | 0.02134 | 0.01258 | 175.8522 | 2331503.4
411 | 11627.36 | 999.72 | 0.03397 | 0.02136 | 0.01261 | 176.2716 | 2331629.6
412 | 11630.85 | 999.24 | 0.03399 | 0.02139 | 0.0126 | 176.1318 | 2339157.7
413 | 11619.24 | 1000.38 | 0.03403 | 0.0214 | 0.01263 | 176.5511 | 2339265.6
414 | 11660.86 | 999.08 | 0.03403 | 0.02146 | 0.01256 | 175.5726 | 2357998.5
415 | 11640.43 | 998.97 | 0.03408 | 0.02149 | 0.01259 | 175.992 | 2358061.9
416 | 11631.2 | 998.84 | 0.03411 | 0.02151 | 0.01259 | 175.992 | 2363744.0
417 | 11627.43 | 998.97 | 0.03415 | 0.02155 | 0.0126 | 176.1318 | 2367545.5
418 | 11638.69 | 998.74 | 0.03418 | 0.0216 | 0.01258 | 175.8522 | 2376996.1
419 | 11613.31 | 998.96 | 0.03423 | 0.02161 | 0.01261 | 176.2716 | 2377014.2
420 | 11635.79 | 998.81 | 0.03423 | 0.02164 | 0.01259 | 175.992 | 2386472.3
421 | 11614.85 | 998.89 | 0.03428 | 0.02167 | 0.01261 | 176.2716 | 2388360.3
422 | 11648.12 | 998.56 | 0.0343 | 0.02172 | 0.01257 | 175.7124 | 2401651.6
423 | 11622.99 | 998.5 | 0.03433 | 0.02173 | 0.0126 | 176.1318 | 2401610.9
424 | 11620.32 | 998.87 | 0.03437 | 0.02177 | 0.01261 | 176.2716 | 2405379.5
425 | 11615.78 | 998.45 | 0.03439 | 0.02179 | 0.01261 | 176.2716 | 2411052.5
426 | 11614.8 | 998.42 | 0.03443 | 0.02182 | 0.01261 | 176.2716 | 2416725.6
427 | 11606.61 | 998.12 | 0.03447 | 0.02186 | 0.01261 | 176.2716 | 2422398.7
428 | 11610.17 | 997.8 | 0.0345 | 0.0219 | 0.0126 | 176.1318 | 2429998.8
429 | 11584.67 | 998.66 | 0.03455 | 0.02191 | 0.01264 | 176.6909 | 2427968.5
430 | 11608.45 | 998.25 | 0.03456 | 0.02195 | 0.01261 | 176.2716 | 2439417.9
431 | 11600.72 | 998.95 | 0.03462 | 0.02199 | 0.01263 | 176.5511 | 2441219.1
432 | 11598.84 | 998.22 | 0.03463 | 0.02201 | 0.01262 | 176.4114 | 2448822.0
433 | 11615.63 | 998.09 | 0.03466 | 0.02206 | 0.0126 | 176.1318 | 2458386.6
434 | 11587.03 | 998.41 | 0.0347 | 0.02207 | 0.01264 | 176.6909 | 2456266.5
435 | 11586.14 | 998.16 | 0.03475 | 0.02211 | 0.01263 | 176.5511 | 2463875.4
436 | 11573.46 | 997.95 | 0.03477 | 0.02213 | 0.01265 | 176.8307 | 2465635.0
437 | 11581.13 | 998.42 | 0.03481 | 0.02217 | 0.01264 | 176.6909 | 2473245.3
438 | 11583.88 | 998.43 | 0.03485 | 0.02221 | 0.01264 | 176.6909 | 2478904.9
439 | 11575.17 | 997.3 | 0.03488 | 0.02224 | 0.01264 | 176.6909 | 2484564.5
440 | 11551.53 | 999.48 | 0.03495 | 0.02226 | 0.01269 | 177.3899 | 2480412.4
441 | 11574.83 | 998.18 | 0.03495 | 0.02231 | 0.01265 | 176.8307 | 2493910.7
442 | 11562.96 | 998.39 | 0.03498 | 0.02232 | 0.01266 | 176.9705 | 2497591.4
443 | 11570.18 | 998.69 | 0.03502 | 0.02236 | 0.01266 | 176.9705 | 2503242.1
444 | 11575.5 | 998.92 | 0.03505 | 0.0224 | 0.01266 | 176.9705 | 2508892.7
445 | 11555.93 | 998.66 | 0.0351 | 0.02242 | 0.01267 | 177.1103 | 2512558.8
446 | 11544.41 | 998.55 | 0.03513 | 0.02245 | 0.01268 | 177.2501 | 2516219.0
447 | 11542.98 | 998.68 | 0.03517 | 0.02248 | 0.01269 | 177.3899 | 2519873.5
448 | 11544.22 | 998.78 | 0.03519 | 0.0225 | 0.01269 | 177.3899 | 2525510.8
449 | 11547.92 | 998.78 | 0.03523 | 0.02255 | 0.01268 | 177.2501 | 2533144.2
450 | 11538.7 | 998.86 | 0.03527 | 0.02257 | 0.0127 | 177.5296 | 2534787.9
451 | 11555.53 | 999.07 | 0.03528 | 0.0226 | 0.01268 | 177.2501 | 2544427.7
452 | 11533.77 | 998.98 | 0.03534 | 0.02264 | 0.0127 | 177.5296 | 2546053.6
453 | 11553.78 | 999.03 | 0.03537 | 0.02269 | 0.01268 | 177.2501 | 2555711.2
454 | 11536.18 | 999.58 | 0.03542 | 0.02271 | 0.01271 | 177.6694 | 2555307.3
455 | 11533.76 | 999.03 | 0.03546 | 0.02276 | 0.0127 | 177.5296 | 2562952.2
456 | 11532.82 | 999.41 | 0.03548 | 0.02278 | 0.01271 | 177.6694 | 2566564.1
457 | 11554.14 | 998.93 | 0.03549 | 0.02281 | 0.01268 | 177.2501 | 2578278.2
458 | 11530.6 | 999.37 | 0.03556 | 0.02284 | 0.01271 | 177.6694 | 2577821.0
459 | 11555.66 | 999.57 | 0.03557 | 0.02289 | 0.01269 | 177.3899 | 2587521.1
460 | 11532.32 | 999.31 | 0.03562 | 0.02291 | 0.01271 | 177.6694 | 2589077.9
461 | 11542.25 | 999.12 | 0.03563 | 0.02294 | 0.01269 | 177.3899 | 2598795.7
462 | 11534.42 | 1000.04 | 0.03569 | 0.02297 | 0.01271 | 177.6694 | 2600334.7
463 | 11511.65 | 998.77 | 0.03571 | 0.02299 | 0.01272 | 177.8092 | 2603914.4
464 | 11532.74 | 999.45 | 0.03574 | 0.02303 | 0.01271 | 177.6694 | 2611591.6
465 | 11536.69 | 999.41 | 0.03578 | 0.02308 | 0.0127 | 177.5296 | 2619280.8
466 | 11528.72 | 999.29 | 0.03581 | 0.0231 | 0.01271 | 177.6694 | 2622848.4
467 | 11551.65 | 998.62 | 0.03583 | 0.02315 | 0.01268 | 177.2501 | 2634695.7
468 | 11544.26 | 999.58 | 0.03587 | 0.02317 | 0.0127 | 177.5296 | 2636179.4
469 | 11538.34 | 999.22 | 0.0359 | 0.0232 | 0.0127 | 177.5296 | 2641812.3
470 | 11530.34 | 999.18 | 0.03593 | 0.02322 | 0.01271 | 177.6694 | 2645362.2
471 | 11547.84 | 999.15 | 0.03596 | 0.02328 | 0.01269 | 177.3899 | 2655168.7
472 | 11518.28 | 998.59 | 0.036 | 0.02329 | 0.01271 | 177.6694 | 2656619.0
473 | 11535.97 | 999.21 | 0.03604 | 0.02333 | 0.0127 | 177.5296 | 2664343.7
474 | 11528.43 | 998.66 | 0.03605 | 0.02335 | 0.0127 | 177.5296 | 2669976.6
475 | 11536.48 | 998.88 | 0.03608 | 0.02339 | 0.0127 | 177.5296 | 2675609.4
476 | 11504.88 | 998.55 | 0.03613 | 0.0234 | 0.01273 | 177.949 | 2674923.6
477 | 11512.39 | 998.44 | 0.03617 | 0.02345 | 0.01272 | 177.8092 | 2682650.5
478 | 11546.96 | 998.53 | 0.03618 | 0.0235 | 0.01268 | 177.2501 | 2696754.9
479 | 11510.91 | 997.82 | 0.03623 | 0.02352 | 0.01271 | 177.6694 | 2696018.0
480 | 11512.07 | 999.06 | 0.03627 | 0.02354 | 0.01273 | 177.949 | 2697401.9
481 | 11508.58 | 998.41 | 0.03629 | 0.02357 | 0.01272 | 177.8092 | 2705146.5
482 | 11509.28 | 998.61 | 0.03633 | 0.02361 | 0.01272 | 177.8092 | 2710770.5
483 | 11511.39 | 998.78 | 0.03635 | 0.02363 | 0.01272 | 177.8092 | 2716394.5
484 | 11500.86 | 998.11 | 0.03638 | 0.02366 | 0.01273 | 177.949 | 2719880.3
485 | 11513.56 | 998.4 | 0.03643 | 0.02371 | 0.01272 | 177.8092 | 2727642.6
486 | 11493.66 | 998.5 | 0.03647 | 0.02373 | 0.01274 | 178.0888 | 2728975.7
487 | 11487.2 | 998.57 | 0.03651 | 0.02376 | 0.01275 | 178.2286 | 2732446.1
488 | 11479.39 | 998.15 | 0.03653 | 0.02378 | 0.01275 | 178.2286 | 2738056.9
489 | 11501.28 | 998.41 | 0.03656 | 0.02383 | 0.01273 | 177.949 | 2747978.2
490 | 11493.33 | 998.94 | 0.03659 | 0.02385 | 0.01275 | 178.2286 | 2749278.4
491 | 11465.06 | 998.48 | 0.03665 | 0.02388 | 0.01277 | 178.5082 | 2750574.6
492 | 11467.57 | 998.28 | 0.03668 | 0.02391 | 0.01277 | 178.5082 | 2756176.6
493 | 11482.07 | 999.52 | 0.03672 | 0.02396 | 0.01277 | 178.5082 | 2761778.6
494 | 11481.23 | 998.76 | 0.03673 | 0.02398 | 0.01276 | 178.3684 | 2769549.3
495 | 11463.47 | 998.39 | 0.03677 | 0.024 | 0.01277 | 178.5082 | 2772982.5
496 | 11471.72 | 998.52 | 0.03681 | 0.02404 | 0.01276 | 178.3684 | 2780762.1
497 | 11463.38 | 998.81 | 0.03685 | 0.02407 | 0.01278 | 178.6479 | 2782007.9
498 | 11453.84 | 999.4 | 0.03687 | 0.02408 | 0.0128 | 178.9275 | 2783249.9
499 | 11478.55 | 998.7 | 0.03691 | 0.02415 | 0.01276 | 178.3684 | 2797581.2
500 | 11467.79 | 998.82 | 0.03696 | 0.02418 | 0.01277 | 178.5082 | 2800992.4
501 | 11469.62 | 999.05 | 0.03697 | 0.02419 | 0.01277 | 178.5082 | 2806594.4
502 | 11458.41 | 999.27 | 0.03702 | 0.02423 | 0.01279 | 178.7877 | 2807798.9
503 | 11486.54 | 999.32 | 0.03704 | 0.02428 | 0.01276 | 178.3684 | 2820006.7
504 | 11458.42 | 998.93 | 0.03708 | 0.0243 | 0.01278 | 178.6479 | 2821191.2
505 | 11458.11 | 999.09 | 0.03711 | 0.02432 | 0.01279 | 178.7877 | 2824578.6
506 | 11434.49 | 999.14 | 0.03716 | 0.02435 | 0.01281 | 179.0673 | 2825753.1
507 | 11459.36 | 999.14 | 0.03718 | 0.0244 | 0.01279 | 178.7877 | 2835765.1
508 | 11442.01 | 999.38 | 0.03722 | 0.02441 | 0.01281 | 179.0673 | 2836922.1
509 | 11481.97 | 999.5 | 0.03722 | 0.02445 | 0.01277 | 178.5082 | 2851410.3
510 | 11418.26 | 998.91 | 0.03729 | 0.02446 | 0.01283 | 179.3469 | 2843651.4
511 | 11467.61 | 999.48 | 0.03729 | 0.02451 | 0.01278 | 178.6479 | 2860374.4
512 | 11445.41 | 999.37 | 0.03733 | 0.02452 | 0.01281 | 179.0673 | 2859260.1
513 | 11467.8 | 999.81 | 0.03736 | 0.02457 | 0.01279 | 178.7877 | 2869324.4
514 | 11445.16 | 999.1 | 0.03737 | 0.02457 | 0.0128 | 178.9275 | 2872671.6
515 | 11457.03 | 999.11 | 0.03741 | 0.02462 | 0.01279 | 178.7877 | 2880510.9
516 | 11444.81 | 999.68 | 0.03744 | 0.02463 | 0.01281 | 179.0673 | 2881598.1
517 | 11457.54 | 998.53 | 0.03747 | 0.02468 | 0.01278 | 178.6479 | 2893960.0
518 | 11453.95 | 999.16 | 0.0375 | 0.02471 | 0.01279 | 178.7877 | 2897290.5
519 | 11474.4 | 998.83 | 0.03753 | 0.02476 | 0.01277 | 178.5082 | 2907430.2
520 | 11440.54 | 999.09 | 0.03757 | 0.02476 | 0.01281 | 179.0673 | 2903936.0
521 | 11434.8 | 998.74 | 0.03759 | 0.02479 | 0.01281 | 179.0673 | 2909520.5
522 | 11437.05 | 998.98 | 0.03762 | 0.02481 | 0.01281 | 179.0673 | 2915105.0
523 | 11449.83 | 998.58 | 0.03763 | 0.02484 | 0.01279 | 178.7877 | 2925256.7
524 | 11446.55 | 999.06 | 0.03768 | 0.02488 | 0.0128 | 178.9275 | 2928560.1
525 | 11436.11 | 998.03 | 0.03771 | 0.02491 | 0.0128 | 178.9275 | 2934149.0
526 | 11437.43 | 998.26 | 0.03773 | 0.02493 | 0.0128 | 178.9275 | 2939737.9
527 | 11440.64 | 998.34 | 0.03777 | 0.02497 | 0.0128 | 178.9275 | 2945326.7
528 | 11424.26 | 998.64 | 0.0378 | 0.02499 | 0.01282 | 179.2071 | 2946312.0
529 | 11419.17 | 998.35 | 0.03785 | 0.02503 | 0.01282 | 179.2071 | 2951892.1
530 | 11435.95 | 998.39 | 0.03786 | 0.02505 | 0.0128 | 178.9275 | 2962093.3
531 | 11443.49 | 998.71 | 0.03789 | 0.0251 | 0.0128 | 178.9275 | 2967682.1
532 | 11417.47 | 998.5 | 0.03793 | 0.02511 | 0.01283 | 179.3469 | 2966318.7
533 | 11430.35 | 998.26 | 0.03795 | 0.02514 | 0.01281 | 179.0673 | 2976534.4
534 | 11411.2 | 998.46 | 0.03799 | 0.02516 | 0.01283 | 179.3469 | 2977470.3
535 | 11435.25 | 998.37 | 0.03799 | 0.02519 | 0.0128 | 178.9275 | 2990037.6
536 | 11408.24 | 998.65 | 0.03805 | 0.02521 | 0.01284 | 179.4867 | 2986294.2
537 | 11418.08 | 998.09 | 0.03808 | 0.02526 | 0.01282 | 179.2071 | 2996533.2
538 | 11421.89 | 998.74 | 0.0381 | 0.02528 | 0.01282 | 179.2071 | 3002113.3
539 | 11383.87 | 997.89 | 0.03816 | 0.02531 | 0.01286 | 179.7662 | 2998338.3
540 | 11410.77 | 999.49 | 0.03818 | 0.02534 | 0.01285 | 179.6265 | 3006238.7
541 | 11384.41 | 999.31 | 0.03824 | 0.02537 | 0.01287 | 179.906 | 3007125.5
542 | 11375.31 | 998.72 | 0.03828 | 0.0254 | 0.01288 | 180.0458 | 3010344.9
543 | 11414.3 | 999.21 | 0.03827 | 0.02544 | 0.01284 | 179.4867 | 3025294.4
544 | 11397.32 | 998.96 | 0.0383 | 0.02545 | 0.01285 | 179.6265 | 3028507.1
545 | 11380.27 | 998.71 | 0.03835 | 0.02548 | 0.01287 | 179.906 | 3029359.3
546 | 11390.85 | 999.14 | 0.03838 | 0.02552 | 0.01286 | 179.7662 | 3037277.7
547 | 11360.14 | 999.1 | 0.03843 | 0.02553 | 0.0129 | 180.3254 | 3033405.3
548 | 11400.91 | 999.32 | 0.03843 | 0.02558 | 0.01285 | 179.6265 | 3050775.6
549 | 11378.88 | 999.59 | 0.03848 | 0.0256 | 0.01288 | 180.0458 | 3049223.9
550 | 11387 | 998.99 | 0.03849 | 0.02562 | 0.01287 | 179.906 | 3057151.6
551 | 11385.6 | 999.41 | 0.03852 | 0.02565 | 0.01287 | 179.906 | 3062710.0
552 | 11396.42 | 999.67 | 0.03856 | 0.0257 | 0.01286 | 179.7662 | 3070654.4
553 | 11396.3 | 999.55 | 0.03856 | 0.0257 | 0.01286 | 179.7662 | 3076217.2
554 | 11387.37 | 998.98 | 0.0386 | 0.02573 | 0.01287 | 179.906 | 3079385.4
555 | 11388.97 | 999.26 | 0.03864 | 0.02577 | 0.01287 | 179.906 | 3084943.9
556 | 11370.55 | 999.17 | 0.03867 | 0.02578 | 0.01289 | 180.1856 | 3085707.1
557 | 11390.59 | 998.95 | 0.03869 | 0.02582 | 0.01286 | 179.7662 | 3098468.3
558 | 11398.12 | 998.94 | 0.03871 | 0.02586 | 0.01285 | 179.6265 | 3106446.7
559 | 11392.77 | 999.45 | 0.03874 | 0.02588 | 0.01287 | 179.906 | 3107177.7
560 | 11384.63 | 999.04 | 0.03876 | 0.02589 | 0.01287 | 179.906 | 3112736.2
561 | 11374.04 | 998.87 | 0.03879 | 0.02592 | 0.01288 | 180.0458 | 3115873.6
562 | 11381.73 | 998.7 | 0.03882 | 0.02595 | 0.01287 | 179.906 | 3123853.1
563 | 11395.11 | 998.56 | 0.03883 | 0.02598 | 0.01285 | 179.6265 | 3134282.2
564 | 11372.11 | 998.62 | 0.03888 | 0.026 | 0.01288 | 180.0458 | 3132536.0
565 | 11410.32 | 998.8 | 0.03889 | 0.02605 | 0.01284 | 179.4867 | 3147866.1
566 | 11406.28 | 998.22 | 0.03891 | 0.02608 | 0.01283 | 179.3469 | 3155895.4
567 | 11387.95 | 998.14 | 0.03896 | 0.0261 | 0.01285 | 179.6265 | 3156550.6
568 | 11350.99 | 998.06 | 0.03901 | 0.02612 | 0.01289 | 180.1856 | 3152305.1
569 | 11382.39 | 998.83 | 0.03902 | 0.02616 | 0.01287 | 179.906 | 3162762.3
570 | 11370.76 | 998.46 | 0.03905 | 0.02617 | 0.01288 | 180.0458 | 3165860.9
571 | 11351.69 | 998.11 | 0.0391 | 0.02621 | 0.01289 | 180.1856 | 3168954.6
572 | 11376.81 | 998.94 | 0.03911 | 0.02624 | 0.01288 | 180.0458 | 3176969.1
573 | 11351.24 | 998.47 | 0.03916 | 0.02626 | 0.0129 | 180.3254 | 3177589.1
574 | 11355.92 | 998.67 | 0.03919 | 0.02629 | 0.0129 | 180.3254 | 3183134.7
575 | 11364.31 | 998.31 | 0.0392 | 0.02632 | 0.01288 | 180.0458 | 3193631.6
576 | 11331.38 | 998.52 | 0.03925 | 0.02633 | 0.01292 | 180.605 | 3189281.1
577 | 11347.34 | 999.09 | 0.03928 | 0.02637 | 0.01291 | 180.4652 | 3197292.7
578 | 11324.92 | 998.5 | 0.0393 | 0.02637 | 0.01293 | 180.7448 | 3197879.9
579 | 11338.15 | 998.91 | 0.03936 | 0.02644 | 0.01292 | 180.605 | 3205892.0
580 | 11357.86 | 999.15 | 0.03935 | 0.02645 | 0.0129 | 180.3254 | 3216407.9
581 | 11338.72 | 999.16 | 0.03941 | 0.02648 | 0.01292 | 180.605 | 3216965.8
582 | 11335.45 | 998.8 | 0.03941 | 0.02649 | 0.01292 | 180.605 | 3222502.8
583 | 11339.41 | 999.15 | 0.03946 | 0.02654 | 0.01292 | 180.605 | 3228039.7
584 | 11338.24 | 999.24 | 0.03948 | 0.02656 | 0.01292 | 180.605 | 3233576.7
585 | 11326.9 | 999.21 | 0.03952 | 0.02658 | 0.01294 | 180.8845 | 3234107.3
586 | 11342.57 | 999.28 | 0.03953 | 0.02661 | 0.01292 | 180.605 | 3244650.6
587 | 11343.71 | 999.16 | 0.03957 | 0.02665 | 0.01292 | 180.605 | 3250187.5
588 | 11335.65 | 999.36 | 0.0396 | 0.02667 | 0.01293 | 180.7448 | 3253206.5
589 | 11338.59 | 999.65 | 0.03963 | 0.02671 | 0.01293 | 180.7448 | 3258739.2
590 | 11340.96 | 999.31 | 0.03965 | 0.02673 | 0.01292 | 180.605 | 3266798.4
591 | 11337.58 | 999.26 | 0.03968 | 0.02675 | 0.01293 | 180.7448 | 3269804.5
592 | 11331.64 | 998.99 | 0.03972 | 0.02679 | 0.01293 | 180.7448 | 3275337.2
593 | 11332.45 | 999.7 | 0.03975 | 0.02681 | 0.01294 | 180.8845 | 3278334.4
594 | 11330.86 | 999.11 | 0.03978 | 0.02685 | 0.01293 | 180.7448 | 3286402.5
595 | 11335.21 | 999.12 | 0.0398 | 0.02687 | 0.01293 | 180.7448 | 3291935.2
596 | 11338.71 | 999.3 | 0.03982 | 0.0269 | 0.01292 | 180.605 | 3300020.0
597 | 11343.43 | 999.18 | 0.03985 | 0.02694 | 0.01292 | 180.605 | 3305557.0
598 | 11348.2 | 999.5 | 0.03988 | 0.02696 | 0.01292 | 180.605 | 3311093.9
599 | 11331.5 | 998.9 | 0.03991 | 0.02698 | 0.01293 | 180.7448 | 3314065.8
600 | 11331.29 | 999.49 | 0.03994 | 0.027 | 0.01294 | 180.8845 | 3317033.1
601 | 11345.56 | 999.33 | 0.03995 | 0.02704 | 0.01292 | 180.605 | 3327704.8
602 | 11313.76 | 997.43 | 0.03999 | 0.02706 | 0.01293 | 180.7448 | 3330663.8
603 | 11320.11 | 999.99 | 0.04005 | 0.0271 | 0.01295 | 181.0243 | 3331044.0
604 | 11325.42 | 998.94 | 0.04004 | 0.02711 | 0.01294 | 180.8845 | 3339146.7
605 | 11324.18 | 998.72 | 0.04006 | 0.02713 | 0.01293 | 180.7448 | 3347261.8
606 | 11321.7 | 998.51 | 0.04008 | 0.02715 | 0.01293 | 180.7448 | 3352794.5
607 | 11338.81 | 998.83 | 0.04011 | 0.0272 | 0.01292 | 180.605 | 3360926.4
608 | 11326.59 | 998.46 | 0.04014 | 0.02721 | 0.01293 | 180.7448 | 3363859.8
609 | 11319.54 | 998.78 | 0.04018 | 0.02724 | 0.01294 | 180.8845 | 3366788.6
610 | 11311.67 | 997.79 | 0.04019 | 0.02725 | 0.01294 | 180.8845 | 3372317.0
611 | 11309.58 | 998.75 | 0.04024 | 0.02729 | 0.01295 | 181.0243 | 3375237.0
612 | 11305.82 | 997.95 | 0.04025 | 0.0273 | 0.01294 | 180.8845 | 3383373.8
613 | 11300.8 | 998.46 | 0.0403 | 0.02734 | 0.01296 | 181.1641 | 3383672.4
614 | 11329.65 | 998.24 | 0.04029 | 0.02737 | 0.01292 | 180.605 | 3399685.1
615 | 11315.76 | 997.72 | 0.04033 | 0.0274 | 0.01293 | 180.7448 | 3402588.4
616 | 11295.38 | 998.57 | 0.04039 | 0.02743 | 0.01296 | 181.1641 | 3400231.9
617 | 11302.57 | 998.59 | 0.04041 | 0.02745 | 0.01296 | 181.1641 | 3405751.8
618 | 11272.17 | 997.5 | 0.04046 | 0.02748 | 0.01298 | 181.4437 | 3406015.4
619 | 11278.93 | 999.01 | 0.0405 | 0.02751 | 0.01299 | 181.5835 | 3408900.5
620 | 11292.77 | 998.54 | 0.04051 | 0.02755 | 0.01297 | 181.3039 | 3419672.7
621 | 11284.78 | 998.36 | 0.04054 | 0.02757 | 0.01297 | 181.3039 | 3425188.3
622 | 11283.83 | 998.51 | 0.04057 | 0.02759 | 0.01298 | 181.4437 | 3428060.9
623 | 11295.63 | 998.71 | 0.04059 | 0.02762 | 0.01297 | 181.3039 | 3436219.5
624 | 11269.48 | 998.25 | 0.04063 | 0.02764 | 0.01299 | 181.5835 | 3436436.1
625 | 11255.87 | 998.58 | 0.04068 | 0.02767 | 0.01301 | 181.863 | 3436652.0
626 | 11251.66 | 999.06 | 0.0407 | 0.02768 | 0.01302 | 182.0028 | 3439506.9
627 | 11274.27 | 999.27 | 0.04072 | 0.02772 | 0.013 | 181.7233 | 3450301.3
628 | 11269.28 | 998.58 | 0.04074 | 0.02775 | 0.01299 | 181.5835 | 3458464.5
629 | 11268.13 | 999.54 | 0.04078 | 0.02777 | 0.01301 | 181.863 | 3458646.5
630 | 11245.32 | 999.19 | 0.04082 | 0.02779 | 0.01303 | 182.1426 | 3458828.0
631 | 11274.73 | 998.62 | 0.04083 | 0.02784 | 0.01299 | 181.5835 | 3474985.8
632 | 11231.99 | 1000.22 | 0.0409 | 0.02784 | 0.01306 | 182.562 | 3461837.9
633 | 11263.2 | 999.41 | 0.04089 | 0.02788 | 0.01301 | 181.863 | 3480641.1
634 | 11248.31 | 999.28 | 0.04094 | 0.02791 | 0.01303 | 182.1426 | 3480788.8
635 | 11267.64 | 999.6 | 0.04095 | 0.02794 | 0.01301 | 181.863 | 3491638.4
636 | 11264.98 | 999.78 | 0.04098 | 0.02797 | 0.01302 | 182.0028 | 3494451.1
637 | 11255 | 999.43 | 0.04101 | 0.02798 | 0.01302 | 182.0028 | 3499945.5
638 | 11271.83 | 999.39 | 0.04102 | 0.02801 | 0.013 | 181.7233 | 3510832.9
639 | 11241.84 | 999.85 | 0.04107 | 0.02803 | 0.01304 | 182.2824 | 3505549.5
640 | 11281.53 | 999.05 | 0.04106 | 0.02807 | 0.01299 | 181.5835 | 3524549.8
641 | 11265.74 | 999.2 | 0.0411 | 0.0281 | 0.01301 | 181.863 | 3524630.2
642 | 11291.81 | 999.66 | 0.0411 | 0.02812 | 0.01298 | 181.4437 | 3538287.9
643 | 11248.04 | 999.13 | 0.04116 | 0.02813 | 0.01303 | 182.1426 | 3530200.6
644 | 11281.29 | 998.97 | 0.04117 | 0.02818 | 0.01299 | 181.5835 | 3546578.3
645 | 11268.4 | 998.53 | 0.0412 | 0.0282 | 0.013 | 181.7233 | 3549353.0
646 | 11240.65 | 998.42 | 0.04123 | 0.0282 | 0.01303 | 182.1426 | 3546671.2
647 | 11283.48 | 999.19 | 0.04124 | 0.02825 | 0.01299 | 181.5835 | 3563099.6
648 | 11265.32 | 998.32 | 0.04127 | 0.02827 | 0.013 | 181.7233 | 3565861.6
649 | 11269.67 | 998.32 | 0.04129 | 0.0283 | 0.01299 | 181.5835 | 3574113.8
650 | 11272.4 | 998.45 | 0.04132 | 0.02833 | 0.01299 | 181.5835 | 3579620.9
651 | 11257.79 | 998.15 | 0.04136 | 0.02836 | 0.013 | 181.7233 | 3582370.2
652 | 11254.36 | 998.22 | 0.04139 | 0.02838 | 0.01301 | 181.863 | 3585115.3
653 | 11266 | 998.66 | 0.04143 | 0.02843 | 0.013 | 181.7233 | 3593376.0
654 | 11245.78 | 997.83 | 0.04145 | 0.02844 | 0.01301 | 181.863 | 3596112.6
655 | 11229.12 | 998.16 | 0.0415 | 0.02846 | 0.01304 | 182.2824 | 3593325.3
656 | 11218.2 | 997.99 | 0.04152 | 0.02848 | 0.01305 | 182.4222 | 3596053.6
657 | 11232.44 | 998.22 | 0.04155 | 0.02852 | 0.01303 | 182.1426 | 3607063.5
658 | 11222.25 | 998.46 | 0.0416 | 0.02855 | 0.01305 | 182.4222 | 3607017.2
659 | 11211.66 | 998.35 | 0.04161 | 0.02856 | 0.01306 | 182.562 | 3609732.9
660 | 11216.7 | 998.77 | 0.04167 | 0.02861 | 0.01306 | 182.562 | 3615210.5
661 | 11226.84 | 998.59 | 0.04168 | 0.02863 | 0.01304 | 182.2824 | 3626241.3
662 | 11229.57 | 998.63 | 0.0417 | 0.02866 | 0.01304 | 182.2824 | 3631727.3
663 | 11193.75 | 998.68 | 0.04175 | 0.02866 | 0.01308 | 182.8416 | 3626090.3
664 | 11222.14 | 999.06 | 0.04177 | 0.02872 | 0.01306 | 182.562 | 3637120.9
665 | 11187.99 | 998.71 | 0.04182 | 0.02873 | 0.01309 | 182.9813 | 3634250.3
666 | 11221.94 | 999.11 | 0.04183 | 0.02877 | 0.01306 | 182.562 | 3648076.0
667 | 11193.21 | 999.04 | 0.04188 | 0.02879 | 0.01309 | 182.9813 | 3645180.3
668 | 11223.08 | 999.16 | 0.04188 | 0.02882 | 0.01306 | 182.562 | 3659031.2
669 | 11203.6 | 999.64 | 0.04193 | 0.02885 | 0.01308 | 182.8416 | 3658905.6
670 | 11224.46 | 999.54 | 0.04193 | 0.02887 | 0.01306 | 182.562 | 3669986.4
671 | 11207.57 | 999.59 | 0.04199 | 0.02891 | 0.01308 | 182.8416 | 3669844.0
672 | 11196.31 | 999.36 | 0.04201 | 0.02892 | 0.01309 | 182.9813 | 3672505.5
673 | 11203.23 | 999.46 | 0.04204 | 0.02896 | 0.01308 | 182.8416 | 3680782.5
674 | 11195.95 | 999.19 | 0.04205 | 0.02896 | 0.01309 | 182.9813 | 3683435.6
675 | 11190.35 | 999.5 | 0.04209 | 0.029 | 0.0131 | 183.1211 | 3686084.7
676 | 11238.6 | 999.3 | 0.04208 | 0.02904 | 0.01304 | 182.2824 | 3708531.2
677 | 11190.98 | 999.27 | 0.04213 | 0.02904 | 0.01309 | 182.9813 | 3699830.7
678 | 11233.83 | 999.68 | 0.04215 | 0.0291 | 0.01305 | 182.4222 | 3716653.0
679 | 11197.88 | 999.48 | 0.04221 | 0.02912 | 0.01309 | 182.9813 | 3710760.8
680 | 11209.3 | 999.32 | 0.04222 | 0.02915 | 0.01307 | 182.7018 | 3721912.5
681 | 11208.76 | 999.63 | 0.04225 | 0.02917 | 0.01308 | 182.8416 | 3724536.2
682 | 11217.8 | 998.64 | 0.04225 | 0.02919 | 0.01306 | 182.562 | 3735717.5
683 | 11224.52 | 999.18 | 0.04228 | 0.02923 | 0.01305 | 182.4222 | 3744061.9
684 | 11230.6 | 998.62 | 0.04229 | 0.02925 | 0.01304 | 182.2824 | 3752419.1
685 | 11206.73 | 998.05 | 0.04233 | 0.02927 | 0.01306 | 182.562 | 3752150.3
686 | 11233.22 | 998.5 | 0.04234 | 0.02931 | 0.01304 | 182.2824 | 3763391.1
687 | 11223.23 | 998.81 | 0.0424 | 0.02935 | 0.01305 | 182.4222 | 3765989.1
688 | 11217.57 | 998.32 | 0.04242 | 0.02937 | 0.01305 | 182.4222 | 3771470.9
689 | 11192.34 | 998.39 | 0.04246 | 0.02938 | 0.01308 | 182.8416 | 3768289.9
690 | 11221.88 | 998.55 | 0.04245 | 0.0294 | 0.01305 | 182.4222 | 3782434.4
691 | 11200.57 | 998.05 | 0.0425 | 0.02943 | 0.01307 | 182.7018 | 3782119.9
692 | 11196.3 | 998.52 | 0.04251 | 0.02944 | 0.01308 | 182.8416 | 3784697.6
693 | 11175.09 | 998.01 | 0.04256 | 0.02946 | 0.0131 | 183.1211 | 3784380.3
694 | 11207.64 | 997.79 | 0.04257 | 0.02952 | 0.01306 | 182.562 | 3801448.6
695 | 11188.71 | 998.82 | 0.04261 | 0.02952 | 0.01309 | 182.9813 | 3798201.4
696 | 11177.8 | 997.81 | 0.04263 | 0.02954 | 0.01309 | 182.9813 | 3803666.4
697 | 11170.93 | 998.36 | 0.04267 | 0.02957 | 0.01311 | 183.2609 | 3803320.4
698 | 11186.1 | 998.26 | 0.04271 | 0.02962 | 0.01309 | 182.9813 | 3814596.5
699 | 11144.71 | 998.71 | 0.04276 | 0.02962 | 0.01314 | 183.6803 | 3805525.5
700 | 11163.59 | 999.02 | 0.04279 | 0.02966 | 0.01312 | 183.4007 | 3816779.2
701 | 11169.73 | 998.29 | 0.04279 | 0.02968 | 0.01311 | 183.2609 | 3825147.2
702 | 11188.14 | 998.92 | 0.04282 | 0.02973 | 0.01309 | 182.9813 | 3836456.7
703 | 11162.55 | 998.87 | 0.04285 | 0.02973 | 0.01312 | 183.4007 | 3833136.8
704 | 11153.5 | 998.69 | 0.04289 | 0.02975 | 0.01313 | 183.5405 | 3835665.8
705 | 11133.6 | 998.73 | 0.04293 | 0.02977 | 0.01316 | 183.9599 | 3832357.9
706 | 11171.79 | 999.03 | 0.04294 | 0.02983 | 0.01311 | 183.2609 | 3852430.7
707 | 11140.62 | 999.63 | 0.04298 | 0.02982 | 0.01316 | 183.9599 | 3843229.8
708 | 11168.74 | 999.32 | 0.043 | 0.02988 | 0.01312 | 183.4007 | 3860399.5
709 | 11158.3 | 999.59 | 0.04302 | 0.02989 | 0.01314 | 183.6803 | 3859968.0
710 | 11186.91 | 999.41 | 0.04304 | 0.02994 | 0.0131 | 183.1211 | 3877215.0
711 | 11162.21 | 999.59 | 0.04309 | 0.02995 | 0.01313 | 183.5405 | 3873804.6
712 | 11170.19 | 999.41 | 0.04308 | 0.02996 | 0.01312 | 183.4007 | 3882209.7
713 | 11150.89 | 999.27 | 0.04312 | 0.02998 | 0.01314 | 183.6803 | 3881744.9
714 | 11169.41 | 999.5 | 0.04315 | 0.03003 | 0.01312 | 183.4007 | 3893114.8
715 | 11143.11 | 999.49 | 0.04318 | 0.03003 | 0.01315 | 183.8201 | 3889673.2
716 | 11138.28 | 999.11 | 0.0432 | 0.03004 | 0.01315 | 183.8201 | 3895113.4
717 | 11166.92 | 999.47 | 0.04322 | 0.0301 | 0.01313 | 183.5405 | 3906494.9
718 | 11166.75 | 999.15 | 0.04324 | 0.03012 | 0.01312 | 183.4007 | 3914924.9
719 | 11143.71 | 999.38 | 0.04327 | 0.03012 | 0.01315 | 183.8201 | 3911433.7
720 | 11175.81 | 999.31 | 0.04327 | 0.03016 | 0.01311 | 183.2609 | 3928824.6
721 | 11156.37 | 998.59 | 0.0433 | 0.03017 | 0.01313 | 183.5405 | 3928288.4
722 | 11191.11 | 998.82 | 0.04331 | 0.03023 | 0.01309 | 182.9813 | 3945757.4
723 | 11154.94 | 997.89 | 0.04334 | 0.03023 | 0.01312 | 183.4007 | 3942187.7
724 | 11140.36 | 998.45 | 0.04339 | 0.03025 | 0.01314 | 183.6803 | 3941631.6
725 | 11138.66 | 998.22 | 0.04342 | 0.03028 | 0.01314 | 183.6803 | 3947075.9
726 | 11163.43 | 998.52 | 0.04343 | 0.03031 | 0.01312 | 183.4007 | 3958545.3
727 | 11134.28 | 998.41 | 0.04346 | 0.03031 | 0.01315 | 183.8201 | 3954954.5
728 | 11152.63 | 997.97 | 0.04349 | 0.03036 | 0.01312 | 183.4007 | 3969450.4
729 | 11174.88 | 998.5 | 0.04351 | 0.03041 | 0.0131 | 183.1211 | 3980971.5
730 | 11167.4 | 998.11 | 0.04354 | 0.03043 | 0.01311 | 183.2609 | 3983391.6
731 | 11138.39 | 998.52 | 0.04358 | 0.03044 | 0.01315 | 183.8201 | 3976714.9
732 | 11120.35 | 997.98 | 0.04361 | 0.03045 | 0.01316 | 183.9599 | 3979129.0
733 | 11131.22 | 998.08 | 0.04363 | 0.03048 | 0.01315 | 183.8201 | 3987595.1
734 | 11122.99 | 998.25 | 0.04367 | 0.03051 | 0.01316 | 183.9599 | 3990001.0
735 | 11125.5 | 998.64 | 0.0437 | 0.03054 | 0.01316 | 183.9599 | 3995436.9
736 | 11113.38 | 998.5 | 0.04373 | 0.03055 | 0.01318 | 184.2394 | 3994801.8
737 | 11141.85 | 998.63 | 0.04374 | 0.0306 | 0.01314 | 183.6803 | 4012406.8
738 | 11109.8 | 998.97 | 0.0438 | 0.03061 | 0.01319 | 184.3792 | 4002620.3
739 | 11115.21 | 999.22 | 0.04381 | 0.03063 | 0.01318 | 184.2394 | 4011084.9
740 | 11139.38 | 998.92 | 0.04382 | 0.03067 | 0.01315 | 183.8201 | 4025675.8
741 | 11100.02 | 998.76 | 0.04388 | 0.03069 | 0.0132 | 184.519 | 4015846.5
742 | 11123.19 | 999.11 | 0.04391 | 0.03073 | 0.01317 | 184.0996 | 4030426.1
743 | 11107.02 | 998.89 | 0.04393 | 0.03074 | 0.01319 | 184.3792 | 4029738.4
744 | 11094.55 | 999.55 | 0.04397 | 0.03076 | 0.01321 | 184.6588 | 4029052.7
745 | 11117.68 | 999.5 | 0.04397 | 0.03078 | 0.01318 | 184.2394 | 4043651.3
746 | 11103.66 | 999.2 | 0.044 | 0.03081 | 0.0132 | 184.519 | 4042944.0
747 | 11138.48 | 999.84 | 0.04401 | 0.03085 | 0.01316 | 183.9599 | 4060668.6
748 | 11119.36 | 999.62 | 0.04405 | 0.03087 | 0.01318 | 184.2394 | 4059934.4
749 | 11105.33 | 999.62 | 0.04408 | 0.03088 | 0.0132 | 184.519 | 4059202.5
750 | 11113.16 | 999.68 | 0.04411 | 0.03092 | 0.01319 | 184.3792 | 4067703.6
751 | 11084.38 | 999.11 | 0.04413 | 0.03091 | 0.01322 | 184.7986 | 4063884.1
752 | 11100.2 | 999.18 | 0.04417 | 0.03097 | 0.0132 | 184.519 | 4075461.0
753 | 11113.17 | 999.72 | 0.04417 | 0.03098 | 0.01319 | 184.3792 | 4083974.4
754 | 11126.23 | 998.71 | 0.04419 | 0.03102 | 0.01316 | 183.9599 | 4098720.3
755 | 11108.69 | 999.76 | 0.04424 | 0.03104 | 0.0132 | 184.519 | 4091719.5
756 | 11121.91 | 999.14 | 0.04424 | 0.03107 | 0.01317 | 184.0996 | 4106471.9
757 | 11128.46 | 999.23 | 0.04426 | 0.03109 | 0.01317 | 184.0996 | 4111903.7
758 | 11131.41 | 999.31 | 0.04429 | 0.03112 | 0.01317 | 184.0996 | 4117335.5
759 | 11125.17 | 999.52 | 0.04432 | 0.03114 | 0.01318 | 184.2394 | 4119639.3
760 | 11129.08 | 998.41 | 0.04432 | 0.03116 | 0.01316 | 183.9599 | 4131336.2
761 | 11122.27 | 998.78 | 0.04435 | 0.03118 | 0.01317 | 184.0996 | 4133631.1
762 | 11101.41 | 998.63 | 0.0444 | 0.03121 | 0.01319 | 184.3792 | 4132786.8
763 | 11109.19 | 998.31 | 0.04441 | 0.03124 | 0.01318 | 184.2394 | 4141350.2
764 | 11109.12 | 998.17 | 0.04445 | 0.03127 | 0.01318 | 184.2394 | 4146777.9
765 | 11109.95 | 998.86 | 0.04446 | 0.03128 | 0.01318 | 184.2394 | 4152205.7
766 | 11092.13 | 997.39 | 0.04451 | 0.03132 | 0.01319 | 184.3792 | 4154481.3
767 | 11116.04 | 999.63 | 0.04453 | 0.03134 | 0.01319 | 184.3792 | 4159904.9
768 | 11111.69 | 998.36 | 0.04454 | 0.03136 | 0.01318 | 184.2394 | 4168488.8
769 | 11112.76 | 998.18 | 0.04458 | 0.03141 | 0.01317 | 184.0996 | 4177085.8
770 | 11088.96 | 998.22 | 0.04462 | 0.03141 | 0.0132 | 184.519 | 4173011.9
771 | 11108.08 | 998.37 | 0.04462 | 0.03144 | 0.01318 | 184.2394 | 4184772.0
772 | 11093.43 | 997.98 | 0.04467 | 0.03148 | 0.01319 | 184.3792 | 4187022.9
773 | 11087.82 | 997.85 | 0.04468 | 0.03148 | 0.0132 | 184.519 | 4189270.4
774 | 11097.52 | 998.48 | 0.04471 | 0.03151 | 0.01319 | 184.3792 | 4197870.1
775 | 11082.99 | 998.5 | 0.04476 | 0.03154 | 0.01321 | 184.6588 | 4196929.9
776 | 11061.61 | 998.27 | 0.0448 | 0.03157 | 0.01323 | 184.9384 | 4195992.5
777 | 11051.22 | 998.46 | 0.04483 | 0.03158 | 0.01325 | 185.2179 | 4195058.0
778 | 11072.82 | 998.51 | 0.04485 | 0.03162 | 0.01322 | 184.7986 | 4209989.1
779 | 11099.78 | 998.91 | 0.04485 | 0.03165 | 0.0132 | 184.519 | 4221787.4
780 | 11062.02 | 998.7 | 0.0449 | 0.03166 | 0.01324 | 185.0782 | 4214435.9
781 | 11077.18 | 998.99 | 0.04493 | 0.0317 | 0.01323 | 184.9384 | 4223028.6
782 | 11069.88 | 998.82 | 0.04497 | 0.03173 | 0.01323 | 184.9384 | 4228435.8
783 | 11069.5 | 998.7 | 0.04498 | 0.03175 | 0.01323 | 184.9384 | 4233843.0
784 | 11063.04 | 999.43 | 0.04502 | 0.03177 | 0.01325 | 185.2179 | 4232851.3
785 | 11064.4 | 999.3 | 0.04504 | 0.0318 | 0.01325 | 185.2179 | 4238250.4
786 | 11044.14 | 999.36 | 0.04511 | 0.03184 | 0.01327 | 185.4975 | 4237253.6
787 | 11073.52 | 999.44 | 0.04509 | 0.03186 | 0.01324 | 185.0782 | 4252257.7
788 | 11063.91 | 999.9 | 0.04513 | 0.03188 | 0.01325 | 185.2179 | 4254447.5
789 | 11047.07 | 999.15 | 0.04516 | 0.03189 | 0.01326 | 185.3577 | 4256634.0
790 | 11066.98 | 999.39 | 0.04516 | 0.03192 | 0.01324 | 185.0782 | 4268467.1
791 | 11041.98 | 999.33 | 0.04521 | 0.03194 | 0.01327 | 185.4975 | 4264208.1
792 | 11047.22 | 999.68 | 0.04524 | 0.03197 | 0.01327 | 185.4975 | 4269599.0
793 | 11069.13 | 999.58 | 0.04525 | 0.032 | 0.01324 | 185.0782 | 4284676.5
794 | 11053.13 | 999.69 | 0.04528 | 0.03201 | 0.01326 | 185.3577 | 4283608.9
795 | 11071.58 | 998.93 | 0.04527 | 0.03204 | 0.01323 | 184.9384 | 4298729.5
796 | 11046.59 | 999.65 | 0.04532 | 0.03205 | 0.01327 | 185.4975 | 4291162.6
797 | 11067.71 | 999.11 | 0.04533 | 0.03209 | 0.01324 | 185.0782 | 4306288.9
798 | 11060.53 | 999.01 | 0.04536 | 0.03211 | 0.01325 | 185.2179 | 4308438.0
799 | 11093.38 | 998.99 | 0.04534 | 0.03214 | 0.01321 | 184.6588 | 4326899.3
800 | 11070.82 | 998.63 | 0.0454 | 0.03217 | 0.01323 | 184.9384 | 4325765.5
801 | 11046.82 | 998.5 | 0.04543 | 0.03218 | 0.01326 | 185.3577 | 4321373.7
802 | 11058.06 | 999.11 | 0.04546 | 0.03221 | 0.01325 | 185.2179 | 4330034.1
803 | 11052.41 | 997.87 | 0.04546 | 0.03222 | 0.01324 | 185.0782 | 4338707.7
804 | 11061.34 | 998.42 | 0.04549 | 0.03226 | 0.01324 | 185.0782 | 4344110.8
805 | 11074.59 | 998.57 | 0.04551 | 0.03228 | 0.01322 | 184.7986 | 4356094.1
806 | 11060.96 | 998.42 | 0.04554 | 0.0323 | 0.01324 | 185.0782 | 4354917.1
807 | 11049.09 | 998.1 | 0.04557 | 0.03232 | 0.01325 | 185.2179 | 4357029.4
808 | 11042.76 | 998.46 | 0.0456 | 0.03234 | 0.01326 | 185.3577 | 4359138.5
809 | 11075.26 | 998.42 | 0.04562 | 0.0324 | 0.01322 | 184.7986 | 4377739.3
810 | 11058.4 | 997.91 | 0.04565 | 0.03242 | 0.01323 | 184.9384 | 4379837.6
811 | 11047.63 | 997.92 | 0.04567 | 0.03242 | 0.01325 | 185.2179 | 4378625.6
812 | 11018 | 998.33 | 0.04573 | 0.03245 | 0.01329 | 185.7771 | 4370829.6
813 | 11065.08 | 998.31 | 0.04572 | 0.03249 | 0.01323 | 184.9384 | 4396059.2
814 | 11027.36 | 998.07 | 0.04577 | 0.03249 | 0.01327 | 185.4975 | 4388199.0
815 | 11025.61 | 998.6 | 0.04581 | 0.03252 | 0.01328 | 185.6373 | 4390281.5
816 | 11031.3 | 998.42 | 0.04582 | 0.03255 | 0.01327 | 185.4975 | 4398980.8
817 | 11046.84 | 999.04 | 0.04584 | 0.03258 | 0.01326 | 185.3577 | 4407693.3
818 | 11007.83 | 998.39 | 0.04589 | 0.03259 | 0.0133 | 185.9169 | 4399815.8
819 | 11011.69 | 998.57 | 0.04592 | 0.03262 | 0.0133 | 185.9169 | 4405194.5
820 | 11028.13 | 998.9 | 0.04593 | 0.03265 | 0.01328 | 185.6373 | 4417215.7
821 | 10988.98 | 998.65 | 0.04598 | 0.03265 | 0.01333 | 186.3362 | 4406013.7
822 | 11004.12 | 998.93 | 0.04601 | 0.0327 | 0.01331 | 186.0567 | 4418009.0
823 | 11006.35 | 998.76 | 0.04603 | 0.03273 | 0.01331 | 186.0567 | 4423383.7
824 | 11006.96 | 999.39 | 0.04608 | 0.03276 | 0.01332 | 186.1964 | 4425433.5
825 | 11020.01 | 999.67 | 0.04608 | 0.03278 | 0.0133 | 185.9169 | 4437467.0
826 | 10990.22 | 999.2 | 0.04614 | 0.0328 | 0.01333 | 186.3362 | 4432846.9
827 | 10994.64 | 999.27 | 0.04615 | 0.03282 | 0.01333 | 186.3362 | 4438213.5
828 | 10998.03 | 999.81 | 0.04619 | 0.03285 | 0.01333 | 186.3362 | 4443580.2
829 | 11027.23 | 999.57 | 0.04618 | 0.03289 | 0.01329 | 185.7771 | 4462337.2
830 | 10990.46 | 998.36 | 0.04624 | 0.03291 | 0.01332 | 186.1964 | 4457657.5
831 | 11012.34 | 1000.08 | 0.04627 | 0.03295 | 0.01332 | 186.1964 | 4463028.2
832 | 10994.6 | 999.99 | 0.0463 | 0.03296 | 0.01334 | 186.476 | 4461699.6
833 | 11001.31 | 999.56 | 0.0463 | 0.03297 | 0.01332 | 186.1964 | 4473769.5
834 | 11015.69 | 999.73 | 0.04632 | 0.03301 | 0.01331 | 186.0567 | 4482505.4
835 | 11004.41 | 999.02 | 0.04634 | 0.03302 | 0.01331 | 186.0567 | 4487880.2
836 | 11021.46 | 999.56 | 0.04637 | 0.03307 | 0.0133 | 185.9169 | 4496633.2
837 | 10997.09 | 999.66 | 0.0464 | 0.03307 | 0.01333 | 186.3362 | 4491879.9
838 | 11005.34 | 999.21 | 0.04642 | 0.03311 | 0.01331 | 186.0567 | 4504004.3
839 | 10998.83 | 998.93 | 0.04644 | 0.03312 | 0.01332 | 186.1964 | 4505993.6
840 | 10995.7 | 999.33 | 0.04647 | 0.03314 | 0.01333 | 186.3362 | 4507979.9
841 | 11007.89 | 999.04 | 0.04649 | 0.03318 | 0.01331 | 186.0567 | 4520128.4
842 | 10997.84 | 998.46 | 0.0465 | 0.03319 | 0.01331 | 186.0567 | 4525503.1
843 | 10999.02 | 998.71 | 0.04653 | 0.03322 | 0.01332 | 186.1964 | 4527476.2
844 | 11004.34 | 999.43 | 0.04657 | 0.03325 | 0.01332 | 186.1964 | 4532846.9
845 | 11003.95 | 998.8 | 0.0466 | 0.03329 | 0.01331 | 186.0567 | 4541627.2
846 | 11031.19 | 998.97 | 0.0466 | 0.03332 | 0.01328 | 185.6373 | 4557273.8
847 | 11010.48 | 998.27 | 0.04662 | 0.03333 | 0.0133 | 185.9169 | 4555799.5
848 | 11009.94 | 998.28 | 0.04667 | 0.03337 | 0.0133 | 185.9169 | 4561178.2
849 | 10998.05 | 998.68 | 0.04669 | 0.03337 | 0.01332 | 186.1964 | 4559700.3
850 | 11005.73 | 998.55 | 0.04671 | 0.03341 | 0.01331 | 186.0567 | 4568500.8
851 | 10989.73 | 997.98 | 0.04674 | 0.03343 | 0.01332 | 186.1964 | 4570441.6
852 | 10993.88 | 998.63 | 0.04678 | 0.03346 | 0.01332 | 186.1964 | 4575812.3
853 | 10987.63 | 998.56 | 0.0468 | 0.03348 | 0.01333 | 186.3362 | 4577746.2
854 | 10981.36 | 998.35 | 0.04683 | 0.0335 | 0.01333 | 186.3362 | 4583112.9
855 | 10997.5 | 998.82 | 0.04685 | 0.03353 | 0.01332 | 186.1964 | 4591924.3
856 | 11011.54 | 997.99 | 0.04686 | 0.03357 | 0.01329 | 185.7771 | 4607672.6
857 | 10993.67 | 998.97 | 0.04691 | 0.03358 | 0.01333 | 186.3362 | 4599212.8
858 | 10986.15 | 998.69 | 0.04694 | 0.03361 | 0.01333 | 186.3362 | 4604579.4
859 | 10964.32 | 998.1 | 0.04697 | 0.03362 | 0.01335 | 186.6158 | 4603039.8
860 | 10984.78 | 998.18 | 0.04699 | 0.03366 | 0.01333 | 186.3362 | 4615312.7
861 | 10983.34 | 997.79 | 0.047 | 0.03368 | 0.01332 | 186.1964 | 4624148.3
862 | 10973.79 | 998.73 | 0.04706 | 0.03371 | 0.01335 | 186.6158 | 4619115.6
863 | 10953.73 | 998.14 | 0.04708 | 0.03371 | 0.01336 | 186.7556 | 4621012.8
864 | 10963.7 | 998.47 | 0.04712 | 0.03377 | 0.01336 | 186.7556 | 4626367.4
865 | 10947.04 | 998.37 | 0.04714 | 0.03377 | 0.01337 | 186.8954 | 4628257.7
866 | 10975.54 | 998.73 | 0.04716 | 0.03381 | 0.01334 | 186.476 | 4644028.7
867 | 10960.48 | 998.94 | 0.0472 | 0.03383 | 0.01337 | 186.8954 | 4638958.9
868 | 10965.33 | 998.86 | 0.04722 | 0.03386 | 0.01336 | 186.7556 | 4647785.7
869 | 10966.77 | 998.7 | 0.04723 | 0.03387 | 0.01335 | 186.6158 | 4656625.8
870 | 10951.27 | 998.18 | 0.04726 | 0.0339 | 0.01337 | 186.8954 | 4655010.6
871 | 10945 | 998.41 | 0.0473 | 0.03392 | 0.01338 | 187.0352 | 4656878.1
872 | 10945.45 | 998.69 | 0.04734 | 0.03396 | 0.01338 | 187.0352 | 4662224.7
873 | 10942.71 | 999.49 | 0.04738 | 0.03398 | 0.01339 | 187.175 | 4664085.4
874 | 10930.69 | 998.81 | 0.0474 | 0.034 | 0.0134 | 187.3147 | 4665943.4
875 | 10949.73 | 999.45 | 0.04741 | 0.03403 | 0.01339 | 187.175 | 4674770.6
876 | 10958.16 | 999.12 | 0.04744 | 0.03406 | 0.01337 | 186.8954 | 4687114.1
877 | 10937.94 | 998.78 | 0.04747 | 0.03408 | 0.01339 | 187.175 | 4685455.8
878 | 10945.36 | 999.17 | 0.04749 | 0.0341 | 0.01339 | 187.175 | 4690798.4
879 | 10941.65 | 998.96 | 0.04752 | 0.03413 | 0.01339 | 187.175 | 4696141.0
880 | 10923.63 | 998.91 | 0.04756 | 0.03415 | 0.01341 | 187.4545 | 4694471.7
881 | 10939.2 | 999.26 | 0.04759 | 0.03419 | 0.0134 | 187.3147 | 4703313.6
882 | 10963.95 | 999.17 | 0.04758 | 0.03422 | 0.01336 | 186.7556 | 4722750.0
883 | 10921.61 | 999.49 | 0.04763 | 0.03421 | 0.01342 | 187.5943 | 4706965.5
884 | 10938.55 | 999 | 0.04766 | 0.03426 | 0.01339 | 187.175 | 4722854.0
885 | 10965.85 | 999.43 | 0.04767 | 0.03431 | 0.01337 | 186.8954 | 4735269.4
886 | 10950.4 | 999.03 | 0.0477 | 0.03432 | 0.01338 | 187.0352 | 4737076.9
887 | 10919.81 | 999.65 | 0.04774 | 0.03431 | 0.01343 | 187.7341 | 4724767.5
888 | 10935.1 | 999.3 | 0.04776 | 0.03436 | 0.0134 | 187.3147 | 4740683.9
889 | 10942.41 | 999.51 | 0.04777 | 0.03437 | 0.0134 | 187.3147 | 4746022.5
890 | 10951.62 | 998.94 | 0.04778 | 0.03441 | 0.01338 | 187.0352 | 4758463.3
891 | 10931.41 | 999.14 | 0.04783 | 0.03442 | 0.0134 | 187.3147 | 4756699.7
892 | 10962.27 | 998.86 | 0.04784 | 0.03448 | 0.01336 | 186.7556 | 4776295.9
893 | 10941.49 | 999.51 | 0.04786 | 0.03446 | 0.0134 | 187.3147 | 4767376.9
894 | 10938.82 | 999.23 | 0.04788 | 0.03449 | 0.0134 | 187.3147 | 4772715.5
895 | 10938.43 | 999.36 | 0.04791 | 0.03451 | 0.0134 | 187.3147 | 4778054.2
896 | 10948.16 | 998.95 | 0.04793 | 0.03455 | 0.01338 | 187.0352 | 4790542.8
897 | 10932.4 | 999.36 | 0.04796 | 0.03456 | 0.01341 | 187.4545 | 4785160.4
898 | 10952.28 | 998.76 | 0.04796 | 0.03459 | 0.01337 | 186.8954 | 4804827.1
899 | 10926.66 | 998.98 | 0.04802 | 0.03461 | 0.01341 | 187.4545 | 4795829.6
900 | 10951.5 | 998.69 | 0.04802 | 0.03465 | 0.01337 | 186.8954 | 4815528.2
901 | 10924.5 | 999.39 | 0.04806 | 0.03465 | 0.01342 | 187.5943 | 4802917.3
902 | 10924.48 | 998.99 | 0.04807 | 0.03466 | 0.01341 | 187.4545 | 4811833.5
903 | 10918.79 | 998.86 | 0.04812 | 0.0347 | 0.01342 | 187.5943 | 4813578.6
904 | 10936.13 | 998.9 | 0.04815 | 0.03476 | 0.0134 | 187.3147 | 4826101.6
905 | 10935.82 | 999.29 | 0.04816 | 0.03476 | 0.0134 | 187.3147 | 4831440.2
906 | 10916.91 | 998.63 | 0.04817 | 0.03476 | 0.01342 | 187.5943 | 4829570.5
907 | 10942.21 | 998.73 | 0.04819 | 0.03481 | 0.01339 | 187.175 | 4845733.7
908 | 10954.65 | 998.47 | 0.04821 | 0.03484 | 0.01337 | 186.8954 | 4858332.9
909 | 10944.43 | 998.94 | 0.04825 | 0.03486 | 0.01339 | 187.175 | 4856418.9
910 | 10908.07 | 998.01 | 0.04829 | 0.03487 | 0.01342 | 187.5943 | 4850893.1
911 | 10925.95 | 998.59 | 0.0483 | 0.03489 | 0.0134 | 187.3147 | 4863471.9
912 | 10932.95 | 999.24 | 0.04833 | 0.03492 | 0.0134 | 187.3147 | 4868810.5
913 | 10927.6 | 998.04 | 0.04836 | 0.03496 | 0.01339 | 187.175 | 4877789.2
914 | 10934.24 | 998.74 | 0.04838 | 0.03498 | 0.0134 | 187.3147 | 4879487.7
915 | 10935.46 | 999.23 | 0.0484 | 0.035 | 0.0134 | 187.3147 | 4884826.3
916 | 10922.69 | 998.58 | 0.04842 | 0.03502 | 0.01341 | 187.4545 | 4886518.3
917 | 10911.8 | 998.21 | 0.04845 | 0.03504 | 0.01342 | 187.5943 | 4888207.7
918 | 10934.43 | 998.27 | 0.04847 | 0.03508 | 0.01339 | 187.175 | 4904502.2
919 | 10899.02 | 997.98 | 0.04851 | 0.03508 | 0.01343 | 187.7341 | 4895221.3
920 | 10916.51 | 998.24 | 0.04852 | 0.03511 | 0.01341 | 187.4545 | 4907856.8
921 | 10888.29 | 998.12 | 0.04856 | 0.03511 | 0.01344 | 187.8739 | 4902224.5
922 | 10913.17 | 998.25 | 0.04857 | 0.03516 | 0.01341 | 187.4545 | 4918526.0
923 | 10886.19 | 998.61 | 0.04862 | 0.03517 | 0.01345 | 188.0137 | 4909217.2
924 | 10912.58 | 998.24 | 0.04863 | 0.03521 | 0.01342 | 187.5943 | 4925522.3
925 | 10886.94 | 998.75 | 0.04868 | 0.03523 | 0.01345 | 188.0137 | 4919854.7
926 | 10902.63 | 998.47 | 0.04869 | 0.03526 | 0.01343 | 187.7341 | 4932508.1
927 | 10893.55 | 998.81 | 0.04872 | 0.03527 | 0.01345 | 188.0137 | 4930492.3
928 | 10909.35 | 998.17 | 0.04874 | 0.03532 | 0.01342 | 187.5943 | 4946844.9
929 | 10883.41 | 998.45 | 0.04879 | 0.03533 | 0.01345 | 188.0137 | 4941129.8
930 | 10873.13 | 998.57 | 0.04881 | 0.03534 | 0.01347 | 188.2933 | 4939104.1
931 | 10858.66 | 998.85 | 0.04885 | 0.03536 | 0.01349 | 188.5728 | 4937084.5
932 | 10888.09 | 999.26 | 0.04888 | 0.03542 | 0.01346 | 188.1535 | 4953403.2
933 | 10872.73 | 999.39 | 0.04889 | 0.03541 | 0.01348 | 188.433 | 4951360.9
934 | 10893.28 | 998.78 | 0.04891 | 0.03546 | 0.01345 | 188.0137 | 4967723.6
935 | 10873.95 | 999.41 | 0.04896 | 0.03548 | 0.01348 | 188.433 | 4961974.7
936 | 10902.64 | 998.73 | 0.04895 | 0.03551 | 0.01343 | 187.7341 | 4985774.9
937 | 10879.92 | 999.28 | 0.049 | 0.03553 | 0.01347 | 188.2933 | 4976280.2
938 | 10861.57 | 998.88 | 0.04904 | 0.03555 | 0.01349 | 188.5728 | 4974205.5
939 | 10860.7 | 999.56 | 0.04907 | 0.03557 | 0.0135 | 188.7126 | 4975819.9
940 | 10857.15 | 999.2 | 0.0491 | 0.0356 | 0.0135 | 188.7126 | 4981119.0
941 | 10865.28 | 999.44 | 0.04913 | 0.03564 | 0.01349 | 188.5728 | 4990114.4
942 | 10883.4 | 999.15 | 0.04913 | 0.03566 | 0.01346 | 188.1535 | 5006551.3
943 | 10884.52 | 999.6 | 0.04917 | 0.0357 | 0.01347 | 188.2933 | 5008145.4
944 | 10903.06 | 999.29 | 0.04916 | 0.03572 | 0.01344 | 187.8739 | 5024647.0
945 | 10884.21 | 999.32 | 0.04921 | 0.03574 | 0.01346 | 188.1535 | 5022495.8
946 | 10896.88 | 999.29 | 0.04923 | 0.03578 | 0.01345 | 188.0137 | 5031548.7
947 | 10868.03 | 998.84 | 0.04925 | 0.03578 | 0.01348 | 188.433 | 5025657.8
948 | 10870.9 | 998.89 | 0.04929 | 0.03581 | 0.01348 | 188.433 | 5030964.8
949 | 10896.22 | 998.79 | 0.04929 | 0.03584 | 0.01344 | 187.8739 | 5051260.6
950 | 10894.11 | 998.59 | 0.04931 | 0.03587 | 0.01344 | 187.8739 | 5056583.3
951 | 10880.35 | 999.21 | 0.04936 | 0.03589 | 0.01347 | 188.2933 | 5050632.3
952 | 10895.11 | 998.38 | 0.04937 | 0.03593 | 0.01344 | 187.8739 | 5067228.8
953 | 10876.51 | 998.7 | 0.0494 | 0.03593 | 0.01347 | 188.2933 | 5061254.0
954 | 10902.43 | 998.79 | 0.04942 | 0.03598 | 0.01343 | 187.7341 | 5081655.2
955 | 10890.76 | 998.31 | 0.04945 | 0.036 | 0.01344 | 187.8739 | 5083196.9
956 | 10884.27 | 997.81 | 0.04947 | 0.03603 | 0.01344 | 187.8739 | 5088519.6
957 | 10840.7 | 998.03 | 0.04953 | 0.03603 | 0.0135 | 188.7126 | 5071203.1
958 | 10866.4 | 998.37 | 0.04955 | 0.03607 | 0.01347 | 188.2933 | 5087808.4
959 | 10867.81 | 998.37 | 0.04956 | 0.03609 | 0.01347 | 188.2933 | 5093119.2
960 | 10866.73 | 998.75 | 0.04959 | 0.03611 | 0.01348 | 188.433 | 5094647.9
961 | 10846.9 | 997.87 | 0.04963 | 0.03614 | 0.01349 | 188.5728 | 5096174.2
962 | 10853.02 | 998.68 | 0.04966 | 0.03617 | 0.01349 | 188.5728 | 5101477.2
963 | 10842.62 | 998.67 | 0.04969 | 0.03619 | 0.01351 | 188.8524 | 5099220.2
964 | 10850.02 | 998.23 | 0.04972 | 0.03623 | 0.01349 | 188.5728 | 5112083.2
965 | 10860.54 | 998.55 | 0.04973 | 0.03625 | 0.01348 | 188.433 | 5121182.5
966 | 10836.12 | 998.28 | 0.04977 | 0.03626 | 0.01351 | 188.8524 | 5115105.7
967 | 10827.3 | 998.6 | 0.0498 | 0.03628 | 0.01353 | 189.132 | 5112831.8
968 | 10857.51 | 998.33 | 0.04981 | 0.03632 | 0.01348 | 188.433 | 5137103.3
969 | 10845.92 | 999.25 | 0.04985 | 0.03634 | 0.01351 | 188.8524 | 5130991.1
970 | 10815.59 | 998.68 | 0.04989 | 0.03634 | 0.01354 | 189.2718 | 5124906.0
971 | 10830.55 | 998.91 | 0.0499 | 0.03638 | 0.01353 | 189.132 | 5133981.1
972 | 10842.82 | 998.65 | 0.04994 | 0.03643 | 0.01351 | 188.8524 | 5146876.5
973 | 10842.55 | 999.04 | 0.04997 | 0.03646 | 0.01351 | 188.8524 | 5152171.6
974 | 10841.5 | 999.87 | 0.04999 | 0.03647 | 0.01353 | 189.132 | 5149843.0
975 | 10828.11 | 998.72 | 0.05001 | 0.03649 | 0.01353 | 189.132 | 5155130.3
976 | 10839.25 | 998.9 | 0.05004 | 0.03653 | 0.01351 | 188.8524 | 5168057.1
977 | 10851.32 | 998.94 | 0.05005 | 0.03655 | 0.0135 | 188.7126 | 5177184.3
978 | 10839.12 | 999.51 | 0.05009 | 0.03657 | 0.01352 | 188.9922 | 5174817.0
979 | 10828.11 | 999 | 0.05012 | 0.03659 | 0.01353 | 189.132 | 5176279.6
980 | 10830.23 | 999.48 | 0.05015 | 0.03662 | 0.01353 | 189.132 | 5181566.9
981 | 10843.03 | 999.38 | 0.05017 | 0.03665 | 0.01352 | 188.9922 | 5190690.6
982 | 10819.05 | 999.11 | 0.0502 | 0.03666 | 0.01354 | 189.2718 | 5188306.9
983 | 10833.37 | 999.36 | 0.05023 | 0.0367 | 0.01353 | 189.132 | 5197428.8
984 | 10830.32 | 999.58 | 0.05025 | 0.03671 | 0.01354 | 189.2718 | 5198873.7
985 | 10849.54 | 998.59 | 0.05024 | 0.03674 | 0.0135 | 188.7126 | 5219576.8
986 | 10830.38 | 999.06 | 0.05031 | 0.03678 | 0.01353 | 189.132 | 5213290.8
987 | 10817.75 | 999.29 | 0.05032 | 0.03677 | 0.01355 | 189.4116 | 5210875.4
988 | 10819.52 | 999.41 | 0.05036 | 0.03681 | 0.01355 | 189.4116 | 5216154.9
989 | 10838.04 | 999.58 | 0.05036 | 0.03684 | 0.01353 | 189.132 | 5229152.7
990 | 10848.63 | 999.04 | 0.05038 | 0.03687 | 0.0135 | 188.7126 | 5246072.1
991 | 10848.17 | 999.14 | 0.0504 | 0.03689 | 0.01351 | 188.8524 | 5247484.2
992 | 10816.07 | 998.33 | 0.05044 | 0.0369 | 0.01354 | 189.2718 | 5241140.9
993 | 10833.45 | 998.81 | 0.05044 | 0.03692 | 0.01352 | 188.9922 | 5254185.3
994 | 10839.35 | 998.45 | 0.05048 | 0.03697 | 0.01351 | 188.8524 | 5263369.6
995 | 10831.96 | 998.38 | 0.0505 | 0.03698 | 0.01352 | 188.9922 | 5264767.8
996 | 10823.71 | 998.83 | 0.05053 | 0.037 | 0.01353 | 189.132 | 5266163.9
997 | 10821.14 | 997.84 | 0.05055 | 0.03702 | 0.01352 | 188.9922 | 5275350.2
998 | 10818.97 | 998.64 | 0.05059 | 0.03705 | 0.01354 | 189.2718 | 5272841.4
999 | 10838.6 | 998.63 | 0.05058 | 0.03707 | 0.01351 | 188.8524 | 5289845.3
1000 | 10815.91 | 998.47 | 0.05063 | 0.03709 | 0.01354 | 189.2718 | 5283408.2
1001 | 10828.6 | 998.7 | 0.05065 | 0.03712 | 0.01353 | 189.132 | 5292600.5
1004 | 10813.3 | 998.46 | 0.05074 | 0.0372 | 0.01354 | 189.2718 | 5304541.8
1006 | 10801.61 | 998.14 | 0.05078 | 0.03723 | 0.01355 | 189.4116 | 5311186.1
1009 | 10803.43 | 998.53 | 0.05087 | 0.03731 | 0.01355 | 189.4116 | 5327024.6
1011 | 10795.86 | 998.08 | 0.0509 | 0.03734 | 0.01356 | 189.5513 | 5333647.3
1014 | 10762.52 | 997.75 | 0.05101 | 0.03741 | 0.0136 | 190.1105 | 5333740.4
1017 | 10782.34 | 998.99 | 0.05108 | 0.03749 | 0.01359 | 189.9707 | 5353457.1
1019 | 10771.17 | 998.78 | 0.05114 | 0.03754 | 0.0136 | 190.1105 | 5360040.9
1022 | 10773.68 | 999.23 | 0.05122 | 0.03762 | 0.0136 | 190.1105 | 5375821.2
1024 | 10773.89 | 999.75 | 0.05127 | 0.03766 | 0.01361 | 190.2503 | 5382383.8
1027 | 10782.89 | 999.38 | 0.05134 | 0.03775 | 0.01359 | 189.9707 | 5406096.8
1030 | 10774.26 | 999.87 | 0.05143 | 0.03782 | 0.01361 | 190.2503 | 5413921.2
1032 | 10771.93 | 999.2 | 0.05148 | 0.03788 | 0.0136 | 190.1105 | 5428422.2
1035 | 10814.38 | 999.21 | 0.05151 | 0.03796 | 0.01355 | 189.4116 | 5464291.8
1038 | 10759.84 | 998.47 | 0.05162 | 0.03801 | 0.01361 | 190.2503 | 5455971.1
1040 | 10775.74 | 998.76 | 0.05166 | 0.03806 | 0.01359 | 189.9707 | 5474528.4
1043 | 10793.61 | 998.15 | 0.05172 | 0.03816 | 0.01356 | 189.5513 | 5502467.0
1046 | 10762.9 | 998.83 | 0.05182 | 0.03822 | 0.01361 | 190.2503 | 5498020.9
1048 | 10760.22 | 997.71 | 0.05187 | 0.03827 | 0.0136 | 190.1105 | 5512583.8
1051 | 10761.39 | 997.84 | 0.05195 | 0.03835 | 0.0136 | 190.1105 | 5528364.1
1054 | 10728.84 | 997.83 | 0.05206 | 0.03842 | 0.01364 | 190.6696 | 5527885.9
1056 | 10732.27 | 998.08 | 0.0521 | 0.03847 | 0.01364 | 190.6696 | 5538375.3
1059 | 10743.14 | 998.37 | 0.05218 | 0.03855 | 0.01363 | 190.5298 | 5558184.2
1062 | 10735.86 | 998.87 | 0.05227 | 0.03863 | 0.01364 | 190.6696 | 5569843.3
1065 | 10722.39 | 998.8 | 0.05235 | 0.03869 | 0.01366 | 190.9492 | 5577399.3
1067 | 10747.96 | 999.12 | 0.05239 | 0.03875 | 0.01363 | 190.5298 | 5600172.4
1070 | 10711.67 | 999.41 | 0.0525 | 0.03882 | 0.01368 | 191.2288 | 5595391.9
1073 | 10734.93 | 999.17 | 0.05256 | 0.03891 | 0.01365 | 190.8094 | 5623412.0
1076 | 10730.54 | 999.51 | 0.05264 | 0.03898 | 0.01366 | 190.9492 | 5635006.3
1078 | 10738.74 | 1000.07 | 0.05267 | 0.03901 | 0.01366 | 190.9492 | 5645480.3
1081 | 10741.75 | 998.88 | 0.05275 | 0.03911 | 0.01364 | 190.6696 | 5669492.1
1084 | 10725.8 | 998.74 | 0.05281 | 0.03916 | 0.01366 | 190.9492 | 5676902.2
1087 | 10745.39 | 998.86 | 0.05289 | 0.03925 | 0.01363 | 190.5298 | 5705142.8
1089 | 10741.43 | 998.85 | 0.05294 | 0.03931 | 0.01364 | 190.6696 | 5711449.5
1092 | 10727.22 | 998.02 | 0.05301 | 0.03937 | 0.01364 | 190.6696 | 5727183.5
1095 | 10742.44 | 998.05 | 0.05307 | 0.03945 | 0.01363 | 190.5298 | 5747131.0
1098 | 10703.11 | 998.18 | 0.05318 | 0.03951 | 0.01368 | 191.2288 | 5741813.4
1101 | 10707.14 | 998.11 | 0.05327 | 0.0396 | 0.01367 | 191.089 | 5761713.2
1103 | 10703.39 | 997.96 | 0.05331 | 0.03963 | 0.01367 | 191.089 | 5772179.5
1106 | 10700.52 | 998.77 | 0.05341 | 0.03972 | 0.01369 | 191.3686 | 5779423.4
1109 | 10694.31 | 999.23 | 0.05349 | 0.03979 | 0.0137 | 191.5084 | 5790869.9
1112 | 10665.8 | 998.82 | 0.05358 | 0.03985 | 0.01373 | 191.9277 | 5793847.8
1115 | 10670.71 | 999.26 | 0.05365 | 0.03992 | 0.01373 | 191.9277 | 5809478.7
1118 | 10679.35 | 999.59 | 0.05373 | 0.04 | 0.01373 | 191.9277 | 5825109.5
1121 | 10675.27 | 999.72 | 0.05379 | 0.04006 | 0.01373 | 191.9277 | 5840740.4
1123 | 10671.75 | 998.76 | 0.05383 | 0.0401 | 0.01372 | 191.7879 | 5855425.7
1126 | 10690.84 | 999.75 | 0.05391 | 0.0402 | 0.01371 | 191.6481 | 5875350.3
1129 | 10699.65 | 999.17 | 0.05397 | 0.04027 | 0.01369 | 191.3686 | 5899610.3
1132 | 10676.03 | 999.32 | 0.05406 | 0.04034 | 0.01373 | 191.9277 | 5898053.7
1135 | 10688.85 | 998.55 | 0.05412 | 0.04042 | 0.0137 | 191.5084 | 5926634.2
1138 | 10682.86 | 998.78 | 0.05422 | 0.0405 | 0.01371 | 191.6481 | 5937965.1
1141 | 10691.1 | 998.12 | 0.05427 | 0.04058 | 0.01369 | 191.3686 | 5962316.5
1144 | 10658.22 | 998.37 | 0.05437 | 0.04063 | 0.01374 | 192.0675 | 5956239.1
1147 | 10668.85 | 998.67 | 0.05444 | 0.04071 | 0.01373 | 191.9277 | 5976208.1
1150 | 10694.08 | 998.74 | 0.0545 | 0.04081 | 0.0137 | 191.5084 | 6004959.8
1153 | 10639.3 | 997.66 | 0.05461 | 0.04085 | 0.01375 | 192.2073 | 5998731.7
1155 | 10673.96 | 998.68 | 0.05466 | 0.04094 | 0.01372 | 191.7879 | 6022276.7
1158 | 10675.13 | 998.04 | 0.05472 | 0.04101 | 0.01371 | 191.6481 | 6042323.0
1161 | 10649.62 | 998.59 | 0.05484 | 0.04109 | 0.01375 | 192.2073 | 6040353.5
1164 | 10638.34 | 998.18 | 0.0549 | 0.04114 | 0.01376 | 192.3471 | 6051560.5
1167 | 10643.46 | 998.41 | 0.05498 | 0.04123 | 0.01376 | 192.3471 | 6067157.3
1170 | 10661.46 | 998.64 | 0.05505 | 0.04131 | 0.01374 | 192.0675 | 6091608.2
1173 | 10657.03 | 998.27 | 0.05513 | 0.04139 | 0.01374 | 192.0675 | 6107227.7
1176 | 10651.4 | 998.71 | 0.05521 | 0.04146 | 0.01375 | 192.2073 | 6118394.2
1179 | 10653.67 | 999.26 | 0.0553 | 0.04155 | 0.01376 | 192.3471 | 6129544.5
1182 | 10629.95 | 999.01 | 0.0554 | 0.04162 | 0.01378 | 192.6267 | 6136222.4
1185 | 10643.11 | 998.61 | 0.05545 | 0.04169 | 0.01376 | 192.3471 | 6160738.1
1189 | 10650.13 | 999.19 | 0.05556 | 0.0418 | 0.01376 | 192.3471 | 6181533.8
1192 | 10629.39 | 998.83 | 0.05564 | 0.04186 | 0.01378 | 192.6267 | 6188136.3
1195 | 10625.8 | 999.11 | 0.05571 | 0.04192 | 0.01379 | 192.7664 | 6199211.7
1198 | 10616.07 | 998.67 | 0.0558 | 0.04201 | 0.0138 | 192.9062 | 6210271.2
1201 | 10614.24 | 999.19 | 0.05588 | 0.04208 | 0.01381 | 193.046 | 6221314.5
1204 | 10618.48 | 998.67 | 0.05593 | 0.04214 | 0.01379 | 192.7664 | 6245900.4
1207 | 10592.76 | 998.85 | 0.05604 | 0.04221 | 0.01383 | 193.3256 | 6243353.4
1210 | 10615.39 | 999.37 | 0.05609 | 0.04228 | 0.01381 | 193.046 | 6267935.6
1213 | 10620.8 | 998.49 | 0.05616 | 0.04237 | 0.01379 | 192.7664 | 6292589.0
1216 | 10576.37 | 998.89 | 0.05626 | 0.04241 | 0.01385 | 193.6052 | 6280824.1
1219 | 10588.91 | 998.81 | 0.05632 | 0.04248 | 0.01383 | 193.3256 | 6305424.9
1222 | 10586.19 | 999.21 | 0.05641 | 0.04256 | 0.01384 | 193.4654 | 6316375.6
1226 | 10605.65 | 998.98 | 0.05648 | 0.04267 | 0.01381 | 193.046 | 6350817.4
1229 | 10589.37 | 999 | 0.05657 | 0.04273 | 0.01384 | 193.4654 | 6352557.8
1232 | 10605.19 | 998.37 | 0.05663 | 0.04282 | 0.01381 | 193.046 | 6381898.0
1235 | 10591.24 | 998.56 | 0.05672 | 0.04289 | 0.01383 | 193.3256 | 6388186.8
1238 | 10590.03 | 999 | 0.0568 | 0.04296 | 0.01383 | 193.3256 | 6403704.7
1241 | 10577.41 | 999.29 | 0.05688 | 0.04302 | 0.01385 | 193.6052 | 6409952.9
1245 | 10548.26 | 999.3 | 0.057 | 0.04311 | 0.01389 | 194.1643 | 6412094.8
1248 | 10561.02 | 999 | 0.05706 | 0.04319 | 0.01387 | 193.8847 | 6436813.9
1251 | 10553.32 | 999.22 | 0.05716 | 0.04327 | 0.01389 | 194.1643 | 6442996.5
1254 | 10529.12 | 999.61 | 0.05725 | 0.04332 | 0.01392 | 194.5837 | 6444528.3
1257 | 10542.48 | 999.61 | 0.05733 | 0.04342 | 0.01391 | 194.4439 | 6464589.9
1261 | 10541.77 | 998.63 | 0.05742 | 0.04353 | 0.01389 | 194.1643 | 6494499.3
1264 | 10523.24 | 998.71 | 0.05751 | 0.04359 | 0.01392 | 194.5837 | 6495920.0
1267 | 10545.66 | 999.08 | 0.05756 | 0.04367 | 0.01389 | 194.1643 | 6525400.9
1270 | 10537.5 | 997.72 | 0.05763 | 0.04375 | 0.01389 | 194.1643 | 6540851.8
1274 | 10535.13 | 998.58 | 0.05773 | 0.04383 | 0.0139 | 194.3041 | 6556732.4
1277 | 10545.91 | 998.36 | 0.05779 | 0.04391 | 0.01388 | 194.0245 | 6581642.1
1280 | 10540.98 | 998.06 | 0.05786 | 0.04397 | 0.01389 | 194.1643 | 6592354.5
1283 | 10540.39 | 998.05 | 0.05792 | 0.04403 | 0.01389 | 194.1643 | 6607805.4
1287 | 10540.06 | 998.72 | 0.05804 | 0.04414 | 0.0139 | 194.3041 | 6623637.8
1290 | 10532.4 | 999.01 | 0.05813 | 0.04422 | 0.01391 | 194.4439 | 6634304.7
1293 | 10521.77 | 999.4 | 0.0582 | 0.04427 | 0.01393 | 194.7235 | 6640185.9
1297 | 10496.08 | 999.34 | 0.05832 | 0.04435 | 0.01396 | 195.1428 | 6646414.0
1300 | 10523.29 | 999.19 | 0.05837 | 0.04445 | 0.01392 | 194.5837 | 6680930.4
1303 | 10500.6 | 998.96 | 0.05847 | 0.04452 | 0.01395 | 195.003 | 6681947.2
1307 | 10496.01 | 999.27 | 0.05857 | 0.04461 | 0.01396 | 195.1428 | 6697658.5
1310 | 10472.31 | 999.15 | 0.05867 | 0.04468 | 0.01399 | 195.5622 | 6698636.5
1313 | 10476.98 | 999.52 | 0.05872 | 0.04473 | 0.01399 | 195.5622 | 6713976.9
1317 | 10467.38 | 998.87 | 0.05885 | 0.04486 | 0.01399 | 195.5622 | 6734430.8
1320 | 10479.6 | 998.62 | 0.05891 | 0.04493 | 0.01397 | 195.2826 | 6759434.4
1324 | 10496.4 | 998.27 | 0.05896 | 0.04501 | 0.01395 | 195.003 | 6789637.8
1327 | 10483.95 | 998.68 | 0.05907 | 0.0451 | 0.01397 | 195.2826 | 6795279.9
1330 | 10471.9 | 998.18 | 0.05914 | 0.04516 | 0.01398 | 195.4224 | 6805770.5
1334 | 10469.34 | 998.57 | 0.05924 | 0.04525 | 0.01399 | 195.5622 | 6821359.6
1337 | 10490.39 | 998.24 | 0.05929 | 0.04534 | 0.01395 | 195.003 | 6856303.5
1341 | 10461.95 | 998.55 | 0.05941 | 0.04541 | 0.014 | 195.702 | 6852255.9
1344 | 10484.2 | 998.6 | 0.05946 | 0.0455 | 0.01397 | 195.2826 | 6882333.2
1347 | 10475.81 | 998.77 | 0.05957 | 0.04559 | 0.01398 | 195.4224 | 6892761.6
1351 | 10464.44 | 998.85 | 0.05967 | 0.04567 | 0.014 | 195.702 | 6903354.0
1354 | 10445.1 | 999.38 | 0.05976 | 0.04573 | 0.01403 | 196.1213 | 6903889.4
1358 | 10433.62 | 999 | 0.0599 | 0.04585 | 0.01404 | 196.2611 | 6919353.1
1361 | 10444.34 | 998.86 | 0.05993 | 0.04591 | 0.01403 | 196.1213 | 6939581.6
1365 | 10437 | 999.41 | 0.06006 | 0.04602 | 0.01404 | 196.2611 | 6955019.9
1368 | 10421.95 | 998.88 | 0.06013 | 0.04607 | 0.01406 | 196.5407 | 6960390.5
1372 | 10430.58 | 999.29 | 0.06022 | 0.04617 | 0.01405 | 196.4009 | 6985711.1
1375 | 10415.74 | 999.87 | 0.06031 | 0.04624 | 0.01408 | 196.8203 | 6986069.1
1379 | 10419.36 | 999.17 | 0.06041 | 0.04634 | 0.01406 | 196.5407 | 7016358.6
1382 | 10399.3 | 998.72 | 0.06048 | 0.04639 | 0.01408 | 196.8203 | 7021634.5
1386 | 10430.13 | 999.02 | 0.06056 | 0.04651 | 0.01405 | 196.4009 | 7056993.8
1390 | 10411.18 | 998.82 | 0.06066 | 0.04659 | 0.01407 | 196.6805 | 7067300.1
1393 | 10425.26 | 998.46 | 0.06071 | 0.04666 | 0.01405 | 196.4009 | 7092635.2
1397 | 10399.59 | 998.23 | 0.06082 | 0.04674 | 0.01408 | 196.8203 | 7097846.2
1400 | 10439.52 | 999.07 | 0.06087 | 0.04684 | 0.01403 | 196.1213 | 7138438.1
1404 | 10398.93 | 999.53 | 0.06099 | 0.0469 | 0.0141 | 197.0998 | 7123293.3
1407 | 10408.47 | 999.44 | 0.06106 | 0.04698 | 0.01408 | 196.8203 | 7148653.9
1411 | 10386.48 | 999.12 | 0.0612 | 0.04709 | 0.01411 | 197.2396 | 7153734.7
1415 | 10393.88 | 999.34 | 0.06128 | 0.04718 | 0.0141 | 197.0998 | 7179102.6
1418 | 10349.61 | 999.21 | 0.0614 | 0.04724 | 0.01416 | 197.9386 | 7163838.9
1422 | 10370.64 | 999.46 | 0.06148 | 0.04735 | 0.01413 | 197.5192 | 7199299.9
1426 | 10368.29 | 998.93 | 0.06156 | 0.04743 | 0.01413 | 197.5192 | 7219551.1
1429 | 10376.78 | 998.59 | 0.06164 | 0.04752 | 0.01411 | 197.2396 | 7244994.3
1433 | 10390.29 | 998.75 | 0.06171 | 0.04762 | 0.0141 | 197.0998 | 7270426.8
1437 | 10387.95 | 997.89 | 0.0618 | 0.04772 | 0.01409 | 196.9601 | 7295895.5
1440 | 10359.21 | 998.39 | 0.06189 | 0.04775 | 0.01413 | 197.5192 | 7290430.3
1444 | 10403.21 | 997.92 | 0.06194 | 0.04788 | 0.01407 | 196.6805 | 7341857.1
1448 | 10403.31 | 998.29 | 0.06204 | 0.04797 | 0.01407 | 196.6805 | 7362194.6
1451 | 10380.56 | 998.66 | 0.06214 | 0.04803 | 0.01411 | 197.2396 | 7356533.7
1455 | 10377.13 | 999.01 | 0.06225 | 0.04813 | 0.01412 | 197.3794 | 7371589.2
1459 | 10345.11 | 999.43 | 0.06238 | 0.04821 | 0.01417 | 198.0784 | 7365772.0
1463 | 10321.3 | 999.63 | 0.06252 | 0.04831 | 0.0142 | 198.4977 | 7370361.9
1466 | 10335.35 | 999.42 | 0.06257 | 0.04839 | 0.01418 | 198.2181 | 7395892.2
1470 | 10324.47 | 998.97 | 0.06264 | 0.04845 | 0.01419 | 198.3579 | 7410845.7
1474 | 10330.43 | 998.92 | 0.06274 | 0.04856 | 0.01418 | 198.2181 | 7436251.7
1478 | 10321.31 | 998.48 | 0.06284 | 0.04866 | 0.01419 | 198.3579 | 7451176.8
1481 | 10345.61 | 998.45 | 0.06287 | 0.04872 | 0.01415 | 197.7988 | 7487407.1
1485 | 10332.78 | 998.56 | 0.06297 | 0.0488 | 0.01417 | 198.0784 | 7497033.2
1489 | 10346.55 | 998.51 | 0.06306 | 0.04891 | 0.01415 | 197.7988 | 7527852.3
1493 | 10331.4 | 999.19 | 0.06318 | 0.04899 | 0.01418 | 198.2181 | 7532105.7
1497 | 10335.05 | 999.12 | 0.06328 | 0.0491 | 0.01418 | 198.2181 | 7552285.5
1500 | 10300.53 | 999.78 | 0.06338 | 0.04914 | 0.01423 | 198.9171 | 7540830.7
1504 | 10285.57 | 999.24 | 0.06348 | 0.04923 | 0.01425 | 199.1967 | 7550327.7
1508 | 10286.68 | 999.49 | 0.06361 | 0.04936 | 0.01425 | 199.1967 | 7570408.4
1512 | 10301.26 | 998.98 | 0.06367 | 0.04945 | 0.01422 | 198.7773 | 7606502.7
1516 | 10270.32 | 998.76 | 0.06378 | 0.04952 | 0.01426 | 199.3364 | 7605232.7
1520 | 10285.04 | 998.94 | 0.06387 | 0.04963 | 0.01424 | 199.0569 | 7636009.0
1524 | 10284.11 | 998.53 | 0.06397 | 0.04973 | 0.01424 | 199.0569 | 7656103.7
1528 | 10264.55 | 998.57 | 0.06409 | 0.04983 | 0.01427 | 199.4762 | 7660060.7
1532 | 10268.46 | 998.61 | 0.06418 | 0.04992 | 0.01426 | 199.3364 | 7685499.0
1535 | 10277.45 | 998.42 | 0.06422 | 0.04997 | 0.01425 | 199.1967 | 7705952.8
1539 | 10273.27 | 998.23 | 0.06432 | 0.05007 | 0.01425 | 199.1967 | 7726033.5
1543 | 10271.08 | 998.03 | 0.06442 | 0.05017 | 0.01425 | 199.1967 | 7746114.2
1547 | 10272.49 | 998.27 | 0.06453 | 0.05028 | 0.01425 | 199.1967 | 7766194.8
1551 | 10291.63 | 998.26 | 0.06462 | 0.05039 | 0.01422 | 198.7773 | 7802702.2
1555 | 10270.48 | 998.3 | 0.06471 | 0.05046 | 0.01425 | 199.1967 | 7806356.1
1559 | 10276.12 | 998.43 | 0.0648 | 0.05055 | 0.01425 | 199.1967 | 7826436.8
1563 | 10278.49 | 998.3 | 0.06487 | 0.05063 | 0.01424 | 199.0569 | 7852027.6
1567 | 10266.41 | 998.69 | 0.06501 | 0.05074 | 0.01427 | 199.4762 | 7855572.7
1571 | 10281.29 | 998.6 | 0.06507 | 0.05083 | 0.01424 | 199.0569 | 7892217.2
1575 | 10257.11 | 999.09 | 0.06519 | 0.05091 | 0.01428 | 199.616 | 7890148.6
1579 | 10220.7 | 998.55 | 0.06534 | 0.05101 | 0.01433 | 200.3149 | 7882587.0
1583 | 10223.72 | 998.52 | 0.06542 | 0.0511 | 0.01432 | 200.1752 | 7908074.1
1587 | 10211.15 | 999.39 | 0.06555 | 0.0512 | 0.01435 | 200.5945 | 7911482.2
1592 | 10220.85 | 1000.04 | 0.06566 | 0.05131 | 0.01435 | 200.5945 | 7936408.1
1596 | 10216.36 | 999.53 | 0.06575 | 0.0514 | 0.01435 | 200.5945 | 7956348.9
1600 | 10225.45 | 999.47 | 0.06585 | 0.05151 | 0.01433 | 200.3149 | 7987421.9
1604 | 10197.31 | 999.4 | 0.06598 | 0.0516 | 0.01437 | 200.8741 | 7985101.2
1608 | 10240.98 | 999.52 | 0.06601 | 0.0517 | 0.01431 | 200.0354 | 8038578.2
1612 | 10213.09 | 998.69 | 0.06614 | 0.0518 | 0.01434 | 200.4547 | 8041715.7
1616 | 10190.93 | 999.09 | 0.06625 | 0.05188 | 0.01438 | 201.0139 | 8039245.7
1620 | 10181.57 | 998.93 | 0.06636 | 0.05197 | 0.01439 | 201.1537 | 8053544.3
1624 | 10201.78 | 998.69 | 0.06642 | 0.05207 | 0.01436 | 200.7343 | 8090296.1
1629 | 10199.16 | 998.55 | 0.06654 | 0.05218 | 0.01436 | 200.7343 | 8115204.6
1633 | 10164.26 | 998.5 | 0.06668 | 0.05227 | 0.01441 | 201.4332 | 8106904.1
1637 | 10174.73 | 998.3 | 0.06675 | 0.05236 | 0.01439 | 201.1537 | 8138056.8
1641 | 10188.31 | 998.07 | 0.06683 | 0.05246 | 0.01437 | 200.8741 | 8169296.2
1645 | 10198.49 | 998.6 | 0.06692 | 0.05256 | 0.01436 | 200.7343 | 8194912.0
1650 | 10206.54 | 998.18 | 0.06699 | 0.05265 | 0.01434 | 200.4547 | 8231284.7
1654 | 10176.91 | 997.77 | 0.06712 | 0.05274 | 0.01438 | 201.0139 | 8228287.4
1658 | 10170.58 | 998.39 | 0.06724 | 0.05284 | 0.0144 | 201.2935 | 8236730.7
1662 | 10166.75 | 998.05 | 0.06731 | 0.05292 | 0.0144 | 201.2935 | 8256602.2
1667 | 10181.79 | 997.81 | 0.06741 | 0.05304 | 0.01437 | 200.8741 | 8298730.5
1671 | 10184.06 | 998.52 | 0.06751 | 0.05313 | 0.01438 | 201.0139 | 8312858.6
1675 | 10150.2 | 998.15 | 0.06763 | 0.05321 | 0.01442 | 201.573 | 8309643.3
1679 | 10143.21 | 998.31 | 0.06772 | 0.05329 | 0.01443 | 201.7128 | 8323714.9
1684 | 10186.7 | 998.15 | 0.06779 | 0.05342 | 0.01437 | 200.8741 | 8383360.7
1688 | 10161.71 | 998.02 | 0.06789 | 0.05349 | 0.0144 | 201.2935 | 8385766.8
1692 | 10180.56 | 998.59 | 0.068 | 0.05361 | 0.01438 | 201.0139 | 8417329.0
1697 | 10149.53 | 998.7 | 0.06815 | 0.05372 | 0.01443 | 201.7128 | 8412950.7
1701 | 10141.5 | 998.3 | 0.06824 | 0.05381 | 0.01444 | 201.8526 | 8426941.0
1705 | 10152.19 | 998.54 | 0.06831 | 0.05389 | 0.01442 | 201.573 | 8458472.7
1710 | 10117.99 | 998.37 | 0.06847 | 0.054 | 0.01447 | 202.272 | 8453964.3
1714 | 10135.32 | 999.17 | 0.06855 | 0.05409 | 0.01446 | 202.1322 | 8479599.8
1719 | 10121.98 | 998.2 | 0.06868 | 0.05422 | 0.01446 | 202.1322 | 8504336.1
1723 | 10111.21 | 998.14 | 0.06876 | 0.05428 | 0.01448 | 202.4118 | 8512351.5
1727 | 10092.28 | 998.91 | 0.0689 | 0.05439 | 0.01452 | 202.9709 | 8508608.7
1732 | 10113.16 | 998.27 | 0.069 | 0.05453 | 0.01448 | 202.4118 | 8556815.3
1736 | 10095.02 | 998.8 | 0.06911 | 0.0546 | 0.01451 | 202.8311 | 8558844.6
1741 | 10095.41 | 998.84 | 0.06924 | 0.05473 | 0.01451 | 202.8311 | 8583495.6
1745 | 10067.2 | 998.75 | 0.06935 | 0.05481 | 0.01455 | 203.3903 | 8579565.0
1750 | 10082.05 | 998.77 | 0.06945 | 0.05492 | 0.01453 | 203.1107 | 8615991.6
1754 | 10091.85 | 999.17 | 0.06953 | 0.05501 | 0.01452 | 202.9709 | 8641632.7
1759 | 10085.47 | 998.81 | 0.06965 | 0.05513 | 0.01452 | 202.9709 | 8666266.8
1763 | 10082.43 | 998.83 | 0.06975 | 0.05522 | 0.01453 | 203.1107 | 8679996.1
1768 | 10055.88 | 998.64 | 0.06989 | 0.05532 | 0.01456 | 203.5301 | 8686677.9
1772 | 10046.73 | 999.35 | 0.07001 | 0.05542 | 0.01459 | 203.9494 | 8688429.0
1777 | 10083.77 | 999.21 | 0.07008 | 0.05554 | 0.01453 | 203.1107 | 8748924.0
1781 | 10062.18 | 999.09 | 0.07019 | 0.05563 | 0.01456 | 203.5301 | 8750550.5
1786 | 10053.38 | 999.64 | 0.07033 | 0.05575 | 0.01458 | 203.8096 | 8763079.7
1790 | 10030.26 | 998.85 | 0.07045 | 0.05584 | 0.0146 | 204.0892 | 8770674.8
1795 | 10033.71 | 999.29 | 0.07056 | 0.05596 | 0.01461 | 204.229 | 8789153.9
1800 | 10046.1 | 999.4 | 0.0707 | 0.05612 | 0.01459 | 203.9494 | 8825717.9
1804 | 10043.82 | 999.47 | 0.07078 | 0.05619 | 0.01459 | 203.9494 | 8845330.7
1809 | 10030.14 | 998.9 | 0.07092 | 0.05632 | 0.0146 | 204.0892 | 8863771.3
1814 | 10049.6 | 999.72 | 0.07103 | 0.05644 | 0.01459 | 203.9494 | 8894362.4
1818 | 10026.68 | 999.13 | 0.07114 | 0.05653 | 0.01461 | 204.229 | 8901772.6
1823 | 10022.22 | 999.8 | 0.07126 | 0.05663 | 0.01463 | 204.5086 | 8914052.2
1828 | 10020.76 | 999.17 | 0.07138 | 0.05676 | 0.01462 | 204.3688 | 8944615.0
1832 | 10020.43 | 999.63 | 0.07149 | 0.05686 | 0.01463 | 204.5086 | 8958060.1
1837 | 10022.04 | 999.03 | 0.0716 | 0.05698 | 0.01462 | 204.3688 | 8988653.0
1842 | 10033.47 | 999.86 | 0.0717 | 0.05709 | 0.01461 | 204.229 | 9019287.7
1846 | 10045.07 | 998.75 | 0.07176 | 0.05718 | 0.01458 | 203.8096 | 9057472.1
1851 | 10022.19 | 998.6 | 0.0719 | 0.05729 | 0.01461 | 204.229 | 9063355.9
1856 | 10015.06 | 998.52 | 0.07202 | 0.05739 | 0.01462 | 204.3688 | 9081622.2
1861 | 10015.64 | 997.87 | 0.07212 | 0.0575 | 0.01461 | 204.229 | 9112320.5
1865 | 9997.08 | 998.06 | 0.07222 | 0.05758 | 0.01464 | 204.6483 | 9113193.5
1870 | 10012.08 | 998.33 | 0.07233 | 0.05771 | 0.01462 | 204.3688 | 9150125.8
1875 | 9969.61 | 998.61 | 0.07249 | 0.0578 | 0.01469 | 205.3473 | 9130873.1
1880 | 9979.05 | 998.06 | 0.0726 | 0.05793 | 0.01467 | 205.0677 | 9167703.7
1885 | 9951.77 | 998.52 | 0.07274 | 0.05803 | 0.01471 | 205.6269 | 9167090.4
1889 | 9943.84 | 998.54 | 0.07283 | 0.0581 | 0.01473 | 205.9064 | 9174069.8
1894 | 9977.4 | 999.01 | 0.07292 | 0.05824 | 0.01468 | 205.2075 | 9229682.3
1899 | 9948.34 | 999.2 | 0.07309 | 0.05836 | 0.01473 | 205.9064 | 9222635.6
1904 | 9966.07 | 999.12 | 0.07319 | 0.05849 | 0.0147 | 205.4871 | 9265789.7
1909 | 9954.08 | 999.98 | 0.07334 | 0.0586 | 0.01473 | 205.9064 | 9271201.3
1914 | 9960.75 | 999.49 | 0.07345 | 0.05873 | 0.01472 | 205.7666 | 9301799.1
1919 | 9944.81 | 999.09 | 0.07355 | 0.05882 | 0.01473 | 205.9064 | 9319767.1
1924 | 9953.1 | 999.32 | 0.07367 | 0.05895 | 0.01472 | 205.7666 | 9350397.8
1928 | 9948.68 | 998.85 | 0.07374 | 0.05902 | 0.01472 | 205.7666 | 9369837.3
1933 | 9943.98 | 998.68 | 0.07388 | 0.05915 | 0.01473 | 205.9064 | 9387759.1
1938 | 9931.97 | 998.24 | 0.07399 | 0.05925 | 0.01474 | 206.0462 | 9405656.6
1943 | 9921.16 | 998.34 | 0.07411 | 0.05936 | 0.01476 | 206.3258 | 9417145.4
1948 | 9894.87 | 998.06 | 0.07426 | 0.05946 | 0.01479 | 206.7452 | 9422228.0
1953 | 9904.93 | 999.03 | 0.0744 | 0.05961 | 0.01479 | 206.7452 | 9446412.4
1958 | 9886.2 | 999.62 | 0.07452 | 0.0597 | 0.01483 | 207.3043 | 9445052.3
1963 | 9895.51 | 999.55 | 0.07463 | 0.05981 | 0.01481 | 207.0247 | 9481959.0
1968 | 9884.77 | 999.72 | 0.07475 | 0.05992 | 0.01483 | 207.3043 | 9493290.6
1973 | 9907.5 | 999.34 | 0.07484 | 0.06005 | 0.01479 | 206.7452 | 9543149.8
1979 | 9897.09 | 998.81 | 0.07497 | 0.06017 | 0.0148 | 206.8849 | 9565703.4
1984 | 9894.45 | 998.84 | 0.07508 | 0.06028 | 0.0148 | 206.8849 | 9589871.4
1989 | 9906.37 | 998.37 | 0.07519 | 0.06041 | 0.01478 | 206.6054 | 9627049.0
1994 | 9883.61 | 998.64 | 0.07533 | 0.06051 | 0.01482 | 207.1645 | 9625200.4
1999 | 9873.92 | 998.53 | 0.07545 | 0.06062 | 0.01483 | 207.3043 | 9642829.2
2004 | 9847.31 | 998.58 | 0.0756 | 0.06073 | 0.01487 | 207.8635 | 9640944.4
2009 | 9854.02 | 999.29 | 0.07572 | 0.06085 | 0.01487 | 207.8635 | 9664998.7
2014 | 9831.68 | 999.63 | 0.07585 | 0.06094 | 0.01491 | 208.4226 | 9663059.5
2019 | 9877.8 | 999.79 | 0.07592 | 0.06108 | 0.01484 | 207.4441 | 9732742.9
2025 | 9889.18 | 998.73 | 0.07604 | 0.06123 | 0.01481 | 207.0247 | 9781440.1
2030 | 9851.49 | 998.54 | 0.07619 | 0.06133 | 0.01486 | 207.7237 | 9772598.6
2035 | 9855.18 | 998.56 | 0.07629 | 0.06143 | 0.01486 | 207.7237 | 9796669.0
2040 | 9848.59 | 998.4 | 0.07643 | 0.06156 | 0.01487 | 207.8635 | 9814135.0
2045 | 9828.71 | 998.22 | 0.07656 | 0.06166 | 0.01489 | 208.143 | 9824974.8
2051 | 9825.42 | 999.48 | 0.07673 | 0.06181 | 0.01492 | 208.5624 | 9833987.9
2056 | 9804.58 | 999.39 | 0.07687 | 0.06193 | 0.01495 | 208.9818 | 9838179.6
2061 | 9825.77 | 999.72 | 0.07699 | 0.06206 | 0.01492 | 208.5624 | 9881935.2
2067 | 9824.26 | 999.02 | 0.07711 | 0.0622 | 0.01491 | 208.4226 | 9917350.5
2072 | 9794.42 | 999.43 | 0.07729 | 0.06232 | 0.01496 | 209.1215 | 9908113.9
2077 | 9790.48 | 998.38 | 0.07738 | 0.06242 | 0.01495 | 208.9818 | 9938666.9
2082 | 9808.06 | 998.95 | 0.07749 | 0.06255 | 0.01494 | 208.842 | 9969260.8
2088 | 9762.63 | 998.69 | 0.07769 | 0.06269 | 0.015 | 209.6807 | 9957998.7
2093 | 9785.36 | 999.85 | 0.07781 | 0.06282 | 0.01498 | 209.4011 | 9995171.4
2099 | 9782.72 | 999.14 | 0.07797 | 0.06299 | 0.01498 | 209.4011 | 10023824.5
2104 | 9768.63 | 999.25 | 0.0781 | 0.0631 | 0.015 | 209.6807 | 10034305.2
2109 | 9784.51 | 999.75 | 0.07821 | 0.06322 | 0.01498 | 209.4011 | 10071579.8
2115 | 9775.44 | 998.44 | 0.07836 | 0.06338 | 0.01498 | 209.4011 | 10100232.9
2120 | 9777.34 | 998.3 | 0.07847 | 0.0635 | 0.01497 | 209.2613 | 10130873.5
2126 | 9770.55 | 998.45 | 0.07863 | 0.06364 | 0.01499 | 209.5409 | 10145990.7
2131 | 9759.37 | 998.66 | 0.07876 | 0.06375 | 0.01501 | 209.8205 | 10156301.6
2136 | 9748.65 | 998.82 | 0.0789 | 0.06387 | 0.01503 | 210.1 | 10166585.1
2142 | 9741.5 | 999.56 | 0.07906 | 0.06401 | 0.01505 | 210.3796 | 10181594.5
2147 | 9727.82 | 999.47 | 0.07919 | 0.06413 | 0.01507 | 210.6592 | 10191817.1
2153 | 9731.46 | 998.32 | 0.0793 | 0.06425 | 0.01504 | 210.2398 | 10240685.4
2158 | 9744.12 | 998.84 | 0.07942 | 0.06438 | 0.01503 | 210.1 | 10271297.1
2164 | 9743.47 | 997.73 | 0.07954 | 0.06452 | 0.01502 | 209.9603 | 10306712.3
2170 | 9727.43 | 998.49 | 0.0797 | 0.06465 | 0.01505 | 210.3796 | 10314687.3
2175 | 9726.69 | 998.98 | 0.07984 | 0.06478 | 0.01506 | 210.5194 | 10331589.0
2181 | 9700.85 | 999.73 | 0.08002 | 0.06491 | 0.01511 | 211.2183 | 10325807.7
2186 | 9704.86 | 998.94 | 0.08014 | 0.06504 | 0.0151 | 211.0786 | 10356333.8
2192 | 9724.95 | 999.44 | 0.08027 | 0.0652 | 0.01507 | 210.6592 | 10405432.3
2197 | 9684.88 | 998.92 | 0.08042 | 0.06529 | 0.01513 | 211.4979 | 10387809.1
2203 | 9701.99 | 998.24 | 0.08053 | 0.06544 | 0.01509 | 210.9388 | 10443789.0
2209 | 9688.37 | 998.8 | 0.08069 | 0.06557 | 0.01512 | 211.3581 | 10451455.0
2214 | 9682.02 | 998.7 | 0.08084 | 0.06571 | 0.01513 | 211.4979 | 10468188.1
2220 | 9697.7 | 999.62 | 0.08097 | 0.06586 | 0.01512 | 211.3581 | 10503499.4
2226 | 9682.33 | 999.93 | 0.08114 | 0.06599 | 0.01515 | 211.7775 | 10511032.0
2232 | 9686.71 | 998.92 | 0.08125 | 0.06613 | 0.01512 | 211.3581 | 10560275.1
2237 | 9695.44 | 998.98 | 0.08136 | 0.06625 | 0.01511 | 211.2183 | 10590936.2
2243 | 9672.97 | 998.19 | 0.0815 | 0.06636 | 0.01513 | 211.4979 | 10605305.3
2249 | 9662.94 | 998.69 | 0.08166 | 0.0665 | 0.01516 | 211.9173 | 10612631.5
2254 | 9640.57 | 998.66 | 0.08182 | 0.06663 | 0.01519 | 212.3366 | 10615219.3
2260 | 9631.05 | 999.24 | 0.08198 | 0.06676 | 0.01522 | 212.756 | 10622497.0
2266 | 9649.36 | 999.98 | 0.08212 | 0.06692 | 0.0152 | 212.4764 | 10664712.4
2272 | 9643.32 | 999.64 | 0.08229 | 0.06709 | 0.0152 | 212.4764 | 10692950.8
2278 | 9645.64 | 999.93 | 0.08243 | 0.06723 | 0.0152 | 212.4764 | 10721189.3
2284 | 9634.99 | 998.41 | 0.08256 | 0.06736 | 0.0152 | 212.4764 | 10749427.7
2289 | 9637.95 | 998.59 | 0.08267 | 0.06748 | 0.01519 | 212.3366 | 10780051.9
2295 | 9626.32 | 998.08 | 0.08283 | 0.06762 | 0.01521 | 212.6162 | 10794096.8
2301 | 9596.73 | 998.18 | 0.083 | 0.06775 | 0.01525 | 213.1754 | 10793930.2
2307 | 9607.89 | 998.87 | 0.08315 | 0.06791 | 0.01525 | 213.1754 | 10822076.1
2313 | 9581.74 | 998.87 | 0.08333 | 0.06804 | 0.01529 | 213.7345 | 10821836.8
2319 | 9596.28 | 999.58 | 0.08349 | 0.06821 | 0.01528 | 213.5947 | 10857009.7
2325 | 9608.41 | 1000.13 | 0.08361 | 0.06834 | 0.01526 | 213.3152 | 10899366.5
2331 | 9586.03 | 999.33 | 0.08374 | 0.06846 | 0.01529 | 213.7345 | 10906053.4
2337 | 9602.63 | 998.9 | 0.08386 | 0.06861 | 0.01526 | 213.3152 | 10955621.3
2343 | 9575.02 | 998.22 | 0.08402 | 0.06873 | 0.01529 | 213.7345 | 10962197.8
2349 | 9572.86 | 998.3 | 0.08416 | 0.06887 | 0.01529 | 213.7345 | 10990270.0
2355 | 9566.72 | 998.63 | 0.08432 | 0.06902 | 0.01531 | 214.0141 | 11003948.6
2361 | 9541.69 | 998.81 | 0.0845 | 0.06915 | 0.01535 | 214.5732 | 11003236.3
2367 | 9564.23 | 999.65 | 0.08465 | 0.06933 | 0.01533 | 214.2937 | 11045590.4
2373 | 9540.44 | 999.82 | 0.08483 | 0.06946 | 0.01537 | 214.8528 | 11044770.6
2379 | 9551.28 | 999.04 | 0.08494 | 0.0696 | 0.01534 | 214.4334 | 11094351.3
2385 | 9551.87 | 999.36 | 0.08508 | 0.06974 | 0.01534 | 214.4334 | 11122332.0
2391 | 9543.03 | 998.55 | 0.08524 | 0.06989 | 0.01535 | 214.5732 | 11143048.7
2397 | 9539.49 | 998.62 | 0.08537 | 0.07002 | 0.01535 | 214.5732 | 11171011.1
2403 | 9527.32 | 998.6 | 0.08554 | 0.07017 | 0.01537 | 214.8528 | 11184401.1
2410 | 9505.66 | 999.06 | 0.08573 | 0.07032 | 0.01541 | 215.412 | 11187865.5
2416 | 9516.2 | 999.71 | 0.08589 | 0.07048 | 0.01541 | 215.412 | 11215719.1
2422 | 9506.42 | 999.92 | 0.08604 | 0.07062 | 0.01543 | 215.6915 | 11228999.0
2428 | 9517.21 | 999.94 | 0.08617 | 0.07077 | 0.01541 | 215.412 | 11271426.3
2434 | 9494.25 | 1000.13 | 0.08634 | 0.07089 | 0.01545 | 215.9711 | 11270026.1
2441 | 9515.15 | 999.79 | 0.08648 | 0.07107 | 0.01541 | 215.412 | 11331775.8
2447 | 9493.44 | 998.79 | 0.08664 | 0.07121 | 0.01543 | 215.6915 | 11344905.3
2453 | 9515.67 | 999.27 | 0.08677 | 0.07137 | 0.0154 | 215.2722 | 11394877.4
2459 | 9505.58 | 999.12 | 0.08693 | 0.07151 | 0.01541 | 215.412 | 11415336.6
2466 | 9502.18 | 998.44 | 0.08711 | 0.0717 | 0.01541 | 215.412 | 11447832.5
2472 | 9494.56 | 998.43 | 0.08727 | 0.07184 | 0.01542 | 215.5517 | 11468244.0
2478 | 9483.25 | 998.55 | 0.08743 | 0.07199 | 0.01544 | 215.8313 | 11481188.2
2485 | 9464.96 | 998.48 | 0.08762 | 0.07215 | 0.01547 | 216.2507 | 11491293.3
2491 | 9461.44 | 998.69 | 0.08777 | 0.07229 | 0.01548 | 216.3905 | 11511597.7
2498 | 9463.1 | 998.48 | 0.08796 | 0.07248 | 0.01547 | 216.2507 | 11551408.7
2504 | 9453.25 | 999.08 | 0.08811 | 0.07261 | 0.0155 | 216.67 | 11556743.0
2510 | 9431.84 | 998.81 | 0.08827 | 0.07274 | 0.01553 | 217.0894 | 11562056.8
2517 | 9442.61 | 998.27 | 0.08845 | 0.07295 | 0.0155 | 216.67 | 11616742.1
2523 | 9440.16 | 999.31 | 0.08859 | 0.07307 | 0.01552 | 216.9496 | 11629428.3
2530 | 9429.34 | 999.15 | 0.08878 | 0.07324 | 0.01554 | 217.2292 | 11646685.2
2536 | 9408.3 | 998.6 | 0.08893 | 0.07336 | 0.01557 | 217.6486 | 11651812.0
2543 | 9406.15 | 999.04 | 0.08911 | 0.07354 | 0.01558 | 217.7883 | 11676474.6
2549 | 9395.05 | 999.59 | 0.08928 | 0.07368 | 0.0156 | 218.0679 | 11689019.1
2556 | 9391.41 | 999.07 | 0.08944 | 0.07384 | 0.0156 | 218.0679 | 11721119.2
2562 | 9386.3 | 999.51 | 0.0896 | 0.07398 | 0.01562 | 218.3475 | 11733590.5
2569 | 9374.63 | 999.73 | 0.08981 | 0.07417 | 0.01564 | 218.6271 | 11750603.9
2575 | 9389.06 | 998.59 | 0.08993 | 0.07434 | 0.0156 | 218.0679 | 11808248.0
2582 | 9368.43 | 998.97 | 0.09011 | 0.07448 | 0.01564 | 218.6271 | 11810065.9
2589 | 9352.13 | 999.28 | 0.09031 | 0.07464 | 0.01567 | 219.0464 | 11819412.4
2595 | 9365.07 | 998.92 | 0.09044 | 0.07479 | 0.01564 | 218.6271 | 11869527.9
2602 | 9355.89 | 998.95 | 0.09062 | 0.07497 | 0.01566 | 218.9066 | 11886345.9
2609 | 9365.66 | 998.94 | 0.09078 | 0.07514 | 0.01564 | 218.6271 | 11933563.9
2615 | 9350.42 | 998.04 | 0.09091 | 0.07526 | 0.01565 | 218.7668 | 11953365.0
2622 | 9367 | 998.01 | 0.09109 | 0.07546 | 0.01563 | 218.4873 | 12000698.9
2629 | 9334.75 | 999.17 | 0.09131 | 0.07561 | 0.0157 | 219.4658 | 11979088.3
2636 | 9341.83 | 999.22 | 0.09147 | 0.07579 | 0.01569 | 219.326 | 12018639.1
2642 | 9333.87 | 998.57 | 0.09162 | 0.07593 | 0.01569 | 219.326 | 12045995.6
2649 | 9345.45 | 999.33 | 0.09182 | 0.07614 | 0.01568 | 219.1862 | 12085614.3
2656 | 9324.46 | 998.98 | 0.09201 | 0.0763 | 0.01571 | 219.6056 | 12094410.8
2663 | 9332.2 | 998.67 | 0.09218 | 0.07649 | 0.01569 | 219.326 | 12141743.5
2669 | 9324.86 | 999.15 | 0.09234 | 0.07663 | 0.01571 | 219.6056 | 12153607.9
2676 | 9302.33 | 998.89 | 0.09254 | 0.07679 | 0.01575 | 220.1647 | 12154535.9
2683 | 9274.92 | 998.09 | 0.09275 | 0.07696 | 0.01578 | 220.5841 | 12163162.4
2690 | 9289.8 | 998.81 | 0.0929 | 0.07713 | 0.01577 | 220.4443 | 12202629.3
2697 | 9267.76 | 999.78 | 0.09312 | 0.0773 | 0.01582 | 221.1432 | 12195715.9
2704 | 9271.18 | 999.27 | 0.09328 | 0.07748 | 0.01581 | 221.0034 | 12235103.5
2711 | 9270.3 | 998.27 | 0.09345 | 0.07765 | 0.01579 | 220.7239 | 12282314.6
2718 | 9252.37 | 999.15 | 0.09364 | 0.07781 | 0.01584 | 221.4228 | 12275158.4
2725 | 9265.26 | 999.47 | 0.09381 | 0.07799 | 0.01582 | 221.1432 | 12322330.7
2732 | 9254.52 | 998.22 | 0.09399 | 0.07817 | 0.01582 | 221.1432 | 12353984.4
2739 | 9256.17 | 999.09 | 0.09416 | 0.07833 | 0.01583 | 221.283 | 12377813.9
2746 | 9244.82 | 999.33 | 0.09434 | 0.07849 | 0.01585 | 221.5626 | 12393789.0
2753 | 9239.82 | 998.48 | 0.09454 | 0.07869 | 0.01585 | 221.5626 | 12425382.8
2760 | 9227.77 | 998.81 | 0.09471 | 0.07884 | 0.01587 | 221.8422 | 12441277.8
2767 | 9245.97 | 998.93 | 0.09485 | 0.07901 | 0.01584 | 221.4228 | 12496454.5
2774 | 9228.87 | 998.98 | 0.09507 | 0.0792 | 0.01587 | 221.8422 | 12504385.7
2781 | 9234.05 | 999.26 | 0.09523 | 0.07936 | 0.01587 | 221.8422 | 12535939.7
2788 | 9225.18 | 999.5 | 0.09541 | 0.07952 | 0.01589 | 222.1217 | 12551675.5
2795 | 9198.71 | 999.89 | 0.09563 | 0.07969 | 0.01594 | 222.8207 | 12543719.3
2802 | 9192.62 | 999.78 | 0.09582 | 0.07987 | 0.01595 | 222.9605 | 12567250.6
2810 | 9174.33 | 999.91 | 0.09604 | 0.08005 | 0.01598 | 223.3798 | 12579470.9
2817 | 9180.63 | 1000.09 | 0.09623 | 0.08026 | 0.01598 | 223.3798 | 12610807.7
2824 | 9165.25 | 1000.27 | 0.09644 | 0.08043 | 0.01601 | 223.7992 | 12618455.2
2831 | 9154.09 | 999.71 | 0.09662 | 0.08061 | 0.01602 | 223.939 | 12641837.1
2839 | 9137.88 | 998.99 | 0.09687 | 0.08083 | 0.01603 | 224.0788 | 12669652.4
2846 | 9157.61 | 999.31 | 0.09702 | 0.08101 | 0.016 | 223.6594 | 12724705.6
2853 | 9157.23 | 999.45 | 0.09721 | 0.0812 | 0.01601 | 223.7992 | 12748035.7
2860 | 9158.83 | 999.02 | 0.09738 | 0.08138 | 0.016 | 223.6594 | 12787300.8
2868 | 9150 | 999.03 | 0.09759 | 0.08158 | 0.01601 | 223.7992 | 12815060.1
2875 | 9135.07 | 999.8 | 0.09781 | 0.08176 | 0.01605 | 224.3583 | 12814322.3
2883 | 9125.56 | 1000.36 | 0.09802 | 0.08194 | 0.01608 | 224.7777 | 12826005.7
2890 | 9087.07 | 999.62 | 0.09825 | 0.08212 | 0.01613 | 225.4766 | 12817292.8
2897 | 9123.11 | 998.8 | 0.09836 | 0.0823 | 0.01606 | 224.4981 | 12904339.6
2905 | 9106.74 | 999.06 | 0.09857 | 0.08248 | 0.01609 | 224.9175 | 12915847.9
2912 | 9125.26 | 999.34 | 0.09872 | 0.08266 | 0.01606 | 224.4981 | 12971155.3
2920 | 9112.73 | 999.66 | 0.09895 | 0.08286 | 0.01609 | 224.9175 | 12982539.1
2927 | 9098.72 | 999.94 | 0.09914 | 0.08303 | 0.01612 | 225.3368 | 12989442.6
2935 | 9089.21 | 1000.02 | 0.09939 | 0.08325 | 0.01613 | 225.4766 | 13016870.0
2942 | 9071.38 | 999.56 | 0.0996 | 0.08344 | 0.01616 | 225.896 | 13023692.8
2950 | 9057.08 | 999.92 | 0.09981 | 0.08362 | 0.01619 | 226.3154 | 13034908.8
2957 | 9049.4 | 998.75 | 0.09999 | 0.08381 | 0.01619 | 226.3154 | 13065839.1
2965 | 9052.53 | 998.69 | 0.10017 | 0.08399 | 0.01618 | 226.1756 | 13109285.2
2972 | 9037.86 | 999.03 | 0.10038 | 0.08417 | 0.01621 | 226.5949 | 13115915.8
2980 | 9066.11 | 999.68 | 0.10054 | 0.08437 | 0.01617 | 226.0358 | 13183753.5
2988 | 9037.98 | 999.8 | 0.10078 | 0.08456 | 0.01622 | 226.7347 | 13178396.6
2995 | 9026.84 | 999.8 | 0.10099 | 0.08475 | 0.01624 | 227.0143 | 13193002.1
3003 | 9031.64 | 999.17 | 0.10115 | 0.08493 | 0.01622 | 226.7347 | 13244553.2
3011 | 9026.88 | 999.76 | 0.10138 | 0.08514 | 0.01624 | 227.0143 | 13263482.3
3018 | 9003.21 | 999.63 | 0.10161 | 0.08533 | 0.01628 | 227.5734 | 13261653.2
3026 | 9007.44 | 999.06 | 0.10181 | 0.08555 | 0.01627 | 227.4337 | 13304979.3
3034 | 9001.32 | 999.44 | 0.10205 | 0.08576 | 0.01628 | 227.5734 | 13331960.2
3042 | 8978.92 | 999.36 | 0.1023 | 0.08598 | 0.01632 | 228.1326 | 13334351.1
3050 | 8989.38 | 999.83 | 0.10252 | 0.08621 | 0.01631 | 227.9928 | 13377615.5
3057 | 9001.26 | 999.15 | 0.10268 | 0.0864 | 0.01628 | 227.5734 | 13433026.4
3065 | 8989.77 | 999.6 | 0.10293 | 0.08662 | 0.01631 | 227.9928 | 13443407.1
3073 | 8934.86 | 999.67 | 0.10321 | 0.0868 | 0.01641 | 229.3907 | 13396360.0
3081 | 8971.96 | 999.27 | 0.10335 | 0.08702 | 0.01633 | 228.2724 | 13497034.1
3089 | 8954.84 | 999.46 | 0.10359 | 0.08722 | 0.01637 | 228.8315 | 13499014.4
3097 | 8939.36 | 999.16 | 0.1038 | 0.08741 | 0.01639 | 229.1111 | 13517459.7
3105 | 8965.21 | 998.85 | 0.10398 | 0.08764 | 0.01634 | 228.4122 | 13593847.2
3113 | 8926.05 | 999.86 | 0.10425 | 0.08783 | 0.01643 | 229.6702 | 13554215.6
3121 | 8938.62 | 999.37 | 0.10445 | 0.08806 | 0.0164 | 229.2509 | 13613906.1
3129 | 8923.1 | 998.59 | 0.10464 | 0.08823 | 0.01641 | 229.3907 | 13640485.0
3137 | 8930.02 | 999.47 | 0.10488 | 0.08847 | 0.01641 | 229.3907 | 13675360.0
3145 | 8924.36 | 998.73 | 0.10507 | 0.08866 | 0.01641 | 229.3907 | 13710235.0
3153 | 8924.59 | 1000.31 | 0.10531 | 0.08887 | 0.01644 | 229.81 | 13720027.7
3161 | 8894.9 | 999.94 | 0.10556 | 0.08907 | 0.01649 | 230.509 | 13713132.5
3169 | 8918.2 | 998.77 | 0.10573 | 0.08931 | 0.01642 | 229.5305 | 13806446.6
3177 | 8882.55 | 999.61 | 0.106 | 0.0895 | 0.0165 | 230.6488 | 13774191.0
3185 | 8895.76 | 998.96 | 0.10619 | 0.08972 | 0.01647 | 230.2294 | 13834028.6
3193 | 8876.98 | 998.81 | 0.10642 | 0.08992 | 0.0165 | 230.6488 | 13843560.6
3201 | 8855.56 | 999.34 | 0.1067 | 0.09015 | 0.01655 | 231.3477 | 13836317.1
3210 | 8862.51 | 998.33 | 0.10692 | 0.0904 | 0.01652 | 230.9283 | 13900416.7
3218 | 8845.87 | 998.16 | 0.10717 | 0.09062 | 0.01655 | 231.3477 | 13909799.6
3226 | 8838.52 | 998.97 | 0.10743 | 0.09085 | 0.01658 | 231.7671 | 13919148.5
3234 | 8844.24 | 997.39 | 0.10761 | 0.09107 | 0.01654 | 231.2079 | 13987411.2
3243 | 8834.42 | 998.54 | 0.1079 | 0.09132 | 0.01658 | 231.7671 | 13992498.0
3251 | 8812.19 | 999.37 | 0.10815 | 0.09152 | 0.01663 | 232.466 | 13984841.6
3259 | 8809.96 | 998.08 | 0.10836 | 0.09175 | 0.01661 | 232.1864 | 14036135.7
3268 | 8811.32 | 999.29 | 0.10865 | 0.09202 | 0.01663 | 232.466 | 14057970.6
3276 | 8786.58 | 999.02 | 0.1089 | 0.09223 | 0.01667 | 233.0251 | 14058569.2
3284 | 8810.32 | 997.38 | 0.10905 | 0.09245 | 0.0166 | 232.0466 | 14152328.2
3293 | 8796.31 | 999.79 | 0.10937 | 0.0927 | 0.01667 | 233.0251 | 14131522.7
3301 | 8802.82 | 998.82 | 0.10959 | 0.09295 | 0.01664 | 232.6058 | 14191393.2
3310 | 8788.71 | 998.97 | 0.10985 | 0.09318 | 0.01667 | 233.0251 | 14204476.2
3318 | 8761.11 | 999.98 | 0.11014 | 0.0934 | 0.01674 | 234.0036 | 14179266.3
3327 | 8763.91 | 998.74 | 0.11036 | 0.09364 | 0.01671 | 233.5843 | 14243252.8
3335 | 8780.42 | 999 | 0.11055 | 0.09387 | 0.01669 | 233.3047 | 14294610.7
3344 | 8760.85 | 999.24 | 0.11084 | 0.09411 | 0.01673 | 233.8639 | 14298917.4
3352 | 8751.97 | 997.94 | 0.11105 | 0.09433 | 0.01672 | 233.7241 | 14341697.8
3361 | 8765.27 | 998.96 | 0.11127 | 0.09456 | 0.01671 | 233.5843 | 14388810.5
3370 | 8737.38 | 999.31 | 0.11158 | 0.0948 | 0.01677 | 234.423 | 14375722.1
3378 | 8735.24 | 999.33 | 0.1118 | 0.09502 | 0.01678 | 234.5628 | 14401260.9
3387 | 8757.43 | 999.6 | 0.11202 | 0.09528 | 0.01674 | 234.0036 | 14474133.5
3396 | 8728.25 | 999.89 | 0.11233 | 0.09553 | 0.0168 | 234.8424 | 14460763.7
3404 | 8678.9 | 998.42 | 0.11259 | 0.09572 | 0.01687 | 235.8209 | 14434684.6
3413 | 8685.27 | 998.2 | 0.11282 | 0.09596 | 0.01685 | 235.5413 | 14490027.6
3422 | 8686.46 | 999.49 | 0.1131 | 0.09623 | 0.01687 | 235.8209 | 14511013.7
3431 | 8710.5 | 998.53 | 0.11332 | 0.09651 | 0.01681 | 234.9822 | 14601108.7
3439 | 8688.44 | 997.94 | 0.11355 | 0.0967 | 0.01684 | 235.4015 | 14609081.8
3448 | 8671.06 | 999.06 | 0.11384 | 0.09694 | 0.0169 | 236.2402 | 14595312.0
3457 | 8663.11 | 999.4 | 0.11412 | 0.09721 | 0.01692 | 236.5198 | 14616111.6
3466 | 8641.99 | 998.34 | 0.11438 | 0.09744 | 0.01694 | 236.7994 | 14636862.2
3475 | 8650.91 | 998.22 | 0.11462 | 0.09769 | 0.01692 | 236.5198 | 14692215.2
3484 | 8663.24 | 999.67 | 0.11487 | 0.09795 | 0.01692 | 236.5198 | 14730267.0
3493 | 8636.7 | 998.84 | 0.11517 | 0.09821 | 0.01696 | 237.079 | 14733487.8
3502 | 8642.42 | 999.7 | 0.11542 | 0.09846 | 0.01696 | 237.079 | 14771449.9
3511 | 8619.86 | 999.31 | 0.11568 | 0.09868 | 0.017 | 237.6381 | 14774566.2
3520 | 8616.5 | 999.12 | 0.11594 | 0.09893 | 0.017 | 237.6381 | 14812438.9
3529 | 8593.22 | 999.32 | 0.11624 | 0.09919 | 0.01705 | 238.337 | 14806762.4
3538 | 8594.56 | 998.93 | 0.11648 | 0.09944 | 0.01704 | 238.1973 | 14853235.6
3547 | 8608.26 | 998.51 | 0.1167 | 0.09969 | 0.01701 | 237.7779 | 14917282.2
3556 | 8604.66 | 999.8 | 0.11697 | 0.09993 | 0.01704 | 238.1973 | 14928803.2
3565 | 8590.86 | 999.33 | 0.11726 | 0.1002 | 0.01706 | 238.4768 | 14949041.2
3574 | 8568.83 | 999.56 | 0.11756 | 0.10046 | 0.01711 | 239.1758 | 14942985.3
3583 | 8564.17 | 999.28 | 0.11782 | 0.1007 | 0.01711 | 239.1758 | 14980614.5
3592 | 8563.91 | 998.12 | 0.11806 | 0.10097 | 0.01709 | 238.8962 | 15035819.2
3602 | 8552.07 | 999.63 | 0.11841 | 0.10127 | 0.01714 | 239.5951 | 15033694.5
3611 | 8523.89 | 1000.07 | 0.11872 | 0.10152 | 0.01721 | 240.5736 | 15009957.0
3620 | 8528.56 | 1000.33 | 0.119 | 0.10179 | 0.0172 | 240.4339 | 15056116.1
3629 | 8528.77 | 998.42 | 0.11922 | 0.10205 | 0.01717 | 240.0145 | 15119920.4
3639 | 8519.28 | 998.26 | 0.11949 | 0.10231 | 0.01718 | 240.1543 | 15152759.4
3648 | 8503.71 | 998.82 | 0.11977 | 0.10254 | 0.01723 | 240.8532 | 15146154.5
3657 | 8491.6 | 999.48 | 0.12007 | 0.10281 | 0.01726 | 241.2726 | 15157130.9
3667 | 8465.95 | 999.84 | 0.12043 | 0.10311 | 0.01732 | 242.1113 | 15145926.8
3676 | 8466.3 | 999.2 | 0.12067 | 0.10337 | 0.01731 | 241.9715 | 15191871.1
3685 | 8475.59 | 998.35 | 0.12092 | 0.10364 | 0.01727 | 241.4124 | 15264338.4
3695 | 8450.39 | 998.05 | 0.12123 | 0.10391 | 0.01732 | 242.1113 | 15261576.1
3704 | 8458.7 | 997.92 | 0.12147 | 0.10417 | 0.0173 | 241.8317 | 15316435.5
3714 | 8447.66 | 998.11 | 0.12178 | 0.10445 | 0.01733 | 242.2511 | 15331200.7
3723 | 8455.69 | 998.72 | 0.12205 | 0.10472 | 0.01732 | 242.1113 | 15377225.4
3733 | 8440.77 | 999.16 | 0.12236 | 0.105 | 0.01736 | 242.6704 | 15383002.1
3742 | 8424.85 | 999.43 | 0.12266 | 0.10526 | 0.0174 | 243.2296 | 15384641.0
3752 | 8411.02 | 1000.26 | 0.12298 | 0.10554 | 0.01744 | 243.7887 | 15390374.2
3762 | 8405.16 | 999.58 | 0.12328 | 0.10584 | 0.01744 | 243.7887 | 15431393.3
3771 | 8385.34 | 998.62 | 0.12357 | 0.10611 | 0.01746 | 244.0683 | 15450592.0
3781 | 8397.34 | 999.31 | 0.12388 | 0.10643 | 0.01745 | 243.9285 | 15500441.8
3791 | 8408.02 | 998.93 | 0.12416 | 0.10674 | 0.01742 | 243.5092 | 15568202.2
3800 | 8387.66 | 999.27 | 0.12446 | 0.10699 | 0.01747 | 244.2081 | 15560499.1
3810 | 8385.43 | 999.2 | 0.1248 | 0.10732 | 0.01747 | 244.2081 | 15601447.8
3820 | 8389.18 | 998.86 | 0.1251 | 0.10764 | 0.01746 | 244.0683 | 15651355.4
3830 | 8370.71 | 999.01 | 0.12543 | 0.10793 | 0.0175 | 244.6275 | 15656459.4
3840 | 8354.25 | 998.99 | 0.12576 | 0.10823 | 0.01754 | 245.1866 | 15661540.1
3849 | 8336.44 | 999.82 | 0.12608 | 0.1085 | 0.01759 | 245.8856 | 15653624.2
3859 | 8335.06 | 999.11 | 0.12638 | 0.1088 | 0.01758 | 245.7458 | 15703220.9
3869 | 8305.92 | 999.61 | 0.12674 | 0.10909 | 0.01765 | 246.7243 | 15681472.9
3879 | 8314.33 | 999.29 | 0.12704 | 0.10941 | 0.01763 | 246.4447 | 15739839.5
3889 | 8303.88 | 998.47 | 0.12733 | 0.1097 | 0.01763 | 246.4447 | 15780416.5
3899 | 8276.48 | 999.08 | 0.12771 | 0.11001 | 0.0177 | 247.4232 | 15758424.7
3909 | 8271.49 | 999.16 | 0.12801 | 0.1103 | 0.01771 | 247.563 | 15789920.4
3919 | 8268.82 | 999.62 | 0.12835 | 0.11062 | 0.01773 | 247.8426 | 15812457.0
3929 | 8244.57 | 1000.16 | 0.12868 | 0.11089 | 0.01779 | 248.6813 | 15799338.8
3939 | 8255.37 | 999.87 | 0.12899 | 0.11122 | 0.01776 | 248.2619 | 15866306.9
3949 | 8247.85 | 999.83 | 0.1293 | 0.11153 | 0.01778 | 248.5415 | 15888694.3
3959 | 8250.02 | 999.66 | 0.12963 | 0.11186 | 0.01777 | 248.4017 | 15937892.9
3969 | 8241.9 | 999.7 | 0.12994 | 0.11215 | 0.01779 | 248.6813 | 15960187.2
3980 | 8216.46 | 998.87 | 0.13031 | 0.11248 | 0.01783 | 249.2404 | 15968516.1
3990 | 8219.45 | 999.17 | 0.13064 | 0.11281 | 0.01783 | 249.2404 | 16008638.0
4000 | 8210.61 | 997.83 | 0.13095 | 0.11313 | 0.01782 | 249.1007 | 16057765.9
4010 | 8197.21 | 998.37 | 0.1313 | 0.11344 | 0.01786 | 249.6598 | 16061856.8
4021 | 8195.33 | 998.54 | 0.13165 | 0.11379 | 0.01787 | 249.7996 | 16096903.9
4031 | 8178.06 | 998.06 | 0.13196 | 0.11406 | 0.0179 | 250.219 | 16109890.9
4041 | 8151.3 | 997.62 | 0.13232 | 0.11437 | 0.01795 | 250.9179 | 16104870.2
4052 | 8138.21 | 998.59 | 0.13272 | 0.11473 | 0.01799 | 251.477 | 16112803.3
4062 | 8131.49 | 998.62 | 0.13306 | 0.11505 | 0.01801 | 251.7566 | 16134631.0
4072 | 8118.77 | 998.91 | 0.13338 | 0.11534 | 0.01804 | 252.176 | 16147454.4
4083 | 8110.14 | 999.73 | 0.13376 | 0.11568 | 0.01808 | 252.7351 | 16155253.8
4093 | 8118.05 | 999.85 | 0.13408 | 0.11602 | 0.01806 | 252.4555 | 16212755.4
4104 | 8118.54 | 999.52 | 0.13442 | 0.11636 | 0.01806 | 252.4555 | 16256327.4
4114 | 8111.59 | 999.52 | 0.13476 | 0.11669 | 0.01807 | 252.5953 | 16286920.1
4125 | 8087.05 | 999.36 | 0.13513 | 0.11701 | 0.01812 | 253.2943 | 16285406.0
4135 | 8083.72 | 999.33 | 0.13547 | 0.11734 | 0.01813 | 253.4341 | 16315881.4
4146 | 8070.23 | 998.59 | 0.13583 | 0.11769 | 0.01815 | 253.7136 | 16341258.5
4157 | 8065.17 | 999.14 | 0.13621 | 0.11804 | 0.01817 | 253.9932 | 16366579.6
4167 | 8040.17 | 998.86 | 0.1366 | 0.11838 | 0.01822 | 254.6921 | 16360929.0
4178 | 8028.77 | 998.61 | 0.13696 | 0.11872 | 0.01824 | 254.9717 | 16386131.4
4189 | 8020.43 | 999.11 | 0.13737 | 0.1191 | 0.01827 | 255.3911 | 16402296.0
4199 | 8017.35 | 999.1 | 0.13771 | 0.11943 | 0.01828 | 255.5309 | 16432457.4
4210 | 7982.67 | 999.32 | 0.13812 | 0.11977 | 0.01836 | 256.6492 | 16403716.3
4221 | 7971.3 | 999.12 | 0.13852 | 0.12014 | 0.01838 | 256.9287 | 16428680.2
4232 | 7983.34 | 999.52 | 0.13889 | 0.12053 | 0.01836 | 256.6492 | 16489436.4
4243 | 7938.17 | 998.85 | 0.13933 | 0.12088 | 0.01845 | 257.9072 | 16451651.2
4253 | 7945.12 | 998.96 | 0.13969 | 0.12125 | 0.01844 | 257.7675 | 16499367.5
4264 | 7934.9 | 998.88 | 0.1401 | 0.12164 | 0.01846 | 258.047 | 16524119.6
4275 | 7917.84 | 999.1 | 0.14054 | 0.12203 | 0.01851 | 258.746 | 16521996.7
4286 | 7889.73 | 999.34 | 0.14097 | 0.12239 | 0.01858 | 259.7245 | 16502102.8
4297 | 7897.55 | 999.39 | 0.14134 | 0.12278 | 0.01856 | 259.4449 | 16562283.4
4308 | 7875.7 | 998.87 | 0.14177 | 0.12317 | 0.0186 | 260.0041 | 16568972.7
4319 | 7854.33 | 998.95 | 0.14219 | 0.12354 | 0.01865 | 260.703 | 16566745.4
4330 | 7860.74 | 999.21 | 0.14257 | 0.12393 | 0.01864 | 260.5632 | 16617849.4
4341 | 7839.15 | 999.08 | 0.14301 | 0.12431 | 0.01869 | 261.2621 | 16615496.2
4353 | 7825.3 | 998.95 | 0.14347 | 0.12475 | 0.01872 | 261.6815 | 16634726.1
4364 | 7818.45 | 998.98 | 0.14386 | 0.12512 | 0.01874 | 261.9611 | 16658963.9
4375 | 7802.49 | 998.96 | 0.1443 | 0.12552 | 0.01878 | 262.5202 | 16665383.1
4386 | 7791.9 | 999.58 | 0.14472 | 0.12591 | 0.01881 | 262.9396 | 16680638.2
4397 | 7779.19 | 999.37 | 0.14514 | 0.1263 | 0.01884 | 263.3589 | 16695844.8
4409 | 7753.11 | 999.36 | 0.14564 | 0.12673 | 0.0189 | 264.1977 | 16688262.6
4420 | 7763.06 | 999.21 | 0.14603 | 0.12716 | 0.01888 | 263.9181 | 16747620.5
4431 | 7729.15 | 998.78 | 0.14648 | 0.12753 | 0.01895 | 264.8966 | 16727281.5
4443 | 7741.03 | 999.13 | 0.14692 | 0.12799 | 0.01893 | 264.617 | 16790302.9
4454 | 7741.9 | 998.81 | 0.14732 | 0.1284 | 0.01892 | 264.4772 | 16840768.7
4465 | 7719.87 | 998.52 | 0.14774 | 0.12878 | 0.01897 | 265.1762 | 16837862.7
4477 | 7706.05 | 998.51 | 0.14821 | 0.12921 | 0.019 | 265.5955 | 16856458.1
4488 | 7695.84 | 998.62 | 0.14863 | 0.1296 | 0.01903 | 266.0149 | 16871235.6
4500 | 7693.27 | 998.81 | 0.14909 | 0.13005 | 0.01904 | 266.1547 | 16907461.2
4511 | 7677.42 | 998.6 | 0.14952 | 0.13044 | 0.01908 | 266.7138 | 16913258.5
4523 | 7670.04 | 998.34 | 0.15001 | 0.13092 | 0.01909 | 266.8536 | 16949367.3
4534 | 7666.98 | 998.49 | 0.15044 | 0.13134 | 0.0191 | 266.9934 | 16981692.8
4546 | 7644.05 | 997.94 | 0.15094 | 0.1318 | 0.01915 | 267.6923 | 16982181.7
4558 | 7627.57 | 997.83 | 0.15143 | 0.13224 | 0.01918 | 268.1117 | 17000376.9
4569 | 7606.5 | 998.09 | 0.15192 | 0.13268 | 0.01924 | 268.9504 | 16988260.9
4581 | 7598.49 | 998.35 | 0.15241 | 0.13314 | 0.01927 | 269.3698 | 17006361.6
4593 | 7577.55 | 998.48 | 0.15293 | 0.13361 | 0.01932 | 270.0687 | 17006782.4
4605 | 7548.38 | 998.41 | 0.15348 | 0.13408 | 0.0194 | 271.187 | 16980901.2
4616 | 7533.07 | 998.93 | 0.15397 | 0.13452 | 0.01945 | 271.886 | 16977706.7
4628 | 7520.84 | 999.2 | 0.15452 | 0.13504 | 0.01948 | 272.3053 | 16995628.5
4640 | 7489.22 | 999.23 | 0.15507 | 0.1355 | 0.01957 | 273.5634 | 16961333.2
4652 | 7482.3 | 999.33 | 0.15559 | 0.136 | 0.01959 | 273.843 | 16987837.6
4664 | 7479.22 | 999.77 | 0.15611 | 0.1365 | 0.0196 | 273.9828 | 17022968.7
4676 | 7460.1 | 998.65 | 0.15662 | 0.13698 | 0.01963 | 274.4021 | 17040684.4
4688 | 7455.2 | 998.9 | 0.15713 | 0.13748 | 0.01965 | 274.6817 | 17067027.1
4700 | 7438.1 | 998.81 | 0.15763 | 0.13794 | 0.01969 | 275.2408 | 17075953.9
4712 | 7439.56 | 998.47 | 0.15815 | 0.13847 | 0.01968 | 275.1011 | 17128251.0
4724 | 7413.43 | 998.67 | 0.15873 | 0.13897 | 0.01976 | 276.2194 | 17102349.6
4736 | 7378.69 | 998.68 | 0.15932 | 0.13947 | 0.01985 | 277.4774 | 17068054.2
4748 | 7352.96 | 999.79 | 0.15996 | 0.14002 | 0.01994 | 278.7355 | 17034068.4
4760 | 7333.93 | 999.85 | 0.16054 | 0.14055 | 0.01999 | 279.4345 | 17034405.8
4773 | 7317.39 | 998.67 | 0.16108 | 0.14107 | 0.02001 | 279.714 | 17063856.0
4785 | 7344.2 | 998.46 | 0.16153 | 0.14159 | 0.01994 | 278.7355 | 17166810.7
4797 | 7326.82 | 998.42 | 0.16208 | 0.1421 | 0.01998 | 279.2947 | 17175408.1
4809 | 7268.34 | 999.41 | 0.16279 | 0.14262 | 0.02016 | 281.8108 | 17064638.0
4822 | 7269.07 | 999.38 | 0.16338 | 0.14321 | 0.02016 | 281.8108 | 17110768.3
4834 | 7285.16 | 998.18 | 0.16384 | 0.14375 | 0.02009 | 280.8323 | 17213117.8
4846 | 7227.62 | 999.83 | 0.16459 | 0.1443 | 0.02029 | 283.6281 | 17085755.8
4859 | 7229.25 | 998.85 | 0.16516 | 0.1449 | 0.02026 | 283.2087 | 17156958.0
4871 | 7219.05 | 997.89 | 0.16568 | 0.14541 | 0.02027 | 283.3485 | 17190844.5
4884 | 7175.35 | 999.91 | 0.16646 | 0.14602 | 0.02044 | 285.7249 | 17093366.1
4896 | 7157.2 | 999.61 | 0.16707 | 0.14659 | 0.02048 | 286.284 | 17101897.1
4909 | 7167.54 | 998.51 | 0.16761 | 0.14718 | 0.02043 | 285.5851 | 17189272.5
4921 | 7129.25 | 999.19 | 0.16833 | 0.14777 | 0.02055 | 287.2625 | 17130670.8
4934 | 7101.6 | 999.55 | 0.16903 | 0.14838 | 0.02064 | 288.5206 | 17101030.6
4947 | 7128.22 | 998.43 | 0.16955 | 0.14901 | 0.02054 | 287.1228 | 17229564.6
4959 | 7086.62 | 999.87 | 0.17027 | 0.14957 | 0.02069 | 289.2196 | 17146143.3
4972 | 7057.51 | 1000.05 | 0.17101 | 0.15023 | 0.02078 | 290.4776 | 17116635.7
4985 | 7046.98 | 1000.03 | 0.17168 | 0.15087 | 0.02081 | 290.897 | 17136649.5
4998 | 7038.26 | 999.19 | 0.17233 | 0.15151 | 0.02082 | 291.0368 | 17173086.5
5010 | 7034.06 | 998.91 | 0.17291 | 0.15209 | 0.02083 | 291.1766 | 17206054.2
5023 | 7010.48 | 998.98 | 0.17366 | 0.15276 | 0.0209 | 292.1551 | 17192923.2
5036 | 6972.98 | 999.74 | 0.17444 | 0.15341 | 0.02103 | 293.9723 | 17130864.5
5049 | 6950.76 | 999.82 | 0.17517 | 0.15408 | 0.02109 | 294.811 | 17126224.1
5062 | 6915.67 | 999.76 | 0.17595 | 0.15475 | 0.0212 | 296.3487 | 17081228.8
5075 | 6925.16 | 999.33 | 0.1766 | 0.15544 | 0.02116 | 295.7896 | 17157468.7
5088 | 6897.9 | 999.35 | 0.17736 | 0.15612 | 0.02125 | 297.0476 | 17128565.8
5101 | 6883.23 | 999.26 | 0.17811 | 0.15682 | 0.02129 | 297.6068 | 17140066.1
5114 | 6884.42 | 999.3 | 0.17881 | 0.15753 | 0.02129 | 297.6068 | 17183747.9
5127 | 6861.79 | 999.43 | 0.17957 | 0.15821 | 0.02136 | 298.5853 | 17170972.8
5140 | 6827.85 | 998.68 | 0.18034 | 0.15889 | 0.02145 | 299.8434 | 17142282.7
5153 | 6804.6 | 999.03 | 0.18111 | 0.15958 | 0.02153 | 300.9617 | 17121781.2
5167 | 6801.2 | 999.66 | 0.18195 | 0.16039 | 0.02156 | 301.381 | 17144409.7
5180 | 6774.67 | 999.31 | 0.18275 | 0.16111 | 0.02163 | 302.3595 | 17131921.3
5193 | 6756.88 | 999.83 | 0.18356 | 0.16186 | 0.0217 | 303.3381 | 17119513.5
5206 | 6743.05 | 999.81 | 0.18435 | 0.1626 | 0.02174 | 303.8972 | 17130792.5
5220 | 6722.12 | 1001.91 | 0.18525 | 0.1634 | 0.02186 | 305.5747 | 17082568.7
5233 | 6697.41 | 997.17 | 0.18599 | 0.16415 | 0.02183 | 305.1553 | 17148645.8
5247 | 6685.36 | 1000.08 | 0.1869 | 0.16496 | 0.02194 | 306.6929 | 17108316.3
5260 | 6645.08 | 997.74 | 0.18773 | 0.16571 | 0.02202 | 307.8112 | 17088394.5
5273 | 6633.16 | 1000.35 | 0.18863 | 0.16651 | 0.02212 | 309.2091 | 17053184.1
5287 | 6593.47 | 998.31 | 0.18958 | 0.16737 | 0.0222 | 310.3274 | 17036844.8
5301 | 6583.16 | 1000.36 | 0.19052 | 0.16824 | 0.02228 | 311.4457 | 17020622.9
5314 | 6571.27 | 1002.13 | 0.19139 | 0.16903 | 0.02236 | 312.564 | 17001317.7
5328 | 6554.24 | 1002.38 | 0.19233 | 0.1699 | 0.02243 | 313.5425 | 16992910.6
5341 | 6505.04 | 996.61 | 0.19315 | 0.17069 | 0.02247 | 314.1017 | 17004048.6
5355 | 6514.69 | 1003.6 | 0.19421 | 0.17162 | 0.02259 | 315.7791 | 16958056.4
5369 | 6507.22 | 1005.94 | 0.19519 | 0.17252 | 0.02267 | 316.8974 | 16942391.6
5383 | 6478.8 | 1003.28 | 0.19615 | 0.17344 | 0.02271 | 317.4566 | 16956650.8
5396 | 6430.84 | 995.41 | 0.19701 | 0.17431 | 0.0227 | 317.3168 | 17005089.2
5410 | 6417.38 | 996.76 | 0.19803 | 0.17526 | 0.02278 | 318.4351 | 16989334.9
5424 | 6386.63 | 996.26 | 0.19907 | 0.1762 | 0.02288 | 319.8329 | 16958853.6
5438 | 6356.88 | 996.87 | 0.20017 | 0.17717 | 0.023 | 321.5104 | 16913917.1
5452 | 6327.6 | 993.92 | 0.20118 | 0.17815 | 0.02304 | 322.0695 | 16928021.6
5466 | 6309.62 | 992.63 | 0.20223 | 0.17916 | 0.02307 | 322.4889 | 16949420.9
5480 | 6286.93 | 994.45 | 0.20335 | 0.18016 | 0.0232 | 324.3061 | 16897614.8
5494 | 6278.72 | 1002.62 | 0.20461 | 0.18119 | 0.02342 | 327.3814 | 16781647.5
5508 | 6260.58 | 1004.69 | 0.20578 | 0.18224 | 0.02353 | 328.9191 | 16745759.0
5522 | 6231.43 | 1005.89 | 0.20694 | 0.18327 | 0.02367 | 330.8761 | 16689025.4
5536 | 6233.77 | 1009.18 | 0.20807 | 0.18433 | 0.02374 | 331.8546 | 16682003.1
5550 | 6174.06 | 999.52 | 0.20913 | 0.18539 | 0.02374 | 331.8546 | 16724190.3
5565 | 6153.47 | 1004.45 | 0.21053 | 0.18659 | 0.02394 | 334.6504 | 16629295.6
5579 | 6122.6 | 1005.68 | 0.21179 | 0.1877 | 0.02409 | 336.7472 | 16567325.0
5593 | 6103.39 | 1008.19 | 0.21307 | 0.18884 | 0.02422 | 338.5644 | 16519751.6
5608 | 6041.73 | 989.62 | 0.21409 | 0.19007 | 0.02402 | 335.7687 | 16701975.1
5622 | 6011.14 | 992.12 | 0.21544 | 0.19124 | 0.0242 | 338.2848 | 16619130.8
5636 | 5995.32 | 995.49 | 0.21681 | 0.19246 | 0.02435 | 340.3816 | 16557884.5
5651 | 5994.78 | 1007.49 | 0.21841 | 0.19376 | 0.02465 | 344.5753 | 16399900.6
5665 | 5952.27 | 1005.97 | 0.21981 | 0.19503 | 0.02478 | 346.3925 | 16354280.5
5680 | 5873.7 | 991.92 | 0.22114 | 0.19637 | 0.02477 | 346.2527 | 16404203.9
5694 | 5850.35 | 989.94 | 0.22247 | 0.19766 | 0.02481 | 346.8119 | 16418123.9
5709 | 5864.22 | 1007.9 | 0.22425 | 0.19905 | 0.02521 | 352.4033 | 16200187.0
5724 | 5809.36 | 1000.32 | 0.22574 | 0.20049 | 0.02525 | 352.9625 | 16217020.8
5738 | 5809.58 | 1007.34 | 0.22733 | 0.2019 | 0.02543 | 355.4787 | 16141616.1
5753 | 5703.22 | 988.6 | 0.22876 | 0.20334 | 0.02542 | 355.3389 | 16190179.3
5768 | 5734.44 | 1009.34 | 0.23072 | 0.20491 | 0.02581 | 360.7906 | 15987114.2
5782 | 5697.97 | 1009.56 | 0.23234 | 0.20636 | 0.02598 | 363.1669 | 15921052.4
5797 | 5586.38 | 987.06 | 0.23382 | 0.20791 | 0.02591 | 362.1884 | 16005480.6
5812 | 5629.52 | 1011.09 | 0.23594 | 0.2096 | 0.02634 | 368.1993 | 15784930.2
5827 | 5534.75 | 988.04 | 0.23747 | 0.21129 | 0.02618 | 365.9627 | 15922388.2
5842 | 5551.31 | 1010.39 | 0.23973 | 0.21304 | 0.02669 | 373.0918 | 15658343.3
5857 | 5453.7 | 988.94 | 0.24138 | 0.21479 | 0.02659 | 371.694 | 15757587.1
5872 | 5470.09 | 1008.42 | 0.24366 | 0.21663 | 0.02704 | 377.9844 | 15535033.4
5887 | 5377.6 | 991.4 | 0.24552 | 0.21848 | 0.02704 | 377.9844 | 15574717.6
5902 | 5379.14 | 1007.71 | 0.24791 | 0.22044 | 0.02747 | 383.9952 | 15369982.6
5917 | 5281.41 | 990.11 | 0.24985 | 0.22235 | 0.02749 | 384.2748 | 15397835.0
5932 | 5304.99 | 1009.6 | 0.25231 | 0.22441 | 0.02791 | 390.1459 | 15204569.8
5948 | 5252.14 | 1011.67 | 0.25479 | 0.22654 | 0.02825 | 394.8986 | 15062093.5
5963 | 5158.66 | 991.09 | 0.25681 | 0.22864 | 0.02817 | 393.7803 | 15142960.6
5978 | 5147.56 | 1007.27 | 0.25952 | 0.23082 | 0.0287 | 401.189 | 14900706.0
5993 | 5057.63 | 991.09 | 0.26176 | 0.23303 | 0.02874 | 401.7482 | 14917304.2
6009 | 5006.96 | 988.42 | 0.26444 | 0.23549 | 0.02895 | 404.6837 | 14848632.8
6024 | 5015.26 | 1012.34 | 0.2675 | 0.2379 | 0.0296 | 413.7699 | 14558816.9
6040 | 4954.38 | 1011.85 | 0.27043 | 0.24048 | 0.02995 | 418.6624 | 14426897.4
6055 | 4861.67 | 987.76 | 0.27279 | 0.243 | 0.0298 | 416.5656 | 14535524.7
6071 | 4811.7 | 991.29 | 0.27597 | 0.24576 | 0.03021 | 422.2969 | 14376141.5
6086 | 4784.42 | 1004.9 | 0.27918 | 0.24838 | 0.0308 | 430.5443 | 14135594.0
6102 | 4753.32 | 1009.31 | 0.28248 | 0.25134 | 0.03114 | 435.2971 | 14018012.0
6117 | 4640.45 | 987.78 | 0.28535 | 0.25413 | 0.03122 | 436.4154 | 14016462.3
6133 | 4585.34 | 988.2 | 0.28888 | 0.25727 | 0.03161 | 441.8671 | 13879739.0
6149 | 4524.8 | 988.06 | 0.29261 | 0.26059 | 0.03202 | 447.5984 | 13737762.3
6164 | 4526.28 | 1012.46 | 0.29651 | 0.26371 | 0.0328 | 458.5018 | 13443786.8
6180 | 4480.14 | 1016.3 | 0.30043 | 0.26716 | 0.03327 | 465.0718 | 13288271.9
6196 | 4433.21 | 1016.39 | 0.30436 | 0.27074 | 0.03362 | 469.9643 | 13183979.9
6212 | 4347.78 | 1013.82 | 0.30865 | 0.27445 | 0.0342 | 478.072 | 12993859.7
6228 | 4263.28 | 1013.22 | 0.31319 | 0.27833 | 0.03485 | 487.1581 | 12784350.0
6244 | 4236.11 | 1018.15 | 0.31763 | 0.28239 | 0.03525 | 492.7496 | 12671750.2
6260 | 4147.48 | 1020.11 | 0.32259 | 0.28652 | 0.03607 | 504.2122 | 12415408.7
6276 | 4101.89 | 1017.97 | 0.32724 | 0.29085 | 0.03639 | 508.6853 | 12337685.9
6292 | 3998.01 | 1017.62 | 0.33268 | 0.29536 | 0.03733 | 521.8253 | 12057674.5
6308 | 4010.67 | 1023.23 | 0.33752 | 0.30011 | 0.03741 | 522.9436 | 12062485.6
6324 | 3855.49 | 1019.11 | 0.34356 | 0.30479 | 0.03876 | 541.8149 | 11671883.0
6340 | 3780.89 | 1023.17 | 0.34954 | 0.30986 | 0.03969 | 554.8151 | 11427230.6
6357 | 3623.06 | 973.15 | 0.35489 | 0.3155 | 0.03939 | 550.6215 | 11545136.2
6373 | 3574.36 | 972.93 | 0.36125 | 0.32133 | 0.03992 | 558.0302 | 11420528.9
6389 | 3483.84 | 974 | 0.36774 | 0.32674 | 0.041 | 573.1272 | 11147612.5
6406 | 3542.27 | 1022.39 | 0.376 | 0.33368 | 0.04233 | 591.7189 | 10826086.6
6422 | 3481.27 | 1021.89 | 0.38327 | 0.34023 | 0.04305 | 601.7836 | 10671610.8
6439 | 3291.38 | 971.27 | 0.39025 | 0.34698 | 0.04328 | 604.9987 | 10642998.6
6455 | 3211.06 | 970.66 | 0.39805 | 0.35372 | 0.04433 | 619.6763 | 10416728.5
6472 | 3261.07 | 1027.5 | 0.40779 | 0.36159 | 0.04621 | 645.9563 | 10019253.6
6488 | 3186.44 | 1023.62 | 0.41616 | 0.36905 | 0.04711 | 658.5371 | 9852139.8
6505 | 3024.87 | 973.27 | 0.4246 | 0.37742 | 0.04719 | 659.6554 | 9861208.8
6521 | 2964.54 | 975.53 | 0.43396 | 0.38571 | 0.04826 | 674.6127 | 9666287.6
6538 | 2957.75 | 1006.37 | 0.44497 | 0.39508 | 0.0499 | 697.5377 | 9372969.5
6555 | 2861.09 | 988.34 | 0.45542 | 0.40476 | 0.05066 | 708.1616 | 9256362.2
6572 | 2845.18 | 1011.98 | 0.46717 | 0.41501 | 0.05216 | 729.1296 | 9013486.3
6589 | 2734.41 | 982.73 | 0.47845 | 0.42575 | 0.05271 | 736.8179 | 8942507.7
6605 | 2685.76 | 989.12 | 0.49052 | 0.43651 | 0.05401 | 754.9903 | 8748457.3
6622 | 2652.48 | 1006.29 | 0.50426 | 0.44863 | 0.05564 | 777.7756 | 8514024.3
6639 | 2571.11 | 991.15 | 0.5179 | 0.46136 | 0.05653 | 790.2166 | 8401493.9
6656 | 2513.65 | 995.03 | 0.53309 | 0.47504 | 0.05805 | 811.4643 | 8202456.2
6673 | 2461.73 | 1000.18 | 0.5493 | 0.48972 | 0.05958 | 832.8517 | 8012230.9
6690 | 2388.96 | 996.81 | 0.5667 | 0.5055 | 0.06119 | 855.3574 | 7821291.9
6708 | 2324.07 | 997.61 | 0.58667 | 0.52372 | 0.06295 | 879.9599 | 7623074.3
6725 | 2256.12 | 997.49 | 0.60717 | 0.54233 | 0.06484 | 906.3797 | 7419627.7
6742 | 2182.03 | 997.85 | 0.63025 | 0.56319 | 0.06706 | 937.4125 | 7192138.3
6759 | 2114.39 | 997.47 | 0.65541 | 0.58623 | 0.06918 | 967.0473 | 6989316.7
6777 | 2037.2 | 998.94 | 0.68526 | 0.61335 | 0.07191 | 1005.209 | 6741880.2
6794 | 1952.29 | 998.12 | 0.71769 | 0.64272 | 0.07498 | 1048.124 | 6482058.4
6811 | 1874.93 | 997.3 | 0.75445 | 0.67645 | 0.07801 | 1090.479 | 6245877.1
6829 | 1784.42 | 998 | 0.79974 | 0.71772 | 0.08202 | 1146.534 | 5956212.4
6846 | 1688.75 | 997.59 | 0.85158 | 0.76495 | 0.08663 | 1210.976 | 5653291.9
6864 | 1589.71 | 996.53 | 0.92198 | 0.83005 | 0.09193 | 1285.063 | 5341372.2
6882 | 1468.25 | 997.58 | 1.01643 | 0.91679 | 0.09964 | 1392.839 | 4940987.8
6899 | 1332.87 | 997.01 | 1.14663 | 1.03694 | 0.1097 | 1533.465 | 4498962.2
6917 | 1157.95 | 997.57 | 1.38183 | 1.25549 | 0.12634 | 1766.071 | 3916604.6

## D19_PMB_50_E
Fatigue: IT-CY Test (BS EN 12697‑24:2018) Annex E
.
SAMPLE ID | D19 |  |  | εR,10 , Initial avg Resilient Strain [μm/m] |  | 89.64548
Stiffness Modulus [MPa] | 12133.45 |  |  | ΔH [mm] |  | 0.007298
Test Temperature | 20 °C |  |  | ε0 , Initial Horiz. Strain Amplitude [μm/m] |  | 102.0166
Target Stress [kPa] | 850 |  |  | Nf, 50% [-] |  | 28509
Sample Diameter [mm] | 149.8 |  |  | Nf, ER [-] |  | 25901
Waveshape | Haversine |  |  | Nf, ROTTURA [-] |  | 33239
Loading Time [ms] | 100
Rest time (ms) | 400
Estimated Poisson's ratio [-] | 0.35
Contact Load [kN] | 0.5
Cycle | Stiffness Modulus | Tensile stress (Target) | Avg Tot Horiz Def | Avg Permanent Def | Avg Resilient Def | εR,n | Wn
| [MPa] | [kPa] | [mm] | [mm] | [mm] | [μm/m] | [-]
1 | 19627.12 | 850.64 | 0.00711 | 0.00077 | 0.00635 | 88.76482 | 11265.72
2 | 20160.93 | 845.56 | 0.00718 | 0.00104 | 0.00614 | 85.82929 | 23302.07
3 | 19145.88 | 847.55 | 0.0076 | 0.00112 | 0.00648 | 90.58206 | 33119.14
4 | 19350.68 | 848.45 | 0.00769 | 0.00126 | 0.00642 | 89.74333 | 44571.56
5 | 18842 | 848.04 | 0.00793 | 0.00134 | 0.00659 | 92.11971 | 54277.2
6 | 19385.56 | 848.43 | 0.00791 | 0.0015 | 0.00641 | 89.60355 | 66961.64
7 | 19159.3 | 847.98 | 0.00806 | 0.00158 | 0.00648 | 90.58206 | 77278
8 | 19323.25 | 848.92 | 0.00812 | 0.00169 | 0.00643 | 89.88312 | 89004.48
9 | 19392.06 | 848.24 | 0.0082 | 0.0018 | 0.00641 | 89.60355 | 100442.5
10 | 19373.12 | 848.83 | 0.00827 | 0.00185 | 0.00642 | 89.74333 | 111428.9
11 | 19611.95 | 848.37 | 0.00833 | 0.00199 | 0.00634 | 88.62504 | 124118.4
12 | 19434.37 | 849.07 | 0.00844 | 0.00204 | 0.0064 | 89.46376 | 134132.5
13 | 19963.77 | 848.45 | 0.0084 | 0.00217 | 0.00622 | 86.94759 | 149515.4
14 | 19235.5 | 848.52 | 0.00858 | 0.00212 | 0.00646 | 90.30248 | 155034.5
15 | 19539.51 | 849.01 | 0.00862 | 0.00226 | 0.00636 | 88.90461 | 168720.2
16 | 19206.08 | 848.62 | 0.00872 | 0.00224 | 0.00647 | 90.44227 | 176908.4
17 | 19927.2 | 849.15 | 0.00871 | 0.00247 | 0.00624 | 87.22717 | 194893.4
18 | 18908.04 | 848.85 | 0.00895 | 0.00237 | 0.00657 | 91.84014 | 195992.7
19 | 20000.33 | 849.01 | 0.00878 | 0.00256 | 0.00622 | 86.94759 | 218522.4
20 | 19360.53 | 849.43 | 0.009 | 0.00257 | 0.00643 | 89.88312 | 222511.2
21 | 19278.37 | 849.15 | 0.00908 | 0.00263 | 0.00645 | 90.16269 | 232912.3
22 | 19391.59 | 848.84 | 0.00906 | 0.00265 | 0.00641 | 89.60355 | 245526
23 | 19122.81 | 849.84 | 0.00919 | 0.00268 | 0.00651 | 91.00142 | 252743.3
24 | 19006.89 | 849.08 | 0.00925 | 0.00271 | 0.00654 | 91.42078 | 262522.4
25 | 19044.36 | 849.61 | 0.00927 | 0.00273 | 0.00653 | 91.28099 | 273879.6
26 | 19089.52 | 848.9 | 0.0093 | 0.00279 | 0.00651 | 91.00142 | 285709.8
27 | 18882.57 | 849.75 | 0.0094 | 0.00281 | 0.00659 | 92.11971 | 293096.9
28 | 19239.63 | 849.38 | 0.00941 | 0.00295 | 0.00647 | 90.44227 | 309589.8
29 | 18772.17 | 849.61 | 0.0095 | 0.00287 | 0.00663 | 92.67886 | 312908.5
30 | 19327.8 | 849.35 | 0.00948 | 0.00304 | 0.00644 | 90.02291 | 333248.5
31 | 18729.06 | 849.49 | 0.0096 | 0.00296 | 0.00664 | 92.81865 | 333984.6
32 | 19192.52 | 849.57 | 0.00956 | 0.00307 | 0.00648 | 90.58206 | 353270.9
33 | 18700.92 | 849.81 | 0.00968 | 0.00302 | 0.00666 | 93.09822 | 354464.3
34 | 19180.41 | 849.58 | 0.00965 | 0.00317 | 0.00649 | 90.72184 | 374771.9
35 | 18601.16 | 849.64 | 0.00977 | 0.00308 | 0.00669 | 93.51759 | 374261.2
36 | 19184.3 | 850.02 | 0.00968 | 0.00319 | 0.00649 | 90.72184 | 396817.3
37 | 18391.91 | 849.73 | 0.00986 | 0.00309 | 0.00677 | 94.63588 | 390972.2
38 | 18896.1 | 850.03 | 0.00981 | 0.00322 | 0.00659 | 92.11971 | 412506.7
39 | 18845.67 | 849.75 | 0.00983 | 0.00323 | 0.0066 | 92.2595 | 422720.7
40 | 18575.96 | 849.92 | 0.00992 | 0.00322 | 0.0067 | 93.65737 | 427088.6
41 | 18636.26 | 849.41 | 0.00996 | 0.00329 | 0.00668 | 93.3778 | 439076.5
42 | 18554.11 | 850.05 | 0.00995 | 0.00324 | 0.00671 | 93.79716 | 447774.8
43 | 18720.07 | 850.53 | 0.00997 | 0.00332 | 0.00665 | 92.95844 | 462572.3
44 | 18262.48 | 850.03 | 0.01009 | 0.00328 | 0.00682 | 95.33482 | 461531.3
45 | 18807.03 | 850.49 | 0.01003 | 0.0034 | 0.00662 | 92.53908 | 486281.1
46 | 18361.53 | 849.93 | 0.01008 | 0.0033 | 0.00678 | 94.77567 | 485356.6
47 | 18809.63 | 850.42 | 0.01011 | 0.00349 | 0.00662 | 92.53908 | 507893.6
48 | 18300.97 | 849.88 | 0.01017 | 0.00337 | 0.0068 | 95.05524 | 504969.5
49 | 18887.66 | 850.4 | 0.01013 | 0.00353 | 0.00659 | 92.11971 | 531916.5
50 | 18405.74 | 850.78 | 0.01024 | 0.00347 | 0.00677 | 94.63588 | 528340.8
51 | 18842.02 | 849.6 | 0.01019 | 0.00359 | 0.0066 | 92.2595 | 552788.6
52 | 18417.13 | 850.54 | 0.01031 | 0.00354 | 0.00676 | 94.4961 | 550287.3
53 | 19039.58 | 849.5 | 0.01021 | 0.00367 | 0.00653 | 91.28099 | 580624.7
54 | 18537.8 | 850.49 | 0.01033 | 0.00362 | 0.00672 | 93.93695 | 574853.7
55 | 18918.04 | 849.85 | 0.01026 | 0.00368 | 0.00658 | 91.97993 | 597956.5
56 | 18844.66 | 850.43 | 0.01032 | 0.00372 | 0.00661 | 92.39929 | 606065.3
57 | 18660.81 | 849.55 | 0.01038 | 0.00371 | 0.00667 | 93.23801 | 611338.6
58 | 18661.66 | 850.45 | 0.01043 | 0.00376 | 0.00667 | 93.23801 | 622063.9
59 | 19022.76 | 849.57 | 0.01038 | 0.00383 | 0.00654 | 91.42078 | 645367.5
60 | 19023.58 | 850.48 | 0.0104 | 0.00386 | 0.00655 | 91.56057 | 655303.9
61 | 18817.14 | 849.14 | 0.01045 | 0.00384 | 0.00661 | 92.39929 | 660178.2
62 | 19109.27 | 850.21 | 0.01044 | 0.00392 | 0.00652 | 91.1412 | 680263.1
63 | 18841.82 | 849.22 | 0.01045 | 0.00385 | 0.0066 | 92.2595 | 682856.5 | Criterio 50% Modulo
64 | 19066.94 | 849.58 | 0.01052 | 0.00399 | 0.00653 | 91.28099 | 701131.7
65 | 19047.65 | 849 | 0.01047 | 0.00394 | 0.00653 | 91.28099 | 712086.9 | S0 [MPa] | 19068.066
66 | 19188.65 | 849.98 | 0.01051 | 0.00402 | 0.00649 | 90.72184 | 727498.4 | S0, 1/2 [MPa] | 9534.033
67 | 18688.19 | 849.01 | 0.01062 | 0.00397 | 0.00665 | 92.95844 | 720752.2 | Nf [-] | 28509
68 | 19238.38 | 849.69 | 0.01056 | 0.00409 | 0.00647 | 90.44227 | 751860.8
69 | 18761.84 | 849.07 | 0.01065 | 0.00402 | 0.00663 | 92.67886 | 744506.3
70 | 19331.4 | 849.58 | 0.01059 | 0.00416 | 0.00644 | 90.02291 | 777579.9 | Criterio ER
71 | 18649.8 | 849.07 | 0.01071 | 0.00405 | 0.00667 | 93.23801 | 761492
72 | 19552.36 | 848.99 | 0.01056 | 0.0042 | 0.00636 | 88.90461 | 809856.8 | Wn, MAX | 164554958.1
73 | 18866.33 | 849.2 | 0.01073 | 0.00414 | 0.00659 | 92.11971 | 792447.1 | Nf [-] | 25901
74 | 19244.81 | 848.79 | 0.01068 | 0.00422 | 0.00646 | 90.30248 | 819468.1
75 | 18908.98 | 849.39 | 0.01077 | 0.0042 | 0.00658 | 91.97993 | 815395.3 | Criterio Rottura
76 | 19333.47 | 848.94 | 0.0107 | 0.00426 | 0.00643 | 89.88312 | 845542.5
77 | 19037.9 | 848.92 | 0.01079 | 0.00426 | 0.00653 | 91.28099 | 843549.1 | Nf [-] | 33239
78 | 19021.85 | 848.78 | 0.01078 | 0.00425 | 0.00654 | 91.42078 | 853197.7
79 | 19258.83 | 849.14 | 0.01079 | 0.00433 | 0.00646 | 90.30248 | 874837.5
80 | 18971.8 | 848.74 | 0.0108 | 0.00424 | 0.00655 | 91.56057 | 873738.6
81 | 19172.66 | 849.18 | 0.01084 | 0.00436 | 0.00649 | 90.72184 | 892839
82 | 18879.75 | 848.97 | 0.01084 | 0.00426 | 0.00659 | 92.11971 | 890146
83 | 19321.26 | 848.75 | 0.01083 | 0.0044 | 0.00643 | 89.88312 | 923421.4
84 | 18837.59 | 848.87 | 0.01093 | 0.00433 | 0.0066 | 92.2595 | 910475.3
85 | 19390.38 | 848.65 | 0.01086 | 0.00445 | 0.00641 | 89.60355 | 948623.2
86 | 18949.86 | 848.7 | 0.01095 | 0.00439 | 0.00656 | 91.70035 | 937837.2
87 | 19415.28 | 849.22 | 0.0109 | 0.00449 | 0.00641 | 89.60355 | 970943.7
88 | 18858.65 | 849.29 | 0.01105 | 0.00446 | 0.0066 | 92.2595 | 953831.3
89 | 19570.3 | 848.87 | 0.01088 | 0.00453 | 0.00635 | 88.76482 | 1002649.4
90 | 19007.04 | 849.38 | 0.01102 | 0.00448 | 0.00654 | 91.42078 | 984458.9
91 | 19194.95 | 849.15 | 0.01099 | 0.00451 | 0.00648 | 90.58206 | 1004614.0
92 | 19159.94 | 849.32 | 0.01103 | 0.00454 | 0.00649 | 90.72184 | 1014088.7
93 | 18908.48 | 849.38 | 0.01108 | 0.0045 | 0.00658 | 91.97993 | 1011090.2
94 | 19098.03 | 849.47 | 0.01111 | 0.0046 | 0.00651 | 91.00142 | 1032950.9
95 | 18854.96 | 849.42 | 0.01111 | 0.00451 | 0.0066 | 92.2595 | 1029704.2
96 | 18986.41 | 849.86 | 0.01117 | 0.00461 | 0.00656 | 91.70035 | 1046888.0
97 | 18926.92 | 849.6 | 0.01115 | 0.00458 | 0.00657 | 91.84014 | 1056183.1
98 | 19267.78 | 849.89 | 0.01115 | 0.00469 | 0.00646 | 90.30248 | 1085241.5
99 | 18805.04 | 849.69 | 0.0112 | 0.00458 | 0.00662 | 92.53908 | 1069818.3
100 | 19328.72 | 850.04 | 0.01114 | 0.0047 | 0.00644 | 90.02291 | 1110828.4
101 | 18723.93 | 850.17 | 0.01126 | 0.00461 | 0.00665 | 92.95844 | 1086507.1
102 | 19214.86 | 849.77 | 0.0112 | 0.00472 | 0.00648 | 90.58206 | 1126050.8
103 | 18725.23 | 850.4 | 0.0113 | 0.00465 | 0.00665 | 92.95844 | 1108022.1
104 | 19417.74 | 849.2 | 0.01116 | 0.00476 | 0.0064 | 89.46376 | 1162481.9
105 | 18795.21 | 850.53 | 0.0113 | 0.00467 | 0.00663 | 92.67886 | 1132944.4
106 | 19050.86 | 849.69 | 0.01128 | 0.00475 | 0.00653 | 91.28099 | 1161249.4
107 | 18817.74 | 849.87 | 0.01134 | 0.00473 | 0.00661 | 92.39929 | 1158017.6
108 | 18829.91 | 850.2 | 0.01133 | 0.00472 | 0.00661 | 92.39929 | 1168840.2
109 | 18992.04 | 849.89 | 0.01136 | 0.0048 | 0.00655 | 91.56057 | 1190468.8
110 | 18923.08 | 849.73 | 0.01136 | 0.00479 | 0.00658 | 91.97993 | 1195913.1
111 | 19064.86 | 850.34 | 0.01134 | 0.00481 | 0.00653 | 91.28099 | 1216025.3
112 | 18710.27 | 849.41 | 0.01141 | 0.00476 | 0.00665 | 92.95844 | 1204839.5
113 | 19232.14 | 849.79 | 0.01136 | 0.00489 | 0.00647 | 90.44227 | 1249415.8
114 | 18707.01 | 849.73 | 0.01142 | 0.00477 | 0.00665 | 92.95844 | 1226354.5
115 | 19245.69 | 849.91 | 0.0114 | 0.00493 | 0.00647 | 90.44227 | 1271529.4
116 | 18694.12 | 849.41 | 0.0115 | 0.00484 | 0.00665 | 92.95844 | 1247869.5
117 | 19226.6 | 849.83 | 0.01142 | 0.00494 | 0.00647 | 90.44227 | 1293642.9
118 | 18605.31 | 849.62 | 0.01151 | 0.00483 | 0.00669 | 93.51759 | 1261794.8
119 | 19378.45 | 848.76 | 0.01139 | 0.00497 | 0.00641 | 89.60355 | 1328072.4
120 | 18774.05 | 849.57 | 0.0115 | 0.00487 | 0.00663 | 92.67886 | 1294793.6
121 | 19014.81 | 848.61 | 0.01148 | 0.00494 | 0.00654 | 91.42078 | 1323550.3
122 | 18851.45 | 849.3 | 0.01154 | 0.00494 | 0.0066 | 92.2595 | 1322357.0
123 | 19039.9 | 848.63 | 0.01148 | 0.00495 | 0.00653 | 91.28099 | 1347487.5
124 | 18796.81 | 848.85 | 0.01154 | 0.00492 | 0.00661 | 92.39929 | 1342001.7
125 | 18870.9 | 849.03 | 0.01156 | 0.00497 | 0.00659 | 92.11971 | 1356930.0
126 | 19102.7 | 848.73 | 0.01153 | 0.00502 | 0.00651 | 91.00142 | 1384593.8
127 | 18800.09 | 848.66 | 0.01158 | 0.00497 | 0.00661 | 92.39929 | 1374469.5
128 | 19138.86 | 848.61 | 0.01156 | 0.00507 | 0.00649 | 90.72184 | 1410906.1
129 | 18814.3 | 848.53 | 0.01158 | 0.00497 | 0.00661 | 92.39929 | 1396114.6
130 | 19374.21 | 848.67 | 0.01155 | 0.00513 | 0.00642 | 89.74333 | 1448575.6
131 | 18874.79 | 848.97 | 0.01165 | 0.00507 | 0.00659 | 92.11971 | 1422062.6
132 | 19515.53 | 848.23 | 0.01149 | 0.00513 | 0.00637 | 89.0444 | 1482406.6
133 | 18895.26 | 848.92 | 0.01168 | 0.0051 | 0.00658 | 91.97993 | 1445967.7
134 | 19251.68 | 848.45 | 0.01156 | 0.00511 | 0.00645 | 90.16269 | 1486202.3
135 | 18858.22 | 848.49 | 0.01169 | 0.0051 | 0.00659 | 92.11971 | 1465484.3
136 | 19014.83 | 848.8 | 0.01165 | 0.00511 | 0.00654 | 91.42078 | 1487626.8
137 | 18932.51 | 848.86 | 0.01169 | 0.00513 | 0.00657 | 91.84014 | 1491722.5
138 | 18779.63 | 848.79 | 0.01169 | 0.00507 | 0.00662 | 92.53908 | 1491261.9
139 | 19084.69 | 848.74 | 0.01169 | 0.00518 | 0.00651 | 91.00142 | 1527448.7
140 | 18893.79 | 848.63 | 0.01169 | 0.00511 | 0.00658 | 91.97993 | 1522071.2
141 | 19036.45 | 848.7 | 0.0117 | 0.00517 | 0.00653 | 91.28099 | 1544680.8
142 | 18952.12 | 849.16 | 0.01172 | 0.00515 | 0.00656 | 91.70035 | 1548521.8
143 | 19395.86 | 848.96 | 0.01167 | 0.00526 | 0.00641 | 89.60355 | 1595919.0
144 | 18904.6 | 849.25 | 0.01175 | 0.00517 | 0.00658 | 91.97993 | 1565559.0
145 | 19441.93 | 849.01 | 0.01168 | 0.00528 | 0.0064 | 89.46376 | 1620768.0
146 | 18815.67 | 849.45 | 0.01182 | 0.00521 | 0.00661 | 92.39929 | 1580098.7
147 | 19520.32 | 849.23 | 0.01168 | 0.00531 | 0.00637 | 89.0444 | 1650861.9
148 | 19107.23 | 849.35 | 0.01178 | 0.00527 | 0.00651 | 91.00142 | 1626348.3
149 | 19373.06 | 849.19 | 0.01169 | 0.00527 | 0.00642 | 89.74333 | 1660290.5
150 | 19287.6 | 849.38 | 0.01177 | 0.00532 | 0.00645 | 90.16269 | 1663659.2
151 | 19236 | 849.1 | 0.01174 | 0.00528 | 0.00646 | 90.30248 | 1672157.8
152 | 19288.31 | 849.7 | 0.01179 | 0.00533 | 0.00645 | 90.16269 | 1685841.4
153 | 18951.88 | 849.56 | 0.01182 | 0.00526 | 0.00657 | 91.84014 | 1665938.2
154 | 19263.37 | 849.52 | 0.01181 | 0.00535 | 0.00646 | 90.30248 | 1705379.5
155 | 19124.44 | 849.97 | 0.01181 | 0.0053 | 0.00651 | 91.00142 | 1703270.2
156 | 19550.02 | 849.58 | 0.0118 | 0.00543 | 0.00636 | 88.90461 | 1754689.6
157 | 19033.73 | 850.14 | 0.01186 | 0.00532 | 0.00654 | 91.42078 | 1717333.9
158 | 19602.68 | 849.44 | 0.01183 | 0.00548 | 0.00635 | 88.76482 | 1779984.4
159 | 19021.66 | 849.55 | 0.01189 | 0.00535 | 0.00654 | 91.42078 | 1739210.7
160 | 19689.69 | 849.65 | 0.01176 | 0.00544 | 0.00632 | 88.34546 | 1811072.1
161 | 19005.2 | 849.66 | 0.01191 | 0.00536 | 0.00655 | 91.56057 | 1758398.9
162 | 19486.4 | 849.58 | 0.01183 | 0.00544 | 0.00639 | 89.32397 | 1813622.9
163 | 19160 | 849.75 | 0.01191 | 0.00542 | 0.0065 | 90.86163 | 1793936.6
164 | 19242.86 | 849.4 | 0.01186 | 0.0054 | 0.00646 | 90.30248 | 1816118.4
165 | 19172.03 | 849.68 | 0.01192 | 0.00543 | 0.00649 | 90.72184 | 1818746.1
166 | 19086.93 | 849.15 | 0.0119 | 0.00539 | 0.00652 | 91.1412 | 1821349.6
167 | 19255.12 | 849.47 | 0.01193 | 0.00547 | 0.00646 | 90.30248 | 1849340.1
168 | 19086.71 | 849.17 | 0.01195 | 0.00543 | 0.00652 | 91.1412 | 1843293.6
169 | 19188.64 | 849.23 | 0.01195 | 0.00547 | 0.00648 | 90.58206 | 1865711.7
170 | 18929.81 | 849.19 | 0.01197 | 0.0054 | 0.00657 | 91.84014 | 1851042.5
171 | 19319.28 | 848.94 | 0.01194 | 0.0055 | 0.00644 | 90.02291 | 1899516.5
172 | 18661.68 | 848.82 | 0.01204 | 0.00538 | 0.00666 | 93.09822 | 1847511.1
173 | 19193.02 | 849.05 | 0.01198 | 0.0055 | 0.00648 | 90.58206 | 1909870.5
174 | 18732.78 | 848.85 | 0.01208 | 0.00544 | 0.00664 | 92.81865 | 1874623.3
175 | 19103.37 | 848.69 | 0.01198 | 0.00547 | 0.00651 | 91.00142 | 1923047.0
176 | 18990.78 | 849.03 | 0.01206 | 0.00551 | 0.00655 | 91.56057 | 1922224.9
177 | 19048.4 | 848.75 | 0.01201 | 0.00549 | 0.00653 | 91.28099 | 1939067.4
178 | 18960.4 | 848.85 | 0.01206 | 0.0055 | 0.00656 | 91.70035 | 1941104.8
179 | 18869.44 | 848 | 0.01206 | 0.00547 | 0.00658 | 91.97993 | 1946076.8
180 | 18918.92 | 849 | 0.01206 | 0.00549 | 0.00657 | 91.84014 | 1959927.3
181 | 18827.38 | 848.8 | 0.01209 | 0.00549 | 0.0066 | 92.2595 | 1961857.6
182 | 19043.57 | 848.26 | 0.01207 | 0.00555 | 0.00652 | 91.1412 | 1996901.4
183 | 18917.78 | 849.27 | 0.01205 | 0.00548 | 0.00657 | 91.84014 | 1992592.8
184 | 19208.55 | 848.5 | 0.01204 | 0.00557 | 0.00647 | 90.44227 | 2034447.0
185 | 18789.8 | 848.27 | 0.0121 | 0.00549 | 0.00661 | 92.39929 | 2002179.9
186 | 19021.96 | 848.84 | 0.0121 | 0.00556 | 0.00654 | 91.42078 | 2034548.4
187 | 18729.35 | 848.78 | 0.01214 | 0.00551 | 0.00664 | 92.81865 | 2014681.3
188 | 19080.48 | 847.98 | 0.01207 | 0.00556 | 0.00651 | 91.00142 | 2065901.9
189 | 18767.51 | 849.07 | 0.01217 | 0.00555 | 0.00663 | 92.67886 | 2039299.9
190 | 19206.31 | 848.47 | 0.01204 | 0.00557 | 0.00647 | 90.44227 | 2100787.6
191 | 18822.42 | 848.95 | 0.01214 | 0.00553 | 0.00661 | 92.39929 | 2067115.5
192 | 19142.93 | 848.22 | 0.01207 | 0.00558 | 0.00649 | 90.72184 | 2116359.1
193 | 18969.91 | 848.88 | 0.01214 | 0.00559 | 0.00655 | 91.56057 | 2107894.4
194 | 18768.92 | 848.36 | 0.01216 | 0.00554 | 0.00662 | 92.53908 | 2096411.7
195 | 18920.13 | 849.07 | 0.01217 | 0.0056 | 0.00657 | 91.84014 | 2123254.6
196 | 18884.3 | 848.23 | 0.01211 | 0.00553 | 0.00658 | 91.97993 | 2130899.7
197 | 18976.32 | 848.99 | 0.0122 | 0.00565 | 0.00655 | 91.56057 | 2151581.3
198 | 19034.36 | 848.13 | 0.01211 | 0.00559 | 0.00653 | 91.28099 | 2169126.3
199 | 19039.74 | 849.12 | 0.01215 | 0.00562 | 0.00653 | 91.28099 | 2180081.5
200 | 18761.55 | 848.44 | 0.01221 | 0.00559 | 0.00662 | 92.53908 | 2161249.2
201 | 19281 | 848.56 | 0.01211 | 0.00567 | 0.00645 | 90.16269 | 2229303.4
202 | 19027.86 | 848.71 | 0.01217 | 0.00564 | 0.00653 | 91.28099 | 2212947.0
203 | 19401.13 | 849.35 | 0.01215 | 0.00574 | 0.00641 | 89.60355 | 2265535.3
204 | 18934.65 | 848.57 | 0.01218 | 0.00562 | 0.00656 | 91.70035 | 2224637.0
205 | 19278.89 | 848.64 | 0.01217 | 0.00573 | 0.00645 | 90.16269 | 2273667.6
206 | 18969.58 | 849.21 | 0.01222 | 0.00566 | 0.00656 | 91.70035 | 2246447.2
207 | 19160.28 | 848.39 | 0.01216 | 0.00567 | 0.00648 | 90.58206 | 2285220.8
208 | 18944.82 | 848.73 | 0.01228 | 0.00572 | 0.00656 | 91.70035 | 2268257.3
209 | 19293.64 | 848.81 | 0.01214 | 0.0057 | 0.00644 | 90.02291 | 2321631.3
210 | 19094.5 | 849.22 | 0.01222 | 0.0057 | 0.00651 | 91.00142 | 2307656.4
211 | 19118.89 | 848.92 | 0.01224 | 0.00573 | 0.0065 | 90.86163 | 2322212.3
212 | 19342.6 | 848.94 | 0.01221 | 0.00579 | 0.00643 | 89.88312 | 2358618.6
213 | 19124.09 | 848.97 | 0.01219 | 0.00569 | 0.0065 | 90.86163 | 2344223.8
214 | 19222.65 | 849.25 | 0.01227 | 0.0058 | 0.00647 | 90.44227 | 2366150.3
215 | 19225.04 | 849.38 | 0.01219 | 0.00572 | 0.00647 | 90.44227 | 2377207.1
216 | 19441.07 | 848.77 | 0.01224 | 0.00585 | 0.00639 | 89.32397 | 2418163.8
217 | 18953.52 | 849.29 | 0.01231 | 0.00575 | 0.00656 | 91.70035 | 2366403.1
218 | 19525.21 | 848.99 | 0.0122 | 0.00583 | 0.00637 | 89.0444 | 2448216.9
219 | 19095.04 | 848.9 | 0.01227 | 0.00576 | 0.00651 | 91.00142 | 2406555.9
220 | 19324.07 | 849.26 | 0.01225 | 0.00581 | 0.00644 | 90.02291 | 2443822.4
221 | 18971.03 | 848.92 | 0.01228 | 0.00573 | 0.00655 | 91.56057 | 2413702.9
222 | 19402.62 | 849.33 | 0.01226 | 0.00584 | 0.00641 | 89.60355 | 2477580.5
223 | 19195.71 | 849.71 | 0.0123 | 0.00582 | 0.00648 | 90.58206 | 2461856.2
224 | 19137.7 | 849.33 | 0.01229 | 0.00579 | 0.0065 | 90.86163 | 2465287.0
225 | 19173.5 | 849.43 | 0.01236 | 0.00587 | 0.00649 | 90.72184 | 2480108.3
226 | 19240.77 | 849.3 | 0.01228 | 0.00582 | 0.00646 | 90.30248 | 2502699.8
227 | 19077.36 | 849.42 | 0.0124 | 0.00588 | 0.00652 | 91.1412 | 2490640.8
228 | 19219.93 | 849.11 | 0.01232 | 0.00585 | 0.00647 | 90.44227 | 2520945.2
229 | 19448.71 | 849.21 | 0.01231 | 0.00591 | 0.00639 | 89.32397 | 2563701.5
230 | 19341.44 | 849.42 | 0.01229 | 0.00585 | 0.00643 | 89.88312 | 2558878.7
231 | 19585.22 | 848.86 | 0.0123 | 0.00595 | 0.00635 | 88.76482 | 2602382.2
232 | 19180.11 | 849.71 | 0.01231 | 0.00583 | 0.00649 | 90.72184 | 2557267.3
233 | 19568.16 | 849.17 | 0.01232 | 0.00596 | 0.00636 | 88.90461 | 2620786.5
234 | 19160.7 | 849.07 | 0.01237 | 0.00588 | 0.00649 | 90.72184 | 2579312.7
235 | 19559.86 | 849.47 | 0.0123 | 0.00594 | 0.00636 | 88.90461 | 2643282.5
236 | 19090.85 | 849.64 | 0.01241 | 0.0059 | 0.00652 | 91.1412 | 2589388.6
237 | 19403.7 | 848.77 | 0.0123 | 0.00589 | 0.00641 | 89.60355 | 2644984.6
238 | 19272.11 | 849.46 | 0.01238 | 0.00593 | 0.00646 | 90.30248 | 2635586.5
239 | 19349.32 | 849.7 | 0.01236 | 0.00593 | 0.00643 | 89.88312 | 2659008.7
240 | 19258.51 | 849.48 | 0.01238 | 0.00592 | 0.00646 | 90.30248 | 2657734.3
241 | 19150 | 848.72 | 0.01238 | 0.00589 | 0.00649 | 90.72184 | 2656471.6
242 | 19307.17 | 849.81 | 0.01239 | 0.00594 | 0.00645 | 90.16269 | 2684036.9
243 | 19098.52 | 848.92 | 0.01241 | 0.0059 | 0.00651 | 91.00142 | 2670288.1
244 | 19588.59 | 849.41 | 0.01234 | 0.00599 | 0.00635 | 88.76482 | 2748836.6
245 | 18965.84 | 849.66 | 0.01245 | 0.00589 | 0.00656 | 91.70035 | 2671745.4
246 | 19475.65 | 848.05 | 0.0124 | 0.00602 | 0.00638 | 89.18418 | 2758336.6
247 | 19275.56 | 849.28 | 0.01242 | 0.00596 | 0.00645 | 90.16269 | 2739492.2
248 | 19390.3 | 848.52 | 0.01238 | 0.00597 | 0.00641 | 89.60355 | 2767747.6
249 | 18998.55 | 849.41 | 0.01249 | 0.00594 | 0.00655 | 91.56057 | 2719511.4
250 | 19685.8 | 848.97 | 0.01231 | 0.006 | 0.00632 | 88.34546 | 2829800.1
251 | 19212.15 | 849.55 | 0.01244 | 0.00596 | 0.00648 | 90.58206 | 2770968.2
252 | 19275.1 | 848.55 | 0.01244 | 0.00599 | 0.00645 | 90.16269 | 2794947.5
253 | 19316.08 | 849.3 | 0.01243 | 0.00599 | 0.00644 | 90.02291 | 2810395.8
254 | 19222.85 | 848.8 | 0.01243 | 0.00597 | 0.00647 | 90.44227 | 2808421.4
255 | 19253.67 | 848.61 | 0.01247 | 0.00602 | 0.00646 | 90.30248 | 2823842.7
256 | 19158.89 | 848.84 | 0.01245 | 0.00596 | 0.00649 | 90.72184 | 2821812.2
257 | 19378.9 | 848.96 | 0.01247 | 0.00605 | 0.00642 | 89.74333 | 2863722.5
258 | 19189.15 | 848.76 | 0.01245 | 0.00598 | 0.00648 | 90.58206 | 2848246.2
259 | 19368.7 | 848.63 | 0.01247 | 0.00605 | 0.00642 | 89.74333 | 2886008.2
260 | 19031.09 | 849.07 | 0.01252 | 0.00599 | 0.00653 | 91.28099 | 2848347.7
261 | 19411.57 | 847.97 | 0.01243 | 0.00603 | 0.0064 | 89.46376 | 2917382.4
262 | 19142.83 | 849.21 | 0.01249 | 0.00599 | 0.0065 | 90.86163 | 2883505.4
263 | 19253.97 | 848.16 | 0.01248 | 0.00603 | 0.00645 | 90.16269 | 2916949.2
264 | 19230.95 | 849.02 | 0.01253 | 0.00606 | 0.00647 | 90.44227 | 2918989.1
265 | 19189.61 | 848.7 | 0.01247 | 0.006 | 0.00648 | 90.58206 | 2925524.2
266 | 19254 | 848.39 | 0.01253 | 0.00607 | 0.00645 | 90.16269 | 2950222.4
267 | 19125.62 | 847.81 | 0.01251 | 0.00602 | 0.00649 | 90.72184 | 2943061.9
268 | 19257.41 | 848.85 | 0.01252 | 0.00606 | 0.00646 | 90.30248 | 2967803.3
269 | 19025.41 | 848.04 | 0.01252 | 0.00599 | 0.00653 | 91.28099 | 2946944.3
270 | 19440.89 | 848.44 | 0.01249 | 0.0061 | 0.00639 | 89.32397 | 3022704.8
271 | 19177.68 | 848.73 | 0.01253 | 0.00605 | 0.00648 | 90.58206 | 2991762.5
272 | 19318.69 | 848.73 | 0.0125 | 0.00607 | 0.00643 | 89.88312 | 3026152.2
273 | 19001.47 | 848.53 | 0.01262 | 0.00608 | 0.00654 | 91.42078 | 2986192.0
274 | 19490.65 | 848.2 | 0.01248 | 0.00611 | 0.00637 | 89.0444 | 3077116.7
275 | 19205.84 | 848.66 | 0.01256 | 0.00609 | 0.00647 | 90.44227 | 3040613.7
276 | 19446.39 | 848.21 | 0.01251 | 0.00612 | 0.00639 | 89.32397 | 3089876.0
277 | 19349.56 | 849.02 | 0.01257 | 0.00614 | 0.00643 | 89.88312 | 3081780.0
278 | 19167.58 | 848.38 | 0.01254 | 0.00606 | 0.00648 | 90.58206 | 3069040.5
279 | 19537.95 | 848.47 | 0.01254 | 0.00618 | 0.00636 | 88.90461 | 3138194.9
280 | 19226.01 | 848.52 | 0.01255 | 0.00609 | 0.00646 | 90.30248 | 3100690.0
281 | 19319.11 | 849.18 | 0.01256 | 0.00612 | 0.00644 | 90.02291 | 3121427.7
282 | 19093.92 | 848.53 | 0.01262 | 0.00611 | 0.00651 | 91.00142 | 3098852.8
283 | 19734.46 | 849.08 | 0.01249 | 0.00619 | 0.0063 | 88.06589 | 3213503.1
284 | 19263.08 | 849.34 | 0.01259 | 0.00613 | 0.00646 | 90.30248 | 3144985.5
285 | 19616.54 | 848.74 | 0.0125 | 0.00617 | 0.00634 | 88.62504 | 3215795.6
286 | 19395.41 | 849.08 | 0.01259 | 0.00618 | 0.00641 | 89.60355 | 3191838.0
287 | 19548.23 | 849.39 | 0.01251 | 0.00614 | 0.00636 | 88.90461 | 3228179.0
288 | 19359.87 | 848.81 | 0.0126 | 0.00618 | 0.00642 | 89.74333 | 3209152.0
289 | 19307.64 | 849.11 | 0.0126 | 0.00616 | 0.00644 | 90.02291 | 3210294.0
290 | 19674.58 | 849.13 | 0.01256 | 0.00624 | 0.00632 | 88.34546 | 3282568.1
291 | 19293.18 | 849.08 | 0.01261 | 0.00616 | 0.00645 | 90.16269 | 3227498.9
292 | 19669.78 | 849.29 | 0.01259 | 0.00627 | 0.00632 | 88.34546 | 3305206.5
293 | 19514.55 | 849.66 | 0.01261 | 0.00624 | 0.00638 | 89.18418 | 3285335.8
294 | 19675.44 | 849.28 | 0.01258 | 0.00626 | 0.00632 | 88.34546 | 3327844.9
295 | 19449.21 | 849.63 | 0.01265 | 0.00626 | 0.0064 | 89.46376 | 3297424.6
296 | 19646.55 | 848.58 | 0.01261 | 0.00628 | 0.00633 | 88.48525 | 3345190.3
297 | 19504.8 | 849.35 | 0.01264 | 0.00626 | 0.00638 | 89.18418 | 3330186.9
298 | 19631.51 | 849.72 | 0.01261 | 0.00627 | 0.00634 | 88.62504 | 3362481.0
299 | 19424.87 | 849.13 | 0.01268 | 0.00628 | 0.0064 | 89.46376 | 3342135.4
300 | 19330.36 | 849.2 | 0.01265 | 0.00622 | 0.00643 | 89.88312 | 3337667.8
301 | 19552.04 | 848.83 | 0.01268 | 0.00632 | 0.00636 | 88.90461 | 3385651.2
302 | 19308.59 | 849.86 | 0.0127 | 0.00626 | 0.00645 | 90.16269 | 3349500.6
303 | 19631.87 | 848.24 | 0.01262 | 0.00629 | 0.00633 | 88.48525 | 3424299.6
304 | 19222.1 | 849.44 | 0.01273 | 0.00626 | 0.00647 | 90.44227 | 3361260.2
305 | 19594.57 | 848.85 | 0.01267 | 0.00632 | 0.00634 | 88.62504 | 3441465.4
306 | 19210.41 | 849.13 | 0.01268 | 0.00621 | 0.00647 | 90.44227 | 3383373.8
307 | 19521.75 | 849.13 | 0.01266 | 0.00629 | 0.00637 | 89.0444 | 3447718.3
308 | 19388 | 848.92 | 0.01271 | 0.0063 | 0.00641 | 89.60355 | 3437364.0
309 | 19532.48 | 848.49 | 0.01263 | 0.00627 | 0.00636 | 88.90461 | 3475635.3
310 | 19476.68 | 848.27 | 0.01271 | 0.00633 | 0.00638 | 89.18418 | 3475952.6
311 | 19419.3 | 848.57 | 0.01266 | 0.00626 | 0.0064 | 89.46376 | 3476268.0
312 | 19599.33 | 848.57 | 0.01266 | 0.00631 | 0.00634 | 88.62504 | 3520449.9
313 | 19245.35 | 848.53 | 0.01275 | 0.00629 | 0.00646 | 90.30248 | 3466128.4
314 | 19507.11 | 848.85 | 0.01271 | 0.00633 | 0.00637 | 89.0444 | 3526330.8
315 | 19168.01 | 848.82 | 0.01275 | 0.00626 | 0.00649 | 90.72184 | 3472151.7
316 | 19480.91 | 848.55 | 0.01272 | 0.00634 | 0.00638 | 89.18418 | 3543229.1
317 | 19046.25 | 848.58 | 0.01279 | 0.00627 | 0.00653 | 91.28099 | 3472793.1
318 | 19448.3 | 848.17 | 0.01269 | 0.00631 | 0.00639 | 89.32397 | 3560074.6
319 | 19187.68 | 848.29 | 0.01277 | 0.0063 | 0.00647 | 90.44227 | 3527111.9
320 | 19423.1 | 848.37 | 0.01268 | 0.00628 | 0.0064 | 89.46376 | 3576867.4
321 | 19319.42 | 848.63 | 0.01275 | 0.00632 | 0.00643 | 89.88312 | 3571304.6
322 | 19036.71 | 848.09 | 0.0128 | 0.00627 | 0.00652 | 91.1412 | 3532979.4
323 | 19579.35 | 849.58 | 0.01273 | 0.00637 | 0.00635 | 88.76482 | 3638828.8
324 | 19071.87 | 847.98 | 0.01277 | 0.00625 | 0.00651 | 91.00142 | 3560384.1
325 | 19190.85 | 848.4 | 0.01281 | 0.00633 | 0.00647 | 90.44227 | 3593452.5
326 | 19505.97 | 848.24 | 0.01269 | 0.00632 | 0.00637 | 89.0444 | 3661095.0
327 | 19608.8 | 848.66 | 0.01268 | 0.00634 | 0.00634 | 88.62504 | 3689702.3
328 | 19027.91 | 848.05 | 0.01281 | 0.00628 | 0.00653 | 91.28099 | 3593300.1
329 | 19495.82 | 848.23 | 0.01273 | 0.00636 | 0.00637 | 89.0444 | 3694786.1
330 | 19141.75 | 848.96 | 0.0128 | 0.00631 | 0.0065 | 90.86163 | 3631896.1
331 | 19457.17 | 848.83 | 0.01275 | 0.00636 | 0.00639 | 89.32397 | 3705612.2
332 | 19179.34 | 848.47 | 0.01281 | 0.00633 | 0.00648 | 90.58206 | 3665185.1
333 | 19581.56 | 848.76 | 0.01273 | 0.00638 | 0.00635 | 88.76482 | 3751486.1
334 | 19314.58 | 848.62 | 0.01286 | 0.00642 | 0.00643 | 89.88312 | 3715936.9
335 | 19390.56 | 849.07 | 0.01276 | 0.00634 | 0.00641 | 89.60355 | 3738691.3
336 | 19474.93 | 848.67 | 0.01278 | 0.0064 | 0.00638 | 89.18418 | 3767484.1
337 | 19445.04 | 848.93 | 0.01277 | 0.00638 | 0.00639 | 89.32397 | 3772783.4
338 | 19405.84 | 848.53 | 0.01277 | 0.00637 | 0.0064 | 89.46376 | 3778066.1
339 | 19054.68 | 849.61 | 0.01284 | 0.00631 | 0.00653 | 91.28099 | 3713807.1
340 | 19584.39 | 848.98 | 0.01276 | 0.00641 | 0.00635 | 88.76482 | 3830346.1
341 | 19089.82 | 848.88 | 0.01283 | 0.00631 | 0.00651 | 91.00142 | 3747194.4
342 | 19458.83 | 849.29 | 0.01278 | 0.00639 | 0.00639 | 89.32397 | 3828759.4
343 | 18948.48 | 849.04 | 0.01288 | 0.00631 | 0.00656 | 91.70035 | 3740443.6
344 | 19425.07 | 848.85 | 0.01275 | 0.00635 | 0.0064 | 89.46376 | 3845132.4
345 | 19092.64 | 849.45 | 0.01285 | 0.00633 | 0.00652 | 91.1412 | 3785335.1
346 | 19321.22 | 849.09 | 0.01278 | 0.00635 | 0.00644 | 90.02291 | 3843466.2
347 | 19310.03 | 849.48 | 0.01282 | 0.00638 | 0.00644 | 90.02291 | 3854574.5
348 | 19042.69 | 849.02 | 0.01286 | 0.00633 | 0.00653 | 91.28099 | 3812403.8
349 | 19393.83 | 848.27 | 0.01281 | 0.0064 | 0.00641 | 89.60355 | 3894935.1
350 | 19181.36 | 850.19 | 0.01281 | 0.00632 | 0.00649 | 90.72184 | 3857946.3
351 | 19163.23 | 849.08 | 0.01287 | 0.00638 | 0.00649 | 90.72184 | 3868969.0
352 | 19027.4 | 849.66 | 0.01288 | 0.00634 | 0.00654 | 91.42078 | 3850328.2
353 | 19382.86 | 848.65 | 0.0128 | 0.00639 | 0.00641 | 89.60355 | 3939576.2
354 | 18915.47 | 849.35 | 0.01285 | 0.00628 | 0.00658 | 91.97993 | 3848665.8
355 | 19481.24 | 849.52 | 0.01284 | 0.00645 | 0.00639 | 89.32397 | 3974297.1
356 | 19094.55 | 849.24 | 0.01284 | 0.00633 | 0.00651 | 91.00142 | 3912027.0
357 | 19141.11 | 848.93 | 0.01283 | 0.00634 | 0.0065 | 90.86163 | 3929051.2
358 | 19183.76 | 848.95 | 0.01288 | 0.00639 | 0.00648 | 90.58206 | 3952217.6
359 | 19211.14 | 849.38 | 0.01281 | 0.00633 | 0.00648 | 90.58206 | 3963257.3
360 | 19107.88 | 848.94 | 0.01285 | 0.00634 | 0.00651 | 91.00142 | 3955982.3
361 | 18952.17 | 849.21 | 0.01287 | 0.0063 | 0.00656 | 91.70035 | 3936735.1
362 | 19279.08 | 849.03 | 0.01284 | 0.00639 | 0.00645 | 90.16269 | 4014964.3
363 | 19071.44 | 849.46 | 0.01284 | 0.00632 | 0.00652 | 91.1412 | 3982830.8
364 | 19124.84 | 849.35 | 0.01286 | 0.00636 | 0.0065 | 90.86163 | 4006091.4
365 | 18942.23 | 848.57 | 0.01285 | 0.00629 | 0.00656 | 91.70035 | 3980355.4
366 | 19174.67 | 848.75 | 0.01281 | 0.00633 | 0.00648 | 90.58206 | 4040535.3
367 | 18882.6 | 848.64 | 0.0129 | 0.00632 | 0.00658 | 91.97993 | 3990001.0
368 | 19337.02 | 848.85 | 0.01277 | 0.00634 | 0.00643 | 89.88312 | 4094205.9
369 | 19027.82 | 848.57 | 0.01287 | 0.00634 | 0.00653 | 91.28099 | 4042462.6
370 | 19211.81 | 849.26 | 0.01282 | 0.00634 | 0.00647 | 90.44227 | 4091007.5
371 | 19128.17 | 848.52 | 0.01285 | 0.00636 | 0.0065 | 90.86163 | 4083131.7
372 | 19056.85 | 848.99 | 0.01283 | 0.00631 | 0.00652 | 91.1412 | 4081578.7
373 | 19111.3 | 848.46 | 0.01285 | 0.00635 | 0.0065 | 90.86163 | 4105143.2
374 | 18857.21 | 848.61 | 0.01287 | 0.00628 | 0.00659 | 92.11971 | 4059934.4
375 | 19072.31 | 848.49 | 0.01283 | 0.00631 | 0.00652 | 91.1412 | 4114494.7
376 | 18831.18 | 848.67 | 0.0129 | 0.0063 | 0.0066 | 92.2595 | 4075461.0
377 | 19162.78 | 847.27 | 0.01283 | 0.00636 | 0.00648 | 90.58206 | 4161972.2
378 | 18776.52 | 848.75 | 0.01291 | 0.00629 | 0.00662 | 92.53908 | 4084760.9
379 | 19059.91 | 848.2 | 0.01283 | 0.00631 | 0.00652 | 91.1412 | 4158382.6
380 | 18950.78 | 848.48 | 0.01287 | 0.00631 | 0.00656 | 91.70035 | 4143931.7
381 | 19059.26 | 848.36 | 0.01282 | 0.0063 | 0.00652 | 91.1412 | 4180326.6
382 | 18980.4 | 848.13 | 0.01286 | 0.00632 | 0.00654 | 91.42078 | 4178481.1
383 | 18969.63 | 847.76 | 0.01285 | 0.0063 | 0.00655 | 91.56057 | 4183023.5
384 | 19127 | 848.84 | 0.01285 | 0.00635 | 0.0065 | 90.86163 | 4226206.4
385 | 18847.81 | 848.35 | 0.01288 | 0.00629 | 0.00659 | 92.11971 | 4179344.3
386 | 19182.24 | 848.05 | 0.01284 | 0.00636 | 0.00647 | 90.44227 | 4267915.9
387 | 18806.39 | 848.92 | 0.01291 | 0.0063 | 0.00661 | 92.39929 | 4188343.9
388 | 19187.39 | 848.02 | 0.01282 | 0.00635 | 0.00647 | 90.44227 | 4290029.5
389 | 19097.05 | 848.42 | 0.01288 | 0.00638 | 0.00651 | 91.00142 | 4274658.7
390 | 19116.94 | 848.42 | 0.01285 | 0.00635 | 0.0065 | 90.86163 | 4292240.8
391 | 19113.45 | 847.84 | 0.01288 | 0.00638 | 0.0065 | 90.86163 | 4303246.6
392 | 19172.85 | 848.61 | 0.01283 | 0.00635 | 0.00648 | 90.58206 | 4327567.9
393 | 18994.88 | 848.61 | 0.0129 | 0.00636 | 0.00654 | 91.42078 | 4298803.9
394 | 18910.53 | 848.56 | 0.01289 | 0.00632 | 0.00657 | 91.84014 | 4290063.1
395 | 19240.7 | 848.66 | 0.01285 | 0.00639 | 0.00646 | 90.30248 | 4374187.6
396 | 18969.93 | 848.47 | 0.0129 | 0.00635 | 0.00655 | 91.56057 | 4325006.0
397 | 19144.31 | 848.69 | 0.01291 | 0.00641 | 0.00649 | 90.72184 | 4376013.4
398 | 18984.34 | 848.64 | 0.0129 | 0.00635 | 0.00655 | 91.56057 | 4346849.5
399 | 19098.73 | 848.18 | 0.01286 | 0.00636 | 0.0065 | 90.86163 | 4391292.5
400 | 19015.67 | 848.97 | 0.01294 | 0.0064 | 0.00654 | 91.42078 | 4375372.9
401 | 19169.13 | 848.52 | 0.01289 | 0.0064 | 0.00648 | 90.58206 | 4426925.3
402 | 18917.88 | 849.42 | 0.01294 | 0.00636 | 0.00658 | 91.97993 | 4370518.8
403 | 19170.66 | 848.22 | 0.01287 | 0.00639 | 0.00648 | 90.58206 | 4449004.8
404 | 19005.28 | 849.25 | 0.01295 | 0.00641 | 0.00654 | 91.42078 | 4419126.6
405 | 19163.4 | 849.26 | 0.01287 | 0.00638 | 0.00649 | 90.72184 | 4464195.0
406 | 19284.23 | 849.59 | 0.01292 | 0.00647 | 0.00645 | 90.16269 | 4502971.0
407 | 18833.77 | 848.32 | 0.01294 | 0.00634 | 0.0066 | 92.2595 | 4411469.7
408 | 19272.03 | 849.25 | 0.01293 | 0.00647 | 0.00645 | 90.16269 | 4525153.1
409 | 19170.78 | 848.93 | 0.0129 | 0.00641 | 0.00649 | 90.72184 | 4508285.8
410 | 19071.78 | 849.14 | 0.01296 | 0.00643 | 0.00652 | 91.1412 | 4498514.2
411 | 18967.83 | 849.9 | 0.01295 | 0.00639 | 0.00656 | 91.70035 | 4481989.3
412 | 19204 | 848.88 | 0.01294 | 0.00646 | 0.00647 | 90.44227 | 4555392.1
413 | 18916.41 | 849.05 | 0.01297 | 0.00639 | 0.00657 | 91.84014 | 4496944.3
414 | 19214.51 | 849.06 | 0.01293 | 0.00646 | 0.00647 | 90.44227 | 4577505.7
415 | 19030.27 | 850.09 | 0.01299 | 0.00645 | 0.00654 | 91.42078 | 4539449.4
416 | 19196.41 | 848.95 | 0.01292 | 0.00644 | 0.00648 | 90.58206 | 4592521.1
417 | 19081.55 | 848.43 | 0.01298 | 0.00646 | 0.00651 | 91.00142 | 4582346.2
418 | 19157.08 | 848.99 | 0.01293 | 0.00644 | 0.00649 | 90.72184 | 4607490.2
419 | 19070.1 | 849.95 | 0.01301 | 0.00648 | 0.00653 | 91.28099 | 4590221.8
420 | 19293.2 | 849.5 | 0.0129 | 0.00645 | 0.00645 | 90.16269 | 4658245.9
421 | 19012.49 | 848.82 | 0.01302 | 0.00649 | 0.00654 | 91.42078 | 4605080.0
422 | 19060.16 | 849.56 | 0.01299 | 0.00646 | 0.00653 | 91.28099 | 4623087.4
423 | 19348.48 | 849.22 | 0.01296 | 0.00653 | 0.00643 | 89.88312 | 4706111.6
424 | 19001.49 | 849.13 | 0.01299 | 0.00645 | 0.00654 | 91.42078 | 4637895.3
425 | 19319.59 | 849.3 | 0.01296 | 0.00653 | 0.00644 | 90.02291 | 4721020.6
426 | 18960.05 | 849.3 | 0.013 | 0.00644 | 0.00656 | 91.70035 | 4645565.5
427 | 19013.3 | 849.71 | 0.01302 | 0.00647 | 0.00655 | 91.56057 | 4663579.7
428 | 19062.19 | 849.19 | 0.01299 | 0.00647 | 0.00652 | 91.1412 | 4696009.9
429 | 19320.29 | 849.15 | 0.01297 | 0.00653 | 0.00644 | 90.02291 | 4765453.7
430 | 18830.25 | 849.63 | 0.01302 | 0.00642 | 0.00661 | 92.39929 | 4653715.5
431 | 19453.14 | 848.65 | 0.01293 | 0.00654 | 0.00639 | 89.32397 | 4825132.5
432 | 19009.46 | 849.22 | 0.01303 | 0.00649 | 0.00654 | 91.42078 | 4725402.7
433 | 19232.25 | 849.72 | 0.01297 | 0.0065 | 0.00647 | 90.44227 | 4787584.4
434 | 19082.88 | 849.81 | 0.01307 | 0.00654 | 0.00652 | 91.1412 | 4761841.8
435 | 19149.27 | 849.75 | 0.01298 | 0.00649 | 0.0065 | 90.86163 | 4787499.4
436 | 19181.58 | 849.03 | 0.01301 | 0.00653 | 0.00648 | 90.58206 | 4813315.3
437 | 19024.9 | 849.07 | 0.01302 | 0.00648 | 0.00654 | 91.42078 | 4780094.9
438 | 19260.54 | 849.33 | 0.01302 | 0.00656 | 0.00646 | 90.30248 | 4850365.0
439 | 19138.96 | 849.12 | 0.01299 | 0.00649 | 0.0065 | 90.86163 | 4831522.4
440 | 19119 | 849.11 | 0.01305 | 0.00654 | 0.0065 | 90.86163 | 4842528.1
441 | 18862.33 | 848.98 | 0.01304 | 0.00645 | 0.00659 | 92.11971 | 4787248.9
442 | 19342.23 | 849.39 | 0.01298 | 0.00655 | 0.00643 | 89.88312 | 4917497.3
443 | 18870.94 | 849.89 | 0.01308 | 0.00648 | 0.0066 | 92.2595 | 4801673.5
444 | 19273.41 | 849.14 | 0.01297 | 0.00652 | 0.00645 | 90.16269 | 4924431.3
445 | 19167.2 | 849.18 | 0.01301 | 0.00652 | 0.00649 | 90.72184 | 4905103.2
446 | 19155.78 | 848.15 | 0.013 | 0.00652 | 0.00648 | 90.58206 | 4923712.5
447 | 19031.62 | 849.76 | 0.01305 | 0.00651 | 0.00654 | 91.42078 | 4889479.2
448 | 19338.57 | 849.05 | 0.01295 | 0.00652 | 0.00643 | 89.88312 | 4984250.6
449 | 18892.7 | 848.69 | 0.01305 | 0.00647 | 0.00658 | 91.97993 | 4881499.8
450 | 19090.6 | 848.76 | 0.01298 | 0.00647 | 0.00651 | 91.00142 | 4944977.9
451 | 19206.06 | 848.9 | 0.013 | 0.00653 | 0.00647 | 90.44227 | 4986606.4
452 | 19138.96 | 848.65 | 0.01301 | 0.00651 | 0.00649 | 90.72184 | 4982262.1
453 | 19379.3 | 849.12 | 0.01297 | 0.00655 | 0.00642 | 89.74333 | 5047728.7
454 | 19015.1 | 849.05 | 0.01303 | 0.00649 | 0.00654 | 91.42078 | 4966048.3
455 | 19062.16 | 847.58 | 0.01301 | 0.0065 | 0.00651 | 91.00142 | 4999922.1
456 | 18844.55 | 849.29 | 0.01307 | 0.00647 | 0.0066 | 92.2595 | 4942580.3
457 | 19299.81 | 848.07 | 0.01296 | 0.00653 | 0.00644 | 90.02291 | 5076485.7
458 | 18948.98 | 848.56 | 0.01308 | 0.00652 | 0.00656 | 91.70035 | 4994528.2
459 | 19217.05 | 847.9 | 0.01298 | 0.00652 | 0.00646 | 90.30248 | 5082916.8
460 | 18935.99 | 848.88 | 0.0131 | 0.00653 | 0.00657 | 91.84014 | 5008703.1
461 | 18911.14 | 848.44 | 0.01304 | 0.00647 | 0.00657 | 91.84014 | 5019591.6
462 | 19058.57 | 847.96 | 0.01305 | 0.00653 | 0.00652 | 91.1412 | 5069057.4
463 | 18988.27 | 849.02 | 0.01299 | 0.00645 | 0.00655 | 91.56057 | 5056762.1
464 | 19098.42 | 848.77 | 0.01308 | 0.00657 | 0.00651 | 91.00142 | 5098821.7
465 | 19118.56 | 847.31 | 0.01302 | 0.00653 | 0.00649 | 90.72184 | 5125557.2
466 | 19059.49 | 847.6 | 0.01305 | 0.00654 | 0.00651 | 91.00142 | 5120799.4
467 | 18815.06 | 848.63 | 0.01311 | 0.00651 | 0.00661 | 92.39929 | 5054151.5
468 | 19315.93 | 848.41 | 0.01299 | 0.00656 | 0.00643 | 89.88312 | 5206761.8
469 | 18956.17 | 848.33 | 0.01309 | 0.00653 | 0.00655 | 91.56057 | 5122292.5
470 | 19115.77 | 848.17 | 0.01301 | 0.00651 | 0.0065 | 90.86163 | 5172700.5
471 | 18983.51 | 849.26 | 0.0131 | 0.00655 | 0.00655 | 91.56057 | 5144136.0
472 | 18967.53 | 847.92 | 0.01304 | 0.00649 | 0.00655 | 91.56057 | 5155057.7
473 | 19052.73 | 848.85 | 0.01311 | 0.00658 | 0.00652 | 91.1412 | 5189749.3
474 | 18869.61 | 848.13 | 0.0131 | 0.00652 | 0.00658 | 91.97993 | 5153298.3
475 | 19059.56 | 848.22 | 0.0131 | 0.00658 | 0.00652 | 91.1412 | 5211693.2
476 | 18983.42 | 848.71 | 0.01307 | 0.00652 | 0.00655 | 91.56057 | 5198744.6
477 | 19040.55 | 848.42 | 0.01307 | 0.00654 | 0.00653 | 91.28099 | 5225622.4
478 | 18879.28 | 848.97 | 0.01316 | 0.00657 | 0.00659 | 92.11971 | 5188900.1
479 | 19229.88 | 848.61 | 0.01303 | 0.00657 | 0.00646 | 90.30248 | 5304394.6
480 | 18878.15 | 849.19 | 0.01315 | 0.00656 | 0.00659 | 92.11971 | 5210611.0
481 | 18987.16 | 849.16 | 0.01307 | 0.00652 | 0.00655 | 91.56057 | 5253353.3
482 | 19278.36 | 848.24 | 0.01307 | 0.00662 | 0.00644 | 90.02291 | 5354192.8
483 | 18862.07 | 850.03 | 0.01312 | 0.00652 | 0.0066 | 92.2595 | 5235233.1
484 | 19135.99 | 849.36 | 0.01311 | 0.00661 | 0.0065 | 90.86163 | 5326780.9
485 | 18970.54 | 849.33 | 0.01313 | 0.00657 | 0.00656 | 91.70035 | 5288965.5
486 | 18899.82 | 848.66 | 0.01319 | 0.00661 | 0.00658 | 91.97993 | 5283761.5
487 | 18662.64 | 849.34 | 0.01317 | 0.00651 | 0.00667 | 93.23801 | 5223191.6
488 | 19158.84 | 849.32 | 0.01314 | 0.00664 | 0.00649 | 90.72184 | 5379079.4
489 | 18862.31 | 849 | 0.01318 | 0.00659 | 0.00659 | 92.11971 | 5308310.0
490 | 19161.21 | 849.68 | 0.01311 | 0.00662 | 0.00649 | 90.72184 | 5401124.8
491 | 19057.85 | 850.13 | 0.01318 | 0.00665 | 0.00653 | 91.28099 | 5378995.0
492 | 18938.24 | 849.36 | 0.01313 | 0.00656 | 0.00657 | 91.84014 | 5357134.7
493 | 19074.8 | 848.86 | 0.01317 | 0.00665 | 0.00652 | 91.1412 | 5409189.0
494 | 18888.26 | 849.38 | 0.0132 | 0.00661 | 0.00659 | 92.11971 | 5362587.2
495 | 18983.66 | 849.46 | 0.01323 | 0.00667 | 0.00655 | 91.56057 | 5406257.5
496 | 19045.65 | 849.17 | 0.01316 | 0.00663 | 0.00653 | 91.28099 | 5433770.9
497 | 18949.89 | 848.93 | 0.01323 | 0.00667 | 0.00656 | 91.70035 | 5419826.5
498 | 18873.16 | 849.11 | 0.01323 | 0.00664 | 0.00659 | 92.11971 | 5406008.9
499 | 19243.17 | 848.8 | 0.01314 | 0.00668 | 0.00646 | 90.30248 | 5525872.5
500 | 18593.3 | 850.11 | 0.0133 | 0.0066 | 0.0067 | 93.65737 | 5338608.0
501 | 19117.23 | 848.72 | 0.01318 | 0.00668 | 0.0065 | 90.86163 | 5513878.6
502 | 19097.53 | 849.23 | 0.01317 | 0.00665 | 0.00651 | 91.00142 | 5516397.6
503 | 18939.44 | 848.65 | 0.01318 | 0.00662 | 0.00656 | 91.70035 | 5485257.0
504 | 19081.24 | 848.87 | 0.01324 | 0.00673 | 0.00652 | 91.1412 | 5529880.8
505 | 19166.61 | 848.5 | 0.01312 | 0.00664 | 0.00648 | 90.58206 | 5575055.6
506 | 18953.39 | 848.68 | 0.01323 | 0.00667 | 0.00656 | 91.70035 | 5517972.2
507 | 18806.31 | 847.91 | 0.01323 | 0.00662 | 0.0066 | 92.2595 | 5495368.9
508 | 19049.92 | 848.67 | 0.01322 | 0.0067 | 0.00652 | 91.1412 | 5573768.8
509 | 18981.02 | 848.75 | 0.01319 | 0.00665 | 0.00655 | 91.56057 | 5559161.8
510 | 18787.95 | 848.17 | 0.01326 | 0.00665 | 0.00661 | 92.39929 | 5519523.0
511 | 18572.4 | 848.69 | 0.0133 | 0.00661 | 0.00669 | 93.51759 | 5464212.9
512 | 19161.83 | 848.17 | 0.01319 | 0.00671 | 0.00648 | 90.58206 | 5652333.6
513 | 18904.51 | 849.05 | 0.01327 | 0.00669 | 0.00658 | 91.97993 | 5577303.8
514 | 18965.7 | 847.96 | 0.01321 | 0.00666 | 0.00655 | 91.56057 | 5613770.4
515 | 18942.33 | 848.15 | 0.0132 | 0.00665 | 0.00656 | 91.70035 | 5616118.0
516 | 18807.23 | 848.03 | 0.01324 | 0.00663 | 0.0066 | 92.2595 | 5592919.9
517 | 18938.95 | 848.27 | 0.01328 | 0.00672 | 0.00656 | 91.70035 | 5637928.1
518 | 19066.38 | 848.13 | 0.01316 | 0.00665 | 0.00651 | 91.00142 | 5692219.0
519 | 18733.1 | 847.8 | 0.01335 | 0.00672 | 0.00663 | 92.67886 | 5599982.4
520 | 18977.11 | 848.6 | 0.01329 | 0.00674 | 0.00655 | 91.56057 | 5679300.8
521 | 18778 | 848.37 | 0.01334 | 0.00673 | 0.00662 | 92.53908 | 5630054.1
522 | 18429.75 | 848.28 | 0.01337 | 0.00663 | 0.00674 | 94.21652 | 5540429.6
523 | 18971.95 | 848.64 | 0.01331 | 0.00676 | 0.00655 | 91.56057 | 5712066.0
524 | 18732.9 | 848.14 | 0.01331 | 0.00668 | 0.00663 | 92.67886 | 5653932.1
525 | 18811.54 | 848.24 | 0.01338 | 0.00678 | 0.0066 | 92.2595 | 5690470.8
526 | 18671.58 | 848.28 | 0.01339 | 0.00673 | 0.00665 | 92.95844 | 5658442.8
527 | 18754.77 | 848.04 | 0.01338 | 0.00676 | 0.00662 | 92.53908 | 5694891.5
528 | 18642.21 | 848.53 | 0.0134 | 0.00673 | 0.00667 | 93.23801 | 5662926.4
529 | 18994.74 | 848.28 | 0.01326 | 0.00672 | 0.00654 | 91.42078 | 5786430.7
530 | 18482.79 | 848.99 | 0.01349 | 0.00676 | 0.00673 | 94.07673 | 5633699.0
531 | 18776.59 | 848.85 | 0.01337 | 0.00675 | 0.00662 | 92.53908 | 5738116.5
532 | 19062.07 | 848.74 | 0.01337 | 0.00685 | 0.00652 | 91.1412 | 5837096.4
533 | 18586.53 | 848.53 | 0.01344 | 0.00676 | 0.00669 | 93.51759 | 5699462.8
534 | 19001.72 | 849.03 | 0.01336 | 0.00681 | 0.00654 | 91.42078 | 5841122.8
535 | 18869.93 | 848.75 | 0.01338 | 0.00679 | 0.00659 | 92.11971 | 5807660.2
536 | 18758.54 | 848.72 | 0.01351 | 0.00689 | 0.00663 | 92.67886 | 5783411.5
537 | 18417.84 | 848.93 | 0.01343 | 0.00668 | 0.00675 | 94.35631 | 5691193.4
539 | 18579.7 | 849.32 | 0.01347 | 0.00678 | 0.00669 | 93.51759 | 5763621.8
541 | 18539.38 | 849.46 | 0.01346 | 0.00675 | 0.00671 | 93.79716 | 5767765.2
543 | 18127.57 | 849 | 0.0136 | 0.00674 | 0.00686 | 95.89397 | 5662504.3
545 | 18647.7 | 849.11 | 0.01359 | 0.00692 | 0.00667 | 93.23801 | 5845255.5
547 | 18709.03 | 849.01 | 0.01351 | 0.00686 | 0.00665 | 92.95844 | 5884350.2
549 | 18191.93 | 850.02 | 0.01356 | 0.00672 | 0.00684 | 95.61439 | 5741813.4
551 | 18213.6 | 849.54 | 0.01353 | 0.0067 | 0.00683 | 95.47461 | 5771168.1
553 | 18067.05 | 848.69 | 0.01364 | 0.00676 | 0.00688 | 96.17354 | 5750022.2
555 | 18878.15 | 848.54 | 0.01354 | 0.00696 | 0.00658 | 91.97993 | 6033925.2
558 | 19010.01 | 848.44 | 0.01356 | 0.00702 | 0.00654 | 91.42078 | 6103645.2
560 | 18618.6 | 848.96 | 0.01342 | 0.00674 | 0.00668 | 93.3778 | 5997142.9
562 | 19161.99 | 848.22 | 0.01354 | 0.00706 | 0.00648 | 90.58206 | 6204319.3
564 | 19014.55 | 848.88 | 0.01361 | 0.00707 | 0.00654 | 91.42078 | 6169275.8
566 | 18306.23 | 848.54 | 0.01354 | 0.00675 | 0.00679 | 94.91546 | 5963201.5
568 | 18850.06 | 848.82 | 0.01355 | 0.00695 | 0.00659 | 92.11971 | 6165889.7
571 | 18213.28 | 848.24 | 0.01379 | 0.00697 | 0.00682 | 95.33482 | 5989417.2
573 | 18080.77 | 848.01 | 0.01367 | 0.0068 | 0.00687 | 96.03375 | 5966652.1
575 | 18048.91 | 847.84 | 0.01353 | 0.00665 | 0.00688 | 96.17354 | 5978775.4
577 | 19145.3 | 847.55 | 0.01367 | 0.00719 | 0.00648 | 90.58206 | 6369915.0
579 | 18876.42 | 847.85 | 0.01374 | 0.00716 | 0.00658 | 91.97993 | 6294851.7
582 | 19004.62 | 847.82 | 0.01352 | 0.00699 | 0.00653 | 91.28099 | 6375916.7
584 | 18816.27 | 848.54 | 0.01362 | 0.00702 | 0.0066 | 92.2595 | 6329971.3
586 | 18377.17 | 847.53 | 0.0136 | 0.00684 | 0.00675 | 94.35631 | 6210501.5
588 | 18330.5 | 848.75 | 0.01343 | 0.00665 | 0.00678 | 94.77567 | 6204123.9
591 | 19734.29 | 848.64 | 0.01328 | 0.00698 | 0.0063 | 88.06589 | 6710884.5
593 | 19158.99 | 848.47 | 0.01338 | 0.0069 | 0.00649 | 90.72184 | 6536463.3
595 | 17989.04 | 849.31 | 0.01378 | 0.00686 | 0.00691 | 96.5929 | 6159872.9
597 | 18202.9 | 848.8 | 0.01367 | 0.00684 | 0.00683 | 95.47461 | 6252971.6
600 | 19101 | 849.57 | 0.01355 | 0.00703 | 0.00651 | 91.00142 | 6593303.9
602 | 18447.56 | 849.36 | 0.01362 | 0.00688 | 0.00674 | 94.21652 | 6389537.5
604 | 18038.28 | 849.7 | 0.01374 | 0.00684 | 0.0069 | 96.45312 | 6262109.8
607 | 18879.09 | 848.97 | 0.01379 | 0.0072 | 0.00659 | 92.11971 | 6589251.9
609 | 18595.72 | 849.69 | 0.01379 | 0.00709 | 0.00669 | 93.51759 | 6512144.2
611 | 18256.71 | 849.54 | 0.0139 | 0.00708 | 0.00682 | 95.33482 | 6408991.1
614 | 18562.25 | 849.44 | 0.01378 | 0.00708 | 0.0067 | 93.65737 | 6555810.6
616 | 18694.34 | 849.55 | 0.01379 | 0.00714 | 0.00666 | 93.09822 | 6616667.5
618 | 19173.11 | 848.96 | 0.01373 | 0.00725 | 0.00648 | 90.58206 | 6822543.3
621 | 18487.17 | 848.62 | 0.01386 | 0.00714 | 0.00672 | 93.93695 | 6610817.3
623 | 19120.79 | 848.82 | 0.0138 | 0.0073 | 0.0065 | 90.86163 | 6856579.6
626 | 18333.38 | 848.69 | 0.0139 | 0.00712 | 0.00678 | 94.77567 | 6605070.7
628 | 18520.89 | 849.09 | 0.01384 | 0.00713 | 0.00671 | 93.79716 | 6695298.7
630 | 18098.04 | 848.5 | 0.01404 | 0.00717 | 0.00687 | 96.03375 | 6560193.4
633 | 18972.66 | 847.98 | 0.01383 | 0.00728 | 0.00655 | 91.56057 | 6913456.6
635 | 18893.79 | 847.91 | 0.01378 | 0.00721 | 0.00657 | 91.84014 | 6914188.0
638 | 18873.65 | 848.02 | 0.01388 | 0.0073 | 0.00658 | 91.97993 | 6936296.0
640 | 18923.34 | 848.57 | 0.01384 | 0.00727 | 0.00657 | 91.84014 | 6968630.5
643 | 18456.85 | 848.61 | 0.01393 | 0.00719 | 0.00673 | 94.07673 | 6834846.1
645 | 18465.8 | 848.41 | 0.01395 | 0.00722 | 0.00673 | 94.07673 | 6856105.3
648 | 18997.19 | 848.07 | 0.01378 | 0.00724 | 0.00654 | 91.42078 | 7088104.1
650 | 18734.11 | 847.85 | 0.01387 | 0.00724 | 0.00663 | 92.67886 | 7013465.4
653 | 18840.8 | 848.26 | 0.01392 | 0.00733 | 0.00659 | 92.11971 | 7088602.1
655 | 18582.88 | 847.59 | 0.01404 | 0.00736 | 0.00668 | 93.3778 | 7014515.3
658 | 18455.9 | 848.91 | 0.01401 | 0.00728 | 0.00674 | 94.21652 | 6983913.1
660 | 18939.06 | 849.83 | 0.01393 | 0.00736 | 0.00657 | 91.84014 | 7186400.2
663 | 19108.02 | 848.73 | 0.01385 | 0.00735 | 0.00651 | 91.00142 | 7285600.8
665 | 18539.71 | 848.85 | 0.01405 | 0.00734 | 0.00671 | 93.79716 | 7089766.9
668 | 19103.65 | 848.83 | 0.01398 | 0.00747 | 0.00651 | 91.00142 | 7340545.0
670 | 18978.69 | 849.15 | 0.01399 | 0.00743 | 0.00655 | 91.56057 | 7317560.7
673 | 18783.23 | 849.45 | 0.01405 | 0.00742 | 0.00662 | 92.53908 | 7272603.4
676 | 18737.89 | 848.57 | 0.01406 | 0.00742 | 0.00663 | 92.67886 | 7294004.0
678 | 18681.28 | 849.13 | 0.01404 | 0.00738 | 0.00666 | 93.09822 | 7282630.8
681 | 18930.21 | 849.13 | 0.01409 | 0.00752 | 0.00657 | 91.84014 | 7415058.4
683 | 18840.57 | 848.89 | 0.01411 | 0.00751 | 0.0066 | 92.2595 | 7403031.5
686 | 18693.36 | 849.37 | 0.01412 | 0.00746 | 0.00665 | 92.95844 | 7379642.1
689 | 18899.08 | 848.84 | 0.01405 | 0.00747 | 0.00658 | 91.97993 | 7490764.8
691 | 18640.25 | 848.53 | 0.01413 | 0.00747 | 0.00667 | 93.23801 | 7411140.5
694 | 18985.09 | 848.46 | 0.01408 | 0.00754 | 0.00655 | 91.56057 | 7579682.3
697 | 18566.57 | 848.85 | 0.01418 | 0.00748 | 0.0067 | 93.65737 | 7442019.5
699 | 18664.56 | 848.8 | 0.0142 | 0.00754 | 0.00666 | 93.09822 | 7508199.0
702 | 18862.24 | 848.48 | 0.01411 | 0.00752 | 0.00659 | 92.11971 | 7620518.6
705 | 18927.92 | 848.18 | 0.01422 | 0.00766 | 0.00656 | 91.70035 | 7688083.8
707 | 19211.12 | 848.41 | 0.01414 | 0.00768 | 0.00647 | 90.44227 | 7817141.3
710 | 18801.67 | 848.79 | 0.01418 | 0.00757 | 0.00661 | 92.39929 | 7684041.8
713 | 18861.25 | 848.24 | 0.01425 | 0.00766 | 0.00659 | 92.11971 | 7739928.5
716 | 18601.61 | 848.45 | 0.01432 | 0.00764 | 0.00668 | 93.3778 | 7667775.5
718 | 18683.79 | 848.72 | 0.01431 | 0.00766 | 0.00665 | 92.95844 | 7723882.0
721 | 18633.31 | 848.34 | 0.01433 | 0.00766 | 0.00667 | 93.23801 | 7732897.6
724 | 18705.64 | 848.21 | 0.01439 | 0.00775 | 0.00664 | 92.81865 | 7800156.5
727 | 18649.37 | 848.43 | 0.01436 | 0.00769 | 0.00666 | 93.09822 | 7808956.7
730 | 18822.34 | 848.58 | 0.01442 | 0.00781 | 0.0066 | 92.2595 | 7912464.2
732 | 18764.75 | 847.92 | 0.01443 | 0.00781 | 0.00662 | 92.53908 | 7910171.9
735 | 18567.2 | 848.91 | 0.01445 | 0.00775 | 0.0067 | 93.65737 | 7847753.8
738 | 18957.6 | 848.46 | 0.01443 | 0.00788 | 0.00655 | 91.56057 | 8060238.5
741 | 18797.07 | 848.58 | 0.01443 | 0.00782 | 0.00661 | 92.39929 | 8019542.2
744 | 19056.32 | 848.35 | 0.01438 | 0.00786 | 0.00652 | 91.1412 | 8163157.4
747 | 18851.18 | 848.36 | 0.01448 | 0.00789 | 0.00659 | 92.11971 | 8109013.4
749 | 19061.99 | 848.57 | 0.01445 | 0.00793 | 0.00652 | 91.1412 | 8218017.3
752 | 18821.32 | 849.15 | 0.01447 | 0.00786 | 0.00661 | 92.39929 | 8138590.8
755 | 18972.76 | 848.69 | 0.01452 | 0.00797 | 0.00655 | 91.56057 | 8245908.0
758 | 18774.57 | 849.66 | 0.01453 | 0.00791 | 0.00663 | 92.67886 | 8178779.7
761 | 19088.68 | 848.82 | 0.01444 | 0.00793 | 0.00651 | 91.00142 | 8362507.1
764 | 19170.11 | 848.97 | 0.01452 | 0.00803 | 0.00649 | 90.72184 | 8421345.6
767 | 19048.91 | 849.12 | 0.01451 | 0.00798 | 0.00653 | 91.28099 | 8402625.6
770 | 19312.62 | 848.45 | 0.0145 | 0.00806 | 0.00643 | 89.88312 | 8566680.8
773 | 18853.75 | 849.12 | 0.01458 | 0.00798 | 0.0066 | 92.2595 | 8378540.8
776 | 18921.27 | 848.96 | 0.01459 | 0.00802 | 0.00657 | 91.84014 | 8449464.4
779 | 18838.37 | 848.8 | 0.01469 | 0.00809 | 0.0066 | 92.2595 | 8443574.8
782 | 19037.34 | 849.32 | 0.01462 | 0.00809 | 0.00653 | 91.28099 | 8566953.4
785 | 19364.5 | 848.88 | 0.0146 | 0.00818 | 0.00642 | 89.74333 | 8747167.8
788 | 18970.48 | 849.24 | 0.01467 | 0.00811 | 0.00656 | 91.70035 | 8593205.7
791 | 19471.28 | 849 | 0.0146 | 0.00821 | 0.00639 | 89.32397 | 8855405.6
794 | 19044.79 | 849.11 | 0.0147 | 0.00817 | 0.00653 | 91.28099 | 8698415.6
797 | 19423.35 | 849.05 | 0.0146 | 0.0082 | 0.0064 | 89.46376 | 8908635.3
800 | 19220.72 | 849.25 | 0.01471 | 0.00823 | 0.00647 | 90.44227 | 8845421.6
803 | 19429.7 | 849.05 | 0.01462 | 0.00822 | 0.0064 | 89.46376 | 8975701.5
806 | 19336.28 | 849.02 | 0.01474 | 0.00831 | 0.00643 | 89.88312 | 8967200.9
809 | 18900.47 | 849.26 | 0.0148 | 0.00822 | 0.00658 | 91.97993 | 8795397.2
812 | 19209.37 | 848.8 | 0.01481 | 0.00834 | 0.00647 | 90.44227 | 8978102.9
815 | 18887.91 | 849.62 | 0.01488 | 0.00829 | 0.00659 | 92.11971 | 8847183.3
819 | 19238.77 | 849.24 | 0.01481 | 0.00834 | 0.00646 | 90.30248 | 9069518.2
822 | 19306.77 | 849.17 | 0.01478 | 0.00834 | 0.00644 | 90.02291 | 9131009.2
825 | 18866.41 | 848.45 | 0.01498 | 0.00839 | 0.00659 | 92.11971 | 8955737.7
828 | 18907.85 | 849.17 | 0.01489 | 0.00831 | 0.00658 | 91.97993 | 9001964.0
831 | 19191.85 | 848.39 | 0.01491 | 0.00844 | 0.00647 | 90.44227 | 9188181.7
834 | 19077.32 | 848.96 | 0.01493 | 0.00841 | 0.00652 | 91.1412 | 9150636.1
838 | 18903.45 | 848.93 | 0.01496 | 0.00838 | 0.00658 | 91.97993 | 9110683.4
841 | 19268.77 | 848.49 | 0.01489 | 0.00844 | 0.00645 | 90.16269 | 9327582.8
844 | 19191.29 | 848.67 | 0.01497 | 0.00849 | 0.00648 | 90.58206 | 9317518.7
847 | 19169.37 | 848.55 | 0.01492 | 0.00844 | 0.00648 | 90.58206 | 9350637.8
851 | 19048.02 | 848.86 | 0.01498 | 0.00845 | 0.00653 | 91.28099 | 9322861.0
854 | 19233.88 | 848.34 | 0.01497 | 0.00851 | 0.00646 | 90.30248 | 9457104.4
857 | 19016.95 | 848.16 | 0.01502 | 0.00849 | 0.00653 | 91.28099 | 9388592.1
860 | 19120.05 | 847.72 | 0.01502 | 0.00853 | 0.00649 | 90.72184 | 9479525.2
864 | 18983.87 | 848.17 | 0.01505 | 0.00851 | 0.00654 | 91.42078 | 9450805.5
867 | 19025.51 | 848.13 | 0.01511 | 0.00858 | 0.00653 | 91.28099 | 9498143.9
870 | 18797.64 | 848.29 | 0.01513 | 0.00852 | 0.00661 | 92.39929 | 9415656.9
874 | 19004.68 | 848.74 | 0.01514 | 0.0086 | 0.00654 | 91.42078 | 9560189.8
877 | 19007.13 | 848.18 | 0.01512 | 0.00858 | 0.00654 | 91.42078 | 9593005.1
881 | 18955.94 | 848.8 | 0.01518 | 0.00863 | 0.00656 | 91.70035 | 9607378.5
884 | 19479.89 | 848.42 | 0.01511 | 0.00874 | 0.00638 | 89.18418 | 9912071.3
887 | 19082.09 | 848.81 | 0.01519 | 0.00868 | 0.00651 | 91.00142 | 9747100.9
891 | 19129.44 | 849.74 | 0.01528 | 0.00877 | 0.00651 | 91.00142 | 9791056.3
894 | 19124.97 | 849.09 | 0.01523 | 0.00873 | 0.0065 | 90.86163 | 9839136.7
898 | 19205.31 | 849.02 | 0.01527 | 0.00879 | 0.00647 | 90.44227 | 9928985.7
901 | 19724.34 | 849.09 | 0.01518 | 0.00888 | 0.0063 | 88.06589 | 10230976.2
905 | 19387.78 | 848.96 | 0.0153 | 0.00888 | 0.00641 | 89.60355 | 10100046.7
908 | 19126.8 | 849.46 | 0.01536 | 0.00885 | 0.0065 | 90.86163 | 9993217.1
912 | 19283.95 | 849.3 | 0.01537 | 0.00892 | 0.00645 | 90.16269 | 10115048.2
915 | 19442.83 | 849.41 | 0.01531 | 0.00891 | 0.0064 | 89.46376 | 10227605.1
919 | 19261.97 | 849.56 | 0.01539 | 0.00893 | 0.00646 | 90.30248 | 10176907.4
922 | 19532.36 | 848.85 | 0.01538 | 0.00902 | 0.00636 | 88.90461 | 10370665.7
926 | 19387.14 | 849.1 | 0.01546 | 0.00904 | 0.00641 | 89.60355 | 10334412.4
929 | 19113.21 | 849.96 | 0.01549 | 0.00898 | 0.00651 | 91.00142 | 10208632.2
933 | 19253.41 | 848.96 | 0.01549 | 0.00903 | 0.00646 | 90.30248 | 10331941.9
936 | 19166.37 | 848.93 | 0.01554 | 0.00905 | 0.00649 | 90.72184 | 10317250.7
940 | 19513.63 | 849.64 | 0.01541 | 0.00904 | 0.00638 | 89.18418 | 10539985.3
944 | 19132.51 | 849.51 | 0.01557 | 0.00906 | 0.0065 | 90.86163 | 10389424.0
947 | 19440.15 | 848.59 | 0.01557 | 0.00918 | 0.00639 | 89.32397 | 10601857.2
951 | 19759.23 | 848.91 | 0.01545 | 0.00916 | 0.00629 | 87.9261 | 10815901.0
954 | 19428.18 | 849.14 | 0.01554 | 0.00913 | 0.0064 | 89.46376 | 10663535.8
958 | 19281.98 | 849.46 | 0.01564 | 0.00919 | 0.00645 | 90.16269 | 10625237.0
962 | 19707.32 | 849.28 | 0.01556 | 0.00925 | 0.00631 | 88.20568 | 10906327.7
966 | 19506.8 | 849.25 | 0.01562 | 0.00925 | 0.00638 | 89.18418 | 10831516.8
969 | 19075.9 | 848.99 | 0.01571 | 0.00919 | 0.00652 | 91.1412 | 10631854.2
973 | 19441.7 | 849.21 | 0.01565 | 0.00926 | 0.0064 | 89.46376 | 10875912.3
977 | 19444.5 | 849.35 | 0.01569 | 0.0093 | 0.0064 | 89.46376 | 10920623.2
980 | 19252.12 | 849.22 | 0.01567 | 0.00921 | 0.00646 | 90.30248 | 10852414.9
984 | 19179.9 | 848.99 | 0.01574 | 0.00926 | 0.00648 | 90.58206 | 10863078.6
988 | 19334.39 | 850 | 0.01575 | 0.00931 | 0.00644 | 90.02291 | 10974984.3
992 | 19169 | 848.79 | 0.01584 | 0.00936 | 0.00648 | 90.58206 | 10951396.4
996 | 19274.61 | 848.78 | 0.01581 | 0.00936 | 0.00645 | 90.16269 | 11046697.3
1000 | 19538.29 | 849.56 | 0.0158 | 0.00944 | 0.00637 | 89.0444 | 11230352.8
1004 | 19366.69 | 849 | 0.01585 | 0.00943 | 0.00642 | 89.74333 | 11187460.5
1009 | 19120.22 | 849.36 | 0.0159 | 0.00939 | 0.00651 | 91.00142 | 11087739.4
1011 | 19409.5 | 849.48 | 0.01584 | 0.00943 | 0.00641 | 89.60355 | 11283035.6
1017 | 19382.91 | 849.26 | 0.01589 | 0.00947 | 0.00642 | 89.74333 | 11332318.1
1019 | 19419.53 | 848.76 | 0.01593 | 0.00953 | 0.0064 | 89.46376 | 11390087.0
1024 | 19241.75 | 849.17 | 0.01594 | 0.00948 | 0.00646 | 90.30248 | 11339666.2
1027 | 19196.99 | 848.56 | 0.01603 | 0.00956 | 0.00647 | 90.44227 | 11355310.0
1032 | 19084.9 | 848.54 | 0.01601 | 0.0095 | 0.00651 | 91.00142 | 11340482.7
1035 | 19303.05 | 848.45 | 0.01601 | 0.00957 | 0.00644 | 90.02291 | 11497073.6
1040 | 19340.24 | 848.87 | 0.016 | 0.00957 | 0.00643 | 89.88312 | 11570581.8
1043 | 19723.25 | 848.86 | 0.01593 | 0.00963 | 0.0063 | 88.06589 | 11843405.3
1048 | 19464.5 | 848.27 | 0.01604 | 0.00966 | 0.00638 | 89.18418 | 11750962.4
1051 | 19485.63 | 849.24 | 0.01601 | 0.00963 | 0.00638 | 89.18418 | 11784600.6
1056 | 19780.49 | 848.79 | 0.01605 | 0.00976 | 0.00628 | 87.78631 | 12029210.0
1059 | 19171.92 | 849.22 | 0.01614 | 0.00966 | 0.00649 | 90.72184 | 11673043.2
1065 | 19201.08 | 849.03 | 0.0162 | 0.00972 | 0.00648 | 90.58206 | 11757295.5
1067 | 19179.94 | 849.06 | 0.01622 | 0.00974 | 0.00648 | 90.58206 | 11779374.9
1073 | 19344.61 | 849.27 | 0.0162 | 0.00977 | 0.00643 | 89.88312 | 11937725.3
1076 | 19186.51 | 848.89 | 0.01622 | 0.00974 | 0.00648 | 90.58206 | 11878732.3
1081 | 19610.48 | 848.91 | 0.01617 | 0.00983 | 0.00634 | 88.62504 | 12197456.2
1084 | 19149.95 | 849.04 | 0.01624 | 0.00975 | 0.00649 | 90.72184 | 11948610.8
1089 | 19796.4 | 848.9 | 0.01618 | 0.0099 | 0.00628 | 87.78631 | 12405122.8
1092 | 19244.07 | 848.76 | 0.0163 | 0.00984 | 0.00646 | 90.30248 | 12092690.9
1098 | 19505.45 | 849.56 | 0.0163 | 0.00992 | 0.00638 | 89.18418 | 12311599.9
1101 | 19352.84 | 848.96 | 0.01628 | 0.00986 | 0.00642 | 89.74333 | 12268320.7
1106 | 19403.27 | 848.75 | 0.01637 | 0.00996 | 0.00641 | 89.60355 | 12343261.5
1109 | 19237.1 | 849.78 | 0.01641 | 0.00994 | 0.00647 | 90.44227 | 12261965.7
1115 | 18927.68 | 849.57 | 0.01647 | 0.00989 | 0.00657 | 91.84014 | 12140660.9
1118 | 19449.49 | 849.03 | 0.01643 | 0.01004 | 0.00639 | 89.32397 | 12516237.0
1123 | 19279.43 | 849.3 | 0.01647 | 0.01002 | 0.00645 | 90.16269 | 12455262.1
1126 | 19850.77 | 849.12 | 0.01637 | 0.01011 | 0.00626 | 87.50674 | 12867580.3
1132 | 19396.66 | 849.17 | 0.01643 | 0.01001 | 0.00641 | 89.60355 | 12633428.5
1135 | 19467.78 | 849.07 | 0.01648 | 0.01009 | 0.00639 | 89.32397 | 12706555.4
1141 | 19823.84 | 848.77 | 0.01644 | 0.01017 | 0.00627 | 87.64653 | 13018199.9
1144 | 19233.79 | 849.16 | 0.01655 | 0.01008 | 0.00647 | 90.44227 | 12648952.9
1150 | 19220.31 | 849.12 | 0.0166 | 0.01013 | 0.00647 | 90.44227 | 12715293.5
1153 | 19593.04 | 848.68 | 0.0165 | 0.01015 | 0.00634 | 88.62504 | 13009867.7
1158 | 19427.07 | 848.96 | 0.01662 | 0.01022 | 0.0064 | 89.46376 | 12943788.8
1161 | 19078.74 | 849.16 | 0.01664 | 0.01012 | 0.00652 | 91.1412 | 12738475.5
1167 | 19223.69 | 849.42 | 0.01669 | 0.01022 | 0.00647 | 90.44227 | 12903258.8
1170 | 19503.48 | 848.91 | 0.01658 | 0.0102 | 0.00637 | 89.0444 | 13139512.7
1176 | 19338.18 | 849.46 | 0.01661 | 0.01018 | 0.00643 | 89.88312 | 13083657.9
1179 | 19327.01 | 848.97 | 0.0167 | 0.01026 | 0.00643 | 89.88312 | 13117034.6
1185 | 19636.34 | 848.78 | 0.01664 | 0.01031 | 0.00633 | 88.48525 | 13392062.6
1189 | 19392.65 | 848.8 | 0.01673 | 0.01032 | 0.00641 | 89.60355 | 13269564.1
1195 | 19409.4 | 849.02 | 0.01673 | 0.01032 | 0.00641 | 89.60355 | 13336525.7
1198 | 19080.74 | 849.26 | 0.01678 | 0.01026 | 0.00652 | 91.1412 | 13144438.9
1204 | 19336.82 | 849.14 | 0.01677 | 0.01034 | 0.00643 | 89.88312 | 13395173.6
1207 | 19567.86 | 849.07 | 0.01671 | 0.01035 | 0.00635 | 88.76482 | 13597728.8
1213 | 19304.01 | 849.21 | 0.0168 | 0.01036 | 0.00644 | 90.02291 | 13474348.2
1216 | 19234.06 | 848.13 | 0.01687 | 0.01041 | 0.00646 | 90.30248 | 13465853.6
1222 | 19308.62 | 848.62 | 0.01686 | 0.01042 | 0.00644 | 90.02291 | 13574322.7
1226 | 19310.87 | 848.64 | 0.01687 | 0.01043 | 0.00644 | 90.02291 | 13618755.8
1232 | 19170.45 | 848.31 | 0.01689 | 0.01041 | 0.00648 | 90.58206 | 13600927.7
1235 | 19162.65 | 848.74 | 0.01693 | 0.01044 | 0.00649 | 90.72184 | 13613039.1
1241 | 19185.27 | 848.23 | 0.01693 | 0.01045 | 0.00648 | 90.58206 | 13700285.2
1245 | 19262.09 | 847.96 | 0.01695 | 0.0105 | 0.00645 | 90.16269 | 13808371.7
1251 | 19522.65 | 848.29 | 0.01686 | 0.0105 | 0.00636 | 88.90461 | 14071261.2
1254 | 19248.51 | 848.44 | 0.01693 | 0.01047 | 0.00646 | 90.30248 | 13886661.5
1261 | 19100.46 | 848.59 | 0.01701 | 0.01051 | 0.00651 | 91.00142 | 13856927.0
1264 | 19008.89 | 848.7 | 0.01704 | 0.0105 | 0.00654 | 91.42078 | 13826178.4
1270 | 19291.26 | 848.35 | 0.01699 | 0.01055 | 0.00644 | 90.02291 | 14107520.3
1274 | 19011.35 | 848.24 | 0.0171 | 0.01056 | 0.00653 | 91.28099 | 13956903.6
1280 | 19444.33 | 848.42 | 0.01699 | 0.0106 | 0.00639 | 89.32397 | 14329859.8
1283 | 19180.18 | 848.7 | 0.01706 | 0.01058 | 0.00648 | 90.58206 | 14163953.1
1290 | 18993.94 | 848.4 | 0.01713 | 0.01059 | 0.00654 | 91.42078 | 14110577.6
1293 | 18891.28 | 848.03 | 0.01722 | 0.01064 | 0.00657 | 91.84014 | 14078811.2
1300 | 18928.96 | 848.98 | 0.01718 | 0.01062 | 0.00657 | 91.84014 | 14155030.6
1303 | 19225.78 | 848.03 | 0.01717 | 0.01071 | 0.00646 | 90.30248 | 14429282.3
1310 | 18706.42 | 848.63 | 0.01728 | 0.01063 | 0.00664 | 92.81865 | 14113542.9
1313 | 19071.3 | 848.11 | 0.01725 | 0.01073 | 0.00651 | 91.00142 | 14428346.7
1320 | 19191.51 | 848.7 | 0.01725 | 0.01078 | 0.00648 | 90.58206 | 14572422.6
1324 | 18721.36 | 848.74 | 0.0174 | 0.01076 | 0.00664 | 92.81865 | 14264374.6
1330 | 18784.15 | 848.27 | 0.0174 | 0.01078 | 0.00661 | 92.39929 | 14394050.2
1334 | 18781.46 | 848.03 | 0.01739 | 0.01078 | 0.00661 | 92.39929 | 14437340.6
1341 | 18782.65 | 848.66 | 0.01737 | 0.01075 | 0.00662 | 92.53908 | 14491175.6
1344 | 19330.06 | 848.49 | 0.01728 | 0.01085 | 0.00643 | 89.88312 | 14952751.9
1351 | 18970.22 | 848.39 | 0.01741 | 0.01086 | 0.00655 | 91.56057 | 14755260.5
1354 | 18721.4 | 848.95 | 0.01744 | 0.0108 | 0.00664 | 92.81865 | 14587585.5
1361 | 18747.33 | 847.97 | 0.01747 | 0.01085 | 0.00662 | 92.53908 | 14707300.5
1365 | 19024.99 | 848.03 | 0.01745 | 0.01092 | 0.00653 | 91.28099 | 14953825.2
1372 | 18641.29 | 848.48 | 0.01755 | 0.01088 | 0.00667 | 93.23801 | 14715028.5
1375 | 18602.57 | 848.58 | 0.01759 | 0.0109 | 0.00668 | 93.3778 | 14725127.6
1382 | 18746.81 | 848.13 | 0.01757 | 0.01094 | 0.00663 | 92.67886 | 14911706.4
1386 | 18695.91 | 848.51 | 0.01759 | 0.01094 | 0.00665 | 92.95844 | 14909889.2
1393 | 18471.59 | 848.49 | 0.01768 | 0.01096 | 0.00673 | 94.07673 | 14807061.6
1397 | 18470.39 | 848.37 | 0.01771 | 0.01099 | 0.00673 | 94.07673 | 14849580.1
1404 | 18569.87 | 848.06 | 0.01768 | 0.01099 | 0.00669 | 93.51759 | 15013219.0
1407 | 18798.98 | 847.96 | 0.01765 | 0.01104 | 0.00661 | 92.39929 | 15227389.9
1415 | 18912.6 | 848.43 | 0.01767 | 0.0111 | 0.00657 | 91.84014 | 15407206.4
1418 | 18351.22 | 848.58 | 0.01782 | 0.01104 | 0.00677 | 94.63588 | 14983745.7
1426 | 18629.4 | 848.44 | 0.01775 | 0.01108 | 0.00667 | 93.23801 | 15294191.5
1429 | 18304.15 | 848.87 | 0.01781 | 0.01102 | 0.00679 | 94.91546 | 15055503.5
1437 | 18720.82 | 848.71 | 0.01782 | 0.01118 | 0.00664 | 92.81865 | 15481802.4
1440 | 18337.63 | 849.24 | 0.01786 | 0.01108 | 0.00678 | 94.77567 | 15193772.8
1448 | 18456.18 | 849.15 | 0.01796 | 0.01122 | 0.00674 | 94.21652 | 15368854.4
1451 | 18455.53 | 848.98 | 0.0179 | 0.01116 | 0.00674 | 94.21652 | 15400696.0
1459 | 18329.73 | 850.09 | 0.01798 | 0.01118 | 0.00679 | 94.91546 | 15371574.3
1463 | 18526.79 | 849.52 | 0.01796 | 0.01125 | 0.00672 | 93.93695 | 15574276.6
1470 | 18400.19 | 849.11 | 0.01796 | 0.0112 | 0.00676 | 94.4961 | 15556198.3
1474 | 18499.08 | 849.33 | 0.01797 | 0.01125 | 0.00672 | 93.93695 | 15691376.4
1481 | 18418.03 | 848.83 | 0.01801 | 0.01126 | 0.00675 | 94.35631 | 15695823.9
1485 | 18826.76 | 848.92 | 0.01794 | 0.01134 | 0.0066 | 92.2595 | 16095903.1
1493 | 18324.29 | 849.47 | 0.01807 | 0.01128 | 0.00679 | 94.91546 | 15729787.8
1497 | 18625.66 | 849.46 | 0.01803 | 0.01135 | 0.00668 | 93.3778 | 16031648.0
1504 | 18496.18 | 849.08 | 0.01808 | 0.01136 | 0.00672 | 93.93695 | 16010739.6
1508 | 18612.25 | 849.07 | 0.01809 | 0.01141 | 0.00668 | 93.3778 | 16149449.0
1516 | 18501.65 | 848.55 | 0.01814 | 0.01142 | 0.00672 | 93.93695 | 16138484.9
1520 | 18336.69 | 848.19 | 0.01817 | 0.01139 | 0.00677 | 94.63588 | 16061561.0
1528 | 18404.86 | 848.5 | 0.01818 | 0.01143 | 0.00675 | 94.35631 | 16193935.8
1532 | 18514.95 | 848.55 | 0.01812 | 0.01141 | 0.00671 | 93.79716 | 16333117.1
1539 | 18587.9 | 848.91 | 0.01815 | 0.01146 | 0.00669 | 93.51759 | 16456797.8
1543 | 18646.77 | 849.86 | 0.01813 | 0.01146 | 0.00667 | 93.23801 | 16549044.5
1551 | 18574.56 | 849.29 | 0.01817 | 0.01148 | 0.0067 | 93.65737 | 16560362.0
1555 | 18653.82 | 849.53 | 0.01825 | 0.01158 | 0.00667 | 93.23801 | 16677747.3
1563 | 18441.94 | 848.8 | 0.01832 | 0.01158 | 0.00674 | 94.21652 | 16589447.1
1567 | 18609.46 | 848.4 | 0.01826 | 0.01158 | 0.00668 | 93.3778 | 16781290.9
1575 | 18363.6 | 848.02 | 0.01836 | 0.0116 | 0.00676 | 94.4961 | 16667355.3
1579 | 18136.96 | 848.78 | 0.01837 | 0.01152 | 0.00685 | 95.75418 | 16490141.8
1587 | 18565.67 | 848.86 | 0.01835 | 0.01165 | 0.0067 | 93.65737 | 16944741.8
1592 | 18182.43 | 849.03 | 0.01849 | 0.01166 | 0.00684 | 95.61439 | 16650213.0
1600 | 18617.31 | 849.06 | 0.01845 | 0.01177 | 0.00668 | 93.3778 | 17134693.9
1604 | 18642.02 | 849.04 | 0.01839 | 0.01172 | 0.00667 | 93.23801 | 17203284.1
1612 | 17892.03 | 849.38 | 0.01859 | 0.01163 | 0.00695 | 97.15205 | 16592547.3
1616 | 18304.38 | 849.41 | 0.01853 | 0.01173 | 0.0068 | 95.05524 | 17000640.1
1624 | 18368.51 | 848.04 | 0.01856 | 0.0118 | 0.00676 | 94.4961 | 17185895.2
1629 | 18323.34 | 848.21 | 0.01861 | 0.01183 | 0.00678 | 94.77567 | 17187955.5
1637 | 18653.52 | 848.66 | 0.01855 | 0.01189 | 0.00666 | 93.09822 | 17583579.2
1641 | 18443.65 | 848.64 | 0.01861 | 0.01187 | 0.00674 | 94.21652 | 17417327.4
1650 | 18844.61 | 849.2 | 0.01856 | 0.01196 | 0.0066 | 92.2595 | 17884336.8
1654 | 18167.87 | 849.29 | 0.01871 | 0.01186 | 0.00685 | 95.75418 | 17273397.4
1662 | 18022.66 | 849.66 | 0.01881 | 0.01191 | 0.0069 | 96.45312 | 17231169.7
1667 | 18467.55 | 849.23 | 0.01873 | 0.012 | 0.00673 | 94.07673 | 17719577.7
1675 | 18251.85 | 848.94 | 0.0188 | 0.01199 | 0.00681 | 95.19503 | 17595456.2
1679 | 18525.61 | 849.19 | 0.01872 | 0.01201 | 0.00671 | 93.79716 | 17900328.7
1688 | 18648.2 | 849.14 | 0.01876 | 0.01209 | 0.00667 | 93.23801 | 18104204.2
1692 | 18480.3 | 848.84 | 0.01882 | 0.01209 | 0.00673 | 94.07673 | 17985318.2
1701 | 18295.26 | 848.21 | 0.01891 | 0.01212 | 0.00679 | 94.91546 | 17921211.7
1705 | 18704.36 | 848.64 | 0.0188 | 0.01215 | 0.00664 | 92.81865 | 18369153.1
1714 | 18607.92 | 848.01 | 0.01886 | 0.01218 | 0.00667 | 93.23801 | 18383060.4
1719 | 18379.61 | 848.91 | 0.01886 | 0.0121 | 0.00676 | 94.4961 | 18191227.8
1727 | 18285.57 | 848.69 | 0.01895 | 0.01215 | 0.0068 | 95.05524 | 18168382.1
1732 | 18327.87 | 848.86 | 0.01891 | 0.01213 | 0.00678 | 94.77567 | 18274732.3
1741 | 18650.85 | 848.46 | 0.01889 | 0.01223 | 0.00666 | 93.09822 | 18700678.9
1745 | 18724.16 | 848.88 | 0.01883 | 0.01219 | 0.00664 | 92.81865 | 18800101.0
1754 | 18778.54 | 849.17 | 0.01894 | 0.01231 | 0.00662 | 92.53908 | 18954155.1
1759 | 18649.5 | 848.83 | 0.01902 | 0.01235 | 0.00667 | 93.23801 | 18865696.2
1768 | 18677.69 | 848.86 | 0.01901 | 0.01236 | 0.00666 | 93.09822 | 18990695.2
1772 | 18795.15 | 848.89 | 0.01901 | 0.0124 | 0.00661 | 92.39929 | 19177636.8
1781 | 18425.18 | 849.28 | 0.01914 | 0.01239 | 0.00675 | 94.35631 | 18875261.5
1786 | 18407.74 | 849.09 | 0.01914 | 0.01239 | 0.00676 | 94.4961 | 18900251.8
1795 | 18726.48 | 849.08 | 0.01907 | 0.01243 | 0.00664 | 92.81865 | 19338785.9
1800 | 18291.09 | 849.09 | 0.01922 | 0.01242 | 0.0068 | 95.05524 | 18936356.6
1809 | 18102.68 | 849.52 | 0.01921 | 0.01234 | 0.00687 | 96.03375 | 18837126.8
1814 | 18284.93 | 849.48 | 0.01925 | 0.01244 | 0.0068 | 95.05524 | 19083639.4
1823 | 18661.29 | 849.34 | 0.01917 | 0.0125 | 0.00667 | 93.23801 | 19552111.5
1828 | 18252.54 | 849.35 | 0.01929 | 0.01248 | 0.00682 | 95.33482 | 19174526.5
1837 | 18779.53 | 849.52 | 0.01922 | 0.01259 | 0.00663 | 92.67886 | 19821132.2
1842 | 18750.52 | 849.82 | 0.01925 | 0.01261 | 0.00664 | 92.81865 | 19845149.6
1851 | 18388.03 | 849.79 | 0.01931 | 0.01254 | 0.00677 | 94.63588 | 19559177.2
1856 | 18748.41 | 849 | 0.01934 | 0.0127 | 0.00663 | 92.67886 | 20026141.2
1865 | 18594.6 | 849.09 | 0.01937 | 0.01268 | 0.00669 | 93.51759 | 19942773.2
1870 | 18234.2 | 849.81 | 0.01947 | 0.01265 | 0.00683 | 95.47461 | 19586360.1
1880 | 18462.23 | 849.33 | 0.01945 | 0.01271 | 0.00674 | 94.21652 | 19954037.5
1885 | 18107.2 | 849 | 0.01955 | 0.01268 | 0.00687 | 96.03375 | 19628515.2
1894 | 17929.94 | 849.51 | 0.01966 | 0.01272 | 0.00694 | 97.01226 | 19523304.8
1899 | 18675.67 | 848.68 | 0.01949 | 0.01283 | 0.00666 | 93.09822 | 20397811.1
1909 | 18119.47 | 849.08 | 0.01963 | 0.01277 | 0.00686 | 95.89397 | 19907404.6
1914 | 18476.33 | 848.54 | 0.01954 | 0.01282 | 0.00673 | 94.07673 | 20345094.0
1924 | 18681.17 | 848.42 | 0.01956 | 0.01291 | 0.00665 | 92.95844 | 20697421.9
1928 | 18146.47 | 848.27 | 0.01971 | 0.01287 | 0.00685 | 95.75418 | 20134891.3
1938 | 18002.31 | 848.57 | 0.01973 | 0.01282 | 0.0069 | 96.45312 | 20092663.6
1943 | 18368.8 | 848.75 | 0.01976 | 0.01299 | 0.00677 | 94.63588 | 20531324.3
1953 | 18366.59 | 848.51 | 0.01977 | 0.013 | 0.00677 | 94.63588 | 20636992.5
1958 | 17914.08 | 848.6 | 0.01994 | 0.013 | 0.00694 | 97.01226 | 20183015.2
1968 | 18296.94 | 848.12 | 0.01987 | 0.01308 | 0.00679 | 94.91546 | 20734241.4
1973 | 18075.81 | 849.13 | 0.01988 | 0.013 | 0.00688 | 96.17354 | 20514998.0
1984 | 18162.23 | 848.46 | 0.0199 | 0.01306 | 0.00684 | 95.61439 | 20750014.1
1989 | 18174.89 | 848.47 | 0.01996 | 0.01313 | 0.00684 | 95.61439 | 20802307.5
1999 | 18252.66 | 848.1 | 0.0199 | 0.01309 | 0.00681 | 95.19503 | 20998995.1
2004 | 17924.65 | 849.07 | 0.02001 | 0.01307 | 0.00694 | 97.01226 | 20657182.1
2014 | 18202.4 | 848.84 | 0.02 | 0.01317 | 0.00683 | 95.47461 | 21094614.5
2019 | 18092.5 | 849.26 | 0.02001 | 0.01313 | 0.00687 | 96.03375 | 21023857.9
2030 | 17951.84 | 848.69 | 0.02008 | 0.01316 | 0.00692 | 96.73269 | 20985666.9
2035 | 18166.56 | 848.14 | 0.02011 | 0.01327 | 0.00684 | 95.61439 | 21283406.6
2045 | 18006.7 | 848.58 | 0.02013 | 0.01323 | 0.0069 | 96.45312 | 21202010.9
2051 | 17924.91 | 848.75 | 0.0202 | 0.01326 | 0.00693 | 96.87248 | 21172164.4
2061 | 17924.67 | 849.48 | 0.02024 | 0.0133 | 0.00694 | 97.01226 | 21244736.7
2067 | 18048.1 | 849.39 | 0.02024 | 0.01335 | 0.00689 | 96.31333 | 21461204.1
2077 | 18135.29 | 848.95 | 0.02026 | 0.01341 | 0.00686 | 95.89397 | 21659339.7
2082 | 17802.04 | 849.68 | 0.02035 | 0.01336 | 0.00699 | 97.7112 | 21307690.5
2093 | 18318.2 | 849.05 | 0.02024 | 0.01345 | 0.00679 | 94.91546 | 22051202.9
2099 | 18011.44 | 849.44 | 0.02033 | 0.01343 | 0.00691 | 96.5929 | 21730375.1
2109 | 18010.19 | 849.25 | 0.02041 | 0.0135 | 0.00691 | 96.5929 | 21833902.3
2115 | 17835.33 | 848.99 | 0.02048 | 0.0135 | 0.00697 | 97.43163 | 21707530.7
2126 | 17950.72 | 849.63 | 0.02045 | 0.01352 | 0.00693 | 96.87248 | 21946378.1
2131 | 18499.02 | 848.69 | 0.0203 | 0.01359 | 0.00672 | 93.93695 | 22685429.6
2142 | 18144.05 | 848.98 | 0.02048 | 0.01363 | 0.00685 | 95.75418 | 22369780.7
2147 | 17832.84 | 849.62 | 0.02063 | 0.01365 | 0.00698 | 97.57141 | 22004396.0
2158 | 17711.02 | 849.23 | 0.0206 | 0.01358 | 0.00702 | 98.13056 | 21991110.4
2164 | 17876.74 | 849.07 | 0.02059 | 0.01363 | 0.00696 | 97.29184 | 22242359.1
2175 | 18232.98 | 849.19 | 0.02054 | 0.01372 | 0.00682 | 95.33482 | 22814329.9
2181 | 18176.49 | 849.16 | 0.02061 | 0.01376 | 0.00684 | 95.61439 | 22810373.4
2192 | 18150.5 | 848.68 | 0.02065 | 0.01381 | 0.00685 | 95.75418 | 22891951.1
2197 | 18210.46 | 848.29 | 0.02069 | 0.01387 | 0.00682 | 95.33482 | 23045095.6
2209 | 18090.45 | 848.58 | 0.02069 | 0.01382 | 0.00687 | 96.03375 | 23002328.9
2214 | 18088.67 | 848.52 | 0.02073 | 0.01386 | 0.00687 | 96.03375 | 23054394.0
2226 | 18133.41 | 848.68 | 0.0208 | 0.01394 | 0.00685 | 95.75418 | 23247027.0
2232 | 17975.9 | 848.44 | 0.02086 | 0.01395 | 0.00691 | 96.5929 | 23107287.8
2243 | 18194.54 | 848.76 | 0.02088 | 0.01405 | 0.00683 | 95.47461 | 23493158.1
2249 | 18190.46 | 848.33 | 0.0209 | 0.01407 | 0.00683 | 95.47461 | 23556002.0
2260 | 17398.22 | 849.92 | 0.02111 | 0.01396 | 0.00715 | 99.94779 | 22611804.8
2266 | 17529.06 | 848.92 | 0.02113 | 0.01404 | 0.00709 | 99.10907 | 22863699.4
2278 | 17546.87 | 848.56 | 0.02112 | 0.01403 | 0.00708 | 98.96928 | 23017242.5
2284 | 18004.22 | 848.98 | 0.02106 | 0.01415 | 0.00691 | 96.5929 | 23645629.7
2295 | 17961.38 | 849.63 | 0.02107 | 0.01414 | 0.00693 | 96.87248 | 23690939.6
2301 | 17977.78 | 849.07 | 0.02112 | 0.0142 | 0.00692 | 96.73269 | 23787201.7
2313 | 18008.5 | 848.21 | 0.02115 | 0.01425 | 0.0069 | 96.45312 | 23980562.9
2319 | 18103.18 | 847.57 | 0.02112 | 0.01426 | 0.00686 | 95.89397 | 24182960.4
2331 | 18263.23 | 848.62 | 0.02109 | 0.01428 | 0.00681 | 95.19503 | 24486572.1
2337 | 17835.5 | 848.65 | 0.02121 | 0.01424 | 0.00697 | 97.43163 | 23986051.7
2349 | 18059.19 | 849.2 | 0.0212 | 0.01431 | 0.00689 | 96.31333 | 24389147.8
2355 | 17781.53 | 848.4 | 0.02128 | 0.0143 | 0.00699 | 97.7112 | 24101638.4
2367 | 18152.88 | 848.63 | 0.02129 | 0.01445 | 0.00685 | 95.75418 | 24719547.5
2373 | 18087.05 | 848.52 | 0.02128 | 0.01441 | 0.00687 | 96.03375 | 24710061.8
2385 | 18214.77 | 847.8 | 0.02127 | 0.01445 | 0.00682 | 95.33482 | 25017092.8
2391 | 18132.13 | 848.39 | 0.02128 | 0.01442 | 0.00685 | 95.75418 | 24970189.3
2403 | 17821.47 | 848.72 | 0.02142 | 0.01444 | 0.00697 | 97.43163 | 24663449.8
2410 | 18195.58 | 848.52 | 0.02133 | 0.0145 | 0.00683 | 95.47461 | 25242314.3
2422 | 17929.73 | 849.14 | 0.02142 | 0.01449 | 0.00694 | 97.01226 | 24965915.7
2428 | 17847.5 | 848.92 | 0.02148 | 0.01451 | 0.00697 | 97.43163 | 24920040.0
2441 | 17734.94 | 849.15 | 0.02154 | 0.01453 | 0.00701 | 97.99077 | 24910508.5
2447 | 17991.82 | 849.34 | 0.0215 | 0.01459 | 0.00691 | 96.5929 | 25333124.2
2459 | 17864.18 | 849.18 | 0.02161 | 0.01465 | 0.00696 | 97.29184 | 25274473.7
2466 | 17982.79 | 850.1 | 0.02161 | 0.01469 | 0.00692 | 96.73269 | 25492933.2
2478 | 17563.19 | 849.69 | 0.02177 | 0.01469 | 0.00709 | 99.10907 | 25002756.9
2485 | 18170.44 | 849.43 | 0.02169 | 0.01485 | 0.00685 | 95.75418 | 25951869.7
2498 | 17875.71 | 849.25 | 0.02178 | 0.01483 | 0.00696 | 97.29184 | 25675329.5
2504 | 18072.39 | 849.28 | 0.02178 | 0.01489 | 0.00688 | 96.17354 | 26036267.0
2517 | 17872.28 | 849.71 | 0.02182 | 0.01486 | 0.00696 | 97.29184 | 25870618.2
2523 | 18072.88 | 849.44 | 0.02182 | 0.01493 | 0.00688 | 96.17354 | 26233826.6
2536 | 17774.13 | 850.01 | 0.02186 | 0.01486 | 0.007 | 97.85099 | 25916958.9
2543 | 17824.88 | 849.32 | 0.0219 | 0.01492 | 0.00698 | 97.57141 | 26062961.9
2556 | 17977.65 | 848.71 | 0.0219 | 0.01498 | 0.00691 | 96.5929 | 26461571.5
2562 | 17719.89 | 848.9 | 0.02194 | 0.01493 | 0.00702 | 98.13056 | 26108074.6
2575 | 18073.47 | 848.71 | 0.02194 | 0.01506 | 0.00688 | 96.17354 | 26774515.8
2582 | 17697.98 | 848.87 | 0.02205 | 0.01502 | 0.00702 | 98.13056 | 26311884.7
2595 | 17674.65 | 848.86 | 0.022 | 0.01497 | 0.00703 | 98.27035 | 26406744.8
2602 | 17985.57 | 848.64 | 0.02199 | 0.01508 | 0.00691 | 96.5929 | 26937797.0
2615 | 17920.57 | 848.42 | 0.02204 | 0.0151 | 0.00693 | 96.87248 | 26994251.5
2622 | 17745.3 | 848.84 | 0.02204 | 0.01503 | 0.00701 | 97.99077 | 26757621.1
2636 | 17760.58 | 849.07 | 0.02215 | 0.01515 | 0.007 | 97.85099 | 26938921.0
2642 | 17737.36 | 848.64 | 0.02218 | 0.01517 | 0.00701 | 97.99077 | 26961722.0
2656 | 17808.53 | 848.89 | 0.02213 | 0.01515 | 0.00698 | 97.57141 | 27221088.0
2663 | 17880.91 | 848.8 | 0.02219 | 0.01523 | 0.00695 | 97.15205 | 27410641.1
2676 | 17676.52 | 849.3 | 0.02229 | 0.01525 | 0.00704 | 98.41014 | 27192321.2
2683 | 17771.1 | 849.73 | 0.02228 | 0.01528 | 0.007 | 97.85099 | 27419243.2
2697 | 18106.86 | 849.14 | 0.02227 | 0.0154 | 0.00687 | 96.03375 | 28083875.6
2704 | 17882.66 | 848.45 | 0.02233 | 0.01539 | 0.00695 | 97.15205 | 27832660.0
2718 | 17680.48 | 848.91 | 0.02237 | 0.01534 | 0.00703 | 98.27035 | 27658394.0
2725 | 17987.09 | 848.84 | 0.02236 | 0.01545 | 0.00691 | 96.5929 | 28211182.5
2739 | 17721.27 | 849.7 | 0.02242 | 0.0154 | 0.00702 | 98.13056 | 27911794.0
2746 | 17954.34 | 849.62 | 0.02242 | 0.01549 | 0.00693 | 96.87248 | 28346544.8
2760 | 17625.03 | 849.24 | 0.02253 | 0.01547 | 0.00706 | 98.68971 | 27966441.7
2767 | 17861.64 | 849.16 | 0.02248 | 0.01552 | 0.00696 | 97.29184 | 28440206.8
2781 | 17687.71 | 848.78 | 0.02256 | 0.01553 | 0.00703 | 98.27035 | 28299482.6
2788 | 17658.83 | 848.94 | 0.02253 | 0.01549 | 0.00704 | 98.41014 | 28330415.3
2802 | 17980.43 | 849.44 | 0.02258 | 0.01566 | 0.00692 | 96.73269 | 28966422.9
2810 | 17704.12 | 849.67 | 0.02261 | 0.01558 | 0.00703 | 98.27035 | 28594586.8
2824 | 17963.52 | 849.45 | 0.02262 | 0.0157 | 0.00693 | 96.87248 | 29151727.0
2831 | 17631.8 | 849.43 | 0.02271 | 0.01565 | 0.00706 | 98.68971 | 28685868.2
2846 | 17716.79 | 848.45 | 0.02274 | 0.01572 | 0.00701 | 97.99077 | 29043550.6
2853 | 17948.21 | 848.53 | 0.02277 | 0.01584 | 0.00692 | 96.73269 | 29493649.0
2868 | 17823.19 | 849.22 | 0.02281 | 0.01584 | 0.00698 | 97.57141 | 29393855.5
2875 | 17641.49 | 849.07 | 0.02287 | 0.01582 | 0.00705 | 98.54992 | 29173031.6
2890 | 17867.88 | 849.53 | 0.02282 | 0.01585 | 0.00696 | 97.29184 | 29704444.4
2897 | 17806.65 | 849.63 | 0.02291 | 0.01593 | 0.00699 | 97.7112 | 29648597.2
2912 | 17858.5 | 849.12 | 0.02297 | 0.016 | 0.00696 | 97.29184 | 29930568.2
2920 | 18091.19 | 850.11 | 0.02292 | 0.01604 | 0.00688 | 96.17354 | 30361781.1
2935 | 18052.53 | 849.63 | 0.02299 | 0.0161 | 0.00689 | 96.31333 | 30473456.3
2942 | 17428.49 | 849.52 | 0.02313 | 0.01599 | 0.00714 | 99.80801 | 29476593.2
2957 | 17661.47 | 849.47 | 0.02308 | 0.01604 | 0.00704 | 98.41014 | 30047718.1
2965 | 17684.12 | 849.09 | 0.02313 | 0.0161 | 0.00703 | 98.27035 | 30171868.3
2980 | 17589.47 | 848.94 | 0.02316 | 0.01609 | 0.00707 | 98.8295 | 30152941.2
2988 | 17530.9 | 849.17 | 0.0232 | 0.01611 | 0.00709 | 99.10907 | 30148602.7
3003 | 17603.41 | 849.2 | 0.02322 | 0.01615 | 0.00707 | 98.8295 | 30385665.3
3011 | 17659.73 | 849.07 | 0.02325 | 0.01621 | 0.00704 | 98.41014 | 30596442.1
3026 | 17777.25 | 849.37 | 0.02326 | 0.01626 | 0.007 | 97.85099 | 30924573.2
3034 | 17852.81 | 849.31 | 0.02329 | 0.01632 | 0.00697 | 97.43163 | 31139786.4
3050 | 17831.17 | 849.95 | 0.02333 | 0.01635 | 0.00698 | 97.57141 | 31259156.0
3057 | 17664.17 | 849.47 | 0.02343 | 0.01638 | 0.00704 | 98.41014 | 31063873.6
3073 | 17417.76 | 849.4 | 0.02344 | 0.0163 | 0.00714 | 99.80801 | 30789113.1
3081 | 17391.41 | 849.29 | 0.02347 | 0.01632 | 0.00715 | 99.94779 | 30826093.2
3097 | 17716.96 | 848.68 | 0.02345 | 0.01643 | 0.00702 | 98.13056 | 31559994.9
3105 | 17808.95 | 848.86 | 0.02344 | 0.01646 | 0.00698 | 97.57141 | 31822845.7
3121 | 17630.89 | 849.21 | 0.02352 | 0.01647 | 0.00705 | 98.54992 | 31669228.4
3129 | 17648.96 | 849.2 | 0.02357 | 0.01652 | 0.00705 | 98.54992 | 31750405.6
3145 | 17561.59 | 849.47 | 0.02365 | 0.01657 | 0.00708 | 98.96928 | 31777536.3
3153 | 17709.36 | 848.98 | 0.02366 | 0.01663 | 0.00702 | 98.13056 | 32130663.2
3169 | 17699.95 | 848.99 | 0.02365 | 0.01663 | 0.00702 | 98.13056 | 32293711.3
3177 | 17559.66 | 849.76 | 0.02372 | 0.01663 | 0.00709 | 99.10907 | 32055592.7
3193 | 17717.03 | 849.09 | 0.02375 | 0.01673 | 0.00702 | 98.13056 | 32538283.4
3201 | 17842.22 | 848.8 | 0.02373 | 0.01676 | 0.00697 | 97.43163 | 32853808.9
3218 | 17768.41 | 848.95 | 0.02377 | 0.01677 | 0.007 | 97.85099 | 32886740.4
3226 | 17681.33 | 849.04 | 0.02383 | 0.0168 | 0.00703 | 98.27035 | 32827806.8
3243 | 17772.3 | 849.04 | 0.02381 | 0.01681 | 0.007 | 97.85099 | 33142231.0
3251 | 17780.88 | 849.46 | 0.02386 | 0.01686 | 0.007 | 97.85099 | 33223987.9
3268 | 17665.8 | 849.53 | 0.02391 | 0.01687 | 0.00704 | 98.41014 | 33207961.7
3276 | 17791.03 | 849.38 | 0.02385 | 0.01686 | 0.00699 | 97.7112 | 33527374.7
3293 | 17754.74 | 849.46 | 0.02394 | 0.01693 | 0.00701 | 97.99077 | 33605204.6
3301 | 17530.62 | 849.1 | 0.02401 | 0.01691 | 0.00709 | 99.10907 | 33306739.5
3318 | 17602.91 | 849.58 | 0.02406 | 0.01699 | 0.00707 | 98.8295 | 33572972.8
3327 | 17450.14 | 850.24 | 0.0241 | 0.01696 | 0.00714 | 99.80801 | 33333999.2
3344 | 17530.51 | 849.31 | 0.02406 | 0.01697 | 0.0071 | 99.24886 | 33693082.9
3352 | 17335.12 | 850.1 | 0.02417 | 0.01699 | 0.00718 | 100.3672 | 33397379.9
3370 | 17665.94 | 850.47 | 0.02415 | 0.0171 | 0.00705 | 98.54992 | 34195866.7
3378 | 17356.24 | 849.71 | 0.02423 | 0.01706 | 0.00717 | 100.2274 | 33703369.4
3396 | 17650.02 | 849.88 | 0.02422 | 0.01717 | 0.00705 | 98.54992 | 34459692.3
3404 | 17799.97 | 849.75 | 0.02419 | 0.0172 | 0.00699 | 97.7112 | 34837357.6
3422 | 17734.71 | 849.08 | 0.02424 | 0.01723 | 0.00701 | 97.99077 | 34921655.1
3431 | 17597 | 849.48 | 0.02432 | 0.01725 | 0.00707 | 98.8295 | 34716356.2
3448 | 17674.58 | 849.23 | 0.02437 | 0.01733 | 0.00704 | 98.41014 | 35037041.6
3457 | 17503.96 | 849.12 | 0.02442 | 0.01731 | 0.0071 | 99.24886 | 34831635.1
3475 | 17413.01 | 849.83 | 0.02448 | 0.01733 | 0.00715 | 99.94779 | 34768151.2
3484 | 17340.43 | 849.88 | 0.02455 | 0.01737 | 0.00718 | 100.3672 | 34712551.2
3502 | 17611.27 | 849.7 | 0.0245 | 0.01743 | 0.00707 | 98.8295 | 35434765.2
3511 | 17536.8 | 849.32 | 0.02454 | 0.01745 | 0.00709 | 99.10907 | 35425617.2
3529 | 17822.31 | 848.5 | 0.0245 | 0.01753 | 0.00697 | 97.43163 | 36220272.3
3538 | 17525.53 | 849.58 | 0.02461 | 0.01751 | 0.0071 | 99.24886 | 35647765.4
3556 | 17472.32 | 849.01 | 0.02463 | 0.01751 | 0.00712 | 99.52843 | 35728484.1
3565 | 17379.59 | 849.35 | 0.02471 | 0.01755 | 0.00716 | 100.0876 | 35618804.8
3583 | 17588.44 | 849.02 | 0.02469 | 0.01762 | 0.00707 | 98.8295 | 36254358.5
3592 | 17346.28 | 849.5 | 0.02484 | 0.01766 | 0.00717 | 100.2274 | 35838514.8
3611 | 17558.19 | 849.1 | 0.02484 | 0.01776 | 0.00708 | 98.96928 | 36486067.9
3620 | 17259.04 | 848.68 | 0.02492 | 0.01772 | 0.0072 | 100.6467 | 35967388.4
3639 | 17394.59 | 848.47 | 0.02496 | 0.01781 | 0.00714 | 99.80801 | 36460000.9
3648 | 17466.27 | 849.04 | 0.02493 | 0.01782 | 0.00712 | 99.52843 | 36652843.0
3667 | 17520.15 | 849.85 | 0.02502 | 0.01792 | 0.0071 | 99.24886 | 36947528.5
3676 | 17546.06 | 849.49 | 0.02498 | 0.01789 | 0.00709 | 99.10907 | 37090449.7
3695 | 17444.66 | 849.89 | 0.02508 | 0.01794 | 0.00714 | 99.80801 | 37021078.1
3704 | 17602.76 | 849.88 | 0.02504 | 0.01797 | 0.00707 | 98.8295 | 37478689.4
3723 | 17667.3 | 849.44 | 0.02511 | 0.01807 | 0.00704 | 98.41014 | 37831469.2
3733 | 17660.24 | 849.89 | 0.02516 | 0.01811 | 0.00705 | 98.54992 | 37879279.0
3752 | 17402.09 | 849.47 | 0.02521 | 0.01806 | 0.00715 | 99.94779 | 37539598.1
3762 | 17470.82 | 849.98 | 0.02527 | 0.01815 | 0.00713 | 99.66822 | 37745231.4
3781 | 17680.42 | 849.15 | 0.02529 | 0.01826 | 0.00703 | 98.27035 | 38475492.1
3791 | 17293.14 | 849.26 | 0.02542 | 0.01823 | 0.00719 | 100.5069 | 37718787.6
3810 | 17456.7 | 849.33 | 0.02536 | 0.01824 | 0.00713 | 99.66822 | 38226829.3
3820 | 17498.98 | 849.11 | 0.02546 | 0.01836 | 0.00711 | 99.38864 | 38434974.1
3840 | 17301.28 | 850.46 | 0.02554 | 0.01835 | 0.0072 | 100.6467 | 38153251.8
3849 | 17480.32 | 849.53 | 0.02551 | 0.01839 | 0.00712 | 99.52843 | 38672366.5
3869 | 17601.59 | 850.17 | 0.02556 | 0.01849 | 0.00707 | 98.8295 | 39148231.4
3879 | 17426.8 | 850.03 | 0.02561 | 0.01846 | 0.00714 | 99.80801 | 38864617.6
3899 | 17312.42 | 849.51 | 0.02566 | 0.01847 | 0.00719 | 100.5069 | 38793340.3
3909 | 17223.96 | 848.6 | 0.02573 | 0.01851 | 0.00722 | 100.9263 | 38731231.3
3929 | 17216.65 | 849.19 | 0.02576 | 0.01853 | 0.00722 | 100.9263 | 38929395.7
3939 | 17390.54 | 849.56 | 0.02574 | 0.01858 | 0.00715 | 99.94779 | 39410574.9
3959 | 17185.68 | 849.44 | 0.02586 | 0.01862 | 0.00724 | 101.2059 | 39118281.4
3969 | 17184 | 849.47 | 0.0259 | 0.01866 | 0.00724 | 101.2059 | 39217089.9
3990 | 17491.43 | 849.3 | 0.02584 | 0.01873 | 0.00711 | 99.38864 | 40145431.1
4000 | 17409.07 | 849.51 | 0.0259 | 0.01875 | 0.00715 | 99.94779 | 40020893.5
4021 | 17174.27 | 850.07 | 0.02598 | 0.01873 | 0.00725 | 101.3457 | 39676092.8
4031 | 16824.87 | 849.85 | 0.02616 | 0.01876 | 0.0074 | 103.4425 | 38968519.8
4052 | 17088.08 | 849.78 | 0.02612 | 0.01884 | 0.00728 | 101.765 | 39817215.7
4062 | 17099.54 | 849.44 | 0.0261 | 0.01883 | 0.00728 | 101.765 | 39915481.3
4083 | 16992.68 | 850.27 | 0.02619 | 0.01886 | 0.00733 | 102.464 | 39848156.7
4093 | 17228.19 | 850.26 | 0.02613 | 0.0189 | 0.00723 | 101.0661 | 40498252.0
4114 | 17427.62 | 849.93 | 0.02614 | 0.019 | 0.00714 | 99.80801 | 41219138.1
4125 | 17366.2 | 849.43 | 0.02613 | 0.01897 | 0.00716 | 100.0876 | 41213904.6
4146 | 17210.07 | 850.05 | 0.02626 | 0.01903 | 0.00723 | 101.0661 | 41022661.3
4157 | 17141.06 | 850.1 | 0.02635 | 0.01909 | 0.00726 | 101.4855 | 40961536.1
4178 | 17073.76 | 849.49 | 0.02644 | 0.01915 | 0.00729 | 101.9048 | 40999044.8
4189 | 17275.19 | 849.01 | 0.02641 | 0.01921 | 0.0072 | 100.6467 | 41620826.0
4210 | 16966.06 | 849.32 | 0.02654 | 0.01921 | 0.00733 | 102.464 | 41087616.8
4221 | 17383.62 | 849.86 | 0.02644 | 0.01928 | 0.00716 | 100.0876 | 42173064.6
4243 | 16932.02 | 849.75 | 0.02665 | 0.0193 | 0.00735 | 102.7435 | 41297001.9
4253 | 17004.17 | 850.11 | 0.02664 | 0.01932 | 0.00732 | 102.3242 | 41563980.5
4275 | 17332.95 | 849.49 | 0.02665 | 0.01947 | 0.00718 | 100.3672 | 42593615.5
4286 | 16851.76 | 849.44 | 0.02674 | 0.01936 | 0.00738 | 103.1629 | 41545944.4
4308 | 16184.55 | 850.12 | 0.02695 | 0.01926 | 0.00769 | 107.4963 | 40075798.6
4319 | 17039.86 | 850.03 | 0.02696 | 0.01966 | 0.00731 | 102.1844 | 42266730.8
4341 | 16326.5 | 849.53 | 0.02708 | 0.01946 | 0.00762 | 106.5178 | 40753756.4
4353 | 16151.12 | 849.67 | 0.02706 | 0.01936 | 0.0077 | 107.6361 | 40441827.6
4375 | 17888.21 | 849.7 | 0.02677 | 0.01981 | 0.00696 | 97.29184 | 44967800.8
4386 | 16673.01 | 849.49 | 0.02711 | 0.01965 | 0.00746 | 104.2812 | 42059357.2
4409 | 17646.17 | 849.75 | 0.02704 | 0.01998 | 0.00705 | 98.54992 | 44738746.6
4420 | 16605.55 | 849.38 | 0.02736 | 0.01987 | 0.00749 | 104.7006 | 42215630.8
4443 | 16024.26 | 849.61 | 0.02731 | 0.01955 | 0.00777 | 108.6146 | 40906104.7
4454 | 16581.75 | 850.46 | 0.02732 | 0.01981 | 0.00751 | 104.9801 | 42427076.5
4477 | 17243.88 | 850.04 | 0.02729 | 0.02007 | 0.00722 | 100.9263 | 44359100.2
4488 | 17048.53 | 849.5 | 0.02731 | 0.02001 | 0.0073 | 102.0446 | 43980769.0
4511 | 16822.7 | 849.27 | 0.02735 | 0.01995 | 0.00739 | 103.3027 | 43667790.7
4523 | 16824.33 | 849.54 | 0.02732 | 0.01993 | 0.0074 | 103.4425 | 43724786.6
4546 | 16950.21 | 849.21 | 0.02742 | 0.02008 | 0.00734 | 102.6037 | 44306373.3
4558 | 17075.11 | 849.67 | 0.02746 | 0.02017 | 0.00729 | 101.9048 | 44728014.9
4581 | 16574.34 | 849.51 | 0.02749 | 0.01998 | 0.00751 | 104.9801 | 43636829.2
4593 | 16848.63 | 849.33 | 0.02754 | 0.02016 | 0.00738 | 103.1629 | 44521820.5
4616 | 16681.93 | 849.31 | 0.0276 | 0.02015 | 0.00746 | 104.2812 | 44264932.2
4628 | 16762.57 | 849.41 | 0.02762 | 0.0202 | 0.00742 | 103.722 | 44619251.0
4652 | 17060.22 | 850.22 | 0.02765 | 0.02035 | 0.0073 | 102.0446 | 45587909.4
4664 | 16910.79 | 850.14 | 0.02772 | 0.02036 | 0.00736 | 102.8833 | 45332905.9
4688 | 16936.98 | 849.81 | 0.02774 | 0.0204 | 0.00735 | 102.7435 | 45628174.6
4700 | 16756.66 | 849.86 | 0.02784 | 0.02041 | 0.00743 | 103.8618 | 45252426.9
4724 | 16758.32 | 849.46 | 0.02785 | 0.02043 | 0.00742 | 103.722 | 45544801.6
4736 | 16896.78 | 849.29 | 0.02783 | 0.02047 | 0.00736 | 102.8833 | 46032727.7
4760 | 16867.1 | 849.78 | 0.02791 | 0.02053 | 0.00738 | 103.1629 | 46140619.6
4773 | 16927.93 | 849.44 | 0.02796 | 0.02061 | 0.00735 | 102.7435 | 46455477.3
4797 | 16695.34 | 848.54 | 0.02808 | 0.02064 | 0.00744 | 104.0016 | 46124281.5
4809 | 16554.42 | 849.25 | 0.02811 | 0.0206 | 0.00751 | 104.9801 | 45808668.8
4834 | 16411.5 | 849.32 | 0.02821 | 0.02063 | 0.00758 | 105.9586 | 45621574.7
4846 | 17024.68 | 850.21 | 0.02815 | 0.02083 | 0.00731 | 102.1844 | 47424074.5
4871 | 16954.9 | 850.14 | 0.02818 | 0.02084 | 0.00734 | 102.6037 | 47473898.9
4884 | 16990.16 | 849.09 | 0.02824 | 0.02092 | 0.00732 | 102.3242 | 47730656.2
4909 | 16537.02 | 850.49 | 0.02835 | 0.02081 | 0.00753 | 105.2597 | 46637030.2
4921 | 16812.27 | 849.98 | 0.02838 | 0.02098 | 0.0074 | 103.4425 | 47572335.9
4947 | 16894.38 | 849.24 | 0.02847 | 0.02111 | 0.00736 | 102.8833 | 48083594.6
4959 | 16620.49 | 849.2 | 0.02848 | 0.021 | 0.00748 | 104.5608 | 47426965.8
4985 | 16937.26 | 849.73 | 0.02859 | 0.02124 | 0.00735 | 102.7435 | 48518867.4
4998 | 16495.34 | 848.9 | 0.02864 | 0.0211 | 0.00754 | 105.3995 | 47419583.7
5023 | 16418.37 | 848.81 | 0.02878 | 0.02121 | 0.00757 | 105.8189 | 47467912.1
5036 | 16711.42 | 848.56 | 0.02873 | 0.02129 | 0.00744 | 104.0016 | 48422322.6
5062 | 16455.28 | 849.79 | 0.02883 | 0.02127 | 0.00756 | 105.6791 | 47899742.2
5075 | 16673.62 | 849.95 | 0.02886 | 0.0214 | 0.00747 | 104.421 | 48601343.6
5101 | 16789.57 | 849.54 | 0.02889 | 0.02148 | 0.00741 | 103.5823 | 49245885.0
5114 | 16411.12 | 849.56 | 0.029 | 0.02142 | 0.00758 | 105.9586 | 48264115.2
5140 | 16799.74 | 850.23 | 0.029 | 0.02159 | 0.00741 | 103.5823 | 49622397.3
5153 | 16725.9 | 848.82 | 0.02905 | 0.02161 | 0.00743 | 103.8618 | 49613990.6
5180 | 16825.52 | 849.45 | 0.02908 | 0.02169 | 0.00739 | 103.3027 | 50143905.0
5193 | 16756.08 | 849.56 | 0.02916 | 0.02173 | 0.00743 | 103.8618 | 49999117.6
5220 | 16721.52 | 850.17 | 0.0292 | 0.02175 | 0.00745 | 104.1414 | 50124154.6
5233 | 16458.5 | 848.64 | 0.02931 | 0.02175 | 0.00755 | 105.5393 | 49583435.4
5260 | 16648.26 | 849.73 | 0.02933 | 0.02185 | 0.00748 | 104.5608 | 50305674.6
5273 | 16428.1 | 849.94 | 0.02933 | 0.02176 | 0.00758 | 105.9586 | 49764700.7
5301 | 16715.96 | 851.02 | 0.02932 | 0.02187 | 0.00746 | 104.2812 | 50833710.1
5314 | 16634.77 | 850.5 | 0.02938 | 0.02189 | 0.00749 | 104.7006 | 50754267.4
5341 | 16385.46 | 849.12 | 0.02944 | 0.02185 | 0.00759 | 106.0984 | 50340048.9
5355 | 16630.69 | 849.02 | 0.02943 | 0.02195 | 0.00748 | 104.5608 | 51214237.2
5383 | 16258.59 | 850.22 | 0.02964 | 0.02198 | 0.00766 | 107.0769 | 50272263.7
5396 | 16419.83 | 849.71 | 0.02962 | 0.02204 | 0.00758 | 105.9586 | 50925531.0
5424 | 16366.98 | 849.1 | 0.02962 | 0.02202 | 0.0076 | 106.2382 | 51055075.1
5438 | 16436.49 | 849.62 | 0.02961 | 0.02204 | 0.00757 | 105.8189 | 51389708.6
5466 | 16173.16 | 849.87 | 0.02979 | 0.02209 | 0.0077 | 107.6361 | 50782225.9
5480 | 16272.02 | 850.1 | 0.0298 | 0.02215 | 0.00765 | 106.9371 | 51245053.9
5508 | 16197.37 | 849.21 | 0.02986 | 0.02218 | 0.00768 | 107.3565 | 51305691.2
5522 | 16188.2 | 848.96 | 0.02987 | 0.02219 | 0.00768 | 107.3565 | 51436097.8
5550 | 16465.78 | 850.04 | 0.02992 | 0.02236 | 0.00756 | 105.6791 | 52517496.9
5565 | 16560.12 | 850.1 | 0.03001 | 0.02249 | 0.00752 | 105.1199 | 52939539.5
5593 | 16325.33 | 848.77 | 0.03005 | 0.02243 | 0.00761 | 106.378 | 52576660.0
5608 | 16586.98 | 849.19 | 0.03004 | 0.02254 | 0.0075 | 104.8403 | 53490859.0
5636 | 16278.4 | 849.5 | 0.03019 | 0.02255 | 0.00764 | 106.7974 | 52772838.8
5651 | 16372.85 | 850.23 | 0.03018 | 0.02257 | 0.00761 | 106.378 | 53121885.5
5680 | 16236.24 | 849.17 | 0.03031 | 0.02265 | 0.00766 | 107.0769 | 53045970.2
5694 | 16369.6 | 849.31 | 0.0303 | 0.0227 | 0.0076 | 106.2382 | 53596533.5
5724 | 16337.61 | 849.99 | 0.03038 | 0.02276 | 0.00762 | 106.5178 | 53737503.3
5738 | 16187.26 | 850.56 | 0.03045 | 0.02275 | 0.0077 | 107.6361 | 53309259.5
5768 | 16331.09 | 849.59 | 0.03055 | 0.02293 | 0.00762 | 106.5178 | 54150579.8
5782 | 16309.37 | 849.45 | 0.03054 | 0.02291 | 0.00763 | 106.6576 | 54210870.41
5812 | 16468.74 | 850.09 | 0.03059 | 0.02303 | 0.00756 | 105.6791 | 54996701.3
5827 | 16223.49 | 849.89 | 0.03063 | 0.02296 | 0.00767 | 107.2167 | 54347864.6
5857 | 16214.62 | 850.35 | 0.03078 | 0.0231 | 0.00768 | 107.3565 | 54556542.0
5872 | 16229.81 | 849.4 | 0.03078 | 0.02312 | 0.00766 | 107.0769 | 54839073.4
5902 | 16470.8 | 848.94 | 0.03082 | 0.02327 | 0.00755 | 105.5393 | 55922307.7
5917 | 16302.79 | 850.01 | 0.03086 | 0.02322 | 0.00764 | 106.7974 | 55403989.9
5948 | 16380.47 | 849.35 | 0.03094 | 0.02334 | 0.00759 | 106.0984 | 56061151.6
5963 | 16331.68 | 849.7 | 0.03093 | 0.02331 | 0.00762 | 106.5178 | 55981260.0
5993 | 16398.64 | 849.3 | 0.03099 | 0.0234 | 0.00759 | 106.0984 | 56485286.1
6009 | 16197.46 | 849.62 | 0.0311 | 0.02341 | 0.00768 | 107.3565 | 55972385.3
6040 | 16353.59 | 849.51 | 0.03118 | 0.02357 | 0.00761 | 106.378 | 56778656.6
6055 | 16213 | 849.31 | 0.03123 | 0.02356 | 0.00767 | 107.2167 | 56474398.6
6086 | 16338.52 | 850.19 | 0.03123 | 0.02361 | 0.00762 | 106.5178 | 57135996.7
6102 | 16071.31 | 850.44 | 0.03133 | 0.02358 | 0.00775 | 108.335 | 56325276.4
6133 | 16144.64 | 849.23 | 0.03142 | 0.02371 | 0.0077 | 107.6361 | 56979032.5
6149 | 16214.9 | 849.89 | 0.03141 | 0.02374 | 0.00768 | 107.3565 | 57276451.5
6180 | 16062 | 850 | 0.03153 | 0.02378 | 0.00775 | 108.335 | 57045265.2
6196 | 16208.53 | 849.92 | 0.03159 | 0.02391 | 0.00768 | 107.3565 | 57714245.2
6228 | 16282.16 | 850.04 | 0.03164 | 0.024 | 0.00765 | 106.9371 | 58239816.7
6244 | 16259.93 | 850.42 | 0.03166 | 0.024 | 0.00766 | 107.0769 | 58313210.9
6276 | 16224.6 | 850.06 | 0.03174 | 0.02406 | 0.00767 | 107.2167 | 58535644.2
6292 | 16247.9 | 849.76 | 0.03178 | 0.02412 | 0.00766 | 107.0769 | 58761486.7
6324 | 16003.8 | 849.39 | 0.03191 | 0.02414 | 0.00777 | 108.6146 | 58224219.2
6340 | 16025.96 | 848.87 | 0.03189 | 0.02413 | 0.00776 | 108.4748 | 58446750.1
6373 | 16046.43 | 850.1 | 0.03195 | 0.02419 | 0.00776 | 108.4748 | 58750968.2
6389 | 16097.89 | 849.99 | 0.03198 | 0.02425 | 0.00773 | 108.0554 | 59127051.9
6422 | 16026.12 | 849.9 | 0.03214 | 0.02437 | 0.00777 | 108.6146 | 59126492.1
6439 | 15953.67 | 849.32 | 0.0321 | 0.0243 | 0.0078 | 109.034 | 59054997.2
6472 | 16047.48 | 849.39 | 0.03221 | 0.02446 | 0.00775 | 108.335 | 59740607.8
6488 | 16114.76 | 848.81 | 0.03222 | 0.0245 | 0.00771 | 107.7759 | 60199002.4
6521 | 15997.38 | 849.78 | 0.0323 | 0.02452 | 0.00778 | 108.7544 | 59960802.2
6538 | 16086.93 | 849.95 | 0.03233 | 0.02459 | 0.00774 | 108.1952 | 60427800.5
6572 | 15891.25 | 849.53 | 0.03238 | 0.02456 | 0.00783 | 109.4533 | 60043862.8
6589 | 15918.81 | 849.34 | 0.03249 | 0.02468 | 0.00781 | 109.1737 | 60353339.4
6622 | 16051.7 | 849.6 | 0.03249 | 0.02474 | 0.00775 | 108.335 | 61125201.7
6639 | 16013.29 | 849.71 | 0.03256 | 0.02479 | 0.00777 | 108.6146 | 61124381.9
6673 | 15809.25 | 849.47 | 0.03266 | 0.02479 | 0.00787 | 110.0125 | 60656762.1
6690 | 15941.61 | 850.29 | 0.03271 | 0.02489 | 0.00781 | 109.1737 | 61278470.2
6725 | 15862.14 | 849.82 | 0.03284 | 0.02499 | 0.00785 | 109.7329 | 61285179.6
6742 | 16043.43 | 849.3 | 0.03279 | 0.02504 | 0.00775 | 108.335 | 62232876.7
6777 | 15885.76 | 849.01 | 0.03298 | 0.02516 | 0.00783 | 109.4533 | 61916807.4
6794 | 15949.46 | 849.47 | 0.03304 | 0.02524 | 0.0078 | 109.034 | 62310863.7
6829 | 16046.43 | 849.6 | 0.03312 | 0.02536 | 0.00775 | 108.335 | 63035941.1
6846 | 16049.3 | 849.7 | 0.0331 | 0.02535 | 0.00775 | 108.335 | 63192861.8
6882 | 15886.5 | 849.71 | 0.03325 | 0.02542 | 0.00783 | 109.4533 | 62876120.4
6899 | 15687.9 | 849.89 | 0.03337 | 0.02543 | 0.00793 | 110.8512 | 62236589.9
6935 | 16128.86 | 849.44 | 0.03337 | 0.02566 | 0.00771 | 107.7759 | 64346498.4
6952 | 15734.67 | 849.69 | 0.03358 | 0.02567 | 0.00791 | 110.5716 | 62873279.1
6988 | 16008.32 | 849.7 | 0.03359 | 0.02582 | 0.00777 | 108.6146 | 64337578.1
7006 | 15765.47 | 850.08 | 0.03366 | 0.02576 | 0.0079 | 110.4318 | 63441855.0
7042 | 15266.97 | 849.15 | 0.03365 | 0.0255 | 0.00815 | 113.9265 | 61811779.0
7060 | 16097.74 | 849.5 | 0.03359 | 0.02587 | 0.00773 | 108.0554 | 65336826.8
7096 | 15262.67 | 850.13 | 0.03391 | 0.02575 | 0.00816 | 114.0663 | 62209438.2
7114 | 15624.8 | 849.09 | 0.03374 | 0.02578 | 0.00796 | 111.2706 | 63934257.2
7151 | 15710.09 | 849.71 | 0.03375 | 0.02583 | 0.00792 | 110.7114 | 64591359.8
7169 | 15741.49 | 849.5 | 0.03366 | 0.02576 | 0.0079 | 110.4318 | 64917878.7
7206 | 14979.86 | 848.88 | 0.03411 | 0.02581 | 0.0083 | 116.0233 | 62108207.7
7224 | 15051.45 | 848.88 | 0.03401 | 0.02575 | 0.00826 | 115.4642 | 62564866.3
7261 | 15429.46 | 849.38 | 0.03417 | 0.02611 | 0.00806 | 112.6684 | 64445741.6
7280 | 15773.91 | 850.35 | 0.03422 | 0.02633 | 0.0079 | 110.4318 | 65923023.7
7317 | 15656.89 | 849.72 | 0.03431 | 0.02637 | 0.00795 | 111.1308 | 65841354.6
7336 | 15752.42 | 850.43 | 0.03434 | 0.02644 | 0.00791 | 110.5716 | 66346141.4
7374 | 15590.2 | 849.88 | 0.03434 | 0.02635 | 0.00798 | 111.5501 | 66104811.8
7393 | 15232 | 849.62 | 0.03435 | 0.02618 | 0.00817 | 114.2061 | 64733856.5
7431 | 15726.53 | 849.34 | 0.03435 | 0.02644 | 0.00791 | 110.5716 | 67205313.1
7450 | 15587.02 | 849.11 | 0.03442 | 0.02644 | 0.00798 | 111.5501 | 66786119.8
7488 | 15697.51 | 849.69 | 0.0344 | 0.02647 | 0.00793 | 110.8512 | 67550019.6
7507 | 15854.97 | 849.84 | 0.03445 | 0.0266 | 0.00785 | 109.7329 | 68411575.2
7546 | 15711.6 | 849.54 | 0.03458 | 0.02666 | 0.00792 | 110.7114 | 68159194.6
7565 | 15717.72 | 849.45 | 0.03465 | 0.02674 | 0.00792 | 110.7114 | 68330812.0
7604 | 15662.55 | 849.23 | 0.03473 | 0.02679 | 0.00794 | 110.991 | 68510074.0
7623 | 15888.57 | 849.17 | 0.03473 | 0.0269 | 0.00783 | 109.4533 | 69646129.9
7662 | 15921.41 | 849.03 | 0.03478 | 0.02697 | 0.00781 | 109.1737 | 70181709.8
7682 | 15902.78 | 848.86 | 0.03483 | 0.02701 | 0.00782 | 109.3135 | 70274923.4
7721 | 15554.16 | 848.92 | 0.03503 | 0.02703 | 0.00799 | 111.6899 | 69128893.3
7741 | 15611.66 | 849.45 | 0.03505 | 0.02708 | 0.00797 | 111.4103 | 69481882.6
7781 | 15587.67 | 850.11 | 0.03514 | 0.02716 | 0.00799 | 111.6899 | 69666094.9
7801 | 15702.68 | 849.06 | 0.03519 | 0.02727 | 0.00792 | 110.7114 | 70462480.4
7841 | 15654.33 | 849.3 | 0.03531 | 0.02736 | 0.00795 | 111.1308 | 70556520.6
7861 | 15644.2 | 848.94 | 0.03531 | 0.02737 | 0.00795 | 111.1308 | 70736488.8
7901 | 15802.5 | 850.05 | 0.0354 | 0.02752 | 0.00788 | 110.1523 | 71727992.4
7921 | 15739.67 | 850 | 0.03545 | 0.02754 | 0.00791 | 110.5716 | 71636830.2
7962 | 15666.67 | 849.11 | 0.03549 | 0.02755 | 0.00794 | 110.991 | 71735561.5
7983 | 15731.31 | 849.8 | 0.03553 | 0.02761 | 0.00791 | 110.5716 | 72197552.8
8023 | 15533.47 | 849.22 | 0.03569 | 0.02769 | 0.00801 | 111.9695 | 71653450.2
8044 | 15817.07 | 849.25 | 0.03566 | 0.0278 | 0.00786 | 109.8727 | 73212012.8
8085 | 15440.96 | 850.18 | 0.03585 | 0.02779 | 0.00806 | 112.6684 | 71759237.2
8106 | 15630.65 | 849.77 | 0.03586 | 0.0279 | 0.00796 | 111.2706 | 72849464.3
8148 | 15570.41 | 849.12 | 0.03596 | 0.02797 | 0.00799 | 111.6899 | 72951978.0
8169 | 15409.95 | 849.57 | 0.036 | 0.02792 | 0.00807 | 112.8082 | 72414942.9
8210 | 15572.98 | 849.85 | 0.03607 | 0.02807 | 0.00799 | 111.6899 | 73507086.4
8231 | 15511.86 | 849.99 | 0.03617 | 0.02815 | 0.00803 | 112.2491 | 73328008.0
8274 | 15382.96 | 849.93 | 0.03626 | 0.02817 | 0.00809 | 113.0878 | 73164401.8
8295 | 15656.97 | 849.86 | 0.03626 | 0.02831 | 0.00795 | 111.1308 | 74641798.1
8337 | 15496.63 | 849.79 | 0.03632 | 0.02829 | 0.00803 | 112.2491 | 74272336.6
8359 | 15728.04 | 850.06 | 0.03632 | 0.0284 | 0.00792 | 110.7114 | 75502611.7
8402 | 15404.54 | 849.97 | 0.0365 | 0.02842 | 0.00808 | 112.948 | 74388216.7
8423 | 15700.33 | 850.28 | 0.03647 | 0.02854 | 0.00793 | 110.8512 | 75984751.0
8466 | 15790.52 | 849.45 | 0.03651 | 0.02863 | 0.00788 | 110.1523 | 76857256.5
8488 | 15659.96 | 848.81 | 0.03659 | 0.02865 | 0.00794 | 110.991 | 76474685.5
8532 | 15765.6 | 849.12 | 0.03677 | 0.02888 | 0.00789 | 110.292 | 77358256.8
8554 | 15577.57 | 849.88 | 0.03685 | 0.02886 | 0.00799 | 111.6899 | 76587042.2
8597 | 15204.24 | 849.92 | 0.03696 | 0.02877 | 0.00819 | 114.4857 | 75092377.7
8619 | 15353.75 | 849.82 | 0.03705 | 0.02895 | 0.00811 | 113.3674 | 76027175.7
8664 | 15512.42 | 849.7 | 0.03712 | 0.0291 | 0.00802 | 112.1093 | 77281742.6
8686 | 15564.2 | 849.31 | 0.03709 | 0.0291 | 0.00799 | 111.6899 | 77768885.8
8730 | 15352.56 | 850.05 | 0.03721 | 0.0291 | 0.00811 | 113.3674 | 77006293.5
8753 | 15386.03 | 850.64 | 0.03727 | 0.02918 | 0.0081 | 113.2276 | 77304493.8
8798 | 15369.89 | 849.23 | 0.03736 | 0.02927 | 0.00809 | 113.0878 | 77797970.4
8820 | 15539.05 | 849.55 | 0.03736 | 0.02935 | 0.00801 | 111.9695 | 78771460.9
8866 | 15303.72 | 849.74 | 0.03753 | 0.0294 | 0.00813 | 113.6469 | 78013544.9
8888 | 15580.23 | 849.21 | 0.03746 | 0.02947 | 0.00798 | 111.5501 | 79677185.6
8934 | 15329.87 | 849.79 | 0.03773 | 0.02962 | 0.00812 | 113.5071 | 78708701.9
8957 | 15295.42 | 850.2 | 0.03778 | 0.02964 | 0.00814 | 113.7867 | 78717447.0
9003 | 15442.8 | 848.89 | 0.03772 | 0.02967 | 0.00805 | 112.5286 | 80006302.7
9026 | 15407.13 | 849.07 | 0.0378 | 0.02972 | 0.00807 | 112.8082 | 80011907.7
9072 | 15366.84 | 849.49 | 0.03799 | 0.02989 | 0.0081 | 113.2276 | 80121828.8
9095 | 15440.94 | 849.02 | 0.03799 | 0.02994 | 0.00805 | 112.5286 | 80823872.3
9142 | 15346.98 | 850.36 | 0.038 | 0.02989 | 0.00811 | 113.3674 | 80640496.6
9165 | 15600.7 | 849.1 | 0.03804 | 0.03007 | 0.00797 | 111.4103 | 82263461.3
9212 | 15354.38 | 849.41 | 0.03824 | 0.03013 | 0.0081 | 113.2276 | 81358276.8
9236 | 15231.44 | 849.72 | 0.03831 | 0.03014 | 0.00817 | 114.2061 | 80871351.1
9283 | 15425.08 | 849.58 | 0.03833 | 0.03026 | 0.00807 | 112.8082 | 82290110.7
9307 | 15629.33 | 849.59 | 0.03836 | 0.03039 | 0.00796 | 111.2706 | 83642976.1
9355 | 15343.2 | 849.25 | 0.03853 | 0.03042 | 0.00811 | 113.3674 | 82519344.3
9379 | 15508.57 | 849.55 | 0.0385 | 0.03048 | 0.00802 | 112.1093 | 83659448.7
9427 | 15472.74 | 849.54 | 0.03865 | 0.03061 | 0.00804 | 112.3888 | 83878429.3
9451 | 15341.03 | 849.53 | 0.03873 | 0.03062 | 0.00811 | 113.3674 | 83366148.9
9500 | 15100.84 | 850.14 | 0.03892 | 0.03068 | 0.00825 | 115.3244 | 82376339.1
9524 | 15375.65 | 849.87 | 0.03889 | 0.03079 | 0.0081 | 113.2276 | 84113789.4
9573 | 15153.15 | 849.5 | 0.0391 | 0.03089 | 0.00821 | 114.7652 | 83413766.7
9597 | 15522.26 | 849.69 | 0.03898 | 0.03097 | 0.00802 | 112.1093 | 85603980.1
9647 | 15304.09 | 849.1 | 0.03913 | 0.03101 | 0.00813 | 113.6469 | 84885705.8
9671 | 15416.95 | 849.87 | 0.03916 | 0.03108 | 0.00807 | 112.8082 | 85729576.7
9721 | 15251.78 | 849.22 | 0.03932 | 0.03117 | 0.00815 | 113.9265 | 85326938.9
9746 | 15159.67 | 848.47 | 0.03937 | 0.03117 | 0.0082 | 114.6254 | 85024754.3
9796 | 15244.94 | 848.33 | 0.03948 | 0.03133 | 0.00815 | 113.9265 | 85985258.0
9821 | 15135.66 | 850.07 | 0.03964 | 0.03141 | 0.00823 | 115.0448 | 85366742.0
9871 | 15216.9 | 849.48 | 0.03968 | 0.0315 | 0.00818 | 114.3459 | 86325813.4
9897 | 15286.96 | 850.44 | 0.03971 | 0.03157 | 0.00815 | 113.9265 | 86871794.4
9947 | 15272.34 | 849.55 | 0.03983 | 0.03168 | 0.00815 | 113.9265 | 87310673.9
9973 | 15196.43 | 850.3 | 0.03993 | 0.03173 | 0.00819 | 114.4857 | 87111350.8
9999 | 15369.01 | 849.86 | 0.03984 | 0.03174 | 0.0081 | 113.2276 | 88308880.8
10000 | 15044.68 | 848.67 | 0.03995 | 0.03168 | 0.00826 | 115.4642 | 86606957.8
10037 | 15065.33 | 849.15 | 0.04006 | 0.03181 | 0.00825 | 115.3244 | 87032770.1
10076 | 15029.92 | 848.74 | 0.04012 | 0.03185 | 0.00827 | 115.604 | 87159650.5
10114 | 14937.69 | 848.92 | 0.04022 | 0.0319 | 0.00832 | 116.3029 | 86962587.6
10153 | 14959.1 | 848.57 | 0.04026 | 0.03195 | 0.00831 | 116.1631 | 87402970.6
10192 | 15372.82 | 848.84 | 0.04025 | 0.03216 | 0.00809 | 113.0878 | 90124677.6
10231 | 14977.03 | 848.96 | 0.04026 | 0.03195 | 0.0083 | 116.0233 | 88180554.1
10271 | 15146.9 | 850.02 | 0.04046 | 0.03224 | 0.00822 | 114.905 | 89386872.6
10310 | 15110.99 | 849.26 | 0.04054 | 0.03231 | 0.00823 | 115.0448 | 89617259.9
10350 | 15002.53 | 849.64 | 0.04064 | 0.03235 | 0.00829 | 115.8835 | 89313817.0
10390 | 14896.05 | 849.59 | 0.04073 | 0.03238 | 0.00835 | 116.7222 | 89014735.0
10430 | 15053.77 | 848.87 | 0.04082 | 0.03256 | 0.00826 | 115.4642 | 90331057.0
10470 | 14934.15 | 848.86 | 0.0409 | 0.03257 | 0.00832 | 116.3029 | 90023560.7
10510 | 15017.11 | 848.79 | 0.04097 | 0.0327 | 0.00828 | 115.7437 | 90804048.1
10550 | 14899.05 | 849.69 | 0.04111 | 0.03275 | 0.00835 | 116.7222 | 90385510.5
10591 | 15079.54 | 849.86 | 0.04119 | 0.03293 | 0.00825 | 115.3244 | 91836611.4
10632 | 15053.97 | 849.19 | 0.0413 | 0.03304 | 0.00826 | 115.4642 | 92080517.5
10673 | 14830.28 | 849.39 | 0.04146 | 0.03308 | 0.00839 | 117.2814 | 91003350.0
10714 | 14897.98 | 849.54 | 0.0415 | 0.03315 | 0.00835 | 116.7222 | 91790555.4
10755 | 14946.67 | 849 | 0.04155 | 0.03323 | 0.00832 | 116.3029 | 92474058.7
10796 | 15125.18 | 849.02 | 0.04164 | 0.03342 | 0.00822 | 114.905 | 93955863.7
10838 | 15112.87 | 850.1 | 0.04177 | 0.03353 | 0.00824 | 115.1846 | 94092447.6
10879 | 14929.23 | 849.55 | 0.04194 | 0.03361 | 0.00833 | 116.4427 | 93427947.1
10921 | 15080.2 | 848.56 | 0.04193 | 0.03369 | 0.00824 | 115.1846 | 94813030.1
10963 | 14947.67 | 850.15 | 0.04205 | 0.03372 | 0.00833 | 116.4427 | 94149332.2
11005 | 14731.78 | 849.4 | 0.04213 | 0.03369 | 0.00844 | 117.9803 | 93278258.9
11048 | 14644.73 | 850.01 | 0.0423 | 0.0338 | 0.0085 | 118.8191 | 92981719.0
11090 | 14811.8 | 849.84 | 0.04226 | 0.03386 | 0.0084 | 117.4212 | 94446330.9
11133 | 14679.05 | 849.91 | 0.04238 | 0.0339 | 0.00848 | 118.5395 | 93918076.2
11176 | 14790.69 | 849.01 | 0.04244 | 0.03403 | 0.00841 | 117.561 | 95065563.8
11219 | 14780.95 | 848.21 | 0.04249 | 0.03409 | 0.0084 | 117.4212 | 95544940.2
11262 | 14933.83 | 850.06 | 0.04262 | 0.03428 | 0.00834 | 116.5825 | 96601151.5
11305 | 14910.29 | 850.34 | 0.04277 | 0.03442 | 0.00835 | 116.7222 | 96853857.4
11349 | 14573.35 | 849.69 | 0.04292 | 0.03438 | 0.00854 | 119.3782 | 95067605.7
11392 | 14798.35 | 849.47 | 0.04294 | 0.03453 | 0.00841 | 117.561 | 96902908.3
11436 | 14645.53 | 848.82 | 0.04299 | 0.0345 | 0.00849 | 118.6793 | 96360553.8
11480 | 14932.65 | 849.12 | 0.0431 | 0.03477 | 0.00833 | 116.4427 | 98589285.1
11524 | 14637.36 | 848.33 | 0.04324 | 0.03475 | 0.00849 | 118.6793 | 97102048.1
11568 | 14712.17 | 850.04 | 0.04326 | 0.0348 | 0.00846 | 118.2599 | 97818443.5
11613 | 14439.25 | 848.83 | 0.04348 | 0.03487 | 0.00861 | 120.3567 | 96488178.0
11658 | 14616.6 | 849.23 | 0.04361 | 0.0351 | 0.00851 | 118.9588 | 98000281.2
11702 | 14528.43 | 848.8 | 0.04371 | 0.03515 | 0.00856 | 119.6578 | 97795565.0
11747 | 14763.16 | 849.02 | 0.04374 | 0.03532 | 0.00842 | 117.7008 | 99803945.0
11793 | 14593.63 | 849.59 | 0.04379 | 0.03526 | 0.00853 | 119.2384 | 98902688.7
11838 | 14688.83 | 849.95 | 0.04394 | 0.03546 | 0.00847 | 118.3997 | 99983366.7
11884 | 14484.55 | 848.55 | 0.04408 | 0.0355 | 0.00858 | 119.9374 | 99085062.2
11929 | 14749.66 | 849.77 | 0.04414 | 0.0357 | 0.00844 | 117.9803 | 101110072.8
11975 | 14679.15 | 849.84 | 0.04425 | 0.03577 | 0.00848 | 118.5395 | 101021194.8
12021 | 14745.35 | 849.53 | 0.04427 | 0.03583 | 0.00844 | 117.9803 | 101889863.8
12067 | 14777.93 | 850.04 | 0.04437 | 0.03595 | 0.00842 | 117.7008 | 102522704.0
12114 | 14785.76 | 849.4 | 0.04453 | 0.03612 | 0.00841 | 117.561 | 103044402.3
12160 | 14647.4 | 848.9 | 0.04468 | 0.03619 | 0.00849 | 118.6793 | 102461029.6
12207 | 14555.53 | 849.65 | 0.0447 | 0.03615 | 0.00855 | 119.518 | 102135251.1
12254 | 14523.97 | 848.81 | 0.04494 | 0.03638 | 0.00856 | 119.6578 | 102408721.0
12301 | 14712.39 | 849.93 | 0.04501 | 0.03655 | 0.00846 | 118.2599 | 104016655.7
12348 | 14598.14 | 851.03 | 0.04511 | 0.03657 | 0.00854 | 119.3782 | 103435967.5
12396 | 14873.81 | 850.12 | 0.04511 | 0.03674 | 0.00837 | 117.0018 | 105947067.5
12444 | 14626.07 | 849.16 | 0.04529 | 0.03679 | 0.0085 | 118.8191 | 104730676.2
12491 | 14609.61 | 849.86 | 0.04542 | 0.0369 | 0.00852 | 119.0986 | 104879460.5
12540 | 14626.96 | 849.32 | 0.04551 | 0.03701 | 0.0085 | 118.8191 | 105538627.4
12588 | 14470 | 848.72 | 0.04561 | 0.03702 | 0.00859 | 120.0771 | 104832610.7
12636 | 14828.18 | 849.21 | 0.04561 | 0.03722 | 0.00839 | 117.2814 | 107740872.3
12685 | 14424.78 | 849.53 | 0.0459 | 0.03728 | 0.00863 | 120.6363 | 105150782.0
12734 | 14303.49 | 849.33 | 0.04604 | 0.03734 | 0.0087 | 121.6148 | 104707652.7
12782 | 14455.88 | 849.69 | 0.04608 | 0.03747 | 0.00861 | 120.3567 | 106200972.3
12832 | 14340.71 | 848.38 | 0.04621 | 0.03754 | 0.00866 | 121.0556 | 106000835.9
12881 | 14638.46 | 849.36 | 0.04626 | 0.03777 | 0.0085 | 118.8191 | 108408537.5
12931 | 14405.92 | 849.22 | 0.04645 | 0.03782 | 0.00863 | 120.6363 | 107189969.4
12980 | 14171.01 | 848.42 | 0.04658 | 0.03781 | 0.00877 | 122.5933 | 105878536.6
13030 | 14270.53 | 848.27 | 0.04664 | 0.03793 | 0.00871 | 121.7546 | 107018557.2
13080 | 14216.46 | 848.7 | 0.0468 | 0.03806 | 0.00874 | 122.1739 | 107060469.2
13131 | 14407.63 | 850.21 | 0.04683 | 0.03819 | 0.00864 | 120.7761 | 108721864.1
13181 | 14301.66 | 848.83 | 0.04702 | 0.03833 | 0.00869 | 121.475 | 108507914.0
13232 | 14261.01 | 848.6 | 0.04716 | 0.03844 | 0.00871 | 121.7546 | 108677632.3
13283 | 14042.7 | 849.86 | 0.04734 | 0.03847 | 0.00886 | 123.8514 | 107249501.4
13334 | 14097.53 | 849.62 | 0.04735 | 0.03853 | 0.00883 | 123.432 | 108027065.3
13385 | 14307.93 | 849.42 | 0.04743 | 0.03873 | 0.00869 | 121.475 | 110187271.8
13436 | 14129.16 | 849.41 | 0.04755 | 0.03874 | 0.0088 | 123.0127 | 109224522.3
13488 | 14057.42 | 848.91 | 0.04768 | 0.03883 | 0.00884 | 123.5718 | 109151101.6
13540 | 14384.16 | 849.96 | 0.04778 | 0.03913 | 0.00865 | 120.9159 | 111978691.4
13592 | 14062.51 | 848.74 | 0.04792 | 0.03908 | 0.00884 | 123.5718 | 109992717.5
13644 | 14313.96 | 849.1 | 0.04794 | 0.03925 | 0.00869 | 121.475 | 112319397.5
13697 | 14171.14 | 850 | 0.04815 | 0.03936 | 0.00878 | 122.7331 | 111599891.1
13749 | 14256.13 | 848.6 | 0.04827 | 0.03956 | 0.00872 | 121.8944 | 112794379.1
13802 | 14143.8 | 849.26 | 0.04837 | 0.03957 | 0.00879 | 122.8729 | 112327470.5
13855 | 13962.81 | 848.85 | 0.04847 | 0.03956 | 0.0089 | 124.4105 | 111365162.3
13909 | 14047.08 | 849.34 | 0.04856 | 0.03971 | 0.00886 | 123.8514 | 112303946.0
13962 | 13926.49 | 848.99 | 0.04873 | 0.0398 | 0.00893 | 124.8299 | 111848201.7
14016 | 14192.55 | 848.7 | 0.04877 | 0.04001 | 0.00876 | 122.4535 | 114459755.4
14070 | 13972.72 | 849.8 | 0.04894 | 0.04003 | 0.00891 | 124.5503 | 112966383.2
14124 | 13941.36 | 849.84 | 0.04907 | 0.04014 | 0.00893 | 124.8299 | 113145967.7
14178 | 14021.48 | 849.04 | 0.04911 | 0.04024 | 0.00887 | 123.9912 | 114346844.2
14233 | 13962.06 | 849.38 | 0.04931 | 0.0404 | 0.00891 | 124.5503 | 114275091.1
14287 | 14001.04 | 849.97 | 0.04942 | 0.04053 | 0.00889 | 124.2708 | 114966713.0
14342 | 13981.07 | 849.72 | 0.04957 | 0.04067 | 0.0089 | 124.4105 | 115279621.7
14398 | 13930.66 | 849.02 | 0.04966 | 0.04074 | 0.00893 | 124.8299 | 115340954.6
14453 | 14022.61 | 849.37 | 0.04979 | 0.04092 | 0.00887 | 123.9912 | 116564743.9
14508 | 13740.47 | 848.26 | 0.04999 | 0.04095 | 0.00904 | 126.3676 | 114807946.1
14564 | 13953.69 | 850.06 | 0.05014 | 0.04122 | 0.00892 | 124.6901 | 116801561.0
14620 | 13732.84 | 850.16 | 0.0503 | 0.04124 | 0.00907 | 126.7869 | 115311578.3
14676 | 13944.07 | 849.54 | 0.05029 | 0.04137 | 0.00892 | 124.6901 | 117699787.8
14733 | 13786.67 | 849.09 | 0.05053 | 0.04151 | 0.00902 | 126.088 | 116846977.3
14790 | 13764.89 | 849.29 | 0.05063 | 0.0416 | 0.00904 | 126.3676 | 117039531.5
14846 | 13772.74 | 848.83 | 0.05075 | 0.04172 | 0.00903 | 126.2278 | 117612785.8
14904 | 13683.64 | 848.42 | 0.05095 | 0.04187 | 0.00908 | 126.9267 | 117422094.9
14961 | 13780.39 | 850.02 | 0.05105 | 0.04202 | 0.00903 | 126.2278 | 118523837.3
15018 | 13766.27 | 849.78 | 0.05121 | 0.04217 | 0.00904 | 126.3676 | 118843792.0
15076 | 13759.11 | 848.79 | 0.05129 | 0.04225 | 0.00903 | 126.2278 | 119434888.8
15134 | 13689.12 | 848.65 | 0.05152 | 0.04244 | 0.00908 | 126.9267 | 119234164.3
15192 | 13651.01 | 849.12 | 0.05167 | 0.04256 | 0.00911 | 127.3461 | 119296967.9
15251 | 14009.05 | 850.05 | 0.05173 | 0.04284 | 0.00889 | 124.2708 | 122723968.7
15309 | 13848.3 | 849.97 | 0.05188 | 0.04289 | 0.00899 | 125.6686 | 121820383.5
15368 | 13595.33 | 849.23 | 0.05211 | 0.04296 | 0.00915 | 127.9052 | 120151470.1
15427 | 13626.08 | 849.18 | 0.05218 | 0.04306 | 0.00913 | 127.6256 | 120876961.1
15487 | 13586.92 | 849.88 | 0.0523 | 0.04314 | 0.00916 | 128.045 | 120949661.1
15546 | 13759.93 | 850.02 | 0.05238 | 0.04333 | 0.00905 | 126.5073 | 122886143.5
15606 | 13655.5 | 849.8 | 0.05259 | 0.04348 | 0.00911 | 127.3461 | 122547951.7
15666 | 13820.1 | 849.04 | 0.0526 | 0.04361 | 0.009 | 125.8084 | 124522675.6
15726 | 13724.89 | 850.04 | 0.05283 | 0.04376 | 0.00907 | 126.7869 | 124034875.6
15787 | 13800.9 | 850.32 | 0.05295 | 0.04392 | 0.00902 | 126.088 | 125206219.5
15847 | 13647.64 | 848.92 | 0.0531 | 0.04399 | 0.00911 | 127.3461 | 124440432.5
15908 | 13627.27 | 849.02 | 0.05326 | 0.04413 | 0.00912 | 127.4859 | 124782469.1
15970 | 13816.73 | 850.46 | 0.05337 | 0.04436 | 0.00901 | 125.9482 | 126798161.4
16031 | 13691.37 | 848.97 | 0.05348 | 0.0444 | 0.00908 | 126.9267 | 126301234.8
16093 | 13378.42 | 848.6 | 0.05376 | 0.04447 | 0.00929 | 129.8622 | 123923630.5
16154 | 13584.48 | 849.24 | 0.05394 | 0.04479 | 0.00916 | 128.045 | 126158767.0
16217 | 13521.62 | 849.76 | 0.05411 | 0.0449 | 0.0092 | 128.6042 | 126100126.0
16279 | 13413.58 | 848.97 | 0.05429 | 0.04502 | 0.00927 | 129.5827 | 125626372.6
16342 | 13467.4 | 849.49 | 0.05449 | 0.04525 | 0.00924 | 129.1633 | 126522005.1
16404 | 13471.58 | 849.86 | 0.0546 | 0.04536 | 0.00924 | 129.1633 | 127002017.6
16467 | 13514.52 | 848.48 | 0.05475 | 0.04555 | 0.00919 | 128.4644 | 128183405.4
16531 | 13612.28 | 849.9 | 0.05479 | 0.04564 | 0.00914 | 127.7654 | 129385545.5
16594 | 13417.14 | 848.15 | 0.05494 | 0.04568 | 0.00926 | 129.4429 | 128195544.1
16658 | 13667.7 | 848.82 | 0.05501 | 0.04591 | 0.0091 | 127.2063 | 130952651.5
16722 | 13400.49 | 848.98 | 0.05529 | 0.04601 | 0.00928 | 129.7225 | 128905982.7
16787 | 13098.32 | 849.49 | 0.05555 | 0.04606 | 0.0095 | 132.7978 | 126410257.5
16851 | 13517.98 | 849.89 | 0.05558 | 0.04638 | 0.00921 | 128.7439 | 130887713.0
16916 | 13451.05 | 849.3 | 0.05571 | 0.04646 | 0.00925 | 129.3031 | 130824407.0
16981 | 13292.09 | 848.46 | 0.05597 | 0.04663 | 0.00935 | 130.701 | 129922533.9
17046 | 13355.43 | 849.61 | 0.0562 | 0.04688 | 0.00932 | 130.2816 | 130839658.7
17112 | 13305.4 | 850.58 | 0.05634 | 0.04698 | 0.00936 | 130.8407 | 130784944.9
17178 | 13305.28 | 849.01 | 0.05646 | 0.04711 | 0.00935 | 130.701 | 131429791.4
17244 | 13201.32 | 848.7 | 0.05672 | 0.04731 | 0.00942 | 131.6795 | 130954354.0
17310 | 13417.48 | 848.8 | 0.05682 | 0.04755 | 0.00926 | 129.4429 | 133726941.6
17377 | 13326.25 | 849.05 | 0.057 | 0.04767 | 0.00933 | 130.4214 | 133237350.6
17443 | 13344.01 | 848.06 | 0.05711 | 0.0478 | 0.00931 | 130.1418 | 134030713.9
17510 | 13235.44 | 849.34 | 0.05734 | 0.04794 | 0.0094 | 131.3999 | 133257335.0
17578 | 13120.75 | 849.85 | 0.0575 | 0.04801 | 0.00949 | 132.658 | 132506163.1
17645 | 13063.35 | 848.45 | 0.05759 | 0.04808 | 0.00951 | 132.9376 | 132731492.2
17713 | 13100.97 | 848.68 | 0.05774 | 0.04825 | 0.00949 | 132.658 | 133523817.7
17781 | 13092.13 | 849.26 | 0.05797 | 0.04847 | 0.0095 | 132.7978 | 133895323.1
17850 | 13318.08 | 849.3 | 0.05808 | 0.04874 | 0.00934 | 130.5612 | 136717521.1
17918 | 13242.16 | 849.41 | 0.0582 | 0.0488 | 0.00939 | 131.2601 | 136507581.1
17987 | 13054.14 | 848.86 | 0.05861 | 0.04908 | 0.00952 | 133.0773 | 135162002.4
18056 | 12963.7 | 848.78 | 0.05878 | 0.04919 | 0.00959 | 134.0559 | 134690129.3
18126 | 13166.82 | 848.98 | 0.05893 | 0.04949 | 0.00944 | 131.959 | 137360800.3
18196 | 13010.3 | 849.54 | 0.0591 | 0.04953 | 0.00956 | 133.6365 | 136160415.1
18265 | 12901.28 | 849.33 | 0.05935 | 0.0497 | 0.00964 | 134.7548 | 135542494.4
18336 | 12957.34 | 849.17 | 0.05958 | 0.04998 | 0.0096 | 134.1956 | 136636333.1
18406 | 12912.45 | 849.96 | 0.05977 | 0.05013 | 0.00964 | 134.7548 | 136588839.4
18477 | 12980.71 | 849.5 | 0.05987 | 0.05028 | 0.00958 | 133.9161 | 137974484.7
18548 | 13036.73 | 848.61 | 0.06 | 0.05047 | 0.00953 | 133.2171 | 139231344.7
18619 | 12931.53 | 849.22 | 0.06023 | 0.05061 | 0.00962 | 134.4752 | 138456742.9
18691 | 12966.88 | 848.73 | 0.06041 | 0.05082 | 0.00959 | 134.0559 | 139426961.0
18763 | 13038.22 | 850.22 | 0.06061 | 0.05106 | 0.00955 | 133.4967 | 140550287.4
18835 | 13063.71 | 849.32 | 0.06073 | 0.05121 | 0.00952 | 133.0773 | 141534236.7
18907 | 12972.24 | 849.47 | 0.06103 | 0.05144 | 0.00959 | 134.0559 | 141038229.7
18980 | 12839.95 | 849.84 | 0.06128 | 0.05159 | 0.00969 | 135.4537 | 140121656.2
19053 | 12903.34 | 849.49 | 0.06149 | 0.05185 | 0.00964 | 134.7548 | 141390153.0
19126 | 12943.72 | 849.89 | 0.06163 | 0.05201 | 0.00962 | 134.4752 | 142226954.4
19200 | 13037.9 | 848.6 | 0.06174 | 0.05221 | 0.00953 | 133.2171 | 144125610.2
19274 | 13028.01 | 847.52 | 0.06193 | 0.0524 | 0.00953 | 133.2171 | 144681094.3
19348 | 13019.37 | 849.23 | 0.0621 | 0.05255 | 0.00955 | 133.4967 | 144932418.1
19422 | 13010.59 | 848.56 | 0.06228 | 0.05273 | 0.00955 | 133.4967 | 145486738.9
19497 | 12876.41 | 848.99 | 0.06262 | 0.05296 | 0.00966 | 135.0344 | 144385471.8
19572 | 12767.31 | 849.4 | 0.06285 | 0.05311 | 0.00974 | 136.1527 | 143750406.4
19647 | 12896.14 | 849.48 | 0.06305 | 0.0534 | 0.00965 | 134.8946 | 145647073.5
19723 | 12862.23 | 848.26 | 0.06325 | 0.05359 | 0.00966 | 135.0344 | 146059119.9
19799 | 12738.8 | 849.58 | 0.06351 | 0.05375 | 0.00977 | 136.572 | 144971129.6
19875 | 12839.17 | 848.93 | 0.06364 | 0.05396 | 0.00968 | 135.3139 | 146880658.5
19951 | 12852.81 | 848.58 | 0.06386 | 0.05419 | 0.00967 | 135.1741 | 147594789.3
20028 | 12580.36 | 847.77 | 0.06411 | 0.05424 | 0.00987 | 137.9699 | 145162106.3
20105 | 12676.53 | 849.65 | 0.06433 | 0.05452 | 0.00982 | 137.271 | 146462155.2
20182 | 12741.39 | 850.33 | 0.06457 | 0.0548 | 0.00977 | 136.572 | 147775510.8
20260 | 12742.61 | 849.07 | 0.06474 | 0.05498 | 0.00976 | 136.4322 | 148498632.5
20338 | 12581 | 849.5 | 0.0651 | 0.05521 | 0.00989 | 138.2495 | 147110876.3
20416 | 12551.52 | 849.97 | 0.06533 | 0.05541 | 0.00992 | 138.6688 | 147228475.7
20494 | 12698.32 | 848.8 | 0.06545 | 0.05566 | 0.00979 | 136.8516 | 149753462.0
20573 | 12455.66 | 849.33 | 0.06585 | 0.05586 | 0.00999 | 139.6473 | 147321105.4
20652 | 12493.84 | 849.13 | 0.06602 | 0.05606 | 0.00995 | 139.0882 | 148481336.0
20732 | 12725.31 | 848.84 | 0.06603 | 0.05626 | 0.00977 | 136.572 | 151802690.0
20811 | 12301.55 | 847.26 | 0.06644 | 0.05636 | 0.01009 | 141.0452 | 147548437.2
20891 | 12560.51 | 848.92 | 0.0666 | 0.0567 | 0.0099 | 138.3893 | 150958254.5
20972 | 12395.84 | 849.08 | 0.06698 | 0.05695 | 0.01003 | 140.2065 | 149579386.3
21052 | 12464.38 | 849.54 | 0.0672 | 0.05722 | 0.00998 | 139.5075 | 150902227.7
21133 | 12373.35 | 848.82 | 0.06748 | 0.05743 | 0.01005 | 140.4861 | 150427737.0
21215 | 12462.65 | 849.25 | 0.06763 | 0.05765 | 0.00998 | 139.5075 | 152070623.2
21296 | 12182.77 | 849.53 | 0.06803 | 0.05782 | 0.01021 | 142.7227 | 149212472.6
21378 | 12385.3 | 849.23 | 0.06818 | 0.05814 | 0.01004 | 140.3463 | 152323247.7
21460 | 12467.13 | 847.75 | 0.06834 | 0.05838 | 0.00996 | 139.228 | 154135689.7
21543 | 12259.97 | 848.71 | 0.06867 | 0.05853 | 0.01014 | 141.7441 | 151985115.4
21626 | 12339.57 | 849.25 | 0.06894 | 0.05886 | 0.01008 | 140.9054 | 153478836.3
21709 | 12281.16 | 850.5 | 0.0692 | 0.05906 | 0.01014 | 141.7441 | 153156239.6
21792 | 12383.56 | 849.08 | 0.06947 | 0.05943 | 0.01004 | 140.3463 | 155273094.5
21876 | 12303.78 | 848.79 | 0.06978 | 0.05968 | 0.0101 | 141.185 | 154945644.2
21960 | 12384.38 | 848.42 | 0.06996 | 0.05993 | 0.01003 | 140.2065 | 156626135.9
22045 | 12150.31 | 850.12 | 0.07043 | 0.06018 | 0.01025 | 143.2818 | 153857640.8
22129 | 12126.1 | 848.44 | 0.07057 | 0.06032 | 0.01025 | 143.2818 | 154443898.1
22215 | 12007.42 | 848.63 | 0.07089 | 0.06054 | 0.01035 | 144.6797 | 153546103.1
22300 | 12083.65 | 849.25 | 0.07116 | 0.06087 | 0.01029 | 143.841 | 155032346.1
22386 | 12186.58 | 849.58 | 0.07141 | 0.0612 | 0.01021 | 142.7227 | 156849662.4
22472 | 12007.48 | 848.73 | 0.07177 | 0.06142 | 0.01035 | 144.6797 | 155322441.1
22558 | 12019.38 | 849.85 | 0.07203 | 0.06167 | 0.01036 | 144.8195 | 155766358.8
22645 | 12028.24 | 850.22 | 0.07234 | 0.06199 | 0.01035 | 144.6797 | 156518186.1
22732 | 12002.38 | 850.1 | 0.07263 | 0.06226 | 0.01037 | 144.9592 | 156816487.5
22819 | 11963.58 | 848.6 | 0.07296 | 0.06257 | 0.01039 | 145.2388 | 157113640.5
22907 | 12002.02 | 848.89 | 0.07318 | 0.06282 | 0.01036 | 144.8195 | 158176255.9
22995 | 11796.24 | 847.96 | 0.0736 | 0.06307 | 0.01053 | 147.1958 | 156220446.1
23084 | 11841.15 | 848.25 | 0.0739 | 0.06341 | 0.01049 | 146.6367 | 157423081.2
23172 | 11939.5 | 849.85 | 0.07411 | 0.06369 | 0.01042 | 145.6582 | 159084780.1
23262 | 11761.26 | 849.91 | 0.0745 | 0.06392 | 0.01058 | 147.8948 | 157287501.8
23351 | 11773.33 | 848.81 | 0.07475 | 0.06419 | 0.01056 | 147.6152 | 158188313.8
23441 | 11756.6 | 849.08 | 0.0751 | 0.06452 | 0.01058 | 147.8948 | 158497821.8
23531 | 11796.97 | 848.69 | 0.07539 | 0.06486 | 0.01054 | 147.3356 | 159710181.8
23621 | 11625.8 | 848.95 | 0.07585 | 0.06516 | 0.01069 | 149.4324 | 158071438.5
23712 | 11644.66 | 849.01 | 0.07623 | 0.06556 | 0.01068 | 149.2926 | 158828986.5
23803 | 11666.85 | 848.28 | 0.0765 | 0.06585 | 0.01065 | 148.8733 | 159887650.2
23895 | 11496.13 | 849.4 | 0.07697 | 0.06614 | 0.01082 | 151.2497 | 157983817.9
23987 | 11654.65 | 849.72 | 0.07723 | 0.06655 | 0.01068 | 149.2926 | 160671006.2
24079 | 11507.78 | 848.17 | 0.07767 | 0.06687 | 0.01079 | 150.8303 | 159642982.6
24172 | 11563.8 | 849.37 | 0.07794 | 0.06719 | 0.01076 | 150.4109 | 160706389.9
24265 | 11462.48 | 849.83 | 0.0784 | 0.06754 | 0.01086 | 151.8088 | 159839201.5
24358 | 11510.09 | 849.03 | 0.0787 | 0.06789 | 0.0108 | 150.9701 | 161343213.1
24452 | 11458.94 | 848.89 | 0.07907 | 0.06822 | 0.01085 | 151.669 | 161219466.6
24546 | 11372.75 | 849.25 | 0.07952 | 0.06859 | 0.01094 | 152.9271 | 160507835.8
24640 | 11348.79 | 849.29 | 0.07993 | 0.06897 | 0.01096 | 153.2067 | 160828488.5
24735 | 11327.34 | 848.77 | 0.08032 | 0.06934 | 0.01097 | 153.3465 | 161301393.1
24830 | 11285.03 | 849.11 | 0.08072 | 0.0697 | 0.01102 | 154.0454 | 161186236.8
24925 | 11194.6 | 849.01 | 0.08121 | 0.0701 | 0.01111 | 155.3035 | 160492203.2
25021 | 11160.85 | 848.67 | 0.08162 | 0.07049 | 0.01114 | 155.7229 | 160676477.8
25117 | 11123.18 | 847.94 | 0.08201 | 0.07084 | 0.01116 | 156.0024 | 161003902.2
25214 | 11214.21 | 847.71 | 0.08227 | 0.07119 | 0.01107 | 154.7443 | 162939717.4
25311 | 11219.4 | 849.05 | 0.08278 | 0.0717 | 0.01108 | 154.8841 | 163418934.5
25408 | 11029.95 | 850.38 | 0.08334 | 0.07204 | 0.01129 | 157.8197 | 160993881.0
25506 | 11017.63 | 847.88 | 0.08371 | 0.07243 | 0.01127 | 157.5401 | 161901648.3
25604 | 11025.73 | 849.46 | 0.08414 | 0.07286 | 0.01128 | 157.6799 | 162379630.9
25702 | 10998.71 | 850.06 | 0.08467 | 0.07335 | 0.01132 | 158.239 | 162425167.5
25801 | 10961.41 | 848.59 | 0.08517 | 0.07383 | 0.01134 | 158.5186 | 162763235.8
25901 | 11029.32 | 848.23 | 0.08562 | 0.07436 | 0.01126 | 157.4003 | 164554958.1
26000 | 10723.51 | 849.01 | 0.08617 | 0.07458 | 0.0116 | 162.1531 | 160342329.8
26100 | 10873.09 | 848.67 | 0.08665 | 0.07522 | 0.01143 | 159.7767 | 163352997.4
26200 | 10754.21 | 848.37 | 0.08718 | 0.07563 | 0.01155 | 161.4541 | 162275194.4
26301 | 10743.3 | 848.96 | 0.08766 | 0.07608 | 0.01157 | 161.7337 | 162619167.5
26402 | 10566.05 | 848.91 | 0.08825 | 0.07648 | 0.01177 | 164.5294 | 160469757.0
26504 | 10608.42 | 848.97 | 0.08873 | 0.07701 | 0.01172 | 163.8305 | 161776949.6
26606 | 10500.13 | 849.47 | 0.08935 | 0.0775 | 0.01185 | 165.6477 | 160617945.8
26708 | 10508.35 | 849.56 | 0.08996 | 0.07812 | 0.01184 | 165.508 | 161369887.5
26811 | 10513.38 | 847.12 | 0.09042 | 0.07862 | 0.0118 | 164.9488 | 162541340.2
26914 | 10558.59 | 849.57 | 0.09106 | 0.07927 | 0.01178 | 164.6692 | 163442798.1
27017 | 10412.88 | 848.76 | 0.09169 | 0.07975 | 0.01194 | 166.9058 | 161869724.3
27121 | 10360.45 | 849.25 | 0.09238 | 0.08037 | 0.01201 | 167.8843 | 161545744.6
27226 | 10298.52 | 848.91 | 0.093 | 0.08093 | 0.01207 | 168.7231 | 161365021.8
27330 | 10221.29 | 847.07 | 0.09361 | 0.08148 | 0.01214 | 169.7016 | 161047421.6
27435 | 10224.22 | 849.47 | 0.09418 | 0.08201 | 0.01217 | 170.1209 | 161267635.1
27541 | 10176.55 | 849.7 | 0.095 | 0.08277 | 0.01223 | 170.9597 | 161096490.4
27647 | 10155.75 | 847.87 | 0.09566 | 0.08343 | 0.01223 | 170.9597 | 161716519.8
27753 | 10034.32 | 849.21 | 0.09654 | 0.08415 | 0.01239 | 173.1962 | 160240193.3
27860 | 9999.97 | 847.79 | 0.09731 | 0.08489 | 0.01242 | 173.6156 | 160469443.8
27967 | 9966.24 | 848.13 | 0.09805 | 0.08559 | 0.01246 | 174.1748 | 160568618.6
28074 | 9806.19 | 849.47 | 0.09893 | 0.08624 | 0.01269 | 177.3899 | 158261582.7
28182 | 9799.59 | 848.27 | 0.09961 | 0.08693 | 0.01268 | 177.2501 | 158995703.3
28291 | 9700.68 | 849.98 | 0.10057 | 0.08774 | 0.01283 | 179.3469 | 157744589.9
28399 | 9620.46 | 848.04 | 0.10144 | 0.08853 | 0.01291 | 180.4652 | 157365540.0
28509 | 9597.6 | 847.79 | 0.10242 | 0.08949 | 0.01294 | 180.8845 | 157608827.7
28618 | 9482.74 | 848.75 | 0.1035 | 0.0904 | 0.01311 | 183.2609 | 156159862.8
28728 | 9423.26 | 847.46 | 0.10439 | 0.09122 | 0.01317 | 184.0996 | 156045930.8
28839 | 9321.17 | 848.01 | 0.1055 | 0.09218 | 0.01332 | 186.1964 | 154884801.4
28950 | 9375.63 | 848.66 | 0.10649 | 0.09324 | 0.01326 | 185.3577 | 156184479.6
29061 | 9204.83 | 850.11 | 0.10779 | 0.09427 | 0.01353 | 189.132 | 153654607.9
29173 | 9092.14 | 849.38 | 0.10911 | 0.09543 | 0.01368 | 191.2288 | 152555484.5
29285 | 8987.94 | 849.41 | 0.11031 | 0.09647 | 0.01384 | 193.4654 | 151370752.3
29398 | 8921.91 | 850.09 | 0.11168 | 0.09772 | 0.01395 | 195.003 | 150756625.9
29511 | 8804.9 | 847.81 | 0.11303 | 0.09893 | 0.0141 | 197.0998 | 149726145.5
29624 | 8748.25 | 849.01 | 0.11468 | 0.10046 | 0.01421 | 198.6375 | 149135986.8
29738 | 8688.78 | 847.07 | 0.11631 | 0.10203 | 0.01428 | 199.616 | 148976024.5
29852 | 8497.75 | 847.97 | 0.11797 | 0.10336 | 0.01461 | 204.229 | 146169259.9
29967 | 8448.46 | 848.87 | 0.11977 | 0.10506 | 0.01472 | 205.7666 | 145635848.0
30082 | 8299.73 | 848.27 | 0.12161 | 0.10664 | 0.01497 | 209.2613 | 143753271.7
30198 | 8184.8 | 848.36 | 0.1237 | 0.10852 | 0.01518 | 212.1969 | 142311252.3
30314 | 8031.4 | 848.09 | 0.12593 | 0.11047 | 0.01547 | 216.2507 | 140179905.7
30431 | 7830.25 | 847.13 | 0.12847 | 0.11263 | 0.01584 | 221.4228 | 137433902.2
30548 | 7700.78 | 847.62 | 0.13119 | 0.11507 | 0.01612 | 225.3368 | 135565935.5
30665 | 7567.54 | 850.44 | 0.13411 | 0.11765 | 0.01646 | 230.0896 | 133274164.7
30783 | 7315.43 | 848.7 | 0.13743 | 0.12044 | 0.01699 | 237.4983 | 129613546.6
30901 | 7166.23 | 848.67 | 0.14104 | 0.1237 | 0.01734 | 242.3909 | 127484173.3
31020 | 7006.24 | 845.9 | 0.14487 | 0.12719 | 0.01768 | 247.1436 | 125514055.9
31140 | 6767.35 | 845.32 | 0.14939 | 0.1311 | 0.01829 | 255.6706 | 121797320.4
31259 | 6533.72 | 848.59 | 0.15446 | 0.13544 | 0.01902 | 265.8751 | 117570238.4
31379 | 6287.53 | 848.99 | 0.16027 | 0.14049 | 0.01978 | 276.4989 | 113486876.5
31500 | 5963.13 | 846.41 | 0.16709 | 0.14631 | 0.02079 | 290.6174 | 108389919.9
31621 | 5755 | 848.41 | 0.17456 | 0.15297 | 0.02159 | 301.8004 | 104774546.3
31743 | 5483.06 | 847.99 | 0.18334 | 0.16069 | 0.02265 | 316.6178 | 100256512.6
31865 | 5151.34 | 848.37 | 0.19341 | 0.16929 | 0.02412 | 337.1665 | 94508191.0
31987 | 4884.05 | 848.43 | 0.20457 | 0.17912 | 0.02544 | 355.6184 | 89947528.4
32110 | 4546.75 | 849.52 | 0.21803 | 0.19066 | 0.02736 | 382.4576 | 83957025.5
32234 | 4267.25 | 849.34 | 0.2335 | 0.20435 | 0.02915 | 407.4795 | 79105826.7
32358 | 3966.06 | 848.01 | 0.25192 | 0.22061 | 0.03131 | 437.6735 | 73931826.2
32482 | 3643.61 | 848.27 | 0.27431 | 0.24022 | 0.0341 | 476.6741 | 68142994.4
32607 | 3332.22 | 849.5 | 0.30274 | 0.26541 | 0.03734 | 521.9651 | 62469691.4
32733 | 2995.72 | 848.6 | 0.34007 | 0.29858 | 0.04149 | 579.9768 | 56438466.7
32858 | 2654.49 | 849.05 | 0.39109 | 0.34424 | 0.04684 | 654.7629 | 50183051.9
32985 | 2311.02 | 850.46 | 0.46743 | 0.41353 | 0.0539 | 753.4526 | 43778467.5
33112 | 1950.36 | 848.96 | 0.59604 | 0.53229 | 0.06375 | 891.1429 | 37156778.6
33239 | 1482.8 | 848.3 | 0.88673 | 0.80295 | 0.08379 | 1171.276 | 28378444.7

## Fatigue Lines
[16 empty] | ID | Nf |  |  | Residui N
ACR PMB-50 | [16 empty] | 50% | ER | ROTTURA | 50% | ER | ROTTURA
[16 empty] | D1 | 1180.511 | 1059.448 | 1487.494 | -126.4891 | -125.5515 | -157.5058
[16 empty] | D8 | 19886.59 | 18729.34 | 24863.45 | 7957.592 | 7424.337 | 9729.446
[16 empty] | D11 | 63506.14 | 61008.73 | 79145.32 | -43370.86 | -43168.27 | -58891.68
ID | S0 | σa | ε0 | Nf, 50% | Nf, ER | Nf, ROTTURA | log10 ε0 | log10 Nf, 50% | log10 Nf, ER | log10 Nf, ROTTURA | vssd |  |  |  |  | D13 | 36456.17 | 34692.02 | 45503.6 | 3344.174 | 2334.019 | 3818.6
| [MPa] | [kPa] | [μm/m] | [-] | [-] | [-] | [μm/m] | [-] | [-] | [-] | [%] |  |  |  |  | D18 | 4786.894 | 4399.972 | 6008.436 | -665.1059 | -547.0283 | -908.5635
D1 | 11218.118 | 1200 | 301.2972 | 1307 | 1185 | 1645 | 2.478995 | 3.116276 | 3.073718 | 3.216166 | 3.69 |  |  |  |  | D19 | 32962.2 | 31313.18 | 41153.96 | 4453.199 | 5412.182 | 7914.956
D8 | 17002.836 | 900 | 120.2413 | 11929 | 11305 | 15134 | 2.080054 | 4.076604 | 4.053271 | 4.179954 | 3.42 |  | Nf, 50% | Nf, ER | Nf, ROTTURA |  |  |  | Q1 | -530.4517 | -441.6591 | -720.7991
D11 | 19732.506 | 650 | 82.42028 | 106877 | 104177 | 138037 | 1.916034 | 5.028884 | 5.017772 | 5.139996 | 3.68 | log10 kε [-] | 10.6934 | 10.7766 | 10.77275 |  |  |  | Q3 | 4175.943 | 4642.641 | 6890.867
D13 | 17849.65 | 700 | 98.72766 | 33112 | 32358 | 41685 | 1.994439 | 4.519985 | 4.509982 | 4.61998 | 3.64 | kε [-] | 49362554374.8 | 59786484602.2 | 59258802885.9 |  |  |  | IQR | 4706.395 | 5084.3 | 7611.666
D18 | 12641.274 | 1000 | 191.089 | 5452 | 4947 | 6917 | 2.281236 | 3.736556 | 3.694342 | 3.839918 | 4.29 | nε [-] | -3.074362 | -3.126881 | -3.065878 |  |  |  | UPPER_T | 11235.53 | 12269.09 | 18308.37
D19 | 19068.066 | 850 | 102.0166 | 28509 | 25901 | 33239 | 2.008671 | 4.454982 | 4.413317 | 4.521648 | 2.99 | ε6 [μm/m] | 33.62211 | 33.69716 | 36.03567 |  |  |  | LOWER_T | -7590.043 | -8068.11 | -12138.3