## Stiffness Moduli
EN 12697-26 (Annex C)
Provino | Miscela | Data comp. | S1 [MPa] | S2 [MPa] | ΔREL [%] | SAV [MPa] | n°giri | vSSD [%]
E1 | REF_20 | 2025-03-17 | 7745.9 | 7388.1 | 4.619218 | 7567 | 247 | 2.864505
E2 | REF_20 | 2025-03-20 | 7830.2 | 8459.6 | 8.038109 | 8144.9 | 224 | 3.61614
E3 | REF_20 | 2025-03-20 | 7469.3 | 7971.8 | 6.727538 | 7720.55 | 208 | 3.801699
E4 | REF_20 | 2025-03-20 | 9139.8 | 8613.4 | 5.759426 | 8876.6 | 267 | 3.512628
E5 | REF_20 | 2025-03-20 | 8787.1 | 8454.9 | 3.780542 | 8621 | 249 | 3.90854
E6 | REF_20 | 2025-03-20 | 8311.7 | 8012.9 | 3.594932 | 8162.3 | 171 | 4.73138
E7 | REF_20 | 2025-03-21 | 8478.3 | 7806.7 | 7.921399 | 8142.5 | 231 | 3.879519
E8 | REF_20 | 2025-03-21 | 8109.8 | 7348 | 9.393573 | 7728.9 | 213 | 3.663053
E9 | REF_20 | 2025-03-24 | 7764.9 | 7455.6 | 3.98331 | 7610.25 | 284 | 3.522039
E10 | REF_20 | 2025-03-24 | 8151.7 | 7521.5 | 7.730903 | 7836.6 | 210 | 4.238
E11 | REF_20 | 2025-03-24 | 9695.3 | 9065.8 | 6.492837 | 9380.55 | 320 | 3.797051
E12 | REF_20 | 2025-03-24 | 9473.4 | 9071.5 | 4.242405 | 9272.45 | 250 | 4.22627
E13 | REF_20 | 2025-03-24 | 9335.7 | 8923.9 | 4.411024 | 9129.8 | 375 | 3.65
E14 | REF_20 | 2025-03-25 | 10731.2 | 10334.2 | 3.699493 | 10532.7 | 340 | 3.5
E15 | REF_20 | 2025-03-25 | 9313 | 9402.5 | 0.9610222 | 9357.75 | 271 | 3.93
E16 | REF_20 | 2025-05-23 | 9457.3 | 9308.9 | 1.569158 | 9383.1 | 356 | 3.03
E17 | REF_20 | 2025-05-29 | 7402.6 | 7133.6 | 3.633858 | 7268.1 | 400 | 4.134253
E18 | REF_20 | 2025-05-29 | 7985.3 | 7609.6 | 4.704895 | 7797.45 | 370 | 4.006806
[5 empty] | Media [MPa] | 8591.684375
[5 empty] | Dev. Std [MPa] | 860.6378

## Target Stress Identification
EN 12697-24 (Annex E)
Provino | Miscela | Data comp. | S1 [MPa] | S2 [MPa] | SAV [MPa] | εr, exp [μm/m] | σa [kPa]
E13 | REF_20 | 2025-03-24 | 9335.7 | 8923.9 | 9129.8 | 116.7605 | 520
E14 | REF_20 | 2025-03-25 | 10731.2 | 10334.2 | 10532.7 | 184.9004 | 950
E15 | REF_20 | 2025-03-25 | 9313 | 9402.5 | 9357.75 | 197.1628 | 900
E16 | REF_20 | 2025-05-23 | 9457.3 | 9308.9 | 9383.1 | 152.9345 | 700
E17 | REF_20 | 2025-05-29 | 7402.6 | 7133.6 | 7268.1 | 141.0272 | 500
E18 | REF_20 | 2025-05-29 | 7985.3 | 7609.6 | 7797.45 | 170.8892 | 650

## E13_REF_20_E
Fatigue: IT-CY Test (BS EN 12697‑24:2018) Annex E
.
SAMPLE ID | E13 |  |  | εR,10 , Initial avg Resilient Strain [μm/m] |  | 75.89916
Stiffness Modulus [MPa] | 9129.8 |  |  | ΔH [mm] |  | 0.007106
Test Temperature | 20 °C |  |  | ε0 , Initial Horiz. Strain Amplitude [μm/m] |  | 99.39908
Target Stress [kPa] | 520 |  |  | Nf, 50% [-] |  | 34407
Sample Diameter [mm] | 149.7 |  |  | Nf, ER [-] |  | 43150
Waveshape | Haversine |  |  | Nf, ROTTURA [-] |  | 54324
Loading Time [ms] | 100
Rest time (ms) | 400
Estimated Poisson's ratio [-] | 0.35
Contact Load [kN] | 0.5
Cycle | Stiffness Modulus | Tensile stress (Target) | Avg Tot Horiz Def | Avg Permanent Def | Avg Resilient Def | εR,n | Wn
| [MPa] | [kPa] | [mm] | [mm] | [mm] | [μm/m] | [-]
1 | 14537.83 | 518.68 | 0.00616 | 0.00093 | 0.00523 | 73.1575 | 13669.14
2 | 14324.51 | 520.76 | 0.0066 | 0.00127 | 0.00533 | 74.55631 | 26825.36
3 | 14062.66 | 519.83 | 0.00688 | 0.00146 | 0.00542 | 75.81523 | 39569.88
4 | 13985.07 | 519.14 | 0.00709 | 0.00164 | 0.00544 | 76.09499 | 52565.88
5 | 13996.64 | 518.76 | 0.00723 | 0.0018 | 0.00543 | 75.95511 | 65828.35
6 | 13894.01 | 518.54 | 0.0074 | 0.00193 | 0.00547 | 76.51463 | 78416.37
7 | 13905.68 | 518.7 | 0.00754 | 0.00207 | 0.00547 | 76.51463 | 91485.77
8 | 13895.52 | 519.1 | 0.00767 | 0.0022 | 0.00547 | 76.51463 | 104555.2
9 | 13822.14 | 518.27 | 0.00779 | 0.00229 | 0.0055 | 76.93428 | 116983
10 | 13831.28 | 518.81 | 0.00789 | 0.00239 | 0.0055 | 76.93428 | 129981.1
11 | 13804.45 | 518.44 | 0.008 | 0.00249 | 0.0055 | 76.93428 | 142979.2
12 | 13869.87 | 518.58 | 0.00807 | 0.00259 | 0.00548 | 76.65452 | 156546.6
13 | 13953.89 | 518.92 | 0.00816 | 0.00271 | 0.00545 | 76.23487 | 170525.6
14 | 13874.72 | 518.27 | 0.00825 | 0.00277 | 0.00547 | 76.51463 | 182971.5
15 | 13895.66 | 518.72 | 0.00834 | 0.00287 | 0.00547 | 76.51463 | 196040.9
16 | 13898.88 | 517.88 | 0.0084 | 0.00294 | 0.00546 | 76.37475 | 209493.3
17 | 13926.33 | 518.51 | 0.00849 | 0.00303 | 0.00546 | 76.37475 | 222586.6
18 | 13872.94 | 518.25 | 0.00856 | 0.00308 | 0.00547 | 76.51463 | 235249.1
19 | 13911.82 | 518.32 | 0.00864 | 0.00318 | 0.00546 | 76.37475 | 248773.3
20 | 13926.45 | 518.6 | 0.00869 | 0.00323 | 0.00546 | 76.37475 | 261866.6
21 | 13916.44 | 518.2 | 0.00878 | 0.00332 | 0.00546 | 76.37475 | 274960
22 | 13845.46 | 518.63 | 0.00886 | 0.00337 | 0.00549 | 76.7944 | 286479.2
23 | 13892.61 | 517.91 | 0.0089 | 0.00344 | 0.00546 | 76.37475 | 301146.6
24 | 13864.73 | 518.32 | 0.00898 | 0.0035 | 0.00548 | 76.65452 | 313093.1
25 | 13906.81 | 518.26 | 0.00904 | 0.00358 | 0.00546 | 76.37475 | 327333.3
26 | 13817.68 | 517.99 | 0.00911 | 0.00362 | 0.00549 | 76.7944 | 338566.4
27 | 13824.71 | 518.04 | 0.00919 | 0.0037 | 0.00549 | 76.7944 | 351588.2
28 | 13869.03 | 518.3 | 0.00924 | 0.00376 | 0.00548 | 76.65452 | 365275.3
29 | 13890.87 | 517.81 | 0.00928 | 0.00382 | 0.00546 | 76.37475 | 379706.6
30 | 13809.88 | 518.82 | 0.00938 | 0.00388 | 0.00551 | 77.07416 | 389235.5
31 | 13888.15 | 517.81 | 0.0094 | 0.00394 | 0.00546 | 76.37475 | 405893.3
32 | 13921.58 | 518.27 | 0.00945 | 0.004 | 0.00546 | 76.37475 | 418986.6
33 | 13793.44 | 518.01 | 0.00954 | 0.00404 | 0.0055 | 76.93428 | 428937.6
34 | 13848.11 | 517.75 | 0.00957 | 0.00409 | 0.00548 | 76.65452 | 443548.6
35 | 13814.87 | 518.21 | 0.00964 | 0.00414 | 0.0055 | 76.93428 | 454933.8
36 | 13875.52 | 518.02 | 0.00969 | 0.00422 | 0.00547 | 76.51463 | 470498.2
37 | 13734.66 | 517.93 | 0.00975 | 0.00423 | 0.00553 | 77.35392 | 478321
38 | 13837.08 | 518.19 | 0.00982 | 0.00433 | 0.00549 | 76.7944 | 494827.8
39 | 13712.44 | 517.48 | 0.00989 | 0.00436 | 0.00553 | 77.35392 | 504176.1
40 | 13810.92 | 518.54 | 0.00993 | 0.00443 | 0.0055 | 76.93428 | 519924.3
41 | 13753.86 | 517.74 | 0.00999 | 0.00447 | 0.00552 | 77.21404 | 530991.5
42 | 13873.58 | 518.38 | 0.01001 | 0.00453 | 0.00548 | 76.65452 | 547912.9
43 | 13698.3 | 518.05 | 0.01009 | 0.00455 | 0.00554 | 77.4938 | 554883.1
44 | 13786.16 | 517.71 | 0.01012 | 0.00462 | 0.0055 | 76.93428 | 571916.7
45 | 13737.89 | 518.28 | 0.01019 | 0.00466 | 0.00553 | 77.35392 | 581741.7
46 | 13741.5 | 518.03 | 0.01025 | 0.00472 | 0.00552 | 77.21404 | 595746.6
47 | 13770.41 | 517.86 | 0.01029 | 0.00478 | 0.00551 | 77.07416 | 609802.3
48 | 13678.41 | 518.1 | 0.01034 | 0.00479 | 0.00555 | 77.63368 | 618288.4
49 | 13728.75 | 518.36 | 0.0104 | 0.00487 | 0.00553 | 77.35392 | 633452.1
50 | 13639.8 | 518.02 | 0.01044 | 0.00487 | 0.00557 | 77.91344 | 641737.8
51 | 13723.83 | 518.69 | 0.01048 | 0.00494 | 0.00554 | 77.4938 | 658117.2
52 | 13732.55 | 517.5 | 0.01052 | 0.00499 | 0.00552 | 77.21404 | 673452.7
53 | 13760.98 | 518.13 | 0.01057 | 0.00505 | 0.00552 | 77.21404 | 686403.7
54 | 13711.47 | 517.7 | 0.01061 | 0.00508 | 0.00553 | 77.35392 | 698090
55 | 13768.01 | 518.26 | 0.01067 | 0.00516 | 0.00552 | 77.21404 | 712305.7
56 | 13725.66 | 517.74 | 0.01072 | 0.00519 | 0.00553 | 77.35392 | 723945.2
57 | 13642.28 | 517.85 | 0.01079 | 0.00523 | 0.00556 | 77.77356 | 732896.9
58 | 13675.57 | 518.37 | 0.01081 | 0.00526 | 0.00556 | 77.77356 | 745754.7
59 | 13731.35 | 517.99 | 0.01085 | 0.00532 | 0.00553 | 77.35392 | 762728
60 | 13704.11 | 518.07 | 0.0109 | 0.00536 | 0.00554 | 77.4938 | 774255.5
61 | 13800.6 | 518.16 | 0.01094 | 0.00544 | 0.0055 | 76.93428 | 792884.6
62 | 13658.17 | 517.89 | 0.01099 | 0.00544 | 0.00556 | 77.77356 | 797186.1
63 | 13690.83 | 518.26 | 0.01104 | 0.0055 | 0.00555 | 77.63368 | 811503.5 | Criterio 50% Modulo
64 | 13692.18 | 517.99 | 0.01108 | 0.00554 | 0.00554 | 77.4938 | 825872.5
65 | 13739.01 | 517.74 | 0.0111 | 0.00558 | 0.00552 | 77.21404 | 841815.8 | S0 [MPa] | 13796.348
66 | 13721.29 | 518.01 | 0.01118 | 0.00564 | 0.00553 | 77.35392 | 853221.2 | S0, 1/2 [MPa] | 6898.174
67 | 13772.83 | 518.53 | 0.0112 | 0.00568 | 0.00552 | 77.21404 | 867717.9 | Nf [-] | 34407
68 | 13770.82 | 517.69 | 0.01123 | 0.00572 | 0.00551 | 77.07416 | 882267.2
69 | 13676.61 | 517.89 | 0.0113 | 0.00575 | 0.00555 | 77.63368 | 888789.5
70 | 13801.17 | 518.19 | 0.01133 | 0.00582 | 0.0055 | 76.93428 | 909867.5 | Criterio ER
71 | 13719.41 | 517.91 | 0.01138 | 0.00584 | 0.00553 | 77.35392 | 917859.1
72 | 13687.07 | 518.14 | 0.01143 | 0.00588 | 0.00555 | 77.63368 | 927432.5 | Wn, MAX | 237656077.9
73 | 13799.61 | 518.18 | 0.01144 | 0.00593 | 0.0055 | 76.93428 | 948861.9 | Nf [-] | 43150
74 | 13753.22 | 517.59 | 0.01152 | 0.00601 | 0.00552 | 77.21404 | 958375
75 | 13734.36 | 518.44 | 0.01155 | 0.00602 | 0.00553 | 77.35392 | 969569.5 | Criterio Rottura
76 | 13729.01 | 518 | 0.01159 | 0.00606 | 0.00553 | 77.35392 | 982497.1
77 | 13730.76 | 517.82 | 0.01163 | 0.00611 | 0.00553 | 77.35392 | 995424.7 | Nf [-] | 54324
78 | 13739.98 | 518.15 | 0.01168 | 0.00615 | 0.00553 | 77.35392 | 1008352.3
79 | 13656.36 | 518.05 | 0.01174 | 0.00618 | 0.00556 | 77.77356 | 1015769.4
80 | 13777.27 | 517.78 | 0.01176 | 0.00625 | 0.00551 | 77.07416 | 1037961.4
81 | 13614.2 | 518.49 | 0.01182 | 0.00624 | 0.00558 | 78.05332 | 1037752.1
82 | 13806.37 | 518.13 | 0.01182 | 0.00632 | 0.0055 | 76.93428 | 1065844.8
83 | 13751.16 | 517.81 | 0.01189 | 0.00637 | 0.00552 | 77.21404 | 1074934.1
84 | 13830.22 | 517.87 | 0.01191 | 0.00642 | 0.00549 | 76.7944 | 1093829.8
85 | 13735.88 | 518.28 | 0.01197 | 0.00644 | 0.00553 | 77.35392 | 1098845.4
86 | 13702.21 | 517.68 | 0.01202 | 0.00649 | 0.00554 | 77.4938 | 1109766.2
87 | 13633.52 | 517.66 | 0.01206 | 0.0065 | 0.00556 | 77.77356 | 1118632.1
88 | 13757.47 | 518.24 | 0.0121 | 0.00658 | 0.00552 | 77.21404 | 1139689.1
89 | 13737.23 | 518.28 | 0.01213 | 0.0066 | 0.00553 | 77.35392 | 1150555.8
90 | 13749.09 | 517.79 | 0.01216 | 0.00664 | 0.00552 | 77.21404 | 1165591.2
91 | 13724.08 | 518.27 | 0.0122 | 0.00667 | 0.00553 | 77.35392 | 1176411.0
92 | 13764.69 | 518.08 | 0.01222 | 0.0067 | 0.00552 | 77.21404 | 1191493.2
93 | 13814.76 | 517.76 | 0.01228 | 0.00679 | 0.00549 | 76.7944 | 1211025.9
94 | 13640.85 | 518.09 | 0.01235 | 0.00678 | 0.00557 | 77.91344 | 1206467.1
95 | 13808.51 | 518.12 | 0.01235 | 0.00685 | 0.0055 | 76.93428 | 1234820.2
96 | 13703.1 | 517.91 | 0.01241 | 0.00687 | 0.00554 | 77.4938 | 1238808.8
97 | 13801.02 | 517.91 | 0.01243 | 0.00693 | 0.0055 | 76.93428 | 1260816.4
98 | 13806.89 | 517.91 | 0.01247 | 0.00697 | 0.0055 | 76.93428 | 1273814.5
99 | 13762.2 | 518.1 | 0.01253 | 0.00701 | 0.00552 | 77.21404 | 1282150.3
100 | 13869.9 | 518.39 | 0.01255 | 0.00707 | 0.00548 | 76.65452 | 1304554.6
101 | 13806.88 | 518.03 | 0.0126 | 0.0071 | 0.0055 | 76.93428 | 1312808.9
102 | 13735.87 | 518.47 | 0.01266 | 0.00713 | 0.00553 | 77.35392 | 1318614.5
103 | 13934.54 | 517.62 | 0.01266 | 0.00721 | 0.00544 | 76.09499 | 1353571.3
104 | 13770.11 | 518.28 | 0.01273 | 0.00722 | 0.00552 | 77.21404 | 1346905.4
105 | 13847.84 | 517.85 | 0.01277 | 0.00729 | 0.00548 | 76.65452 | 1369782.3
106 | 13791.95 | 518.01 | 0.01282 | 0.00731 | 0.0055 | 76.93428 | 1377799.4
107 | 13707.44 | 517.79 | 0.01284 | 0.00731 | 0.00554 | 77.4938 | 1380755.7
108 | 13677.76 | 518.16 | 0.01289 | 0.00734 | 0.00555 | 77.63368 | 1391148.8
109 | 13557.66 | 518.11 | 0.01292 | 0.00732 | 0.0056 | 78.33308 | 1391493.8
110 | 13619.42 | 518.23 | 0.01295 | 0.00737 | 0.00558 | 78.05332 | 1409293.0
111 | 13547.89 | 517.69 | 0.01297 | 0.00737 | 0.0056 | 78.33308 | 1417025.8
112 | 13637.51 | 517.89 | 0.013 | 0.00744 | 0.00557 | 77.91344 | 1437492.7
113 | 13567.7 | 518.43 | 0.01305 | 0.00745 | 0.0056 | 78.33308 | 1442557.8
114 | 13715.72 | 518.01 | 0.01305 | 0.00752 | 0.00553 | 77.35392 | 1473745.7
115 | 13701.68 | 517.96 | 0.01309 | 0.00755 | 0.00554 | 77.4938 | 1483989.7
116 | 13671.89 | 517.9 | 0.01314 | 0.00759 | 0.00555 | 77.63368 | 1494196.9
117 | 13648.96 | 517.77 | 0.01317 | 0.00761 | 0.00556 | 77.77356 | 1504367.3
118 | 13722.06 | 518.18 | 0.01322 | 0.00769 | 0.00553 | 77.35392 | 1525456.0
119 | 13603.82 | 517.98 | 0.01327 | 0.00769 | 0.00558 | 78.05332 | 1524598.8
120 | 13716.11 | 518.19 | 0.01328 | 0.00774 | 0.00554 | 77.4938 | 1548511.0
121 | 13635.46 | 517.94 | 0.01334 | 0.00777 | 0.00557 | 77.91344 | 1553005.5
122 | 13743.87 | 518.02 | 0.01335 | 0.00782 | 0.00552 | 77.21404 | 1580023.6
123 | 13653.96 | 517.87 | 0.0134 | 0.00784 | 0.00556 | 77.77356 | 1581514.4
124 | 13616.23 | 517.88 | 0.01346 | 0.00789 | 0.00557 | 77.91344 | 1591509.8
125 | 13578.16 | 518.34 | 0.01351 | 0.00792 | 0.00559 | 78.1932 | 1598604.5
126 | 13698.67 | 517.49 | 0.0135 | 0.00796 | 0.00554 | 77.4938 | 1625936.6
127 | 13608.4 | 518.22 | 0.0136 | 0.00802 | 0.00558 | 78.05332 | 1627092.9
128 | 13654.97 | 518.05 | 0.0136 | 0.00804 | 0.00556 | 77.77356 | 1645803.6
129 | 13703.3 | 518.47 | 0.01362 | 0.00808 | 0.00554 | 77.4938 | 1664649.3
130 | 13616.53 | 517.97 | 0.01367 | 0.0081 | 0.00557 | 77.91344 | 1668518.3
131 | 13699.93 | 517.99 | 0.0137 | 0.00816 | 0.00554 | 77.4938 | 1690457.9
132 | 13606.84 | 518 | 0.01374 | 0.00816 | 0.00558 | 78.05332 | 1691151.6
133 | 13767.38 | 518.13 | 0.01377 | 0.00825 | 0.00552 | 77.21404 | 1722484.7
134 | 13644.87 | 518.01 | 0.01382 | 0.00826 | 0.00556 | 77.77356 | 1722950.6
135 | 13621.39 | 518.18 | 0.01386 | 0.00829 | 0.00558 | 78.05332 | 1729586.9
136 | 13661.76 | 518.14 | 0.01389 | 0.00834 | 0.00556 | 77.77356 | 1748666.3
137 | 13633.13 | 518.67 | 0.01392 | 0.00835 | 0.00558 | 78.05332 | 1755210.4
138 | 13698.06 | 518.68 | 0.01398 | 0.00843 | 0.00555 | 77.63368 | 1777579.0
139 | 13685.43 | 517.99 | 0.014 | 0.00845 | 0.00555 | 77.63368 | 1790460.0
140 | 13569.89 | 518.29 | 0.01407 | 0.00847 | 0.0056 | 78.33308 | 1787239.8
141 | 13633.58 | 518.5 | 0.01409 | 0.00852 | 0.00557 | 77.91344 | 1809700.6
142 | 13670.36 | 518.58 | 0.01411 | 0.00855 | 0.00556 | 77.77356 | 1825813.3
143 | 13593.33 | 518.08 | 0.01417 | 0.00858 | 0.00559 | 78.1932 | 1828803.5
144 | 13648.27 | 518.11 | 0.0142 | 0.00864 | 0.00556 | 77.77356 | 1851529.0
145 | 13669.33 | 518.45 | 0.01422 | 0.00866 | 0.00556 | 77.77356 | 1864386.8
146 | 13641.64 | 518.71 | 0.01427 | 0.00869 | 0.00557 | 77.91344 | 1873874.4
147 | 13626.12 | 517.95 | 0.0143 | 0.00873 | 0.00557 | 77.91344 | 1886709.2
148 | 13666.56 | 518.76 | 0.01435 | 0.00879 | 0.00556 | 77.77356 | 1902960.4
149 | 13639.34 | 518.5 | 0.01436 | 0.00879 | 0.00557 | 77.91344 | 1912378.7
150 | 13565.44 | 518.27 | 0.01444 | 0.00884 | 0.0056 | 78.33308 | 1914899.8
151 | 13637.03 | 518.63 | 0.01443 | 0.00886 | 0.00557 | 77.91344 | 1938048.2
152 | 13642.24 | 518.64 | 0.01447 | 0.0089 | 0.00557 | 77.91344 | 1950882.9
153 | 13588.26 | 518.18 | 0.0145 | 0.00891 | 0.00559 | 78.1932 | 1956691.9
154 | 13615.55 | 518.28 | 0.01454 | 0.00896 | 0.00558 | 78.05332 | 1973010.2
155 | 13589.08 | 519.03 | 0.01459 | 0.00899 | 0.0056 | 78.33308 | 1978729.8
156 | 13641.86 | 518.07 | 0.01461 | 0.00904 | 0.00557 | 77.91344 | 2002222.0
157 | 13623.59 | 518.49 | 0.01465 | 0.00907 | 0.00558 | 78.05332 | 2011445.5
158 | 13628.62 | 518.08 | 0.01467 | 0.0091 | 0.00557 | 77.91344 | 2027891.5
159 | 13518.96 | 518.87 | 0.01474 | 0.00911 | 0.00562 | 78.61284 | 2022570.3
160 | 13583.57 | 518.44 | 0.01475 | 0.00916 | 0.00559 | 78.1932 | 2046213.7
161 | 13567.66 | 518.83 | 0.0148 | 0.00919 | 0.0056 | 78.33308 | 2055325.8
162 | 13566.18 | 517.98 | 0.0148 | 0.00921 | 0.0056 | 78.33308 | 2068091.8
163 | 13472.65 | 518.96 | 0.01488 | 0.00923 | 0.00565 | 79.03248 | 2062443.1
164 | 13598.63 | 518.27 | 0.01486 | 0.00927 | 0.00559 | 78.1932 | 2097369.1
165 | 13518.68 | 518.76 | 0.01492 | 0.0093 | 0.00562 | 78.61284 | 2098893.7
166 | 13527.5 | 518.27 | 0.01495 | 0.00933 | 0.00561 | 78.47296 | 2115378.3
167 | 13521.07 | 519.12 | 0.01502 | 0.00939 | 0.00563 | 78.75272 | 2120561.6
168 | 13579.95 | 517.85 | 0.01499 | 0.00941 | 0.00559 | 78.1932 | 2148524.4
169 | 13487.66 | 519.08 | 0.01506 | 0.00942 | 0.00564 | 78.8926 | 2142152.7
170 | 13508 | 518.54 | 0.01509 | 0.00946 | 0.00563 | 78.75272 | 2158655.5
171 | 13537.31 | 518.39 | 0.01511 | 0.00949 | 0.00561 | 78.47296 | 2179094.5
172 | 13490.47 | 518.48 | 0.01513 | 0.0095 | 0.00563 | 78.75272 | 2184051.5
173 | 13508.39 | 518.51 | 0.01518 | 0.00955 | 0.00563 | 78.75272 | 2196749.4
174 | 13508.05 | 518.99 | 0.01521 | 0.00958 | 0.00563 | 78.75272 | 2209447.4
175 | 13556.16 | 517.98 | 0.01523 | 0.00963 | 0.0056 | 78.33308 | 2234049.7
176 | 13483.21 | 518.91 | 0.01529 | 0.00965 | 0.00564 | 78.8926 | 2230880.9
177 | 13511.51 | 518.56 | 0.01529 | 0.00966 | 0.00562 | 78.61284 | 2251540.5
178 | 13427.36 | 518.77 | 0.01534 | 0.00968 | 0.00566 | 79.17236 | 2248259.3
179 | 13499.18 | 518.51 | 0.01536 | 0.00973 | 0.00563 | 78.75272 | 2272937.3
180 | 13498.28 | 518.71 | 0.0154 | 0.00977 | 0.00563 | 78.75272 | 2285635.3
181 | 13501.98 | 518.48 | 0.01542 | 0.0098 | 0.00563 | 78.75272 | 2298333.2
182 | 13499.74 | 518.58 | 0.01547 | 0.00984 | 0.00563 | 78.75272 | 2311031.2
183 | 13449.02 | 518.72 | 0.01548 | 0.00983 | 0.00565 | 79.03248 | 2315503.6
184 | 13521.54 | 518.71 | 0.01553 | 0.0099 | 0.00562 | 78.61284 | 2340584.5
185 | 13461.46 | 518.16 | 0.01554 | 0.0099 | 0.00564 | 78.8926 | 2344960.0
186 | 13522.2 | 518.76 | 0.0156 | 0.00997 | 0.00562 | 78.61284 | 2366025.6
187 | 13406.62 | 518.5 | 0.01565 | 0.00998 | 0.00567 | 79.31224 | 2357769.6
188 | 13536.48 | 518.85 | 0.01564 | 0.01002 | 0.00562 | 78.61284 | 2391466.8
189 | 13386.2 | 518.29 | 0.01571 | 0.01004 | 0.00567 | 79.31224 | 2382986.4
190 | 13552.89 | 518.57 | 0.01569 | 0.01008 | 0.00561 | 78.47296 | 2421216.1
191 | 13426.26 | 519.07 | 0.01576 | 0.01009 | 0.00567 | 79.31224 | 2408203.2
192 | 13425.55 | 518.2 | 0.01577 | 0.01011 | 0.00566 | 79.17236 | 2425088.6
193 | 13370.97 | 518.54 | 0.01583 | 0.01015 | 0.00568 | 79.45213 | 2429135.8
194 | 13348.44 | 518.4 | 0.01583 | 0.01014 | 0.00569 | 79.59201 | 2437430.7
195 | 13346.59 | 518.6 | 0.01588 | 0.01019 | 0.00569 | 79.59201 | 2449994.8
196 | 13401.39 | 518.5 | 0.01588 | 0.01021 | 0.00567 | 79.31224 | 2471245.2
197 | 13381.21 | 518.23 | 0.01592 | 0.01024 | 0.00568 | 79.45213 | 2479480.6
198 | 13267.44 | 518.73 | 0.01596 | 0.01023 | 0.00573 | 80.15153 | 2470321.0
199 | 13351.73 | 517.99 | 0.01596 | 0.01027 | 0.00569 | 79.59201 | 2500251.1
200 | 13309.01 | 518.35 | 0.01601 | 0.0103 | 0.00571 | 79.87177 | 2504013.7
201 | 13373.33 | 518.1 | 0.01601 | 0.01033 | 0.00568 | 79.45213 | 2529825.3
202 | 13324.66 | 518.09 | 0.01605 | 0.01035 | 0.0057 | 79.73189 | 2533490.8
203 | 13358.1 | 518.34 | 0.01605 | 0.01037 | 0.00569 | 79.59201 | 2550507.4
204 | 13307.16 | 518.42 | 0.01612 | 0.01041 | 0.00571 | 79.87177 | 2554094.0
205 | 13332.01 | 518.15 | 0.01612 | 0.01042 | 0.0057 | 79.73189 | 2571116.9
206 | 13223.21 | 518.09 | 0.0162 | 0.01046 | 0.00574 | 80.29141 | 2565654.3
207 | 13327.54 | 518.12 | 0.01617 | 0.01047 | 0.0057 | 79.73189 | 2596201.0
208 | 13292.26 | 518.1 | 0.01622 | 0.01051 | 0.00571 | 79.87177 | 2604174.3
209 | 13227.93 | 517.99 | 0.01624 | 0.01051 | 0.00574 | 80.29141 | 2603018.2
210 | 13320.76 | 518.36 | 0.01627 | 0.01057 | 0.0057 | 79.73189 | 2633827.1
211 | 13306.64 | 518 | 0.01627 | 0.01057 | 0.00571 | 79.87177 | 2641734.5
212 | 13297.74 | 518.13 | 0.01631 | 0.01059 | 0.00571 | 79.87177 | 2654254.6
213 | 13286.11 | 518.03 | 0.01634 | 0.01062 | 0.00571 | 79.87177 | 2666774.6
214 | 13331.05 | 518.14 | 0.01636 | 0.01066 | 0.0057 | 79.73189 | 2683995.2
215 | 13252.61 | 518.2 | 0.0164 | 0.01067 | 0.00573 | 80.15153 | 2682419.2
216 | 13283 | 518.12 | 0.01642 | 0.0107 | 0.00572 | 80.01165 | 2699607.0
217 | 13284.11 | 517.86 | 0.01643 | 0.01072 | 0.00571 | 79.87177 | 2716854.9
218 | 13290.21 | 518.25 | 0.01648 | 0.01076 | 0.00571 | 79.87177 | 2729375.0
219 | 13288.45 | 517.87 | 0.01648 | 0.01077 | 0.00571 | 79.87177 | 2741895.0
220 | 13310.09 | 517.99 | 0.01651 | 0.0108 | 0.0057 | 79.73189 | 2759247.4
221 | 13250.09 | 518.11 | 0.01655 | 0.01082 | 0.00573 | 80.15153 | 2757277.5
222 | 13253.69 | 517.96 | 0.01657 | 0.01084 | 0.00573 | 80.15153 | 2769753.8
223 | 13360.7 | 517.72 | 0.01657 | 0.0109 | 0.00568 | 79.45213 | 2806721.7
224 | 13273.81 | 518.35 | 0.01661 | 0.01089 | 0.00572 | 80.01165 | 2799592.4
225 | 13350.35 | 517.98 | 0.01662 | 0.01093 | 0.00569 | 79.59201 | 2826917.1
226 | 13288.81 | 518 | 0.01667 | 0.01096 | 0.00571 | 79.87177 | 2829535.5
227 | 13347.79 | 517.64 | 0.01667 | 0.01098 | 0.00568 | 79.45213 | 2857066.4
228 | 13266.17 | 518.22 | 0.01673 | 0.011 | 0.00572 | 80.01165 | 2849585.1
229 | 13286.16 | 517.56 | 0.01673 | 0.01102 | 0.00571 | 79.87177 | 2867095.7
230 | 13276.92 | 518.3 | 0.01677 | 0.01105 | 0.00572 | 80.01165 | 2874581.5
231 | 13251.53 | 517.56 | 0.01676 | 0.01104 | 0.00572 | 80.01165 | 2887079.7
232 | 13264.61 | 517.62 | 0.01682 | 0.0111 | 0.00572 | 80.01165 | 2899577.9
233 | 13286.84 | 518 | 0.01682 | 0.01111 | 0.00571 | 79.87177 | 2917176.0
234 | 13229.28 | 517.87 | 0.01687 | 0.01114 | 0.00574 | 80.29141 | 2914384.1
235 | 13263.84 | 517.94 | 0.01689 | 0.01117 | 0.00572 | 80.01165 | 2937072.4
236 | 13258.27 | 517.43 | 0.01691 | 0.0112 | 0.00572 | 80.01165 | 2949570.6
237 | 13242.64 | 517.53 | 0.01692 | 0.01119 | 0.00573 | 80.15153 | 2956899.4
238 | 13275.82 | 518.03 | 0.01697 | 0.01125 | 0.00572 | 80.01165 | 2974566.9
239 | 13196.3 | 517.8 | 0.01699 | 0.01124 | 0.00575 | 80.43129 | 2971480.4
240 | 13225.08 | 517.61 | 0.01702 | 0.01129 | 0.00574 | 80.29141 | 2989111.9
241 | 13160.68 | 517.93 | 0.01705 | 0.01128 | 0.00577 | 80.71105 | 2985960.4
242 | 13269.89 | 517.65 | 0.01706 | 0.01134 | 0.00572 | 80.01165 | 3024559.7
243 | 13218.29 | 517.84 | 0.0171 | 0.01136 | 0.00574 | 80.29141 | 3026475.8
244 | 13264.91 | 517.56 | 0.01709 | 0.01138 | 0.00572 | 80.01165 | 3049556.0
245 | 13142.47 | 517.85 | 0.01718 | 0.01141 | 0.00577 | 80.71105 | 3035519.9
246 | 13202.14 | 517.47 | 0.01717 | 0.01143 | 0.00574 | 80.29141 | 3063839.7
247 | 13251.85 | 518.34 | 0.0172 | 0.01147 | 0.00573 | 80.15153 | 3081663.0
248 | 13219.48 | 517.51 | 0.01721 | 0.01147 | 0.00574 | 80.29141 | 3088748.9
249 | 13187.48 | 517.91 | 0.01728 | 0.01152 | 0.00576 | 80.57117 | 3090435.5
250 | 13206.95 | 517.42 | 0.01727 | 0.01152 | 0.00574 | 80.29141 | 3113658.2
251 | 13202.45 | 517.78 | 0.01732 | 0.01157 | 0.00575 | 80.43129 | 3120676.1
252 | 13095.46 | 517.68 | 0.01735 | 0.01155 | 0.00579 | 80.99081 | 3111464.1
253 | 13276.97 | 517.26 | 0.01734 | 0.01163 | 0.00571 | 79.87177 | 3167577.4
254 | 13163.65 | 518.02 | 0.01738 | 0.01161 | 0.00577 | 80.71105 | 3147028.8
255 | 13165.37 | 517.72 | 0.01743 | 0.01166 | 0.00576 | 80.57117 | 3164903.8
256 | 13143.54 | 517.55 | 0.01745 | 0.01168 | 0.00577 | 80.71105 | 3171808.6
257 | 13223.07 | 517.85 | 0.01745 | 0.01171 | 0.00574 | 80.29141 | 3200840.6
258 | 13166.03 | 517.85 | 0.01749 | 0.01173 | 0.00576 | 80.57117 | 3202138.0
259 | 13166.15 | 517.06 | 0.0175 | 0.01175 | 0.00576 | 80.57117 | 3214549.4
260 | 13221.59 | 517.92 | 0.01754 | 0.0118 | 0.00574 | 80.29141 | 3238204.5
261 | 13243.88 | 517.44 | 0.01756 | 0.01183 | 0.00573 | 80.15153 | 3256332.2
262 | 13188.4 | 517.47 | 0.01761 | 0.01186 | 0.00575 | 80.43129 | 3257438.8
263 | 13164.35 | 517.85 | 0.01763 | 0.01187 | 0.00577 | 80.71105 | 3258537.7
264 | 13178.68 | 517.47 | 0.01765 | 0.0119 | 0.00575 | 80.43129 | 3282304.7
265 | 13149.64 | 517.28 | 0.01766 | 0.0119 | 0.00577 | 80.71105 | 3283317.5
266 | 13230.83 | 517.78 | 0.01771 | 0.01197 | 0.00574 | 80.29141 | 3312932.3
267 | 13196.44 | 517.83 | 0.01772 | 0.01197 | 0.00575 | 80.43129 | 3319603.7
268 | 13177.81 | 517.44 | 0.01776 | 0.012 | 0.00575 | 80.43129 | 3332036.6
269 | 13185.88 | 517.48 | 0.01777 | 0.01202 | 0.00575 | 80.43129 | 3344469.6
270 | 13253.18 | 517.24 | 0.01778 | 0.01206 | 0.00572 | 80.01165 | 3374508.7
271 | 13124.44 | 517.36 | 0.01784 | 0.01206 | 0.00578 | 80.85093 | 3351847.6
272 | 13139.44 | 517.96 | 0.01786 | 0.01208 | 0.00578 | 80.85093 | 3364216.1
273 | 13201.82 | 517.69 | 0.01786 | 0.01211 | 0.00575 | 80.43129 | 3394201.5
274 | 13174.33 | 517.63 | 0.0179 | 0.01214 | 0.00576 | 80.57117 | 3400720.2
275 | 13176.43 | 517.65 | 0.01793 | 0.01217 | 0.00576 | 80.57117 | 3413131.6
276 | 13200.14 | 517.29 | 0.01792 | 0.01218 | 0.00574 | 80.29141 | 3437478.6
277 | 13125.72 | 517.89 | 0.01799 | 0.0122 | 0.00578 | 80.85093 | 3426058.3
278 | 13176.06 | 517.6 | 0.01798 | 0.01223 | 0.00576 | 80.57117 | 3450365.7
279 | 13163.84 | 517.37 | 0.01803 | 0.01227 | 0.00576 | 80.57117 | 3462777.1
280 | 13152.38 | 517.45 | 0.01803 | 0.01226 | 0.00577 | 80.71105 | 3469165.6
281 | 13179.09 | 517.74 | 0.01808 | 0.01232 | 0.00576 | 80.57117 | 3487599.9
282 | 13133.54 | 517.2 | 0.0181 | 0.01233 | 0.00577 | 80.71105 | 3493945.4
283 | 13241.89 | 517.3 | 0.0181 | 0.01237 | 0.00573 | 80.15153 | 3530812.3
284 | 13152.34 | 517.68 | 0.01813 | 0.01237 | 0.00577 | 80.71105 | 3518725.1
285 | 13148.45 | 517.39 | 0.01817 | 0.0124 | 0.00577 | 80.71105 | 3531115.0
286 | 13182.03 | 517.48 | 0.01819 | 0.01243 | 0.00575 | 80.43129 | 3555830.1
287 | 13174.78 | 518.2 | 0.01821 | 0.01245 | 0.00576 | 80.57117 | 3562068.2
288 | 13076.7 | 517.08 | 0.01827 | 0.01247 | 0.0058 | 81.13069 | 3549828.0
289 | 13175.55 | 517.39 | 0.01824 | 0.01249 | 0.00576 | 80.57117 | 3586891.0
290 | 13133.08 | 517.84 | 0.01829 | 0.01252 | 0.00578 | 80.85093 | 3586848.0
291 | 13191.52 | 517.41 | 0.01829 | 0.01254 | 0.00575 | 80.43129 | 3617995.0
292 | 13159.04 | 517.58 | 0.01834 | 0.01258 | 0.00576 | 80.57117 | 3624125.1
293 | 13127.98 | 517.33 | 0.01834 | 0.01257 | 0.00578 | 80.85093 | 3623953.4
294 | 13172.73 | 517.64 | 0.0184 | 0.01264 | 0.00576 | 80.57117 | 3648947.9
295 | 13160.52 | 517.54 | 0.01839 | 0.01262 | 0.00576 | 80.57117 | 3661359.3
296 | 13144.02 | 517.6 | 0.01844 | 0.01267 | 0.00577 | 80.71105 | 3667403.7
297 | 13119.84 | 517.61 | 0.01845 | 0.01267 | 0.00578 | 80.85093 | 3673427.1
298 | 13152.13 | 517.25 | 0.01848 | 0.01271 | 0.00576 | 80.57117 | 3698593.5
299 | 13136.68 | 518.11 | 0.01851 | 0.01273 | 0.00578 | 80.85093 | 3698164.0
300 | 13189.26 | 517.27 | 0.01849 | 0.01274 | 0.00575 | 80.43129 | 3729891.8
301 | 13140.69 | 517.55 | 0.01855 | 0.01278 | 0.00577 | 80.71105 | 3729353.1
302 | 13136.69 | 517.47 | 0.01857 | 0.01279 | 0.00577 | 80.71105 | 3741742.9
303 | 13067.66 | 518.22 | 0.0186 | 0.01279 | 0.00581 | 81.27057 | 3728286.8
304 | 13058.26 | 517.15 | 0.01863 | 0.01283 | 0.0058 | 81.13069 | 3747040.7
305 | 13122.68 | 517.9 | 0.01865 | 0.01286 | 0.00578 | 80.85093 | 3772374.7
306 | 13094.21 | 517.69 | 0.01866 | 0.01287 | 0.00579 | 80.99081 | 3778206.4
307 | 13175.76 | 517.51 | 0.01867 | 0.01292 | 0.00576 | 80.57117 | 3810296.0
308 | 13020.02 | 517.55 | 0.01874 | 0.01291 | 0.00583 | 81.55033 | 3776808.6
309 | 13134.93 | 517.96 | 0.01872 | 0.01294 | 0.00578 | 80.85093 | 3821848.4
310 | 13057.37 | 517.66 | 0.01878 | 0.01297 | 0.00581 | 81.27057 | 3814418.8
311 | 13218.39 | 517.63 | 0.01877 | 0.01303 | 0.00574 | 80.29141 | 3873390.8
312 | 13056.35 | 517.86 | 0.01883 | 0.01302 | 0.00581 | 81.27057 | 3839028.0
313 | 13032.96 | 517.93 | 0.01885 | 0.01302 | 0.00582 | 81.41045 | 3844715.2
314 | 12988.44 | 518.07 | 0.01889 | 0.01305 | 0.00585 | 81.83009 | 3837219.1
315 | 13121.94 | 517.49 | 0.01884 | 0.01306 | 0.00578 | 80.85093 | 3896059.1
316 | 13104.02 | 518.37 | 0.01892 | 0.01312 | 0.0058 | 81.13069 | 3894950.2
317 | 13049.85 | 517.73 | 0.01891 | 0.01309 | 0.00581 | 81.27057 | 3900550.9
318 | 13224.95 | 518.17 | 0.01891 | 0.01317 | 0.00574 | 80.29141 | 3960573.2
319 | 12937.77 | 517.9 | 0.01901 | 0.01314 | 0.00587 | 82.10985 | 3885039.2
320 | 13114.55 | 518.03 | 0.019 | 0.01321 | 0.00579 | 80.99081 | 3951065.5
321 | 13015.35 | 517.82 | 0.01902 | 0.01319 | 0.00583 | 81.55033 | 3936219.4
322 | 13056.85 | 517.85 | 0.01905 | 0.01324 | 0.00581 | 81.27057 | 3962073.8
323 | 13015.75 | 518.38 | 0.01904 | 0.0132 | 0.00584 | 81.69021 | 3953962.0
324 | 13001.42 | 517.86 | 0.0191 | 0.01326 | 0.00584 | 81.69021 | 3966203.4
325 | 13059.43 | 517.67 | 0.0191 | 0.01329 | 0.00581 | 81.27057 | 3998987.5
326 | 13119.31 | 518.49 | 0.0191 | 0.01331 | 0.00579 | 80.99081 | 4025148.0
327 | 13050.23 | 518.13 | 0.01913 | 0.01331 | 0.00582 | 81.41045 | 4016683.3
328 | 13076.98 | 517.8 | 0.01915 | 0.01335 | 0.0058 | 81.13069 | 4042859.7
329 | 12983.47 | 518.01 | 0.01918 | 0.01334 | 0.00585 | 81.83009 | 4020525.8
330 | 12972.44 | 518 | 0.01922 | 0.01336 | 0.00585 | 81.83009 | 4032746.2
331 | 13099.05 | 518.31 | 0.01921 | 0.01341 | 0.0058 | 81.13069 | 4079837.1
332 | 13026.58 | 518.38 | 0.01922 | 0.01339 | 0.00583 | 81.55033 | 4071105.4
333 | 13067.62 | 518.13 | 0.01926 | 0.01345 | 0.00581 | 81.27057 | 4097424.1
334 | 12951.87 | 518.4 | 0.01929 | 0.01342 | 0.00587 | 82.10985 | 4067721.2
335 | 13022.43 | 518.08 | 0.01931 | 0.01348 | 0.00583 | 81.55033 | 4107892.5
336 | 13017.47 | 518.44 | 0.01932 | 0.01348 | 0.00584 | 81.69021 | 4113099.8
337 | 13011.53 | 518.09 | 0.01934 | 0.01351 | 0.00584 | 81.69021 | 4125341.2
338 | 12952.36 | 518.19 | 0.01939 | 0.01353 | 0.00586 | 81.96997 | 4123461.1
339 | 13068.57 | 517.89 | 0.01936 | 0.01355 | 0.00581 | 81.27057 | 4171251.6
340 | 13067.81 | 518.58 | 0.01941 | 0.0136 | 0.00582 | 81.41045 | 4176367.9
341 | 12898.88 | 518.35 | 0.01946 | 0.01357 | 0.00589 | 82.38962 | 4138871.1
342 | 13059.42 | 518.34 | 0.01945 | 0.01364 | 0.00582 | 81.41045 | 4200934.8
343 | 12937.72 | 518.1 | 0.01949 | 0.01362 | 0.00587 | 82.10985 | 4177330.5
344 | 13027.92 | 517.97 | 0.01951 | 0.01368 | 0.00583 | 81.55033 | 4218253.8
345 | 12938.21 | 518.39 | 0.01953 | 0.01366 | 0.00587 | 82.10985 | 4201688.1
346 | 13053.19 | 518.08 | 0.0195 | 0.01369 | 0.00582 | 81.41045 | 4250068.5
347 | 12982.23 | 518.53 | 0.01957 | 0.01372 | 0.00585 | 81.83009 | 4240493.7
348 | 13022.76 | 518.33 | 0.01959 | 0.01376 | 0.00583 | 81.55033 | 4267303.3
349 | 12992.46 | 518.15 | 0.01961 | 0.01377 | 0.00584 | 81.69021 | 4272237.6
350 | 13016.04 | 518.16 | 0.01964 | 0.01381 | 0.00583 | 81.55033 | 4291828.0
351 | 12972.7 | 518.16 | 0.01968 | 0.01383 | 0.00585 | 81.83009 | 4289375.5
352 | 12972.83 | 518.34 | 0.01967 | 0.01382 | 0.00586 | 81.96997 | 4294255.4
353 | 13001.96 | 517.96 | 0.01973 | 0.01389 | 0.00584 | 81.69021 | 4321203.1
354 | 12990.53 | 518.35 | 0.01973 | 0.01388 | 0.00585 | 81.83009 | 4326036.8
355 | 12937.55 | 518.07 | 0.01979 | 0.01392 | 0.00587 | 82.10985 | 4323476.2
356 | 12958.27 | 518.12 | 0.01978 | 0.01392 | 0.00586 | 81.96997 | 4343053.7
357 | 12983.93 | 518.23 | 0.01981 | 0.01397 | 0.00585 | 81.83009 | 4362698.2
358 | 12970.81 | 517.91 | 0.01983 | 0.01398 | 0.00585 | 81.83009 | 4374918.6
359 | 12940.29 | 517.94 | 0.01986 | 0.01399 | 0.00587 | 82.10985 | 4372191.4
360 | 12912.21 | 518.48 | 0.0199 | 0.01402 | 0.00588 | 82.24974 | 4376913.8
361 | 13012.42 | 517.71 | 0.0199 | 0.01407 | 0.00583 | 81.55033 | 4426714.0
362 | 12977.93 | 518.31 | 0.01993 | 0.01407 | 0.00585 | 81.83009 | 4423800.4
363 | 12975.52 | 518.31 | 0.01992 | 0.01407 | 0.00585 | 81.83009 | 4436020.8
364 | 12895.37 | 518.22 | 0.01998 | 0.01409 | 0.00589 | 82.38962 | 4418032.5
365 | 12986.72 | 517.86 | 0.01996 | 0.01412 | 0.00584 | 81.69021 | 4468099.5
366 | 13006.77 | 517.63 | 0.01998 | 0.01415 | 0.00583 | 81.55033 | 4488025.8
367 | 12884.24 | 518.15 | 0.02005 | 0.01416 | 0.00589 | 82.38962 | 4454444.9
368 | 12984.55 | 517.61 | 0.02004 | 0.0142 | 0.00584 | 81.69021 | 4504823.6
369 | 12935.02 | 517.7 | 0.02008 | 0.01422 | 0.00587 | 82.10985 | 4493979.5
370 | 12963.45 | 517.79 | 0.0201 | 0.01425 | 0.00585 | 81.83009 | 4521563.9
371 | 12958.97 | 517.99 | 0.02015 | 0.01429 | 0.00586 | 81.96997 | 4526047.5
372 | 12976.5 | 517.68 | 0.02015 | 0.0143 | 0.00585 | 81.83009 | 4546004.8
373 | 12977.5 | 517.86 | 0.02017 | 0.01432 | 0.00585 | 81.83009 | 4558225.3
374 | 12977.12 | 517.98 | 0.02018 | 0.01433 | 0.00585 | 81.83009 | 4570445.7
375 | 12931.56 | 517.57 | 0.02023 | 0.01436 | 0.00587 | 82.10985 | 4567052.3
376 | 12923.8 | 517.51 | 0.02024 | 0.01437 | 0.00587 | 82.10985 | 4579231.1
377 | 13024.9 | 517.84 | 0.02025 | 0.01443 | 0.00583 | 81.55033 | 4622911.9
378 | 12923.17 | 517.81 | 0.02028 | 0.01441 | 0.00587 | 82.10985 | 4603588.7
379 | 12944.51 | 517.47 | 0.02029 | 0.01443 | 0.00586 | 81.96997 | 4623644.3
380 | 12913.77 | 517.53 | 0.02033 | 0.01446 | 0.00587 | 82.10985 | 4627946.3
381 | 12941.19 | 517.74 | 0.02034 | 0.01448 | 0.00586 | 81.96997 | 4648043.4
382 | 12901.67 | 517.46 | 0.02037 | 0.01449 | 0.00588 | 82.24974 | 4644391.9
383 | 12879.04 | 517.37 | 0.0204 | 0.01451 | 0.00589 | 82.38962 | 4648644.1
384 | 12914.73 | 518.18 | 0.02042 | 0.01454 | 0.00588 | 82.24974 | 4668708.0
385 | 13009.35 | 517.78 | 0.02041 | 0.01458 | 0.00583 | 81.55033 | 4721010.8
386 | 12879.72 | 517.56 | 0.0205 | 0.01461 | 0.00589 | 82.38962 | 4685056.4
387 | 13000.76 | 517.28 | 0.02045 | 0.01462 | 0.00583 | 81.55033 | 4745535.5
388 | 12930.89 | 517.95 | 0.0205 | 0.01463 | 0.00587 | 82.10985 | 4725376.8
389 | 12939.46 | 517.5 | 0.02051 | 0.01465 | 0.00586 | 81.96997 | 4745640.1
390 | 12921.59 | 517.07 | 0.02054 | 0.01468 | 0.00586 | 81.96997 | 4757839.7
391 | 12840.58 | 517.88 | 0.02058 | 0.01467 | 0.00591 | 82.66938 | 4729683.7
392 | 12932.25 | 517.48 | 0.0206 | 0.01473 | 0.00586 | 81.96997 | 4782238.9
393 | 12853.01 | 517.86 | 0.02061 | 0.0147 | 0.0059 | 82.5295 | 4761933.8
394 | 12915.14 | 517.25 | 0.02061 | 0.01474 | 0.00587 | 82.10985 | 4798449.6
395 | 12887.13 | 517.96 | 0.02065 | 0.01476 | 0.00589 | 82.38962 | 4794293.5
396 | 13004.22 | 517.15 | 0.02062 | 0.01479 | 0.00583 | 81.55033 | 4855896.8
397 | 12868.78 | 517.92 | 0.02071 | 0.01481 | 0.0059 | 82.5295 | 4810401.4
398 | 12960 | 517.22 | 0.02067 | 0.01482 | 0.00585 | 81.83009 | 4863736.3
399 | 12877.89 | 518.02 | 0.02074 | 0.01484 | 0.0059 | 82.5295 | 4834635.1
400 | 12905.53 | 517.27 | 0.02073 | 0.01486 | 0.00587 | 82.10985 | 4871522.4
401 | 12949.94 | 517.8 | 0.02075 | 0.01489 | 0.00586 | 81.96997 | 4892035.2
402 | 12897.01 | 517.54 | 0.02078 | 0.0149 | 0.00588 | 82.24974 | 4887553.7
403 | 13014.71 | 517.53 | 0.02079 | 0.01496 | 0.00583 | 81.55033 | 4941733.4
404 | 12875.11 | 517.79 | 0.02082 | 0.01493 | 0.00589 | 82.38962 | 4903530.6
405 | 12883.6 | 517.34 | 0.02085 | 0.01497 | 0.00588 | 82.24974 | 4924028.0
406 | 12780.76 | 517.55 | 0.02089 | 0.01495 | 0.00593 | 82.94914 | 4894565.7
407 | 12951.5 | 517.6 | 0.02086 | 0.015 | 0.00586 | 81.96997 | 4965232.7
408 | 12885.8 | 517.6 | 0.02092 | 0.01503 | 0.00589 | 82.38962 | 4952080.4
409 | 12938.99 | 517.56 | 0.0209 | 0.01504 | 0.00586 | 81.96997 | 4989631.9
410 | 12904.03 | 517.91 | 0.02096 | 0.01507 | 0.00588 | 82.24974 | 4984818.5
411 | 12846.33 | 517.93 | 0.02098 | 0.01507 | 0.00591 | 82.66938 | 4971611.2
412 | 12947.58 | 517.64 | 0.02099 | 0.01513 | 0.00586 | 81.96997 | 5026230.7
413 | 12856.16 | 517.73 | 0.02099 | 0.01508 | 0.0059 | 82.5295 | 5004271.4
414 | 12853.27 | 517.92 | 0.02105 | 0.01515 | 0.00591 | 82.66938 | 5007900.3
415 | 12862.97 | 517.35 | 0.02104 | 0.01514 | 0.00589 | 82.38962 | 5037042.6
416 | 12880.44 | 517.78 | 0.02107 | 0.01518 | 0.00589 | 82.38962 | 5049180.0
417 | 12875.21 | 517.62 | 0.02107 | 0.01518 | 0.00589 | 82.38962 | 5061317.5
418 | 12922.5 | 517.44 | 0.02108 | 0.01521 | 0.00587 | 82.10985 | 5090741.0
419 | 12896.5 | 517.36 | 0.02112 | 0.01524 | 0.00588 | 82.24974 | 5094241.3
420 | 12913.74 | 518.41 | 0.02114 | 0.01525 | 0.00588 | 82.24974 | 5106399.4
421 | 12916.82 | 517.42 | 0.02115 | 0.01528 | 0.00587 | 82.10985 | 5127277.4
422 | 12855.47 | 517.88 | 0.02119 | 0.01528 | 0.0059 | 82.5295 | 5113323.4
423 | 12853.67 | 518.15 | 0.0212 | 0.01529 | 0.00591 | 82.66938 | 5116767.7
424 | 12902.93 | 517.22 | 0.02119 | 0.01531 | 0.00587 | 82.10985 | 5163813.8
425 | 12919.1 | 517.78 | 0.02123 | 0.01535 | 0.00587 | 82.10985 | 5175992.6
426 | 12878.92 | 518.1 | 0.02122 | 0.01533 | 0.0059 | 82.5295 | 5161790.9
427 | 12883.76 | 517.39 | 0.02127 | 0.01538 | 0.00589 | 82.38962 | 5182692.0
428 | 12904.04 | 518.02 | 0.02126 | 0.01538 | 0.00588 | 82.24974 | 5203664.2
429 | 12945.51 | 517.77 | 0.02126 | 0.0154 | 0.00586 | 81.96997 | 5233623.7
430 | 12851.26 | 517.95 | 0.02132 | 0.01541 | 0.00591 | 82.66938 | 5201442.4
431 | 12916.3 | 517.39 | 0.0213 | 0.01543 | 0.00587 | 82.10985 | 5249065.4
432 | 12875.76 | 518.22 | 0.02134 | 0.01545 | 0.0059 | 82.5295 | 5234492.2
433 | 12871.11 | 517.8 | 0.02136 | 0.01547 | 0.0059 | 82.5295 | 5246609.0
434 | 12870.76 | 517.95 | 0.02137 | 0.01547 | 0.0059 | 82.5295 | 5258725.9
435 | 12827.03 | 518.19 | 0.02142 | 0.0155 | 0.00592 | 82.80926 | 5253035.9
436 | 12856.38 | 517.43 | 0.02142 | 0.01553 | 0.0059 | 82.5295 | 5282959.7
437 | 12833.83 | 517.56 | 0.02142 | 0.01551 | 0.00591 | 82.66938 | 5286117.0
438 | 12819.18 | 518.46 | 0.02149 | 0.01556 | 0.00593 | 82.94914 | 5280344.2
439 | 12831.16 | 517.9 | 0.02148 | 0.01556 | 0.00592 | 82.80926 | 5301339.7
440 | 12893.97 | 517.84 | 0.02148 | 0.0156 | 0.00589 | 82.38962 | 5340478.9
441 | 12844.9 | 518.32 | 0.02153 | 0.01562 | 0.00591 | 82.66938 | 5334502.5
442 | 12939.07 | 517.86 | 0.02152 | 0.01566 | 0.00587 | 82.10985 | 5383032.3
443 | 12891.11 | 518.53 | 0.02155 | 0.01565 | 0.00589 | 82.38962 | 5376891.2
444 | 12937.22 | 518.05 | 0.02156 | 0.01569 | 0.00587 | 82.10985 | 5407389.9
445 | 12872.03 | 517.97 | 0.0216 | 0.0157 | 0.0059 | 82.5295 | 5392011.6
446 | 12907.03 | 517.94 | 0.0216 | 0.01572 | 0.00588 | 82.24974 | 5422509.9
447 | 12926.05 | 518.53 | 0.02165 | 0.01577 | 0.00588 | 82.24974 | 5434668.0
448 | 12912.99 | 517.82 | 0.02164 | 0.01577 | 0.00588 | 82.24974 | 5446826.1
449 | 12918.85 | 518.09 | 0.02167 | 0.01579 | 0.00588 | 82.24974 | 5458984.1
450 | 12905.96 | 518.21 | 0.02167 | 0.01579 | 0.00588 | 82.24974 | 5471142.2
451 | 12921.43 | 518.09 | 0.02172 | 0.01584 | 0.00588 | 82.24974 | 5483300.3
452 | 12879.69 | 518.27 | 0.02174 | 0.01584 | 0.0059 | 82.5295 | 5476829.8
453 | 12846.81 | 518.22 | 0.02177 | 0.01586 | 0.00591 | 82.66938 | 5479659.1
454 | 12787.06 | 518.09 | 0.02179 | 0.01585 | 0.00594 | 83.08902 | 5464019.3
455 | 12862.85 | 518.04 | 0.0218 | 0.01589 | 0.0059 | 82.5295 | 5513180.4
456 | 12751 | 518.04 | 0.02185 | 0.01589 | 0.00595 | 83.2289 | 5478866.2
457 | 12861.59 | 518.22 | 0.02182 | 0.01592 | 0.0059 | 82.5295 | 5537414.2
458 | 12820.29 | 518.24 | 0.02185 | 0.01593 | 0.00592 | 82.80926 | 5530782.6
459 | 12881.94 | 517.74 | 0.02184 | 0.01595 | 0.00589 | 82.38962 | 5571090.4
460 | 12804 | 518.33 | 0.02188 | 0.01595 | 0.00593 | 82.94914 | 5545567.0
461 | 12821.67 | 518.1 | 0.0219 | 0.01598 | 0.00592 | 82.80926 | 5567010.5
462 | 12873.25 | 518.27 | 0.02191 | 0.01601 | 0.0059 | 82.5295 | 5597998.6
463 | 12831.8 | 518.18 | 0.02194 | 0.01602 | 0.00592 | 82.80926 | 5591162.3
464 | 12873.57 | 518.22 | 0.02195 | 0.01605 | 0.0059 | 82.5295 | 5622232.3
465 | 12819.4 | 518.25 | 0.02197 | 0.01604 | 0.00592 | 82.80926 | 5615314.2
466 | 12889.11 | 518.15 | 0.02196 | 0.01607 | 0.00589 | 82.38962 | 5656052.6
467 | 12739.09 | 517.8 | 0.02202 | 0.01606 | 0.00596 | 83.36878 | 5601617.4
468 | 12852.95 | 518.22 | 0.02202 | 0.01611 | 0.00591 | 82.66938 | 5661104.7
469 | 12802.97 | 518.32 | 0.02206 | 0.01612 | 0.00593 | 82.94914 | 5654067.2
470 | 12868.56 | 517.76 | 0.02205 | 0.01615 | 0.0059 | 82.5295 | 5694933.6
471 | 12841.61 | 518.48 | 0.02209 | 0.01618 | 0.00592 | 82.80926 | 5687769.9
472 | 12809.06 | 517.86 | 0.0221 | 0.01618 | 0.00593 | 82.94914 | 5690234.0
473 | 12827.57 | 518.41 | 0.02213 | 0.01621 | 0.00592 | 82.80926 | 5711921.8
474 | 12802.49 | 518.01 | 0.02214 | 0.01621 | 0.00593 | 82.94914 | 5714345.1
475 | 12798.07 | 518.22 | 0.02216 | 0.01622 | 0.00593 | 82.94914 | 5726400.7
476 | 12802.12 | 518.31 | 0.02218 | 0.01624 | 0.00593 | 82.94914 | 5738456.3
477 | 12788.58 | 518.04 | 0.0222 | 0.01627 | 0.00594 | 83.08902 | 5740830.9
478 | 12758.55 | 518.32 | 0.02222 | 0.01627 | 0.00595 | 83.2289 | 5743197.5
479 | 12807.62 | 517.83 | 0.02222 | 0.0163 | 0.00593 | 82.94914 | 5774623.0
480 | 12763.31 | 518.05 | 0.02225 | 0.0163 | 0.00595 | 83.2289 | 5767227.6
481 | 12764.88 | 517.89 | 0.02229 | 0.01634 | 0.00595 | 83.2289 | 5779242.6
482 | 12774.04 | 518.34 | 0.0223 | 0.01635 | 0.00595 | 83.2289 | 5791257.7
483 | 12753.46 | 518.24 | 0.02232 | 0.01636 | 0.00596 | 83.36878 | 5793535.7
484 | 12765.45 | 517.95 | 0.02234 | 0.01639 | 0.00595 | 83.2289 | 5815287.8
485 | 12757.72 | 518.33 | 0.02236 | 0.01641 | 0.00595 | 83.2289 | 5827302.9
486 | 12718.66 | 518.22 | 0.02238 | 0.01641 | 0.00597 | 83.50866 | 5819755.7
487 | 12765.96 | 518.58 | 0.02239 | 0.01644 | 0.00595 | 83.2289 | 5851333.0
488 | 12846.85 | 517.97 | 0.02239 | 0.01649 | 0.00591 | 82.66938 | 5903032.3
489 | 12823.94 | 518.56 | 0.02242 | 0.0165 | 0.00593 | 82.94914 | 5895178.8
490 | 12818.96 | 518.04 | 0.02245 | 0.01652 | 0.00592 | 82.80926 | 5917212.8
491 | 12770.98 | 518.33 | 0.02247 | 0.01652 | 0.00595 | 83.2289 | 5899393.2
492 | 12760.34 | 518.27 | 0.02251 | 0.01656 | 0.00595 | 83.2289 | 5911408.3
493 | 12837.57 | 517.96 | 0.0225 | 0.01658 | 0.00591 | 82.66938 | 5963514.2
494 | 12739.92 | 518.28 | 0.02255 | 0.01659 | 0.00596 | 83.36878 | 5925479.6
495 | 12749.63 | 518.08 | 0.02256 | 0.01661 | 0.00596 | 83.36878 | 5937474.5
496 | 12874.35 | 518.13 | 0.02256 | 0.01666 | 0.0059 | 82.5295 | 6009972.5
497 | 12709.96 | 517.94 | 0.0226 | 0.01663 | 0.00597 | 83.50866 | 5951478.6
498 | 12790 | 518.32 | 0.02264 | 0.0167 | 0.00594 | 83.08902 | 5993571.8
499 | 12709.46 | 518.22 | 0.02264 | 0.01666 | 0.00598 | 83.64854 | 5965435.8
500 | 12786.85 | 517.86 | 0.02262 | 0.01669 | 0.00594 | 83.08902 | 6017642.4
501 | 12769.24 | 518.71 | 0.02267 | 0.01672 | 0.00595 | 83.2289 | 6019543.8
502 | 12756.34 | 518.12 | 0.02267 | 0.01672 | 0.00595 | 83.2289 | 6031558.8
503 | 12726 | 518.48 | 0.02272 | 0.01675 | 0.00597 | 83.50866 | 6023327.4
504 | 12786.93 | 518.07 | 0.0227 | 0.01676 | 0.00594 | 83.08902 | 6065783.6
505 | 12711.97 | 518.48 | 0.02277 | 0.01679 | 0.00598 | 83.64854 | 6037164.5
506 | 12746.33 | 518.06 | 0.02276 | 0.01681 | 0.00596 | 83.36878 | 6069418.4
507 | 12753.23 | 517.93 | 0.02279 | 0.01683 | 0.00595 | 83.2289 | 6091634.1
508 | 12764.62 | 518.26 | 0.02279 | 0.01684 | 0.00595 | 83.2289 | 6103649.2
509 | 12797.95 | 517.79 | 0.02282 | 0.01689 | 0.00593 | 82.94914 | 6136290.4
510 | 12738.77 | 518.44 | 0.02283 | 0.01686 | 0.00596 | 83.36878 | 6117398.0
511 | 12759.58 | 518.4 | 0.02287 | 0.01691 | 0.00595 | 83.2289 | 6139694.4
512 | 12747.49 | 518.28 | 0.02287 | 0.01691 | 0.00596 | 83.36878 | 6141387.8
513 | 12824.57 | 518.14 | 0.02286 | 0.01694 | 0.00592 | 82.80926 | 6194959.6
514 | 12684.1 | 518.41 | 0.02292 | 0.01693 | 0.00599 | 83.78842 | 6134499.2
515 | 12811.31 | 517.87 | 0.0229 | 0.01698 | 0.00592 | 82.80926 | 6219111.5
516 | 12728.27 | 518 | 0.02295 | 0.01698 | 0.00596 | 83.36878 | 6189367.4
517 | 12777.84 | 518.09 | 0.02294 | 0.017 | 0.00594 | 83.08902 | 6222242.3
518 | 12783.86 | 518.08 | 0.02298 | 0.01704 | 0.00594 | 83.08902 | 6234277.5
519 | 12761.44 | 518.01 | 0.02298 | 0.01703 | 0.00595 | 83.2289 | 6235814.8
520 | 12749.8 | 517.78 | 0.02303 | 0.01708 | 0.00595 | 83.2289 | 6247829.9
521 | 12652.33 | 518.1 | 0.02305 | 0.01705 | 0.006 | 83.9283 | 6207679.6
522 | 12786.4 | 517.8 | 0.02303 | 0.0171 | 0.00593 | 82.94914 | 6293013.0
523 | 12744.62 | 517.91 | 0.02307 | 0.01711 | 0.00596 | 83.36878 | 6273331.6
524 | 12723.62 | 517.62 | 0.02307 | 0.01711 | 0.00596 | 83.36878 | 6285326.5
525 | 12687.9 | 517.52 | 0.02312 | 0.01714 | 0.00598 | 83.64854 | 6276260.2
526 | 12683.95 | 517.73 | 0.02311 | 0.01713 | 0.00598 | 83.64854 | 6288214.9
527 | 12667.64 | 517.48 | 0.02316 | 0.01717 | 0.00599 | 83.78842 | 6289651.9
528 | 12703.61 | 517.24 | 0.02314 | 0.01718 | 0.00597 | 83.50866 | 6322697.6
529 | 12691.34 | 517.95 | 0.02319 | 0.0172 | 0.00598 | 83.64854 | 6324079.3
530 | 12701.84 | 516.87 | 0.02317 | 0.01721 | 0.00596 | 83.36878 | 6357295.9
531 | 12746.63 | 517.68 | 0.02321 | 0.01726 | 0.00595 | 83.2289 | 6379995.5
532 | 12679.35 | 517.76 | 0.02322 | 0.01724 | 0.00598 | 83.64854 | 6359943.6
533 | 12680.51 | 517.52 | 0.02323 | 0.01725 | 0.00598 | 83.64854 | 6371898.4
534 | 12675.23 | 517.01 | 0.02325 | 0.01728 | 0.00598 | 83.64854 | 6383853.2
535 | 12733.37 | 517.8 | 0.02326 | 0.0173 | 0.00596 | 83.36878 | 6417270.4
536 | 12737.52 | 516.9 | 0.02326 | 0.01731 | 0.00595 | 83.2289 | 6440070.8
537 | 12682.96 | 517.35 | 0.02331 | 0.01733 | 0.00598 | 83.64854 | 6419717.5
539 | 12639.05 | 517.06 | 0.02332 | 0.01733 | 0.006 | 83.9283 | 6422148.3
541 | 12613.48 | 517.13 | 0.02338 | 0.01737 | 0.00601 | 84.06818 | 6435252.8
543 | 12616.63 | 517.23 | 0.02341 | 0.01741 | 0.00601 | 84.06818 | 6459043.0
545 | 12679.69 | 517.62 | 0.02344 | 0.01746 | 0.00598 | 83.64854 | 6515355.8
547 | 12684.53 | 517.31 | 0.02348 | 0.0175 | 0.00598 | 83.64854 | 6539265.3
549 | 12667.8 | 517.59 | 0.02351 | 0.01752 | 0.00599 | 83.78842 | 6552218.0
551 | 12680.85 | 516.95 | 0.02355 | 0.01758 | 0.00597 | 83.50866 | 6598118.1
553 | 12697.14 | 517.99 | 0.02357 | 0.01759 | 0.00598 | 83.64854 | 6610994.0
555 | 12715.66 | 517.41 | 0.0236 | 0.01764 | 0.00596 | 83.36878 | 6657168.4
558 | 12614.17 | 517.21 | 0.02368 | 0.01767 | 0.00601 | 84.06818 | 6637469.6
560 | 12582.43 | 516.96 | 0.02372 | 0.0177 | 0.00602 | 84.20806 | 6650194.6
562 | 12718.59 | 517.42 | 0.02373 | 0.01777 | 0.00596 | 83.36878 | 6741132.7
564 | 12667.43 | 517.24 | 0.02379 | 0.0178 | 0.00598 | 83.64854 | 6742496.6
566 | 12718.99 | 517.02 | 0.02381 | 0.01785 | 0.00596 | 83.36878 | 6789112.3
568 | 12706.89 | 517.48 | 0.02385 | 0.01789 | 0.00597 | 83.50866 | 6801689.8
571 | 12690.69 | 516.91 | 0.0239 | 0.01793 | 0.00597 | 83.50866 | 6837614.2
573 | 12668.16 | 517.79 | 0.02396 | 0.01797 | 0.00599 | 83.78842 | 6838653.8
575 | 12609.22 | 517.26 | 0.02401 | 0.018 | 0.00601 | 84.06818 | 6839686.4
577 | 12670.39 | 516.73 | 0.02404 | 0.01806 | 0.00598 | 83.64854 | 6897908.8
579 | 12679.06 | 517.7 | 0.02408 | 0.0181 | 0.00598 | 83.64854 | 6921818.3
582 | 12756.73 | 517.34 | 0.02411 | 0.01817 | 0.00594 | 83.08902 | 7004535.8
584 | 12683.86 | 517.46 | 0.02416 | 0.01818 | 0.00598 | 83.64854 | 6981592.3
586 | 12780.77 | 517.45 | 0.02418 | 0.01825 | 0.00593 | 82.94914 | 7064570.1
588 | 12640.59 | 517.1 | 0.02426 | 0.01827 | 0.006 | 83.9283 | 7005980.0
591 | 12547.66 | 517.49 | 0.02436 | 0.01831 | 0.00604 | 84.48782 | 6995090.9
593 | 12577.45 | 517.54 | 0.02438 | 0.01835 | 0.00603 | 84.34794 | 7030402.7
595 | 12607.42 | 517.03 | 0.0244 | 0.01838 | 0.00601 | 84.06818 | 7077588.6
597 | 12677.81 | 517.44 | 0.02442 | 0.01844 | 0.00598 | 83.64854 | 7137004.4
600 | 12622.39 | 518.18 | 0.02447 | 0.01845 | 0.00602 | 84.20806 | 7125208.5
602 | 12639.5 | 517.75 | 0.02448 | 0.01848 | 0.006 | 83.9283 | 7172789.1
604 | 12762.79 | 517.87 | 0.02449 | 0.01855 | 0.00595 | 83.2289 | 7257094.7
607 | 12511.3 | 517.81 | 0.02458 | 0.01851 | 0.00607 | 84.90746 | 7148959.2
609 | 12523.88 | 517.98 | 0.02462 | 0.01856 | 0.00606 | 84.76758 | 7184350.1
611 | 12680.01 | 517.81 | 0.02463 | 0.01865 | 0.00598 | 83.64854 | 7304371.3
614 | 12733.84 | 517.79 | 0.02469 | 0.01873 | 0.00596 | 83.36878 | 7364867.4
616 | 12585.75 | 518.1 | 0.02476 | 0.01872 | 0.00603 | 84.34794 | 7303082.7
618 | 12618.35 | 517.72 | 0.02474 | 0.01873 | 0.00601 | 84.06818 | 7351176.0
621 | 12621.69 | 518.13 | 0.02479 | 0.01877 | 0.00602 | 84.20806 | 7374590.8
623 | 12561.38 | 518.18 | 0.02483 | 0.01879 | 0.00605 | 84.6277 | 7361655.5
626 | 12522.99 | 517.54 | 0.0249 | 0.01884 | 0.00606 | 84.76758 | 7384898.4
628 | 12633.24 | 518.08 | 0.02486 | 0.01885 | 0.00601 | 84.06818 | 7470127.1
630 | 12537.63 | 518.05 | 0.02495 | 0.0189 | 0.00606 | 84.76758 | 7432086.3
633 | 12732.63 | 517.83 | 0.025 | 0.01904 | 0.00596 | 83.36878 | 7592770.4
635 | 12872.17 | 517.66 | 0.02499 | 0.01909 | 0.00589 | 82.38962 | 7707282.0
638 | 12943.37 | 517.94 | 0.02498 | 0.01912 | 0.00586 | 81.96997 | 7783337.8
640 | 12633.33 | 518.45 | 0.02506 | 0.01904 | 0.00601 | 84.06818 | 7612868.4
643 | 12713.31 | 518.15 | 0.02517 | 0.0192 | 0.00597 | 83.50866 | 7699800.3
645 | 12711.7 | 517.73 | 0.02519 | 0.01922 | 0.00597 | 83.50866 | 7723749.9
648 | 12594.63 | 517.83 | 0.02526 | 0.01923 | 0.00603 | 84.34794 | 7682463.6
650 | 12801.09 | 517.54 | 0.02522 | 0.01929 | 0.00593 | 82.94914 | 7836127.3
653 | 12460.21 | 518.06 | 0.02537 | 0.01927 | 0.00609 | 85.18723 | 7665468.6
655 | 12588.03 | 518.08 | 0.02533 | 0.0193 | 0.00603 | 84.34794 | 7765453.2
658 | 12504.22 | 517.89 | 0.02545 | 0.01938 | 0.00607 | 84.90746 | 7749613.1
660 | 12706.04 | 517.97 | 0.02542 | 0.01944 | 0.00597 | 83.50866 | 7903372.0
663 | 12632.96 | 518.2 | 0.02546 | 0.01945 | 0.00601 | 84.06818 | 7886455.8
665 | 12548.31 | 517.42 | 0.02553 | 0.01949 | 0.00604 | 84.48782 | 7870956.7
668 | 12569.44 | 517.7 | 0.02556 | 0.01953 | 0.00604 | 84.48782 | 7906464.8
670 | 12550 | 518.02 | 0.02559 | 0.01954 | 0.00605 | 84.6277 | 7917029.2
673 | 12570.76 | 517.72 | 0.02565 | 0.01961 | 0.00604 | 84.48782 | 7965644.9
676 | 12579.81 | 517.15 | 0.02568 | 0.01965 | 0.00602 | 84.20806 | 8027734.9
678 | 12600.84 | 517.25 | 0.02571 | 0.01969 | 0.00602 | 84.20806 | 8051485.6
681 | 12547.17 | 517.47 | 0.02575 | 0.01971 | 0.00604 | 84.48782 | 8060333.1
683 | 12529.73 | 517.87 | 0.02578 | 0.01972 | 0.00606 | 84.76758 | 8057325.3
686 | 12576.95 | 517.68 | 0.02581 | 0.01978 | 0.00603 | 84.34794 | 8132978.4
689 | 12475.89 | 517.89 | 0.02592 | 0.01984 | 0.00608 | 85.04735 | 8101369.9
691 | 12562.78 | 517.55 | 0.02589 | 0.01985 | 0.00604 | 84.48782 | 8178693.4
694 | 12508.37 | 517.45 | 0.02594 | 0.01988 | 0.00606 | 84.76758 | 8187091.9
697 | 12552.59 | 517.7 | 0.026 | 0.01995 | 0.00604 | 84.48782 | 8249709.5
699 | 12439.19 | 516.78 | 0.02605 | 0.01997 | 0.00609 | 85.18723 | 8205455.6
702 | 12593.93 | 517.63 | 0.02607 | 0.02005 | 0.00602 | 84.20806 | 8336493.9
705 | 12533.29 | 517.44 | 0.02612 | 0.02007 | 0.00605 | 84.6277 | 8330605.3
707 | 12532.71 | 517.48 | 0.02618 | 0.02013 | 0.00605 | 84.6277 | 8354238.3
710 | 12566.42 | 517.87 | 0.0262 | 0.02016 | 0.00604 | 84.48782 | 8403577.9
713 | 12616.16 | 517.85 | 0.02625 | 0.02024 | 0.00602 | 84.20806 | 8467122.8
716 | 12562.7 | 517.3 | 0.02632 | 0.02028 | 0.00603 | 84.34794 | 8488648.1
718 | 12487.73 | 518.28 | 0.02637 | 0.02029 | 0.00608 | 85.04735 | 8442356.4
721 | 12526.54 | 517.99 | 0.0264 | 0.02034 | 0.00606 | 84.76758 | 8505609.9
724 | 12559.16 | 518.16 | 0.02645 | 0.02041 | 0.00605 | 84.6277 | 8555118.1
727 | 12545.52 | 518.17 | 0.02647 | 0.02042 | 0.00605 | 84.6277 | 8590567.5
730 | 12549.8 | 518.31 | 0.02654 | 0.02049 | 0.00605 | 84.6277 | 8626016.9
732 | 12547.36 | 517.84 | 0.02657 | 0.02053 | 0.00605 | 84.6277 | 8649649.8
735 | 12553.84 | 517.47 | 0.02662 | 0.02058 | 0.00604 | 84.48782 | 8699478.5
738 | 12492.38 | 518.68 | 0.0267 | 0.02062 | 0.00608 | 85.04735 | 8677519.5
741 | 12499.47 | 518.06 | 0.02674 | 0.02067 | 0.00607 | 84.90746 | 8727147.9
744 | 12425.68 | 517.86 | 0.0268 | 0.02069 | 0.00611 | 85.46699 | 8705115.6
747 | 12494.84 | 517.69 | 0.02684 | 0.02077 | 0.00607 | 84.90746 | 8797813.0
749 | 12450.84 | 518.28 | 0.02688 | 0.02078 | 0.0061 | 85.32711 | 8777984.3
752 | 12516.47 | 517.84 | 0.0269 | 0.02084 | 0.00606 | 84.76758 | 8871315.7
755 | 12522.43 | 517.74 | 0.02695 | 0.02089 | 0.00606 | 84.76758 | 8906706.6
758 | 12462.1 | 517.68 | 0.027 | 0.02091 | 0.00609 | 85.18723 | 8898047.7
761 | 12469.97 | 517.78 | 0.02706 | 0.02098 | 0.00609 | 85.18723 | 8933264.3
764 | 12389.07 | 517.4 | 0.02713 | 0.02101 | 0.00612 | 85.60687 | 8924517.7
767 | 12416.8 | 517.52 | 0.02716 | 0.02105 | 0.00611 | 85.46699 | 8974225.4
770 | 12436.04 | 517.84 | 0.02721 | 0.02111 | 0.0061 | 85.32711 | 9024096.0
773 | 12441.64 | 517.61 | 0.02723 | 0.02113 | 0.0061 | 85.32711 | 9059254.8
776 | 12413.48 | 517.35 | 0.02729 | 0.02118 | 0.00611 | 85.46699 | 9079529.2
779 | 12389.48 | 517.89 | 0.02735 | 0.02123 | 0.00613 | 85.74675 | 9084892.7
782 | 12454.22 | 518.39 | 0.02736 | 0.02126 | 0.0061 | 85.32711 | 9164731.3
785 | 12436.37 | 518.36 | 0.02741 | 0.0213 | 0.00611 | 85.46699 | 9184833.0
788 | 12471.11 | 518.51 | 0.02746 | 0.02136 | 0.00609 | 85.18723 | 9250213.2
791 | 12479.09 | 518.27 | 0.02748 | 0.0214 | 0.00609 | 85.18723 | 9285429.8
794 | 12430.17 | 517.73 | 0.02754 | 0.02143 | 0.0061 | 85.32711 | 9305366.6
797 | 12444.67 | 518.35 | 0.02759 | 0.02149 | 0.0061 | 85.32711 | 9340525.4
800 | 12474.22 | 518.22 | 0.02762 | 0.02153 | 0.00609 | 85.18723 | 9391079.4
803 | 12382.29 | 517.72 | 0.02768 | 0.02156 | 0.00613 | 85.74675 | 9364786.7
806 | 12377.57 | 518.05 | 0.02774 | 0.02161 | 0.00613 | 85.74675 | 9399773.4
809 | 12380.37 | 518.06 | 0.02779 | 0.02166 | 0.00613 | 85.74675 | 9434760.2
812 | 12422.94 | 517.82 | 0.02784 | 0.02173 | 0.00611 | 85.46699 | 9500744.5
815 | 12393.99 | 517.32 | 0.02786 | 0.02174 | 0.00612 | 85.60687 | 9520264.3
819 | 12518.22 | 517.53 | 0.02791 | 0.02185 | 0.00606 | 84.76758 | 9661712.2
822 | 12386.81 | 517.3 | 0.02801 | 0.02189 | 0.00612 | 85.60687 | 9602033.4
825 | 12446.41 | 517.67 | 0.02803 | 0.02193 | 0.0061 | 85.32711 | 9668674.3
828 | 12373.2 | 517.6 | 0.0281 | 0.02197 | 0.00613 | 85.74675 | 9656342.9
831 | 12442.8 | 517.54 | 0.02811 | 0.02202 | 0.0061 | 85.32711 | 9738991.9
834 | 12363.83 | 517.97 | 0.02818 | 0.02204 | 0.00614 | 85.88663 | 9710475.5
838 | 12501.23 | 517.85 | 0.02823 | 0.02216 | 0.00607 | 84.90746 | 9869568.0
841 | 12427.81 | 517.07 | 0.02826 | 0.02216 | 0.0061 | 85.32711 | 9856188.0
844 | 12427.5 | 517.7 | 0.02836 | 0.02225 | 0.00611 | 85.46699 | 9875158.0
847 | 12395.49 | 517.5 | 0.02838 | 0.02226 | 0.00612 | 85.60687 | 9894066.1
851 | 12334.93 | 517.31 | 0.02844 | 0.02229 | 0.00615 | 86.02651 | 9892299.6
854 | 12447.1 | 517.48 | 0.02849 | 0.0224 | 0.00609 | 85.18723 | 10024977.3
857 | 12492.09 | 517.44 | 0.02853 | 0.02246 | 0.00607 | 84.90746 | 10093341.1
860 | 12486.95 | 517.68 | 0.02857 | 0.0225 | 0.00608 | 85.04735 | 10112014.6
864 | 12422.8 | 517.77 | 0.02865 | 0.02254 | 0.00611 | 85.46699 | 10109166.5
867 | 12416.62 | 517.74 | 0.02872 | 0.02261 | 0.00611 | 85.46699 | 10144267.8
870 | 12449.3 | 517.91 | 0.02875 | 0.02266 | 0.0061 | 85.32711 | 10196056.6
874 | 12398.83 | 517.99 | 0.02885 | 0.02272 | 0.00612 | 85.60687 | 10209461.3
877 | 12407.1 | 518.7 | 0.0289 | 0.02277 | 0.00613 | 85.74675 | 10227793.2
881 | 12421.66 | 518.48 | 0.02892 | 0.0228 | 0.00612 | 85.60687 | 10291230.5
884 | 12386.07 | 518.34 | 0.02896 | 0.02283 | 0.00613 | 85.74675 | 10309428.9
887 | 12388.39 | 517.8 | 0.02903 | 0.0229 | 0.00613 | 85.74675 | 10344415.7
891 | 12487.02 | 518.2 | 0.02903 | 0.02295 | 0.00608 | 85.04735 | 10476517.5
894 | 12424.97 | 519.02 | 0.02913 | 0.02301 | 0.00612 | 85.60687 | 10443087.4
898 | 12483.42 | 517.89 | 0.02915 | 0.02307 | 0.00608 | 85.04735 | 10558824.6
901 | 12503.03 | 517.51 | 0.0292 | 0.02313 | 0.00607 | 84.90746 | 10611552.3
905 | 12430.95 | 518.35 | 0.02926 | 0.02315 | 0.00611 | 85.46699 | 10588883.9
908 | 12423.64 | 517.91 | 0.02928 | 0.02318 | 0.00611 | 85.46699 | 10623985.2
912 | 12367.23 | 517.66 | 0.02937 | 0.02323 | 0.00613 | 85.74675 | 10635971.9
915 | 12452.58 | 517.96 | 0.02938 | 0.02328 | 0.0061 | 85.32711 | 10723438.8
919 | 12432.73 | 517.37 | 0.02943 | 0.02333 | 0.0061 | 85.32711 | 10770317.2
922 | 12479.6 | 517.15 | 0.02945 | 0.02338 | 0.00607 | 84.90746 | 10858880.4
926 | 12413.03 | 517.9 | 0.02953 | 0.02342 | 0.00611 | 85.46699 | 10834592.8
929 | 12464.51 | 517.47 | 0.02956 | 0.02348 | 0.00608 | 85.04735 | 10923327.4
933 | 12385.06 | 517.69 | 0.02963 | 0.0235 | 0.00613 | 85.74675 | 10880879.2
936 | 12344.62 | 517.49 | 0.02968 | 0.02354 | 0.00614 | 85.88663 | 10898087.6
940 | 12478.45 | 518 | 0.02973 | 0.02364 | 0.00608 | 85.04735 | 11052667.2
944 | 12492.93 | 518.16 | 0.02975 | 0.02367 | 0.00608 | 85.04735 | 11099699.8
947 | 12379.55 | 518.38 | 0.02984 | 0.0237 | 0.00614 | 85.88663 | 11026163.4
951 | 12410.07 | 518.3 | 0.02988 | 0.02376 | 0.00612 | 85.60687 | 11108921.9
954 | 12396.59 | 518.4 | 0.02992 | 0.02379 | 0.00613 | 85.74675 | 11125786.4
958 | 12424.14 | 518.57 | 0.02998 | 0.02386 | 0.00612 | 85.60687 | 11190691.0
962 | 12464.7 | 518.49 | 0.03001 | 0.02391 | 0.0061 | 85.32711 | 11274260.2
966 | 12400.39 | 517.75 | 0.03008 | 0.02396 | 0.00612 | 85.60687 | 11284141.5
969 | 12348.81 | 517.55 | 0.03014 | 0.024 | 0.00614 | 85.88663 | 11282315.1
973 | 12382.37 | 517.69 | 0.03016 | 0.02403 | 0.00613 | 85.74675 | 11347369.2
977 | 12401.93 | 517.65 | 0.03027 | 0.02415 | 0.00612 | 85.60687 | 11412635.8
980 | 12383.39 | 517.46 | 0.03031 | 0.02418 | 0.00612 | 85.60687 | 11447679.8
984 | 12418.42 | 517.21 | 0.03035 | 0.02424 | 0.0061 | 85.32711 | 11532091.5
988 | 12407.02 | 517.62 | 0.03039 | 0.02427 | 0.00611 | 85.46699 | 11560019.1
992 | 12335.17 | 517.5 | 0.03047 | 0.02432 | 0.00615 | 86.02651 | 11531329.3
996 | 12359.58 | 517.6 | 0.03055 | 0.02441 | 0.00614 | 85.88663 | 11596683.0
1000 | 12387.63 | 517.61 | 0.03061 | 0.02449 | 0.00612 | 85.60687 | 11681305.9
1004 | 12377.62 | 518.01 | 0.03063 | 0.0245 | 0.00613 | 85.74675 | 11708898.9
1009 | 12294.18 | 517.62 | 0.03076 | 0.02459 | 0.00617 | 86.30627 | 11690923.5
1011 | 12384.34 | 518.49 | 0.03077 | 0.02464 | 0.00614 | 85.88663 | 11771331.8
1017 | 12461.84 | 517.89 | 0.03082 | 0.02473 | 0.00609 | 85.18723 | 11938409.7
1019 | 12423.64 | 518.18 | 0.03087 | 0.02476 | 0.00611 | 85.46699 | 11922732.3
1024 | 12301.76 | 519.04 | 0.03098 | 0.0248 | 0.00618 | 86.44615 | 11845524.6
1027 | 12388.9 | 518 | 0.03101 | 0.02488 | 0.00613 | 85.74675 | 11977130.7
1032 | 12313.01 | 518.13 | 0.03111 | 0.02495 | 0.00617 | 86.30627 | 11957416.3
1035 | 12233.75 | 517.77 | 0.03117 | 0.02496 | 0.0062 | 86.72591 | 11934149.6
1040 | 12381.01 | 518.59 | 0.0312 | 0.02506 | 0.00614 | 85.88663 | 12108986.3
1043 | 12300.25 | 518.09 | 0.03126 | 0.02509 | 0.00617 | 86.30627 | 12084869.4
1048 | 12319.26 | 518.29 | 0.03136 | 0.02519 | 0.00617 | 86.30627 | 12142802.6
1051 | 12381.37 | 517.46 | 0.03135 | 0.02522 | 0.00612 | 85.60687 | 12277052.5
1056 | 12361.28 | 518.2 | 0.03145 | 0.02531 | 0.00614 | 85.88663 | 12295278.3
1059 | 12317.87 | 517.64 | 0.03148 | 0.02532 | 0.00616 | 86.16639 | 12290175.0
1065 | 12384.87 | 517.7 | 0.03153 | 0.02541 | 0.00613 | 85.74675 | 12420296.1
1067 | 12331.93 | 518 | 0.03157 | 0.02541 | 0.00616 | 86.16639 | 12383018.6
1073 | 12364.84 | 517.74 | 0.03165 | 0.02552 | 0.00614 | 85.88663 | 12493213.7
1076 | 12329.91 | 517.99 | 0.03166 | 0.0255 | 0.00616 | 86.16639 | 12487467.7
1081 | 12256.04 | 517.31 | 0.03178 | 0.02559 | 0.00619 | 86.58603 | 12484692.9
1084 | 12306.02 | 517.6 | 0.03176 | 0.0256 | 0.00616 | 86.16639 | 12580311.3
1089 | 12378.64 | 517.75 | 0.03181 | 0.02568 | 0.00613 | 85.74675 | 12700190.1
1092 | 12391.86 | 518.02 | 0.03187 | 0.02574 | 0.00613 | 85.74675 | 12735176.9
1098 | 12324.39 | 517.5 | 0.03195 | 0.0258 | 0.00615 | 86.02651 | 12763507.6
1101 | 12294.93 | 517.97 | 0.03201 | 0.02583 | 0.00617 | 86.30627 | 12756894.8
1106 | 12226.64 | 517.94 | 0.03203 | 0.02582 | 0.00621 | 86.86579 | 12732284.8
1109 | 12373.78 | 517.83 | 0.03207 | 0.02593 | 0.00613 | 85.74675 | 12933435.1
1115 | 12402.71 | 517.13 | 0.03214 | 0.02603 | 0.00611 | 85.46699 | 13045973.0
1118 | 12240.64 | 517.32 | 0.03218 | 0.02599 | 0.00619 | 86.58603 | 12912013.5
1123 | 12359 | 518.13 | 0.0322 | 0.02606 | 0.00614 | 85.88663 | 13075376.5
1126 | 12361.88 | 518.26 | 0.03228 | 0.02614 | 0.00614 | 85.88663 | 13110306.3
1132 | 12384.21 | 517.95 | 0.03238 | 0.02625 | 0.00613 | 85.74675 | 13201666.9
1135 | 12397.08 | 517.24 | 0.03233 | 0.02622 | 0.00611 | 85.46699 | 13279981.5
1141 | 12281.89 | 517.98 | 0.03251 | 0.02633 | 0.00618 | 86.44615 | 13198968.3
1144 | 12288.86 | 517.82 | 0.03249 | 0.02631 | 0.00618 | 86.44615 | 13233672.0
1150 | 12388.66 | 517.4 | 0.03253 | 0.02641 | 0.00612 | 85.60687 | 13433501.7
1153 | 12280.91 | 517.8 | 0.0326 | 0.02642 | 0.00618 | 86.44615 | 13337783.1
1158 | 12165.61 | 517.54 | 0.03273 | 0.0265 | 0.00623 | 87.14555 | 13288113.6
1161 | 12272.3 | 517.52 | 0.03271 | 0.02653 | 0.00618 | 86.44615 | 13430326.2
1167 | 12191.5 | 517.53 | 0.03279 | 0.02657 | 0.00622 | 87.00567 | 13412918.6
1170 | 12303.15 | 517.66 | 0.03282 | 0.02665 | 0.00617 | 86.30627 | 13556373.2
1176 | 12328.23 | 517.5 | 0.03289 | 0.02674 | 0.00615 | 86.02651 | 13670204.9
1179 | 12262.15 | 517.91 | 0.03296 | 0.02677 | 0.00619 | 86.58603 | 13616515.2
1185 | 12366.96 | 517.97 | 0.03302 | 0.02688 | 0.00614 | 85.88663 | 13797258.4
1189 | 12307.76 | 517.78 | 0.03309 | 0.02692 | 0.00617 | 86.30627 | 13776519.4
1195 | 12291.78 | 518.19 | 0.0332 | 0.02702 | 0.00618 | 86.44615 | 13823634.7
1198 | 12279.27 | 518.05 | 0.03322 | 0.02704 | 0.00618 | 86.44615 | 13858338.4
1204 | 12239.97 | 518.3 | 0.03333 | 0.02713 | 0.00621 | 86.86579 | 13860461.9
1207 | 12221.1 | 518.24 | 0.03336 | 0.02715 | 0.00621 | 86.86579 | 13894998.0
1213 | 12193.63 | 518.47 | 0.03344 | 0.02721 | 0.00623 | 87.14555 | 13919241.6
1216 | 12247.58 | 518.18 | 0.03348 | 0.02728 | 0.0062 | 86.72591 | 14021184.5
1222 | 12266.43 | 518.06 | 0.03356 | 0.02737 | 0.00619 | 86.58603 | 14113131.1
1226 | 12258.11 | 518.36 | 0.0336 | 0.0274 | 0.0062 | 86.72591 | 14136490.3
1232 | 12240.78 | 518.32 | 0.03369 | 0.02749 | 0.00621 | 86.86579 | 14182798.3
1235 | 12231.87 | 518.33 | 0.03372 | 0.02751 | 0.00621 | 86.86579 | 14217334.3
1241 | 12228.37 | 518.06 | 0.03381 | 0.0276 | 0.00621 | 86.86579 | 14286406.4
1245 | 12260.84 | 518.22 | 0.03383 | 0.02764 | 0.00619 | 86.58603 | 14378762.8
1251 | 12214.48 | 518.42 | 0.03393 | 0.02771 | 0.00622 | 87.00567 | 14378372.9
1254 | 12248.02 | 518.77 | 0.03396 | 0.02775 | 0.00621 | 86.86579 | 14436062.5
1261 | 12214.22 | 518.16 | 0.03403 | 0.02782 | 0.00622 | 87.00567 | 14493307.9
1264 | 12209.06 | 517.94 | 0.03407 | 0.02785 | 0.00622 | 87.00567 | 14527788.5
1270 | 12281.99 | 518.59 | 0.03411 | 0.02792 | 0.00619 | 86.58603 | 14667493.0
1274 | 12291.27 | 518.49 | 0.03415 | 0.02797 | 0.00618 | 86.44615 | 14737498.4
1280 | 12228.66 | 517.63 | 0.03424 | 0.02803 | 0.0062 | 86.72591 | 14759141.6
1283 | 12267.58 | 517.71 | 0.0343 | 0.02811 | 0.00618 | 86.44615 | 14841609.5
1290 | 12126.93 | 517.41 | 0.03438 | 0.02813 | 0.00625 | 87.42531 | 14755451.8
1293 | 12282.89 | 517.86 | 0.03439 | 0.02821 | 0.00618 | 86.44615 | 14957288.4
1300 | 12179.13 | 517.82 | 0.03448 | 0.02825 | 0.00623 | 87.14555 | 14917571.3
1303 | 12267.1 | 517.44 | 0.03451 | 0.02833 | 0.00618 | 86.44615 | 15072967.4
1310 | 12230.33 | 517.75 | 0.03461 | 0.02841 | 0.0062 | 86.72591 | 15105058.9
1313 | 12252.92 | 517.15 | 0.03464 | 0.02845 | 0.00619 | 86.58603 | 15164108.9
1320 | 12170.51 | 517.66 | 0.03475 | 0.02852 | 0.00623 | 87.14555 | 15147072.4
1324 | 12245.86 | 518.03 | 0.03478 | 0.02858 | 0.0062 | 86.72591 | 15266487.0
1330 | 12152.81 | 518.36 | 0.0349 | 0.02865 | 0.00625 | 87.42531 | 15212985.2
1334 | 12207.46 | 518.14 | 0.03491 | 0.02869 | 0.00622 | 87.00567 | 15332333.7
1341 | 12189.87 | 518.96 | 0.035 | 0.02876 | 0.00624 | 87.28543 | 15363388.3
1344 | 12166.97 | 518.22 | 0.03503 | 0.02879 | 0.00624 | 87.28543 | 15397758.3
1351 | 12132.18 | 518.2 | 0.03514 | 0.02888 | 0.00626 | 87.56519 | 15428504.6
1354 | 12171.58 | 517.28 | 0.03515 | 0.02892 | 0.00623 | 87.14555 | 15537224.3
1361 | 12161.55 | 517.37 | 0.03524 | 0.029 | 0.00623 | 87.14555 | 15617549.7
1365 | 12110.64 | 517.25 | 0.03531 | 0.02905 | 0.00626 | 87.56519 | 15588385.5
1372 | 12122.51 | 517.09 | 0.03536 | 0.02911 | 0.00625 | 87.42531 | 15693395.2
1375 | 12157.55 | 517.54 | 0.0354 | 0.02917 | 0.00624 | 87.28543 | 15752914.9
1382 | 12113.96 | 517.84 | 0.03552 | 0.02925 | 0.00626 | 87.56519 | 15782526.5
1386 | 12149.07 | 517.69 | 0.03557 | 0.02933 | 0.00624 | 87.28543 | 15878938.2
1393 | 12209.98 | 518.38 | 0.03564 | 0.02942 | 0.00622 | 87.00567 | 16010450.4
1397 | 12155.56 | 517.86 | 0.0357 | 0.02946 | 0.00624 | 87.28543 | 16004961.5
1404 | 12225.47 | 517.83 | 0.0358 | 0.02959 | 0.00621 | 86.86579 | 16162864.3
1407 | 12062.7 | 518.02 | 0.0359 | 0.0296 | 0.00629 | 87.98484 | 15991392.0
1415 | 12093.34 | 518.97 | 0.03604 | 0.02975 | 0.00629 | 87.98484 | 16082316.8
1418 | 12149.35 | 518.34 | 0.03603 | 0.02977 | 0.00625 | 87.42531 | 16219558.6
1426 | 12207.48 | 518.2 | 0.03613 | 0.02991 | 0.00622 | 87.00567 | 16389736.0
1429 | 12136.09 | 519.42 | 0.0362 | 0.02993 | 0.00627 | 87.70507 | 16293241.9
1437 | 12162.78 | 518.24 | 0.03628 | 0.03004 | 0.00624 | 87.28543 | 16463228.1
1440 | 12110.89 | 518.51 | 0.03636 | 0.03009 | 0.00627 | 87.70507 | 16418662.3
1448 | 12201.43 | 518.11 | 0.03642 | 0.0302 | 0.00622 | 87.00567 | 16642593.1
1451 | 12152.46 | 517.65 | 0.03648 | 0.03024 | 0.00624 | 87.28543 | 16623621.5
1459 | 12154.56 | 518.25 | 0.03658 | 0.03033 | 0.00625 | 87.42531 | 16688530.3
1463 | 12249.52 | 518.05 | 0.03659 | 0.03039 | 0.0062 | 86.72591 | 16869237.6
1470 | 12100.02 | 517.99 | 0.0367 | 0.03043 | 0.00627 | 87.70507 | 16760717.7
1474 | 12122.51 | 517.83 | 0.03674 | 0.03048 | 0.00626 | 87.56519 | 16833172.3
1481 | 12153.36 | 517.87 | 0.03678 | 0.03053 | 0.00624 | 87.28543 | 16967321.4
1485 | 12184.18 | 517.55 | 0.03682 | 0.0306 | 0.00623 | 87.14555 | 17040456.5
1493 | 12116.91 | 517.88 | 0.03693 | 0.03067 | 0.00626 | 87.56519 | 17050153.5
1497 | 12143 | 518.25 | 0.03694 | 0.03069 | 0.00625 | 87.42531 | 17123187.1
1504 | 12179.03 | 518.26 | 0.03702 | 0.03078 | 0.00624 | 87.28543 | 17230824.7
1508 | 12161.42 | 518.09 | 0.03706 | 0.03081 | 0.00624 | 87.28543 | 17276651.4
1516 | 12096.47 | 518.62 | 0.03718 | 0.0309 | 0.00628 | 87.84496 | 17257678.6
1520 | 12172.29 | 518.71 | 0.03718 | 0.03094 | 0.00625 | 87.42531 | 17386268.8
1528 | 12098.9 | 518.63 | 0.03728 | 0.031 | 0.00628 | 87.84496 | 17394282.9
1532 | 12143.71 | 518.27 | 0.03733 | 0.03108 | 0.00625 | 87.42531 | 17523528.8
1539 | 12125.62 | 518.39 | 0.0374 | 0.03113 | 0.00627 | 87.70507 | 17547445.3
1543 | 12133.85 | 518.93 | 0.03746 | 0.03119 | 0.00627 | 87.70507 | 17593052.7
1551 | 12138.61 | 517.81 | 0.03753 | 0.03128 | 0.00625 | 87.42531 | 17740857.1
1555 | 12172.81 | 518.27 | 0.03757 | 0.03133 | 0.00624 | 87.28543 | 17815114.7
1563 | 12122.93 | 518.16 | 0.03766 | 0.0314 | 0.00626 | 87.56519 | 17849557.9
1567 | 12126.72 | 517.95 | 0.0377 | 0.03144 | 0.00626 | 87.56519 | 17895238.1
1575 | 12148.82 | 517.62 | 0.03777 | 0.03153 | 0.00624 | 87.28543 | 18044248.0
1579 | 12162.32 | 518.22 | 0.03784 | 0.03159 | 0.00624 | 87.28543 | 18090074.6
1587 | 12154.83 | 517.63 | 0.03792 | 0.03168 | 0.00624 | 87.28543 | 18181727.9
1592 | 12091.4 | 517.82 | 0.03799 | 0.03171 | 0.00628 | 87.84496 | 18122839.2
1600 | 12054.49 | 517.42 | 0.0381 | 0.03181 | 0.00629 | 87.98484 | 18184951.8
1604 | 12092.02 | 517.77 | 0.03814 | 0.03187 | 0.00628 | 87.84496 | 18259443.5
1612 | 12022.11 | 517.99 | 0.03825 | 0.03194 | 0.00631 | 88.2646 | 18263268.2
1616 | 12108.01 | 517.2 | 0.03826 | 0.032 | 0.00626 | 87.56519 | 18454821.2
1624 | 12024.93 | 518.21 | 0.0384 | 0.03208 | 0.00632 | 88.40448 | 18370110.3
1629 | 12095.15 | 517.89 | 0.03843 | 0.03216 | 0.00628 | 87.84496 | 18544035.9
1637 | 12074.65 | 517.68 | 0.03853 | 0.03224 | 0.00628 | 87.84496 | 18635105.4
1641 | 12049.11 | 517.45 | 0.03858 | 0.03229 | 0.00629 | 87.98484 | 18650941.2
1650 | 12025.39 | 518.12 | 0.03872 | 0.03241 | 0.00631 | 88.2646 | 18693791.9
1654 | 12030.15 | 517.77 | 0.03877 | 0.03247 | 0.00631 | 88.2646 | 18739110.1
1662 | 11955.23 | 518.03 | 0.0389 | 0.03255 | 0.00635 | 88.82412 | 18711134.1
1667 | 11998.07 | 518.23 | 0.03898 | 0.03265 | 0.00633 | 88.54436 | 18826721.9
1675 | 11843.57 | 518.31 | 0.03911 | 0.03269 | 0.00641 | 89.6634 | 18680977.6
1679 | 12019.59 | 518.21 | 0.03906 | 0.03275 | 0.00632 | 88.40448 | 18992250.8
1688 | 12069.5 | 518.34 | 0.03921 | 0.03291 | 0.00629 | 87.98484 | 19185124.2
1692 | 12102.65 | 518.35 | 0.03925 | 0.03298 | 0.00628 | 87.84496 | 19261208.5
1701 | 12007.22 | 518.23 | 0.03938 | 0.03305 | 0.00633 | 88.54436 | 19210710.2
1705 | 11999.39 | 518 | 0.0394 | 0.03307 | 0.00633 | 88.54436 | 19255885.3
1714 | 12034.54 | 517.69 | 0.03945 | 0.03315 | 0.0063 | 88.12472 | 19449708.0
1719 | 12057.97 | 517.88 | 0.0395 | 0.03321 | 0.00629 | 87.98484 | 19537457.6
1727 | 11936.72 | 517.42 | 0.03962 | 0.03327 | 0.00635 | 88.82412 | 19442917.4
1732 | 11970.62 | 517.13 | 0.03963 | 0.0333 | 0.00633 | 88.54436 | 19560817.3
1741 | 11944.33 | 517.1 | 0.03977 | 0.03342 | 0.00634 | 88.68424 | 19631447.9
1745 | 11946.16 | 518.05 | 0.03984 | 0.03349 | 0.00636 | 88.964 | 19614675.8
1754 | 11862.34 | 517.99 | 0.03991 | 0.03351 | 0.0064 | 89.52352 | 19592616.3
1759 | 11914.57 | 518.24 | 0.03997 | 0.0336 | 0.00637 | 89.10388 | 19741003.5
1768 | 11903.15 | 518.37 | 0.04007 | 0.03369 | 0.00638 | 89.24376 | 19810908.9
1772 | 11852.26 | 518.52 | 0.04013 | 0.03372 | 0.00641 | 89.6634 | 19762801.4
1781 | 11964.74 | 518.58 | 0.04018 | 0.03383 | 0.00635 | 88.82412 | 20050860.3
1786 | 11960.3 | 518.58 | 0.04023 | 0.03387 | 0.00635 | 88.82412 | 20107151.4
1795 | 12012.48 | 518.35 | 0.04029 | 0.03396 | 0.00632 | 88.40448 | 20304401.5
1800 | 11904.83 | 518.3 | 0.04038 | 0.034 | 0.00638 | 89.24376 | 20169477.3
1809 | 11859.42 | 518.17 | 0.04048 | 0.03408 | 0.0064 | 89.52352 | 20206980.0
1814 | 11846.32 | 518.58 | 0.04056 | 0.03415 | 0.00642 | 89.80328 | 20199707.1
1823 | 11467.56 | 517.8 | 0.04075 | 0.03413 | 0.00662 | 92.60089 | 19686635.4
1828 | 11519.24 | 517.67 | 0.04082 | 0.03423 | 0.00659 | 92.18125 | 19830496.8
1837 | 11616.55 | 517.78 | 0.04096 | 0.03443 | 0.00653 | 91.34197 | 20111237.4
1842 | 11315.77 | 517.19 | 0.04107 | 0.03437 | 0.0067 | 93.71994 | 19654302.7
1851 | 11175.93 | 517.6 | 0.04121 | 0.03442 | 0.00679 | 94.97886 | 19488547.1
1856 | 11124.09 | 517.99 | 0.04128 | 0.03445 | 0.00682 | 95.3985 | 19455232.1
1865 | 11583.66 | 518.32 | 0.04145 | 0.0349 | 0.00656 | 91.76161 | 20324403.8
1870 | 11281.69 | 518.14 | 0.04134 | 0.03461 | 0.00673 | 94.13958 | 19864121.4
1880 | 11892.74 | 518.28 | 0.04112 | 0.03473 | 0.00639 | 89.38364 | 21032931.6
1885 | 11432.44 | 518.63 | 0.04143 | 0.03478 | 0.00665 | 93.02053 | 20264343.0
1894 | 11848.41 | 518.61 | 0.04161 | 0.03519 | 0.00641 | 89.6634 | 21123445.7
1899 | 12108.77 | 518.39 | 0.04184 | 0.03556 | 0.00627 | 87.70507 | 21652110.9
1909 | 11887.55 | 518.66 | 0.04175 | 0.03536 | 0.00639 | 89.38364 | 21357375.7
1914 | 11972.78 | 517.78 | 0.04172 | 0.03538 | 0.00634 | 88.68424 | 21582189.1
1924 | 12055.76 | 518.48 | 0.04203 | 0.03573 | 0.0063 | 88.12472 | 21832694.4
1928 | 11360.9 | 518.31 | 0.0421 | 0.03542 | 0.00669 | 93.58006 | 20602680.6
1938 | 11720.51 | 518.36 | 0.04223 | 0.03575 | 0.00648 | 90.64257 | 21380683.5
1943 | 11236.74 | 518.81 | 0.04226 | 0.03549 | 0.00677 | 94.6991 | 20517618.5
1953 | 11258.64 | 517.78 | 0.04232 | 0.03558 | 0.00674 | 94.27946 | 20715010.8
1958 | 11374.56 | 518.42 | 0.04233 | 0.03565 | 0.00668 | 93.44018 | 20954584.0
1968 | 11621.12 | 517.89 | 0.04242 | 0.03589 | 0.00653 | 91.34197 | 21545408.4
1973 | 11733.6 | 517.81 | 0.04249 | 0.03603 | 0.00647 | 90.50268 | 21800458.2
1984 | 11731.96 | 517.9 | 0.04255 | 0.03608 | 0.00647 | 90.50268 | 21922001.6
1989 | 11544.99 | 517.66 | 0.0426 | 0.03603 | 0.00657 | 91.90149 | 21642739.5
1999 | 11696.65 | 517.9 | 0.04264 | 0.03615 | 0.00649 | 90.78245 | 22019675.5
2004 | 11609.49 | 518.03 | 0.04275 | 0.03621 | 0.00654 | 91.48185 | 21905985.0
2014 | 11802 | 518.04 | 0.04281 | 0.03638 | 0.00643 | 89.94316 | 22391918.8
2019 | 11777.49 | 517.83 | 0.04282 | 0.03637 | 0.00644 | 90.08304 | 22412653.1
2030 | 11816.66 | 518.32 | 0.04293 | 0.0365 | 0.00643 | 89.94316 | 22569809.0
2035 | 11779.2 | 518.77 | 0.043 | 0.03655 | 0.00645 | 90.22292 | 22555243.3
2045 | 11687.65 | 519.02 | 0.04315 | 0.03664 | 0.00651 | 91.06221 | 22457176.0
2051 | 11784.57 | 518.76 | 0.04317 | 0.03672 | 0.00645 | 90.22292 | 22732581.9
2061 | 11757.38 | 518.09 | 0.0433 | 0.03684 | 0.00646 | 90.3628 | 22808057.1
2067 | 11807.51 | 517.94 | 0.04334 | 0.03691 | 0.00643 | 89.94316 | 22981179.9
2077 | 11693.69 | 517.68 | 0.04346 | 0.03697 | 0.00649 | 90.78245 | 22878872.5
2082 | 11691.55 | 518.28 | 0.04352 | 0.03702 | 0.0065 | 90.92233 | 22898666.2
2093 | 11686.65 | 518.06 | 0.04361 | 0.03712 | 0.0065 | 90.92233 | 23019648.6
2099 | 11717.54 | 518.21 | 0.04368 | 0.0372 | 0.00648 | 90.64257 | 23156891.0
2109 | 11691.12 | 518.12 | 0.04381 | 0.03732 | 0.00649 | 90.78245 | 23231363.5
2115 | 11648.09 | 519.05 | 0.04388 | 0.03735 | 0.00653 | 91.34197 | 23154745.3
2126 | 11687.87 | 518.81 | 0.04401 | 0.0375 | 0.00651 | 91.06221 | 23346677.8
2131 | 11691.26 | 518.45 | 0.04405 | 0.03755 | 0.0065 | 90.92233 | 23437587.7
2142 | 11674.39 | 518.24 | 0.04421 | 0.0377 | 0.00651 | 91.06221 | 23522381.9
2147 | 11687.66 | 518.91 | 0.04426 | 0.03776 | 0.00651 | 91.06221 | 23577289.4
2158 | 11725.77 | 518.58 | 0.04438 | 0.0379 | 0.00648 | 90.64257 | 23807799.3
2164 | 11722.02 | 518.67 | 0.04443 | 0.03795 | 0.00648 | 90.64257 | 23873993.3
2175 | 11694.93 | 518.7 | 0.04455 | 0.03804 | 0.0065 | 90.92233 | 23921517.3
2181 | 11666.32 | 518.56 | 0.04462 | 0.0381 | 0.00651 | 91.06221 | 23950660.5
2192 | 11636.75 | 517.51 | 0.0447 | 0.03819 | 0.00652 | 91.20209 | 24034537.6
2197 | 11679.45 | 517.82 | 0.04473 | 0.03823 | 0.0065 | 90.92233 | 24163482.1
2209 | 11642.52 | 517.66 | 0.04485 | 0.03834 | 0.00652 | 91.20209 | 24220936.9
2214 | 11663.7 | 518.4 | 0.04489 | 0.03838 | 0.00651 | 91.06221 | 24313050.2
2226 | 11725.37 | 517.6 | 0.04499 | 0.03852 | 0.00647 | 90.50268 | 24595955.4
2232 | 11706.35 | 518.05 | 0.04504 | 0.03856 | 0.00649 | 90.78245 | 24586251.0
2243 | 11726.39 | 518.37 | 0.04515 | 0.03867 | 0.00648 | 90.64257 | 24745548.6
2249 | 11557.74 | 518.2 | 0.04527 | 0.0387 | 0.00657 | 91.90149 | 24471855.7
2260 | 11590.65 | 518.48 | 0.04536 | 0.0388 | 0.00656 | 91.76161 | 24629036.2
2266 | 11421.52 | 518.28 | 0.04542 | 0.03877 | 0.00665 | 93.02053 | 24360212.8
2278 | 11601.06 | 518.44 | 0.04556 | 0.03901 | 0.00655 | 91.62173 | 24863097.8
2284 | 11477.25 | 518.51 | 0.04564 | 0.03902 | 0.00662 | 92.60089 | 24664989.1
2295 | 11699.07 | 518.63 | 0.04576 | 0.03927 | 0.0065 | 90.92233 | 25241325.1
2301 | 11608.07 | 518.59 | 0.04584 | 0.03929 | 0.00655 | 91.62173 | 25114129.9
2313 | 11373.32 | 518.43 | 0.04599 | 0.03931 | 0.00668 | 93.44018 | 24753806.3
2319 | 11488.84 | 518.77 | 0.04611 | 0.03949 | 0.00662 | 92.60089 | 25042955.2
2331 | 11530.9 | 518.86 | 0.04626 | 0.03967 | 0.00659 | 92.18125 | 25287137.9
2337 | 11308.62 | 518.89 | 0.04634 | 0.03962 | 0.00672 | 93.9997 | 24861782.2
2349 | 11324.02 | 519.34 | 0.0464 | 0.03968 | 0.00672 | 93.9997 | 24989442.2
2355 | 11596.76 | 518.85 | 0.04644 | 0.03988 | 0.00656 | 91.76161 | 25664327.6
2367 | 11585.92 | 518.66 | 0.04658 | 0.04002 | 0.00656 | 91.76161 | 25795101.2
2373 | 11507.88 | 518.37 | 0.04658 | 0.03997 | 0.0066 | 92.32113 | 25703757.8
2385 | 11111.77 | 517.91 | 0.04677 | 0.03994 | 0.00683 | 95.53838 | 24963788.7
2391 | 11481.35 | 518.12 | 0.04678 | 0.04017 | 0.00661 | 92.46101 | 25859548.3
2403 | 11184.19 | 518.05 | 0.0469 | 0.04011 | 0.00679 | 94.97886 | 25300366.6
2410 | 11237.04 | 518.15 | 0.04692 | 0.04017 | 0.00676 | 94.55922 | 25486674.0
2422 | 11453.55 | 517.91 | 0.04706 | 0.04043 | 0.00663 | 92.74077 | 26115805.7
2428 | 11511.19 | 517.2 | 0.04707 | 0.04048 | 0.00658 | 92.04137 | 26379442.1
2441 | 11525.1 | 517.71 | 0.04718 | 0.04059 | 0.00658 | 92.04137 | 26520683.0
2447 | 11419.36 | 517.66 | 0.04726 | 0.04062 | 0.00664 | 92.88065 | 26345637.3
2459 | 11418.4 | 518.34 | 0.04736 | 0.04071 | 0.00665 | 93.02053 | 26435023.5
2466 | 11527.92 | 518.55 | 0.0474 | 0.04081 | 0.00659 | 92.18125 | 26751644.0
2478 | 11560.27 | 518.95 | 0.04752 | 0.04094 | 0.00658 | 92.04137 | 26922676.1
2485 | 11538.5 | 518.43 | 0.04762 | 0.04104 | 0.00658 | 92.04137 | 26998728.9
2498 | 11464.41 | 518.88 | 0.04779 | 0.04116 | 0.00663 | 92.74077 | 26935294.2
2504 | 11531.4 | 519.14 | 0.04785 | 0.04125 | 0.0066 | 92.32113 | 27122717.9
2517 | 11523.15 | 518.77 | 0.048 | 0.0414 | 0.0066 | 92.32113 | 27263530.7
2523 | 11574.41 | 518.25 | 0.04806 | 0.0415 | 0.00656 | 91.76161 | 27495158.6
2536 | 11585.69 | 518.41 | 0.04817 | 0.04161 | 0.00656 | 91.76161 | 27636830.0
2543 | 11474.5 | 518.2 | 0.04826 | 0.04164 | 0.00662 | 92.60089 | 27461938.4
2556 | 11514.84 | 518.42 | 0.04834 | 0.04174 | 0.0066 | 92.32113 | 27685969.2
2562 | 11525.71 | 518.7 | 0.04839 | 0.04179 | 0.0066 | 92.32113 | 27750959.8
2575 | 11552.06 | 518.57 | 0.0485 | 0.04192 | 0.00658 | 92.04137 | 27976550.0
2582 | 11582.24 | 518.16 | 0.04857 | 0.04201 | 0.00656 | 91.76161 | 28138129.0
2595 | 11501.42 | 518.61 | 0.04872 | 0.04211 | 0.00661 | 92.46101 | 28065883.7
2602 | 11417.62 | 518.11 | 0.04877 | 0.04212 | 0.00665 | 93.02053 | 27972318.5
2615 | 11495.63 | 518.73 | 0.04888 | 0.04227 | 0.00661 | 92.46101 | 28282191.1
2622 | 11498.99 | 518.91 | 0.04893 | 0.04232 | 0.00661 | 92.46101 | 28357898.6
2636 | 11280.01 | 518.74 | 0.04913 | 0.04239 | 0.00674 | 94.27946 | 27959430.9
2642 | 11422.29 | 518.61 | 0.04914 | 0.04249 | 0.00665 | 93.02053 | 28402331.1
2656 | 11412.02 | 518.5 | 0.04928 | 0.04262 | 0.00666 | 93.16041 | 28509963.4
2663 | 11416.91 | 518.19 | 0.04934 | 0.04269 | 0.00665 | 93.02053 | 28628087.7
2676 | 11201.53 | 518.62 | 0.04955 | 0.04276 | 0.00679 | 94.97886 | 28174690.4
2683 | 11344.19 | 518.31 | 0.04961 | 0.04291 | 0.0067 | 93.71994 | 28627847.0
2697 | 11318.77 | 518.17 | 0.04978 | 0.04307 | 0.00671 | 93.85982 | 28734341.2
2704 | 11381.09 | 517.97 | 0.04991 | 0.04324 | 0.00667 | 93.30029 | 28981687.6
2718 | 11142.94 | 518.37 | 0.05007 | 0.04325 | 0.00682 | 95.3985 | 28491013.3
2725 | 11150.72 | 517.97 | 0.05016 | 0.04336 | 0.00681 | 95.25862 | 28606334.5
2739 | 11459.27 | 517.91 | 0.05033 | 0.04371 | 0.00662 | 92.60089 | 29578548.7
2746 | 11194.67 | 518.34 | 0.05043 | 0.04364 | 0.00679 | 94.97886 | 28911696.5
2760 | 11337.96 | 518.31 | 0.05055 | 0.04385 | 0.0067 | 93.71994 | 29449443.8
2767 | 11005.21 | 519.03 | 0.0507 | 0.04379 | 0.00691 | 96.65743 | 28626874.2
2781 | 11485.17 | 519.02 | 0.05056 | 0.04394 | 0.00662 | 92.60089 | 30032108.0
2788 | 11371.92 | 518.74 | 0.05086 | 0.04417 | 0.00669 | 93.58006 | 29792673.0
2802 | 11115.38 | 518.86 | 0.0507 | 0.04386 | 0.00684 | 95.67826 | 29285648.6
2810 | 11232.14 | 518.84 | 0.05076 | 0.04399 | 0.00677 | 94.6991 | 29672932.5
2824 | 10487.77 | 518.39 | 0.05114 | 0.0439 | 0.00724 | 101.2735 | 27884890.5
2831 | 10672.58 | 517.96 | 0.05116 | 0.04405 | 0.00711 | 99.45504 | 28465124.4
2846 | 11213.61 | 519.28 | 0.05131 | 0.04452 | 0.00679 | 94.97886 | 29964562.4
2853 | 10887.2 | 518.98 | 0.05135 | 0.04437 | 0.00699 | 97.77647 | 29178799.1
2868 | 11012.59 | 518.78 | 0.05147 | 0.04457 | 0.0069 | 96.51755 | 29714804.3
2875 | 11331.12 | 518.94 | 0.05154 | 0.04483 | 0.00671 | 93.85982 | 30630786.4
2890 | 11309.78 | 519.01 | 0.05172 | 0.04499 | 0.00673 | 94.13958 | 30699096.7
2897 | 11200.03 | 518.85 | 0.05178 | 0.04499 | 0.00679 | 94.97886 | 30501524.0
2912 | 11214.06 | 518.65 | 0.0519 | 0.04513 | 0.00678 | 94.83898 | 30704674.3
2920 | 11415.28 | 518.79 | 0.05192 | 0.04526 | 0.00666 | 93.16041 | 31343785.0
2935 | 11243.61 | 518.75 | 0.05209 | 0.04533 | 0.00676 | 94.55922 | 31038750.3
2942 | 11328.38 | 518.26 | 0.05211 | 0.04541 | 0.0067 | 93.71994 | 31391399.9
2957 | 11281.04 | 518.93 | 0.05227 | 0.04553 | 0.00674 | 94.27946 | 31364202.3
2965 | 11225.59 | 518.58 | 0.05235 | 0.04558 | 0.00677 | 94.6991 | 31309695.7
2980 | 11256.81 | 518.21 | 0.05242 | 0.04567 | 0.00675 | 94.41934 | 31561330.9
2988 | 11261.32 | 518.34 | 0.05247 | 0.04573 | 0.00675 | 94.41934 | 31646059.4
3003 | 11244.31 | 518.96 | 0.05263 | 0.04587 | 0.00676 | 94.55922 | 31757876.4
3011 | 11297.3 | 518 | 0.05264 | 0.04592 | 0.00672 | 93.9997 | 32032018.0
3026 | 11274.94 | 518.84 | 0.05277 | 0.04602 | 0.00674 | 94.27946 | 32096069.0
3034 | 11294.56 | 518.76 | 0.05283 | 0.0461 | 0.00673 | 94.13958 | 32228740.2
3050 | 11260.98 | 518.66 | 0.05297 | 0.04622 | 0.00675 | 94.41934 | 32302704.5
3057 | 11247.02 | 519.32 | 0.05304 | 0.04627 | 0.00677 | 94.6991 | 32281193.9
3073 | 11213.13 | 518.23 | 0.05319 | 0.04642 | 0.00677 | 94.6991 | 32450150.1
3081 | 11187.46 | 518.6 | 0.05326 | 0.04647 | 0.00679 | 94.97886 | 32438797.2
3097 | 11192.77 | 518.49 | 0.05342 | 0.04663 | 0.00679 | 94.97886 | 32607255.7
3105 | 11180.52 | 518.25 | 0.05349 | 0.0467 | 0.00679 | 94.97886 | 32691485.0
3121 | 11160.68 | 518.48 | 0.05363 | 0.04683 | 0.00681 | 95.25862 | 32763438.5
3129 | 11180.75 | 518.12 | 0.05371 | 0.04692 | 0.00679 | 94.97886 | 32944172.8
3145 | 11106.62 | 518.09 | 0.05389 | 0.04706 | 0.00684 | 95.67826 | 32870579.9
3153 | 11154.72 | 518.03 | 0.05398 | 0.04717 | 0.00681 | 95.25862 | 33099366.1
3169 | 11250.03 | 518.95 | 0.05414 | 0.04738 | 0.00676 | 94.55922 | 33513390.1
3177 | 11224.63 | 518.75 | 0.05423 | 0.04746 | 0.00677 | 94.6991 | 33548365.4
3193 | 11376.83 | 518.78 | 0.05437 | 0.04769 | 0.00668 | 93.44018 | 34171596.9
3201 | 11150.53 | 519.18 | 0.05453 | 0.0477 | 0.00682 | 95.3985 | 33553985.9
3218 | 11166.69 | 517.75 | 0.05462 | 0.04782 | 0.0068 | 95.11874 | 33831398.1
3226 | 11103.13 | 518.72 | 0.05474 | 0.0479 | 0.00685 | 95.81814 | 33667945.0
3243 | 11141.93 | 519.14 | 0.05488 | 0.04805 | 0.00683 | 95.53838 | 33944472.4
3251 | 11104.49 | 518.28 | 0.05493 | 0.04809 | 0.00684 | 95.67826 | 33978459.5
3268 | 11106.97 | 517.91 | 0.05506 | 0.04823 | 0.00683 | 95.53838 | 34206147.3
3276 | 11182.8 | 518.32 | 0.05508 | 0.04828 | 0.00679 | 94.97886 | 34491885.6
3293 | 11120.81 | 519.02 | 0.05526 | 0.04842 | 0.00684 | 95.67826 | 34417430.7
3301 | 11161.85 | 518.67 | 0.05533 | 0.04852 | 0.00681 | 95.25862 | 34653031.3
3318 | 11195.58 | 517.99 | 0.05544 | 0.04865 | 0.00678 | 94.83898 | 34985614.4
3327 | 11190.41 | 518.66 | 0.05552 | 0.04873 | 0.00679 | 94.97886 | 35028847.2
3344 | 11109.86 | 519.1 | 0.05571 | 0.04886 | 0.00685 | 95.81814 | 34899444.6
3352 | 11118.91 | 518.46 | 0.05579 | 0.04895 | 0.00683 | 95.53838 | 35085375.1
3370 | 11170.3 | 518.22 | 0.0559 | 0.0491 | 0.0068 | 95.11874 | 35429400.7
3378 | 11098.66 | 518.47 | 0.05602 | 0.04917 | 0.00685 | 95.81814 | 35254283.4
3396 | 11036.21 | 518.62 | 0.0562 | 0.04932 | 0.00689 | 96.37767 | 35236379.4
3404 | 11137.48 | 518.57 | 0.05626 | 0.04943 | 0.00682 | 95.3985 | 35681901.9
3422 | 11088.63 | 518.9 | 0.05645 | 0.0496 | 0.00686 | 95.95802 | 35661426.2
3431 | 11027.72 | 518.52 | 0.05658 | 0.04969 | 0.00689 | 96.37767 | 35599534.1
3448 | 11051.56 | 519.42 | 0.05675 | 0.04986 | 0.00689 | 96.37767 | 35775923.5
3457 | 10998.73 | 518.15 | 0.05683 | 0.04992 | 0.0069 | 96.51755 | 35817321.6
3475 | 11020.29 | 518.79 | 0.05696 | 0.05006 | 0.0069 | 96.51755 | 36003816.2
3484 | 11085.66 | 519.24 | 0.05701 | 0.05014 | 0.00686 | 95.95802 | 36307542.0
3502 | 11098.3 | 518.65 | 0.05712 | 0.05027 | 0.00685 | 95.81814 | 36548401.6
3511 | 11037.03 | 518.25 | 0.0572 | 0.05032 | 0.00688 | 96.23779 | 36482551.9
3529 | 11076.09 | 518.77 | 0.05731 | 0.05045 | 0.00686 | 95.95802 | 36776497.1
3538 | 11038.53 | 519.17 | 0.0574 | 0.0505 | 0.00689 | 96.37767 | 36709749.8
3556 | 10990.81 | 518.41 | 0.05757 | 0.05065 | 0.00691 | 96.65743 | 36789723.4
3565 | 11063.24 | 517.97 | 0.0576 | 0.05074 | 0.00686 | 95.95802 | 37151661.1
3583 | 11053.58 | 518.87 | 0.05777 | 0.05089 | 0.00688 | 96.23779 | 37230698.8
3592 | 11055.04 | 518.69 | 0.05784 | 0.05096 | 0.00688 | 96.23779 | 37324217.2
3611 | 10982.52 | 517.79 | 0.05805 | 0.05114 | 0.00691 | 96.65743 | 37358743.3
3620 | 11031.16 | 518.53 | 0.05813 | 0.05124 | 0.00689 | 96.37767 | 37560569.3
3639 | 11036.75 | 518.48 | 0.05829 | 0.0514 | 0.00688 | 96.23779 | 37812590.8
3648 | 11027.91 | 519.37 | 0.05838 | 0.05148 | 0.0069 | 96.51755 | 37796236.4
3667 | 11007.56 | 519.13 | 0.05852 | 0.05161 | 0.00691 | 96.65743 | 37938109.1
3676 | 11018 | 519.06 | 0.05857 | 0.05167 | 0.0069 | 96.51755 | 38086339.1
3695 | 11061.83 | 519.03 | 0.05868 | 0.0518 | 0.00688 | 96.23779 | 38394482.9
3704 | 10916.04 | 519.04 | 0.05879 | 0.05182 | 0.00697 | 97.49671 | 37991025.6
3723 | 10971.25 | 518.65 | 0.05891 | 0.05198 | 0.00693 | 96.93719 | 38406313.2
3733 | 11002.99 | 518.92 | 0.05898 | 0.05207 | 0.00691 | 96.65743 | 38620932.9
3752 | 11010.48 | 518.32 | 0.0591 | 0.0522 | 0.0069 | 96.51755 | 38873760.7
3762 | 10940.46 | 517.94 | 0.05919 | 0.05225 | 0.00694 | 97.07707 | 38752715.4
3781 | 10991.81 | 518.46 | 0.05935 | 0.05244 | 0.00691 | 96.65743 | 39117532.1
3791 | 11028.31 | 518.92 | 0.05943 | 0.05254 | 0.0069 | 96.51755 | 39277832.3
3810 | 11075.69 | 519.34 | 0.05961 | 0.05273 | 0.00687 | 96.0979 | 39647066.3
3820 | 10986.79 | 518.61 | 0.05973 | 0.05281 | 0.00692 | 96.79731 | 39463907.7
3840 | 10973.6 | 518.56 | 0.0599 | 0.05297 | 0.00693 | 96.93719 | 39613280.4
3849 | 10974.52 | 518.01 | 0.05995 | 0.05303 | 0.00692 | 96.79731 | 39763502.8
3869 | 10978.56 | 518.24 | 0.0601 | 0.05318 | 0.00692 | 96.79731 | 39970120.1
3879 | 10933.27 | 517.78 | 0.06016 | 0.05322 | 0.00694 | 97.07707 | 39957943.4
3899 | 10959.71 | 518.57 | 0.06033 | 0.05339 | 0.00693 | 96.93719 | 40221921.9
3909 | 10932.27 | 518.37 | 0.06039 | 0.05344 | 0.00695 | 97.21695 | 40209038.1
3929 | 10936.27 | 519.04 | 0.06056 | 0.05361 | 0.00696 | 97.35683 | 40356696.4
3939 | 10979.51 | 519.24 | 0.0606 | 0.05367 | 0.00693 | 96.93719 | 40634560.3
3959 | 10993.02 | 518.3 | 0.06076 | 0.05385 | 0.00691 | 96.65743 | 40959087.5
3969 | 10956.33 | 518.76 | 0.06085 | 0.05392 | 0.00694 | 97.07707 | 40885041.8
3990 | 10970.68 | 518.67 | 0.06106 | 0.05413 | 0.00693 | 96.93719 | 41160674.1
4000 | 10964.68 | 518.27 | 0.06116 | 0.05423 | 0.00693 | 96.93719 | 41263833.7
4021 | 10909.3 | 518.76 | 0.06136 | 0.05439 | 0.00697 | 97.49671 | 41242417.4
4031 | 10993.5 | 518.48 | 0.06142 | 0.05451 | 0.00691 | 96.65743 | 41703986.3
4052 | 10910.97 | 518.69 | 0.06161 | 0.05464 | 0.00697 | 97.49671 | 41560376.8
4062 | 10862.86 | 518.87 | 0.06169 | 0.05469 | 0.007 | 97.91635 | 41484388.9
4083 | 10950.38 | 518.93 | 0.06182 | 0.05487 | 0.00695 | 97.21695 | 41998849.5
4093 | 10834.93 | 519.02 | 0.06192 | 0.0549 | 0.00702 | 98.19611 | 41681894.5
4114 | 10862.71 | 518.73 | 0.06205 | 0.05505 | 0.007 | 97.91635 | 42015454.4
4125 | 10846.51 | 518.68 | 0.06215 | 0.05514 | 0.00701 | 98.05623 | 42067698.5
4146 | 10840.09 | 518.87 | 0.06233 | 0.05531 | 0.00701 | 98.05623 | 42281861.4
4157 | 10847.47 | 518.81 | 0.06241 | 0.0554 | 0.00701 | 98.05623 | 42394041.9
4178 | 10802.06 | 518.72 | 0.06267 | 0.05563 | 0.00704 | 98.47587 | 42426635.7
4189 | 10881.35 | 518.6 | 0.06275 | 0.05576 | 0.00698 | 97.63659 | 42903997.2
4210 | 10857.76 | 519.36 | 0.06299 | 0.05598 | 0.00701 | 98.05623 | 42934548.1
4221 | 10929.57 | 519.17 | 0.06303 | 0.05607 | 0.00696 | 97.35683 | 43355972.3
4243 | 10795.73 | 518.81 | 0.06324 | 0.0562 | 0.00704 | 98.47587 | 43086695.8
4253 | 10839.77 | 518.48 | 0.06329 | 0.05628 | 0.00701 | 98.05623 | 43373072.0
4275 | 10779.76 | 517.93 | 0.06342 | 0.05638 | 0.00704 | 98.47587 | 43411648.5
4286 | 10764.99 | 518.41 | 0.0635 | 0.05644 | 0.00706 | 98.75563 | 43400055.4
4308 | 10827.3 | 519.07 | 0.06365 | 0.05662 | 0.00703 | 98.33599 | 43808984.6
4319 | 10837.57 | 519.07 | 0.06372 | 0.0567 | 0.00702 | 98.19611 | 43983411.3
4341 | 10841.65 | 519.7 | 0.0639 | 0.05687 | 0.00703 | 98.33599 | 44144568.8
4353 | 10748.08 | 518.73 | 0.06401 | 0.05694 | 0.00707 | 98.89551 | 44016151.9
4375 | 10731.69 | 518.86 | 0.0642 | 0.05712 | 0.00709 | 99.17528 | 44113817.3
4386 | 10754.89 | 519.11 | 0.0643 | 0.05722 | 0.00707 | 98.89551 | 44349837.4
4409 | 10699.9 | 518.7 | 0.06451 | 0.0574 | 0.0071 | 99.31516 | 44394029.7
4420 | 10741.45 | 518.41 | 0.06458 | 0.05751 | 0.00707 | 98.89551 | 44693634.5
4443 | 10686.51 | 518.57 | 0.06474 | 0.05763 | 0.00711 | 99.45504 | 44673453.8
4454 | 10741.43 | 518.39 | 0.06482 | 0.05774 | 0.00707 | 98.89551 | 45037431.7
4477 | 10760.49 | 518.95 | 0.06503 | 0.05796 | 0.00707 | 98.89551 | 45270000.4
4488 | 10761.21 | 518.66 | 0.06512 | 0.05805 | 0.00706 | 98.75563 | 45445508.3
4511 | 10749.21 | 518.48 | 0.06531 | 0.05824 | 0.00707 | 98.89551 | 45613797.6
4523 | 10807.44 | 517.98 | 0.06537 | 0.05835 | 0.00702 | 98.19611 | 46060886.6
4546 | 10776.64 | 518.51 | 0.06552 | 0.05847 | 0.00705 | 98.61575 | 46098111.3
4558 | 10756.06 | 519.55 | 0.06562 | 0.05854 | 0.00708 | 99.0354 | 46023949.1
4581 | 10666.62 | 517.94 | 0.06581 | 0.05869 | 0.00712 | 99.59492 | 45996323.1
4593 | 10749.16 | 518.69 | 0.06586 | 0.05879 | 0.00707 | 98.89551 | 46442955.5
4616 | 10764.68 | 518.55 | 0.066 | 0.05894 | 0.00706 | 98.75563 | 46741636.9
4628 | 10705.77 | 518.88 | 0.06614 | 0.05903 | 0.0071 | 99.31516 | 46599131.2
4652 | 10700.58 | 519.1 | 0.06637 | 0.05926 | 0.00711 | 99.45504 | 46774906.0
4664 | 10651.83 | 519.19 | 0.0665 | 0.05936 | 0.00714 | 99.87468 | 46698523.3
4688 | 10680.94 | 518.18 | 0.06668 | 0.05957 | 0.00711 | 99.45504 | 47136878.6
4700 | 10664.32 | 518.32 | 0.06677 | 0.05965 | 0.00712 | 99.59492 | 47191163.2
4724 | 10612.05 | 518.32 | 0.06692 | 0.05976 | 0.00716 | 100.1544 | 47167155.3
4736 | 10673.26 | 518.52 | 0.06698 | 0.05986 | 0.00712 | 99.59492 | 47552627.4
4760 | 10720.93 | 519.28 | 0.06714 | 0.06004 | 0.0071 | 99.31516 | 47928233.5
4773 | 10707.95 | 518.65 | 0.06721 | 0.06011 | 0.0071 | 99.31516 | 48059129.9
4797 | 10638.07 | 518.69 | 0.06741 | 0.06027 | 0.00715 | 100.0146 | 47963017.1
4809 | 10584.86 | 518.49 | 0.0675 | 0.06032 | 0.00718 | 100.4342 | 47882095.8
4834 | 10667.1 | 518.56 | 0.06767 | 0.06055 | 0.00712 | 99.59492 | 48536613.4
4846 | 10572.53 | 518.22 | 0.06782 | 0.06063 | 0.00718 | 100.4342 | 48250496.2
4871 | 10662.25 | 518.93 | 0.068 | 0.06086 | 0.00713 | 99.7348 | 48839523.5
4884 | 10633.88 | 519.19 | 0.06811 | 0.06095 | 0.00716 | 100.1544 | 48764688.1
4909 | 10607.29 | 518.47 | 0.06825 | 0.06109 | 0.00716 | 100.1544 | 49014302.6
4921 | 10586.69 | 519.08 | 0.06834 | 0.06116 | 0.00719 | 100.5741 | 48929107.3
4947 | 10565.72 | 518.66 | 0.06852 | 0.06132 | 0.00719 | 100.5741 | 49187623.3
4959 | 10626.9 | 519.2 | 0.0686 | 0.06144 | 0.00716 | 100.1544 | 49513531.6
4985 | 10627.46 | 519.11 | 0.06881 | 0.06165 | 0.00716 | 100.1544 | 49773130.7
4998 | 10646.89 | 518.86 | 0.06893 | 0.06179 | 0.00714 | 99.87468 | 50042714.3
5023 | 10609.6 | 519.31 | 0.06922 | 0.06204 | 0.00717 | 100.2943 | 50082597.0
5036 | 10609.02 | 519.43 | 0.06933 | 0.06215 | 0.00718 | 100.4342 | 50142282.0
5062 | 10617.22 | 518.85 | 0.06952 | 0.06236 | 0.00716 | 100.1544 | 50541943.3
5075 | 10578.01 | 519.42 | 0.06961 | 0.06241 | 0.0072 | 100.714 | 50390233.2
5101 | 10555.11 | 518.63 | 0.06975 | 0.06255 | 0.0072 | 100.714 | 50648390.0
5114 | 10562.72 | 518.37 | 0.06984 | 0.06264 | 0.00719 | 100.5741 | 50848090.8
5140 | 10533.12 | 518.92 | 0.07002 | 0.0628 | 0.00722 | 100.9937 | 50894252.4
5153 | 10525.02 | 518.34 | 0.0701 | 0.06288 | 0.00722 | 100.9937 | 51022973.3
5180 | 10518.3 | 519.18 | 0.0703 | 0.06306 | 0.00723 | 101.1336 | 51219375.7
5193 | 10526.38 | 518.95 | 0.07038 | 0.06316 | 0.00723 | 101.1336 | 51347918.5
5220 | 10520.2 | 520.28 | 0.07065 | 0.0634 | 0.00725 | 101.4134 | 51472506.2
5233 | 10445.92 | 518.57 | 0.07075 | 0.06347 | 0.00728 | 101.833 | 51388054.2
5260 | 10472.43 | 519.3 | 0.07096 | 0.06369 | 0.00727 | 101.6931 | 51724243.9
5273 | 10463.03 | 519.16 | 0.07104 | 0.06377 | 0.00727 | 101.6931 | 51852079.5
5301 | 10581.07 | 519.23 | 0.07123 | 0.06404 | 0.00719 | 100.5741 | 52707416.8
5314 | 10549.92 | 519.62 | 0.07136 | 0.06414 | 0.00722 | 100.9937 | 52617131.8
5341 | 10535.61 | 519.14 | 0.07155 | 0.06433 | 0.00722 | 100.9937 | 52884475.1
5355 | 10546.98 | 518.8 | 0.07165 | 0.06444 | 0.00721 | 100.8538 | 53096638.7
5383 | 10473.51 | 518.59 | 0.07184 | 0.06458 | 0.00726 | 101.5532 | 53006676.8
5396 | 10461.32 | 518.27 | 0.07197 | 0.06471 | 0.00726 | 101.5532 | 53134688.4
5424 | 10413.3 | 518.26 | 0.07219 | 0.0649 | 0.00729 | 101.9729 | 53190609.9
5438 | 10419.86 | 519.27 | 0.07232 | 0.06502 | 0.0073 | 102.1128 | 53254849.4
5466 | 10428.57 | 519.12 | 0.07248 | 0.06519 | 0.0073 | 102.1128 | 53529056.1
5480 | 10450.08 | 519.19 | 0.07256 | 0.06528 | 0.00728 | 101.833 | 53813593.9
5508 | 10381.42 | 519.47 | 0.07278 | 0.06545 | 0.00733 | 102.5324 | 53719600.6
5522 | 10406 | 518.61 | 0.07287 | 0.06556 | 0.0073 | 102.1128 | 54077469.4
5550 | 10384.29 | 518.77 | 0.07306 | 0.06574 | 0.00732 | 102.3925 | 54203174.2
5565 | 10400.29 | 518.85 | 0.07317 | 0.06586 | 0.00731 | 102.2526 | 54424019.0
5593 | 10390.92 | 518.93 | 0.07341 | 0.06609 | 0.00732 | 102.3925 | 54623126.7
5608 | 10383.48 | 520.66 | 0.07354 | 0.06619 | 0.00735 | 102.8122 | 54546072.3
5636 | 10364.45 | 519.26 | 0.07375 | 0.06641 | 0.00734 | 102.6723 | 54893098.1
5651 | 10380.72 | 518.81 | 0.07383 | 0.0665 | 0.00732 | 102.3925 | 55189574.3
5680 | 10353.47 | 518.19 | 0.07404 | 0.0667 | 0.00733 | 102.5324 | 55397119.0
5694 | 10331.44 | 518.41 | 0.07414 | 0.06679 | 0.00735 | 102.8122 | 55382549.2
5724 | 10317.95 | 519.17 | 0.07438 | 0.067 | 0.00737 | 103.0919 | 55523259.7
5738 | 10412.66 | 519.36 | 0.07444 | 0.06713 | 0.00731 | 102.2526 | 56115906.8
5768 | 10378.09 | 518.36 | 0.07471 | 0.06739 | 0.00732 | 102.3925 | 56332235.8
5782 | 10338.9 | 519.01 | 0.07488 | 0.06752 | 0.00736 | 102.952 | 56162068.0
5812 | 10381.77 | 518.78 | 0.07513 | 0.06781 | 0.00732 | 102.3925 | 56761954.7
5827 | 10331.29 | 519.18 | 0.07528 | 0.06791 | 0.00736 | 102.952 | 56599164.7
5857 | 10258.48 | 518.55 | 0.07544 | 0.06804 | 0.00741 | 103.6515 | 56506685.5
5872 | 10249.02 | 518.44 | 0.07548 | 0.06807 | 0.00741 | 103.6515 | 56651401.3
5902 | 10289.4 | 518.38 | 0.0756 | 0.06822 | 0.00738 | 103.2318 | 57172299.7
5917 | 10218.72 | 519.18 | 0.07575 | 0.0683 | 0.00745 | 104.211 | 56779049.0
5948 | 10261.52 | 518.81 | 0.07591 | 0.0685 | 0.00741 | 103.6515 | 57384627.9
5963 | 10293.05 | 518.31 | 0.07599 | 0.06861 | 0.00738 | 103.2318 | 57763202.8
5993 | 10255.22 | 518.81 | 0.07622 | 0.06881 | 0.00741 | 103.6515 | 57818775.2
6009 | 10266.87 | 518.72 | 0.07632 | 0.06892 | 0.0074 | 103.5116 | 58051480.8
6040 | 10297.26 | 518.48 | 0.07658 | 0.0692 | 0.00738 | 103.2318 | 58509096.9
6055 | 10159.3 | 517.36 | 0.07676 | 0.0693 | 0.00746 | 104.3509 | 58025399.3
6086 | 10299.16 | 519.5 | 0.07701 | 0.06962 | 0.00739 | 103.3717 | 58874919.7
6102 | 10209.98 | 519.23 | 0.07712 | 0.06967 | 0.00745 | 104.211 | 58554293.9
6133 | 10277.51 | 519.03 | 0.07729 | 0.06989 | 0.0074 | 103.5116 | 59249414.5
6149 | 10274.72 | 519.39 | 0.07741 | 0.07 | 0.00741 | 103.6515 | 59323819.3
6180 | 10288.35 | 519.44 | 0.07761 | 0.07021 | 0.0074 | 103.5116 | 59703470.0
6196 | 10203.61 | 520.53 | 0.07782 | 0.07035 | 0.00748 | 104.6306 | 59217849.1
6228 | 10168.17 | 518.44 | 0.07807 | 0.0706 | 0.00747 | 104.4907 | 59603370.6
6244 | 10175.86 | 518.91 | 0.07822 | 0.07075 | 0.00747 | 104.4907 | 59756494.2
6276 | 10196.78 | 518.97 | 0.0784 | 0.07094 | 0.00746 | 104.3509 | 60143254.5
6292 | 10221.76 | 519.53 | 0.07846 | 0.07101 | 0.00745 | 104.211 | 60377518.4
6324 | 10209.82 | 518.78 | 0.07864 | 0.07119 | 0.00745 | 104.211 | 60684587.8
6340 | 10197.25 | 519.18 | 0.07877 | 0.07131 | 0.00746 | 104.3509 | 60756570.1
6373 | 10204.29 | 518.68 | 0.07892 | 0.07147 | 0.00745 | 104.211 | 61154787.8
6389 | 10249.63 | 518.89 | 0.07904 | 0.07162 | 0.00742 | 103.7913 | 61556199.8
6422 | 10258.36 | 517.9 | 0.07927 | 0.07187 | 0.0074 | 103.5116 | 62041372.9
6439 | 10339.16 | 518.42 | 0.07936 | 0.07201 | 0.00735 | 102.8122 | 62628773.1
6472 | 10211.99 | 518.92 | 0.0796 | 0.07216 | 0.00745 | 104.211 | 62104783.7
6488 | 10209.33 | 520.62 | 0.07971 | 0.07224 | 0.00747 | 104.4907 | 62091629.5
6521 | 10141.03 | 519.16 | 0.07991 | 0.07241 | 0.0075 | 104.9104 | 62157817.2
6538 | 10145.15 | 518.12 | 0.07998 | 0.07249 | 0.00748 | 104.6306 | 62486490.9
6572 | 10173.47 | 519 | 0.08027 | 0.0728 | 0.00748 | 104.6306 | 62811443.6
6589 | 10221.38 | 518.83 | 0.08041 | 0.07297 | 0.00744 | 104.0711 | 63312489.4
6622 | 10173.63 | 518.97 | 0.08074 | 0.07326 | 0.00748 | 104.6306 | 63289315.2
6639 | 10172.41 | 518.63 | 0.08086 | 0.07339 | 0.00747 | 104.4907 | 63536733.7
6673 | 10164.37 | 519.17 | 0.08104 | 0.07356 | 0.00749 | 104.7705 | 63691595.0
6690 | 10213.79 | 519.08 | 0.0811 | 0.07366 | 0.00745 | 104.211 | 64196693.9
6725 | 10215.69 | 519.39 | 0.08127 | 0.07382 | 0.00745 | 104.211 | 64532551.1
6742 | 10088.41 | 518.95 | 0.08138 | 0.07385 | 0.00754 | 105.4699 | 63923452.1
6777 | 10205.65 | 518.82 | 0.08161 | 0.07416 | 0.00745 | 104.211 | 65031538.8
6794 | 10196.63 | 519.29 | 0.08172 | 0.07426 | 0.00746 | 104.3509 | 65107277.1
6829 | 10103.46 | 519 | 0.08207 | 0.07454 | 0.00753 | 105.33 | 64834319.1
6846 | 10097.13 | 518.43 | 0.0822 | 0.07467 | 0.00752 | 105.1901 | 65082147.1
6882 | 10102.49 | 518.16 | 0.0825 | 0.07498 | 0.00752 | 105.1901 | 65424384.5
6899 | 10133.23 | 517.39 | 0.08263 | 0.07515 | 0.00748 | 104.6306 | 65936723.9
6935 | 10100.92 | 518.89 | 0.08286 | 0.07533 | 0.00753 | 105.33 | 65840679.9
6952 | 10122.32 | 519.08 | 0.08294 | 0.07542 | 0.00752 | 105.1901 | 66089846.1
6988 | 10138.66 | 519.4 | 0.08315 | 0.07564 | 0.00751 | 105.0503 | 66520541.7
7006 | 10091.54 | 518.78 | 0.08328 | 0.07575 | 0.00753 | 105.33 | 66514751.8
7042 | 10037 | 518.83 | 0.08352 | 0.07595 | 0.00758 | 106.0294 | 66415528.5
7060 | 10050.86 | 519.46 | 0.08364 | 0.07606 | 0.00757 | 105.8895 | 66673252.2
7096 | 10056.47 | 518.77 | 0.08383 | 0.07627 | 0.00756 | 105.7497 | 67101870.9
7114 | 10050.85 | 519.62 | 0.08396 | 0.07639 | 0.00758 | 106.0294 | 67094585.3
7151 | 10055.38 | 518.21 | 0.08423 | 0.07667 | 0.00755 | 105.6098 | 67711532.7
7169 | 10065.09 | 518.4 | 0.08433 | 0.07678 | 0.00755 | 105.6098 | 67881971.4
7206 | 10084.85 | 518.75 | 0.08455 | 0.07701 | 0.00754 | 105.4699 | 68322811.6
7224 | 10043.41 | 518.78 | 0.08466 | 0.07709 | 0.00757 | 105.8895 | 68222035.9
7261 | 10099.06 | 519.32 | 0.08484 | 0.07731 | 0.00754 | 105.4699 | 68844287.4
7280 | 10110.9 | 520.03 | 0.08496 | 0.07743 | 0.00754 | 105.4699 | 69024433.6
7317 | 10060.54 | 519.28 | 0.08527 | 0.07771 | 0.00756 | 105.7497 | 69191712.2
7336 | 10037.36 | 519.37 | 0.08544 | 0.07786 | 0.00758 | 106.0294 | 69188343.8
7374 | 10012.35 | 518.5 | 0.08567 | 0.07808 | 0.00759 | 106.1693 | 69455105.5
7393 | 10066.53 | 519.04 | 0.08575 | 0.07819 | 0.00756 | 105.7497 | 69910390.6
7431 | 9959.75 | 518.7 | 0.086 | 0.07837 | 0.00763 | 106.7288 | 69625053.4
7450 | 10009.87 | 518.79 | 0.08608 | 0.07848 | 0.0076 | 106.3092 | 70078613.1
7488 | 10081.03 | 518.32 | 0.08632 | 0.07878 | 0.00754 | 105.4699 | 70996560.2
7507 | 10021.6 | 518.58 | 0.0865 | 0.07892 | 0.00758 | 106.0294 | 70801103.8
7546 | 10001.88 | 518.58 | 0.08679 | 0.07919 | 0.0076 | 106.3092 | 70981639.5
7565 | 10011.21 | 518.22 | 0.0869 | 0.07931 | 0.00759 | 106.1693 | 71254118.9
7604 | 9902.74 | 519.36 | 0.08717 | 0.07948 | 0.00769 | 107.5681 | 70690098.4
7623 | 9942 | 518.42 | 0.08725 | 0.0796 | 0.00764 | 106.8687 | 71330518.2
7662 | 9953.01 | 519.18 | 0.08747 | 0.07982 | 0.00764 | 106.8687 | 71695452.0
7682 | 9986.75 | 518.78 | 0.08761 | 0.07999 | 0.00761 | 106.4491 | 72165971.8
7721 | 9940.27 | 518.79 | 0.08793 | 0.08028 | 0.00765 | 107.0086 | 72153090.1
7741 | 9936.35 | 519.16 | 0.08805 | 0.0804 | 0.00766 | 107.1485 | 72245552.3
7781 | 9973.7 | 519.05 | 0.08826 | 0.08064 | 0.00763 | 106.7288 | 72904392.5
7801 | 9973.66 | 518.49 | 0.08838 | 0.08076 | 0.00762 | 106.5889 | 73187704.3
7841 | 9948.46 | 518.9 | 0.08862 | 0.08098 | 0.00764 | 106.8687 | 73370404.5
7861 | 10017.87 | 518.81 | 0.08875 | 0.08116 | 0.00759 | 106.1693 | 74042118.8
7901 | 9999.97 | 518.1 | 0.08906 | 0.08147 | 0.00759 | 106.1693 | 74418875.6
7921 | 9949.54 | 519.22 | 0.08923 | 0.08158 | 0.00765 | 107.0086 | 74022099.0
7962 | 9871.11 | 518.5 | 0.08947 | 0.08177 | 0.0077 | 107.708 | 73922094.9
7983 | 9978.51 | 519.22 | 0.08956 | 0.08193 | 0.00763 | 106.7288 | 74797039.6
8023 | 9924.89 | 519.28 | 0.08979 | 0.08212 | 0.00767 | 107.2883 | 74779790.9
8044 | 9896.74 | 519.62 | 0.08995 | 0.08226 | 0.00769 | 107.5681 | 74780530.2
8085 | 9852.96 | 518.77 | 0.09028 | 0.08256 | 0.00772 | 107.9877 | 74869605.0
8106 | 9831.22 | 519.36 | 0.09046 | 0.08271 | 0.00774 | 108.2675 | 74870107.5
8148 | 9838.07 | 519.23 | 0.09065 | 0.08292 | 0.00773 | 108.1276 | 75355393.9
8169 | 9838.26 | 518.88 | 0.09074 | 0.08301 | 0.00773 | 108.1276 | 75549608.8
8210 | 9875.06 | 519.03 | 0.09096 | 0.08325 | 0.0077 | 107.708 | 76224616.8
8231 | 9822.78 | 519.44 | 0.09112 | 0.08337 | 0.00775 | 108.4074 | 75926558.8
8274 | 9865.1 | 518.88 | 0.09146 | 0.08375 | 0.00771 | 107.8479 | 76719180.7
8295 | 9816.75 | 519.37 | 0.09166 | 0.0839 | 0.00775 | 108.4074 | 76516924.5
8337 | 9804.85 | 518.79 | 0.09185 | 0.08409 | 0.00775 | 108.4074 | 76904352.0
8359 | 9840.13 | 518.82 | 0.09192 | 0.08419 | 0.00773 | 108.1276 | 77306791.6
8402 | 9787.84 | 519.3 | 0.0922 | 0.08443 | 0.00778 | 108.827 | 77205083.7
8423 | 9815.4 | 518.75 | 0.0923 | 0.08456 | 0.00775 | 108.4074 | 77697655.8
8466 | 9779.44 | 519.28 | 0.09259 | 0.0848 | 0.00778 | 108.827 | 77793172.9
8488 | 9769.84 | 519.47 | 0.09278 | 0.08499 | 0.00779 | 108.9669 | 77895206.2
8532 | 9770.08 | 518.58 | 0.09311 | 0.08534 | 0.00778 | 108.827 | 78399639.9
8554 | 9841 | 519.19 | 0.09328 | 0.08555 | 0.00773 | 108.1276 | 79110215.9
8597 | 9788.51 | 519.66 | 0.09351 | 0.08573 | 0.00778 | 108.827 | 78996918.0
8619 | 9755.21 | 518.98 | 0.0936 | 0.0858 | 0.0078 | 109.1068 | 78995999.1
8664 | 9759.72 | 518.43 | 0.09377 | 0.08599 | 0.00778 | 108.827 | 79612573.8
8686 | 9767.47 | 518.93 | 0.0939 | 0.08611 | 0.00779 | 108.9669 | 79712271.5
8730 | 9708.39 | 518.81 | 0.0942 | 0.08637 | 0.00783 | 109.5264 | 79706786.4
8753 | 9824.07 | 518.8 | 0.09425 | 0.08651 | 0.00774 | 108.2675 | 80846046.3
8798 | 9785.43 | 518.44 | 0.09464 | 0.08687 | 0.00776 | 108.5473 | 81052246.1
8820 | 9788.85 | 519.06 | 0.09483 | 0.08706 | 0.00777 | 108.6872 | 81150347.6
8866 | 9753.4 | 519.46 | 0.09513 | 0.08733 | 0.00781 | 109.2467 | 81155790.3
8888 | 9795.45 | 518.93 | 0.09521 | 0.08745 | 0.00776 | 108.5473 | 81881378.0
8934 | 9756.79 | 519.48 | 0.09543 | 0.08762 | 0.0078 | 109.1068 | 81883078.7
8957 | 9703.26 | 519 | 0.09555 | 0.08771 | 0.00784 | 109.6663 | 81675035.0
9003 | 9726.35 | 518.75 | 0.09579 | 0.08797 | 0.00782 | 109.3866 | 82304449.6
9026 | 9682.56 | 518.56 | 0.09595 | 0.0881 | 0.00785 | 109.8062 | 82199370.3
9072 | 9697.79 | 519.31 | 0.09631 | 0.08846 | 0.00785 | 109.8062 | 82618290.2
9095 | 9729.72 | 518.63 | 0.09647 | 0.08866 | 0.00781 | 109.2467 | 83251963.9
9142 | 9692.34 | 519.17 | 0.09675 | 0.0889 | 0.00785 | 109.8062 | 83255777.0
9165 | 9696.51 | 518.6 | 0.09687 | 0.08903 | 0.00784 | 109.6663 | 83571697.7
9212 | 9641.42 | 519.14 | 0.09715 | 0.08926 | 0.00789 | 110.3657 | 83467949.4
9236 | 9731.67 | 519.3 | 0.09727 | 0.08945 | 0.00782 | 109.3866 | 84434510.3
9283 | 9707.66 | 519.22 | 0.09759 | 0.08975 | 0.00784 | 109.6663 | 84647689.0
9307 | 9684.15 | 519.36 | 0.09776 | 0.0899 | 0.00786 | 109.9461 | 84650589.3
9355 | 9704.19 | 520 | 0.09799 | 0.09013 | 0.00785 | 109.8062 | 85195558.3
9379 | 9718.32 | 519.42 | 0.09809 | 0.09026 | 0.00783 | 109.5264 | 85632296.6
9427 | 9681.38 | 519.22 | 0.09838 | 0.09052 | 0.00786 | 109.9461 | 85742033.5
9451 | 9688.34 | 519.42 | 0.09856 | 0.09071 | 0.00786 | 109.9461 | 85960322.3
9500 | 9684.48 | 519.16 | 0.09885 | 0.09099 | 0.00786 | 109.9461 | 86405995.3
9524 | 9674.45 | 519.55 | 0.09897 | 0.0911 | 0.00787 | 110.086 | 86514215.2
9573 | 9608.26 | 519.2 | 0.09923 | 0.09131 | 0.00792 | 110.7854 | 86410336.3
9597 | 9677.87 | 519.9 | 0.09935 | 0.09147 | 0.00787 | 110.086 | 87177333.4
9647 | 9597.58 | 519.52 | 0.09972 | 0.09179 | 0.00793 | 110.9252 | 86968485.9
9671 | 9618.05 | 519.41 | 0.09987 | 0.09196 | 0.00791 | 110.6455 | 87405289.9
9721 | 9639.21 | 519.15 | 0.10014 | 0.09224 | 0.00789 | 110.3657 | 88079888.8
9746 | 9624.99 | 519 | 0.10027 | 0.09237 | 0.0079 | 110.5056 | 88194628.2
9796 | 9572.87 | 519.08 | 0.10062 | 0.09267 | 0.00795 | 111.205 | 88089565.1
9821 | 9672.05 | 518.94 | 0.10073 | 0.09286 | 0.00786 | 109.9461 | 89325608.4
9871 | 9575.72 | 518.75 | 0.10104 | 0.0931 | 0.00794 | 111.0651 | 88875788.6
9897 | 9631.59 | 519.02 | 0.10117 | 0.09327 | 0.0079 | 110.5056 | 89561074.8
9947 | 9612.8 | 519.41 | 0.10147 | 0.09355 | 0.00792 | 110.7854 | 89786233.7
9973 | 9642.59 | 518.65 | 0.10162 | 0.09374 | 0.00788 | 110.2258 | 90477880.7
9999 | 9585.16 | 518.73 | 0.10182 | 0.09389 | 0.00793 | 110.9252 | 90141794.4
10000 | 9522.88 | 518.86 | 0.10187 | 0.09389 | 0.00799 | 111.7645 | 89473832.2
10037 | 9561.45 | 518.62 | 0.10204 | 0.09409 | 0.00795 | 111.205 | 90256733.8
10076 | 9527.67 | 518.9 | 0.10229 | 0.09431 | 0.00798 | 111.6246 | 90266808.0
10114 | 9529.58 | 518.98 | 0.10246 | 0.09448 | 0.00798 | 111.6246 | 90607234.7
10153 | 9577.97 | 519.02 | 0.10272 | 0.09478 | 0.00794 | 111.0651 | 91414839.6
10192 | 9597.44 | 519.45 | 0.10299 | 0.09506 | 0.00793 | 110.9252 | 91881705.0
10231 | 9573.43 | 519.93 | 0.10318 | 0.09522 | 0.00796 | 111.3449 | 91885680.3
10271 | 9538.06 | 519.26 | 0.1034 | 0.09542 | 0.00798 | 111.6246 | 92013734.2
10310 | 9522.86 | 519.12 | 0.10359 | 0.0956 | 0.00799 | 111.7645 | 92247521.0
10350 | 9460.93 | 518.48 | 0.10389 | 0.09585 | 0.00803 | 112.324 | 92144119.1
10390 | 9457.53 | 519.54 | 0.10417 | 0.09612 | 0.00805 | 112.6038 | 92270417.4
10430 | 9489.83 | 518.73 | 0.1043 | 0.09629 | 0.00801 | 112.0443 | 93088195.2
10470 | 9505.04 | 519.69 | 0.10454 | 0.09652 | 0.00801 | 112.0443 | 93445196.9
10510 | 9462.64 | 519.08 | 0.10477 | 0.09673 | 0.00804 | 112.4639 | 93452190.4
10550 | 9443.92 | 519.16 | 0.10508 | 0.09702 | 0.00806 | 112.7437 | 93575086.2
10591 | 9518.89 | 519.72 | 0.10528 | 0.09728 | 0.008 | 111.9044 | 94643283.5
10632 | 9476.46 | 518.99 | 0.10548 | 0.09746 | 0.00803 | 112.324 | 94654712.5
10673 | 9459.88 | 519.4 | 0.10576 | 0.09772 | 0.00805 | 112.6038 | 94783654.0
10714 | 9516.41 | 518.51 | 0.10602 | 0.09803 | 0.00799 | 111.7645 | 95862263.8
10755 | 9410.53 | 518.4 | 0.10628 | 0.09821 | 0.00807 | 112.8836 | 95275162.5
10796 | 9425.3 | 519.58 | 0.10646 | 0.09838 | 0.00808 | 113.0234 | 95520004.2
10838 | 9424.07 | 518.78 | 0.10666 | 0.09859 | 0.00807 | 112.8836 | 96010433.4
10879 | 9499.82 | 519.33 | 0.10691 | 0.0989 | 0.00801 | 112.0443 | 97095539.4
10921 | 9469.31 | 519.32 | 0.10723 | 0.09919 | 0.00804 | 112.4639 | 97106695.7
10963 | 9445.64 | 518.78 | 0.10743 | 0.09938 | 0.00805 | 112.6038 | 97359055.4
11005 | 9419.23 | 519.92 | 0.10769 | 0.0996 | 0.00809 | 113.1633 | 97248820.6
11048 | 9429.4 | 518.85 | 0.10795 | 0.09988 | 0.00806 | 112.7437 | 97992185.0
11090 | 9348.13 | 519.13 | 0.10833 | 0.10019 | 0.00814 | 113.8627 | 97397982.1
11133 | 9352.35 | 520.1 | 0.10854 | 0.10039 | 0.00815 | 114.0026 | 97655659.7
11176 | 9429.39 | 519.76 | 0.10869 | 0.10061 | 0.00808 | 113.0234 | 98882138.5
11219 | 9371.8 | 518.79 | 0.10894 | 0.10082 | 0.00811 | 113.4431 | 98895404.6
11262 | 9361.8 | 518.53 | 0.10918 | 0.10106 | 0.00812 | 113.583 | 99152190.2
11305 | 9366.57 | 518.92 | 0.10942 | 0.1013 | 0.00812 | 113.583 | 99530768.1
11349 | 9320.28 | 519.23 | 0.10982 | 0.10166 | 0.00816 | 114.1425 | 99428355.2
11392 | 9374.14 | 519.5 | 0.11004 | 0.10192 | 0.00812 | 113.583 | 100296728.0
11436 | 9341.83 | 519.91 | 0.11025 | 0.10209 | 0.00816 | 114.1425 | 100190560.4
11480 | 9333.68 | 519.55 | 0.11047 | 0.10231 | 0.00816 | 114.1425 | 100576043.5
11524 | 9325.34 | 518.77 | 0.11074 | 0.10259 | 0.00815 | 114.0026 | 101085405.8
11568 | 9313.75 | 518.64 | 0.11101 | 0.10285 | 0.00816 | 114.1425 | 101347009.7
11613 | 9326.42 | 519.74 | 0.11123 | 0.10306 | 0.00817 | 114.2824 | 101616723.5
11658 | 9315.67 | 518.95 | 0.11145 | 0.10329 | 0.00816 | 114.1425 | 102135497.9
11702 | 9286.94 | 518.93 | 0.11179 | 0.1036 | 0.00819 | 114.5621 | 102145446.2
11747 | 9251.42 | 519.45 | 0.11204 | 0.10381 | 0.00823 | 115.1217 | 102039882.9
11793 | 9291.37 | 519.22 | 0.11224 | 0.10405 | 0.00819 | 114.5621 | 102939775.0
11838 | 9305.42 | 519.39 | 0.11246 | 0.10428 | 0.00818 | 114.4223 | 103458898.4
11884 | 9269.22 | 519.89 | 0.11281 | 0.10459 | 0.00822 | 114.9818 | 103355512.2
11929 | 9327.86 | 519.85 | 0.11306 | 0.10489 | 0.00817 | 114.2824 | 104381804.4
11975 | 9323.55 | 518.69 | 0.11321 | 0.10506 | 0.00815 | 114.0026 | 105041455.6
12021 | 9281.82 | 519.26 | 0.11344 | 0.10524 | 0.0082 | 114.702 | 104801998.1
12067 | 9264.98 | 518.76 | 0.11374 | 0.10553 | 0.00821 | 114.8419 | 105074897.2
12114 | 9259.81 | 517.23 | 0.11391 | 0.10572 | 0.00819 | 114.5621 | 105741748.0
12160 | 9231.17 | 519.16 | 0.11418 | 0.10593 | 0.00824 | 115.2615 | 105499203.6
12207 | 9242.39 | 519.2 | 0.11441 | 0.10618 | 0.00823 | 115.1217 | 106035656.0
12254 | 9220.12 | 519.35 | 0.11476 | 0.10651 | 0.00826 | 115.5413 | 106057319.5
12301 | 9236.86 | 518.58 | 0.11496 | 0.10673 | 0.00823 | 115.1217 | 106852183.5
12348 | 9182.67 | 519.43 | 0.11523 | 0.10694 | 0.00829 | 115.9609 | 106484135.2
12396 | 9232.73 | 518.28 | 0.11542 | 0.10719 | 0.00823 | 115.1217 | 107677397.5
12444 | 9199.28 | 519.61 | 0.11577 | 0.10749 | 0.00828 | 115.8211 | 107441604.1
12491 | 9213.46 | 518 | 0.11599 | 0.10775 | 0.00824 | 115.2615 | 108370933.6
12540 | 9164.76 | 519.98 | 0.11629 | 0.10797 | 0.00832 | 116.3806 | 107749937.8
12588 | 9179.29 | 520.55 | 0.11664 | 0.10833 | 0.00831 | 116.2407 | 108292537.1
12636 | 9128.61 | 519.82 | 0.11697 | 0.10862 | 0.00835 | 116.8002 | 108184728.6
12685 | 9205.17 | 519.01 | 0.11711 | 0.10885 | 0.00826 | 115.5413 | 109787587.6
12734 | 9142.98 | 519.68 | 0.11743 | 0.1091 | 0.00833 | 116.5205 | 109285529.8
12782 | 9090.13 | 518.92 | 0.11773 | 0.10936 | 0.00837 | 117.08 | 109173233.4
12832 | 9109.79 | 517.07 | 0.11799 | 0.10967 | 0.00832 | 116.3806 | 110258947.5
12881 | 9179.22 | 519.01 | 0.11825 | 0.10997 | 0.00829 | 115.9609 | 111080510.7
12931 | 9111.61 | 519.44 | 0.11857 | 0.11021 | 0.00835 | 116.8002 | 110710408.7
12980 | 9084.95 | 518.86 | 0.11885 | 0.11048 | 0.00837 | 117.08 | 110864385.1
13030 | 9064.21 | 518.81 | 0.11907 | 0.11068 | 0.00839 | 117.3597 | 111026148.1
13080 | 9127.09 | 520.28 | 0.11938 | 0.11102 | 0.00835 | 116.8002 | 111986091.3
13131 | 9050.7 | 517.94 | 0.11964 | 0.11126 | 0.00839 | 117.3597 | 111886749.9
13181 | 9107.78 | 519.71 | 0.11986 | 0.1115 | 0.00836 | 116.9401 | 112715826.7
13232 | 9071.26 | 518.83 | 0.12018 | 0.11179 | 0.00838 | 117.2199 | 112881895.0
13283 | 9057.56 | 518.72 | 0.12047 | 0.11208 | 0.00839 | 117.3597 | 113181912.9
13334 | 9079.16 | 519.38 | 0.12069 | 0.11231 | 0.00838 | 117.2199 | 113752054.7
13385 | 9067.18 | 519.87 | 0.12096 | 0.11256 | 0.0084 | 117.4996 | 113915260.4
13436 | 9064.01 | 519.12 | 0.12129 | 0.1129 | 0.00839 | 117.3597 | 114485596.8
13488 | 9030.28 | 519.24 | 0.12156 | 0.11313 | 0.00843 | 117.9193 | 114383347.1
13540 | 9018.34 | 519.87 | 0.12191 | 0.11346 | 0.00845 | 118.199 | 114552553.2
13592 | 9031.84 | 519.41 | 0.12222 | 0.11379 | 0.00843 | 117.9193 | 115265306.4
13644 | 8947.19 | 518.77 | 0.12257 | 0.11408 | 0.0085 | 118.8984 | 114753410.8
13697 | 8958.84 | 517.74 | 0.12282 | 0.11435 | 0.00847 | 118.4788 | 115607194.9
13749 | 8944.41 | 518.87 | 0.1231 | 0.1146 | 0.0085 | 118.8984 | 115636517.6
13802 | 8989.55 | 519.49 | 0.12347 | 0.115 | 0.00847 | 118.4788 | 116493429.5
13855 | 8962.29 | 518.48 | 0.12369 | 0.11522 | 0.00848 | 118.6187 | 116802865.1
13909 | 9040.26 | 518.31 | 0.12383 | 0.11543 | 0.0084 | 117.4996 | 118374849.3
13962 | 9043.49 | 519.76 | 0.12408 | 0.11566 | 0.00842 | 117.7794 | 118543667.7
14016 | 9013.35 | 519.2 | 0.12438 | 0.11594 | 0.00844 | 118.0591 | 118720156.4
14070 | 9036.69 | 519.28 | 0.12468 | 0.11626 | 0.00842 | 117.7794 | 119460636.4
14124 | 8918.12 | 518.72 | 0.12508 | 0.11656 | 0.00852 | 119.1782 | 118511619.3
14178 | 8972.17 | 519.78 | 0.12531 | 0.11682 | 0.00849 | 118.7585 | 119385092.4
14233 | 8991.32 | 519.27 | 0.12561 | 0.11714 | 0.00846 | 118.3389 | 120273210.6
14287 | 8886.03 | 518.58 | 0.12603 | 0.11747 | 0.00855 | 119.5978 | 119458690.0
14342 | 8899.52 | 519.14 | 0.12625 | 0.11771 | 0.00855 | 119.5978 | 119918564.6
14398 | 8940.27 | 519.27 | 0.12649 | 0.11798 | 0.00851 | 119.0383 | 120952660.9
14453 | 8961.51 | 518.84 | 0.12684 | 0.11835 | 0.00848 | 118.6187 | 121844230.2
14508 | 8921.72 | 518.81 | 0.12714 | 0.11861 | 0.00852 | 119.1782 | 121733685.4
14564 | 8909.91 | 519.08 | 0.12741 | 0.11887 | 0.00854 | 119.4579 | 121917379.0
14620 | 8857.08 | 518.48 | 0.12779 | 0.11921 | 0.00858 | 120.0175 | 121815598.3
14676 | 8911.73 | 519.91 | 0.1281 | 0.11955 | 0.00855 | 119.5978 | 122711257.4
14733 | 8928.52 | 518.73 | 0.12831 | 0.11979 | 0.00851 | 119.0383 | 123766881.0
14790 | 8863.43 | 519.76 | 0.12869 | 0.12009 | 0.00859 | 120.1574 | 123088598.9
14846 | 8879.09 | 519.4 | 0.12908 | 0.1205 | 0.00857 | 119.8776 | 123842996.7
14904 | 8874.17 | 519.39 | 0.1293 | 0.12073 | 0.00858 | 120.0175 | 124181920.5
14961 | 8848.3 | 518.95 | 0.12958 | 0.12098 | 0.0086 | 120.2972 | 124366951.7
15018 | 8824.89 | 519.13 | 0.12984 | 0.12122 | 0.00862 | 120.577 | 124551124.3
15076 | 8860.87 | 518.74 | 0.13025 | 0.12167 | 0.00858 | 120.0175 | 125615045.2
15134 | 8802.75 | 519.1 | 0.1306 | 0.12196 | 0.00864 | 120.8568 | 125222625.5
15192 | 8817.15 | 519.63 | 0.13089 | 0.12226 | 0.00864 | 120.8568 | 125702532.4
15251 | 8853.98 | 519.29 | 0.13122 | 0.12262 | 0.0086 | 120.2972 | 126777647.2
15309 | 8865.82 | 519.08 | 0.1316 | 0.12302 | 0.00858 | 120.0175 | 127556429.2
15368 | 8842.92 | 518.82 | 0.13181 | 0.12321 | 0.0086 | 120.2972 | 127750238.2
15427 | 8822.98 | 520.04 | 0.13211 | 0.12347 | 0.00864 | 120.8568 | 127646983.2
15487 | 8806.49 | 518.8 | 0.13248 | 0.12385 | 0.00863 | 120.7169 | 128291924.7
15546 | 8796.27 | 519.09 | 0.13276 | 0.12411 | 0.00865 | 120.9966 | 128482912.8
15606 | 8834.37 | 518.51 | 0.13298 | 0.12438 | 0.0086 | 120.2972 | 129728671.1
15666 | 8848.97 | 519.09 | 0.13341 | 0.12481 | 0.0086 | 120.2972 | 130227435.7
15726 | 8876.72 | 518.99 | 0.13372 | 0.12515 | 0.00857 | 119.8776 | 131183818.3
15787 | 8850.95 | 519.48 | 0.13393 | 0.12533 | 0.0086 | 120.2972 | 131233277.6
15847 | 8818.09 | 519.38 | 0.13424 | 0.12561 | 0.00863 | 120.7169 | 131274109.3
15908 | 8813.67 | 518.6 | 0.1346 | 0.12598 | 0.00862 | 120.577 | 131932300.2
15970 | 8777.57 | 519.53 | 0.13507 | 0.1264 | 0.00867 | 121.2764 | 131682673.9
16031 | 8765.41 | 518.71 | 0.13525 | 0.12658 | 0.00867 | 121.2764 | 132185657.2
16093 | 8743.14 | 518.66 | 0.1355 | 0.12681 | 0.00869 | 121.5562 | 132391484.8
16154 | 8774.88 | 518.66 | 0.13579 | 0.12713 | 0.00866 | 121.1365 | 133353679.9
16217 | 8691.54 | 519.42 | 0.13632 | 0.12756 | 0.00876 | 122.5353 | 132345515.1
16279 | 8748.7 | 518.49 | 0.1365 | 0.12781 | 0.00869 | 121.5562 | 133921641.7
16342 | 8748.68 | 519.2 | 0.1368 | 0.1281 | 0.0087 | 121.696 | 134285392.1
16404 | 8750.64 | 519.26 | 0.13721 | 0.12852 | 0.0087 | 121.696 | 134794858.1
16467 | 8674.96 | 519.65 | 0.13754 | 0.12876 | 0.00878 | 122.8151 | 134079625.3
16531 | 8726.62 | 519.53 | 0.13789 | 0.12916 | 0.00873 | 122.1157 | 135371643.1
16594 | 8700.49 | 519.37 | 0.13826 | 0.12951 | 0.00875 | 122.3954 | 135576947.2
16658 | 8713.47 | 519.05 | 0.13854 | 0.12981 | 0.00873 | 122.1157 | 136411640.6
16722 | 8668.33 | 518.9 | 0.13902 | 0.13025 | 0.00877 | 122.6752 | 136311169.4
16787 | 8664.22 | 519.48 | 0.13941 | 0.13062 | 0.00879 | 122.955 | 136529667.7
16851 | 8682.87 | 518.56 | 0.13963 | 0.13087 | 0.00875 | 122.3954 | 137676698.7
16916 | 8661.69 | 519.34 | 0.13998 | 0.13119 | 0.00879 | 122.955 | 137578832.4
16981 | 8649.34 | 519.41 | 0.14038 | 0.13158 | 0.0088 | 123.0948 | 137950540.9
17046 | 8593.77 | 518.46 | 0.14079 | 0.13194 | 0.00884 | 123.6544 | 137851989.1
17112 | 8635.98 | 519.15 | 0.14106 | 0.13225 | 0.00881 | 123.2347 | 138856969.0
17178 | 8606.87 | 519.76 | 0.14149 | 0.13264 | 0.00885 | 123.7942 | 138762509.6
17244 | 8615.14 | 519.81 | 0.14189 | 0.13305 | 0.00884 | 123.6544 | 139453226.6
17310 | 8569.88 | 519.4 | 0.14217 | 0.13329 | 0.00888 | 124.2139 | 139356400.5
17377 | 8568.27 | 517.86 | 0.14258 | 0.13372 | 0.00886 | 123.9341 | 140211584.5
17443 | 8539.53 | 518.98 | 0.14296 | 0.13405 | 0.00891 | 124.6335 | 139954315.6
17510 | 8553.66 | 519.56 | 0.14326 | 0.13435 | 0.0089 | 124.4936 | 140649747.7
17578 | 8608.17 | 519.64 | 0.14374 | 0.1349 | 0.00885 | 123.7942 | 141993677.6
17645 | 8539.47 | 519.65 | 0.1441 | 0.13519 | 0.00892 | 124.7734 | 141416350.8
17713 | 8552.14 | 519.53 | 0.14436 | 0.13546 | 0.0089 | 124.4936 | 142280353.0
17781 | 8549.3 | 519.14 | 0.14475 | 0.13585 | 0.0089 | 124.4936 | 142826565.6
17850 | 8516.27 | 519.41 | 0.14529 | 0.13635 | 0.00894 | 125.0532 | 142739285.9
17918 | 8501.12 | 519.86 | 0.14569 | 0.13673 | 0.00896 | 125.3329 | 142963226.3
17987 | 8544.43 | 519.06 | 0.14587 | 0.13697 | 0.0089 | 124.4936 | 144481268.5
18056 | 8511.8 | 519.05 | 0.14623 | 0.1373 | 0.00894 | 125.0532 | 144386585.2
18126 | 8508.74 | 519.25 | 0.1467 | 0.13776 | 0.00894 | 125.0532 | 144946347.1
18196 | 8517.04 | 518.78 | 0.1472 | 0.13828 | 0.00893 | 124.9133 | 145669049.8
18265 | 8540.08 | 518.54 | 0.14747 | 0.13857 | 0.0089 | 124.4936 | 146714314.2
18336 | 8514.09 | 519.65 | 0.14783 | 0.13888 | 0.00894 | 125.0532 | 146625632.8
18406 | 8548.97 | 519.53 | 0.14826 | 0.13935 | 0.00891 | 124.6335 | 147680968.4
18477 | 8456.52 | 518.98 | 0.1486 | 0.13961 | 0.00899 | 125.7526 | 146931389.3
18548 | 8481.68 | 518.98 | 0.14891 | 0.13994 | 0.00897 | 125.4728 | 147824855.2
18619 | 8502.91 | 520 | 0.14934 | 0.14038 | 0.00896 | 125.3329 | 148556329.4
18691 | 8461.06 | 519.24 | 0.14967 | 0.14068 | 0.00899 | 125.7526 | 148633143.8
18763 | 8441.37 | 518.22 | 0.15019 | 0.14119 | 0.009 | 125.8925 | 149039912.6
18835 | 8474.03 | 519.01 | 0.15053 | 0.14156 | 0.00898 | 125.6127 | 149945040.5
18907 | 8455.48 | 519.1 | 0.15081 | 0.14181 | 0.009 | 125.8925 | 150183746.0
18980 | 8434.21 | 518.73 | 0.15126 | 0.14225 | 0.00901 | 126.0323 | 150596276.9
19053 | 8433.2 | 518.59 | 0.15188 | 0.14287 | 0.00901 | 126.0323 | 151175493.3
19126 | 8436.65 | 519.42 | 0.15231 | 0.14329 | 0.00902 | 126.1722 | 151586467.3
19200 | 8398.31 | 519.6 | 0.15262 | 0.14355 | 0.00907 | 126.8716 | 151334086.5
19274 | 8414.55 | 519.12 | 0.15294 | 0.1439 | 0.00904 | 126.452 | 152421503.8
19348 | 8374.27 | 518.84 | 0.15348 | 0.1444 | 0.00908 | 127.0115 | 152332667.9
19422 | 8405.94 | 520.17 | 0.1538 | 0.14473 | 0.00907 | 126.8716 | 153083886.9
19497 | 8384.09 | 519.14 | 0.15413 | 0.14506 | 0.00907 | 126.8716 | 153675035.7
19572 | 8357.37 | 519.26 | 0.15457 | 0.14546 | 0.00911 | 127.4311 | 153588835.7
19647 | 8335.91 | 518.64 | 0.15503 | 0.14591 | 0.00912 | 127.571 | 154008334.7
19723 | 8361.1 | 519.41 | 0.1554 | 0.14629 | 0.0091 | 127.2913 | 154943870.5
19799 | 8333.97 | 519.75 | 0.1559 | 0.14676 | 0.00914 | 127.8508 | 154860222.1
19875 | 8332.64 | 518.91 | 0.15623 | 0.1471 | 0.00913 | 127.7109 | 155624933.1
19951 | 8316.6 | 518.71 | 0.15665 | 0.14751 | 0.00914 | 127.8508 | 156049108.1
20028 | 8402.32 | 519.6 | 0.15708 | 0.14801 | 0.00906 | 126.7317 | 158034607.8
20105 | 8292.51 | 519.48 | 0.15746 | 0.14828 | 0.00918 | 128.4103 | 156568436.3
20182 | 8287.44 | 519.4 | 0.15793 | 0.14874 | 0.00918 | 128.4103 | 157168076.7
20260 | 8268.71 | 519.34 | 0.15829 | 0.14909 | 0.0092 | 128.6901 | 157432514.4
20338 | 8254.7 | 518.58 | 0.15883 | 0.14962 | 0.00921 | 128.8299 | 157867027.2
20416 | 8241.83 | 519.51 | 0.15926 | 0.15003 | 0.00924 | 129.2496 | 157957955.5
20494 | 8265.14 | 519.84 | 0.15963 | 0.15041 | 0.00922 | 128.9698 | 158905390.1
20573 | 8221.98 | 519.11 | 0.16008 | 0.15083 | 0.00925 | 129.3895 | 159000581.0
20652 | 8232.21 | 520.3 | 0.16062 | 0.15135 | 0.00926 | 129.5293 | 159438774.5
20732 | 8225.77 | 519.62 | 0.16102 | 0.15177 | 0.00926 | 129.5293 | 160056395.2
20811 | 8205.32 | 518.65 | 0.16146 | 0.1522 | 0.00926 | 129.5293 | 160666295.6
20891 | 8199.21 | 518.78 | 0.16182 | 0.15254 | 0.00927 | 129.6692 | 161109931.5
20972 | 8190.23 | 519.31 | 0.16235 | 0.15305 | 0.00929 | 129.949 | 161386407.1
21052 | 8153.19 | 519.42 | 0.16282 | 0.15349 | 0.00934 | 130.6484 | 161134784.7
21133 | 8026.59 | 519.39 | 0.16324 | 0.15376 | 0.00948 | 132.6067 | 159365985.9
21215 | 7873 | 518.3 | 0.16378 | 0.15413 | 0.00965 | 134.9847 | 157165978.5
21296 | 8103.91 | 519.33 | 0.16423 | 0.15484 | 0.00939 | 131.3478 | 162134435.5
21378 | 8128.85 | 519.18 | 0.16487 | 0.15551 | 0.00936 | 130.9281 | 163280394.9
21460 | 8487.38 | 519.14 | 0.16461 | 0.15564 | 0.00896 | 125.3329 | 171223955.6
21543 | 7980.92 | 519.26 | 0.16572 | 0.15618 | 0.00954 | 133.446 | 161436087.9
21626 | 8064.93 | 518.98 | 0.16641 | 0.15698 | 0.00943 | 131.9073 | 163948453.3
21709 | 7683.35 | 519.33 | 0.16663 | 0.15673 | 0.00991 | 138.6216 | 156606211.0
21792 | 7837.92 | 518.96 | 0.1671 | 0.1574 | 0.0097 | 135.6841 | 160608369.8
21876 | 8094.48 | 518.67 | 0.16761 | 0.15822 | 0.00939 | 131.3478 | 166550193.0
21960 | 8027.55 | 520 | 0.16794 | 0.15845 | 0.00949 | 132.7466 | 165427970.3
22045 | 8076.53 | 519.25 | 0.16826 | 0.15884 | 0.00942 | 131.7674 | 167302341.2
22129 | 8075.48 | 518.57 | 0.1687 | 0.15929 | 0.00941 | 131.6276 | 168118297.5
22215 | 8055.92 | 519.02 | 0.16921 | 0.15977 | 0.00944 | 132.0472 | 168235305.5
22300 | 8052.3 | 519.66 | 0.16964 | 0.16019 | 0.00946 | 132.327 | 168521976.7
22386 | 8033.04 | 519.31 | 0.17018 | 0.1607 | 0.00947 | 132.4668 | 168993242.3
22472 | 8061.36 | 519.51 | 0.17059 | 0.16115 | 0.00944 | 132.0472 | 170181579.4
22558 | 8024.25 | 519.57 | 0.17113 | 0.16164 | 0.00949 | 132.7466 | 169932793.9
22645 | 8018.2 | 519.48 | 0.17154 | 0.16205 | 0.00949 | 132.7466 | 170588178.0
22732 | 8028.18 | 519.28 | 0.17208 | 0.1626 | 0.00948 | 132.6067 | 171424198.7
22819 | 8019.57 | 519.63 | 0.17255 | 0.16305 | 0.0095 | 132.8865 | 171717999.8
22907 | 7992.65 | 519.22 | 0.17309 | 0.16357 | 0.00952 | 133.1662 | 172018075.8
22995 | 8003.9 | 519.08 | 0.17355 | 0.16405 | 0.0095 | 132.8865 | 173042438.5
23084 | 7997.96 | 519.46 | 0.17412 | 0.1646 | 0.00952 | 133.1662 | 173347241.6
23172 | 7974.75 | 520.4 | 0.17462 | 0.16506 | 0.00956 | 133.7258 | 173280002.5
23262 | 7960.39 | 519.35 | 0.17524 | 0.16568 | 0.00956 | 133.7258 | 173953021.7
23351 | 7949.75 | 519.95 | 0.17564 | 0.16606 | 0.00959 | 134.1454 | 174072310.8
23441 | 7958.98 | 520.03 | 0.17606 | 0.16649 | 0.00958 | 134.0055 | 174925628.8
23531 | 7971.2 | 519.6 | 0.17668 | 0.16712 | 0.00955 | 133.5859 | 176148857.3
23621 | 7968.1 | 518.95 | 0.17708 | 0.16754 | 0.00954 | 133.446 | 177007929.8
23712 | 7952.83 | 520 | 0.17758 | 0.168 | 0.00958 | 134.0055 | 176947933.6
23803 | 7922.92 | 518.96 | 0.17831 | 0.16871 | 0.0096 | 134.2853 | 177256953.8
23895 | 7917.44 | 519.85 | 0.1787 | 0.16907 | 0.00962 | 134.565 | 177572120.5
23987 | 7921.32 | 518.75 | 0.17914 | 0.16955 | 0.0096 | 134.2853 | 178627171.0
24079 | 7875.83 | 519.16 | 0.1798 | 0.17014 | 0.00966 | 135.1246 | 178198538.7
24172 | 7882.66 | 517.49 | 0.18024 | 0.17062 | 0.00962 | 134.565 | 179630604.5
24265 | 7948.37 | 519.55 | 0.18068 | 0.1711 | 0.00958 | 134.0055 | 181074629.2
24358 | 7923.13 | 519.58 | 0.18119 | 0.17158 | 0.00961 | 134.4252 | 181201194.6
24452 | 7920.69 | 519.31 | 0.18168 | 0.17207 | 0.00961 | 134.4252 | 181900468.4
24546 | 7921.9 | 519.74 | 0.18234 | 0.17272 | 0.00962 | 134.565 | 182409929.6
24640 | 7789.52 | 519.2 | 0.18288 | 0.17311 | 0.00977 | 136.6633 | 180297189.8
24735 | 7834.1 | 520.08 | 0.18345 | 0.17372 | 0.00973 | 136.1037 | 181736388.1
24830 | 7832.76 | 519.34 | 0.18395 | 0.17424 | 0.00972 | 135.9638 | 182622074.8
24925 | 7817.75 | 519.21 | 0.1845 | 0.17477 | 0.00973 | 136.1037 | 183132382.2
25021 | 7863.47 | 519.91 | 0.18498 | 0.17529 | 0.00969 | 135.5442 | 184596602.6
25117 | 7840.12 | 519.21 | 0.18549 | 0.17578 | 0.00971 | 135.824 | 184923180.2
25214 | 7777.1 | 518.76 | 0.1861 | 0.17632 | 0.00978 | 136.8031 | 184308647.3
25311 | 7785.38 | 518.74 | 0.1866 | 0.17684 | 0.00976 | 136.5234 | 185396830.0
25408 | 7806.52 | 519.47 | 0.1871 | 0.17735 | 0.00975 | 136.3835 | 186298210.4
25506 | 7785.84 | 518.63 | 0.18776 | 0.178 | 0.00976 | 136.5234 | 186825156.9
25604 | 7761.75 | 518.58 | 0.18835 | 0.17855 | 0.00979 | 136.943 | 186968285.1
25702 | 7773.16 | 519.07 | 0.18895 | 0.17917 | 0.00979 | 136.943 | 187683911.3
25801 | 7733.69 | 518.63 | 0.18946 | 0.17963 | 0.00983 | 137.5025 | 187640179.1
25901 | 7751.84 | 518.66 | 0.19003 | 0.18023 | 0.00981 | 137.2228 | 188751469.9
26000 | 7737.94 | 519.65 | 0.19064 | 0.1808 | 0.00984 | 137.6424 | 188895263.2
26100 | 7707.52 | 518.38 | 0.19122 | 0.18137 | 0.00986 | 137.9222 | 189237155.1
26200 | 7720.69 | 519.07 | 0.19171 | 0.18186 | 0.00985 | 137.7823 | 190155056.7
26301 | 7704.61 | 519.22 | 0.19258 | 0.18271 | 0.00988 | 138.2019 | 190308477.4
26402 | 7719.45 | 519.38 | 0.19303 | 0.18317 | 0.00986 | 137.9222 | 191426795.7
26504 | 7643.01 | 519.68 | 0.19346 | 0.18349 | 0.00996 | 139.321 | 190236962.3
26606 | 7640.52 | 518.82 | 0.1942 | 0.18425 | 0.00995 | 139.1811 | 191161013.3
26708 | 7660.42 | 518.64 | 0.1949 | 0.18498 | 0.00992 | 138.7615 | 192474195.6
26811 | 7643.36 | 518.9 | 0.19556 | 0.18561 | 0.00995 | 139.1811 | 192633914.4
26914 | 7681.98 | 519.24 | 0.196 | 0.18609 | 0.00991 | 138.6216 | 194154478.0
27017 | 7666.26 | 518.97 | 0.1966 | 0.18668 | 0.00992 | 138.7615 | 194701038.8
27121 | 7652.52 | 519.23 | 0.19719 | 0.18724 | 0.00994 | 139.0412 | 195057265.8
27226 | 7611.37 | 520.05 | 0.19787 | 0.18786 | 0.01001 | 140.0204 | 194443119.8
27330 | 7583.21 | 519.06 | 0.19854 | 0.18851 | 0.01003 | 140.3001 | 194796664.7
27435 | 7590.98 | 519.86 | 0.19908 | 0.18904 | 0.01004 | 140.44 | 195350294.2
27541 | 7584.39 | 519.13 | 0.19973 | 0.18969 | 0.01003 | 140.3001 | 196300583.3
27647 | 7593.29 | 519.42 | 0.20044 | 0.19041 | 0.01003 | 140.3001 | 197056106.4
27753 | 7571.25 | 519.83 | 0.20109 | 0.19103 | 0.01006 | 140.7198 | 197221734.0
27860 | 7552.13 | 519.22 | 0.20181 | 0.19173 | 0.01008 | 140.9995 | 197589288.8
27967 | 7515.5 | 519.71 | 0.20239 | 0.19226 | 0.01013 | 141.6989 | 197369142.8
28074 | 7505.36 | 519.58 | 0.20311 | 0.19296 | 0.01015 | 141.9787 | 197733872.3
28182 | 7516.78 | 519.82 | 0.20368 | 0.19355 | 0.01013 | 141.6989 | 198886444.2
28291 | 7497.09 | 518.97 | 0.2045 | 0.19436 | 0.01014 | 141.8388 | 199458781.5
28399 | 7483.79 | 520.03 | 0.20506 | 0.19488 | 0.01018 | 142.3984 | 199433489.3
28509 | 7485.24 | 519.19 | 0.20561 | 0.19545 | 0.01017 | 142.2585 | 200402829.5
28618 | 7490.75 | 518.47 | 0.20645 | 0.1963 | 0.01014 | 141.8388 | 201764215.1
28728 | 7438.96 | 519.15 | 0.20711 | 0.19688 | 0.01023 | 143.0978 | 200757868.7
28839 | 7461.95 | 519.84 | 0.20771 | 0.1975 | 0.01021 | 142.818 | 201928339.0
28950 | 7432.73 | 519.88 | 0.20841 | 0.19816 | 0.01025 | 143.3775 | 201914505.9
29061 | 7420.74 | 518.64 | 0.20902 | 0.19878 | 0.01024 | 143.2376 | 202886624.1
29173 | 7355.95 | 518.39 | 0.20979 | 0.19946 | 0.01033 | 144.4966 | 201894081.8
29285 | 7323.69 | 519 | 0.21053 | 0.20014 | 0.01039 | 145.3358 | 201498816.1
29398 | 7351.43 | 518.9 | 0.21128 | 0.20094 | 0.01034 | 144.6364 | 203254451.0
29511 | 7257.29 | 518.94 | 0.21208 | 0.2016 | 0.01048 | 146.5948 | 201310052.2
29624 | 7225.44 | 518.85 | 0.21268 | 0.20215 | 0.01052 | 147.1543 | 201312516.2
29738 | 7151.89 | 519.83 | 0.21355 | 0.2029 | 0.01065 | 148.9727 | 199620421.1
29852 | 7208.01 | 518.91 | 0.21423 | 0.20368 | 0.01055 | 147.5739 | 202285051.9
29967 | 7120.69 | 519.19 | 0.21501 | 0.20433 | 0.01069 | 149.5323 | 200404920.6
30082 | 7320.46 | 518.86 | 0.21567 | 0.20528 | 0.01039 | 145.3358 | 206982666.4
30198 | 7452.36 | 519.31 | 0.21645 | 0.20623 | 0.01021 | 142.818 | 211443946.8
30314 | 7392.62 | 519.15 | 0.21696 | 0.20667 | 0.01029 | 143.937 | 210605975.6
30431 | 7258.4 | 518.33 | 0.21771 | 0.20724 | 0.01047 | 146.4549 | 207784123.4
30548 | 7165.27 | 519.51 | 0.21863 | 0.208 | 0.01063 | 148.693 | 205443467.0
30665 | 7046.31 | 518.9 | 0.21923 | 0.20844 | 0.01079 | 150.9311 | 203172227.6
30783 | 7421.73 | 519.4 | 0.22028 | 0.21002 | 0.01026 | 143.5174 | 214489679.1
30901 | 7046.58 | 519.56 | 0.22105 | 0.21024 | 0.01081 | 151.2108 | 204357065.7
31020 | 7291.92 | 518.53 | 0.22178 | 0.21136 | 0.01042 | 145.7555 | 212822182.5
31140 | 7004.06 | 518.96 | 0.22257 | 0.21171 | 0.01086 | 151.9102 | 204989492.8
31259 | 7250.1 | 518.84 | 0.22322 | 0.21274 | 0.01049 | 146.7346 | 213030805.9
31379 | 7126.71 | 518.44 | 0.22406 | 0.21339 | 0.01066 | 149.1126 | 210438265.0
31500 | 7134.87 | 519.33 | 0.22473 | 0.21406 | 0.01067 | 149.2525 | 211051747.4
31621 | 7176.79 | 519.9 | 0.22559 | 0.21498 | 0.01062 | 148.5531 | 212859923.3
31743 | 7178.11 | 520.03 | 0.2263 | 0.21568 | 0.01062 | 148.5531 | 213681178.5
31865 | 7114.39 | 519.74 | 0.22718 | 0.21648 | 0.01071 | 149.812 | 212699892.3
31987 | 7147.13 | 518.63 | 0.22792 | 0.21729 | 0.01063 | 148.693 | 215121126.7
32110 | 7099.94 | 519.84 | 0.22889 | 0.21816 | 0.01073 | 150.0918 | 213935768.5
32234 | 7057.75 | 519.51 | 0.22965 | 0.21886 | 0.01079 | 150.9311 | 213567702.1
32358 | 7060.82 | 518.59 | 0.23055 | 0.21979 | 0.01076 | 150.5114 | 214987008.8
32482 | 7097.75 | 519.41 | 0.23134 | 0.22061 | 0.01072 | 149.9519 | 216616131.0
32607 | 7058.09 | 519.6 | 0.23224 | 0.22145 | 0.01079 | 150.9311 | 216039029.1
32733 | 7041.53 | 520 | 0.23303 | 0.22221 | 0.01082 | 151.3507 | 216272533.5
32858 | 7038.27 | 518.77 | 0.23389 | 0.22308 | 0.0108 | 151.0709 | 217500464.0
32985 | 6990.55 | 519.19 | 0.23484 | 0.22395 | 0.01088 | 152.19 | 216735679.2
33112 | 6973.38 | 519.4 | 0.23585 | 0.22494 | 0.01092 | 152.7495 | 216773202.1
33239 | 7088.6 | 519.51 | 0.23657 | 0.22583 | 0.01074 | 150.2317 | 221251633.7
33367 | 6988.27 | 518.52 | 0.23764 | 0.22676 | 0.01087 | 152.0501 | 219447397.7
33495 | 7012.96 | 520.15 | 0.23839 | 0.22752 | 0.01087 | 152.0501 | 220289225.5
33624 | 6982.34 | 518.6 | 0.23937 | 0.22848 | 0.01088 | 152.19 | 220934378.5
33753 | 6910.59 | 519 | 0.24018 | 0.22917 | 0.01101 | 154.0084 | 219163323.9
33883 | 6905.55 | 518.7 | 0.24115 | 0.23014 | 0.01101 | 154.0084 | 220007433.5
34013 | 6959.88 | 519.85 | 0.24196 | 0.23101 | 0.01095 | 153.1691 | 222061688.6
34144 | 6907.42 | 519.29 | 0.24292 | 0.23191 | 0.01102 | 154.1483 | 221500964.3
34275 | 6923.97 | 518.65 | 0.24393 | 0.23295 | 0.01098 | 153.5888 | 223160816.3
34407 | 6925.05 | 519.39 | 0.24487 | 0.23388 | 0.01099 | 153.7287 | 223816413.9
34539 | 6880.57 | 518.96 | 0.24577 | 0.23471 | 0.01105 | 154.568 | 223455114.5
34672 | 6857.6 | 518.96 | 0.24678 | 0.23569 | 0.01109 | 155.1275 | 223506504.1
34806 | 6840.54 | 519.88 | 0.2478 | 0.23667 | 0.01114 | 155.8269 | 223363261.8
34939 | 6837.09 | 518.91 | 0.24877 | 0.23765 | 0.01112 | 155.5471 | 224620040.6
35074 | 6830.04 | 518.58 | 0.24977 | 0.23864 | 0.01113 | 155.687 | 225285350.1
35209 | 6819.01 | 518.3 | 0.25078 | 0.23964 | 0.01114 | 155.8269 | 225949465.1
35344 | 6849.3 | 518.26 | 0.25188 | 0.24079 | 0.01109 | 155.1275 | 227838425.3
35480 | 6835.5 | 518.87 | 0.2528 | 0.24167 | 0.01112 | 155.5471 | 228098086.4
35616 | 6823.86 | 520.32 | 0.25394 | 0.24276 | 0.01117 | 156.2465 | 227947475.9
35753 | 6776.88 | 518.9 | 0.25491 | 0.24368 | 0.01122 | 156.9459 | 227804579.3
35891 | 6761.27 | 518.46 | 0.2559 | 0.24466 | 0.01124 | 157.2257 | 228276952.3
36029 | 6727.27 | 518.92 | 0.25699 | 0.24568 | 0.0113 | 158.065 | 227937921.0
36167 | 6722.98 | 520.1 | 0.25812 | 0.24678 | 0.01134 | 158.6245 | 228003886.3
36306 | 6713 | 518.56 | 0.25929 | 0.24796 | 0.01132 | 158.3447 | 229284551.6
36446 | 6723.99 | 519.56 | 0.26034 | 0.24902 | 0.01132 | 158.3447 | 230168698.5
36586 | 6690.67 | 518.41 | 0.26139 | 0.25004 | 0.01136 | 158.9043 | 230239279.0
36727 | 6677.24 | 519.79 | 0.26265 | 0.25124 | 0.01141 | 159.6037 | 230113781.1
36868 | 6666.76 | 520.06 | 0.26372 | 0.25228 | 0.01143 | 159.8834 | 230593024.9
37010 | 6615.57 | 518.78 | 0.26491 | 0.25342 | 0.01149 | 160.7227 | 230272393.1
37152 | 6620.89 | 518.75 | 0.2661 | 0.25461 | 0.01148 | 160.5828 | 231357257.7
37295 | 6610.61 | 519.21 | 0.26733 | 0.25582 | 0.01151 | 161.0025 | 231642426.6
37438 | 6596.53 | 518.79 | 0.26839 | 0.25687 | 0.01153 | 161.2822 | 232127263.0
37582 | 6578.66 | 518.94 | 0.26971 | 0.25815 | 0.01156 | 161.7019 | 232415384.4
37727 | 6545.81 | 519.06 | 0.27092 | 0.2593 | 0.01162 | 162.5411 | 232107386.8
37872 | 6565.76 | 518.9 | 0.2721 | 0.26052 | 0.01158 | 161.9816 | 233804302.7
38017 | 6541.86 | 519.25 | 0.27335 | 0.26172 | 0.01163 | 162.681 | 233690439.9
38164 | 6437.3 | 518.72 | 0.27475 | 0.26294 | 0.01181 | 165.1989 | 231018525.5
38310 | 6482.7 | 519.02 | 0.27608 | 0.26434 | 0.01173 | 164.0798 | 233483910.2
38458 | 6440.72 | 518.64 | 0.27729 | 0.26549 | 0.0118 | 165.059 | 232995485.2
38606 | 6501.04 | 518.99 | 0.27883 | 0.26713 | 0.0117 | 163.6602 | 235891212.4
38754 | 6416.76 | 518.73 | 0.27995 | 0.2681 | 0.01185 | 165.7584 | 233798113.5
38903 | 6312.97 | 519.65 | 0.28156 | 0.26949 | 0.01206 | 168.6959 | 230610248.3
39053 | 6343.01 | 517.94 | 0.28259 | 0.27063 | 0.01197 | 167.437 | 233240019.5
39203 | 6399.72 | 519.35 | 0.28389 | 0.272 | 0.01189 | 166.3179 | 235711225.5
39354 | 6320.29 | 518.63 | 0.28523 | 0.2732 | 0.01203 | 168.2762 | 233865453.0
39505 | 6351.63 | 519.51 | 0.28656 | 0.27458 | 0.01199 | 167.7167 | 235545982.4
39657 | 6314.07 | 518.53 | 0.288 | 0.27597 | 0.01204 | 168.4161 | 235470327.8
39809 | 6275.16 | 519.45 | 0.28952 | 0.27739 | 0.01213 | 169.675 | 234619057.3
39962 | 6241.79 | 519.33 | 0.29102 | 0.27883 | 0.01219 | 170.5143 | 234361531.7
40116 | 6270.52 | 519.55 | 0.29254 | 0.2804 | 0.01214 | 169.8149 | 236233646.6
40270 | 6243.8 | 519.57 | 0.29406 | 0.28186 | 0.0122 | 170.6542 | 235974251.3
40425 | 6217.24 | 518.77 | 0.29553 | 0.2833 | 0.01223 | 171.0739 | 236301451.6
40580 | 6165.21 | 519.17 | 0.29727 | 0.28492 | 0.01234 | 172.6125 | 235093001.6
40737 | 6132.19 | 519.29 | 0.29895 | 0.28654 | 0.01241 | 173.5917 | 234671354.2
40893 | 6113.11 | 519.24 | 0.30056 | 0.28811 | 0.01245 | 174.1512 | 234813163.2
41050 | 6068.85 | 519.04 | 0.30219 | 0.28966 | 0.01253 | 175.2703 | 234209716.5
41208 | 6058.53 | 518.48 | 0.30386 | 0.29132 | 0.01254 | 175.4101 | 234923692.5
41367 | 6057.48 | 518.67 | 0.30554 | 0.29299 | 0.01255 | 175.55 | 235642227.0
41526 | 6023.61 | 519.58 | 0.30732 | 0.29468 | 0.01264 | 176.809 | 234863670.4
41685 | 6022.83 | 518.27 | 0.30897 | 0.29636 | 0.01261 | 176.3893 | 236323841.3
41846 | 6016.72 | 519.76 | 0.31094 | 0.29828 | 0.01266 | 177.0887 | 236299641.6
42007 | 5991.92 | 519.31 | 0.31268 | 0.29998 | 0.0127 | 177.6482 | 236461676.2
42168 | 5942.77 | 518.96 | 0.31449 | 0.30169 | 0.0128 | 179.047 | 235513524.4
42330 | 5935.08 | 518.86 | 0.31635 | 0.30354 | 0.01281 | 179.1869 | 236233756.9
42493 | 5909.81 | 519.07 | 0.31822 | 0.30535 | 0.01287 | 180.0262 | 236037857.7
42656 | 5880.14 | 519 | 0.32024 | 0.30731 | 0.01294 | 181.0054 | 235661517.2
42820 | 5874.93 | 518.54 | 0.32211 | 0.30917 | 0.01294 | 181.0054 | 236567567.7
42985 | 5841.58 | 519.05 | 0.32419 | 0.31117 | 0.01302 | 182.1244 | 236019977.6
43150 | 5865.72 | 519.67 | 0.32624 | 0.31325 | 0.01298 | 181.5649 | 237656077.9
43316 | 5784.96 | 519.12 | 0.32832 | 0.31517 | 0.01315 | 183.9429 | 235486172.1
43483 | 5715.68 | 519.18 | 0.3305 | 0.31719 | 0.01331 | 186.1809 | 233552361.0
43650 | 5719.3 | 518.76 | 0.33266 | 0.31937 | 0.01329 | 185.9012 | 234802158.5
43818 | 5687.08 | 519.35 | 0.33486 | 0.32148 | 0.01338 | 187.1601 | 234120399.0
43986 | 5723.1 | 518.62 | 0.3371 | 0.32382 | 0.01328 | 185.7613 | 236787740.2
44156 | 5622.86 | 519.08 | 0.33937 | 0.32584 | 0.01353 | 189.2583 | 233310748.0
44325 | 5601.03 | 518.65 | 0.34194 | 0.32837 | 0.01357 | 189.8178 | 233513350.1
44496 | 5573.4 | 519.05 | 0.3442 | 0.33055 | 0.01365 | 190.9369 | 233040357.6
44667 | 5534.33 | 519.38 | 0.34702 | 0.33327 | 0.01375 | 192.3357 | 232234589.2
44839 | 5498.24 | 518.92 | 0.34937 | 0.33554 | 0.01383 | 193.4547 | 231780319.0
45011 | 5467.43 | 518.84 | 0.35195 | 0.33804 | 0.01391 | 194.5738 | 231331274.0
45184 | 5416.4 | 519.42 | 0.35472 | 0.34066 | 0.01405 | 196.5321 | 229906457.0
45358 | 5392.04 | 518.83 | 0.35755 | 0.34345 | 0.0141 | 197.2315 | 229973397.9
45532 | 5364.43 | 519.23 | 0.36042 | 0.34624 | 0.01419 | 198.4904 | 229391409.4
45707 | 5331.22 | 518.81 | 0.36331 | 0.34905 | 0.01426 | 199.4696 | 229142691.3
45883 | 5286.98 | 518.96 | 0.36638 | 0.352 | 0.01439 | 201.288 | 227946973.3
46059 | 5253.67 | 518.79 | 0.36951 | 0.35504 | 0.01447 | 202.4071 | 227556262.2
46237 | 5176.76 | 518.93 | 0.37284 | 0.35815 | 0.01469 | 205.4845 | 225014585.5
46414 | 5167.32 | 519.14 | 0.37599 | 0.36127 | 0.01472 | 205.9041 | 225415619.5
46593 | 5163.18 | 519.05 | 0.37934 | 0.36461 | 0.01473 | 206.044 | 226131334.4
46772 | 5136.51 | 519.52 | 0.38277 | 0.36795 | 0.01482 | 207.3029 | 225621538.0
46952 | 5063.93 | 518.42 | 0.38643 | 0.37143 | 0.015 | 209.8208 | 223771954.6
47132 | 5022.47 | 519.13 | 0.39018 | 0.37504 | 0.01515 | 211.919 | 222405772.0
47314 | 5000.64 | 518.74 | 0.39407 | 0.37887 | 0.0152 | 212.6184 | 222530167.9
47496 | 4968.75 | 518.49 | 0.39812 | 0.38282 | 0.01529 | 213.8773 | 222071266.0
47678 | 4896.2 | 518.46 | 0.40226 | 0.38674 | 0.01552 | 217.0945 | 219618605.9
47862 | 4893.36 | 519.77 | 0.4067 | 0.39114 | 0.01557 | 217.7939 | 219758179.1
48046 | 4816.1 | 518.72 | 0.41123 | 0.39544 | 0.01578 | 220.7314 | 217667232.8
48230 | 4799.2 | 519.77 | 0.41599 | 0.40012 | 0.01587 | 221.9904 | 217261689.9
48416 | 4725.45 | 519.27 | 0.42111 | 0.40501 | 0.0161 | 225.2076 | 214983856.0
48602 | 4663.02 | 518.98 | 0.42637 | 0.41006 | 0.01631 | 228.1451 | 213031094.2
48789 | 4615.63 | 518.61 | 0.43183 | 0.41536 | 0.01647 | 230.3832 | 211773266.5
48976 | 4553.54 | 519.51 | 0.43773 | 0.42101 | 0.01672 | 233.8802 | 209406354.9
49165 | 4508.99 | 518.66 | 0.44383 | 0.42698 | 0.01686 | 235.8385 | 208468907.9
49354 | 4417.35 | 519.04 | 0.45035 | 0.43313 | 0.01722 | 240.8742 | 204895314.7
49544 | 4349.37 | 518.91 | 0.45729 | 0.4398 | 0.01748 | 244.5111 | 202624733.5
49734 | 4267.06 | 520 | 0.46485 | 0.44699 | 0.01786 | 249.8266 | 199074096.5
49925 | 4190.59 | 517.81 | 0.47262 | 0.45451 | 0.01811 | 253.3236 | 197079949.0
50117 | 4131.88 | 519.43 | 0.48077 | 0.46234 | 0.01842 | 257.6599 | 194508353.8
50310 | 4038.03 | 519.71 | 0.48957 | 0.47071 | 0.01886 | 263.8146 | 190702087.4
50503 | 3960.51 | 518.67 | 0.49872 | 0.47953 | 0.01919 | 268.4307 | 188141681.1
50698 | 3848.97 | 518.49 | 0.50898 | 0.48924 | 0.01974 | 276.1241 | 183605842.5
50893 | 3761.1 | 519.6 | 0.51991 | 0.49966 | 0.02025 | 283.258 | 179670113.6
51088 | 3692.59 | 519.87 | 0.53185 | 0.51122 | 0.02063 | 288.5735 | 177036368.0
51285 | 3582.44 | 519.29 | 0.54476 | 0.52352 | 0.02124 | 297.1062 | 172615052.8
51482 | 3471.8 | 519.68 | 0.55881 | 0.53687 | 0.02194 | 306.8978 | 167749643.2
51680 | 3372.14 | 518.75 | 0.57408 | 0.55154 | 0.02255 | 315.4305 | 163839561.4
51879 | 3261.45 | 518.34 | 0.59107 | 0.56778 | 0.02329 | 325.7817 | 159244677.5
52078 | 3157.46 | 519.09 | 0.61019 | 0.5861 | 0.02409 | 336.9721 | 154546906.1
52278 | 3022.56 | 519.37 | 0.63138 | 0.6062 | 0.02518 | 352.2191 | 148424657.9
52479 | 2895.91 | 519.53 | 0.65558 | 0.62929 | 0.02629 | 367.7458 | 142704537.6
52681 | 2754.5 | 518.43 | 0.68304 | 0.65545 | 0.02758 | 385.7904 | 136553415.2
52884 | 2614.04 | 518.92 | 0.71489 | 0.6858 | 0.02909 | 406.9124 | 129964096.9
53087 | 2488.78 | 518.66 | 0.75165 | 0.72111 | 0.03054 | 427.1951 | 124268761.2
53291 | 2346.42 | 518.77 | 0.79505 | 0.76265 | 0.0324 | 453.2128 | 117584933.4
53496 | 2199.11 | 519.47 | 0.84796 | 0.81334 | 0.03462 | 484.2663 | 110468145.8
53702 | 2055.51 | 519.07 | 0.91425 | 0.87725 | 0.03701 | 517.6977 | 103732344.4
53908 | 1892.69 | 519.92 | 1.00029 | 0.96003 | 0.04026 | 563.1589 | 95724315.0
54115 | 1698.03 | 519.57 | 1.12127 | 1.07642 | 0.04484 | 627.2242 | 86276968.5
54324 | 1472.36 | 519.01 | 1.31254 | 1.26088 | 0.05166 | 722.6227 | 75176163.2

## E14_REF_20_E
Fatigue: IT-CY Test (BS EN 12697‑24:2018) Annex E
.
SAMPLE ID | E14 |  |  | εR,10 , Initial avg Resilient Strain [μm/m] |  | 144.4686
Stiffness Modulus [MPa] | 10532.7 |  |  | ΔH [mm] |  | 0.016266
Test Temperature | 20 °C |  |  | ε0 , Initial Horiz. Strain Amplitude [μm/m] |  | 227.5296
Target Stress [kPa] | 950 |  |  | Nf, 50% [-] |  | 1851
Sample Diameter [mm] | 149.7 |  |  | Nf, ER [-] |  | 1823
Waveshape | Haversine |  |  | Nf, ROTTURA [-] |  | 2530
Loading Time [ms] | 100
Rest time (ms) | 400
Estimated Poisson's ratio [-] | 0.35
Contact Load [kN] | 0.5
Cycle | Stiffness Modulus | Tensile stress (Target) | Avg Tot Horiz Def | Avg Permanent Def | Avg Resilient Def | εR,n | Wn
| [MPa] | [kPa] | [mm] | [mm] | [mm] | [μm/m] | [-]
1 | 14349.92 | 945.15 | 0.01119 | 0.00153 | 0.00965 | 134.9847 | 7408.248
2 | 13816.42 | 948.16 | 0.01221 | 0.00215 | 0.01006 | 140.7198 | 14212.64
3 | 13654.17 | 950.12 | 0.01284 | 0.00264 | 0.0102 | 142.6781 | 21026.35
4 | 13501.51 | 949.23 | 0.01333 | 0.00303 | 0.0103 | 144.0769 | 27762.95
5 | 13383.09 | 948.65 | 0.01373 | 0.00334 | 0.01039 | 145.3358 | 34403.08
6 | 13379.89 | 948.27 | 0.01406 | 0.00367 | 0.01039 | 145.3358 | 41283.69
7 | 13220.07 | 947.1 | 0.01443 | 0.00393 | 0.0105 | 146.8745 | 47659.73
8 | 13224.04 | 948.14 | 0.0147 | 0.00419 | 0.01051 | 147.0144 | 54416.44
9 | 13113.69 | 947.8 | 0.01503 | 0.00443 | 0.01059 | 148.1335 | 60756.03
10 | 12998.3 | 948.42 | 0.01533 | 0.00464 | 0.01069 | 149.5323 | 66875.2
11 | 12970.27 | 948.29 | 0.01558 | 0.00487 | 0.01071 | 149.812 | 73425.35
12 | 12921.36 | 949.12 | 0.01585 | 0.00509 | 0.01076 | 150.5114 | 79728.17
13 | 12899.89 | 949.02 | 0.01609 | 0.00531 | 0.01078 | 150.7912 | 86211.94
14 | 12851.24 | 948.77 | 0.01634 | 0.00552 | 0.01082 | 151.3507 | 92500.4
15 | 12783.33 | 949.1 | 0.01658 | 0.0057 | 0.01088 | 152.19 | 98561.02
16 | 12698.28 | 948.93 | 0.01681 | 0.00586 | 0.01095 | 153.1691 | 104459.7
17 | 12716.96 | 949.2 | 0.01699 | 0.00605 | 0.01094 | 153.0293 | 111089.9
18 | 12640.52 | 948.31 | 0.01724 | 0.00624 | 0.01099 | 153.7287 | 117089.4
19 | 12634.71 | 949.26 | 0.01744 | 0.00643 | 0.01101 | 154.0084 | 123369.9
20 | 12522.86 | 949.03 | 0.01768 | 0.00657 | 0.01111 | 155.4072 | 128694.1
21 | 12529.33 | 948.98 | 0.01785 | 0.00675 | 0.0111 | 155.2674 | 135250.6
22 | 12467.76 | 948.42 | 0.01805 | 0.0069 | 0.01115 | 155.9668 | 141055.7
23 | 12463.21 | 949.75 | 0.01825 | 0.00708 | 0.01117 | 156.2465 | 147203.3
24 | 12442.79 | 949.28 | 0.01844 | 0.00726 | 0.01118 | 156.3864 | 153466
25 | 12360.4 | 948.7 | 0.01865 | 0.0074 | 0.01125 | 157.3656 | 158865.8
26 | 12351.54 | 949.38 | 0.01883 | 0.00757 | 0.01126 | 157.5054 | 165073.7
27 | 12344.1 | 949.55 | 0.01899 | 0.00772 | 0.01127 | 157.6453 | 171270.5
28 | 12317.05 | 949.1 | 0.01917 | 0.00788 | 0.01129 | 157.9251 | 177299.3
29 | 12253.7 | 948.62 | 0.01937 | 0.00802 | 0.01135 | 158.7644 | 182660.6
30 | 12240.6 | 949.38 | 0.01951 | 0.00815 | 0.01137 | 159.0441 | 188626.9
31 | 12199.86 | 948.84 | 0.0197 | 0.0083 | 0.0114 | 159.4638 | 194401.5
32 | 12202.17 | 950.04 | 0.01985 | 0.00844 | 0.01141 | 159.6037 | 200496.7
33 | 12209.97 | 948.94 | 0.02 | 0.00861 | 0.01139 | 159.3239 | 207125.2
34 | 12151.57 | 950.13 | 0.02018 | 0.00872 | 0.01146 | 160.3031 | 212098.3
35 | 12178.36 | 949.11 | 0.02032 | 0.00889 | 0.01142 | 159.7435 | 219101.2
36 | 12112.04 | 949.44 | 0.02048 | 0.00899 | 0.01149 | 160.7227 | 223988.3
37 | 12155.6 | 948.59 | 0.02061 | 0.00917 | 0.01144 | 160.0233 | 231216.3
38 | 12074.61 | 949.06 | 0.02078 | 0.00926 | 0.01152 | 161.1423 | 235816.4
39 | 12104.91 | 949.53 | 0.02092 | 0.00943 | 0.0115 | 160.8626 | 242443
40 | 12043.84 | 948.43 | 0.02108 | 0.00954 | 0.01154 | 161.4221 | 247797.5
41 | 12025.67 | 949.63 | 0.02124 | 0.00966 | 0.01157 | 161.8417 | 253333.9
42 | 12008.17 | 949.06 | 0.02138 | 0.0098 | 0.01158 | 161.9816 | 259288.7
43 | 11986.62 | 949.9 | 0.02154 | 0.00992 | 0.01161 | 162.4013 | 264776.3
44 | 11981.7 | 949.16 | 0.02166 | 0.01005 | 0.01161 | 162.4013 | 270933.9
45 | 11932.81 | 949.08 | 0.02182 | 0.01016 | 0.01166 | 163.1007 | 275903.2
46 | 11946.11 | 949.53 | 0.02194 | 0.01029 | 0.01165 | 162.9608 | 282276.5
47 | 11899.83 | 949.39 | 0.02208 | 0.01039 | 0.01169 | 163.5203 | 287426.1
48 | 11911 | 949.16 | 0.02222 | 0.01054 | 0.01168 | 163.3804 | 293792.8
49 | 11845.68 | 948.78 | 0.02237 | 0.01063 | 0.01174 | 164.2197 | 298380.7
50 | 11845.41 | 949.74 | 0.02249 | 0.01074 | 0.01175 | 164.3596 | 304211
51 | 11853.25 | 949.11 | 0.02263 | 0.01089 | 0.01173 | 164.0798 | 310824.3
52 | 11823.02 | 949.46 | 0.02277 | 0.011 | 0.01177 | 164.6394 | 315841.9
53 | 11819.84 | 949.44 | 0.02289 | 0.01112 | 0.01177 | 164.6394 | 321915.7
54 | 11814.45 | 949.28 | 0.02303 | 0.01125 | 0.01178 | 164.7792 | 327711.2
55 | 11806.09 | 949.86 | 0.02316 | 0.01137 | 0.01179 | 164.9191 | 333496.8
56 | 11733.86 | 949.21 | 0.02329 | 0.01144 | 0.01186 | 165.8983 | 337556.3
57 | 11766.02 | 949.93 | 0.02343 | 0.0116 | 0.01183 | 165.4786 | 344455.3
58 | 11726.62 | 949.28 | 0.02356 | 0.0117 | 0.01186 | 165.8983 | 349611.8
59 | 11727.62 | 949.36 | 0.0237 | 0.01183 | 0.01186 | 165.8983 | 355639.6
60 | 11688.58 | 949.44 | 0.02383 | 0.01192 | 0.0119 | 166.4578 | 360451.7
61 | 11676.82 | 949.68 | 0.02394 | 0.01202 | 0.01192 | 166.7376 | 365844.4
62 | 11655.57 | 949.56 | 0.02408 | 0.01214 | 0.01194 | 167.0173 | 371219
63 | 11674.06 | 949.72 | 0.02419 | 0.01227 | 0.01192 | 166.7376 | 377839.3 | Criterio 50% Modulo
64 | 11660.44 | 950.02 | 0.02433 | 0.01239 | 0.01194 | 167.0173 | 383193.8
65 | 11607.97 | 949.25 | 0.02444 | 0.01246 | 0.01198 | 167.5768 | 387881.8 | S0 [MPa] | 11232.382
66 | 11628.87 | 949.62 | 0.02457 | 0.0126 | 0.01197 | 167.437 | 394178.2 | S0, 1/2 [MPa] | 5616.191
67 | 11591.95 | 949.29 | 0.0247 | 0.0127 | 0.012 | 167.8566 | 399150.2 | Nf [-] | 1851
68 | 11566.5 | 949.4 | 0.02485 | 0.01282 | 0.01203 | 168.2762 | 404097.4
69 | 11528.45 | 949.45 | 0.02498 | 0.01291 | 0.01207 | 168.8358 | 408681.2
70 | 11579.06 | 949.77 | 0.02507 | 0.01305 | 0.01202 | 168.1364 | 416328.7 | Criterio ER
71 | 11510.2 | 949.44 | 0.02521 | 0.01312 | 0.01209 | 169.1155 | 419831.4
72 | 11513.66 | 949.99 | 0.02535 | 0.01326 | 0.01209 | 169.1155 | 425744.5 | Wn, MAX | 5358779.9
73 | 11492.81 | 949.72 | 0.02545 | 0.01334 | 0.01211 | 169.3953 | 430944.7 | Nf [-] | 1823
74 | 11523.19 | 949.92 | 0.02555 | 0.01347 | 0.01208 | 168.9756 | 437932.9
75 | 11497.46 | 949.39 | 0.02565 | 0.01355 | 0.0121 | 169.2554 | 443117.3 | Criterio Rottura
76 | 11459.29 | 950.03 | 0.02579 | 0.01364 | 0.01215 | 169.9548 | 447177.7
77 | 11446.86 | 949 | 0.0259 | 0.01375 | 0.01215 | 169.9548 | 453061.6 | Nf [-] | 2530
78 | 11420.94 | 949.5 | 0.02604 | 0.01385 | 0.01218 | 170.3745 | 457815.1
79 | 11403.52 | 948.95 | 0.02615 | 0.01396 | 0.0122 | 170.6542 | 462924.4
80 | 11419.81 | 950.76 | 0.02627 | 0.01407 | 0.0122 | 170.6542 | 468784.2
81 | 11384.99 | 948.95 | 0.02639 | 0.01418 | 0.01222 | 170.934 | 473867.2
82 | 11389.18 | 949.97 | 0.02649 | 0.01426 | 0.01222 | 170.934 | 479717.4
83 | 11373.07 | 950.09 | 0.0266 | 0.01436 | 0.01224 | 171.2137 | 484774.2
84 | 11406.17 | 949.79 | 0.02668 | 0.01447 | 0.0122 | 170.6542 | 492223.4
85 | 11365.67 | 949.77 | 0.02683 | 0.01458 | 0.01225 | 171.3536 | 496050.2
86 | 11338.33 | 949.24 | 0.02692 | 0.01465 | 0.01227 | 171.6334 | 501068
87 | 11340.81 | 949.2 | 0.02704 | 0.01477 | 0.01227 | 171.6334 | 506894.4
88 | 11348.26 | 949.37 | 0.02714 | 0.01488 | 0.01226 | 171.4935 | 513139
89 | 11283.25 | 949.5 | 0.02729 | 0.01495 | 0.01233 | 172.4727 | 516023.8
90 | 11287.22 | 949.46 | 0.02738 | 0.01505 | 0.01233 | 172.4727 | 521821.8
91 | 11308.36 | 949.2 | 0.02748 | 0.01518 | 0.0123 | 172.053 | 528906.7
92 | 11293.78 | 950.35 | 0.02758 | 0.01525 | 0.01233 | 172.4727 | 533417.9
93 | 11288.3 | 949.71 | 0.0277 | 0.01537 | 0.01233 | 172.4727 | 539215.9
94 | 11276.74 | 948.83 | 0.02778 | 0.01545 | 0.01233 | 172.4727 | 545013.9
95 | 11281.33 | 949.21 | 0.02787 | 0.01554 | 0.01233 | 172.4727 | 550811.9
96 | 11285.45 | 949.07 | 0.02796 | 0.01564 | 0.01232 | 172.3328 | 557061.8
97 | 11286.72 | 948.86 | 0.02808 | 0.01576 | 0.01232 | 172.3328 | 562864.5
98 | 11245.75 | 949.21 | 0.0282 | 0.01583 | 0.01237 | 173.0322 | 566368.6
99 | 11222.34 | 948.59 | 0.02832 | 0.01593 | 0.01239 | 173.3119 | 571224.3
100 | 11234.27 | 949.29 | 0.02841 | 0.01603 | 0.01238 | 173.1721 | 577460.4
101 | 11207.26 | 948.96 | 0.02853 | 0.01612 | 0.01241 | 173.5917 | 581825
102 | 11252.29 | 949.14 | 0.02861 | 0.01625 | 0.01236 | 172.8923 | 589962.7
103 | 11172.31 | 949.52 | 0.02873 | 0.01627 | 0.01246 | 174.2911 | 590965.3
104 | 11208.45 | 949.48 | 0.02881 | 0.0164 | 0.01241 | 173.5917 | 599107
105 | 11183.68 | 948.89 | 0.02893 | 0.01649 | 0.01243 | 173.8715 | 603894.4
106 | 11191.06 | 949.09 | 0.029 | 0.01657 | 0.01243 | 173.8715 | 609645.8
107 | 11203.04 | 948.68 | 0.02908 | 0.01667 | 0.01241 | 173.5917 | 616388.9
108 | 11199.33 | 948.97 | 0.02922 | 0.0168 | 0.01242 | 173.7316 | 621648.6
109 | 11168.46 | 949.18 | 0.02935 | 0.0169 | 0.01246 | 174.2911 | 625390.5
110 | 11180.21 | 949.17 | 0.02943 | 0.01699 | 0.01244 | 174.0113 | 632142.7
111 | 11107.14 | 948.86 | 0.02955 | 0.01703 | 0.01252 | 175.1304 | 633813.5
112 | 11121.73 | 949.51 | 0.02967 | 0.01715 | 0.01251 | 174.9905 | 640034.7
113 | 11116.98 | 949.25 | 0.02974 | 0.01723 | 0.01251 | 174.9905 | 645749.3
114 | 11070.61 | 949.19 | 0.02986 | 0.01729 | 0.01257 | 175.8298 | 648354.3
115 | 11120.08 | 948.94 | 0.02993 | 0.01743 | 0.01251 | 174.9905 | 657178.5
116 | 11048.47 | 949.14 | 0.03011 | 0.01752 | 0.01259 | 176.1096 | 658680.9
117 | 11138.49 | 948.94 | 0.03012 | 0.01763 | 0.01249 | 174.7107 | 669678.3
118 | 11057.65 | 949.59 | 0.03029 | 0.0177 | 0.01259 | 176.1096 | 670037.5
119 | 11100.81 | 949.27 | 0.03034 | 0.0178 | 0.01253 | 175.2703 | 678951.4
120 | 11096.27 | 949.58 | 0.03042 | 0.01788 | 0.01254 | 175.4101 | 684110.9
121 | 11022.75 | 949.31 | 0.03061 | 0.01799 | 0.01262 | 176.5292 | 685439
122 | 11063.08 | 949.68 | 0.03062 | 0.01804 | 0.01258 | 175.9697 | 693301.3
123 | 10988.51 | 949.8 | 0.0308 | 0.01814 | 0.01267 | 177.2286 | 694018.9
124 | 11012.09 | 949.58 | 0.03089 | 0.01825 | 0.01264 | 176.809 | 701321.9
125 | 11015.94 | 949.07 | 0.03098 | 0.01835 | 0.01263 | 176.6691 | 707537.5
126 | 11033.7 | 950 | 0.03105 | 0.01843 | 0.01262 | 176.5292 | 713763
127 | 11008.07 | 949.79 | 0.03116 | 0.01852 | 0.01264 | 176.809 | 718289.4
128 | 10968.49 | 949.5 | 0.03127 | 0.01858 | 0.01269 | 177.5084 | 721092.8
129 | 10975.58 | 949.7 | 0.03137 | 0.01869 | 0.01268 | 177.3685 | 727299.5
130 | 10958.22 | 949.87 | 0.0315 | 0.0188 | 0.0127 | 177.6482 | 731783.2
131 | 11007.32 | 949.98 | 0.03154 | 0.01889 | 0.01265 | 176.9488 | 740327
132 | 10967.23 | 949.97 | 0.03164 | 0.01895 | 0.01269 | 177.5084 | 743627
133 | 10951.68 | 949.7 | 0.03174 | 0.01903 | 0.01271 | 177.7881 | 748081.5
134 | 10951.13 | 950.06 | 0.03183 | 0.01912 | 0.01271 | 177.7881 | 753706.2
135 | 10904.72 | 949.77 | 0.03196 | 0.01919 | 0.01276 | 178.4875 | 756355.4
136 | 10926.51 | 949.68 | 0.03203 | 0.0193 | 0.01274 | 178.2078 | 763154.2
137 | 10931.62 | 949.51 | 0.03213 | 0.0194 | 0.01273 | 178.0679 | 769369.5
138 | 10922 | 949.81 | 0.03221 | 0.01947 | 0.01274 | 178.2078 | 774377.1
139 | 10905.93 | 949.8 | 0.03233 | 0.01957 | 0.01276 | 178.4875 | 778765.9
140 | 10928.31 | 949.92 | 0.03242 | 0.01968 | 0.01274 | 178.2078 | 785599.9
141 | 10902.58 | 949.74 | 0.03252 | 0.01976 | 0.01277 | 178.6274 | 789352.6
142 | 10898.61 | 949.78 | 0.0326 | 0.01983 | 0.01277 | 178.6274 | 794950.8
143 | 10859.1 | 949.96 | 0.03273 | 0.01991 | 0.01282 | 179.3268 | 797426.8
144 | 10877.69 | 949.29 | 0.03278 | 0.01999 | 0.01279 | 178.9072 | 804886.7
145 | 10890.79 | 949.67 | 0.03289 | 0.02011 | 0.01278 | 178.7673 | 811110.4
146 | 10826.43 | 949.68 | 0.033 | 0.02014 | 0.01286 | 179.8863 | 811623.7
147 | 10848.61 | 949.36 | 0.03309 | 0.02026 | 0.01282 | 179.3268 | 819732.5
148 | 10810.95 | 948.82 | 0.0332 | 0.02033 | 0.01286 | 179.8863 | 822741.8
149 | 10831.03 | 949.59 | 0.03329 | 0.02044 | 0.01285 | 179.7464 | 828945.5
150 | 10810.44 | 949.21 | 0.03338 | 0.02051 | 0.01287 | 180.0262 | 833212
151 | 10792.01 | 949.56 | 0.03348 | 0.02058 | 0.01289 | 180.306 | 837465.4
152 | 10797.77 | 949.25 | 0.03357 | 0.02069 | 0.01288 | 180.1661 | 843666
153 | 10789.19 | 948.93 | 0.03364 | 0.02075 | 0.01289 | 180.306 | 848557.6
154 | 10792.29 | 949.2 | 0.03377 | 0.02088 | 0.01289 | 180.306 | 854103.7
155 | 10789.51 | 948.9 | 0.03383 | 0.02094 | 0.01289 | 180.306 | 859649.9
156 | 10774.16 | 948.73 | 0.03393 | 0.02102 | 0.0129 | 180.4458 | 864525.3
157 | 10763.01 | 948.65 | 0.03404 | 0.02112 | 0.01292 | 180.7256 | 868720.3
158 | 10747.37 | 949.22 | 0.03414 | 0.02119 | 0.01294 | 181.0054 | 872902.3
159 | 10751.89 | 949.03 | 0.03423 | 0.0213 | 0.01294 | 181.0054 | 878427
160 | 10746.58 | 949.13 | 0.0343 | 0.02136 | 0.01294 | 181.0054 | 883951.7
161 | 10723.61 | 949.32 | 0.03443 | 0.02146 | 0.01297 | 181.425 | 887419
162 | 10730.77 | 948.86 | 0.03449 | 0.02153 | 0.01296 | 181.2851 | 893619.9
163 | 10708.91 | 949.19 | 0.0346 | 0.02161 | 0.01299 | 181.7048 | 897059.5
164 | 10700.16 | 948.59 | 0.0347 | 0.0217 | 0.01299 | 181.7048 | 902563
165 | 10706.02 | 948.78 | 0.03477 | 0.02178 | 0.01299 | 181.7048 | 908066.4
166 | 10679.55 | 948.98 | 0.03489 | 0.02187 | 0.01302 | 182.1244 | 911464.8
167 | 10679.24 | 948.91 | 0.03495 | 0.02193 | 0.01302 | 182.1244 | 916955.6
168 | 10680.7 | 949.05 | 0.03505 | 0.02203 | 0.01302 | 182.1244 | 922446.3
169 | 10665.16 | 949.11 | 0.03515 | 0.02211 | 0.01304 | 182.4042 | 926513.9
170 | 10656.13 | 948.72 | 0.03522 | 0.02218 | 0.01305 | 182.5441 | 931282
171 | 10648.5 | 949.3 | 0.03533 | 0.02227 | 0.01307 | 182.8238 | 935326.7
172 | 10653.41 | 949.05 | 0.0354 | 0.02235 | 0.01306 | 182.6839 | 941516.8
173 | 10631.51 | 949.26 | 0.03552 | 0.02243 | 0.01309 | 183.1036 | 944820.4
174 | 10643.97 | 948.74 | 0.03561 | 0.02255 | 0.01306 | 182.6839 | 952464.7
175 | 10642.24 | 949.35 | 0.03569 | 0.02262 | 0.01307 | 182.8238 | 957205.7
176 | 10606.25 | 949.31 | 0.03581 | 0.02269 | 0.01312 | 183.5232 | 959006.7
177 | 10584.71 | 949.29 | 0.03592 | 0.02277 | 0.01314 | 183.803 | 962987.7
178 | 10615.27 | 949.73 | 0.03598 | 0.02287 | 0.01311 | 183.3833 | 970644.3
179 | 10592.97 | 949.26 | 0.03608 | 0.02295 | 0.01313 | 183.6631 | 974610.6
180 | 10607.54 | 950.27 | 0.03617 | 0.02304 | 0.01313 | 183.6631 | 980055.3
181 | 10599.95 | 949.65 | 0.03625 | 0.02312 | 0.01313 | 183.6631 | 985500.1
182 | 10607.31 | 949.82 | 0.03633 | 0.0232 | 0.01312 | 183.5232 | 991700.1
183 | 10594.24 | 949.93 | 0.03644 | 0.0233 | 0.01314 | 183.803 | 995631.3
184 | 10576.04 | 949.63 | 0.03651 | 0.02335 | 0.01316 | 184.0827 | 999550.5
185 | 10577.57 | 949.79 | 0.03661 | 0.02345 | 0.01316 | 184.0827 | 1004982.9
186 | 10566.81 | 949.62 | 0.03672 | 0.02354 | 0.01317 | 184.2226 | 1009648.0
187 | 10533.38 | 949.73 | 0.03681 | 0.0236 | 0.01321 | 184.7821 | 1012002.6
188 | 10576 | 949.91 | 0.03688 | 0.02372 | 0.01316 | 184.0827 | 1021279.9
189 | 10533.03 | 950.23 | 0.037 | 0.02378 | 0.01322 | 184.922 | 1022052.4
190 | 10534.48 | 950.08 | 0.03708 | 0.02387 | 0.01322 | 184.922 | 1027460.1
191 | 10513.99 | 950.03 | 0.03716 | 0.02391 | 0.01324 | 185.2018 | 1031307.6
192 | 10516.02 | 949.52 | 0.03726 | 0.02403 | 0.01323 | 185.0619 | 1037490.7
193 | 10526.76 | 950.25 | 0.03734 | 0.02411 | 0.01323 | 185.0619 | 1042894.3
194 | 10482.74 | 949.65 | 0.03746 | 0.02418 | 0.01328 | 185.7613 | 1044351.0
195 | 10503.24 | 949.67 | 0.0375 | 0.02425 | 0.01325 | 185.3417 | 1052111.0
196 | 10484.04 | 949.83 | 0.03763 | 0.02435 | 0.01328 | 185.7613 | 1055117.5
197 | 10492.34 | 949.45 | 0.03771 | 0.02445 | 0.01326 | 185.4815 | 1062100.3
198 | 10448.51 | 949.65 | 0.03783 | 0.02451 | 0.01332 | 186.3208 | 1062683.1
199 | 10478.77 | 950.01 | 0.03789 | 0.0246 | 0.01329 | 185.9012 | 1070461.2
200 | 10496.79 | 949.51 | 0.03796 | 0.0247 | 0.01326 | 185.4815 | 1078274.4
201 | 10458.26 | 949.55 | 0.03807 | 0.02476 | 0.01331 | 186.1809 | 1079594.9
202 | 10475.88 | 949.54 | 0.03814 | 0.02485 | 0.01328 | 185.7613 | 1087417.0
203 | 10432.86 | 949.59 | 0.03826 | 0.02492 | 0.01334 | 186.6006 | 1087885.1
204 | 10464.15 | 949.27 | 0.03829 | 0.025 | 0.01329 | 185.9012 | 1097357.2
205 | 10450.91 | 949.2 | 0.03839 | 0.02508 | 0.01331 | 186.1809 | 1101079.4
206 | 10449.73 | 949.27 | 0.03847 | 0.02516 | 0.01331 | 186.1809 | 1106450.5
207 | 10402.65 | 948.89 | 0.03861 | 0.02524 | 0.01337 | 187.0202 | 1106832.1
208 | 10442.26 | 949.41 | 0.03868 | 0.02536 | 0.01332 | 186.3208 | 1116354.0
209 | 10397.36 | 949.14 | 0.03878 | 0.0254 | 0.01338 | 187.1601 | 1116690.9
210 | 10404.2 | 949.06 | 0.03888 | 0.02551 | 0.01337 | 187.0202 | 1122873.2
211 | 10395.39 | 949.01 | 0.03895 | 0.02557 | 0.01338 | 187.1601 | 1127377.0
212 | 10407.23 | 949.01 | 0.03902 | 0.02566 | 0.01336 | 186.8804 | 1134415.7
213 | 10416.8 | 949.16 | 0.03908 | 0.02573 | 0.01335 | 186.7405 | 1140620.5
214 | 10371.73 | 948.64 | 0.03922 | 0.02581 | 0.0134 | 187.4399 | 1141699.5
215 | 10376.1 | 948.39 | 0.03929 | 0.0259 | 0.0134 | 187.4399 | 1147034.5
216 | 10351.28 | 949.68 | 0.0394 | 0.02595 | 0.01345 | 188.1393 | 1148085.6
217 | 10371.31 | 948.99 | 0.03945 | 0.02604 | 0.01341 | 187.5798 | 1156841.3
218 | 10350.98 | 949.2 | 0.03956 | 0.02612 | 0.01344 | 187.9994 | 1159578.2
219 | 10359.62 | 948.87 | 0.03962 | 0.0262 | 0.01342 | 187.7196 | 1166633.4
220 | 10357.38 | 948.73 | 0.03972 | 0.02629 | 0.01342 | 187.7196 | 1171960.5
221 | 10326.63 | 949.51 | 0.03984 | 0.02636 | 0.01348 | 188.5589 | 1172047.5
222 | 10364.56 | 949.34 | 0.03988 | 0.02645 | 0.01342 | 187.7196 | 1182614.7
223 | 10331.51 | 949.04 | 0.04 | 0.02654 | 0.01346 | 188.2792 | 1184411.5
224 | 10332.01 | 949.21 | 0.04007 | 0.0266 | 0.01346 | 188.2792 | 1189722.8
225 | 10310.85 | 948.85 | 0.04018 | 0.02669 | 0.01349 | 188.6988 | 1192376.4
226 | 10319.68 | 949.43 | 0.04026 | 0.02678 | 0.01348 | 188.5589 | 1198564.4
227 | 10323.51 | 948.89 | 0.04033 | 0.02686 | 0.01347 | 188.419 | 1204761.5
228 | 10318.17 | 949.17 | 0.04042 | 0.02694 | 0.01348 | 188.5589 | 1209171.1
229 | 10324 | 949.52 | 0.04053 | 0.02705 | 0.01348 | 188.5589 | 1214474.5
230 | 10288.04 | 949.4 | 0.04062 | 0.0271 | 0.01352 | 189.1184 | 1216169.1
231 | 10306.04 | 949.51 | 0.04066 | 0.02716 | 0.0135 | 188.8387 | 1223266.4
232 | 10295.18 | 949.33 | 0.04077 | 0.02725 | 0.01351 | 188.9786 | 1227652.5
233 | 10288.1 | 949.66 | 0.04085 | 0.02732 | 0.01353 | 189.2583 | 1231121.6
234 | 10247.49 | 949.28 | 0.04096 | 0.02739 | 0.01358 | 189.9577 | 1231853.1
235 | 10286.07 | 949.91 | 0.04102 | 0.02748 | 0.01353 | 189.2583 | 1241689.1
236 | 10253.34 | 949.22 | 0.04112 | 0.02755 | 0.01357 | 189.8178 | 1243297.3
237 | 10253.07 | 949.17 | 0.0412 | 0.02763 | 0.01357 | 189.8178 | 1248565.5
238 | 10292.52 | 949.89 | 0.04127 | 0.02775 | 0.01353 | 189.2583 | 1257540.5
239 | 10212.89 | 949.84 | 0.04141 | 0.02778 | 0.01363 | 190.6571 | 1253559.2
240 | 10227.82 | 949.56 | 0.04145 | 0.02784 | 0.01361 | 190.3774 | 1260654.1
241 | 10238.98 | 949.78 | 0.04155 | 0.02796 | 0.01359 | 190.0976 | 1267769.8
242 | 10259.24 | 950.05 | 0.04162 | 0.02805 | 0.01357 | 189.8178 | 1274906.5
243 | 10215.65 | 949.86 | 0.04172 | 0.02809 | 0.01363 | 190.6571 | 1274539.3
244 | 10208.2 | 949.92 | 0.04181 | 0.02818 | 0.01364 | 190.797 | 1278846.1
245 | 10206.14 | 949.59 | 0.04189 | 0.02825 | 0.01364 | 190.797 | 1284087.2
246 | 10207.35 | 949.55 | 0.04198 | 0.02835 | 0.01363 | 190.6571 | 1290274.4
247 | 10228.15 | 950.33 | 0.04204 | 0.02843 | 0.01362 | 190.5172 | 1296470.6
248 | 10178.07 | 949.36 | 0.04217 | 0.0285 | 0.01367 | 191.2166 | 1296958.2
249 | 10180.71 | 950.39 | 0.04225 | 0.02857 | 0.01368 | 191.3565 | 1301236.0
250 | 10171.21 | 949.89 | 0.04236 | 0.02867 | 0.01369 | 191.4964 | 1305507.5
251 | 10175.38 | 949.82 | 0.04243 | 0.02875 | 0.01368 | 191.3565 | 1311687.7
252 | 10175.48 | 949.93 | 0.04249 | 0.02881 | 0.01368 | 191.3565 | 1316913.5
253 | 10162.41 | 949.66 | 0.04261 | 0.02891 | 0.0137 | 191.6363 | 1320209.3
254 | 10195.5 | 950.3 | 0.04267 | 0.02901 | 0.01366 | 191.0768 | 1329308.7
255 | 10130.13 | 949.67 | 0.04279 | 0.02906 | 0.01374 | 192.1958 | 1326771.9
256 | 10174.3 | 949.99 | 0.04284 | 0.02916 | 0.01368 | 191.3565 | 1337816.9
257 | 10105.86 | 950.29 | 0.04297 | 0.02919 | 0.01378 | 192.7553 | 1333296.5
258 | 10155.49 | 949.7 | 0.04301 | 0.02931 | 0.01371 | 191.7762 | 1345318.4
259 | 10116.07 | 949.88 | 0.04312 | 0.02936 | 0.01376 | 192.4756 | 1345625.3
260 | 10186.54 | 949.49 | 0.04316 | 0.0295 | 0.01366 | 191.0768 | 1360709.7
261 | 10144.18 | 950.06 | 0.04331 | 0.02958 | 0.01373 | 192.0559 | 1358979.1
262 | 10183.74 | 950.24 | 0.04334 | 0.02966 | 0.01367 | 191.2166 | 1370173.6
263 | 10124.13 | 949.66 | 0.04346 | 0.02972 | 0.01375 | 192.3357 | 1367400.9
264 | 10119.2 | 949.33 | 0.04353 | 0.02979 | 0.01375 | 192.3357 | 1372600.2
265 | 10107.47 | 949.74 | 0.04363 | 0.02986 | 0.01377 | 192.6155 | 1375798.2
266 | 10137.04 | 949.87 | 0.0437 | 0.02997 | 0.01373 | 192.0559 | 1385013.2
267 | 10150.92 | 949.64 | 0.04379 | 0.03008 | 0.01371 | 191.7762 | 1392248.1
268 | 10124.77 | 950.17 | 0.04386 | 0.03011 | 0.01375 | 192.3357 | 1393397.1
269 | 10108.31 | 949.84 | 0.04394 | 0.03017 | 0.01377 | 192.6155 | 1396565.0
270 | 10119.56 | 949.71 | 0.044 | 0.03025 | 0.01375 | 192.3357 | 1403795.6
271 | 10116.61 | 949.91 | 0.04409 | 0.03033 | 0.01376 | 192.4756 | 1407970.9
272 | 10145.37 | 949.49 | 0.04415 | 0.03043 | 0.01372 | 191.916 | 1417286.4
273 | 10095.89 | 949.82 | 0.04426 | 0.03048 | 0.01379 | 192.8952 | 1415276.2
274 | 10063.77 | 949.37 | 0.04436 | 0.03054 | 0.01383 | 193.4547 | 1416352.0
275 | 10097.77 | 949.17 | 0.04445 | 0.03067 | 0.01378 | 192.7553 | 1426679.1
276 | 10137.19 | 949.57 | 0.04451 | 0.03078 | 0.01373 | 192.0559 | 1437081.4
277 | 10074.47 | 949.78 | 0.04462 | 0.0308 | 0.01382 | 193.3149 | 1432895.6
278 | 10068.97 | 949.49 | 0.04474 | 0.03092 | 0.01382 | 193.3149 | 1438068.5
279 | 10111.28 | 949.39 | 0.04479 | 0.03103 | 0.01376 | 192.4756 | 1449534.6
280 | 10098.45 | 949.62 | 0.04485 | 0.03107 | 0.01378 | 192.7553 | 1452618.7
281 | 10049.64 | 949.05 | 0.04495 | 0.03111 | 0.01384 | 193.5946 | 1451486.7
282 | 10044.32 | 949.46 | 0.04503 | 0.03118 | 0.01385 | 193.7345 | 1455600.4
283 | 10049.65 | 949.01 | 0.04511 | 0.03127 | 0.01384 | 193.5946 | 1461817.5
284 | 10058.93 | 949.05 | 0.04518 | 0.03136 | 0.01383 | 193.4547 | 1468043.7
285 | 10013.9 | 949.63 | 0.04535 | 0.03145 | 0.0139 | 194.4339 | 1465793.8
286 | 10005.24 | 949.32 | 0.04538 | 0.03147 | 0.01391 | 194.5738 | 1469879.5
287 | 10092.89 | 949.35 | 0.04544 | 0.03165 | 0.01379 | 192.8952 | 1487854.5
288 | 10043.44 | 949.47 | 0.04555 | 0.0317 | 0.01385 | 193.7345 | 1486570.6
289 | 9992 | 949.6 | 0.04569 | 0.03176 | 0.01393 | 194.8535 | 1483165.3
290 | 10015.02 | 949.76 | 0.04573 | 0.03183 | 0.0139 | 194.4339 | 1491509.5
291 | 10052.96 | 949.06 | 0.0458 | 0.03196 | 0.01384 | 193.5946 | 1503141.0
292 | 9953.22 | 949.58 | 0.04597 | 0.03199 | 0.01398 | 195.5529 | 1493201.8
293 | 9935.45 | 948.96 | 0.04604 | 0.03204 | 0.014 | 195.8327 | 1496175.0
294 | 10096.09 | 949.75 | 0.04603 | 0.03224 | 0.01379 | 192.8952 | 1524143.6
295 | 9934.04 | 949.24 | 0.04618 | 0.03218 | 0.014 | 195.8327 | 1506387.8
296 | 10043.91 | 949.65 | 0.04626 | 0.0324 | 0.01386 | 193.8744 | 1526761.8
297 | 9974.02 | 949.28 | 0.04638 | 0.03243 | 0.01395 | 195.1333 | 1522036.5
298 | 9918.65 | 949.97 | 0.04642 | 0.03239 | 0.01404 | 196.3922 | 1517371.7
299 | 9909.87 | 949.76 | 0.04648 | 0.03244 | 0.01405 | 196.5321 | 1521379.9
300 | 10022.91 | 949.29 | 0.04655 | 0.03267 | 0.01388 | 194.1541 | 1545164.1
301 | 9926.22 | 949.54 | 0.04671 | 0.03269 | 0.01402 | 196.1125 | 1534833.6
302 | 9863.71 | 949.72 | 0.04681 | 0.0327 | 0.01411 | 197.3714 | 1530110.3
303 | 10035.91 | 949.66 | 0.04683 | 0.03297 | 0.01387 | 194.0143 | 1561740.9
304 | 9904.94 | 949.38 | 0.04692 | 0.03287 | 0.01405 | 196.5321 | 1546821.1
305 | 9870.86 | 949.8 | 0.04709 | 0.03299 | 0.0141 | 197.2315 | 1546406.1
306 | 9903.53 | 949.71 | 0.0471 | 0.03305 | 0.01405 | 196.5321 | 1556997.5
307 | 10007.64 | 949.8 | 0.04719 | 0.03328 | 0.01391 | 194.5738 | 1577807.7
308 | 9816.97 | 949.89 | 0.04725 | 0.03306 | 0.01418 | 198.3506 | 1552806.4
309 | 9844.96 | 949.88 | 0.04739 | 0.03325 | 0.01414 | 197.791 | 1562254.9
310 | 9940.71 | 949.78 | 0.04744 | 0.03344 | 0.014 | 195.8327 | 1582983.8
311 | 9770.52 | 950.24 | 0.04756 | 0.03331 | 0.01425 | 199.3297 | 1560229.0
312 | 9845.59 | 949.4 | 0.04763 | 0.03349 | 0.01413 | 197.6511 | 1578538.8
313 | 9973.03 | 949.25 | 0.04768 | 0.03373 | 0.01395 | 195.1333 | 1604031.7
314 | 9891.24 | 950.22 | 0.04784 | 0.03376 | 0.01408 | 196.9517 | 1594299.1
315 | 9828.47 | 949.98 | 0.04788 | 0.03372 | 0.01417 | 198.2107 | 1589218.2
316 | 9825.65 | 949.16 | 0.04793 | 0.03378 | 0.01416 | 198.0708 | 1595389.2
317 | 9685.65 | 950.2 | 0.04811 | 0.03373 | 0.01438 | 201.1482 | 1575952.8
318 | 9880.5 | 949.48 | 0.04805 | 0.03396 | 0.01408 | 196.9517 | 1614608.7
319 | 9929.16 | 950.34 | 0.0482 | 0.03417 | 0.01403 | 196.2523 | 1625458.3
320 | 9845.83 | 949.62 | 0.0483 | 0.03417 | 0.01413 | 197.6511 | 1619014.1
321 | 9664.31 | 949.85 | 0.0484 | 0.034 | 0.0144 | 201.4279 | 1593622.2
322 | 9910.1 | 950.32 | 0.04848 | 0.03442 | 0.01405 | 196.5321 | 1638409.2
323 | 9662.81 | 949.87 | 0.04853 | 0.03412 | 0.01441 | 201.5678 | 1602438.5
324 | 9774.47 | 949.47 | 0.04856 | 0.03433 | 0.01424 | 199.1898 | 1626589.0
325 | 9698.3 | 950.46 | 0.04873 | 0.03436 | 0.01436 | 200.8684 | 1617974.7
326 | 9808.29 | 949.45 | 0.04881 | 0.03462 | 0.01419 | 198.4904 | 1642396.5
327 | 9620.03 | 949.85 | 0.04894 | 0.03447 | 0.01447 | 202.4071 | 1615556.1
328 | 9851.95 | 950.19 | 0.049 | 0.03486 | 0.01413 | 197.6511 | 1659489.5
329 | 9589 | 949.93 | 0.04909 | 0.03458 | 0.01452 | 203.1065 | 1619839.9
330 | 9779.6 | 949.71 | 0.04915 | 0.03492 | 0.01423 | 199.05 | 1657875.3
331 | 9619.95 | 950.14 | 0.04923 | 0.03475 | 0.01447 | 202.4071 | 1635318.2
332 | 9843.01 | 949.38 | 0.04938 | 0.03524 | 0.01414 | 197.791 | 1678539.2
333 | 9797.64 | 949.78 | 0.0494 | 0.03519 | 0.01421 | 198.7702 | 1675301.5
334 | 9881.56 | 950.22 | 0.04946 | 0.03537 | 0.01409 | 197.0916 | 1694643.3
335 | 9537.84 | 949.44 | 0.04963 | 0.03504 | 0.01459 | 204.0857 | 1641467.7
336 | 9610.36 | 949.96 | 0.04961 | 0.03513 | 0.01449 | 202.6868 | 1657729.7
337 | 9832.34 | 949.52 | 0.04971 | 0.03556 | 0.01415 | 197.9309 | 1702614.3
338 | 9649.15 | 950 | 0.04977 | 0.03534 | 0.01443 | 201.8476 | 1674531.0
339 | 9644.89 | 949.5 | 0.04992 | 0.03549 | 0.01443 | 201.8476 | 1679485.2
340 | 9633.68 | 950.67 | 0.04998 | 0.03552 | 0.01446 | 202.2672 | 1680944.8
341 | 9795.09 | 949.37 | 0.0501 | 0.0359 | 0.0142 | 198.6303 | 1716757.1
342 | 9896.85 | 949.92 | 0.05014 | 0.03607 | 0.01407 | 196.8119 | 1737700.1
343 | 9782.81 | 950.03 | 0.05029 | 0.03605 | 0.01423 | 199.05 | 1723185.5
344 | 9927.83 | 949.51 | 0.05022 | 0.0362 | 0.01402 | 196.1125 | 1754095.6
345 | 9737.97 | 949.54 | 0.05017 | 0.03588 | 0.01429 | 199.8892 | 1725955.9
346 | 9507.41 | 949.74 | 0.05042 | 0.03578 | 0.01464 | 204.7851 | 1689576.4
347 | 9421.67 | 950.04 | 0.05062 | 0.03584 | 0.01478 | 206.7434 | 1678409.2
348 | 9707.91 | 949.62 | 0.05051 | 0.03617 | 0.01434 | 200.5886 | 1734893.9
349 | 9618.42 | 950.16 | 0.05079 | 0.03631 | 0.01448 | 202.547 | 1723057.2
350 | 9528.57 | 949.5 | 0.05074 | 0.03614 | 0.0146 | 204.2255 | 1713791.6
351 | 9746.62 | 949.49 | 0.05093 | 0.03665 | 0.01428 | 199.7494 | 1757202.2
352 | 9538.51 | 949.86 | 0.05082 | 0.03623 | 0.01459 | 204.0857 | 1724766.0
353 | 9566.61 | 949.42 | 0.05087 | 0.03633 | 0.01454 | 203.3862 | 1735613.9
354 | 9453.81 | 949.86 | 0.05115 | 0.03642 | 0.01472 | 205.9041 | 1719247.0
355 | 9741.03 | 949.48 | 0.05128 | 0.03699 | 0.01428 | 199.7494 | 1777227.2
356 | 9923.56 | 949.77 | 0.05112 | 0.03709 | 0.01403 | 196.2523 | 1813991.1
357 | 9649.64 | 949.8 | 0.05144 | 0.03701 | 0.01443 | 201.8476 | 1768661.4
358 | 9834.87 | 949.53 | 0.05121 | 0.03706 | 0.01415 | 197.9309 | 1808711.9
359 | 9725.45 | 949.55 | 0.05163 | 0.03732 | 0.01431 | 200.169 | 1793484.5
360 | 9894.63 | 950.03 | 0.05133 | 0.03726 | 0.01407 | 196.8119 | 1829158.0
361 | 9967.63 | 948.9 | 0.05134 | 0.03739 | 0.01395 | 195.1333 | 1850017.4
362 | 9466.91 | 950.42 | 0.05187 | 0.03715 | 0.01471 | 205.7642 | 1759295.2
363 | 9859.84 | 949.03 | 0.05143 | 0.03732 | 0.01411 | 197.3714 | 1839172.4
364 | 9712.83 | 949.83 | 0.05198 | 0.03765 | 0.01433 | 200.4488 | 1815925.4
365 | 9770.02 | 949.48 | 0.05198 | 0.03774 | 0.01424 | 199.1898 | 1832422.8
366 | 9731.87 | 949.6 | 0.05216 | 0.03786 | 0.0143 | 200.0291 | 1829733.6
367 | 9935.11 | 949.44 | 0.05185 | 0.03784 | 0.01401 | 195.9726 | 1872710.9
368 | 10051.7 | 950.29 | 0.05181 | 0.03796 | 0.01386 | 193.8744 | 1898136.4
369 | 10027.29 | 949.32 | 0.05196 | 0.03809 | 0.01387 | 194.0143 | 1901922.1
370 | 9687.01 | 949.91 | 0.05237 | 0.038 | 0.01437 | 201.0083 | 1840720.2
371 | 9646.13 | 949.3 | 0.05246 | 0.03804 | 0.01442 | 201.7077 | 1839295.3
372 | 9650.38 | 949.6 | 0.0526 | 0.03818 | 0.01442 | 201.7077 | 1844253.0
373 | 9635.48 | 949.5 | 0.05268 | 0.03824 | 0.01444 | 201.9874 | 1846649.4
374 | 9739.19 | 949.85 | 0.0527 | 0.0384 | 0.01429 | 199.8892 | 1871036.2
375 | 9704.19 | 949.32 | 0.05273 | 0.03839 | 0.01434 | 200.5886 | 1869497.7
376 | 9704.49 | 949.44 | 0.05282 | 0.03848 | 0.01434 | 200.5886 | 1874483.0
377 | 9628.29 | 949.66 | 0.05291 | 0.03846 | 0.01445 | 202.1273 | 1865161.0
378 | 9626.42 | 949.59 | 0.05301 | 0.03855 | 0.01446 | 202.2672 | 1868815.1
379 | 9604.18 | 949.85 | 0.05307 | 0.03857 | 0.01449 | 202.6868 | 1869879.6
380 | 9633.42 | 949.11 | 0.05318 | 0.03874 | 0.01444 | 201.9874 | 1881305.1
381 | 9609.01 | 948.95 | 0.0532 | 0.03873 | 0.01447 | 202.4071 | 1882345.2
382 | 9706.65 | 950.11 | 0.05329 | 0.03895 | 0.01435 | 200.7285 | 1903067.9
383 | 9740.21 | 948.97 | 0.05326 | 0.03898 | 0.01428 | 199.7494 | 1917402.9
384 | 9737.81 | 949.77 | 0.05328 | 0.03899 | 0.01429 | 199.8892 | 1921063.9
385 | 9513.24 | 949.14 | 0.05351 | 0.03889 | 0.01462 | 204.5053 | 1882591.9
386 | 9621.58 | 949.91 | 0.05344 | 0.03897 | 0.01447 | 202.4071 | 1907047.9
387 | 9616.54 | 949.03 | 0.05354 | 0.03908 | 0.01446 | 202.2672 | 1913310.7
388 | 9619.15 | 950.08 | 0.05358 | 0.03911 | 0.01448 | 202.547 | 1915605.1
389 | 9475.9 | 948.61 | 0.05392 | 0.03925 | 0.01467 | 205.2047 | 1895668.1
390 | 9510.49 | 950.15 | 0.05378 | 0.03914 | 0.01464 | 204.7851 | 1904435.9
391 | 9633.33 | 949.58 | 0.05377 | 0.03933 | 0.01445 | 202.1273 | 1934424.3
392 | 9564.55 | 948.73 | 0.05394 | 0.0394 | 0.01454 | 203.3862 | 1927367.3
393 | 9441.03 | 949.71 | 0.05398 | 0.03924 | 0.01474 | 206.1839 | 1906065.8
394 | 9555.39 | 948.94 | 0.05404 | 0.03949 | 0.01455 | 203.5261 | 1935869.4
395 | 9685.88 | 949.73 | 0.05425 | 0.03988 | 0.01437 | 201.0083 | 1965093.2
396 | 9520.56 | 948.91 | 0.05414 | 0.03953 | 0.01461 | 204.3654 | 1937705.6
397 | 9418.65 | 949.8 | 0.05429 | 0.03952 | 0.01478 | 206.7434 | 1920254.9
398 | 9344.36 | 949.86 | 0.05451 | 0.03962 | 0.0149 | 208.4219 | 1909587.8
399 | 9428.76 | 948.97 | 0.0544 | 0.03965 | 0.01475 | 206.3237 | 1933854.0
400 | 9616.51 | 949.49 | 0.05453 | 0.04006 | 0.01447 | 202.4071 | 1976215.4
401 | 9747.6 | 949.03 | 0.05444 | 0.04017 | 0.01427 | 199.6095 | 2008922.7
402 | 9525.75 | 949.44 | 0.05466 | 0.04005 | 0.01461 | 204.3654 | 1967064.7
403 | 9470.41 | 949.38 | 0.05464 | 0.03995 | 0.01469 | 205.4845 | 1961218.9
404 | 9571.08 | 949.49 | 0.05462 | 0.04008 | 0.01454 | 203.3862 | 1986368.3
405 | 9293.02 | 949.37 | 0.05506 | 0.04009 | 0.01497 | 209.4011 | 1934087.2
406 | 9579.16 | 948.9 | 0.05514 | 0.04063 | 0.01452 | 203.1065 | 1998951.4
407 | 9378.63 | 949.43 | 0.05507 | 0.04024 | 0.01484 | 207.5827 | 1960664.7
408 | 9491.24 | 949.57 | 0.05528 | 0.04062 | 0.01466 | 205.0648 | 1989614.8
409 | 9511.13 | 949.17 | 0.05527 | 0.04065 | 0.01463 | 204.6452 | 1998581.2
410 | 9481.79 | 949.6 | 0.05547 | 0.0408 | 0.01468 | 205.3446 | 1996643.9
411 | 9585.08 | 949.27 | 0.05553 | 0.04102 | 0.01451 | 202.9666 | 2024963.6
412 | 9435.43 | 949.46 | 0.05538 | 0.04063 | 0.01475 | 206.3237 | 1996861.8
413 | 9584.02 | 949.31 | 0.05564 | 0.04113 | 0.01452 | 203.1065 | 2033416.1
414 | 9603.68 | 948.82 | 0.05567 | 0.0412 | 0.01448 | 202.547 | 2043970.4
415 | 9645.07 | 950.08 | 0.05565 | 0.04122 | 0.01444 | 201.9874 | 2054583.1
416 | 9376.49 | 948.93 | 0.05585 | 0.04102 | 0.01483 | 207.4428 | 2005372.2
417 | 9480.74 | 949.87 | 0.05593 | 0.04125 | 0.01468 | 205.3446 | 2030733.0
418 | 9359.01 | 949.63 | 0.05602 | 0.04115 | 0.01487 | 208.0023 | 2009593.1
419 | 9549.7 | 950.43 | 0.05609 | 0.0415 | 0.01459 | 204.0857 | 2053059.6
420 | 9499.67 | 948.77 | 0.05615 | 0.04151 | 0.01464 | 204.7851 | 2050930.9
421 | 9548.4 | 949.28 | 0.05612 | 0.04155 | 0.01457 | 203.8059 | 2065691.0
422 | 9346.54 | 948.97 | 0.05626 | 0.04138 | 0.01488 | 208.1422 | 2027460.2
423 | 9436.82 | 949.37 | 0.05632 | 0.04158 | 0.01474 | 206.1839 | 2051567.0
424 | 9291.76 | 948.92 | 0.05651 | 0.04154 | 0.01497 | 209.4011 | 2024822.1
425 | 9515.96 | 949.71 | 0.05637 | 0.04174 | 0.01463 | 204.6452 | 2076765.3
426 | 9596.6 | 949.3 | 0.0565 | 0.042 | 0.0145 | 202.8267 | 2100314.9
427 | 9424.21 | 949.21 | 0.05656 | 0.0418 | 0.01476 | 206.4636 | 2068161.0
428 | 9512.16 | 949.21 | 0.05675 | 0.04212 | 0.01462 | 204.5053 | 2092855.4
429 | 9618.77 | 949.92 | 0.05669 | 0.04221 | 0.01447 | 202.4071 | 2119491.0
430 | 9507.36 | 948.83 | 0.05684 | 0.04221 | 0.01463 | 204.6452 | 2101197.8
431 | 9459.94 | 949.52 | 0.05695 | 0.04224 | 0.01471 | 205.7642 | 2094630.5
432 | 9398.17 | 949.8 | 0.05698 | 0.04217 | 0.01481 | 207.163 | 2085314.2
433 | 9507.28 | 949.07 | 0.05714 | 0.04251 | 0.01463 | 204.6452 | 2115857.4
434 | 9330.35 | 950.03 | 0.05714 | 0.04222 | 0.01492 | 208.7017 | 2079523.0
435 | 9427.65 | 948.98 | 0.05715 | 0.0424 | 0.01475 | 206.3237 | 2108337.1
436 | 9340.53 | 950.16 | 0.05741 | 0.0425 | 0.01491 | 208.5618 | 2090507.2
437 | 9470.5 | 949.71 | 0.05745 | 0.04276 | 0.0147 | 205.6243 | 2125234.8
438 | 9551.05 | 949.24 | 0.05742 | 0.04286 | 0.01457 | 203.8059 | 2149103.7
439 | 9423.75 | 949.54 | 0.0576 | 0.04283 | 0.01477 | 206.6035 | 2124843.0
440 | 9393.95 | 948.5 | 0.05769 | 0.04289 | 0.0148 | 207.0231 | 2125366.2
441 | 9445.97 | 949.95 | 0.05769 | 0.04296 | 0.01474 | 206.1839 | 2138867.7
442 | 9476.94 | 949.87 | 0.05774 | 0.04305 | 0.01469 | 205.4845 | 2151014.3
443 | 9426.06 | 949.71 | 0.05792 | 0.04315 | 0.01477 | 206.6035 | 2144203.7
444 | 9369.78 | 949.92 | 0.05796 | 0.0431 | 0.01486 | 207.8624 | 2136028.2
445 | 9346.59 | 949.13 | 0.05801 | 0.04313 | 0.01488 | 208.1422 | 2137961.6
446 | 9411.43 | 950.1 | 0.05812 | 0.04333 | 0.01479 | 206.8833 | 2155805.1
447 | 9363.31 | 949.88 | 0.05821 | 0.04334 | 0.01487 | 208.0023 | 2149014.6
448 | 9291.56 | 949.44 | 0.05835 | 0.04338 | 0.01498 | 209.541 | 2138006.5
449 | 9449.18 | 949.61 | 0.05831 | 0.04358 | 0.01473 | 206.044 | 2179146.4
450 | 9438.69 | 950.42 | 0.05841 | 0.04365 | 0.01476 | 206.4636 | 2179560.7
451 | 9389.02 | 949.18 | 0.05849 | 0.04367 | 0.01482 | 207.3029 | 2175560.5
452 | 9361.32 | 950.12 | 0.05855 | 0.04368 | 0.01487 | 208.0023 | 2173052.8
453 | 9370.72 | 949.35 | 0.05869 | 0.04385 | 0.01485 | 207.7225 | 2180793.6
454 | 9316.36 | 949.66 | 0.05877 | 0.04383 | 0.01494 | 208.9815 | 2172441.4
455 | 9406.65 | 950.09 | 0.05883 | 0.04402 | 0.0148 | 207.0231 | 2197821.9
456 | 9395.85 | 949.82 | 0.05886 | 0.04404 | 0.01481 | 207.163 | 2201165.0
457 | 9362.14 | 948.99 | 0.05901 | 0.04415 | 0.01486 | 207.8624 | 2198569.5
458 | 9401.23 | 950.33 | 0.05906 | 0.04425 | 0.01481 | 207.163 | 2210819.3
459 | 9373.33 | 949.3 | 0.05911 | 0.04427 | 0.01484 | 207.5827 | 2211167.3
460 | 9427.88 | 949.51 | 0.05917 | 0.04441 | 0.01476 | 206.4636 | 2227995.4
461 | 9356.21 | 949.7 | 0.05925 | 0.04437 | 0.01488 | 208.1422 | 2214832.1
462 | 9334.67 | 949.17 | 0.05931 | 0.04441 | 0.0149 | 208.4219 | 2216657.1
463 | 9296.9 | 949.9 | 0.05944 | 0.04447 | 0.01497 | 209.4011 | 2211067.5
464 | 9376.86 | 949.68 | 0.05949 | 0.04465 | 0.01484 | 207.5827 | 2235254.1
465 | 9402.31 | 949.74 | 0.05956 | 0.04476 | 0.0148 | 207.0231 | 2246125.7
466 | 9344.48 | 949.46 | 0.05967 | 0.04478 | 0.01489 | 208.2821 | 2237350.6
467 | 9345.36 | 949.47 | 0.05972 | 0.04483 | 0.01489 | 208.2821 | 2242151.7
468 | 9380.65 | 949.68 | 0.05979 | 0.04496 | 0.01484 | 207.5827 | 2254523.5
469 | 9363.04 | 949.3 | 0.05991 | 0.04505 | 0.01486 | 207.8624 | 2256300.0
470 | 9367.77 | 949.63 | 0.05997 | 0.04511 | 0.01486 | 207.8624 | 2261110.9
471 | 9404.39 | 949.47 | 0.06 | 0.0452 | 0.0148 | 207.0231 | 2275108.0
472 | 9319.61 | 949.22 | 0.06013 | 0.04521 | 0.01493 | 208.8416 | 2260086.2
473 | 9380.86 | 949.8 | 0.0602 | 0.04536 | 0.01484 | 207.5827 | 2278610.3
474 | 9342.47 | 949.59 | 0.06025 | 0.04535 | 0.0149 | 208.4219 | 2274232.7
475 | 9383.6 | 949.04 | 0.06031 | 0.04549 | 0.01482 | 207.3029 | 2291333.1
476 | 9372.15 | 949.73 | 0.06044 | 0.04559 | 0.01485 | 207.7225 | 2291518.2
477 | 9392.77 | 949.15 | 0.06046 | 0.04565 | 0.01481 | 207.163 | 2302534.5
478 | 9337.21 | 949.9 | 0.06055 | 0.04564 | 0.01491 | 208.5618 | 2291886.3
479 | 9349.59 | 949.41 | 0.0607 | 0.04582 | 0.01488 | 208.1422 | 2301311.5
480 | 9274.36 | 949.72 | 0.06079 | 0.04578 | 0.01501 | 209.9606 | 2286142.8
481 | 9348.44 | 949.58 | 0.0608 | 0.04591 | 0.01489 | 208.2821 | 2309368.3
482 | 9372.17 | 949.29 | 0.06089 | 0.04605 | 0.01484 | 207.5827 | 2321966.5
483 | 9355.58 | 949.85 | 0.06095 | 0.04607 | 0.01488 | 208.1422 | 2320529.1
484 | 9335.93 | 949.16 | 0.06109 | 0.04619 | 0.0149 | 208.4219 | 2322212.2
485 | 9342.46 | 950.19 | 0.06112 | 0.04622 | 0.01491 | 208.5618 | 2325449.5
486 | 9341.5 | 949.32 | 0.0612 | 0.04631 | 0.01489 | 208.2821 | 2333374.2
487 | 9323.41 | 949.21 | 0.06128 | 0.04636 | 0.01492 | 208.7017 | 2333473.9
488 | 9338.46 | 950.39 | 0.06133 | 0.04642 | 0.01491 | 208.5618 | 2339833.7
489 | 9348.22 | 949.25 | 0.06141 | 0.04652 | 0.01488 | 208.1422 | 2349355.5
490 | 9350.49 | 949.71 | 0.06148 | 0.0466 | 0.01489 | 208.2821 | 2352578.9
491 | 9317.13 | 949.36 | 0.06155 | 0.04662 | 0.01493 | 208.8416 | 2351064.3
492 | 9335.31 | 949.71 | 0.06159 | 0.04668 | 0.01491 | 208.5618 | 2359012.7
493 | 9339.05 | 949.84 | 0.06167 | 0.04677 | 0.01491 | 208.5618 | 2363807.4
494 | 9279.71 | 949.51 | 0.06182 | 0.04682 | 0.015 | 209.8208 | 2354390.6
495 | 9308.95 | 949.61 | 0.06184 | 0.04689 | 0.01495 | 209.1214 | 2367046.7
496 | 9323.39 | 949.67 | 0.06192 | 0.04699 | 0.01493 | 208.8416 | 2375005.9
497 | 9324.53 | 949.44 | 0.06199 | 0.04707 | 0.01492 | 208.7017 | 2381389.2
498 | 9291.31 | 949.91 | 0.06209 | 0.04711 | 0.01498 | 209.541 | 2376623.3
499 | 9299.13 | 949.35 | 0.06217 | 0.04721 | 0.01496 | 209.2612 | 2384579.3
500 | 9299.32 | 949.81 | 0.06222 | 0.04725 | 0.01497 | 209.4011 | 2387761.9
501 | 9293.73 | 949.41 | 0.0623 | 0.04733 | 0.01497 | 209.4011 | 2392537.4
502 | 9299.26 | 949.61 | 0.06237 | 0.04741 | 0.01497 | 209.4011 | 2397313.0
503 | 9317.93 | 949.65 | 0.06243 | 0.04749 | 0.01494 | 208.9815 | 2406912.0
504 | 9283.64 | 949.38 | 0.06255 | 0.04757 | 0.01499 | 209.6809 | 2403652.7
505 | 9328.4 | 949.64 | 0.06259 | 0.04767 | 0.01492 | 208.7017 | 2419721.4
506 | 9266.4 | 949.55 | 0.06271 | 0.04769 | 0.01502 | 210.1005 | 2408371.1
507 | 9298.81 | 949.39 | 0.06276 | 0.04779 | 0.01496 | 209.2612 | 2422809.0
508 | 9227.62 | 949.56 | 0.06292 | 0.04784 | 0.01508 | 210.9398 | 2408270.1
509 | 9270.77 | 949.8 | 0.06293 | 0.04792 | 0.01501 | 209.9606 | 2424264.0
510 | 9259.14 | 949.06 | 0.063 | 0.04797 | 0.01502 | 210.1005 | 2427409.6
511 | 9250.59 | 950 | 0.06311 | 0.04806 | 0.01505 | 210.5202 | 2427321.0
512 | 9287.22 | 949.84 | 0.06314 | 0.04815 | 0.01499 | 209.6809 | 2441805.9
513 | 9228.54 | 949.64 | 0.06323 | 0.04815 | 0.01508 | 210.9398 | 2431973.5
514 | 9258.14 | 949.23 | 0.06329 | 0.04826 | 0.01503 | 210.2404 | 2444820.4
515 | 9219.94 | 949.44 | 0.06342 | 0.04833 | 0.01509 | 211.0797 | 2439837.0
516 | 9264.53 | 949.84 | 0.06343 | 0.0484 | 0.01503 | 210.2404 | 2454333.3
517 | 9210.07 | 949.7 | 0.06357 | 0.04846 | 0.01511 | 211.3594 | 2446070.1
518 | 9249.91 | 949.12 | 0.06357 | 0.04853 | 0.01504 | 210.3803 | 2462208.0
519 | 9210.87 | 949.75 | 0.0637 | 0.04859 | 0.01511 | 211.3594 | 2455532.6
520 | 9208.57 | 949.43 | 0.06378 | 0.04867 | 0.01511 | 211.3594 | 2460263.9
521 | 9230.9 | 949.46 | 0.06385 | 0.04878 | 0.01507 | 210.7999 | 2471538.0
522 | 9233.99 | 950.05 | 0.06392 | 0.04884 | 0.01508 | 210.9398 | 2474639.7
523 | 9205.19 | 948.76 | 0.06402 | 0.04891 | 0.01511 | 211.3594 | 2474457.7
524 | 9210.14 | 949.8 | 0.06409 | 0.04897 | 0.01511 | 211.3594 | 2479189.0
525 | 9218.77 | 949.29 | 0.06414 | 0.04905 | 0.01509 | 211.0797 | 2487212.4
526 | 9205.15 | 949.66 | 0.06426 | 0.04914 | 0.01512 | 211.4993 | 2487005.6
527 | 9205.99 | 949.38 | 0.06432 | 0.0492 | 0.01511 | 211.3594 | 2493382.9
528 | 9180.07 | 949.47 | 0.06442 | 0.04926 | 0.01516 | 212.0588 | 2489875.0
529 | 9219.86 | 949.01 | 0.06445 | 0.04937 | 0.01508 | 210.9398 | 2507824.5
530 | 9203.42 | 949.98 | 0.06453 | 0.0494 | 0.01513 | 211.6392 | 2504262.0
531 | 9203.52 | 949.48 | 0.06462 | 0.0495 | 0.01512 | 211.4993 | 2510646.4
532 | 9175.68 | 949.23 | 0.06471 | 0.04955 | 0.01516 | 212.0588 | 2508737.7
533 | 9174.28 | 949.18 | 0.06477 | 0.04961 | 0.01516 | 212.0588 | 2513453.3
534 | 9188.18 | 949.52 | 0.06484 | 0.0497 | 0.01515 | 211.919 | 2519831.2
535 | 9175.88 | 949.05 | 0.06492 | 0.04976 | 0.01516 | 212.0588 | 2522884.7
536 | 9199.44 | 949.39 | 0.06498 | 0.04985 | 0.01512 | 211.4993 | 2534287.1
537 | 9136.64 | 949.29 | 0.06509 | 0.04987 | 0.01523 | 213.038 | 2520677.0
538 | 9201.95 | 948.81 | 0.0651 | 0.04999 | 0.01511 | 211.3594 | 2545426.9
539 | 9161.72 | 949.58 | 0.06523 | 0.05004 | 0.01519 | 212.4785 | 2536727.5
540 | 9195.98 | 949.75 | 0.06528 | 0.05015 | 0.01514 | 211.7791 | 2549826.9
541 | 9115.89 | 949.17 | 0.06544 | 0.05018 | 0.01526 | 213.4576 | 2534460.6
542 | 9208.52 | 948.94 | 0.06539 | 0.05029 | 0.0151 | 211.2196 | 2566050.3
543 | 9152.6 | 949.91 | 0.06555 | 0.05034 | 0.01521 | 212.7582 | 2552192.5
544 | 9132.92 | 948.29 | 0.0656 | 0.05039 | 0.01522 | 212.8981 | 2555212.7
545 | 9149.02 | 949.46 | 0.06569 | 0.05048 | 0.01521 | 212.7582 | 2561592.9
546 | 9109.3 | 948.65 | 0.06582 | 0.05055 | 0.01526 | 213.4576 | 2557884.5
547 | 9150.68 | 949.11 | 0.06582 | 0.05062 | 0.0152 | 212.6184 | 2572684.7
548 | 9152.76 | 949.38 | 0.06593 | 0.05072 | 0.0152 | 212.6184 | 2577387.9
549 | 9127.67 | 949.15 | 0.06602 | 0.05078 | 0.01524 | 213.1779 | 2575314.0
550 | 9107.66 | 948.99 | 0.06611 | 0.05084 | 0.01527 | 213.5975 | 2574936.2
551 | 9113.85 | 949.5 | 0.06619 | 0.05093 | 0.01527 | 213.5975 | 2579617.9
552 | 9125.31 | 948.75 | 0.06621 | 0.05098 | 0.01524 | 213.1779 | 2589386.8
553 | 9122.98 | 949.59 | 0.06631 | 0.05106 | 0.01525 | 213.3178 | 2592376.7
554 | 9103.35 | 948.55 | 0.0664 | 0.05113 | 0.01527 | 213.5975 | 2593663.0
555 | 9107.77 | 949.69 | 0.06648 | 0.05119 | 0.01528 | 213.7374 | 2596644.2
556 | 9074.34 | 948.56 | 0.06656 | 0.05124 | 0.01532 | 214.2969 | 2594530.9
557 | 9127.82 | 949.64 | 0.0666 | 0.05135 | 0.01525 | 213.3178 | 2611128.0
558 | 9111.3 | 948.98 | 0.0667 | 0.05143 | 0.01526 | 213.4576 | 2614101.7
559 | 9077.85 | 948.9 | 0.06679 | 0.05147 | 0.01532 | 214.2969 | 2608530.1
560 | 9117.02 | 949.09 | 0.06682 | 0.05156 | 0.01526 | 213.4576 | 2623471.3
561 | 9105.01 | 949.34 | 0.06692 | 0.05164 | 0.01528 | 213.7374 | 2624716.0
562 | 9088.9 | 948.88 | 0.06699 | 0.05169 | 0.0153 | 214.0172 | 2625957.6
563 | 9075.7 | 949.42 | 0.0671 | 0.05176 | 0.01533 | 214.4368 | 2625482.1
564 | 9095.12 | 949.08 | 0.06714 | 0.05185 | 0.01529 | 213.8773 | 2637026.2
565 | 9072.47 | 948.28 | 0.06724 | 0.05192 | 0.01532 | 214.2969 | 2636528.7
566 | 9091.05 | 949.79 | 0.0673 | 0.05199 | 0.01531 | 214.157 | 2642920.2
567 | 9074.25 | 948.84 | 0.06739 | 0.05206 | 0.01532 | 214.2969 | 2645861.5
568 | 9016.02 | 949.33 | 0.0675 | 0.05207 | 0.01543 | 215.8356 | 2631632.4
569 | 9028.43 | 949.56 | 0.0676 | 0.05219 | 0.01541 | 215.5559 | 2639687.1
570 | 9032.9 | 947.54 | 0.06764 | 0.05226 | 0.01537 | 214.9963 | 2651208.0
571 | 9093.13 | 951.09 | 0.0677 | 0.05237 | 0.01533 | 214.4368 | 2662789.1
572 | 9022.01 | 948.52 | 0.06779 | 0.05238 | 0.01541 | 215.5559 | 2653604.6
573 | 9097 | 949.08 | 0.06784 | 0.05255 | 0.01529 | 213.8773 | 2679106.4
574 | 9052.22 | 949.51 | 0.06795 | 0.05258 | 0.01537 | 214.9963 | 2669813.0
575 | 9037.98 | 948.96 | 0.06802 | 0.05263 | 0.01539 | 215.2761 | 2670988.7
576 | 9014.62 | 949.29 | 0.06812 | 0.05268 | 0.01543 | 215.8356 | 2668697.7
577 | 9042.01 | 948.88 | 0.06816 | 0.05278 | 0.01538 | 215.1362 | 2682021.8
578 | 8974.34 | 948.84 | 0.06833 | 0.05283 | 0.01549 | 216.6749 | 2667591.0
579 | 9024.44 | 949.57 | 0.06832 | 0.0529 | 0.01542 | 215.6957 | 2684336.8
580 | 8988.01 | 948.89 | 0.06842 | 0.05295 | 0.01547 | 216.3951 | 2680282.0
581 | 9018.4 | 949.18 | 0.06848 | 0.05305 | 0.01542 | 215.6957 | 2693609.1
582 | 8988.14 | 949.56 | 0.06859 | 0.0531 | 0.01548 | 216.535 | 2687787.0
583 | 9015.66 | 948.83 | 0.06861 | 0.05319 | 0.01542 | 215.6957 | 2702881.5
584 | 9017.14 | 949.07 | 0.06868 | 0.05326 | 0.01543 | 215.8356 | 2705762.9
585 | 8956.19 | 948.94 | 0.06884 | 0.05331 | 0.01553 | 217.2344 | 2692943.4
586 | 9004.73 | 949.31 | 0.06888 | 0.05343 | 0.01545 | 216.1154 | 2711514.6
587 | 8971.82 | 948.77 | 0.06895 | 0.05345 | 0.0155 | 216.8148 | 2707380.0
588 | 8978.68 | 949.51 | 0.0691 | 0.0536 | 0.0155 | 216.8148 | 2711992.3
589 | 8972.78 | 948.8 | 0.06912 | 0.05362 | 0.0155 | 216.8148 | 2716604.5
590 | 8982.93 | 949.91 | 0.06916 | 0.05366 | 0.0155 | 216.8148 | 2721216.7
591 | 8982.02 | 948.34 | 0.06924 | 0.05376 | 0.01547 | 216.3951 | 2731115.0
592 | 8923.3 | 949.84 | 0.06943 | 0.05383 | 0.0156 | 218.2136 | 2712938.4
593 | 8927.34 | 948.77 | 0.06947 | 0.05389 | 0.01558 | 217.9338 | 2721009.5
594 | 9002.22 | 949.67 | 0.06951 | 0.05405 | 0.01546 | 216.2553 | 2746754.0
595 | 8971.49 | 948.8 | 0.0696 | 0.0541 | 0.0155 | 216.8148 | 2744277.9
596 | 8959.41 | 949.08 | 0.06964 | 0.05412 | 0.01552 | 217.0945 | 2745347.7
597 | 8941.4 | 949.59 | 0.06977 | 0.0542 | 0.01556 | 217.6541 | 2742884.7
598 | 8976.66 | 949.36 | 0.06979 | 0.05429 | 0.0155 | 216.8148 | 2758114.6
599 | 8908.13 | 949.07 | 0.06996 | 0.05435 | 0.01561 | 218.3535 | 2743258.5
600 | 8907.96 | 949.54 | 0.07001 | 0.05439 | 0.01562 | 218.4933 | 2746079.1
601 | 8944.42 | 948.32 | 0.07004 | 0.0545 | 0.01554 | 217.3743 | 2764816.3
602 | 8930.86 | 950.29 | 0.07018 | 0.05458 | 0.01559 | 218.0737 | 2760534.6
603 | 8953.68 | 948.53 | 0.07017 | 0.05465 | 0.01553 | 217.2344 | 2775803.2
604 | 8983.86 | 949.81 | 0.07025 | 0.05475 | 0.01549 | 216.6749 | 2787586.4
605 | 8953.75 | 948.52 | 0.07035 | 0.05482 | 0.01553 | 217.2344 | 2785009.9
606 | 8874.67 | 949.29 | 0.07043 | 0.05476 | 0.01568 | 219.3326 | 2762926.8
607 | 8907.14 | 948.98 | 0.07052 | 0.0549 | 0.01561 | 218.3535 | 2779896.4
608 | 8933.62 | 949.47 | 0.07056 | 0.05498 | 0.01558 | 217.9338 | 2789837.7
609 | 8878.96 | 949.71 | 0.07065 | 0.05498 | 0.01568 | 219.3326 | 2776604.7
610 | 8933.82 | 948.57 | 0.07073 | 0.05517 | 0.01556 | 217.6541 | 2802612.5
611 | 8900.53 | 949.75 | 0.07086 | 0.05522 | 0.01564 | 218.7731 | 2792847.9
612 | 8893.7 | 948.78 | 0.07096 | 0.05532 | 0.01563 | 218.6332 | 2799208.6
613 | 8936.56 | 949.16 | 0.07095 | 0.05539 | 0.01557 | 217.7939 | 2814587.0
614 | 8905.39 | 949.7 | 0.07108 | 0.05546 | 0.01563 | 218.6332 | 2808356.3
615 | 8897.94 | 948.65 | 0.07116 | 0.05554 | 0.01562 | 218.4933 | 2814731.1
616 | 8915.21 | 949.77 | 0.07126 | 0.05564 | 0.01561 | 218.3535 | 2821113.9
617 | 8789.56 | 948.92 | 0.07136 | 0.05554 | 0.01582 | 221.291 | 2788184.5
618 | 8839.32 | 948.97 | 0.07132 | 0.05559 | 0.01573 | 220.032 | 2808682.0
619 | 8871.56 | 949.41 | 0.07143 | 0.05574 | 0.01568 | 219.3326 | 2822197.5
620 | 8808.59 | 949.08 | 0.07154 | 0.05575 | 0.01579 | 220.8713 | 2807064.4
621 | 8876.66 | 949.48 | 0.07163 | 0.05596 | 0.01568 | 219.3326 | 2831316.1
622 | 8851.77 | 948.73 | 0.07175 | 0.05604 | 0.01571 | 219.7523 | 2830460.0
623 | 8934.91 | 949.62 | 0.07173 | 0.05616 | 0.01558 | 217.9338 | 2858666.0
624 | 8750.77 | 948.92 | 0.07188 | 0.05599 | 0.01589 | 222.2701 | 2807394.9
625 | 8899.3 | 949.19 | 0.07188 | 0.05625 | 0.01563 | 218.6332 | 2858668.9
626 | 8813.79 | 949.25 | 0.07197 | 0.05618 | 0.01578 | 220.7314 | 2836025.6
627 | 8907.16 | 950.03 | 0.07214 | 0.0565 | 0.01563 | 218.6332 | 2867816.6
628 | 8704.82 | 948.57 | 0.07226 | 0.05629 | 0.01597 | 223.3892 | 2811237.6
629 | 8777.16 | 948.96 | 0.07219 | 0.05635 | 0.01584 | 221.5707 | 2838822.8
630 | 8778.29 | 950.31 | 0.0724 | 0.05653 | 0.01587 | 221.9904 | 2837961.1
631 | 8887.06 | 948.65 | 0.07238 | 0.05674 | 0.01564 | 218.7731 | 2884266.8
632 | 8883.5 | 949.68 | 0.07248 | 0.05681 | 0.01567 | 219.1927 | 2883307.1
633 | 8771.77 | 949.04 | 0.0725 | 0.05664 | 0.01586 | 221.8505 | 2853273.1
634 | 8910.68 | 949.36 | 0.07261 | 0.057 | 0.01561 | 218.3535 | 2903549.1
635 | 8951.43 | 949.17 | 0.07261 | 0.05707 | 0.01554 | 217.3743 | 2921228.5
636 | 8774.93 | 949.87 | 0.0729 | 0.05704 | 0.01586 | 221.8505 | 2866795.7
637 | 8821.78 | 948.77 | 0.07288 | 0.05712 | 0.01576 | 220.4517 | 2889522.2
638 | 8841.65 | 949.7 | 0.07287 | 0.05713 | 0.01574 | 220.1719 | 2897735.7
639 | 8916.53 | 949.29 | 0.07294 | 0.05734 | 0.0156 | 218.2136 | 2928323.7
640 | 8866.74 | 949.66 | 0.07309 | 0.0574 | 0.0157 | 219.6124 | 2914225.4
641 | 8729 | 949.03 | 0.0733 | 0.05736 | 0.01593 | 222.8296 | 2876637.1
642 | 8754.28 | 949.91 | 0.07324 | 0.05734 | 0.0159 | 222.41 | 2886560.9
643 | 8805.74 | 949.21 | 0.07316 | 0.05736 | 0.0158 | 221.0112 | 2909354.9
644 | 8595.96 | 949.61 | 0.07349 | 0.0573 | 0.01619 | 226.4665 | 2843687.3
645 | 8833.61 | 949.34 | 0.07353 | 0.05778 | 0.01575 | 220.3118 | 2927669.0
646 | 8782.87 | 950.14 | 0.0735 | 0.05765 | 0.01585 | 221.7106 | 2913708.3
647 | 9022.43 | 949.14 | 0.07343 | 0.05802 | 0.01542 | 215.6957 | 2999595.7
648 | 8769.76 | 949.84 | 0.07352 | 0.05765 | 0.01587 | 221.9904 | 2919045.7
649 | 8880.04 | 949.09 | 0.07374 | 0.05808 | 0.01566 | 219.0529 | 2962755.1
650 | 8760.31 | 949.34 | 0.07364 | 0.05776 | 0.01588 | 222.1302 | 2926211.3
651 | 8783.82 | 949.92 | 0.07381 | 0.05796 | 0.01585 | 221.7106 | 2936260.2
652 | 8692.68 | 949.24 | 0.07384 | 0.05784 | 0.016 | 223.8088 | 2913200.9
653 | 8868.73 | 949.78 | 0.07389 | 0.0582 | 0.01569 | 219.4725 | 2975315.7
654 | 8601.15 | 949.44 | 0.07426 | 0.05808 | 0.01618 | 226.3267 | 2889628.7
655 | 8772.04 | 949.82 | 0.07428 | 0.05841 | 0.01587 | 221.9904 | 2950578.6
656 | 8907.09 | 949.23 | 0.07421 | 0.05859 | 0.01562 | 218.4933 | 3002379.8
657 | 8704.73 | 949.7 | 0.07427 | 0.05828 | 0.01599 | 223.6689 | 2937377.2
658 | 8903.34 | 949.6 | 0.07428 | 0.05865 | 0.01563 | 218.6332 | 3009606.6
659 | 8927.16 | 949.22 | 0.07441 | 0.05882 | 0.01558 | 217.9338 | 3023853.7
660 | 8775.54 | 949.61 | 0.0745 | 0.05864 | 0.01586 | 221.8505 | 2974976.7
661 | 8672.5 | 949.83 | 0.07464 | 0.05859 | 0.01605 | 224.5082 | 2944213.1
662 | 8677.42 | 949.22 | 0.07466 | 0.05863 | 0.01603 | 224.2284 | 2952346.2
663 | 8538.07 | 949.67 | 0.07502 | 0.05871 | 0.0163 | 228.0052 | 2907828.2
664 | 8709.39 | 949.6 | 0.07505 | 0.05907 | 0.01598 | 223.529 | 2970531.2
665 | 8700.15 | 949.35 | 0.07514 | 0.05914 | 0.01599 | 223.6689 | 2973144.4
666 | 8739.23 | 949.77 | 0.07511 | 0.05918 | 0.01593 | 222.8296 | 2988830.4
667 | 8739.89 | 948.92 | 0.07529 | 0.05938 | 0.01591 | 222.5499 | 2997080.9
668 | 8722.81 | 950.28 | 0.0754 | 0.05943 | 0.01597 | 223.3892 | 2990297.3
669 | 8776.2 | 949.04 | 0.07538 | 0.05953 | 0.01585 | 221.7106 | 3017447.1
670 | 8731.99 | 949.89 | 0.07557 | 0.05962 | 0.01594 | 222.9695 | 3004895.0
671 | 8691.36 | 949.43 | 0.07568 | 0.05967 | 0.01601 | 223.9487 | 2996222.1
672 | 8801.41 | 949.44 | 0.07561 | 0.0598 | 0.01581 | 221.1511 | 3038646.8
673 | 8717.99 | 949.17 | 0.07585 | 0.05989 | 0.01596 | 223.2493 | 3014567.4
674 | 8709.58 | 950.18 | 0.07594 | 0.05995 | 0.01599 | 223.6689 | 3013382.4
675 | 8743.88 | 949.75 | 0.07598 | 0.06006 | 0.01592 | 222.6898 | 3031122.8
676 | 8555.45 | 949.17 | 0.07606 | 0.0598 | 0.01626 | 227.4457 | 2972138.0
677 | 8785.58 | 949.4 | 0.07588 | 0.06004 | 0.01584 | 221.5707 | 3055457.9
678 | 8745.92 | 949.55 | 0.07621 | 0.0603 | 0.01591 | 222.5499 | 3046508.1
679 | 8447.12 | 949.14 | 0.07631 | 0.05984 | 0.01647 | 230.3832 | 2947263.7
680 | 9011.25 | 949.94 | 0.07594 | 0.06049 | 0.01545 | 216.1154 | 3146467.5
681 | 8860.28 | 949.12 | 0.07622 | 0.06052 | 0.0157 | 219.6124 | 3100918.0
682 | 8492.24 | 950.1 | 0.07649 | 0.06009 | 0.0164 | 229.404 | 2972920.8
683 | 8888.76 | 949.2 | 0.07627 | 0.06062 | 0.01565 | 218.913 | 3119961.1
684 | 8569.62 | 949.4 | 0.07664 | 0.06041 | 0.01624 | 227.1659 | 3011014.8
685 | 8471.53 | 949.19 | 0.07675 | 0.06033 | 0.01642 | 229.6838 | 2982361.2
686 | 8871.14 | 950.01 | 0.07652 | 0.06082 | 0.01569 | 219.4725 | 3125676.2
687 | 8393.9 | 949.63 | 0.07694 | 0.06036 | 0.01658 | 231.9219 | 2962204.4
688 | 8477.95 | 948.99 | 0.07695 | 0.06054 | 0.0164 | 229.404 | 2999075.6
689 | 8589.8 | 949.65 | 0.07689 | 0.06069 | 0.0162 | 226.6064 | 3040514.1
690 | 8602.22 | 950.06 | 0.07703 | 0.06084 | 0.01619 | 226.4665 | 3046807.8
691 | 8523.91 | 949.26 | 0.07708 | 0.06075 | 0.01632 | 228.285 | 3026918.4
692 | 8736.03 | 949.29 | 0.07725 | 0.06133 | 0.01593 | 222.8296 | 3105511.5
693 | 8576.58 | 949.26 | 0.07723 | 0.06101 | 0.01622 | 226.8862 | 3054395.0
694 | 8727 | 949.57 | 0.07727 | 0.06133 | 0.01595 | 223.1094 | 3110581.6
695 | 8673.75 | 949.08 | 0.0773 | 0.06126 | 0.01604 | 224.3683 | 3097585.2
696 | 8528.36 | 949.52 | 0.07756 | 0.06124 | 0.01632 | 228.285 | 3048820.8
697 | 8680.37 | 949.46 | 0.07745 | 0.06142 | 0.01603 | 224.2284 | 3108437.0
698 | 8528.18 | 949.55 | 0.07768 | 0.06136 | 0.01632 | 228.285 | 3057581.8
699 | 8748.24 | 949.12 | 0.07768 | 0.06178 | 0.0159 | 222.41 | 3142844.3
700 | 8530.59 | 949.25 | 0.07776 | 0.06145 | 0.01631 | 228.1451 | 3068222.8
701 | 8568.19 | 949.47 | 0.07779 | 0.06155 | 0.01624 | 227.1659 | 3085850.0
702 | 8532.27 | 949.41 | 0.07793 | 0.06163 | 0.01631 | 228.1451 | 3076989.2
703 | 8703.34 | 949.5 | 0.07803 | 0.06205 | 0.01599 | 223.6689 | 3143038.3
704 | 8467.99 | 949.03 | 0.07811 | 0.06168 | 0.01642 | 229.6838 | 3065083.6
705 | 8674.57 | 949.93 | 0.07818 | 0.06214 | 0.01605 | 224.5082 | 3140197.0
706 | 8625.77 | 948.7 | 0.07824 | 0.06212 | 0.01612 | 225.4874 | 3130995.8
707 | 8659.38 | 949.79 | 0.07834 | 0.06226 | 0.01607 | 224.788 | 3145186.2
708 | 8729.11 | 949.06 | 0.07831 | 0.06237 | 0.01593 | 222.8296 | 3177315.2
709 | 8486.63 | 949.36 | 0.07851 | 0.06212 | 0.01639 | 229.2641 | 3092502.8
710 | 8579.57 | 949.49 | 0.07858 | 0.06236 | 0.01622 | 226.8862 | 3129322.5
711 | 8702.77 | 949.15 | 0.07856 | 0.06257 | 0.01598 | 223.529 | 3180794.7
712 | 8463.64 | 949.34 | 0.0788 | 0.06237 | 0.01644 | 229.9635 | 3096142.9
713 | 8617.08 | 949.24 | 0.07871 | 0.06257 | 0.01614 | 225.7671 | 3158121.4
714 | 8579.63 | 949.36 | 0.07883 | 0.06261 | 0.01622 | 226.8862 | 3146952.4
715 | 8553.23 | 949.02 | 0.07896 | 0.0627 | 0.01626 | 227.4457 | 3143607.5
716 | 8611.59 | 950.25 | 0.079 | 0.06283 | 0.01617 | 226.1868 | 3165525.5
717 | 8574.23 | 948.53 | 0.07908 | 0.06287 | 0.01621 | 226.7463 | 3162124.5
718 | 8550.31 | 949.41 | 0.07913 | 0.06285 | 0.01627 | 227.5856 | 3154857.2
719 | 8606.27 | 949.18 | 0.07918 | 0.06302 | 0.01616 | 226.0469 | 3180756.0
720 | 8591.83 | 948.95 | 0.0793 | 0.06312 | 0.01619 | 226.4665 | 3179277.7
721 | 8587.59 | 949.17 | 0.07936 | 0.06316 | 0.0162 | 226.6064 | 3181728.1
722 | 8556.36 | 949.44 | 0.07947 | 0.0632 | 0.01626 | 227.4457 | 3174384.1
723 | 8577.72 | 948.88 | 0.07949 | 0.06328 | 0.01621 | 226.7463 | 3188585.7
724 | 8608.48 | 949.21 | 0.07955 | 0.06339 | 0.01616 | 226.0469 | 3202875.3
725 | 8600.11 | 949.39 | 0.07963 | 0.06345 | 0.01618 | 226.3267 | 3203334.6
726 | 8595.49 | 948.58 | 0.07973 | 0.06356 | 0.01617 | 226.1868 | 3209736.8
727 | 8630.31 | 949.7 | 0.0798 | 0.06367 | 0.01613 | 225.6272 | 3222128.5
728 | 8674.43 | 949.29 | 0.0799 | 0.06386 | 0.01604 | 224.3683 | 3244664.8
729 | 8556.07 | 948.95 | 0.07997 | 0.06372 | 0.01625 | 227.3058 | 3207133.1
730 | 8654.31 | 948.63 | 0.07995 | 0.06389 | 0.01606 | 224.6481 | 3249526.9
731 | 8543.21 | 949.27 | 0.0801 | 0.06382 | 0.01628 | 227.7255 | 3210005.6
732 | 8575.38 | 948.79 | 0.08019 | 0.06398 | 0.01621 | 226.7463 | 3228277.7
733 | 8536.52 | 949.25 | 0.08034 | 0.06404 | 0.0163 | 228.0052 | 3214838.7
734 | 8528.37 | 949.09 | 0.08039 | 0.06409 | 0.01631 | 228.1451 | 3217250.8
735 | 8596.33 | 948.78 | 0.08043 | 0.06426 | 0.01618 | 226.3267 | 3247518.5
736 | 8564.86 | 949.4 | 0.0805 | 0.06426 | 0.01625 | 227.3058 | 3237928.6
737 | 8577.93 | 949.07 | 0.08062 | 0.06441 | 0.01621 | 226.7463 | 3250328.8
738 | 8569.46 | 948.83 | 0.08062 | 0.0644 | 0.01623 | 227.0261 | 3250728.2
739 | 8619.2 | 949.47 | 0.0807 | 0.06456 | 0.01614 | 225.7671 | 3273284.3
740 | 8574.48 | 948.69 | 0.08082 | 0.0646 | 0.01621 | 226.7463 | 3263559.4
741 | 8589.12 | 949.11 | 0.08089 | 0.06469 | 0.01619 | 226.4665 | 3272006.6
742 | 8586.18 | 948.8 | 0.08094 | 0.06474 | 0.01619 | 226.4665 | 3276422.3
743 | 8557.47 | 949.22 | 0.08107 | 0.06482 | 0.01626 | 227.4457 | 3266713.8
744 | 8570.84 | 948.52 | 0.08112 | 0.0649 | 0.01622 | 226.8862 | 3279177.3
745 | 8563.08 | 949.42 | 0.08119 | 0.06494 | 0.01625 | 227.3058 | 3277522.8
746 | 8503.28 | 948.63 | 0.0814 | 0.06505 | 0.01635 | 228.7046 | 3261849.3
747 | 8597.3 | 949.72 | 0.08135 | 0.06516 | 0.01619 | 226.4665 | 3298500.6
748 | 8530.53 | 948.74 | 0.08152 | 0.06522 | 0.0163 | 228.0052 | 3280626.7
749 | 8564.58 | 949.38 | 0.08152 | 0.06527 | 0.01625 | 227.3058 | 3295120.3
750 | 8542.3 | 948.85 | 0.08161 | 0.06533 | 0.01628 | 227.7255 | 3293439.4
751 | 8524.68 | 948.75 | 0.08169 | 0.06538 | 0.01631 | 228.1451 | 3291764.8
752 | 8548.15 | 949.42 | 0.08176 | 0.06548 | 0.01628 | 227.7255 | 3302221.9
753 | 8542 | 948.82 | 0.08185 | 0.06557 | 0.01628 | 227.7255 | 3306613.2
754 | 8530.97 | 949.28 | 0.08193 | 0.06562 | 0.01631 | 228.1451 | 3304914.3
755 | 8506.73 | 949.19 | 0.08203 | 0.06568 | 0.01635 | 228.7046 | 3301201.3
756 | 8538.09 | 948.81 | 0.08211 | 0.06583 | 0.01629 | 227.8653 | 3317749.0
757 | 8507.15 | 949.62 | 0.08218 | 0.06582 | 0.01636 | 228.8445 | 3307923.0
758 | 8515.55 | 948.41 | 0.08228 | 0.06596 | 0.01632 | 228.285 | 3320411.2
759 | 8534.56 | 949.55 | 0.08233 | 0.06603 | 0.01631 | 228.1451 | 3326830.2
760 | 8512.74 | 948.81 | 0.08242 | 0.06609 | 0.01633 | 228.4249 | 3327133.5
761 | 8507.03 | 949.44 | 0.08251 | 0.06615 | 0.01636 | 228.8445 | 3325402.2
762 | 8522.24 | 949.27 | 0.08255 | 0.06622 | 0.01632 | 228.285 | 3337933.2
763 | 8505.46 | 949.08 | 0.08265 | 0.06629 | 0.01635 | 228.7046 | 3336181.0
764 | 8529.5 | 949.44 | 0.08273 | 0.06642 | 0.01631 | 228.1451 | 3348746.1
765 | 8490.32 | 949.07 | 0.08286 | 0.06648 | 0.01638 | 229.1243 | 3338799.6
766 | 8459.11 | 947.68 | 0.08294 | 0.06653 | 0.01642 | 229.6838 | 3335019.9
767 | 8515.34 | 951.61 | 0.083 | 0.06662 | 0.01638 | 229.1243 | 3347528.5
768 | 8448.45 | 948.34 | 0.08311 | 0.06666 | 0.01645 | 230.1034 | 3337629.6
769 | 8490.16 | 949.82 | 0.08316 | 0.06677 | 0.0164 | 229.404 | 3352164.4
770 | 8472.35 | 949.05 | 0.08325 | 0.06683 | 0.01642 | 229.6838 | 3352435.2
771 | 8507.94 | 949.61 | 0.08328 | 0.06692 | 0.01636 | 228.8445 | 3369100.0
772 | 8459.93 | 949.59 | 0.08343 | 0.06698 | 0.01645 | 230.1034 | 3355013.1
773 | 8475.71 | 949.81 | 0.08349 | 0.06707 | 0.01642 | 229.6838 | 3365496.6
774 | 8513.85 | 949.16 | 0.08352 | 0.06718 | 0.01634 | 228.5647 | 3386349.1
775 | 8460.35 | 949.39 | 0.08366 | 0.06721 | 0.01645 | 230.1034 | 3368050.7
776 | 8492.06 | 949.32 | 0.08368 | 0.0673 | 0.01638 | 229.1243 | 3386808.5
777 | 8445.05 | 949.46 | 0.08382 | 0.06735 | 0.01648 | 230.5231 | 3370595.4
778 | 8452.44 | 949.27 | 0.08388 | 0.06742 | 0.01646 | 230.2433 | 3379034.2
779 | 8443.37 | 949.41 | 0.08396 | 0.06748 | 0.01648 | 230.5231 | 3379271.4
780 | 8448.26 | 949.37 | 0.08405 | 0.06759 | 0.01647 | 230.3832 | 3385663.7
781 | 8456.25 | 949.38 | 0.08414 | 0.06768 | 0.01645 | 230.1034 | 3394125.9
782 | 8457.79 | 950.06 | 0.0842 | 0.06774 | 0.01646 | 230.2433 | 3396407.1
783 | 8444.13 | 949.44 | 0.08429 | 0.06781 | 0.01648 | 230.5231 | 3396623.2
784 | 8444.12 | 949.31 | 0.08436 | 0.06788 | 0.01648 | 230.5231 | 3400961.2
785 | 8451.5 | 950.25 | 0.08447 | 0.06799 | 0.01648 | 230.5231 | 3405299.1
786 | 8418.33 | 949.18 | 0.08454 | 0.06802 | 0.01652 | 231.0826 | 3401381.3
787 | 8437.61 | 949.73 | 0.0846 | 0.06811 | 0.0165 | 230.8028 | 3409836.9
788 | 8399.48 | 949.14 | 0.08469 | 0.06813 | 0.01656 | 231.6421 | 3401799.4
789 | 8431.54 | 949.41 | 0.08475 | 0.06825 | 0.0165 | 230.8028 | 3418502.3
790 | 8438.57 | 949.24 | 0.08483 | 0.06835 | 0.01649 | 230.6629 | 3424910.7
791 | 8398.19 | 949.64 | 0.08494 | 0.06837 | 0.01657 | 231.782 | 3412689.6
792 | 8396.41 | 949.58 | 0.08503 | 0.06846 | 0.01657 | 231.782 | 3417004.0
793 | 8418.46 | 949.22 | 0.08506 | 0.06853 | 0.01652 | 231.0826 | 3431673.5
794 | 8410.41 | 949.84 | 0.08515 | 0.0686 | 0.01655 | 231.5022 | 3429772.6
795 | 8390.3 | 949.09 | 0.08522 | 0.06865 | 0.01658 | 231.9219 | 3427878.5
796 | 8399.65 | 949.7 | 0.08534 | 0.06877 | 0.01657 | 231.782 | 3434261.6
797 | 8388.78 | 949.36 | 0.08543 | 0.06885 | 0.01659 | 232.0618 | 3434430.7
798 | 8401.66 | 948.95 | 0.08546 | 0.06891 | 0.01655 | 231.5022 | 3447051.0
799 | 8395.98 | 949.37 | 0.08556 | 0.06899 | 0.01657 | 231.782 | 3447204.8
800 | 8422.01 | 949.28 | 0.0856 | 0.06908 | 0.01652 | 231.0826 | 3461965.7
801 | 8381.55 | 949.51 | 0.08572 | 0.06912 | 0.0166 | 232.2016 | 3449588.1
802 | 8342.79 | 949.41 | 0.08585 | 0.06917 | 0.01668 | 233.3207 | 3437329.3
803 | 8391.82 | 949.08 | 0.08586 | 0.06929 | 0.01657 | 231.782 | 3464462.4
804 | 8378.89 | 949.49 | 0.08594 | 0.06934 | 0.01661 | 232.3415 | 3460423.4
805 | 8408.24 | 949.3 | 0.08601 | 0.06946 | 0.01655 | 231.5022 | 3477288.3
806 | 8348.14 | 949.11 | 0.08615 | 0.06948 | 0.01666 | 233.0409 | 3458620.1
807 | 8393.72 | 949.13 | 0.08617 | 0.0696 | 0.01657 | 231.782 | 3481720.0
808 | 8365.43 | 948.97 | 0.08629 | 0.06967 | 0.01663 | 232.6213 | 3473457.0
809 | 8371.21 | 949.44 | 0.08635 | 0.06973 | 0.01662 | 232.4814 | 3479848.4
810 | 8410.12 | 949.17 | 0.08642 | 0.06988 | 0.01654 | 231.3624 | 3501001.8
811 | 8411.69 | 949.38 | 0.08651 | 0.06997 | 0.01654 | 231.3624 | 3505324.0
812 | 8395.62 | 948.52 | 0.08662 | 0.07006 | 0.01656 | 231.6421 | 3505407.5
813 | 8369.93 | 949.66 | 0.08672 | 0.0701 | 0.01663 | 232.6213 | 3494951.2
814 | 8354.06 | 948.57 | 0.0868 | 0.07016 | 0.01664 | 232.7612 | 3497147.1
815 | 8340.58 | 949.87 | 0.0869 | 0.07021 | 0.01669 | 233.4606 | 3490953.7
816 | 8381.88 | 949.03 | 0.0869 | 0.07031 | 0.01659 | 232.0618 | 3516305.4
817 | 8349.79 | 948.76 | 0.08701 | 0.07036 | 0.01665 | 232.901 | 3507927.7
818 | 8392.72 | 949.4 | 0.08708 | 0.0705 | 0.01658 | 231.9219 | 3527049.8
819 | 8359.14 | 948.57 | 0.08716 | 0.07053 | 0.01663 | 232.6213 | 3520744.2
820 | 8382.58 | 949.22 | 0.08724 | 0.07064 | 0.0166 | 232.2016 | 3531413.6
821 | 8356.37 | 948.94 | 0.08732 | 0.07068 | 0.01664 | 232.7612 | 3527220.9
822 | 8357.13 | 949.13 | 0.08741 | 0.07077 | 0.01664 | 232.7612 | 3531517.1
823 | 8383.4 | 948.98 | 0.08746 | 0.07087 | 0.01659 | 232.0618 | 3546469.8
824 | 8356.98 | 949.12 | 0.08757 | 0.07092 | 0.01664 | 232.7612 | 3540109.6
825 | 8368.63 | 949.07 | 0.08762 | 0.071 | 0.01662 | 232.4814 | 3548671.1
826 | 8335.21 | 948.67 | 0.08771 | 0.07103 | 0.01668 | 233.3207 | 3540192.0
827 | 8364.4 | 948.86 | 0.08779 | 0.07116 | 0.01663 | 232.6213 | 3555134.8
828 | 8357.1 | 949.14 | 0.08787 | 0.07123 | 0.01664 | 232.7612 | 3557294.6
829 | 8339.43 | 948.61 | 0.08796 | 0.07129 | 0.01667 | 233.1808 | 3555181.3
830 | 8350.07 | 948.33 | 0.08805 | 0.0714 | 0.01664 | 232.7612 | 3565887.1
831 | 8346.44 | 949.62 | 0.08813 | 0.07145 | 0.01667 | 233.1808 | 3563758.3
832 | 8350.82 | 948.57 | 0.0882 | 0.07155 | 0.01665 | 232.901 | 3572332.8
833 | 8327.06 | 948.96 | 0.08829 | 0.07158 | 0.0167 | 233.6004 | 3565918.0
834 | 8349.91 | 948.91 | 0.08834 | 0.07168 | 0.01665 | 232.901 | 3580920.1
835 | 8333.91 | 949.5 | 0.08845 | 0.07175 | 0.0167 | 233.6004 | 3574479.6
836 | 8367.73 | 948.49 | 0.08845 | 0.07184 | 0.01661 | 232.3415 | 3598151.6
837 | 8327.81 | 949.18 | 0.08861 | 0.07191 | 0.0167 | 233.6004 | 3583041.2
838 | 8333.52 | 948.78 | 0.08866 | 0.07197 | 0.01669 | 233.4606 | 3589471.4
839 | 8321.34 | 949.32 | 0.08877 | 0.07205 | 0.01672 | 233.8802 | 3587306.7
840 | 8322.53 | 948.93 | 0.08883 | 0.07212 | 0.01671 | 233.7403 | 3593731.7
841 | 8326.26 | 948.74 | 0.08889 | 0.07219 | 0.0167 | 233.6004 | 3600164.5
842 | 8325.56 | 949.23 | 0.08897 | 0.07226 | 0.01671 | 233.7403 | 3602288.2
843 | 8322.33 | 948.86 | 0.08907 | 0.07236 | 0.01671 | 233.7403 | 3606566.5
844 | 8312.54 | 949.33 | 0.08917 | 0.07243 | 0.01674 | 234.16 | 3604373.7
845 | 8327.48 | 948.92 | 0.08922 | 0.07252 | 0.0167 | 233.6004 | 3617287.7
846 | 8316.21 | 949.25 | 0.08934 | 0.07261 | 0.01673 | 234.0201 | 3615074.4
847 | 8308.83 | 949 | 0.08939 | 0.07265 | 0.01674 | 234.16 | 3617185.4
848 | 8314.94 | 949.26 | 0.08948 | 0.07275 | 0.01673 | 234.0201 | 3623620.7
849 | 8309.5 | 949.33 | 0.08956 | 0.07281 | 0.01674 | 234.16 | 3625726.6
850 | 8329.99 | 948.81 | 0.08961 | 0.07292 | 0.01669 | 233.4606 | 3640872.0
851 | 8296.32 | 949.24 | 0.08972 | 0.07295 | 0.01677 | 234.5796 | 3627766.4
852 | 8303.35 | 949.73 | 0.08982 | 0.07306 | 0.01676 | 234.4397 | 3634196.4
853 | 8279.17 | 949.39 | 0.08992 | 0.07311 | 0.01681 | 235.1391 | 3627639.6
854 | 8316 | 949.17 | 0.08997 | 0.07324 | 0.01673 | 234.0201 | 3649259.5
855 | 8265.38 | 948.73 | 0.09009 | 0.07326 | 0.01682 | 235.279 | 3633983.4
856 | 8311.9 | 950.36 | 0.09012 | 0.07336 | 0.01676 | 234.4397 | 3651258.4
857 | 8282.36 | 948.04 | 0.09022 | 0.07344 | 0.01678 | 234.7195 | 3651166.9
858 | 8268.95 | 948.89 | 0.09036 | 0.07354 | 0.01682 | 235.279 | 3646734.2
859 | 8277.79 | 950.62 | 0.09043 | 0.0736 | 0.01683 | 235.4189 | 3648815.2
860 | 8279.83 | 949.18 | 0.09049 | 0.07369 | 0.0168 | 234.9992 | 3659586.3
861 | 8268.18 | 949.75 | 0.09059 | 0.07375 | 0.01683 | 235.4189 | 3657310.7
862 | 8247.24 | 949.06 | 0.09065 | 0.07379 | 0.01686 | 235.8385 | 3655043.2
863 | 8282.81 | 949.9 | 0.09071 | 0.07391 | 0.01681 | 235.1391 | 3670167.6
864 | 8240.25 | 949.61 | 0.09085 | 0.07396 | 0.01689 | 236.2582 | 3657016.4
865 | 8271.05 | 949.04 | 0.09089 | 0.07408 | 0.01682 | 235.279 | 3676486.1
866 | 8246.68 | 949.68 | 0.09098 | 0.07411 | 0.01688 | 236.1183 | 3667653.2
867 | 8248.1 | 947.9 | 0.09108 | 0.07424 | 0.01684 | 235.5588 | 3680610.2
868 | 8231.14 | 951.2 | 0.09119 | 0.07425 | 0.01694 | 236.9576 | 3663103.1
869 | 8246.64 | 949.31 | 0.09123 | 0.07436 | 0.01687 | 235.9784 | 3682540.3
870 | 8230.59 | 949.72 | 0.09134 | 0.07443 | 0.01691 | 236.5379 | 3678057.1
871 | 8224.65 | 949.42 | 0.09142 | 0.0745 | 0.01692 | 236.6778 | 3680108.4
872 | 8215.65 | 949.73 | 0.09151 | 0.07457 | 0.01694 | 236.9576 | 3679983.7
873 | 8223.29 | 949.71 | 0.09157 | 0.07464 | 0.01693 | 236.8177 | 3686380.0
874 | 8212.45 | 949.3 | 0.09166 | 0.07472 | 0.01694 | 236.9576 | 3688424.0
875 | 8200.18 | 949.67 | 0.09175 | 0.07478 | 0.01697 | 237.3772 | 3686116.3
876 | 8231.34 | 949.8 | 0.0918 | 0.07489 | 0.01691 | 236.5379 | 3703423.0
877 | 8168.92 | 949.12 | 0.09194 | 0.07491 | 0.01703 | 238.2165 | 3681525.1
878 | 8199.84 | 949.48 | 0.09199 | 0.07502 | 0.01697 | 237.3772 | 3698754.4
879 | 8187.12 | 949.48 | 0.09209 | 0.07509 | 0.017 | 237.7969 | 3696432.4
880 | 8193.06 | 949.56 | 0.09216 | 0.07517 | 0.01699 | 237.657 | 3702815.8
881 | 8202.57 | 949.47 | 0.0922 | 0.07524 | 0.01696 | 237.2373 | 3713580.8
882 | 8185.74 | 949.85 | 0.09231 | 0.0753 | 0.01701 | 237.9367 | 3706867.7
883 | 8184.85 | 949.74 | 0.09242 | 0.07541 | 0.01701 | 237.9367 | 3711070.5
884 | 8189.69 | 949.72 | 0.09249 | 0.07549 | 0.017 | 237.7969 | 3717458.8
885 | 8189.92 | 949.78 | 0.09258 | 0.07559 | 0.017 | 237.7969 | 3721664.0
886 | 8164.03 | 950.04 | 0.09268 | 0.07563 | 0.01705 | 238.4963 | 3714943.0
887 | 8184.27 | 949.08 | 0.09273 | 0.07573 | 0.01699 | 237.657 | 3732270.0
888 | 8151 | 949.25 | 0.09284 | 0.07577 | 0.01707 | 238.776 | 3718966.5
889 | 8183.37 | 949.67 | 0.0929 | 0.0759 | 0.01701 | 237.9367 | 3736287.3
890 | 8140.52 | 949.49 | 0.09302 | 0.07593 | 0.01709 | 239.0558 | 3722980.5
891 | 8165.25 | 949.74 | 0.09311 | 0.07606 | 0.01705 | 238.4963 | 3735907.7
892 | 8149.16 | 949.82 | 0.09317 | 0.07609 | 0.01708 | 238.9159 | 3733531.4
893 | 8169.95 | 949.75 | 0.09324 | 0.07621 | 0.01704 | 238.3564 | 3746490.9
894 | 8153.61 | 949.92 | 0.09334 | 0.07627 | 0.01707 | 238.776 | 3744094.6
895 | 8136.5 | 948.99 | 0.0934 | 0.07631 | 0.01709 | 239.0558 | 3743896.1
896 | 8156.72 | 949.9 | 0.09348 | 0.07642 | 0.01707 | 238.776 | 3752470.7
897 | 8138.72 | 949.39 | 0.09358 | 0.07648 | 0.0171 | 239.1957 | 3750068.1
898 | 8141.11 | 949.55 | 0.09368 | 0.07658 | 0.01709 | 239.0558 | 3756445.5
899 | 8116.29 | 950.07 | 0.09377 | 0.07661 | 0.01716 | 240.0349 | 3745288.1
900 | 8122.27 | 949.28 | 0.09389 | 0.07676 | 0.01713 | 239.6153 | 3756020.6
901 | 8124.43 | 950.01 | 0.09394 | 0.0768 | 0.01714 | 239.7552 | 3758000.1
902 | 8139.91 | 949.55 | 0.094 | 0.07691 | 0.0171 | 239.1957 | 3770971.5
903 | 8120.34 | 949.17 | 0.09408 | 0.07695 | 0.01713 | 239.6153 | 3768540.7
904 | 8116.72 | 949.89 | 0.09419 | 0.07704 | 0.01715 | 239.8951 | 3768314.3
905 | 8119.48 | 949.64 | 0.09426 | 0.07712 | 0.01714 | 239.7552 | 3774683.8
906 | 8096.03 | 948.93 | 0.09437 | 0.07719 | 0.01718 | 240.3147 | 3770056.5
907 | 8150.93 | 949.68 | 0.09439 | 0.07732 | 0.01708 | 238.9159 | 3796315.0
908 | 8108.76 | 949.75 | 0.09453 | 0.07737 | 0.01717 | 240.1748 | 3780579.5
909 | 8103.42 | 948.93 | 0.09461 | 0.07745 | 0.01716 | 240.0349 | 3786948.7
910 | 8096.46 | 950.26 | 0.09471 | 0.07751 | 0.0172 | 240.5945 | 3782298.2
911 | 8116.92 | 949.5 | 0.09475 | 0.0776 | 0.01714 | 239.7552 | 3799709.3
912 | 8081.95 | 950.01 | 0.09491 | 0.07768 | 0.01723 | 241.0141 | 3784010.9
913 | 8116.2 | 949.22 | 0.09492 | 0.07778 | 0.01714 | 239.7552 | 3808051.2
914 | 8077.09 | 949.66 | 0.09505 | 0.07781 | 0.01723 | 241.0141 | 3792309.2
915 | 8118.79 | 949.67 | 0.09508 | 0.07793 | 0.01714 | 239.7552 | 3816393.0
916 | 8068.14 | 949.23 | 0.09523 | 0.07799 | 0.01724 | 241.154 | 3798402.9
917 | 8100.01 | 949.14 | 0.09527 | 0.07809 | 0.01717 | 240.1748 | 3818052.2
918 | 8096.12 | 949.95 | 0.09537 | 0.07817 | 0.0172 | 240.5945 | 3815549.1
919 | 8063.72 | 949.13 | 0.09547 | 0.07822 | 0.01725 | 241.2939 | 3808633.9
920 | 8085.41 | 949.45 | 0.09554 | 0.07833 | 0.01721 | 240.7343 | 3821640.0
921 | 8077.46 | 950.08 | 0.09562 | 0.07839 | 0.01724 | 241.154 | 3819136.6
922 | 8081.33 | 948.95 | 0.09569 | 0.07848 | 0.01721 | 240.7343 | 3829947.9
923 | 8037.73 | 950.05 | 0.09583 | 0.07851 | 0.01732 | 242.273 | 3809751.3
924 | 8075.38 | 949.09 | 0.09589 | 0.07867 | 0.01722 | 240.8742 | 3836026.9
925 | 8065.8 | 949.57 | 0.09597 | 0.07872 | 0.01725 | 241.2939 | 3833499.9
926 | 8083.08 | 949.81 | 0.09605 | 0.07883 | 0.01722 | 240.8742 | 3844330.0
927 | 8071.43 | 949.13 | 0.0961 | 0.07886 | 0.01723 | 241.0141 | 3846247.9
928 | 8052.18 | 949.73 | 0.09622 | 0.07894 | 0.01729 | 241.8534 | 3837035.4
929 | 8058.05 | 949.61 | 0.09628 | 0.07901 | 0.01727 | 241.5736 | 3845618.5
930 | 8047.1 | 949.24 | 0.09641 | 0.07912 | 0.01729 | 241.8534 | 3845304.8
931 | 8067.99 | 949.63 | 0.09642 | 0.07917 | 0.01725 | 241.2939 | 3858365.8
932 | 8072.03 | 949.7 | 0.09653 | 0.07929 | 0.01724 | 241.154 | 3864750.6
933 | 8063.26 | 948.67 | 0.0966 | 0.07936 | 0.01724 | 241.154 | 3868897.3
934 | 8039.83 | 949.63 | 0.09667 | 0.07936 | 0.01731 | 242.1331 | 3857381.8
935 | 8055.78 | 948.91 | 0.09676 | 0.0795 | 0.01726 | 241.4337 | 3872698.1
936 | 8027.03 | 949.15 | 0.09691 | 0.07958 | 0.01733 | 242.4129 | 3861180.5
937 | 8062.8 | 949.56 | 0.09691 | 0.07965 | 0.01726 | 241.4337 | 3880981.9
938 | 8036.29 | 949.35 | 0.09704 | 0.07972 | 0.01731 | 242.1331 | 3873901.6
939 | 8032.51 | 948.86 | 0.0971 | 0.07979 | 0.01731 | 242.1331 | 3878031.6
940 | 8046.06 | 949.53 | 0.0972 | 0.0799 | 0.0173 | 241.9933 | 3884405.6
941 | 8043.83 | 949.69 | 0.09726 | 0.07996 | 0.0173 | 241.9933 | 3888537.9
942 | 8026.59 | 949.08 | 0.09737 | 0.08005 | 0.01733 | 242.4129 | 3885931.7
943 | 8042.25 | 949.76 | 0.09747 | 0.08016 | 0.01731 | 242.1331 | 3894551.4
944 | 8054.53 | 949.11 | 0.09747 | 0.0802 | 0.01727 | 241.5736 | 3907711.3
945 | 8027.13 | 948.97 | 0.09762 | 0.08029 | 0.01733 | 242.4129 | 3898307.2
946 | 8023.98 | 949.22 | 0.09765 | 0.08031 | 0.01734 | 242.5528 | 3900181.9
947 | 8008.45 | 948.93 | 0.09784 | 0.08048 | 0.01737 | 242.9724 | 3897561.5
948 | 8046.3 | 949.21 | 0.09786 | 0.08057 | 0.01729 | 241.8534 | 3919730.1
949 | 8042.11 | 949.49 | 0.09794 | 0.08064 | 0.0173 | 241.9933 | 3921596.7
950 | 7990.3 | 949.42 | 0.09805 | 0.08063 | 0.01741 | 243.532 | 3900925.5
951 | 8015.41 | 949.31 | 0.09815 | 0.08079 | 0.01736 | 242.8326 | 3916278.9
952 | 8003.64 | 949.15 | 0.09818 | 0.0808 | 0.01738 | 243.1123 | 3915885.6
953 | 8020.87 | 949.3 | 0.09823 | 0.08088 | 0.01735 | 242.6927 | 3926777.0
954 | 7969.37 | 949.32 | 0.09838 | 0.08092 | 0.01746 | 244.2314 | 3906132.3
955 | 8022.73 | 948.46 | 0.0984 | 0.08107 | 0.01733 | 242.4129 | 3939559.2
956 | 7943.2 | 949.38 | 0.0986 | 0.08109 | 0.01752 | 245.0706 | 3900916.1
957 | 8011.46 | 949.11 | 0.09868 | 0.08131 | 0.01736 | 242.8326 | 3940987.3
958 | 7937.81 | 949.35 | 0.09879 | 0.08126 | 0.01753 | 245.2105 | 3906847.1
959 | 8025.2 | 949.49 | 0.09876 | 0.08142 | 0.01734 | 242.5528 | 3953778.5
960 | 7948.79 | 949.25 | 0.09899 | 0.08149 | 0.0175 | 244.7909 | 3921714.8
961 | 7933.56 | 949.14 | 0.09902 | 0.08148 | 0.01753 | 245.2105 | 3919081.5
962 | 7992.46 | 949.18 | 0.09909 | 0.08169 | 0.0174 | 243.3921 | 3952470.5
963 | 8036.13 | 949.19 | 0.09912 | 0.08181 | 0.01731 | 242.1331 | 3977150.6
964 | 7987.73 | 949.14 | 0.09921 | 0.0818 | 0.01741 | 243.532 | 3958412.8
965 | 7964.69 | 949.12 | 0.0994 | 0.08193 | 0.01746 | 244.2314 | 3951171.6
966 | 7976.76 | 949.09 | 0.09946 | 0.08202 | 0.01744 | 243.9516 | 3959801.9
967 | 7963.31 | 948.69 | 0.09959 | 0.08214 | 0.01746 | 244.2314 | 3959360.6
968 | 7922.3 | 949.1 | 0.09966 | 0.08211 | 0.01756 | 245.6302 | 3940884.1
969 | 7925.76 | 949.39 | 0.09968 | 0.08212 | 0.01755 | 245.4903 | 3947203.1
970 | 7945.81 | 949.02 | 0.0998 | 0.08229 | 0.0175 | 244.7909 | 3962566.0
971 | 7997.75 | 949.13 | 0.09983 | 0.08244 | 0.01739 | 243.2522 | 3991742.0
972 | 7983.28 | 949.55 | 0.09994 | 0.08251 | 0.01743 | 243.8117 | 3986682.9
973 | 7932.29 | 948.38 | 0.10009 | 0.08257 | 0.01752 | 245.0706 | 3970283.8
974 | 7917.01 | 949.33 | 0.10023 | 0.08266 | 0.01757 | 245.77 | 3963054.2
975 | 7912.98 | 949.13 | 0.10022 | 0.08264 | 0.01758 | 245.9099 | 3964866.4
976 | 7797.03 | 948.81 | 0.10031 | 0.08248 | 0.01783 | 249.4069 | 3913283.3
977 | 7936.17 | 948.97 | 0.10044 | 0.08292 | 0.01752 | 245.0706 | 3986605.7
978 | 7907.21 | 949.33 | 0.10046 | 0.08286 | 0.0176 | 246.1897 | 3972546.6
979 | 7969.31 | 948.92 | 0.10054 | 0.08309 | 0.01745 | 244.0915 | 4010791.4
980 | 7879.72 | 949.18 | 0.10077 | 0.08312 | 0.01765 | 246.8891 | 3969393.8
981 | 7928.44 | 948.61 | 0.10074 | 0.0832 | 0.01753 | 245.2105 | 4000644.0
982 | 7890.06 | 949.33 | 0.10092 | 0.08328 | 0.01763 | 246.6093 | 3982006.8
983 | 7880.56 | 949.03 | 0.10084 | 0.08319 | 0.01765 | 246.8891 | 3981545.0
984 | 7849.63 | 948.87 | 0.10098 | 0.08326 | 0.01772 | 247.8682 | 3969850.9
985 | 7882.56 | 948.68 | 0.10121 | 0.08357 | 0.01764 | 246.7492 | 3991907.5
986 | 7965.03 | 948.86 | 0.10121 | 0.08375 | 0.01746 | 244.2314 | 4037155.6
987 | 7725.87 | 948.94 | 0.10139 | 0.08339 | 0.018 | 251.7849 | 3920012.6
988 | 7846.65 | 948.85 | 0.10133 | 0.08361 | 0.01772 | 247.8682 | 3985988.5
989 | 8003.07 | 949.2 | 0.1014 | 0.08402 | 0.01738 | 243.1123 | 4068078.6
990 | 7766.73 | 948.86 | 0.10157 | 0.08366 | 0.0179 | 250.3861 | 3953893.6
991 | 7766.67 | 949.24 | 0.10164 | 0.08373 | 0.01791 | 250.526 | 3955677.6
992 | 7881.16 | 948.96 | 0.10159 | 0.08394 | 0.01765 | 246.8891 | 4017998.6
993 | 7876.98 | 948.83 | 0.10179 | 0.08414 | 0.01765 | 246.8891 | 4022049.0
994 | 7836.7 | 948.7 | 0.10189 | 0.08415 | 0.01774 | 248.148 | 4005673.9
995 | 7734.78 | 948.55 | 0.10202 | 0.08405 | 0.01797 | 251.3653 | 3958383.1
996 | 7989.21 | 949.36 | 0.10193 | 0.08452 | 0.01742 | 243.6718 | 4087464.6
997 | 7725.24 | 948.31 | 0.10223 | 0.08424 | 0.01799 | 251.645 | 3961930.1
998 | 7939.01 | 949.29 | 0.10218 | 0.08466 | 0.01752 | 245.0706 | 4072295.2
999 | 7781.45 | 948.35 | 0.10239 | 0.08453 | 0.01786 | 249.8266 | 3998773.9
1000 | 7714.73 | 948.86 | 0.10251 | 0.08448 | 0.01803 | 252.2045 | 3965035.6
1001 | 7758 | 949.69 | 0.10244 | 0.0845 | 0.01794 | 250.9456 | 3988912.0
1004 | 7799.9 | 949.05 | 0.10285 | 0.08502 | 0.01783 | 249.4069 | 4025549.7
1006 | 7828.46 | 948.91 | 0.10289 | 0.08513 | 0.01776 | 248.4278 | 4049466.7
1009 | 7942.4 | 949.16 | 0.10305 | 0.08554 | 0.01751 | 244.9308 | 4119531.6
1011 | 7789.57 | 949.09 | 0.10314 | 0.08528 | 0.01786 | 249.8266 | 4046807.2
1014 | 7820.7 | 949.13 | 0.10372 | 0.08593 | 0.01779 | 248.8474 | 4074786.2
1017 | 7803.42 | 948.73 | 0.10402 | 0.0862 | 0.01782 | 249.2671 | 4079961.6
1019 | 7983.89 | 949.01 | 0.10369 | 0.08627 | 0.01742 | 243.6718 | 4181853.9
1022 | 7664.06 | 948.81 | 0.10438 | 0.08623 | 0.01814 | 253.7432 | 4027693.7
1024 | 7859.4 | 948.52 | 0.1041 | 0.08641 | 0.01769 | 247.4486 | 4138233.0
1027 | 7660.54 | 948.91 | 0.10473 | 0.08657 | 0.01815 | 253.8831 | 4045168.6
1030 | 7974.4 | 949.48 | 0.10487 | 0.08742 | 0.01745 | 244.0915 | 4219729.5
1032 | 7822.23 | 949.28 | 0.10526 | 0.08748 | 0.01779 | 248.8474 | 4147119.7
1035 | 7804.87 | 948.68 | 0.10557 | 0.08776 | 0.01781 | 249.1272 | 4154504.6
1038 | 7966.59 | 949.12 | 0.1054 | 0.08794 | 0.01746 | 244.2314 | 4250068.5
1040 | 7766.22 | 949.3 | 0.10596 | 0.08805 | 0.01791 | 250.526 | 4151266.1
1043 | 7811.71 | 948.32 | 0.10605 | 0.08826 | 0.01779 | 248.8474 | 4191323.5
1046 | 7723.56 | 948.78 | 0.10653 | 0.08853 | 0.018 | 251.7849 | 4154339.6
1048 | 7756.78 | 948.68 | 0.10657 | 0.08865 | 0.01792 | 250.6659 | 4180864.5
1051 | 7726.08 | 948.38 | 0.1068 | 0.08882 | 0.01799 | 251.645 | 4176518.1
1054 | 7671.87 | 949.14 | 0.10718 | 0.08905 | 0.01813 | 253.6034 | 4156096.5
1056 | 7697.13 | 949.21 | 0.10715 | 0.08908 | 0.01807 | 252.7641 | 4177809.0
1059 | 7799.38 | 948.93 | 0.10754 | 0.08971 | 0.01783 | 249.4069 | 4246072.8
1062 | 7627.77 | 949.12 | 0.10784 | 0.08961 | 0.01824 | 255.142 | 4162387.4
1065 | 7746.53 | 948.84 | 0.10796 | 0.09001 | 0.01795 | 251.0855 | 4241583.0
1067 | 7765.27 | 948.73 | 0.10812 | 0.09021 | 0.01791 | 250.526 | 4259039.3
1070 | 7845.53 | 948.7 | 0.10826 | 0.09054 | 0.01772 | 247.8682 | 4316809.4
1073 | 7649.54 | 948.41 | 0.10869 | 0.09052 | 0.01817 | 254.1629 | 4221702.4
1076 | 7725.91 | 949.57 | 0.10888 | 0.09087 | 0.01801 | 251.9248 | 4271116.1
1078 | 7824.62 | 948.7 | 0.10909 | 0.09132 | 0.01777 | 248.5677 | 4336847.5
1081 | 7580.58 | 949.54 | 0.10949 | 0.09113 | 0.01836 | 256.8206 | 4209163.9
1084 | 7686.92 | 948.85 | 0.1095 | 0.09141 | 0.01809 | 253.0438 | 4283842.9
1087 | 7752.86 | 948.72 | 0.10986 | 0.09193 | 0.01793 | 250.8057 | 4334031.6
1089 | 7503.19 | 949.14 | 0.11029 | 0.09175 | 0.01854 | 259.3385 | 4199145.9
1092 | 7707.79 | 949.23 | 0.11029 | 0.09225 | 0.01805 | 252.4843 | 4325021.3
1095 | 7768.81 | 948.9 | 0.1106 | 0.0927 | 0.0179 | 250.3861 | 4373246.0
1098 | 7678.7 | 949.15 | 0.11109 | 0.09297 | 0.01812 | 253.4635 | 4331985.2
1101 | 7646.39 | 949.5 | 0.11103 | 0.09284 | 0.0182 | 254.5825 | 4324727.5
1103 | 7573.81 | 949 | 0.11134 | 0.09298 | 0.01836 | 256.8206 | 4294826.8
1106 | 7623.22 | 949.15 | 0.11145 | 0.0932 | 0.01825 | 255.2819 | 4332465.1
1109 | 7538.68 | 948.77 | 0.11185 | 0.09341 | 0.01844 | 257.9396 | 4299455.4
1112 | 7478.99 | 948.55 | 0.11233 | 0.09374 | 0.01859 | 260.0379 | 4276300.5
1115 | 7521.14 | 948.99 | 0.1125 | 0.094 | 0.01849 | 258.639 | 4311027.3
1118 | 7619.9 | 948.84 | 0.11284 | 0.09459 | 0.01825 | 255.2819 | 4379472.0
1121 | 7500.42 | 948.36 | 0.11301 | 0.09448 | 0.01853 | 259.1986 | 4324869.5
1123 | 7623.17 | 948.99 | 0.11311 | 0.09487 | 0.01824 | 255.142 | 4401469.9
1126 | 7509.49 | 948.1 | 0.11355 | 0.09505 | 0.0185 | 258.7789 | 4351204.4
1129 | 7548.99 | 949.48 | 0.11387 | 0.09544 | 0.01843 | 257.7998 | 4379367.8
1132 | 7522.15 | 948.67 | 0.11395 | 0.09547 | 0.01848 | 258.4992 | 4379124.4
1135 | 7548.72 | 948.65 | 0.11429 | 0.09587 | 0.01842 | 257.6599 | 4405031.9
1138 | 7463.12 | 948.65 | 0.11465 | 0.09602 | 0.01863 | 260.5974 | 4366889.7
1141 | 7537.61 | 948.46 | 0.11504 | 0.0966 | 0.01844 | 257.9396 | 4423515.4
1144 | 7456.88 | 948.94 | 0.11526 | 0.09661 | 0.01865 | 260.8771 | 4385206.1
1147 | 7522.55 | 948.84 | 0.11559 | 0.09711 | 0.01849 | 258.639 | 4434751.9
1150 | 7434.11 | 948.9 | 0.11585 | 0.09714 | 0.01871 | 261.7164 | 4394069.0
1153 | 7417.71 | 949.22 | 0.11608 | 0.09732 | 0.01875 | 262.2759 | 4396133.3
1155 | 7421.3 | 949.01 | 0.1163 | 0.09756 | 0.01874 | 262.1361 | 4406108.8
1158 | 7482.05 | 948.98 | 0.1164 | 0.09781 | 0.01859 | 260.0379 | 4453197.8
1161 | 7460.27 | 948.85 | 0.11684 | 0.0982 | 0.01864 | 260.7373 | 4452758.4
1164 | 7547.58 | 948.44 | 0.11691 | 0.0985 | 0.01842 | 257.6599 | 4517583.3
1167 | 7497.42 | 949.1 | 0.11736 | 0.09881 | 0.01855 | 259.4783 | 4497485.4
1170 | 7460.63 | 949.18 | 0.11752 | 0.09887 | 0.01865 | 260.8771 | 4484869.8
1173 | 7346.13 | 948.42 | 0.11797 | 0.09905 | 0.01892 | 264.6539 | 4432203.6
1176 | 7497.98 | 948.86 | 0.11819 | 0.09964 | 0.01855 | 259.4783 | 4532170.4
1179 | 7479.02 | 948.6 | 0.11855 | 0.09996 | 0.01859 | 260.0379 | 4533955.3
1182 | 7366.41 | 948.67 | 0.11884 | 0.09997 | 0.01887 | 263.9545 | 4478044.4
1185 | 7391.79 | 948.6 | 0.11914 | 0.10033 | 0.01881 | 263.1152 | 4503730.3
1189 | 7476.99 | 948.65 | 0.11937 | 0.10077 | 0.01859 | 260.0379 | 4572411.2
1192 | 7293.04 | 948.39 | 0.11984 | 0.10079 | 0.01906 | 266.6122 | 4470912.6
1195 | 7364.52 | 948.59 | 0.11998 | 0.1011 | 0.01888 | 264.0944 | 4524897.4
1198 | 7402.59 | 949.37 | 0.12028 | 0.10149 | 0.0188 | 262.9753 | 4555560.2
1201 | 7323.45 | 949.12 | 0.12057 | 0.10157 | 0.01899 | 265.6331 | 4521274.3
1204 | 7364.66 | 949.11 | 0.12096 | 0.10207 | 0.01889 | 264.2343 | 4556562.7
1207 | 7381.56 | 949.44 | 0.12115 | 0.1023 | 0.01885 | 263.6747 | 4577609.4
1210 | 7308.64 | 949.77 | 0.1215 | 0.10246 | 0.01904 | 266.3325 | 4543193.6
1213 | 7309.33 | 949.04 | 0.12173 | 0.1027 | 0.01903 | 266.1926 | 4556851.0
1216 | 7285.21 | 949.24 | 0.12204 | 0.10295 | 0.0191 | 267.1718 | 4551379.3
1219 | 7275.25 | 949.21 | 0.12233 | 0.10321 | 0.01912 | 267.4515 | 4557835.4
1222 | 7351.93 | 949.61 | 0.12258 | 0.10365 | 0.01893 | 264.7938 | 4614911.8
1226 | 7431.27 | 949.7 | 0.12285 | 0.10412 | 0.01873 | 261.9962 | 4679457.5
1229 | 7187 | 949.8 | 0.12339 | 0.10403 | 0.01937 | 270.9485 | 4535916.8
1232 | 7209.06 | 949.25 | 0.12367 | 0.10437 | 0.0193 | 269.9694 | 4563480.7
1235 | 7225.84 | 949.24 | 0.12387 | 0.10461 | 0.01925 | 269.27 | 4586475.1
1238 | 7364.41 | 949.67 | 0.12405 | 0.10515 | 0.0189 | 264.3741 | 4682757.4
1241 | 7353.92 | 949.39 | 0.12441 | 0.10549 | 0.01892 | 264.6539 | 4689142.9
1245 | 7314.29 | 949.4 | 0.12481 | 0.10578 | 0.01902 | 266.0527 | 4679523.8
1248 | 7206.82 | 948.96 | 0.12524 | 0.10594 | 0.0193 | 269.9694 | 4622746.7
1251 | 7249.37 | 948.87 | 0.12537 | 0.10618 | 0.01918 | 268.2908 | 4662850.9
1254 | 7174 | 949.4 | 0.12585 | 0.10645 | 0.01939 | 271.2283 | 4623411.5
1257 | 7237.72 | 949.4 | 0.12594 | 0.10672 | 0.01922 | 268.8503 | 4675463.9
1261 | 7204.26 | 949.81 | 0.12649 | 0.10716 | 0.01932 | 270.2491 | 4666065.0
1264 | 7242.45 | 949.88 | 0.12689 | 0.10766 | 0.01922 | 268.8503 | 4701500.7
1267 | 7325.86 | 949.5 | 0.12687 | 0.10787 | 0.01899 | 265.6331 | 4769737.4
1270 | 7165.32 | 949.67 | 0.12732 | 0.1079 | 0.01942 | 271.6479 | 4675169.0
1274 | 7263.99 | 948.79 | 0.12757 | 0.10842 | 0.01914 | 267.7313 | 4758502.6
1277 | 7339.73 | 949.7 | 0.12789 | 0.10893 | 0.01896 | 265.2134 | 4814989.9
1280 | 7307.78 | 948.81 | 0.12831 | 0.10928 | 0.01903 | 266.1926 | 4808548.5
1283 | 7184.51 | 949.11 | 0.12846 | 0.1091 | 0.01936 | 270.8087 | 4737662.5
1287 | 7169.19 | 949.29 | 0.12898 | 0.10958 | 0.01941 | 271.5081 | 4740190.9
1290 | 7169.02 | 949.45 | 0.12927 | 0.10986 | 0.01941 | 271.5081 | 4751240.3
1293 | 7208.06 | 948.35 | 0.12953 | 0.11025 | 0.01928 | 269.6896 | 4794400.5
1297 | 7095.32 | 948.5 | 0.13021 | 0.11062 | 0.01959 | 274.0259 | 4733129.2
1300 | 7242.64 | 948.53 | 0.13045 | 0.11126 | 0.01919 | 268.4307 | 4842963.5
1303 | 7105.37 | 948.63 | 0.13092 | 0.11136 | 0.01957 | 273.7461 | 4759884.4
1307 | 7170.73 | 948.58 | 0.13119 | 0.1118 | 0.01939 | 271.2283 | 4818818.8
1310 | 7255.55 | 948.92 | 0.1313 | 0.11213 | 0.01917 | 268.1509 | 4885308.6
1313 | 7050.96 | 948.54 | 0.13162 | 0.1119 | 0.01972 | 275.8443 | 4759930.7
1317 | 7117.26 | 948.42 | 0.13214 | 0.11261 | 0.01953 | 273.1866 | 4820880.3
1320 | 7013.2 | 948.95 | 0.13237 | 0.11254 | 0.01983 | 277.383 | 4758762.5
1324 | 7167.07 | 948.65 | 0.13291 | 0.11351 | 0.0194 | 271.3682 | 4878980.4
1327 | 6857.8 | 949.05 | 0.13326 | 0.11298 | 0.02028 | 283.6777 | 4677844.6
1330 | 7149.93 | 948.78 | 0.13351 | 0.11407 | 0.01945 | 272.0676 | 4888491.4
1334 | 7105.17 | 948.42 | 0.13397 | 0.11441 | 0.01956 | 273.6063 | 4875619.4
1337 | 6974.34 | 948.38 | 0.13417 | 0.11424 | 0.01993 | 278.7818 | 4795864.7
1341 | 7031.04 | 947.96 | 0.13461 | 0.11485 | 0.01976 | 276.4039 | 4851596.3
1344 | 6986.76 | 949.26 | 0.13492 | 0.115 | 0.01991 | 278.5021 | 4825816.8
1347 | 7042.5 | 948.58 | 0.13513 | 0.11539 | 0.01974 | 276.1241 | 4878241.2
1351 | 7019.75 | 948.4 | 0.13555 | 0.11575 | 0.0198 | 276.9634 | 4877900.9
1354 | 6998.34 | 948.9 | 0.13589 | 0.11602 | 0.01987 | 277.9426 | 4871510.2
1358 | 6994.88 | 948.79 | 0.13626 | 0.11638 | 0.01988 | 278.0824 | 4883444.0
1361 | 6998.52 | 948.23 | 0.13661 | 0.11675 | 0.01986 | 277.8027 | 4899160.9
1365 | 6975.99 | 948.31 | 0.13697 | 0.11704 | 0.01992 | 278.642 | 4898759.7
1368 | 6996.49 | 949.3 | 0.13727 | 0.11739 | 0.01988 | 278.0824 | 4919404.5
1372 | 6975.11 | 949.22 | 0.13773 | 0.11779 | 0.01994 | 278.9217 | 4918942.8
1375 | 6957.11 | 948.4 | 0.13804 | 0.11806 | 0.01998 | 279.4812 | 4919829.3
1379 | 6922.88 | 948.51 | 0.13848 | 0.1184 | 0.02008 | 280.88 | 4909569.1
1382 | 6934.45 | 948.56 | 0.1388 | 0.11876 | 0.02005 | 280.4604 | 4927611.8
1386 | 6949.41 | 948.41 | 0.13922 | 0.11922 | 0.02 | 279.761 | 4954228.7
1390 | 6961.4 | 948.62 | 0.13964 | 0.11967 | 0.01997 | 279.3414 | 4975990.6
1393 | 6924.98 | 949 | 0.13999 | 0.11991 | 0.02008 | 280.88 | 4959412.4
1397 | 6870.9 | 949.06 | 0.14043 | 0.12019 | 0.02024 | 283.1181 | 4934336.0
1400 | 6865.47 | 948.14 | 0.14077 | 0.12053 | 0.02024 | 283.1181 | 4944932.2
1404 | 6852.44 | 949.45 | 0.14119 | 0.12089 | 0.02031 | 284.0973 | 4941968.8
1407 | 6876.05 | 949.36 | 0.14149 | 0.12125 | 0.02023 | 282.9783 | 4972113.5
1411 | 6861.66 | 949.4 | 0.14196 | 0.12168 | 0.02028 | 283.6777 | 4973955.3
1415 | 6848.93 | 948.92 | 0.14242 | 0.12211 | 0.02031 | 284.0973 | 4980688.0
1418 | 6843.26 | 948.81 | 0.14272 | 0.12241 | 0.02032 | 284.2372 | 4988791.4
1422 | 6824.66 | 948.89 | 0.14316 | 0.12279 | 0.02038 | 285.0765 | 4988135.4
1426 | 6819.53 | 949.12 | 0.14361 | 0.12321 | 0.0204 | 285.3562 | 4997262.7
1429 | 6807.52 | 949.05 | 0.14397 | 0.12354 | 0.02043 | 285.7759 | 5000422.3
1433 | 6802.59 | 949.24 | 0.14441 | 0.12396 | 0.02045 | 286.0556 | 5009515.2
1437 | 6786.49 | 948.86 | 0.14487 | 0.12438 | 0.02049 | 286.6151 | 5013691.7
1440 | 6756.02 | 949.55 | 0.14528 | 0.12468 | 0.0206 | 288.1538 | 4997330.7
1444 | 6757.93 | 949.28 | 0.1457 | 0.12511 | 0.02059 | 288.014 | 5013646.0
1448 | 6762.59 | 948.71 | 0.14613 | 0.12557 | 0.02056 | 287.5943 | 5034870.1
1451 | 6740.64 | 949.23 | 0.14653 | 0.12589 | 0.02064 | 288.7134 | 5025746.0
1455 | 6719.91 | 949.11 | 0.14699 | 0.12629 | 0.0207 | 289.5526 | 5024993.1
1459 | 6713.15 | 949.16 | 0.14742 | 0.1267 | 0.02072 | 289.8324 | 5033943.8
1463 | 6732.82 | 949.85 | 0.14788 | 0.1272 | 0.02068 | 289.2729 | 5057508.4
1466 | 6703.26 | 948.52 | 0.14819 | 0.12745 | 0.02074 | 290.1122 | 5053218.0
1470 | 6703.48 | 949.27 | 0.14871 | 0.12796 | 0.02075 | 290.252 | 5064563.9
1474 | 6684.86 | 949.36 | 0.14919 | 0.12838 | 0.02081 | 291.0913 | 5063703.0
1478 | 6721.96 | 949.29 | 0.14965 | 0.12895 | 0.0207 | 289.5526 | 5104425.9
1481 | 6676.23 | 949.14 | 0.15 | 0.12917 | 0.02084 | 291.511 | 5080426.4
1485 | 6618.36 | 949.33 | 0.15053 | 0.12951 | 0.02102 | 294.0288 | 5050525.4
1489 | 6673.08 | 949.55 | 0.15094 | 0.13008 | 0.02085 | 291.6508 | 5105419.8
1493 | 6648.45 | 949.1 | 0.15143 | 0.13051 | 0.02092 | 292.63 | 5102005.8
1497 | 6625.42 | 948.68 | 0.15191 | 0.13093 | 0.02098 | 293.4693 | 5101044.8
1500 | 6622.26 | 949.52 | 0.15229 | 0.13128 | 0.02101 | 293.8889 | 5103969.0
1504 | 6655.61 | 948.74 | 0.15277 | 0.13188 | 0.02089 | 292.2104 | 5146976.8
1508 | 6632.73 | 948.95 | 0.15327 | 0.13231 | 0.02097 | 293.3294 | 5140977.8
1512 | 6577.39 | 948.56 | 0.15375 | 0.13261 | 0.02114 | 295.7074 | 5113162.9
1516 | 6598.45 | 948.85 | 0.15425 | 0.13317 | 0.02107 | 294.7282 | 5143721.9
1520 | 6590.3 | 949.22 | 0.15474 | 0.13363 | 0.02111 | 295.2877 | 5147521.5
1524 | 6553.73 | 949.47 | 0.15526 | 0.13403 | 0.02123 | 296.9663 | 5131895.3
1528 | 6548.82 | 948.8 | 0.15575 | 0.13452 | 0.02123 | 296.9663 | 5145364.9
1532 | 6543.58 | 948.97 | 0.15622 | 0.13497 | 0.02125 | 297.2461 | 5153979.0
1535 | 6512.25 | 947.78 | 0.15664 | 0.13531 | 0.02133 | 298.3651 | 5144703.4
1539 | 6507.49 | 948.67 | 0.15713 | 0.13577 | 0.02136 | 298.7848 | 5150865.3
1543 | 6508.23 | 948.98 | 0.15762 | 0.13625 | 0.02137 | 298.9246 | 5161836.2
1547 | 6490.65 | 948.74 | 0.15814 | 0.13672 | 0.02142 | 299.624 | 5163137.2
1551 | 6493.2 | 948.99 | 0.15864 | 0.13722 | 0.02142 | 299.624 | 5176487.3
1555 | 6469.85 | 949.23 | 0.15916 | 0.13766 | 0.0215 | 300.7431 | 5170526.3
1559 | 6452.58 | 949.62 | 0.15967 | 0.13811 | 0.02157 | 301.7222 | 5167003.9
1563 | 6447.11 | 949.1 | 0.16017 | 0.1386 | 0.02157 | 301.7222 | 5180261.1
1567 | 6440.03 | 948.97 | 0.16067 | 0.13908 | 0.0216 | 302.1419 | 5186305.1
1571 | 6424.21 | 949.21 | 0.16123 | 0.13957 | 0.02165 | 302.8413 | 5187535.7
1575 | 6419.32 | 949.06 | 0.16173 | 0.14006 | 0.02167 | 303.121 | 5195944.0
1579 | 6413.84 | 949.13 | 0.16221 | 0.14052 | 0.02169 | 303.4008 | 5204336.8
1583 | 6391.9 | 949.24 | 0.16275 | 0.14098 | 0.02176 | 304.38 | 5200736.4
1587 | 6385.05 | 949.39 | 0.16328 | 0.14148 | 0.02179 | 304.7996 | 5206699.5
1592 | 6372.6 | 948.95 | 0.16393 | 0.1421 | 0.02182 | 305.2193 | 5215922.6
1596 | 6361.6 | 948.89 | 0.16447 | 0.14261 | 0.02186 | 305.7788 | 5219459.7
1600 | 6351.39 | 949.85 | 0.16501 | 0.14309 | 0.02192 | 306.6181 | 5218218.4
1604 | 6325.41 | 948.46 | 0.16556 | 0.14359 | 0.02197 | 307.3175 | 5219358.5
1608 | 6332.84 | 949.55 | 0.16607 | 0.14409 | 0.02197 | 307.3175 | 5232374.3
1612 | 6315.62 | 949.1 | 0.16663 | 0.1446 | 0.02202 | 308.0169 | 5233479.7
1616 | 6312.69 | 948.78 | 0.16716 | 0.14513 | 0.02203 | 308.1567 | 5244084.5
1620 | 6307.38 | 949.11 | 0.16767 | 0.14561 | 0.02205 | 308.4365 | 5252296.5
1624 | 6298.18 | 948.92 | 0.16822 | 0.14614 | 0.02208 | 308.8561 | 5258111.3
1629 | 6283.85 | 949.58 | 0.1689 | 0.14675 | 0.02215 | 309.8353 | 5257631.8
1633 | 6269.66 | 949.04 | 0.16944 | 0.14726 | 0.02218 | 310.255 | 5263413.1
1637 | 6267.15 | 949.39 | 0.17 | 0.1478 | 0.0222 | 310.5347 | 5271552.3
1641 | 6239.09 | 948.06 | 0.17057 | 0.1483 | 0.02227 | 311.5139 | 5267823.1
1645 | 6214.87 | 948.85 | 0.17116 | 0.14878 | 0.02237 | 312.9127 | 5257057.6
1650 | 6227.52 | 948.84 | 0.17182 | 0.14949 | 0.02233 | 312.3532 | 5282482.2
1654 | 6203.34 | 948.9 | 0.17241 | 0.15 | 0.02242 | 313.6121 | 5274031.4
1658 | 6194.11 | 948.94 | 0.17295 | 0.1505 | 0.02245 | 314.0317 | 5279721.3
1662 | 6190.93 | 948.48 | 0.17352 | 0.15106 | 0.02245 | 314.0317 | 5292458.9
1667 | 6180.71 | 948.34 | 0.17423 | 0.15175 | 0.02249 | 314.5912 | 5298939.5
1671 | 6168.41 | 948.27 | 0.17481 | 0.15228 | 0.02253 | 315.1508 | 5302224.1
1675 | 6152.98 | 947.81 | 0.1754 | 0.15282 | 0.02258 | 315.8502 | 5303147.3
1679 | 6144.72 | 948.99 | 0.17601 | 0.15338 | 0.02263 | 316.5496 | 5304066.5
1684 | 6127.18 | 947.78 | 0.17673 | 0.15406 | 0.02267 | 317.1091 | 5310475.2
1688 | 6109.35 | 948.31 | 0.17734 | 0.15459 | 0.02275 | 318.2281 | 5304370.6
1692 | 6113.35 | 948.51 | 0.17791 | 0.15517 | 0.02274 | 318.0883 | 5319278.3
1697 | 6083.47 | 948.63 | 0.17873 | 0.15587 | 0.02285 | 319.6269 | 5309314.6
1701 | 6088.96 | 948.35 | 0.17929 | 0.15646 | 0.02283 | 319.3472 | 5326491.3
1705 | 6065.56 | 948.55 | 0.17992 | 0.157 | 0.02292 | 320.6061 | 5318052.1
1710 | 6050.82 | 947.63 | 0.18069 | 0.15774 | 0.02295 | 321.0258 | 5326675.5
1714 | 6037.66 | 948.07 | 0.18133 | 0.15831 | 0.02301 | 321.865 | 5325213.4
1719 | 6033.36 | 947.93 | 0.18211 | 0.15908 | 0.02303 | 322.1448 | 5336109.8
1723 | 6025.35 | 948.2 | 0.18273 | 0.15966 | 0.02306 | 322.5644 | 5341568.4
1727 | 6000.19 | 947.53 | 0.18337 | 0.16022 | 0.02314 | 323.6835 | 5335459.2
1732 | 6001.63 | 948.74 | 0.18415 | 0.16098 | 0.02317 | 324.1031 | 5343978.1
1736 | 5973.94 | 948.01 | 0.18482 | 0.16156 | 0.02326 | 325.362 | 5335594.7
1741 | 5962.59 | 948.32 | 0.1856 | 0.16229 | 0.02331 | 326.0615 | 5339484.3
1745 | 5947.94 | 947.97 | 0.18625 | 0.16289 | 0.02336 | 326.7609 | 5340297.0
1750 | 5925.16 | 948.24 | 0.18706 | 0.1636 | 0.02345 | 328.0198 | 5335044.2
1754 | 5917.33 | 948.22 | 0.18769 | 0.1642 | 0.02348 | 328.4394 | 5340406.5
1759 | 5904.98 | 948.21 | 0.18852 | 0.16499 | 0.02353 | 329.1388 | 5344249.6
1763 | 5890.55 | 948.35 | 0.18917 | 0.16558 | 0.02359 | 329.9781 | 5342778.7
1768 | 5874.2 | 948.5 | 0.18999 | 0.16633 | 0.02366 | 330.9573 | 5342079.4
1772 | 5862.45 | 948.19 | 0.19064 | 0.16693 | 0.0237 | 331.5168 | 5345129.0
1777 | 5853.57 | 947.91 | 0.19145 | 0.16772 | 0.02373 | 331.9364 | 5353434.7
1781 | 5841.19 | 948.34 | 0.19212 | 0.16833 | 0.02379 | 332.7757 | 5351953.1
1786 | 5819.5 | 948.78 | 0.19296 | 0.16907 | 0.02389 | 334.1745 | 5344512.8
1790 | 5811.62 | 948.08 | 0.19361 | 0.16971 | 0.02391 | 334.4543 | 5352002.1
1795 | 5789.96 | 948 | 0.19447 | 0.17048 | 0.024 | 335.7132 | 5346825.7
1800 | 5773.21 | 948.4 | 0.19535 | 0.17127 | 0.02408 | 336.8322 | 5343906.4
1804 | 5756.97 | 948.13 | 0.19603 | 0.17189 | 0.02414 | 337.6715 | 5342469.9
1809 | 5754.95 | 949.2 | 0.19687 | 0.1727 | 0.02417 | 338.0912 | 5350627.7
1814 | 5735.67 | 948.1 | 0.19776 | 0.17353 | 0.02423 | 338.9305 | 5352130.4
1818 | 5718.42 | 948.77 | 0.19848 | 0.17417 | 0.02432 | 340.1894 | 5344082.2
1823 | 5713.92 | 948.25 | 0.19933 | 0.175 | 0.02432 | 340.1894 | 5358779.9
1828 | 5679.28 | 948.7 | 0.20029 | 0.17581 | 0.02448 | 342.4275 | 5338356.8
1832 | 5686.05 | 948.48 | 0.20096 | 0.17652 | 0.02445 | 342.0078 | 5356602.6
1837 | 5653.26 | 948.9 | 0.20194 | 0.17734 | 0.0246 | 344.106 | 5338470.7
1842 | 5644.65 | 948.22 | 0.20282 | 0.1782 | 0.02462 | 344.3858 | 5348652.7
1846 | 5631.5 | 948.86 | 0.20359 | 0.1789 | 0.02469 | 345.365 | 5345070.3
1851 | 5621.3 | 948.84 | 0.20451 | 0.17977 | 0.02474 | 346.0644 | 5348716.0
1856 | 5589.97 | 948.7 | 0.20553 | 0.18066 | 0.02487 | 347.8828 | 5335130.0
1861 | 5567.09 | 947.74 | 0.20647 | 0.18152 | 0.02495 | 349.0019 | 5332349.9
1865 | 5563.55 | 949.3 | 0.20728 | 0.18227 | 0.02501 | 349.8411 | 5330991.2
1870 | 5548.79 | 948.97 | 0.20822 | 0.18315 | 0.02506 | 350.5405 | 5334618.4
1875 | 5543.72 | 948.13 | 0.20917 | 0.1841 | 0.02506 | 350.5405 | 5348882.1
1880 | 5520.37 | 948.71 | 0.21019 | 0.18501 | 0.02519 | 352.359 | 5335467.8
1885 | 5509.54 | 948.67 | 0.21119 | 0.18595 | 0.02523 | 352.9185 | 5341176.4
1889 | 5488.18 | 948.58 | 0.21202 | 0.18669 | 0.02533 | 354.3173 | 5331379.4
1894 | 5467.92 | 948.32 | 0.21301 | 0.1876 | 0.02542 | 355.5762 | 5326565.2
1899 | 5447.11 | 948.64 | 0.2141 | 0.18858 | 0.02552 | 356.975 | 5319699.6
1904 | 5433.35 | 948.21 | 0.21512 | 0.18954 | 0.02558 | 357.8143 | 5321195.6
1909 | 5407.68 | 948.33 | 0.21618 | 0.19048 | 0.0257 | 359.4929 | 5310258.0
1914 | 5398.5 | 948.12 | 0.21723 | 0.19149 | 0.02574 | 360.0524 | 5315892.7
1919 | 5382.47 | 948.35 | 0.21832 | 0.19249 | 0.02582 | 361.1715 | 5313266.0
1924 | 5366 | 948.33 | 0.21941 | 0.19351 | 0.0259 | 362.2905 | 5310655.4
1928 | 5355.21 | 948.37 | 0.22029 | 0.19433 | 0.02595 | 362.9899 | 5311442.5
1933 | 5335.52 | 948.35 | 0.22138 | 0.19533 | 0.02605 | 364.3887 | 5304774.7
1938 | 5325.79 | 948.41 | 0.2225 | 0.19641 | 0.0261 | 365.0881 | 5308307.6
1943 | 5317.34 | 947.91 | 0.22362 | 0.1975 | 0.02613 | 365.5078 | 5315892.7
1948 | 5273.46 | 948.27 | 0.22481 | 0.19845 | 0.02635 | 368.5851 | 5285075.0
1953 | 5263.34 | 948.12 | 0.22595 | 0.19955 | 0.0264 | 369.2845 | 5288605.0
1958 | 5245.41 | 948.23 | 0.22711 | 0.20062 | 0.02649 | 370.5434 | 5284130.7
1963 | 5224.87 | 948.03 | 0.22828 | 0.20168 | 0.02659 | 371.9423 | 5277701.0
1968 | 5216.95 | 948.08 | 0.22949 | 0.20285 | 0.02663 | 372.5018 | 5283196.3
1973 | 5205.41 | 947.91 | 0.23065 | 0.20397 | 0.02669 | 373.3411 | 5284712.1
1979 | 5183.65 | 948.31 | 0.23212 | 0.20531 | 0.02681 | 375.0196 | 5277057.2
1984 | 5161.77 | 948.2 | 0.23335 | 0.20643 | 0.02692 | 376.5583 | 5268772.3
1989 | 5132.95 | 948.28 | 0.23465 | 0.20758 | 0.02707 | 378.6565 | 5252781.6
1994 | 5114.18 | 948.12 | 0.23592 | 0.20875 | 0.02717 | 380.0553 | 5246604.6
1999 | 5100.07 | 948.31 | 0.23722 | 0.20997 | 0.02725 | 381.1744 | 5244319.1
2004 | 5070.82 | 948.18 | 0.23852 | 0.21112 | 0.0274 | 383.2726 | 5228654.8
2009 | 5052.51 | 948.45 | 0.23987 | 0.21236 | 0.02751 | 384.8113 | 5220741.2
2014 | 5030.77 | 948.55 | 0.24121 | 0.21358 | 0.02763 | 386.4898 | 5211003.9
2019 | 5006.08 | 949.09 | 0.24259 | 0.2148 | 0.02778 | 388.588 | 5195733.8
2025 | 4980.94 | 948.74 | 0.24425 | 0.21633 | 0.02791 | 390.4065 | 5186901.6
2030 | 4960.14 | 948.92 | 0.24566 | 0.21762 | 0.02804 | 392.2249 | 5175601.7
2035 | 4939.41 | 948.83 | 0.2471 | 0.21895 | 0.02815 | 393.7636 | 5168075.3
2040 | 4918.98 | 948.61 | 0.24852 | 0.22026 | 0.02826 | 395.3023 | 5160607.5
2045 | 4887.72 | 949.14 | 0.25002 | 0.22156 | 0.02846 | 398.0999 | 5136901.5
2051 | 4858.69 | 948.83 | 0.25178 | 0.22316 | 0.02862 | 400.338 | 5123171.0
2056 | 4839.36 | 948.32 | 0.2533 | 0.22458 | 0.02872 | 401.7368 | 5117778.6
2061 | 4818.65 | 948.82 | 0.25484 | 0.22598 | 0.02886 | 403.6951 | 5105337.8
2067 | 4798.48 | 948.58 | 0.25666 | 0.22769 | 0.02897 | 405.2338 | 5100758.9
2072 | 4772.45 | 948.8 | 0.25827 | 0.22913 | 0.02914 | 407.6118 | 5083268.2
2077 | 4758.96 | 948.11 | 0.25984 | 0.23065 | 0.0292 | 408.4511 | 5085064.5
2082 | 4732.4 | 948.84 | 0.26148 | 0.23209 | 0.02938 | 410.9689 | 5066076.6
2088 | 4686.54 | 948.57 | 0.26351 | 0.23385 | 0.02966 | 414.8856 | 5032713.0
2093 | 4669.02 | 948.35 | 0.26518 | 0.23541 | 0.02977 | 416.4243 | 5026124.1
2099 | 4637.49 | 948.82 | 0.26728 | 0.2373 | 0.02998 | 419.3617 | 5005225.3
2104 | 4618.18 | 948.77 | 0.26908 | 0.23897 | 0.03011 | 421.1802 | 4995486.6
2109 | 4596.97 | 949.04 | 0.27084 | 0.24058 | 0.03026 | 423.2784 | 4982536.3
2115 | 4573.79 | 948.52 | 0.27301 | 0.24262 | 0.03039 | 425.0968 | 4975336.9
2120 | 4535.23 | 949.48 | 0.27494 | 0.24426 | 0.03068 | 429.1534 | 4939958.8
2126 | 4514.3 | 948.94 | 0.27718 | 0.24638 | 0.03081 | 430.9718 | 4933037.1
2131 | 4480.9 | 949.22 | 0.27915 | 0.2481 | 0.03105 | 434.329 | 4906419.3
2136 | 4446.89 | 948.42 | 0.28113 | 0.24987 | 0.03126 | 437.2664 | 4884893.4
2142 | 4416 | 948.77 | 0.28353 | 0.25205 | 0.03149 | 440.4837 | 4862836.0
2147 | 4379 | 948.38 | 0.28564 | 0.2539 | 0.03174 | 443.9807 | 4835795.6
2153 | 4337.07 | 948.89 | 0.28826 | 0.2562 | 0.03206 | 448.4569 | 4800907.4
2158 | 4298.85 | 948.68 | 0.29048 | 0.25814 | 0.03234 | 452.3735 | 4770393.9
2164 | 4268.97 | 948.99 | 0.2932 | 0.26062 | 0.03258 | 455.7307 | 4748418.6
2170 | 4226.41 | 949.74 | 0.29605 | 0.26312 | 0.03293 | 460.6265 | 4710975.2
2175 | 4203.52 | 949.22 | 0.29836 | 0.26527 | 0.03309 | 462.8646 | 4698998.6
2181 | 4165.68 | 949.28 | 0.30126 | 0.26787 | 0.0334 | 467.2009 | 4668227.5
2186 | 4132.89 | 949.77 | 0.30375 | 0.27007 | 0.03368 | 471.1175 | 4640031.1
2192 | 4096.54 | 949 | 0.3068 | 0.27285 | 0.03395 | 474.8943 | 4615763.9
2197 | 4052.29 | 948.85 | 0.30946 | 0.27515 | 0.03432 | 480.0699 | 4576417.1
2203 | 4008.17 | 948.92 | 0.31274 | 0.27804 | 0.0347 | 485.3853 | 4538662.0
2209 | 3952.87 | 949.04 | 0.3161 | 0.28091 | 0.03519 | 492.2395 | 4487653.0
2214 | 3917.51 | 949.26 | 0.319 | 0.28349 | 0.03551 | 496.7157 | 4457278.4
2220 | 3875.15 | 949.27 | 0.32257 | 0.28667 | 0.0359 | 502.171 | 4420804.8
2226 | 3825.14 | 949.12 | 0.32628 | 0.28992 | 0.03636 | 508.6055 | 4376673.0
2232 | 3781.33 | 949.23 | 0.33008 | 0.29329 | 0.03679 | 514.6204 | 4337177.7
2237 | 3742.38 | 949.01 | 0.33329 | 0.29613 | 0.03716 | 519.7959 | 4303611.9
2243 | 3696.43 | 948.9 | 0.33733 | 0.29971 | 0.03762 | 526.2304 | 4262391.1
2249 | 3654.66 | 948.77 | 0.34148 | 0.30344 | 0.03805 | 532.2453 | 4225495.2
2254 | 3614.41 | 948.53 | 0.345 | 0.30654 | 0.03846 | 537.9804 | 4189743.6
2260 | 3561.54 | 948.57 | 0.34947 | 0.31044 | 0.03903 | 545.9536 | 4139545.9
2266 | 3498.43 | 948.95 | 0.35426 | 0.31451 | 0.03975 | 556.025 | 4075356.4
2272 | 3452.6 | 950.35 | 0.35916 | 0.31882 | 0.04034 | 564.2779 | 4026384.6
2278 | 3393.68 | 949.41 | 0.36417 | 0.32317 | 0.041 | 573.5101 | 3972031.5
2284 | 3354.02 | 949.69 | 0.36921 | 0.32771 | 0.0415 | 580.5041 | 3934511.5
2289 | 3306.94 | 948.33 | 0.37355 | 0.33152 | 0.04203 | 587.9177 | 3893401.8
2295 | 3252.95 | 948.53 | 0.37896 | 0.33623 | 0.04273 | 597.7094 | 3839658.6
2301 | 3200.68 | 947.66 | 0.38453 | 0.34113 | 0.04339 | 606.9415 | 3791139.7
2307 | 3147.55 | 947.58 | 0.39029 | 0.34617 | 0.04412 | 617.1528 | 3738134.4
2313 | 3096.51 | 948.62 | 0.3963 | 0.3514 | 0.0449 | 628.0635 | 3682748.9
2319 | 3053.82 | 946.74 | 0.40248 | 0.35704 | 0.04543 | 635.4771 | 3649226.6
2325 | 2992.78 | 942.09 | 0.40869 | 0.36256 | 0.04613 | 645.2688 | 3603149.8
2331 | 2932.24 | 936.28 | 0.41508 | 0.36828 | 0.0468 | 654.6407 | 3560731.6
2337 | 2882.6 | 932.24 | 0.4217 | 0.37431 | 0.0474 | 663.0336 | 3524708.4
2343 | 2833.36 | 929.11 | 0.42859 | 0.38053 | 0.04806 | 672.2657 | 3485229.2
2349 | 2785.01 | 926.92 | 0.43571 | 0.38693 | 0.04878 | 682.3371 | 3442580.0
2355 | 2734.23 | 925.83 | 0.44325 | 0.39362 | 0.04962 | 694.0871 | 3392946.2
2361 | 2694.01 | 926.67 | 0.45101 | 0.4006 | 0.05041 | 705.1376 | 3348282.6
2367 | 2654.55 | 929.16 | 0.45921 | 0.40791 | 0.0513 | 717.587 | 3298554.9
2373 | 2609.6 | 930.78 | 0.46764 | 0.41536 | 0.05227 | 731.1554 | 3245548.1
2379 | 2573.69 | 935.58 | 0.47656 | 0.42329 | 0.05327 | 745.1434 | 3192673.9
2385 | 2532.87 | 939.32 | 0.48574 | 0.43139 | 0.05435 | 760.2505 | 3137123.8
2391 | 2494.29 | 940.05 | 0.49521 | 0.43997 | 0.05523 | 772.56 | 3094905.2
2397 | 2458.6 | 946.44 | 0.50536 | 0.44895 | 0.05642 | 789.2058 | 3037230.6
2403 | 2413.13 | 947.02 | 0.51579 | 0.45828 | 0.05751 | 804.4528 | 2987123.8
2410 | 2368.79 | 947.54 | 0.52849 | 0.46986 | 0.05862 | 819.9795 | 2939097.9
2416 | 2319.84 | 948.22 | 0.54027 | 0.48037 | 0.0599 | 837.8842 | 2883453.3
2422 | 2274.73 | 947.95 | 0.55254 | 0.49147 | 0.06107 | 854.2502 | 2835234.8
2428 | 2228.13 | 948.38 | 0.56566 | 0.50328 | 0.06238 | 872.5746 | 2782570.2
2434 | 2179.49 | 948.31 | 0.57958 | 0.51581 | 0.06377 | 892.018 | 2728644.6
2441 | 2127.36 | 947.93 | 0.59702 | 0.53172 | 0.0653 | 913.4197 | 2672375.1
2447 | 2081.4 | 948.12 | 0.61324 | 0.54648 | 0.06676 | 933.8422 | 2620357.0
2453 | 2036.96 | 948.21 | 0.63051 | 0.56229 | 0.06822 | 954.2648 | 2570565.4
2459 | 1993.93 | 947.35 | 0.64912 | 0.57949 | 0.06963 | 973.9879 | 2524671.9
2466 | 1948.6 | 948.25 | 0.67287 | 0.60155 | 0.07132 | 997.6277 | 2471863.9
2472 | 1907.48 | 947.66 | 0.69521 | 0.6224 | 0.07281 | 1018.47 | 2427170.3
2478 | 1866.59 | 947.51 | 0.7199 | 0.6455 | 0.07439 | 1040.571 | 2381384.7
2485 | 1817.55 | 947.6 | 0.75233 | 0.67592 | 0.07641 | 1068.827 | 2324978.9
2491 | 1780.93 | 947.37 | 0.78408 | 0.70612 | 0.07796 | 1090.508 | 2284255.7
2498 | 1731.27 | 947.18 | 0.82692 | 0.74674 | 0.08018 | 1121.562 | 2227251.2
2504 | 1665.16 | 947.41 | 0.87147 | 0.78809 | 0.08338 | 1166.324 | 2146917.0
2510 | 1601.03 | 947.09 | 0.92439 | 0.83769 | 0.08669 | 1212.624 | 2069891.3
2517 | 1516.04 | 947.48 | 1.00342 | 0.91183 | 0.09159 | 1281.166 | 1964617.3
2523 | 1431.44 | 947.63 | 1.09486 | 0.99784 | 0.09702 | 1357.121 | 1859083.1
2530 | 1302.43 | 946.89 | 1.25916 | 1.15261 | 0.10655 | 1490.427 | 1697500.4

## E15_REF_20_E
Fatigue: IT-CY Test (BS EN 12697‑24:2018) Annex E
.
SAMPLE ID | E15 |  |  | εR,10 , Initial avg Resilient Strain [μm/m] |  | 153.3045
Stiffness Modulus [MPa] | 9357.75 |  |  | ΔH [mm] |  | 0.016936
Test Temperature | 20 °C |  |  | ε0 , Initial Horiz. Strain Amplitude [μm/m] |  | 236.7435
Target Stress [kPa] | 900 |  |  | Nf, 50% [-] |  | 2131
Sample Diameter [mm] | 149.8 |  |  | Nf, ER [-] |  | 2004
Waveshape | Haversine |  |  | Nf, ROTTURA [-] |  | 2718
Loading Time [ms] | 100
Rest time (ms) | 400
Estimated Poisson's ratio [-] | 0.35
Contact Load [kN] | 0.5
Cycle | Stiffness Modulus | Tensile stress (Target) | Avg Tot Horiz Def | Avg Permanent Def | Avg Resilient Def | εR,n | Wn
| [MPa] | [kPa] | [mm] | [mm] | [mm] | [μm/m] | [-]
1 | 13188.22 | 897.81 | 0.01167 | 0.00168 | 0.00998 | 139.5075 | 7168.071
2 | 12463.49 | 887.65 | 0.0127 | 0.00225 | 0.01044 | 145.9378 | 13704.47
3 | 12204.26 | 899.36 | 0.01353 | 0.00272 | 0.01081 | 151.1099 | 19853.1
4 | 12079.39 | 900.47 | 0.01403 | 0.0031 | 0.01093 | 152.7873 | 26180.18
5 | 11943.86 | 899.5 | 0.01448 | 0.00344 | 0.01104 | 154.325 | 32399.16
6 | 11814.44 | 899.35 | 0.01488 | 0.00371 | 0.01116 | 156.0024 | 38460.94
7 | 11797.81 | 899.63 | 0.01521 | 0.00403 | 0.01118 | 156.282 | 44790.83
8 | 11623.33 | 899.45 | 0.01557 | 0.00422 | 0.01135 | 158.6584 | 50422.8
9 | 11677.85 | 899.73 | 0.01583 | 0.00453 | 0.0113 | 157.9594 | 56976.65
10 | 11486.67 | 899.49 | 0.01617 | 0.00469 | 0.01148 | 160.4756 | 62314.76
11 | 11528.53 | 899.57 | 0.01635 | 0.00491 | 0.01144 | 159.9165 | 68785.91
12 | 11419.06 | 899.35 | 0.01665 | 0.0051 | 0.01155 | 161.4541 | 74324.52
13 | 11418.78 | 899.38 | 0.01687 | 0.00532 | 0.01155 | 161.4541 | 80518.23
14 | 11343.67 | 899.58 | 0.01712 | 0.00549 | 0.01163 | 162.5724 | 86115.47
15 | 11281.35 | 899.37 | 0.01735 | 0.00566 | 0.01169 | 163.4111 | 91793
16 | 11357.64 | 899.65 | 0.01753 | 0.00591 | 0.01162 | 162.4326 | 98502.37
17 | 11218.32 | 899.09 | 0.0178 | 0.00605 | 0.01175 | 164.2499 | 103500.8
18 | 11290.62 | 899.38 | 0.01796 | 0.00628 | 0.01168 | 163.2714 | 110245.9
19 | 11149.14 | 899.51 | 0.01822 | 0.00638 | 0.01183 | 165.3682 | 114895.1
20 | 11200.85 | 899.83 | 0.01834 | 0.00656 | 0.01178 | 164.6692 | 121455.6
21 | 11129.1 | 899.5 | 0.01856 | 0.00671 | 0.01185 | 165.6477 | 126775
22 | 11222.29 | 899.28 | 0.01869 | 0.00694 | 0.01175 | 164.2499 | 133942.3
23 | 11123.07 | 899.29 | 0.0189 | 0.00704 | 0.01186 | 165.7875 | 138731.8
24 | 11104.32 | 899.17 | 0.01906 | 0.00718 | 0.01188 | 166.0671 | 144519.9
25 | 11156.86 | 899.81 | 0.0192 | 0.00737 | 0.01183 | 165.3682 | 151177.8
26 | 11053.91 | 899.31 | 0.01944 | 0.0075 | 0.01193 | 166.766 | 155907
27 | 11127.01 | 899.84 | 0.01952 | 0.00766 | 0.01186 | 165.7875 | 162859.1
28 | 11005.92 | 899.02 | 0.01974 | 0.00776 | 0.01198 | 167.465 | 167199.1
29 | 11099.03 | 899.14 | 0.01981 | 0.00793 | 0.01188 | 166.0671 | 174628.2
30 | 10954.96 | 899.21 | 0.02005 | 0.00801 | 0.01204 | 168.3037 | 178249.2
31 | 11055.2 | 899.64 | 0.0201 | 0.00817 | 0.01193 | 166.766 | 185889.2
32 | 11002.09 | 898.43 | 0.02027 | 0.00829 | 0.01198 | 167.465 | 191084.7
33 | 11000.05 | 899.42 | 0.02044 | 0.00845 | 0.01199 | 167.6048 | 196891.8
34 | 10973.3 | 898.47 | 0.02059 | 0.00858 | 0.01201 | 167.8843 | 202520.4
35 | 10929.71 | 898.71 | 0.02074 | 0.00868 | 0.01206 | 168.5833 | 207612.5
36 | 10968.68 | 898.97 | 0.02086 | 0.00884 | 0.01202 | 168.0241 | 214254.9
37 | 10870.41 | 898.55 | 0.02108 | 0.00896 | 0.01212 | 169.422 | 218389.6
38 | 10903.32 | 898.85 | 0.02118 | 0.00909 | 0.01209 | 169.0026 | 224848.6
39 | 10844.79 | 898.85 | 0.02136 | 0.0092 | 0.01215 | 169.8414 | 229626.1
40 | 10917.53 | 899.16 | 0.02143 | 0.00935 | 0.01208 | 168.8628 | 236878.6
41 | 10866.3 | 898.42 | 0.0216 | 0.00947 | 0.01213 | 169.5618 | 241799.8
42 | 10908.95 | 898.54 | 0.02172 | 0.00964 | 0.01208 | 168.8628 | 248722.6
43 | 10800.61 | 898 | 0.02189 | 0.0097 | 0.01219 | 170.4005 | 252346.7
44 | 10833.16 | 898.27 | 0.02199 | 0.00983 | 0.01216 | 169.9811 | 258852.2
45 | 10830.17 | 898.93 | 0.02214 | 0.00997 | 0.01217 | 170.1209 | 264517.7
46 | 10768.53 | 898.42 | 0.02233 | 0.01009 | 0.01224 | 171.0994 | 268849.5
47 | 10802.44 | 898.48 | 0.02239 | 0.0102 | 0.0122 | 170.5403 | 275594.7
48 | 10695.38 | 898.85 | 0.02259 | 0.01027 | 0.01232 | 172.2177 | 278716.9
49 | 10776.65 | 898.91 | 0.02265 | 0.01042 | 0.01223 | 170.9597 | 286617.3
50 | 10718.3 | 899.14 | 0.02285 | 0.01054 | 0.0123 | 171.9382 | 290802.2
51 | 10753.78 | 898.36 | 0.02292 | 0.01067 | 0.01225 | 171.2392 | 297829
52 | 10683.58 | 898.75 | 0.0231 | 0.01076 | 0.01234 | 172.4973 | 301454
53 | 10701.93 | 898.23 | 0.0232 | 0.01089 | 0.01231 | 172.0779 | 308000
54 | 10715.46 | 898.75 | 0.02331 | 0.01101 | 0.0123 | 171.9382 | 314066.4
55 | 10676.38 | 898.54 | 0.02346 | 0.01112 | 0.01234 | 172.4973 | 318845.6
56 | 10675.39 | 898.9 | 0.02357 | 0.01122 | 0.01235 | 172.6371 | 324379.9
57 | 10624.48 | 899.08 | 0.02374 | 0.01133 | 0.01241 | 173.4758 | 328576.1
58 | 10673.34 | 899.09 | 0.02383 | 0.01148 | 0.01235 | 172.6371 | 335964.9
59 | 10590.14 | 899.03 | 0.024 | 0.01155 | 0.01245 | 174.035 | 339012.3
60 | 10602.99 | 899.64 | 0.02411 | 0.01167 | 0.01244 | 173.8952 | 345035.4
61 | 10602.07 | 898.92 | 0.02422 | 0.01179 | 0.01243 | 173.7554 | 351068.2
62 | 10564.95 | 898.89 | 0.02434 | 0.01187 | 0.01248 | 174.4543 | 355393.9
63 | 10582.27 | 899.1 | 0.02449 | 0.01203 | 0.01246 | 174.1748 | 361705.7 | Criterio 50% Modulo
64 | 10439.07 | 898.64 | 0.0247 | 0.01208 | 0.01262 | 176.4114 | 362788.4
65 | 10571.61 | 899.56 | 0.02474 | 0.01226 | 0.01248 | 174.4543 | 372590.3 | S0 [MPa] | 10196.358
66 | 10466.59 | 899.1 | 0.02491 | 0.01232 | 0.0126 | 176.1318 | 374719.4 | S0, 1/2 [MPa] | 5098.179
67 | 10537.12 | 899.2 | 0.02499 | 0.01247 | 0.01251 | 174.8737 | 383133.7 | Nf [-] | 2131
68 | 10445.59 | 899.84 | 0.02518 | 0.01255 | 0.01263 | 176.5511 | 385157.5
69 | 10516.2 | 899.66 | 0.02522 | 0.01268 | 0.01255 | 175.4328 | 393312.9
70 | 10462.36 | 899.34 | 0.0254 | 0.01279 | 0.01261 | 176.2716 | 397114.5 | Criterio ER
71 | 10460.84 | 898.79 | 0.0255 | 0.0129 | 0.0126 | 176.1318 | 403107.3
72 | 10439.2 | 899.38 | 0.02562 | 0.01299 | 0.01263 | 176.5511 | 407813.9 | Wn, MAX | 5960949.8
73 | 10388.73 | 898.99 | 0.02577 | 0.01308 | 0.01269 | 177.3899 | 411523 | Nf [-] | 2004
74 | 10430.37 | 899.45 | 0.02586 | 0.01321 | 0.01265 | 176.8307 | 418479.3
75 | 10361.39 | 898.54 | 0.02602 | 0.0133 | 0.01272 | 177.8092 | 421800.4 | Criterio Rottura
76 | 10397.96 | 899.31 | 0.0261 | 0.01342 | 0.01268 | 177.2501 | 428772.7
77 | 10364.03 | 899.21 | 0.02625 | 0.01353 | 0.01272 | 177.8092 | 433048.4 | Nf [-] | 2718
78 | 10377.87 | 899.21 | 0.02634 | 0.01363 | 0.01271 | 177.6694 | 439017.6
79 | 10351.29 | 898.6 | 0.02646 | 0.01373 | 0.01273 | 177.949 | 443947.4
80 | 10355.68 | 899.34 | 0.0266 | 0.01386 | 0.01274 | 178.0888 | 449214.1
81 | 10297.07 | 898.82 | 0.02673 | 0.01393 | 0.0128 | 178.9275 | 452697.3
82 | 10295.69 | 898.99 | 0.02686 | 0.01405 | 0.01281 | 179.0673 | 457928.4
83 | 10286.81 | 898.63 | 0.02697 | 0.01416 | 0.01281 | 179.0673 | 463512.9
84 | 10263.27 | 898.72 | 0.02708 | 0.01424 | 0.01284 | 179.4867 | 468001.3
85 | 10291.08 | 898.89 | 0.02717 | 0.01436 | 0.01281 | 179.0673 | 474681.9
86 | 10239.54 | 899.21 | 0.02731 | 0.01443 | 0.01288 | 180.0458 | 477656.2
87 | 10278.93 | 898.62 | 0.02741 | 0.01458 | 0.01282 | 179.2071 | 485471.9
88 | 10249.32 | 899.19 | 0.02751 | 0.01465 | 0.01287 | 179.906 | 489144.3
89 | 10231.13 | 898.77 | 0.02764 | 0.01475 | 0.01288 | 180.0458 | 494318.6
90 | 10228.62 | 899.69 | 0.02777 | 0.01487 | 0.0129 | 180.3254 | 499097.8
91 | 10210.26 | 898.67 | 0.02786 | 0.01495 | 0.01291 | 180.4652 | 504252.4
92 | 10255.82 | 898.76 | 0.02791 | 0.01505 | 0.01285 | 179.6265 | 512174
93 | 10209.92 | 899.04 | 0.02808 | 0.01517 | 0.01291 | 180.4652 | 515334.9
94 | 10223.3 | 898.53 | 0.02814 | 0.01525 | 0.01289 | 180.1856 | 521684.3
95 | 10167.82 | 898.66 | 0.0283 | 0.01534 | 0.01296 | 181.1641 | 524386.4
96 | 10185.72 | 898.76 | 0.02836 | 0.01542 | 0.01294 | 180.8845 | 530725.3
97 | 10184.85 | 898.7 | 0.02849 | 0.01555 | 0.01294 | 180.8845 | 536253.7
98 | 10189.34 | 899.12 | 0.02861 | 0.01567 | 0.01294 | 180.8845 | 541782.1
99 | 10230.36 | 898.97 | 0.0287 | 0.01581 | 0.01289 | 180.1856 | 549433.5
100 | 10154.81 | 899.23 | 0.02886 | 0.01588 | 0.01299 | 181.5835 | 550710.9
101 | 10248.69 | 898.72 | 0.02889 | 0.01603 | 0.01286 | 179.7662 | 561840.8
102 | 10158.59 | 898.84 | 0.02906 | 0.01609 | 0.01298 | 181.4437 | 562157.9
103 | 10209.65 | 898.8 | 0.02913 | 0.01622 | 0.01291 | 180.4652 | 570747.2
104 | 10151.48 | 898.77 | 0.02927 | 0.01629 | 0.01298 | 181.4437 | 573180.6
105 | 10118.15 | 898.6 | 0.02937 | 0.01635 | 0.01302 | 182.0028 | 576914.1
106 | 10179.23 | 899.61 | 0.02945 | 0.01649 | 0.01296 | 181.1641 | 585104.8
107 | 10118.25 | 898.18 | 0.02957 | 0.01656 | 0.01302 | 182.0028 | 587902.9
108 | 10146.78 | 899.48 | 0.02966 | 0.01666 | 0.013 | 181.7233 | 594310.3
109 | 10081.34 | 898.99 | 0.02979 | 0.01671 | 0.01308 | 182.8416 | 596144.6
110 | 10138.99 | 899.45 | 0.02986 | 0.01685 | 0.01301 | 181.863 | 604850.7
111 | 10081.95 | 898.67 | 0.02997 | 0.0169 | 0.01307 | 182.7018 | 607547.5
112 | 10104.21 | 899.32 | 0.03007 | 0.01702 | 0.01305 | 182.4222 | 613960.4
113 | 10068.04 | 898.58 | 0.03019 | 0.0171 | 0.01309 | 182.9813 | 617549.3
114 | 10098.7 | 899.37 | 0.03025 | 0.01719 | 0.01306 | 182.562 | 624445.4
115 | 10062.37 | 898.82 | 0.03039 | 0.01729 | 0.0131 | 183.1211 | 627999.6
116 | 10048.61 | 899.26 | 0.03048 | 0.01736 | 0.01312 | 183.4007 | 632494.8
117 | 10077.5 | 899.11 | 0.03057 | 0.01748 | 0.01308 | 182.8416 | 639898.3
118 | 10042.84 | 899.25 | 0.03069 | 0.01756 | 0.01313 | 183.5405 | 642909.9
119 | 10067.63 | 898.79 | 0.03075 | 0.01766 | 0.01309 | 182.9813 | 650339.5
120 | 10008.05 | 898.88 | 0.0309 | 0.01773 | 0.01317 | 184.0996 | 651820.9
121 | 10004.41 | 898.92 | 0.03098 | 0.0178 | 0.01318 | 184.2394 | 656754.1
122 | 10021.6 | 899.12 | 0.03105 | 0.01789 | 0.01316 | 183.9599 | 663188.2
123 | 9993.12 | 898.62 | 0.03116 | 0.01797 | 0.01319 | 184.3792 | 667103.4
124 | 10007.01 | 899.06 | 0.03125 | 0.01807 | 0.01318 | 184.2394 | 673037.3
125 | 9951.63 | 899.21 | 0.0314 | 0.01815 | 0.01325 | 185.2179 | 674880.6
126 | 9999.49 | 899.01 | 0.03143 | 0.01824 | 0.01318 | 184.2394 | 683892.7
127 | 9938.61 | 899.03 | 0.03158 | 0.01832 | 0.01327 | 185.4975 | 684645.3
128 | 9995.44 | 898.48 | 0.03161 | 0.01843 | 0.01318 | 184.2394 | 694748.1
129 | 9913.54 | 898.97 | 0.03176 | 0.01846 | 0.0133 | 185.9169 | 693858.5
130 | 9942.84 | 898.04 | 0.03181 | 0.01857 | 0.01325 | 185.2179 | 701875.9
131 | 9940.53 | 898.79 | 0.03194 | 0.01868 | 0.01326 | 185.3577 | 706741.5
132 | 9917.5 | 898.23 | 0.03203 | 0.01874 | 0.01328 | 185.6373 | 711064
133 | 9920.32 | 898.93 | 0.03212 | 0.01883 | 0.01329 | 185.7771 | 715911.8
134 | 9876.48 | 898.57 | 0.03223 | 0.01889 | 0.01334 | 186.476 | 718591
135 | 9930.37 | 898.58 | 0.03229 | 0.01902 | 0.01327 | 185.4975 | 727772.6
136 | 9865.95 | 899.05 | 0.03242 | 0.01906 | 0.01336 | 186.7556 | 728224.5
137 | 9893.16 | 897.56 | 0.03248 | 0.01918 | 0.0133 | 185.9169 | 736888.5
138 | 9840.23 | 899.55 | 0.03265 | 0.01924 | 0.01341 | 187.4545 | 736178.5
139 | 9888.77 | 897.9 | 0.03268 | 0.01937 | 0.01332 | 186.1964 | 746523.4
140 | 9839.16 | 898.66 | 0.03283 | 0.01943 | 0.01339 | 187.175 | 747963.3
141 | 9891.75 | 898.77 | 0.03289 | 0.01956 | 0.01332 | 186.1964 | 757264.7
142 | 9829.04 | 898.84 | 0.033 | 0.01959 | 0.01341 | 187.4545 | 757517
143 | 9843.95 | 898.41 | 0.03309 | 0.0197 | 0.01338 | 187.0352 | 764562.1
144 | 9887.45 | 899.22 | 0.03315 | 0.01981 | 0.01334 | 186.476 | 772217.2
145 | 9822.69 | 897.74 | 0.03328 | 0.01988 | 0.0134 | 187.3147 | 774098.2
146 | 9903.02 | 899.8 | 0.03333 | 0.02 | 0.01332 | 186.1964 | 784118.1
147 | 9804.26 | 898.52 | 0.03349 | 0.02005 | 0.01344 | 187.8739 | 782439.7
148 | 9887.27 | 898.89 | 0.03351 | 0.02018 | 0.01333 | 186.3362 | 794263.1
149 | 9813.28 | 898.11 | 0.03366 | 0.02024 | 0.01342 | 187.5943 | 794267.1
150 | 9865.22 | 898.76 | 0.03375 | 0.02039 | 0.01336 | 186.7556 | 803188.8
151 | 9832.43 | 898.74 | 0.03385 | 0.02044 | 0.0134 | 187.3147 | 806129.8
152 | 9833.11 | 898.67 | 0.03393 | 0.02053 | 0.0134 | 187.3147 | 811468.4
153 | 9855.25 | 898.3 | 0.03401 | 0.02065 | 0.01337 | 186.8954 | 818639.8
154 | 9800.25 | 898.77 | 0.03416 | 0.02071 | 0.01345 | 188.0137 | 819089.3
155 | 9852.69 | 899.5 | 0.0342 | 0.02081 | 0.01339 | 187.175 | 828102.2
156 | 9754.85 | 898.34 | 0.03435 | 0.02085 | 0.01351 | 188.8524 | 826041.9
157 | 9822.33 | 899.44 | 0.0344 | 0.02097 | 0.01343 | 187.7341 | 836289.2
158 | 9747.36 | 898.4 | 0.03457 | 0.02105 | 0.01352 | 188.9922 | 836013.4
159 | 9834.47 | 901.08 | 0.03461 | 0.02117 | 0.01344 | 187.8739 | 846312.4
160 | 9769.3 | 896.29 | 0.03469 | 0.02124 | 0.01345 | 188.0137 | 851001.9
161 | 9749.08 | 899.12 | 0.03484 | 0.02132 | 0.01353 | 189.132 | 851257.4
162 | 9734.16 | 899.23 | 0.03496 | 0.02141 | 0.01355 | 189.4116 | 855280.5
163 | 9724.15 | 899.3 | 0.03502 | 0.02146 | 0.01356 | 189.5513 | 859925.3
164 | 9739.85 | 899.04 | 0.03512 | 0.02158 | 0.01354 | 189.2718 | 866478.9
165 | 9709.98 | 899.11 | 0.03524 | 0.02166 | 0.01358 | 189.8309 | 869194.6
166 | 9715.76 | 899.06 | 0.03531 | 0.02174 | 0.01357 | 189.6911 | 875106.8
167 | 9681.26 | 899.24 | 0.03544 | 0.02181 | 0.01362 | 190.3901 | 877146.6
168 | 9710.06 | 899.09 | 0.03548 | 0.0219 | 0.01358 | 189.8309 | 884998.1
169 | 9692.03 | 899.34 | 0.0356 | 0.02199 | 0.01361 | 190.2503 | 888303.6
170 | 9651.58 | 899.17 | 0.03573 | 0.02206 | 0.01366 | 190.9492 | 890289.1
171 | 9671.53 | 899.48 | 0.03579 | 0.02215 | 0.01364 | 190.6696 | 896839.2
172 | 9604.42 | 899.03 | 0.03593 | 0.0222 | 0.01373 | 191.9277 | 896170.7
173 | 9677.3 | 899.41 | 0.036 | 0.02237 | 0.01363 | 190.5298 | 907994.2
174 | 9620.07 | 899.45 | 0.03612 | 0.0224 | 0.01371 | 191.6481 | 907913.8
175 | 9652 | 899.33 | 0.0362 | 0.02253 | 0.01366 | 190.9492 | 916474.1
176 | 9615.6 | 900.06 | 0.03633 | 0.02261 | 0.01373 | 191.9277 | 917011.9
177 | 9611.59 | 898.72 | 0.03639 | 0.02268 | 0.01371 | 191.6481 | 923567.5
178 | 9624.2 | 900.02 | 0.03648 | 0.02277 | 0.01371 | 191.6481 | 928785.4
179 | 9614.5 | 899.02 | 0.03658 | 0.02286 | 0.01371 | 191.6481 | 934003.3
180 | 9618.15 | 899.68 | 0.0367 | 0.02298 | 0.01372 | 191.7879 | 938536.6
181 | 9587.25 | 899.69 | 0.0368 | 0.02304 | 0.01376 | 192.3471 | 941007.3
182 | 9602.72 | 899.69 | 0.03688 | 0.02314 | 0.01374 | 192.0675 | 947583.5
183 | 9559.54 | 900.59 | 0.03702 | 0.0232 | 0.01382 | 193.1858 | 947274.6
184 | 9608.94 | 899.03 | 0.03704 | 0.02332 | 0.01372 | 191.7879 | 959393
185 | 9537.06 | 900.57 | 0.03721 | 0.02336 | 0.01385 | 193.6052 | 955553
186 | 9601.63 | 899.25 | 0.03722 | 0.02349 | 0.01373 | 191.9277 | 969114.8
187 | 9537.23 | 899.56 | 0.03739 | 0.02356 | 0.01383 | 193.3256 | 967280.1
188 | 9590.37 | 899.92 | 0.03743 | 0.02367 | 0.01376 | 192.3471 | 977399.8
189 | 9560.95 | 899.63 | 0.03754 | 0.02374 | 0.0138 | 192.9062 | 979750.6
190 | 9528.07 | 899.67 | 0.03764 | 0.02379 | 0.01385 | 193.6052 | 981378.8
191 | 9551.55 | 899.46 | 0.0377 | 0.02389 | 0.01381 | 193.046 | 989401.4
192 | 9514.56 | 899.81 | 0.03783 | 0.02396 | 0.01387 | 193.8847 | 990279.1
193 | 9547.4 | 900.12 | 0.03789 | 0.02406 | 0.01383 | 193.3256 | 998315.8
194 | 9536.89 | 899.81 | 0.03797 | 0.02414 | 0.01384 | 193.4654 | 1002763.4
195 | 9546.9 | 899.31 | 0.03806 | 0.02425 | 0.01381 | 193.046 | 1010121.8
196 | 9489.08 | 899.32 | 0.03816 | 0.02426 | 0.0139 | 194.3041 | 1008728.1
197 | 9559.19 | 899.1 | 0.03819 | 0.0244 | 0.01379 | 192.7664 | 1021962.1
198 | 9488.28 | 899.07 | 0.03833 | 0.02444 | 0.0139 | 194.3041 | 1019021.2
199 | 9512.83 | 899.38 | 0.03841 | 0.02454 | 0.01386 | 193.745 | 1027123.5
200 | 9476.39 | 899.3 | 0.03854 | 0.02462 | 0.01392 | 194.5837 | 1027835.4
201 | 9492.07 | 899.28 | 0.03859 | 0.0247 | 0.01389 | 194.1643 | 1035205.7
202 | 9490.7 | 899.47 | 0.03868 | 0.02478 | 0.0139 | 194.3041 | 1039607.5
203 | 9480.49 | 899.2 | 0.03877 | 0.02486 | 0.01391 | 194.4439 | 1044003.0
204 | 9508.78 | 899.37 | 0.03882 | 0.02495 | 0.01387 | 193.8847 | 1052171.5
205 | 9441.51 | 898.88 | 0.03896 | 0.025 | 0.01396 | 195.1428 | 1050512.6
206 | 9478.93 | 899.41 | 0.03899 | 0.02508 | 0.01391 | 194.4439 | 1059431.6
207 | 9467.52 | 898.77 | 0.03908 | 0.02516 | 0.01392 | 194.5837 | 1063809.7
208 | 9472.01 | 898.86 | 0.03917 | 0.02526 | 0.01392 | 194.5837 | 1068948.9
209 | 9439.88 | 898.94 | 0.0393 | 0.02534 | 0.01397 | 195.2826 | 1070243.8
210 | 9471.42 | 899.2 | 0.03934 | 0.02542 | 0.01392 | 194.5837 | 1079227.2
211 | 9409.79 | 898.68 | 0.03946 | 0.02546 | 0.01401 | 195.8418 | 1077400.4
212 | 9426.16 | 899.16 | 0.03953 | 0.02555 | 0.01399 | 195.5622 | 1084054.2
213 | 9412.35 | 899.22 | 0.03963 | 0.02562 | 0.01401 | 195.8418 | 1087612.8
214 | 9440.94 | 898.87 | 0.03968 | 0.02572 | 0.01396 | 195.1428 | 1096632.7
215 | 9415.4 | 898.57 | 0.03978 | 0.02579 | 0.014 | 195.702 | 1098609.3
216 | 9401.46 | 899.17 | 0.0399 | 0.02587 | 0.01403 | 196.1213 | 1101359.0
217 | 9431.93 | 899.16 | 0.03997 | 0.02599 | 0.01398 | 195.4224 | 1110415.2
218 | 9396.78 | 898.79 | 0.04005 | 0.02603 | 0.01403 | 196.1213 | 1111556.8
219 | 9425.98 | 898.54 | 0.04011 | 0.02613 | 0.01398 | 195.4224 | 1120649.4
220 | 9383.53 | 899.64 | 0.04026 | 0.0262 | 0.01406 | 196.5407 | 1119361.1
221 | 9436.44 | 898.83 | 0.04027 | 0.0263 | 0.01397 | 195.2826 | 1131693.2
222 | 9384.61 | 898.8 | 0.0404 | 0.02635 | 0.01405 | 196.4009 | 1130341.0
223 | 9424.77 | 898.72 | 0.04043 | 0.02644 | 0.01398 | 195.4224 | 1141117.9
224 | 9378.44 | 898.82 | 0.04057 | 0.02652 | 0.01405 | 196.4009 | 1140524.3
225 | 9405.03 | 899.01 | 0.04063 | 0.02662 | 0.01402 | 195.9815 | 1148067.3
226 | 9397.58 | 899.08 | 0.0407 | 0.02667 | 0.01403 | 196.1213 | 1152347.9
227 | 9378.19 | 898.46 | 0.04081 | 0.02677 | 0.01405 | 196.4009 | 1155799.1
228 | 9375.6 | 898.77 | 0.04087 | 0.02681 | 0.01406 | 196.5407 | 1160065.1
229 | 9350.72 | 898.98 | 0.04099 | 0.02689 | 0.0141 | 197.0998 | 1161847.7
230 | 9403.11 | 898.99 | 0.041 | 0.02698 | 0.01402 | 195.9815 | 1173579.9
231 | 9347.76 | 899.04 | 0.04114 | 0.02704 | 0.0141 | 197.0998 | 1171994.8
232 | 9391.17 | 898.3 | 0.04119 | 0.02717 | 0.01403 | 196.1213 | 1182941.2
233 | 9357.44 | 899.03 | 0.0413 | 0.02722 | 0.01409 | 196.9601 | 1182981.0
234 | 9381.29 | 899.03 | 0.04137 | 0.02732 | 0.01405 | 196.4009 | 1191440.5
235 | 9335.56 | 897.92 | 0.04149 | 0.02738 | 0.01411 | 197.2396 | 1191444.1
236 | 9376.38 | 899.52 | 0.04156 | 0.02749 | 0.01407 | 196.6805 | 1199915.7
237 | 9331.85 | 899.28 | 0.04167 | 0.02754 | 0.01413 | 197.5192 | 1199883.3
238 | 9335.06 | 898.68 | 0.04171 | 0.0276 | 0.01412 | 197.3794 | 1205799.5
239 | 9374.42 | 898.89 | 0.04178 | 0.02772 | 0.01406 | 196.5407 | 1216033.1
240 | 9305.38 | 898.6 | 0.04192 | 0.02775 | 0.01416 | 197.9386 | 1212497.4
241 | 9354.82 | 898.89 | 0.04196 | 0.02787 | 0.01409 | 196.9601 | 1223598.3
242 | 9335.84 | 899.06 | 0.04204 | 0.02792 | 0.01412 | 197.3794 | 1226065.0
243 | 9342.08 | 898.12 | 0.04212 | 0.02802 | 0.0141 | 197.0998 | 1232877.7
244 | 9285.45 | 899.23 | 0.04229 | 0.02809 | 0.0142 | 198.4977 | 1229233.3
245 | 9340.46 | 898.92 | 0.04229 | 0.02817 | 0.01411 | 197.2396 | 1242143.9
246 | 9325.33 | 898.96 | 0.0424 | 0.02826 | 0.01414 | 197.659 | 1244567.7
247 | 9324.56 | 897.96 | 0.04246 | 0.02834 | 0.01412 | 197.3794 | 1251396.9
248 | 9333.97 | 898.93 | 0.04253 | 0.02841 | 0.01412 | 197.3794 | 1256463.3
249 | 9301.35 | 898.63 | 0.04265 | 0.02848 | 0.01417 | 198.0784 | 1257078.3
250 | 9331.98 | 899.03 | 0.0427 | 0.02857 | 0.01413 | 197.5192 | 1265699.7
251 | 9297.85 | 898.87 | 0.04281 | 0.02863 | 0.01418 | 198.2181 | 1266281.7
252 | 9320.6 | 898.95 | 0.04287 | 0.02873 | 0.01414 | 197.659 | 1274923.0
253 | 9295.49 | 899 | 0.04297 | 0.02878 | 0.01418 | 198.2181 | 1276371.6
254 | 9342.63 | 898.74 | 0.04299 | 0.02888 | 0.01411 | 197.2396 | 1287773.6
255 | 9280.35 | 898.93 | 0.04311 | 0.02891 | 0.01421 | 198.6375 | 1283745.5
256 | 9298.08 | 898.32 | 0.04318 | 0.02901 | 0.01417 | 198.0784 | 1292417.8
257 | 9271.51 | 899 | 0.04329 | 0.02907 | 0.01422 | 198.7773 | 1292904.2
258 | 9308.23 | 898.52 | 0.04334 | 0.02918 | 0.01416 | 197.9386 | 1303434.7
259 | 9288.16 | 899.52 | 0.04345 | 0.02924 | 0.0142 | 198.4977 | 1304800.9
260 | 9297.87 | 898.27 | 0.04351 | 0.02935 | 0.01417 | 198.0784 | 1312611.9
261 | 9261.81 | 898.76 | 0.04362 | 0.02939 | 0.01423 | 198.9171 | 1312104.5
262 | 9286.34 | 898.86 | 0.04369 | 0.0295 | 0.01419 | 198.3579 | 1320844.6
263 | 9296.95 | 899.44 | 0.04376 | 0.02957 | 0.01419 | 198.3579 | 1325886.0
264 | 9260.52 | 898.39 | 0.04386 | 0.02963 | 0.01423 | 198.9171 | 1327186.2
265 | 9279.13 | 898.74 | 0.04392 | 0.02972 | 0.0142 | 198.4977 | 1335028.0
266 | 9260.25 | 898.69 | 0.04402 | 0.02979 | 0.01423 | 198.9171 | 1337240.6
267 | 9281.92 | 898.76 | 0.04408 | 0.02988 | 0.0142 | 198.4977 | 1345103.6
268 | 9247.49 | 898.84 | 0.04419 | 0.02993 | 0.01425 | 199.1967 | 1345404.1
269 | 9283.26 | 898.74 | 0.04422 | 0.03002 | 0.0142 | 198.4977 | 1355179.3
270 | 9264.31 | 898.7 | 0.04433 | 0.03011 | 0.01423 | 198.9171 | 1357349.5
271 | 9263.57 | 898.7 | 0.04442 | 0.03019 | 0.01423 | 198.9171 | 1362376.7
272 | 9225.17 | 898.97 | 0.04452 | 0.03023 | 0.01429 | 199.7558 | 1361662.6
273 | 9273.32 | 898.93 | 0.04456 | 0.03034 | 0.01422 | 198.7773 | 1373396.3
274 | 9264.02 | 899.09 | 0.04465 | 0.03042 | 0.01423 | 198.9171 | 1377458.4
275 | 9246.84 | 898.3 | 0.04472 | 0.03047 | 0.01425 | 199.1967 | 1380545.3
276 | 9252.14 | 898.9 | 0.04481 | 0.03056 | 0.01425 | 199.1967 | 1385565.5
277 | 9232.08 | 898.12 | 0.0449 | 0.03064 | 0.01427 | 199.4762 | 1388636.7
278 | 9253.76 | 898.76 | 0.045 | 0.03075 | 0.01424 | 199.0569 | 1396585.9
279 | 9218.3 | 898.98 | 0.0451 | 0.0308 | 0.0143 | 199.8956 | 1395728.7
280 | 9253.34 | 898.79 | 0.04513 | 0.03088 | 0.01424 | 199.0569 | 1406633.2
281 | 9193.44 | 899.04 | 0.04526 | 0.03092 | 0.01434 | 200.4547 | 1401812.7
282 | 9228.81 | 898.78 | 0.0453 | 0.03102 | 0.01428 | 199.616 | 1412712.3
283 | 9190.94 | 898.84 | 0.0454 | 0.03106 | 0.01434 | 200.4547 | 1411790.0
284 | 9231.83 | 898.78 | 0.04544 | 0.03116 | 0.01428 | 199.616 | 1422731.6
285 | 9182.82 | 898.97 | 0.04558 | 0.03122 | 0.01436 | 200.7343 | 1419787.2
286 | 9222.91 | 898.68 | 0.04562 | 0.03133 | 0.01429 | 199.7558 | 1431748.2
287 | 9200.9 | 899.19 | 0.04574 | 0.03141 | 0.01433 | 200.3149 | 1432743.8
288 | 9214.57 | 898.41 | 0.04579 | 0.03149 | 0.0143 | 199.8956 | 1440752.2
289 | 9202.57 | 899.4 | 0.04589 | 0.03156 | 0.01433 | 200.3149 | 1442728.1
290 | 9189.89 | 898.61 | 0.04597 | 0.03163 | 0.01434 | 200.4547 | 1446710.6
291 | 9218.66 | 899.51 | 0.04604 | 0.03173 | 0.01431 | 200.0354 | 1454742.7
292 | 9181.41 | 898.76 | 0.04614 | 0.03179 | 0.01436 | 200.7343 | 1454659.1
293 | 9196.11 | 899.19 | 0.04624 | 0.0319 | 0.01434 | 200.4547 | 1461676.6
294 | 9158.55 | 899.19 | 0.04632 | 0.03193 | 0.0144 | 201.2935 | 1460554.2
295 | 9192.05 | 898.61 | 0.04638 | 0.03204 | 0.01434 | 200.4547 | 1471653.9
296 | 9186.69 | 899.48 | 0.04649 | 0.03213 | 0.01436 | 200.7343 | 1474586.0
297 | 9195.93 | 898.87 | 0.04654 | 0.03221 | 0.01433 | 200.3149 | 1482665.2
298 | 9167.89 | 899.39 | 0.04666 | 0.03227 | 0.01439 | 201.1537 | 1481454.4
299 | 9205.47 | 898.72 | 0.0467 | 0.03238 | 0.01432 | 200.1752 | 1493691.8
300 | 9146.65 | 899.76 | 0.04685 | 0.03242 | 0.01443 | 201.7128 | 1487262.9
301 | 9157.94 | 899.2 | 0.04689 | 0.03249 | 0.0144 | 201.2935 | 1495329.3
302 | 9185.32 | 899.55 | 0.04697 | 0.0326 | 0.01436 | 200.7343 | 1504476.2
303 | 9145.34 | 898.73 | 0.04707 | 0.03265 | 0.01441 | 201.4332 | 1504220.4
304 | 9164.41 | 899.04 | 0.04714 | 0.03276 | 0.01439 | 201.1537 | 1511282.4
305 | 9124.75 | 899.11 | 0.04723 | 0.03278 | 0.01445 | 201.9924 | 1509957.8
306 | 9167.73 | 899.6 | 0.04729 | 0.0329 | 0.01439 | 201.1537 | 1521225.0
307 | 9125.02 | 899.35 | 0.0474 | 0.03295 | 0.01445 | 201.9924 | 1519859.2
308 | 9130.55 | 899.07 | 0.04747 | 0.03303 | 0.01444 | 201.8526 | 1525865.9
309 | 9111.88 | 899.16 | 0.04757 | 0.0331 | 0.01447 | 202.272 | 1527646.2
310 | 9130.92 | 899.67 | 0.0476 | 0.03315 | 0.01445 | 201.9924 | 1534711.3
311 | 9117.76 | 898.99 | 0.04771 | 0.03325 | 0.01446 | 202.1322 | 1538597.2
312 | 9088.46 | 899.13 | 0.04781 | 0.0333 | 0.01451 | 202.8311 | 1538225.5
313 | 9110.65 | 898.75 | 0.04786 | 0.03339 | 0.01447 | 202.272 | 1547421.5
314 | 9090.15 | 899.31 | 0.04795 | 0.03344 | 0.01451 | 202.8311 | 1548085.9
315 | 9133.24 | 899.07 | 0.04801 | 0.03357 | 0.01444 | 201.8526 | 1560544.6
316 | 9078.61 | 898.81 | 0.04811 | 0.03359 | 0.01452 | 202.9709 | 1556873.4
317 | 9103.86 | 899.01 | 0.04817 | 0.03369 | 0.01448 | 202.4118 | 1566114.6
318 | 9087.2 | 899.07 | 0.04825 | 0.03374 | 0.01451 | 202.8311 | 1567806.8
319 | 9102.62 | 899.14 | 0.04833 | 0.03385 | 0.01449 | 202.5515 | 1574907.8
320 | 9075.11 | 898.72 | 0.04845 | 0.03392 | 0.01452 | 202.9709 | 1576580.7
321 | 9087.63 | 899.01 | 0.04849 | 0.03398 | 0.01451 | 202.8311 | 1582597.4
322 | 9088.29 | 898.79 | 0.04857 | 0.03407 | 0.0145 | 202.6913 | 1588622.5
323 | 9090.63 | 898.59 | 0.04864 | 0.03414 | 0.0145 | 202.6913 | 1593556.1
324 | 9079.31 | 898.83 | 0.04872 | 0.03421 | 0.01452 | 202.9709 | 1596287.9
325 | 9077.27 | 898.42 | 0.0488 | 0.03428 | 0.01451 | 202.8311 | 1602318.3
326 | 9078.52 | 898.47 | 0.04888 | 0.03437 | 0.01451 | 202.8311 | 1607248.5
327 | 9045.51 | 897.83 | 0.04899 | 0.03443 | 0.01456 | 203.5301 | 1606642.3
328 | 9071.26 | 899.43 | 0.04907 | 0.03453 | 0.01454 | 203.2505 | 1613772.3
329 | 9050.13 | 898.91 | 0.04914 | 0.03457 | 0.01457 | 203.6698 | 1615359.5
330 | 9080.38 | 898.5 | 0.04917 | 0.03466 | 0.01451 | 202.8311 | 1626969.3
331 | 9065 | 898.75 | 0.04929 | 0.03475 | 0.01454 | 203.2505 | 1628532.5
332 | 9077.3 | 898.15 | 0.04935 | 0.03484 | 0.01451 | 202.8311 | 1636829.7
333 | 9063.41 | 898.36 | 0.04945 | 0.03491 | 0.01454 | 203.2505 | 1638372.5
334 | 9104.5 | 898.33 | 0.0495 | 0.03503 | 0.01447 | 202.272 | 1651242.2
335 | 9108.32 | 898.7 | 0.0496 | 0.03513 | 0.01447 | 202.272 | 1656186.0
336 | 9108.62 | 898.27 | 0.04969 | 0.03522 | 0.01446 | 202.1322 | 1662278.6
337 | 9127.01 | 898.8 | 0.04974 | 0.0353 | 0.01444 | 201.8526 | 1669535.0
338 | 9100.04 | 898.72 | 0.04985 | 0.03537 | 0.01448 | 202.4118 | 1669863.5
339 | 9134.67 | 898.86 | 0.04989 | 0.03546 | 0.01443 | 201.7128 | 1680607.1
340 | 9063.73 | 898.5 | 0.05003 | 0.03549 | 0.01454 | 203.2505 | 1672812.8
341 | 9116.07 | 898.5 | 0.05005 | 0.0356 | 0.01445 | 201.9924 | 1688182.4
342 | 9083.56 | 898.51 | 0.05015 | 0.03564 | 0.01451 | 202.8311 | 1686131.8
343 | 9082 | 898.49 | 0.05025 | 0.03574 | 0.01451 | 202.8311 | 1691062.0
344 | 9086.89 | 898.8 | 0.0503 | 0.0358 | 0.01451 | 202.8311 | 1695992.2
345 | 9076.03 | 898.25 | 0.05038 | 0.03587 | 0.01451 | 202.8311 | 1700922.5
346 | 9079.1 | 898.97 | 0.05047 | 0.03595 | 0.01452 | 202.9709 | 1704677.8
347 | 9043.85 | 898.89 | 0.05057 | 0.036 | 0.01458 | 203.8096 | 1702569.2
348 | 9091.66 | 898.69 | 0.0506 | 0.0361 | 0.0145 | 202.6913 | 1716896.3
349 | 9018.68 | 898.59 | 0.05072 | 0.03611 | 0.01461 | 204.229 | 1708866.1
350 | 9057.51 | 898.65 | 0.05076 | 0.03621 | 0.01455 | 203.3903 | 1720829.7
351 | 8994.24 | 898.61 | 0.05088 | 0.03623 | 0.01465 | 204.7881 | 1713966.5
352 | 9050.92 | 898.83 | 0.05091 | 0.03634 | 0.01456 | 203.5301 | 1729474.3
353 | 9000.51 | 899.02 | 0.051 | 0.03635 | 0.01465 | 204.7881 | 1723732.7
354 | 9039.43 | 897.33 | 0.0511 | 0.03654 | 0.01456 | 203.5301 | 1739300.9
355 | 9054.94 | 900.12 | 0.05118 | 0.0366 | 0.01458 | 203.8096 | 1741821.6
356 | 9029.2 | 898.89 | 0.05127 | 0.03667 | 0.0146 | 204.0892 | 1744335.3
357 | 9053.4 | 899.29 | 0.0513 | 0.03673 | 0.01457 | 203.6698 | 1752836.9
358 | 9005.24 | 898.8 | 0.05144 | 0.03681 | 0.01464 | 204.6483 | 1749342.2
359 | 9042.04 | 899.05 | 0.05146 | 0.03688 | 0.01458 | 203.8096 | 1761447.7
360 | 9004.89 | 899.26 | 0.0516 | 0.03696 | 0.01465 | 204.7881 | 1757914.3
361 | 9047.71 | 898.92 | 0.05161 | 0.03703 | 0.01457 | 203.6698 | 1772476.5
362 | 8994.98 | 898.83 | 0.05173 | 0.03707 | 0.01465 | 204.7881 | 1767680.5
363 | 9029.94 | 899.11 | 0.05178 | 0.03717 | 0.0146 | 204.0892 | 1778634.0
364 | 9024.85 | 899.13 | 0.05189 | 0.03728 | 0.01461 | 204.229 | 1782313.1
365 | 8987.29 | 899.07 | 0.05196 | 0.03729 | 0.01467 | 205.0677 | 1779899.9
366 | 9013.86 | 899.4 | 0.05205 | 0.03742 | 0.01463 | 204.5086 | 1789656.1
367 | 8977.7 | 899.53 | 0.05214 | 0.03744 | 0.01469 | 205.3473 | 1787216.2
368 | 9030.82 | 899.63 | 0.05219 | 0.03758 | 0.01461 | 204.229 | 1801899.0
369 | 8974.7 | 899.6 | 0.05229 | 0.03759 | 0.0147 | 205.4871 | 1795733.4
370 | 9040.06 | 898.68 | 0.0523 | 0.03772 | 0.01458 | 203.8096 | 1815419.6
371 | 8966.92 | 899.58 | 0.05244 | 0.03773 | 0.01471 | 205.6269 | 1804239.0
372 | 9012.1 | 899.02 | 0.05249 | 0.03786 | 0.01463 | 204.5086 | 1818994.7
373 | 8952.94 | 899.4 | 0.05261 | 0.03788 | 0.01473 | 205.9064 | 1811502.4
374 | 8952.14 | 899.09 | 0.05268 | 0.03795 | 0.01473 | 205.9064 | 1816359.0
375 | 8953.46 | 899.49 | 0.05276 | 0.03802 | 0.01473 | 205.9064 | 1821215.6
376 | 8982.45 | 899.81 | 0.05284 | 0.03815 | 0.01469 | 205.3473 | 1831044.4
377 | 8933.91 | 899.66 | 0.05293 | 0.03816 | 0.01477 | 206.4656 | 1825970.2
378 | 8978.31 | 899.63 | 0.05298 | 0.03828 | 0.01469 | 205.3473 | 1840784.0
379 | 8959.77 | 899.23 | 0.05305 | 0.03834 | 0.01472 | 205.7666 | 1841892.3
380 | 8952.3 | 899.65 | 0.05317 | 0.03843 | 0.01474 | 206.0462 | 1844246.4
381 | 8958.42 | 899.04 | 0.0532 | 0.03848 | 0.01472 | 205.7666 | 1851612.0
382 | 8935.73 | 899.33 | 0.05331 | 0.03855 | 0.01476 | 206.3258 | 1851440.8
383 | 8944.1 | 898.89 | 0.05334 | 0.03861 | 0.01474 | 206.0462 | 1858806.2
384 | 8920.13 | 899.2 | 0.05348 | 0.0387 | 0.01478 | 206.6054 | 1858615.8
385 | 8933.36 | 899.74 | 0.05351 | 0.03874 | 0.01477 | 206.4656 | 1864717.6
386 | 8911.65 | 899.21 | 0.05364 | 0.03885 | 0.0148 | 206.8849 | 1865771.4
387 | 8926.31 | 899.46 | 0.05368 | 0.0389 | 0.01478 | 206.6054 | 1873136.2
388 | 8926.04 | 899.99 | 0.05377 | 0.03899 | 0.01479 | 206.7452 | 1876706.6
389 | 8921.38 | 899.3 | 0.05383 | 0.03905 | 0.01478 | 206.6054 | 1882816.5
390 | 8929.15 | 899.5 | 0.05392 | 0.03915 | 0.01477 | 206.4656 | 1888934.7
391 | 8911.74 | 899.27 | 0.054 | 0.0392 | 0.0148 | 206.8849 | 1889939.4
392 | 8936.79 | 899.55 | 0.05407 | 0.03931 | 0.01476 | 206.3258 | 1899907.9
393 | 8875 | 899.38 | 0.05419 | 0.03933 | 0.01486 | 207.7237 | 1891936.6
394 | 8910.84 | 899.31 | 0.05422 | 0.03942 | 0.0148 | 206.8849 | 1904440.2
395 | 8911.02 | 899.25 | 0.05433 | 0.03953 | 0.0148 | 206.8849 | 1909273.8
396 | 8886.7 | 899.45 | 0.05438 | 0.03954 | 0.01484 | 207.4441 | 1908948.1
397 | 8898.16 | 899.52 | 0.05449 | 0.03966 | 0.01483 | 207.3043 | 1915059.1
398 | 8894.25 | 899.25 | 0.05455 | 0.03973 | 0.01483 | 207.3043 | 1919883.0
399 | 8877.42 | 899.44 | 0.05462 | 0.03976 | 0.01486 | 207.7237 | 1920821.1
400 | 8845.46 | 899.1 | 0.0547 | 0.0398 | 0.01491 | 208.4226 | 1919177.7
401 | 8854.18 | 899.3 | 0.05479 | 0.03989 | 0.0149 | 208.2828 | 1925266.9
402 | 8838.52 | 899.16 | 0.05486 | 0.03994 | 0.01492 | 208.5624 | 1927480.8
403 | 8896.54 | 899.22 | 0.0549 | 0.04008 | 0.01482 | 207.1645 | 1945313.8
404 | 8887.19 | 899.22 | 0.05503 | 0.04019 | 0.01484 | 207.4441 | 1947512.7
405 | 8935.99 | 899.41 | 0.05508 | 0.04032 | 0.01476 | 206.3258 | 1962915.0
406 | 8888.06 | 899.29 | 0.05517 | 0.04033 | 0.01484 | 207.4441 | 1957153.8
407 | 8915.15 | 899.09 | 0.05521 | 0.04042 | 0.01479 | 206.7452 | 1968607.2
408 | 8861.88 | 899.47 | 0.05535 | 0.04046 | 0.01488 | 208.0032 | 1961507.9
409 | 8902.44 | 899.51 | 0.05536 | 0.04055 | 0.01482 | 207.1645 | 1974276.3
410 | 8882.78 | 899.18 | 0.05546 | 0.04061 | 0.01485 | 207.5839 | 1975105.2
411 | 8882.92 | 898.32 | 0.0555 | 0.04067 | 0.01483 | 207.3043 | 1982592.7
412 | 8880.16 | 899.19 | 0.0556 | 0.04075 | 0.01485 | 207.5839 | 1984739.9
413 | 8837.87 | 898.56 | 0.0557 | 0.04079 | 0.01491 | 208.4226 | 1981550.9
414 | 8874.4 | 899.04 | 0.05575 | 0.0409 | 0.01486 | 207.7237 | 1993032.4
415 | 8831.99 | 899.28 | 0.05585 | 0.04092 | 0.01493 | 208.7022 | 1988479.5
416 | 8863.6 | 898.84 | 0.05591 | 0.04104 | 0.01487 | 207.8635 | 2001313.8
417 | 8842.64 | 898.99 | 0.056 | 0.04109 | 0.01491 | 208.4226 | 2000742.7
418 | 8869.43 | 899.09 | 0.05604 | 0.04117 | 0.01487 | 207.8635 | 2010935.5
419 | 8837.33 | 898.61 | 0.05613 | 0.04121 | 0.01491 | 208.4226 | 2010338.6
420 | 8824.68 | 898.77 | 0.0562 | 0.04127 | 0.01494 | 208.842 | 2011090.1
421 | 8842.88 | 898.92 | 0.05628 | 0.04138 | 0.01491 | 208.4226 | 2019934.5
422 | 8810.15 | 898.34 | 0.05637 | 0.04142 | 0.01495 | 208.9818 | 2019315.1
423 | 8802.73 | 898.82 | 0.05646 | 0.04148 | 0.01497 | 209.2613 | 2021396.0
424 | 8793.45 | 898.75 | 0.05655 | 0.04156 | 0.01499 | 209.5409 | 2023471.3
425 | 8847.39 | 899.34 | 0.0566 | 0.04169 | 0.01491 | 208.4226 | 2039126.3
426 | 8840.78 | 898.75 | 0.05669 | 0.04178 | 0.01491 | 208.4226 | 2043924.2
427 | 8868.17 | 898.87 | 0.05675 | 0.04188 | 0.01486 | 207.7237 | 2055615.6
428 | 8829.77 | 899.05 | 0.05685 | 0.04192 | 0.01493 | 208.7022 | 2050769.2
429 | 8863.06 | 898.7 | 0.05688 | 0.04201 | 0.01487 | 207.8635 | 2063854.9
430 | 8815.92 | 898.4 | 0.05698 | 0.04203 | 0.01494 | 208.842 | 2058973.2
431 | 8828.92 | 899.39 | 0.05707 | 0.04213 | 0.01494 | 208.842 | 2063761.5
432 | 8811.38 | 898.14 | 0.05713 | 0.04218 | 0.01495 | 208.9818 | 2067166.2
433 | 8789.02 | 898.47 | 0.05723 | 0.04224 | 0.01499 | 209.5409 | 2066422.4
434 | 8800.6 | 899.12 | 0.0573 | 0.04232 | 0.01498 | 209.4011 | 2072577.3
435 | 8806.21 | 899.01 | 0.05738 | 0.04241 | 0.01497 | 209.2613 | 2078740.5
436 | 8835.08 | 899.05 | 0.05743 | 0.0425 | 0.01492 | 208.5624 | 2090501.6
437 | 8777.51 | 898.84 | 0.05755 | 0.04253 | 0.01502 | 209.9603 | 2081346.3
438 | 8798.15 | 898.79 | 0.0576 | 0.04262 | 0.01498 | 209.4011 | 2091679.4
439 | 8789.61 | 898.55 | 0.05768 | 0.04269 | 0.01499 | 209.5409 | 2095056.4
440 | 8789.44 | 898.6 | 0.05775 | 0.04276 | 0.01499 | 209.5409 | 2099828.7
441 | 8768.15 | 899.06 | 0.05784 | 0.04281 | 0.01504 | 210.2398 | 2097604.4
442 | 8771.66 | 898.57 | 0.05792 | 0.0429 | 0.01502 | 209.9603 | 2105160.3
443 | 8774.89 | 899.06 | 0.05797 | 0.04294 | 0.01503 | 210.1 | 2108519.3
444 | 8759.45 | 898.83 | 0.05809 | 0.04304 | 0.01505 | 210.3796 | 2110470.6
445 | 8753.27 | 899.13 | 0.05813 | 0.04307 | 0.01506 | 210.5194 | 2113819.4
446 | 8756.75 | 898.98 | 0.05823 | 0.04318 | 0.01506 | 210.5194 | 2118569.5
447 | 8824.49 | 898.91 | 0.05827 | 0.04333 | 0.01494 | 208.842 | 2140374.4
448 | 8787.73 | 898.72 | 0.0584 | 0.0434 | 0.015 | 209.6807 | 2136582.1
449 | 8789.15 | 898.87 | 0.05846 | 0.04346 | 0.015 | 209.6807 | 2141351.3
450 | 8758.06 | 898.65 | 0.05856 | 0.04351 | 0.01505 | 210.3796 | 2138990.4
451 | 8779.52 | 898.83 | 0.05862 | 0.04361 | 0.01501 | 209.8205 | 2149456.6
452 | 8754.28 | 899.68 | 0.05871 | 0.04364 | 0.01507 | 210.6592 | 2145645.7
453 | 8764.74 | 898.32 | 0.05877 | 0.04374 | 0.01503 | 210.1 | 2156115.7
454 | 8788.92 | 899.23 | 0.05884 | 0.04384 | 0.015 | 209.6807 | 2165197.0
455 | 8727.54 | 898.93 | 0.05898 | 0.04387 | 0.01511 | 211.2183 | 2154169.0
456 | 8800.77 | 899.42 | 0.05896 | 0.04397 | 0.01499 | 209.5409 | 2176186.1
457 | 8731.1 | 898.54 | 0.0591 | 0.04401 | 0.01509 | 210.9388 | 2166505.5
458 | 8760.01 | 899.07 | 0.05912 | 0.04407 | 0.01505 | 210.3796 | 2177016.9
459 | 8665.45 | 898.68 | 0.05929 | 0.04408 | 0.01521 | 212.6162 | 2158819.4
460 | 8734.89 | 898.87 | 0.0593 | 0.04421 | 0.01509 | 210.9388 | 2180727.6
461 | 8747.81 | 899.92 | 0.05943 | 0.04434 | 0.01509 | 210.9388 | 2185468.3
462 | 8745.05 | 898.51 | 0.05948 | 0.04441 | 0.01507 | 210.6592 | 2193115.8
463 | 8769.59 | 899.76 | 0.05955 | 0.04451 | 0.01505 | 210.3796 | 2200783.5
464 | 8721.11 | 898.89 | 0.05966 | 0.04454 | 0.01512 | 211.3581 | 2195326.0
465 | 8757 | 899.27 | 0.05969 | 0.04463 | 0.01506 | 210.5194 | 2208822.5
466 | 8700.05 | 899.55 | 0.05982 | 0.04466 | 0.01516 | 211.9173 | 2198971.2
467 | 8716.72 | 899.25 | 0.05987 | 0.04474 | 0.01513 | 211.4979 | 2208059.6
468 | 8666.92 | 898.89 | 0.05999 | 0.04478 | 0.01521 | 212.6162 | 2201149.1
469 | 8741.16 | 899.24 | 0.06002 | 0.04493 | 0.01509 | 210.9388 | 2223394.0
470 | 8727.66 | 899.52 | 0.06013 | 0.04502 | 0.01511 | 211.2183 | 2225185.5
471 | 8713.17 | 899.13 | 0.06019 | 0.04505 | 0.01513 | 211.4979 | 2226972.3
472 | 8718.1 | 899.5 | 0.06028 | 0.04515 | 0.01513 | 211.4979 | 2231700.5
473 | 8699.69 | 899.55 | 0.06035 | 0.04518 | 0.01516 | 211.9173 | 2232003.0
474 | 8713.69 | 899.48 | 0.06041 | 0.04528 | 0.01514 | 211.6377 | 2239676.5
475 | 8682.62 | 899.64 | 0.06053 | 0.04533 | 0.0152 | 212.4764 | 2235542.1
476 | 8694.84 | 899.25 | 0.06057 | 0.0454 | 0.01517 | 212.0571 | 2244678.8
477 | 8662.83 | 898.78 | 0.06068 | 0.04547 | 0.01522 | 212.756 | 2242004.9
478 | 8694.59 | 899.19 | 0.06072 | 0.04555 | 0.01517 | 212.0571 | 2254110.2
479 | 8668.99 | 899.42 | 0.06085 | 0.04564 | 0.01522 | 212.756 | 2251405.3
480 | 8677.03 | 899.08 | 0.0609 | 0.0457 | 0.0152 | 212.4764 | 2259074.1
481 | 8650.92 | 899.28 | 0.061 | 0.04575 | 0.01524 | 213.0356 | 2257838.8
482 | 8648.15 | 899.16 | 0.06106 | 0.04581 | 0.01525 | 213.1754 | 2261049.3
483 | 8662.85 | 899.59 | 0.06114 | 0.04591 | 0.01523 | 212.8958 | 2268715.6
484 | 8638.79 | 899.32 | 0.06123 | 0.04596 | 0.01527 | 213.4549 | 2267457.5
485 | 8699.37 | 899.29 | 0.06128 | 0.04612 | 0.01516 | 211.9173 | 2288628.9
486 | 8640.64 | 899.11 | 0.06138 | 0.04612 | 0.01526 | 213.3152 | 2278319.2
487 | 8682.24 | 899.17 | 0.06143 | 0.04624 | 0.01519 | 212.3366 | 2293527.9
488 | 8626.17 | 899.1 | 0.06155 | 0.04626 | 0.01529 | 213.7345 | 2283206.4
489 | 8675.01 | 898.89 | 0.06157 | 0.04637 | 0.0152 | 212.4764 | 2301431.8
490 | 8622.01 | 899.23 | 0.06169 | 0.0464 | 0.01529 | 213.7345 | 2292563.8
491 | 8625.43 | 899.14 | 0.06175 | 0.04646 | 0.01529 | 213.7345 | 2297242.5
492 | 8631.37 | 899.58 | 0.06187 | 0.04658 | 0.01528 | 213.5947 | 2303427.7
493 | 8657.43 | 899.07 | 0.06189 | 0.04666 | 0.01523 | 212.8958 | 2315686.9
494 | 8638.43 | 899.37 | 0.06198 | 0.04671 | 0.01527 | 213.4549 | 2314305.8
495 | 8615.24 | 899.32 | 0.06206 | 0.04675 | 0.01531 | 214.0141 | 2312931.9
496 | 8646.23 | 898.97 | 0.06211 | 0.04687 | 0.01525 | 213.1754 | 2326722.9
497 | 8630.06 | 898.86 | 0.06219 | 0.04692 | 0.01527 | 213.4549 | 2328360.3
498 | 8663.37 | 898.95 | 0.06225 | 0.04704 | 0.01522 | 212.756 | 2340709.5
499 | 8609.76 | 899.19 | 0.06238 | 0.04706 | 0.01532 | 214.1539 | 2330100.3
500 | 8644.4 | 898.9 | 0.0624 | 0.04715 | 0.01525 | 213.1754 | 2345486.8
501 | 8591.61 | 899.1 | 0.06252 | 0.04717 | 0.01535 | 214.5732 | 2334867.2
502 | 8665.69 | 899.2 | 0.06257 | 0.04735 | 0.01522 | 212.756 | 2359510.4
503 | 8622.18 | 899.39 | 0.06267 | 0.04737 | 0.0153 | 213.8743 | 2351848.7
504 | 8640.76 | 898.99 | 0.06271 | 0.04745 | 0.01526 | 213.3152 | 2362701.4
505 | 8604.77 | 899.02 | 0.06282 | 0.0475 | 0.01532 | 214.1539 | 2358117.5
506 | 8600.5 | 899.05 | 0.06286 | 0.04753 | 0.01533 | 214.2937 | 2361245.8
507 | 8634.37 | 898.53 | 0.06295 | 0.04769 | 0.01526 | 213.3152 | 2376765.1
508 | 8638.2 | 898.98 | 0.06302 | 0.04776 | 0.01526 | 213.3152 | 2381453.0
509 | 8633.19 | 899 | 0.06311 | 0.04784 | 0.01527 | 213.4549 | 2384578.2
510 | 8595.83 | 898.96 | 0.0632 | 0.04786 | 0.01534 | 214.4334 | 2378360.3
511 | 8612.95 | 899.32 | 0.06327 | 0.04796 | 0.01531 | 214.0141 | 2387693.3
512 | 8558.98 | 898.71 | 0.06336 | 0.04796 | 0.0154 | 215.2722 | 2378384.5
513 | 8603.86 | 898.99 | 0.06341 | 0.04809 | 0.01532 | 214.1539 | 2395473.8
514 | 8573.24 | 899.5 | 0.06351 | 0.04813 | 0.01539 | 215.1324 | 2389226.5
515 | 8605.19 | 898.62 | 0.06354 | 0.04823 | 0.01531 | 214.0141 | 2406383.7
516 | 8566.48 | 899.21 | 0.06365 | 0.04826 | 0.01539 | 215.1324 | 2398523.1
517 | 8564.16 | 898.58 | 0.06369 | 0.04831 | 0.01539 | 215.1324 | 2403171.4
518 | 8589.78 | 898.8 | 0.06378 | 0.04844 | 0.01534 | 214.4334 | 2415667.9
519 | 8581.07 | 898.66 | 0.06389 | 0.04853 | 0.01536 | 214.713 | 2417179.9
520 | 8587.3 | 899.09 | 0.06395 | 0.0486 | 0.01535 | 214.5732 | 2423415.0
521 | 8564.27 | 898.99 | 0.06403 | 0.04863 | 0.01539 | 215.1324 | 2421764.6
522 | 8580.75 | 899.27 | 0.0641 | 0.04873 | 0.01537 | 214.8528 | 2429570.3
523 | 8548.26 | 899.21 | 0.06416 | 0.04873 | 0.01543 | 215.6915 | 2424759.1
524 | 8585.98 | 898.66 | 0.06424 | 0.04889 | 0.01535 | 214.5732 | 2442056.7
525 | 8572.78 | 899.24 | 0.06431 | 0.04893 | 0.01538 | 214.9926 | 2441944.6
526 | 8587.08 | 898.63 | 0.06436 | 0.04902 | 0.01535 | 214.5732 | 2451377.5
527 | 8510.17 | 898.95 | 0.06447 | 0.04898 | 0.01549 | 216.5303 | 2433840.0
528 | 8584.11 | 898.49 | 0.06452 | 0.04917 | 0.01535 | 214.5732 | 2460698.3
529 | 8560.48 | 899.23 | 0.06462 | 0.04921 | 0.0154 | 215.2722 | 2457354.3
530 | 8568.48 | 898.62 | 0.06467 | 0.04929 | 0.01538 | 214.9926 | 2465201.2
531 | 8536.45 | 899.07 | 0.06477 | 0.04933 | 0.01545 | 215.9711 | 2458662.2
532 | 8527.56 | 899.02 | 0.06484 | 0.04938 | 0.01546 | 216.1109 | 2461699.1
533 | 8572.39 | 899.03 | 0.06489 | 0.04951 | 0.01538 | 214.9926 | 2479155.1
534 | 8519.99 | 898.83 | 0.06504 | 0.04957 | 0.01547 | 216.2507 | 2469356.4
535 | 8571.11 | 898.98 | 0.06504 | 0.04966 | 0.01538 | 214.9926 | 2488457.8
536 | 8502.69 | 898.98 | 0.06518 | 0.04967 | 0.01551 | 216.8098 | 2472212.6
537 | 8548.13 | 898.84 | 0.06517 | 0.04975 | 0.01542 | 215.5517 | 2491281.2
538 | 8518.68 | 898.63 | 0.0653 | 0.04983 | 0.01547 | 216.2507 | 2487853.4
539 | 8564.09 | 898.85 | 0.06534 | 0.04994 | 0.01539 | 215.1324 | 2505434.1
540 | 8511.36 | 899.18 | 0.06545 | 0.04996 | 0.01549 | 216.5303 | 2493877.8
541 | 8549.15 | 899.27 | 0.0655 | 0.05007 | 0.01543 | 215.6915 | 2508211.6
542 | 8504.14 | 898.84 | 0.0656 | 0.05009 | 0.0155 | 216.67 | 2501499.5
543 | 8513.46 | 898.96 | 0.06564 | 0.05015 | 0.01549 | 216.5303 | 2507732.7
544 | 8508.83 | 898.76 | 0.06576 | 0.05027 | 0.01549 | 216.5303 | 2512351.0
545 | 8535.72 | 899.14 | 0.0658 | 0.05036 | 0.01545 | 215.9711 | 2523485.7
546 | 8520.76 | 898.58 | 0.06588 | 0.05042 | 0.01547 | 216.2507 | 2524847.5
547 | 8497.01 | 898.74 | 0.06598 | 0.05046 | 0.01551 | 216.8098 | 2522948.3
548 | 8535.1 | 899.2 | 0.06601 | 0.05056 | 0.01545 | 215.9711 | 2537376.5
549 | 8440.62 | 898.55 | 0.06613 | 0.05052 | 0.01561 | 218.2077 | 2515951.5
550 | 8526.36 | 898.66 | 0.06616 | 0.0507 | 0.01546 | 216.1109 | 2544989.7
551 | 8507.32 | 899.01 | 0.06628 | 0.05078 | 0.0155 | 216.67 | 2543037.3
552 | 8538.67 | 899.18 | 0.06631 | 0.05087 | 0.01544 | 215.8313 | 2557552.8
553 | 8495.58 | 899 | 0.06643 | 0.05091 | 0.01552 | 216.9496 | 2548978.9
554 | 8532.44 | 898.81 | 0.06645 | 0.051 | 0.01545 | 215.9711 | 2565157.9
555 | 8499.34 | 899.01 | 0.06655 | 0.05104 | 0.01551 | 216.8098 | 2559847.0
556 | 8501.92 | 898.77 | 0.06661 | 0.0511 | 0.0155 | 216.67 | 2566113.9
557 | 8467.21 | 898.85 | 0.06673 | 0.05116 | 0.01557 | 217.6486 | 2559171.6
558 | 8472.69 | 898.3 | 0.06678 | 0.05124 | 0.01555 | 217.369 | 2567063.6
559 | 8469.86 | 898.87 | 0.06685 | 0.05129 | 0.01556 | 217.5088 | 2570011.4
560 | 8481.27 | 898.59 | 0.06693 | 0.05139 | 0.01554 | 217.2292 | 2577922.4
561 | 8523.32 | 899.7 | 0.06699 | 0.05151 | 0.01548 | 216.3905 | 2592535.6
562 | 8467.73 | 898.79 | 0.06708 | 0.05152 | 0.01557 | 217.6486 | 2582144.5
563 | 8522.29 | 899.03 | 0.06712 | 0.05165 | 0.01547 | 216.2507 | 2603460.0
564 | 8455.36 | 898.62 | 0.06726 | 0.05168 | 0.01559 | 217.9281 | 2588009.2
565 | 8515.64 | 898.9 | 0.06728 | 0.0518 | 0.01548 | 216.3905 | 2611020.7
566 | 8445.77 | 898.95 | 0.06739 | 0.05178 | 0.01561 | 218.2077 | 2593859.0
567 | 8465.8 | 898.55 | 0.06744 | 0.05187 | 0.01557 | 217.6486 | 2605117.3
568 | 8420.42 | 898.52 | 0.06755 | 0.0519 | 0.01565 | 218.7668 | 2596371.4
569 | 8430.55 | 898.92 | 0.06761 | 0.05197 | 0.01564 | 218.6271 | 2602605.5
570 | 8449.63 | 899.62 | 0.06767 | 0.05206 | 0.01561 | 218.2077 | 2612190.1
571 | 8416.36 | 898.51 | 0.06777 | 0.05211 | 0.01566 | 218.9066 | 2608418.0
572 | 8440.21 | 898.96 | 0.06784 | 0.05222 | 0.01562 | 218.3475 | 2619677.5
573 | 8418.56 | 899.1 | 0.06791 | 0.05225 | 0.01566 | 218.9066 | 2617554.3
574 | 8440.18 | 899.15 | 0.06796 | 0.05234 | 0.01562 | 218.3475 | 2628837.2
575 | 8413.86 | 898.77 | 0.06807 | 0.0524 | 0.01567 | 219.0464 | 2625014.3
576 | 8439.46 | 898.52 | 0.0681 | 0.05248 | 0.01561 | 218.2077 | 2639686.9
577 | 8419.85 | 899.02 | 0.06822 | 0.05256 | 0.01566 | 218.9066 | 2635826.9
578 | 8430.92 | 898.65 | 0.06826 | 0.05263 | 0.01563 | 218.4873 | 2645463.0
579 | 8406.67 | 899.18 | 0.06838 | 0.05269 | 0.01569 | 219.326 | 2639905.9
580 | 8415.78 | 898.96 | 0.06845 | 0.05279 | 0.01566 | 218.9066 | 2649531.4
581 | 8407.3 | 899.1 | 0.06853 | 0.05285 | 0.01568 | 219.1862 | 2650714.2
582 | 8398.95 | 899.33 | 0.06859 | 0.05289 | 0.0157 | 219.4658 | 2651894.0
583 | 8409.88 | 899.08 | 0.06866 | 0.05299 | 0.01568 | 219.1862 | 2659838.9
584 | 8393.59 | 899.24 | 0.06875 | 0.05304 | 0.01571 | 219.6056 | 2659313.2
585 | 8407.09 | 899.01 | 0.06883 | 0.05314 | 0.01568 | 219.1862 | 2668963.5
586 | 8391.59 | 899.17 | 0.06892 | 0.0532 | 0.01571 | 219.6056 | 2668420.5
587 | 8390.18 | 899.18 | 0.06898 | 0.05326 | 0.01572 | 219.7454 | 2671273.7
588 | 8376.61 | 899.23 | 0.06908 | 0.05334 | 0.01574 | 220.0249 | 2672424.4
589 | 8354.87 | 899.26 | 0.06918 | 0.0534 | 0.01578 | 220.5841 | 2670183.6
590 | 8389.32 | 899.72 | 0.06922 | 0.05349 | 0.01573 | 219.8851 | 2683219.0
591 | 8352.5 | 898.98 | 0.06932 | 0.05354 | 0.01578 | 220.5841 | 2679250.5
592 | 8386.14 | 899.23 | 0.06935 | 0.05363 | 0.01573 | 219.8851 | 2692314.7
593 | 8352.96 | 899.42 | 0.06945 | 0.05366 | 0.01579 | 220.7239 | 2686614.7
594 | 8385.46 | 899.03 | 0.0695 | 0.05377 | 0.01572 | 219.7454 | 2703128.8
595 | 8372.99 | 899.86 | 0.06957 | 0.05381 | 0.01576 | 220.3045 | 2700807.2
596 | 8367.33 | 898.3 | 0.06968 | 0.05393 | 0.01574 | 220.0249 | 2708783.9
597 | 8348.31 | 899.57 | 0.06978 | 0.05398 | 0.0158 | 220.8637 | 2703025.1
598 | 8349.05 | 899.26 | 0.06983 | 0.05403 | 0.0158 | 220.8637 | 2707552.8
599 | 8362.14 | 899.8 | 0.06991 | 0.05413 | 0.01578 | 220.5841 | 2715517.8
600 | 8324.99 | 899.16 | 0.07 | 0.05416 | 0.01584 | 221.4228 | 2709748.0
601 | 8356.77 | 899.48 | 0.07006 | 0.05427 | 0.01578 | 220.5841 | 2724584.6
602 | 8316.3 | 900.04 | 0.07019 | 0.05431 | 0.01587 | 221.8422 | 2713641.0
603 | 8368.22 | 899.32 | 0.07019 | 0.05443 | 0.01576 | 220.3045 | 2737120.6
604 | 8315.33 | 899.06 | 0.0703 | 0.05444 | 0.01586 | 221.7024 | 2724373.1
605 | 8381.39 | 899.08 | 0.07032 | 0.05459 | 0.01573 | 219.8851 | 2751436.4
606 | 8329.48 | 899.22 | 0.07046 | 0.05462 | 0.01583 | 221.283 | 2738574.4
607 | 8341.44 | 899.11 | 0.07051 | 0.0547 | 0.01581 | 221.0034 | 2746563.5
608 | 8329.11 | 899.56 | 0.07063 | 0.05479 | 0.01584 | 221.4228 | 2745878.0
609 | 8330.91 | 899.32 | 0.07067 | 0.05483 | 0.01583 | 221.283 | 2752131.7
610 | 8345.51 | 899.48 | 0.07073 | 0.05493 | 0.01581 | 221.0034 | 2760138.0
611 | 8316.38 | 899.7 | 0.07084 | 0.05498 | 0.01587 | 221.8422 | 2754210.4
612 | 8340.56 | 899.15 | 0.0709 | 0.05509 | 0.01581 | 221.0034 | 2769187.6
613 | 8287.99 | 899.28 | 0.071 | 0.05509 | 0.01591 | 222.4013 | 2756278.7
614 | 8354 | 899.11 | 0.07101 | 0.05522 | 0.01578 | 220.5841 | 2783519.1
615 | 8291.65 | 899.2 | 0.07116 | 0.05525 | 0.0159 | 222.2615 | 2767010.6
616 | 8327.41 | 899.31 | 0.07118 | 0.05535 | 0.01584 | 221.4228 | 2782007.9
617 | 8285.31 | 899.22 | 0.07134 | 0.05542 | 0.01592 | 222.5411 | 2772521.6
618 | 8310.34 | 899.17 | 0.07136 | 0.05549 | 0.01587 | 221.8422 | 2785764.4
619 | 8306.5 | 899.34 | 0.07143 | 0.05555 | 0.01588 | 221.982 | 2788515.0
620 | 8298.81 | 898.8 | 0.07151 | 0.05563 | 0.01588 | 221.982 | 2793019.9
621 | 8316.94 | 899.47 | 0.07157 | 0.05571 | 0.01586 | 221.7024 | 2801052.5
622 | 8283.74 | 899.17 | 0.07166 | 0.05574 | 0.01592 | 222.5411 | 2794989.3
623 | 8308.52 | 899.27 | 0.07174 | 0.05587 | 0.01587 | 221.8422 | 2808302.9
624 | 8269.81 | 899.03 | 0.07185 | 0.0559 | 0.01594 | 222.8207 | 2800458.3
625 | 8311.85 | 899.25 | 0.07185 | 0.05598 | 0.01587 | 221.8422 | 2817318.3
626 | 8268.8 | 898.89 | 0.07198 | 0.05604 | 0.01594 | 222.8207 | 2809434.1
627 | 8306.08 | 898.67 | 0.07202 | 0.05616 | 0.01587 | 221.8422 | 2826333.8
628 | 8266.11 | 899.59 | 0.07212 | 0.05616 | 0.01596 | 223.1002 | 2814878.1
629 | 8296.1 | 898.37 | 0.07215 | 0.05627 | 0.01588 | 221.982 | 2833563.7
630 | 8296.5 | 899.45 | 0.07226 | 0.05637 | 0.0159 | 222.2615 | 2834498.7
631 | 8283.71 | 899.3 | 0.07234 | 0.05642 | 0.01592 | 222.5411 | 2835431.3
632 | 8291.63 | 898.77 | 0.07241 | 0.05651 | 0.0159 | 222.2615 | 2843497.1
633 | 8265.38 | 898.69 | 0.0725 | 0.05655 | 0.01595 | 222.9605 | 2839068.4
634 | 8302.43 | 898.84 | 0.07253 | 0.05666 | 0.01588 | 221.982 | 2856088.0
635 | 8250.02 | 898.77 | 0.07267 | 0.05669 | 0.01598 | 223.3798 | 2842691.8
636 | 8279.27 | 898.62 | 0.07268 | 0.05676 | 0.01592 | 222.5411 | 2857899.0
637 | 8266.02 | 898.96 | 0.07279 | 0.05684 | 0.01595 | 222.9605 | 2857008.8
638 | 8284.51 | 899.09 | 0.07285 | 0.05693 | 0.01592 | 222.5411 | 2866886.1
639 | 8257.76 | 899.05 | 0.07296 | 0.057 | 0.01597 | 223.24 | 2862389.8
640 | 8281.14 | 898.73 | 0.073 | 0.05709 | 0.01592 | 222.5411 | 2875873.3
641 | 8277.19 | 898.99 | 0.07308 | 0.05716 | 0.01593 | 222.6809 | 2878558.7
642 | 8267.97 | 898.68 | 0.07316 | 0.05722 | 0.01594 | 222.8207 | 2881240.7
643 | 8264.75 | 898.62 | 0.07322 | 0.05728 | 0.01595 | 222.9605 | 2883919.4
644 | 8248.52 | 898.33 | 0.07333 | 0.05736 | 0.01597 | 223.24 | 2884787.2
645 | 8262.7 | 899.04 | 0.07339 | 0.05744 | 0.01596 | 223.1002 | 2891077.0
646 | 8213.47 | 898.98 | 0.0735 | 0.05745 | 0.01605 | 224.3583 | 2879322.5
647 | 8248.23 | 898.56 | 0.07354 | 0.05757 | 0.01598 | 223.3798 | 2896412.0
648 | 8200.8 | 898.96 | 0.07367 | 0.05759 | 0.01608 | 224.7777 | 2882848.3
649 | 8264.28 | 899.02 | 0.07366 | 0.05771 | 0.01595 | 222.9605 | 2910830.0
650 | 8231.57 | 899.1 | 0.0738 | 0.05778 | 0.01602 | 223.939 | 2902576.5
651 | 8271.78 | 898.85 | 0.07381 | 0.05787 | 0.01594 | 222.8207 | 2921631.9
652 | 8226.32 | 898.78 | 0.07394 | 0.05792 | 0.01602 | 223.939 | 2911507.5
653 | 8230.42 | 898.86 | 0.074 | 0.05798 | 0.01602 | 223.939 | 2915973.0
654 | 8244.92 | 898.99 | 0.07406 | 0.05807 | 0.01599 | 223.5196 | 2925917.8
655 | 8225.64 | 898.87 | 0.07415 | 0.05813 | 0.01603 | 224.0788 | 2923079.4
656 | 8239.61 | 898.83 | 0.07421 | 0.05821 | 0.016 | 223.6594 | 2933031.2
657 | 8207.53 | 898.6 | 0.07431 | 0.05825 | 0.01606 | 224.4981 | 2926527.8
658 | 8249.33 | 899.28 | 0.07435 | 0.05837 | 0.01599 | 223.5196 | 2943813.3
659 | 8198.7 | 898.92 | 0.0745 | 0.05842 | 0.01608 | 224.7777 | 2931785.6
660 | 8225.17 | 899.59 | 0.07454 | 0.0585 | 0.01604 | 224.2185 | 2943556.7
661 | 8200.72 | 899.12 | 0.07463 | 0.05855 | 0.01608 | 224.7777 | 2940683.2
662 | 8216.16 | 899.03 | 0.07469 | 0.05865 | 0.01605 | 224.3583 | 2950637.0
663 | 8196.39 | 898.98 | 0.07481 | 0.05872 | 0.01608 | 224.7777 | 2949580.9
664 | 8197.77 | 899.19 | 0.07486 | 0.05878 | 0.01609 | 224.9175 | 2952193.8
665 | 8198.9 | 899.49 | 0.07497 | 0.05888 | 0.01609 | 224.9175 | 2956639.9
666 | 8197.69 | 899.05 | 0.07501 | 0.05893 | 0.01608 | 224.7777 | 2962927.4
667 | 8201.99 | 899.29 | 0.0751 | 0.05903 | 0.01608 | 224.7777 | 2967376.3
668 | 8184.31 | 899.58 | 0.07521 | 0.05909 | 0.01612 | 225.3368 | 2964450.9
669 | 8209.5 | 899.74 | 0.07525 | 0.05918 | 0.01607 | 224.6379 | 2978126.0
670 | 8174.96 | 899.45 | 0.07535 | 0.05921 | 0.01614 | 225.6164 | 2969642.0
671 | 8207.88 | 899.39 | 0.07537 | 0.0593 | 0.01607 | 224.6379 | 2987029.2
672 | 8163.15 | 899.02 | 0.07549 | 0.05934 | 0.01615 | 225.7562 | 2976662.4
673 | 8205.82 | 899.69 | 0.07554 | 0.05946 | 0.01608 | 224.7777 | 2994069.3
674 | 8187.02 | 898.95 | 0.07564 | 0.05954 | 0.0161 | 225.0573 | 2994793.3
675 | 8182.71 | 899.44 | 0.07571 | 0.05959 | 0.01612 | 225.3368 | 2995515.5
676 | 8164.82 | 899.97 | 0.07584 | 0.05968 | 0.01616 | 225.896 | 2992527.6
677 | 8171.4 | 899.42 | 0.07587 | 0.05973 | 0.01614 | 225.6164 | 3000668.2
678 | 8185.2 | 899.66 | 0.07594 | 0.05982 | 0.01612 | 225.3368 | 3008828.9
679 | 8165.02 | 899.26 | 0.07602 | 0.05987 | 0.01615 | 225.7562 | 3007669.3
680 | 8195.46 | 899.35 | 0.07607 | 0.05997 | 0.01609 | 224.9175 | 3023331.0
681 | 8184.93 | 899.43 | 0.07615 | 0.06003 | 0.01612 | 225.3368 | 3022142.3
682 | 8182.41 | 899.16 | 0.07622 | 0.06011 | 0.01612 | 225.3368 | 3026580.1
683 | 8150.41 | 898.63 | 0.07632 | 0.06015 | 0.01617 | 226.0358 | 3021645.5
684 | 8175.22 | 899.9 | 0.0764 | 0.06026 | 0.01614 | 225.6164 | 3031694.3
685 | 8146 | 899.78 | 0.0765 | 0.0603 | 0.0162 | 226.4551 | 3024881.7
686 | 8167.96 | 899.29 | 0.07655 | 0.0604 | 0.01615 | 225.7562 | 3038676.2
687 | 8137.33 | 899.42 | 0.07666 | 0.06045 | 0.01621 | 226.5949 | 3031841.9
688 | 8166.44 | 899.74 | 0.0767 | 0.06055 | 0.01616 | 225.896 | 3045649.4
689 | 8161.73 | 899.39 | 0.07677 | 0.06061 | 0.01616 | 225.896 | 3050076.2
690 | 8146.74 | 899.35 | 0.07684 | 0.06065 | 0.01619 | 226.3154 | 3048843.1
691 | 8173.35 | 899.3 | 0.07691 | 0.06077 | 0.01614 | 225.6164 | 3062720.4
692 | 8147.45 | 898.97 | 0.077 | 0.06082 | 0.01618 | 226.1756 | 3059570.1
693 | 8173.93 | 899.02 | 0.07706 | 0.06093 | 0.01613 | 225.4766 | 3073489.2
694 | 8129.13 | 899.28 | 0.07717 | 0.06095 | 0.01622 | 226.7347 | 3060845.8
695 | 8158.13 | 899.04 | 0.07722 | 0.06106 | 0.01616 | 225.896 | 3076637.1
696 | 8129.7 | 899.41 | 0.07731 | 0.06108 | 0.01622 | 226.7347 | 3069666.7
697 | 8134.09 | 899.06 | 0.07739 | 0.06118 | 0.01621 | 226.5949 | 3075973.5
698 | 8141.79 | 899.27 | 0.07746 | 0.06127 | 0.0162 | 226.4551 | 3082288.2
699 | 8124.32 | 899.23 | 0.07753 | 0.0613 | 0.01623 | 226.8745 | 3080998.5
700 | 8135.67 | 898.83 | 0.07758 | 0.06138 | 0.0162 | 226.4551 | 3091119.9
701 | 8120.16 | 899.07 | 0.07769 | 0.06145 | 0.01624 | 227.0143 | 3087911.4
702 | 8151.35 | 898.67 | 0.07773 | 0.06156 | 0.01617 | 226.0358 | 3105703.0
703 | 8115.26 | 898.85 | 0.07782 | 0.06158 | 0.01624 | 227.0143 | 3096721.4
704 | 8127.02 | 898.85 | 0.07789 | 0.06167 | 0.01622 | 226.7347 | 3104950.2
705 | 8119.81 | 899.12 | 0.07796 | 0.06173 | 0.01624 | 227.0143 | 3105531.4
706 | 8138.32 | 898.54 | 0.07801 | 0.06182 | 0.01619 | 226.3154 | 3119540.9
707 | 8102.15 | 898.82 | 0.07813 | 0.06187 | 0.01627 | 227.4337 | 3108598.9
708 | 8111.2 | 898.77 | 0.0782 | 0.06195 | 0.01625 | 227.1541 | 3116827.2
709 | 8120.85 | 899.42 | 0.07826 | 0.06201 | 0.01624 | 227.0143 | 3123151.4
710 | 8111.56 | 898.39 | 0.07832 | 0.06208 | 0.01624 | 227.0143 | 3127556.4
711 | 8131.64 | 898.84 | 0.07837 | 0.06216 | 0.01621 | 226.5949 | 3137757.8
712 | 8096.76 | 898.33 | 0.07849 | 0.06222 | 0.01627 | 227.4337 | 3130583.4
713 | 8127.88 | 898.35 | 0.07853 | 0.06232 | 0.01621 | 226.5949 | 3146584.1
714 | 8077.45 | 898.48 | 0.07867 | 0.06235 | 0.01631 | 227.9928 | 3131677.9
715 | 8106.22 | 898.48 | 0.07869 | 0.06244 | 0.01625 | 227.1541 | 3147643.3
716 | 8092.39 | 899.17 | 0.07881 | 0.06252 | 0.01629 | 227.7132 | 3144305.7
717 | 8114.89 | 898.44 | 0.07884 | 0.06261 | 0.01624 | 227.0143 | 3158391.5
718 | 8110.14 | 899 | 0.07893 | 0.06268 | 0.01626 | 227.2939 | 3158906.2
719 | 8106.35 | 898.86 | 0.07902 | 0.06276 | 0.01626 | 227.2939 | 3163305.8
720 | 8117.53 | 899.05 | 0.07906 | 0.06282 | 0.01624 | 227.0143 | 3171606.5
721 | 8076.62 | 898.62 | 0.07919 | 0.06287 | 0.01632 | 228.1326 | 3160442.8
722 | 8121.09 | 898.78 | 0.0792 | 0.06297 | 0.01623 | 226.8745 | 3182376.1
723 | 8073.34 | 898.11 | 0.07933 | 0.06301 | 0.01631 | 227.9928 | 3171152.8
724 | 8115 | 898.84 | 0.07937 | 0.06312 | 0.01624 | 227.0143 | 3189226.6
725 | 8078.68 | 898.95 | 0.07949 | 0.06317 | 0.01632 | 228.1326 | 3177976.5
726 | 8106.06 | 898.9 | 0.07951 | 0.06325 | 0.01626 | 227.2939 | 3194103.0
727 | 8082.91 | 898.94 | 0.07963 | 0.06332 | 0.01631 | 227.9928 | 3188697.2
728 | 8088.45 | 898.73 | 0.07969 | 0.06339 | 0.01629 | 227.7132 | 3197003.6
729 | 8091.73 | 898.73 | 0.07978 | 0.06349 | 0.01629 | 227.7132 | 3201395.1
730 | 8092.88 | 899.26 | 0.07984 | 0.06355 | 0.0163 | 227.853 | 3203819.8
731 | 8086.69 | 899.25 | 0.07992 | 0.06362 | 0.01631 | 227.9928 | 3206241.6
732 | 8065.82 | 898.58 | 0.08001 | 0.06367 | 0.01634 | 228.4122 | 3204733.1
733 | 8080.61 | 899.09 | 0.08007 | 0.06375 | 0.01632 | 228.1326 | 3213043.8
734 | 8042.38 | 899.05 | 0.0802 | 0.0638 | 0.01639 | 229.1111 | 3203686.0
735 | 8081.24 | 899.23 | 0.08022 | 0.0639 | 0.01632 | 228.1326 | 3221810.7
736 | 8056.34 | 899.36 | 0.08034 | 0.06397 | 0.01637 | 228.8315 | 3216340.1
737 | 8064.45 | 899.04 | 0.08041 | 0.06406 | 0.01635 | 228.5519 | 3224649.8
738 | 8046.83 | 899.65 | 0.08052 | 0.06413 | 0.0164 | 229.2509 | 3219180.6
739 | 8039.6 | 897.96 | 0.08057 | 0.06419 | 0.01638 | 228.9713 | 3227478.6
740 | 8087.97 | 901.07 | 0.08065 | 0.06431 | 0.01634 | 228.4122 | 3239757.5
741 | 8035.18 | 899.48 | 0.08073 | 0.06432 | 0.01642 | 229.5305 | 3228329.7
742 | 8061.54 | 899.69 | 0.08078 | 0.06442 | 0.01637 | 228.8315 | 3242560.3
743 | 8023.75 | 899.34 | 0.08092 | 0.06448 | 0.01644 | 229.81 | 3233105.2
744 | 8050.63 | 899.42 | 0.08094 | 0.06455 | 0.01638 | 228.9713 | 3249315.4
745 | 8018.27 | 899.68 | 0.08106 | 0.06461 | 0.01645 | 229.9498 | 3239837.3
746 | 8040.55 | 899.12 | 0.08109 | 0.06469 | 0.0164 | 229.2509 | 3254076.9
747 | 8020.31 | 899.86 | 0.08121 | 0.06475 | 0.01645 | 229.9498 | 3248534.9
748 | 8019.83 | 899.09 | 0.08126 | 0.06482 | 0.01644 | 229.81 | 3254862.3
749 | 8008.99 | 899.71 | 0.08137 | 0.0649 | 0.01647 | 230.2294 | 3253277.1
750 | 8004.39 | 899.37 | 0.08143 | 0.06496 | 0.01648 | 230.3692 | 3255643.8
751 | 8039.5 | 899.48 | 0.08149 | 0.06508 | 0.01641 | 229.3907 | 3273890.8
752 | 7998.34 | 899.01 | 0.08157 | 0.06509 | 0.01648 | 230.3692 | 3264325.5
753 | 8046.11 | 899.62 | 0.08163 | 0.06523 | 0.0164 | 229.2509 | 3284611.1
754 | 7982.18 | 899.76 | 0.08176 | 0.06523 | 0.01653 | 231.0681 | 3263107.1
755 | 8018.6 | 899.27 | 0.08178 | 0.06533 | 0.01645 | 229.9498 | 3283325.1
756 | 8002.91 | 899.27 | 0.0819 | 0.06542 | 0.01648 | 230.3692 | 3281689.0
757 | 7994.65 | 899.96 | 0.08198 | 0.06547 | 0.01651 | 230.7885 | 3280058.9
758 | 7992.01 | 899.11 | 0.08207 | 0.06557 | 0.0165 | 230.6488 | 3286382.4
759 | 7985.84 | 899.58 | 0.08214 | 0.06562 | 0.01652 | 230.9283 | 3286734.0
760 | 8031.82 | 898.92 | 0.08216 | 0.06575 | 0.01641 | 229.3907 | 3313125.2
761 | 7967.13 | 898.91 | 0.0823 | 0.06575 | 0.01655 | 231.3477 | 3289421.2
762 | 8023.45 | 899.19 | 0.08234 | 0.06591 | 0.01644 | 229.81 | 3315782.1
763 | 7974.96 | 899.18 | 0.08243 | 0.0659 | 0.01653 | 231.0681 | 3302056.6
764 | 8003.08 | 899.01 | 0.08251 | 0.06604 | 0.01647 | 230.2294 | 3318429.5
765 | 7988.73 | 899.29 | 0.08259 | 0.06608 | 0.01651 | 230.7885 | 3314722.6
766 | 8008.88 | 899.46 | 0.08264 | 0.06617 | 0.01647 | 230.2294 | 3327116.4
767 | 7986.25 | 898.46 | 0.08274 | 0.06624 | 0.0165 | 230.6488 | 3325402.7
768 | 7995.76 | 898.87 | 0.08278 | 0.0663 | 0.01649 | 230.509 | 3331757.6
769 | 8001.92 | 898.61 | 0.08287 | 0.0664 | 0.01647 | 230.2294 | 3340146.9
770 | 7973.28 | 898.73 | 0.08297 | 0.06644 | 0.01653 | 231.0681 | 3332350.7
771 | 8010.24 | 899.08 | 0.08302 | 0.06656 | 0.01646 | 230.0896 | 3350868.4
772 | 7962.39 | 898.6 | 0.08313 | 0.06658 | 0.01655 | 231.3477 | 3336968.7
773 | 8000.58 | 898.77 | 0.08317 | 0.0667 | 0.01647 | 230.2294 | 3357520.9
774 | 7955.27 | 898.89 | 0.0833 | 0.06673 | 0.01657 | 231.6273 | 3341575.5
775 | 7989.58 | 898.62 | 0.08335 | 0.06685 | 0.01649 | 230.509 | 3362125.2
776 | 7963.44 | 898.98 | 0.08344 | 0.06689 | 0.01656 | 231.4875 | 3352233.2
777 | 7971.1 | 898.95 | 0.08352 | 0.06699 | 0.01654 | 231.2079 | 3360611.8
778 | 7991.05 | 899.26 | 0.08355 | 0.06705 | 0.0165 | 230.6488 | 3373094.3
779 | 7963.45 | 898.8 | 0.08369 | 0.06714 | 0.01655 | 231.3477 | 3367226.2
780 | 7982.47 | 898.82 | 0.08371 | 0.0672 | 0.01651 | 230.7885 | 3379717.2
781 | 7953.31 | 898.2 | 0.08382 | 0.06725 | 0.01656 | 231.4875 | 3373832.6
782 | 7967.83 | 898.87 | 0.08389 | 0.06734 | 0.01654 | 231.2079 | 3382237.3
783 | 7941.05 | 898.8 | 0.08397 | 0.06737 | 0.0166 | 232.0466 | 3374321.9
784 | 7966.96 | 898.59 | 0.08404 | 0.0675 | 0.01654 | 231.2079 | 3390887.6
785 | 7934.17 | 899.1 | 0.08416 | 0.06754 | 0.01662 | 232.3262 | 3378869.9
786 | 7945 | 898.79 | 0.08422 | 0.06763 | 0.01659 | 231.9068 | 3389292.0
787 | 7942.73 | 899.35 | 0.08431 | 0.06771 | 0.01661 | 232.1864 | 3389517.9
788 | 7919.5 | 898.86 | 0.08442 | 0.06777 | 0.01664 | 232.6058 | 3387706.1
789 | 7946.68 | 899.28 | 0.08445 | 0.06786 | 0.0166 | 232.0466 | 3400178.7
790 | 7914.85 | 899.07 | 0.08459 | 0.06793 | 0.01666 | 232.8853 | 3392227.1
791 | 7956.17 | 899.32 | 0.0846 | 0.06802 | 0.01658 | 231.7671 | 3412909.6
792 | 7945.8 | 898.78 | 0.08471 | 0.06812 | 0.01659 | 231.9068 | 3415164.5
793 | 7939.15 | 899.34 | 0.08477 | 0.06816 | 0.01661 | 232.1864 | 3415359.2
794 | 7915.3 | 899.08 | 0.08489 | 0.06824 | 0.01666 | 232.8853 | 3409403.0
795 | 7901.47 | 899.2 | 0.08499 | 0.0683 | 0.01669 | 233.3047 | 3407560.9
796 | 7940.2 | 899.78 | 0.08504 | 0.06842 | 0.01662 | 232.3262 | 3426217.1
797 | 7886.26 | 899.38 | 0.08515 | 0.06842 | 0.01672 | 233.7241 | 3410003.9
798 | 7928.62 | 899.58 | 0.0852 | 0.06856 | 0.01664 | 232.6058 | 3430697.3
799 | 7892.37 | 899.09 | 0.0853 | 0.06859 | 0.01671 | 233.5843 | 3420606.8
800 | 7924.82 | 899.2 | 0.08536 | 0.06872 | 0.01664 | 232.6058 | 3439295.5
801 | 7875.86 | 899.14 | 0.08548 | 0.06874 | 0.01674 | 234.0036 | 3423023.6
802 | 7923.17 | 899.28 | 0.08551 | 0.06887 | 0.01664 | 232.6058 | 3447893.8
803 | 7895.58 | 899.02 | 0.08563 | 0.06893 | 0.0167 | 233.4445 | 3439789.8
804 | 7882.74 | 898.72 | 0.08571 | 0.06899 | 0.01672 | 233.7241 | 3439953.8
805 | 7903.66 | 899.61 | 0.08577 | 0.06908 | 0.01669 | 233.3047 | 3450423.3
806 | 7885.54 | 898.94 | 0.08586 | 0.06914 | 0.01672 | 233.7241 | 3448510.9
807 | 7901.09 | 899.38 | 0.08594 | 0.06925 | 0.01669 | 233.3047 | 3458995.8
808 | 7868.03 | 899.24 | 0.08602 | 0.06926 | 0.01676 | 234.2832 | 3448817.2
809 | 7890.54 | 898.92 | 0.08608 | 0.06937 | 0.01671 | 233.5843 | 3463417.9
810 | 7880.26 | 898.94 | 0.08617 | 0.06944 | 0.01673 | 233.8639 | 3463553.6
811 | 7893.43 | 898.62 | 0.08622 | 0.06953 | 0.0167 | 233.4445 | 3474059.2
812 | 7864.71 | 898.99 | 0.08634 | 0.06957 | 0.01676 | 234.2832 | 3465890.6
813 | 7894.51 | 898.69 | 0.08638 | 0.06969 | 0.01669 | 233.3047 | 3484713.2
814 | 7872.9 | 898.68 | 0.08648 | 0.06974 | 0.01674 | 234.0036 | 3478578.3
815 | 7881.06 | 898.41 | 0.08655 | 0.06983 | 0.01672 | 233.7241 | 3487017.8
816 | 7896.73 | 899.11 | 0.08661 | 0.06991 | 0.0167 | 233.4445 | 3495477.6
817 | 7877.64 | 898.55 | 0.08672 | 0.06999 | 0.01673 | 233.8639 | 3493485.5
818 | 7903.3 | 899.45 | 0.08676 | 0.07007 | 0.01669 | 233.3047 | 3506144.4
819 | 7857.84 | 898.45 | 0.08687 | 0.0701 | 0.01677 | 234.423 | 3493684.4
820 | 7878.85 | 898.63 | 0.08692 | 0.07019 | 0.01673 | 233.8639 | 3506313.5
821 | 7853.92 | 898.8 | 0.08704 | 0.07026 | 0.01678 | 234.5628 | 3500128.8
822 | 7882.74 | 898.62 | 0.08709 | 0.07037 | 0.01672 | 233.7241 | 3516967.7
823 | 7855.44 | 898.48 | 0.08717 | 0.07039 | 0.01677 | 234.423 | 3510747.6
824 | 7858.96 | 898.56 | 0.08726 | 0.07049 | 0.01677 | 234.423 | 3515013.4
825 | 7867.35 | 899.03 | 0.08732 | 0.07056 | 0.01676 | 234.2832 | 3521379.0
826 | 7841.17 | 899.01 | 0.08746 | 0.07064 | 0.01681 | 234.9822 | 3515160.5
827 | 7867.27 | 898.74 | 0.08748 | 0.07073 | 0.01675 | 234.1434 | 3532023.1
828 | 7846 | 899.04 | 0.08757 | 0.07076 | 0.0168 | 234.8424 | 3525769.3
829 | 7870.21 | 898.84 | 0.08762 | 0.07087 | 0.01675 | 234.1434 | 3540564.8
830 | 7849.8 | 898.77 | 0.08775 | 0.07095 | 0.01679 | 234.7026 | 3536390.6
831 | 7857.19 | 898.65 | 0.08777 | 0.071 | 0.01677 | 234.423 | 3544873.9
832 | 7840.47 | 899.17 | 0.08791 | 0.07109 | 0.01682 | 235.1219 | 3538589.3
833 | 7859.74 | 898.78 | 0.08795 | 0.07118 | 0.01677 | 234.423 | 3553405.5
834 | 7859.6 | 899.59 | 0.08803 | 0.07125 | 0.01679 | 234.7026 | 3553433.4
835 | 7830.82 | 899.03 | 0.08811 | 0.07128 | 0.01684 | 235.4015 | 3547130.9
836 | 7839.69 | 899 | 0.08819 | 0.07137 | 0.01682 | 235.1219 | 3555601.8
837 | 7815.91 | 899.39 | 0.08831 | 0.07143 | 0.01688 | 235.9607 | 3547201.4
838 | 7862.08 | 899.28 | 0.08833 | 0.07155 | 0.01677 | 234.423 | 3574734.5
839 | 7831.74 | 898.92 | 0.08844 | 0.0716 | 0.01683 | 235.2617 | 3566240.9
840 | 7871.27 | 899.34 | 0.08847 | 0.07171 | 0.01676 | 234.2832 | 3585404.0
841 | 7787.57 | 899.12 | 0.08866 | 0.07173 | 0.01693 | 236.6596 | 3553627.2
842 | 7857.68 | 899.02 | 0.08865 | 0.07187 | 0.01678 | 234.5628 | 3589657.1
843 | 7839.2 | 899.55 | 0.08876 | 0.07194 | 0.01683 | 235.2617 | 3583243.2
844 | 7806.62 | 898.68 | 0.08883 | 0.07195 | 0.01688 | 235.9607 | 3576867.4
845 | 7827.41 | 899.51 | 0.08893 | 0.07207 | 0.01685 | 235.5413 | 3587481.2
846 | 7817.1 | 899.43 | 0.089 | 0.07212 | 0.01687 | 235.8209 | 3587468.6
847 | 7852.29 | 899.38 | 0.08903 | 0.07224 | 0.0168 | 234.8424 | 3606674.6
848 | 7816.83 | 899.27 | 0.08912 | 0.07225 | 0.01687 | 235.8209 | 3595949.6
849 | 7839.67 | 899.22 | 0.08919 | 0.07237 | 0.01682 | 235.1219 | 3610892.3
850 | 7805.86 | 898.92 | 0.08932 | 0.07243 | 0.01689 | 236.1005 | 3600162.5
851 | 7830.78 | 898.79 | 0.08936 | 0.07253 | 0.01683 | 235.2617 | 3617247.9
852 | 7800.81 | 899.1 | 0.08948 | 0.07257 | 0.0169 | 236.2402 | 3606498.2
853 | 7804.89 | 899.08 | 0.08955 | 0.07266 | 0.01689 | 236.1005 | 3612869.0
854 | 7792.58 | 899.47 | 0.08965 | 0.07272 | 0.01693 | 236.6596 | 3608558.4
855 | 7790.87 | 899.02 | 0.0897 | 0.07277 | 0.01692 | 236.5198 | 3614919.1
856 | 7797.21 | 898.96 | 0.08977 | 0.07286 | 0.01691 | 236.38 | 3621287.4
857 | 7753.04 | 899.14 | 0.08992 | 0.07291 | 0.01701 | 237.7779 | 3604203.8
858 | 7808.08 | 898.72 | 0.08991 | 0.07303 | 0.01688 | 235.9607 | 3636199.3
859 | 7774.09 | 898.74 | 0.09004 | 0.07309 | 0.01695 | 236.9392 | 3625403.0
860 | 7777.66 | 898.82 | 0.0901 | 0.07315 | 0.01695 | 236.9392 | 3629623.5
861 | 7816.39 | 899.24 | 0.09014 | 0.07327 | 0.01687 | 235.8209 | 3651076.2
862 | 7752.15 | 898.2 | 0.09026 | 0.07327 | 0.01699 | 237.4983 | 3629499.3
863 | 7767.35 | 898.93 | 0.09033 | 0.07336 | 0.01697 | 237.2187 | 3637992.4
864 | 7756.22 | 899.04 | 0.09043 | 0.07343 | 0.017 | 237.6381 | 3635780.5
865 | 7805.91 | 898.62 | 0.09043 | 0.07355 | 0.01688 | 235.9607 | 3665865.2
866 | 7725.31 | 898.38 | 0.09062 | 0.07356 | 0.01705 | 238.337 | 3633509.8
867 | 7778.61 | 898.89 | 0.09065 | 0.0737 | 0.01695 | 236.9392 | 3659167.0
868 | 7731.52 | 898.81 | 0.09082 | 0.07377 | 0.01705 | 238.337 | 3641901.3
869 | 7766.98 | 898.47 | 0.09081 | 0.07385 | 0.01696 | 237.079 | 3665445.4
870 | 7759.53 | 898.97 | 0.09091 | 0.07392 | 0.01699 | 237.4983 | 3663183.8
871 | 7737.73 | 898.23 | 0.09097 | 0.07395 | 0.01702 | 237.9177 | 3660930.0
872 | 7775.85 | 898.83 | 0.09101 | 0.07405 | 0.01695 | 236.9392 | 3680269.4
873 | 7744.77 | 898.67 | 0.09118 | 0.07417 | 0.01702 | 237.9177 | 3669336.3
874 | 7771.07 | 899.12 | 0.09118 | 0.07421 | 0.01697 | 237.2187 | 3684363.1
875 | 7752.36 | 898.72 | 0.09131 | 0.07431 | 0.017 | 237.6381 | 3682069.3
876 | 7734.81 | 899.03 | 0.09139 | 0.07435 | 0.01705 | 238.337 | 3675467.2
877 | 7698.66 | 898.93 | 0.09151 | 0.07438 | 0.01712 | 239.3156 | 3664617.6
878 | 7772.06 | 898.26 | 0.09154 | 0.07459 | 0.01695 | 236.9392 | 3705592.4
879 | 7746.14 | 899.04 | 0.09166 | 0.07464 | 0.01702 | 237.9177 | 3694555.1
880 | 7708.55 | 898.43 | 0.09173 | 0.07463 | 0.01709 | 238.8962 | 3683608.3
881 | 7742.77 | 898.5 | 0.09176 | 0.07474 | 0.01702 | 237.9177 | 3702961.4
882 | 7719.64 | 898.86 | 0.09191 | 0.07483 | 0.01708 | 238.7564 | 3694141.7
883 | 7692.86 | 899.17 | 0.09205 | 0.07491 | 0.01714 | 239.5951 | 3685383.8
884 | 7699.28 | 898.88 | 0.09208 | 0.07496 | 0.01712 | 239.3156 | 3693867.7
885 | 7714.24 | 898.78 | 0.09209 | 0.075 | 0.01709 | 238.8962 | 3704537.9
886 | 7712.75 | 898.99 | 0.09226 | 0.07517 | 0.01709 | 238.8962 | 3708723.8
887 | 7661.78 | 898.46 | 0.0923 | 0.0751 | 0.0172 | 240.4339 | 3689164.4
888 | 7679.41 | 899.1 | 0.09237 | 0.0752 | 0.01717 | 240.0145 | 3699776.6
889 | 7751.39 | 898.86 | 0.09246 | 0.07546 | 0.01701 | 237.7779 | 3738783.2
890 | 7654.15 | 898.76 | 0.09252 | 0.0753 | 0.01722 | 240.7134 | 3697342.6
891 | 7652.66 | 898.73 | 0.0927 | 0.07548 | 0.01722 | 240.7134 | 3701496.9
892 | 7679.49 | 898.95 | 0.09269 | 0.07552 | 0.01717 | 240.0145 | 3716442.3
893 | 7689.28 | 898.74 | 0.09282 | 0.07568 | 0.01714 | 239.5951 | 3727120.8
894 | 7676 | 899.01 | 0.09284 | 0.07566 | 0.01718 | 240.1543 | 3722607.0
895 | 7689.34 | 899.46 | 0.09296 | 0.07581 | 0.01715 | 239.7349 | 3733290.1
896 | 7661.49 | 898.4 | 0.09306 | 0.07587 | 0.0172 | 240.4339 | 3726596.7
897 | 7734.93 | 899.25 | 0.09311 | 0.07606 | 0.01705 | 238.337 | 3763577.7
898 | 7652.9 | 898.84 | 0.09318 | 0.07596 | 0.01722 | 240.7134 | 3730577.1
899 | 7690.01 | 899.02 | 0.0933 | 0.07616 | 0.01714 | 239.5951 | 3752163.1
900 | 7647.19 | 898.82 | 0.09336 | 0.07612 | 0.01724 | 240.993 | 3734548.3
901 | 7669.42 | 899.32 | 0.09347 | 0.07627 | 0.0172 | 240.4339 | 3747392.4
902 | 7708.84 | 898.71 | 0.09347 | 0.07638 | 0.0171 | 239.036 | 3773490.5
903 | 7601.27 | 899.65 | 0.09363 | 0.07628 | 0.01736 | 242.6704 | 3721095.9
904 | 7636.48 | 898.54 | 0.09373 | 0.07648 | 0.01726 | 241.2726 | 3746799.6
905 | 7652.72 | 899.32 | 0.09389 | 0.07665 | 0.01723 | 240.8532 | 3757475.3
906 | 7561.02 | 899.37 | 0.09393 | 0.07648 | 0.01744 | 243.7887 | 3716332.4
907 | 7585.05 | 899.16 | 0.09396 | 0.07657 | 0.01738 | 242.95 | 3733278.1
908 | 7638.46 | 898.99 | 0.09407 | 0.07681 | 0.01726 | 241.2726 | 3763378.4
909 | 7655.84 | 899.26 | 0.09408 | 0.07686 | 0.01723 | 240.8532 | 3774082.9
910 | 7526.82 | 899.15 | 0.09428 | 0.07676 | 0.01752 | 244.907 | 3715695.5
911 | 7779.42 | 899.23 | 0.09409 | 0.07714 | 0.01695 | 236.9392 | 3844868.6
912 | 7652.85 | 899.37 | 0.09443 | 0.0772 | 0.01723 | 240.8532 | 3786538.6
913 | 7695.35 | 898.76 | 0.09441 | 0.07728 | 0.01713 | 239.4553 | 3812819.5
914 | 7640.85 | 899.56 | 0.09455 | 0.07728 | 0.01727 | 241.4124 | 3786053.0
915 | 7659.48 | 899.22 | 0.09465 | 0.07743 | 0.01722 | 240.7134 | 3801200.5
916 | 7600.45 | 899.22 | 0.09474 | 0.07739 | 0.01735 | 242.5307 | 3776842.1
917 | 7534.8 | 898.26 | 0.09468 | 0.0772 | 0.01748 | 244.3479 | 3752846.0
918 | 7815.61 | 899.81 | 0.09462 | 0.07774 | 0.01688 | 235.9607 | 3890479.0
919 | 7621.73 | 899.24 | 0.09472 | 0.07741 | 0.0173 | 241.8317 | 3800163.1
920 | 7658.83 | 899.39 | 0.09509 | 0.07787 | 0.01722 | 240.7134 | 3821972.1
921 | 7573.38 | 899.28 | 0.09509 | 0.07768 | 0.01741 | 243.3694 | 3784370.9
922 | 7569.08 | 899.39 | 0.09509 | 0.07766 | 0.01743 | 243.649 | 3784132.8
923 | 7479.16 | 899.02 | 0.09532 | 0.07769 | 0.01763 | 246.4447 | 3745262.1
924 | 7602.99 | 899.32 | 0.09518 | 0.07784 | 0.01735 | 242.5307 | 3809827.6
925 | 7563.33 | 899.52 | 0.09546 | 0.07802 | 0.01744 | 243.7887 | 3794268.7
926 | 7583.71 | 898.6 | 0.09557 | 0.07819 | 0.01738 | 242.95 | 3811483.5
927 | 7592.96 | 899.42 | 0.09543 | 0.07805 | 0.01737 | 242.8102 | 3817796.2
928 | 7606.19 | 898.77 | 0.09568 | 0.07835 | 0.01733 | 242.2511 | 3830736.2
929 | 7636.28 | 899.26 | 0.09557 | 0.0783 | 0.01727 | 241.4124 | 3848187.3
930 | 7748.17 | 898.97 | 0.09555 | 0.07854 | 0.01702 | 237.9177 | 3908915.0
931 | 7607.03 | 899 | 0.09576 | 0.07843 | 0.01733 | 242.2511 | 3843120.0
932 | 7499.52 | 899.55 | 0.0961 | 0.07851 | 0.01759 | 245.8856 | 3790381.3
933 | 7694.12 | 898.89 | 0.09592 | 0.07879 | 0.01713 | 239.4553 | 3896342.4
934 | 7490.27 | 899.35 | 0.09619 | 0.07858 | 0.01761 | 246.1651 | 3794201.1
935 | 7658.72 | 899.23 | 0.09602 | 0.0788 | 0.01722 | 240.7134 | 3884286.9
936 | 7532.25 | 899.13 | 0.09618 | 0.07867 | 0.01751 | 244.7673 | 3824040.9
937 | 7604.96 | 898.9 | 0.0963 | 0.07897 | 0.01733 | 242.2511 | 3867887.7
938 | 7535.12 | 899.4 | 0.09628 | 0.07877 | 0.0175 | 244.6275 | 3834401.8
939 | 7563.16 | 898.98 | 0.09649 | 0.07906 | 0.01743 | 243.649 | 3853905.3
940 | 7531.12 | 898.86 | 0.09644 | 0.07894 | 0.0175 | 244.6275 | 3842577.5
941 | 7608.94 | 899.07 | 0.0967 | 0.07938 | 0.01733 | 242.2511 | 3884399.5
942 | 7629.37 | 898.96 | 0.09664 | 0.07936 | 0.01728 | 241.5521 | 3899779.0
943 | 7510.86 | 899.25 | 0.09672 | 0.07917 | 0.01756 | 245.4662 | 3841669.6
944 | 7624.02 | 899.06 | 0.0968 | 0.07951 | 0.01729 | 241.6919 | 3905798.5
945 | 7507.76 | 899.31 | 0.09694 | 0.07937 | 0.01757 | 245.606 | 3847626.2
946 | 7467.2 | 898.68 | 0.09711 | 0.07946 | 0.01765 | 246.7243 | 3834239.7
947 | 7569.37 | 898.71 | 0.09717 | 0.07976 | 0.01741 | 243.3694 | 3891204.4
948 | 7667.34 | 899.12 | 0.09727 | 0.08007 | 0.0172 | 240.4339 | 3942872.4
949 | 7533.41 | 898.57 | 0.09743 | 0.07994 | 0.01749 | 244.4877 | 3881586.2
950 | 7509.93 | 898.82 | 0.0975 | 0.07995 | 0.01755 | 245.3264 | 3872392.0
951 | 7516.96 | 898.79 | 0.09751 | 0.07998 | 0.01753 | 245.0468 | 3880890.9
952 | 7624 | 899.01 | 0.09764 | 0.08035 | 0.01729 | 241.6919 | 3938898.5
953 | 7599.88 | 898.94 | 0.09771 | 0.08036 | 0.01735 | 242.5307 | 3929400.1
954 | 7527.13 | 898.89 | 0.09774 | 0.08022 | 0.01751 | 244.7673 | 3897580.2
955 | 7543 | 898.4 | 0.09792 | 0.08046 | 0.01747 | 244.2081 | 3910599.1
956 | 7494.49 | 898.92 | 0.09795 | 0.08036 | 0.01759 | 245.8856 | 3887987.7
957 | 7473.58 | 898.19 | 0.09809 | 0.08047 | 0.01762 | 246.3049 | 3885428.0
958 | 7560.03 | 899.11 | 0.09821 | 0.08077 | 0.01744 | 243.7887 | 3929631.8
959 | 7504.5 | 898.58 | 0.0983 | 0.08074 | 0.01756 | 245.4662 | 3906851.7
960 | 7586.27 | 898.86 | 0.09832 | 0.08094 | 0.01738 | 242.95 | 3951430.0
961 | 7479.43 | 898.66 | 0.09854 | 0.08092 | 0.01762 | 246.3049 | 3901668.0
962 | 7547.02 | 898.52 | 0.0985 | 0.08104 | 0.01746 | 244.0683 | 3941519.4
963 | 7505.09 | 899.13 | 0.09862 | 0.08105 | 0.01757 | 245.606 | 3920914.4
964 | 7534.66 | 898.51 | 0.09869 | 0.0812 | 0.01749 | 244.4877 | 3942939.0
965 | 7564.69 | 898.86 | 0.09879 | 0.08137 | 0.01743 | 243.649 | 3960616.2
966 | 7486.45 | 898.51 | 0.09891 | 0.08131 | 0.0176 | 246.0253 | 3926424.8
967 | 7563.57 | 898.72 | 0.09893 | 0.0815 | 0.01743 | 243.649 | 3968824.7
968 | 7498.25 | 898.5 | 0.09911 | 0.08154 | 0.01757 | 245.606 | 3941272.2
969 | 7588.15 | 898.57 | 0.09913 | 0.08176 | 0.01737 | 242.8102 | 3990770.8
970 | 7482.38 | 898.56 | 0.09928 | 0.08167 | 0.01761 | 246.1651 | 3940444.4
971 | 7500.12 | 898.84 | 0.09931 | 0.08173 | 0.01758 | 245.7458 | 3951238.0
972 | 7706.71 | 899.27 | 0.09901 | 0.0819 | 0.01711 | 239.1758 | 4063956.8
973 | 7553.62 | 898.56 | 0.09944 | 0.08199 | 0.01745 | 243.9285 | 3988873.3
974 | 7624.08 | 899.24 | 0.09943 | 0.08214 | 0.0173 | 241.8317 | 4027594.0
975 | 7813.23 | 898.8 | 0.09908 | 0.08221 | 0.01687 | 235.8209 | 4134494.0
976 | 7615.99 | 898.95 | 0.09965 | 0.08234 | 0.01731 | 241.9715 | 4033532.7
977 | 7523.86 | 898.83 | 0.09986 | 0.08234 | 0.01752 | 244.907 | 3989268.7
978 | 7741.95 | 898.32 | 0.09952 | 0.0825 | 0.01702 | 237.9177 | 4110665.4
979 | 7560.92 | 899.41 | 0.10005 | 0.08261 | 0.01744 | 243.7887 | 4015772.0
980 | 7573.49 | 898.71 | 0.10002 | 0.08261 | 0.0174 | 243.2296 | 4029115.0
981 | 7411.74 | 899.52 | 0.1002 | 0.0824 | 0.0178 | 248.8211 | 3942592.0
982 | 7376.53 | 898.66 | 0.10018 | 0.08231 | 0.01787 | 249.7996 | 3931151.4
983 | 7381.74 | 899.21 | 0.10024 | 0.08237 | 0.01786 | 249.6598 | 3937357.9
984 | 7609.44 | 898.94 | 0.10023 | 0.08291 | 0.01732 | 242.1113 | 4064246.5
985 | 7576.81 | 899.24 | 0.10042 | 0.08302 | 0.01741 | 243.3694 | 4047345.6
986 | 7603.75 | 899.03 | 0.10043 | 0.08309 | 0.01734 | 242.3909 | 4067809.9
987 | 7580.62 | 898.91 | 0.10057 | 0.08318 | 0.01739 | 243.0898 | 4060227.8
988 | 7329.59 | 899.27 | 0.1008 | 0.08281 | 0.01799 | 251.477 | 3928788.2
989 | 7641.22 | 899.04 | 0.10044 | 0.08318 | 0.01725 | 241.1328 | 4101474.6
990 | 7310.72 | 898.97 | 0.10091 | 0.08288 | 0.01803 | 252.0362 | 3928007.4
991 | 7494.49 | 899.33 | 0.10069 | 0.08309 | 0.0176 | 246.0253 | 4028040.4
992 | 7302.56 | 898.88 | 0.10114 | 0.08309 | 0.01805 | 252.3158 | 3931581.6
993 | 7610.84 | 899.25 | 0.10101 | 0.08368 | 0.01733 | 242.2511 | 4099052.8
994 | 7578.36 | 899.24 | 0.10087 | 0.08347 | 0.0174 | 243.2296 | 4086673.7
995 | 7412.74 | 899.5 | 0.10121 | 0.08341 | 0.0178 | 248.8211 | 3998857.3
996 | 7345.97 | 898.97 | 0.10134 | 0.08339 | 0.01795 | 250.9179 | 3969426.1
997 | 7378.48 | 899.15 | 0.10149 | 0.08362 | 0.01787 | 249.7996 | 3991199.5
998 | 7477.81 | 898.76 | 0.10144 | 0.08381 | 0.01763 | 246.4447 | 4049590.0
999 | 7709.74 | 899.21 | 0.1011 | 0.08399 | 0.0171 | 239.036 | 4179287.1
1000 | 7677.67 | 898.71 | 0.10137 | 0.0842 | 0.01717 | 240.0145 | 4166415.1
1001 | 7284.31 | 899.69 | 0.10187 | 0.08376 | 0.01811 | 253.1545 | 3954107.4
1004 | 7471.32 | 899.33 | 0.10189 | 0.08424 | 0.01765 | 246.7243 | 4069319.9
1006 | 7575.97 | 898.96 | 0.10205 | 0.08465 | 0.0174 | 243.2296 | 4136009.8
1009 | 7324.16 | 898.78 | 0.10248 | 0.08448 | 0.018 | 251.6168 | 4010065.7
1011 | 7447.07 | 899.18 | 0.10249 | 0.08478 | 0.01771 | 247.563 | 4083809.0
1014 | 7303.89 | 899.47 | 0.10293 | 0.08487 | 0.01806 | 252.4555 | 4016548.7
1017 | 7299.04 | 898.99 | 0.10313 | 0.08507 | 0.01806 | 252.4555 | 4028432.0
1019 | 7459.21 | 899.15 | 0.10328 | 0.08561 | 0.01768 | 247.1436 | 4123108.4
1022 | 7489.65 | 898.7 | 0.10352 | 0.08592 | 0.0176 | 246.0253 | 4154043.7
1024 | 7296.77 | 898.51 | 0.10364 | 0.08558 | 0.01806 | 252.4555 | 4056159.7
1027 | 7504.68 | 898.43 | 0.10392 | 0.08636 | 0.01756 | 245.4662 | 4183875.6
1030 | 7426.25 | 898.88 | 0.10422 | 0.08647 | 0.01775 | 248.1221 | 4151181.3
1032 | 7319.3 | 898.55 | 0.10439 | 0.08639 | 0.018 | 251.6168 | 4101474.6
1035 | 7476.66 | 898.35 | 0.10464 | 0.08702 | 0.01762 | 246.3049 | 4202108.6
1038 | 7312.15 | 899.04 | 0.10478 | 0.08675 | 0.01803 | 252.0362 | 4118456.3
1040 | 7560.61 | 898.54 | 0.10475 | 0.08732 | 0.01743 | 243.649 | 4268436.1
1043 | 7510.42 | 898.99 | 0.10521 | 0.08765 | 0.01755 | 245.3264 | 4251478.8
1046 | 7503.3 | 898.35 | 0.10535 | 0.08779 | 0.01756 | 245.4662 | 4261279.3
1048 | 7413.04 | 899.2 | 0.10557 | 0.08779 | 0.01779 | 248.6813 | 4214229.3
1051 | 7332.46 | 898.81 | 0.10581 | 0.08783 | 0.01798 | 251.3372 | 4181632.5
1054 | 7489.84 | 899.27 | 0.10621 | 0.0886 | 0.01761 | 246.1651 | 4281678.8
1056 | 7432.93 | 899.41 | 0.10642 | 0.08867 | 0.01775 | 248.1221 | 4255968.4
1059 | 7432.88 | 899.49 | 0.10653 | 0.08878 | 0.01775 | 248.1221 | 4268059.2
1062 | 7342.9 | 899.52 | 0.10696 | 0.08899 | 0.01797 | 251.1975 | 4227749.7
1065 | 7491.46 | 899.69 | 0.10705 | 0.08944 | 0.01761 | 246.1651 | 4326364.3
1067 | 7439.86 | 897.92 | 0.10718 | 0.08948 | 0.0177 | 247.4232 | 4312449.1
1070 | 7413.2 | 899.29 | 0.10752 | 0.08973 | 0.01779 | 248.6813 | 4302696.0
1073 | 7410.34 | 899.43 | 0.10773 | 0.08993 | 0.0178 | 248.8211 | 4312335.6
1076 | 7158.39 | 898.47 | 0.10811 | 0.0897 | 0.01841 | 257.3481 | 4181107.3
1078 | 7354.18 | 898.46 | 0.10824 | 0.09032 | 0.01792 | 250.4985 | 4303418.5
1081 | 7314.64 | 898.8 | 0.10851 | 0.09049 | 0.01802 | 251.8964 | 4291446.9
1084 | 7286.16 | 898.51 | 0.10865 | 0.09057 | 0.01808 | 252.7351 | 4289075.5
1087 | 7401.33 | 898.25 | 0.10882 | 0.09102 | 0.0178 | 248.8211 | 4368600.9
1089 | 7346.96 | 898.33 | 0.10904 | 0.09111 | 0.01793 | 250.6383 | 4344906.4
1092 | 7334.66 | 898.84 | 0.10932 | 0.09135 | 0.01797 | 251.1975 | 4347177.7
1095 | 7224.83 | 897.77 | 0.10973 | 0.09151 | 0.01822 | 254.6921 | 4299308.2
1098 | 7239.46 | 898.2 | 0.10974 | 0.09154 | 0.0182 | 254.4126 | 4315824.6
1101 | 7170.58 | 899.27 | 0.11019 | 0.0918 | 0.01839 | 257.0685 | 4282904.8
1103 | 7099.33 | 898.97 | 0.11041 | 0.09184 | 0.01857 | 259.5847 | 4249095.0
1106 | 7214.71 | 899.38 | 0.11071 | 0.09242 | 0.01828 | 255.5309 | 4328244.3
1109 | 7105.37 | 899.47 | 0.11092 | 0.09236 | 0.01856 | 259.4449 | 4274510.7
1112 | 7328.44 | 899.24 | 0.11119 | 0.09319 | 0.01799 | 251.477 | 4421874.9
1115 | 7363.2 | 899.32 | 0.11117 | 0.09326 | 0.01791 | 250.3587 | 4453609.3
1118 | 7192.95 | 898.95 | 0.11171 | 0.09338 | 0.01833 | 256.2298 | 4363270.8
1121 | 7362.78 | 898.95 | 0.11187 | 0.09396 | 0.01791 | 250.3587 | 4477574.9
1123 | 7317.83 | 899.28 | 0.11198 | 0.09396 | 0.01802 | 251.8964 | 4458182.1
1126 | 7346.98 | 898.43 | 0.11227 | 0.09433 | 0.01793 | 250.6383 | 4492529.4
1129 | 7325.98 | 898.65 | 0.11256 | 0.09457 | 0.01799 | 251.477 | 4489475.5
1132 | 7194.57 | 898.36 | 0.11279 | 0.09447 | 0.01831 | 255.9502 | 4422735.0
1135 | 7112.65 | 898.63 | 0.11296 | 0.09444 | 0.01853 | 259.0255 | 4381807.3
1138 | 7159.96 | 898.86 | 0.1131 | 0.09469 | 0.01841 | 257.3481 | 4422026.1
1141 | 7151.28 | 898.83 | 0.11349 | 0.09506 | 0.01843 | 257.6277 | 4428872.1
1144 | 7061.68 | 898.97 | 0.11387 | 0.0952 | 0.01867 | 260.9826 | 4383434.7
1147 | 7295.48 | 899 | 0.11412 | 0.09605 | 0.01807 | 252.5953 | 4540859.8
1150 | 7259.98 | 898.86 | 0.11437 | 0.09621 | 0.01816 | 253.8534 | 4530173.4
1153 | 7166.26 | 899.29 | 0.11471 | 0.0963 | 0.0184 | 257.2083 | 4482747.9
1155 | 7106.33 | 899.14 | 0.11493 | 0.09638 | 0.01856 | 259.4449 | 4451812.3
1158 | 7028.73 | 898.95 | 0.11516 | 0.0964 | 0.01876 | 262.2406 | 4415791.5
1161 | 7303.79 | 899.19 | 0.11523 | 0.09718 | 0.01805 | 252.3158 | 4601377.3
1164 | 7137.43 | 899.25 | 0.11562 | 0.09715 | 0.01848 | 258.3266 | 4505923.8
1167 | 7094.86 | 898.88 | 0.11588 | 0.0973 | 0.01858 | 259.7245 | 4493223.0
1170 | 7144.13 | 898.91 | 0.11636 | 0.0979 | 0.01845 | 257.9072 | 4536514.7
1173 | 7051.85 | 898.86 | 0.1165 | 0.09781 | 0.01869 | 261.2621 | 4489743.6
1176 | 7005.2 | 898.94 | 0.11685 | 0.09803 | 0.01882 | 263.0794 | 4470133.9
1179 | 7071.75 | 898.39 | 0.11702 | 0.09839 | 0.01863 | 260.4234 | 4527242.7
1182 | 7227.32 | 899.35 | 0.11723 | 0.09898 | 0.01825 | 255.1115 | 4633268.2
1185 | 7123.32 | 898.89 | 0.11762 | 0.09912 | 0.01851 | 258.746 | 4579781.5
1189 | 7082.49 | 899.34 | 0.11797 | 0.09934 | 0.01862 | 260.2836 | 4568093.8
1192 | 7010.57 | 898.58 | 0.1183 | 0.09951 | 0.0188 | 262.7998 | 4535772.2
1195 | 7101.73 | 898.82 | 0.11839 | 0.09983 | 0.01856 | 259.4449 | 4605987.6
1198 | 7116.25 | 899.25 | 0.11882 | 0.10029 | 0.01853 | 259.0255 | 4625026.5
1201 | 7095.13 | 899.48 | 0.11916 | 0.10056 | 0.01859 | 259.8643 | 4621643.6
1204 | 7020.57 | 899.23 | 0.1193 | 0.10052 | 0.01878 | 262.5202 | 4586313.4
1207 | 7026.93 | 899.12 | 0.11948 | 0.10072 | 0.01876 | 262.2406 | 4602642.8
1210 | 7074.01 | 899 | 0.11988 | 0.10124 | 0.01864 | 260.5632 | 4643787.0
1213 | 7058.89 | 898.85 | 0.12001 | 0.10133 | 0.01867 | 260.9826 | 4647820.1
1216 | 7010.1 | 899.2 | 0.12036 | 0.10155 | 0.01881 | 262.9396 | 4624636.6
1219 | 6988.69 | 898.79 | 0.12062 | 0.10176 | 0.01886 | 263.6385 | 4623755.4
1222 | 6990.51 | 898.38 | 0.12086 | 0.10201 | 0.01885 | 263.4987 | 4637593.5
1226 | 7052.64 | 898.93 | 0.1213 | 0.10261 | 0.01869 | 261.2621 | 4692605.0
1229 | 7050.42 | 898.96 | 0.12151 | 0.10281 | 0.0187 | 261.4019 | 4701572.2
1232 | 7057.46 | 899.04 | 0.12178 | 0.1031 | 0.01868 | 261.1223 | 4718094.8
1235 | 6979.25 | 898.92 | 0.12214 | 0.10325 | 0.01889 | 264.0579 | 4677005.0
1238 | 7021.47 | 899.22 | 0.12229 | 0.10351 | 0.01878 | 262.5202 | 4715827.3
1241 | 7062.84 | 899.45 | 0.12258 | 0.10391 | 0.01868 | 261.1223 | 4752561.4
1245 | 7019.65 | 899.47 | 0.123 | 0.10421 | 0.01879 | 262.66 | 4739967.9
1248 | 6974.89 | 899.51 | 0.12328 | 0.10437 | 0.01891 | 264.3375 | 4721237.9
1251 | 7000.73 | 898.71 | 0.12354 | 0.10471 | 0.01883 | 263.2192 | 4752693.6
1254 | 7027.3 | 899.19 | 0.12376 | 0.105 | 0.01877 | 262.3804 | 4779319.8
1257 | 6982.5 | 900.08 | 0.12415 | 0.10524 | 0.0189 | 264.1977 | 4757801.3
1261 | 7016.89 | 899.98 | 0.12445 | 0.10564 | 0.01881 | 262.9396 | 4795778.6
1264 | 6976.49 | 899.32 | 0.12476 | 0.10586 | 0.0189 | 264.1977 | 4784296.7
1267 | 6968.37 | 898.81 | 0.12505 | 0.10614 | 0.01892 | 264.4772 | 4790582.4
1270 | 6995.65 | 898.63 | 0.12529 | 0.10645 | 0.01884 | 263.3589 | 4822315.9
1274 | 6979.7 | 898.77 | 0.12565 | 0.10677 | 0.01888 | 263.9181 | 4827255.3
1277 | 6966.28 | 899.14 | 0.12597 | 0.10704 | 0.01893 | 264.617 | 4825842.2
1280 | 6951.92 | 899.56 | 0.12629 | 0.10731 | 0.01898 | 265.316 | 4824436.5
1283 | 6962.19 | 899.39 | 0.12651 | 0.10757 | 0.01894 | 264.7568 | 4845956.5
1287 | 6944.58 | 898.64 | 0.12691 | 0.10793 | 0.01898 | 265.316 | 4850820.1
1290 | 6935.33 | 898.39 | 0.12716 | 0.10817 | 0.019 | 265.5955 | 4857009.4
1293 | 6897.76 | 899.59 | 0.12752 | 0.10839 | 0.01913 | 267.4128 | 4835221.6
1297 | 6921.55 | 899.4 | 0.12791 | 0.10885 | 0.01906 | 266.4343 | 4867992.6
1300 | 6908.81 | 899.2 | 0.12819 | 0.10911 | 0.01909 | 266.8536 | 4871584.7
1303 | 6899.47 | 899.31 | 0.12848 | 0.10937 | 0.01912 | 267.273 | 4875165.4
1307 | 6905.31 | 899.27 | 0.12885 | 0.10975 | 0.0191 | 266.9934 | 4895252.0
1310 | 6896.53 | 898.99 | 0.12914 | 0.11003 | 0.01912 | 267.273 | 4901355.9
1313 | 6863.47 | 900.13 | 0.12952 | 0.11029 | 0.01923 | 268.8106 | 4884479.3
1317 | 6884.04 | 900.66 | 0.12984 | 0.11065 | 0.01919 | 268.2515 | 4909572.0
1320 | 6841.34 | 899.61 | 0.13019 | 0.11091 | 0.01928 | 269.5096 | 4897785.2
1324 | 6839.32 | 899.01 | 0.13056 | 0.11128 | 0.01928 | 269.5096 | 4912627.0
1327 | 6850.64 | 899.28 | 0.13083 | 0.11158 | 0.01925 | 269.0902 | 4931431.7
1330 | 6845.98 | 898.44 | 0.13107 | 0.11183 | 0.01925 | 269.0902 | 4942580.3
1334 | 6851.49 | 898.58 | 0.13149 | 0.11226 | 0.01923 | 268.8106 | 4962601.2
1337 | 6827.18 | 899.44 | 0.13182 | 0.1125 | 0.01932 | 270.0687 | 4950591.8
1341 | 6839.28 | 899.86 | 0.13217 | 0.11287 | 0.0193 | 269.7891 | 4970548.3
1344 | 6816.67 | 899.27 | 0.13251 | 0.11316 | 0.01935 | 270.4881 | 4968795.6
1347 | 6804.15 | 899.31 | 0.13279 | 0.11341 | 0.01938 | 270.9074 | 4972177.8
1351 | 6790.1 | 899.42 | 0.13321 | 0.11379 | 0.01943 | 271.6064 | 4974109.9
1354 | 6783.29 | 899.06 | 0.13351 | 0.11408 | 0.01944 | 271.7462 | 4982590.9
1358 | 6776.33 | 899.01 | 0.1339 | 0.11444 | 0.01946 | 272.0257 | 4992174.6
1361 | 6783.31 | 900.26 | 0.13421 | 0.11475 | 0.01946 | 272.0257 | 5003203.0
1365 | 6760.56 | 900.03 | 0.13463 | 0.11511 | 0.01952 | 272.8645 | 5002483.5
1368 | 6756.65 | 899.58 | 0.13494 | 0.11541 | 0.01953 | 273.0043 | 5010911.0
1372 | 6746.24 | 899.41 | 0.13533 | 0.11578 | 0.01955 | 273.2838 | 5020421.5
1375 | 6741.52 | 899.05 | 0.13562 | 0.11606 | 0.01956 | 273.4236 | 5028826.8
1379 | 6755.2 | 899.04 | 0.13598 | 0.11646 | 0.01952 | 272.8645 | 5053791.1
1382 | 6736.4 | 899.08 | 0.13628 | 0.1167 | 0.01957 | 273.5634 | 5051845.4
1386 | 6737.89 | 898.71 | 0.13664 | 0.11708 | 0.01956 | 273.4236 | 5069057.4
1390 | 6731.17 | 898.86 | 0.13706 | 0.11747 | 0.01958 | 273.7032 | 5078494.0
1393 | 6732.86 | 899.88 | 0.13735 | 0.11775 | 0.0196 | 273.9828 | 5084261.5
1397 | 6700.73 | 900.09 | 0.13779 | 0.11809 | 0.0197 | 275.3806 | 5072978.4
1400 | 6719.51 | 900.06 | 0.13808 | 0.11844 | 0.01964 | 274.5419 | 5099403.6
1404 | 6695.29 | 899.47 | 0.13852 | 0.11882 | 0.0197 | 275.3806 | 5098397.7
1407 | 6676.14 | 900.42 | 0.13885 | 0.11907 | 0.01978 | 276.4989 | 5088627.3
1411 | 6698.92 | 900.04 | 0.13924 | 0.11953 | 0.0197 | 275.3806 | 5123817.1
1415 | 6660.46 | 899.69 | 0.13968 | 0.11987 | 0.01981 | 276.9183 | 5109810.5
1418 | 6671.61 | 899.36 | 0.13993 | 0.12016 | 0.01977 | 276.3591 | 5131004.5
1422 | 6657.45 | 898.85 | 0.14036 | 0.12056 | 0.0198 | 276.7785 | 5137682.2
1426 | 6650.13 | 898.7 | 0.14078 | 0.12096 | 0.01982 | 277.0581 | 5146935.3
1429 | 6659.41 | 899.29 | 0.14103 | 0.12123 | 0.0198 | 276.7785 | 5162973.2
1433 | 6624.71 | 898.39 | 0.14152 | 0.12163 | 0.01989 | 278.0366 | 5153997.9
1437 | 6620.09 | 898.89 | 0.14195 | 0.12204 | 0.01991 | 278.3162 | 5163192.8
1440 | 6625.5 | 899.51 | 0.14225 | 0.12234 | 0.01991 | 278.3162 | 5173971.9
1444 | 6602.19 | 899.67 | 0.14271 | 0.12273 | 0.01998 | 279.2947 | 5170166.6
1448 | 6587.64 | 899.35 | 0.14314 | 0.12312 | 0.02002 | 279.8538 | 5174129.8
1451 | 6586.09 | 899.28 | 0.14346 | 0.12344 | 0.02002 | 279.8538 | 5184849.7
1455 | 6557.23 | 899.71 | 0.14391 | 0.12379 | 0.02012 | 281.2517 | 5173302.2
1459 | 6562.36 | 899.51 | 0.14432 | 0.12422 | 0.0201 | 280.9721 | 5192686.0
1463 | 6563.46 | 899.5 | 0.14473 | 0.12463 | 0.0201 | 280.9721 | 5206922.3
1466 | 6563.44 | 900.09 | 0.14506 | 0.12495 | 0.02011 | 281.1119 | 5215005.0
1470 | 6562.64 | 898.89 | 0.14545 | 0.12536 | 0.02009 | 280.8323 | 5234440.0
1474 | 6557.33 | 899.49 | 0.14586 | 0.12574 | 0.02012 | 281.2517 | 5240857.3
1478 | 6561.97 | 899.76 | 0.14629 | 0.12618 | 0.02011 | 281.1119 | 5257692.6
1481 | 6545.88 | 898.76 | 0.14659 | 0.12646 | 0.02014 | 281.5313 | 5260516.9
1485 | 6541.03 | 898.62 | 0.147 | 0.12685 | 0.02015 | 281.6711 | 5272107.2
1489 | 6519.23 | 898.79 | 0.14746 | 0.12724 | 0.02022 | 282.6496 | 5268007.4
1493 | 6507.97 | 897.82 | 0.14789 | 0.12766 | 0.02023 | 282.7894 | 5279548.2
1497 | 6507.32 | 898.32 | 0.14829 | 0.12805 | 0.02024 | 282.9291 | 5291077.5
1500 | 6484.83 | 898.89 | 0.14865 | 0.12832 | 0.02033 | 284.1872 | 5278210.6
1504 | 6478.8 | 899.43 | 0.14908 | 0.12872 | 0.02036 | 284.6066 | 5284487.7
1508 | 6502.54 | 899.55 | 0.14946 | 0.12918 | 0.02029 | 283.6281 | 5316822.1
1512 | 6483.72 | 899.21 | 0.14991 | 0.12957 | 0.02034 | 284.327 | 5317820.5
1516 | 6455.73 | 899.94 | 0.15041 | 0.12997 | 0.02044 | 285.7249 | 5305803.2
1520 | 6433.04 | 899.39 | 0.15084 | 0.13034 | 0.0205 | 286.5636 | 5304232.6
1524 | 6460.5 | 899.55 | 0.15126 | 0.13084 | 0.02042 | 285.4453 | 5339026.3
1528 | 6467.62 | 898.92 | 0.15159 | 0.13121 | 0.02038 | 284.8862 | 5363545.9
1532 | 6443.14 | 899.16 | 0.15213 | 0.13166 | 0.02047 | 286.1442 | 5353943.1
1535 | 6449.34 | 898.44 | 0.15237 | 0.13194 | 0.02043 | 285.5851 | 5374930.4
1539 | 6460.45 | 898.34 | 0.1528 | 0.13241 | 0.02039 | 285.0259 | 5399508.4
1543 | 6424.75 | 899.69 | 0.1533 | 0.13276 | 0.02054 | 287.1228 | 5374008.1
1547 | 6429.66 | 898.1 | 0.15369 | 0.13321 | 0.02048 | 286.284 | 5403724.4
1551 | 6427.91 | 898.96 | 0.15412 | 0.13361 | 0.02051 | 286.7034 | 5409772.1
1555 | 6410.01 | 899.22 | 0.15462 | 0.13404 | 0.02057 | 287.5421 | 5407903.5
1559 | 6371.42 | 898.13 | 0.1551 | 0.13442 | 0.02067 | 288.94 | 5395584.1
1563 | 6357.08 | 896.55 | 0.15548 | 0.1348 | 0.02068 | 289.0798 | 5406812.1
1567 | 6393.64 | 898.49 | 0.15593 | 0.13532 | 0.02061 | 288.1013 | 5439059.8
1571 | 6396 | 898.51 | 0.15635 | 0.13575 | 0.0206 | 287.9615 | 5455590.9
1575 | 6373.63 | 898.07 | 0.15689 | 0.13622 | 0.02066 | 288.8002 | 5453597.4
1579 | 6365.15 | 898.41 | 0.15733 | 0.13663 | 0.0207 | 289.3593 | 5456882.7
1583 | 6349.38 | 898.01 | 0.15777 | 0.13703 | 0.02074 | 289.9185 | 5460155.3
1587 | 6349.74 | 898.9 | 0.1582 | 0.13744 | 0.02076 | 290.1981 | 5468678.7
1592 | 6340.63 | 899.04 | 0.15878 | 0.13799 | 0.02079 | 290.6174 | 5477992.1
1596 | 6336.03 | 896.93 | 0.15921 | 0.13845 | 0.02076 | 290.1981 | 5499692.0
1600 | 6333.18 | 899.46 | 0.15973 | 0.1389 | 0.02083 | 291.1766 | 5494947.5
1604 | 6316.19 | 899.63 | 0.16019 | 0.13931 | 0.02089 | 292.0153 | 5492862.8
1608 | 6268.48 | 899.57 | 0.16075 | 0.13971 | 0.02105 | 294.2519 | 5464705.7
1612 | 6265.11 | 899.15 | 0.16124 | 0.14019 | 0.02105 | 294.2519 | 5478299.5
1616 | 6263.62 | 898.51 | 0.16165 | 0.14061 | 0.02104 | 294.1121 | 5494503.5
1620 | 6250.48 | 899.15 | 0.16215 | 0.14106 | 0.0211 | 294.9508 | 5492440.9
1624 | 6196.96 | 898.89 | 0.16273 | 0.14146 | 0.02127 | 297.3272 | 5461995.9
1629 | 6221.27 | 897.36 | 0.16321 | 0.14206 | 0.02115 | 295.6498 | 5509897.8
1633 | 6211.41 | 897.77 | 0.16367 | 0.14247 | 0.0212 | 296.3487 | 5510400.4
1637 | 6212.11 | 896.14 | 0.16413 | 0.14297 | 0.02116 | 295.7896 | 5534340.1
1641 | 6227.48 | 896.16 | 0.16462 | 0.14351 | 0.0211 | 294.9508 | 5563639.2
1645 | 6218.45 | 897.16 | 0.16506 | 0.1439 | 0.02116 | 295.7896 | 5561386.4
1650 | 6235.29 | 901.3 | 0.16574 | 0.14454 | 0.0212 | 296.3487 | 5567765.2
1654 | 6205.92 | 899.39 | 0.16613 | 0.14488 | 0.02125 | 297.0476 | 5568130.5
1658 | 6217.37 | 901 | 0.16661 | 0.14536 | 0.02125 | 297.0476 | 5581596.3
1662 | 6224.44 | 901.35 | 0.16702 | 0.14578 | 0.02124 | 296.9079 | 5597696.4
1667 | 6203.89 | 898.25 | 0.1676 | 0.14637 | 0.02123 | 296.7681 | 5617181.2
1671 | 6215.51 | 899.42 | 0.16799 | 0.14677 | 0.02122 | 296.6283 | 5633313.2
1675 | 6193.92 | 898.13 | 0.1685 | 0.14724 | 0.02126 | 297.1874 | 5636173.9
1679 | 6199.8 | 897.49 | 0.16893 | 0.1477 | 0.02123 | 296.7681 | 5657616.9
1684 | 6174.57 | 899.09 | 0.16959 | 0.14823 | 0.02135 | 298.4455 | 5642571.1
1688 | 6187.27 | 899.25 | 0.17003 | 0.14871 | 0.02131 | 297.8864 | 5666590.4
1692 | 6178.9 | 899.19 | 0.17047 | 0.14913 | 0.02134 | 298.3057 | 5672033.3
1697 | 6179.26 | 897.28 | 0.17108 | 0.14979 | 0.02129 | 297.6068 | 5702154.9
1701 | 6155.69 | 897.54 | 0.17155 | 0.15017 | 0.02138 | 298.8649 | 5691535.4
1705 | 6152.23 | 897.76 | 0.17203 | 0.15063 | 0.0214 | 299.1444 | 5699587.7
1710 | 6174.48 | 900.27 | 0.17262 | 0.15123 | 0.02138 | 298.8649 | 5721649.4
1714 | 6159.71 | 900.43 | 0.17312 | 0.15168 | 0.02144 | 299.7036 | 5718983.8
1719 | 6125.27 | 898.56 | 0.1737 | 0.15218 | 0.02151 | 300.6821 | 5717001.4
1723 | 6140.78 | 897.99 | 0.17415 | 0.15271 | 0.02145 | 299.8434 | 5746333.3
1727 | 6139.56 | 898.49 | 0.17459 | 0.15313 | 0.02146 | 299.9832 | 5756989.7
1732 | 6091.5 | 898.51 | 0.17527 | 0.15364 | 0.02163 | 302.3595 | 5728279.5
1736 | 6120.43 | 899.03 | 0.17573 | 0.15419 | 0.02154 | 301.1015 | 5765498.4
1741 | 6083.82 | 898.26 | 0.17642 | 0.15477 | 0.02165 | 302.6391 | 5752726.2
1745 | 6063.04 | 897.88 | 0.17691 | 0.15519 | 0.02172 | 303.6176 | 5747360.5
1750 | 6088.19 | 899.82 | 0.17751 | 0.15584 | 0.02167 | 302.9187 | 5777127.7
1754 | 6069.42 | 899.53 | 0.17798 | 0.15625 | 0.02173 | 303.7574 | 5774344.5
1759 | 6040.22 | 897.73 | 0.17861 | 0.15681 | 0.0218 | 304.7359 | 5772210.7
1763 | 6066.47 | 898.23 | 0.17909 | 0.15737 | 0.02171 | 303.4778 | 5809320.3
1768 | 6040.19 | 897.5 | 0.17973 | 0.15794 | 0.02179 | 304.5961 | 5804407.1
1772 | 6013.59 | 898.47 | 0.18026 | 0.15835 | 0.02191 | 306.2736 | 5785676.8
1777 | 5994.12 | 896.84 | 0.18091 | 0.15897 | 0.02194 | 306.6929 | 5794068.6
1781 | 5985.38 | 898.89 | 0.18149 | 0.15946 | 0.02202 | 307.8112 | 5786013.4
1786 | 5971.49 | 898.58 | 0.18215 | 0.16008 | 0.02207 | 308.5102 | 5789112.0
1790 | 5957.99 | 898.51 | 0.18265 | 0.16054 | 0.02212 | 309.2091 | 5788962.5
1795 | 5951.37 | 898.06 | 0.18332 | 0.16119 | 0.02213 | 309.3489 | 5802509.6
1800 | 5957.13 | 898.94 | 0.18398 | 0.16185 | 0.02213 | 309.3489 | 5818672.6
1804 | 5953.96 | 898.21 | 0.18446 | 0.16234 | 0.02212 | 309.2091 | 5834239.3
1809 | 5937.92 | 896.37 | 0.18514 | 0.163 | 0.02214 | 309.4887 | 5845124.7
1814 | 5952.79 | 900.01 | 0.18577 | 0.1636 | 0.02217 | 309.9081 | 5853349.0
1818 | 5926.14 | 900.23 | 0.18638 | 0.1641 | 0.02228 | 311.4457 | 5837293.4
1823 | 5920.58 | 897.77 | 0.18697 | 0.16473 | 0.02224 | 310.8866 | 5863875.2
1828 | 5889.52 | 897.9 | 0.18771 | 0.16536 | 0.02236 | 312.564 | 5848402.1
1832 | 5887.49 | 899.82 | 0.18826 | 0.16584 | 0.02241 | 313.2629 | 5848122.3
1837 | 5879.05 | 898.82 | 0.18899 | 0.16657 | 0.02242 | 313.4027 | 5861467.7
1842 | 5846.61 | 900.76 | 0.18977 | 0.16717 | 0.02259 | 315.7791 | 5833191.4
1846 | 5832.15 | 901.08 | 0.19034 | 0.16768 | 0.02266 | 316.7576 | 5827799.8
1851 | 5829.8 | 898.59 | 0.19095 | 0.16834 | 0.0226 | 315.9189 | 5859098.7
1856 | 5829.37 | 898.28 | 0.19162 | 0.16902 | 0.0226 | 315.9189 | 5874925.5
1861 | 5838.79 | 897.21 | 0.1923 | 0.16976 | 0.02253 | 314.9404 | 5909054.7
1865 | 5804.9 | 896.92 | 0.19287 | 0.17021 | 0.02266 | 316.7576 | 5887782.5
1870 | 5799.49 | 898.95 | 0.19358 | 0.17085 | 0.02273 | 317.7361 | 5885386.7
1875 | 5758.39 | 898.2 | 0.19435 | 0.17147 | 0.02287 | 319.6932 | 5864998.9
1880 | 5747.83 | 898.87 | 0.19506 | 0.17212 | 0.02293 | 320.5319 | 5865251.3
1885 | 5744.9 | 898.89 | 0.19578 | 0.17284 | 0.02295 | 320.8114 | 5875725.5
1889 | 5711.31 | 896.31 | 0.19634 | 0.17332 | 0.02301 | 321.6502 | 5872840.0
1894 | 5732.44 | 900 | 0.19706 | 0.17404 | 0.02302 | 321.79 | 5885826.9
1899 | 5718.28 | 897.73 | 0.19777 | 0.17475 | 0.02302 | 321.79 | 5901365.0
1904 | 5704.4 | 898.41 | 0.19849 | 0.1754 | 0.0231 | 322.9083 | 5896411.6
1909 | 5673.04 | 897.11 | 0.19929 | 0.1761 | 0.02319 | 324.1663 | 5888951.9
1914 | 5685.28 | 900.03 | 0.20002 | 0.17681 | 0.02322 | 324.5857 | 5896747.7
1919 | 5685.25 | 898.98 | 0.2007 | 0.17751 | 0.02319 | 324.1663 | 5919800.3
1924 | 5643.28 | 898.89 | 0.20153 | 0.17817 | 0.02336 | 326.5427 | 5892031.5
1928 | 5645.63 | 899.09 | 0.20213 | 0.17877 | 0.02335 | 326.4029 | 5906809.6
1933 | 5594.76 | 897.08 | 0.20298 | 0.17947 | 0.02351 | 328.6395 | 5881824.4
1938 | 5611.29 | 898.96 | 0.2037 | 0.18021 | 0.02349 | 328.36 | 5902059.5
1943 | 5597.04 | 898.44 | 0.2045 | 0.18096 | 0.02354 | 329.0589 | 5904718.2
1948 | 5604.6 | 898.67 | 0.20522 | 0.1817 | 0.02351 | 328.6395 | 5927467.1
1953 | 5570.12 | 897.84 | 0.20603 | 0.18239 | 0.02364 | 330.4568 | 5910001.6
1958 | 5569.59 | 900.13 | 0.20682 | 0.18312 | 0.0237 | 331.2955 | 5910131.9
1963 | 5548.94 | 897.82 | 0.20759 | 0.18387 | 0.02373 | 331.7148 | 5917733.4
1968 | 5559.54 | 898.53 | 0.20834 | 0.18463 | 0.0237 | 331.2955 | 5940316.4
1973 | 5546.23 | 899.93 | 0.20917 | 0.18538 | 0.0238 | 332.6934 | 5930386.0
1979 | 5527.89 | 898.49 | 0.21016 | 0.18633 | 0.02384 | 333.2525 | 5938440.0
1984 | 5523.72 | 898.99 | 0.21101 | 0.18715 | 0.02387 | 333.6719 | 5945961.3
1989 | 5479.27 | 896.32 | 0.21189 | 0.1879 | 0.02399 | 335.3493 | 5931128.9
1994 | 5473.77 | 900.81 | 0.21283 | 0.18869 | 0.02413 | 337.3063 | 5911540.4
1999 | 5477.82 | 898.28 | 0.21355 | 0.1895 | 0.02405 | 336.188 | 5946077.2
2004 | 5478.36 | 898.31 | 0.21431 | 0.19026 | 0.02405 | 336.188 | 5960949.8
2009 | 5437.74 | 898.36 | 0.21525 | 0.19103 | 0.02423 | 338.7042 | 5931429.2
2014 | 5433.89 | 899.89 | 0.21614 | 0.19185 | 0.02429 | 339.5429 | 5931503.4
2019 | 5428.06 | 897.84 | 0.21692 | 0.19266 | 0.02426 | 339.1236 | 5953582.2
2025 | 5389.04 | 898.27 | 0.21807 | 0.19363 | 0.02444 | 341.6397 | 5927296.6
2030 | 5379.66 | 898.67 | 0.21898 | 0.19448 | 0.0245 | 342.4785 | 5927380.2
2035 | 5383.97 | 898.87 | 0.21979 | 0.1953 | 0.02448 | 342.1989 | 5946834.2
2040 | 5357.09 | 898.89 | 0.22071 | 0.1961 | 0.02461 | 344.0161 | 5929954.8
2045 | 5340.39 | 897.69 | 0.22162 | 0.19697 | 0.02465 | 344.5753 | 5934842.8
2051 | 5322.38 | 898.84 | 0.22273 | 0.19797 | 0.02477 | 346.2527 | 5923419.4
2056 | 5318.13 | 899.31 | 0.22365 | 0.19885 | 0.0248 | 346.6721 | 5930676.8
2061 | 5287.47 | 897.43 | 0.22458 | 0.19969 | 0.02489 | 347.9302 | 5923602.8
2067 | 5277.91 | 898.07 | 0.22569 | 0.20073 | 0.02495 | 348.7689 | 5926561.0
2072 | 5287.53 | 898.54 | 0.22655 | 0.20163 | 0.02492 | 348.3495 | 5948049.1
2077 | 5255.93 | 897.22 | 0.22752 | 0.20249 | 0.02503 | 349.8872 | 5936199.4
2082 | 5251.83 | 898.26 | 0.22848 | 0.2034 | 0.02508 | 350.5861 | 5938626.7
2088 | 5242.19 | 897.87 | 0.22959 | 0.20447 | 0.02512 | 351.1453 | 5946257.2
2093 | 5214.07 | 898.12 | 0.23062 | 0.20536 | 0.02526 | 353.1023 | 5927461.1
2099 | 5209 | 898.62 | 0.23176 | 0.20646 | 0.0253 | 353.6614 | 5935055.0
2104 | 5191.87 | 897.77 | 0.23273 | 0.20737 | 0.02536 | 354.5001 | 5935117.4
2109 | 5166.8 | 897.76 | 0.23377 | 0.20829 | 0.02548 | 356.1776 | 5921203.5
2115 | 5164.26 | 898.49 | 0.23491 | 0.20939 | 0.02551 | 356.597 | 5931065.8
2120 | 5143.97 | 898.48 | 0.23596 | 0.21035 | 0.02562 | 358.1346 | 5919561.9
2126 | 5127.32 | 900.16 | 0.2372 | 0.21146 | 0.02575 | 359.9518 | 5906345.6
2131 | 5114.22 | 898.03 | 0.23826 | 0.21251 | 0.02575 | 359.9518 | 5920236.4
2136 | 5083.48 | 899.17 | 0.23938 | 0.21344 | 0.02594 | 362.6078 | 5890662.0
2142 | 5082.9 | 899.6 | 0.24057 | 0.21462 | 0.02596 | 362.8874 | 5902657.8
2147 | 5061.1 | 899.27 | 0.24166 | 0.2156 | 0.02606 | 364.2852 | 5893733.1
2153 | 5022.1 | 898.11 | 0.24309 | 0.21687 | 0.02623 | 366.6616 | 5871898.9
2158 | 5006.57 | 898.65 | 0.24416 | 0.21783 | 0.02632 | 367.9197 | 5865410.2
2164 | 4996.83 | 898.59 | 0.24545 | 0.21908 | 0.02637 | 368.6186 | 5870565.8
2170 | 4981.46 | 899.1 | 0.24682 | 0.22035 | 0.02647 | 370.0165 | 5864603.1
2175 | 4965.34 | 898.88 | 0.24795 | 0.2214 | 0.02655 | 371.1348 | 5860404.1
2181 | 4934.36 | 898.12 | 0.24938 | 0.22269 | 0.02669 | 373.0918 | 5845745.8
2186 | 4919.42 | 898.18 | 0.25057 | 0.2238 | 0.02678 | 374.3499 | 5839456.3
2192 | 4893.61 | 898.9 | 0.25199 | 0.22505 | 0.02694 | 376.5865 | 5820707.7
2197 | 4884.45 | 898.91 | 0.25319 | 0.2262 | 0.02699 | 377.2854 | 5823177.2
2203 | 4860.87 | 898.9 | 0.25464 | 0.22752 | 0.02712 | 379.1027 | 5811090.6
2209 | 4835.04 | 898.5 | 0.2561 | 0.22884 | 0.02725 | 380.9199 | 5799119.3
2214 | 4821.75 | 898.16 | 0.2573 | 0.22998 | 0.02732 | 381.8984 | 5797353.1
2220 | 4805.56 | 898.27 | 0.25877 | 0.23136 | 0.02741 | 383.1565 | 5793977.0
2226 | 4802 | 899.49 | 0.26027 | 0.2328 | 0.02747 | 383.9952 | 5796947.0
2232 | 4770.67 | 898.33 | 0.26187 | 0.23426 | 0.02761 | 385.9522 | 5783098.8
2237 | 4757.86 | 899.13 | 0.26316 | 0.23545 | 0.02771 | 387.3501 | 5775137.0
2243 | 4724.18 | 897.53 | 0.26473 | 0.23686 | 0.02786 | 389.4469 | 5759449.7
2249 | 4697.47 | 898.53 | 0.26641 | 0.23836 | 0.02805 | 392.1029 | 5735739.5
2254 | 4693.16 | 897.3 | 0.26765 | 0.23961 | 0.02804 | 391.9631 | 5750541.4
2260 | 4669.93 | 898.39 | 0.26934 | 0.24113 | 0.02821 | 394.3395 | 5731102.6
2266 | 4666.93 | 899.74 | 0.27098 | 0.24271 | 0.02827 | 395.1782 | 5734122.0
2272 | 4627.08 | 898.23 | 0.27276 | 0.24429 | 0.02847 | 397.9739 | 5708916.5
2278 | 4601.25 | 898.18 | 0.27452 | 0.24589 | 0.02863 | 400.2105 | 5692004.1
2284 | 4597.67 | 899.04 | 0.27626 | 0.24759 | 0.02868 | 400.9095 | 5697046.8
2289 | 4558.26 | 899.34 | 0.27789 | 0.24896 | 0.02893 | 404.4041 | 5660179.3
2295 | 4549.5 | 899.21 | 0.27964 | 0.25066 | 0.02899 | 405.2429 | 5663270.5
2301 | 4526.93 | 899.53 | 0.28158 | 0.25244 | 0.02914 | 407.3397 | 5648848.2
2307 | 4495.59 | 898.42 | 0.28348 | 0.25417 | 0.02931 | 409.7161 | 5630728.8
2313 | 4452.59 | 897.28 | 0.28551 | 0.25596 | 0.02955 | 413.071 | 5599522.3
2319 | 4446.13 | 898.93 | 0.28751 | 0.25786 | 0.02965 | 414.4688 | 5595113.3
2325 | 4437.68 | 898.97 | 0.28945 | 0.25974 | 0.02971 | 415.3075 | 5598260.9
2331 | 4401.5 | 899.35 | 0.29158 | 0.26161 | 0.02997 | 418.942 | 5564015.9
2337 | 4370.93 | 899.64 | 0.29375 | 0.26357 | 0.03018 | 421.8775 | 5539522.2
2343 | 4331.06 | 898.8 | 0.29598 | 0.26555 | 0.03043 | 425.3722 | 5508117.1
2349 | 4310.25 | 899.44 | 0.29821 | 0.26761 | 0.0306 | 427.7486 | 5491543.4
2355 | 4292.15 | 898.39 | 0.30039 | 0.2697 | 0.0307 | 429.1465 | 5487636.9
2361 | 4265.37 | 899.49 | 0.30275 | 0.27182 | 0.03093 | 432.3616 | 5460707.3
2367 | 4228.33 | 898.45 | 0.30512 | 0.27396 | 0.03116 | 435.5767 | 5434175.2
2373 | 4198.42 | 898.36 | 0.30756 | 0.27618 | 0.03138 | 438.652 | 5409755.4
2379 | 4174.97 | 898.77 | 0.31001 | 0.27844 | 0.03157 | 441.3079 | 5390793.4
2385 | 4135.04 | 898.74 | 0.31264 | 0.28077 | 0.03187 | 445.5016 | 5353516.6
2391 | 4097.05 | 898.64 | 0.31529 | 0.28312 | 0.03217 | 449.6952 | 5316934.9
2397 | 4072.01 | 898.58 | 0.31791 | 0.28555 | 0.03236 | 452.3511 | 5298980.9
2403 | 4040.13 | 898.7 | 0.3207 | 0.28807 | 0.03262 | 455.9856 | 5269903.3
2410 | 4005.14 | 897.71 | 0.32397 | 0.2911 | 0.03287 | 459.4803 | 5245056.5
2416 | 3970.65 | 898.45 | 0.32692 | 0.29374 | 0.03318 | 463.8137 | 5208988.3
2422 | 3927.56 | 898.44 | 0.33 | 0.29645 | 0.03355 | 468.9858 | 5164335.5
2428 | 3903.54 | 898.83 | 0.33309 | 0.29932 | 0.03377 | 472.0611 | 5143401.8
2434 | 3859.37 | 898.88 | 0.33642 | 0.30226 | 0.03416 | 477.5128 | 5097245.4
2441 | 3803.15 | 899.3 | 0.34039 | 0.30572 | 0.03468 | 484.7817 | 5035255.6
2447 | 3773.2 | 899 | 0.34378 | 0.30884 | 0.03494 | 488.4162 | 5010071.2
2453 | 3723.85 | 898.78 | 0.34741 | 0.31201 | 0.0354 | 494.8464 | 4957093.6
2459 | 3693.6 | 899.21 | 0.35107 | 0.31537 | 0.0357 | 499.04 | 4927460.4
2466 | 3639.07 | 898.1 | 0.35552 | 0.31933 | 0.03619 | 505.8896 | 4874581.3
2472 | 3609.55 | 898.77 | 0.35944 | 0.32292 | 0.03652 | 510.5026 | 4842287.0
2478 | 3556.46 | 897.41 | 0.36359 | 0.32659 | 0.037 | 517.2124 | 4791068.8
2485 | 3508.63 | 898.27 | 0.36855 | 0.33101 | 0.03755 | 524.9006 | 4734229.2
2491 | 3467.18 | 898.73 | 0.373 | 0.33499 | 0.03801 | 531.3309 | 4688227.6
2498 | 3418.59 | 898.44 | 0.37836 | 0.33982 | 0.03854 | 538.7396 | 4636748.7
2504 | 3366.82 | 898.26 | 0.38321 | 0.34408 | 0.03913 | 546.987 | 4577805.2
2510 | 3318.33 | 897.81 | 0.38822 | 0.34854 | 0.03968 | 554.6753 | 4525169.9
2517 | 3258.82 | 898.25 | 0.39445 | 0.35403 | 0.04042 | 565.0196 | 4454713.1
2523 | 3213.04 | 898.13 | 0.3999 | 0.3589 | 0.04099 | 572.9874 | 4403238.0
2530 | 3163.42 | 898.11 | 0.4066 | 0.36496 | 0.04163 | 581.9338 | 4347573.6
2536 | 3107.59 | 897.9 | 0.41276 | 0.37039 | 0.04237 | 592.278 | 4281772.8
2543 | 3036.58 | 897.75 | 0.42043 | 0.37707 | 0.04336 | 606.117 | 4195559.8
2549 | 2977.78 | 897.61 | 0.42737 | 0.38317 | 0.04421 | 617.9989 | 4124603.0
2556 | 2908.21 | 897.88 | 0.43589 | 0.39062 | 0.04528 | 632.9561 | 4038194.8
2562 | 2850.12 | 898.72 | 0.4437 | 0.39746 | 0.04624 | 646.3757 | 3963639.3
2569 | 2770.7 | 898.1 | 0.45348 | 0.40594 | 0.04754 | 664.548 | 3865785.5
2575 | 2709.05 | 898.44 | 0.46241 | 0.41378 | 0.04864 | 679.9246 | 3787184.8
2582 | 2627.15 | 899.22 | 0.47369 | 0.42349 | 0.0502 | 701.7314 | 3679470.7
2589 | 2539.85 | 898.71 | 0.48588 | 0.43399 | 0.05189 | 725.3554 | 3569284.9
2595 | 2473.88 | 899.23 | 0.49714 | 0.44383 | 0.05331 | 745.2052 | 3482262.5
2602 | 2385.68 | 899.98 | 0.51152 | 0.4562 | 0.05532 | 773.3024 | 3364789.9
2609 | 2300.23 | 899.24 | 0.52724 | 0.46991 | 0.05733 | 801.3996 | 3255554.5
2615 | 2240.36 | 898.99 | 0.54147 | 0.48262 | 0.05885 | 822.6472 | 3178762.3
2622 | 2162.22 | 899.32 | 0.55959 | 0.4986 | 0.061 | 852.7015 | 3074933.2
2629 | 2084.34 | 898.23 | 0.57927 | 0.51607 | 0.0632 | 883.4546 | 2975817.8
2636 | 2013.78 | 898.4 | 0.60063 | 0.53521 | 0.06542 | 914.4874 | 2882489.3
2642 | 1945.32 | 897.76 | 0.62077 | 0.55309 | 0.06768 | 946.0793 | 2792577.9
2649 | 1876.01 | 898.54 | 0.64631 | 0.57607 | 0.07024 | 981.8648 | 2697927.6
2656 | 1802.36 | 897.85 | 0.67479 | 0.60174 | 0.07305 | 1021.145 | 2601002.0
2663 | 1723.01 | 897.66 | 0.70744 | 0.63103 | 0.0764 | 1067.974 | 2493507.3
2669 | 1654.45 | 897.7 | 0.73934 | 0.65976 | 0.07957 | 1112.286 | 2399562.4
2676 | 1572.86 | 897.73 | 0.78198 | 0.69828 | 0.0837 | 1170.018 | 2287143.9
2683 | 1485.76 | 898.24 | 0.83322 | 0.74456 | 0.08866 | 1239.353 | 2164839.9
2690 | 1394.16 | 898.54 | 0.8963 | 0.80178 | 0.09452 | 1321.268 | 2035923.2
2697 | 1297.59 | 898.74 | 0.97771 | 0.87614 | 0.10157 | 1419.818 | 1899539.5
2704 | 1188.73 | 898.1 | 1.08791 | 0.97712 | 0.1108 | 1548.841 | 1745821.2
2711 | 1052.93 | 897.2 | 1.25183 | 1.12687 | 0.12496 | 1746.78 | 1551998.6
2718 | 855.68 | 897.12 | 1.55421 | 1.40046 | 0.15375 | 2149.227 | 1264640.7

## E16_REF_20_E
Fatigue: IT-CY Test (BS EN 12697‑24:2018) Annex E
.
SAMPLE ID | E16 |  |  | εR,10 , Initial avg Resilient Strain [μm/m] |  | 100.0534
Stiffness Modulus [MPa] | 9383.1 |  |  | ΔH [mm] |  | 0.010366
Test Temperature | 20 °C |  |  | ε0 , Initial Horiz. Strain Amplitude [μm/m] |  | 145.0971
Target Stress [kPa] | 700 |  |  | Nf, 50% [-] |  | 7224
Sample Diameter [mm] | 149.6 |  |  | Nf, ER [-] |  | 8619
Waveshape | Haversine |  |  | Nf, ROTTURA [-] |  | 11793
Loading Time [ms] | 100
Rest time (ms) | 400
Estimated Poisson's ratio [-] | 0.35
Contact Load [kN] | 0.5
Cycle | Stiffness Modulus | Tensile stress (Target) | Avg Tot Horiz Def | Avg Permanent Def | Avg Resilient Def | εR,n | Wn
| [MPa] | [kPa] | [mm] | [mm] | [mm] | [μm/m] | [-]
1 | 15129.14 | 697.85 | 0.00768 | 0.00093 | 0.00676 | 94.62243 | 10568.32
2 | 14656.05 | 700.93 | 0.00831 | 0.0013 | 0.007 | 97.9818 | 20411.95
3 | 14412.78 | 699.29 | 0.00869 | 0.00158 | 0.00711 | 99.52152 | 30144.23
4 | 14416.2 | 698.62 | 0.00898 | 0.00188 | 0.0071 | 99.38154 | 40248.92
5 | 14171 | 698.52 | 0.00928 | 0.00206 | 0.00722 | 101.0612 | 49474.96
6 | 14324.73 | 698.73 | 0.00948 | 0.00234 | 0.00714 | 99.94144 | 60035.16
7 | 14161.44 | 698.8 | 0.00974 | 0.00252 | 0.00723 | 101.2012 | 69169.14
8 | 14117.19 | 698.03 | 0.00992 | 0.00268 | 0.00724 | 101.3412 | 78941.26
9 | 14007.56 | 698.69 | 0.01016 | 0.00286 | 0.00731 | 102.321 | 87958.49
10 | 13875.67 | 697.8 | 0.01032 | 0.00296 | 0.00737 | 103.1608 | 96936.01
11 | 13895.42 | 698.5 | 0.01054 | 0.00317 | 0.00736 | 103.0209 | 106774.5
12 | 13783.48 | 698.41 | 0.01072 | 0.00329 | 0.00742 | 103.8607 | 115539.4
13 | 13865.77 | 698.38 | 0.01088 | 0.00351 | 0.00738 | 103.3008 | 125846.1
14 | 13712.64 | 698 | 0.01104 | 0.00358 | 0.00745 | 104.2806 | 134253.1
15 | 13748.45 | 698.72 | 0.01118 | 0.00374 | 0.00744 | 104.1407 | 144036
16 | 13613.48 | 698 | 0.01135 | 0.00384 | 0.00751 | 105.1205 | 152206.3
17 | 13777.36 | 698.11 | 0.01142 | 0.004 | 0.00742 | 103.8607 | 163680.8
18 | 13658.68 | 698.29 | 0.01162 | 0.00413 | 0.00749 | 104.8405 | 171689.3
19 | 13777.47 | 698.29 | 0.0117 | 0.00428 | 0.00742 | 103.8607 | 182937.3
20 | 13659.64 | 697.82 | 0.01189 | 0.00441 | 0.00748 | 104.7006 | 191021
21 | 13621.71 | 698.08 | 0.01202 | 0.00452 | 0.00751 | 105.1205 | 199770.8
22 | 13638.62 | 698.25 | 0.01215 | 0.00465 | 0.0075 | 104.9805 | 209562.7
23 | 13540.27 | 698.05 | 0.01228 | 0.00473 | 0.00755 | 105.6804 | 217637.4
24 | 13634.54 | 698.48 | 0.01237 | 0.00487 | 0.0075 | 104.9805 | 228613.9
25 | 13472.45 | 697.62 | 0.01254 | 0.00496 | 0.00758 | 106.1003 | 235626.1
26 | 13664.97 | 698.53 | 0.0126 | 0.00512 | 0.00749 | 104.8405 | 247995.7
27 | 13529.43 | 698.31 | 0.01277 | 0.00521 | 0.00756 | 105.8203 | 255149.4
28 | 13731.72 | 698.43 | 0.01283 | 0.00538 | 0.00745 | 104.2806 | 268506.2
29 | 13529.51 | 697.89 | 0.01303 | 0.00547 | 0.00755 | 105.6804 | 274412.4
30 | 13571.75 | 698.2 | 0.01311 | 0.00557 | 0.00753 | 105.4004 | 284628.8
31 | 13510.05 | 698.1 | 0.01324 | 0.00568 | 0.00757 | 105.9603 | 292562.3
32 | 13542.85 | 698.3 | 0.0133 | 0.00575 | 0.00755 | 105.6804 | 302799.8
33 | 13473.06 | 698.2 | 0.01346 | 0.00587 | 0.00759 | 106.2403 | 310616.7
34 | 13512.88 | 698.26 | 0.01353 | 0.00596 | 0.00757 | 105.9603 | 320874.8
35 | 13435.13 | 697.67 | 0.01367 | 0.00606 | 0.00761 | 106.5202 | 328576.1
36 | 13557.03 | 698.52 | 0.01374 | 0.00619 | 0.00755 | 105.6804 | 340649.8
37 | 13468.29 | 697.93 | 0.01386 | 0.00627 | 0.00759 | 106.2403 | 348267.2
38 | 13479.07 | 698.56 | 0.01395 | 0.00636 | 0.00759 | 106.2403 | 357679.8
39 | 13435.8 | 698.08 | 0.01408 | 0.00647 | 0.00761 | 106.5202 | 366127.7
40 | 13428.36 | 698.05 | 0.01415 | 0.00654 | 0.00761 | 106.5202 | 375515.6
41 | 13469.98 | 698.59 | 0.01424 | 0.00665 | 0.0076 | 106.3802 | 385409.9
42 | 13294.3 | 697.74 | 0.01439 | 0.00671 | 0.00769 | 107.64 | 390189.5
43 | 13497.89 | 698.22 | 0.01442 | 0.00684 | 0.00758 | 106.1003 | 405276.9
44 | 13411.74 | 697.99 | 0.01451 | 0.00689 | 0.00762 | 106.6602 | 412525
45 | 13461.02 | 698.52 | 0.0146 | 0.007 | 0.0076 | 106.3802 | 423010.9
46 | 13403.48 | 697.92 | 0.0147 | 0.00707 | 0.00763 | 106.8002 | 430710.9
47 | 13452.51 | 698.37 | 0.01476 | 0.00716 | 0.0076 | 106.3802 | 441811.4
48 | 13269.97 | 698.4 | 0.01492 | 0.00721 | 0.00771 | 107.92 | 444774.1
49 | 13345.92 | 698.31 | 0.01498 | 0.00731 | 0.00766 | 107.2201 | 457003.9
50 | 13269.78 | 697.98 | 0.01508 | 0.00738 | 0.0077 | 107.78 | 463908
51 | 13315.98 | 698.3 | 0.01514 | 0.00746 | 0.00768 | 107.5 | 474418.4
52 | 13201.75 | 698.21 | 0.01529 | 0.00754 | 0.00775 | 108.4799 | 479351.7
53 | 13408.74 | 697.94 | 0.01529 | 0.00767 | 0.00762 | 106.6602 | 496905.2
54 | 13306.14 | 698.53 | 0.01545 | 0.00777 | 0.00769 | 107.64 | 501672.2
55 | 13380.59 | 698.38 | 0.01548 | 0.00783 | 0.00764 | 106.9401 | 514306.4
56 | 13346.88 | 698.17 | 0.01558 | 0.00792 | 0.00766 | 107.2201 | 522290.2
57 | 13351.52 | 698.11 | 0.01563 | 0.00797 | 0.00766 | 107.2201 | 531616.8
58 | 13276.09 | 698.24 | 0.01573 | 0.00803 | 0.0077 | 107.78 | 538133.3
59 | 13234.48 | 698.03 | 0.01582 | 0.00809 | 0.00772 | 108.0599 | 545993.3
60 | 13379.68 | 698.31 | 0.01587 | 0.00823 | 0.00764 | 106.9401 | 561061.5
61 | 13280.59 | 698.05 | 0.01596 | 0.00827 | 0.0077 | 107.78 | 565967.8
62 | 13378.54 | 698.3 | 0.01602 | 0.00837 | 0.00764 | 106.9401 | 579763.6
63 | 13160.58 | 697.84 | 0.01617 | 0.0084 | 0.00777 | 108.7598 | 579258.1 | Criterio 50% Modulo
64 | 13367.96 | 698.67 | 0.01619 | 0.00853 | 0.00765 | 107.0801 | 597683.3
65 | 13153.59 | 697.92 | 0.01632 | 0.00855 | 0.00777 | 108.7598 | 597647.3 | S0 [MPa] | 13079.634
66 | 13290.46 | 698.81 | 0.01637 | 0.00866 | 0.0077 | 107.78 | 612358.6 | S0, 1/2 [MPa] | 6539.817
67 | 13063.37 | 697.85 | 0.01648 | 0.00865 | 0.00782 | 109.4597 | 612097.6 | Nf [-] | 7224
68 | 13203.47 | 697.93 | 0.01653 | 0.00878 | 0.00774 | 108.3399 | 627654.4
69 | 13044.27 | 697.7 | 0.01667 | 0.00883 | 0.00783 | 109.5996 | 629564.1
70 | 13209.4 | 698.97 | 0.01667 | 0.00892 | 0.00775 | 108.4799 | 645281.1 | Criterio ER
71 | 13042.6 | 697.15 | 0.0168 | 0.00897 | 0.00783 | 109.5996 | 647812.3
72 | 13109.14 | 698.46 | 0.01686 | 0.00906 | 0.0078 | 109.1797 | 659463.1 | Wn, MAX | 34419071.6
73 | 13177.19 | 698.31 | 0.01691 | 0.00915 | 0.00776 | 108.6198 | 672068.8 | Nf [-] | 8619
74 | 13117.57 | 697.58 | 0.01697 | 0.00918 | 0.00779 | 109.0397 | 678651.6
75 | 13169.84 | 698.04 | 0.01704 | 0.00928 | 0.00776 | 108.6198 | 690481.7 | Criterio Rottura
76 | 13123.65 | 698 | 0.01712 | 0.00933 | 0.00779 | 109.0397 | 696993.5
77 | 13201.33 | 698.76 | 0.01718 | 0.00943 | 0.00775 | 108.4799 | 709809.2 | Nf [-] | 11793
78 | 13163.76 | 697.45 | 0.01724 | 0.00948 | 0.00776 | 108.6198 | 718100.9
79 | 13387.26 | 698.19 | 0.01727 | 0.00963 | 0.00764 | 106.9401 | 738731
80 | 13186.57 | 697.48 | 0.01742 | 0.00967 | 0.00775 | 108.4799 | 737464.1
81 | 13329.09 | 698.44 | 0.01742 | 0.00975 | 0.00767 | 107.3601 | 754470.5
82 | 13164.99 | 697.62 | 0.01754 | 0.00978 | 0.00776 | 108.6198 | 754926.6
83 | 13229.56 | 698.01 | 0.0176 | 0.00988 | 0.00773 | 108.1999 | 767098.6
84 | 13197.1 | 697.66 | 0.01765 | 0.00991 | 0.00774 | 108.3399 | 775337.8
85 | 13217.48 | 698.55 | 0.01773 | 0.00999 | 0.00774 | 108.3399 | 784568
86 | 13144.2 | 697.47 | 0.01781 | 0.01004 | 0.00777 | 108.7598 | 790733.3
87 | 13158.86 | 697.85 | 0.01787 | 0.0101 | 0.00777 | 108.7598 | 799927.9
88 | 13147.36 | 697.72 | 0.01795 | 0.01018 | 0.00777 | 108.7598 | 809122.5
89 | 13210.98 | 698.1 | 0.01801 | 0.01027 | 0.00774 | 108.3399 | 821488.8
90 | 13170.62 | 698.05 | 0.01809 | 0.01032 | 0.00776 | 108.6198 | 828578
91 | 13141.11 | 697.4 | 0.01814 | 0.01036 | 0.00777 | 108.7598 | 836706.2
92 | 13195.43 | 697.83 | 0.01821 | 0.01046 | 0.00775 | 108.4799 | 848083.7
93 | 13155.2 | 698.04 | 0.01826 | 0.01049 | 0.00777 | 108.7598 | 855095.3
94 | 13229.82 | 697.83 | 0.01833 | 0.01061 | 0.00773 | 108.1999 | 868762.3
95 | 13080.62 | 697.26 | 0.0184 | 0.01059 | 0.00781 | 109.3197 | 869010.8
96 | 13142.64 | 698.08 | 0.01845 | 0.01067 | 0.00778 | 108.8998 | 881544.5
97 | 12943.65 | 697.95 | 0.01859 | 0.01069 | 0.0079 | 110.5795 | 877197.2
98 | 13127.22 | 698.05 | 0.01859 | 0.0108 | 0.00779 | 109.0397 | 898754.8
99 | 13050.26 | 697.4 | 0.01865 | 0.01082 | 0.00783 | 109.5996 | 903287.6
100 | 13036.47 | 698.23 | 0.01876 | 0.01091 | 0.00784 | 109.7396 | 911247.9
101 | 13033.28 | 697.94 | 0.01881 | 0.01097 | 0.00784 | 109.7396 | 920360.4
102 | 13150.94 | 697.72 | 0.01882 | 0.01105 | 0.00777 | 108.7598 | 937846.5
103 | 13076.95 | 698.21 | 0.0189 | 0.01108 | 0.00782 | 109.4597 | 940985.8
104 | 13023.31 | 697.39 | 0.01902 | 0.01118 | 0.00784 | 109.7396 | 947697.8
105 | 13113.64 | 698.12 | 0.01906 | 0.01126 | 0.0078 | 109.1797 | 961717
106 | 13007.13 | 697.56 | 0.01914 | 0.01128 | 0.00785 | 109.8796 | 964692.3
107 | 13151.7 | 698.03 | 0.01917 | 0.0114 | 0.00777 | 108.7598 | 983819.4
108 | 13007.5 | 697.75 | 0.01926 | 0.0114 | 0.00786 | 110.0196 | 981643.6
109 | 13128.75 | 698.07 | 0.01928 | 0.01149 | 0.00779 | 109.0397 | 999635.5
110 | 12962.2 | 697.69 | 0.0194 | 0.01151 | 0.00788 | 110.2995 | 997284.5
111 | 12999.5 | 698.35 | 0.01946 | 0.0116 | 0.00787 | 110.1595 | 1007629.5
112 | 12948.32 | 697.13 | 0.01952 | 0.01163 | 0.00789 | 110.4395 | 1014130.0
113 | 12971.32 | 697.96 | 0.01957 | 0.01169 | 0.00788 | 110.2995 | 1024483.2
114 | 12965.57 | 698.02 | 0.01962 | 0.01173 | 0.00788 | 110.2995 | 1033549.4
115 | 13042.81 | 698.19 | 0.01965 | 0.01181 | 0.00784 | 109.7396 | 1047935.1
116 | 13028.91 | 697.98 | 0.01971 | 0.01186 | 0.00785 | 109.8796 | 1055701.0
117 | 12986.97 | 697.69 | 0.0198 | 0.01193 | 0.00787 | 110.1595 | 1062095.9
118 | 13044.84 | 698.04 | 0.01981 | 0.01198 | 0.00784 | 109.7396 | 1075272.5
119 | 12986.39 | 697.89 | 0.01992 | 0.01205 | 0.00787 | 110.1595 | 1080251.4
120 | 12940.61 | 697.61 | 0.01999 | 0.0121 | 0.0079 | 110.5795 | 1085192.5
121 | 12932.29 | 697.66 | 0.02005 | 0.01214 | 0.0079 | 110.5795 | 1094235.7
122 | 12952.47 | 697.8 | 0.02011 | 0.01222 | 0.00789 | 110.4395 | 1104677.3
123 | 12912.58 | 697.73 | 0.02018 | 0.01226 | 0.00791 | 110.7194 | 1110916.0
124 | 12961.12 | 697.79 | 0.02021 | 0.01232 | 0.00788 | 110.2995 | 1124211.6
125 | 12911.58 | 698.06 | 0.02032 | 0.0124 | 0.00792 | 110.8594 | 1127554.2
126 | 12977.67 | 698.07 | 0.02032 | 0.01245 | 0.00788 | 110.2995 | 1142344.1
127 | 12877.58 | 697.67 | 0.02043 | 0.0125 | 0.00793 | 110.9994 | 1144150.5
128 | 13008.43 | 698.19 | 0.02044 | 0.01258 | 0.00786 | 110.0196 | 1163429.4
129 | 12972.17 | 697.25 | 0.02052 | 0.01265 | 0.00787 | 110.1595 | 1171028.8
130 | 12982.22 | 697.77 | 0.02058 | 0.01271 | 0.00787 | 110.1595 | 1180106.6
131 | 12950.42 | 698.28 | 0.02065 | 0.01276 | 0.0079 | 110.5795 | 1184668.4
132 | 12950.85 | 697.97 | 0.0207 | 0.01281 | 0.00789 | 110.4395 | 1195224.6
133 | 13062.49 | 697.93 | 0.02071 | 0.01288 | 0.00783 | 109.5996 | 1213507.6
134 | 12970.37 | 697.74 | 0.0208 | 0.01292 | 0.00788 | 110.2995 | 1214873.9
135 | 12989.49 | 697.75 | 0.02086 | 0.01299 | 0.00787 | 110.1595 | 1225495.3
136 | 12962.96 | 696.99 | 0.02091 | 0.01304 | 0.00787 | 110.1595 | 1234573.0
137 | 12893.3 | 698.13 | 0.02099 | 0.01306 | 0.00793 | 110.9994 | 1234241.1
138 | 12849.12 | 697.7 | 0.02109 | 0.01313 | 0.00795 | 111.2793 | 1240122.4
139 | 12955.52 | 698.04 | 0.02109 | 0.0132 | 0.00789 | 110.4395 | 1258607.8
140 | 12871.4 | 697.5 | 0.0212 | 0.01327 | 0.00794 | 111.1394 | 1259679.7
141 | 12936.27 | 697.71 | 0.02121 | 0.01331 | 0.0079 | 110.5795 | 1275101.1
142 | 12867.15 | 697.96 | 0.02132 | 0.01338 | 0.00794 | 111.1394 | 1277675.2
143 | 12918.33 | 698.17 | 0.02134 | 0.01342 | 0.00792 | 110.8594 | 1289922.1
144 | 12745.69 | 697.5 | 0.02146 | 0.01344 | 0.00801 | 112.1192 | 1284347.6
145 | 12890.22 | 697.57 | 0.02146 | 0.01353 | 0.00793 | 110.9994 | 1306313.5
146 | 12848.24 | 697.56 | 0.02154 | 0.01359 | 0.00795 | 111.2793 | 1312013.6
147 | 12906.05 | 697.97 | 0.02158 | 0.01366 | 0.00792 | 110.8594 | 1326003.8
148 | 12853.36 | 698.26 | 0.02165 | 0.01369 | 0.00796 | 111.4193 | 1328315.6
149 | 12833.32 | 697.28 | 0.02169 | 0.01373 | 0.00796 | 111.4193 | 1337290.7
150 | 12874.48 | 698.15 | 0.02177 | 0.01383 | 0.00794 | 111.1394 | 1349656.9
151 | 12842.64 | 697.46 | 0.02181 | 0.01386 | 0.00795 | 111.2793 | 1356945.6
152 | 12824.38 | 698.15 | 0.02189 | 0.01392 | 0.00797 | 111.5593 | 1362504.3
153 | 12834.87 | 697.36 | 0.02191 | 0.01396 | 0.00796 | 111.4193 | 1373191.1
154 | 12868.07 | 698.48 | 0.02199 | 0.01404 | 0.00795 | 111.2793 | 1383904.8
155 | 12786.23 | 697.28 | 0.02205 | 0.01406 | 0.00799 | 111.8392 | 1385918.0
156 | 12869.24 | 697.57 | 0.02208 | 0.01414 | 0.00794 | 111.1394 | 1403643.1
157 | 12809.23 | 697.63 | 0.02218 | 0.0142 | 0.00798 | 111.6993 | 1405559.9
158 | 12838.33 | 698.03 | 0.02222 | 0.01426 | 0.00796 | 111.4193 | 1418066.6
159 | 12782.4 | 697.42 | 0.0223 | 0.01431 | 0.00799 | 111.8392 | 1421683.6
160 | 12817.07 | 698.41 | 0.02235 | 0.01437 | 0.00798 | 111.6993 | 1432417.8
161 | 12795.83 | 697.73 | 0.0224 | 0.01441 | 0.00799 | 111.8392 | 1439566.4
162 | 12757.14 | 697.92 | 0.02247 | 0.01446 | 0.00801 | 112.1192 | 1444891.1
163 | 12834.02 | 697.92 | 0.02249 | 0.01452 | 0.00796 | 111.4193 | 1462942.1
164 | 12787.94 | 697.86 | 0.02257 | 0.01458 | 0.00799 | 111.8392 | 1466390.6
165 | 12806.32 | 697.81 | 0.02261 | 0.01463 | 0.00798 | 111.6993 | 1477180.8
166 | 12828.6 | 697.46 | 0.02266 | 0.0147 | 0.00796 | 111.4193 | 1489867.4
167 | 12824.8 | 698.07 | 0.02273 | 0.01476 | 0.00797 | 111.5593 | 1496961.9
168 | 12803.92 | 697.66 | 0.02278 | 0.0148 | 0.00798 | 111.6993 | 1504038.7
169 | 12896.42 | 697.94 | 0.02281 | 0.01489 | 0.00793 | 110.9994 | 1522530.9
170 | 12748.68 | 698.19 | 0.02291 | 0.01489 | 0.00802 | 112.2592 | 1514353.1
171 | 12835.62 | 698.03 | 0.02292 | 0.01496 | 0.00796 | 111.4193 | 1534743.0
172 | 12770.76 | 697.94 | 0.023 | 0.01499 | 0.008 | 111.9792 | 1535999.5
173 | 12851.05 | 697.92 | 0.02303 | 0.01508 | 0.00795 | 111.2793 | 1554646.3
174 | 12767.79 | 698.17 | 0.02312 | 0.01511 | 0.00801 | 112.1192 | 1551920.0
175 | 12812.08 | 698.22 | 0.02317 | 0.01519 | 0.00798 | 111.6993 | 1566706.9
176 | 12709.83 | 696.83 | 0.02323 | 0.0152 | 0.00803 | 112.3991 | 1565848.5
177 | 12753.09 | 699.04 | 0.0233 | 0.01527 | 0.00803 | 112.3991 | 1574745.3
178 | 12719.6 | 697.98 | 0.02334 | 0.01531 | 0.00804 | 112.5391 | 1581672.5
179 | 12705.73 | 697.93 | 0.02339 | 0.01535 | 0.00804 | 112.5391 | 1590558.3
180 | 12755.78 | 698.26 | 0.02346 | 0.01544 | 0.00802 | 112.2592 | 1603432.7
181 | 12711.39 | 698.11 | 0.02351 | 0.01546 | 0.00804 | 112.5391 | 1608329.9
182 | 12803.91 | 698.66 | 0.02354 | 0.01555 | 0.00799 | 111.8392 | 1627336.0
183 | 12700.96 | 697.82 | 0.02363 | 0.01559 | 0.00805 | 112.6791 | 1624081.5
184 | 12863.29 | 698.29 | 0.02364 | 0.01569 | 0.00795 | 111.2793 | 1653496.6
185 | 12693.96 | 698.4 | 0.02374 | 0.01568 | 0.00806 | 112.819 | 1639794.0
186 | 12832.19 | 697.72 | 0.02375 | 0.01579 | 0.00796 | 111.4193 | 1669369.6
187 | 12674.63 | 698.11 | 0.02384 | 0.01577 | 0.00807 | 112.959 | 1655467.6
188 | 12752.12 | 698.35 | 0.0239 | 0.01588 | 0.00802 | 112.2592 | 1674696.4
189 | 12742.78 | 698.51 | 0.02394 | 0.01591 | 0.00803 | 112.3991 | 1681507.7
190 | 12711.51 | 698.44 | 0.02402 | 0.01597 | 0.00805 | 112.6791 | 1686204.8
191 | 12717.26 | 698.17 | 0.02405 | 0.01601 | 0.00804 | 112.5391 | 1697187.9
192 | 12753.9 | 698.62 | 0.02409 | 0.01607 | 0.00802 | 112.2592 | 1710328.3
193 | 12724.75 | 698.1 | 0.02414 | 0.0161 | 0.00803 | 112.3991 | 1717095.2
194 | 12709.04 | 698.42 | 0.02419 | 0.01614 | 0.00805 | 112.6791 | 1721703.9
195 | 12742.17 | 698.4 | 0.02423 | 0.0162 | 0.00803 | 112.3991 | 1734888.9
196 | 12744.41 | 698.17 | 0.02428 | 0.01626 | 0.00802 | 112.2592 | 1745960.1
197 | 12797.72 | 698.39 | 0.02434 | 0.01634 | 0.00799 | 111.8392 | 1761457.0
198 | 12691.46 | 698.17 | 0.02441 | 0.01636 | 0.00806 | 112.819 | 1755022.8
199 | 12733.25 | 698.53 | 0.02445 | 0.01641 | 0.00803 | 112.3991 | 1770476.4
200 | 12610.39 | 698.27 | 0.02453 | 0.01642 | 0.00811 | 113.5189 | 1761820.9
201 | 12797.49 | 698.41 | 0.02453 | 0.01653 | 0.00799 | 111.8392 | 1797222.7
202 | 12626.79 | 698.22 | 0.02462 | 0.01652 | 0.0081 | 113.3789 | 1781635.9
203 | 12733.92 | 698.45 | 0.02464 | 0.0166 | 0.00803 | 112.3991 | 1806063.9
204 | 12660.26 | 698.25 | 0.02473 | 0.01665 | 0.00808 | 113.099 | 1803729.5
205 | 12717.1 | 698.69 | 0.02477 | 0.01673 | 0.00805 | 112.6791 | 1819326.3
206 | 12673.67 | 698.26 | 0.0248 | 0.01673 | 0.00807 | 112.959 | 1823670.2
207 | 12724.22 | 698.56 | 0.02486 | 0.01682 | 0.00804 | 112.5391 | 1839360.7
208 | 12671.46 | 698.27 | 0.02491 | 0.01683 | 0.00807 | 112.959 | 1841375.7
209 | 12745.36 | 698.78 | 0.02494 | 0.01691 | 0.00803 | 112.3991 | 1859445.1
210 | 12694.59 | 698.3 | 0.025 | 0.01694 | 0.00806 | 112.819 | 1861387.8
211 | 12779.04 | 698.48 | 0.02504 | 0.01704 | 0.00801 | 112.1192 | 1881926.0
212 | 12702.16 | 698.34 | 0.02511 | 0.01706 | 0.00805 | 112.6791 | 1881449.6
213 | 12735.92 | 698.74 | 0.02517 | 0.01713 | 0.00804 | 112.5391 | 1892675.5
214 | 12730.17 | 698.05 | 0.02518 | 0.01715 | 0.00803 | 112.3991 | 1903929.4
215 | 12722.69 | 698.55 | 0.02527 | 0.01723 | 0.00804 | 112.5391 | 1910447.1
216 | 12751 | 698.18 | 0.02529 | 0.01727 | 0.00802 | 112.2592 | 1924119.3
217 | 12690.53 | 698.2 | 0.02537 | 0.01732 | 0.00806 | 112.819 | 1923434.1
218 | 12754.95 | 698.97 | 0.02539 | 0.01737 | 0.00803 | 112.3991 | 1939516.9
219 | 12718.38 | 698.07 | 0.02546 | 0.01742 | 0.00804 | 112.5391 | 1945990.3
220 | 12806.26 | 698.54 | 0.02548 | 0.01749 | 0.00799 | 111.8392 | 1967109.4
221 | 12717.74 | 698.51 | 0.02556 | 0.01751 | 0.00804 | 112.5391 | 1963761.9
222 | 12794.7 | 698.6 | 0.02558 | 0.01758 | 0.008 | 111.9792 | 1982511.0
223 | 12671.76 | 697.56 | 0.02567 | 0.01761 | 0.00806 | 112.819 | 1976616.6
224 | 12789.25 | 698.8 | 0.02569 | 0.01769 | 0.008 | 111.9792 | 2000371.4
225 | 12702.57 | 698.2 | 0.02576 | 0.01771 | 0.00805 | 112.6791 | 1996821.5
226 | 12705.39 | 698.38 | 0.02582 | 0.01777 | 0.00805 | 112.6791 | 2005696.3
227 | 12676.01 | 698.23 | 0.02586 | 0.01779 | 0.00807 | 112.959 | 2009578.3
228 | 12690.38 | 698.32 | 0.02593 | 0.01787 | 0.00806 | 112.819 | 2020935.3
229 | 12672.25 | 698.05 | 0.02597 | 0.0179 | 0.00807 | 112.959 | 2027283.8
230 | 12748.77 | 698.22 | 0.02598 | 0.01796 | 0.00802 | 112.2592 | 2048830.7
231 | 12735.62 | 698.32 | 0.02604 | 0.01801 | 0.00803 | 112.3991 | 2055176.1
232 | 12677.52 | 698.03 | 0.02612 | 0.01805 | 0.00806 | 112.819 | 2056390.3
233 | 12779.44 | 698.03 | 0.02613 | 0.01813 | 0.008 | 111.9792 | 2080743.5
234 | 12659.39 | 697.76 | 0.02621 | 0.01814 | 0.00807 | 112.959 | 2071547.7
235 | 12746.83 | 698.24 | 0.02625 | 0.01823 | 0.00802 | 112.2592 | 2093370.5
236 | 12620.82 | 698.33 | 0.02632 | 0.01822 | 0.0081 | 113.3789 | 2081515.2
237 | 12710.22 | 697.23 | 0.02636 | 0.01832 | 0.00803 | 112.3991 | 2108557.3
238 | 12583.63 | 699.11 | 0.02644 | 0.0183 | 0.00814 | 113.9388 | 2088839.9
239 | 12723.65 | 698.12 | 0.02645 | 0.01841 | 0.00804 | 112.5391 | 2123706.3
240 | 12591.09 | 698.11 | 0.02654 | 0.01842 | 0.00812 | 113.6589 | 2111581.4
241 | 12702.6 | 698.45 | 0.02657 | 0.01851 | 0.00805 | 112.6791 | 2138817.7
242 | 12618.33 | 697.67 | 0.02662 | 0.01852 | 0.0081 | 113.3789 | 2134435.1
243 | 12642.61 | 698.28 | 0.02668 | 0.01859 | 0.00809 | 113.239 | 2145904.4
244 | 12677.81 | 697.76 | 0.02671 | 0.01865 | 0.00806 | 112.819 | 2162755.4
245 | 12604.1 | 697.59 | 0.02679 | 0.01869 | 0.00811 | 113.5189 | 2158230.6
246 | 12647.73 | 698.74 | 0.02684 | 0.01875 | 0.00809 | 113.239 | 2172397.0
247 | 12609 | 697.39 | 0.02688 | 0.01878 | 0.0081 | 113.3789 | 2178535.0
248 | 12693.19 | 698.74 | 0.02692 | 0.01886 | 0.00806 | 112.819 | 2198210.4
249 | 12553.94 | 698.03 | 0.02701 | 0.01887 | 0.00814 | 113.9388 | 2185383.0
250 | 12677.18 | 698.11 | 0.02701 | 0.01894 | 0.00807 | 112.959 | 2213192.0
251 | 12536.2 | 698.16 | 0.0271 | 0.01894 | 0.00816 | 114.2188 | 2197536.9
252 | 12656.99 | 698.19 | 0.0271 | 0.01902 | 0.00808 | 113.099 | 2228136.5
253 | 12595.59 | 697.56 | 0.02717 | 0.01905 | 0.00811 | 113.5189 | 2228703.4
254 | 12544.35 | 698.23 | 0.02725 | 0.0191 | 0.00815 | 114.0788 | 2226530.9
255 | 12598.27 | 698.02 | 0.02727 | 0.01916 | 0.00811 | 113.5189 | 2246321.6
256 | 12550.13 | 697.97 | 0.02736 | 0.01921 | 0.00815 | 114.0788 | 2244062.6
257 | 12604.88 | 698.35 | 0.02737 | 0.01926 | 0.00811 | 113.5189 | 2263939.8
258 | 12539.86 | 698.4 | 0.02745 | 0.01929 | 0.00816 | 114.2188 | 2258822.8
259 | 12617.02 | 698.32 | 0.02747 | 0.01937 | 0.00811 | 113.5189 | 2281558.0
260 | 12511.88 | 697.89 | 0.02754 | 0.01937 | 0.00817 | 114.3588 | 2273546.8
261 | 12585.37 | 698.4 | 0.0276 | 0.01948 | 0.00813 | 113.7989 | 2293520.2
262 | 12460.73 | 698.14 | 0.02767 | 0.01946 | 0.00821 | 114.9187 | 2279873.5
263 | 12604.54 | 698.63 | 0.02771 | 0.0196 | 0.00812 | 113.6589 | 2313941.3
264 | 12505.64 | 697.52 | 0.02776 | 0.01959 | 0.00817 | 114.3588 | 2308524.5
265 | 12562.87 | 698.18 | 0.02781 | 0.01968 | 0.00814 | 113.9388 | 2325809.2
266 | 12500.47 | 698.04 | 0.02786 | 0.01968 | 0.00818 | 114.4987 | 2323169.8
267 | 12511.41 | 698.14 | 0.02793 | 0.01976 | 0.00817 | 114.3588 | 2334757.7
268 | 12571.87 | 698 | 0.02794 | 0.01981 | 0.00813 | 113.7989 | 2355032.3
269 | 12526.77 | 698.29 | 0.02803 | 0.01986 | 0.00816 | 114.2188 | 2355129.2
270 | 12577.31 | 698.78 | 0.02804 | 0.0199 | 0.00814 | 113.9388 | 2369692.4
271 | 12519.71 | 697.8 | 0.02811 | 0.01994 | 0.00816 | 114.2188 | 2372639.4
272 | 12574.03 | 698.45 | 0.02812 | 0.01998 | 0.00814 | 113.9388 | 2387245.6
273 | 12470.08 | 698.24 | 0.02822 | 0.02002 | 0.0082 | 114.7787 | 2378490.4
274 | 12575.35 | 698.17 | 0.02823 | 0.0201 | 0.00813 | 113.7989 | 2407756.9
275 | 12482.02 | 698.03 | 0.02831 | 0.02012 | 0.00819 | 114.6387 | 2398840.7
276 | 12560.65 | 698.01 | 0.02833 | 0.02019 | 0.00814 | 113.9388 | 2422352.2
277 | 12473.09 | 698.07 | 0.0284 | 0.02021 | 0.0082 | 114.7787 | 2413340.1
278 | 12568.65 | 698.36 | 0.02841 | 0.02027 | 0.00814 | 113.9388 | 2439905.5
279 | 12486.72 | 698.44 | 0.0285 | 0.02031 | 0.00819 | 114.6387 | 2433732.9
280 | 12538.48 | 697.96 | 0.02851 | 0.02036 | 0.00815 | 114.0788 | 2454443.5
281 | 12483.43 | 698.28 | 0.02858 | 0.02039 | 0.00819 | 114.6387 | 2451179.0
282 | 12495.9 | 697.89 | 0.02861 | 0.02043 | 0.00818 | 114.4987 | 2462909.3
283 | 12467.29 | 698.18 | 0.02868 | 0.02048 | 0.0082 | 114.7787 | 2465614.6
284 | 12452.76 | 697.59 | 0.02872 | 0.02052 | 0.0082 | 114.7787 | 2474327.0
285 | 12479.97 | 698.55 | 0.02877 | 0.02058 | 0.0082 | 114.7787 | 2483039.4
286 | 12414.24 | 697.57 | 0.02883 | 0.0206 | 0.00823 | 115.1986 | 2482668.9
287 | 12450.06 | 698.64 | 0.02886 | 0.02064 | 0.00822 | 115.0586 | 2494380.4
288 | 12395.25 | 696.75 | 0.02892 | 0.02069 | 0.00823 | 115.1986 | 2500030.3
289 | 12490.99 | 699.56 | 0.02897 | 0.02077 | 0.0082 | 114.7787 | 2517889.1
290 | 12464.14 | 698.34 | 0.02903 | 0.02082 | 0.00821 | 114.9187 | 2523524.1
291 | 12560.89 | 698.56 | 0.02902 | 0.02088 | 0.00814 | 113.9388 | 2554001.8
292 | 12390.41 | 697.53 | 0.02912 | 0.02088 | 0.00824 | 115.3386 | 2531676.7
293 | 12542.07 | 698.62 | 0.02913 | 0.02098 | 0.00816 | 114.2188 | 2565252.2
294 | 12463.8 | 697.89 | 0.02921 | 0.02101 | 0.0082 | 114.7787 | 2561451.2
295 | 12509.83 | 698.28 | 0.02925 | 0.02107 | 0.00817 | 114.3588 | 2579601.2
296 | 12442.71 | 697.75 | 0.02929 | 0.02108 | 0.00821 | 114.9187 | 2575734.9
297 | 12454.51 | 698.04 | 0.02934 | 0.02113 | 0.00821 | 114.9187 | 2584436.7
298 | 12412.49 | 697.94 | 0.02942 | 0.02118 | 0.00824 | 115.3386 | 2583697.5
299 | 12460.37 | 698.45 | 0.02943 | 0.02122 | 0.00821 | 114.9187 | 2601840.3
300 | 12429.21 | 698.02 | 0.02949 | 0.02127 | 0.00822 | 115.0586 | 2607366.3
301 | 12484.95 | 698.15 | 0.02952 | 0.02133 | 0.00819 | 114.6387 | 2625640.2
302 | 12421.44 | 697.99 | 0.02957 | 0.02134 | 0.00823 | 115.1986 | 2621559.5
303 | 12471.41 | 698.45 | 0.02961 | 0.02141 | 0.0082 | 114.7787 | 2639863.0
304 | 12484.12 | 698.15 | 0.02965 | 0.02146 | 0.00819 | 114.6387 | 2651809.3
305 | 12446.36 | 697.48 | 0.0297 | 0.02149 | 0.00821 | 114.9187 | 2654051.2
306 | 12475.92 | 698.04 | 0.02974 | 0.02154 | 0.00819 | 114.6387 | 2669255.4
307 | 12411.53 | 698.05 | 0.02982 | 0.02158 | 0.00824 | 115.3386 | 2661728.6
308 | 12475.62 | 698.63 | 0.02984 | 0.02164 | 0.0082 | 114.7787 | 2683425.1
309 | 12413.19 | 698.09 | 0.02991 | 0.02167 | 0.00824 | 115.3386 | 2679068.9
310 | 12469.8 | 698.22 | 0.02993 | 0.02173 | 0.0082 | 114.7787 | 2700849.9
311 | 12393.07 | 698.21 | 0.02998 | 0.02173 | 0.00825 | 115.4786 | 2693140.8
312 | 12507.88 | 698.09 | 0.02999 | 0.02182 | 0.00817 | 114.3588 | 2728256.2
313 | 12367.69 | 697.57 | 0.03007 | 0.02181 | 0.00826 | 115.6185 | 2707178.6
314 | 12458.32 | 698.03 | 0.0301 | 0.0219 | 0.00821 | 114.9187 | 2732367.4
315 | 12366.78 | 698.03 | 0.03017 | 0.0219 | 0.00827 | 115.7585 | 2721182.4
316 | 12427.17 | 697.99 | 0.03018 | 0.02196 | 0.00823 | 115.1986 | 2743088.7
317 | 12414.88 | 697.88 | 0.03026 | 0.02203 | 0.00823 | 115.1986 | 2751769.4
318 | 12436.37 | 698.61 | 0.03029 | 0.02207 | 0.00823 | 115.1986 | 2760450.1
319 | 12409.35 | 697.95 | 0.03036 | 0.02212 | 0.00824 | 115.3386 | 2765770.1
320 | 12455.69 | 697.98 | 0.03037 | 0.02217 | 0.00821 | 114.9187 | 2784578.3
321 | 12451.69 | 698.67 | 0.03042 | 0.02221 | 0.00822 | 115.0586 | 2789881.9
322 | 12367.58 | 697.55 | 0.03051 | 0.02224 | 0.00826 | 115.6185 | 2785020.8
323 | 12446.29 | 698.39 | 0.03052 | 0.0223 | 0.00822 | 115.0586 | 2807264.4
324 | 12381.05 | 697.79 | 0.03056 | 0.0223 | 0.00825 | 115.4786 | 2805715.8
325 | 12444.47 | 697.79 | 0.0306 | 0.02239 | 0.00821 | 114.9187 | 2828087.3
326 | 12354.14 | 698.06 | 0.03067 | 0.02239 | 0.00828 | 115.8985 | 2812806.6
327 | 12467.28 | 698.02 | 0.0307 | 0.0225 | 0.0082 | 114.7787 | 2848961.0
328 | 12353.61 | 697.82 | 0.03074 | 0.02246 | 0.00827 | 115.7585 | 2833485.2
329 | 12459.99 | 698.65 | 0.03077 | 0.02256 | 0.00821 | 114.9187 | 2862894.6
330 | 12333.94 | 698.09 | 0.03084 | 0.02255 | 0.00829 | 116.0385 | 2843884.9
331 | 12447.59 | 697.69 | 0.03083 | 0.02262 | 0.00821 | 114.9187 | 2880298.2
332 | 12394.78 | 697.5 | 0.03091 | 0.02267 | 0.00824 | 115.3386 | 2878481.8
333 | 12364.32 | 698.15 | 0.03096 | 0.02269 | 0.00827 | 115.7585 | 2876678.6
334 | 12409.17 | 697.62 | 0.03099 | 0.02275 | 0.00823 | 115.1986 | 2899340.6
335 | 12390.49 | 698.36 | 0.03103 | 0.02278 | 0.00825 | 115.4786 | 2900971.5
336 | 12447.59 | 697.4 | 0.03106 | 0.02286 | 0.00821 | 114.9187 | 2923807.2
337 | 12340.12 | 698.36 | 0.03113 | 0.02285 | 0.00829 | 116.0385 | 2904209.8
338 | 12447.49 | 697.77 | 0.03114 | 0.02293 | 0.00821 | 114.9187 | 2941210.8
339 | 12332.02 | 698.31 | 0.03123 | 0.02294 | 0.00829 | 116.0385 | 2921445.4
340 | 12486.24 | 697.87 | 0.03123 | 0.02305 | 0.00819 | 114.6387 | 2965839.4
341 | 12333.73 | 698.07 | 0.03131 | 0.02302 | 0.00829 | 116.0385 | 2938681.1
342 | 12432.82 | 698.03 | 0.03134 | 0.02312 | 0.00822 | 115.0586 | 2972397.6
343 | 12336.16 | 697.63 | 0.03141 | 0.02313 | 0.00828 | 115.8985 | 2959486.7
344 | 12469.65 | 698.43 | 0.03143 | 0.02322 | 0.0082 | 114.7787 | 2997072.2
345 | 12320.47 | 697.63 | 0.0315 | 0.02321 | 0.00829 | 116.0385 | 2973152.4
346 | 12379.43 | 697.94 | 0.0315 | 0.02325 | 0.00826 | 115.6185 | 2992599.9
347 | 12381.37 | 697.82 | 0.03155 | 0.02329 | 0.00825 | 115.4786 | 3004886.9
348 | 12369.93 | 698.25 | 0.03161 | 0.02334 | 0.00827 | 115.7585 | 3006258.7
349 | 12392.83 | 698.39 | 0.03164 | 0.02339 | 0.00825 | 115.4786 | 3022206.2
350 | 12352.38 | 697.94 | 0.03171 | 0.02343 | 0.00828 | 115.8985 | 3019884.4
351 | 12375 | 697.74 | 0.03172 | 0.02346 | 0.00826 | 115.6185 | 3035845.6
352 | 12327.89 | 697.87 | 0.03178 | 0.02349 | 0.00829 | 116.0385 | 3033477.3
353 | 12466.46 | 698.03 | 0.03179 | 0.02359 | 0.0082 | 114.7787 | 3075483.9
354 | 12299.98 | 697.33 | 0.03187 | 0.02357 | 0.0083 | 116.1784 | 3047037.4
355 | 12474.83 | 698.28 | 0.03187 | 0.02367 | 0.0082 | 114.7787 | 3092908.8
356 | 12309 | 697.92 | 0.03196 | 0.02365 | 0.0083 | 116.1784 | 3064252.3
357 | 12443.27 | 698.31 | 0.03195 | 0.02373 | 0.00822 | 115.0586 | 3102765.9
358 | 12327.37 | 697.58 | 0.03203 | 0.02375 | 0.00829 | 116.0385 | 3085184.3
359 | 12388.94 | 698.04 | 0.03205 | 0.0238 | 0.00825 | 115.4786 | 3108802.3
360 | 12331.87 | 698.15 | 0.0321 | 0.02381 | 0.00829 | 116.0385 | 3102419.9
361 | 12369.86 | 697.75 | 0.03214 | 0.02388 | 0.00826 | 115.6185 | 3122336.9
362 | 12353.87 | 697.81 | 0.03218 | 0.02391 | 0.00827 | 115.7585 | 3127200.1
363 | 12297.58 | 698.1 | 0.03226 | 0.02394 | 0.00831 | 116.3184 | 3120744.5
364 | 12397.87 | 697.87 | 0.03226 | 0.02401 | 0.00824 | 115.3386 | 3155925.8
365 | 12295.19 | 697.67 | 0.03233 | 0.02402 | 0.00831 | 116.3184 | 3137938.7
366 | 12418.6 | 697.87 | 0.03233 | 0.02409 | 0.00823 | 115.1986 | 3177121.8
367 | 12298.06 | 697.87 | 0.03241 | 0.0241 | 0.00831 | 116.3184 | 3155132.9
368 | 12410.31 | 698.4 | 0.03243 | 0.02419 | 0.00824 | 115.3386 | 3190606.3
369 | 12274.29 | 697.62 | 0.03249 | 0.02417 | 0.00832 | 116.4584 | 3168514.2
370 | 12363.22 | 698.23 | 0.03252 | 0.02425 | 0.00827 | 115.7585 | 3196309.5
371 | 12274.18 | 698.08 | 0.03257 | 0.02424 | 0.00833 | 116.5983 | 3181863.3
372 | 12380.59 | 697.81 | 0.03258 | 0.02432 | 0.00825 | 115.4786 | 3221377.4
373 | 12267.84 | 697.65 | 0.03265 | 0.02432 | 0.00833 | 116.5983 | 3199016.2
374 | 12289.36 | 698.21 | 0.03268 | 0.02436 | 0.00832 | 116.4584 | 3211447.9
375 | 12310.78 | 697.74 | 0.03272 | 0.02442 | 0.0083 | 116.1784 | 3227793.8
376 | 12287.69 | 698.2 | 0.03278 | 0.02446 | 0.00832 | 116.4584 | 3228621.5
377 | 12411.33 | 697.97 | 0.03277 | 0.02454 | 0.00824 | 115.3386 | 3268637.4
378 | 12231.86 | 698.33 | 0.03288 | 0.02452 | 0.00836 | 117.0183 | 3230264.9
379 | 12396.96 | 698.28 | 0.0329 | 0.02465 | 0.00825 | 115.4786 | 3281994.7
380 | 12274.67 | 697.81 | 0.03295 | 0.02463 | 0.00833 | 116.5983 | 3259051.4
381 | 12409.38 | 698.14 | 0.03294 | 0.0247 | 0.00824 | 115.3386 | 3303317.9
382 | 12209.96 | 698.34 | 0.03306 | 0.02468 | 0.00838 | 117.2982 | 3256656.5
383 | 12315.84 | 698.06 | 0.03307 | 0.02476 | 0.0083 | 116.1784 | 3296653.4
384 | 12218.11 | 697.43 | 0.03312 | 0.02476 | 0.00836 | 117.0183 | 3281538.9
385 | 12302.74 | 696.87 | 0.03312 | 0.02482 | 0.0083 | 116.1784 | 3313868.3
386 | 12254.13 | 699.51 | 0.03323 | 0.02487 | 0.00836 | 117.0183 | 3298630.3
387 | 12221.84 | 698.16 | 0.03327 | 0.0249 | 0.00837 | 117.1582 | 3303224.7
388 | 12298.96 | 698.28 | 0.03326 | 0.02494 | 0.00832 | 116.4584 | 3331662.6
389 | 12216.13 | 698.21 | 0.03332 | 0.02495 | 0.00837 | 117.1582 | 3320295.6
390 | 12285.12 | 698.54 | 0.03335 | 0.02502 | 0.00833 | 116.5983 | 3344815.9
391 | 12195.58 | 697.66 | 0.03342 | 0.02504 | 0.00838 | 117.2982 | 3333384.0
392 | 12249.97 | 698.51 | 0.03344 | 0.02509 | 0.00835 | 116.8783 | 3353916.2
393 | 12169.96 | 697.8 | 0.03349 | 0.02509 | 0.0084 | 117.5782 | 3342457.4
394 | 12273.01 | 698.56 | 0.0335 | 0.02516 | 0.00834 | 116.7383 | 3375070.0
395 | 12108.16 | 697.74 | 0.03361 | 0.02517 | 0.00844 | 118.1381 | 3343545.7
396 | 12190.76 | 698.15 | 0.03362 | 0.02523 | 0.00839 | 117.4382 | 3371986.6
397 | 12174.66 | 698.02 | 0.03365 | 0.02525 | 0.0084 | 117.5782 | 3376477.3
398 | 12164.84 | 698.46 | 0.03372 | 0.02532 | 0.00841 | 117.7181 | 3380957.3
399 | 12201.74 | 697.94 | 0.03372 | 0.02535 | 0.00838 | 117.2982 | 3401586.3
400 | 12187.58 | 698.52 | 0.0338 | 0.02541 | 0.00839 | 117.4382 | 3406047.0
401 | 12206.32 | 698.53 | 0.03379 | 0.02541 | 0.00838 | 117.2982 | 3418636.8
402 | 12131.66 | 697.72 | 0.03387 | 0.02545 | 0.00842 | 117.8581 | 3410881.0
403 | 12176.41 | 698.24 | 0.03392 | 0.02552 | 0.0084 | 117.5782 | 3427507.2
404 | 12154.75 | 697.99 | 0.03394 | 0.02553 | 0.00841 | 117.7181 | 3431926.5
405 | 12194.79 | 698.46 | 0.03399 | 0.0256 | 0.00839 | 117.4382 | 3448622.6
406 | 12079.32 | 697.75 | 0.03405 | 0.02559 | 0.00846 | 118.418 | 3428532.6
407 | 12182.08 | 698.42 | 0.03406 | 0.02566 | 0.0084 | 117.5782 | 3461527.1
408 | 12055.28 | 698.31 | 0.03411 | 0.02562 | 0.00848 | 118.698 | 3437295.9
409 | 12190.54 | 698.24 | 0.03414 | 0.02575 | 0.00839 | 117.4382 | 3482683.1
410 | 12073.45 | 698.22 | 0.03422 | 0.02575 | 0.00847 | 118.558 | 3458223.5
411 | 12180.29 | 698.42 | 0.03421 | 0.02581 | 0.0084 | 117.5782 | 3495547.0
412 | 12037.44 | 697.72 | 0.03431 | 0.02582 | 0.00849 | 118.8379 | 3466906.6
413 | 12168.25 | 697.97 | 0.0343 | 0.0259 | 0.0084 | 117.5782 | 3512557.0
414 | 12107.9 | 698.08 | 0.03436 | 0.02592 | 0.00844 | 118.1381 | 3504374.5
415 | 12154.19 | 698.67 | 0.03439 | 0.02597 | 0.00842 | 117.8581 | 3521183.2
416 | 12118.9 | 698.08 | 0.03444 | 0.02601 | 0.00844 | 118.1381 | 3521303.8
417 | 12115.48 | 698.13 | 0.03448 | 0.02604 | 0.00844 | 118.1381 | 3529768.5
418 | 12213.84 | 698.39 | 0.03449 | 0.02612 | 0.00837 | 117.1582 | 3567824.1
419 | 12165.47 | 697.95 | 0.03453 | 0.02612 | 0.0084 | 117.5782 | 3563586.9
420 | 12186.21 | 698.19 | 0.03457 | 0.02618 | 0.00839 | 117.4382 | 3576349.4
421 | 12057.6 | 697.9 | 0.03465 | 0.02617 | 0.00848 | 118.698 | 3546817.6
422 | 12161.7 | 698.38 | 0.03467 | 0.02626 | 0.00841 | 117.7181 | 3584834.1
423 | 12090.17 | 697.63 | 0.03472 | 0.02627 | 0.00845 | 118.278 | 3576319.2
424 | 12167.8 | 698.36 | 0.03476 | 0.02636 | 0.00841 | 117.7181 | 3601823.9
425 | 12086.2 | 698.19 | 0.03479 | 0.02633 | 0.00846 | 118.418 | 3588981.2
426 | 12199.45 | 698.47 | 0.0348 | 0.02641 | 0.00839 | 117.4382 | 3627440.1
427 | 12114.78 | 698.12 | 0.03487 | 0.02643 | 0.00844 | 118.1381 | 3614415.2
428 | 12178.52 | 698.29 | 0.0349 | 0.0265 | 0.0084 | 117.5782 | 3640131.7
429 | 12150.32 | 698.33 | 0.03493 | 0.02651 | 0.00842 | 117.8581 | 3639970.1
430 | 12160.48 | 698.21 | 0.03499 | 0.02658 | 0.00841 | 117.7181 | 3652793.1
431 | 12106.18 | 697.72 | 0.03502 | 0.02658 | 0.00844 | 118.1381 | 3648273.9
432 | 12074.52 | 696.97 | 0.03508 | 0.02662 | 0.00845 | 118.278 | 3652411.1
433 | 12098.72 | 699.63 | 0.03513 | 0.02666 | 0.00847 | 118.558 | 3652221.4
434 | 12050.82 | 697.32 | 0.03516 | 0.02669 | 0.00847 | 118.558 | 3660656.1
435 | 12168.11 | 698.62 | 0.03516 | 0.02675 | 0.00841 | 117.7181 | 3695267.4
436 | 12043.2 | 697.75 | 0.03524 | 0.02676 | 0.00849 | 118.8379 | 3668862.3
437 | 12168.41 | 698.65 | 0.03525 | 0.02684 | 0.00841 | 117.7181 | 3712257.1
438 | 12071.88 | 698.36 | 0.03531 | 0.02684 | 0.00847 | 118.558 | 3694394.9
439 | 12185.18 | 698.19 | 0.03531 | 0.02692 | 0.00839 | 117.4382 | 3738136.6
440 | 12041.88 | 697.64 | 0.0354 | 0.02692 | 0.00848 | 118.698 | 3706887.8
441 | 12195.2 | 698.52 | 0.03537 | 0.02698 | 0.00839 | 117.4382 | 3755166.9
442 | 12073.45 | 697.7 | 0.03549 | 0.02702 | 0.00846 | 118.418 | 3732540.4
443 | 12121.72 | 698.15 | 0.03548 | 0.02705 | 0.00844 | 118.1381 | 3749850.0
444 | 12092 | 698 | 0.03553 | 0.02708 | 0.00845 | 118.278 | 3753866.9
445 | 12068.98 | 697.95 | 0.03559 | 0.02712 | 0.00847 | 118.558 | 3753437.7
446 | 12151.01 | 698.46 | 0.0356 | 0.02718 | 0.00842 | 117.8581 | 3784211.3
447 | 12053.88 | 697.85 | 0.03566 | 0.02718 | 0.00848 | 118.698 | 3765861.0
448 | 12100.07 | 698.08 | 0.0357 | 0.02725 | 0.00845 | 118.278 | 3787685.5
449 | 12069.42 | 697.82 | 0.03572 | 0.02725 | 0.00847 | 118.558 | 3787176.5
450 | 12109.48 | 698.66 | 0.03578 | 0.02733 | 0.00845 | 118.278 | 3804594.9
451 | 12033.89 | 697.18 | 0.03581 | 0.02732 | 0.00848 | 118.698 | 3799559.9
452 | 12148 | 698.57 | 0.03584 | 0.02741 | 0.00842 | 117.8581 | 3835120.0
453 | 12043.83 | 697.52 | 0.03589 | 0.02741 | 0.00848 | 118.698 | 3816409.4
454 | 12156.53 | 698.43 | 0.03588 | 0.02746 | 0.00841 | 117.7181 | 3856669.9
455 | 12093.02 | 697.72 | 0.03596 | 0.02751 | 0.00845 | 118.278 | 3846868.1
456 | 12048.48 | 698.4 | 0.03601 | 0.02752 | 0.00849 | 118.8379 | 3837158.7
457 | 12057.5 | 697.93 | 0.03604 | 0.02756 | 0.00848 | 118.698 | 3850108.4
458 | 12092.12 | 698.31 | 0.03607 | 0.02761 | 0.00846 | 118.418 | 3867655.0
459 | 12132.92 | 698.37 | 0.0361 | 0.02767 | 0.00843 | 117.9981 | 3889893.6
460 | 12066.52 | 698.03 | 0.03617 | 0.02769 | 0.00847 | 118.558 | 3879958.1
461 | 12140.17 | 698.32 | 0.03617 | 0.02775 | 0.00842 | 117.8581 | 3911483.0
462 | 11996.41 | 697.67 | 0.03624 | 0.02772 | 0.00852 | 119.2579 | 3873958.7
463 | 12117.77 | 698.05 | 0.03627 | 0.02783 | 0.00844 | 118.1381 | 3919143.4
464 | 11956.8 | 697.74 | 0.03634 | 0.02779 | 0.00855 | 119.6778 | 3877077.5
465 | 12111.99 | 698.4 | 0.03633 | 0.02789 | 0.00844 | 118.1381 | 3936072.8
466 | 12038.38 | 697.77 | 0.03638 | 0.02789 | 0.00849 | 118.8379 | 3921306.9
467 | 12078.63 | 698.4 | 0.03642 | 0.02795 | 0.00847 | 118.558 | 3939000.9
468 | 11994.99 | 697.8 | 0.03649 | 0.02797 | 0.00852 | 119.2579 | 3924269.9
469 | 12075.25 | 698.56 | 0.03651 | 0.02804 | 0.00847 | 118.558 | 3955870.3
470 | 11979.62 | 698 | 0.03658 | 0.02804 | 0.00853 | 119.3978 | 3936420.1
471 | 12027.07 | 697.97 | 0.03658 | 0.02808 | 0.0085 | 118.9779 | 3958718.2
472 | 12052.51 | 697.95 | 0.0366 | 0.02812 | 0.00848 | 118.698 | 3976479.6
473 | 12036.97 | 697.74 | 0.03665 | 0.02816 | 0.00849 | 118.8379 | 3980210.7
474 | 12015.48 | 697.87 | 0.0367 | 0.0282 | 0.00851 | 119.1179 | 3979251.5
475 | 12053.22 | 698 | 0.03672 | 0.02824 | 0.00848 | 118.698 | 4001753.8
476 | 12036.56 | 698.27 | 0.0368 | 0.0283 | 0.0085 | 118.9779 | 4000742.9
477 | 11995.15 | 697.75 | 0.03683 | 0.02831 | 0.00852 | 119.2579 | 3999736.6
478 | 12103.72 | 698.44 | 0.03684 | 0.02838 | 0.00845 | 118.278 | 4041325.2
479 | 11994.56 | 698.1 | 0.03691 | 0.02838 | 0.00852 | 119.2579 | 4016507.0
480 | 12159.03 | 698.02 | 0.0369 | 0.02849 | 0.00841 | 117.7181 | 4077536.5
481 | 12038.97 | 697.97 | 0.03696 | 0.02847 | 0.00849 | 118.8379 | 4047529.3
482 | 12101.41 | 697.38 | 0.03697 | 0.02853 | 0.00844 | 118.1381 | 4079972.2
483 | 11980.96 | 698.27 | 0.03707 | 0.02853 | 0.00854 | 119.5378 | 4040562.9
484 | 12115.59 | 698.21 | 0.03705 | 0.02861 | 0.00844 | 118.1381 | 4096901.5
485 | 12000.85 | 697.81 | 0.03711 | 0.0286 | 0.00852 | 119.2579 | 4066818.2
486 | 12107.02 | 698.5 | 0.03713 | 0.02868 | 0.00845 | 118.278 | 4108962.4
487 | 12001.25 | 697.7 | 0.03718 | 0.02867 | 0.00851 | 119.1179 | 4088387.1
488 | 12052.53 | 697.76 | 0.03722 | 0.02874 | 0.00848 | 118.698 | 4111275.5
489 | 12020.69 | 698.07 | 0.03728 | 0.02878 | 0.0085 | 118.9779 | 4110006.8
490 | 12057.29 | 698.29 | 0.03728 | 0.0288 | 0.00848 | 118.698 | 4128125.0
491 | 12070.14 | 697.69 | 0.03733 | 0.02886 | 0.00847 | 118.558 | 4141433.5
492 | 12036.88 | 697.84 | 0.03737 | 0.02888 | 0.00849 | 118.8379 | 4140092.3
493 | 12029.31 | 698.12 | 0.03743 | 0.02893 | 0.0085 | 118.9779 | 4143626.5
494 | 12018.43 | 697.69 | 0.03746 | 0.02895 | 0.0085 | 118.9779 | 4152031.4
495 | 12061.26 | 697.88 | 0.03749 | 0.02901 | 0.00847 | 118.558 | 4175172.3
496 | 11999.35 | 698.01 | 0.03755 | 0.02903 | 0.00852 | 119.2579 | 4159055.3
497 | 12108.12 | 698.46 | 0.03756 | 0.02911 | 0.00845 | 118.278 | 4201963.6
498 | 11976.91 | 697.96 | 0.03762 | 0.02908 | 0.00853 | 119.3978 | 4170930.2
499 | 12073.21 | 698.38 | 0.03764 | 0.02917 | 0.00847 | 118.558 | 4208911.0
500 | 11970.23 | 697.5 | 0.03769 | 0.02916 | 0.00853 | 119.3978 | 4187680.9
501 | 12107.64 | 697.81 | 0.03766 | 0.02922 | 0.00844 | 118.1381 | 4240801.0
502 | 11992.5 | 697.52 | 0.03776 | 0.02924 | 0.00852 | 119.2579 | 4209366.4
503 | 12071.79 | 698.38 | 0.03777 | 0.0293 | 0.00847 | 118.558 | 4242649.8
504 | 11970.66 | 697.97 | 0.03786 | 0.02932 | 0.00854 | 119.5378 | 4216239.5
505 | 12020.37 | 698.22 | 0.03787 | 0.02936 | 0.00851 | 119.1179 | 4239497.9
506 | 11993.45 | 697.62 | 0.03791 | 0.02939 | 0.00852 | 119.2579 | 4242907.2
507 | 12012.09 | 698.83 | 0.03796 | 0.02944 | 0.00852 | 119.2579 | 4251292.4
508 | 12019.16 | 697.47 | 0.03796 | 0.02946 | 0.0085 | 118.9779 | 4269700.4
509 | 11980.37 | 697.84 | 0.03804 | 0.02951 | 0.00853 | 119.3978 | 4263059.2
510 | 12003.62 | 698.39 | 0.03807 | 0.02955 | 0.00852 | 119.2579 | 4276448.0
511 | 11947 | 697.75 | 0.03815 | 0.0296 | 0.00855 | 119.6778 | 4269798.7
512 | 11999.49 | 697.93 | 0.03817 | 0.02965 | 0.00852 | 119.2579 | 4293218.4
513 | 11951.16 | 697.89 | 0.03823 | 0.02968 | 0.00855 | 119.6778 | 4286510.2
514 | 12014.89 | 698.03 | 0.03827 | 0.02976 | 0.00851 | 119.1179 | 4315053.4
515 | 11946.01 | 698.17 | 0.03832 | 0.02976 | 0.00856 | 119.8177 | 4298194.6
516 | 12051.16 | 698.03 | 0.03832 | 0.02983 | 0.00848 | 118.698 | 4347168.4
517 | 11950.67 | 697.68 | 0.0384 | 0.02985 | 0.00855 | 119.6778 | 4319933.3
518 | 12056.11 | 698.12 | 0.03839 | 0.02991 | 0.00848 | 118.698 | 4364017.9
519 | 11968.92 | 697.86 | 0.03846 | 0.02992 | 0.00854 | 119.5378 | 4341722.9
520 | 12065.11 | 698.09 | 0.03846 | 0.02999 | 0.00847 | 118.558 | 4386039.6
521 | 11932.26 | 697.78 | 0.03853 | 0.02997 | 0.00856 | 119.8177 | 4348270.7
522 | 12001.43 | 697.79 | 0.03854 | 0.03003 | 0.00852 | 119.2579 | 4377070.3
523 | 11981.88 | 698.03 | 0.03859 | 0.03006 | 0.00853 | 119.3978 | 4380314.3
524 | 12032.22 | 698.39 | 0.03862 | 0.03012 | 0.0085 | 118.9779 | 4404179.1
525 | 12046.01 | 697.96 | 0.03865 | 0.03017 | 0.00849 | 118.8379 | 4417781.4
526 | 11996.49 | 697.75 | 0.03872 | 0.0302 | 0.00852 | 119.2579 | 4410611.0
527 | 12082.6 | 698.08 | 0.03872 | 0.03026 | 0.00846 | 118.418 | 4450336.6
528 | 11958.88 | 698.03 | 0.03879 | 0.03025 | 0.00855 | 119.6778 | 4411846.8
529 | 12036.48 | 697.67 | 0.0388 | 0.03031 | 0.00849 | 118.8379 | 4451440.7
530 | 11911.8 | 697.7 | 0.03889 | 0.03031 | 0.00858 | 120.0977 | 4413073.8
531 | 12042.52 | 697.94 | 0.03887 | 0.03038 | 0.00849 | 118.8379 | 4468270.4
532 | 11932.56 | 698.14 | 0.03896 | 0.03039 | 0.00857 | 119.9577 | 4434895.8
533 | 12037.42 | 698.09 | 0.03894 | 0.03045 | 0.00849 | 118.8379 | 4485100.0
534 | 11935.02 | 697.68 | 0.03904 | 0.03047 | 0.00856 | 119.8177 | 4456768.8
535 | 12048.7 | 698.46 | 0.03904 | 0.03055 | 0.00849 | 118.8379 | 4501929.6
536 | 11917.13 | 698.09 | 0.0391 | 0.03052 | 0.00858 | 120.0977 | 4463033.2
537 | 12003.95 | 697.78 | 0.03912 | 0.03061 | 0.00851 | 119.1179 | 4508139.4
539 | 11928.61 | 698.2 | 0.03923 | 0.03066 | 0.00857 | 119.9577 | 4493249.7
541 | 11906.95 | 697.31 | 0.03927 | 0.03069 | 0.00858 | 120.0977 | 4504665.9
543 | 11912.35 | 697.79 | 0.03934 | 0.03076 | 0.00858 | 120.0977 | 4521319.0
545 | 11957.9 | 698.16 | 0.03941 | 0.03086 | 0.00855 | 119.6778 | 4553894.9
547 | 11940.6 | 697.94 | 0.03949 | 0.03093 | 0.00856 | 119.8177 | 4565266.9
549 | 11967.71 | 697.7 | 0.03955 | 0.03101 | 0.00854 | 119.5378 | 4592689.5
551 | 12069.59 | 698.43 | 0.03957 | 0.0311 | 0.00847 | 118.558 | 4647515.0
553 | 11981.62 | 698.25 | 0.03966 | 0.03113 | 0.00854 | 119.5378 | 4626151.7
555 | 11932.26 | 698.36 | 0.03978 | 0.03121 | 0.00857 | 119.9577 | 4626630.0
558 | 11865.68 | 697.9 | 0.03989 | 0.03127 | 0.00861 | 120.5176 | 4630028.4
560 | 11964.87 | 698.16 | 0.03992 | 0.03137 | 0.00855 | 119.6778 | 4679231.4
562 | 11998.1 | 698.22 | 0.03998 | 0.03146 | 0.00852 | 119.2579 | 4712478.0
564 | 12025.52 | 698.3 | 0.04004 | 0.03153 | 0.0085 | 118.9779 | 4740376.0
566 | 11994.2 | 698.23 | 0.0401 | 0.03157 | 0.00853 | 119.3978 | 4740454.8
568 | 11966.82 | 698.03 | 0.04018 | 0.03164 | 0.00854 | 119.5378 | 4751635.0
571 | 11977.42 | 697.84 | 0.04029 | 0.03175 | 0.00853 | 119.3978 | 4782331.6
573 | 11953.88 | 698.22 | 0.04035 | 0.0318 | 0.00855 | 119.6778 | 4787856.4
575 | 11996.32 | 697.98 | 0.04042 | 0.0319 | 0.00852 | 119.2579 | 4821485.5
577 | 11937.22 | 698.1 | 0.04052 | 0.03195 | 0.00856 | 119.8177 | 4815647.2
579 | 11963.63 | 698.41 | 0.04057 | 0.03202 | 0.00855 | 119.6778 | 4837991.0
582 | 11927.98 | 697.62 | 0.0407 | 0.03213 | 0.00857 | 119.9577 | 4851709.3
584 | 11953.04 | 698.12 | 0.04076 | 0.03221 | 0.00855 | 119.6778 | 4879769.9
586 | 11957.86 | 698.38 | 0.04085 | 0.03229 | 0.00855 | 119.6778 | 4896481.4
588 | 11939.13 | 698.2 | 0.04092 | 0.03235 | 0.00856 | 119.8177 | 4907453.3
591 | 11818.95 | 698.07 | 0.04107 | 0.03242 | 0.00865 | 121.0775 | 4881170.6
593 | 11863.01 | 698.03 | 0.04111 | 0.03249 | 0.00862 | 120.6576 | 4914734.2
595 | 11874.7 | 697.88 | 0.04119 | 0.03258 | 0.00861 | 120.5176 | 4937037.5
597 | 11865.24 | 697.61 | 0.04124 | 0.03263 | 0.00861 | 120.5176 | 4953632.6
600 | 11832.83 | 698.15 | 0.04137 | 0.03273 | 0.00864 | 120.9375 | 4961238.7
602 | 11803.88 | 697.65 | 0.04145 | 0.03279 | 0.00866 | 121.2175 | 4966280.1
604 | 11794.03 | 697.98 | 0.04153 | 0.03286 | 0.00867 | 121.3575 | 4977032.2
607 | 11891.96 | 698.26 | 0.0416 | 0.033 | 0.0086 | 120.3776 | 5042464.5
609 | 11841.18 | 697.86 | 0.0417 | 0.03306 | 0.00863 | 120.7976 | 5041492.3
611 | 11819.44 | 698.3 | 0.04178 | 0.03313 | 0.00865 | 121.0775 | 5046354.0
614 | 11911.85 | 698.26 | 0.04184 | 0.03325 | 0.00859 | 120.2377 | 5106552.7
616 | 11900.44 | 697.93 | 0.04192 | 0.03333 | 0.00859 | 120.2377 | 5123186.4
618 | 11902.91 | 698.64 | 0.04197 | 0.03337 | 0.0086 | 120.3776 | 5133843.6
621 | 11831.19 | 698.3 | 0.04211 | 0.03346 | 0.00864 | 120.9375 | 5134882.0
623 | 11845.12 | 698 | 0.04216 | 0.03353 | 0.00863 | 120.7976 | 5157388.7
626 | 11821.74 | 698.33 | 0.04227 | 0.03362 | 0.00865 | 121.0775 | 5170241.6
628 | 11824.32 | 698.14 | 0.04234 | 0.0337 | 0.00865 | 121.0775 | 5186759.9
630 | 11786.85 | 698.66 | 0.04243 | 0.03375 | 0.00868 | 121.4974 | 5185294.6
633 | 11840.94 | 698.72 | 0.04249 | 0.03385 | 0.00864 | 120.9375 | 5234106.8
635 | 11802.67 | 698.15 | 0.04256 | 0.0339 | 0.00866 | 121.2175 | 5238518.0
638 | 11822.55 | 698.52 | 0.04268 | 0.03402 | 0.00865 | 121.0775 | 5269351.7
640 | 11848.44 | 698.71 | 0.04275 | 0.03411 | 0.00864 | 120.9375 | 5291987.9
643 | 11770.57 | 698.72 | 0.04286 | 0.03417 | 0.00869 | 121.6374 | 5286202.6
645 | 11767.73 | 698.56 | 0.04292 | 0.03423 | 0.00869 | 121.6374 | 5302645.0
648 | 11762.9 | 698.82 | 0.04303 | 0.03433 | 0.0087 | 121.7774 | 5321185.1
650 | 11768.38 | 698.73 | 0.04309 | 0.03439 | 0.0087 | 121.7774 | 5337608.5
653 | 11819.31 | 698.94 | 0.04317 | 0.03451 | 0.00866 | 121.2175 | 5387011.5
655 | 11819.02 | 698.87 | 0.04323 | 0.03457 | 0.00866 | 121.2175 | 5403510.7
658 | 11774.84 | 698.45 | 0.04334 | 0.03465 | 0.00869 | 121.6374 | 5409520.0
660 | 11769.78 | 698.9 | 0.0434 | 0.03471 | 0.0087 | 121.7774 | 5419725.5
663 | 11689.59 | 698.25 | 0.04354 | 0.0348 | 0.00875 | 122.4773 | 5413250.0
665 | 11657.27 | 698.47 | 0.04363 | 0.03485 | 0.00878 | 122.8972 | 5411027.5
668 | 11767.85 | 699.06 | 0.04366 | 0.03496 | 0.0087 | 121.7774 | 5485419.2
670 | 11762.38 | 698.69 | 0.04374 | 0.03504 | 0.0087 | 121.7774 | 5501842.6
673 | 11776.32 | 698.12 | 0.04381 | 0.03513 | 0.00868 | 121.4974 | 5539211.5
676 | 11705.16 | 698.76 | 0.04394 | 0.0352 | 0.00874 | 122.3373 | 5525707.3
678 | 11723.72 | 698.56 | 0.04401 | 0.03528 | 0.00873 | 122.1973 | 5548403.8
681 | 11799.72 | 698.55 | 0.04407 | 0.0354 | 0.00867 | 121.3575 | 5611521.4
683 | 11772.64 | 698.35 | 0.04414 | 0.03545 | 0.00869 | 121.6374 | 5615048.8
686 | 11759.11 | 698.84 | 0.04427 | 0.03557 | 0.0087 | 121.7774 | 5633229.9
689 | 11694.81 | 698.87 | 0.0444 | 0.03565 | 0.00875 | 122.4773 | 5625534.3
691 | 11608.88 | 698.46 | 0.04447 | 0.03566 | 0.00881 | 123.3171 | 5603440.3
694 | 11675.33 | 698.28 | 0.04453 | 0.03577 | 0.00876 | 122.6172 | 5659889.8
697 | 11681.64 | 698.96 | 0.04464 | 0.03588 | 0.00876 | 122.6172 | 5684356.2
699 | 11664.36 | 698.42 | 0.04471 | 0.03594 | 0.00877 | 122.7572 | 5694166.9
702 | 11736.05 | 698.18 | 0.04477 | 0.03606 | 0.00871 | 121.9174 | 5757998.8
705 | 11659.52 | 698.08 | 0.04491 | 0.03614 | 0.00877 | 122.7572 | 5743043.9
707 | 11704.58 | 698.74 | 0.04496 | 0.03622 | 0.00874 | 122.3373 | 5779105.1
710 | 11641.47 | 698.35 | 0.04509 | 0.03631 | 0.00879 | 123.0372 | 5770614.8
713 | 11711.77 | 698.33 | 0.04514 | 0.03641 | 0.00873 | 122.1973 | 5834825.8
716 | 11603.98 | 698.82 | 0.0453 | 0.03648 | 0.00882 | 123.4571 | 5799586.7
718 | 11592.18 | 698.45 | 0.04536 | 0.03654 | 0.00882 | 123.4571 | 5815786.7
721 | 11665.02 | 698.34 | 0.04542 | 0.03666 | 0.00877 | 122.7572 | 5873382.5
724 | 11645.59 | 698.55 | 0.04552 | 0.03674 | 0.00878 | 122.8972 | 5891103.6
727 | 11548.84 | 698.55 | 0.04565 | 0.03679 | 0.00886 | 124.017 | 5862101.0
730 | 11643.43 | 698.55 | 0.04573 | 0.03695 | 0.00879 | 123.0372 | 5933167.3
732 | 11650.9 | 698.7 | 0.04576 | 0.03698 | 0.00878 | 122.8972 | 5956198.7
735 | 11642.28 | 698.3 | 0.04587 | 0.03708 | 0.00878 | 122.8972 | 5980609.3
738 | 11600.7 | 698.78 | 0.04599 | 0.03716 | 0.00882 | 123.4571 | 5977786.3
741 | 11681.95 | 698.57 | 0.04604 | 0.03728 | 0.00876 | 122.6172 | 6043196.5
744 | 11604.05 | 698.61 | 0.04618 | 0.03736 | 0.00882 | 123.4571 | 6026386.2
747 | 11666.54 | 698.52 | 0.04623 | 0.03746 | 0.00877 | 122.7572 | 6085182.7
749 | 11591.75 | 698.81 | 0.0463 | 0.03747 | 0.00883 | 123.597 | 6060015.4
752 | 11682.28 | 698.77 | 0.04637 | 0.03761 | 0.00876 | 122.6172 | 6132906.5
755 | 11602.58 | 698.66 | 0.04648 | 0.03767 | 0.00882 | 123.4571 | 6115486.0
758 | 11737.38 | 698.53 | 0.04652 | 0.0378 | 0.00872 | 122.0573 | 6210196.4
761 | 11618.59 | 698.4 | 0.04665 | 0.03785 | 0.0088 | 123.1771 | 6178095.2
764 | 11593.59 | 698.25 | 0.04679 | 0.03797 | 0.00882 | 123.4571 | 6188385.9
767 | 11721.11 | 698.82 | 0.04681 | 0.03808 | 0.00873 | 122.1973 | 6276734.1
770 | 11680 | 698.23 | 0.04691 | 0.03815 | 0.00876 | 122.6172 | 6279704.8
773 | 11605.73 | 698.94 | 0.04707 | 0.03825 | 0.00882 | 123.4571 | 6261285.7
776 | 11688.34 | 698.51 | 0.04714 | 0.03839 | 0.00875 | 122.4773 | 6335870.3
779 | 11602.84 | 698.27 | 0.04725 | 0.03843 | 0.00881 | 123.3171 | 6317047.8
782 | 11615.28 | 698.15 | 0.04731 | 0.0385 | 0.0088 | 123.1771 | 6348581.4
785 | 11581.94 | 697.97 | 0.04743 | 0.0386 | 0.00883 | 123.597 | 6351284.5
788 | 11558.74 | 697.03 | 0.04752 | 0.03869 | 0.00883 | 123.597 | 6375556.9
791 | 11577.27 | 698.32 | 0.04761 | 0.03878 | 0.00883 | 123.597 | 6399829.3
794 | 11548.18 | 699.05 | 0.04781 | 0.03894 | 0.00887 | 124.1569 | 6395131.7
797 | 11687.25 | 698.9 | 0.0478 | 0.03904 | 0.00876 | 122.6172 | 6499902.3
800 | 11436.52 | 698.78 | 0.04802 | 0.03907 | 0.00895 | 125.2767 | 6385862.5
803 | 11540.61 | 698.64 | 0.04811 | 0.03924 | 0.00887 | 124.1569 | 6467620.6
806 | 11636.44 | 699.09 | 0.04813 | 0.03933 | 0.0088 | 123.1771 | 6543422.8
809 | 11424.63 | 697.98 | 0.04831 | 0.03936 | 0.00895 | 125.2767 | 6457703.4
812 | 11580.34 | 698.73 | 0.04836 | 0.03953 | 0.00884 | 123.737 | 6562304.5
815 | 11505.87 | 698.79 | 0.04852 | 0.03962 | 0.00889 | 124.4369 | 6549504.7
819 | 11516.5 | 698.26 | 0.04861 | 0.03973 | 0.00888 | 124.2969 | 6589061.3
822 | 11475.94 | 698.25 | 0.04871 | 0.0398 | 0.00891 | 124.7168 | 6590930.4
825 | 11661.04 | 699.04 | 0.0488 | 0.04002 | 0.00878 | 122.8972 | 6712928.8
828 | 11317.73 | 698.33 | 0.04899 | 0.03995 | 0.00904 | 126.5365 | 6543566.5
831 | 11504.64 | 698.44 | 0.04901 | 0.04012 | 0.00889 | 124.4369 | 6678083.9
834 | 11346.34 | 698.16 | 0.04915 | 0.04014 | 0.00901 | 126.1166 | 6612929.2
838 | 11334.21 | 698.52 | 0.04927 | 0.04025 | 0.00903 | 126.3965 | 6629929.0
841 | 11437.55 | 698.52 | 0.04938 | 0.04044 | 0.00894 | 125.1368 | 6720647.1
844 | 11536.29 | 698.67 | 0.04952 | 0.04065 | 0.00887 | 124.1569 | 6797847.8
847 | 11253.01 | 698.71 | 0.04954 | 0.04045 | 0.00909 | 127.2364 | 6656901.6
851 | 11259.31 | 698.59 | 0.04961 | 0.04053 | 0.00909 | 127.2364 | 6688339.2
854 | 11114.57 | 698.27 | 0.04983 | 0.04063 | 0.0092 | 128.7761 | 6631666.1
857 | 11330.71 | 698.8 | 0.04993 | 0.0409 | 0.00903 | 126.3965 | 6780249.6
860 | 11482.07 | 698.4 | 0.05 | 0.0411 | 0.00891 | 124.7168 | 6895620.6
864 | 11459.06 | 698.17 | 0.05011 | 0.04118 | 0.00892 | 124.8568 | 6919926.8
867 | 11610.35 | 698 | 0.05019 | 0.04138 | 0.0088 | 123.1771 | 7038644.6
870 | 11167.33 | 697.96 | 0.05037 | 0.04122 | 0.00915 | 128.0762 | 6792830.4
874 | 10955 | 697.72 | 0.05046 | 0.04113 | 0.00933 | 130.5957 | 6692407.9
877 | 11507.65 | 699.54 | 0.05055 | 0.04165 | 0.0089 | 124.5769 | 7039830.4
881 | 11354.57 | 697.8 | 0.0507 | 0.0417 | 0.009 | 125.9766 | 6993362.0
884 | 11627.05 | 698.19 | 0.0507 | 0.04191 | 0.00879 | 123.0372 | 7184821.8
887 | 10958.93 | 697.95 | 0.0509 | 0.04157 | 0.00933 | 130.5957 | 6791951.7
891 | 11099.62 | 697.66 | 0.05099 | 0.04178 | 0.00921 | 128.9161 | 6911474.1
894 | 11468.16 | 697.87 | 0.05106 | 0.04215 | 0.00891 | 124.7168 | 7168238.2
898 | 10975.63 | 697.6 | 0.05125 | 0.04195 | 0.00931 | 130.3158 | 6890952.7
901 | 11388.25 | 697.98 | 0.05125 | 0.04227 | 0.00898 | 125.6967 | 7168050.7
905 | 11452.93 | 697.97 | 0.0514 | 0.04247 | 0.00893 | 124.9968 | 7240186.1
908 | 11595.43 | 698.5 | 0.05147 | 0.04264 | 0.00882 | 123.4571 | 7354783.2
912 | 11078.71 | 697.2 | 0.05171 | 0.0425 | 0.00922 | 129.056 | 7066697.9
915 | 10974.21 | 697.92 | 0.05177 | 0.04246 | 0.00931 | 130.3158 | 7021405.0
919 | 11039.67 | 697.74 | 0.05188 | 0.04263 | 0.00926 | 129.6159 | 7090178.0
922 | 10845.51 | 697.86 | 0.052 | 0.04257 | 0.00942 | 131.8555 | 6992502.5
926 | 10908.6 | 697.86 | 0.05213 | 0.04276 | 0.00937 | 131.1556 | 7060313.8
929 | 10849.7 | 697.91 | 0.05222 | 0.0428 | 0.00942 | 131.8555 | 7045590.9
933 | 10774.87 | 697.81 | 0.05237 | 0.04289 | 0.00948 | 132.6954 | 7031142.8
936 | 11225.06 | 698.15 | 0.05228 | 0.04317 | 0.00911 | 127.5163 | 7340237.0
940 | 11528.5 | 697.88 | 0.05243 | 0.04357 | 0.00887 | 124.1569 | 7571062.7
944 | 11164.89 | 698.34 | 0.05251 | 0.04334 | 0.00916 | 128.2162 | 7362564.8
947 | 10863.08 | 698.41 | 0.05278 | 0.04337 | 0.00942 | 131.8555 | 7182104.0
951 | 11205.81 | 697.85 | 0.05281 | 0.04369 | 0.00912 | 127.6563 | 7449691.5
954 | 11629.4 | 697.69 | 0.05281 | 0.04402 | 0.00879 | 123.0372 | 7753755.7
958 | 11160.46 | 697.89 | 0.05314 | 0.04399 | 0.00916 | 128.2162 | 7471755.4
962 | 11101.97 | 698.23 | 0.05307 | 0.04386 | 0.00921 | 128.9161 | 7462220.1
966 | 11547.61 | 697.83 | 0.05324 | 0.04439 | 0.00885 | 123.877 | 7798058.1
969 | 11751.32 | 697.73 | 0.05315 | 0.04445 | 0.0087 | 121.7774 | 7957142.5
973 | 11337.54 | 698.53 | 0.05353 | 0.04451 | 0.00902 | 126.2566 | 7706530.7
977 | 11234.61 | 698.43 | 0.05356 | 0.04445 | 0.0091 | 127.3763 | 7670184.0
980 | 11050.46 | 698.42 | 0.05362 | 0.04436 | 0.00926 | 129.6159 | 7560799.1
984 | 11295.36 | 698.58 | 0.05368 | 0.04462 | 0.00906 | 126.8164 | 7759245.8
988 | 11453.22 | 698.84 | 0.05395 | 0.04502 | 0.00894 | 125.1368 | 7895361.8
992 | 11110.85 | 698.62 | 0.05412 | 0.04491 | 0.00921 | 128.9161 | 7694929.6
996 | 10980.81 | 698.4 | 0.05432 | 0.045 | 0.00931 | 130.3158 | 7642972.0
1000 | 10834.47 | 698.64 | 0.05438 | 0.04493 | 0.00944 | 132.1355 | 7567991.2
1004 | 11281.68 | 698.68 | 0.05418 | 0.04511 | 0.00907 | 126.9564 | 7908225.4
1009 | 11294.03 | 698.41 | 0.05429 | 0.04523 | 0.00906 | 126.8164 | 7956381.1
1011 | 11123.43 | 698.57 | 0.05445 | 0.04525 | 0.0092 | 128.7761 | 7850836.6
1017 | 11355.6 | 698.42 | 0.05452 | 0.04551 | 0.00901 | 126.1166 | 8063967.6
1019 | 11254.85 | 698.59 | 0.05459 | 0.0455 | 0.00909 | 127.2364 | 8008716.3
1024 | 11179.71 | 698.8 | 0.05477 | 0.04562 | 0.00915 | 128.0762 | 7995239.4
1027 | 11404.36 | 698.67 | 0.05473 | 0.04576 | 0.00897 | 125.5567 | 8179572.6
1032 | 11258.38 | 699.02 | 0.05502 | 0.04592 | 0.00909 | 127.2364 | 8110888.4
1035 | 11111.54 | 698.44 | 0.05512 | 0.04592 | 0.00921 | 128.9161 | 8028480.0
1040 | 11150.26 | 699.05 | 0.05522 | 0.04604 | 0.00918 | 128.4961 | 8093628.6
1043 | 11280.76 | 698.7 | 0.05523 | 0.04616 | 0.00907 | 126.9564 | 8215417.4
1048 | 11167.54 | 698.63 | 0.05558 | 0.04642 | 0.00916 | 128.2162 | 8173694.9
1051 | 11107.7 | 698.39 | 0.05567 | 0.04646 | 0.00921 | 128.9161 | 8152591.8
1056 | 11352.5 | 698.85 | 0.056 | 0.04698 | 0.00902 | 126.2566 | 8363922.3
1059 | 11088.51 | 698.68 | 0.05626 | 0.04703 | 0.00923 | 129.196 | 8196847.8
1065 | 10921.61 | 698.01 | 0.05647 | 0.04711 | 0.00936 | 131.0157 | 8128798.7
1067 | 10937.41 | 698.24 | 0.05655 | 0.0472 | 0.00935 | 130.8757 | 8152774.3
1073 | 10677.4 | 698.51 | 0.05663 | 0.04705 | 0.00958 | 134.0951 | 8001784.0
1076 | 11211.32 | 698.72 | 0.05675 | 0.04763 | 0.00913 | 127.7963 | 8419651.3
1081 | 11099.01 | 698.57 | 0.05693 | 0.04771 | 0.00922 | 129.056 | 8376206.7
1084 | 10556.77 | 698.44 | 0.057 | 0.04731 | 0.00969 | 135.6348 | 7992048.6
1089 | 10731.8 | 698.12 | 0.05697 | 0.04744 | 0.00953 | 133.3952 | 8163710.4
1092 | 11135.43 | 698.75 | 0.05675 | 0.04756 | 0.00919 | 128.6361 | 8489062.6
1098 | 11262.95 | 698.04 | 0.05695 | 0.04787 | 0.00908 | 127.0964 | 8639112.0
1101 | 11213.72 | 698.17 | 0.05703 | 0.04791 | 0.00912 | 127.6563 | 8624721.7
1106 | 11257.89 | 697.85 | 0.05716 | 0.04808 | 0.00908 | 127.0964 | 8702056.3
1109 | 10998.57 | 697.97 | 0.05737 | 0.04808 | 0.00929 | 130.0359 | 8528417.3
1115 | 11565.35 | 697.98 | 0.05748 | 0.04864 | 0.00884 | 123.737 | 9011046.1
1118 | 11158 | 698.11 | 0.05765 | 0.04849 | 0.00916 | 128.2162 | 8719647.8
1123 | 11396.51 | 698.66 | 0.05773 | 0.04875 | 0.00898 | 125.6967 | 8934207.4
1126 | 11183.52 | 698.09 | 0.0579 | 0.04876 | 0.00914 | 127.9362 | 8801259.1
1132 | 10742.31 | 698.73 | 0.05854 | 0.04901 | 0.00953 | 133.3952 | 8486060.8
1135 | 11289.06 | 698.33 | 0.05831 | 0.04925 | 0.00906 | 126.8164 | 8949943.1
1141 | 11090.95 | 698.81 | 0.05847 | 0.04925 | 0.00923 | 129.196 | 8831542.3
1144 | 10822.46 | 698.1 | 0.05889 | 0.04944 | 0.00945 | 132.2754 | 8648620.2
1150 | 10910.97 | 698.56 | 0.05895 | 0.04957 | 0.00938 | 131.2956 | 8758860.6
1153 | 10607.08 | 698.85 | 0.05909 | 0.04944 | 0.00965 | 135.0749 | 8536003.9
1158 | 10808.44 | 698.45 | 0.05914 | 0.04968 | 0.00946 | 132.4154 | 8745205.8
1161 | 10802.02 | 698.62 | 0.05941 | 0.04993 | 0.00947 | 132.5554 | 8758603.2
1167 | 10801.65 | 698.38 | 0.0594 | 0.04993 | 0.00947 | 132.5554 | 8803867.3
1170 | 11113.83 | 698.15 | 0.05954 | 0.05033 | 0.0092 | 128.7761 | 9085537.9
1176 | 10710.5 | 698.58 | 0.05969 | 0.05013 | 0.00955 | 133.6752 | 8797445.0
1179 | 10777.07 | 698.34 | 0.05984 | 0.05034 | 0.00949 | 132.8353 | 8875650.7
1185 | 10859.23 | 698.22 | 0.05995 | 0.05054 | 0.00942 | 131.8555 | 8987110.0
1189 | 11103.38 | 698.26 | 0.06002 | 0.05081 | 0.00921 | 128.9161 | 9223055.8
1195 | 10916.34 | 698.12 | 0.06019 | 0.05083 | 0.00937 | 131.1556 | 9111312.1
1198 | 10956.96 | 698.41 | 0.06026 | 0.05093 | 0.00934 | 130.7357 | 9163524.7
1204 | 11026.04 | 698.26 | 0.06045 | 0.05117 | 0.00927 | 129.7559 | 9278961.3
1207 | 10729.36 | 698.23 | 0.06053 | 0.051 | 0.00953 | 133.3952 | 9048299.8
1213 | 10809.4 | 698.23 | 0.06074 | 0.05128 | 0.00946 | 132.4154 | 9160565.3
1216 | 10868.38 | 697.94 | 0.06087 | 0.05146 | 0.00941 | 131.7155 | 9232016.3
1222 | 10750.21 | 698.89 | 0.06105 | 0.05153 | 0.00952 | 133.2553 | 9170370.2
1226 | 11076.4 | 698.42 | 0.06113 | 0.05189 | 0.00923 | 129.196 | 9489457.4
1232 | 10923.42 | 698.16 | 0.0613 | 0.05194 | 0.00936 | 131.0157 | 9403455.4
1235 | 10975.23 | 698.7 | 0.06136 | 0.05204 | 0.00932 | 130.4558 | 9466809.9
1241 | 11063.13 | 698.59 | 0.06153 | 0.05228 | 0.00925 | 129.476 | 9584791.3
1245 | 10724.08 | 698.13 | 0.06181 | 0.05228 | 0.00953 | 133.3952 | 9333167.5
1251 | 11097.56 | 698.55 | 0.06176 | 0.05254 | 0.00922 | 129.056 | 9693464.0
1254 | 10872.23 | 698.58 | 0.0619 | 0.05249 | 0.00941 | 131.7155 | 9520516.8
1261 | 10937.2 | 698.6 | 0.06189 | 0.05253 | 0.00935 | 130.8757 | 9635096.9
1264 | 10763.41 | 698.66 | 0.06204 | 0.05254 | 0.00951 | 133.1153 | 9495529.1
1270 | 10919.54 | 698.92 | 0.06217 | 0.05279 | 0.00937 | 131.1556 | 9683151.8
1274 | 11002.36 | 698.57 | 0.06207 | 0.05277 | 0.0093 | 130.1758 | 9786763.4
1280 | 10814.81 | 699.04 | 0.06273 | 0.05327 | 0.00947 | 132.5554 | 9656341.2
1283 | 10864.58 | 698.43 | 0.06299 | 0.05357 | 0.00941 | 131.7155 | 9740688.3
1290 | 10950.33 | 699.14 | 0.06317 | 0.05382 | 0.00935 | 130.8757 | 9856681.2
1293 | 11067.03 | 698.25 | 0.06312 | 0.05388 | 0.00924 | 129.336 | 9997218.1
1300 | 11161.91 | 698.89 | 0.06326 | 0.05409 | 0.00917 | 128.3562 | 10128068.4
1303 | 10946.76 | 698.34 | 0.06341 | 0.05407 | 0.00934 | 130.7357 | 9966671.6
1310 | 10648.2 | 698.38 | 0.06364 | 0.05403 | 0.00961 | 134.515 | 9738689.5
1313 | 10802.46 | 696.91 | 0.06372 | 0.05427 | 0.00945 | 132.2754 | 9926257.3
1320 | 10868.35 | 698.54 | 0.06382 | 0.05441 | 0.00941 | 131.7155 | 10021596.6
1324 | 10804.87 | 698.33 | 0.06389 | 0.05442 | 0.00947 | 132.5554 | 9988277.9
1330 | 10756.93 | 697.99 | 0.06411 | 0.05461 | 0.0095 | 132.9753 | 10001857.1
1334 | 10889.16 | 698.3 | 0.06421 | 0.05482 | 0.00939 | 131.4356 | 10149457.9
1341 | 10652.62 | 698.16 | 0.06449 | 0.05489 | 0.0096 | 134.375 | 9979531.6
1344 | 10814.23 | 698.1 | 0.06449 | 0.05503 | 0.00945 | 132.2754 | 10160616.8
1351 | 10834.64 | 698.07 | 0.06473 | 0.05529 | 0.00944 | 132.1355 | 10224356.1
1354 | 10813.91 | 698.01 | 0.0648 | 0.05535 | 0.00945 | 132.2754 | 10236216.6
1361 | 10910.92 | 698.19 | 0.06494 | 0.05557 | 0.00937 | 131.1556 | 10376984.0
1365 | 10921.01 | 698.03 | 0.06506 | 0.0557 | 0.00936 | 131.0157 | 10418601.2
1372 | 10869.21 | 697.96 | 0.06524 | 0.05584 | 0.0094 | 131.5756 | 10427468.1
1375 | 10787.97 | 697.56 | 0.0654 | 0.05593 | 0.00947 | 132.5554 | 10373022.7
1382 | 10861.2 | 698.13 | 0.06556 | 0.05615 | 0.00941 | 131.7155 | 10492308.0
1386 | 10823.72 | 698.53 | 0.06569 | 0.05624 | 0.00945 | 132.2754 | 10478136.0
1393 | 10912.84 | 697.97 | 0.06584 | 0.05647 | 0.00937 | 131.1556 | 10620968.9
1397 | 10763.02 | 698.31 | 0.06603 | 0.05653 | 0.0095 | 132.9753 | 10505710.1
1404 | 10837.93 | 698.3 | 0.06618 | 0.05675 | 0.00944 | 132.1355 | 10625459.6
1407 | 10775.7 | 698.36 | 0.0663 | 0.05681 | 0.00949 | 132.8353 | 10592061.6
1415 | 10814.13 | 698.35 | 0.06649 | 0.05703 | 0.00946 | 132.4154 | 10686067.5
1418 | 10775.32 | 697.93 | 0.0666 | 0.05711 | 0.00949 | 132.8353 | 10674870.9
1426 | 10789.23 | 698.37 | 0.06679 | 0.05731 | 0.00948 | 132.6954 | 10746419.7
1429 | 10759.17 | 698.25 | 0.06688 | 0.05738 | 0.0095 | 132.9753 | 10746356.3
1437 | 10794.69 | 698.5 | 0.06707 | 0.05759 | 0.00948 | 132.6954 | 10829316.4
1440 | 10731.58 | 698.76 | 0.06718 | 0.05765 | 0.00954 | 133.5352 | 10783673.5
1448 | 10806.8 | 699.12 | 0.06736 | 0.05789 | 0.00947 | 132.5554 | 10923736.0
1451 | 10815.35 | 698.52 | 0.06744 | 0.05798 | 0.00946 | 132.4154 | 10957939.2
1459 | 10811.59 | 698.45 | 0.06767 | 0.05821 | 0.00946 | 132.4154 | 11018355.1
1463 | 10736.03 | 698.68 | 0.0678 | 0.05827 | 0.00953 | 133.3952 | 10967408.9
1470 | 10771.26 | 698.74 | 0.06799 | 0.05848 | 0.0095 | 132.9753 | 11054684.2
1474 | 10759.01 | 698.35 | 0.0681 | 0.05859 | 0.00951 | 133.1153 | 11073109.1
1481 | 10752.26 | 699.02 | 0.06828 | 0.05876 | 0.00952 | 133.2553 | 11114008.4
1485 | 10747.92 | 698.45 | 0.06841 | 0.05889 | 0.00952 | 133.2553 | 11144026.0
1493 | 10680.66 | 699.42 | 0.0687 | 0.05911 | 0.00959 | 134.2351 | 11122279.7
1497 | 10699.2 | 698.84 | 0.06876 | 0.0592 | 0.00957 | 133.9551 | 11175384.5
1504 | 10689.99 | 698.27 | 0.06895 | 0.05938 | 0.00957 | 133.9551 | 11227640.8
1508 | 10677.3 | 698.59 | 0.06908 | 0.05949 | 0.00958 | 134.0951 | 11245750.5
1516 | 10698.33 | 698.59 | 0.06927 | 0.05971 | 0.00956 | 133.8151 | 11329061.1
1520 | 10713.81 | 698.47 | 0.06934 | 0.05979 | 0.00955 | 133.6752 | 11370847.3
1528 | 10650.69 | 698.92 | 0.06961 | 0.06 | 0.00961 | 134.515 | 11359326.4
1532 | 10626.09 | 698.64 | 0.06971 | 0.06008 | 0.00963 | 134.795 | 11365409.5
1539 | 10596.33 | 698.61 | 0.0699 | 0.06024 | 0.00966 | 135.2149 | 11381882.7
1543 | 10593.22 | 698.45 | 0.07002 | 0.06036 | 0.00966 | 135.2149 | 11411465.2
1551 | 10597.3 | 698.39 | 0.0702 | 0.06054 | 0.00965 | 135.0749 | 11482517.0
1555 | 10639.05 | 698.8 | 0.07032 | 0.0607 | 0.00962 | 134.655 | 11548030.8
1563 | 10626.98 | 698.95 | 0.07054 | 0.06091 | 0.00963 | 134.795 | 11595388.4
1567 | 10636.45 | 698.44 | 0.07065 | 0.06103 | 0.00962 | 134.655 | 11637147.4
1575 | 10623.73 | 698.84 | 0.07089 | 0.06126 | 0.00963 | 134.795 | 11684412.5
1579 | 10604.86 | 698.35 | 0.07102 | 0.06138 | 0.00964 | 134.9349 | 11701935.7
1587 | 10629.88 | 698.91 | 0.07121 | 0.06158 | 0.00963 | 134.795 | 11773436.6
1592 | 10550.99 | 698.65 | 0.07144 | 0.06174 | 0.0097 | 135.7748 | 11725299.4
1600 | 10609.66 | 698.55 | 0.07159 | 0.06195 | 0.00964 | 134.9349 | 11857566.3
1604 | 10626.37 | 699.04 | 0.07171 | 0.06207 | 0.00963 | 134.795 | 11899554.1
1612 | 10622.77 | 699.28 | 0.07195 | 0.0623 | 0.00964 | 134.9349 | 11946498.0
1616 | 10617.26 | 698.53 | 0.07206 | 0.06243 | 0.00964 | 134.9349 | 11976141.9
1624 | 10486.46 | 698.47 | 0.07234 | 0.06258 | 0.00975 | 136.4747 | 11899645.4
1629 | 10592.8 | 698.79 | 0.07245 | 0.06279 | 0.00966 | 135.2149 | 12047489.8
1637 | 10482.34 | 698.04 | 0.0727 | 0.06295 | 0.00975 | 136.4747 | 11994901.2
1641 | 10508.56 | 698.43 | 0.07281 | 0.06308 | 0.00973 | 136.1947 | 12048926.4
1650 | 10469.83 | 698.18 | 0.07309 | 0.06332 | 0.00977 | 136.7546 | 12065407.4
1654 | 10412.67 | 697.96 | 0.07321 | 0.06339 | 0.00982 | 137.4545 | 12033075.1
1662 | 10483.38 | 698.2 | 0.07338 | 0.06362 | 0.00975 | 136.4747 | 12178085.4
1667 | 10379.23 | 698.06 | 0.07354 | 0.06369 | 0.00985 | 137.8744 | 12090714.9
1675 | 10429.77 | 698.19 | 0.07375 | 0.06395 | 0.0098 | 137.1745 | 12210722.1
1679 | 10497.57 | 697.91 | 0.07383 | 0.06409 | 0.00974 | 136.3347 | 12315281.7
1688 | 10509.57 | 698.02 | 0.07407 | 0.06435 | 0.00973 | 136.1947 | 12394020.6
1692 | 10391.11 | 698.24 | 0.07422 | 0.06438 | 0.00984 | 137.7344 | 12284510.9
1701 | 10432.4 | 698.46 | 0.07444 | 0.06464 | 0.00981 | 137.3145 | 12387621.2
1705 | 10272.19 | 697.88 | 0.0747 | 0.06475 | 0.00995 | 139.2741 | 12242043.4
1714 | 10258.21 | 698.29 | 0.07491 | 0.06494 | 0.00997 | 139.5541 | 12281976.7
1719 | 10238.82 | 698.85 | 0.0751 | 0.0651 | 0.01 | 139.974 | 12280851.7
1727 | 10403.92 | 698.61 | 0.07534 | 0.06551 | 0.00983 | 137.5944 | 12551378.6
1732 | 9991.66 | 698.42 | 0.07557 | 0.06533 | 0.01024 | 143.3334 | 12083716.9
1741 | 10459.09 | 698.7 | 0.07587 | 0.06609 | 0.00978 | 136.8946 | 12717815.7
1745 | 10838.5 | 698.66 | 0.07561 | 0.06617 | 0.00944 | 132.1355 | 13206144.6
1754 | 10344.94 | 698.62 | 0.07572 | 0.06583 | 0.00989 | 138.4343 | 12670271.1
1759 | 10186.35 | 698.97 | 0.07618 | 0.06613 | 0.01005 | 140.6739 | 12504098.6
1768 | 10338.28 | 699.15 | 0.07644 | 0.06654 | 0.0099 | 138.5743 | 12758501.7
1772 | 10192.43 | 699.32 | 0.07645 | 0.0664 | 0.01005 | 140.6739 | 12596510.9
1781 | 10074.06 | 698.93 | 0.07673 | 0.06657 | 0.01016 | 142.2136 | 12523416.4
1786 | 10258.7 | 699.62 | 0.07693 | 0.06694 | 0.00999 | 139.834 | 12772284.3
1795 | 10315.31 | 698.15 | 0.07698 | 0.06707 | 0.00991 | 138.7142 | 12940272.1
1800 | 10236.49 | 698.67 | 0.07717 | 0.06718 | 0.01 | 139.974 | 12859530.6
1809 | 10388.28 | 698.83 | 0.07733 | 0.06747 | 0.00985 | 137.8744 | 13120637.8
1814 | 10365.11 | 698.61 | 0.07745 | 0.06757 | 0.00987 | 138.1543 | 13130242.3
1823 | 10344.55 | 698.3 | 0.07766 | 0.06778 | 0.00989 | 138.4343 | 13168702.6
1828 | 10264.42 | 698.6 | 0.07787 | 0.0679 | 0.00997 | 139.5541 | 13098864.3
1837 | 10305.25 | 698.77 | 0.07811 | 0.06818 | 0.00993 | 138.9942 | 13216380.1
1842 | 10325.84 | 698.47 | 0.07817 | 0.06826 | 0.00991 | 138.7142 | 13279098.2
1851 | 10259.75 | 698.5 | 0.07847 | 0.0685 | 0.00997 | 139.5541 | 13263675.0
1856 | 10272.06 | 698.46 | 0.07859 | 0.06863 | 0.00996 | 139.4141 | 13312856.3
1865 | 10306.21 | 699.36 | 0.07882 | 0.06889 | 0.00994 | 139.1342 | 13404328.5
1870 | 10228.95 | 698.24 | 0.07897 | 0.06897 | 0.01 | 139.974 | 13359623.5
1880 | 10241.73 | 698.51 | 0.07919 | 0.0692 | 0.00999 | 139.834 | 13444509.8
1885 | 10314.67 | 698.32 | 0.07929 | 0.06938 | 0.00992 | 138.8542 | 13575389.3
1894 | 10217.88 | 698.64 | 0.07953 | 0.06952 | 0.01001 | 140.114 | 13517566.3
1899 | 10258.88 | 699.19 | 0.07964 | 0.06966 | 0.00998 | 139.6941 | 13593992.8
1909 | 10188.91 | 698.2 | 0.07995 | 0.06992 | 0.01004 | 140.5339 | 13583911.0
1914 | 10190.45 | 698.49 | 0.08011 | 0.07008 | 0.01004 | 140.5339 | 13619489.6
1924 | 10254.01 | 698.8 | 0.08035 | 0.07037 | 0.00998 | 139.6941 | 13772955.3
1928 | 10306.81 | 698.8 | 0.08043 | 0.0705 | 0.00993 | 138.9942 | 13871083.7
1938 | 10253.75 | 698.66 | 0.08069 | 0.07072 | 0.00998 | 139.6941 | 13873174.3
1943 | 10277.51 | 698.91 | 0.08083 | 0.07087 | 0.00996 | 139.4141 | 13936896.5
1953 | 10221.66 | 698.64 | 0.08111 | 0.0711 | 0.01001 | 140.114 | 13938652.1
1958 | 10210.61 | 698.83 | 0.08121 | 0.07119 | 0.01002 | 140.254 | 13960390.8
1968 | 10258.39 | 698.27 | 0.08143 | 0.07146 | 0.00997 | 139.5541 | 14102059.6
1973 | 10185.42 | 698.11 | 0.08159 | 0.07155 | 0.01004 | 140.5339 | 14039317.1
1984 | 10225.02 | 698.22 | 0.08181 | 0.07181 | 0.01 | 139.974 | 14174060.4
1989 | 10237.66 | 697.94 | 0.08192 | 0.07193 | 0.00998 | 139.6941 | 14238257.8
1999 | 10195.93 | 698.58 | 0.0822 | 0.07217 | 0.01003 | 140.3939 | 14238507.6
2004 | 10171.28 | 698.9 | 0.08235 | 0.07228 | 0.01006 | 140.8138 | 14231554.7
2014 | 10148.8 | 698.43 | 0.08263 | 0.07255 | 0.01008 | 141.0938 | 14274192.4
2019 | 10178.59 | 698.16 | 0.08276 | 0.07271 | 0.01005 | 140.6739 | 14352345.1
2030 | 10200.11 | 698.35 | 0.08306 | 0.07303 | 0.01003 | 140.3939 | 14459314.9
2035 | 10135.28 | 698.45 | 0.08324 | 0.07314 | 0.01009 | 141.2338 | 14408735.1
2045 | 10200.7 | 698.35 | 0.08349 | 0.07346 | 0.01003 | 140.3939 | 14566157.1
2051 | 10180.85 | 698.28 | 0.08364 | 0.0736 | 0.01005 | 140.6739 | 14579821.6
2061 | 10101.04 | 698.22 | 0.08395 | 0.07383 | 0.01012 | 141.6537 | 14549567.7
2067 | 10102.89 | 698.54 | 0.08409 | 0.07397 | 0.01013 | 141.7937 | 14577519.9
2077 | 10123.37 | 698.32 | 0.08433 | 0.07423 | 0.0101 | 141.3737 | 14691553.9
2082 | 10098.18 | 698.27 | 0.08446 | 0.07433 | 0.01013 | 141.7937 | 14683307.4
2093 | 10047.52 | 698.36 | 0.08479 | 0.07461 | 0.01018 | 142.4935 | 14688385.5
2099 | 10069.01 | 698.37 | 0.08491 | 0.07476 | 0.01016 | 142.2136 | 14759489.7
2109 | 10087.57 | 698.14 | 0.08513 | 0.075 | 0.01014 | 141.9336 | 14859056.6
2115 | 10037.8 | 698.34 | 0.08531 | 0.07512 | 0.01019 | 142.6335 | 14828212.4
2126 | 10030.92 | 698.04 | 0.08561 | 0.07542 | 0.01019 | 142.6335 | 14905333.1
2131 | 10087.96 | 698.47 | 0.08568 | 0.07554 | 0.01014 | 141.9336 | 15014058.6
2142 | 10100.63 | 698.34 | 0.08599 | 0.07586 | 0.01013 | 141.7937 | 15106457.5
2147 | 10025.55 | 698.51 | 0.08615 | 0.07595 | 0.0102 | 142.7735 | 15037806.2
2158 | 10087.86 | 698.73 | 0.08641 | 0.07627 | 0.01014 | 141.9336 | 15204288.3
2164 | 10045.5 | 698.51 | 0.08659 | 0.07641 | 0.01018 | 142.4935 | 15186653.7
2175 | 10068.42 | 698.78 | 0.08685 | 0.07668 | 0.01016 | 142.2136 | 15293897.1
2181 | 10010.73 | 699.22 | 0.08704 | 0.07681 | 0.01023 | 143.1934 | 15231148.2
2192 | 10051.8 | 699.45 | 0.08727 | 0.07708 | 0.01019 | 142.6335 | 15368057.5
2197 | 9994.96 | 699.17 | 0.08745 | 0.07721 | 0.01024 | 143.3334 | 15327901.9
2209 | 10002.36 | 699.05 | 0.08773 | 0.07749 | 0.01024 | 143.3334 | 15411622.8
2214 | 10000.3 | 698.98 | 0.08783 | 0.07759 | 0.01024 | 143.3334 | 15446506.5
2226 | 9994.43 | 698.37 | 0.08814 | 0.0779 | 0.01023 | 143.1934 | 15545408.4
2232 | 9963.94 | 698.51 | 0.08832 | 0.07805 | 0.01027 | 143.7533 | 15526599.8
2243 | 10045.58 | 698.17 | 0.08853 | 0.07835 | 0.01018 | 142.4935 | 15741064.8
2249 | 10079.45 | 698.69 | 0.08868 | 0.07853 | 0.01015 | 142.0736 | 15829821.7
2260 | 10021.66 | 698.3 | 0.08904 | 0.07883 | 0.0102 | 142.7735 | 15829269.7
2266 | 9768.79 | 698.61 | 0.0893 | 0.07883 | 0.01047 | 146.5528 | 15462005.9
2278 | 9813.23 | 698.29 | 0.08967 | 0.07925 | 0.01042 | 145.8529 | 15618474.5
2284 | 10050.05 | 698.41 | 0.08977 | 0.07959 | 0.01018 | 142.4935 | 16028797.1
2295 | 9779.71 | 698.44 | 0.09021 | 0.07975 | 0.01046 | 146.4128 | 15674858.0
2301 | 9790.05 | 698.46 | 0.09003 | 0.07958 | 0.01045 | 146.2728 | 15730877.1
2313 | 9960.48 | 698.3 | 0.09017 | 0.0799 | 0.01027 | 143.7533 | 16090065.1
2319 | 9794.62 | 698.17 | 0.09032 | 0.07988 | 0.01044 | 146.1329 | 15869120.6
2331 | 9982.02 | 699.24 | 0.09108 | 0.08082 | 0.01026 | 143.6133 | 16231083.9
2337 | 9501.44 | 698.55 | 0.0911 | 0.08034 | 0.01077 | 150.752 | 15502281.6
2349 | 9773.14 | 698.29 | 0.09156 | 0.0811 | 0.01046 | 146.4128 | 16043678.2
2355 | 9896.83 | 698.17 | 0.09169 | 0.08136 | 0.01033 | 144.5931 | 16287078.9
2367 | 9814.9 | 698.4 | 0.09194 | 0.08152 | 0.01042 | 145.8529 | 16228678.3
2373 | 9595.98 | 698.33 | 0.09213 | 0.08147 | 0.01066 | 149.2123 | 15903515.8
2385 | 9664.51 | 698.86 | 0.09235 | 0.08176 | 0.01059 | 148.2325 | 16089592.1
2391 | 9804.09 | 698.58 | 0.09247 | 0.08203 | 0.01044 | 146.1329 | 16361822.9
2403 | 9683.67 | 698.37 | 0.09285 | 0.08229 | 0.01056 | 147.8125 | 16257077.0
2410 | 9727.74 | 698.34 | 0.09297 | 0.08246 | 0.01051 | 147.1127 | 16382000.6
2422 | 9743.36 | 698.35 | 0.09323 | 0.08273 | 0.0105 | 146.9727 | 16479250.3
2428 | 9811.47 | 699.09 | 0.09335 | 0.08292 | 0.01044 | 146.1329 | 16615017.2
2441 | 9738.88 | 698.71 | 0.0937 | 0.08319 | 0.01051 | 147.1127 | 16592723.4
2447 | 9598.65 | 699.13 | 0.09394 | 0.08327 | 0.01067 | 149.3523 | 16384083.8
2459 | 9753.64 | 698.31 | 0.09412 | 0.08363 | 0.01049 | 146.8327 | 16746947.2
2466 | 9750.01 | 697.86 | 0.09433 | 0.08384 | 0.01048 | 146.6928 | 16810645.9
2478 | 9614.06 | 698.23 | 0.09473 | 0.0841 | 0.01064 | 148.9323 | 16638427.8
2485 | 9595.31 | 697.99 | 0.09483 | 0.08418 | 0.01065 | 149.0723 | 16669761.9
2498 | 9463.85 | 699.08 | 0.09525 | 0.08443 | 0.01082 | 151.4519 | 16493688.4
2504 | 9699.34 | 698.08 | 0.09541 | 0.08487 | 0.01054 | 147.5326 | 16972519.8
2517 | 9648.32 | 698.42 | 0.09569 | 0.08508 | 0.0106 | 148.3724 | 16964066.3
2523 | 9666.23 | 698.34 | 0.09593 | 0.08535 | 0.01058 | 148.0925 | 17036649.7
2536 | 9762.15 | 698.55 | 0.09617 | 0.08569 | 0.01048 | 146.6928 | 17287833.8
2543 | 9109.15 | 699.01 | 0.09654 | 0.0853 | 0.01124 | 157.3308 | 16163397.7
2556 | 9732.2 | 699.23 | 0.09655 | 0.08602 | 0.01052 | 147.2527 | 17357921.5
2562 | 9769.68 | 699.17 | 0.09646 | 0.08597 | 0.01048 | 146.6928 | 17465075.0
2575 | 10023.68 | 699.29 | 0.09693 | 0.08671 | 0.01022 | 143.0534 | 18000267.1
2582 | 9835.7 | 698.4 | 0.09716 | 0.08676 | 0.0104 | 145.573 | 17736809.8
2595 | 9524.42 | 698.43 | 0.09782 | 0.08708 | 0.01074 | 150.3321 | 17261784.6
2602 | 9383.7 | 698.24 | 0.09797 | 0.08707 | 0.0109 | 152.5717 | 17054280.6
2615 | 9533.34 | 698.65 | 0.09829 | 0.08755 | 0.01073 | 150.1921 | 17411034.8
2622 | 9592.56 | 698.55 | 0.0984 | 0.08774 | 0.01067 | 149.3523 | 17555810.3
2636 | 9602.08 | 698.38 | 0.09871 | 0.08805 | 0.01065 | 149.0723 | 17682693.1
2642 | 9547.31 | 698.69 | 0.09891 | 0.08819 | 0.01072 | 150.0521 | 17607213.9
2656 | 9618.29 | 698.74 | 0.0992 | 0.08856 | 0.01064 | 148.9323 | 17833601.3
2663 | 9526.34 | 698.72 | 0.09941 | 0.08867 | 0.01074 | 150.3321 | 17714116.5
2676 | 9523.79 | 698.2 | 0.09975 | 0.08901 | 0.01074 | 150.3321 | 17800591.7
2683 | 9460.38 | 698.66 | 0.09997 | 0.08915 | 0.01082 | 151.4519 | 17715198.5
2697 | 9503.08 | 698.45 | 0.10028 | 0.08952 | 0.01076 | 150.612 | 17906936.2
2704 | 9458.37 | 698.54 | 0.10049 | 0.08967 | 0.01082 | 151.4519 | 17853856.4
2718 | 9466.02 | 698.05 | 0.10083 | 0.09003 | 0.0108 | 151.1719 | 17979528.9
2725 | 9474.26 | 698.89 | 0.101 | 0.09019 | 0.0108 | 151.1719 | 18025833.8
2739 | 9417.3 | 698.1 | 0.10136 | 0.09051 | 0.01086 | 152.0118 | 18018341.7
2746 | 9417.77 | 698.25 | 0.10151 | 0.09065 | 0.01086 | 152.0118 | 18064390.7
2760 | 9471.4 | 698.34 | 0.10181 | 0.09102 | 0.0108 | 151.1719 | 18257358.3
2767 | 9455.38 | 698.4 | 0.10203 | 0.09122 | 0.01082 | 151.4519 | 18269830.1
2781 | 9440.83 | 698.82 | 0.10243 | 0.09158 | 0.01084 | 151.7318 | 18328390.0
2788 | 9380.11 | 698.62 | 0.10262 | 0.09172 | 0.01091 | 152.7116 | 18256630.7
2802 | 9426.62 | 699.25 | 0.10296 | 0.0921 | 0.01086 | 152.0118 | 18432783.3
2810 | 9406.48 | 698.8 | 0.10316 | 0.09228 | 0.01088 | 152.2917 | 18451430.2
2824 | 9349.68 | 698.65 | 0.10356 | 0.09261 | 0.01094 | 153.1316 | 18441658.8
2831 | 9392.98 | 698.94 | 0.10367 | 0.09278 | 0.0109 | 152.5717 | 18555214.6
2846 | 9382.02 | 699.09 | 0.1041 | 0.09319 | 0.01091 | 152.7116 | 18636431.5
2853 | 9332.02 | 699.09 | 0.10425 | 0.09328 | 0.01097 | 153.5515 | 18580087.5
2868 | 9119.58 | 699.02 | 0.10471 | 0.09348 | 0.01123 | 157.1908 | 18245341.7
2875 | 9217.35 | 698.99 | 0.1049 | 0.0938 | 0.01111 | 155.5111 | 18487424.0
2890 | 9344.67 | 698.46 | 0.10501 | 0.09406 | 0.01095 | 153.2715 | 18855425.4
2897 | 9496.79 | 698.53 | 0.10503 | 0.09426 | 0.01077 | 150.752 | 19216991.7
2912 | 9353.55 | 698.3 | 0.10594 | 0.09501 | 0.01093 | 152.9916 | 19033726.3
2920 | 9016.34 | 698.35 | 0.10619 | 0.09485 | 0.01134 | 158.7305 | 18395957.9
2935 | 9085.46 | 698.64 | 0.1064 | 0.09514 | 0.01126 | 157.6107 | 18621828.7
2942 | 9207 | 697.72 | 0.10651 | 0.09541 | 0.0111 | 155.3711 | 18935304.8
2957 | 9268.8 | 697.99 | 0.10686 | 0.09583 | 0.01103 | 154.3913 | 19152630.2
2965 | 9326.52 | 698.49 | 0.10699 | 0.09603 | 0.01097 | 153.5515 | 19309484.6
2980 | 9271.23 | 698.56 | 0.10748 | 0.09644 | 0.01104 | 154.5313 | 19284119.0
2988 | 9200.56 | 698.95 | 0.10772 | 0.0966 | 0.01113 | 155.7911 | 19179533.5
3003 | 9187.59 | 698.89 | 0.10812 | 0.09698 | 0.01114 | 155.931 | 19258513.1
3011 | 9160.9 | 698.58 | 0.10836 | 0.09719 | 0.01117 | 156.351 | 19257956.2
3026 | 9243.64 | 698.57 | 0.10863 | 0.09757 | 0.01107 | 154.9512 | 19528726.1
3034 | 9180.77 | 698.07 | 0.10888 | 0.09775 | 0.01114 | 155.931 | 19457318.9
3050 | 9242.35 | 698.07 | 0.10922 | 0.09816 | 0.01106 | 154.8112 | 19701410.7
3057 | 9250.77 | 698.37 | 0.10937 | 0.09832 | 0.01106 | 154.8112 | 19746627.0
3073 | 9194.14 | 698.57 | 0.1098 | 0.09868 | 0.01113 | 155.7911 | 19725136.0
3081 | 9232.64 | 699.06 | 0.11 | 0.09891 | 0.01109 | 155.2312 | 19847817.7
3097 | 9157.14 | 698.88 | 0.11045 | 0.09927 | 0.01118 | 156.4909 | 19790283.4
3105 | 9188.06 | 698.77 | 0.11063 | 0.09949 | 0.01114 | 155.931 | 19912648.4
3121 | 9097.3 | 699.05 | 0.11111 | 0.09985 | 0.01125 | 157.4708 | 19819553.1
3129 | 9143.93 | 698.79 | 0.11126 | 0.10007 | 0.01119 | 156.6309 | 19976899.6
3145 | 9183.06 | 698.99 | 0.11161 | 0.10046 | 0.01115 | 156.071 | 20151083.1
3153 | 9175.8 | 699.4 | 0.11181 | 0.10065 | 0.01116 | 156.211 | 20184239.3
3169 | 9098.54 | 698.5 | 0.11223 | 0.10099 | 0.01124 | 157.3308 | 20142275.8
3177 | 9128.43 | 698.61 | 0.11242 | 0.10121 | 0.01121 | 156.9109 | 20247164.6
3193 | 9072.4 | 698.85 | 0.11284 | 0.10156 | 0.01128 | 157.8907 | 20222853.2
3201 | 9135.13 | 698.43 | 0.11302 | 0.10183 | 0.0112 | 156.7709 | 20418332.1
3218 | 9110.56 | 698.19 | 0.11347 | 0.10224 | 0.01122 | 157.0508 | 20490181.0
3226 | 9094.16 | 698.62 | 0.11366 | 0.10241 | 0.01125 | 157.4708 | 20486343.6
3243 | 9063.95 | 698.64 | 0.11411 | 0.10282 | 0.01129 | 158.0307 | 20521335.4
3251 | 9026.17 | 698.94 | 0.11433 | 0.10299 | 0.01134 | 158.7305 | 20481253.2
3268 | 9036.26 | 698.76 | 0.11473 | 0.1034 | 0.01133 | 158.5905 | 20606524.5
3276 | 9024.98 | 698.81 | 0.11495 | 0.10361 | 0.01134 | 158.7305 | 20638752.8
3293 | 8968.78 | 699.2 | 0.11545 | 0.10403 | 0.01142 | 159.8503 | 20600522.6
3301 | 9034.07 | 699.06 | 0.11559 | 0.10426 | 0.01133 | 158.5905 | 20814607.5
3318 | 9017.28 | 698.59 | 0.11603 | 0.10469 | 0.01135 | 158.8705 | 20884935.2
3327 | 8955.53 | 698.58 | 0.1163 | 0.10488 | 0.01142 | 159.8503 | 20813221.6
3344 | 8983.23 | 699.12 | 0.11674 | 0.10534 | 0.0114 | 159.5704 | 20956272.1
3352 | 9033.03 | 698.67 | 0.11691 | 0.10558 | 0.01133 | 158.5905 | 21136190.3
3370 | 8973.38 | 698.99 | 0.11738 | 0.10597 | 0.01141 | 159.7103 | 21100700.2
3378 | 9014.17 | 699.23 | 0.11757 | 0.10621 | 0.01136 | 159.0105 | 21243884.2
3396 | 8943.62 | 698.87 | 0.11805 | 0.10661 | 0.01144 | 160.1303 | 21207734.0
3404 | 8962.85 | 699 | 0.11824 | 0.10682 | 0.01142 | 159.8503 | 21294922.2
3422 | 8919.49 | 698.92 | 0.11877 | 0.10729 | 0.01148 | 160.6902 | 21295641.6
3431 | 8967.83 | 698.53 | 0.11894 | 0.10753 | 0.01141 | 159.7103 | 21482641.7
3448 | 8930.58 | 698.39 | 0.11938 | 0.10793 | 0.01145 | 160.2702 | 21513664.0
3457 | 8900.4 | 698.64 | 0.11967 | 0.10817 | 0.0115 | 160.9701 | 21476037.3
3475 | 8906.08 | 698.46 | 0.1201 | 0.10862 | 0.01149 | 160.8301 | 21606647.7
3484 | 8937.29 | 698.56 | 0.1203 | 0.10885 | 0.01145 | 160.2702 | 21738284.6
3502 | 8894.57 | 699.2 | 0.12082 | 0.10931 | 0.01151 | 161.1101 | 21736690.9
3511 | 8889.88 | 698.56 | 0.12103 | 0.10952 | 0.01151 | 161.1101 | 21792553.3
3529 | 8920.87 | 698.34 | 0.12147 | 0.11 | 0.01146 | 160.4102 | 21999846.6
3538 | 8836.01 | 698.45 | 0.12176 | 0.11018 | 0.01158 | 162.0899 | 21827393.6
3556 | 8874 | 698.75 | 0.12215 | 0.11062 | 0.01153 | 161.39 | 22033579.5
3565 | 8892.72 | 698.91 | 0.1224 | 0.11089 | 0.01151 | 161.1101 | 22127727.9
3583 | 8864.96 | 699.11 | 0.12283 | 0.11128 | 0.01155 | 161.67 | 22162433.0
3592 | 8814.6 | 698.86 | 0.1231 | 0.11149 | 0.01161 | 162.5098 | 22103279.7
3611 | 8783.03 | 698.66 | 0.12359 | 0.11194 | 0.01165 | 163.0697 | 22143903.2
3620 | 8849.81 | 698.65 | 0.12377 | 0.1122 | 0.01156 | 161.8099 | 22371924.6
3639 | 8840.26 | 698.82 | 0.12424 | 0.11266 | 0.01158 | 162.0899 | 22450504.6
3648 | 8778.59 | 697.99 | 0.12452 | 0.11287 | 0.01164 | 162.9297 | 22390018.9
3667 | 8823.15 | 698.58 | 0.12499 | 0.1134 | 0.0116 | 162.3698 | 22584242.7
3676 | 8756.02 | 698.17 | 0.12526 | 0.11359 | 0.01168 | 163.4896 | 22484605.4
3695 | 8764.9 | 698.94 | 0.12574 | 0.11406 | 0.01168 | 163.4896 | 22600820.8
3704 | 8773.17 | 698.97 | 0.12593 | 0.11426 | 0.01167 | 163.3497 | 22675283.9
3723 | 8736.98 | 699.03 | 0.12646 | 0.11474 | 0.01172 | 164.0495 | 22694365.0
3733 | 8787.6 | 698.94 | 0.12668 | 0.11503 | 0.01165 | 163.0697 | 22892049.5
3752 | 8801.44 | 699.02 | 0.12716 | 0.11553 | 0.01163 | 162.7898 | 23048131.7
3762 | 8750.41 | 698.4 | 0.12745 | 0.11577 | 0.01169 | 163.6296 | 22990948.6
3781 | 8724.21 | 698.41 | 0.12797 | 0.11624 | 0.01172 | 164.0495 | 23047916.8
3791 | 8682.73 | 698.16 | 0.12824 | 0.11646 | 0.01178 | 164.8894 | 22991171.7
3810 | 8654.88 | 698.38 | 0.12871 | 0.11689 | 0.01182 | 165.4493 | 23028206.2
3820 | 8731.88 | 698.86 | 0.1289 | 0.11718 | 0.01172 | 164.0495 | 23285649.8
3840 | 8687.97 | 698.8 | 0.12943 | 0.11765 | 0.01178 | 164.8894 | 23288340.6
3849 | 8698.2 | 698.84 | 0.12967 | 0.11791 | 0.01177 | 164.7494 | 23362755.3
3869 | 8663.8 | 698.55 | 0.1302 | 0.1184 | 0.01181 | 165.3093 | 23404611.9
3879 | 8627.44 | 698.44 | 0.13049 | 0.11863 | 0.01186 | 166.0092 | 23366179.1
3899 | 8691.19 | 698.3 | 0.13088 | 0.11911 | 0.01177 | 164.7494 | 23666246.5
3909 | 8618.26 | 698.06 | 0.13119 | 0.11933 | 0.01186 | 166.0092 | 23546892.0
3929 | 8498.94 | 699.03 | 0.13191 | 0.11986 | 0.01205 | 168.6687 | 23294188.9
3939 | 8353.1 | 697.93 | 0.13201 | 0.11977 | 0.01224 | 171.3282 | 22990963.6
3959 | 8587.63 | 698.67 | 0.13272 | 0.1208 | 0.01192 | 166.849 | 23728039.5
3969 | 8479.78 | 698.74 | 0.13289 | 0.12082 | 0.01207 | 168.9486 | 23492348.8
3990 | 8509.85 | 698.76 | 0.13348 | 0.12145 | 0.01203 | 168.3887 | 23695172.8
4000 | 8608.39 | 698.47 | 0.13363 | 0.12174 | 0.01188 | 166.2891 | 24054490.5
4021 | 8585.81 | 698.27 | 0.13414 | 0.12223 | 0.01191 | 166.709 | 24119867.8
4031 | 8588.47 | 698.7 | 0.13439 | 0.12248 | 0.01191 | 166.709 | 24179852.5
4052 | 8571.72 | 698.96 | 0.1349 | 0.12296 | 0.01194 | 167.129 | 24244750.6
4062 | 8611.21 | 699.11 | 0.13513 | 0.12324 | 0.01189 | 166.4291 | 24406790.6
4083 | 8516.55 | 699.13 | 0.13579 | 0.12376 | 0.01202 | 168.2488 | 24267638.9
4093 | 8553.07 | 699.24 | 0.136 | 0.12403 | 0.01197 | 167.5489 | 24428691.5
4114 | 8517.06 | 698.62 | 0.13654 | 0.12452 | 0.01201 | 168.1088 | 24472249.5
4125 | 8500.67 | 697.96 | 0.1368 | 0.12478 | 0.01202 | 168.2488 | 24517269.2
4146 | 8475.42 | 698.31 | 0.13731 | 0.12525 | 0.01207 | 168.9486 | 24540004.5
4157 | 8485.79 | 698.32 | 0.13758 | 0.12553 | 0.01205 | 168.6687 | 24645951.5
4178 | 8514.6 | 698.93 | 0.13809 | 0.12607 | 0.01202 | 168.2488 | 24832279.0
4189 | 8383.28 | 698.07 | 0.13848 | 0.12628 | 0.0122 | 170.7683 | 24530315.9
4210 | 8339.36 | 698.4 | 0.13901 | 0.12675 | 0.01227 | 171.7481 | 24512643.2
4221 | 8367.4 | 698.06 | 0.13923 | 0.12702 | 0.01222 | 171.0482 | 24677249.8
4243 | 8407.55 | 698.03 | 0.13972 | 0.12756 | 0.01216 | 170.2084 | 24928265.9
4253 | 8404.55 | 698.85 | 0.13998 | 0.1278 | 0.01218 | 170.4883 | 24945987.8
4275 | 8288.91 | 698.04 | 0.14063 | 0.1283 | 0.01233 | 172.5879 | 24769979.9
4286 | 8431.98 | 698.33 | 0.1409 | 0.12877 | 0.01213 | 169.7885 | 25243174.9
4308 | 8414.97 | 698.92 | 0.14114 | 0.12898 | 0.01216 | 170.2084 | 25310150.7
4319 | 8770.58 | 698.8 | 0.14132 | 0.12965 | 0.01167 | 163.3497 | 26440213.6
4341 | 8052.95 | 698.8 | 0.14242 | 0.12972 | 0.01271 | 177.907 | 24400394.4
4353 | 8414.4 | 699.3 | 0.14262 | 0.13045 | 0.01217 | 170.3484 | 25553518.1
4375 | 8225.28 | 699.43 | 0.14327 | 0.13081 | 0.01245 | 174.2676 | 25105063.1
4386 | 8322.91 | 699.24 | 0.14354 | 0.13124 | 0.0123 | 172.168 | 25475113.5
4409 | 8296.1 | 698.44 | 0.1441 | 0.13177 | 0.01233 | 172.5879 | 25546395.6
4420 | 8298.06 | 698.16 | 0.14439 | 0.13207 | 0.01232 | 172.448 | 25630918.7
4443 | 8247.56 | 698.86 | 0.145 | 0.13259 | 0.01241 | 173.7077 | 25577444.0
4454 | 8234.01 | 698.9 | 0.14523 | 0.1328 | 0.01243 | 173.9877 | 25599512.5
4477 | 8281.58 | 700.1 | 0.14584 | 0.13346 | 0.01238 | 173.2878 | 25835630.3
4488 | 8237.76 | 698.62 | 0.14613 | 0.13371 | 0.01242 | 173.8477 | 25815697.5
4511 | 8266.41 | 699.05 | 0.14673 | 0.13435 | 0.01238 | 173.2878 | 26031835.6
4523 | 8276.56 | 698.91 | 0.14702 | 0.13465 | 0.01237 | 173.1478 | 26122184.9
4546 | 8287.66 | 698.55 | 0.14757 | 0.13523 | 0.01234 | 172.7279 | 26318848.4
4558 | 8223.64 | 698.62 | 0.14791 | 0.13547 | 0.01244 | 174.1277 | 26176197.1
4581 | 8256.79 | 699.21 | 0.14851 | 0.13611 | 0.0124 | 173.5678 | 26393149.5
4593 | 8176.21 | 698.86 | 0.1489 | 0.13638 | 0.01252 | 175.2475 | 26208654.6
4616 | 8208.52 | 699.38 | 0.1495 | 0.13702 | 0.01248 | 174.6876 | 26424320.4
4628 | 8177.78 | 699.11 | 0.14982 | 0.1373 | 0.01252 | 175.2475 | 26408372.2
4652 | 8172.74 | 698.56 | 0.15039 | 0.13787 | 0.01252 | 175.2475 | 26545321.4
4664 | 8211.55 | 698.81 | 0.15067 | 0.13821 | 0.01246 | 174.4076 | 26741952.3
4688 | 8148.47 | 698.38 | 0.15133 | 0.13878 | 0.01255 | 175.6674 | 26686799.2
4700 | 8138.8 | 698.7 | 0.15166 | 0.13909 | 0.01257 | 175.9473 | 26712540.4
4724 | 8118.22 | 698.66 | 0.15227 | 0.13966 | 0.0126 | 176.3672 | 26785018.8
4736 | 8123.16 | 699.29 | 0.15257 | 0.13997 | 0.01261 | 176.5072 | 26831763.6
4760 | 8052.09 | 698.77 | 0.15326 | 0.14055 | 0.01271 | 177.907 | 26755558.0
4773 | 8039.02 | 698.21 | 0.15361 | 0.14089 | 0.01272 | 178.0469 | 26807538.2
4797 | 8064.4 | 698.49 | 0.15422 | 0.14154 | 0.01269 | 177.627 | 27006027.6
4809 | 7983.06 | 697.8 | 0.1546 | 0.1418 | 0.0128 | 179.1667 | 26840921.3
4834 | 7999.34 | 698.68 | 0.15524 | 0.14245 | 0.01279 | 179.0268 | 27001551.1
4846 | 7979.06 | 698.3 | 0.15556 | 0.14274 | 0.01282 | 179.4467 | 27005237.2
4871 | 7980.31 | 698.84 | 0.15621 | 0.14338 | 0.01283 | 179.5866 | 27123397.2
4884 | 7964.08 | 698.99 | 0.15657 | 0.14372 | 0.01285 | 179.8666 | 27153457.6
4909 | 7944.68 | 699 | 0.15731 | 0.14442 | 0.01289 | 180.4265 | 27207756.1
4921 | 7908.8 | 698.87 | 0.15765 | 0.14471 | 0.01294 | 181.1264 | 27168877.8
4947 | 7915.73 | 699.33 | 0.15835 | 0.14541 | 0.01294 | 181.1264 | 27312424.0
4959 | 7865.66 | 698.43 | 0.15872 | 0.14572 | 0.013 | 181.9662 | 27252312.9
4985 | 7883.48 | 698.71 | 0.15941 | 0.14643 | 0.01298 | 181.6863 | 27437408.0
4998 | 7902.19 | 698.27 | 0.15977 | 0.14683 | 0.01294 | 181.1264 | 27593995.3
5023 | 7927.92 | 698.73 | 0.16043 | 0.14753 | 0.01291 | 180.7064 | 27796463.6
5036 | 7940.67 | 699.4 | 0.16081 | 0.14792 | 0.0129 | 180.5665 | 27890006.9
5062 | 7834.21 | 698.59 | 0.16157 | 0.14851 | 0.01306 | 182.8061 | 27690549.6
5075 | 7835.27 | 698.43 | 0.16191 | 0.14885 | 0.01305 | 182.6661 | 27782936.5
5101 | 7885.95 | 698.8 | 0.16251 | 0.14953 | 0.01298 | 181.6863 | 28075871.3
5114 | 7864.21 | 699.46 | 0.16287 | 0.14985 | 0.01303 | 182.3861 | 28039413.1
5140 | 7825.74 | 698.56 | 0.16359 | 0.15051 | 0.01307 | 182.946 | 28095718.5
5153 | 7768.85 | 698.84 | 0.16398 | 0.1508 | 0.01317 | 184.3458 | 27952906.9
5180 | 7796.24 | 698.61 | 0.16462 | 0.1515 | 0.01312 | 183.6459 | 28206456.9
5193 | 7766.8 | 699.23 | 0.16505 | 0.15186 | 0.01319 | 184.6257 | 28127176.5
5220 | 7765.7 | 699.43 | 0.1658 | 0.15261 | 0.01319 | 184.6257 | 28273418.3
5233 | 7744.17 | 699.21 | 0.1662 | 0.15297 | 0.01322 | 185.0456 | 28279510.7
5260 | 7710.92 | 698.22 | 0.16694 | 0.15368 | 0.01326 | 185.6055 | 28339672.8
5273 | 7681.63 | 698.51 | 0.16732 | 0.154 | 0.01332 | 186.4454 | 28281742.1
5301 | 7710.5 | 699.07 | 0.16799 | 0.15472 | 0.01328 | 185.8855 | 28517558.4
5314 | 7720.41 | 699.22 | 0.16836 | 0.1551 | 0.01326 | 185.6055 | 28630612.4
5341 | 7635.71 | 699.17 | 0.16919 | 0.15578 | 0.01341 | 187.7051 | 28454202.1
5355 | 7712.44 | 698.65 | 0.16948 | 0.15622 | 0.01327 | 185.7455 | 28829769.1
5383 | 7674.14 | 698.58 | 0.17025 | 0.15692 | 0.01333 | 186.5853 | 28850068.0
5396 | 7610.09 | 699.2 | 0.17073 | 0.15727 | 0.01346 | 188.405 | 28640427.2
5424 | 7608.6 | 699.07 | 0.17152 | 0.15807 | 0.01346 | 188.405 | 28789043.2
5438 | 7592.37 | 698.05 | 0.17195 | 0.15848 | 0.01347 | 188.545 | 28841923.4
5466 | 7622.71 | 698.35 | 0.17269 | 0.15927 | 0.01342 | 187.8451 | 29098441.1
5480 | 7618.9 | 698.72 | 0.17305 | 0.15962 | 0.01343 | 187.9851 | 29151248.3
5508 | 7597.78 | 698.62 | 0.17379 | 0.16033 | 0.01347 | 188.545 | 29213187.6
5522 | 7574.98 | 698.88 | 0.17422 | 0.16071 | 0.01351 | 189.1049 | 29200727.0
5550 | 7496.75 | 698.47 | 0.17508 | 0.16143 | 0.01365 | 191.0645 | 29047779.7
5565 | 7481.6 | 698.31 | 0.17549 | 0.16182 | 0.01367 | 191.3445 | 29083673.8
5593 | 7488.99 | 698.11 | 0.17625 | 0.1626 | 0.01365 | 191.0645 | 29272834.6
5608 | 7464.92 | 698.54 | 0.17668 | 0.16297 | 0.0137 | 191.7644 | 29244220.4
5636 | 7394.59 | 698.97 | 0.17756 | 0.16372 | 0.01384 | 193.724 | 29092932.9
5651 | 7407.48 | 699.1 | 0.17799 | 0.16417 | 0.01382 | 193.4441 | 29212577.4
5680 | 7405.77 | 698.95 | 0.17885 | 0.16503 | 0.01382 | 193.4441 | 29362491.5
5694 | 7469.32 | 699.32 | 0.17916 | 0.16545 | 0.01371 | 191.9044 | 29671029.8
5724 | 7457.72 | 699.12 | 0.17996 | 0.16623 | 0.01373 | 192.1843 | 29783909.2
5738 | 7418.56 | 698.88 | 0.18045 | 0.16665 | 0.0138 | 193.1641 | 29705308.6
5768 | 7417.74 | 698.67 | 0.18127 | 0.16748 | 0.01379 | 193.0242 | 29882270.8
5782 | 7467.75 | 698.87 | 0.18166 | 0.16795 | 0.01371 | 191.9044 | 30129591.5
5812 | 7417.09 | 699.15 | 0.18252 | 0.16871 | 0.01381 | 193.3041 | 30066615.1
5827 | 7411.06 | 699.04 | 0.18293 | 0.16912 | 0.01381 | 193.3041 | 30144213.1
5857 | 7377.76 | 698.79 | 0.18382 | 0.16995 | 0.01387 | 194.1439 | 30168337.2
5872 | 7391.54 | 698.72 | 0.18427 | 0.17043 | 0.01384 | 193.724 | 30311160.8
5902 | 7365.22 | 698.98 | 0.18512 | 0.17122 | 0.0139 | 194.5639 | 30334512.2
5917 | 7397.41 | 699.31 | 0.18551 | 0.17167 | 0.01385 | 193.864 | 30521396.9
5948 | 7322.68 | 698.91 | 0.18645 | 0.17247 | 0.01398 | 195.6837 | 30395997.5
5963 | 7326.42 | 699.11 | 0.18688 | 0.17291 | 0.01398 | 195.6837 | 30472651.8
5993 | 7296.93 | 698.98 | 0.18779 | 0.17376 | 0.01403 | 196.3835 | 30516815.9
6009 | 7279.84 | 699.15 | 0.18825 | 0.17418 | 0.01407 | 196.9434 | 30511300.4
6040 | 7252.28 | 699.15 | 0.18918 | 0.17506 | 0.01412 | 197.6433 | 30560105.8
6055 | 7291.09 | 699.03 | 0.1896 | 0.17556 | 0.01404 | 196.5235 | 30810564.2
6086 | 7281.66 | 698.78 | 0.19054 | 0.17648 | 0.01405 | 196.6635 | 30946264.6
6102 | 7228.4 | 698.54 | 0.19107 | 0.17692 | 0.01415 | 198.0632 | 30808345.4
6133 | 7185.88 | 698.58 | 0.19195 | 0.17771 | 0.01424 | 199.323 | 30769156.2
6149 | 7197.48 | 698.8 | 0.19244 | 0.17822 | 0.01422 | 199.043 | 30892816.7
6180 | 7146.13 | 698.62 | 0.19343 | 0.17912 | 0.01432 | 200.4428 | 30831742.4
6196 | 7189.88 | 699.21 | 0.19389 | 0.17965 | 0.01424 | 199.323 | 31085226.1
6228 | 7180.05 | 699.38 | 0.19481 | 0.18055 | 0.01427 | 199.7429 | 31180081.2
6244 | 7129.07 | 698.66 | 0.19527 | 0.18092 | 0.01435 | 200.8627 | 31085911.4
6276 | 7155.4 | 698.45 | 0.19628 | 0.18199 | 0.0143 | 200.1628 | 31354473.2
6292 | 7081.25 | 699.02 | 0.1969 | 0.18245 | 0.01446 | 202.4024 | 31086586.2
6324 | 7075.32 | 699.9 | 0.19787 | 0.18338 | 0.01449 | 202.8223 | 31179998.3
6340 | 7101.65 | 699.22 | 0.19828 | 0.18386 | 0.01442 | 201.8425 | 31410627.2
6373 | 7096.98 | 698.74 | 0.19931 | 0.18489 | 0.01442 | 201.8425 | 31574121.0
6389 | 7026.36 | 698.38 | 0.19983 | 0.18527 | 0.01456 | 203.8022 | 31349031.2
6422 | 7017.23 | 698.79 | 0.20087 | 0.18628 | 0.01458 | 204.0821 | 31467728.1
6439 | 7027.9 | 699.3 | 0.20141 | 0.18684 | 0.01457 | 203.9421 | 31572682.7
6472 | 6865.54 | 699.31 | 0.2026 | 0.18768 | 0.01492 | 208.8412 | 30990051.4
6488 | 6859.96 | 699.59 | 0.20317 | 0.18824 | 0.01494 | 209.1212 | 31025076.1
6521 | 6907.93 | 699.61 | 0.20406 | 0.18923 | 0.01483 | 207.5814 | 31414175.1
6538 | 6950.57 | 698.81 | 0.20462 | 0.18989 | 0.01472 | 206.0417 | 31731435.3
6572 | 6845.55 | 698.47 | 0.20578 | 0.19084 | 0.01494 | 209.1212 | 31426757.1
6589 | 6868.09 | 698.46 | 0.20649 | 0.1916 | 0.01489 | 208.4213 | 31613852.4
6622 | 6836.35 | 698.81 | 0.20755 | 0.19258 | 0.01497 | 209.5411 | 31602394.3
6639 | 6899.04 | 698.55 | 0.20802 | 0.19319 | 0.01483 | 207.5814 | 31982626.7
6673 | 6920.99 | 699.39 | 0.20911 | 0.19431 | 0.0148 | 207.1615 | 32211579.5
6690 | 6773.06 | 699.55 | 0.20962 | 0.19449 | 0.01513 | 211.7807 | 31589285.4
6725 | 6861.8 | 699.48 | 0.21067 | 0.19574 | 0.01493 | 208.9812 | 32179929.8
6742 | 6840.94 | 699.89 | 0.2113 | 0.19632 | 0.01498 | 209.6811 | 32153595.7
6777 | 6723.96 | 697.68 | 0.21246 | 0.19726 | 0.0152 | 212.7605 | 31852718.9
6794 | 6846.18 | 698.77 | 0.21296 | 0.19801 | 0.01495 | 209.2611 | 32466611.3
6829 | 6792.3 | 698.64 | 0.21422 | 0.19915 | 0.01506 | 210.8009 | 32395504.8
6846 | 6633.29 | 698.91 | 0.21479 | 0.19935 | 0.01543 | 215.9799 | 31697395.6
6882 | 6766.4 | 698.6 | 0.21584 | 0.20072 | 0.01512 | 211.6407 | 32517375.7
6899 | 6754.51 | 698.75 | 0.21646 | 0.20131 | 0.01515 | 212.0606 | 32533150.6
6935 | 6649.41 | 699.01 | 0.21768 | 0.20228 | 0.0154 | 215.56 | 32172021.9
6952 | 6792.92 | 699.49 | 0.21825 | 0.20317 | 0.01508 | 211.0808 | 32935255.2
6988 | 6710.51 | 698.87 | 0.21938 | 0.20413 | 0.01525 | 213.4604 | 32736757.7
7006 | 6674.45 | 698.64 | 0.22005 | 0.20472 | 0.01533 | 214.5801 | 32649804.8
7042 | 6655.43 | 698.51 | 0.22123 | 0.20586 | 0.01537 | 215.14 | 32732167.5
7060 | 6686.03 | 698.89 | 0.22181 | 0.2065 | 0.01531 | 214.3002 | 32944439.4
7096 | 6623.56 | 699.65 | 0.22307 | 0.2076 | 0.01547 | 216.5398 | 32769959.5
7114 | 6590.84 | 699.21 | 0.22378 | 0.20824 | 0.01554 | 217.5196 | 32705098.2
7151 | 6557.04 | 699.1 | 0.22509 | 0.20947 | 0.01561 | 218.4994 | 32727775.4
7169 | 6595.73 | 699.45 | 0.2256 | 0.21007 | 0.01553 | 217.3796 | 32979171.1
7206 | 6548.66 | 699.12 | 0.22699 | 0.21136 | 0.01564 | 218.9193 | 32916232.4
7224 | 6561.61 | 699.35 | 0.22759 | 0.21198 | 0.01561 | 218.4994 | 33061872.4
7261 | 6500.14 | 699.19 | 0.22895 | 0.21319 | 0.01575 | 220.4591 | 32935820.7
7280 | 6510.71 | 698.81 | 0.22959 | 0.21387 | 0.01572 | 220.0391 | 33085023.6
7317 | 6537.93 | 699.21 | 0.23096 | 0.2153 | 0.01566 | 219.1993 | 33380582.3
7336 | 6481.82 | 699.38 | 0.23178 | 0.21598 | 0.0158 | 221.1589 | 33170716.1
7374 | 6434.33 | 698.49 | 0.23318 | 0.21728 | 0.0159 | 222.5587 | 33132836.7
7393 | 6447.45 | 699.48 | 0.23387 | 0.21799 | 0.01589 | 222.4187 | 33239112.6
7431 | 6447.81 | 699.88 | 0.23529 | 0.21939 | 0.0159 | 222.5587 | 33388949.0
7450 | 6372.56 | 699.3 | 0.23605 | 0.21998 | 0.01607 | 224.9382 | 33120204.3
7488 | 6410.98 | 699.19 | 0.23769 | 0.22172 | 0.01597 | 223.5385 | 33497587.5
7507 | 6340.54 | 699.13 | 0.2383 | 0.22215 | 0.01615 | 226.058 | 33208289.0
7546 | 6406.61 | 699.3 | 0.23958 | 0.2236 | 0.01599 | 223.8184 | 33714828.0
7565 | 6377.22 | 699.06 | 0.24034 | 0.22429 | 0.01605 | 224.6583 | 33673364.1
7604 | 6297.94 | 699.09 | 0.24197 | 0.22571 | 0.01626 | 227.5977 | 33409823.3
7623 | 6299.76 | 698.7 | 0.24267 | 0.22642 | 0.01624 | 227.3178 | 33534551.8
7662 | 6298.29 | 699.12 | 0.24421 | 0.22795 | 0.01626 | 227.5977 | 33664658.8
7682 | 6260.68 | 699.29 | 0.24505 | 0.22869 | 0.01636 | 228.9975 | 33546221.8
7721 | 6235.46 | 699 | 0.24662 | 0.2302 | 0.01642 | 229.8373 | 33593326.5
7741 | 6275.84 | 699.36 | 0.24731 | 0.23099 | 0.01632 | 228.4376 | 33886719.2
7781 | 6240.05 | 699.45 | 0.24894 | 0.23252 | 0.01642 | 229.8373 | 33854380.7
7801 | 6196.39 | 698.88 | 0.24977 | 0.23325 | 0.01652 | 231.2371 | 33735942.4
7841 | 6189.51 | 698.39 | 0.25139 | 0.23486 | 0.01653 | 231.377 | 33888411.5
7861 | 6183.98 | 699.5 | 0.25228 | 0.23572 | 0.01657 | 231.9369 | 33892835.1
7901 | 6146.26 | 698.87 | 0.25391 | 0.23726 | 0.01665 | 233.0567 | 33901618.7
7921 | 6170.65 | 699.4 | 0.2547 | 0.2381 | 0.0166 | 232.3568 | 34089806.5
7962 | 6151.88 | 699.29 | 0.25648 | 0.23983 | 0.01665 | 233.0567 | 34163357.6
7983 | 6121.87 | 699.05 | 0.25744 | 0.24072 | 0.01672 | 234.0365 | 34110058.7
8023 | 6108.12 | 698.99 | 0.25915 | 0.24239 | 0.01676 | 234.5964 | 34199156.1
8044 | 6061.81 | 698.54 | 0.2601 | 0.24323 | 0.01688 | 236.2761 | 34044913.2
8085 | 6080.04 | 699.42 | 0.26185 | 0.245 | 0.01685 | 235.8562 | 34279362.0
8106 | 6072.95 | 699.73 | 0.26274 | 0.24586 | 0.01687 | 236.1361 | 34327654.3
8148 | 6019.18 | 698.93 | 0.26461 | 0.2476 | 0.01701 | 238.0958 | 34221521.8
8169 | 5991.14 | 699.29 | 0.26559 | 0.2485 | 0.01709 | 239.2156 | 34149114.3
8210 | 5979.74 | 699.09 | 0.2674 | 0.25028 | 0.01712 | 239.6355 | 34260366.8
8231 | 5953.92 | 699.33 | 0.26842 | 0.25122 | 0.0172 | 240.7553 | 34188241.7
8274 | 5920.01 | 698.94 | 0.27042 | 0.25312 | 0.01729 | 242.0151 | 34187955.8
8295 | 5936.71 | 699.62 | 0.27136 | 0.2541 | 0.01726 | 241.5951 | 34334301.0
8337 | 5906.14 | 698.98 | 0.27328 | 0.25595 | 0.01733 | 242.575 | 34368758.9
8359 | 5890.5 | 698.84 | 0.27436 | 0.25699 | 0.01738 | 243.2748 | 34360317.2
8402 | 5839.46 | 699.21 | 0.27651 | 0.25897 | 0.01754 | 245.5144 | 34222024.6
8423 | 5841.77 | 699.47 | 0.2775 | 0.25996 | 0.01754 | 245.5144 | 34307559.3
8466 | 5804.46 | 699.8 | 0.27959 | 0.26193 | 0.01766 | 247.1941 | 34248391.2
8488 | 5787.89 | 699.05 | 0.2807 | 0.26301 | 0.01769 | 247.614 | 34279158.3
8532 | 5772.21 | 699.21 | 0.28282 | 0.26508 | 0.01774 | 248.3139 | 34359737.9
8554 | 5766.12 | 699.96 | 0.28397 | 0.2662 | 0.01778 | 248.8738 | 34370836.4
8597 | 5723.82 | 698.63 | 0.28614 | 0.26827 | 0.01788 | 250.2735 | 34350417.8
8619 | 5724.62 | 699.4 | 0.28723 | 0.26933 | 0.01789 | 250.4135 | 34419071.6
8664 | 5661.62 | 698.93 | 0.28965 | 0.27157 | 0.01808 | 253.073 | 34235181.0
8686 | 5650.62 | 699.02 | 0.29084 | 0.27272 | 0.01812 | 253.6329 | 34246346.2
8730 | 5636 | 699.02 | 0.29316 | 0.27499 | 0.01816 | 254.1928 | 34344010.7
8753 | 5585.66 | 699.01 | 0.29449 | 0.27616 | 0.01833 | 256.5724 | 34115133.5
8798 | 5572.23 | 698.82 | 0.29697 | 0.2786 | 0.01837 | 257.1322 | 34215856.2
8820 | 5555.59 | 698.74 | 0.2982 | 0.27978 | 0.01842 | 257.8321 | 34208306.2
8866 | 5506.58 | 699.96 | 0.3009 | 0.28228 | 0.01862 | 260.6316 | 34017364.3
8888 | 5460.71 | 698.17 | 0.30236 | 0.28364 | 0.01872 | 262.0313 | 33919607.1
8934 | 5510.53 | 699.5 | 0.30491 | 0.28632 | 0.01859 | 260.2117 | 34333586.3
8957 | 5483.64 | 698.82 | 0.30617 | 0.28751 | 0.01866 | 261.1915 | 34292847.3
9003 | 5428.19 | 699.16 | 0.30907 | 0.2902 | 0.01886 | 263.991 | 34103438.8
9026 | 5397.74 | 699.37 | 0.31041 | 0.29144 | 0.01898 | 265.6707 | 33974395.0
9072 | 5315.68 | 699.61 | 0.31318 | 0.29391 | 0.01928 | 269.8699 | 33616200.3
9095 | 5310.71 | 699.23 | 0.3146 | 0.29531 | 0.01928 | 269.8699 | 33701426.6
9142 | 5313.57 | 699.97 | 0.31761 | 0.29831 | 0.01929 | 270.0099 | 33858023.4
9165 | 5270.54 | 699.52 | 0.31916 | 0.29972 | 0.01944 | 272.1095 | 33681298.0
9212 | 5225.35 | 698.96 | 0.32231 | 0.30272 | 0.01959 | 274.2091 | 33594803.4
9236 | 5192.27 | 698.67 | 0.32395 | 0.30424 | 0.01971 | 275.8888 | 33477260.5
9283 | 5144.51 | 699.49 | 0.32725 | 0.30734 | 0.01991 | 278.6882 | 33309621.8
9307 | 5123.04 | 699.14 | 0.32896 | 0.30897 | 0.01999 | 279.808 | 33262089.7
9355 | 5046.52 | 698.74 | 0.33263 | 0.31236 | 0.02028 | 283.8673 | 32955541.5
9379 | 5060.95 | 699.57 | 0.33426 | 0.31401 | 0.02024 | 283.3074 | 33105384.7
9427 | 5016.34 | 699.68 | 0.33754 | 0.31711 | 0.02043 | 285.9669 | 32965354.6
9451 | 4970.75 | 698 | 0.33938 | 0.31881 | 0.02057 | 287.9265 | 32824346.1
9500 | 4956.69 | 699.15 | 0.34314 | 0.32248 | 0.02066 | 289.1863 | 32850796.1
9524 | 4967.28 | 698.29 | 0.34505 | 0.32446 | 0.02059 | 288.2065 | 33045752.9
9573 | 4941.93 | 699.47 | 0.34892 | 0.32819 | 0.02073 | 290.1661 | 32991447.3
9597 | 4883.03 | 698.95 | 0.35092 | 0.32996 | 0.02096 | 293.3855 | 32711226.5
9647 | 4838.06 | 699.05 | 0.3552 | 0.33404 | 0.02116 | 296.185 | 32570860.0
9671 | 4786.49 | 699.54 | 0.35739 | 0.33598 | 0.0214 | 299.5444 | 32285701.1
9721 | 4760.02 | 699.87 | 0.36173 | 0.3402 | 0.02153 | 301.364 | 32256669.5
9746 | 4728.63 | 698.84 | 0.36397 | 0.34232 | 0.02164 | 302.9037 | 32175237.5
9796 | 4674.34 | 699.27 | 0.36864 | 0.34673 | 0.02191 | 306.683 | 31941772.3
9821 | 4651.22 | 698.86 | 0.37089 | 0.34889 | 0.02201 | 308.0828 | 31877795.5
9871 | 4588.13 | 699.65 | 0.37584 | 0.3535 | 0.02233 | 312.562 | 31580939.1
9897 | 4568.9 | 699.55 | 0.37834 | 0.35591 | 0.02242 | 313.8217 | 31537014.2
9947 | 4504.33 | 699.71 | 0.38351 | 0.36076 | 0.02275 | 318.4409 | 31236569.2
9973 | 4486.88 | 698.62 | 0.38622 | 0.36341 | 0.0228 | 319.1407 | 31249536.7
9999 | 4464.72 | 698.9 | 0.38896 | 0.36604 | 0.02293 | 320.9604 | 31153376.6
10000 | 4443.23 | 698.45 | 0.38914 | 0.36611 | 0.02302 | 322.2202 | 31034681.4
10037 | 4404.96 | 699.58 | 0.39311 | 0.36985 | 0.02326 | 325.5795 | 30828104.7
10076 | 4338.23 | 699.34 | 0.39755 | 0.37394 | 0.02361 | 330.4786 | 30489112.5
10114 | 4307.73 | 699.1 | 0.4019 | 0.37813 | 0.02377 | 332.7182 | 30398095.8
10153 | 4272.15 | 699.01 | 0.4065 | 0.38254 | 0.02396 | 335.3777 | 30273329.2
10192 | 4206.45 | 699.2 | 0.41151 | 0.38717 | 0.02434 | 340.6967 | 29915168.4
10231 | 4163.06 | 698.98 | 0.41652 | 0.39193 | 0.02459 | 344.1961 | 29724336.4
10271 | 4091.08 | 699.23 | 0.4219 | 0.39687 | 0.02503 | 350.3549 | 29315985.0
10310 | 4042.91 | 699.08 | 0.42725 | 0.40192 | 0.02532 | 354.4142 | 29090258.1
10350 | 3989.4 | 699.48 | 0.43293 | 0.40725 | 0.02568 | 359.4532 | 28793730.9
10390 | 3934.84 | 699.32 | 0.43888 | 0.41285 | 0.02603 | 364.3523 | 28516353.6
10430 | 3882.06 | 699.54 | 0.44508 | 0.41869 | 0.02639 | 369.3914 | 28235633.1
10470 | 3824.38 | 699.42 | 0.45136 | 0.42458 | 0.02678 | 374.8504 | 27931143.8
10510 | 3779.94 | 699.15 | 0.45791 | 0.43082 | 0.02709 | 379.1896 | 27717006.4
10550 | 3720.45 | 699.67 | 0.46481 | 0.43727 | 0.02754 | 385.4884 | 27367878.6
10591 | 3662.18 | 699.55 | 0.47227 | 0.4443 | 0.02798 | 391.6473 | 27042190.6
10632 | 3600.35 | 699.4 | 0.47995 | 0.4515 | 0.02845 | 398.226 | 26698404.5
10673 | 3533.93 | 699.66 | 0.48808 | 0.45908 | 0.029 | 405.9246 | 26293059.4
10714 | 3478.05 | 699.54 | 0.49654 | 0.46709 | 0.02946 | 412.3634 | 25981936.1
10755 | 3397.53 | 699.22 | 0.50561 | 0.47547 | 0.03014 | 421.8817 | 25492931.4
10796 | 3325.66 | 699.83 | 0.51527 | 0.48445 | 0.03082 | 431.3999 | 25025505.2
10838 | 3257 | 700.18 | 0.52559 | 0.49411 | 0.03148 | 440.6382 | 24596144.4
10879 | 3173.72 | 699.96 | 0.53621 | 0.50391 | 0.0323 | 452.116 | 24062406.8
10921 | 3086.77 | 698.9 | 0.54776 | 0.5146 | 0.03316 | 464.1538 | 23528838.9
10963 | 3032.98 | 699.36 | 0.56022 | 0.52645 | 0.03377 | 472.6922 | 23192681.5
11005 | 2946.72 | 699.37 | 0.57386 | 0.5391 | 0.03476 | 486.5496 | 22618452.6
11048 | 2877.85 | 699.54 | 0.58853 | 0.55293 | 0.0356 | 498.3075 | 22171050.9
11090 | 2780.68 | 699.12 | 0.60394 | 0.56711 | 0.03682 | 515.3843 | 21517924.2
11133 | 2694.28 | 698.71 | 0.62097 | 0.58299 | 0.03798 | 531.6213 | 20941600.0
11176 | 2613.3 | 699.05 | 0.63968 | 0.6005 | 0.03918 | 548.4182 | 20378610.7
11219 | 2527.38 | 699.48 | 0.66016 | 0.61963 | 0.04053 | 567.3146 | 19775622.1
11262 | 2443.68 | 699 | 0.68256 | 0.64066 | 0.04189 | 586.3511 | 19206922.0
11305 | 2342.64 | 700.04 | 0.70736 | 0.66359 | 0.04376 | 612.5262 | 18456352.0
11349 | 2249.01 | 698.85 | 0.73527 | 0.68976 | 0.04551 | 637.0217 | 17815719.7
11392 | 2163.22 | 699.38 | 0.76538 | 0.71804 | 0.04735 | 662.7769 | 17188287.3
11436 | 2077.01 | 699.24 | 0.79988 | 0.75057 | 0.04931 | 690.2118 | 16568826.7
11480 | 1990.65 | 699.02 | 0.83819 | 0.78677 | 0.05143 | 719.8863 | 15946962.6
11524 | 1896.03 | 699.34 | 0.88145 | 0.82744 | 0.05402 | 756.1396 | 15240572.5
11568 | 1804.39 | 697.93 | 0.93082 | 0.87417 | 0.05665 | 792.9527 | 14588511.3
11613 | 1712.45 | 699.07 | 0.99053 | 0.93074 | 0.05979 | 836.9046 | 13876134.0
11658 | 1589.63 | 698.23 | 1.06308 | 0.99875 | 0.06433 | 900.4528 | 12946820.0
11702 | 1477.89 | 699.51 | 1.15315 | 1.08383 | 0.06932 | 970.2998 | 12060190.0
11747 | 1357.73 | 699.16 | 1.27397 | 1.19855 | 0.07542 | 1055.684 | 11127383.4
11793 | 1219.62 | 698.27 | 1.44559 | 1.36174 | 0.08385 | 1173.682 | 10047866.2

## E17_REF_20_E
Fatigue: IT-CY Test (BS EN 12697‑24:2018) Annex E
.
SAMPLE ID | E17 |  |  | εR,10 , Initial avg Resilient Strain [μm/m] |  | 100.8399
Stiffness Modulus [MPa] | 7268.1 |  |  | ΔH [mm] |  | 0.014554
Test Temperature | 20 °C |  |  | ε0 , Initial Horiz. Strain Amplitude [μm/m] |  | 203.5821
Target Stress [kPa] | 500 |  |  | Nf, 50% [-] |  | 12980
Sample Diameter [mm] | 149.7 |  |  | Nf, ER [-] |  | 12588
Waveshape | Haversine |  |  | Nf, ROTTURA [-] |  | 17377
Loading Time [ms] | 100
Rest time (ms) | 400
Estimated Poisson's ratio [-] | 0.35
Contact Load [kN] | 0.5
Cycle | Stiffness Modulus | Tensile stress (Target) | Avg Tot Horiz Def | Avg Permanent Def | Avg Resilient Def | εR,n | Wn
| [MPa] | [kPa] | [mm] | [mm] | [mm] | [μm/m] | [-]
1 | 11132.35 | 489.07 | 0.00779 | 0.00136 | 0.00643 | 89.94316 | 11118.13
2 | 10464.23 | 498.48 | 0.00904 | 0.00207 | 0.00698 | 97.63659 | 20484.12
3 | 10210.8 | 499.1 | 0.0098 | 0.00264 | 0.00716 | 100.1544 | 29953.74
4 | 10137.49 | 498.97 | 0.01039 | 0.00318 | 0.00721 | 100.8538 | 39661.35
5 | 10011 | 498.72 | 0.01092 | 0.00363 | 0.0073 | 102.1128 | 48965.47
6 | 9965.76 | 498.4 | 0.01141 | 0.00409 | 0.00732 | 102.3925 | 58598.03
7 | 9899.95 | 498.71 | 0.01186 | 0.00448 | 0.00738 | 103.2318 | 67808.56
8 | 9842.62 | 498.4 | 0.0123 | 0.00488 | 0.00742 | 103.7913 | 77077.73
9 | 9832.5 | 498.12 | 0.01269 | 0.00527 | 0.00742 | 103.7913 | 86712.44
10 | 9780.65 | 499.09 | 0.01311 | 0.00563 | 0.00747 | 104.4907 | 95702.26
11 | 9771 | 498.73 | 0.01347 | 0.00599 | 0.00748 | 104.6306 | 105131.8
12 | 9723.61 | 498.53 | 0.01383 | 0.00632 | 0.00751 | 105.0503 | 114231
13 | 9738.22 | 498.52 | 0.01417 | 0.00667 | 0.0075 | 104.9104 | 123915.3
14 | 9702.73 | 498.85 | 0.01452 | 0.00699 | 0.00753 | 105.33 | 132915.6
15 | 9665.64 | 498.58 | 0.01484 | 0.00729 | 0.00755 | 105.6098 | 142032.3
16 | 9622.27 | 498.41 | 0.01517 | 0.00759 | 0.00759 | 106.1693 | 150702.7
17 | 9623.06 | 498.96 | 0.0155 | 0.00791 | 0.00759 | 106.1693 | 160121.6
18 | 9618.22 | 498.46 | 0.0158 | 0.00821 | 0.00759 | 106.1693 | 169540.5
19 | 9623.33 | 498.78 | 0.01611 | 0.00852 | 0.00759 | 106.1693 | 178959.5
20 | 9581.99 | 498.83 | 0.0164 | 0.00878 | 0.00762 | 106.5889 | 187636.7
21 | 9559.14 | 498.87 | 0.01671 | 0.00906 | 0.00764 | 106.8687 | 196502.8
22 | 9580.95 | 498.71 | 0.01698 | 0.00935 | 0.00762 | 106.5889 | 206400.4
23 | 9532.25 | 498.5 | 0.01727 | 0.00961 | 0.00766 | 107.1485 | 214655.4
24 | 9519.66 | 499.5 | 0.01757 | 0.00988 | 0.00768 | 107.4282 | 223405
25 | 9562.72 | 499.1 | 0.01781 | 0.01017 | 0.00764 | 106.8687 | 233931.9
26 | 9540.64 | 498.66 | 0.01808 | 0.01042 | 0.00765 | 107.0086 | 242971.2
27 | 9506.83 | 498.91 | 0.01836 | 0.01067 | 0.00769 | 107.5681 | 251003.8
28 | 9466.35 | 498.93 | 0.01863 | 0.01091 | 0.00772 | 107.9877 | 259288.7
29 | 9492.85 | 499.3 | 0.01888 | 0.01117 | 0.0077 | 107.708 | 269246.5
30 | 9470.53 | 499.07 | 0.01914 | 0.01142 | 0.00772 | 107.9877 | 277809.3
31 | 9400.94 | 498.94 | 0.01942 | 0.01165 | 0.00777 | 108.6872 | 285222.3
32 | 9452.14 | 499.4 | 0.01965 | 0.01191 | 0.00774 | 108.2675 | 295564.2
33 | 9420.04 | 498.95 | 0.01989 | 0.01213 | 0.00776 | 108.5473 | 304015
34 | 9458.41 | 499.08 | 0.02011 | 0.01239 | 0.00773 | 108.1276 | 314443.2
35 | 9388.02 | 498.89 | 0.02037 | 0.01259 | 0.00778 | 108.827 | 321611.3
36 | 9370.1 | 499.09 | 0.02062 | 0.01282 | 0.0078 | 109.1068 | 329952
37 | 9414.13 | 499.31 | 0.02084 | 0.01308 | 0.00777 | 108.6872 | 340426.6
38 | 9376.13 | 498.69 | 0.02107 | 0.01328 | 0.00779 | 108.9669 | 348729.7
39 | 9373.82 | 499.4 | 0.02132 | 0.01351 | 0.0078 | 109.1068 | 357448
40 | 9379.57 | 499.11 | 0.02153 | 0.01374 | 0.00779 | 108.9669 | 367083.9
41 | 9390.02 | 499.31 | 0.02177 | 0.01398 | 0.00779 | 108.9669 | 376261
42 | 9362.52 | 499.13 | 0.02198 | 0.01417 | 0.00781 | 109.2467 | 384451.1
43 | 9366.96 | 499.34 | 0.02221 | 0.01441 | 0.00781 | 109.2467 | 393604.7
44 | 9354.29 | 499.69 | 0.02245 | 0.01463 | 0.00782 | 109.3866 | 402243.2
45 | 9349.01 | 499.42 | 0.02267 | 0.01484 | 0.00782 | 109.3866 | 411385.1
46 | 9346.89 | 499.38 | 0.02288 | 0.01506 | 0.00782 | 109.3866 | 420527
47 | 9351.84 | 499.28 | 0.02309 | 0.01527 | 0.00782 | 109.3866 | 429668.9
48 | 9332.4 | 499.18 | 0.02331 | 0.01548 | 0.00783 | 109.5264 | 438250.4
49 | 9311.62 | 499.24 | 0.02355 | 0.0157 | 0.00785 | 109.8062 | 446240.8
50 | 9296.21 | 500.02 | 0.02378 | 0.0159 | 0.00788 | 110.2258 | 453614.2
51 | 9347.46 | 499.9 | 0.02396 | 0.01613 | 0.00783 | 109.5264 | 465641
52 | 9342.7 | 499.89 | 0.02417 | 0.01633 | 0.00784 | 109.6663 | 474165.7
53 | 9350.58 | 499.91 | 0.02437 | 0.01654 | 0.00783 | 109.5264 | 483901.5
54 | 9325.93 | 499.55 | 0.02458 | 0.01673 | 0.00785 | 109.8062 | 491775.5
55 | 9299.38 | 499.43 | 0.02479 | 0.01693 | 0.00787 | 110.086 | 499609.6
56 | 9305.25 | 499.61 | 0.025 | 0.01714 | 0.00786 | 109.9461 | 509340.6
57 | 9271.38 | 499.54 | 0.02521 | 0.01732 | 0.00789 | 110.3657 | 516464.7
58 | 9279.88 | 500.33 | 0.02542 | 0.01753 | 0.0079 | 110.5056 | 524860.3
59 | 9297.12 | 499.52 | 0.0256 | 0.01773 | 0.00787 | 110.086 | 535944.8
60 | 9307.14 | 499.14 | 0.0258 | 0.01794 | 0.00785 | 109.8062 | 546417.3
61 | 9295.33 | 500.1 | 0.02602 | 0.01814 | 0.00788 | 110.2258 | 553409.3
62 | 9296.99 | 499.67 | 0.02621 | 0.01834 | 0.00787 | 110.086 | 563196.3
63 | 9279.83 | 499.38 | 0.02641 | 0.01853 | 0.00788 | 110.2258 | 571553.8 | Criterio 50% Modulo
64 | 9277.76 | 499.33 | 0.0266 | 0.01872 | 0.00788 | 110.2258 | 580626.1
65 | 9282.16 | 499.55 | 0.0268 | 0.01892 | 0.00788 | 110.2258 | 589698.4 | S0 [MPa] | 9178.93
66 | 9282.27 | 499.96 | 0.02699 | 0.0191 | 0.00789 | 110.3657 | 598011.8 | S0, 1/2 [MPa] | 4589.465
67 | 9269.26 | 499.24 | 0.02717 | 0.01928 | 0.00789 | 110.3657 | 607072.6 | Nf [-] | 12980
68 | 9248.53 | 499.38 | 0.02738 | 0.01947 | 0.00791 | 110.6455 | 614575.5
69 | 9264.8 | 499.65 | 0.02756 | 0.01966 | 0.0079 | 110.5056 | 624402.8
70 | 9272.48 | 499.58 | 0.02773 | 0.01984 | 0.00789 | 110.3657 | 634254.9 | Criterio ER
71 | 9236.64 | 499.4 | 0.02792 | 0.02 | 0.00792 | 110.7854 | 640878.9
72 | 9261.78 | 498.88 | 0.02808 | 0.0202 | 0.00789 | 110.3657 | 652376.5 | Wn, MAX | 58626122.7
73 | 9238.65 | 499.38 | 0.02829 | 0.02037 | 0.00792 | 110.7854 | 658931.8 | Nf [-] | 12588
74 | 9248.85 | 499.11 | 0.02847 | 0.02057 | 0.0079 | 110.5056 | 669649.3
75 | 9241.27 | 499.15 | 0.02865 | 0.02074 | 0.00791 | 110.6455 | 677840.6 | Criterio Rottura
76 | 9252.18 | 499.54 | 0.02883 | 0.02092 | 0.00791 | 110.6455 | 686878.5
77 | 9237.23 | 498.7 | 0.029 | 0.02109 | 0.00791 | 110.6455 | 695916.4 | Nf [-] | 17377
78 | 9232.86 | 499.39 | 0.02919 | 0.02127 | 0.00792 | 110.7854 | 704064.2
79 | 9257.16 | 499.38 | 0.02936 | 0.02146 | 0.0079 | 110.5056 | 714895.9
80 | 9228.64 | 498.68 | 0.02955 | 0.02164 | 0.00791 | 110.6455 | 723030
81 | 9232.84 | 499.01 | 0.02973 | 0.02181 | 0.00792 | 110.7854 | 731143.6
82 | 9202.73 | 498.76 | 0.02991 | 0.02198 | 0.00794 | 111.0651 | 738305.6
83 | 9225.82 | 499.4 | 0.03009 | 0.02216 | 0.00793 | 110.9252 | 748251.7
84 | 9214.37 | 498.49 | 0.03026 | 0.02234 | 0.00792 | 110.7854 | 758222.9
85 | 9217.85 | 499.58 | 0.03043 | 0.0225 | 0.00794 | 111.0651 | 765316.8
86 | 9217.78 | 498.3 | 0.03059 | 0.02267 | 0.00792 | 110.7854 | 776275.9
87 | 9196.94 | 499.39 | 0.03078 | 0.02283 | 0.00795 | 111.205 | 782338.9
88 | 9173.73 | 498.62 | 0.03094 | 0.02298 | 0.00796 | 111.3449 | 790337.2
89 | 9184.44 | 499.1 | 0.03112 | 0.02316 | 0.00796 | 111.3449 | 799318.3
90 | 9180.01 | 498.9 | 0.03129 | 0.02333 | 0.00796 | 111.3449 | 808299.4
91 | 9212.76 | 498.9 | 0.03144 | 0.02351 | 0.00793 | 110.9252 | 820372.4
92 | 9176.47 | 498.68 | 0.03163 | 0.02367 | 0.00796 | 111.3449 | 826261.6
93 | 9169.6 | 498.9 | 0.03178 | 0.02382 | 0.00797 | 111.4848 | 834194.7
94 | 9196.62 | 498.83 | 0.03193 | 0.02399 | 0.00794 | 111.0651 | 846350.3
95 | 9171.44 | 498.21 | 0.0321 | 0.02414 | 0.00796 | 111.3449 | 853204.9
96 | 9187.18 | 498.65 | 0.03225 | 0.02431 | 0.00795 | 111.205 | 863270.5
97 | 9191.34 | 499.04 | 0.03242 | 0.02447 | 0.00795 | 111.205 | 872262.9
98 | 9193.48 | 498.73 | 0.03257 | 0.02462 | 0.00794 | 111.0651 | 882365.2
99 | 9183.65 | 498.88 | 0.03273 | 0.02478 | 0.00796 | 111.3449 | 889129.3
100 | 9171.58 | 498.67 | 0.03289 | 0.02493 | 0.00796 | 111.3449 | 898110.5
101 | 9193.39 | 498.77 | 0.03303 | 0.02509 | 0.00795 | 111.205 | 908232.6
102 | 9152.55 | 498.54 | 0.03322 | 0.02525 | 0.00798 | 111.6246 | 913776.7
103 | 9145.79 | 498.65 | 0.03338 | 0.02539 | 0.00799 | 111.7645 | 921580.5
104 | 9142.1 | 498.47 | 0.03354 | 0.02555 | 0.00799 | 111.7645 | 930527.9
105 | 9152.05 | 498.8 | 0.0337 | 0.02572 | 0.00798 | 111.6246 | 940652.5
106 | 9147.35 | 498.94 | 0.03386 | 0.02587 | 0.00799 | 111.7645 | 948422.6
107 | 9132.74 | 498.51 | 0.03402 | 0.02602 | 0.00799 | 111.7645 | 957370
108 | 9144.72 | 498.96 | 0.03416 | 0.02617 | 0.00799 | 111.7645 | 966317.4
109 | 9147.66 | 498.67 | 0.03431 | 0.02633 | 0.00798 | 111.6246 | 976486.9
110 | 9146.98 | 498.72 | 0.03446 | 0.02647 | 0.00799 | 111.7645 | 984212.2
111 | 9131.41 | 498.25 | 0.03461 | 0.02662 | 0.00799 | 111.7645 | 993159.5
112 | 9137.25 | 498.52 | 0.03477 | 0.02678 | 0.00799 | 111.7645 | 1002106.9
113 | 9105.3 | 498.57 | 0.03494 | 0.02692 | 0.00802 | 112.1842 | 1007272.3
114 | 9134.36 | 498.94 | 0.03509 | 0.02709 | 0.008 | 111.9044 | 1018726.7
115 | 9109.47 | 498.9 | 0.03525 | 0.02723 | 0.00802 | 112.1842 | 1025100.1
116 | 9146.4 | 498.53 | 0.03536 | 0.02737 | 0.00798 | 111.6246 | 1039197.1
117 | 9129.93 | 498.7 | 0.03553 | 0.02753 | 0.008 | 111.9044 | 1045535.3
118 | 9118.78 | 498.56 | 0.03569 | 0.02768 | 0.00801 | 112.0443 | 1053155.0
119 | 9091.82 | 498.16 | 0.03584 | 0.02782 | 0.00802 | 112.1842 | 1060755.8
120 | 9105 | 499.27 | 0.036 | 0.02797 | 0.00803 | 112.324 | 1068337.6
121 | 9108.08 | 498.8 | 0.03613 | 0.02811 | 0.00802 | 112.1842 | 1078583.6
122 | 9101.85 | 498.38 | 0.03628 | 0.02826 | 0.00802 | 112.1842 | 1087497.5
123 | 9071.66 | 498.32 | 0.03643 | 0.02839 | 0.00805 | 112.6038 | 1092325.4
124 | 9078.88 | 498.6 | 0.03658 | 0.02854 | 0.00804 | 112.4639 | 1102575.8
125 | 9070.37 | 498.59 | 0.03675 | 0.0287 | 0.00805 | 112.6038 | 1110086.8
126 | 9073.93 | 498.48 | 0.03688 | 0.02883 | 0.00805 | 112.6038 | 1118967.5
127 | 9072.66 | 498.6 | 0.03701 | 0.02897 | 0.00805 | 112.6038 | 1127848.2
128 | 9053.79 | 498.54 | 0.03716 | 0.0291 | 0.00806 | 112.7437 | 1135318.6
129 | 9094.85 | 498.77 | 0.03729 | 0.02926 | 0.00803 | 112.324 | 1148462.9
130 | 9092.34 | 498.69 | 0.03743 | 0.0294 | 0.00803 | 112.324 | 1157365.7
131 | 9095.38 | 498.59 | 0.03756 | 0.02954 | 0.00803 | 112.324 | 1166268.6
132 | 9072.02 | 498.32 | 0.03771 | 0.02967 | 0.00804 | 112.4639 | 1173709.7
133 | 9061.98 | 499.02 | 0.03787 | 0.0298 | 0.00806 | 112.7437 | 1179667.0
134 | 9081.7 | 498.6 | 0.03799 | 0.02995 | 0.00804 | 112.4639 | 1191493.2
135 | 9080.01 | 498.96 | 0.03812 | 0.03007 | 0.00805 | 112.6038 | 1198893.8
136 | 9093.03 | 498.15 | 0.03825 | 0.03022 | 0.00802 | 112.1842 | 1212292.3
137 | 9088.77 | 498.53 | 0.03838 | 0.03035 | 0.00803 | 112.324 | 1219685.4
138 | 9098.01 | 498.78 | 0.03852 | 0.03049 | 0.00803 | 112.324 | 1228588.3
139 | 9067.08 | 498.55 | 0.03868 | 0.03063 | 0.00805 | 112.6038 | 1234416.6
140 | 9078.62 | 498.6 | 0.0388 | 0.03076 | 0.00804 | 112.4639 | 1244843.6
141 | 9049.19 | 498.74 | 0.03896 | 0.03089 | 0.00807 | 112.8836 | 1249074.7
142 | 9069.6 | 498.8 | 0.03908 | 0.03102 | 0.00805 | 112.6038 | 1261058.6
143 | 9050.7 | 498.48 | 0.03922 | 0.03115 | 0.00807 | 112.8836 | 1266792.0
144 | 9058.29 | 498.67 | 0.03937 | 0.0313 | 0.00806 | 112.7437 | 1277233.4
145 | 9078.72 | 499.15 | 0.03949 | 0.03144 | 0.00805 | 112.6038 | 1287700.7
146 | 9039.37 | 498.7 | 0.03964 | 0.03156 | 0.00808 | 113.0234 | 1291767.4
147 | 9058.87 | 498.46 | 0.03977 | 0.03171 | 0.00806 | 112.7437 | 1303842.4
148 | 9035.89 | 499.25 | 0.03991 | 0.03181 | 0.00809 | 113.1633 | 1307844.2
149 | 9046.31 | 499.14 | 0.04004 | 0.03196 | 0.00808 | 113.0234 | 1318310.5
150 | 9030.95 | 498.59 | 0.04016 | 0.03207 | 0.00809 | 113.1633 | 1325517.8
151 | 9080.82 | 499.38 | 0.04028 | 0.03223 | 0.00805 | 112.6038 | 1340984.9
152 | 8990.68 | 498.5 | 0.04045 | 0.03233 | 0.00812 | 113.583 | 1338228.8
153 | 9033.07 | 499.09 | 0.04056 | 0.03247 | 0.00809 | 113.1633 | 1352028.1
154 | 9009.37 | 499.14 | 0.0407 | 0.03258 | 0.00811 | 113.4431 | 1357508.9
155 | 9040.9 | 499.42 | 0.04082 | 0.03273 | 0.00809 | 113.1633 | 1369701.7
156 | 9022.3 | 498.97 | 0.04095 | 0.03286 | 0.0081 | 113.3032 | 1376836.6
157 | 9037.16 | 499.47 | 0.04107 | 0.03298 | 0.00809 | 113.1633 | 1387375.3
158 | 9033.42 | 499.79 | 0.04121 | 0.03311 | 0.0081 | 113.3032 | 1394488.3
159 | 9054.15 | 499.16 | 0.04132 | 0.03325 | 0.00807 | 112.8836 | 1408531.0
160 | 9041.78 | 499.47 | 0.04147 | 0.03338 | 0.00809 | 113.1633 | 1413885.6
161 | 9025.76 | 500.05 | 0.04162 | 0.0335 | 0.00811 | 113.4431 | 1419213.8
162 | 9024.3 | 499.62 | 0.04172 | 0.03361 | 0.00811 | 113.4431 | 1428028.8
163 | 9010.81 | 499.58 | 0.04184 | 0.03372 | 0.00812 | 113.583 | 1435074.3
164 | 9027.05 | 500.19 | 0.04197 | 0.03386 | 0.00812 | 113.583 | 1443878.5
165 | 9011.01 | 499.45 | 0.0421 | 0.03398 | 0.00812 | 113.583 | 1452682.6
166 | 9023 | 500.11 | 0.04222 | 0.0341 | 0.00812 | 113.583 | 1461486.7
167 | 8991.21 | 499.88 | 0.04237 | 0.03422 | 0.00814 | 113.8627 | 1466678.4
168 | 8983.88 | 499.99 | 0.0425 | 0.03435 | 0.00815 | 114.0026 | 1473650.5
169 | 9007.2 | 500.16 | 0.04259 | 0.03446 | 0.00813 | 113.7228 | 1486069.0
170 | 9007.59 | 500.33 | 0.04273 | 0.03459 | 0.00813 | 113.7228 | 1494862.3
171 | 9019.28 | 499.56 | 0.04283 | 0.03472 | 0.00811 | 113.4431 | 1507363.8
172 | 9037.02 | 500.26 | 0.04294 | 0.03483 | 0.00811 | 113.4431 | 1516178.8
173 | 9024.95 | 500.5 | 0.04309 | 0.03497 | 0.00812 | 113.583 | 1523115.7
174 | 9017.58 | 499.79 | 0.0432 | 0.03508 | 0.00812 | 113.583 | 1531919.8
175 | 9013 | 500.14 | 0.04333 | 0.0352 | 0.00813 | 113.7228 | 1538828.9
176 | 8984.92 | 500.41 | 0.04347 | 0.03531 | 0.00816 | 114.1425 | 1541932.4
177 | 8994.54 | 500.33 | 0.04359 | 0.03544 | 0.00815 | 114.0026 | 1552596.0
178 | 9023.6 | 500.85 | 0.04369 | 0.03556 | 0.00813 | 113.7228 | 1565208.8
179 | 8979.81 | 500.36 | 0.04382 | 0.03566 | 0.00816 | 114.1425 | 1568215.3
180 | 8996.38 | 500.64 | 0.04393 | 0.03578 | 0.00815 | 114.0026 | 1578911.2
181 | 8966.82 | 500.54 | 0.04406 | 0.03588 | 0.00818 | 114.4223 | 1581860.2
182 | 8982.79 | 500.53 | 0.04417 | 0.03601 | 0.00816 | 114.1425 | 1594498.3
183 | 8959.06 | 500.25 | 0.0443 | 0.03613 | 0.00818 | 114.4223 | 1599339.3
184 | 8987.71 | 500.58 | 0.0444 | 0.03624 | 0.00816 | 114.1425 | 1612020.2
185 | 8935.03 | 500.13 | 0.04454 | 0.03635 | 0.0082 | 114.702 | 1612874.9
186 | 8951.7 | 500.8 | 0.04466 | 0.03646 | 0.00819 | 114.5621 | 1623573.1
187 | 8946.2 | 500.71 | 0.04478 | 0.03658 | 0.0082 | 114.702 | 1630311.4
188 | 8946.33 | 500.17 | 0.04489 | 0.0367 | 0.00819 | 114.5621 | 1641030.9
189 | 8969.63 | 501.75 | 0.045 | 0.03681 | 0.00819 | 114.5621 | 1649759.8
190 | 8920.44 | 499.5 | 0.04511 | 0.03691 | 0.0082 | 114.702 | 1656466.2
191 | 8962.44 | 500.61 | 0.04523 | 0.03705 | 0.00818 | 114.4223 | 1669255.8
192 | 8930.27 | 500.68 | 0.04537 | 0.03715 | 0.00821 | 114.8419 | 1671863.8
193 | 8929.09 | 500.84 | 0.04547 | 0.03726 | 0.00821 | 114.8419 | 1680571.4
194 | 8924.71 | 500.36 | 0.0456 | 0.03738 | 0.00821 | 114.8419 | 1689279.0
195 | 8948.01 | 500.43 | 0.04568 | 0.03749 | 0.00819 | 114.5621 | 1702133.1
196 | 8921.81 | 500.46 | 0.04583 | 0.03761 | 0.00822 | 114.9818 | 1704618.0
197 | 8911.16 | 500.85 | 0.04594 | 0.03771 | 0.00823 | 115.1217 | 1711233.2
198 | 8919.4 | 500.27 | 0.04605 | 0.03783 | 0.00821 | 114.8419 | 1724109.5
199 | 8903.96 | 500.26 | 0.04616 | 0.03794 | 0.00823 | 115.1217 | 1728606.2
200 | 8911.92 | 500.48 | 0.04627 | 0.03804 | 0.00822 | 114.9818 | 1739406.1
201 | 8933.1 | 500.43 | 0.04638 | 0.03818 | 0.0082 | 114.702 | 1752366.8
202 | 8902.83 | 500.11 | 0.0465 | 0.03827 | 0.00823 | 115.1217 | 1754665.6
203 | 8903.21 | 500.09 | 0.04661 | 0.03838 | 0.00823 | 115.1217 | 1763352.0
204 | 8909.53 | 500.17 | 0.0467 | 0.03848 | 0.00822 | 114.9818 | 1774194.3
205 | 8905.77 | 499.63 | 0.04682 | 0.0386 | 0.00822 | 114.9818 | 1782891.3
206 | 8883.23 | 500.33 | 0.04694 | 0.03869 | 0.00825 | 115.4014 | 1785073.4
207 | 8893.96 | 500.19 | 0.04704 | 0.03881 | 0.00824 | 115.2615 | 1795915.7
208 | 8913.03 | 499.78 | 0.04713 | 0.03892 | 0.00821 | 114.8419 | 1811185.8
209 | 8912.59 | 499.95 | 0.04724 | 0.03902 | 0.00822 | 114.9818 | 1817679.4
210 | 8895.12 | 500.22 | 0.04737 | 0.03913 | 0.00824 | 115.2615 | 1821943.5
211 | 8911.1 | 499.68 | 0.04747 | 0.03926 | 0.00821 | 114.8419 | 1837308.6
212 | 8893.74 | 500.08 | 0.04757 | 0.03934 | 0.00823 | 115.1217 | 1841530.2
213 | 8907.58 | 500.16 | 0.04768 | 0.03946 | 0.00822 | 114.9818 | 1852467.5
214 | 8901.35 | 499.34 | 0.04779 | 0.03957 | 0.00822 | 114.9818 | 1861164.6
215 | 8883.68 | 499.5 | 0.0479 | 0.03967 | 0.00823 | 115.1217 | 1867589.6
216 | 8878.97 | 500.16 | 0.04801 | 0.03976 | 0.00825 | 115.4014 | 1871727.5
217 | 8895.69 | 499.75 | 0.04811 | 0.03988 | 0.00823 | 115.1217 | 1884962.5
218 | 8874.85 | 499.38 | 0.04821 | 0.03997 | 0.00824 | 115.2615 | 1891350.9
219 | 8876.12 | 499.2 | 0.04832 | 0.04008 | 0.00824 | 115.2615 | 1900026.8
220 | 8872.14 | 499.53 | 0.04842 | 0.04017 | 0.00825 | 115.4014 | 1906389.1
221 | 8863.84 | 499.07 | 0.04853 | 0.04028 | 0.00825 | 115.4014 | 1915054.5
222 | 8864.52 | 499.57 | 0.04864 | 0.04038 | 0.00825 | 115.4014 | 1923719.9
223 | 8873.58 | 499.45 | 0.04874 | 0.04049 | 0.00824 | 115.2615 | 1934730.5
224 | 8883.03 | 499.14 | 0.04883 | 0.0406 | 0.00823 | 115.1217 | 1945767.8
225 | 8873.76 | 499.29 | 0.04893 | 0.04069 | 0.00824 | 115.2615 | 1952082.3
226 | 8882.73 | 499.23 | 0.04903 | 0.0408 | 0.00823 | 115.1217 | 1963140.7
227 | 8857.11 | 499.29 | 0.04913 | 0.04088 | 0.00826 | 115.5413 | 1964665.5
228 | 8859.1 | 499.26 | 0.04923 | 0.04098 | 0.00825 | 115.4014 | 1975712.4
229 | 8854.06 | 499.55 | 0.04934 | 0.04107 | 0.00826 | 115.5413 | 1981975.4
230 | 8850.55 | 498.75 | 0.04944 | 0.04118 | 0.00825 | 115.4014 | 1993043.2
231 | 8838.81 | 498.81 | 0.04954 | 0.04128 | 0.00827 | 115.6812 | 1996867.7
232 | 8856.85 | 499.07 | 0.04962 | 0.04137 | 0.00825 | 115.4014 | 2010374.0
233 | 8832.83 | 499.06 | 0.04974 | 0.04147 | 0.00827 | 115.6812 | 2014156.6
234 | 8839.31 | 499.08 | 0.04985 | 0.04158 | 0.00827 | 115.6812 | 2022801.0
235 | 8855.21 | 498.68 | 0.04994 | 0.04169 | 0.00825 | 115.4014 | 2036370.2
236 | 8866.58 | 499.4 | 0.05004 | 0.04179 | 0.00825 | 115.4014 | 2045035.6
237 | 8873.13 | 498.64 | 0.05013 | 0.0419 | 0.00823 | 115.1217 | 2058691.8
238 | 8828.58 | 499 | 0.05024 | 0.04197 | 0.00828 | 115.8211 | 2054894.1
239 | 8828.89 | 498.09 | 0.05034 | 0.04208 | 0.00826 | 115.5413 | 2068524.5
240 | 8869.69 | 500.06 | 0.05045 | 0.04219 | 0.00826 | 115.5413 | 2077179.4
241 | 8847.76 | 498.5 | 0.05054 | 0.04228 | 0.00825 | 115.4014 | 2088362.6
242 | 8843.33 | 498.93 | 0.05064 | 0.04238 | 0.00826 | 115.5413 | 2094489.3
243 | 8855.83 | 499.36 | 0.05074 | 0.04248 | 0.00826 | 115.5413 | 2103144.2
244 | 8843.55 | 498.8 | 0.05083 | 0.04257 | 0.00826 | 115.5413 | 2111799.1
245 | 8809.26 | 498.72 | 0.05095 | 0.04266 | 0.00829 | 115.9609 | 2112780.5
246 | 8846.88 | 499.87 | 0.05104 | 0.04277 | 0.00828 | 115.8211 | 2123966.1
247 | 8850.02 | 498.47 | 0.05111 | 0.04287 | 0.00825 | 115.4014 | 2140355.1
248 | 8838.02 | 498.93 | 0.05122 | 0.04295 | 0.00827 | 115.6812 | 2143823.3
249 | 8850.94 | 498.95 | 0.05132 | 0.04307 | 0.00826 | 115.5413 | 2155073.7
250 | 8866.29 | 499.03 | 0.0514 | 0.04316 | 0.00824 | 115.2615 | 2168980.3
251 | 8849.42 | 498.35 | 0.0515 | 0.04325 | 0.00825 | 115.4014 | 2175016.7
252 | 8869.66 | 499.07 | 0.05159 | 0.04335 | 0.00824 | 115.2615 | 2186332.2
253 | 8857.5 | 498.83 | 0.0517 | 0.04345 | 0.00825 | 115.4014 | 2192347.5
254 | 8873.17 | 499.22 | 0.05178 | 0.04354 | 0.00824 | 115.2615 | 2203684.0
255 | 8852.12 | 499.04 | 0.05188 | 0.04363 | 0.00826 | 115.5413 | 2207003.1
256 | 8861.87 | 498.34 | 0.05199 | 0.04375 | 0.00824 | 115.2615 | 2221035.9
257 | 8857.07 | 498.97 | 0.05208 | 0.04383 | 0.00825 | 115.4014 | 2227009.1
258 | 8842.57 | 498.99 | 0.05219 | 0.04393 | 0.00826 | 115.5413 | 2232967.9
259 | 8837.47 | 499.17 | 0.05228 | 0.04401 | 0.00827 | 115.6812 | 2238912.2
260 | 8810.12 | 498.53 | 0.05238 | 0.0441 | 0.00829 | 115.9609 | 2242134.4
261 | 8873.76 | 498.94 | 0.05244 | 0.04421 | 0.00823 | 115.1217 | 2267166.9
262 | 8842.84 | 498.69 | 0.05255 | 0.04429 | 0.00826 | 115.5413 | 2267587.5
263 | 8833.81 | 498.77 | 0.05266 | 0.04439 | 0.00827 | 115.6812 | 2273490.0
264 | 8817.69 | 499.14 | 0.05275 | 0.04446 | 0.00829 | 115.9609 | 2276628.7
265 | 8838.32 | 498.96 | 0.05283 | 0.04456 | 0.00827 | 115.6812 | 2290778.9
266 | 8826.8 | 498.68 | 0.05292 | 0.04465 | 0.00827 | 115.6812 | 2299423.4
267 | 8816.58 | 498.67 | 0.05304 | 0.04475 | 0.00828 | 115.8211 | 2305280.3
268 | 8827.22 | 498.92 | 0.05312 | 0.04484 | 0.00828 | 115.8211 | 2313914.3
269 | 8822.38 | 499.24 | 0.05321 | 0.04492 | 0.00829 | 115.9609 | 2319746.7
270 | 8819.49 | 498.76 | 0.05331 | 0.04503 | 0.00828 | 115.8211 | 2331182.3
271 | 8799.1 | 498.78 | 0.05341 | 0.04511 | 0.0083 | 116.1008 | 2334178.2
272 | 8829.57 | 498.89 | 0.05349 | 0.04521 | 0.00828 | 115.8211 | 2348450.4
273 | 8839.05 | 499.43 | 0.05358 | 0.0453 | 0.00828 | 115.8211 | 2357084.4
274 | 8842.03 | 498.89 | 0.05367 | 0.04541 | 0.00826 | 115.5413 | 2371446.5
275 | 8849.97 | 499.22 | 0.05377 | 0.0455 | 0.00826 | 115.5413 | 2380101.4
276 | 8839.47 | 498.53 | 0.05385 | 0.04559 | 0.00826 | 115.5413 | 2388756.3
277 | 8829.09 | 498.84 | 0.05394 | 0.04567 | 0.00827 | 115.6812 | 2394512.3
278 | 8785.19 | 498.91 | 0.05406 | 0.04574 | 0.00832 | 116.3806 | 2388714.7
279 | 8835.98 | 498.85 | 0.05411 | 0.04584 | 0.00827 | 115.6812 | 2411801.2
280 | 8828.8 | 498.94 | 0.05422 | 0.04594 | 0.00828 | 115.8211 | 2417522.4
281 | 8813.98 | 499.31 | 0.05431 | 0.04602 | 0.0083 | 116.1008 | 2420310.3
282 | 8819.89 | 498.92 | 0.0544 | 0.04612 | 0.00828 | 115.8211 | 2434790.4
283 | 8828.97 | 498.92 | 0.05449 | 0.04621 | 0.00828 | 115.8211 | 2443424.5
284 | 8823.03 | 499.07 | 0.05457 | 0.04629 | 0.00828 | 115.8211 | 2452058.5
285 | 8838.32 | 499.07 | 0.05466 | 0.04639 | 0.00827 | 115.6812 | 2463667.9
286 | 8790.07 | 498.94 | 0.05477 | 0.04645 | 0.00831 | 116.2407 | 2460411.9
287 | 8811.93 | 498.99 | 0.05485 | 0.04655 | 0.00829 | 115.9609 | 2474971.4
288 | 8829.55 | 499.28 | 0.05494 | 0.04665 | 0.00828 | 115.8211 | 2486594.5
289 | 8802.92 | 498.97 | 0.05503 | 0.04672 | 0.0083 | 116.1008 | 2489215.9
290 | 8800.62 | 498.7 | 0.05512 | 0.04682 | 0.0083 | 116.1008 | 2497829.1
291 | 8792.75 | 498.36 | 0.05521 | 0.04691 | 0.0083 | 116.1008 | 2506442.3
292 | 8801.3 | 499.23 | 0.05531 | 0.04701 | 0.00831 | 116.2407 | 2512029.0
293 | 8817.35 | 499.27 | 0.05538 | 0.04708 | 0.00829 | 115.9609 | 2526713.0
294 | 8792.44 | 498.71 | 0.05548 | 0.04717 | 0.00831 | 116.2407 | 2529234.7
295 | 8791.93 | 498.96 | 0.05556 | 0.04724 | 0.00831 | 116.2407 | 2537837.5
296 | 8793.92 | 498.92 | 0.05566 | 0.04735 | 0.00831 | 116.2407 | 2546440.3
297 | 8804.25 | 498.89 | 0.05574 | 0.04744 | 0.0083 | 116.1008 | 2558121.5
298 | 8789.76 | 499.22 | 0.05583 | 0.04752 | 0.00832 | 116.3806 | 2560564.7
299 | 8787.54 | 498.43 | 0.05591 | 0.0476 | 0.00831 | 116.2407 | 2572248.9
300 | 8797.02 | 499.31 | 0.05599 | 0.04768 | 0.00831 | 116.2407 | 2580851.7
301 | 8807.85 | 499.05 | 0.05608 | 0.04778 | 0.0083 | 116.1008 | 2592574.4
302 | 8780.31 | 498.73 | 0.05618 | 0.04786 | 0.00832 | 116.3806 | 2594934.7
303 | 8790.65 | 498.85 | 0.05626 | 0.04795 | 0.00831 | 116.2407 | 2606660.2
304 | 8796.56 | 498.89 | 0.05635 | 0.04804 | 0.00831 | 116.2407 | 2615263.0
305 | 8778.02 | 499.1 | 0.05643 | 0.04811 | 0.00833 | 116.5205 | 2617566.1
306 | 8788.59 | 498.59 | 0.05651 | 0.0482 | 0.00831 | 116.2407 | 2632468.7
307 | 8770.83 | 498.97 | 0.05661 | 0.04827 | 0.00833 | 116.5205 | 2634730.5
308 | 8786.35 | 498.99 | 0.0567 | 0.04838 | 0.00832 | 116.3806 | 2646489.7
309 | 8792.72 | 498.56 | 0.05677 | 0.04847 | 0.0083 | 116.1008 | 2661480.0
310 | 8786.49 | 499.32 | 0.05688 | 0.04855 | 0.00832 | 116.3806 | 2663674.7
311 | 8756.62 | 499.63 | 0.05697 | 0.04861 | 0.00836 | 116.9401 | 2659481.2
312 | 8784.68 | 498.66 | 0.05703 | 0.04872 | 0.00831 | 116.2407 | 2684085.8
313 | 8814.67 | 500.49 | 0.05712 | 0.04881 | 0.00832 | 116.3806 | 2689452.2
314 | 8799.26 | 497.93 | 0.05718 | 0.04889 | 0.00829 | 115.9609 | 2707808.4
315 | 8754.98 | 499.34 | 0.05732 | 0.04897 | 0.00835 | 116.8002 | 2696912.7
316 | 8780.94 | 499.64 | 0.05738 | 0.04905 | 0.00833 | 116.5205 | 2711970.1
317 | 8774.04 | 499.01 | 0.05746 | 0.04913 | 0.00833 | 116.5205 | 2720552.3
318 | 8793.87 | 499.87 | 0.05754 | 0.04921 | 0.00833 | 116.5205 | 2729134.5
319 | 8764.17 | 499 | 0.05763 | 0.04929 | 0.00834 | 116.6603 | 2734434.0
320 | 8788.67 | 499.57 | 0.05771 | 0.04938 | 0.00832 | 116.3806 | 2749599.7
321 | 8763.25 | 499.12 | 0.0578 | 0.04946 | 0.00834 | 116.6603 | 2751577.8
322 | 8765.22 | 499.64 | 0.05789 | 0.04954 | 0.00835 | 116.8002 | 2756844.1
323 | 8751.76 | 499.46 | 0.05798 | 0.04963 | 0.00836 | 116.9401 | 2762097.9
324 | 8776.6 | 499.42 | 0.05806 | 0.04972 | 0.00833 | 116.5205 | 2780627.6
325 | 8759.64 | 499.69 | 0.05816 | 0.0498 | 0.00835 | 116.8002 | 2782529.0
326 | 8780.45 | 499.71 | 0.05824 | 0.0499 | 0.00834 | 116.6603 | 2794437.3
327 | 8744.62 | 500.18 | 0.05833 | 0.04996 | 0.00838 | 117.2199 | 2789629.7
328 | 8772.81 | 499.97 | 0.05841 | 0.05007 | 0.00835 | 116.8002 | 2808213.9
329 | 8754.55 | 500.17 | 0.0585 | 0.05013 | 0.00837 | 117.08 | 2810044.9
330 | 8766.96 | 500.23 | 0.05857 | 0.05022 | 0.00836 | 116.9401 | 2821957.6
331 | 8769.24 | 499.86 | 0.05866 | 0.05031 | 0.00835 | 116.8002 | 2833898.8
332 | 8761.33 | 500.3 | 0.05875 | 0.05039 | 0.00836 | 116.9401 | 2839060.3
333 | 8757.46 | 499.94 | 0.05882 | 0.05046 | 0.00836 | 116.9401 | 2847611.7
334 | 8748.84 | 500.22 | 0.05892 | 0.05054 | 0.00837 | 117.08 | 2852750.7
335 | 8750.8 | 500.08 | 0.059 | 0.05063 | 0.00837 | 117.08 | 2861291.9
336 | 8752.72 | 500.09 | 0.05908 | 0.05071 | 0.00837 | 117.08 | 2869833.1
337 | 8755.4 | 500.43 | 0.05917 | 0.0508 | 0.00837 | 117.08 | 2878374.3
338 | 8763.57 | 499.89 | 0.05925 | 0.05089 | 0.00835 | 116.8002 | 2893830.2
339 | 8748.18 | 500.35 | 0.05933 | 0.05096 | 0.00838 | 117.2199 | 2892001.4
340 | 8731.82 | 500.1 | 0.05943 | 0.05104 | 0.00839 | 117.3597 | 2897075.2
341 | 8746.28 | 500.39 | 0.05948 | 0.05111 | 0.00838 | 117.2199 | 2909063.3
342 | 8738.16 | 500.35 | 0.05958 | 0.0512 | 0.00839 | 117.3597 | 2914116.9
343 | 8724.83 | 499.83 | 0.05966 | 0.05127 | 0.00839 | 117.3597 | 2922637.7
344 | 8753.47 | 500.26 | 0.05975 | 0.05138 | 0.00837 | 117.08 | 2938162.4
345 | 8701.85 | 499.87 | 0.05985 | 0.05144 | 0.00841 | 117.6395 | 2932688.4
346 | 8708.29 | 500.72 | 0.05995 | 0.05153 | 0.00842 | 117.7794 | 2937695.8
347 | 8712.34 | 499.98 | 0.06002 | 0.05162 | 0.0084 | 117.4996 | 2953201.0
348 | 8706.91 | 500.94 | 0.0601 | 0.05167 | 0.00843 | 117.9193 | 2951171.8
349 | 8677.37 | 500.26 | 0.0602 | 0.05176 | 0.00844 | 118.0591 | 2956145.4
350 | 8658.56 | 499.89 | 0.06028 | 0.05183 | 0.00846 | 118.3389 | 2957607.2
351 | 8681.47 | 500.41 | 0.06037 | 0.05193 | 0.00844 | 118.0591 | 2973086.1
352 | 8679.11 | 500.52 | 0.06045 | 0.052 | 0.00845 | 118.199 | 2978028.0
353 | 8689.96 | 500.15 | 0.06053 | 0.0521 | 0.00843 | 117.9193 | 2993573.7
354 | 8684.69 | 500 | 0.0606 | 0.05217 | 0.00843 | 117.9193 | 3002054.0
355 | 8684.92 | 500.61 | 0.06069 | 0.05225 | 0.00844 | 118.0591 | 3006967.4
356 | 8669.82 | 500.22 | 0.06078 | 0.05233 | 0.00845 | 118.199 | 3011869.2
357 | 8674.45 | 500.46 | 0.06086 | 0.05241 | 0.00845 | 118.199 | 3020329.5
358 | 8686.8 | 499.97 | 0.06093 | 0.0525 | 0.00843 | 117.9193 | 3035975.6
359 | 8683.1 | 500.32 | 0.06102 | 0.05258 | 0.00844 | 118.0591 | 3040848.8
360 | 8664.46 | 500.3 | 0.0611 | 0.05265 | 0.00846 | 118.3389 | 3042110.3
361 | 8662.95 | 500.34 | 0.06119 | 0.05273 | 0.00846 | 118.3389 | 3050560.6
362 | 8654.62 | 499.99 | 0.06128 | 0.05282 | 0.00846 | 118.3389 | 3059010.9
363 | 8664.21 | 500.75 | 0.06137 | 0.0529 | 0.00846 | 118.3389 | 3067461.2
364 | 8667.61 | 500.22 | 0.06144 | 0.05299 | 0.00845 | 118.199 | 3079551.7
365 | 8692.15 | 500.25 | 0.0615 | 0.05307 | 0.00843 | 117.9193 | 3095338.2
366 | 8678.68 | 500.42 | 0.0616 | 0.05315 | 0.00844 | 118.0591 | 3100141.1
367 | 8677.26 | 499.95 | 0.06167 | 0.05323 | 0.00844 | 118.0591 | 3108611.4
368 | 8674.21 | 499.88 | 0.06175 | 0.05331 | 0.00844 | 118.0591 | 3117081.7
369 | 8686.68 | 500.34 | 0.06184 | 0.0534 | 0.00844 | 118.0591 | 3125552.1
370 | 8668.98 | 499.78 | 0.06193 | 0.05349 | 0.00844 | 118.0591 | 3134022.4
371 | 8682.89 | 500.94 | 0.062 | 0.05355 | 0.00845 | 118.199 | 3138773.8
372 | 8668.74 | 499.41 | 0.06208 | 0.05365 | 0.00844 | 118.0591 | 3150963.1
373 | 8644.68 | 500.35 | 0.06219 | 0.05371 | 0.00848 | 118.6187 | 3144530.4
374 | 8638.8 | 500.09 | 0.06227 | 0.05379 | 0.00848 | 118.6187 | 3152960.8
375 | 8672.98 | 500.42 | 0.06233 | 0.05388 | 0.00845 | 118.199 | 3172615.0
376 | 8646.12 | 499.14 | 0.06242 | 0.05396 | 0.00845 | 118.199 | 3181075.3
377 | 8665.07 | 500.41 | 0.0625 | 0.05404 | 0.00846 | 118.3389 | 3185765.5
378 | 8651.35 | 500.04 | 0.06259 | 0.05413 | 0.00847 | 118.4788 | 3190444.6
379 | 8647.34 | 499.97 | 0.06267 | 0.0542 | 0.00847 | 118.4788 | 3198884.9
380 | 8672.15 | 500.73 | 0.06275 | 0.05429 | 0.00846 | 118.3389 | 3211116.4
381 | 8652.08 | 498.6 | 0.0628 | 0.05436 | 0.00844 | 118.0591 | 3227196.0
382 | 8637.73 | 499.87 | 0.06291 | 0.05443 | 0.00848 | 118.6187 | 3220403.8
383 | 8648.81 | 499.36 | 0.06297 | 0.05452 | 0.00846 | 118.3389 | 3236467.3
384 | 8676.07 | 500.7 | 0.06306 | 0.05461 | 0.00845 | 118.199 | 3248757.8
385 | 8675.12 | 499.52 | 0.06312 | 0.05468 | 0.00843 | 117.9193 | 3264945.8
386 | 8657.19 | 499.75 | 0.06321 | 0.05476 | 0.00845 | 118.199 | 3265678.4
387 | 8634.52 | 499.29 | 0.06329 | 0.05483 | 0.00847 | 118.4788 | 3266407.6
388 | 8659.13 | 499.47 | 0.06337 | 0.05492 | 0.00845 | 118.199 | 3282599.0
389 | 8651.47 | 499.45 | 0.06345 | 0.05499 | 0.00845 | 118.199 | 3291059.3
390 | 8660.49 | 499.82 | 0.06353 | 0.05507 | 0.00845 | 118.199 | 3299519.6
391 | 8644.68 | 499.32 | 0.06362 | 0.05516 | 0.00846 | 118.3389 | 3304069.8
392 | 8672.74 | 499.7 | 0.06368 | 0.05524 | 0.00844 | 118.0591 | 3320369.7
393 | 8664.87 | 499.32 | 0.06376 | 0.05532 | 0.00844 | 118.0591 | 3328840.0
394 | 8650.05 | 499.43 | 0.06385 | 0.05539 | 0.00846 | 118.3389 | 3329420.7
395 | 8641.55 | 499.46 | 0.06393 | 0.05546 | 0.00846 | 118.3389 | 3337871.0
396 | 8632.28 | 499.89 | 0.06402 | 0.05554 | 0.00848 | 118.6187 | 3338429.1
397 | 8648.07 | 498.69 | 0.06407 | 0.05563 | 0.00845 | 118.199 | 3358741.8
398 | 8625.62 | 499.97 | 0.06419 | 0.0557 | 0.00849 | 118.7585 | 3351337.8
399 | 8645.34 | 499.8 | 0.06425 | 0.05579 | 0.00847 | 118.4788 | 3367691.5
400 | 8603.78 | 498.92 | 0.06434 | 0.05585 | 0.00849 | 118.7585 | 3368178.7
401 | 8618.97 | 499.7 | 0.06442 | 0.05593 | 0.00849 | 118.7585 | 3376599.1
402 | 8625.07 | 499.58 | 0.0645 | 0.05602 | 0.00848 | 118.6187 | 3389011.3
403 | 8614.06 | 499.32 | 0.06458 | 0.05609 | 0.00849 | 118.7585 | 3393440.0
404 | 8622.47 | 499.41 | 0.06465 | 0.05617 | 0.00848 | 118.6187 | 3405872.1
405 | 8630.56 | 499.53 | 0.06473 | 0.05625 | 0.00848 | 118.6187 | 3414302.4
406 | 8632.32 | 499.28 | 0.06481 | 0.05634 | 0.00847 | 118.4788 | 3426773.8
407 | 8646.41 | 499.45 | 0.06488 | 0.05642 | 0.00846 | 118.3389 | 3439274.7
408 | 8590.66 | 499.17 | 0.06499 | 0.05648 | 0.00851 | 119.0383 | 3427468.1
409 | 8611.82 | 499.3 | 0.06506 | 0.05656 | 0.00849 | 118.7585 | 3443962.7
410 | 8622.02 | 499.37 | 0.06513 | 0.05664 | 0.00848 | 118.6187 | 3456454.3
411 | 8626.52 | 498.97 | 0.06521 | 0.05674 | 0.00847 | 118.4788 | 3468975.5
412 | 8617.04 | 499.17 | 0.06529 | 0.05681 | 0.00848 | 118.6187 | 3473315.1
413 | 8590.41 | 499.61 | 0.06538 | 0.05687 | 0.00852 | 119.1782 | 3465399.2
414 | 8606.43 | 499 | 0.06543 | 0.05694 | 0.00849 | 118.7585 | 3486064.9
415 | 8591.63 | 498.78 | 0.06552 | 0.05702 | 0.0085 | 118.8984 | 3490374.2
416 | 8615.21 | 499.18 | 0.06561 | 0.05712 | 0.00849 | 118.7585 | 3502905.8
417 | 8624.02 | 498.98 | 0.06567 | 0.05719 | 0.00847 | 118.4788 | 3519617.5
418 | 8622.91 | 499.29 | 0.06575 | 0.05727 | 0.00848 | 118.6187 | 3523897.3
419 | 8603.48 | 498.97 | 0.06585 | 0.05735 | 0.00849 | 118.7585 | 3528167.1
420 | 8621.77 | 499.81 | 0.06592 | 0.05743 | 0.00849 | 118.7585 | 3536587.6
421 | 8603.27 | 498.85 | 0.066 | 0.05751 | 0.00849 | 118.7585 | 3545008.0
422 | 8599.87 | 499.25 | 0.06607 | 0.05757 | 0.0085 | 118.8984 | 3549248.0
423 | 8618.8 | 499.02 | 0.06614 | 0.05766 | 0.00848 | 118.6187 | 3566049.2
424 | 8615.7 | 498.91 | 0.06623 | 0.05774 | 0.00848 | 118.6187 | 3574479.6
425 | 8618.03 | 499.41 | 0.06631 | 0.05782 | 0.00849 | 118.7585 | 3578689.8
426 | 8622.72 | 498.96 | 0.06638 | 0.05791 | 0.00847 | 118.4788 | 3595580.4
427 | 8610.83 | 498.98 | 0.06647 | 0.05798 | 0.00849 | 118.7585 | 3595530.7
428 | 8629.51 | 499.93 | 0.06653 | 0.05805 | 0.00848 | 118.6187 | 3608201.1
429 | 8609.1 | 499.25 | 0.06661 | 0.05812 | 0.00849 | 118.7585 | 3612371.6
430 | 8597.86 | 498.57 | 0.06669 | 0.0582 | 0.00849 | 118.7585 | 3620792.1
431 | 8613.15 | 499.01 | 0.06676 | 0.05827 | 0.00849 | 118.7585 | 3629212.5
432 | 8621.62 | 498.77 | 0.06684 | 0.05837 | 0.00847 | 118.4788 | 3646222.4
433 | 8628.17 | 498.8 | 0.06692 | 0.05845 | 0.00847 | 118.4788 | 3654662.7
434 | 8641.49 | 498.93 | 0.06699 | 0.05853 | 0.00846 | 118.3389 | 3667433.0
435 | 8643.62 | 499.1 | 0.06706 | 0.0586 | 0.00846 | 118.3389 | 3675883.3
436 | 8607.06 | 498.51 | 0.06715 | 0.05867 | 0.00848 | 118.6187 | 3675644.1
437 | 8647.51 | 498.8 | 0.06722 | 0.05878 | 0.00845 | 118.199 | 3697154.0
438 | 8616.36 | 499.48 | 0.06733 | 0.05884 | 0.00849 | 118.7585 | 3688155.6
439 | 8648.56 | 499.26 | 0.06737 | 0.05892 | 0.00845 | 118.199 | 3714074.7
440 | 8629.91 | 498.56 | 0.06745 | 0.05899 | 0.00846 | 118.3389 | 3718134.8
441 | 8633.48 | 499.23 | 0.06754 | 0.05907 | 0.00847 | 118.4788 | 3722185.4
442 | 8613.45 | 498.39 | 0.06761 | 0.05913 | 0.00847 | 118.4788 | 3730625.7
443 | 8606.4 | 498.93 | 0.0677 | 0.05921 | 0.00849 | 118.7585 | 3730257.9
444 | 8626.44 | 499.14 | 0.06778 | 0.05931 | 0.00847 | 118.4788 | 3747506.4
445 | 8642.53 | 499.32 | 0.06785 | 0.05939 | 0.00846 | 118.3389 | 3760386.3
446 | 8635.05 | 499.08 | 0.06793 | 0.05946 | 0.00846 | 118.3389 | 3768836.6
447 | 8638.8 | 499.14 | 0.06799 | 0.05953 | 0.00846 | 118.3389 | 3777286.9
448 | 8633.81 | 499.28 | 0.06807 | 0.0596 | 0.00847 | 118.4788 | 3781267.7
449 | 8618.95 | 499.07 | 0.06815 | 0.05967 | 0.00848 | 118.6187 | 3785239.0
450 | 8611.17 | 499 | 0.06823 | 0.05974 | 0.00849 | 118.7585 | 3789201.0
451 | 8601.41 | 499.12 | 0.06831 | 0.05982 | 0.0085 | 118.8984 | 3793153.6
452 | 8634.47 | 499 | 0.06837 | 0.05991 | 0.00846 | 118.3389 | 3819538.5
453 | 8592.65 | 498.85 | 0.06846 | 0.05995 | 0.0085 | 118.8984 | 3809974.7
454 | 8621.42 | 499.52 | 0.06855 | 0.06006 | 0.00849 | 118.7585 | 3822882.8
455 | 8592.2 | 498.3 | 0.06861 | 0.06012 | 0.00849 | 118.7585 | 3831303.2
456 | 8627.54 | 499.34 | 0.06869 | 0.06021 | 0.00848 | 118.6187 | 3844251.6
457 | 8619.45 | 499.64 | 0.06877 | 0.06028 | 0.00849 | 118.7585 | 3848144.1
458 | 8617.01 | 498.98 | 0.06885 | 0.06037 | 0.00848 | 118.6187 | 3861112.4
459 | 8615.24 | 499.4 | 0.06892 | 0.06043 | 0.00849 | 118.7585 | 3864985.0
460 | 8616.42 | 499.08 | 0.06901 | 0.06053 | 0.00848 | 118.6187 | 3877973.1
461 | 8591.42 | 499.38 | 0.0691 | 0.06059 | 0.00851 | 119.0383 | 3872702.9
462 | 8606.14 | 498.97 | 0.06916 | 0.06067 | 0.00849 | 118.7585 | 3890246.3
463 | 8600.47 | 499.19 | 0.06925 | 0.06075 | 0.0085 | 118.8984 | 3894080.1
464 | 8594.74 | 499.92 | 0.06935 | 0.06083 | 0.00852 | 119.1782 | 3893329.9
465 | 8602.98 | 499.35 | 0.06941 | 0.06091 | 0.0085 | 118.8984 | 3910901.2
466 | 8586.65 | 499.28 | 0.0695 | 0.06098 | 0.00852 | 119.1782 | 3910111.5
467 | 8597.17 | 498.76 | 0.06956 | 0.06106 | 0.0085 | 118.8984 | 3927722.3
468 | 8621.18 | 499.73 | 0.06962 | 0.06113 | 0.00849 | 118.7585 | 3940769.0
469 | 8596.32 | 499.28 | 0.06971 | 0.06121 | 0.00851 | 119.0383 | 3939908.2
470 | 8569.78 | 499.11 | 0.0698 | 0.06127 | 0.00853 | 119.3181 | 3939051.4
471 | 8582.99 | 499.57 | 0.06988 | 0.06135 | 0.00852 | 119.1782 | 3952065.5
472 | 8616.99 | 499.94 | 0.06994 | 0.06144 | 0.0085 | 118.8984 | 3969775.0
473 | 8620.88 | 500.4 | 0.07003 | 0.06153 | 0.0085 | 118.8984 | 3978185.5
474 | 8601.26 | 498.19 | 0.07007 | 0.06159 | 0.00848 | 118.6187 | 3995998.4
475 | 8590.18 | 498.93 | 0.07018 | 0.06167 | 0.00851 | 119.0383 | 3990312.1
476 | 8592.03 | 500.29 | 0.07027 | 0.06174 | 0.00853 | 119.3181 | 3989337.1
477 | 8595.47 | 498.94 | 0.07032 | 0.06182 | 0.0085 | 118.8984 | 4011827.7
478 | 8578.89 | 499.83 | 0.07041 | 0.06188 | 0.00853 | 119.3181 | 4006099.1
479 | 8607.07 | 499.15 | 0.07047 | 0.06197 | 0.00849 | 118.7585 | 4033393.9
480 | 8604.62 | 499.18 | 0.07055 | 0.06205 | 0.0085 | 118.8984 | 4037059.3
481 | 8597.08 | 499.43 | 0.07063 | 0.06212 | 0.00851 | 119.0383 | 4040716.1
482 | 8608.62 | 499.68 | 0.0707 | 0.0622 | 0.0085 | 118.8984 | 4053880.4
483 | 8583.89 | 499.18 | 0.07079 | 0.06227 | 0.00852 | 119.1782 | 4052755.0
484 | 8591.35 | 499.26 | 0.07086 | 0.06234 | 0.00851 | 119.0383 | 4065918.0
485 | 8603.52 | 499.8 | 0.07094 | 0.06244 | 0.00851 | 119.0383 | 4074318.7
486 | 8608.37 | 498.79 | 0.07099 | 0.06251 | 0.00849 | 118.7585 | 4092337.1
487 | 8607.82 | 499.29 | 0.07107 | 0.06258 | 0.00849 | 118.7585 | 4100757.5
488 | 8591.36 | 498.95 | 0.07116 | 0.06265 | 0.00851 | 119.0383 | 4099520.7
489 | 8587.26 | 499.29 | 0.07125 | 0.06273 | 0.00852 | 119.1782 | 4103099.8
490 | 8576.48 | 499.27 | 0.07133 | 0.0628 | 0.00853 | 119.3181 | 4106670.6
491 | 8580.45 | 499.57 | 0.0714 | 0.06287 | 0.00853 | 119.3181 | 4115051.5
492 | 8584.06 | 498.6 | 0.07145 | 0.06295 | 0.00851 | 119.0383 | 4133123.3
493 | 8603.44 | 499.38 | 0.07154 | 0.06304 | 0.0085 | 118.8984 | 4146396.3
494 | 8602.94 | 499.1 | 0.0716 | 0.06311 | 0.0085 | 118.8984 | 4154806.9
495 | 8574.8 | 499.3 | 0.07171 | 0.06318 | 0.00853 | 119.3181 | 4148575.4
496 | 8587.73 | 498.85 | 0.07176 | 0.06326 | 0.00851 | 119.0383 | 4166725.9
497 | 8582.68 | 498.99 | 0.07185 | 0.06333 | 0.00851 | 119.0383 | 4175126.6
498 | 8567.25 | 498.9 | 0.07192 | 0.06339 | 0.00853 | 119.3181 | 4173718.3
499 | 8579.26 | 499.36 | 0.07199 | 0.06347 | 0.00852 | 119.1782 | 4187007.8
500 | 8590.92 | 498.93 | 0.07207 | 0.06356 | 0.00851 | 119.0383 | 4200328.5
501 | 8547.24 | 498.86 | 0.07216 | 0.06361 | 0.00855 | 119.5978 | 4189039.2
502 | 8554.84 | 498.96 | 0.07222 | 0.06368 | 0.00854 | 119.4579 | 4202315.6
503 | 8555.62 | 498.42 | 0.0723 | 0.06377 | 0.00853 | 119.3181 | 4215623.1
504 | 8568.33 | 499.47 | 0.07238 | 0.06385 | 0.00854 | 119.4579 | 4219057.9
505 | 8581.83 | 498.79 | 0.07243 | 0.06392 | 0.00851 | 119.0383 | 4242331.8
506 | 8556.04 | 498.49 | 0.07252 | 0.06399 | 0.00853 | 119.3181 | 4240765.9
507 | 8559.5 | 499.43 | 0.07261 | 0.06406 | 0.00855 | 119.5978 | 4239207.4
508 | 8564.42 | 498.64 | 0.07266 | 0.06414 | 0.00853 | 119.3181 | 4257527.9
509 | 8596.9 | 499.35 | 0.07274 | 0.06423 | 0.00851 | 119.0383 | 4275934.5
510 | 8555.19 | 498.77 | 0.07282 | 0.06428 | 0.00854 | 119.4579 | 4269284.8
511 | 8576.37 | 498.63 | 0.07289 | 0.06438 | 0.00851 | 119.0383 | 4292735.8
512 | 8571.57 | 499.49 | 0.07297 | 0.06444 | 0.00853 | 119.3181 | 4291051.7
513 | 8546.57 | 498.53 | 0.07305 | 0.0645 | 0.00854 | 119.4579 | 4294398.2
514 | 8563.88 | 499.15 | 0.07312 | 0.06459 | 0.00854 | 119.4579 | 4302769.3
515 | 8564.53 | 498.62 | 0.07319 | 0.06466 | 0.00853 | 119.3181 | 4316194.6
516 | 8517.57 | 499.02 | 0.07329 | 0.06471 | 0.00858 | 120.0175 | 4299374.1
517 | 8511.81 | 498.73 | 0.07337 | 0.06479 | 0.00858 | 120.0175 | 4307706.2
518 | 8540.06 | 499.41 | 0.07344 | 0.06487 | 0.00856 | 119.7377 | 4326122.5
519 | 8515.95 | 498.89 | 0.07352 | 0.06494 | 0.00858 | 120.0175 | 4324370.4
520 | 8523.07 | 498.82 | 0.07358 | 0.06501 | 0.00857 | 119.8776 | 4337758.2
521 | 8544.89 | 499.92 | 0.07365 | 0.06509 | 0.00857 | 119.8776 | 4346100.0
522 | 8505.44 | 498.74 | 0.07374 | 0.06515 | 0.00859 | 120.1574 | 4344303.5
523 | 8508.71 | 498.62 | 0.0738 | 0.06522 | 0.00858 | 120.0175 | 4357698.9
524 | 8547.69 | 499.69 | 0.07387 | 0.06531 | 0.00856 | 119.7377 | 4376232.0
525 | 8524.5 | 498.62 | 0.07393 | 0.06536 | 0.00857 | 119.8776 | 4379467.4
526 | 8545.24 | 499.06 | 0.07401 | 0.06546 | 0.00855 | 119.5978 | 4398073.1
527 | 8497.37 | 499.21 | 0.0741 | 0.06549 | 0.0086 | 120.2972 | 4380815.7
528 | 8539.46 | 499.68 | 0.07416 | 0.06559 | 0.00857 | 119.8776 | 4404492.9
529 | 8496.79 | 498.54 | 0.07424 | 0.06564 | 0.00859 | 120.1574 | 4402560.4
530 | 8535.13 | 500.09 | 0.07431 | 0.06573 | 0.00858 | 120.0175 | 4416023.7
531 | 8509.94 | 499.17 | 0.07439 | 0.0658 | 0.00859 | 120.1574 | 4419205.3
532 | 8511.93 | 499.76 | 0.07447 | 0.06587 | 0.0086 | 120.2972 | 4422379.4
533 | 8526.26 | 498.8 | 0.07452 | 0.06595 | 0.00857 | 119.8776 | 4446202.2
534 | 8511.57 | 499.56 | 0.0746 | 0.066 | 0.0086 | 120.2972 | 4439004.9
535 | 8491.65 | 499.15 | 0.0747 | 0.06609 | 0.00861 | 120.4371 | 4442152.3
536 | 8514.49 | 500.22 | 0.07477 | 0.06616 | 0.0086 | 120.2972 | 4455630.4
537 | 8507.45 | 499.53 | 0.07483 | 0.06623 | 0.0086 | 120.2972 | 4463943.1
539 | 8512.82 | 500.27 | 0.07497 | 0.06636 | 0.00861 | 120.4371 | 4475364.7
541 | 8515.37 | 499.45 | 0.07511 | 0.06652 | 0.00859 | 120.1574 | 4502429.5
543 | 8488.41 | 499.72 | 0.07527 | 0.06664 | 0.00862 | 120.577 | 4503346.7
545 | 8495.86 | 499.51 | 0.0754 | 0.06679 | 0.00861 | 120.4371 | 4525183.2
547 | 8473.76 | 499.8 | 0.07555 | 0.06691 | 0.00864 | 120.8568 | 4526019.3
549 | 8516.43 | 500.52 | 0.07569 | 0.06708 | 0.00861 | 120.4371 | 4558395.6
551 | 8487.87 | 500.01 | 0.07583 | 0.0672 | 0.00863 | 120.7169 | 4564399.2
553 | 8499.85 | 499.92 | 0.07595 | 0.06734 | 0.00861 | 120.4371 | 4591607.9
555 | 8491.95 | 500.32 | 0.07611 | 0.06748 | 0.00863 | 120.7169 | 4597534.6
558 | 8504.09 | 500.88 | 0.07631 | 0.06769 | 0.00863 | 120.7169 | 4622386.1
560 | 8474.89 | 500.52 | 0.07644 | 0.0678 | 0.00865 | 120.9966 | 4628227.9
562 | 8479.86 | 499.85 | 0.07657 | 0.06794 | 0.00863 | 120.7169 | 4655521.5
564 | 8458.68 | 500.25 | 0.07673 | 0.06807 | 0.00866 | 121.1365 | 4655904.1
566 | 8436.8 | 500.5 | 0.07687 | 0.06818 | 0.00869 | 121.5562 | 4656284.1
568 | 8503.84 | 500.64 | 0.07697 | 0.06834 | 0.00862 | 120.577 | 4710683.1
571 | 8476.64 | 500.61 | 0.07718 | 0.06854 | 0.00865 | 120.9966 | 4719139.5
573 | 8470.71 | 500.75 | 0.07732 | 0.06866 | 0.00866 | 121.1365 | 4730200.5
575 | 8508.15 | 500.64 | 0.07743 | 0.06881 | 0.00862 | 120.577 | 4768737.3
577 | 8461.97 | 500.22 | 0.07758 | 0.06892 | 0.00866 | 121.1365 | 4763221.1
579 | 8499.42 | 500.63 | 0.07768 | 0.06905 | 0.00863 | 120.7169 | 4796346.9
582 | 8499.35 | 499.74 | 0.07788 | 0.06926 | 0.00861 | 120.4371 | 4832397.5
584 | 8473.92 | 499.96 | 0.07801 | 0.06937 | 0.00864 | 120.8568 | 4832166.9
586 | 8476.23 | 500.49 | 0.07814 | 0.0695 | 0.00865 | 120.9966 | 4843109.9
588 | 8466.01 | 499.61 | 0.07827 | 0.06963 | 0.00864 | 120.8568 | 4865263.9
591 | 8477.46 | 500.2 | 0.07845 | 0.06981 | 0.00864 | 120.8568 | 4890086.7
593 | 8474.35 | 499.69 | 0.07857 | 0.06994 | 0.00864 | 120.8568 | 4906635.2
595 | 8473.62 | 500 | 0.07871 | 0.07007 | 0.00864 | 120.8568 | 4923183.7
597 | 8475.74 | 500.03 | 0.07882 | 0.07018 | 0.00864 | 120.8568 | 4939732.2
600 | 8484.44 | 499.21 | 0.07901 | 0.07039 | 0.00862 | 120.577 | 4976073.7
602 | 8462.8 | 499.18 | 0.07915 | 0.07051 | 0.00864 | 120.8568 | 4981103.5
604 | 8482.64 | 499.1 | 0.07926 | 0.07064 | 0.00862 | 120.577 | 5009247.5
607 | 8463.38 | 498.96 | 0.07945 | 0.07081 | 0.00863 | 120.7169 | 5028294.6
609 | 8460.67 | 499.49 | 0.07958 | 0.07094 | 0.00865 | 120.9966 | 5033197.9
611 | 8467.66 | 498.9 | 0.07971 | 0.07108 | 0.00863 | 120.7169 | 5061430.0
614 | 8461.3 | 499.02 | 0.07992 | 0.07128 | 0.00864 | 120.8568 | 5080394.6
616 | 8451.35 | 498.94 | 0.08004 | 0.0714 | 0.00865 | 120.9966 | 5091050.7
618 | 8449.18 | 498.77 | 0.08018 | 0.07154 | 0.00865 | 120.9966 | 5107580.1
621 | 8438.58 | 498.54 | 0.08038 | 0.07173 | 0.00865 | 120.9966 | 5132374.2
623 | 8460.07 | 499.15 | 0.08049 | 0.07185 | 0.00864 | 120.8568 | 5154862.9
626 | 8450.33 | 498.72 | 0.08069 | 0.07204 | 0.00864 | 120.8568 | 5179685.7
628 | 8423.89 | 498.69 | 0.08085 | 0.07218 | 0.00867 | 121.2764 | 5178254.2
630 | 8437.37 | 499.6 | 0.08097 | 0.0723 | 0.00867 | 121.2764 | 5194745.4
633 | 8421.47 | 499.45 | 0.08117 | 0.07248 | 0.00869 | 121.5562 | 5207469.7
635 | 8437.31 | 499.33 | 0.08131 | 0.07265 | 0.00867 | 121.2764 | 5235973.6
638 | 8420.76 | 499.19 | 0.08151 | 0.07283 | 0.00868 | 121.4163 | 5254649.7
640 | 8423.77 | 500.1 | 0.08166 | 0.07297 | 0.00869 | 121.5562 | 5265056.3
643 | 8397.02 | 500.34 | 0.08188 | 0.07315 | 0.00873 | 122.1157 | 5265499.2
645 | 8429.5 | 500.16 | 0.08198 | 0.07329 | 0.00869 | 121.5562 | 5306189.5
648 | 8412.32 | 500.36 | 0.0822 | 0.07349 | 0.00871 | 121.8359 | 5318628.7
650 | 8409.76 | 500.79 | 0.08234 | 0.07361 | 0.00872 | 121.9758 | 5328926.0
653 | 8445.82 | 500.78 | 0.08251 | 0.07382 | 0.00868 | 121.4163 | 5378191.6
655 | 8404.27 | 500.88 | 0.08266 | 0.07394 | 0.00873 | 122.1157 | 5363766.6
658 | 8444.26 | 501.03 | 0.08284 | 0.07415 | 0.00869 | 121.5562 | 5413136.0
660 | 8443.83 | 500.09 | 0.08295 | 0.07427 | 0.00867 | 121.2764 | 5442114.3
663 | 8430.24 | 499.72 | 0.08314 | 0.07446 | 0.00868 | 121.4163 | 5460552.9
665 | 8427.33 | 500.24 | 0.08329 | 0.07459 | 0.00869 | 121.5562 | 5470722.5
668 | 8456.76 | 500.01 | 0.08345 | 0.07479 | 0.00866 | 121.1365 | 5514439.7
670 | 8427.99 | 499.66 | 0.08358 | 0.0749 | 0.00868 | 121.4163 | 5518205.8
673 | 8444.38 | 500.1 | 0.08376 | 0.07509 | 0.00867 | 121.2764 | 5549307.4
676 | 8458.39 | 500.51 | 0.08394 | 0.07527 | 0.00867 | 121.2764 | 5574044.3
678 | 8441.87 | 499.26 | 0.08405 | 0.07538 | 0.00866 | 121.1365 | 5596991.1
681 | 8449.44 | 499.48 | 0.08423 | 0.07557 | 0.00866 | 121.1365 | 5621756.6
683 | 8423.49 | 498.95 | 0.08437 | 0.07569 | 0.00868 | 121.4163 | 5625275.5
686 | 8417.39 | 498.87 | 0.08455 | 0.07587 | 0.00868 | 121.4163 | 5649983.9
689 | 8410.37 | 498.9 | 0.08474 | 0.07605 | 0.00869 | 121.5562 | 5668162.1
691 | 8431.53 | 499.12 | 0.08485 | 0.07618 | 0.00867 | 121.2764 | 5697728.7
694 | 8430.47 | 498.99 | 0.08503 | 0.07636 | 0.00867 | 121.2764 | 5722465.6
697 | 8419.38 | 498.76 | 0.08518 | 0.0765 | 0.00868 | 121.4163 | 5740581.3
699 | 8404.82 | 498.55 | 0.08532 | 0.07663 | 0.00869 | 121.5562 | 5750428.6
702 | 8410.31 | 498.71 | 0.0855 | 0.07682 | 0.00868 | 121.4163 | 5781761.9
705 | 8390.29 | 499.64 | 0.0857 | 0.07698 | 0.00872 | 121.9758 | 5779835.1
707 | 8409.61 | 499.35 | 0.08579 | 0.07709 | 0.0087 | 121.696 | 5809556.5
710 | 8399.88 | 498.62 | 0.08598 | 0.07728 | 0.00869 | 121.5562 | 5840921.8
713 | 8408.45 | 498.85 | 0.08613 | 0.07744 | 0.00869 | 121.5562 | 5865601.7
716 | 8383.96 | 498.65 | 0.08634 | 0.07763 | 0.00871 | 121.8359 | 5876756.4
718 | 8388.49 | 499.09 | 0.08646 | 0.07774 | 0.00871 | 121.8359 | 5893171.9
721 | 8411.59 | 499.13 | 0.08662 | 0.07793 | 0.00869 | 121.5562 | 5931414.9
724 | 8392.04 | 499.04 | 0.08682 | 0.07811 | 0.00871 | 121.8359 | 5942418.4
727 | 8363.96 | 499.52 | 0.08701 | 0.07827 | 0.00875 | 122.3954 | 5939763.8
730 | 8366.69 | 499.55 | 0.08721 | 0.07847 | 0.00874 | 122.2556 | 5971098.6
732 | 8364.33 | 500.57 | 0.08735 | 0.07858 | 0.00876 | 122.5353 | 5973787.8
735 | 8350.99 | 500.18 | 0.08753 | 0.07876 | 0.00877 | 122.6752 | 5991431.0
738 | 8334.42 | 499.34 | 0.08771 | 0.07893 | 0.00877 | 122.6752 | 6015885.8
741 | 8342.02 | 500.67 | 0.0879 | 0.07911 | 0.00879 | 122.955 | 6026597.0
744 | 8347.83 | 499.91 | 0.08807 | 0.0793 | 0.00877 | 122.6752 | 6064795.5
747 | 8330.61 | 499.92 | 0.08827 | 0.07948 | 0.00879 | 122.955 | 6075395.4
749 | 8317.48 | 500.38 | 0.08841 | 0.0796 | 0.00881 | 123.2347 | 6077832.5
752 | 8375.74 | 502.02 | 0.08858 | 0.0798 | 0.00878 | 122.8151 | 6123026.6
755 | 8337.11 | 500.74 | 0.08875 | 0.07995 | 0.0088 | 123.0948 | 6133482.0
758 | 8347.71 | 500.52 | 0.08894 | 0.08016 | 0.00878 | 122.8151 | 6171880.5
761 | 8336.9 | 500.47 | 0.08912 | 0.08033 | 0.00879 | 122.955 | 6189258.2
764 | 8329.76 | 500.1 | 0.0893 | 0.0805 | 0.00879 | 122.955 | 6213657.4
767 | 8349.79 | 500.49 | 0.08948 | 0.0807 | 0.00878 | 122.8151 | 6245161.4
770 | 8313.07 | 500.19 | 0.08967 | 0.08086 | 0.00881 | 123.2347 | 6248239.0
773 | 8373.7 | 499.67 | 0.08981 | 0.08107 | 0.00874 | 122.2556 | 6322820.9
776 | 8353.94 | 499.97 | 0.09 | 0.08124 | 0.00877 | 122.6752 | 6325646.9
779 | 8346.08 | 499.24 | 0.09019 | 0.08143 | 0.00876 | 122.5353 | 6357350.7
782 | 8376.75 | 499.4 | 0.09032 | 0.08159 | 0.00873 | 122.1157 | 6403764.1
785 | 8356.95 | 499.13 | 0.09052 | 0.08177 | 0.00875 | 122.3954 | 6413637.7
788 | 8362.3 | 499.56 | 0.09068 | 0.08193 | 0.00875 | 122.3954 | 6438148.4
791 | 8358.95 | 498.75 | 0.09084 | 0.0821 | 0.00874 | 122.2556 | 6470053.5
794 | 8366.26 | 499.23 | 0.09102 | 0.08229 | 0.00874 | 122.2556 | 6494592.2
797 | 8356.74 | 498.83 | 0.09119 | 0.08245 | 0.00874 | 122.2556 | 6519131.0
800 | 8348.43 | 498.81 | 0.09137 | 0.08262 | 0.00875 | 122.3954 | 6536191.3
803 | 8372.78 | 499.06 | 0.09152 | 0.08279 | 0.00873 | 122.1157 | 6575732.2
806 | 8344.28 | 499.1 | 0.09172 | 0.08296 | 0.00876 | 122.5353 | 6577695.3
809 | 8320.79 | 498.46 | 0.09187 | 0.0831 | 0.00877 | 122.6752 | 6594649.9
812 | 8321.26 | 498.29 | 0.09206 | 0.08329 | 0.00877 | 122.6752 | 6619104.7
815 | 8327.24 | 498.7 | 0.09222 | 0.08345 | 0.00877 | 122.6752 | 6643559.6
819 | 8327.68 | 499.24 | 0.09246 | 0.08368 | 0.00878 | 122.8151 | 6668562.2
822 | 8330.92 | 499.71 | 0.09263 | 0.08384 | 0.00878 | 122.8151 | 6692989.1
825 | 8331.26 | 500.47 | 0.0928 | 0.084 | 0.0088 | 123.0948 | 6702149.2
828 | 8302.19 | 500.53 | 0.09301 | 0.08418 | 0.00883 | 123.5145 | 6703667.3
831 | 8319.93 | 500.48 | 0.09315 | 0.08434 | 0.00881 | 123.2347 | 6743229.4
834 | 8320.05 | 500.69 | 0.09333 | 0.08452 | 0.00881 | 123.2347 | 6767573.2
838 | 8330.36 | 499.33 | 0.09353 | 0.08475 | 0.00878 | 122.8151 | 6823266.3
841 | 8351.4 | 500.67 | 0.0937 | 0.08492 | 0.00878 | 122.8151 | 6847693.3
844 | 8357.99 | 500.12 | 0.09385 | 0.08509 | 0.00876 | 122.5353 | 6887810.0
847 | 8352.16 | 500.2 | 0.09403 | 0.08526 | 0.00877 | 122.6752 | 6904411.0
851 | 8324.83 | 499.32 | 0.09425 | 0.08546 | 0.00878 | 122.8151 | 6929116.5
854 | 8312.74 | 498.77 | 0.09442 | 0.08563 | 0.00879 | 122.955 | 6945632.7
857 | 8324.28 | 498.9 | 0.09458 | 0.0858 | 0.00878 | 122.8151 | 6977970.4
860 | 8319.51 | 498.6 | 0.09474 | 0.08597 | 0.00878 | 122.8151 | 7002397.4
864 | 8299.76 | 498.55 | 0.09497 | 0.08618 | 0.0088 | 123.0948 | 7018978.1
867 | 8272.66 | 499.36 | 0.09517 | 0.08633 | 0.00884 | 123.6544 | 7011479.2
870 | 8252.3 | 498.67 | 0.09534 | 0.08649 | 0.00885 | 123.7942 | 7027790.4
874 | 8266.42 | 499.44 | 0.09557 | 0.08672 | 0.00885 | 123.7942 | 7060102.1
877 | 8278.49 | 501.01 | 0.09577 | 0.08691 | 0.00886 | 123.9341 | 7076340.0
881 | 8278.86 | 500.43 | 0.09598 | 0.08713 | 0.00885 | 123.7942 | 7116647.5
884 | 8273.15 | 500.58 | 0.09615 | 0.08729 | 0.00886 | 123.9341 | 7132821.6
887 | 8267.56 | 501.08 | 0.09635 | 0.08747 | 0.00888 | 124.2139 | 7140908.6
891 | 8267.36 | 500.53 | 0.09657 | 0.0877 | 0.00887 | 124.074 | 7181198.0
894 | 8299.41 | 500.43 | 0.0967 | 0.08787 | 0.00883 | 123.5145 | 7238017.6
898 | 8280.19 | 499.87 | 0.09691 | 0.08806 | 0.00884 | 123.6544 | 7262178.0
901 | 8265.76 | 499.38 | 0.09709 | 0.08824 | 0.00885 | 123.7942 | 7278205.9
905 | 8293.37 | 499.24 | 0.09729 | 0.08847 | 0.00882 | 123.3746 | 7335383.3
908 | 8280.93 | 498.66 | 0.09743 | 0.08861 | 0.00882 | 123.3746 | 7359699.5
912 | 8298.76 | 498.71 | 0.09763 | 0.08883 | 0.0088 | 123.0948 | 7408921.3
915 | 8277.27 | 499.18 | 0.09781 | 0.08898 | 0.00883 | 123.5145 | 7408038.1
919 | 8254.46 | 498.51 | 0.09805 | 0.0892 | 0.00884 | 123.6544 | 7432006.2
922 | 8283.65 | 498.85 | 0.09819 | 0.08937 | 0.00882 | 123.3746 | 7473175.0
926 | 8276.61 | 499.2 | 0.09839 | 0.08955 | 0.00883 | 123.5145 | 7497096.5
929 | 8252.6 | 499.04 | 0.09857 | 0.08971 | 0.00886 | 123.9341 | 7495917.7
933 | 8243.31 | 499.01 | 0.09879 | 0.08992 | 0.00887 | 124.074 | 7519705.7
936 | 8245.81 | 499.21 | 0.09896 | 0.09009 | 0.00887 | 124.074 | 7543884.8
940 | 8237.66 | 499.74 | 0.09919 | 0.0903 | 0.00888 | 124.2139 | 7567591.9
944 | 8243.82 | 500.36 | 0.09938 | 0.09049 | 0.00889 | 124.3538 | 7591245.8
947 | 8227.45 | 500.59 | 0.09958 | 0.09067 | 0.00891 | 124.6335 | 7598276.5
951 | 8218.15 | 500.72 | 0.0998 | 0.09087 | 0.00892 | 124.7734 | 7621816.4
954 | 8248.55 | 499.97 | 0.09991 | 0.09104 | 0.00888 | 124.2139 | 7680300.8
958 | 8230.05 | 500.8 | 0.10014 | 0.09123 | 0.00891 | 124.6335 | 7686535.2
962 | 8241.48 | 500.72 | 0.10035 | 0.09145 | 0.0089 | 124.4936 | 7727302.0
966 | 8244.12 | 500.22 | 0.10053 | 0.09165 | 0.00889 | 124.3538 | 7768160.4
969 | 8227.8 | 500.38 | 0.10071 | 0.0918 | 0.00891 | 124.6335 | 7774794.0
973 | 8251.35 | 500.26 | 0.10089 | 0.09201 | 0.00888 | 124.2139 | 7833262.7
977 | 8239.42 | 499.99 | 0.10111 | 0.09222 | 0.00889 | 124.3538 | 7856617.7
980 | 8260.76 | 499.45 | 0.10124 | 0.09239 | 0.00885 | 123.7942 | 7916361.6
984 | 8234.05 | 499.08 | 0.10144 | 0.09257 | 0.00888 | 124.2139 | 7921819.6
988 | 8248.53 | 498.88 | 0.10163 | 0.09277 | 0.00886 | 123.9341 | 7971977.1
992 | 8255.15 | 498.99 | 0.10183 | 0.09298 | 0.00885 | 123.7942 | 8013296.6
996 | 8225.28 | 498.71 | 0.10206 | 0.09318 | 0.00888 | 124.2139 | 8018427.2
1000 | 8228.51 | 499.35 | 0.10227 | 0.09338 | 0.00889 | 124.3538 | 8041573.9
1004 | 8219.8 | 499.24 | 0.10249 | 0.0936 | 0.0089 | 124.4936 | 8064668.6
1009 | 8178.06 | 499.44 | 0.10278 | 0.09384 | 0.00894 | 125.0532 | 8068568.0
1011 | 8219.31 | 499.56 | 0.10286 | 0.09396 | 0.0089 | 124.4936 | 8120896.3
1017 | 8199.88 | 500.81 | 0.10321 | 0.09426 | 0.00894 | 125.0532 | 8132540.8
1019 | 8232.75 | 500.75 | 0.10329 | 0.09438 | 0.00891 | 124.6335 | 8175970.2
1024 | 8218.2 | 500.29 | 0.10355 | 0.09463 | 0.00892 | 124.7734 | 8206876.9
1027 | 8226.11 | 499.83 | 0.10369 | 0.09479 | 0.0089 | 124.4936 | 8249417.0
1032 | 8220.1 | 498.6 | 0.1039 | 0.09502 | 0.00888 | 124.2139 | 8308249.9
1035 | 8223.38 | 499.12 | 0.10405 | 0.09516 | 0.00889 | 124.3538 | 8323029.0
1040 | 8189.1 | 498.43 | 0.10433 | 0.09541 | 0.00891 | 124.6335 | 8344464.2
1043 | 8193.7 | 499.89 | 0.1045 | 0.09556 | 0.00894 | 125.0532 | 8340452.4
1048 | 8160.18 | 499.66 | 0.10478 | 0.09581 | 0.00897 | 125.4728 | 8352407.2
1051 | 8177.75 | 499.92 | 0.10492 | 0.09597 | 0.00895 | 125.193 | 8395034.8
1056 | 8175.01 | 500.24 | 0.10518 | 0.09622 | 0.00896 | 125.3329 | 8425559.0
1059 | 8190.26 | 500.99 | 0.10533 | 0.09637 | 0.00896 | 125.3329 | 8449495.3
1065 | 8165.63 | 499.95 | 0.10563 | 0.09666 | 0.00897 | 125.4728 | 8487894.7
1067 | 8199.03 | 500.14 | 0.1057 | 0.09677 | 0.00893 | 124.9133 | 8541925.5
1073 | 8190.79 | 499.06 | 0.106 | 0.09707 | 0.00892 | 124.7734 | 8599588.8
1076 | 8186.68 | 498.85 | 0.10615 | 0.09722 | 0.00892 | 124.7734 | 8623632.4
1081 | 8201.52 | 498.53 | 0.10637 | 0.09747 | 0.0089 | 124.4936 | 8683174.0
1084 | 8177.2 | 498.35 | 0.10653 | 0.0976 | 0.00893 | 124.9133 | 8678019.9
1089 | 8168.1 | 498.43 | 0.10679 | 0.09785 | 0.00894 | 125.0532 | 8708295.9
1092 | 8180.93 | 500.46 | 0.10696 | 0.098 | 0.00896 | 125.3329 | 8712794.0
1098 | 8153.41 | 499.42 | 0.10729 | 0.09832 | 0.00897 | 125.4728 | 8750899.9
1101 | 8170.86 | 500.56 | 0.10745 | 0.09847 | 0.00897 | 125.4728 | 8774809.4
1106 | 8172.92 | 500.81 | 0.10771 | 0.09874 | 0.00897 | 125.4728 | 8814658.7
1109 | 8173.22 | 501.12 | 0.10784 | 0.09886 | 0.00898 | 125.6127 | 8828725.8
1115 | 8185.39 | 499.48 | 0.10811 | 0.09917 | 0.00894 | 125.0532 | 8916207.5
1118 | 8161.03 | 498.07 | 0.10825 | 0.09931 | 0.00894 | 125.0532 | 8940197.3
1123 | 8181.59 | 498.85 | 0.10849 | 0.09956 | 0.00893 | 124.9133 | 8990236.5
1126 | 8140.61 | 498.17 | 0.10866 | 0.09969 | 0.00896 | 125.3329 | 8984071.5
1132 | 8148.93 | 499.28 | 0.10895 | 0.09998 | 0.00897 | 125.4728 | 9021874.9
1135 | 8107.03 | 499.36 | 0.10914 | 0.10011 | 0.00902 | 126.1722 | 8995641.6
1141 | 8117.76 | 500.28 | 0.10941 | 0.10039 | 0.00903 | 126.3121 | 9033181.0
1144 | 8124.11 | 500.26 | 0.10956 | 0.10054 | 0.00902 | 126.1722 | 9066972.6
1150 | 8124 | 501.01 | 0.10986 | 0.10083 | 0.00903 | 126.3121 | 9104433.1
1153 | 8131.48 | 500.6 | 0.10998 | 0.10096 | 0.00902 | 126.1722 | 9138303.7
1158 | 8145.99 | 500.27 | 0.11019 | 0.10119 | 0.00899 | 125.7526 | 9208559.2
1161 | 8124.55 | 499.11 | 0.11032 | 0.10132 | 0.009 | 125.8925 | 9222157.4
1167 | 8143.94 | 498.74 | 0.11058 | 0.10161 | 0.00897 | 125.4728 | 9300819.8
1170 | 8128.41 | 499.06 | 0.11073 | 0.10174 | 0.00899 | 125.7526 | 9303984.7
1176 | 8107.9 | 498.54 | 0.11103 | 0.10202 | 0.00901 | 126.0323 | 9330939.0
1179 | 8114.34 | 498.82 | 0.11117 | 0.10216 | 0.009 | 125.8925 | 9365136.5
1185 | 8077.47 | 499.21 | 0.11149 | 0.10244 | 0.00905 | 126.5919 | 9360791.9
1189 | 8088.78 | 500.36 | 0.11168 | 0.10262 | 0.00906 | 126.7317 | 9382022.6
1195 | 8128.98 | 500.61 | 0.11195 | 0.10294 | 0.00902 | 126.1722 | 9471182.1
1198 | 8115.98 | 499.24 | 0.11208 | 0.10307 | 0.00901 | 126.0323 | 9505497.3
1204 | 8116.54 | 499.87 | 0.11237 | 0.10335 | 0.00902 | 126.1722 | 9542513.2
1207 | 8127.31 | 499.54 | 0.11252 | 0.10351 | 0.009 | 125.8925 | 9587548.6
1213 | 8127.62 | 498.55 | 0.11275 | 0.10377 | 0.00898 | 125.6127 | 9656667.6
1216 | 8116.37 | 498.58 | 0.11291 | 0.10391 | 0.009 | 125.8925 | 9659038.2
1222 | 8064.49 | 498.98 | 0.11322 | 0.10416 | 0.00906 | 126.7317 | 9642415.2
1226 | 8075.76 | 499.76 | 0.11341 | 0.10434 | 0.00906 | 126.7317 | 9673977.9
1232 | 8106.26 | 500.95 | 0.11369 | 0.10464 | 0.00905 | 126.5919 | 9732063.8
1235 | 8115.8 | 500.89 | 0.11382 | 0.10478 | 0.00904 | 126.452 | 9766553.8
1241 | 8126.19 | 499.52 | 0.11406 | 0.10505 | 0.009 | 125.8925 | 9857620.4
1245 | 8100.61 | 498.6 | 0.11423 | 0.10522 | 0.00901 | 126.0323 | 9878417.5
1251 | 8106.27 | 498.61 | 0.1145 | 0.10549 | 0.00901 | 126.0323 | 9926024.4
1254 | 8099.84 | 498.68 | 0.11464 | 0.10562 | 0.00902 | 126.1722 | 9938796.9
1261 | 8072.17 | 499.11 | 0.11501 | 0.10595 | 0.00906 | 126.7317 | 9950151.8
1264 | 8102.52 | 499.28 | 0.11512 | 0.1061 | 0.00902 | 126.1722 | 10018053.7
1270 | 8086.57 | 500.59 | 0.11543 | 0.10637 | 0.00907 | 126.8716 | 10010119.3
1274 | 8088.86 | 500.55 | 0.11561 | 0.10655 | 0.00906 | 126.7317 | 10052730.7
1280 | 8107.17 | 500.7 | 0.11589 | 0.10685 | 0.00905 | 126.5919 | 10111235.1
1283 | 8098.9 | 500.19 | 0.11602 | 0.10697 | 0.00905 | 126.5919 | 10134933.3
1290 | 8104.62 | 499.09 | 0.11632 | 0.1073 | 0.00902 | 126.1722 | 10224121.2
1293 | 8074.02 | 499.28 | 0.11649 | 0.10743 | 0.00906 | 126.7317 | 10202653.7
1300 | 8047.34 | 498.72 | 0.1168 | 0.10772 | 0.00908 | 127.0115 | 10235294.0
1303 | 8049.96 | 499.6 | 0.11697 | 0.10788 | 0.00909 | 127.1514 | 10247628.0
1310 | 8047.46 | 501.05 | 0.11731 | 0.10819 | 0.00912 | 127.571 | 10268790.1
1313 | 8025.04 | 500.46 | 0.11744 | 0.10831 | 0.00913 | 127.7109 | 10281033.3
1320 | 8053.01 | 500.04 | 0.11772 | 0.10862 | 0.00909 | 127.1514 | 10381326.9
1324 | 8048.52 | 499.54 | 0.11789 | 0.1088 | 0.00909 | 127.1514 | 10412785.4
1330 | 8067.99 | 498.72 | 0.11813 | 0.10907 | 0.00905 | 126.5919 | 10506205.2
1334 | 8037.52 | 498.68 | 0.11833 | 0.10924 | 0.00909 | 127.1514 | 10491431.9
1341 | 8014.38 | 498.73 | 0.11863 | 0.10952 | 0.00911 | 127.4311 | 10523330.7
1344 | 8035.17 | 499.01 | 0.11874 | 0.10964 | 0.0091 | 127.2913 | 10558462.8
1351 | 8050.37 | 499.92 | 0.11906 | 0.10997 | 0.00909 | 127.1514 | 10625130.8
1354 | 8016.77 | 500.65 | 0.11923 | 0.11008 | 0.00915 | 127.9907 | 10578897.0
1361 | 8007.01 | 500.64 | 0.11955 | 0.11039 | 0.00916 | 128.1305 | 10621979.8
1365 | 8002.78 | 500.43 | 0.11973 | 0.11057 | 0.00916 | 128.1305 | 10653197.9
1372 | 8021.24 | 500.46 | 0.12001 | 0.11087 | 0.00914 | 127.8508 | 10731260.4
1375 | 8033.03 | 499.25 | 0.12008 | 0.11098 | 0.0091 | 127.2913 | 10801998.8
1382 | 8016.22 | 499.07 | 0.12041 | 0.11129 | 0.00912 | 127.571 | 10833181.6
1386 | 8015.69 | 498.43 | 0.12057 | 0.11146 | 0.00911 | 127.4311 | 10876462.6
1393 | 7996.62 | 499.2 | 0.1209 | 0.11176 | 0.00914 | 127.8508 | 10895514.4
1397 | 8016.41 | 499.15 | 0.12107 | 0.11196 | 0.00912 | 127.571 | 10950763.1
1404 | 8001.26 | 499.84 | 0.12141 | 0.11226 | 0.00915 | 127.9907 | 10969550.5
1407 | 7999.69 | 500.49 | 0.12156 | 0.1124 | 0.00916 | 128.1305 | 10980988.6
1415 | 8020.06 | 500.92 | 0.1219 | 0.11276 | 0.00915 | 127.9907 | 11055494.3
1418 | 7987.73 | 500.44 | 0.12205 | 0.11288 | 0.00918 | 128.4103 | 11042727.8
1426 | 7993.29 | 500.04 | 0.12237 | 0.11321 | 0.00916 | 128.1305 | 11129274.9
1429 | 8031.61 | 499.38 | 0.12248 | 0.11337 | 0.00911 | 127.4311 | 11213899.8
1437 | 8008.58 | 499.18 | 0.12281 | 0.11368 | 0.00913 | 127.7109 | 11251976.3
1440 | 7998.32 | 498.96 | 0.12292 | 0.11378 | 0.00914 | 127.8508 | 11263130.5
1448 | 7991.86 | 498.6 | 0.12327 | 0.11413 | 0.00914 | 127.8508 | 11325703.4
1451 | 7978.75 | 499.25 | 0.12342 | 0.11426 | 0.00916 | 128.1305 | 11324388.4
1459 | 7973.81 | 499.51 | 0.12376 | 0.11459 | 0.00917 | 128.2704 | 11374407.3
1463 | 7984.25 | 500.02 | 0.12393 | 0.11476 | 0.00917 | 128.2704 | 11405591.4
1470 | 7965.37 | 501.26 | 0.12428 | 0.11506 | 0.00922 | 128.9698 | 11398015.2
1474 | 7961.13 | 500.31 | 0.12444 | 0.11524 | 0.0092 | 128.6901 | 11453875.9
1481 | 7971.65 | 501.25 | 0.12477 | 0.11557 | 0.00921 | 128.8299 | 11495774.8
1485 | 7988.26 | 500.8 | 0.12492 | 0.11574 | 0.00918 | 128.4103 | 11564492.8
1493 | 7983.84 | 500.72 | 0.12527 | 0.11609 | 0.00919 | 128.5502 | 11614141.5
1497 | 7988.95 | 500.88 | 0.12545 | 0.11626 | 0.00918 | 128.4103 | 11657943.3
1504 | 7976.67 | 500.67 | 0.12575 | 0.11656 | 0.00919 | 128.5502 | 11699711.2
1508 | 7966.21 | 499.81 | 0.12593 | 0.11674 | 0.00919 | 128.5502 | 11730827.5
1516 | 7967.91 | 499.54 | 0.12625 | 0.11707 | 0.00918 | 128.4103 | 11805906.5
1520 | 7966.93 | 499.45 | 0.12642 | 0.11723 | 0.00918 | 128.4103 | 11837056.6
1528 | 7950.55 | 499.12 | 0.12676 | 0.11756 | 0.00919 | 128.5502 | 11886408.8
1532 | 7964.45 | 499.46 | 0.12693 | 0.11774 | 0.00918 | 128.4103 | 11930507.1
1539 | 7950.41 | 499.28 | 0.12722 | 0.11802 | 0.0092 | 128.6901 | 11958965.4
1543 | 7955.4 | 498.75 | 0.12737 | 0.11818 | 0.00918 | 128.4103 | 12016170.0
1551 | 7938.39 | 498.68 | 0.1277 | 0.1185 | 0.0092 | 128.6901 | 12052212.7
1555 | 7924.32 | 498.9 | 0.12786 | 0.11864 | 0.00922 | 128.9698 | 12057084.1
1563 | 7948.62 | 499.1 | 0.12819 | 0.11899 | 0.0092 | 128.6901 | 12145460.0
1567 | 7914.77 | 498.72 | 0.12836 | 0.11913 | 0.00923 | 129.1097 | 12136965.4
1575 | 7931.21 | 499.96 | 0.1287 | 0.11947 | 0.00923 | 129.1097 | 12198928.2
1579 | 7946.05 | 500.1 | 0.12885 | 0.11963 | 0.00922 | 128.9698 | 12243174.1
1587 | 7906.15 | 500.21 | 0.12922 | 0.11995 | 0.00927 | 129.6692 | 12238833.0
1592 | 7888.07 | 499.78 | 0.12942 | 0.12015 | 0.00928 | 129.8091 | 12264162.8
1600 | 7896.83 | 500.21 | 0.12976 | 0.12048 | 0.00928 | 129.8091 | 12325791.7
1604 | 7900.43 | 500.28 | 0.12993 | 0.12066 | 0.00927 | 129.6692 | 12369935.9
1612 | 7892.55 | 500.12 | 0.13027 | 0.12099 | 0.00928 | 129.8091 | 12418235.1
1616 | 7914.69 | 500.54 | 0.13043 | 0.12117 | 0.00926 | 129.5293 | 12475937.4
1624 | 7885.4 | 500.56 | 0.13078 | 0.12148 | 0.0093 | 130.0889 | 12483773.9
1629 | 7902.1 | 501.24 | 0.13099 | 0.1217 | 0.00929 | 129.949 | 12535688.4
1637 | 7881.28 | 500.67 | 0.13133 | 0.12203 | 0.0093 | 130.0889 | 12583705.6
1641 | 7886.8 | 500.59 | 0.13148 | 0.12218 | 0.0093 | 130.0889 | 12614453.8
1650 | 7878.24 | 500.56 | 0.13185 | 0.12254 | 0.00931 | 130.2287 | 12670013.6
1654 | 7890.03 | 499.31 | 0.13198 | 0.12271 | 0.00927 | 129.6692 | 12755532.4
1662 | 7883.35 | 498.79 | 0.1323 | 0.12303 | 0.00927 | 129.6692 | 12817227.8
1667 | 7930.59 | 499.17 | 0.13247 | 0.12325 | 0.00922 | 128.9698 | 12925504.3
1675 | 7883.34 | 498.78 | 0.13281 | 0.12354 | 0.00927 | 129.6692 | 12917482.9
1679 | 7900.61 | 498.74 | 0.13296 | 0.12371 | 0.00925 | 129.3895 | 12976327.0
1688 | 7899.85 | 498.68 | 0.13332 | 0.12407 | 0.00925 | 129.3895 | 13045884.4
1692 | 7908.89 | 498.87 | 0.13347 | 0.12423 | 0.00924 | 129.2496 | 13090951.2
1701 | 7894.63 | 498.97 | 0.13385 | 0.12459 | 0.00926 | 129.5293 | 13132159.4
1705 | 7916.34 | 499.63 | 0.13404 | 0.12479 | 0.00924 | 129.2496 | 13191531.8
1714 | 7899.77 | 500.11 | 0.13445 | 0.12518 | 0.00927 | 129.6692 | 13218248.2
1719 | 7881.45 | 500.52 | 0.13468 | 0.12538 | 0.0093 | 130.0889 | 13214043.9
1727 | 7858.35 | 500.67 | 0.13503 | 0.1257 | 0.00933 | 130.5085 | 13232853.7
1732 | 7834.21 | 500.11 | 0.13525 | 0.1259 | 0.00935 | 130.7883 | 13242777.9
1741 | 7805.88 | 499.6 | 0.13562 | 0.12624 | 0.00937 | 131.068 | 13283178.2
1745 | 7838.63 | 501.27 | 0.1358 | 0.12643 | 0.00937 | 131.068 | 13313696.7
1754 | 7866.92 | 499.02 | 0.13608 | 0.12679 | 0.00929 | 129.949 | 13497604.3
1759 | 7832.43 | 499.23 | 0.1363 | 0.12697 | 0.00933 | 130.5085 | 13478048.5
1768 | 7878.24 | 499.41 | 0.1366 | 0.12732 | 0.00928 | 129.8091 | 13619999.8
1772 | 7837.86 | 499.13 | 0.13678 | 0.12746 | 0.00933 | 130.5085 | 13577658.8
1781 | 7824.96 | 498.92 | 0.13712 | 0.12778 | 0.00934 | 130.6484 | 13632008.9
1786 | 7841.98 | 499.33 | 0.1373 | 0.12798 | 0.00933 | 130.5085 | 13684931.5
1795 | 7850.41 | 499.54 | 0.13764 | 0.12833 | 0.00932 | 130.3686 | 13768649.9
1800 | 7830.9 | 500.34 | 0.13786 | 0.1285 | 0.00936 | 130.9281 | 13747998.4
1809 | 7834.77 | 500.66 | 0.13822 | 0.12886 | 0.00936 | 130.9281 | 13816738.4
1814 | 7823.86 | 501.16 | 0.13841 | 0.12903 | 0.00938 | 131.2079 | 13825385.9
1823 | 7797.64 | 500.28 | 0.13878 | 0.12939 | 0.0094 | 131.4877 | 13864417.7
1828 | 7808.13 | 499.66 | 0.13896 | 0.12959 | 0.00937 | 131.068 | 13946955.6
1837 | 7824.18 | 498.97 | 0.13929 | 0.12995 | 0.00934 | 130.6484 | 14060640.3
1842 | 7812.37 | 498.58 | 0.13946 | 0.13012 | 0.00935 | 130.7883 | 14083831.9
1851 | 7805.71 | 498 | 0.13981 | 0.13046 | 0.00934 | 130.6484 | 14167798.1
1856 | 7812.39 | 498.71 | 0.14 | 0.13065 | 0.00935 | 130.7883 | 14190875.1
1865 | 7841.96 | 499.29 | 0.14033 | 0.13101 | 0.00932 | 130.3686 | 14305588.9
1870 | 7817.77 | 499.23 | 0.14054 | 0.13119 | 0.00935 | 130.7883 | 14297918.4
1880 | 7790.81 | 500.34 | 0.14097 | 0.13156 | 0.00941 | 131.6276 | 14282724.0
1885 | 7774.41 | 500.8 | 0.1412 | 0.13177 | 0.00943 | 131.9073 | 14290337.3
1894 | 7791.12 | 500.88 | 0.14156 | 0.13214 | 0.00942 | 131.7674 | 14373809.7
1899 | 7790.29 | 500.43 | 0.14176 | 0.13235 | 0.00941 | 131.6276 | 14427070.7
1909 | 7783.05 | 498.9 | 0.14214 | 0.13275 | 0.00939 | 131.3478 | 14533933.0
1914 | 7808.57 | 498.98 | 0.14231 | 0.13295 | 0.00936 | 130.9281 | 14618705.0
1924 | 7795.4 | 499.1 | 0.14271 | 0.13334 | 0.00938 | 131.2079 | 14663750.0
1928 | 7779.24 | 499.47 | 0.14288 | 0.13348 | 0.0094 | 131.4877 | 14662971.6
1938 | 7787.14 | 500.68 | 0.14331 | 0.1339 | 0.00942 | 131.7674 | 14707731.3
1943 | 7770.86 | 500.89 | 0.14352 | 0.13408 | 0.00944 | 132.0472 | 14714436.1
1953 | 7746.97 | 499.93 | 0.14392 | 0.13446 | 0.00945 | 132.1871 | 14774515.7
1958 | 7737.53 | 499.58 | 0.14413 | 0.13467 | 0.00946 | 132.327 | 14796683.0
1968 | 7749.09 | 498.7 | 0.14446 | 0.13503 | 0.00943 | 131.9073 | 14919567.0
1973 | 7756.38 | 499.36 | 0.14464 | 0.13522 | 0.00943 | 131.9073 | 14957472.4
1984 | 7767.24 | 499.62 | 0.14502 | 0.1356 | 0.00942 | 131.7674 | 15056831.2
1989 | 7742.09 | 499.9 | 0.14524 | 0.13578 | 0.00946 | 132.327 | 15030951.2
1999 | 7746.43 | 500.55 | 0.14564 | 0.13618 | 0.00946 | 132.327 | 15106521.6
2004 | 7727.28 | 500.71 | 0.14585 | 0.13636 | 0.00949 | 132.7466 | 15096432.3
2014 | 7748.52 | 498.89 | 0.14617 | 0.13674 | 0.00943 | 131.9073 | 15268296.7
2019 | 7734.9 | 498.81 | 0.14635 | 0.13691 | 0.00944 | 132.0472 | 15289987.9
2030 | 7745.31 | 499.33 | 0.14676 | 0.13732 | 0.00944 | 132.0472 | 15373291.5
2035 | 7750.21 | 499.61 | 0.14695 | 0.13751 | 0.00944 | 132.0472 | 15411156.7
2045 | 7701.05 | 501.21 | 0.14741 | 0.13787 | 0.00953 | 133.3061 | 15340631.2
2051 | 7715.59 | 500.01 | 0.14761 | 0.13812 | 0.00949 | 132.7466 | 15450490.3
2061 | 7728.45 | 498.55 | 0.14793 | 0.13848 | 0.00945 | 132.1871 | 15591539.6
2067 | 7734.54 | 499.06 | 0.14814 | 0.13869 | 0.00945 | 132.1871 | 15636929.8
2077 | 7719.28 | 500.23 | 0.14856 | 0.13907 | 0.00949 | 132.7466 | 15646352.2
2082 | 7706.02 | 500.26 | 0.14877 | 0.13926 | 0.00951 | 133.0264 | 15651033.7
2093 | 7696.3 | 499.43 | 0.14921 | 0.13971 | 0.0095 | 132.8865 | 15750285.9
2099 | 7727.61 | 498.86 | 0.14941 | 0.13996 | 0.00945 | 132.1871 | 15879010.9
2109 | 7720.72 | 498.81 | 0.14979 | 0.14033 | 0.00946 | 132.327 | 15937795.9
2115 | 7720.93 | 500.03 | 0.15005 | 0.14056 | 0.00948 | 132.6067 | 15949418.4
2126 | 7673.74 | 500.51 | 0.15054 | 0.14099 | 0.00955 | 133.5859 | 15914855.7
2131 | 7673.15 | 498.73 | 0.1507 | 0.14118 | 0.00952 | 133.1662 | 16002554.7
2142 | 7687.5 | 499.03 | 0.15107 | 0.14157 | 0.00951 | 133.0264 | 16102072.1
2147 | 7697.11 | 499.29 | 0.15126 | 0.14176 | 0.0095 | 132.8865 | 16156647.8
2158 | 7669.56 | 500.77 | 0.15172 | 0.14216 | 0.00956 | 133.7258 | 16137504.1
2164 | 7668.89 | 499.58 | 0.15192 | 0.14238 | 0.00954 | 133.446 | 16216297.4
2175 | 7656.91 | 498.75 | 0.15228 | 0.14274 | 0.00954 | 133.446 | 16298727.7
2181 | 7683.92 | 499.46 | 0.15248 | 0.14296 | 0.00952 | 133.1662 | 16378025.2
2192 | 7653.62 | 500.76 | 0.15293 | 0.14335 | 0.00958 | 134.0055 | 16357535.0
2197 | 7668.7 | 499.89 | 0.15308 | 0.14353 | 0.00955 | 133.5859 | 16446349.1
2209 | 7675.42 | 498.52 | 0.15345 | 0.14394 | 0.00951 | 133.0264 | 16605731.7
2214 | 7700.81 | 498.99 | 0.15361 | 0.14412 | 0.00949 | 132.7466 | 16678393.7
2226 | 7651.56 | 500.71 | 0.15413 | 0.14454 | 0.00958 | 134.0055 | 16611255.9
2232 | 7632.62 | 499.45 | 0.15434 | 0.14476 | 0.00958 | 134.0055 | 16656030.2
2243 | 7647.27 | 498.32 | 0.15471 | 0.14516 | 0.00954 | 133.446 | 16808297.1
2249 | 7672.16 | 498.99 | 0.15491 | 0.14538 | 0.00953 | 133.3061 | 16870943.6
2260 | 7652.06 | 500.21 | 0.15534 | 0.14577 | 0.00957 | 133.8656 | 16882599.6
2266 | 7624.93 | 500.26 | 0.15559 | 0.14598 | 0.00961 | 134.4252 | 16856963.1
2278 | 7653.61 | 498.9 | 0.15597 | 0.14642 | 0.00955 | 133.5859 | 17052700.6
2284 | 7679.4 | 499.93 | 0.15616 | 0.14663 | 0.00953 | 133.3061 | 17133497.2
2295 | 7630.67 | 500.54 | 0.15665 | 0.14704 | 0.00961 | 134.4252 | 17072696.5
2301 | 7612.09 | 499.15 | 0.15686 | 0.14726 | 0.0096 | 134.2853 | 17135161.6
2313 | 7666.58 | 499.61 | 0.15727 | 0.14773 | 0.00954 | 133.446 | 17332853.9
2319 | 7642.04 | 500.21 | 0.15755 | 0.14796 | 0.00959 | 134.1454 | 17287212.1
2331 | 7578.45 | 500.38 | 0.15808 | 0.14841 | 0.00967 | 135.2644 | 17232909.9
2337 | 7610 | 499.49 | 0.15823 | 0.14862 | 0.00961 | 134.4252 | 17385138.0
2349 | 7644.86 | 499.29 | 0.15863 | 0.14906 | 0.00957 | 133.8656 | 17547445.3
2355 | 7624.65 | 499.85 | 0.15887 | 0.14927 | 0.0096 | 134.2853 | 17537290.5
2367 | 7592.78 | 500.65 | 0.15935 | 0.1497 | 0.00966 | 135.1246 | 17517170.2
2373 | 7590.58 | 499.14 | 0.15954 | 0.14991 | 0.00963 | 134.7049 | 17616282.6
2385 | 7598.34 | 498.9 | 0.15992 | 0.1503 | 0.00962 | 134.565 | 17723771.0
2391 | 7608.94 | 499.09 | 0.16012 | 0.15051 | 0.00961 | 134.4252 | 17786848.5
2403 | 7577.65 | 500.62 | 0.16059 | 0.15092 | 0.00968 | 135.4043 | 17746848.1
2410 | 7575.84 | 499.94 | 0.16083 | 0.15116 | 0.00966 | 135.1246 | 17835395.1
2422 | 7575.84 | 498.99 | 0.16119 | 0.15155 | 0.00965 | 134.9847 | 17942776.3
2428 | 7615.17 | 499.5 | 0.16139 | 0.15178 | 0.00961 | 134.4252 | 18062094.6
2441 | 7551.85 | 501.13 | 0.16192 | 0.1522 | 0.00972 | 135.9638 | 17953301.8
2447 | 7559.19 | 500.41 | 0.16214 | 0.15245 | 0.0097 | 135.6841 | 18034539.3
2459 | 7574.62 | 498.72 | 0.16248 | 0.15284 | 0.00964 | 134.8448 | 18235778.7
2466 | 7567.19 | 498.75 | 0.16272 | 0.15306 | 0.00965 | 134.9847 | 18268739.2
2478 | 7573.23 | 500.68 | 0.16317 | 0.15349 | 0.00968 | 135.4043 | 18300744.7
2485 | 7511.77 | 500.44 | 0.16348 | 0.15373 | 0.00976 | 136.5234 | 18202011.9
2498 | 7536.38 | 499.32 | 0.1639 | 0.1542 | 0.0097 | 135.6841 | 18410412.4
2504 | 7552.54 | 498.56 | 0.1641 | 0.15443 | 0.00967 | 135.2644 | 18511886.1
2517 | 7545.73 | 500.46 | 0.16459 | 0.15487 | 0.00971 | 135.824 | 18531339.1
2523 | 7549.08 | 500.49 | 0.16481 | 0.1551 | 0.00971 | 135.824 | 18575513.9
2536 | 7525.16 | 500.67 | 0.16533 | 0.15559 | 0.00974 | 136.2436 | 18613717.2
2543 | 7541.24 | 500.65 | 0.16558 | 0.15586 | 0.00972 | 135.9638 | 18703501.3
2556 | 7529.78 | 498.55 | 0.166 | 0.15631 | 0.0097 | 135.6841 | 18837876.0
2562 | 7531.85 | 497.2 | 0.16617 | 0.1565 | 0.00967 | 135.2644 | 18940675.7
2575 | 7537.71 | 499.55 | 0.16662 | 0.15692 | 0.00971 | 135.824 | 18958362.4
2582 | 7523.97 | 500.81 | 0.1669 | 0.15716 | 0.00975 | 136.3835 | 18931910.4
2595 | 7516.65 | 501.32 | 0.16736 | 0.15759 | 0.00977 | 136.6633 | 18988279.5
2602 | 7492.35 | 500.28 | 0.16761 | 0.15783 | 0.00978 | 136.8031 | 19020032.5
2615 | 7484.13 | 499.25 | 0.16804 | 0.15827 | 0.00977 | 136.6633 | 19134624.7
2622 | 7496.17 | 498.73 | 0.16825 | 0.15851 | 0.00974 | 136.2436 | 19244939.4
2636 | 7496.69 | 498.41 | 0.16871 | 0.15897 | 0.00974 | 136.2436 | 19347696.5
2642 | 7494.28 | 498.91 | 0.16893 | 0.15918 | 0.00975 | 136.3835 | 19371846.3
2656 | 7489.86 | 499.55 | 0.16942 | 0.15965 | 0.00977 | 136.6633 | 19434632.2
2663 | 7495.9 | 500.32 | 0.16966 | 0.15988 | 0.00978 | 136.8031 | 19465928.8
2676 | 7460.64 | 500.82 | 0.17017 | 0.16034 | 0.00983 | 137.5025 | 19461459.6
2683 | 7448.48 | 500.73 | 0.17043 | 0.16059 | 0.00985 | 137.7823 | 19472748.7
2697 | 7440.25 | 499.85 | 0.17094 | 0.16111 | 0.00984 | 137.6424 | 19594251.0
2704 | 7462.8 | 499.36 | 0.17118 | 0.16138 | 0.0098 | 137.0829 | 19725291.5
2718 | 7456.5 | 499.37 | 0.17168 | 0.16187 | 0.00981 | 137.2228 | 19807208.0
2725 | 7467.64 | 499.24 | 0.17192 | 0.16213 | 0.00979 | 136.943 | 19898788.4
2739 | 7463.65 | 499 | 0.17241 | 0.16262 | 0.00979 | 136.943 | 20001020.7
2746 | 7435.42 | 498.32 | 0.17267 | 0.16285 | 0.00982 | 137.3627 | 19990877.7
2760 | 7446.05 | 498.53 | 0.17314 | 0.16333 | 0.00981 | 137.2228 | 20113279.7
2767 | 7450.91 | 499.3 | 0.17337 | 0.16356 | 0.00981 | 137.2228 | 20164291.6
2781 | 7465.28 | 498.63 | 0.17381 | 0.16403 | 0.00978 | 136.8031 | 20328482.1
2788 | 7441.01 | 498.92 | 0.17407 | 0.16425 | 0.00982 | 137.3627 | 20296637.7
2802 | 7428.99 | 498.71 | 0.17453 | 0.1647 | 0.00983 | 137.5025 | 20377806.4
2810 | 7442.25 | 498.7 | 0.17477 | 0.16495 | 0.00981 | 137.2228 | 20477650.7
2824 | 7405.65 | 499.31 | 0.17529 | 0.16542 | 0.00987 | 138.0621 | 20454570.2
2831 | 7400.43 | 498.96 | 0.17553 | 0.16566 | 0.00987 | 138.0621 | 20505272.0
2846 | 7400.72 | 500.39 | 0.17607 | 0.16617 | 0.0099 | 138.4817 | 20551452.4
2853 | 7398.35 | 499.57 | 0.17629 | 0.1664 | 0.00989 | 138.3418 | 20622831.7
2868 | 7398.39 | 500.43 | 0.17683 | 0.16692 | 0.00991 | 138.6216 | 20689419.7
2875 | 7406.77 | 501.17 | 0.17707 | 0.16716 | 0.00991 | 138.6216 | 20739916.9
2890 | 7413.8 | 500.46 | 0.17757 | 0.16769 | 0.00989 | 138.3418 | 20890285.2
2897 | 7401.68 | 499.58 | 0.1778 | 0.16791 | 0.00989 | 138.3418 | 20940884.5
2912 | 7418.2 | 499.01 | 0.17828 | 0.16842 | 0.00985 | 137.7823 | 21134791.0
2920 | 7379.13 | 498.82 | 0.17859 | 0.16869 | 0.0099 | 138.4817 | 21085819.0
2935 | 7375.58 | 499.24 | 0.17916 | 0.16924 | 0.00991 | 138.6216 | 21172750.0
2942 | 7375.8 | 499.89 | 0.17943 | 0.16951 | 0.00993 | 138.9013 | 21180501.5
2957 | 7359.24 | 500.88 | 0.17998 | 0.17002 | 0.00997 | 139.4609 | 21203081.6
2965 | 7362.97 | 500.05 | 0.18023 | 0.17028 | 0.00995 | 139.1811 | 21303179.9
2980 | 7385.83 | 500.03 | 0.18071 | 0.17079 | 0.00992 | 138.7615 | 21475704.0
2988 | 7391.51 | 499.1 | 0.18094 | 0.17105 | 0.00989 | 138.3418 | 21598675.5
3003 | 7365.68 | 499.3 | 0.18144 | 0.17151 | 0.00993 | 138.9013 | 21619662.1
3011 | 7352.75 | 498.83 | 0.18168 | 0.17174 | 0.00994 | 139.0412 | 21655448.8
3026 | 7337.18 | 498.32 | 0.18217 | 0.17222 | 0.00995 | 139.1811 | 21741457.8
3034 | 7344.8 | 498.71 | 0.18245 | 0.17251 | 0.00994 | 139.0412 | 21820867.4
3050 | 7347.56 | 499.8 | 0.183 | 0.17304 | 0.00996 | 139.321 | 21891893.1
3057 | 7345.74 | 500.57 | 0.18326 | 0.17328 | 0.00998 | 139.6007 | 21898164.6
3073 | 7342.06 | 499.92 | 0.18375 | 0.17378 | 0.00997 | 139.4609 | 22034856.2
3081 | 7357.06 | 498.8 | 0.18398 | 0.17405 | 0.00993 | 138.9013 | 22181211.8
3097 | 7346.58 | 499.27 | 0.18451 | 0.17456 | 0.00995 | 139.1811 | 22251584.5
3105 | 7331.17 | 500.99 | 0.18482 | 0.17481 | 0.01001 | 140.0204 | 22175342.9
3121 | 7341.33 | 500.85 | 0.18538 | 0.17538 | 0.00999 | 139.7406 | 22334235.9
3129 | 7322.29 | 499.22 | 0.18564 | 0.17566 | 0.00999 | 139.7406 | 22391484.8
3145 | 7333 | 498.93 | 0.18616 | 0.1762 | 0.00996 | 139.321 | 22573771.7
3153 | 7318.94 | 498.24 | 0.18643 | 0.17646 | 0.00997 | 139.4609 | 22608493.8
3169 | 7300.6 | 500.37 | 0.18704 | 0.17701 | 0.01004 | 140.44 | 22564792.5
3177 | 7293 | 500.75 | 0.18732 | 0.17727 | 0.01006 | 140.7198 | 22576782.7
3193 | 7296.98 | 499.78 | 0.18783 | 0.1778 | 0.01003 | 140.3001 | 22758351.6
3201 | 7319.05 | 499.7 | 0.18805 | 0.17805 | 0.01 | 139.8805 | 22883818.4
3218 | 7285.82 | 498.59 | 0.18858 | 0.17856 | 0.01002 | 140.1603 | 22959431.8
3226 | 7299 | 498.82 | 0.18885 | 0.17884 | 0.01001 | 140.0204 | 23039502.8
3243 | 7286.26 | 500.7 | 0.18945 | 0.17938 | 0.01006 | 140.7198 | 23045799.9
3251 | 7322.97 | 500.44 | 0.18969 | 0.17968 | 0.01001 | 140.0204 | 23218048.3
3268 | 7309.12 | 498.87 | 0.1902 | 0.1802 | 0.01 | 139.8805 | 23362798.6
3276 | 7283.78 | 498.53 | 0.19047 | 0.18045 | 0.01002 | 140.1603 | 23373243.8
3293 | 7270.69 | 499.74 | 0.19105 | 0.18098 | 0.01007 | 140.8597 | 23377877.5
3301 | 7263.39 | 499.22 | 0.19132 | 0.18125 | 0.01007 | 140.8597 | 23434671.6
3318 | 7273.1 | 500.84 | 0.19196 | 0.18187 | 0.01009 | 141.1394 | 23508668.6
3327 | 7288.53 | 499.85 | 0.19224 | 0.18219 | 0.01004 | 140.44 | 23689827.9
3344 | 7272.63 | 499.2 | 0.19282 | 0.18277 | 0.01005 | 140.5799 | 23787183.6
3352 | 7272.01 | 500.01 | 0.1931 | 0.18303 | 0.01007 | 140.8597 | 23796734.1
3370 | 7253.84 | 499.79 | 0.19375 | 0.18366 | 0.01009 | 141.1394 | 23877098.6
3378 | 7249.08 | 500.52 | 0.19403 | 0.18392 | 0.01011 | 141.4192 | 23886433.4
3396 | 7238.15 | 498.92 | 0.19456 | 0.18446 | 0.0101 | 141.2793 | 24037490.5
3404 | 7258.11 | 498.76 | 0.1948 | 0.18473 | 0.01006 | 140.7198 | 24189917.6
3422 | 7238.83 | 499.09 | 0.19536 | 0.18526 | 0.0101 | 141.2793 | 24221523.1
3431 | 7223.32 | 499.07 | 0.19569 | 0.18558 | 0.01012 | 141.5591 | 24237232.2
3448 | 7224.67 | 500.86 | 0.19625 | 0.1861 | 0.01015 | 141.9787 | 24285331.3
3457 | 7230.25 | 500.35 | 0.19654 | 0.1864 | 0.01014 | 141.8388 | 24372733.7
3475 | 7211.13 | 500.81 | 0.19713 | 0.18696 | 0.01017 | 142.2585 | 24427367.9
3484 | 7240.77 | 500.29 | 0.19739 | 0.18727 | 0.01012 | 141.5591 | 24611634.2
3502 | 7231.26 | 499.04 | 0.19794 | 0.18783 | 0.01011 | 141.4192 | 24763259.2
3511 | 7216.6 | 498.28 | 0.19823 | 0.18811 | 0.01011 | 141.4192 | 24826899.8
3529 | 7210.6 | 498.54 | 0.19884 | 0.18872 | 0.01013 | 141.6989 | 24904913.1
3538 | 7194.37 | 499.79 | 0.19918 | 0.189 | 0.01017 | 142.2585 | 24870223.8
3556 | 7172.95 | 499.64 | 0.19985 | 0.18965 | 0.0102 | 142.6781 | 24923234.2
3565 | 7196.16 | 500.55 | 0.20013 | 0.18994 | 0.01019 | 142.5382 | 25010833.7
3583 | 7184.76 | 499.86 | 0.20071 | 0.19052 | 0.01019 | 142.5382 | 25137115.6
3592 | 7201.64 | 499.48 | 0.20095 | 0.19079 | 0.01016 | 142.1186 | 25274666.7
3611 | 7201.96 | 499.23 | 0.20153 | 0.19138 | 0.01015 | 141.9787 | 25433390.8
3620 | 7176.56 | 498.68 | 0.2018 | 0.19163 | 0.01018 | 142.3984 | 25421642.7
3639 | 7174.98 | 499.1 | 0.20241 | 0.19222 | 0.01019 | 142.5382 | 25529992.6
3648 | 7190.17 | 498.81 | 0.20269 | 0.19253 | 0.01016 | 142.1186 | 25668703.9
3667 | 7168.11 | 500.51 | 0.20335 | 0.19313 | 0.01023 | 143.0978 | 25625839.1
3676 | 7137.32 | 500.42 | 0.20368 | 0.19341 | 0.01027 | 143.6573 | 25588679.6
3695 | 7148.73 | 498.76 | 0.20427 | 0.19405 | 0.01022 | 142.9579 | 25846775.2
3704 | 7160.36 | 498.76 | 0.20454 | 0.19434 | 0.0102 | 142.6781 | 25960534.2
3723 | 7158.98 | 499.4 | 0.20518 | 0.19496 | 0.01022 | 142.9579 | 26042637.1
3733 | 7149.45 | 500.58 | 0.20558 | 0.19532 | 0.01025 | 143.3775 | 26036160.6
3752 | 7127.92 | 500.34 | 0.20626 | 0.19597 | 0.01028 | 143.7972 | 26092310.2
3762 | 7124.66 | 500.21 | 0.20661 | 0.19633 | 0.01028 | 143.7972 | 26161852.6
3781 | 7093.31 | 499.43 | 0.20725 | 0.19694 | 0.01031 | 144.2168 | 26217473.0
3791 | 7109.06 | 499.55 | 0.20755 | 0.19726 | 0.01029 | 143.937 | 26337905.0
3810 | 7122.07 | 498.46 | 0.20811 | 0.19786 | 0.01025 | 143.3775 | 26573204.4
3820 | 7131.97 | 498.8 | 0.20839 | 0.19815 | 0.01024 | 143.2376 | 26668968.9
3840 | 7141.26 | 499 | 0.20897 | 0.19874 | 0.01023 | 143.0978 | 26834802.8
3849 | 7135.1 | 498.91 | 0.20926 | 0.19902 | 0.01024 | 143.2376 | 26871429.6
3869 | 7104.31 | 500.08 | 0.20995 | 0.19964 | 0.01031 | 144.2168 | 26827665.5
3879 | 7111.6 | 500.85 | 0.21028 | 0.19996 | 0.01031 | 144.2168 | 26897005.5
3899 | 7076.52 | 500.57 | 0.21095 | 0.20059 | 0.01036 | 144.9162 | 26905204.5
3909 | 7083.98 | 500.6 | 0.21127 | 0.20092 | 0.01035 | 144.7763 | 27000272.0
3929 | 7063.61 | 498.53 | 0.2119 | 0.20156 | 0.01034 | 144.6364 | 27164662.1
3939 | 7079.74 | 498.52 | 0.21219 | 0.20188 | 0.01031 | 144.2168 | 27313045.8
3959 | 7068.2 | 500.08 | 0.21288 | 0.20252 | 0.01036 | 144.9162 | 27319236.9
3969 | 7073.54 | 500.57 | 0.21323 | 0.20286 | 0.01036 | 144.9162 | 27388242.3
3990 | 7051.69 | 500.55 | 0.21392 | 0.20353 | 0.0104 | 145.4757 | 27427256.9
4000 | 7048.37 | 500.61 | 0.21422 | 0.20382 | 0.0104 | 145.4757 | 27495996.9
4021 | 7012.76 | 498.08 | 0.21485 | 0.20444 | 0.0104 | 145.4757 | 27640350.9
4031 | 7059.61 | 498.53 | 0.21512 | 0.20478 | 0.01034 | 144.6364 | 27869878.6
4052 | 7040.74 | 499.12 | 0.21578 | 0.2054 | 0.01038 | 145.196 | 27907112.4
4062 | 7064.38 | 500.03 | 0.21609 | 0.20572 | 0.01037 | 145.0561 | 28002962.6
4083 | 7024.74 | 500.47 | 0.2168 | 0.20637 | 0.01043 | 145.8954 | 27985810.5
4093 | 7026.14 | 500.52 | 0.21713 | 0.20669 | 0.01043 | 145.8954 | 28054352.8
4114 | 7036.15 | 500.26 | 0.2178 | 0.20738 | 0.01041 | 145.6156 | 28252467.0
4125 | 7025.02 | 500.53 | 0.21819 | 0.20776 | 0.01043 | 145.8954 | 28273688.1
4146 | 7010.91 | 500.1 | 0.21894 | 0.20849 | 0.01045 | 146.1751 | 28363239.0
4157 | 6999.25 | 499.1 | 0.21929 | 0.20884 | 0.01044 | 146.0352 | 28465731.2
4178 | 6988.14 | 498.02 | 0.21994 | 0.20951 | 0.01044 | 146.0352 | 28609532.1
4189 | 6998.12 | 498.68 | 0.22031 | 0.20987 | 0.01044 | 146.0352 | 28684856.4
4210 | 6985.43 | 499.06 | 0.22096 | 0.2105 | 0.01046 | 146.315 | 28773535.6
4221 | 7021.23 | 499.23 | 0.22126 | 0.21084 | 0.01041 | 145.6156 | 28987278.3
4243 | 6980.88 | 498.45 | 0.22192 | 0.21146 | 0.01046 | 146.315 | 28999076.3
4253 | 6983.46 | 498.71 | 0.22222 | 0.21177 | 0.01046 | 146.315 | 29067422.0
4275 | 6977.46 | 499.35 | 0.22293 | 0.21245 | 0.01048 | 146.5948 | 29162023.4
4286 | 7003.42 | 499.92 | 0.22326 | 0.2128 | 0.01045 | 146.1751 | 29320994.3
4308 | 6951.72 | 500.46 | 0.22402 | 0.21348 | 0.01054 | 147.434 | 29219844.6
4319 | 6977.23 | 500.89 | 0.22437 | 0.21386 | 0.01051 | 147.0144 | 29378073.0
4341 | 6970.36 | 500.21 | 0.22512 | 0.21461 | 0.01051 | 147.0144 | 29527718.2
4353 | 6951.96 | 500.34 | 0.22554 | 0.215 | 0.01054 | 147.434 | 29525065.8
4375 | 6954.6 | 499.36 | 0.22626 | 0.21574 | 0.01052 | 147.1543 | 29730700.1
4386 | 6943.46 | 499.06 | 0.22661 | 0.21608 | 0.01053 | 147.2942 | 29777146.3
4409 | 6941.06 | 498.97 | 0.22734 | 0.21682 | 0.01053 | 147.2942 | 29933296.4
4420 | 6911.51 | 498.63 | 0.22771 | 0.21714 | 0.01057 | 147.8537 | 29894417.8
4443 | 6923.11 | 498.65 | 0.22838 | 0.21784 | 0.01055 | 147.5739 | 30106943.8
4454 | 6926.81 | 499.1 | 0.22871 | 0.21816 | 0.01055 | 147.5739 | 30181482.7
4477 | 6911.6 | 499.41 | 0.22944 | 0.21886 | 0.01058 | 147.9936 | 30251314.1
4488 | 6919.7 | 499.84 | 0.22981 | 0.21923 | 0.01058 | 147.9936 | 30325641.6
4511 | 6899.19 | 501.01 | 0.23056 | 0.21993 | 0.01064 | 148.8329 | 30309168.2
4523 | 6916.1 | 500.9 | 0.23093 | 0.22032 | 0.01061 | 148.4132 | 30475723.3
4546 | 6894.84 | 500.21 | 0.23168 | 0.22106 | 0.01063 | 148.693 | 30573065.4
4558 | 6889.8 | 500.65 | 0.23207 | 0.22143 | 0.01064 | 148.8329 | 30624958.6
4581 | 6905.72 | 499.34 | 0.23275 | 0.22216 | 0.01059 | 148.1335 | 30924817.8
4593 | 6887.06 | 499.02 | 0.23313 | 0.22251 | 0.01061 | 148.4132 | 30947379.4
4616 | 6872.69 | 498.98 | 0.23386 | 0.22323 | 0.01063 | 148.693 | 31043834.1
4628 | 6864.58 | 498.66 | 0.23422 | 0.22358 | 0.01064 | 148.8329 | 31095284.9
4652 | 6865.42 | 500.84 | 0.23506 | 0.22438 | 0.01068 | 149.3924 | 31139473.9
4664 | 6872.11 | 500.58 | 0.23544 | 0.22477 | 0.01067 | 149.2525 | 31249058.7
4688 | 6861.17 | 498.43 | 0.23617 | 0.22553 | 0.01064 | 148.8329 | 31498421.7
4700 | 6867.51 | 498.9 | 0.23657 | 0.22593 | 0.01064 | 148.8329 | 31579049.1
4724 | 6852.45 | 500.36 | 0.23736 | 0.22666 | 0.01069 | 149.5323 | 31591845.9
4736 | 6855.92 | 500.33 | 0.2377 | 0.22701 | 0.01069 | 149.5323 | 31672096.1
4760 | 6855.14 | 499.42 | 0.2384 | 0.22773 | 0.01067 | 149.2525 | 31892264.1
4773 | 6837.64 | 498.67 | 0.23882 | 0.22814 | 0.01068 | 149.3924 | 31949421.6
4797 | 6818.19 | 498.93 | 0.23958 | 0.22886 | 0.01072 | 149.9519 | 31990258.6
4809 | 6801.21 | 499.64 | 0.24001 | 0.22925 | 0.01076 | 150.5114 | 31951063.9
4834 | 6832.55 | 500.96 | 0.24081 | 0.23007 | 0.01074 | 150.2317 | 32176972.7
4846 | 6822.66 | 499.5 | 0.24117 | 0.23045 | 0.01072 | 149.9519 | 32317030.1
4871 | 6799.07 | 499.7 | 0.24202 | 0.23126 | 0.01076 | 150.5114 | 32362992.8
4884 | 6769.63 | 499.94 | 0.2425 | 0.23168 | 0.01082 | 151.3507 | 32269423.9
4909 | 6797.26 | 500.26 | 0.24329 | 0.23251 | 0.01078 | 150.7912 | 32554954.2
4921 | 6798.2 | 499.94 | 0.24363 | 0.23286 | 0.01077 | 150.6513 | 32664835.8
4947 | 6780.97 | 498.7 | 0.2444 | 0.23363 | 0.01077 | 150.6513 | 32837419.8
4959 | 6761.57 | 499.1 | 0.2448 | 0.23399 | 0.01081 | 151.2108 | 32795271.6
4985 | 6765.07 | 500.63 | 0.24565 | 0.23481 | 0.01084 | 151.6305 | 32875979.3
4998 | 6770.88 | 499.41 | 0.24602 | 0.23522 | 0.0108 | 151.0709 | 33083794.5
5023 | 6739.67 | 498.81 | 0.24681 | 0.23597 | 0.01084 | 151.6305 | 33126588.6
5036 | 6754 | 499.96 | 0.24726 | 0.23642 | 0.01084 | 151.6305 | 33212323.3
5062 | 6757.19 | 500.35 | 0.24815 | 0.23731 | 0.01084 | 151.6305 | 33383792.8
5075 | 6757.65 | 499.43 | 0.24855 | 0.23772 | 0.01082 | 151.3507 | 33531393.6
5101 | 6742.67 | 498.45 | 0.24935 | 0.23853 | 0.01083 | 151.4906 | 33672059.9
5114 | 6726.32 | 498.82 | 0.24978 | 0.23892 | 0.01086 | 151.9102 | 33664620.0
5140 | 6718.89 | 499.22 | 0.25058 | 0.2397 | 0.01088 | 152.19 | 33773575.6
5153 | 6721.01 | 499.88 | 0.25101 | 0.24011 | 0.01089 | 152.3299 | 33827903.3
5180 | 6715.15 | 500.97 | 0.25188 | 0.24096 | 0.01093 | 152.8894 | 33880703.2
5193 | 6713.01 | 500.31 | 0.25231 | 0.2414 | 0.01092 | 152.7495 | 33996836.2
5220 | 6736.75 | 499.71 | 0.25308 | 0.24221 | 0.01086 | 151.9102 | 34362400.5
5233 | 6731.61 | 499.21 | 0.25351 | 0.24265 | 0.01086 | 151.9102 | 34447977.4
5260 | 6702.27 | 498.92 | 0.25438 | 0.24348 | 0.0109 | 152.4697 | 34498647.1
5273 | 6678.2 | 500.05 | 0.25487 | 0.2439 | 0.01097 | 153.4489 | 34363228.6
5301 | 6682.96 | 500.23 | 0.25577 | 0.24481 | 0.01096 | 153.309 | 34577219.6
5314 | 6689.51 | 500.43 | 0.25614 | 0.24518 | 0.01096 | 153.309 | 34662015.6
5341 | 6651.75 | 499.78 | 0.25704 | 0.24603 | 0.011 | 153.8686 | 34711446.4
5355 | 6688.04 | 500.07 | 0.25748 | 0.24653 | 0.01095 | 153.1691 | 34961348.4
5383 | 6678.58 | 500.38 | 0.25835 | 0.24738 | 0.01097 | 153.4489 | 35080079.6
5396 | 6637.41 | 499.47 | 0.2588 | 0.24778 | 0.01102 | 154.1483 | 35005248.5
5424 | 6687.22 | 499.08 | 0.25964 | 0.24871 | 0.01093 | 152.8894 | 35476628.2
5438 | 6665.92 | 498.71 | 0.26009 | 0.24913 | 0.01096 | 153.309 | 35470839.5
5466 | 6588.43 | 499.34 | 0.26114 | 0.25004 | 0.0111 | 155.2674 | 35203793.6
5480 | 6639.16 | 499.15 | 0.26156 | 0.25055 | 0.01101 | 154.0084 | 35582467.2
5508 | 6599.27 | 499.85 | 0.26245 | 0.25136 | 0.01109 | 155.1275 | 35506282.4
5522 | 6630.84 | 500.95 | 0.26291 | 0.25185 | 0.01106 | 154.7078 | 35693085.6
5550 | 6622.65 | 500.38 | 0.26381 | 0.25275 | 0.01107 | 154.8477 | 35841665.3
5565 | 6577.42 | 499.59 | 0.26425 | 0.25313 | 0.01112 | 155.5471 | 35776940.6
5593 | 6591.75 | 498.93 | 0.26511 | 0.25402 | 0.01109 | 155.1275 | 36054218.9
5608 | 6629.58 | 499.42 | 0.26551 | 0.25448 | 0.01103 | 154.2882 | 36347564.0
5636 | 6588.79 | 500.56 | 0.26656 | 0.25543 | 0.01113 | 155.687 | 36200839.2
5651 | 6581.62 | 500.16 | 0.2671 | 0.25597 | 0.01113 | 155.687 | 36297186.3
5680 | 6592.84 | 498.82 | 0.26797 | 0.25688 | 0.01108 | 154.9876 | 36648094.0
5694 | 6570.73 | 500.41 | 0.26846 | 0.2573 | 0.01115 | 155.9668 | 36507779.0
5724 | 6558.89 | 500.14 | 0.26941 | 0.25824 | 0.01117 | 156.2465 | 36634415.8
5738 | 6561.53 | 498.79 | 0.2698 | 0.25866 | 0.01113 | 155.687 | 36855999.9
5768 | 6561.82 | 499.55 | 0.27073 | 0.25958 | 0.01115 | 155.9668 | 36982239.1
5782 | 6547.34 | 500.14 | 0.27121 | 0.26002 | 0.01119 | 156.5263 | 36939483.5
5812 | 6541.51 | 499.16 | 0.27217 | 0.261 | 0.01118 | 156.3864 | 37164356.7
5827 | 6561.26 | 499.3 | 0.2726 | 0.26146 | 0.01114 | 155.8269 | 37394062.1
5857 | 6528.03 | 500.4 | 0.27366 | 0.26243 | 0.01123 | 157.0858 | 37285355.3
5872 | 6537.55 | 500.16 | 0.27415 | 0.26294 | 0.0112 | 156.6662 | 37480971.8
5902 | 6505.05 | 500.35 | 0.2751 | 0.26383 | 0.01126 | 157.5054 | 37471720.4
5917 | 6512.38 | 500 | 0.27561 | 0.26437 | 0.01124 | 157.2257 | 37633800.3
5948 | 6521.01 | 499.28 | 0.2766 | 0.26539 | 0.01121 | 156.806 | 37932211.7
5963 | 6514.91 | 500.36 | 0.27714 | 0.26589 | 0.01125 | 157.3656 | 37892661.0
5993 | 6492.22 | 499.64 | 0.27814 | 0.26687 | 0.01127 | 157.6453 | 38015716.4
6009 | 6480.9 | 498.33 | 0.27862 | 0.26736 | 0.01126 | 157.5054 | 38151062.0
6040 | 6508.39 | 500.75 | 0.27961 | 0.26835 | 0.01127 | 157.6453 | 38313854.1
6055 | 6483.9 | 500.31 | 0.28012 | 0.26882 | 0.0113 | 158.065 | 38307033.5
6086 | 6482.47 | 500.73 | 0.28114 | 0.26983 | 0.01131 | 158.2048 | 38469112.0
6102 | 6475.5 | 499.4 | 0.28164 | 0.27034 | 0.01129 | 157.9251 | 38638573.1
6133 | 6502.84 | 499.34 | 0.28267 | 0.27142 | 0.01125 | 157.3656 | 38972948.2
6149 | 6466.26 | 499.21 | 0.28322 | 0.27191 | 0.01131 | 158.2048 | 38867329.9
6180 | 6455.74 | 499.73 | 0.28424 | 0.2729 | 0.01134 | 158.6245 | 38959936.3
6196 | 6469.83 | 498.65 | 0.28471 | 0.27342 | 0.01129 | 157.9251 | 39233792.0
6228 | 6436.02 | 499.22 | 0.28575 | 0.27439 | 0.01136 | 158.9043 | 39193413.6
6244 | 6468.14 | 499.88 | 0.28624 | 0.27493 | 0.01132 | 158.3447 | 39432951.6
6276 | 6434.21 | 499.25 | 0.28728 | 0.27592 | 0.01136 | 158.9043 | 39495482.3
6292 | 6427.23 | 498.81 | 0.2878 | 0.27644 | 0.01137 | 159.0441 | 39561346.7
6324 | 6415.03 | 499.19 | 0.28892 | 0.27753 | 0.0114 | 159.4638 | 39657910.5
6340 | 6367.38 | 499.37 | 0.28953 | 0.27805 | 0.01149 | 160.7227 | 39446824.4
6373 | 6388.55 | 500.85 | 0.29063 | 0.27915 | 0.01148 | 160.5828 | 39686687.2
6389 | 6396.38 | 499.18 | 0.29106 | 0.27963 | 0.01143 | 159.8834 | 39960367.7
6422 | 6382.69 | 498.83 | 0.29209 | 0.28064 | 0.01145 | 160.1632 | 40096607.8
6439 | 6379.14 | 499.17 | 0.29266 | 0.2812 | 0.01146 | 160.3031 | 40167668.6
6472 | 6375.85 | 499.45 | 0.29372 | 0.28225 | 0.01147 | 160.4429 | 40338329.5
6488 | 6346.19 | 498.83 | 0.29428 | 0.28277 | 0.01151 | 161.0025 | 40297521.5
6521 | 6360.01 | 499.28 | 0.2954 | 0.2839 | 0.0115 | 160.8626 | 40537706.9
6538 | 6362.48 | 500.88 | 0.29601 | 0.28448 | 0.01153 | 161.2822 | 40537636.8
6572 | 6366.46 | 500.3 | 0.2971 | 0.28559 | 0.01151 | 161.0025 | 40819252.7
6589 | 6349.53 | 499.14 | 0.29762 | 0.2861 | 0.01151 | 161.0025 | 40924841.1
6622 | 6351.34 | 499.54 | 0.29868 | 0.28716 | 0.01152 | 161.1423 | 41094104.0
6639 | 6317.62 | 500.61 | 0.2993 | 0.2877 | 0.01161 | 162.4013 | 40880224.0
6673 | 6320.93 | 498.41 | 0.30034 | 0.28879 | 0.01155 | 161.562 | 41303034.4
6690 | 6312.88 | 498.71 | 0.30094 | 0.28937 | 0.01157 | 161.8417 | 41336678.5
6725 | 6300.57 | 500.45 | 0.30223 | 0.2906 | 0.01163 | 162.681 | 41338564.5
6742 | 6281.92 | 500.32 | 0.30284 | 0.29118 | 0.01166 | 163.1007 | 41336434.7
6777 | 6316.73 | 500.89 | 0.30397 | 0.29236 | 0.01161 | 162.4013 | 41729971.1
6794 | 6293.32 | 499.81 | 0.30451 | 0.29288 | 0.01163 | 162.681 | 41762707.4
6829 | 6310.18 | 499.4 | 0.30555 | 0.29396 | 0.01159 | 162.1215 | 42122728.5
6846 | 6268.35 | 498.85 | 0.30615 | 0.2945 | 0.01166 | 163.1007 | 41974077.7
6882 | 6256.79 | 498.76 | 0.30733 | 0.29566 | 0.01167 | 163.2405 | 42158643.7
6899 | 6256.45 | 499.01 | 0.30795 | 0.29627 | 0.01168 | 163.3804 | 42226600.6
6935 | 6242.41 | 499.97 | 0.30927 | 0.29754 | 0.01173 | 164.0798 | 42266011.9
6952 | 6226.72 | 500.38 | 0.30986 | 0.29809 | 0.01177 | 164.6394 | 42225628.1
6988 | 6266.7 | 498.92 | 0.31093 | 0.29927 | 0.01166 | 163.1007 | 42844705.7
7006 | 6260.16 | 499.43 | 0.31155 | 0.29987 | 0.01168 | 163.3804 | 42881513.8
7042 | 6265.05 | 499.1 | 0.31269 | 0.30102 | 0.01167 | 163.2405 | 43138792.3
7060 | 6228.01 | 500.49 | 0.3134 | 0.30163 | 0.01177 | 164.6394 | 42881607.4
7096 | 6209.92 | 499.87 | 0.3147 | 0.30291 | 0.01179 | 164.9191 | 43027153.9
7114 | 6209.15 | 501.18 | 0.31536 | 0.30354 | 0.01182 | 165.3388 | 43026815.3
7151 | 6199.47 | 499.25 | 0.31664 | 0.30484 | 0.01179 | 164.9191 | 43360650.7
7169 | 6244.21 | 498.64 | 0.31718 | 0.30549 | 0.0117 | 163.6602 | 43804178.2
7206 | 6184.22 | 499.39 | 0.3184 | 0.30658 | 0.01183 | 165.4786 | 43546407.4
7224 | 6197.02 | 500.45 | 0.31901 | 0.30718 | 0.01183 | 165.4786 | 43655182.8
7261 | 6195.51 | 499.48 | 0.32029 | 0.30849 | 0.01181 | 165.1989 | 43953084.4
7280 | 6146.41 | 499.18 | 0.32096 | 0.30907 | 0.01189 | 166.3179 | 43771592.0
7317 | 6155.78 | 501.04 | 0.32234 | 0.31042 | 0.01192 | 166.7376 | 43883334.2
7336 | 6164.85 | 499.31 | 0.32301 | 0.31115 | 0.01186 | 165.8983 | 44219869.0
7374 | 6157.16 | 499.58 | 0.32423 | 0.31235 | 0.01188 | 166.178 | 44374095.2
7393 | 6120.45 | 500.28 | 0.32498 | 0.31301 | 0.01197 | 167.437 | 44153930.9
7431 | 6157.35 | 498.6 | 0.3262 | 0.31435 | 0.01186 | 165.8983 | 44792509.1
7450 | 6129.63 | 498.91 | 0.32683 | 0.31491 | 0.01192 | 166.7376 | 44680994.9
7488 | 6141.22 | 500.54 | 0.32815 | 0.31622 | 0.01194 | 167.0173 | 44833673.7
7507 | 6101.16 | 500.48 | 0.32896 | 0.31695 | 0.01201 | 167.9965 | 44685459.3
7546 | 6115.25 | 499.14 | 0.33024 | 0.31828 | 0.01195 | 167.1572 | 45143134.8
7565 | 6106.19 | 500.58 | 0.33091 | 0.31891 | 0.01201 | 167.9965 | 45030704.6
7604 | 6076.48 | 499.39 | 0.3323 | 0.32026 | 0.01204 | 168.4161 | 45150071.2
7623 | 6079.86 | 499.58 | 0.33296 | 0.32093 | 0.01203 | 168.2762 | 45300512.0
7662 | 6081.37 | 498.77 | 0.33428 | 0.32227 | 0.01201 | 167.9965 | 45608097.7
7682 | 6063.59 | 499.58 | 0.33502 | 0.32295 | 0.01207 | 168.8358 | 45499838.0
7721 | 6044.57 | 499.19 | 0.33642 | 0.32433 | 0.01209 | 169.1155 | 45655181.1
7741 | 6043.13 | 499.79 | 0.33714 | 0.32503 | 0.01211 | 169.3953 | 45697847.3
7781 | 6037.56 | 498.93 | 0.33852 | 0.32642 | 0.0121 | 169.2554 | 45971943.4
7801 | 6032.53 | 500.33 | 0.33928 | 0.32714 | 0.01215 | 169.9548 | 45900436.7
7841 | 6036.66 | 500.1 | 0.34069 | 0.32856 | 0.01213 | 169.675 | 46211862.3
7861 | 6034.44 | 498.84 | 0.34133 | 0.32922 | 0.01211 | 169.3953 | 46406249.5
7901 | 6013.34 | 498.48 | 0.34277 | 0.33063 | 0.01214 | 169.8149 | 46527122.4
7921 | 6017.59 | 499.46 | 0.34354 | 0.33138 | 0.01216 | 170.0947 | 46568179.1
7962 | 5999.47 | 500.43 | 0.34504 | 0.33282 | 0.01222 | 170.934 | 46579388.8
7983 | 5989.64 | 500.27 | 0.34579 | 0.33356 | 0.01223 | 171.0739 | 46664056.6
8023 | 5976.93 | 498.89 | 0.34715 | 0.33492 | 0.01222 | 170.934 | 46936251.7
8044 | 5949.57 | 500.39 | 0.34797 | 0.33565 | 0.01232 | 172.3328 | 46677132.9
8085 | 5956.01 | 499.21 | 0.34944 | 0.33717 | 0.01228 | 171.7733 | 47067862.4
8106 | 5952.76 | 499.39 | 0.35022 | 0.33793 | 0.01229 | 171.9131 | 47151719.5
8148 | 5931.06 | 497.96 | 0.35168 | 0.33938 | 0.0123 | 172.053 | 47357495.5
8169 | 5934.76 | 499.61 | 0.35245 | 0.34012 | 0.01233 | 172.4727 | 47364028.9
8210 | 5950.92 | 499.63 | 0.35388 | 0.34158 | 0.0123 | 172.053 | 47717849.6
8231 | 5919.57 | 499.4 | 0.35464 | 0.34229 | 0.01236 | 172.8923 | 47607672.4
8274 | 5910.36 | 498.71 | 0.35632 | 0.34396 | 0.01236 | 172.8923 | 47856382.2
8295 | 5918.72 | 499 | 0.35706 | 0.34471 | 0.01235 | 172.7524 | 48016693.5
8337 | 5935.11 | 498.44 | 0.35852 | 0.34622 | 0.0123 | 172.053 | 48455994.1
8359 | 5908.21 | 498.91 | 0.35935 | 0.34698 | 0.01237 | 173.0322 | 48308932.8
8402 | 5900.44 | 499.43 | 0.36096 | 0.34857 | 0.0124 | 173.4518 | 48439963.8
8423 | 5880.01 | 497.33 | 0.36169 | 0.34931 | 0.01239 | 173.3119 | 48600228.6
8466 | 5876.61 | 500.76 | 0.36348 | 0.351 | 0.01248 | 174.5709 | 48496064.5
8488 | 5863.85 | 498.68 | 0.36429 | 0.35183 | 0.01245 | 174.1512 | 48739249.5
8532 | 5866.21 | 500.84 | 0.36598 | 0.35347 | 0.0125 | 174.8506 | 48795935.9
8554 | 5868.54 | 500.45 | 0.36677 | 0.35428 | 0.01249 | 174.7107 | 48960926.3
8597 | 5854.34 | 500.64 | 0.36838 | 0.35585 | 0.01252 | 175.1304 | 49089139.1
8619 | 5845.2 | 500.06 | 0.36923 | 0.3567 | 0.01253 | 175.2703 | 49175482.3
8664 | 5822.94 | 500.03 | 0.37103 | 0.35845 | 0.01258 | 175.9697 | 49235757.1
8686 | 5795.32 | 498.19 | 0.37187 | 0.35928 | 0.01259 | 176.1096 | 49321572.3
8730 | 5816.86 | 498.68 | 0.37349 | 0.36093 | 0.01256 | 175.6899 | 49689819.9
8753 | 5815.83 | 498.63 | 0.37427 | 0.36171 | 0.01256 | 175.6899 | 49820732.3
8798 | 5799.48 | 499.1 | 0.37596 | 0.36336 | 0.0126 | 176.2494 | 49917891.2
8820 | 5795.92 | 499.06 | 0.37675 | 0.36414 | 0.01261 | 176.3893 | 50003029.4
8866 | 5774.56 | 500.3 | 0.37871 | 0.36602 | 0.01269 | 177.5084 | 49946944.2
8888 | 5759.56 | 500.07 | 0.37963 | 0.36691 | 0.01272 | 177.928 | 49952790.3
8934 | 5781.04 | 498.97 | 0.38131 | 0.36867 | 0.01264 | 176.809 | 50529115.0
8957 | 5755.41 | 500.49 | 0.38222 | 0.36948 | 0.01274 | 178.2078 | 50261560.0
9003 | 5758.62 | 499.76 | 0.38396 | 0.37125 | 0.01271 | 177.7881 | 50638929.7
9026 | 5733.34 | 500.02 | 0.3849 | 0.37213 | 0.01277 | 178.6274 | 50529761.7
9072 | 5721.96 | 500.93 | 0.38677 | 0.37395 | 0.01282 | 179.3268 | 50589202.6
9095 | 5708.15 | 498.94 | 0.38769 | 0.37489 | 0.0128 | 179.047 | 50796706.1
9142 | 5704.93 | 498.78 | 0.38949 | 0.37668 | 0.0128 | 179.047 | 51059207.0
9165 | 5700.93 | 499.99 | 0.39043 | 0.37758 | 0.01284 | 179.6066 | 51028201.7
9212 | 5716.15 | 501.11 | 0.39225 | 0.37941 | 0.01284 | 179.6066 | 51289884.8
9236 | 5696.08 | 499.01 | 0.39322 | 0.38039 | 0.01283 | 179.4667 | 51463590.9
9283 | 5691.1 | 499.05 | 0.39515 | 0.38231 | 0.01284 | 179.6066 | 51685193.3
9307 | 5644.83 | 500.11 | 0.39625 | 0.38327 | 0.01298 | 181.5649 | 51259910.0
9355 | 5641.8 | 499.46 | 0.39809 | 0.38513 | 0.01297 | 181.425 | 51564004.0
9379 | 5661.31 | 500.3 | 0.39896 | 0.38602 | 0.01294 | 181.0054 | 51816142.4
9427 | 5627.76 | 500.3 | 0.40095 | 0.38793 | 0.01302 | 182.1244 | 51761319.7
9451 | 5644.63 | 499.43 | 0.40188 | 0.38893 | 0.01296 | 181.2851 | 52133343.6
9500 | 5618.95 | 498.74 | 0.40397 | 0.39097 | 0.013 | 181.8447 | 52242394.1
9524 | 5623.21 | 500.8 | 0.40496 | 0.39192 | 0.01304 | 182.4042 | 52213717.3
9573 | 5596.51 | 500.33 | 0.40693 | 0.39384 | 0.01309 | 183.1036 | 52281884.1
9597 | 5592.79 | 499.64 | 0.40794 | 0.39485 | 0.01308 | 182.9637 | 52453028.6
9647 | 5566.03 | 500.18 | 0.41005 | 0.39689 | 0.01316 | 184.0827 | 52405782.2
9671 | 5557.93 | 499.53 | 0.41114 | 0.39798 | 0.01316 | 184.0827 | 52536158.3
9721 | 5570.79 | 498.64 | 0.41318 | 0.40007 | 0.01311 | 183.3833 | 53009178.0
9746 | 5554.46 | 500.4 | 0.41425 | 0.40106 | 0.01319 | 184.5024 | 52823166.2
9796 | 5541.64 | 499.11 | 0.41634 | 0.40314 | 0.01319 | 184.5024 | 53094165.5
9821 | 5554.34 | 498.58 | 0.41731 | 0.40416 | 0.01315 | 183.9429 | 53391580.4
9871 | 5528.69 | 500.14 | 0.41947 | 0.40622 | 0.01325 | 185.3417 | 53258397.1
9897 | 5517.05 | 500.35 | 0.42066 | 0.40737 | 0.01328 | 185.7613 | 53278049.0
9947 | 5488.42 | 499.21 | 0.42287 | 0.40955 | 0.01332 | 186.3208 | 53386409.2
9973 | 5518.08 | 498.73 | 0.42382 | 0.41058 | 0.01324 | 185.2018 | 53849373.1
9999 | 5492.26 | 500.46 | 0.42501 | 0.41166 | 0.01335 | 186.7405 | 53544901.1
10000 | 5492.47 | 500.84 | 0.42506 | 0.4117 | 0.01335 | 186.7405 | 53550256.1
10037 | 5470.98 | 498.62 | 0.42665 | 0.4133 | 0.01335 | 186.7405 | 53748392.1
10076 | 5474.74 | 499.38 | 0.42834 | 0.41498 | 0.01336 | 186.8804 | 53916850.9
10114 | 5469.25 | 500.13 | 0.43003 | 0.41663 | 0.01339 | 187.3 | 53998934.5
10153 | 5463.14 | 499.62 | 0.43165 | 0.41826 | 0.01339 | 187.3 | 54207156.6
10192 | 5450.05 | 500.64 | 0.43338 | 0.41993 | 0.01345 | 188.1393 | 54172633.5
10231 | 5438.17 | 498.5 | 0.43506 | 0.42163 | 0.01343 | 187.8595 | 54460909.5
10271 | 5412.87 | 499.62 | 0.43696 | 0.42344 | 0.01352 | 189.1184 | 54309881.5
10310 | 5409.4 | 500.52 | 0.4388 | 0.42524 | 0.01355 | 189.5381 | 54395401.7
10350 | 5428.73 | 500.7 | 0.44052 | 0.42702 | 0.01351 | 188.9786 | 54768118.2
10390 | 5402.05 | 499.83 | 0.44227 | 0.42872 | 0.01355 | 189.5381 | 54817480.4
10430 | 5414.07 | 498.61 | 0.44398 | 0.43049 | 0.01349 | 188.6988 | 55273272.3
10470 | 5371.99 | 498.85 | 0.44587 | 0.43227 | 0.0136 | 190.2375 | 55036472.6
10510 | 5338.2 | 498.95 | 0.44778 | 0.43409 | 0.01369 | 191.4964 | 54883536.2
10550 | 5336.61 | 500.18 | 0.44963 | 0.4359 | 0.01373 | 192.0559 | 54931915.1
10591 | 5331.66 | 498.46 | 0.45146 | 0.43777 | 0.01369 | 191.4964 | 55306520.7
10632 | 5334.11 | 499.66 | 0.45329 | 0.43957 | 0.01372 | 191.916 | 55399223.1
10673 | 5313.68 | 499.85 | 0.45529 | 0.44152 | 0.01378 | 192.7553 | 55370712.2
10714 | 5313.26 | 500.55 | 0.45726 | 0.44346 | 0.0138 | 193.0351 | 55502861.4
10755 | 5264.2 | 499.89 | 0.45925 | 0.44535 | 0.01391 | 194.5738 | 55274662.9
10796 | 5290.54 | 498.74 | 0.46106 | 0.44725 | 0.01381 | 193.175 | 55887156.7
10838 | 5276.24 | 498.34 | 0.46305 | 0.44922 | 0.01383 | 193.4547 | 56023441.6
10879 | 5261.55 | 500.45 | 0.46507 | 0.45114 | 0.01393 | 194.8535 | 55831677.7
10921 | 5230.39 | 499.55 | 0.4672 | 0.45321 | 0.01399 | 195.6928 | 55806850.1
10963 | 5235.39 | 498.88 | 0.46913 | 0.45517 | 0.01396 | 195.2732 | 56141862.2
11005 | 5221.45 | 499.55 | 0.47121 | 0.4572 | 0.01401 | 195.9726 | 56155814.3
11048 | 5233.02 | 500.38 | 0.47335 | 0.45935 | 0.014 | 195.8327 | 56415500.8
11090 | 5186.86 | 500.77 | 0.47556 | 0.46142 | 0.01414 | 197.791 | 56069276.8
11133 | 5165.06 | 500.42 | 0.47767 | 0.46348 | 0.01419 | 198.4904 | 56088345.8
11176 | 5176.85 | 500.2 | 0.47979 | 0.46564 | 0.01415 | 197.9309 | 56464146.9
11219 | 5171.92 | 500.47 | 0.48189 | 0.46772 | 0.01417 | 198.2107 | 56601392.5
11262 | 5148.79 | 500.67 | 0.48416 | 0.46992 | 0.01424 | 199.1898 | 56539029.8
11305 | 5133.92 | 499.33 | 0.48633 | 0.47209 | 0.01424 | 199.1898 | 56754904.3
11349 | 5150.06 | 499.42 | 0.48845 | 0.47424 | 0.0142 | 198.6303 | 57136294.3
11392 | 5125.16 | 500.45 | 0.49074 | 0.47644 | 0.0143 | 200.0291 | 56951708.5
11436 | 5104.39 | 498.64 | 0.49306 | 0.47875 | 0.01431 | 200.169 | 57131724.2
11480 | 5092.51 | 500.55 | 0.49538 | 0.48098 | 0.0144 | 201.4279 | 56993091.3
11524 | 5074.28 | 499.92 | 0.49776 | 0.48333 | 0.01443 | 201.8476 | 57092588.9
11568 | 5069.76 | 500.03 | 0.5001 | 0.48565 | 0.01444 | 201.9874 | 57270886.4
11613 | 5056.05 | 499.1 | 0.50254 | 0.48809 | 0.01446 | 202.2672 | 57414151.5
11658 | 5033.58 | 500.55 | 0.50505 | 0.49049 | 0.01456 | 203.666 | 57240773.5
11702 | 5045.12 | 499.83 | 0.50731 | 0.4928 | 0.01451 | 202.9666 | 57654803.9
11747 | 5032.04 | 499.66 | 0.50972 | 0.49518 | 0.01454 | 203.3862 | 57757100.2
11793 | 5012.59 | 499.83 | 0.51227 | 0.49767 | 0.0146 | 204.2255 | 57744983.4
11838 | 4996.22 | 499.9 | 0.51484 | 0.50018 | 0.01465 | 204.9249 | 57767494.1
11884 | 4982.31 | 499.9 | 0.51738 | 0.50269 | 0.01469 | 205.4845 | 57834057.9
11929 | 4962.04 | 498.84 | 0.51988 | 0.50515 | 0.01472 | 205.9041 | 57934737.9
11975 | 4942.13 | 498.59 | 0.52248 | 0.5077 | 0.01478 | 206.7434 | 57922047.6
12021 | 4916.78 | 499.4 | 0.52527 | 0.51039 | 0.01488 | 208.1422 | 57753789.3
12067 | 4917.89 | 498.7 | 0.52788 | 0.51303 | 0.01485 | 207.7225 | 58091912.8
12114 | 4907.31 | 498.44 | 0.53051 | 0.51563 | 0.01488 | 208.1422 | 58200599.2
12160 | 4881.74 | 498.42 | 0.53321 | 0.51826 | 0.01495 | 209.1214 | 58148056.0
12207 | 4873.76 | 498.23 | 0.53606 | 0.52109 | 0.01497 | 209.4011 | 58294819.5
12254 | 4847.61 | 498.83 | 0.53889 | 0.52382 | 0.01507 | 210.7999 | 58130952.8
12301 | 4843.03 | 500.82 | 0.5418 | 0.52666 | 0.01515 | 211.919 | 58045773.6
12348 | 4823.12 | 499.91 | 0.54464 | 0.52946 | 0.01518 | 212.3386 | 58152403.2
12396 | 4822.76 | 499.97 | 0.54766 | 0.53248 | 0.01518 | 212.3386 | 58378457.3
12444 | 4788.34 | 500.36 | 0.55064 | 0.53533 | 0.0153 | 214.0172 | 58144868.1
12491 | 4767.21 | 500 | 0.55361 | 0.53825 | 0.01536 | 214.8565 | 58136490.4
12540 | 4740.53 | 499.04 | 0.55675 | 0.54134 | 0.01542 | 215.6957 | 58137450.2
12588 | 4759.81 | 498.98 | 0.55975 | 0.5444 | 0.01535 | 214.7166 | 58626122.7
12636 | 4744.01 | 499.26 | 0.5628 | 0.54739 | 0.01541 | 215.5559 | 58620537.5
12685 | 4709.68 | 500.65 | 0.56598 | 0.55041 | 0.01557 | 217.7939 | 58243126.1
12734 | 4699.35 | 499.17 | 0.56911 | 0.55355 | 0.01556 | 217.6541 | 58505685.3
12782 | 4674.77 | 500.85 | 0.5724 | 0.55671 | 0.01569 | 219.4725 | 58239640.8
12832 | 4644.34 | 499.32 | 0.57583 | 0.56008 | 0.01575 | 220.3118 | 58244726.6
12881 | 4649.19 | 499.97 | 0.57899 | 0.56324 | 0.01575 | 220.3118 | 58467138.6
12931 | 4628.04 | 500.29 | 0.5824 | 0.56657 | 0.01583 | 221.4308 | 58397467.7
12980 | 4608.02 | 499.06 | 0.58588 | 0.57002 | 0.01586 | 221.8505 | 58507875.3
13030 | 4578.98 | 498.61 | 0.58945 | 0.57351 | 0.01595 | 223.1094 | 58401842.2
13080 | 4568.49 | 498.86 | 0.59292 | 0.57693 | 0.01599 | 223.6689 | 58479290.9
13131 | 4549.95 | 499.89 | 0.59664 | 0.58055 | 0.01609 | 225.0677 | 58342438.2
13181 | 4530.11 | 500.74 | 0.60044 | 0.58425 | 0.01619 | 226.4665 | 58202860.5
13232 | 4501.03 | 500.56 | 0.6043 | 0.58802 | 0.01629 | 227.8653 | 58069384.9
13283 | 4483.4 | 500.24 | 0.60818 | 0.59184 | 0.01634 | 228.5647 | 58114825.5
13334 | 4458.68 | 498.58 | 0.61203 | 0.59565 | 0.01638 | 229.1243 | 58195495.6
13385 | 4468.63 | 500.54 | 0.61604 | 0.59963 | 0.0164 | 229.404 | 58346840.7
13436 | 4435.81 | 499.39 | 0.61997 | 0.60348 | 0.01649 | 230.6629 | 58249494.1
13488 | 4396.52 | 500 | 0.62411 | 0.60746 | 0.01666 | 233.0409 | 57878248.2
13540 | 4386.5 | 500.29 | 0.62827 | 0.61157 | 0.0167 | 233.6004 | 57962220.0
13592 | 4371.65 | 500.03 | 0.6325 | 0.61574 | 0.01675 | 234.2998 | 58011136.3
13644 | 4341.88 | 498.89 | 0.6367 | 0.61987 | 0.01683 | 235.4189 | 57956268.1
13697 | 4333.21 | 499.69 | 0.64112 | 0.62423 | 0.01689 | 236.2582 | 57974715.2
13749 | 4292.11 | 500.15 | 0.64575 | 0.62868 | 0.01707 | 238.776 | 57581159.9
13802 | 4284.23 | 500.4 | 0.65032 | 0.63321 | 0.01711 | 239.3355 | 57667992.3
13855 | 4248.39 | 500.17 | 0.65506 | 0.63782 | 0.01724 | 241.154 | 57452917.4
13909 | 4216.75 | 498.44 | 0.65994 | 0.64263 | 0.01731 | 242.1331 | 57443601.0
13962 | 4211.2 | 498.94 | 0.66478 | 0.64743 | 0.01735 | 242.6927 | 57529549.4
14016 | 4185.97 | 499.44 | 0.66975 | 0.65227 | 0.01747 | 244.3712 | 57355358.9
14070 | 4150.84 | 500.57 | 0.67488 | 0.65722 | 0.01766 | 247.029 | 56956883.3
14124 | 4123.81 | 499.19 | 0.68015 | 0.66242 | 0.01773 | 248.0081 | 56949746.0
14178 | 4096.6 | 498.55 | 0.68543 | 0.66761 | 0.01782 | 249.2671 | 56878756.1
14233 | 4069.46 | 499.97 | 0.691 | 0.67301 | 0.01799 | 251.645 | 56559831.1
14287 | 4049.59 | 500.27 | 0.69646 | 0.67837 | 0.01809 | 253.0438 | 56460574.9
14342 | 4017.27 | 499.04 | 0.70213 | 0.68394 | 0.01819 | 254.4426 | 56366340.1
14398 | 3983.69 | 501.02 | 0.70818 | 0.68976 | 0.01842 | 257.6599 | 55879866.7
14453 | 3967.06 | 499.88 | 0.71396 | 0.6955 | 0.01845 | 258.0795 | 56002117.7
14508 | 3943.32 | 499.12 | 0.7199 | 0.70137 | 0.01854 | 259.3385 | 55942340.9
14564 | 3911.15 | 499.34 | 0.7263 | 0.7076 | 0.0187 | 261.5765 | 55677776.3
14620 | 3879.5 | 499.14 | 0.73268 | 0.71384 | 0.01884 | 263.5349 | 55476530.5
14676 | 3839.33 | 498.51 | 0.73917 | 0.72015 | 0.01902 | 266.0527 | 55162000.6
14733 | 3814.75 | 500.8 | 0.74614 | 0.72692 | 0.01923 | 268.9902 | 54771511.1
14790 | 3779.97 | 500.03 | 0.7532 | 0.73383 | 0.01937 | 270.9485 | 54586012.6
14846 | 3744.18 | 498.5 | 0.7602 | 0.7407 | 0.0195 | 272.767 | 54427409.3
14904 | 3709.46 | 498.69 | 0.76772 | 0.74803 | 0.01969 | 275.4247 | 54112792.2
14961 | 3671.33 | 499.8 | 0.77543 | 0.75549 | 0.01994 | 278.9217 | 53638705.3
15018 | 3643.21 | 498.78 | 0.78307 | 0.76302 | 0.02005 | 280.4604 | 53547665.4
15076 | 3614.53 | 499.2 | 0.79101 | 0.77078 | 0.02023 | 282.9783 | 53276178.3
15134 | 3591.79 | 500.39 | 0.79918 | 0.77878 | 0.0204 | 285.3562 | 53035464.9
15192 | 3548.44 | 499.48 | 0.80766 | 0.78704 | 0.02062 | 288.4336 | 52670702.2
15251 | 3500.23 | 500.27 | 0.81666 | 0.79573 | 0.02093 | 292.7699 | 52092105.4
15309 | 3464.46 | 500.56 | 0.82576 | 0.8046 | 0.02116 | 295.9871 | 51721841.3
15368 | 3422.11 | 500.37 | 0.83528 | 0.81387 | 0.02141 | 299.4842 | 51314901.8
15427 | 3380.92 | 500.12 | 0.84505 | 0.82339 | 0.02166 | 302.9812 | 50917356.2
15487 | 3329.15 | 499.43 | 0.85541 | 0.83344 | 0.02197 | 307.3175 | 50394142.5
15546 | 3294.98 | 500.92 | 0.86598 | 0.84372 | 0.02226 | 311.374 | 49927097.7
15606 | 3245.02 | 500.02 | 0.87701 | 0.85444 | 0.02257 | 315.7103 | 49431394.4
15666 | 3203.51 | 500.5 | 0.88857 | 0.86568 | 0.02288 | 320.0466 | 48949123.6
15726 | 3164.74 | 500.73 | 0.90048 | 0.87731 | 0.02317 | 324.1031 | 48521593.5
15787 | 3109.99 | 500.82 | 0.91317 | 0.88959 | 0.02358 | 329.8382 | 47862857.8
15847 | 3050.86 | 500.51 | 0.92629 | 0.90226 | 0.02403 | 336.1328 | 47145050.5
15908 | 2995.43 | 498.56 | 0.94012 | 0.91575 | 0.02438 | 341.0287 | 46647105.3
15970 | 2939.45 | 500.5 | 0.95491 | 0.92997 | 0.02494 | 348.862 | 45777417.1
16031 | 2881.41 | 499.11 | 0.9701 | 0.94473 | 0.02537 | 354.8768 | 45173419.3
16093 | 2820.09 | 499.66 | 0.98636 | 0.96041 | 0.02595 | 362.9899 | 44334566.6
16154 | 2767.39 | 501.07 | 1.00311 | 0.9766 | 0.02652 | 370.9631 | 43546111.2
16217 | 2701.46 | 499.54 | 1.02123 | 0.99415 | 0.02708 | 378.7964 | 42811917.0
16279 | 2620.37 | 498.51 | 1.04035 | 1.01249 | 0.02786 | 389.7071 | 41772400.1
16342 | 2570.92 | 499.34 | 1.0606 | 1.03216 | 0.02845 | 397.96 | 41064425.7
16404 | 2478.14 | 499.1 | 1.08183 | 1.05234 | 0.0295 | 412.6475 | 39753059.9
16467 | 2420.27 | 499.66 | 1.10483 | 1.07459 | 0.03024 | 422.9986 | 38929203.4
16531 | 2353.17 | 500.41 | 1.12957 | 1.09842 | 0.03114 | 435.5879 | 37951009.8
16594 | 2296.34 | 499.34 | 1.15601 | 1.12417 | 0.03185 | 445.5194 | 37246414.1
16658 | 2222.84 | 498.3 | 1.18482 | 1.15199 | 0.03283 | 459.2277 | 36273945.2
16722 | 2156.43 | 499.12 | 1.21582 | 1.18192 | 0.0339 | 474.1949 | 35263981.0
16787 | 2092.86 | 499.2 | 1.24947 | 1.21454 | 0.03493 | 488.6026 | 34357165.2
16851 | 2020.85 | 498.82 | 1.28556 | 1.24941 | 0.03615 | 505.668 | 33324235.5
16916 | 1948.46 | 498.63 | 1.32585 | 1.28837 | 0.03748 | 524.2721 | 32265686.7
16981 | 1879.48 | 500.68 | 1.37052 | 1.3315 | 0.03902 | 545.8137 | 31111347.0
17046 | 1809.47 | 499.25 | 1.4206 | 1.38019 | 0.04041 | 565.2571 | 30156188.7
17112 | 1741.79 | 500.52 | 1.47806 | 1.43598 | 0.04209 | 588.757 | 29064621.0
17178 | 1666.01 | 498.95 | 1.54416 | 1.5003 | 0.04386 | 613.5159 | 27999275.2
17244 | 1598.87 | 499.98 | 1.62113 | 1.57534 | 0.0458 | 640.6527 | 26916299.6
17310 | 1517.48 | 500.01 | 1.71407 | 1.66582 | 0.04826 | 675.0633 | 25642039.7
17377 | 1424.25 | 500.54 | 1.83123 | 1.77976 | 0.05147 | 719.9649 | 24135897.4

## E18_REF_20_E
Fatigue: IT-CY Test (BS EN 12697‑24:2018) Annex E
.
SAMPLE ID | E18 |  |  | εR,10 , Initial avg Resilient Strain [μm/m] |  | 128.9073
Stiffness Modulus [MPa] | 7797.45 |  |  | ΔH [mm] |  | 0.01554
Test Temperature | 20 °C |  |  | ε0 , Initial Horiz. Strain Amplitude [μm/m] |  | 216.9396
Target Stress [kPa] | 650 |  |  | Nf, 50% [-] |  | 4985
Sample Diameter [mm] | 150 |  |  | Nf, ER [-] |  | 5328
Waveshape | Haversine |  |  | Nf, ROTTURA [-] |  | 7336
Loading Time [ms] | 100
Rest time (ms) | 400
Estimated Poisson's ratio [-] | 0.35
Contact Load [kN] | 0.5
Cycle | Stiffness Modulus | Tensile stress (Target) | Avg Tot Horiz Def | Avg Permanent Def | Avg Resilient Def | εR,n | Wn
| [MPa] | [kPa] | [mm] | [mm] | [mm] | [μm/m] | [-]
1 | 10440.11 | 645.67 | 0.01055 | 0.00147 | 0.00908 | 126.7575 | 7889.081
2 | 10074.34 | 640.82 | 0.01173 | 0.00239 | 0.00934 | 130.3871 | 15338.94
3 | 10172.26 | 652.28 | 0.01256 | 0.00315 | 0.00942 | 131.5039 | 22813.01
4 | 10215.08 | 650.49 | 0.01327 | 0.00392 | 0.00935 | 130.5267 | 30645.07
5 | 10256.42 | 649.21 | 0.01383 | 0.00454 | 0.0093 | 129.8287 | 38512.29
6 | 10282.87 | 648.13 | 0.01435 | 0.00509 | 0.00926 | 129.2703 | 46414.38
7 | 10400.27 | 648.93 | 0.01481 | 0.00565 | 0.00916 | 127.8743 | 54741.27
8 | 10374.39 | 648.65 | 0.01529 | 0.0061 | 0.00918 | 128.1535 | 62425.15
9 | 10450.68 | 649.08 | 0.01569 | 0.00657 | 0.00912 | 127.3159 | 70690.32
10 | 10434.22 | 648.96 | 0.0161 | 0.00696 | 0.00913 | 127.4555 | 78458.77
11 | 10489.09 | 649.1 | 0.01649 | 0.0074 | 0.00909 | 126.8971 | 86684.43
12 | 10499.47 | 648.72 | 0.01684 | 0.00776 | 0.00907 | 126.6179 | 94773.35
13 | 10519.27 | 649.14 | 0.01721 | 0.00815 | 0.00906 | 126.4783 | 102784.5
14 | 10533.77 | 648.68 | 0.01753 | 0.00848 | 0.00904 | 126.1991 | 110935.8
15 | 10533.61 | 649.02 | 0.01788 | 0.00883 | 0.00905 | 126.3387 | 118728.5
16 | 10591.33 | 649.09 | 0.01819 | 0.00919 | 0.009 | 125.6407 | 127347.3
17 | 10582.72 | 648.86 | 0.0185 | 0.0095 | 0.009 | 125.6407 | 135306.5
18 | 10633.71 | 648.8 | 0.0188 | 0.00984 | 0.00896 | 125.0823 | 143905.3
19 | 10629.75 | 648.89 | 0.01908 | 0.01011 | 0.00896 | 125.0823 | 151900
20 | 10668.03 | 648.63 | 0.01936 | 0.01044 | 0.00893 | 124.6635 | 160431.9
21 | 10616.5 | 648.52 | 0.01966 | 0.01069 | 0.00897 | 125.2219 | 167702.3
22 | 10671 | 649.03 | 0.01993 | 0.011 | 0.00893 | 124.6635 | 176475.1
23 | 10623.22 | 648.14 | 0.0202 | 0.01124 | 0.00896 | 125.0823 | 183879
24 | 10647.15 | 648.95 | 0.02047 | 0.01152 | 0.00895 | 124.9427 | 192088.1
25 | 10613.7 | 648.96 | 0.02074 | 0.01177 | 0.00898 | 125.3615 | 199423.3
26 | 10637.21 | 648.83 | 0.02098 | 0.01203 | 0.00896 | 125.0823 | 207863.2
27 | 10644.02 | 648.67 | 0.02122 | 0.01227 | 0.00895 | 124.9427 | 216099.1
28 | 10634.48 | 648.63 | 0.02148 | 0.01252 | 0.00896 | 125.0823 | 223852.7
29 | 10618 | 648.36 | 0.02171 | 0.01275 | 0.00897 | 125.2219 | 231588.9
30 | 10613.45 | 648.77 | 0.02198 | 0.013 | 0.00898 | 125.3615 | 239308
31 | 10602.22 | 648.54 | 0.02222 | 0.01324 | 0.00898 | 125.3615 | 247284.9
32 | 10614.1 | 648.79 | 0.02245 | 0.01347 | 0.00898 | 125.3615 | 255261.9
33 | 10589.6 | 648.99 | 0.0227 | 0.0137 | 0.009 | 125.6407 | 262653.8
34 | 10550.37 | 648.39 | 0.02293 | 0.0139 | 0.00902 | 125.9199 | 270013
35 | 10585.21 | 649.09 | 0.02314 | 0.01413 | 0.009 | 125.6407 | 278572.2
36 | 10523.39 | 648.4 | 0.02338 | 0.01433 | 0.00905 | 126.3387 | 284948.4
37 | 10571.17 | 648.88 | 0.0236 | 0.01458 | 0.00901 | 125.7803 | 294163.8
38 | 10519.49 | 648.48 | 0.02382 | 0.01477 | 0.00905 | 126.3387 | 300778.8
39 | 10534.32 | 648.62 | 0.02404 | 0.01499 | 0.00904 | 126.1991 | 309035.6
40 | 10492.49 | 648.74 | 0.02427 | 0.01519 | 0.00908 | 126.7575 | 315563.2
41 | 10505.95 | 648.79 | 0.02447 | 0.0154 | 0.00907 | 126.6179 | 323808.9
42 | 10464.02 | 648.43 | 0.02469 | 0.01559 | 0.0091 | 127.0367 | 330613.2
43 | 10513.8 | 648.91 | 0.02489 | 0.01582 | 0.00906 | 126.4783 | 339979.3
44 | 10445.55 | 648.43 | 0.02511 | 0.01599 | 0.00912 | 127.3159 | 345597.1
45 | 10490.81 | 648.49 | 0.0253 | 0.01622 | 0.00908 | 126.7575 | 355008.7
46 | 10454.11 | 648.69 | 0.02552 | 0.01641 | 0.00911 | 127.1763 | 361702.7
47 | 10469.65 | 648.64 | 0.02573 | 0.01663 | 0.0091 | 127.0367 | 369971.9
48 | 10425.67 | 648.16 | 0.02594 | 0.01681 | 0.00913 | 127.4555 | 376602.1
49 | 10430.58 | 648.72 | 0.02615 | 0.01702 | 0.00913 | 127.4555 | 384448
50 | 10452.43 | 648.15 | 0.02632 | 0.01722 | 0.00911 | 127.1763 | 393155.1
51 | 10406.58 | 648.4 | 0.02654 | 0.01739 | 0.00915 | 127.7347 | 399265.1
52 | 10403.93 | 648.85 | 0.02674 | 0.01758 | 0.00916 | 127.8743 | 406649.4
53 | 10373.32 | 648.07 | 0.02694 | 0.01777 | 0.00917 | 128.0139 | 414017.6
54 | 10424.63 | 649 | 0.02713 | 0.01798 | 0.00914 | 127.5951 | 423213.8
55 | 10389.6 | 648.4 | 0.02734 | 0.01817 | 0.00916 | 127.8743 | 430110
56 | 10373.66 | 648.24 | 0.02754 | 0.01836 | 0.00918 | 128.1535 | 436976
57 | 10369.88 | 648.65 | 0.02772 | 0.01853 | 0.00919 | 128.2931 | 444295.2
58 | 10379.38 | 648.46 | 0.0279 | 0.01873 | 0.00917 | 128.0139 | 453075.9
59 | 10321.81 | 648.62 | 0.0281 | 0.01887 | 0.00923 | 128.8515 | 457891.5
60 | 10381.22 | 648.29 | 0.02826 | 0.01909 | 0.00917 | 128.0139 | 468699.2
61 | 10295.7 | 648.14 | 0.02849 | 0.01924 | 0.00924 | 128.9911 | 472900.9
62 | 10336.18 | 648.97 | 0.02866 | 0.01944 | 0.00922 | 128.7119 | 481696
63 | 10310.93 | 647.86 | 0.02885 | 0.01962 | 0.00923 | 128.8515 | 488935 | Criterio 50% Modulo
64 | 10367.93 | 648.73 | 0.029 | 0.01981 | 0.00919 | 128.2931 | 498857.8
65 | 10291.97 | 648.02 | 0.0292 | 0.01995 | 0.00925 | 129.1307 | 503366 | S0 [MPa] | 10152.028
66 | 10352.45 | 648.73 | 0.02937 | 0.02016 | 0.0092 | 128.4327 | 513887.9 | S0, 1/2 [MPa] | 5076.014
67 | 10308.71 | 648.19 | 0.02954 | 0.02031 | 0.00923 | 128.8515 | 519978.5 | Nf [-] | 4985
68 | 10332.2 | 648.52 | 0.02971 | 0.02049 | 0.00922 | 128.7119 | 528311.7
69 | 10318.24 | 648.33 | 0.02989 | 0.02066 | 0.00923 | 128.8515 | 535500.2
70 | 10322.58 | 648.46 | 0.03007 | 0.02084 | 0.00922 | 128.7119 | 543850.3 | Criterio ER
71 | 10309.27 | 648.37 | 0.03023 | 0.021 | 0.00924 | 128.9911 | 550425.6
72 | 10296.35 | 648.7 | 0.03042 | 0.02117 | 0.00925 | 129.1307 | 557574.7 | Wn, MAX | 19227197.3
73 | 10302.33 | 648.34 | 0.03059 | 0.02134 | 0.00924 | 128.9911 | 565930.6 | Nf [-] | 5328
74 | 10269.81 | 648.2 | 0.03077 | 0.0215 | 0.00927 | 129.4099 | 571826.5
75 | 10278.01 | 648.86 | 0.03093 | 0.02166 | 0.00927 | 129.4099 | 579553.9 | Criterio Rottura
76 | 10260.52 | 648.28 | 0.0311 | 0.02182 | 0.00928 | 129.5495 | 586648.4
77 | 10249.86 | 648.63 | 0.03127 | 0.02198 | 0.00929 | 129.6891 | 593727.7 | Nf [-] | 7336
78 | 10204.51 | 647.99 | 0.03145 | 0.02213 | 0.00932 | 130.1079 | 599502.5
79 | 10256.7 | 648.8 | 0.03161 | 0.02232 | 0.00929 | 129.6891 | 609149.2
80 | 10205.52 | 648.08 | 0.03178 | 0.02245 | 0.00933 | 130.2475 | 614215.3
81 | 10245.67 | 648.71 | 0.03193 | 0.02263 | 0.0093 | 129.8287 | 623899.1
82 | 10170.23 | 648.34 | 0.03213 | 0.02277 | 0.00936 | 130.6663 | 627552.8
83 | 10250.33 | 648.82 | 0.03225 | 0.02296 | 0.0093 | 129.8287 | 639304
84 | 10176.83 | 647.98 | 0.03244 | 0.02309 | 0.00935 | 130.5267 | 643546.5
85 | 10233.17 | 648.62 | 0.0326 | 0.02329 | 0.00931 | 129.9683 | 654005.7
86 | 10151.51 | 648.58 | 0.03279 | 0.02341 | 0.00938 | 130.9455 | 656761.8
87 | 10205.76 | 648.32 | 0.03292 | 0.02359 | 0.00933 | 130.2475 | 667959.1
88 | 10103.83 | 648.22 | 0.03312 | 0.0237 | 0.00942 | 131.5039 | 669181.7
89 | 10150.72 | 648.4 | 0.03327 | 0.02389 | 0.00938 | 130.9455 | 679672.1
90 | 10135.48 | 648.82 | 0.03346 | 0.02406 | 0.0094 | 131.2247 | 685846.5
91 | 10192.64 | 648.7 | 0.03356 | 0.02422 | 0.00935 | 130.5267 | 697175.4
92 | 10062.62 | 648.1 | 0.03379 | 0.02433 | 0.00946 | 132.0623 | 696640.9
93 | 10171.23 | 649.04 | 0.03389 | 0.02452 | 0.00937 | 130.8059 | 710977.1
94 | 10105.51 | 647.96 | 0.03409 | 0.02467 | 0.00942 | 131.5039 | 714807.7
95 | 10183.09 | 648.57 | 0.03421 | 0.02485 | 0.00935 | 130.5267 | 727820.5
96 | 10144.85 | 648.35 | 0.0344 | 0.02501 | 0.00938 | 130.9455 | 733129.5
97 | 10152.84 | 648.51 | 0.03455 | 0.02517 | 0.00938 | 130.9455 | 740766.2
98 | 10119.34 | 648.2 | 0.0347 | 0.02529 | 0.00941 | 131.3643 | 746017
99 | 10150.28 | 648.59 | 0.03484 | 0.02546 | 0.00938 | 130.9455 | 756039.8
100 | 10151.42 | 648.45 | 0.03498 | 0.0256 | 0.00938 | 130.9455 | 763676.5
101 | 10167.57 | 648.64 | 0.03513 | 0.02576 | 0.00937 | 130.8059 | 772136.5
102 | 10171.53 | 648.05 | 0.03525 | 0.0259 | 0.00936 | 130.6663 | 780614.5
103 | 10103.88 | 648.66 | 0.03546 | 0.02603 | 0.00943 | 131.6435 | 782416.2
104 | 10149.25 | 648.3 | 0.03557 | 0.02619 | 0.00938 | 130.9455 | 794223.6
105 | 10145.18 | 647.79 | 0.03571 | 0.02634 | 0.00938 | 130.9455 | 801860.3
106 | 10177.59 | 648.83 | 0.03586 | 0.0265 | 0.00936 | 130.6663 | 811226.8
107 | 10089.05 | 648.33 | 0.03604 | 0.0266 | 0.00944 | 131.7831 | 811940.2
108 | 10129.28 | 648.16 | 0.03615 | 0.02675 | 0.0094 | 131.2247 | 823015.8
109 | 10126.02 | 648.53 | 0.0363 | 0.02689 | 0.0094 | 131.2247 | 830636.3
110 | 10145.96 | 648.3 | 0.03643 | 0.02704 | 0.00938 | 130.9455 | 840044.2
111 | 10061.5 | 647.77 | 0.03661 | 0.02715 | 0.00945 | 131.9227 | 841401.8
112 | 10152.47 | 648.69 | 0.03669 | 0.02731 | 0.00938 | 130.9455 | 855317.7
113 | 10102.96 | 648.07 | 0.03689 | 0.02747 | 0.00942 | 131.5039 | 859290.1
114 | 10167.66 | 648.35 | 0.03698 | 0.02762 | 0.00936 | 130.6663 | 872451.5
115 | 10082.16 | 647.89 | 0.03716 | 0.02773 | 0.00944 | 131.7831 | 872646
116 | 10142.79 | 648.67 | 0.03727 | 0.02788 | 0.00939 | 131.0851 | 884921.4
117 | 10062.51 | 647.85 | 0.03745 | 0.02799 | 0.00945 | 131.9227 | 886883
118 | 10089.69 | 647.9 | 0.03756 | 0.02813 | 0.00943 | 131.6435 | 896360.3
119 | 10096.32 | 647.53 | 0.03769 | 0.02827 | 0.00942 | 131.5039 | 904916.1
120 | 10107.69 | 648.3 | 0.03782 | 0.0284 | 0.00942 | 131.5039 | 912520.5
121 | 10028.95 | 647.79 | 0.03798 | 0.02849 | 0.00949 | 132.4811 | 913337.8
122 | 10069.7 | 648.16 | 0.03811 | 0.02866 | 0.00945 | 131.9227 | 924784
123 | 10039.68 | 648.03 | 0.03825 | 0.02877 | 0.00948 | 132.3415 | 929413.7
124 | 10093.14 | 647.97 | 0.03835 | 0.02892 | 0.00943 | 131.6435 | 941937.9
125 | 10011.15 | 647.51 | 0.03853 | 0.02903 | 0.0095 | 132.6207 | 942537.6
126 | 10074.02 | 648.27 | 0.03862 | 0.02917 | 0.00945 | 131.9227 | 955104.8
127 | 10053.5 | 647.12 | 0.03874 | 0.02928 | 0.00945 | 131.9227 | 962685
128 | 10046.95 | 648.17 | 0.0389 | 0.02943 | 0.00947 | 132.2019 | 968216
129 | 10053.37 | 648.14 | 0.03899 | 0.02953 | 0.00947 | 132.2019 | 975780.2
130 | 10019.62 | 647.6 | 0.03916 | 0.02967 | 0.00949 | 132.4811 | 981272
131 | 10024.22 | 648.23 | 0.03928 | 0.02979 | 0.0095 | 132.6207 | 987779.4
132 | 10036.13 | 647.66 | 0.03941 | 0.02993 | 0.00948 | 132.3415 | 997419.5
133 | 10043.77 | 648.23 | 0.03951 | 0.03003 | 0.00948 | 132.3415 | 1004975.7
134 | 9986.2 | 647.94 | 0.03969 | 0.03016 | 0.00953 | 133.0395 | 1007219.6
135 | 10027.53 | 647.79 | 0.03975 | 0.03026 | 0.00949 | 132.4811 | 1019013.3
136 | 9988.22 | 648.02 | 0.03991 | 0.03038 | 0.00953 | 133.0395 | 1022252.7
137 | 9998.92 | 647.87 | 0.04005 | 0.03053 | 0.00951 | 132.7603 | 1031935.0
138 | 9930.79 | 647.55 | 0.0402 | 0.03063 | 0.00958 | 133.7375 | 1031872.1
139 | 10014.62 | 648.13 | 0.04029 | 0.03079 | 0.0095 | 132.6207 | 1048101.8
140 | 9965.92 | 647.5 | 0.04043 | 0.03089 | 0.00954 | 133.1791 | 1051215.9
141 | 9983.44 | 647.86 | 0.04054 | 0.03101 | 0.00953 | 133.0395 | 1059835.6
142 | 9935.58 | 648.08 | 0.04069 | 0.03111 | 0.00958 | 133.7375 | 1061781.4
143 | 10018.17 | 648.16 | 0.04077 | 0.03127 | 0.0095 | 132.6207 | 1078263.0
144 | 9950.84 | 647.53 | 0.04092 | 0.03136 | 0.00956 | 133.4583 | 1078988.7
145 | 9998.9 | 647.79 | 0.04101 | 0.0315 | 0.00951 | 132.7603 | 1092193.9
146 | 9965.4 | 647.95 | 0.04116 | 0.03161 | 0.00955 | 133.3187 | 1095120.1
147 | 9956.25 | 647.94 | 0.04129 | 0.03174 | 0.00956 | 133.4583 | 1101467.6
148 | 9992.7 | 648.33 | 0.04138 | 0.03186 | 0.00953 | 133.0395 | 1112451.5
149 | 9944.03 | 648.05 | 0.04154 | 0.03197 | 0.00957 | 133.5979 | 1115286.9
150 | 9977.89 | 648.08 | 0.04163 | 0.03209 | 0.00954 | 133.1791 | 1126302.8
151 | 9936.09 | 647.91 | 0.04177 | 0.0322 | 0.00958 | 133.7375 | 1129077.4
152 | 9935.05 | 647.72 | 0.04187 | 0.0323 | 0.00957 | 133.5979 | 1137742.4
153 | 9949.56 | 648.25 | 0.04199 | 0.03243 | 0.00957 | 133.5979 | 1145227.5
154 | 9972.19 | 648.43 | 0.04212 | 0.03257 | 0.00955 | 133.3187 | 1155126.7
155 | 9931.29 | 647.91 | 0.04226 | 0.03268 | 0.00958 | 133.7375 | 1158986.7
156 | 9941.12 | 648.07 | 0.04238 | 0.03281 | 0.00957 | 133.5979 | 1167682.9
157 | 9927.23 | 648.13 | 0.04249 | 0.03291 | 0.00959 | 133.8771 | 1172717.3
158 | 9918.21 | 648.21 | 0.04261 | 0.03302 | 0.0096 | 134.0167 | 1178957.4
159 | 9874.87 | 646.92 | 0.04276 | 0.03314 | 0.00962 | 134.2959 | 1183952.6
160 | 9976.79 | 649.66 | 0.04285 | 0.03329 | 0.00956 | 133.4583 | 1198876.3
161 | 9906.63 | 648.02 | 0.04299 | 0.03338 | 0.00961 | 134.1563 | 1200092.6
162 | 9920.97 | 648.69 | 0.04309 | 0.03348 | 0.0096 | 134.0167 | 1208804.5
163 | 9888.87 | 648.25 | 0.04322 | 0.03359 | 0.00963 | 134.4355 | 1212477.2
164 | 9950.31 | 648.74 | 0.0433 | 0.03372 | 0.00957 | 133.5979 | 1227564.1
165 | 9868.19 | 647.93 | 0.04346 | 0.03381 | 0.00964 | 134.5751 | 1226081.1
166 | 9919.75 | 648.97 | 0.04356 | 0.03396 | 0.00961 | 134.1563 | 1237362.6
167 | 9894.82 | 648.34 | 0.04366 | 0.03404 | 0.00962 | 134.2959 | 1243522.6
168 | 9922.88 | 648.29 | 0.04379 | 0.0342 | 0.00959 | 133.8771 | 1254882.2
169 | 9899.42 | 648.47 | 0.04391 | 0.03429 | 0.00962 | 134.2959 | 1258415.1
170 | 9870.75 | 648.45 | 0.04404 | 0.03439 | 0.00965 | 134.7147 | 1261926.0
171 | 9897.1 | 648.73 | 0.04413 | 0.0345 | 0.00963 | 134.4355 | 1271985.3
172 | 9867.89 | 648.84 | 0.04428 | 0.03462 | 0.00966 | 134.8543 | 1275450.5
173 | 9900.18 | 648.52 | 0.04436 | 0.03474 | 0.00962 | 134.2959 | 1288200.0
174 | 9853.59 | 648.41 | 0.04451 | 0.03484 | 0.00966 | 134.8543 | 1290281.3
175 | 9845.14 | 648.5 | 0.04461 | 0.03494 | 0.00967 | 134.9939 | 1296354.7
176 | 9857.06 | 648.53 | 0.04472 | 0.03506 | 0.00966 | 134.8543 | 1305112.1
177 | 9846.07 | 648.55 | 0.04484 | 0.03516 | 0.00967 | 134.9939 | 1311170.2
178 | 9803.82 | 648.17 | 0.04498 | 0.03527 | 0.00971 | 135.5523 | 1313146.1
179 | 9837.25 | 648.88 | 0.04505 | 0.03536 | 0.00969 | 135.2731 | 1323248.9
180 | 9882.82 | 648.45 | 0.04516 | 0.03552 | 0.00964 | 134.5751 | 1337543.0
181 | 9844.19 | 649.34 | 0.04529 | 0.0356 | 0.00969 | 135.2731 | 1338033.8
182 | 9744.86 | 648.5 | 0.04543 | 0.03566 | 0.00977 | 136.3899 | 1334409.4
183 | 9783.04 | 648.65 | 0.04552 | 0.03579 | 0.00974 | 135.9711 | 1345874.0
184 | 9769.71 | 648.68 | 0.04563 | 0.03588 | 0.00975 | 136.1107 | 1351840.6
185 | 9854.11 | 648.81 | 0.04568 | 0.03601 | 0.00967 | 134.9939 | 1370432.1
186 | 9761.9 | 648.71 | 0.04585 | 0.03609 | 0.00976 | 136.2503 | 1365134.4
187 | 9809.81 | 648.85 | 0.04599 | 0.03627 | 0.00971 | 135.5523 | 1379541.1
188 | 9724.86 | 648.49 | 0.04608 | 0.03629 | 0.00979 | 136.6691 | 1375585.0
189 | 9818.27 | 648.93 | 0.0462 | 0.0365 | 0.00971 | 135.5523 | 1394295.6
190 | 9731.02 | 648.34 | 0.0463 | 0.03652 | 0.00978 | 136.5295 | 1391640.4
191 | 9802.05 | 649.31 | 0.04639 | 0.03666 | 0.00973 | 135.8315 | 1406153.7
192 | 9807.89 | 648.23 | 0.04647 | 0.03677 | 0.00971 | 135.5523 | 1416427.3
193 | 9827.55 | 649.07 | 0.04656 | 0.03686 | 0.0097 | 135.4127 | 1425272.3
194 | 9699.6 | 648.81 | 0.04675 | 0.03693 | 0.00982 | 137.0879 | 1415150.1
195 | 9786.29 | 649.13 | 0.04685 | 0.03711 | 0.00974 | 135.9711 | 1434128.1
196 | 9772.41 | 648.7 | 0.04694 | 0.03719 | 0.00975 | 136.1107 | 1440004.1
197 | 9761.59 | 649.03 | 0.04707 | 0.0373 | 0.00976 | 136.2503 | 1445868.1
198 | 9678.66 | 649.12 | 0.04718 | 0.03734 | 0.00985 | 137.5067 | 1439929.5
199 | 9823.84 | 648.27 | 0.04723 | 0.03754 | 0.00969 | 135.2731 | 1471097.9
200 | 9730.14 | 648.65 | 0.04741 | 0.03762 | 0.00979 | 136.6691 | 1463388.3
201 | 9728.51 | 649.2 | 0.0475 | 0.0377 | 0.0098 | 136.8087 | 1469204.5
202 | 9761.16 | 648.61 | 0.0476 | 0.03785 | 0.00976 | 136.2503 | 1482565.3
203 | 9687.29 | 648.88 | 0.04772 | 0.03789 | 0.00984 | 137.3671 | 1477791.7
204 | 9729.9 | 648.83 | 0.04781 | 0.03802 | 0.00979 | 136.6691 | 1492656.1
205 | 9712.51 | 648.56 | 0.04794 | 0.03813 | 0.00981 | 136.9483 | 1496915.0
206 | 9746.05 | 648.6 | 0.04801 | 0.03824 | 0.00977 | 136.3899 | 1510375.5
207 | 9713.71 | 648.64 | 0.04813 | 0.03833 | 0.00981 | 136.9483 | 1511519.0
208 | 9706.11 | 649.11 | 0.04826 | 0.03844 | 0.00982 | 137.0879 | 1517274.4
209 | 9684.44 | 648.57 | 0.04836 | 0.03852 | 0.00983 | 137.2275 | 1523018.0
210 | 9733.14 | 648.84 | 0.04841 | 0.03862 | 0.00979 | 136.6691 | 1536557.7
211 | 9704.76 | 648.45 | 0.04851 | 0.0387 | 0.00981 | 136.9483 | 1540727.1
212 | 9792.53 | 649.13 | 0.04859 | 0.03885 | 0.00973 | 135.8315 | 1560757.0
213 | 9715.12 | 648.64 | 0.04876 | 0.03896 | 0.0098 | 136.8087 | 1556918.2
214 | 9715.31 | 648.59 | 0.04885 | 0.03905 | 0.0098 | 136.8087 | 1564227.7
215 | 9672.27 | 648.96 | 0.04898 | 0.03913 | 0.00985 | 137.5067 | 1563559.8
216 | 9650.54 | 648.27 | 0.04909 | 0.03923 | 0.00986 | 137.6463 | 1569239.1
217 | 9650.87 | 648.48 | 0.04919 | 0.03932 | 0.00987 | 137.7859 | 1574906.8
218 | 9739.7 | 648.8 | 0.04922 | 0.03944 | 0.00978 | 136.5295 | 1596724.2
219 | 9630.54 | 648.42 | 0.0494 | 0.03951 | 0.00989 | 138.0651 | 1586207.9
220 | 9674.26 | 648.5 | 0.04948 | 0.03964 | 0.00984 | 137.3671 | 1601547.6
221 | 9647.64 | 648.52 | 0.04959 | 0.03972 | 0.00987 | 137.7859 | 1603937.3
222 | 9644.27 | 648.79 | 0.0497 | 0.03983 | 0.00988 | 137.9255 | 1609564.2
223 | 9625.96 | 648.32 | 0.04979 | 0.0399 | 0.00989 | 138.0651 | 1615179.7
224 | 9636.2 | 648.88 | 0.04992 | 0.04003 | 0.00989 | 138.0651 | 1622422.7
225 | 9642.25 | 648.24 | 0.04997 | 0.04009 | 0.00987 | 137.7859 | 1632967.9
226 | 9676.36 | 648.56 | 0.05009 | 0.04025 | 0.00984 | 137.3671 | 1645226.2
227 | 9626.68 | 648.4 | 0.05019 | 0.0403 | 0.00989 | 138.0651 | 1644151.5
228 | 9664.38 | 648.33 | 0.05029 | 0.04044 | 0.00985 | 137.5067 | 1658100.7
229 | 9634.41 | 648.46 | 0.05041 | 0.04053 | 0.00988 | 137.9255 | 1660316.2
230 | 9695.08 | 648.36 | 0.05045 | 0.04062 | 0.00982 | 137.0879 | 1677755.3
231 | 9638.23 | 648.1 | 0.0506 | 0.04072 | 0.00987 | 137.7859 | 1676513.7
232 | 9656.46 | 648.33 | 0.0507 | 0.04084 | 0.00986 | 137.6463 | 1685479.0
233 | 9626.27 | 648.5 | 0.05079 | 0.0409 | 0.00989 | 138.0651 | 1687609.3
234 | 9666.68 | 648.6 | 0.05088 | 0.04103 | 0.00985 | 137.5067 | 1701734.9
235 | 9658.08 | 648.2 | 0.05097 | 0.04111 | 0.00986 | 137.6463 | 1707274.0
236 | 9646.8 | 648.43 | 0.05108 | 0.04121 | 0.00987 | 137.7859 | 1712801.9
237 | 9662.38 | 648.11 | 0.05115 | 0.0413 | 0.00985 | 137.5067 | 1723552.0
238 | 9650.38 | 648.25 | 0.05127 | 0.0414 | 0.00986 | 137.6463 | 1729069.0
239 | 9623.65 | 648 | 0.05137 | 0.04148 | 0.00989 | 138.0651 | 1731067.0
240 | 9633.55 | 648.04 | 0.05146 | 0.04158 | 0.00988 | 137.9255 | 1740069.4
241 | 9637.73 | 648.09 | 0.05155 | 0.04167 | 0.00987 | 137.7859 | 1749090.0
242 | 9655.39 | 648.81 | 0.05165 | 0.04178 | 0.00987 | 137.7859 | 1756347.7
243 | 9626.63 | 648.05 | 0.05175 | 0.04187 | 0.00989 | 138.0651 | 1760038.9
244 | 9629.89 | 648.26 | 0.05184 | 0.04196 | 0.00989 | 138.0651 | 1767281.8
245 | 9617.65 | 648.03 | 0.05195 | 0.04205 | 0.00989 | 138.0651 | 1774524.8
246 | 9632.33 | 648.05 | 0.05204 | 0.04216 | 0.00988 | 137.9255 | 1783571.2
247 | 9647.58 | 648.24 | 0.05212 | 0.04225 | 0.00987 | 137.7859 | 1792635.8
248 | 9605.12 | 648.08 | 0.05226 | 0.04235 | 0.00991 | 138.3443 | 1792628.5
249 | 9596.2 | 647.62 | 0.05232 | 0.04241 | 0.00991 | 138.3443 | 1799856.9
250 | 9599.95 | 648.3 | 0.05244 | 0.04253 | 0.00992 | 138.4839 | 1805263.5
251 | 9605.58 | 648.11 | 0.05251 | 0.04261 | 0.00991 | 138.3443 | 1814313.5
252 | 9607.16 | 648.19 | 0.05264 | 0.04274 | 0.00991 | 138.3443 | 1821541.9
253 | 9604.01 | 648.11 | 0.05271 | 0.0428 | 0.00991 | 138.3443 | 1828770.2
254 | 9606.86 | 648 | 0.05282 | 0.04291 | 0.00991 | 138.3443 | 1835998.6
255 | 9623.62 | 648.55 | 0.05289 | 0.04299 | 0.0099 | 138.2047 | 1845088.8
256 | 9595.75 | 647.75 | 0.05301 | 0.0431 | 0.00991 | 138.3443 | 1850455.3
257 | 9632.96 | 648.42 | 0.05308 | 0.0432 | 0.00988 | 137.9255 | 1863324.3
258 | 9610.08 | 647.67 | 0.05318 | 0.04329 | 0.0099 | 138.2047 | 1866795.7
259 | 9612.87 | 648.28 | 0.05328 | 0.04337 | 0.0099 | 138.2047 | 1874031.3
260 | 9580.85 | 648.03 | 0.05339 | 0.04346 | 0.00993 | 138.6235 | 1875583.4
261 | 9598.44 | 648.31 | 0.05347 | 0.04355 | 0.00992 | 138.4839 | 1884695.1
262 | 9591.03 | 647.65 | 0.05357 | 0.04365 | 0.00992 | 138.4839 | 1891916.2
263 | 9604.63 | 648.72 | 0.05365 | 0.04373 | 0.00992 | 138.4839 | 1899137.3
264 | 9544.49 | 648.01 | 0.05378 | 0.04381 | 0.00997 | 139.1819 | 1896797.8
265 | 9612.02 | 648.16 | 0.05381 | 0.04391 | 0.0099 | 138.2047 | 1917445.2
266 | 9549.36 | 648 | 0.05394 | 0.04398 | 0.00996 | 139.0423 | 1913086.4
267 | 9596.5 | 647.76 | 0.054 | 0.04409 | 0.00991 | 138.3443 | 1929967.0
268 | 9560.68 | 648.22 | 0.05414 | 0.04418 | 0.00996 | 139.0423 | 1927470.5
269 | 9568.55 | 648.09 | 0.05422 | 0.04427 | 0.00995 | 138.9027 | 1936606.9
270 | 9530.4 | 648.03 | 0.05433 | 0.04435 | 0.00999 | 139.4611 | 1936023.2
271 | 9527.43 | 646.85 | 0.05442 | 0.04445 | 0.00997 | 139.1819 | 1947091.7
272 | 9538.36 | 649.32 | 0.05453 | 0.04453 | 0.01 | 139.6007 | 1948413.7
273 | 9568.24 | 648.68 | 0.0546 | 0.04464 | 0.00996 | 139.0423 | 1963430.7
274 | 9572.48 | 647.89 | 0.05466 | 0.04472 | 0.00994 | 138.7631 | 1974587.8
275 | 9607.39 | 648.44 | 0.05474 | 0.04483 | 0.00991 | 138.3443 | 1987793.7
276 | 9539.78 | 647.75 | 0.05487 | 0.0449 | 0.00997 | 139.1819 | 1983015.9
277 | 9607.43 | 648.51 | 0.05492 | 0.045 | 0.00991 | 138.3443 | 2002250.4
278 | 9557.43 | 647.76 | 0.05504 | 0.04509 | 0.00995 | 138.9027 | 2001400.4
279 | 9593.81 | 648.2 | 0.05512 | 0.0452 | 0.00992 | 138.4839 | 2014674.1
280 | 9539.73 | 647.93 | 0.05524 | 0.04526 | 0.00997 | 139.1819 | 2011755.3
281 | 9600.5 | 648.25 | 0.05529 | 0.04537 | 0.00992 | 138.4839 | 2029116.2
282 | 9538.18 | 648.05 | 0.05542 | 0.04545 | 0.00998 | 139.3215 | 2024094.8
283 | 9586.53 | 648.51 | 0.05548 | 0.04554 | 0.00993 | 138.6235 | 2041500.4
284 | 9567.73 | 648.1 | 0.05557 | 0.04562 | 0.00995 | 138.9027 | 2044596.1
285 | 9543.98 | 648.2 | 0.05569 | 0.04571 | 0.00997 | 139.1819 | 2047679.5
286 | 9559.35 | 648.37 | 0.05577 | 0.04581 | 0.00996 | 139.0423 | 2056927.4
287 | 9594.22 | 648.25 | 0.05585 | 0.04592 | 0.00992 | 138.4839 | 2072442.6
288 | 9548.57 | 648.04 | 0.05596 | 0.046 | 0.00997 | 139.1819 | 2069234.0
289 | 9580.32 | 648.51 | 0.05603 | 0.04609 | 0.00994 | 138.7631 | 2082685.7
290 | 9542.84 | 647.86 | 0.05615 | 0.04618 | 0.00997 | 139.1819 | 2083603.7
291 | 9556.93 | 648.64 | 0.05622 | 0.04626 | 0.00997 | 139.1819 | 2090788.5
292 | 9521.58 | 648.21 | 0.05634 | 0.04634 | 0.01 | 139.6007 | 2091679.4
293 | 9581.86 | 648.63 | 0.05638 | 0.04644 | 0.00994 | 138.7631 | 2111511.8
294 | 9552.57 | 647.84 | 0.05648 | 0.04652 | 0.00996 | 139.0423 | 2114463.9
295 | 9535.96 | 648.49 | 0.05659 | 0.04661 | 0.00999 | 139.4611 | 2115284.6
296 | 9532.01 | 648.4 | 0.05666 | 0.04667 | 0.00999 | 139.4611 | 2122455.0
297 | 9532.09 | 648.1 | 0.05677 | 0.04679 | 0.00998 | 139.3215 | 2131759.4
298 | 9535.15 | 648.27 | 0.05685 | 0.04687 | 0.00998 | 139.3215 | 2138937.0
299 | 9500.13 | 648.34 | 0.05698 | 0.04696 | 0.01002 | 139.8799 | 2137547.3
300 | 9520.7 | 648.48 | 0.05705 | 0.04704 | 0.01 | 139.6007 | 2148985.7
301 | 9517.88 | 648.4 | 0.05714 | 0.04713 | 0.01 | 139.6007 | 2156149.0
302 | 9533.21 | 648.52 | 0.05721 | 0.04722 | 0.00999 | 139.4611 | 2165477.8
303 | 9504.18 | 648.6 | 0.05733 | 0.0473 | 0.01002 | 139.8799 | 2166143.3
304 | 9494.53 | 648.36 | 0.0574 | 0.04737 | 0.01003 | 140.0195 | 2171125.5
305 | 9485.57 | 648.7 | 0.05751 | 0.04747 | 0.01004 | 140.1591 | 2176097.8
306 | 9495.75 | 648.26 | 0.05759 | 0.04756 | 0.01003 | 140.0195 | 2185409.2
307 | 9465.35 | 648.32 | 0.0577 | 0.04764 | 0.01006 | 140.4383 | 2186012.7
308 | 9492.14 | 648.4 | 0.05776 | 0.04773 | 0.01003 | 140.0195 | 2199692.9
309 | 9455.09 | 648.8 | 0.05789 | 0.04782 | 0.01008 | 140.7175 | 2195888.2
310 | 9493.29 | 648.78 | 0.05793 | 0.0479 | 0.01004 | 140.1591 | 2211771.5
311 | 9446.01 | 647.98 | 0.05806 | 0.04798 | 0.01007 | 140.5779 | 2212295.8
312 | 9484.59 | 649.03 | 0.05811 | 0.04807 | 0.01005 | 140.2987 | 2223826.0
313 | 9435.51 | 648.65 | 0.05824 | 0.04814 | 0.0101 | 140.9967 | 2219909.4
314 | 9478.97 | 649.09 | 0.0583 | 0.04824 | 0.01006 | 140.4383 | 2235856.6
315 | 9444.19 | 647.99 | 0.05838 | 0.04831 | 0.01008 | 140.7175 | 2238526.8
316 | 9465.83 | 649.02 | 0.05848 | 0.04841 | 0.01007 | 140.5779 | 2247863.3
317 | 9451.18 | 648.26 | 0.05856 | 0.04849 | 0.01007 | 140.5779 | 2254976.7
318 | 9464.96 | 649 | 0.05868 | 0.04861 | 0.01007 | 140.5779 | 2262090.2
319 | 9415.3 | 648.59 | 0.05877 | 0.04865 | 0.01012 | 141.2759 | 2257992.3
320 | 9447.72 | 649.07 | 0.05886 | 0.04877 | 0.01009 | 140.8571 | 2271805.2
321 | 9385.48 | 648.45 | 0.05897 | 0.04882 | 0.01015 | 141.6948 | 2265433.2
322 | 9454.93 | 649.35 | 0.05903 | 0.04895 | 0.01009 | 140.8571 | 2286004.0
323 | 9374.23 | 648.65 | 0.05916 | 0.049 | 0.01016 | 141.8344 | 2277304.4
324 | 9450.77 | 648.64 | 0.0592 | 0.04912 | 0.01008 | 140.7175 | 2302484.7
325 | 9384.64 | 648.69 | 0.05934 | 0.04919 | 0.01015 | 141.6948 | 2293662.9
326 | 9487.7 | 648.96 | 0.05938 | 0.04933 | 0.01004 | 140.1591 | 2325927.4
327 | 9381.69 | 648.63 | 0.05949 | 0.04934 | 0.01015 | 141.6948 | 2307777.8
328 | 9456.77 | 648.77 | 0.05956 | 0.04949 | 0.01007 | 140.5779 | 2333225.2
329 | 9412.39 | 648.97 | 0.05965 | 0.04953 | 0.01012 | 141.2759 | 2328775.7
330 | 9427.2 | 649.13 | 0.05975 | 0.04964 | 0.01011 | 141.1363 | 2338164.5
331 | 9398.55 | 648.53 | 0.05984 | 0.0497 | 0.01013 | 141.4156 | 2340619.5
332 | 9416.18 | 649.26 | 0.05994 | 0.04981 | 0.01013 | 141.4156 | 2347690.9
333 | 9390.23 | 648.65 | 0.06001 | 0.04986 | 0.01014 | 141.5552 | 2352440.0
334 | 9453.48 | 649.3 | 0.06007 | 0.04999 | 0.01009 | 140.8571 | 2371196.7
335 | 9393.83 | 648.64 | 0.0602 | 0.05006 | 0.01014 | 141.5552 | 2366568.8
336 | 9417.53 | 648.78 | 0.06026 | 0.05015 | 0.01012 | 141.2759 | 2378324.1
337 | 9400.26 | 649.04 | 0.06037 | 0.05023 | 0.01014 | 141.5552 | 2380697.5
338 | 9431.16 | 648.98 | 0.06044 | 0.05034 | 0.0101 | 140.9967 | 2397218.4
339 | 9401.27 | 648.8 | 0.06054 | 0.05041 | 0.01013 | 141.4156 | 2397190.4
340 | 9398.34 | 649.37 | 0.06064 | 0.05049 | 0.01015 | 141.6948 | 2399524.3
341 | 9406.29 | 649.13 | 0.06072 | 0.05058 | 0.01013 | 141.4156 | 2411333.1
342 | 9392.47 | 648.95 | 0.06081 | 0.05066 | 0.01015 | 141.6948 | 2413639.1
343 | 9388 | 649.13 | 0.06089 | 0.05074 | 0.01015 | 141.6948 | 2420696.6
344 | 9369.52 | 649.1 | 0.06102 | 0.05085 | 0.01017 | 141.974 | 2422979.6
345 | 9381.4 | 649.03 | 0.06107 | 0.05091 | 0.01016 | 141.8344 | 2432414.9
346 | 9374.52 | 648.87 | 0.06118 | 0.05101 | 0.01016 | 141.8344 | 2439465.4
347 | 9342.43 | 647.71 | 0.06128 | 0.0511 | 0.01018 | 142.1136 | 2441709.4
348 | 9341.13 | 650.19 | 0.0614 | 0.05118 | 0.01022 | 142.672 | 2439161.9
349 | 9377.08 | 649.88 | 0.06145 | 0.05127 | 0.01018 | 142.1136 | 2455782.6
350 | 9328.36 | 648.98 | 0.06156 | 0.05134 | 0.01022 | 142.672 | 2453180.1
351 | 9367.93 | 649.48 | 0.06164 | 0.05146 | 0.01018 | 142.1136 | 2469855.9
352 | 9309.47 | 649.07 | 0.06174 | 0.05151 | 0.01024 | 142.9512 | 2462379.5
353 | 9395.85 | 649.12 | 0.06178 | 0.05164 | 0.01015 | 141.6948 | 2491270.8
354 | 9299.23 | 648.8 | 0.06193 | 0.05169 | 0.01025 | 143.0908 | 2473954.3
355 | 9392.59 | 649.49 | 0.06196 | 0.05181 | 0.01015 | 141.6948 | 2505385.7
356 | 9303.99 | 648.89 | 0.06211 | 0.05187 | 0.01024 | 142.9512 | 2490361.1
357 | 9383.41 | 648.89 | 0.06213 | 0.05198 | 0.01015 | 141.6948 | 2519500.5
358 | 9282.17 | 648.38 | 0.06227 | 0.05201 | 0.01026 | 143.2304 | 2499470.1
359 | 9353.7 | 649.55 | 0.06235 | 0.05215 | 0.0102 | 142.3928 | 2521195.7
360 | 9300.66 | 649.01 | 0.06246 | 0.05221 | 0.01025 | 143.0908 | 2515885.7
361 | 9340.07 | 648.43 | 0.06253 | 0.05233 | 0.01019 | 142.2532 | 2537729.3
362 | 9319.3 | 649.27 | 0.06262 | 0.05239 | 0.01023 | 142.8116 | 2534808.8
363 | 9286.15 | 648.97 | 0.06273 | 0.05247 | 0.01026 | 143.2304 | 2534378.9
364 | 9290.04 | 648.66 | 0.06279 | 0.05254 | 0.01025 | 143.0908 | 2543840.0
365 | 9311.79 | 648.91 | 0.06288 | 0.05264 | 0.01023 | 142.8116 | 2555815.5
366 | 9299.49 | 649.18 | 0.06297 | 0.05272 | 0.01025 | 143.0908 | 2557817.2
367 | 9325.85 | 648.52 | 0.06304 | 0.05283 | 0.01021 | 142.5324 | 2574853.9
368 | 9274.3 | 649.02 | 0.06317 | 0.0529 | 0.01028 | 143.5096 | 2564289.1
369 | 9313.18 | 648.92 | 0.06322 | 0.05299 | 0.01023 | 142.8116 | 2583824.5
370 | 9291.22 | 648.58 | 0.06331 | 0.05306 | 0.01025 | 143.0908 | 2585771.4
371 | 9301.87 | 649.1 | 0.0634 | 0.05315 | 0.01025 | 143.0908 | 2592760.0
372 | 9303.61 | 648.29 | 0.06347 | 0.05324 | 0.01023 | 142.8116 | 2604831.2
373 | 9278.68 | 648.66 | 0.0636 | 0.05333 | 0.01027 | 143.37 | 2601660.7
374 | 9314.05 | 648.7 | 0.06364 | 0.05341 | 0.01023 | 142.8116 | 2618835.7
375 | 9223.28 | 648.29 | 0.0638 | 0.05347 | 0.01032 | 144.068 | 2602938.1
376 | 9277.17 | 648.71 | 0.06384 | 0.05357 | 0.01027 | 143.37 | 2622585.6
377 | 9273.94 | 648.83 | 0.06394 | 0.05367 | 0.01027 | 143.37 | 2629560.6
378 | 9264.58 | 648.27 | 0.06403 | 0.05376 | 0.01028 | 143.5096 | 2633970.8
379 | 9286.86 | 648.77 | 0.0641 | 0.05384 | 0.01026 | 143.2304 | 2646087.0
380 | 9269.94 | 648.99 | 0.06421 | 0.05393 | 0.01028 | 143.5096 | 2647907.2
381 | 9259.95 | 648.05 | 0.06428 | 0.054 | 0.01028 | 143.5096 | 2654875.4
382 | 9295.4 | 648.71 | 0.06437 | 0.05412 | 0.01025 | 143.0908 | 2669634.3
383 | 9236.63 | 648.2 | 0.06449 | 0.05418 | 0.01031 | 143.9284 | 2661046.0
384 | 9282.96 | 648.65 | 0.06454 | 0.05428 | 0.01026 | 143.2304 | 2680995.8
385 | 9213.67 | 648.1 | 0.06467 | 0.05434 | 0.01033 | 144.2076 | 2669762.8
386 | 9307.57 | 648.91 | 0.06471 | 0.05447 | 0.01024 | 142.9512 | 2700223.0
387 | 9219.7 | 648.22 | 0.06484 | 0.05451 | 0.01032 | 144.068 | 2686232.2
388 | 9280.43 | 648.51 | 0.06489 | 0.05463 | 0.01026 | 143.2304 | 2708922.9
389 | 9256.06 | 648.28 | 0.06498 | 0.0547 | 0.01028 | 143.5096 | 2710620.8
390 | 9261.33 | 648.76 | 0.06509 | 0.0548 | 0.01029 | 143.6492 | 2714948.0
391 | 9248.94 | 648.25 | 0.06516 | 0.05487 | 0.01029 | 143.6492 | 2721909.4
392 | 9269.49 | 648.75 | 0.06526 | 0.05498 | 0.01028 | 143.5096 | 2731525.3
393 | 9218.7 | 648.37 | 0.06534 | 0.05501 | 0.01033 | 144.2076 | 2725238.4
394 | 9236.78 | 648.24 | 0.06543 | 0.05512 | 0.01031 | 143.9284 | 2737472.9
395 | 9209.43 | 648.39 | 0.06552 | 0.05518 | 0.01034 | 144.3472 | 2736458.3
396 | 9239.93 | 648.01 | 0.06559 | 0.05529 | 0.0103 | 143.7888 | 2754040.0
397 | 9199.9 | 648.69 | 0.0657 | 0.05535 | 0.01035 | 144.4868 | 2747656.5
398 | 9249.76 | 648.12 | 0.06575 | 0.05546 | 0.01029 | 143.6492 | 2770639.2
399 | 9183.21 | 648.11 | 0.06589 | 0.05553 | 0.01036 | 144.6264 | 2758833.0
400 | 9247.35 | 648.67 | 0.06593 | 0.05563 | 0.0103 | 143.7888 | 2781858.5
401 | 9233.13 | 648.34 | 0.06602 | 0.05571 | 0.01031 | 143.9284 | 2786108.2
402 | 9184.32 | 646.87 | 0.06612 | 0.05578 | 0.01034 | 144.3472 | 2784952.5
403 | 9219.07 | 650.19 | 0.06623 | 0.05587 | 0.01036 | 144.6264 | 2786490.5
404 | 9200.06 | 648.29 | 0.0663 | 0.05595 | 0.01035 | 144.4868 | 2796103.8
405 | 9223.99 | 648.6 | 0.06635 | 0.05602 | 0.01033 | 144.2076 | 2808451.8
406 | 9220.91 | 648.34 | 0.06646 | 0.05614 | 0.01033 | 144.2076 | 2815386.3
407 | 9186.63 | 648.03 | 0.06657 | 0.05621 | 0.01036 | 144.6264 | 2814148.0
408 | 9220.12 | 648.73 | 0.06665 | 0.05632 | 0.01033 | 144.2076 | 2829255.2
409 | 9199.56 | 648.29 | 0.06674 | 0.05639 | 0.01035 | 144.4868 | 2830709.1
410 | 9205.16 | 648.79 | 0.06684 | 0.05649 | 0.01035 | 144.4868 | 2837630.1
411 | 9201.27 | 648.42 | 0.06691 | 0.05656 | 0.01035 | 144.4868 | 2844551.2
412 | 9216.24 | 648.3 | 0.06699 | 0.05666 | 0.01033 | 144.2076 | 2856993.0
413 | 9181.46 | 648.61 | 0.06709 | 0.05672 | 0.01037 | 144.766 | 2852880.4
414 | 9206.56 | 648.47 | 0.06717 | 0.05683 | 0.01034 | 144.3472 | 2868085.4
415 | 9181.22 | 648.67 | 0.06727 | 0.05689 | 0.01038 | 144.9056 | 2863934.1
416 | 9189.35 | 648.58 | 0.06736 | 0.05699 | 0.01036 | 144.6264 | 2876377.3
417 | 9190.1 | 648.58 | 0.06743 | 0.05706 | 0.01036 | 144.6264 | 2883291.7
418 | 9168.07 | 648.16 | 0.06754 | 0.05716 | 0.01038 | 144.9056 | 2884637.2
419 | 9207.94 | 648.58 | 0.06759 | 0.05724 | 0.01034 | 144.3472 | 2902724.1
420 | 9165.26 | 648.65 | 0.06773 | 0.05734 | 0.01039 | 145.0452 | 2895649.7
421 | 9234.74 | 648.69 | 0.06775 | 0.05744 | 0.01032 | 144.068 | 2922231.9
422 | 9194.68 | 649.01 | 0.06787 | 0.05751 | 0.01037 | 144.766 | 2915049.8
423 | 9206.28 | 648.29 | 0.06793 | 0.05759 | 0.01034 | 144.3472 | 2930435.1
424 | 9161.61 | 648.46 | 0.06804 | 0.05765 | 0.01039 | 145.0452 | 2923227.3
425 | 9218.09 | 648.55 | 0.06809 | 0.05776 | 0.01033 | 144.2076 | 2947140.8
426 | 9157.18 | 648.56 | 0.06822 | 0.05782 | 0.0104 | 145.1848 | 2934192.1
427 | 9182.44 | 648.62 | 0.0683 | 0.05793 | 0.01037 | 144.766 | 2949588.3
428 | 9166.33 | 649.22 | 0.06839 | 0.05799 | 0.0104 | 145.1848 | 2947967.6
429 | 9168.36 | 648.48 | 0.06847 | 0.05809 | 0.01039 | 145.0452 | 2957699.3
430 | 9124.37 | 648.9 | 0.06859 | 0.05815 | 0.01044 | 145.7432 | 2950395.5
431 | 9178.76 | 649.02 | 0.06864 | 0.05825 | 0.01038 | 144.9056 | 2974350.8
432 | 9130.07 | 648.68 | 0.06874 | 0.05831 | 0.01043 | 145.6036 | 2966960.2
433 | 9189.83 | 648.64 | 0.06879 | 0.05842 | 0.01036 | 144.6264 | 2993921.6
434 | 9149.5 | 648.84 | 0.06893 | 0.05852 | 0.01041 | 145.3244 | 2986422.7
435 | 9194.32 | 648.88 | 0.06898 | 0.05862 | 0.01036 | 144.6264 | 3007750.3
436 | 9135.34 | 648.98 | 0.0691 | 0.05867 | 0.01043 | 145.6036 | 2994432.0
437 | 9159.15 | 649.23 | 0.06917 | 0.05876 | 0.01041 | 145.3244 | 3007066.2
438 | 9150.83 | 648.73 | 0.06927 | 0.05886 | 0.01041 | 145.3244 | 3013947.3
439 | 9168.27 | 649.14 | 0.06935 | 0.05895 | 0.0104 | 145.1848 | 3023733.1
440 | 9135.35 | 649.02 | 0.06944 | 0.05901 | 0.01043 | 145.6036 | 3021903.9
441 | 9144.86 | 649.04 | 0.06954 | 0.05912 | 0.01042 | 145.464 | 3031678.5
442 | 9153.86 | 649.14 | 0.06959 | 0.05918 | 0.01041 | 145.3244 | 3041472.0
443 | 9152.49 | 648.88 | 0.0697 | 0.05929 | 0.01041 | 145.3244 | 3048353.1
444 | 9115.12 | 648.78 | 0.0698 | 0.05935 | 0.01045 | 145.8828 | 3043539.6
445 | 9129.39 | 648.94 | 0.06988 | 0.05944 | 0.01044 | 145.7432 | 3053316.2
446 | 9116.9 | 649.09 | 0.06996 | 0.05951 | 0.01046 | 146.0224 | 3054326.4
447 | 9115.89 | 649.02 | 0.07006 | 0.0596 | 0.01046 | 146.0224 | 3061174.7
448 | 9122.42 | 649.37 | 0.07015 | 0.0597 | 0.01045 | 145.8828 | 3070958.9
449 | 9143.93 | 649.23 | 0.07021 | 0.05978 | 0.01043 | 145.6036 | 3083715.5
450 | 9107.67 | 648.92 | 0.07031 | 0.05985 | 0.01046 | 146.0224 | 3081719.5
451 | 9135.93 | 649.28 | 0.0704 | 0.05996 | 0.01044 | 145.7432 | 3094484.6
452 | 9123.84 | 648.93 | 0.07045 | 0.06001 | 0.01044 | 145.7432 | 3101345.9
453 | 9084.52 | 649.05 | 0.07058 | 0.06009 | 0.01049 | 146.4412 | 3093392.2
454 | 9095.44 | 648.92 | 0.07064 | 0.06016 | 0.01048 | 146.3016 | 3103179.1
455 | 9089.49 | 649.09 | 0.07075 | 0.06026 | 0.01049 | 146.4412 | 3107049.6
456 | 9097.49 | 649.13 | 0.07081 | 0.06033 | 0.01048 | 146.3016 | 3116849.5
457 | 9075.09 | 648.83 | 0.07089 | 0.06039 | 0.0105 | 146.5808 | 3117734.9
458 | 9106.58 | 649.57 | 0.07097 | 0.0605 | 0.01047 | 146.162 | 3133509.9
459 | 9077.6 | 649.23 | 0.07108 | 0.06057 | 0.0105 | 146.5808 | 3131379.2
460 | 9105.61 | 649.25 | 0.07114 | 0.06067 | 0.01047 | 146.162 | 3147193.4
461 | 9087.99 | 649.26 | 0.07122 | 0.06073 | 0.01049 | 146.4412 | 3148021.7
462 | 9111.55 | 649.17 | 0.0713 | 0.06083 | 0.01046 | 146.0224 | 3163898.7
463 | 9084.71 | 649.29 | 0.07141 | 0.06091 | 0.0105 | 146.5808 | 3158667.9
464 | 9077.03 | 648.88 | 0.07148 | 0.06098 | 0.0105 | 146.5808 | 3165490.1
465 | 9053.09 | 649.24 | 0.07159 | 0.06106 | 0.01053 | 146.9996 | 3163274.3
466 | 9122.14 | 649.15 | 0.07164 | 0.06119 | 0.01045 | 145.8828 | 3194345.6
467 | 9063.13 | 648.87 | 0.07176 | 0.06125 | 0.01051 | 146.7204 | 3182925.3
468 | 9118.58 | 649.45 | 0.07179 | 0.06133 | 0.01046 | 146.0224 | 3204988.3
469 | 9101.72 | 648.98 | 0.07189 | 0.06142 | 0.01047 | 146.162 | 3208768.9
470 | 9151.76 | 649.34 | 0.07194 | 0.06152 | 0.01042 | 145.464 | 3231040.6
471 | 9047.33 | 649.09 | 0.0721 | 0.06157 | 0.01054 | 147.1392 | 3201050.8
472 | 9091.65 | 649.42 | 0.07214 | 0.06165 | 0.01049 | 146.4412 | 3223137.2
473 | 9037.89 | 649.01 | 0.07225 | 0.0617 | 0.01055 | 147.2788 | 3211596.4
474 | 9109.78 | 648.99 | 0.07227 | 0.06181 | 0.01046 | 146.0224 | 3246077.9
475 | 9046.82 | 649.04 | 0.07241 | 0.06188 | 0.01054 | 147.1392 | 3228236.0
476 | 9068.35 | 649.22 | 0.07249 | 0.06198 | 0.01051 | 146.7204 | 3244266.4
477 | 9067.28 | 649.22 | 0.07256 | 0.06205 | 0.01051 | 146.7204 | 3251082.1
478 | 9108.02 | 649.31 | 0.07264 | 0.06217 | 0.01047 | 146.162 | 3270344.4
479 | 9035.86 | 648.89 | 0.07275 | 0.0622 | 0.01055 | 147.2788 | 3252335.4
480 | 9103.74 | 649.55 | 0.0728 | 0.06232 | 0.01048 | 146.3016 | 3280894.2
481 | 9055.75 | 648.55 | 0.0729 | 0.06238 | 0.01052 | 146.86 | 3275228.6
482 | 9102.12 | 649.1 | 0.07296 | 0.06249 | 0.01047 | 146.162 | 3297711.3
483 | 9062.9 | 648.99 | 0.07306 | 0.06255 | 0.01052 | 146.86 | 3288847.0
484 | 9109.6 | 649 | 0.07311 | 0.06265 | 0.01046 | 146.0224 | 3314560.5
485 | 9044.81 | 649.02 | 0.07325 | 0.06272 | 0.01054 | 147.1392 | 3296198.9
486 | 9095.79 | 649.29 | 0.07328 | 0.0628 | 0.01048 | 146.3016 | 3321905.4
487 | 9033.52 | 648.74 | 0.0734 | 0.06286 | 0.01055 | 147.2788 | 3306654.2
488 | 9077.59 | 648.92 | 0.07346 | 0.06296 | 0.0105 | 146.5808 | 3329222.3
489 | 9046.26 | 648.81 | 0.07354 | 0.06301 | 0.01053 | 146.9996 | 3326540.1
490 | 9094.63 | 648.96 | 0.0736 | 0.06312 | 0.01048 | 146.3016 | 3349246.2
491 | 9039.29 | 649.04 | 0.07371 | 0.06317 | 0.01054 | 147.1392 | 3336976.6
492 | 9087.29 | 648.96 | 0.07376 | 0.06328 | 0.01049 | 146.4412 | 3359710.8
493 | 9033.23 | 648.47 | 0.07388 | 0.06334 | 0.01054 | 147.1392 | 3350569.1
494 | 9057.76 | 648.99 | 0.07395 | 0.06343 | 0.01052 | 146.86 | 3363748.3
495 | 9038.9 | 648.59 | 0.07403 | 0.0635 | 0.01054 | 147.1392 | 3364161.7
496 | 9106.64 | 648.98 | 0.07407 | 0.06361 | 0.01047 | 146.162 | 3393495.5
497 | 9032.84 | 648.45 | 0.07419 | 0.06365 | 0.01054 | 147.1392 | 3377754.3
498 | 9082.85 | 649.2 | 0.07423 | 0.06373 | 0.0105 | 146.5808 | 3397444.1
499 | 9021.24 | 648.16 | 0.07436 | 0.06381 | 0.01055 | 147.2788 | 3388132.3
500 | 9075.59 | 648.7 | 0.07439 | 0.0639 | 0.0105 | 146.5808 | 3411088.5
501 | 9031.72 | 648.36 | 0.07449 | 0.06395 | 0.01054 | 147.1392 | 3404939.4
502 | 9086.42 | 648.86 | 0.07454 | 0.06405 | 0.01049 | 146.4412 | 3427997.6
503 | 9017.1 | 648.07 | 0.07465 | 0.06409 | 0.01055 | 147.2788 | 3415291.7
504 | 9053.3 | 648.62 | 0.07471 | 0.06419 | 0.01052 | 146.86 | 3431840.3
505 | 9044.32 | 648.14 | 0.07479 | 0.06427 | 0.01052 | 146.86 | 3438649.5
506 | 9044.49 | 648.49 | 0.07487 | 0.06434 | 0.01053 | 146.9996 | 3442186.7
507 | 9008.84 | 648.39 | 0.075 | 0.06443 | 0.01057 | 147.558 | 3435937.4
508 | 9035.89 | 648.42 | 0.07504 | 0.06451 | 0.01054 | 147.1392 | 3452513.4
509 | 9020.85 | 648.28 | 0.07513 | 0.06457 | 0.01055 | 147.2788 | 3456030.8
510 | 9041.83 | 648.24 | 0.07518 | 0.06465 | 0.01053 | 146.9996 | 3469397.7
511 | 9006.88 | 648.29 | 0.07529 | 0.06472 | 0.01057 | 147.558 | 3463045.4
512 | 9053.99 | 648.6 | 0.07533 | 0.06481 | 0.01052 | 146.86 | 3486314.0
513 | 8980.2 | 647.87 | 0.07546 | 0.06487 | 0.01059 | 147.8372 | 3470033.6
514 | 9028.14 | 648.14 | 0.07549 | 0.06495 | 0.01054 | 147.1392 | 3493291.2
515 | 8991.75 | 648.59 | 0.07563 | 0.06503 | 0.01059 | 147.8372 | 3483562.0
516 | 9046.46 | 648.37 | 0.07564 | 0.06511 | 0.01052 | 146.86 | 3513550.8
517 | 8976.01 | 648.38 | 0.07577 | 0.06516 | 0.01061 | 148.1164 | 3490498.3
518 | 9031.79 | 648.4 | 0.07579 | 0.06525 | 0.01054 | 147.1392 | 3520476.3
519 | 8998.57 | 648.24 | 0.07589 | 0.06531 | 0.01058 | 147.6976 | 3513937.0
520 | 9032.67 | 648.07 | 0.07595 | 0.06542 | 0.01054 | 147.1392 | 3534068.9
521 | 8984.65 | 648.08 | 0.07606 | 0.06547 | 0.01059 | 147.8372 | 3524147.2
522 | 9020.55 | 648.84 | 0.07612 | 0.06556 | 0.01056 | 147.4184 | 3540942.4
523 | 8994.01 | 647.77 | 0.07621 | 0.06564 | 0.01058 | 147.6976 | 3541019.3
524 | 9016.07 | 648.62 | 0.07628 | 0.06572 | 0.01056 | 147.4184 | 3554509.2
525 | 8989.73 | 648.35 | 0.07637 | 0.06578 | 0.01059 | 147.8372 | 3551204.0
526 | 9023.2 | 648.23 | 0.07642 | 0.06587 | 0.01055 | 147.2788 | 3571458.1
527 | 8963.96 | 647.87 | 0.07653 | 0.06592 | 0.01061 | 148.1164 | 3558012.8
528 | 9053.67 | 648.6 | 0.07657 | 0.06605 | 0.01052 | 146.86 | 3595261.3
529 | 8967.08 | 648.23 | 0.07669 | 0.06607 | 0.01062 | 148.256 | 3568152.7
530 | 9026.58 | 648.54 | 0.07673 | 0.06618 | 0.01055 | 147.2788 | 3598617.5
531 | 8993.47 | 648.06 | 0.07683 | 0.06624 | 0.01058 | 147.6976 | 3595184.1
532 | 8995.62 | 648 | 0.0769 | 0.06632 | 0.01058 | 147.6976 | 3601954.7
533 | 8984.88 | 648.39 | 0.07698 | 0.06638 | 0.0106 | 147.9768 | 3601916.3
534 | 9005.01 | 648.42 | 0.07705 | 0.06647 | 0.01057 | 147.558 | 3618916.4
535 | 8966.55 | 647.8 | 0.07715 | 0.06654 | 0.01061 | 148.1164 | 3612024.4
536 | 9001.78 | 648.79 | 0.07721 | 0.06663 | 0.01058 | 147.6976 | 3629037.0
537 | 8989.95 | 648.15 | 0.07729 | 0.0667 | 0.01059 | 147.8372 | 3632374.4
538 | 9017.93 | 648.32 | 0.07735 | 0.0668 | 0.01056 | 147.4184 | 3649477.0
539 | 8983.93 | 648.33 | 0.07743 | 0.06683 | 0.0106 | 147.9768 | 3642463.2
540 | 8984.6 | 648.36 | 0.07752 | 0.06692 | 0.0106 | 147.9768 | 3649221.0
541 | 8976.02 | 648.16 | 0.07758 | 0.06698 | 0.0106 | 147.9768 | 3655978.9
542 | 8976.61 | 648.07 | 0.07767 | 0.06707 | 0.0106 | 147.9768 | 3662736.7
543 | 8978.39 | 648.32 | 0.07773 | 0.06713 | 0.0106 | 147.9768 | 3669494.5
544 | 8972.19 | 648.43 | 0.07781 | 0.0672 | 0.01061 | 148.1164 | 3672787.4
545 | 8982.52 | 648.3 | 0.07787 | 0.06727 | 0.0106 | 147.9768 | 3683010.1
546 | 8970.1 | 648.29 | 0.07794 | 0.06733 | 0.01061 | 148.1164 | 3686290.3
547 | 8981.17 | 648.24 | 0.07803 | 0.06743 | 0.0106 | 147.9768 | 3696525.8
548 | 8949.66 | 648.08 | 0.07812 | 0.06748 | 0.01063 | 148.3956 | 3692832.2
549 | 8996.8 | 648.6 | 0.07816 | 0.06758 | 0.01059 | 147.8372 | 3713544.7
550 | 8946.4 | 647.96 | 0.07827 | 0.06764 | 0.01064 | 148.5352 | 3702826.3
551 | 9002.28 | 648.22 | 0.0783 | 0.06773 | 0.01057 | 147.558 | 3734125.3
552 | 8911.84 | 648.33 | 0.07845 | 0.06776 | 0.01068 | 149.0936 | 3702372.4
553 | 8989.27 | 648.6 | 0.07846 | 0.06786 | 0.0106 | 147.9768 | 3737072.7
554 | 8922.48 | 648.02 | 0.07858 | 0.06791 | 0.01067 | 148.954 | 3719269.3
555 | 8983.55 | 648.25 | 0.07861 | 0.06801 | 0.0106 | 147.9768 | 3750588.3
556 | 8931.27 | 648.2 | 0.07872 | 0.06806 | 0.01066 | 148.8144 | 3736197.8
557 | 8975.59 | 648.44 | 0.07876 | 0.06816 | 0.01061 | 148.1164 | 3760556.2
558 | 8939.51 | 648.28 | 0.07885 | 0.0682 | 0.01065 | 148.6748 | 3753158.2
559 | 8956.33 | 648.35 | 0.07892 | 0.06829 | 0.01063 | 148.3956 | 3766958.4
560 | 8948.15 | 648.03 | 0.07898 | 0.06835 | 0.01063 | 148.3956 | 3773697.1
561 | 8936.3 | 648.69 | 0.07908 | 0.06842 | 0.01066 | 148.8144 | 3769796.7
562 | 8936.5 | 648.02 | 0.07913 | 0.06848 | 0.01065 | 148.6748 | 3780062.5
563 | 8924.1 | 647.88 | 0.07922 | 0.06856 | 0.01066 | 148.8144 | 3783236.3
564 | 8919.58 | 648.07 | 0.0793 | 0.06863 | 0.01067 | 148.954 | 3786404.1
565 | 8949.28 | 648.23 | 0.07936 | 0.06872 | 0.01064 | 148.5352 | 3803812.5
566 | 8913.05 | 648.31 | 0.07945 | 0.06877 | 0.01068 | 149.0936 | 3796273.2
567 | 8941.88 | 648.44 | 0.07951 | 0.06887 | 0.01065 | 148.6748 | 3813693.0
568 | 8916.83 | 648.13 | 0.07959 | 0.06892 | 0.01067 | 148.954 | 3813258.0
569 | 8934.46 | 648.33 | 0.07965 | 0.069 | 0.01066 | 148.8144 | 3823555.0
570 | 8915.08 | 647.99 | 0.07974 | 0.06907 | 0.01067 | 148.954 | 3826685.0
571 | 8931.17 | 648.65 | 0.07981 | 0.06914 | 0.01067 | 148.954 | 3833398.5
572 | 8944.64 | 648.37 | 0.07987 | 0.06922 | 0.01064 | 148.5352 | 3850939.3
573 | 8912.89 | 647.9 | 0.07996 | 0.06928 | 0.01067 | 148.954 | 3846825.4
574 | 8941.17 | 648.33 | 0.08001 | 0.06936 | 0.01065 | 148.6748 | 3860775.6
575 | 8898.15 | 647.87 | 0.08012 | 0.06943 | 0.01069 | 149.2332 | 3853030.2
576 | 8966.24 | 648.57 | 0.08013 | 0.06951 | 0.01062 | 148.256 | 3885171.9
577 | 8913.94 | 647.92 | 0.08025 | 0.06958 | 0.01067 | 148.954 | 3873679.4
578 | 8952.29 | 648.2 | 0.08029 | 0.06966 | 0.01063 | 148.3956 | 3894994.5
579 | 8899.13 | 648.4 | 0.08041 | 0.06971 | 0.0107 | 149.3728 | 3876207.9
580 | 8914.78 | 648.25 | 0.08047 | 0.06979 | 0.01068 | 149.0936 | 3890173.9
581 | 8899.23 | 648.29 | 0.08056 | 0.06987 | 0.0107 | 149.3728 | 3889597.2
582 | 8929.37 | 648.29 | 0.08061 | 0.06995 | 0.01066 | 148.8144 | 3910912.1
583 | 8881.13 | 648.02 | 0.08072 | 0.07 | 0.01071 | 149.5124 | 3899342.3
584 | 8946.76 | 648.63 | 0.08076 | 0.07011 | 0.01065 | 148.6748 | 3928036.5
585 | 8904.88 | 648.01 | 0.08084 | 0.07016 | 0.01069 | 149.2332 | 3920039.4
586 | 8928.85 | 648.34 | 0.08093 | 0.07026 | 0.01066 | 148.8144 | 3937791.2
587 | 8912.01 | 648.11 | 0.08102 | 0.07034 | 0.01068 | 149.0936 | 3937124.3
588 | 8910.99 | 648.25 | 0.0811 | 0.07042 | 0.01068 | 149.0936 | 3943831.5
589 | 8890.65 | 648.28 | 0.08118 | 0.07047 | 0.01071 | 149.5124 | 3939472.7
590 | 8943.67 | 648.57 | 0.08122 | 0.07057 | 0.01065 | 148.6748 | 3968393.1
591 | 8888.89 | 647.68 | 0.08132 | 0.07062 | 0.0107 | 149.3728 | 3956543.8
592 | 8940.56 | 648.33 | 0.08136 | 0.07071 | 0.01065 | 148.6748 | 3981845.2
593 | 8885.13 | 648.25 | 0.08149 | 0.07078 | 0.01071 | 149.5124 | 3966226.4
594 | 8919.11 | 648.17 | 0.08154 | 0.07087 | 0.01067 | 148.954 | 3987808.6
595 | 8897.65 | 648.32 | 0.08163 | 0.07093 | 0.0107 | 149.3728 | 3983322.5
596 | 8924.21 | 648.22 | 0.08169 | 0.07103 | 0.01067 | 148.954 | 4001235.5
597 | 8905.86 | 648.64 | 0.08176 | 0.07107 | 0.0107 | 149.3728 | 3996711.8
598 | 8931.64 | 648.16 | 0.08183 | 0.07117 | 0.01066 | 148.8144 | 4018428.6
599 | 8914.23 | 648.54 | 0.08193 | 0.07124 | 0.01068 | 149.0936 | 4017610.6
600 | 8917.91 | 648.11 | 0.082 | 0.07133 | 0.01067 | 148.954 | 4028089.5
601 | 8927.04 | 648.72 | 0.08207 | 0.0714 | 0.01067 | 148.954 | 4034802.9
602 | 8920.56 | 648.2 | 0.08216 | 0.07148 | 0.01067 | 148.954 | 4041516.4
603 | 8907.84 | 648.14 | 0.08224 | 0.07155 | 0.01068 | 149.0936 | 4044439.4
604 | 8896.53 | 648.82 | 0.08233 | 0.07162 | 0.01071 | 149.5124 | 4039798.9
605 | 8904.76 | 648.45 | 0.0824 | 0.0717 | 0.01069 | 149.2332 | 4054057.9
606 | 8907.56 | 648.38 | 0.08247 | 0.07178 | 0.01069 | 149.2332 | 4060758.8
607 | 8892.89 | 648.32 | 0.08255 | 0.07184 | 0.01071 | 149.5124 | 4059864.1
608 | 8899 | 649.15 | 0.08263 | 0.07192 | 0.01071 | 149.5124 | 4066552.5
609 | 8906.97 | 648.53 | 0.0827 | 0.072 | 0.01069 | 149.2332 | 4080861.6
610 | 8914.71 | 648.55 | 0.08277 | 0.07209 | 0.01068 | 149.0936 | 4091389.8
611 | 8885.79 | 648.62 | 0.08285 | 0.07213 | 0.01072 | 149.652 | 4082805.6
612 | 8887.19 | 648.29 | 0.08292 | 0.07221 | 0.01071 | 149.5124 | 4093306.2
613 | 8895.72 | 648.77 | 0.083 | 0.07229 | 0.01071 | 149.5124 | 4099994.6
614 | 8890.64 | 648.41 | 0.08309 | 0.07238 | 0.01071 | 149.5124 | 4106683.0
615 | 8886.75 | 648.72 | 0.08316 | 0.07244 | 0.01072 | 149.652 | 4109534.3
616 | 8885.07 | 648.4 | 0.08325 | 0.07254 | 0.01072 | 149.652 | 4116216.4
617 | 8881.66 | 648.8 | 0.08333 | 0.0726 | 0.01073 | 149.7916 | 4119056.2
618 | 8874.51 | 648.64 | 0.08342 | 0.07269 | 0.01073 | 149.7916 | 4125732.2
619 | 8893.71 | 648.82 | 0.08347 | 0.07275 | 0.01071 | 149.5124 | 4140125.0
620 | 8872.7 | 648.82 | 0.08358 | 0.07284 | 0.01074 | 149.9312 | 4135230.1
621 | 8892.79 | 649.1 | 0.08361 | 0.07289 | 0.01072 | 149.652 | 4149627.3
622 | 8860.66 | 648.54 | 0.08374 | 0.07299 | 0.01075 | 150.0708 | 4144710.5
623 | 8905.97 | 649.03 | 0.08377 | 0.07307 | 0.0107 | 149.3728 | 4170772.9
624 | 8867.12 | 648.66 | 0.08388 | 0.07314 | 0.01074 | 149.9312 | 4161909.0
625 | 8892.94 | 648.47 | 0.08393 | 0.07322 | 0.01071 | 149.5124 | 4180255.5
626 | 8869.54 | 648.9 | 0.08402 | 0.07328 | 0.01074 | 149.9312 | 4175248.5
627 | 8898.31 | 648.94 | 0.08409 | 0.07338 | 0.01071 | 149.5124 | 4193632.3
628 | 8863.6 | 648.91 | 0.08417 | 0.07342 | 0.01075 | 150.0708 | 4184691.6
629 | 8916.17 | 649.06 | 0.08421 | 0.07352 | 0.01069 | 149.2332 | 4214880.0
630 | 8869.79 | 648.71 | 0.08431 | 0.07357 | 0.01074 | 149.9312 | 4201927.4
631 | 8886.76 | 649.05 | 0.08437 | 0.07364 | 0.01073 | 149.7916 | 4212519.4
632 | 8851.81 | 648.96 | 0.08448 | 0.07371 | 0.01077 | 150.35 | 4203525.2
633 | 8916.55 | 648.71 | 0.08451 | 0.07382 | 0.01068 | 149.0936 | 4245655.3
634 | 8841.01 | 648.67 | 0.08465 | 0.07388 | 0.01077 | 150.35 | 4216827.5
635 | 8891.73 | 648.91 | 0.08466 | 0.07394 | 0.01072 | 149.652 | 4243177.7
636 | 8842.56 | 648.57 | 0.08478 | 0.07401 | 0.01077 | 150.35 | 4230129.8
637 | 8902.15 | 649.21 | 0.08482 | 0.07411 | 0.01071 | 149.5124 | 4260516.4
638 | 8861.38 | 648.84 | 0.08493 | 0.07418 | 0.01075 | 150.0708 | 4251326.8
639 | 8889.95 | 649.03 | 0.08498 | 0.07426 | 0.01072 | 149.652 | 4269906.3
640 | 8847.01 | 648.84 | 0.08505 | 0.07428 | 0.01077 | 150.35 | 4256734.3
641 | 8897.74 | 648.9 | 0.08511 | 0.0744 | 0.01071 | 149.5124 | 4287270.0
642 | 8848.54 | 649.35 | 0.08521 | 0.07443 | 0.01078 | 150.4896 | 4266075.6
643 | 8882.38 | 648.62 | 0.08528 | 0.07455 | 0.01072 | 149.652 | 4296635.0
644 | 8826.66 | 648.75 | 0.08536 | 0.07457 | 0.01079 | 150.6292 | 4275399.5
645 | 8887.97 | 649.16 | 0.08541 | 0.07469 | 0.01073 | 149.7916 | 4305982.6
646 | 8841.94 | 648.74 | 0.08549 | 0.07472 | 0.01077 | 150.35 | 4296641.2
647 | 8882.93 | 649.47 | 0.08555 | 0.07482 | 0.01074 | 149.9312 | 4315312.7
648 | 8837.49 | 648.66 | 0.08566 | 0.07488 | 0.01078 | 150.4896 | 4305945.4
649 | 8896.35 | 649.15 | 0.0857 | 0.07498 | 0.01072 | 149.652 | 4336728.0
650 | 8845.01 | 649.02 | 0.08579 | 0.07501 | 0.01078 | 150.4896 | 4319235.4
651 | 8890.52 | 649.32 | 0.08583 | 0.0751 | 0.01073 | 149.7916 | 4346038.2
652 | 8841.23 | 648.8 | 0.08595 | 0.07517 | 0.01078 | 150.4896 | 4332525.3
653 | 8895.81 | 649.29 | 0.08597 | 0.07525 | 0.01072 | 149.652 | 4363456.7
654 | 8824.26 | 648.2 | 0.08608 | 0.07529 | 0.01079 | 150.6292 | 4341787.7
655 | 8863.88 | 649.16 | 0.08613 | 0.07538 | 0.01075 | 150.0708 | 4364606.7
656 | 8839.18 | 648.77 | 0.0862 | 0.07542 | 0.01078 | 150.4896 | 4359105.3
657 | 8873.3 | 649.03 | 0.08627 | 0.07553 | 0.01074 | 149.9312 | 4382010.0
658 | 8845.38 | 648.95 | 0.08635 | 0.07557 | 0.01077 | 150.35 | 4376455.0
659 | 8877 | 648.88 | 0.08639 | 0.07566 | 0.01073 | 149.7916 | 4399445.8
660 | 8826.23 | 648.61 | 0.08649 | 0.0757 | 0.01079 | 150.6292 | 4381620.6
661 | 8889.11 | 649 | 0.08654 | 0.07581 | 0.01072 | 149.652 | 4416914.1
662 | 8833.44 | 648.65 | 0.08664 | 0.07585 | 0.01078 | 150.4896 | 4398975.1
663 | 8851.95 | 647.47 | 0.08668 | 0.07594 | 0.01074 | 149.9312 | 4422028.4
664 | 8849.16 | 649.9 | 0.08679 | 0.076 | 0.01078 | 150.4896 | 4412265.1
665 | 8859.45 | 648.46 | 0.08683 | 0.07608 | 0.01075 | 150.0708 | 4431241.9
666 | 8828.94 | 648.91 | 0.08693 | 0.07614 | 0.01079 | 150.6292 | 4421453.5
667 | 8862.19 | 647.52 | 0.08696 | 0.07623 | 0.01073 | 149.7916 | 4452853.3
668 | 8833.24 | 649.83 | 0.08709 | 0.07629 | 0.0108 | 150.7688 | 4430624.9
669 | 8868.73 | 648.92 | 0.08711 | 0.07636 | 0.01074 | 149.9312 | 4462046.7
670 | 8819.37 | 648.51 | 0.0872 | 0.07641 | 0.0108 | 150.7688 | 4443890.2
671 | 8851.37 | 649.01 | 0.08728 | 0.07651 | 0.01077 | 150.35 | 4462919.9
672 | 8828.99 | 648.36 | 0.08733 | 0.07655 | 0.01078 | 150.4896 | 4465424.9
673 | 8846.61 | 648.85 | 0.08741 | 0.07664 | 0.01077 | 150.35 | 4476222.2
674 | 8807.06 | 648.14 | 0.08748 | 0.07667 | 0.01081 | 150.9084 | 4466285.5
675 | 8833.63 | 648.14 | 0.08754 | 0.07677 | 0.01077 | 150.35 | 4489524.5
676 | 8825.72 | 648.79 | 0.08762 | 0.07683 | 0.01079 | 150.6292 | 4487841.7
677 | 8853.31 | 648.8 | 0.08768 | 0.07692 | 0.01076 | 150.2104 | 4507011.6
678 | 8794.13 | 648.4 | 0.08778 | 0.07696 | 0.01083 | 151.1876 | 4484494.7
679 | 8855.91 | 648.74 | 0.08782 | 0.07706 | 0.01076 | 150.2104 | 4520326.2
680 | 8812.06 | 648.37 | 0.0879 | 0.0771 | 0.0108 | 150.7688 | 4510217.0
681 | 8847.33 | 648.59 | 0.08797 | 0.0772 | 0.01077 | 150.35 | 4529431.4
682 | 8834.32 | 648.45 | 0.08805 | 0.07727 | 0.01078 | 150.4896 | 4531874.7
683 | 8826.4 | 648.76 | 0.08813 | 0.07734 | 0.01079 | 150.6292 | 4534313.4
684 | 8813.54 | 648.07 | 0.08819 | 0.07739 | 0.0108 | 150.7688 | 4536747.6
685 | 8824.9 | 648.53 | 0.08826 | 0.07747 | 0.01079 | 150.6292 | 4547591.1
686 | 8832.04 | 648.81 | 0.08833 | 0.07754 | 0.01079 | 150.6292 | 4554229.9
687 | 8789.15 | 648.2 | 0.08843 | 0.0776 | 0.01083 | 151.1876 | 4544023.4
688 | 8828.49 | 648.52 | 0.08846 | 0.07767 | 0.01079 | 150.6292 | 4567507.5
689 | 8806.77 | 648.64 | 0.08856 | 0.07774 | 0.01082 | 151.048 | 4561463.9
690 | 8850.05 | 648.53 | 0.0886 | 0.07784 | 0.01076 | 150.2104 | 4593556.9
691 | 8804.76 | 648.48 | 0.0887 | 0.07789 | 0.01082 | 151.048 | 4574704.7
692 | 8837.74 | 648.54 | 0.08875 | 0.07797 | 0.01078 | 150.4896 | 4598324.4
693 | 8781.62 | 648.07 | 0.08886 | 0.07802 | 0.01084 | 151.3272 | 4579480.7
694 | 8844.14 | 648.3 | 0.08889 | 0.07813 | 0.01076 | 150.2104 | 4620186.2
695 | 8788.17 | 648.3 | 0.08901 | 0.07818 | 0.01083 | 151.1876 | 4596937.8
696 | 8833.47 | 648.63 | 0.08905 | 0.07827 | 0.01078 | 150.4896 | 4624904.4
697 | 8780.96 | 648.47 | 0.08915 | 0.07831 | 0.01084 | 151.3272 | 4605913.4
698 | 8819.45 | 648.79 | 0.0892 | 0.07839 | 0.0108 | 150.7688 | 4629605.1
699 | 8778.05 | 648.08 | 0.08929 | 0.07845 | 0.01084 | 151.3272 | 4619129.8
700 | 8811.2 | 648.56 | 0.08933 | 0.07852 | 0.01081 | 150.9084 | 4638575.4
701 | 8796.69 | 648.45 | 0.08941 | 0.07859 | 0.01082 | 151.048 | 4640908.8
702 | 8803.77 | 648.65 | 0.08948 | 0.07866 | 0.01082 | 151.048 | 4647529.2
703 | 8801.08 | 648.58 | 0.08955 | 0.07873 | 0.01082 | 151.048 | 4654149.6
704 | 8819.82 | 648.34 | 0.08961 | 0.07881 | 0.01079 | 150.6292 | 4673728.6
705 | 8773.67 | 648.57 | 0.08972 | 0.07886 | 0.01086 | 151.6064 | 4650199.3
706 | 8814.99 | 648.62 | 0.08976 | 0.07896 | 0.01081 | 150.9084 | 4678334.6
707 | 8816.75 | 648.3 | 0.08983 | 0.07903 | 0.0108 | 150.7688 | 4689299.1
708 | 8800.7 | 648.71 | 0.08991 | 0.07908 | 0.01082 | 151.048 | 4687251.7
709 | 8768 | 648.89 | 0.09001 | 0.07914 | 0.01087 | 151.746 | 4672281.1
710 | 8780.19 | 647.05 | 0.09006 | 0.07924 | 0.01082 | 151.048 | 4700492.5
711 | 8793.87 | 650.63 | 0.09017 | 0.07931 | 0.01086 | 151.6064 | 4689775.5
712 | 8786.65 | 648.87 | 0.09022 | 0.07938 | 0.01084 | 151.3272 | 4705036.4
713 | 8794.48 | 648.38 | 0.09026 | 0.07943 | 0.01083 | 151.1876 | 4715995.2
714 | 8771.73 | 648.49 | 0.09036 | 0.07951 | 0.01086 | 151.6064 | 4709563.6
715 | 8799.11 | 649.05 | 0.09041 | 0.07958 | 0.01083 | 151.1876 | 4729223.7
716 | 8768.94 | 648.38 | 0.09052 | 0.07966 | 0.01086 | 151.6064 | 4722755.6
717 | 8807.07 | 648.97 | 0.09056 | 0.07974 | 0.01082 | 151.048 | 4746835.4
718 | 8766.5 | 648.76 | 0.09065 | 0.07978 | 0.01087 | 151.746 | 4731590.8
719 | 8808.94 | 649.19 | 0.09071 | 0.07989 | 0.01082 | 151.048 | 4760076.2
720 | 8771.36 | 648.79 | 0.09079 | 0.07993 | 0.01086 | 151.6064 | 4749139.7
721 | 8800.57 | 649.08 | 0.09085 | 0.08002 | 0.01083 | 151.1876 | 4768909.5
722 | 8743.56 | 648.44 | 0.09095 | 0.08006 | 0.01089 | 152.0252 | 4749212.4
723 | 8792.9 | 648.96 | 0.091 | 0.08016 | 0.01084 | 151.3272 | 4777726.6
724 | 8737.07 | 648.02 | 0.0911 | 0.08021 | 0.01089 | 152.0252 | 4762368.1
725 | 8788.8 | 649.17 | 0.09115 | 0.0803 | 0.01085 | 151.4668 | 4786527.4
726 | 8781.33 | 648.84 | 0.0912 | 0.08035 | 0.01085 | 151.4668 | 4793129.5
727 | 8791.93 | 649.34 | 0.0913 | 0.08045 | 0.01085 | 151.4668 | 4799731.6
728 | 8783.78 | 648.77 | 0.09136 | 0.08051 | 0.01085 | 151.4668 | 4806333.7
729 | 8789.14 | 648.98 | 0.09143 | 0.08058 | 0.01084 | 151.3272 | 4817375.8
730 | 8781.52 | 649.1 | 0.09151 | 0.08066 | 0.01085 | 151.4668 | 4819537.9
731 | 8773.55 | 648.67 | 0.09158 | 0.08072 | 0.01086 | 151.6064 | 4821696.0
732 | 8755.12 | 649.19 | 0.09166 | 0.08078 | 0.01089 | 152.0252 | 4814991.0
733 | 8765.55 | 648.58 | 0.09173 | 0.08087 | 0.01087 | 151.746 | 4830440.2
734 | 8760.01 | 648.78 | 0.09181 | 0.08093 | 0.01088 | 151.8856 | 4832584.3
735 | 8758.5 | 649.12 | 0.0919 | 0.08101 | 0.01088 | 151.8856 | 4839168.2
736 | 8753.99 | 648.67 | 0.09195 | 0.08107 | 0.01088 | 151.8856 | 4845752.1
737 | 8756.37 | 649 | 0.09204 | 0.08115 | 0.01088 | 151.8856 | 4852336.0
738 | 8770.52 | 648.92 | 0.09208 | 0.08121 | 0.01087 | 151.746 | 4863390.0
739 | 8748.98 | 649.01 | 0.09219 | 0.0813 | 0.01089 | 152.0252 | 4861036.0
740 | 8773.52 | 649.1 | 0.09223 | 0.08137 | 0.01086 | 151.6064 | 4881060.3
741 | 8731.68 | 648.54 | 0.09234 | 0.08143 | 0.01091 | 152.3044 | 4865256.4
742 | 8768.41 | 648.82 | 0.09238 | 0.08152 | 0.01087 | 151.746 | 4889749.8
743 | 8707.14 | 649.08 | 0.09251 | 0.08156 | 0.01095 | 152.8628 | 4860567.4
744 | 8763.58 | 648.73 | 0.09251 | 0.08164 | 0.01087 | 151.746 | 4902929.7
745 | 8737.76 | 648.86 | 0.09262 | 0.08171 | 0.0109 | 152.1648 | 4896007.2
746 | 8760.76 | 648.75 | 0.0927 | 0.08182 | 0.01087 | 151.746 | 4916109.6
747 | 8757.37 | 649.06 | 0.09275 | 0.08187 | 0.01088 | 151.8856 | 4918175.1
748 | 8774.83 | 648.83 | 0.09281 | 0.08196 | 0.01086 | 151.6064 | 4933828.5
749 | 8730.34 | 648.5 | 0.09292 | 0.08202 | 0.01091 | 152.3044 | 4917782.8
750 | 8725.1 | 648.87 | 0.09299 | 0.08207 | 0.01092 | 152.444 | 4919839.1
751 | 8727.15 | 648.65 | 0.09306 | 0.08214 | 0.01091 | 152.3044 | 4930914.4
752 | 8752.15 | 649.19 | 0.09313 | 0.08223 | 0.01089 | 152.0252 | 4946548.1
753 | 8718.27 | 648.07 | 0.0932 | 0.08229 | 0.01092 | 152.444 | 4939518.5
754 | 8758.41 | 648.69 | 0.09326 | 0.08238 | 0.01088 | 151.8856 | 4964262.4
755 | 8714.92 | 648.39 | 0.09335 | 0.08243 | 0.01093 | 152.5836 | 4948106.8
756 | 8751.89 | 649.1 | 0.0934 | 0.0825 | 0.01089 | 152.0252 | 4972859.5
757 | 8716.3 | 648.78 | 0.09351 | 0.08258 | 0.01093 | 152.5836 | 4961214.4
758 | 8725.29 | 648.53 | 0.09357 | 0.08265 | 0.01091 | 152.3044 | 4976875.0
759 | 8716.89 | 648.91 | 0.09364 | 0.0827 | 0.01093 | 152.5836 | 4974322.0
760 | 8741.93 | 648.59 | 0.09369 | 0.08279 | 0.0109 | 152.1648 | 4994584.6
761 | 8716.04 | 648.58 | 0.09378 | 0.08286 | 0.01093 | 152.5836 | 4987429.5
762 | 8744.51 | 648.76 | 0.09385 | 0.08295 | 0.01089 | 152.0252 | 5012326.7
763 | 8709.23 | 648.49 | 0.09393 | 0.08299 | 0.01093 | 152.5836 | 5000537.1
764 | 8748.1 | 648.41 | 0.09397 | 0.08308 | 0.01088 | 151.8856 | 5030101.4
765 | 8675.83 | 648.58 | 0.09409 | 0.08311 | 0.01098 | 153.2816 | 4990813.9
766 | 8728.59 | 648.98 | 0.09412 | 0.08321 | 0.01092 | 152.444 | 5024795.7
767 | 8688.69 | 648.37 | 0.09422 | 0.08326 | 0.01096 | 153.0024 | 5012992.9
768 | 8699.1 | 648.91 | 0.09429 | 0.08334 | 0.01095 | 152.8628 | 5024112.8
769 | 8690.98 | 648.73 | 0.09437 | 0.08341 | 0.01096 | 153.0024 | 5026064.6
770 | 8757.33 | 648.96 | 0.09438 | 0.0835 | 0.01088 | 151.8856 | 5069604.8
771 | 8692.37 | 648.54 | 0.09449 | 0.08353 | 0.01096 | 153.0024 | 5039136.2
772 | 8706 | 648.4 | 0.09455 | 0.08362 | 0.01094 | 152.7232 | 5054896.4
773 | 8674.8 | 648.63 | 0.09464 | 0.08366 | 0.01098 | 153.2816 | 5043005.4
774 | 8700.38 | 648.85 | 0.09472 | 0.08377 | 0.01095 | 152.8628 | 5063363.6
775 | 8708.47 | 648.52 | 0.09476 | 0.08383 | 0.01094 | 152.7232 | 5074539.7
776 | 8670.68 | 648.69 | 0.09487 | 0.08388 | 0.01099 | 153.4212 | 5057970.7
777 | 8700.25 | 648.91 | 0.09492 | 0.08397 | 0.01095 | 152.8628 | 5082989.1
778 | 8687.21 | 648.72 | 0.09499 | 0.08402 | 0.01097 | 153.142 | 5080251.9
779 | 8716.61 | 648.9 | 0.09504 | 0.08411 | 0.01093 | 152.5836 | 5105397.6
780 | 8681.42 | 648.73 | 0.09513 | 0.08416 | 0.01097 | 153.142 | 5093311.7
781 | 8699.23 | 648.65 | 0.09518 | 0.08423 | 0.01095 | 152.8628 | 5109156.3
782 | 8683.04 | 648.89 | 0.09527 | 0.0843 | 0.01097 | 153.142 | 5106371.4
783 | 8716.37 | 648.96 | 0.09532 | 0.08438 | 0.01093 | 152.5836 | 5131612.8
784 | 8659.15 | 648.75 | 0.09542 | 0.08442 | 0.011 | 153.5608 | 5105469.1
785 | 8685.48 | 648.8 | 0.09547 | 0.0845 | 0.01097 | 153.142 | 5125961.1
786 | 8650.98 | 648.5 | 0.09557 | 0.08456 | 0.01101 | 153.7004 | 5113844.3
787 | 8691.19 | 648.97 | 0.09561 | 0.08464 | 0.01097 | 153.142 | 5139020.9
788 | 8659.76 | 649.23 | 0.09572 | 0.08471 | 0.01101 | 153.7004 | 5126856.7
789 | 8676.85 | 648.82 | 0.09576 | 0.08478 | 0.01098 | 153.2816 | 5147388.4
790 | 8642.79 | 648.7 | 0.09586 | 0.08483 | 0.01102 | 153.84 | 5135204.9
791 | 8667.4 | 648.8 | 0.09591 | 0.08492 | 0.01099 | 153.4212 | 5155740.7
792 | 8628.39 | 648.65 | 0.09601 | 0.08497 | 0.01104 | 154.1192 | 5138878.9
793 | 8669.28 | 648.81 | 0.09604 | 0.08505 | 0.01099 | 153.4212 | 5168776.7
794 | 8656.03 | 648.63 | 0.09612 | 0.08511 | 0.011 | 153.5608 | 5170589.9
795 | 8656.76 | 647.91 | 0.09618 | 0.08519 | 0.01099 | 153.4212 | 5181812.7
796 | 8689.23 | 650.07 | 0.09625 | 0.08526 | 0.01099 | 153.4212 | 5188330.7
797 | 8643.41 | 648.92 | 0.09635 | 0.08532 | 0.01102 | 153.84 | 5180706.7
798 | 8661.89 | 648.88 | 0.09639 | 0.08539 | 0.011 | 153.5608 | 5196638.2
799 | 8656.71 | 649 | 0.09648 | 0.08547 | 0.01101 | 153.7004 | 5198424.5
800 | 8655.08 | 648.83 | 0.09653 | 0.08552 | 0.01101 | 153.7004 | 5204930.6
801 | 8644.22 | 648.69 | 0.0966 | 0.08558 | 0.01102 | 153.84 | 5206707.7
802 | 8678.29 | 648.87 | 0.09664 | 0.08566 | 0.01098 | 153.2816 | 5232199.6
803 | 8637.63 | 648.39 | 0.09674 | 0.08572 | 0.01102 | 153.84 | 5219708.2
804 | 8662.05 | 648.93 | 0.0968 | 0.0858 | 0.011 | 153.5608 | 5235710.7
805 | 8629.41 | 648.72 | 0.09689 | 0.08585 | 0.01104 | 154.1192 | 5223229.2
806 | 8661.14 | 649.38 | 0.09696 | 0.08595 | 0.01101 | 153.7004 | 5243967.6
807 | 8616.25 | 648.65 | 0.09704 | 0.08599 | 0.01106 | 154.3984 | 5226737.4
808 | 8665.57 | 649 | 0.09708 | 0.08608 | 0.011 | 153.5608 | 5261759.0
809 | 8641.75 | 649.2 | 0.09718 | 0.08614 | 0.01103 | 153.9796 | 5253942.1
810 | 8661.38 | 648.85 | 0.09721 | 0.08621 | 0.011 | 153.5608 | 5274783.2
811 | 8643.51 | 648.38 | 0.09729 | 0.08627 | 0.01102 | 153.84 | 5271710.3
812 | 8675.87 | 649.52 | 0.09735 | 0.08636 | 0.01099 | 153.4212 | 5292618.8
813 | 8622.2 | 648.82 | 0.09745 | 0.0864 | 0.01105 | 154.2588 | 5270363.2
814 | 8662.63 | 649.27 | 0.09748 | 0.08648 | 0.01101 | 153.7004 | 5296016.9
815 | 8623.34 | 648.65 | 0.09759 | 0.08654 | 0.01105 | 154.2588 | 5283328.4
816 | 8650.53 | 649.09 | 0.09766 | 0.08664 | 0.01102 | 153.84 | 5304211.6
817 | 8621.14 | 648.94 | 0.09773 | 0.08668 | 0.01105 | 154.2588 | 5296293.6
818 | 8628.11 | 649.36 | 0.09781 | 0.08676 | 0.01105 | 154.2588 | 5302776.2
819 | 8649.23 | 649.05 | 0.09785 | 0.08683 | 0.01102 | 153.84 | 5323712.4
820 | 8626.88 | 649.02 | 0.09795 | 0.0869 | 0.01105 | 154.2588 | 5315741.5
821 | 8622.69 | 648.95 | 0.09802 | 0.08697 | 0.01105 | 154.2588 | 5322224.1
822 | 8610.4 | 649.07 | 0.09812 | 0.08705 | 0.01107 | 154.538 | 5319079.4
823 | 8645.52 | 649.12 | 0.09815 | 0.08713 | 0.01103 | 153.9796 | 5344863.3
824 | 8601.82 | 649.11 | 0.09826 | 0.08718 | 0.01108 | 154.6776 | 5327208.9
825 | 8643.33 | 649.27 | 0.0983 | 0.08726 | 0.01103 | 153.9796 | 5357852.0
826 | 8591.73 | 649.09 | 0.0984 | 0.08731 | 0.01109 | 154.8172 | 5335323.8
827 | 8656.18 | 649.35 | 0.09842 | 0.0874 | 0.01102 | 153.84 | 5375714.5
828 | 8603.31 | 649.01 | 0.09852 | 0.08744 | 0.01108 | 154.6776 | 5353069.1
829 | 8630.01 | 649.21 | 0.09859 | 0.08754 | 0.01105 | 154.2588 | 5374085.0
830 | 8600.11 | 648.95 | 0.09865 | 0.08757 | 0.01108 | 154.6776 | 5365999.3
831 | 8638.95 | 649.39 | 0.09871 | 0.08767 | 0.01104 | 154.1192 | 5391929.8
832 | 8588.54 | 649.23 | 0.09881 | 0.08771 | 0.0111 | 154.9568 | 5369237.6
833 | 8648.07 | 649.05 | 0.09884 | 0.08782 | 0.01102 | 153.84 | 5414716.0
834 | 8591.66 | 648.8 | 0.09895 | 0.08786 | 0.01109 | 154.8172 | 5386997.6
835 | 8614.19 | 649.29 | 0.099 | 0.08794 | 0.01107 | 154.538 | 5403201.1
836 | 8602.59 | 649.21 | 0.09909 | 0.08801 | 0.01108 | 154.6776 | 5404789.6
837 | 8614.68 | 648.72 | 0.09916 | 0.0881 | 0.01106 | 154.3984 | 5421039.9
838 | 8594.12 | 649.33 | 0.09924 | 0.08815 | 0.0111 | 154.9568 | 5407958.1
839 | 8613.33 | 649.59 | 0.0993 | 0.08822 | 0.01107 | 154.538 | 5429084.7
840 | 8606.25 | 649.19 | 0.09936 | 0.08828 | 0.01108 | 154.6776 | 5430649.9
841 | 8603.15 | 648.98 | 0.09944 | 0.08836 | 0.01108 | 154.6776 | 5437114.9
842 | 8609.75 | 649.37 | 0.0995 | 0.08842 | 0.01108 | 154.6776 | 5443580.0
843 | 8577.98 | 648.94 | 0.0996 | 0.08849 | 0.01111 | 155.0964 | 5435328.4
844 | 8588.97 | 648.96 | 0.09965 | 0.08855 | 0.0111 | 154.9568 | 5446678.5
845 | 8583.54 | 649.38 | 0.09975 | 0.08864 | 0.01111 | 155.0964 | 5448223.6
846 | 8594.22 | 649.09 | 0.09979 | 0.0887 | 0.01109 | 154.8172 | 5464508.3
847 | 8580.73 | 649.32 | 0.09988 | 0.08877 | 0.01111 | 155.0964 | 5461118.8
848 | 8621.73 | 648.82 | 0.09992 | 0.08887 | 0.01105 | 154.2588 | 5497254.6
849 | 8583.88 | 649.34 | 0.10002 | 0.08892 | 0.01111 | 155.0964 | 5474014.1
850 | 8594.35 | 649.21 | 0.1001 | 0.08901 | 0.01109 | 154.8172 | 5490345.3
851 | 8567.37 | 648.68 | 0.10018 | 0.08906 | 0.01112 | 155.236 | 5481975.0
852 | 8605.68 | 649.11 | 0.10024 | 0.08916 | 0.01108 | 154.6776 | 5508230.6
853 | 8541.4 | 648.93 | 0.10035 | 0.08919 | 0.01116 | 155.7944 | 5475163.8
854 | 8598.45 | 648.79 | 0.10039 | 0.08931 | 0.01108 | 154.6776 | 5521160.7
855 | 8553.03 | 649.13 | 0.1005 | 0.08936 | 0.01114 | 155.5152 | 5497854.0
856 | 8588.01 | 649.34 | 0.10055 | 0.08945 | 0.0111 | 154.9568 | 5524119.5
857 | 8546.08 | 649.13 | 0.10065 | 0.08949 | 0.01115 | 155.6548 | 5505772.1
858 | 8596.42 | 648.97 | 0.10067 | 0.08958 | 0.01109 | 154.8172 | 5542019.1
859 | 8551.71 | 648.8 | 0.10078 | 0.08964 | 0.01114 | 155.5152 | 5523574.9
860 | 8584.08 | 648.59 | 0.10083 | 0.08974 | 0.0111 | 154.9568 | 5549933.1
861 | 8584.71 | 648.38 | 0.10089 | 0.0898 | 0.01109 | 154.8172 | 5561396.8
862 | 8583.27 | 649.39 | 0.10098 | 0.08987 | 0.01111 | 155.0964 | 5557832.9
863 | 8574.25 | 648.6 | 0.10104 | 0.08993 | 0.01111 | 155.0964 | 5564280.5
864 | 8584.59 | 648.88 | 0.10113 | 0.09003 | 0.0111 | 154.9568 | 5575746.8
865 | 8582.84 | 648.33 | 0.10119 | 0.0901 | 0.01109 | 154.8172 | 5587233.7
866 | 8572.48 | 648.9 | 0.10129 | 0.09017 | 0.01112 | 155.236 | 5578602.0
867 | 8561.29 | 648.92 | 0.10134 | 0.09021 | 0.01113 | 155.3756 | 5580025.8
868 | 8564.6 | 648.46 | 0.1014 | 0.09028 | 0.01112 | 155.236 | 5591485.6
869 | 8559.85 | 648.83 | 0.10148 | 0.09035 | 0.01113 | 155.3756 | 5592897.9
870 | 8550.27 | 648.86 | 0.10157 | 0.09043 | 0.01114 | 155.5152 | 5594307.6
871 | 8582.53 | 648.81 | 0.10161 | 0.09051 | 0.0111 | 154.9568 | 5620920.6
872 | 8544.66 | 648.38 | 0.10171 | 0.09056 | 0.01114 | 155.5152 | 5607168.0
873 | 8581.44 | 648.46 | 0.10174 | 0.09065 | 0.0111 | 154.9568 | 5633827.5
874 | 8551.18 | 648.58 | 0.10184 | 0.0907 | 0.01114 | 155.5152 | 5620028.5
875 | 8583.95 | 648.93 | 0.10189 | 0.09079 | 0.0111 | 154.9568 | 5646734.3
876 | 8546.71 | 648.57 | 0.10199 | 0.09084 | 0.01114 | 155.5152 | 5632889.0
877 | 8559.49 | 648.54 | 0.10204 | 0.09092 | 0.01113 | 155.3756 | 5644386.0
878 | 8542.38 | 648.79 | 0.10213 | 0.09098 | 0.01115 | 155.6548 | 5640686.0
879 | 8574.71 | 648.6 | 0.10217 | 0.09107 | 0.01111 | 155.0964 | 5667442.1
880 | 8519.56 | 648.4 | 0.10226 | 0.09108 | 0.01118 | 156.0736 | 5638364.5
881 | 8570.06 | 648.84 | 0.10231 | 0.09119 | 0.01112 | 155.236 | 5675229.1
882 | 8527.2 | 647.95 | 0.1024 | 0.09124 | 0.01116 | 155.7944 | 5661306.5
883 | 8555.82 | 649 | 0.10246 | 0.09132 | 0.01114 | 155.5152 | 5677900.7
884 | 8511.36 | 648.2 | 0.10254 | 0.09136 | 0.01118 | 156.0736 | 5663993.4
885 | 8559.42 | 649.13 | 0.10259 | 0.09145 | 0.01114 | 155.5152 | 5690761.1
886 | 8534.84 | 648.08 | 0.10265 | 0.0915 | 0.01115 | 155.6548 | 5692081.8
887 | 8588.47 | 648.6 | 0.10268 | 0.09159 | 0.01109 | 154.8172 | 5729336.8
888 | 8526.49 | 648.29 | 0.1028 | 0.09163 | 0.01117 | 155.934 | 5694716.0
889 | 8545.08 | 648.86 | 0.10287 | 0.09172 | 0.01115 | 155.6548 | 5711355.2
890 | 8528.14 | 648.66 | 0.10294 | 0.09177 | 0.01117 | 155.934 | 5707541.9
891 | 8521.49 | 648.28 | 0.10301 | 0.09184 | 0.01117 | 155.934 | 5713954.9
892 | 8546.11 | 648.39 | 0.10305 | 0.09191 | 0.01114 | 155.5152 | 5735772.8
893 | 8541.93 | 648.77 | 0.10315 | 0.092 | 0.01115 | 155.6548 | 5737053.1
894 | 8530.24 | 648.27 | 0.1032 | 0.09204 | 0.01116 | 155.7944 | 5738331.1
895 | 8528.5 | 648.23 | 0.10329 | 0.09212 | 0.01116 | 155.7944 | 5744749.8
896 | 8529.29 | 648.53 | 0.10334 | 0.09218 | 0.01117 | 155.934 | 5746019.7
897 | 8511.41 | 648.17 | 0.10341 | 0.09223 | 0.01118 | 156.0736 | 5747287.4
898 | 8524.98 | 648.52 | 0.10347 | 0.0923 | 0.01117 | 155.934 | 5758845.7
899 | 8518.35 | 648.46 | 0.10354 | 0.09236 | 0.01118 | 156.0736 | 5760101.9
900 | 8536.82 | 648.29 | 0.10359 | 0.09244 | 0.01115 | 155.6548 | 5782024.4
901 | 8524.52 | 648.35 | 0.10365 | 0.09248 | 0.01117 | 155.934 | 5778084.6
902 | 8539.86 | 648.63 | 0.10373 | 0.09258 | 0.01115 | 155.6548 | 5794873.3
903 | 8498.12 | 647.84 | 0.10382 | 0.09263 | 0.01119 | 156.2132 | 5780560.4
904 | 8525.43 | 648.33 | 0.10387 | 0.0927 | 0.01117 | 155.934 | 5797323.5
905 | 8500.34 | 648.44 | 0.10396 | 0.09276 | 0.0112 | 156.3528 | 5788190.7
906 | 8541.19 | 648.44 | 0.10399 | 0.09284 | 0.01115 | 155.6548 | 5820571.2
907 | 8497.58 | 648.36 | 0.10408 | 0.09288 | 0.0112 | 156.3528 | 5800982.3
908 | 8521.66 | 648.74 | 0.10413 | 0.09295 | 0.01118 | 156.0736 | 5817767.0
909 | 8520.42 | 648.08 | 0.1042 | 0.09303 | 0.01117 | 155.934 | 5829388.3
910 | 8533.35 | 648.16 | 0.10425 | 0.0931 | 0.01115 | 155.6548 | 5846269.1
911 | 8520.84 | 648.03 | 0.10434 | 0.09317 | 0.01117 | 155.934 | 5842214.3
912 | 8543.67 | 648 | 0.10438 | 0.09325 | 0.01114 | 155.5152 | 5864377.6
913 | 8511.56 | 648.25 | 0.10448 | 0.09329 | 0.01118 | 156.0736 | 5849803.1
914 | 8515.26 | 648.28 | 0.10455 | 0.09337 | 0.01118 | 156.0736 | 5856210.4
915 | 8527.45 | 648.44 | 0.10458 | 0.09341 | 0.01117 | 155.934 | 5867866.1
916 | 8487.28 | 648.14 | 0.10469 | 0.09347 | 0.01121 | 156.4924 | 5853318.3
917 | 8537.22 | 648.68 | 0.10472 | 0.09356 | 0.01116 | 155.7944 | 5885961.5
918 | 8509.76 | 648.08 | 0.10479 | 0.09361 | 0.01118 | 156.0736 | 5881839.3
919 | 8554.44 | 648.23 | 0.10482 | 0.0937 | 0.01113 | 155.3756 | 5914698.7
920 | 8499.14 | 647.92 | 0.10494 | 0.09374 | 0.01119 | 156.2132 | 5889386.0
921 | 8524.91 | 648.38 | 0.10498 | 0.09381 | 0.01117 | 155.934 | 5906343.9
922 | 8525.87 | 648.08 | 0.10505 | 0.09389 | 0.01116 | 155.7944 | 5918055.1
923 | 8509.11 | 648.2 | 0.10512 | 0.09394 | 0.01119 | 156.2132 | 5908590.5
924 | 8501.79 | 648.32 | 0.10521 | 0.09401 | 0.0112 | 156.3528 | 5909710.8
925 | 8551.98 | 648.4 | 0.10523 | 0.0941 | 0.01113 | 155.3756 | 5953314.8
926 | 8475.92 | 646.53 | 0.10534 | 0.09414 | 0.0112 | 156.3528 | 5922502.3
927 | 8486.98 | 649.77 | 0.10543 | 0.09419 | 0.01124 | 156.9112 | 5907798.8
928 | 8527.48 | 648.7 | 0.10546 | 0.09429 | 0.01117 | 155.934 | 5951234.7
929 | 8509.93 | 648.51 | 0.10554 | 0.09435 | 0.01119 | 156.2132 | 5946999.5
930 | 8520.44 | 648.5 | 0.10558 | 0.0944 | 0.01118 | 156.0736 | 5958726.1
931 | 8491.91 | 648.13 | 0.10567 | 0.09446 | 0.01121 | 156.4924 | 5949169.5
932 | 8519.13 | 648.2 | 0.10571 | 0.09454 | 0.01117 | 155.934 | 5976886.6
933 | 8476.03 | 648.1 | 0.1058 | 0.09457 | 0.01123 | 156.7716 | 5951331.8
934 | 8514.54 | 648.64 | 0.10585 | 0.09466 | 0.01119 | 156.2132 | 5979007.1
935 | 8482.61 | 648.04 | 0.10592 | 0.0947 | 0.01122 | 156.632 | 5969404.8
936 | 8512.24 | 649.07 | 0.10599 | 0.09479 | 0.0112 | 156.3528 | 5986460.2
937 | 8510.64 | 648.18 | 0.10604 | 0.09485 | 0.01118 | 156.0736 | 6003576.7
938 | 8497.33 | 648.3 | 0.10611 | 0.0949 | 0.0112 | 156.3528 | 5999251.8
939 | 8482.41 | 648.52 | 0.10618 | 0.09496 | 0.01123 | 156.7716 | 5989604.0
940 | 8494.96 | 648.71 | 0.10624 | 0.09503 | 0.01121 | 156.4924 | 6006680.3
941 | 8480.24 | 648.15 | 0.10631 | 0.09509 | 0.01122 | 156.632 | 6007711.1
942 | 8477.34 | 648.82 | 0.1064 | 0.09516 | 0.01124 | 156.9112 | 6003394.3
943 | 8498.16 | 648.05 | 0.10643 | 0.09524 | 0.0112 | 156.3528 | 6031230.8
944 | 8474.73 | 648.93 | 0.10654 | 0.0953 | 0.01124 | 156.9112 | 6016140.4
945 | 8489.72 | 648.57 | 0.10658 | 0.09536 | 0.01122 | 156.632 | 6033248.7
946 | 8462.39 | 648.38 | 0.10667 | 0.09542 | 0.01125 | 157.0508 | 6023527.4
947 | 8484.22 | 648.49 | 0.10672 | 0.09549 | 0.01122 | 156.632 | 6046017.5
948 | 8455.01 | 648.74 | 0.10681 | 0.09554 | 0.01127 | 157.33 | 6025550.0
949 | 8496.29 | 648.94 | 0.10683 | 0.09561 | 0.01122 | 156.632 | 6058786.3
950 | 8430.84 | 648.42 | 0.10694 | 0.09565 | 0.01129 | 157.6092 | 6027565.5
951 | 8485.9 | 649.04 | 0.10699 | 0.09576 | 0.01123 | 156.7716 | 6066148.5
952 | 8459.78 | 648.49 | 0.10708 | 0.09582 | 0.01126 | 157.1904 | 6056348.2
953 | 8476.44 | 648.56 | 0.10712 | 0.09588 | 0.01124 | 156.9112 | 6073497.6
954 | 8454.41 | 648.92 | 0.10721 | 0.09594 | 0.01127 | 157.33 | 6063686.4
955 | 8501.12 | 649.67 | 0.10725 | 0.09603 | 0.01122 | 156.632 | 6097092.6
956 | 8434.16 | 648.14 | 0.10734 | 0.09606 | 0.01128 | 157.4696 | 6071011.7
957 | 8455.33 | 649.47 | 0.1074 | 0.09612 | 0.01128 | 157.4696 | 6077362.1
958 | 8464.21 | 648.9 | 0.10746 | 0.0962 | 0.01126 | 157.1904 | 6094518.4
959 | 8466.1 | 648.42 | 0.10751 | 0.09627 | 0.01125 | 157.0508 | 6106303.2
960 | 8438.01 | 648.9 | 0.1076 | 0.09631 | 0.01129 | 157.6092 | 6091013.6
961 | 8441.89 | 648.71 | 0.10768 | 0.0964 | 0.01128 | 157.4696 | 6102763.8
962 | 8469 | 649.3 | 0.10772 | 0.09647 | 0.01126 | 157.1904 | 6119965.3
963 | 8450.74 | 648.66 | 0.10781 | 0.09654 | 0.01127 | 157.33 | 6120891.0
964 | 8451.8 | 649.13 | 0.10787 | 0.0966 | 0.01128 | 157.4696 | 6121815.1
965 | 8416.48 | 648.83 | 0.10798 | 0.09666 | 0.01132 | 158.028 | 6106511.3
966 | 8444.07 | 649.6 | 0.10802 | 0.09672 | 0.0113 | 157.7488 | 6123658.4
967 | 8428.41 | 648.66 | 0.1081 | 0.0968 | 0.0113 | 157.7488 | 6129997.6
968 | 8446.96 | 649.09 | 0.10814 | 0.09686 | 0.01128 | 157.4696 | 6147216.9
969 | 8427.81 | 648.92 | 0.10823 | 0.09692 | 0.01131 | 157.8884 | 6137244.8
970 | 8455.44 | 649.24 | 0.10828 | 0.09701 | 0.01128 | 157.4696 | 6159917.7
971 | 8421.66 | 648.76 | 0.10836 | 0.09705 | 0.01131 | 157.8884 | 6149912.0
972 | 8439.36 | 649.22 | 0.10844 | 0.09714 | 0.0113 | 157.7488 | 6161693.6
973 | 8433.98 | 648.66 | 0.10849 | 0.09719 | 0.01129 | 157.6092 | 6173496.1
974 | 8447.66 | 649.03 | 0.10857 | 0.09729 | 0.01128 | 157.4696 | 6185319.4
975 | 8405.04 | 649 | 0.10864 | 0.0973 | 0.01134 | 158.3072 | 6158909.7
976 | 8431.39 | 649.14 | 0.10871 | 0.09741 | 0.01131 | 157.8884 | 6181579.9
977 | 8403.87 | 648.57 | 0.10879 | 0.09746 | 0.01133 | 158.1676 | 6176990.5
978 | 8445.58 | 649.29 | 0.10882 | 0.09754 | 0.01129 | 157.6092 | 6205220.1
979 | 8403.46 | 648.88 | 0.10891 | 0.09757 | 0.01134 | 158.3072 | 6184177.0
980 | 8415.29 | 649.15 | 0.10897 | 0.09765 | 0.01133 | 158.1676 | 6195957.7
981 | 8395.51 | 648.85 | 0.10905 | 0.0977 | 0.01135 | 158.4468 | 6191351.0
982 | 8442.94 | 649.37 | 0.10909 | 0.09779 | 0.01129 | 157.6092 | 6230599.3
983 | 8398.74 | 648.49 | 0.10919 | 0.09785 | 0.01134 | 158.3072 | 6209444.4
984 | 8419.18 | 649.09 | 0.10924 | 0.09792 | 0.01132 | 158.028 | 6226743.1
985 | 8400.51 | 649.38 | 0.10933 | 0.09797 | 0.01135 | 158.4468 | 6216596.0
986 | 8410.42 | 648.54 | 0.10938 | 0.09805 | 0.01132 | 158.028 | 6239399.1
987 | 8397.84 | 649.27 | 0.10947 | 0.09811 | 0.01135 | 158.4468 | 6229218.5
988 | 8426.95 | 648.84 | 0.1095 | 0.09819 | 0.01131 | 157.8884 | 6257583.0
989 | 8406.3 | 649.1 | 0.10958 | 0.09824 | 0.01134 | 158.3072 | 6247345.3
990 | 8417.95 | 649.11 | 0.10965 | 0.09832 | 0.01132 | 158.028 | 6264711.0
991 | 8416.2 | 648.57 | 0.10969 | 0.09837 | 0.01132 | 158.028 | 6271039.0
992 | 8390.28 | 648.97 | 0.10978 | 0.09843 | 0.01136 | 158.5864 | 6255263.6
993 | 8403.96 | 648.86 | 0.10984 | 0.0985 | 0.01134 | 158.3072 | 6272612.7
994 | 8388.31 | 648.88 | 0.10992 | 0.09856 | 0.01136 | 158.5864 | 6267875.0
995 | 8396.58 | 649.54 | 0.10998 | 0.09862 | 0.01136 | 158.5864 | 6274180.8
996 | 8405.91 | 649.08 | 0.11004 | 0.0987 | 0.01134 | 158.3072 | 6291563.2
997 | 8387.8 | 648.77 | 0.11012 | 0.09876 | 0.01136 | 158.5864 | 6286792.2
998 | 8411.39 | 648.82 | 0.11017 | 0.09884 | 0.01133 | 158.1676 | 6309761.0
999 | 8418.33 | 649.32 | 0.11024 | 0.09891 | 0.01133 | 158.1676 | 6316083.4
1000 | 8411.3 | 649.02 | 0.11029 | 0.09896 | 0.01133 | 158.1676 | 6322405.8
1001 | 8386.24 | 648.53 | 0.11038 | 0.09903 | 0.01136 | 158.5864 | 6312015.0
1004 | 8381.16 | 649.11 | 0.11058 | 0.09921 | 0.01137 | 158.726 | 6325364.0
1006 | 8375.92 | 648.62 | 0.11071 | 0.09934 | 0.01137 | 158.726 | 6337964.4
1009 | 8381.92 | 648.65 | 0.1109 | 0.09954 | 0.01136 | 158.5864 | 6362460.7
1011 | 8384.05 | 648.73 | 0.11103 | 0.09967 | 0.01136 | 158.5864 | 6375072.1
1014 | 8358.96 | 648.62 | 0.11126 | 0.09986 | 0.01139 | 159.0052 | 6377148.2
1017 | 8381.29 | 648.43 | 0.11143 | 0.10006 | 0.01136 | 158.5864 | 6412906.4
1019 | 8350.58 | 648.44 | 0.1116 | 0.1002 | 0.0114 | 159.1448 | 6402972.1
1022 | 8343.66 | 648.38 | 0.11177 | 0.10036 | 0.01141 | 159.2844 | 6416194.6
1024 | 8355.22 | 648.2 | 0.1119 | 0.10051 | 0.01139 | 159.0052 | 6440039.2
1027 | 8367.82 | 648.35 | 0.11208 | 0.1007 | 0.01138 | 158.8656 | 6464582.1
1030 | 8332.38 | 648.39 | 0.11232 | 0.10089 | 0.01143 | 159.5636 | 6455104.4
1032 | 8353.98 | 648.4 | 0.11243 | 0.10103 | 0.0114 | 159.1448 | 6484658.7
1035 | 8345.12 | 648.12 | 0.11261 | 0.1012 | 0.0114 | 159.1448 | 6503509.4
1038 | 8316.94 | 648.03 | 0.11282 | 0.10138 | 0.01144 | 159.7032 | 6499554.7
1040 | 8312.02 | 648.01 | 0.11295 | 0.1015 | 0.01145 | 159.8428 | 6506390.6
1043 | 8337.96 | 648.58 | 0.11312 | 0.1017 | 0.01142 | 159.424 | 6542300.4
1046 | 8307.87 | 648.68 | 0.11334 | 0.10187 | 0.01147 | 160.122 | 6532516.9
1048 | 8270.29 | 649.75 | 0.11352 | 0.10198 | 0.01154 | 161.0993 | 6505306.3
1051 | 8317.02 | 648.19 | 0.11366 | 0.10221 | 0.01144 | 159.7032 | 6580955.7
1054 | 8289.41 | 648.38 | 0.11387 | 0.10239 | 0.01149 | 160.4013 | 6571021.1
1056 | 8299.56 | 648.47 | 0.11399 | 0.10252 | 0.01147 | 160.122 | 6594969.3
1059 | 8290.7 | 649.8 | 0.11421 | 0.1027 | 0.01151 | 160.6805 | 6590720.8
1062 | 8283.03 | 648.55 | 0.11438 | 0.10289 | 0.0115 | 160.5409 | 6615138.7
1065 | 8302.17 | 649.13 | 0.11457 | 0.10308 | 0.01148 | 160.2617 | 6645382.7
1067 | 8278.06 | 648.83 | 0.11471 | 0.1032 | 0.01151 | 160.6805 | 6640509.0
1070 | 8300.82 | 649.43 | 0.11489 | 0.10341 | 0.01149 | 160.4013 | 6670770.9
1073 | 8278.64 | 648.88 | 0.1151 | 0.10359 | 0.01151 | 160.6805 | 6677850.2
1076 | 8275.37 | 649.12 | 0.1153 | 0.10378 | 0.01152 | 160.8201 | 6690707.9
1078 | 8281.53 | 649 | 0.11541 | 0.10391 | 0.01151 | 160.6805 | 6708967.9
1081 | 8294.46 | 648.79 | 0.1156 | 0.10411 | 0.01149 | 160.4013 | 6739348.9
1084 | 8298.11 | 650.57 | 0.11582 | 0.1043 | 0.01151 | 160.6805 | 6746309.1
1087 | 8268.55 | 648.89 | 0.11601 | 0.10449 | 0.01152 | 160.8201 | 6759107.3
1089 | 8278.68 | 649.31 | 0.11614 | 0.10462 | 0.01152 | 160.8201 | 6771543.6
1092 | 8283.91 | 649.19 | 0.11634 | 0.10483 | 0.01151 | 160.6805 | 6796097.4
1095 | 8287.88 | 649.38 | 0.11651 | 0.10501 | 0.01151 | 160.6805 | 6814767.9
1098 | 8284.51 | 649.24 | 0.11671 | 0.1052 | 0.01151 | 160.6805 | 6833438.5
1101 | 8268.53 | 649.07 | 0.11691 | 0.10538 | 0.01153 | 160.9597 | 6840223.4
1103 | 8255.07 | 648.75 | 0.11704 | 0.1055 | 0.01154 | 161.0993 | 6846710.7
1106 | 8284.43 | 648.71 | 0.11721 | 0.10571 | 0.0115 | 160.5409 | 6889212.2
1109 | 8268.03 | 648.86 | 0.11741 | 0.10589 | 0.01152 | 160.8201 | 6895906.2
1112 | 8283.1 | 649.11 | 0.11758 | 0.10607 | 0.01151 | 160.6805 | 6920568.0
1115 | 8238.93 | 648.46 | 0.11781 | 0.10625 | 0.01156 | 161.3785 | 6909224.6
1118 | 8279.35 | 648.7 | 0.11796 | 0.10646 | 0.01151 | 160.6805 | 6957909.2
1121 | 8246.5 | 648.64 | 0.11817 | 0.10662 | 0.01155 | 161.2389 | 6952418.5
1123 | 8230.59 | 648.44 | 0.1183 | 0.10673 | 0.01157 | 161.5181 | 6952783.0
1126 | 8270.89 | 648.27 | 0.11846 | 0.10695 | 0.01151 | 160.6805 | 7007697.5
1129 | 8199.62 | 648.25 | 0.11871 | 0.1071 | 0.01161 | 162.0765 | 6965848.1
1132 | 8244.87 | 648.64 | 0.11886 | 0.1073 | 0.01155 | 161.2389 | 7020640.2
1135 | 8232.6 | 648.1 | 0.11905 | 0.10749 | 0.01156 | 161.3785 | 7033156.9
1138 | 8237.8 | 648.72 | 0.11924 | 0.10767 | 0.01156 | 161.3785 | 7051746.7
1141 | 8217.08 | 648.27 | 0.11944 | 0.10786 | 0.01159 | 161.7973 | 7052035.4
1144 | 8224.96 | 648.48 | 0.11963 | 0.10805 | 0.01158 | 161.6577 | 7076683.0
1147 | 8218.99 | 648.12 | 0.11981 | 0.10823 | 0.01158 | 161.6577 | 7095240.7
1150 | 8205.63 | 648.26 | 0.12003 | 0.10843 | 0.0116 | 161.9369 | 7101533.3
1153 | 8217.77 | 648.28 | 0.12021 | 0.10863 | 0.01158 | 161.6577 | 7132356.2
1155 | 8232.65 | 648.36 | 0.12032 | 0.10875 | 0.01156 | 161.3785 | 7157089.1
1158 | 8177.76 | 647.79 | 0.12053 | 0.1089 | 0.01163 | 162.3557 | 7132489.2
1161 | 8189.92 | 648.16 | 0.12073 | 0.10911 | 0.01162 | 162.2161 | 7157121.1
1164 | 8167.11 | 648.18 | 0.12091 | 0.10926 | 0.01165 | 162.6349 | 7157137.0
1167 | 8195.33 | 648.06 | 0.12109 | 0.10947 | 0.01161 | 162.0765 | 7200305.3
1170 | 8161.64 | 648.21 | 0.12128 | 0.10962 | 0.01166 | 162.7745 | 7187859.6
1173 | 8167.4 | 647.89 | 0.12147 | 0.10982 | 0.01165 | 162.6349 | 7212475.7
1176 | 8170.6 | 648.14 | 0.12164 | 0.10999 | 0.01165 | 162.6349 | 7230921.9
1179 | 8178.08 | 648.06 | 0.12184 | 0.1102 | 0.01164 | 162.4953 | 7255596.1
1182 | 8128.35 | 646.8 | 0.12204 | 0.11035 | 0.01169 | 163.1933 | 7242945.9
1185 | 8130.94 | 648.01 | 0.12224 | 0.11054 | 0.0117 | 163.3329 | 7255122.8
1189 | 8159.85 | 647.81 | 0.12247 | 0.11082 | 0.01166 | 162.7745 | 7304585.6
1192 | 8169.06 | 648.14 | 0.12263 | 0.11098 | 0.01165 | 162.6349 | 7329301.8
1195 | 8171.34 | 647.9 | 0.12284 | 0.11119 | 0.01164 | 162.4953 | 7354060.6
1198 | 8180.55 | 648.12 | 0.12301 | 0.11137 | 0.01163 | 162.3557 | 7378861.9
1201 | 8118.43 | 648.06 | 0.12323 | 0.11151 | 0.01172 | 163.6121 | 7340534.3
1204 | 8150.49 | 648.07 | 0.12341 | 0.11173 | 0.01168 | 163.0537 | 7384072.0
1207 | 8133.04 | 648.01 | 0.12359 | 0.11189 | 0.0117 | 163.3329 | 7389817.0
1210 | 8130.06 | 647.93 | 0.12378 | 0.11208 | 0.0117 | 163.3329 | 7408184.4
1213 | 8135.08 | 648.02 | 0.12398 | 0.11228 | 0.0117 | 163.3329 | 7426551.8
1216 | 8137.64 | 648.09 | 0.12416 | 0.11246 | 0.0117 | 163.3329 | 7444919.2
1219 | 8117.98 | 648.55 | 0.12436 | 0.11263 | 0.01173 | 163.7517 | 7444198.9
1222 | 8109.51 | 648.73 | 0.12457 | 0.11282 | 0.01175 | 164.0309 | 7449817.2
1226 | 8103.4 | 648.74 | 0.12481 | 0.11306 | 0.01176 | 164.1705 | 7467847.2
1229 | 8105.12 | 649.19 | 0.125 | 0.11324 | 0.01176 | 164.1705 | 7486120.9
1232 | 8108.57 | 648.98 | 0.12517 | 0.11342 | 0.01175 | 164.0309 | 7510781.3
1235 | 8105.67 | 649.12 | 0.12537 | 0.11361 | 0.01176 | 164.1705 | 7522668.3
1238 | 8091.3 | 649 | 0.12557 | 0.11379 | 0.01178 | 164.4497 | 7528139.0
1241 | 8136.69 | 649.07 | 0.1257 | 0.11399 | 0.01171 | 163.4725 | 7591492.4
1245 | 8138.93 | 649.02 | 0.12596 | 0.11425 | 0.01171 | 163.4725 | 7615961.4
1248 | 8086.29 | 648.89 | 0.12617 | 0.11438 | 0.01178 | 164.4497 | 7588947.9
1251 | 8124.79 | 649.16 | 0.12633 | 0.11459 | 0.01173 | 163.7517 | 7639616.8
1254 | 8117.47 | 648.71 | 0.1265 | 0.11476 | 0.01174 | 163.8913 | 7651414.3
1257 | 8121.33 | 648.83 | 0.12667 | 0.11494 | 0.01173 | 163.7517 | 7676257.6
1261 | 8123.35 | 648.72 | 0.12691 | 0.11518 | 0.01173 | 163.7517 | 7700684.9
1264 | 8088.41 | 647.87 | 0.1271 | 0.11534 | 0.01176 | 164.1705 | 7699313.9
1267 | 8112.71 | 648.55 | 0.12728 | 0.11554 | 0.01174 | 163.8913 | 7730735.1
1270 | 8117.19 | 648.41 | 0.12746 | 0.11573 | 0.01173 | 163.7517 | 7755646.1
1274 | 8087.79 | 648.22 | 0.12769 | 0.11592 | 0.01177 | 164.3101 | 7753633.0
1277 | 8100.61 | 648.55 | 0.12787 | 0.11612 | 0.01176 | 164.1705 | 7778499.9
1280 | 8097 | 648.19 | 0.12806 | 0.1163 | 0.01176 | 164.1705 | 7796773.6
1283 | 8107.43 | 648.67 | 0.12825 | 0.11651 | 0.01175 | 164.0309 | 7821698.4
1287 | 8076.57 | 648.05 | 0.12851 | 0.11672 | 0.01178 | 164.4497 | 7826102.5
1290 | 8088.3 | 648.16 | 0.12866 | 0.1169 | 0.01177 | 164.3101 | 7851009.9
1293 | 8041.45 | 648.36 | 0.12891 | 0.11707 | 0.01184 | 165.2873 | 7822743.7
1297 | 8045.08 | 648.53 | 0.12916 | 0.11732 | 0.01184 | 165.2873 | 7846943.9
1300 | 8057.12 | 647.96 | 0.12932 | 0.11751 | 0.01181 | 164.8685 | 7885073.2
1303 | 8027.3 | 647.96 | 0.12953 | 0.11768 | 0.01185 | 165.4269 | 7876591.9
1307 | 8030.59 | 648.3 | 0.1298 | 0.11795 | 0.01185 | 165.4269 | 7900771.7
1310 | 8047.25 | 648.49 | 0.12997 | 0.11814 | 0.01183 | 165.1477 | 7932294.5
1313 | 8037.63 | 648.54 | 0.13017 | 0.11833 | 0.01185 | 165.4269 | 7937041.5
1317 | 8000.42 | 648.46 | 0.13044 | 0.11854 | 0.0119 | 166.1249 | 7927770.9
1320 | 8048.17 | 648.71 | 0.13059 | 0.11875 | 0.01184 | 165.2873 | 7986095.6
1324 | 8010.19 | 648.46 | 0.13087 | 0.11898 | 0.01189 | 165.9853 | 7976610.9
1327 | 8008.79 | 649.84 | 0.13108 | 0.11916 | 0.01192 | 166.4041 | 7974563.9
1330 | 8058.64 | 648.95 | 0.13121 | 0.11938 | 0.01183 | 165.1477 | 8053398.2
1334 | 8046.5 | 649.11 | 0.13145 | 0.11961 | 0.01185 | 165.4269 | 8063985.8
1337 | 8007.4 | 648.85 | 0.13167 | 0.11977 | 0.0119 | 166.1249 | 8048162.2
1341 | 7998.88 | 648.69 | 0.13191 | 0.12 | 0.01191 | 166.2645 | 8065462.8
1344 | 8015.57 | 648.95 | 0.13208 | 0.1202 | 0.01189 | 165.9853 | 8097103.5
1347 | 7988.3 | 650.65 | 0.13233 | 0.12037 | 0.01196 | 166.9625 | 8067680.5
1351 | 8002.24 | 648.31 | 0.1325 | 0.12061 | 0.0119 | 166.1249 | 8132436.2
1354 | 8009.08 | 649.03 | 0.13268 | 0.12078 | 0.0119 | 166.1249 | 8150494.9
1358 | 7976.63 | 648.96 | 0.13297 | 0.12103 | 0.01195 | 166.8229 | 8140369.9
1361 | 8007.14 | 649.16 | 0.13309 | 0.12119 | 0.01191 | 166.2645 | 8185753.1
1365 | 8005.17 | 648.61 | 0.13333 | 0.12143 | 0.0119 | 166.1249 | 8216710.1
1368 | 8002.11 | 648.52 | 0.13352 | 0.12162 | 0.0119 | 166.1249 | 8234768.8
1372 | 7958.95 | 647.39 | 0.13379 | 0.12185 | 0.01194 | 166.6833 | 8231179.3
1375 | 8002.76 | 648.41 | 0.13393 | 0.12203 | 0.0119 | 166.1249 | 8276905.8
1379 | 8006.01 | 649.01 | 0.13419 | 0.12229 | 0.0119 | 166.1249 | 8300984.1
1382 | 7975.54 | 648.28 | 0.13438 | 0.12244 | 0.01194 | 166.6833 | 8291173.3
1386 | 7970.48 | 648.72 | 0.13461 | 0.12266 | 0.01195 | 166.8229 | 8308212.6
1390 | 7977.94 | 648.46 | 0.13484 | 0.12291 | 0.01194 | 166.6833 | 8339168.5
1393 | 7971.85 | 648.1 | 0.13503 | 0.1231 | 0.01194 | 166.6833 | 8357166.7
1397 | 7961.45 | 647.97 | 0.13526 | 0.12331 | 0.01195 | 166.8229 | 8374150.8
1400 | 7965.44 | 648.75 | 0.13544 | 0.12348 | 0.01196 | 166.9625 | 8385117.1
1404 | 7960.36 | 648.57 | 0.13568 | 0.12372 | 0.01196 | 166.9625 | 8409074.6
1407 | 7949.46 | 648.45 | 0.13587 | 0.1239 | 0.01198 | 167.2417 | 8412974.2
1411 | 7941.36 | 648.01 | 0.13611 | 0.12412 | 0.01198 | 167.2417 | 8436891.7
1415 | 7914.98 | 648.23 | 0.13638 | 0.12435 | 0.01203 | 167.9397 | 8425643.7
1418 | 7926.44 | 648.1 | 0.13657 | 0.12457 | 0.01201 | 167.6605 | 8457568.0
1422 | 7925.91 | 647.95 | 0.13679 | 0.12479 | 0.012 | 167.5209 | 8488493.6
1426 | 7908.63 | 648.17 | 0.13706 | 0.12502 | 0.01204 | 168.0793 | 8484090.9
1429 | 7936.75 | 648.08 | 0.13722 | 0.12523 | 0.01199 | 167.3813 | 8537394.0
1433 | 7905.17 | 648.4 | 0.13749 | 0.12544 | 0.01204 | 168.0793 | 8525738.0
1437 | 7913.91 | 648.76 | 0.13773 | 0.12569 | 0.01204 | 168.0793 | 8549536.2
1440 | 7895.51 | 648.5 | 0.13795 | 0.12589 | 0.01206 | 168.3585 | 8553177.0
1444 | 7896.84 | 648.65 | 0.13819 | 0.12613 | 0.01206 | 168.3585 | 8576935.9
1448 | 7875.76 | 648.27 | 0.13842 | 0.12634 | 0.01209 | 168.7773 | 8579353.0
1451 | 7912 | 648.81 | 0.13859 | 0.12655 | 0.01204 | 168.0793 | 8632830.3
1455 | 7907.26 | 648.95 | 0.13884 | 0.12679 | 0.01205 | 168.2189 | 8649444.6
1459 | 7898.28 | 649.07 | 0.13909 | 0.12702 | 0.01207 | 168.4981 | 8658851.6
1463 | 7905.78 | 649.05 | 0.13932 | 0.12727 | 0.01206 | 168.3585 | 8689790.3
1466 | 7898.44 | 649.26 | 0.13949 | 0.12742 | 0.01207 | 168.4981 | 8700395.1
1470 | 7877.67 | 649.59 | 0.13975 | 0.12764 | 0.01211 | 169.0565 | 8695318.0
1474 | 7889.87 | 648.95 | 0.13996 | 0.12788 | 0.01208 | 168.6377 | 8740631.8
1478 | 7903.01 | 649.44 | 0.14021 | 0.12814 | 0.01207 | 168.4981 | 8771612.6
1481 | 7867.79 | 648.82 | 0.1404 | 0.12829 | 0.01211 | 169.0565 | 8760385.0
1485 | 7888.67 | 649.24 | 0.14063 | 0.12854 | 0.01209 | 168.7773 | 8798576.8
1489 | 7869.63 | 648.96 | 0.14088 | 0.12877 | 0.01211 | 169.0565 | 8807706.4
1493 | 7862.93 | 648.98 | 0.14111 | 0.12899 | 0.01212 | 169.1961 | 8824080.6
1497 | 7890.04 | 649.15 | 0.14134 | 0.12926 | 0.01208 | 168.6377 | 8877018.9
1500 | 7886.57 | 648.82 | 0.14152 | 0.12944 | 0.01208 | 168.6377 | 8894808.5
1504 | 7888.35 | 648.71 | 0.14175 | 0.12967 | 0.01208 | 168.6377 | 8918528.0
1508 | 7873.94 | 648.37 | 0.14199 | 0.1299 | 0.01209 | 168.7773 | 8934851.1
1512 | 7894.62 | 648.13 | 0.14222 | 0.13016 | 0.01206 | 168.3585 | 8980835.9
1516 | 7852.08 | 647.87 | 0.14251 | 0.1304 | 0.01212 | 169.1961 | 8960017.5
1520 | 7871.83 | 648.03 | 0.14274 | 0.13065 | 0.01209 | 168.7773 | 9005950.7
1524 | 7856.47 | 648.04 | 0.14299 | 0.13088 | 0.01211 | 169.0565 | 9014737.8
1528 | 7830.62 | 648.22 | 0.14328 | 0.13112 | 0.01216 | 169.7545 | 9001234.1
1532 | 7831.65 | 648.65 | 0.14352 | 0.13136 | 0.01216 | 169.7545 | 9024797.5
1535 | 7801.6 | 648.65 | 0.14374 | 0.13153 | 0.01221 | 170.4525 | 9005441.2
1539 | 7811.38 | 648.73 | 0.14398 | 0.13179 | 0.0122 | 170.3129 | 9036308.8
1543 | 7785.24 | 648.75 | 0.14426 | 0.13202 | 0.01224 | 170.8713 | 9030187.9
1547 | 7810.84 | 648.61 | 0.14447 | 0.13227 | 0.01219 | 170.1733 | 9090732.6
1551 | 7783.56 | 649.96 | 0.14479 | 0.13253 | 0.01226 | 171.1505 | 9062199.2
1555 | 7776.63 | 649.2 | 0.14502 | 0.13276 | 0.01226 | 171.1505 | 9085570.4
1559 | 7836.63 | 649.26 | 0.14522 | 0.13306 | 0.01217 | 169.8941 | 9176304.4
1563 | 7782.76 | 648.94 | 0.1455 | 0.13325 | 0.01224 | 170.8713 | 9147235.0
1567 | 7807.22 | 648.88 | 0.14573 | 0.13352 | 0.0122 | 170.3129 | 9200712.1
1571 | 7787.36 | 649.16 | 0.14601 | 0.13377 | 0.01224 | 170.8713 | 9194053.9
1575 | 7814.02 | 649.4 | 0.14623 | 0.13402 | 0.0122 | 170.3129 | 9247684.5
1579 | 7768.41 | 648.9 | 0.14649 | 0.13423 | 0.01227 | 171.2901 | 9218278.9
1583 | 7734.1 | 649.23 | 0.14673 | 0.13441 | 0.01233 | 172.1277 | 9196659.7
1587 | 7772.51 | 649.27 | 0.14696 | 0.13469 | 0.01227 | 171.2901 | 9264983.3
1592 | 7736.06 | 648.87 | 0.14732 | 0.135 | 0.01232 | 171.9881 | 9256453.7
1596 | 7601.07 | 648.47 | 0.14762 | 0.13509 | 0.01253 | 174.9197 | 9124185.2
1600 | 7773.37 | 649.64 | 0.14777 | 0.1355 | 0.01227 | 171.2901 | 9340877.9
1604 | 7637.32 | 649.32 | 0.14802 | 0.13554 | 0.01248 | 174.2217 | 9206658.9
1608 | 7646.24 | 649.07 | 0.14823 | 0.13577 | 0.01247 | 174.0821 | 9237019.7
1612 | 7738.01 | 649.24 | 0.14863 | 0.1363 | 0.01232 | 171.9881 | 9372740.8
1616 | 7617.61 | 649.12 | 0.14872 | 0.13621 | 0.01251 | 174.6405 | 9253293.2
1620 | 7476.61 | 649.37 | 0.14911 | 0.13636 | 0.01275 | 177.9909 | 9101586.6
1624 | 7501.42 | 648.82 | 0.14936 | 0.13666 | 0.0127 | 177.2929 | 9159981.2
1629 | 7703.16 | 648.97 | 0.14964 | 0.13727 | 0.01237 | 172.6861 | 9433300.3
1633 | 7799.31 | 649.05 | 0.14983 | 0.13761 | 0.01222 | 170.5921 | 9572541.4
1637 | 7528.29 | 649.16 | 0.15004 | 0.13737 | 0.01266 | 176.7345 | 9262479.3
1641 | 7680.85 | 649.08 | 0.15017 | 0.13776 | 0.01241 | 173.2445 | 9472161.1
1645 | 7612.75 | 649.25 | 0.15063 | 0.13811 | 0.01252 | 174.7801 | 9411825.1
1650 | 7694.16 | 649.02 | 0.15093 | 0.13855 | 0.01239 | 172.9653 | 9539484.7
1654 | 7737.18 | 648.7 | 0.15106 | 0.13875 | 0.01231 | 171.8485 | 9624756.0
1658 | 7753.02 | 648.38 | 0.15123 | 0.13895 | 0.01228 | 171.4297 | 9671602.4
1662 | 7664.33 | 649.37 | 0.15163 | 0.13919 | 0.01244 | 173.6633 | 9570241.9
1667 | 7701.62 | 648.94 | 0.15193 | 0.13956 | 0.01237 | 172.6861 | 9653352.8
1671 | 7571.39 | 648.55 | 0.1521 | 0.13952 | 0.01258 | 175.6177 | 9514984.5
1675 | 7645.7 | 648.47 | 0.15237 | 0.13991 | 0.01245 | 173.8029 | 9637352.3
1679 | 7621.45 | 648.66 | 0.15258 | 0.14008 | 0.0125 | 174.5009 | 9621725.4
1684 | 7672.45 | 649.05 | 0.15275 | 0.14033 | 0.01242 | 173.3841 | 9712538.8
1688 | 7644.83 | 648.58 | 0.15298 | 0.14053 | 0.01246 | 173.9425 | 9704355.0
1692 | 7586.81 | 649 | 0.15329 | 0.14073 | 0.01256 | 175.3385 | 9649904.1
1697 | 7671.99 | 648.64 | 0.15343 | 0.14101 | 0.01242 | 173.3841 | 9787516.9
1701 | 7426.55 | 649.16 | 0.15381 | 0.14097 | 0.01284 | 179.2474 | 9489680.0
1705 | 7460.68 | 648.77 | 0.15407 | 0.1413 | 0.01277 | 178.2701 | 9564136.4
1710 | 7535.83 | 648.65 | 0.15428 | 0.14164 | 0.01264 | 176.4553 | 9690837.5
1714 | 7693.67 | 648.7 | 0.15448 | 0.1421 | 0.01238 | 172.8257 | 9917505.5
1719 | 7766.67 | 648.91 | 0.15453 | 0.14226 | 0.01227 | 171.2901 | 10035605.7
1723 | 7684.03 | 647.09 | 0.1548 | 0.14243 | 0.01237 | 172.6861 | 9977640.6
1727 | 7483.32 | 648.39 | 0.15534 | 0.14261 | 0.01272 | 177.5721 | 9725624.6
1732 | 7530.03 | 649.18 | 0.15569 | 0.14303 | 0.01266 | 176.7345 | 9800008.6
1736 | 7486.21 | 648.7 | 0.15572 | 0.14299 | 0.01272 | 177.5721 | 9776308.2
1741 | 7646.13 | 648.54 | 0.15615 | 0.14369 | 0.01246 | 173.9425 | 10009053.4
1745 | 7663.1 | 648.71 | 0.156 | 0.14357 | 0.01243 | 173.5237 | 10056262.0
1750 | 7418.16 | 648.53 | 0.15665 | 0.14382 | 0.01284 | 179.2474 | 9763045.2
1754 | 7439.37 | 649.01 | 0.1569 | 0.14409 | 0.01281 | 178.8285 | 9808277.3
1759 | 7414.02 | 648.21 | 0.15716 | 0.14432 | 0.01284 | 179.2474 | 9813255.2
1763 | 7607.35 | 648.33 | 0.15729 | 0.14477 | 0.01251 | 174.6405 | 10095022.2
1768 | 7508.7 | 648.26 | 0.1578 | 0.14513 | 0.01268 | 177.0137 | 9987925.3
1772 | 7531.43 | 648.43 | 0.15803 | 0.14539 | 0.01264 | 176.4553 | 10042201.2
1777 | 7656.93 | 648.62 | 0.15826 | 0.14582 | 0.01244 | 173.6633 | 10232442.8
1781 | 7591.61 | 648.37 | 0.15855 | 0.14601 | 0.01254 | 175.0593 | 10173693.7
1786 | 7580.16 | 648.03 | 0.15886 | 0.1463 | 0.01255 | 175.1989 | 10194126.2
1790 | 7502.43 | 647.94 | 0.15912 | 0.14644 | 0.01268 | 177.0137 | 10112209.4
1795 | 7580.06 | 648.07 | 0.15933 | 0.14677 | 0.01255 | 175.1989 | 10245496.4
1800 | 7532.31 | 648.14 | 0.15966 | 0.14703 | 0.01264 | 176.4553 | 10200881.6
1804 | 7529.51 | 648.24 | 0.15993 | 0.14728 | 0.01264 | 176.4553 | 10223550.3
1809 | 7624.77 | 647.79 | 0.16014 | 0.14766 | 0.01248 | 174.2217 | 10383320.5
1814 | 7249.04 | 648.26 | 0.16053 | 0.1474 | 0.01313 | 183.2958 | 9896573.0
1818 | 7679.61 | 648.25 | 0.16056 | 0.14817 | 0.0124 | 173.1049 | 10502301.2
1823 | 7584.74 | 648.35 | 0.16095 | 0.14839 | 0.01255 | 175.1989 | 10405314.7
1828 | 7305.65 | 647.87 | 0.16134 | 0.14832 | 0.01302 | 181.7602 | 10057209.2
1832 | 7540.04 | 647.83 | 0.16143 | 0.14882 | 0.01262 | 176.1761 | 10398684.2
1837 | 7379.41 | 648.21 | 0.16167 | 0.14877 | 0.0129 | 180.085 | 10200741.0
1842 | 7311.27 | 647.81 | 0.16218 | 0.14917 | 0.01301 | 181.6206 | 10142023.3
1846 | 7477.95 | 647.9 | 0.16216 | 0.14944 | 0.01272 | 177.5721 | 10395774.8
1851 | 7533.37 | 648.04 | 0.16267 | 0.15004 | 0.01263 | 176.3157 | 10498212.2
1856 | 7243.7 | 648.14 | 0.16301 | 0.14987 | 0.01314 | 183.4354 | 10118004.9
1861 | 7575.61 | 648.69 | 0.16312 | 0.15054 | 0.01257 | 175.4781 | 10605310.1
1865 | 7232.11 | 648.18 | 0.16351 | 0.15035 | 0.01316 | 183.7146 | 10151617.0
1870 | 7521.87 | 648.42 | 0.16372 | 0.15106 | 0.01266 | 176.7345 | 10580840.7
1875 | 7386.9 | 647.85 | 0.16397 | 0.15109 | 0.01288 | 179.8058 | 10427919.9
1880 | 7302.35 | 648.36 | 0.16426 | 0.15122 | 0.01304 | 182.0394 | 10327436.5
1885 | 7239.63 | 648.12 | 0.16459 | 0.15144 | 0.01315 | 183.575 | 10268284.2
1889 | 7421.38 | 647.88 | 0.16473 | 0.15191 | 0.01282 | 178.9681 | 10554950.7
1894 | 7333.18 | 647.86 | 0.16514 | 0.15217 | 0.01297 | 181.0622 | 10460495.9
1899 | 7466.89 | 649.88 | 0.1654 | 0.15262 | 0.01278 | 178.4097 | 10644037.3
1904 | 7422.7 | 647.85 | 0.16568 | 0.15286 | 0.01282 | 178.9681 | 10638764.5
1909 | 7284.33 | 648.38 | 0.16596 | 0.15289 | 0.01307 | 182.4582 | 10462672.2
1914 | 7447.92 | 648.08 | 0.16624 | 0.15346 | 0.01278 | 178.4097 | 10728113.4
1919 | 7436.28 | 648.21 | 0.16647 | 0.15367 | 0.0128 | 178.6889 | 10739332.3
1924 | 7307.23 | 648.52 | 0.16683 | 0.15379 | 0.01303 | 181.8998 | 10577253.9
1928 | 7342.86 | 648.6 | 0.167 | 0.15403 | 0.01297 | 181.0622 | 10648276.8
1933 | 7405.96 | 648.14 | 0.16728 | 0.15443 | 0.01285 | 179.387 | 10775588.6
1938 | 7408.69 | 648.28 | 0.16759 | 0.15474 | 0.01285 | 179.387 | 10803461.3
1943 | 7393 | 648.27 | 0.16784 | 0.15497 | 0.01288 | 179.8058 | 10806105.8
1948 | 7390.33 | 648.03 | 0.16814 | 0.15527 | 0.01288 | 179.8058 | 10833913.6
1953 | 7436.7 | 648.01 | 0.16839 | 0.1556 | 0.0128 | 178.6889 | 10929607.1
1958 | 7431.15 | 648.45 | 0.16872 | 0.1559 | 0.01281 | 178.8285 | 10949034.8
1963 | 7422.24 | 648.35 | 0.16899 | 0.15616 | 0.01283 | 179.1078 | 10959883.0
1968 | 7385.91 | 648.45 | 0.16932 | 0.15643 | 0.01289 | 179.9454 | 10936653.5
1973 | 7410.17 | 648.67 | 0.16962 | 0.15676 | 0.01285 | 179.387 | 10998570.3
1979 | 7401.78 | 648.51 | 0.16999 | 0.15712 | 0.01287 | 179.6662 | 11014873.8
1984 | 7348.07 | 648.32 | 0.17031 | 0.15735 | 0.01296 | 180.9226 | 10966017.7
1989 | 7370.18 | 648.48 | 0.1706 | 0.15768 | 0.01292 | 180.3642 | 11027689.9
1994 | 7348.37 | 648.47 | 0.17087 | 0.15792 | 0.01296 | 180.9226 | 11021290.0
1999 | 7317.04 | 648.01 | 0.17121 | 0.15821 | 0.01301 | 181.6206 | 11006462.9
2004 | 7338.66 | 648.39 | 0.17146 | 0.15848 | 0.01297 | 181.0622 | 11068022.1
2009 | 7311.34 | 648.15 | 0.17177 | 0.15875 | 0.01302 | 181.7602 | 11053027.0
2014 | 7338.53 | 648.8 | 0.17206 | 0.15908 | 0.01298 | 181.2018 | 11114682.2
2019 | 7315.6 | 648.29 | 0.17236 | 0.15934 | 0.01301 | 181.6206 | 11116582.6
2025 | 7301.2 | 648.97 | 0.17273 | 0.15967 | 0.01305 | 182.179 | 11115443.4
2030 | 7290.36 | 648.68 | 0.17301 | 0.15994 | 0.01307 | 182.4582 | 11125837.9
2035 | 7315.61 | 648.8 | 0.17329 | 0.16027 | 0.01302 | 181.7602 | 11196072.6
2040 | 7278.31 | 648.45 | 0.1736 | 0.16052 | 0.01308 | 182.5978 | 11172097.1
2045 | 7308.95 | 648.59 | 0.17387 | 0.16084 | 0.01303 | 181.8998 | 11242455.4
2051 | 7314.23 | 648.83 | 0.17422 | 0.16119 | 0.01303 | 181.8998 | 11275440.6
2056 | 7307.95 | 648.58 | 0.17449 | 0.16145 | 0.01303 | 181.8998 | 11302928.3
2061 | 7292.48 | 648.87 | 0.17476 | 0.1617 | 0.01307 | 182.4582 | 11295739.8
2067 | 7290.96 | 648.31 | 0.1751 | 0.16205 | 0.01306 | 182.3186 | 11337298.4
2072 | 7277.45 | 648.05 | 0.17537 | 0.1623 | 0.01308 | 182.5978 | 11347345.6
2077 | 7294.78 | 648.51 | 0.17564 | 0.16259 | 0.01305 | 182.179 | 11400877.0
2082 | 7275.71 | 648.5 | 0.17596 | 0.16287 | 0.01309 | 182.7374 | 11393400.3
2088 | 7282.94 | 648.3 | 0.1763 | 0.16323 | 0.01307 | 182.4582 | 11443719.0
2093 | 7243.3 | 648.37 | 0.17663 | 0.16349 | 0.01314 | 183.4354 | 11410013.0
2099 | 7267.34 | 648.58 | 0.17693 | 0.16383 | 0.01311 | 183.0166 | 11468906.8
2104 | 7294.35 | 648.73 | 0.17723 | 0.16417 | 0.01306 | 182.3186 | 11540239.9
2109 | 7258.62 | 648.39 | 0.17754 | 0.16442 | 0.01312 | 183.1562 | 11514763.5
2115 | 7268.7 | 648.57 | 0.17786 | 0.16476 | 0.0131 | 182.877 | 11565152.2
2120 | 7243.63 | 648.65 | 0.17819 | 0.16504 | 0.01315 | 183.575 | 11548415.1
2126 | 7240.73 | 648.84 | 0.17855 | 0.16539 | 0.01316 | 183.7146 | 11572299.0
2131 | 7264.04 | 649.19 | 0.17881 | 0.16569 | 0.01312 | 183.1562 | 11634879.5
2136 | 7245.66 | 648.49 | 0.17911 | 0.16596 | 0.01314 | 183.4354 | 11644428.0
2142 | 7241.56 | 648.68 | 0.17948 | 0.16632 | 0.01315 | 183.575 | 11668257.1
2147 | 7220.65 | 649.04 | 0.17978 | 0.16658 | 0.0132 | 184.273 | 11651192.8
2153 | 7196.58 | 648.81 | 0.18015 | 0.16691 | 0.01324 | 184.8314 | 11648454.9
2158 | 7231.75 | 649.01 | 0.18038 | 0.1672 | 0.01318 | 183.9938 | 11728657.6
2164 | 7177.39 | 648.85 | 0.18081 | 0.16754 | 0.01328 | 185.3898 | 11672703.6
2170 | 7198.22 | 648.9 | 0.18112 | 0.16788 | 0.01324 | 184.8314 | 11740430.6
2175 | 7197.51 | 648.34 | 0.18141 | 0.16818 | 0.01323 | 184.6918 | 11776376.8
2181 | 7177.84 | 648.81 | 0.18179 | 0.16852 | 0.01327 | 185.2502 | 11773267.7
2186 | 7211.41 | 649.07 | 0.18207 | 0.16885 | 0.01322 | 184.5522 | 11844888.6
2192 | 7187.77 | 648.48 | 0.18242 | 0.16917 | 0.01325 | 184.971 | 11850507.5
2197 | 7184.49 | 648.09 | 0.18272 | 0.16947 | 0.01325 | 184.971 | 11877538.7
2203 | 7184.42 | 648.49 | 0.18306 | 0.1698 | 0.01325 | 184.971 | 11909976.3
2209 | 7179.38 | 648.42 | 0.18341 | 0.17015 | 0.01326 | 185.1106 | 11933407.4
2214 | 7160.13 | 648.48 | 0.18373 | 0.17043 | 0.0133 | 185.669 | 11924447.1
2220 | 7157.09 | 648.13 | 0.18407 | 0.17077 | 0.0133 | 185.669 | 11956762.7
2226 | 7168.83 | 648.24 | 0.18439 | 0.17111 | 0.01328 | 185.3898 | 12007134.1
2232 | 7173.31 | 648.25 | 0.18476 | 0.17149 | 0.01327 | 185.2502 | 12048571.1
2237 | 7155 | 648.1 | 0.18505 | 0.17175 | 0.0133 | 185.669 | 12048323.5
2243 | 7145.97 | 647.85 | 0.18539 | 0.17208 | 0.01331 | 185.8086 | 12071562.7
2249 | 7122.89 | 647.92 | 0.18578 | 0.17242 | 0.01336 | 186.5066 | 12058555.2
2254 | 7145.39 | 648.52 | 0.18607 | 0.17274 | 0.01333 | 186.0878 | 12112562.7
2260 | 7132.6 | 648.35 | 0.18644 | 0.17309 | 0.01335 | 186.367 | 12126611.1
2266 | 7130.1 | 648.45 | 0.18678 | 0.17343 | 0.01336 | 186.5066 | 12149704.7
2272 | 7104.04 | 647.71 | 0.18714 | 0.17375 | 0.01339 | 186.9254 | 12154582.0
2278 | 7115.35 | 648.14 | 0.18748 | 0.17411 | 0.01338 | 186.7858 | 12195788.5
2284 | 7116.21 | 647.88 | 0.18783 | 0.17446 | 0.01337 | 186.6462 | 12237056.6
2289 | 7129.54 | 647.79 | 0.18812 | 0.17478 | 0.01334 | 186.2274 | 12291425.1
2295 | 7105.34 | 648.31 | 0.18849 | 0.17509 | 0.0134 | 187.065 | 12268463.3
2301 | 7115.77 | 647.89 | 0.18882 | 0.17545 | 0.01337 | 186.6462 | 12328138.0
2307 | 7100.89 | 648.3 | 0.18919 | 0.17578 | 0.01341 | 187.2046 | 12323415.6
2313 | 7081.01 | 648.52 | 0.18959 | 0.17614 | 0.01345 | 187.763 | 12318721.2
2319 | 7085.42 | 648.2 | 0.18992 | 0.17649 | 0.01343 | 187.4838 | 12369069.0
2325 | 7120.9 | 648.4 | 0.19025 | 0.17688 | 0.01337 | 186.6462 | 12456723.6
2331 | 7097.19 | 648.74 | 0.19065 | 0.17723 | 0.01342 | 187.3442 | 12442339.1
2337 | 7086.9 | 648.6 | 0.191 | 0.17756 | 0.01344 | 187.6234 | 12455802.7
2343 | 7074.76 | 649.08 | 0.19141 | 0.17794 | 0.01347 | 188.0422 | 12459969.2
2349 | 7071.75 | 648.63 | 0.19176 | 0.17829 | 0.01347 | 188.0422 | 12491877.0
2355 | 7082.77 | 649.18 | 0.19211 | 0.17865 | 0.01346 | 187.9026 | 12533089.1
2361 | 7054.14 | 648.65 | 0.19249 | 0.17899 | 0.0135 | 188.461 | 12527790.9
2367 | 7049.51 | 648.71 | 0.19285 | 0.17933 | 0.01351 | 188.6006 | 12550331.2
2373 | 7031.53 | 648.51 | 0.1932 | 0.17966 | 0.01354 | 189.0194 | 12554266.7
2379 | 7032.65 | 648.65 | 0.19358 | 0.18003 | 0.01354 | 189.0194 | 12586009.5
2385 | 7034.11 | 649.3 | 0.19394 | 0.18039 | 0.01355 | 189.159 | 12608440.3
2391 | 7026.03 | 649.04 | 0.1943 | 0.18074 | 0.01357 | 189.4382 | 12621530.0
2397 | 7015.32 | 649.26 | 0.19466 | 0.18107 | 0.01359 | 189.7174 | 12634581.3
2403 | 7011.73 | 649.03 | 0.19501 | 0.18142 | 0.01359 | 189.7174 | 12666207.3
2410 | 6991.89 | 648.86 | 0.19543 | 0.18181 | 0.01363 | 190.2758 | 12665824.4
2416 | 7010.93 | 649.55 | 0.19578 | 0.18217 | 0.01361 | 189.9966 | 12716016.5
2422 | 6985.72 | 649.26 | 0.19618 | 0.18253 | 0.01365 | 190.555 | 12710240.4
2428 | 6989.99 | 649 | 0.19654 | 0.18291 | 0.01363 | 190.2758 | 12760423.9
2434 | 6966.67 | 648.66 | 0.19692 | 0.18325 | 0.01367 | 190.8342 | 12754526.4
2441 | 6957.77 | 648.41 | 0.19731 | 0.18362 | 0.01369 | 191.1134 | 12772520.5
2447 | 6974.75 | 648.82 | 0.19768 | 0.18402 | 0.01366 | 190.6946 | 12832035.3
2453 | 6957.52 | 648.35 | 0.19803 | 0.18434 | 0.01368 | 190.9738 | 12844693.0
2459 | 6955.78 | 648.59 | 0.19839 | 0.1847 | 0.01369 | 191.1134 | 12866705.4
2466 | 6957 | 648.21 | 0.19877 | 0.18509 | 0.01368 | 190.9738 | 12912765.1
2472 | 6958.69 | 648.26 | 0.19911 | 0.18543 | 0.01368 | 190.9738 | 12944183.0
2478 | 6953.11 | 648.59 | 0.1995 | 0.1858 | 0.0137 | 191.253 | 12956658.5
2485 | 6921.21 | 648.11 | 0.1999 | 0.18615 | 0.01375 | 191.951 | 12946011.0
2491 | 6916.13 | 648.58 | 0.20028 | 0.18651 | 0.01377 | 192.2302 | 12958420.4
2498 | 6904.94 | 648.08 | 0.20071 | 0.18693 | 0.01378 | 192.3698 | 12985404.8
2504 | 6919.86 | 648.79 | 0.20105 | 0.18728 | 0.01377 | 192.2302 | 13026047.6
2510 | 6936.39 | 648.65 | 0.20138 | 0.18765 | 0.01373 | 191.6718 | 13095300.3
2517 | 6902.32 | 648.6 | 0.20184 | 0.18804 | 0.0138 | 192.649 | 13065210.3
2523 | 6901.35 | 648.57 | 0.20221 | 0.1884 | 0.0138 | 192.649 | 13096355.1
2530 | 6920.98 | 649.05 | 0.20261 | 0.18884 | 0.01377 | 192.2302 | 13161302.1
2536 | 6897.41 | 649.46 | 0.20298 | 0.18915 | 0.01383 | 193.0678 | 13135280.3
2543 | 6902.61 | 649.23 | 0.2034 | 0.18958 | 0.01381 | 192.7886 | 13190612.4
2549 | 6893.71 | 649.49 | 0.20378 | 0.18994 | 0.01384 | 193.2074 | 13193074.7
2556 | 6858.96 | 649.13 | 0.20424 | 0.19034 | 0.0139 | 194.045 | 13172200.3
2562 | 6874.02 | 649.12 | 0.20459 | 0.19072 | 0.01387 | 193.6262 | 13231678.5
2569 | 6844.42 | 648.67 | 0.20501 | 0.1911 | 0.01392 | 194.3242 | 13220173.2
2575 | 6840.99 | 648.77 | 0.20538 | 0.19145 | 0.01393 | 194.4638 | 13241536.9
2582 | 6847.92 | 648.92 | 0.20578 | 0.19187 | 0.01392 | 194.3242 | 13287071.7
2589 | 6851.24 | 648.6 | 0.20618 | 0.19228 | 0.0139 | 194.045 | 13342263.9
2595 | 6834.5 | 650.31 | 0.2066 | 0.19263 | 0.01397 | 195.0222 | 13306175.1
2602 | 6815.13 | 648.69 | 0.207 | 0.19303 | 0.01398 | 195.1618 | 13332524.7
2609 | 6813.81 | 648.78 | 0.20742 | 0.19344 | 0.01398 | 195.1618 | 13368392.4
2615 | 6791.28 | 648.7 | 0.20778 | 0.19375 | 0.01403 | 195.8598 | 13351384.4
2622 | 6811.13 | 648.8 | 0.20818 | 0.19419 | 0.01399 | 195.3014 | 13425400.5
2629 | 6792.62 | 648.93 | 0.2086 | 0.19457 | 0.01403 | 195.8598 | 13422864.1
2636 | 6808.66 | 648.72 | 0.209 | 0.19501 | 0.01399 | 195.3014 | 13497084.5
2642 | 6808.78 | 648.86 | 0.20935 | 0.19536 | 0.01399 | 195.3014 | 13527806.3
2649 | 6786.91 | 648.57 | 0.20976 | 0.19573 | 0.01403 | 195.8598 | 13524977.9
2656 | 6799.51 | 649.06 | 0.21018 | 0.19616 | 0.01402 | 195.7202 | 13570390.1
2663 | 6792.3 | 648.77 | 0.2106 | 0.19658 | 0.01403 | 195.8598 | 13596457.6
2669 | 6785.31 | 648.73 | 0.21097 | 0.19693 | 0.01404 | 195.9994 | 13617385.8
2676 | 6764.49 | 648.31 | 0.21139 | 0.19731 | 0.01407 | 196.4182 | 13623989.1
2683 | 6753.61 | 648.87 | 0.21181 | 0.1977 | 0.01411 | 196.9766 | 13620904.1
2690 | 6778.42 | 648.57 | 0.21221 | 0.19816 | 0.01405 | 196.139 | 13714760.6
2697 | 6745.77 | 648.3 | 0.21264 | 0.19852 | 0.01411 | 196.9766 | 13691978.5
2704 | 6769.99 | 648.65 | 0.21303 | 0.19896 | 0.01407 | 196.4182 | 13766542.1
2711 | 6739.44 | 649.45 | 0.2135 | 0.19934 | 0.01415 | 197.535 | 13724146.8
2718 | 6741.65 | 648.61 | 0.2139 | 0.19977 | 0.01413 | 197.2558 | 13779059.2
2725 | 6735.6 | 648.88 | 0.21432 | 0.20018 | 0.01415 | 197.535 | 13795020.3
2732 | 6730.56 | 649.04 | 0.21474 | 0.20058 | 0.01416 | 197.6746 | 13820689.8
2739 | 6728.57 | 649 | 0.21515 | 0.20099 | 0.01416 | 197.6746 | 13856101.5
2746 | 6722.04 | 649.14 | 0.21559 | 0.20141 | 0.01418 | 197.9539 | 13871920.1
2753 | 6754.4 | 649.46 | 0.21597 | 0.20185 | 0.01412 | 197.1162 | 13966378.0
2760 | 6722.34 | 649.03 | 0.21641 | 0.20223 | 0.01418 | 197.9539 | 13942643.7
2767 | 6729.89 | 649.18 | 0.21682 | 0.20265 | 0.01417 | 197.8142 | 13987869.9
2774 | 6713.51 | 648.88 | 0.21722 | 0.20303 | 0.01419 | 198.0935 | 14003491.7
2781 | 6727.3 | 648.5 | 0.21764 | 0.20348 | 0.01416 | 197.6746 | 14068571.8
2788 | 6718.18 | 648.38 | 0.21803 | 0.20386 | 0.01417 | 197.8142 | 14094030.1
2795 | 6710.16 | 648.64 | 0.21849 | 0.20429 | 0.0142 | 198.2331 | 14099566.0
2802 | 6703.83 | 649 | 0.21892 | 0.2047 | 0.01422 | 198.5123 | 14114997.7
2810 | 6723.09 | 648.98 | 0.21937 | 0.2052 | 0.01418 | 197.9539 | 14195227.8
2817 | 6695.99 | 648.58 | 0.21982 | 0.2056 | 0.01422 | 198.5123 | 14190559.8
2824 | 6702.64 | 649.23 | 0.22026 | 0.20604 | 0.01422 | 198.5123 | 14225822.1
2831 | 6698.52 | 649.42 | 0.22069 | 0.20645 | 0.01424 | 198.7915 | 14241054.8
2839 | 6689.75 | 648.9 | 0.22118 | 0.20694 | 0.01424 | 198.7915 | 14281297.9
2846 | 6673.82 | 649.06 | 0.22164 | 0.20736 | 0.01428 | 199.3499 | 14276408.5
2853 | 6680.23 | 649.42 | 0.22203 | 0.20775 | 0.01428 | 199.3499 | 14311522.6
2860 | 6652.06 | 649.4 | 0.22247 | 0.20814 | 0.01434 | 200.1875 | 14286609.0
2868 | 6654.61 | 648.74 | 0.22294 | 0.20863 | 0.01432 | 199.9083 | 14346580.7
2875 | 6649.95 | 648.98 | 0.22337 | 0.20904 | 0.01433 | 200.0479 | 14371560.8
2883 | 6634.53 | 648.82 | 0.22383 | 0.20947 | 0.01436 | 200.4667 | 14381443.5
2890 | 6638.12 | 648.66 | 0.22425 | 0.20991 | 0.01435 | 200.3271 | 14426408.3
2897 | 6645.91 | 648.61 | 0.22465 | 0.21032 | 0.01433 | 200.0479 | 14481534.4
2905 | 6636.8 | 648.42 | 0.22516 | 0.21081 | 0.01435 | 200.3271 | 14501285.8
2912 | 6634.72 | 648.4 | 0.22555 | 0.2112 | 0.01435 | 200.3271 | 14536228.7
2920 | 6634.81 | 648.21 | 0.22602 | 0.21167 | 0.01435 | 200.3271 | 14576163.4
2927 | 6604.53 | 648.24 | 0.22648 | 0.21207 | 0.01441 | 201.1647 | 14550268.9
2935 | 6603.78 | 648 | 0.22695 | 0.21254 | 0.01441 | 201.1647 | 14590037.3
2942 | 6607.81 | 648.11 | 0.2274 | 0.213 | 0.0144 | 201.0251 | 14634990.8
2950 | 6595.67 | 648.21 | 0.22786 | 0.21343 | 0.01443 | 201.4439 | 14644277.9
2957 | 6606.68 | 648.12 | 0.22828 | 0.21387 | 0.01441 | 201.1647 | 14699400.4
2965 | 6596.18 | 648.01 | 0.22876 | 0.21433 | 0.01443 | 201.4439 | 14718740.3
2972 | 6583.14 | 648.03 | 0.22919 | 0.21474 | 0.01446 | 201.8627 | 14722880.6
2980 | 6585.61 | 648.7 | 0.22968 | 0.21522 | 0.01446 | 201.8627 | 14762511.5
2988 | 6579.42 | 649.01 | 0.23016 | 0.21568 | 0.01449 | 202.2815 | 14771496.1
2995 | 6572.54 | 649.38 | 0.23063 | 0.21612 | 0.01451 | 202.5607 | 14785693.2
3003 | 6545.73 | 649.1 | 0.23117 | 0.21661 | 0.01456 | 203.2587 | 14774276.9
3011 | 6543.13 | 649.1 | 0.23166 | 0.21709 | 0.01457 | 203.3983 | 14803468.4
3018 | 6551.52 | 648.6 | 0.23207 | 0.21753 | 0.01454 | 202.9795 | 14868498.2
3026 | 6523.54 | 648.36 | 0.23257 | 0.21797 | 0.01459 | 203.6775 | 14856821.6
3034 | 6523.76 | 648.25 | 0.23305 | 0.21846 | 0.01459 | 203.6775 | 14896099.4
3042 | 6527.32 | 648.5 | 0.23352 | 0.21894 | 0.01459 | 203.6775 | 14935377.2
3050 | 6524.66 | 649.09 | 0.23403 | 0.21942 | 0.01461 | 203.9567 | 14954155.8
3057 | 6515.65 | 649.62 | 0.23447 | 0.21983 | 0.01464 | 204.3755 | 14957762.7
3065 | 6497.99 | 649.39 | 0.23498 | 0.22031 | 0.01468 | 204.9339 | 14956042.8
3073 | 6493.14 | 649.29 | 0.23548 | 0.2208 | 0.01468 | 204.9339 | 14995079.8
3081 | 6494.08 | 648.45 | 0.23593 | 0.22127 | 0.01466 | 204.6547 | 15054627.2
3089 | 6450.33 | 648.68 | 0.23651 | 0.22174 | 0.01477 | 206.1903 | 14981306.5
3097 | 6499.85 | 648.81 | 0.23692 | 0.22226 | 0.01466 | 204.6547 | 15132807.6
3105 | 6464.06 | 648.42 | 0.23745 | 0.22272 | 0.01473 | 205.6319 | 15099797.9
3113 | 6474.76 | 648.39 | 0.23789 | 0.22318 | 0.01471 | 205.3527 | 15159285.2
3121 | 6477.92 | 649.09 | 0.23843 | 0.22372 | 0.01471 | 205.3527 | 15198242.6
3129 | 6474.42 | 648.98 | 0.23891 | 0.22419 | 0.01472 | 205.4923 | 15226848.6
3137 | 6423.95 | 649.27 | 0.23944 | 0.2246 | 0.01484 | 207.1675 | 15142336.5
3145 | 6405.85 | 648.87 | 0.23997 | 0.2251 | 0.01487 | 207.5863 | 15150325.3
3153 | 6412.72 | 648.37 | 0.24045 | 0.2256 | 0.01485 | 207.3071 | 15209319.9
3161 | 6435.97 | 648.62 | 0.24095 | 0.22615 | 0.0148 | 206.6091 | 15299423.2
3169 | 6427.68 | 648.45 | 0.24143 | 0.22662 | 0.01481 | 206.7487 | 15327787.0
3177 | 6399.54 | 648.77 | 0.24196 | 0.22708 | 0.01489 | 207.8655 | 15283921.3
3185 | 6398.79 | 648.87 | 0.24243 | 0.22754 | 0.01489 | 207.8655 | 15322407.8
3193 | 6401.4 | 649.32 | 0.24295 | 0.22805 | 0.0149 | 208.0051 | 15350584.9
3201 | 6377.67 | 649.3 | 0.2435 | 0.22855 | 0.01495 | 208.7031 | 15337577.1
3210 | 6390.49 | 649.2 | 0.24407 | 0.22915 | 0.01492 | 208.2843 | 15411626.9
3218 | 6371.99 | 649.13 | 0.2446 | 0.22964 | 0.01496 | 208.8427 | 15408725.7
3226 | 6361.17 | 649.37 | 0.24515 | 0.23016 | 0.01499 | 209.2615 | 15416117.3
3234 | 6347.99 | 648.44 | 0.24567 | 0.23067 | 0.015 | 209.4011 | 15444044.1
3243 | 6366.21 | 648.6 | 0.24621 | 0.23124 | 0.01496 | 208.8427 | 15528433.0
3251 | 6352.32 | 648.57 | 0.24673 | 0.23174 | 0.01499 | 209.2615 | 15535585.1
3259 | 6333.79 | 648.56 | 0.24724 | 0.2322 | 0.01504 | 209.9595 | 15522040.1
3268 | 6346.06 | 649.2 | 0.24779 | 0.23276 | 0.01502 | 209.6803 | 15585631.1
3276 | 6313.52 | 649.24 | 0.24833 | 0.23323 | 0.0151 | 210.7971 | 15541009.4
3284 | 6314.85 | 649.38 | 0.24882 | 0.23372 | 0.0151 | 210.7971 | 15578960.6
3293 | 6288.94 | 649.56 | 0.24941 | 0.23425 | 0.01517 | 211.7743 | 15549571.5
3301 | 6300.31 | 649.09 | 0.24991 | 0.23478 | 0.01513 | 211.2159 | 15628556.7
3310 | 6287.9 | 648.28 | 0.25046 | 0.23532 | 0.01514 | 211.3555 | 15660816.3
3318 | 6282.57 | 648.02 | 0.25098 | 0.23584 | 0.01515 | 211.4951 | 15688305.1
3327 | 6278.91 | 648.44 | 0.25155 | 0.23639 | 0.01517 | 211.7743 | 15710119.8
3335 | 6276.95 | 648.59 | 0.25205 | 0.23687 | 0.01517 | 211.7743 | 15747895.9
3344 | 6269.49 | 648.76 | 0.25263 | 0.23744 | 0.0152 | 212.1931 | 15759228.7
3352 | 6264.69 | 649.22 | 0.25314 | 0.23793 | 0.01522 | 212.4723 | 15776172.1
3361 | 6245.95 | 648.93 | 0.25376 | 0.2385 | 0.01526 | 213.0307 | 15777066.5
3370 | 6247.15 | 648.27 | 0.25435 | 0.23911 | 0.01524 | 212.7515 | 15840074.2
3378 | 6248.59 | 648.28 | 0.25481 | 0.23958 | 0.01524 | 212.7515 | 15877676.7
3387 | 6250.89 | 648.46 | 0.25541 | 0.24018 | 0.01523 | 212.6119 | 15930432.6
3396 | 6264.79 | 648.98 | 0.25597 | 0.24075 | 0.01521 | 212.3327 | 15993766.2
3404 | 6249.35 | 649.1 | 0.25654 | 0.24128 | 0.01525 | 212.8911 | 15989393.3
3413 | 6240.92 | 649.08 | 0.25715 | 0.24187 | 0.01527 | 213.1703 | 16010670.8
3422 | 6239.93 | 648.87 | 0.25772 | 0.24245 | 0.01527 | 213.1703 | 16052890.6
3431 | 6235.5 | 648.25 | 0.25826 | 0.24299 | 0.01527 | 213.1703 | 16095110.3
3439 | 6244.73 | 648.42 | 0.25875 | 0.2435 | 0.01525 | 212.8911 | 16153796.5
3448 | 6239.09 | 648.6 | 0.25933 | 0.24407 | 0.01527 | 213.1703 | 16174858.7
3457 | 6239.95 | 649.38 | 0.25992 | 0.24463 | 0.01528 | 213.3099 | 16206465.2
3466 | 6242.8 | 649.63 | 0.26051 | 0.24523 | 0.01528 | 213.3099 | 16248657.4
3475 | 6219.64 | 649.02 | 0.26109 | 0.24577 | 0.01532 | 213.8683 | 16248314.6
3484 | 6202.9 | 648.82 | 0.26171 | 0.24635 | 0.01536 | 214.4267 | 16247973.7
3493 | 6207.24 | 648.54 | 0.26228 | 0.24694 | 0.01534 | 214.1475 | 16311184.6
3502 | 6216.7 | 648.65 | 0.26284 | 0.24752 | 0.01532 | 213.8683 | 16374560.5
3511 | 6205.13 | 649.03 | 0.26344 | 0.24808 | 0.01536 | 214.4267 | 16373890.8
3520 | 6178.58 | 649.29 | 0.26407 | 0.24864 | 0.01543 | 215.4039 | 16341390.7
3529 | 6168.44 | 648.91 | 0.26466 | 0.24922 | 0.01545 | 215.6831 | 16361964.7
3538 | 6192.34 | 649.01 | 0.26523 | 0.24984 | 0.01539 | 214.8455 | 16467644.6
3547 | 6174.32 | 648.91 | 0.26583 | 0.2504 | 0.01543 | 215.4039 | 16466736.6
3556 | 6160.48 | 648.85 | 0.26644 | 0.25097 | 0.01547 | 215.9623 | 16465833.3
3565 | 6157 | 648.83 | 0.26703 | 0.25156 | 0.01547 | 215.9623 | 16507507.3
3574 | 6167.2 | 648.65 | 0.26756 | 0.25212 | 0.01545 | 215.6831 | 16570604.1
3583 | 6163.9 | 649.22 | 0.26818 | 0.25271 | 0.01547 | 215.9623 | 16590855.1
3592 | 6152.71 | 649.01 | 0.26876 | 0.25327 | 0.01549 | 216.2415 | 16611053.9
3602 | 6137.21 | 648.58 | 0.26945 | 0.25393 | 0.01552 | 216.6603 | 16625100.1
3611 | 6125.92 | 648.26 | 0.27005 | 0.25451 | 0.01554 | 216.9396 | 16645189.8
3620 | 6115.72 | 648.63 | 0.27065 | 0.25507 | 0.01557 | 217.3584 | 16654524.4
3629 | 6105.77 | 648.86 | 0.27128 | 0.25567 | 0.01561 | 217.9168 | 16653148.0
3639 | 6100.11 | 649.14 | 0.27198 | 0.25635 | 0.01563 | 218.196 | 16677669.2
3648 | 6085.16 | 648.92 | 0.27259 | 0.25693 | 0.01566 | 218.6148 | 16686887.9
3657 | 6100.44 | 648.52 | 0.27315 | 0.25754 | 0.01561 | 217.9168 | 16781637.4
3667 | 6079.09 | 648.38 | 0.27383 | 0.25817 | 0.01566 | 218.6148 | 16773798.8
3676 | 6076.59 | 649.2 | 0.27446 | 0.25877 | 0.01569 | 219.0336 | 16782816.1
3685 | 6075.25 | 649.68 | 0.27506 | 0.25936 | 0.0157 | 219.1732 | 16813189.8
3695 | 6035.19 | 648.8 | 0.27578 | 0.25999 | 0.01579 | 220.4296 | 16762723.8
3704 | 6032.65 | 648.49 | 0.27636 | 0.26057 | 0.01579 | 220.4296 | 16803553.2
3714 | 6049.54 | 648.59 | 0.27699 | 0.26125 | 0.01574 | 219.7316 | 16902441.8
3723 | 6050.11 | 648.71 | 0.27759 | 0.26184 | 0.01575 | 219.8712 | 16932643.1
3733 | 6035.65 | 649.08 | 0.2783 | 0.26251 | 0.01579 | 220.4296 | 16935114.5
3742 | 6006.35 | 649.04 | 0.27894 | 0.26308 | 0.01587 | 221.5464 | 16890368.8
3752 | 6018.97 | 648.96 | 0.27961 | 0.26378 | 0.01583 | 220.988 | 16978299.5
3762 | 6030.73 | 648.66 | 0.28026 | 0.26447 | 0.01579 | 220.4296 | 17066675.8
3771 | 6011.5 | 647.86 | 0.28084 | 0.26501 | 0.01583 | 220.988 | 17064277.1
3781 | 6021.66 | 648.93 | 0.28152 | 0.26569 | 0.01583 | 220.988 | 17109528.4
3791 | 5974.89 | 648.96 | 0.28226 | 0.26631 | 0.01595 | 222.6632 | 17025715.6
3800 | 5973.82 | 649.17 | 0.2829 | 0.26694 | 0.01596 | 222.8028 | 17055442.3
3810 | 5971.74 | 648.44 | 0.28355 | 0.26761 | 0.01595 | 222.6632 | 17111046.2
3820 | 5998.96 | 648.6 | 0.28418 | 0.2683 | 0.01588 | 221.686 | 17231581.6
3830 | 5978.29 | 648.64 | 0.28489 | 0.26895 | 0.01593 | 222.384 | 17222463.6
3840 | 5972.4 | 648.97 | 0.28556 | 0.26961 | 0.01596 | 222.8028 | 17234973.3
3849 | 5938.78 | 649.39 | 0.28629 | 0.27023 | 0.01606 | 224.1988 | 17167800.1
3859 | 5931.56 | 648.8 | 0.28698 | 0.27092 | 0.01606 | 224.1988 | 17212403.3
3869 | 5932.88 | 648.91 | 0.28766 | 0.2716 | 0.01606 | 224.1988 | 17257006.6
3879 | 5947.35 | 648.89 | 0.28835 | 0.27233 | 0.01602 | 223.6404 | 17344809.9
3889 | 5930.69 | 648.36 | 0.28906 | 0.27301 | 0.01605 | 224.0592 | 17357020.8
3899 | 5916.96 | 648.48 | 0.28976 | 0.27366 | 0.01609 | 224.6176 | 17358391.0
3909 | 5906.38 | 649.15 | 0.29047 | 0.27433 | 0.01614 | 225.3156 | 17348998.8
3919 | 5909.12 | 649.25 | 0.29117 | 0.27504 | 0.01613 | 225.176 | 17404164.2
3929 | 5894.93 | 648.87 | 0.29186 | 0.2757 | 0.01616 | 225.5948 | 17416181.8
3939 | 5899.52 | 648.25 | 0.29251 | 0.27637 | 0.01614 | 225.3156 | 17482145.4
3949 | 5905.31 | 648.56 | 0.2932 | 0.27708 | 0.01613 | 225.176 | 17537393.4
3959 | 5882.8 | 649.16 | 0.29397 | 0.27776 | 0.0162 | 226.1532 | 17505832.3
3969 | 5862.01 | 649.03 | 0.29469 | 0.27843 | 0.01626 | 226.9908 | 17485289.8
3980 | 5883.96 | 648.53 | 0.29539 | 0.2792 | 0.01619 | 226.0136 | 17609559.8
3990 | 5874.31 | 648.78 | 0.29608 | 0.27986 | 0.01622 | 226.4324 | 17621153.0
4000 | 5857.99 | 648.84 | 0.29682 | 0.28055 | 0.01626 | 226.9908 | 17621859.2
4010 | 5837.65 | 647.93 | 0.29754 | 0.28124 | 0.0163 | 227.5492 | 17622561.9
4021 | 5837.88 | 649.25 | 0.29835 | 0.28202 | 0.01633 | 227.968 | 17638439.7
4031 | 5835.74 | 648.86 | 0.29907 | 0.28274 | 0.01633 | 227.968 | 17682305.5
4041 | 5801.93 | 648.95 | 0.29983 | 0.2834 | 0.01642 | 229.2244 | 17629012.0
4052 | 5826.35 | 648.96 | 0.30059 | 0.28423 | 0.01636 | 228.3868 | 17741830.0
4062 | 5818.6 | 648.27 | 0.30125 | 0.28489 | 0.01636 | 228.3868 | 17785615.4
4072 | 5800.08 | 648.3 | 0.30196 | 0.28555 | 0.01641 | 229.0848 | 17775075.9
4083 | 5802.1 | 648.63 | 0.30277 | 0.28635 | 0.01642 | 229.2244 | 17812238.6
4093 | 5787.32 | 649.38 | 0.30351 | 0.28704 | 0.01648 | 230.062 | 17790854.7
4104 | 5792.59 | 649.28 | 0.30431 | 0.28785 | 0.01646 | 229.7828 | 17860343.1
4114 | 5769.67 | 649.33 | 0.3051 | 0.28857 | 0.01653 | 230.76 | 17828044.5
4125 | 5764.45 | 648.66 | 0.30593 | 0.2894 | 0.01652 | 230.6204 | 17886533.8
4135 | 5768.39 | 649.63 | 0.30669 | 0.29015 | 0.01654 | 230.8996 | 17908214.4
4146 | 5748.04 | 648.38 | 0.3075 | 0.29094 | 0.01656 | 231.1788 | 17934168.3
4157 | 5748.42 | 648.13 | 0.30828 | 0.29173 | 0.01656 | 231.1788 | 17981750.6
4167 | 5754.29 | 648.4 | 0.30896 | 0.29241 | 0.01655 | 231.0392 | 18035898.4
4178 | 5712.18 | 649.48 | 0.3099 | 0.29321 | 0.0167 | 233.1332 | 17921082.6
4189 | 5734.09 | 649.14 | 0.31064 | 0.29402 | 0.01662 | 232.0164 | 18054755.8
4199 | 5681.81 | 649.51 | 0.31147 | 0.29468 | 0.01679 | 234.3896 | 17914614.0
4210 | 5673.78 | 648.97 | 0.31229 | 0.2955 | 0.0168 | 234.5292 | 17950853.0
4221 | 5675.03 | 649.41 | 0.31313 | 0.29633 | 0.0168 | 234.5292 | 17997755.5
4232 | 5703.84 | 648.36 | 0.31385 | 0.29716 | 0.01669 | 232.9936 | 18163586.2
4243 | 5654.35 | 648.39 | 0.31467 | 0.29783 | 0.01684 | 235.0876 | 18048587.6
4253 | 5684.81 | 648.42 | 0.31542 | 0.29867 | 0.01675 | 233.8312 | 18188331.0
4264 | 5657.55 | 648.41 | 0.31623 | 0.2994 | 0.01683 | 234.948 | 18148693.1
4275 | 5655.01 | 649.38 | 0.31709 | 0.30023 | 0.01686 | 235.3668 | 18163135.6
4286 | 5656.46 | 649.3 | 0.31793 | 0.30107 | 0.01686 | 235.3668 | 18209871.2
4297 | 5658.54 | 649.29 | 0.31874 | 0.30189 | 0.01685 | 235.2272 | 18267441.5
4308 | 5626.61 | 649.36 | 0.31966 | 0.30271 | 0.01695 | 236.6233 | 18206156.4
4319 | 5604.05 | 648.54 | 0.3205 | 0.30351 | 0.01699 | 237.1817 | 18209671.1
4330 | 5630.54 | 648.78 | 0.32131 | 0.30438 | 0.01692 | 236.2045 | 18331576.4
4341 | 5598.69 | 648.53 | 0.32215 | 0.30514 | 0.01701 | 237.4609 | 18280907.4
4353 | 5606.61 | 649.16 | 0.32308 | 0.30608 | 0.017 | 237.3213 | 18342225.3
4364 | 5590.11 | 648.99 | 0.32393 | 0.30688 | 0.01705 | 238.0193 | 18334650.5
4375 | 5586.33 | 649.5 | 0.32478 | 0.30771 | 0.01707 | 238.2985 | 18359329.4
4386 | 5566.05 | 649.17 | 0.32569 | 0.30856 | 0.01713 | 239.1361 | 18341022.4
4397 | 5570.34 | 649.25 | 0.32653 | 0.30942 | 0.01712 | 238.9965 | 18397761.4
4409 | 5548.69 | 649.34 | 0.32751 | 0.31032 | 0.01718 | 239.8341 | 18383543.0
4420 | 5546.6 | 648.53 | 0.32835 | 0.31118 | 0.01717 | 239.6945 | 18440141.6
4431 | 5516.92 | 648.66 | 0.32927 | 0.31201 | 0.01727 | 241.0905 | 18378992.0
4443 | 5520.01 | 648.45 | 0.33018 | 0.31293 | 0.01725 | 240.8113 | 18450132.5
4454 | 5509.67 | 648.46 | 0.33109 | 0.31381 | 0.01728 | 241.2301 | 18463700.7
4465 | 5527.84 | 648.56 | 0.33193 | 0.31471 | 0.01723 | 240.5321 | 18563012.7
4477 | 5508.79 | 648.65 | 0.33289 | 0.3156 | 0.01729 | 241.3697 | 18548311.4
4488 | 5501.82 | 648.56 | 0.33375 | 0.31644 | 0.01731 | 241.6489 | 18572401.2
4500 | 5473.65 | 649.84 | 0.33479 | 0.31736 | 0.01743 | 243.3241 | 18493853.1
4511 | 5484.28 | 648.93 | 0.33561 | 0.31824 | 0.01738 | 242.6261 | 18592394.8
4523 | 5465.83 | 648.65 | 0.33658 | 0.31916 | 0.01743 | 243.3241 | 18588377.2
4534 | 5455.35 | 648.84 | 0.33754 | 0.32007 | 0.01747 | 243.8825 | 18590920.2
4546 | 5457.74 | 649.59 | 0.33854 | 0.32106 | 0.01748 | 244.0221 | 18629460.6
4558 | 5458.61 | 649.82 | 0.33952 | 0.32204 | 0.01748 | 244.0221 | 18678636.4
4569 | 5413.85 | 649 | 0.3405 | 0.3229 | 0.0176 | 245.6973 | 18596052.6
4581 | 5417.19 | 649.42 | 0.34152 | 0.32392 | 0.0176 | 245.6973 | 18644893.2
4593 | 5416.11 | 648.8 | 0.34249 | 0.3249 | 0.01759 | 245.5577 | 18704361.3
4605 | 5376.89 | 648.68 | 0.34351 | 0.3258 | 0.01772 | 247.3725 | 18615649.5
4616 | 5405.92 | 648.21 | 0.34437 | 0.32676 | 0.01761 | 245.8369 | 18776676.4
4628 | 5385.56 | 648.37 | 0.34537 | 0.32769 | 0.01768 | 246.8141 | 18750953.9
4640 | 5384.68 | 649.03 | 0.34637 | 0.32867 | 0.0177 | 247.0933 | 18778331.0
4652 | 5380.67 | 649.47 | 0.3474 | 0.32968 | 0.01773 | 247.5121 | 18795039.7
4664 | 5357.3 | 649.4 | 0.34846 | 0.33066 | 0.0178 | 248.4893 | 18769418.4
4676 | 5351.5 | 648.55 | 0.34948 | 0.33169 | 0.0178 | 248.4893 | 18817710.2
4688 | 5319.29 | 648.8 | 0.35058 | 0.33267 | 0.01791 | 250.0249 | 18750130.5
4700 | 5328.23 | 648.99 | 0.35159 | 0.33371 | 0.01789 | 249.7457 | 18819140.9
4712 | 5314.16 | 649.08 | 0.35266 | 0.33472 | 0.01794 | 250.4437 | 18814605.6
4724 | 5291.9 | 649.28 | 0.3537 | 0.33569 | 0.01802 | 251.5605 | 18778780.2
4736 | 5289.89 | 648.91 | 0.35478 | 0.33676 | 0.01801 | 251.4209 | 18836935.8
4748 | 5260.39 | 648.63 | 0.35586 | 0.33775 | 0.01811 | 252.8169 | 18780387.0
4760 | 5270.21 | 648.91 | 0.35689 | 0.33881 | 0.01808 | 252.3981 | 18859093.0
4773 | 5266.72 | 649.15 | 0.35804 | 0.33994 | 0.0181 | 252.6773 | 18889703.3
4785 | 5253.91 | 648.75 | 0.35911 | 0.34098 | 0.01813 | 253.0961 | 18905859.0
4797 | 5236 | 649.01 | 0.36018 | 0.34198 | 0.0182 | 254.0733 | 18880374.6
4809 | 5224.99 | 649.38 | 0.36127 | 0.34302 | 0.01825 | 254.7714 | 18875748.6
4822 | 5236.14 | 649.91 | 0.36243 | 0.3442 | 0.01823 | 254.4922 | 18947539.2
4834 | 5221.97 | 649.12 | 0.36352 | 0.34526 | 0.01825 | 254.7714 | 18973875.8
4846 | 5217.09 | 648.68 | 0.36454 | 0.34628 | 0.01826 | 254.911 | 19010560.1
4859 | 5193.48 | 648.35 | 0.36566 | 0.34733 | 0.01833 | 255.8882 | 18988764.6
4871 | 5190.92 | 648.5 | 0.36677 | 0.34842 | 0.01835 | 256.1674 | 19014912.8
4884 | 5182.77 | 648.87 | 0.36797 | 0.34959 | 0.01838 | 256.5862 | 19034541.7
4896 | 5159.07 | 648.05 | 0.36909 | 0.35064 | 0.01845 | 257.5634 | 19008914.4
4909 | 5145.98 | 648.53 | 0.37034 | 0.35183 | 0.01851 | 258.401 | 18997606.6
4921 | 5136.84 | 648.3 | 0.37148 | 0.35294 | 0.01853 | 258.6802 | 19023491.2
4934 | 5109.38 | 649.09 | 0.37275 | 0.35409 | 0.01866 | 260.495 | 18940863.9
4947 | 5114.69 | 649.05 | 0.37395 | 0.35532 | 0.01863 | 260.0762 | 19021349.8
4959 | 5095.57 | 649.03 | 0.37509 | 0.35639 | 0.0187 | 261.0534 | 18996114.5
4972 | 5094.92 | 649.38 | 0.37631 | 0.3576 | 0.01872 | 261.3326 | 19025564.5
4985 | 5084.62 | 649.04 | 0.37754 | 0.35879 | 0.01874 | 261.6118 | 19054951.7
4998 | 5069.72 | 649.23 | 0.37882 | 0.36001 | 0.01881 | 262.589 | 19033547.2
5010 | 5049.77 | 648.07 | 0.37997 | 0.36112 | 0.01885 | 263.1474 | 19038759.5
5023 | 5051.62 | 649.1 | 0.38125 | 0.36238 | 0.01887 | 263.4266 | 19067930.3
5036 | 5036.71 | 649.26 | 0.38248 | 0.36355 | 0.01893 | 264.2642 | 19056686.3
5049 | 5018.52 | 649.17 | 0.38378 | 0.36478 | 0.019 | 265.2414 | 19035489.4
5062 | 5036.88 | 649.32 | 0.38498 | 0.36605 | 0.01893 | 264.2642 | 19155072.7
5075 | 5003.74 | 649.25 | 0.3863 | 0.36725 | 0.01905 | 265.9394 | 19083294.1
5088 | 5021.49 | 648.69 | 0.3875 | 0.36853 | 0.01897 | 264.8226 | 19212861.3
5101 | 4996.52 | 648.7 | 0.38881 | 0.36975 | 0.01907 | 266.2186 | 19160944.2
5114 | 4996.63 | 648.93 | 0.39011 | 0.37104 | 0.01907 | 266.2186 | 19209776.3
5127 | 4966.85 | 648.44 | 0.39147 | 0.3723 | 0.01917 | 267.6146 | 19158146.1
5140 | 4961.77 | 648.68 | 0.39276 | 0.37356 | 0.0192 | 268.0334 | 19176712.9
5153 | 4953.38 | 648.49 | 0.39406 | 0.37483 | 0.01923 | 268.4522 | 19195221.8
5167 | 4926.1 | 648.87 | 0.39557 | 0.37622 | 0.01934 | 269.9878 | 19137899.5
5180 | 4920.65 | 648.93 | 0.39688 | 0.37751 | 0.01937 | 270.4066 | 19156334.7
5193 | 4901.72 | 649.18 | 0.39824 | 0.3788 | 0.01945 | 271.5234 | 19125420.5
5206 | 4902.5 | 648.92 | 0.39958 | 0.38015 | 0.01944 | 271.3838 | 19183161.4
5220 | 4883.22 | 649.04 | 0.40109 | 0.38157 | 0.01952 | 272.5006 | 19155917.9
5233 | 4870.33 | 649 | 0.40249 | 0.38292 | 0.01957 | 273.1987 | 19154560.2
5247 | 4855.36 | 648.71 | 0.404 | 0.38438 | 0.01962 | 273.8967 | 19156860.5
5260 | 4833.94 | 648.32 | 0.4054 | 0.3857 | 0.01969 | 274.8739 | 19136050.3
5273 | 4823.07 | 649.13 | 0.4068 | 0.38704 | 0.01976 | 275.8511 | 19115387.6
5287 | 4820.53 | 648.49 | 0.40825 | 0.38849 | 0.01975 | 275.7115 | 19175844.0
5301 | 4820.09 | 648.65 | 0.40974 | 0.38998 | 0.01976 | 275.8511 | 19216891.6
5314 | 4800.53 | 648.42 | 0.41112 | 0.39129 | 0.01984 | 276.9679 | 19186341.0
5328 | 4801.19 | 648.9 | 0.41263 | 0.39279 | 0.01985 | 277.1075 | 19227197.3
5341 | 4774.66 | 648.67 | 0.41409 | 0.39414 | 0.01995 | 278.5035 | 19177498.4
5355 | 4770.15 | 649.24 | 0.41565 | 0.39566 | 0.01999 | 279.0619 | 19189292.3
5369 | 4747.15 | 649.45 | 0.41724 | 0.39715 | 0.02009 | 280.4579 | 19143694.0
5383 | 4726.71 | 649.14 | 0.41884 | 0.39867 | 0.02017 | 281.5747 | 19117485.0
5396 | 4707.84 | 649.43 | 0.42036 | 0.4001 | 0.02026 | 282.8311 | 19078524.2
5410 | 4687.12 | 649.25 | 0.42198 | 0.40164 | 0.02034 | 283.9479 | 19052790.5
5424 | 4685.16 | 649.31 | 0.42358 | 0.40323 | 0.02035 | 284.0875 | 19092708.6
5438 | 4666.03 | 649.34 | 0.42525 | 0.40482 | 0.02044 | 285.3439 | 19057704.5
5452 | 4650.06 | 649.96 | 0.42693 | 0.40641 | 0.02053 | 286.6003 | 19023007.3
5466 | 4628.98 | 649.23 | 0.42859 | 0.408 | 0.0206 | 287.5775 | 19007048.5
5480 | 4618.25 | 649.31 | 0.43026 | 0.40961 | 0.02065 | 288.2755 | 19009591.3
5494 | 4608.64 | 649.33 | 0.4319 | 0.41121 | 0.02069 | 288.8339 | 19021310.8
5508 | 4596.82 | 649.46 | 0.43357 | 0.41282 | 0.02075 | 289.6715 | 19014640.0
5522 | 4583.93 | 649.15 | 0.43525 | 0.41445 | 0.0208 | 290.3695 | 19017146.1
5536 | 4560.8 | 648.73 | 0.43694 | 0.41606 | 0.02089 | 291.6259 | 18983221.6
5550 | 4534.29 | 648.69 | 0.43873 | 0.41772 | 0.02101 | 293.3012 | 18922530.2
5565 | 4526.88 | 648.94 | 0.44056 | 0.4195 | 0.02105 | 293.8596 | 18937617.7
5579 | 4517.63 | 648.93 | 0.4423 | 0.4212 | 0.02109 | 294.418 | 18949251.4
5593 | 4506.54 | 649.2 | 0.44404 | 0.42289 | 0.02115 | 295.2556 | 18942911.2
5608 | 4490.63 | 648.92 | 0.44591 | 0.42469 | 0.02122 | 296.2328 | 18931058.7
5622 | 4480.61 | 649.09 | 0.4477 | 0.42643 | 0.02127 | 296.9308 | 18933706.0
5636 | 4460.23 | 649.59 | 0.44953 | 0.42814 | 0.02139 | 298.606 | 18874370.5
5651 | 4447.53 | 649.84 | 0.45153 | 0.43007 | 0.02146 | 299.5832 | 18862874.1
5665 | 4420.63 | 649.37 | 0.4534 | 0.43183 | 0.02157 | 301.1188 | 18813172.9
5680 | 4399.01 | 649.59 | 0.4555 | 0.43381 | 0.02168 | 302.6544 | 18767280.0
5694 | 4392.35 | 649.44 | 0.45737 | 0.43565 | 0.02171 | 303.0732 | 18787539.9
5709 | 4361.6 | 648.97 | 0.45942 | 0.43757 | 0.02185 | 305.0276 | 18716337.9
5724 | 4343.8 | 649.26 | 0.46153 | 0.43958 | 0.02195 | 306.4236 | 18680021.7
5738 | 4333.14 | 649.38 | 0.46346 | 0.44145 | 0.02201 | 307.2612 | 18674663.2
5753 | 4311.24 | 649 | 0.46552 | 0.44341 | 0.02211 | 308.6572 | 18638798.3
5768 | 4309.8 | 649.03 | 0.46761 | 0.4455 | 0.02211 | 308.6572 | 18687395.9
5782 | 4279.74 | 648.39 | 0.46961 | 0.44736 | 0.02225 | 310.6116 | 18614884.6
5797 | 4275.16 | 649.13 | 0.4718 | 0.4495 | 0.0223 | 311.3097 | 18621330.7
5812 | 4254.5 | 649.07 | 0.47397 | 0.45156 | 0.0224 | 312.7057 | 18586168.2
5827 | 4237.04 | 649.17 | 0.47621 | 0.45371 | 0.0225 | 314.1017 | 18551318.3
5842 | 4201.36 | 649.2 | 0.47848 | 0.45579 | 0.02269 | 316.7541 | 18443329.8
5857 | 4200.97 | 649.25 | 0.48073 | 0.45803 | 0.02269 | 316.7541 | 18490685.2
5872 | 4177.35 | 648.63 | 0.48298 | 0.46018 | 0.0228 | 318.2897 | 18448602.6
5887 | 4158.55 | 648.58 | 0.48529 | 0.46238 | 0.0229 | 319.6857 | 18414962.1
5902 | 4144.5 | 648.57 | 0.48764 | 0.46466 | 0.02298 | 320.8025 | 18397612.1
5917 | 4131.63 | 648.95 | 0.48999 | 0.46692 | 0.02307 | 322.0589 | 18372415.2
5932 | 4102.11 | 648.71 | 0.49238 | 0.46916 | 0.02322 | 324.1529 | 18300004.8
5948 | 4085.41 | 648.69 | 0.49496 | 0.47164 | 0.02332 | 325.5489 | 18270679.1
5963 | 4056.77 | 648.66 | 0.49747 | 0.47399 | 0.02348 | 327.7825 | 18191939.1
5978 | 4042.92 | 649.27 | 0.5 | 0.47642 | 0.02358 | 329.1785 | 18160357.2
5993 | 4022.61 | 649.51 | 0.50258 | 0.47887 | 0.02371 | 330.9934 | 18106103.6
6009 | 4000.69 | 649.56 | 0.50537 | 0.48153 | 0.02384 | 332.8082 | 18055446.4
6024 | 3969.92 | 649.52 | 0.50808 | 0.48405 | 0.02403 | 335.4606 | 17957400.5
6040 | 3953.58 | 649.79 | 0.51094 | 0.48681 | 0.02413 | 336.8566 | 17930479.1
6055 | 3921.21 | 649.41 | 0.51373 | 0.48941 | 0.02432 | 339.509 | 17834578.7
6071 | 3906.94 | 649.33 | 0.51662 | 0.49221 | 0.02441 | 340.7654 | 17815775.4
6086 | 3879.07 | 648.84 | 0.51938 | 0.49482 | 0.02456 | 342.8594 | 17750715.5
6102 | 3860.9 | 648.81 | 0.52242 | 0.49774 | 0.02468 | 344.5346 | 17710846.7
6117 | 3836 | 648.23 | 0.52529 | 0.50047 | 0.02481 | 346.3494 | 17661353.9
6133 | 3807.92 | 648.79 | 0.52847 | 0.50345 | 0.02502 | 349.2811 | 17558925.5
6149 | 3783.72 | 648.71 | 0.53169 | 0.50652 | 0.02518 | 351.5147 | 17492869.0
6164 | 3747.99 | 648.87 | 0.53475 | 0.50932 | 0.02542 | 354.8651 | 17369981.7
6180 | 3721.82 | 648.97 | 0.53803 | 0.51243 | 0.02561 | 357.5175 | 17285867.2
6196 | 3696.75 | 649.02 | 0.54139 | 0.5156 | 0.02578 | 359.8907 | 17216337.7
6212 | 3672.6 | 649.35 | 0.5448 | 0.51884 | 0.02596 | 362.4035 | 17141113.7
6228 | 3640.21 | 649.1 | 0.54826 | 0.52208 | 0.02618 | 365.4747 | 17040849.4
6244 | 3608.59 | 649.5 | 0.55188 | 0.52545 | 0.02643 | 368.9648 | 16923025.5
6260 | 3571.89 | 648.71 | 0.55551 | 0.52884 | 0.02667 | 372.3152 | 16813711.6
6276 | 3549.94 | 649.3 | 0.55914 | 0.53228 | 0.02686 | 374.9676 | 16737446.6
6292 | 3534.6 | 649.5 | 0.56281 | 0.53583 | 0.02698 | 376.6428 | 16705483.3
6308 | 3519.13 | 649.55 | 0.56652 | 0.53941 | 0.0271 | 378.318 | 16673803.2
6324 | 3475.54 | 649.28 | 0.57041 | 0.54298 | 0.02743 | 382.9248 | 16514990.6
6340 | 3453.07 | 649.7 | 0.57437 | 0.54674 | 0.02763 | 385.7168 | 16436927.9
6357 | 3432.94 | 649.95 | 0.57859 | 0.55079 | 0.0278 | 388.0901 | 16380218.6
6373 | 3390.56 | 649.87 | 0.58272 | 0.55457 | 0.02815 | 392.9761 | 16217271.8
6389 | 3357.99 | 650.2 | 0.58691 | 0.55848 | 0.02843 | 396.8849 | 16097865.9
6406 | 3332.58 | 649.34 | 0.59134 | 0.56272 | 0.02861 | 399.3977 | 16039150.2
6422 | 3302.09 | 648.95 | 0.59563 | 0.56677 | 0.02886 | 402.8877 | 15939924.2
6439 | 3264.43 | 648.84 | 0.60029 | 0.5711 | 0.02919 | 407.4946 | 15801437.8
6455 | 3241.62 | 648.97 | 0.60481 | 0.57541 | 0.0294 | 410.4262 | 15727554.3
6472 | 3204.57 | 648.51 | 0.60969 | 0.57997 | 0.02972 | 414.8934 | 15599187.6
6488 | 3173.9 | 649.02 | 0.61437 | 0.58434 | 0.03003 | 419.221 | 15476323.0
6505 | 3146.2 | 649.81 | 0.61946 | 0.58913 | 0.03033 | 423.409 | 15363394.0
6521 | 3111.58 | 649.99 | 0.62446 | 0.59379 | 0.03068 | 428.2951 | 15225484.5
6538 | 3067.69 | 649.46 | 0.62992 | 0.59883 | 0.03109 | 434.0187 | 15063866.9
6555 | 3035.31 | 649.26 | 0.63544 | 0.60403 | 0.03141 | 438.4859 | 14949168.5
6572 | 3003.41 | 649.04 | 0.6411 | 0.60936 | 0.03173 | 442.9532 | 14836783.5
6589 | 2963.84 | 648.88 | 0.64698 | 0.61483 | 0.03215 | 448.8164 | 14680836.7
6605 | 2931.45 | 648.85 | 0.65267 | 0.62016 | 0.0325 | 453.7024 | 14558000.8
6622 | 2899.34 | 649.33 | 0.65889 | 0.626 | 0.03289 | 459.1468 | 14422401.4
6639 | 2847.86 | 649.21 | 0.6654 | 0.63193 | 0.03348 | 467.3833 | 14204615.9
6656 | 2817.57 | 649.27 | 0.67196 | 0.63812 | 0.03384 | 472.4089 | 14089488.8
6673 | 2780.01 | 649.9 | 0.67884 | 0.64451 | 0.03433 | 479.2493 | 13923858.4
6690 | 2740.24 | 649.52 | 0.68585 | 0.65104 | 0.03481 | 485.9502 | 13766843.4
6708 | 2696.02 | 649.2 | 0.69357 | 0.65821 | 0.03536 | 493.6282 | 13589174.5
6725 | 2654.45 | 649.08 | 0.70121 | 0.6653 | 0.03591 | 501.3063 | 13414953.1
6742 | 2613.62 | 649.31 | 0.70903 | 0.67255 | 0.03648 | 509.2635 | 13238726.0
6759 | 2576.28 | 649.56 | 0.7171 | 0.68007 | 0.03702 | 516.8019 | 13078511.2
6777 | 2536.15 | 649.75 | 0.72583 | 0.68821 | 0.03762 | 525.178 | 12904196.6
6794 | 2514.72 | 649.13 | 0.73428 | 0.69637 | 0.03791 | 529.2264 | 12837605.8
6811 | 2448.71 | 648.78 | 0.74319 | 0.70429 | 0.03891 | 543.1865 | 12538971.8
6829 | 2415.87 | 649.26 | 0.75316 | 0.71369 | 0.03946 | 550.8645 | 12396877.5
6846 | 2394.11 | 649.33 | 0.76296 | 0.72313 | 0.03983 | 556.0298 | 12312290.8
6864 | 2342.46 | 649.66 | 0.77363 | 0.7329 | 0.04073 | 568.5938 | 12071886.4
6882 | 2301.17 | 649.36 | 0.78458 | 0.74314 | 0.04144 | 578.5055 | 11896171.0
6899 | 2264.41 | 649.2 | 0.79538 | 0.75328 | 0.0421 | 587.7191 | 11738600.6
6917 | 2215.36 | 649.11 | 0.80749 | 0.76446 | 0.04303 | 600.702 | 11514861.2
6935 | 2167.12 | 649.24 | 0.82017 | 0.77617 | 0.04399 | 614.1037 | 11292881.7
6952 | 2119.53 | 648.69 | 0.83274 | 0.78779 | 0.04494 | 627.3657 | 11081255.6
6970 | 2074.11 | 649.05 | 0.84658 | 0.80063 | 0.04595 | 641.4654 | 10865745.8
6988 | 2032.12 | 648.88 | 0.861 | 0.81411 | 0.04689 | 654.5879 | 10675419.3
7006 | 1990.61 | 649.18 | 0.87615 | 0.82825 | 0.04789 | 668.5479 | 10479427.9
7024 | 1946.42 | 649.35 | 0.89193 | 0.84294 | 0.04899 | 683.904 | 10270446.9
7042 | 1904.04 | 649.34 | 0.90859 | 0.85851 | 0.05008 | 699.1205 | 10072655.4
7060 | 1861.61 | 649.8 | 0.9261 | 0.87484 | 0.05126 | 715.5934 | 9865937.9
7078 | 1819.63 | 649.72 | 0.94456 | 0.89213 | 0.05243 | 731.9267 | 9670367.5
7096 | 1778.56 | 649.7 | 0.96408 | 0.91044 | 0.05364 | 748.8184 | 9476263.2
7114 | 1739.54 | 650.08 | 0.98474 | 0.92986 | 0.05488 | 766.1289 | 9285644.1
7133 | 1698.91 | 650 | 1.00766 | 0.95147 | 0.05618 | 784.277 | 9095001.3
7151 | 1656.49 | 649.74 | 1.03076 | 0.97317 | 0.0576 | 804.1003 | 8893169.5
7169 | 1622.12 | 649.85 | 1.05521 | 0.99638 | 0.05883 | 821.2712 | 8729151.1
7187 | 1585.48 | 649.84 | 1.08114 | 1.02095 | 0.06019 | 840.2569 | 8553336.9
7206 | 1545.02 | 649.94 | 1.11058 | 1.04881 | 0.06177 | 862.3138 | 8356586.9
7224 | 1508.46 | 649.48 | 1.14052 | 1.07729 | 0.06323 | 882.6955 | 8184022.8
7243 | 1471.3 | 649.01 | 1.17417 | 1.10939 | 0.06478 | 904.3336 | 8009212.5
7261 | 1436.23 | 648.78 | 1.20838 | 1.14204 | 0.06633 | 925.9717 | 7841492.2
7280 | 1391.6 | 648.85 | 1.24804 | 1.17957 | 0.06847 | 955.8463 | 7616287.5
7299 | 1349.28 | 649.03 | 1.29249 | 1.22186 | 0.07064 | 986.1396 | 7401588.7
7317 | 1309.1 | 648.95 | 1.34016 | 1.26737 | 0.0728 | 1016.293 | 7199692.6
7336 | 1269.17 | 649.28 | 1.39746 | 1.32233 | 0.07512 | 1048.681 | 6995455.9

## Fatigue Lines
[16 empty] | ID | Nf |  |  | Residui N
ACR REF-20 | [16 empty] | 50% | ER | ROTTURA | 50% | ER | ROTTURA
[16 empty] | E13 | 31928.29 | 41010.62 | 52600.8 | -2478.715 | -2139.383 | -1723.198
[16 empty] | E14 | 3350.261 | 3303.831 | 4569.34 | 1499.261 | 1480.831 | 2039.34
[16 empty] | E15 | 3007.085 | 2928.08 | 4064.32 | 876.0852 | 924.0798 | 1346.32
ID | S0 | σa | ε0 | Nf, 50% | Nf, ER | Nf, ROTTURA | log10 ε0 | log10 Nf, 50% | log10 Nf, ER | log10 Nf, ROTTURA | vssd |  |  |  |  | E16 | 11401.54 | 12979.46 | 17230.85 | 4177.539 | 4360.459 | 5437.853
| [MPa] | [kPa] | [μm/m] | [-] | [-] | [-] | [μm/m] | [-] | [-] | [-] | [%] |  |  |  |  | E17 | 4534.843 | 4633.568 | 6343.874 | -8445.157 | -7954.432 | -11033.13
E13 | 9129.8 | 520 | 99.39908 | 34407 | 43150 | 54324 | 1.997382 | 4.536647 | 4.634981 | 4.734992 | 3.65 |  |  |  |  | E18 | 3814.42 | 3819.212 | 5259.265 | -1170.58 | -1508.788 | -2076.735
E14 | 11232.382 | 950 | 227.5296 | 1851 | 1823 | 2530 | 2.357038 | 3.267406 | 3.260787 | 3.403121 | 3.5 |  | Nf, 50% | Nf, ER | Nf, ROTTURA |  |  |  | Q1 | -2151.681 | -1981.734 | -1988.351
E15 | 10196.358 | 900 | 236.7435 | 2131 | 2004 | 2718 | 2.374278 | 3.328583 | 3.301898 | 3.434249 | 3.93 | log10 kε [-] | 9.941686 | 10.68786 | 10.61413 |  |  |  | Q3 | 1343.467 | 1341.644 | 1866.085
E16 | 13079.634 | 700 | 145.0971 | 7224 | 8619 | 11793 | 2.161659 | 3.858778 | 3.935457 | 4.071624 | 3.03 | kε [-] | 8743517394.3 | 48736819308.4 | 41127377154.0 |  |  |  | IQR | 3495.148 | 3323.378 | 3854.436
E17 | 9178.93 | 500 | 203.5821 | 12980 | 12588 | 17377 | 2.30874 | 4.113275 | 4.099957 | 4.239975 | 4.03 | nε [-] | -2.722318 | -3.041461 | -2.950431 |  |  |  | UPPER_T | 6586.19 | 6326.71 | 7647.738
E18 | 10152.028 | 650 | 216.9396 | 4985 | 5328 | 7336 | 2.336339 | 3.697665 | 3.726564 | 3.865459 | 4.006806 | ε6 [μm/m] | 28.04886 | 34.77903 | 36.63395 |  |  |  | LOWER_T | -7394.404 | -6966.801 | -7770.004