## Stiffness Moduli
EN 12697-26 (Annex C)
Provino | Miscela | Data comp. | S1 [MPa] | S2 [MPa] | ΔREL [%] | SAV [MPa] | n°giri | vSSD [%]
A1 | SP2_20 | 2025-02-26 | 7884.6 | 7494.8 | 4.943815 | 7689.7 | 101 | 4.300158
A2 | SP2_20 | 2025-03-03 | 8098.6 | 7606.7 | 6.073889 | 7852.65 | 95 | 4.304329
A4 | SP2_20 | 2025-03-04 | 10075.7 | 10541.8 | -4.625981 | 10308.75 | 120 | 4.225237
A5 | SP2_20 | 2025-03-04 | 10094.1 | 9624.2 | 4.655195 | 9859.15 | 120 | 4.732128
A6 | SP2_20 | 2025-03-04 | 9750.5 | 10094.1 | -3.523922 | 9922.3 | 120 | 5.469174
A7 | SP2_20 | 2025-03-04 | 11852.8 | 11434.8 | 3.526593 | 11643.8 | 120 | 4.897779
A8 | SP2_20 | 2025-03-04 | 10971.4 | 11368.4 | -3.618499 | 11169.9 | 120 | 4.936585
A9 | SP2_20 | 2025-03-06 | 8265.4 | 7992.5 | 3.301716 | 8128.95 | 125 | 4.073663
A10 | SP2_20 | 2025-03-06 | 9602.1 | 8686 | 9.540621 | 9144.05 | 125 | 4.428219
A11 | SP2_20 | 2025-03-06 | 7828.7 | 7758.5 | 0.8967006 | 7793.6 | 125 | 4.093267
A12 | SP2_20 | 2025-03-06 | 10869.2 | 10232.7 | 5.855997 | 10550.95 | 161 | 3.0973
A13 | SP2_20 | 2025-03-11 | 9702.7 | 10076 | -3.847383 | 9889.35 | 183 | 3.55
A14 | SP2_20 | 2025-03-11 | 10514.3 | 9587.9 | 8.810858 | 10051.1 | 206 | 3.61
A15 | SP2_20 | 2025-03-11 | 9857.9 | 9989.2 | -1.331927 | 9923.55 | 191 | 3.67
A16 | SP2_20 | 2025-03-11 | 9783.3 | 10587.4 | -8.219108 | 10185.35 | 149 | 3.98
A18 | SP2_20 | 2025-05-16 | 7351.7 | 7275.2 | 1.040576 | 7313.45 | 79 | 3.71
A19 | SP2_20 | 2025-05-16 | 7623.3 | 7592.8 | 0.4000892 | 7608.05 | 90 | 3.45
A20 | SP2_20 | 2025-05-16 | 9400.1 | 9318.7 | 0.8659482 | 9359.4 | 103 | 3.02
A21 | SP2_20 | 2025-05-16 | 8830.7 | 8434.6 | 4.485488 | 8632.65 | 114 | 3.41
A22 | SP2_20 | 2025-05-19 | 8430 | 8039.5 | 4.632266 | 8234.75 | 106 | 3.76
A23 | SP2_20 | 2025-05-19 | 9888.1 | 9406.6 | 4.86949 | 9647.35 | 121 | 3.14
A24 | SP2_20 | 2025-05-20 | 8837.2 | 8970.1 | -1.50387 | 8903.65 | 95 | 3.81
A25 | SP2_20 | 2025-05-20 | 8912.3 | 8850.3 | 0.6956678 | 8881.3 | 82 | 4.11
A26 | SP2_20 | 2025-05-21 | 10001.3 | 9550.1 | 4.511414 | 9775.7 | 131 | 3.45
A27 | SP2_20 | 2025-05-21 | 9787 | 9612.8 | 1.779912 | 9699.9 | 107 | 3.49
A28 | SP2_20 | 2025-05-21 | 8675.4 | 9600 | -10.65772 | 9137.7 | 115 | 3.39
A29 | SP2_20 | 2025-05-21 | 10063.8 | 9609.8 | 4.511218 | 9836.8 | 114 | 3.99
[5 empty] | Media [MPa] | 9301.624 | 122.8889 | 3.92955
[5 empty] | Dev. Std [MPa] | 1113.823 | 31.18596 | 0.6021973
[5 empty] | Q1 [MPa] | 8433.7 | - | -
[5 empty] | Q3 [MPa] | 9922.925 | - | -
[5 empty] | IQR [MPa] | 1489.225 | - | -
[5 empty] | UPPER_T [MPa] | 12156.7625 | - | -
[5 empty] | LOWER_T [MPa] | 6199.8625 | - | -

## Target Stress Identification
EN 12697-24 (Annex E)
Provino | Miscela | Data comp. | S1 [MPa] | S2 [MPa] | ΔREL [%] | SAV [MPa] | εr, exp [μm/m] | σa [kPa]
A6 | SP2_20 | 2025-03-04 | 9750.5 | 10094.1 | -3.523922 | 9922.3 | 247.9264 | 1200
A13 | SP2_20 | 2025-03-11 | 9702.7 | 10076 | -3.847383 | 9889.35 | 186.5643 | 900
A15 | SP2_20 | 2025-03-11 | 9857.9 | 9989.2 | -1.331927 | 9923.55 | 107.4212 | 520
A16 | SP2_20 | 2025-03-11 | 9783.3 | 10587.4 | -8.219108 | 10185.35 | 181.1425 | 900
A22 | SP2_20 | 2025-05-19 | 8430 | 8039.5 | 4.632266 | 8234.75 | 169.2826 | 680
A25 | SP2_20 | 2025-05-20 | 8912.3 | 8850.3 | 0.6956678 | 8881.3 | 161.5754 | 700
A29 | SP2_20 | 2025-05-21 | 10063.8 | 9609.8 | 4.511218 | 9836.8 | 108.3686 | 520

## A6_SP2_20_E
Fatigue: IT-CY Test (BS EN 12697‑24:2018) Annex E
.
SAMPLE ID | A6 |  |  | εR,10 , Initial avg Resilient Strain [μm/m] |  | 317.1899
Stiffness Modulus [MPa] | 9922.3 |  |  | ΔH [mm] |  | 0.0283016
Test Temperature | 20 °C |  |  | ε0 , Initial Horiz. Strain Amplitude [μm/m] |  | 396.6791
Target Stress [kPa] | 1200 |  |  | Nf, 50% [-] |  | 549
Sample Diameter [mm] | 149.4 |  |  | Nf, ER [-] |  | 571
Waveshape | Haversine |  |  | Nf, ROTTURA [-] |  | 722
Loading Time [ms] | 100
Rest time (ms) | 400
Estimated Poisson's ratio [-] | 0.35
Contact Load [kN] | 0.5
Cycle | Stiffness Modulus | Tensile stress (Target) | Avg Tot Horiz Def | Avg Permanent Def | Avg Resilient Def | εR,n | Wn
| [MPa] | [kPa] | [mm] | [mm] | [mm] | [μm/m] | [-]
1 | 2524.855 | 1211.117 | 0.06766319 | 0.002494454 | 0.07015765 | 983.3393 | 1016.943
2 | 10852.52 | 1198.103 | 0.01968384 | 0.00353694 | 0.0161469 | 226.3172 | 8837.156
3 | 10685.16 | 1194.519 | 0.02052963 | 0.004178882 | 0.01635075 | 229.1743 | 13090.47
4 | 10408.84 | 1201.679 | 0.0214988 | 0.0046134 | 0.0168854 | 236.6681 | 16901.31
5 | 10335.79 | 1198.931 | 0.02198339 | 0.005017519 | 0.01696587 | 237.7959 | 21026.43
6 | 10072.78 | 1200.564 | 0.02289712 | 0.005464554 | 0.01743257 | 244.3373 | 24556.22
7 | 9654.476 | 1200.281 | 0.02342463 | 0.005241036 | 0.01818359 | 254.8637 | 27465.66
8 | 9845.155 | 1199.432 | 0.02333164 | 0.005512834 | 0.01781881 | 249.7509 | 32031.92
9 | 9631.675 | 1200.39 | 0.02421498 | 0.005986691 | 0.01822829 | 255.4903 | 35226.39
10 | 9675.3 | 1199.558 | 0.02449572 | 0.0063622 | 0.01813352 | 254.1619 | 39344.99
11 | 9867.988 | 1199.198 | 0.02491415 | 0.00714004 | 0.01777411 | 249.1243 | 44154.66
12 | 9872.261 | 1200.2 | 0.02522886 | 0.0074476 | 0.01778126 | 249.2246 | 48149.35
13 | 9667.665 | 1199.675 | 0.02581 | 0.007660389 | 0.01814961 | 254.3875 | 51103.14
14 | 9610.084 | 1200.636 | 0.02621591 | 0.007942915 | 0.018273 | 256.1168 | 54662.55
15 | 9788.547 | 1199.477 | 0.02643049 | 0.008507967 | 0.01792252 | 251.2045 | 59712.3
16 | 9651.331 | 1199.772 | 0.02696157 | 0.008779764 | 0.0181818 | 254.8386 | 62784.83
17 | 9657.547 | 1198.301 | 0.02728164 | 0.009133816 | 0.01814783 | 254.3624 | 66833.76
18 | 9609.844 | 1199.784 | 0.0278753 | 0.009614825 | 0.01826048 | 255.9414 | 70328.6
19 | 9389.365 | 1199.578 | 0.02812564 | 0.009439588 | 0.01868606 | 261.9064 | 72545.01
20 | 9507.014 | 1200.196 | 0.02826154 | 0.009797215 | 0.01846433 | 258.7986 | 77280.18
21 | 9269.925 | 1199.731 | 0.02874792 | 0.009818673 | 0.01892924 | 265.3149 | 79151.23
22 | 9306.646 | 1199.364 | 0.02906084 | 0.01021206 | 0.01884878 | 264.1871 | 83274.33
23 | 9380.864 | 1198.148 | 0.02903938 | 0.01035869 | 0.01868069 | 261.8312 | 87842.87
24 | 9314.219 | 1199.998 | 0.02944171 | 0.0105983 | 0.01884341 | 264.1119 | 90870.58
25 | 9056.959 | 1199.962 | 0.02999961 | 0.01062155 | 0.01937807 | 271.6057 | 92045.21
26 | 9088.844 | 1199.853 | 0.03028035 | 0.01097202 | 0.01930833 | 270.6282 | 96072.76
27 | 9149.753 | 1199.727 | 0.03042161 | 0.01124382 | 0.01917779 | 268.7986 | 100446.9
28 | 9364.202 | 1198.309 | 0.03054142 | 0.01182497 | 0.01871645 | 262.3324 | 106734.8
29 | 9170.32 | 1198.612 | 0.03103316 | 0.01191616 | 0.019117 | 267.9465 | 108230.6
30 | 9205.451 | 1200.503 | 0.03136575 | 0.01229167 | 0.01907408 | 267.345 | 112214.6
31 | 9192.293 | 1199.574 | 0.03136754 | 0.01228094 | 0.0190866 | 267.5204 | 115879
32 | 9223.576 | 1200.386 | 0.03166437 | 0.01262963 | 0.01903474 | 266.7936 | 119942.9
33 | 9191.27 | 1198.204 | 0.03210604 | 0.01303911 | 0.01906693 | 267.2447 | 123482.3
34 | 9052.969 | 1198.548 | 0.03226519 | 0.01290143 | 0.01936376 | 271.4052 | 125274
35 | 8965.75 | 1197.962 | 0.0325799 | 0.01303732 | 0.01954257 | 273.9114 | 127778.5
36 | 9046.781 | 1199.719 | 0.03287852 | 0.01348257 | 0.01939595 | 271.8563 | 132422.9
37 | 8960.352 | 1199.651 | 0.0330627 | 0.01348078 | 0.01958191 | 274.4628 | 134808.8
38 | 8881.677 | 1200.41 | 0.03339708 | 0.0136292 | 0.01976788 | 277.0694 | 137149.8
39 | 9035.122 | 1198.725 | 0.03362775 | 0.01422286 | 0.01940489 | 271.9816 | 143392.1
40 | 8984.677 | 1198.184 | 0.03387988 | 0.01437485 | 0.01950502 | 273.3851 | 146313.7
41 | 8994.444 | 1198.277 | 0.03420711 | 0.01472175 | 0.01948535 | 273.1094 | 150123
42 | 8848.75 | 1200.071 | 0.03430903 | 0.0144732 | 0.01983583 | 278.0217 | 151067.3
43 | 8622.385 | 1201.101 | 0.03458977 | 0.01421571 | 0.02037406 | 285.5656 | 150578.3
44 | 8804.014 | 1199.493 | 0.03471315 | 0.01478612 | 0.01992702 | 279.2999 | 157536.7
45 | 8980.188 | 1197.695 | 0.03492057 | 0.01541376 | 0.01950681 | 273.4102 | 164587.9
46 | 8813.862 | 1198.572 | 0.03529608 | 0.01540661 | 0.01988947 | 278.7736 | 165008.4
47 | 8885.899 | 1199.242 | 0.03547668 | 0.01573741 | 0.01973927 | 276.6683 | 169878.5
48 | 8735.833 | 1200.564 | 0.03569126 | 0.01559079 | 0.02010047 | 281.731 | 170375.3
49 | 8834.112 | 1200.354 | 0.03585756 | 0.01598418 | 0.01987338 | 278.5481 | 175912.2
50 | 8870.98 | 1199.073 | 0.03611684 | 0.01634717 | 0.01976967 | 277.0944 | 180443.9
51 | 8993.404 | 1197.259 | 0.03629386 | 0.01682281 | 0.01947105 | 272.9089 | 186875.5
52 | 8706.595 | 1198.249 | 0.03658354 | 0.01645446 | 0.02012908 | 282.132 | 184310.9
53 | 8724.068 | 1199.267 | 0.03690362 | 0.01679778 | 0.02010584 | 281.8062 | 188072.5
54 | 8644.913 | 1200.434 | 0.03709674 | 0.01678705 | 0.02030969 | 284.6634 | 189697.7
55 | 8745.683 | 1200.527 | 0.03736496 | 0.01728773 | 0.02007723 | 281.4052 | 195447.7
56 | 8827.272 | 1198.669 | 0.03744185 | 0.01758099 | 0.01986086 | 278.3726 | 201169.2
57 | 8789.454 | 1198.047 | 0.03769219 | 0.01775622 | 0.01993597 | 279.4253 | 203990.1
58 | 8768.279 | 1198.055 | 0.03797829 | 0.01799405 | 0.01998425 | 280.102 | 207067.5
59 | 8649.082 | 1199.004 | 0.03818929 | 0.01791358 | 0.02027571 | 284.1872 | 207609.6
60 | 8651.295 | 1199.945 | 0.03855228 | 0.01826584 | 0.02028644 | 284.3376 | 211016.8
61 | 8695.403 | 1200.535 | 0.03868997 | 0.01849651 | 0.02019346 | 283.0343 | 215521.6
62 | 8623.883 | 1199.517 | 0.03883123 | 0.01848757 | 0.02034366 | 285.1396 | 217437.4
63 | 8635.735 | 1198.737 | 0.03907621 | 0.01877367 | 0.02030253 | 284.5631 | 221392 | Criterio 50% Modulo
64 | 8790.865 | 1197.594 | 0.03923893 | 0.01931369 | 0.01992524 | 279.2749 | 229164.9
65 | 8745.428 | 1198.568 | 0.03937483 | 0.01932979 | 0.02004504 | 280.9541 | 231354.5 | S0 [MPa] | 8278.239
66 | 8605.462 | 1200.006 | 0.03966451 | 0.01926899 | 0.02039552 | 285.8664 | 230877.1 | S0, 1/2 [MPa] | 4139.119
67 | 8421.065 | 1201.061 | 0.0399667 | 0.01910627 | 0.02086043 | 292.3827 | 229151.7 | Nf [-] | 549
68 | 8462.399 | 1199.61 | 0.04022062 | 0.01948714 | 0.02073348 | 290.6033 | 233996
69 | 8508.025 | 1197.861 | 0.04032791 | 0.01973569 | 0.02059221 | 288.6233 | 239065.9
70 | 8713.287 | 1198.317 | 0.04059792 | 0.02048314 | 0.02011478 | 281.9315 | 248287.2 | Criterio ER
71 | 8407.985 | 1199.606 | 0.04079998 | 0.01993239 | 0.02086759 | 292.483 | 242749.2
72 | 8465.176 | 1199.59 | 0.04109502 | 0.0203687 | 0.02072632 | 290.503 | 247846 | Wn, MAX | 1107195.5
73 | 8405.81 | 1200.426 | 0.04123807 | 0.02035081 | 0.02088726 | 292.7587 | 249352.1 | Nf [-] | 571
74 | 8580.022 | 1199.186 | 0.04137576 | 0.02093375 | 0.02044201 | 286.518 | 258273.4
75 | 8424.672 | 1198.588 | 0.04159391 | 0.02078533 | 0.02080858 | 291.6559 | 257152.3 | Criterio Rottura
76 | 8699.914 | 1198.18 | 0.04177272 | 0.02162933 | 0.02014339 | 282.3325 | 269186.1
77 | 8517.033 | 1199.545 | 0.042032 | 0.02143264 | 0.02059937 | 288.7236 | 266691.1 | Nf [-] | 722
78 | 8523.893 | 1199.053 | 0.04237354 | 0.02179921 | 0.02057433 | 288.3727 | 270483.3
79 | 8418.046 | 1200.321 | 0.04249513 | 0.02164006 | 0.02085507 | 292.3075 | 270263.3
80 | 8456.363 | 1199.065 | 0.04262745 | 0.02188861 | 0.02073884 | 290.6785 | 275218.2
81 | 8421.693 | 1198.782 | 0.04287601 | 0.0220567 | 0.02081931 | 291.8063 | 277581.4
82 | 8443.608 | 1199.63 | 0.04309595 | 0.02231598 | 0.02077997 | 291.2549 | 281540.3
83 | 8414.821 | 1198.935 | 0.04336417 | 0.02252519 | 0.02083898 | 292.082 | 284166.8
84 | 8485.645 | 1199.897 | 0.04358947 | 0.02290785 | 0.02068162 | 289.8764 | 289778.6
85 | 8453.925 | 1198.822 | 0.04375041 | 0.02300978 | 0.02074063 | 290.7035 | 292394.1
86 | 8504.72 | 1199.683 | 0.04390597 | 0.02327442 | 0.02063155 | 289.1747 | 297398.1
87 | 8576.26 | 1198.346 | 0.0441277 | 0.02369106 | 0.02043664 | 286.4428 | 303725.5
88 | 8453.175 | 1199.129 | 0.04438877 | 0.02364099 | 0.02074778 | 290.8038 | 302609.6
89 | 8532.59 | 1200.172 | 0.04466057 | 0.02408803 | 0.02057254 | 288.3476 | 308655.2
90 | 8352.782 | 1199.287 | 0.04477859 | 0.02377868 | 0.02099991 | 294.3376 | 305771.3
91 | 8490.808 | 1200.523 | 0.04495203 | 0.0242722 | 0.02067983 | 289.8514 | 313954
92 | 8418.407 | 1199.343 | 0.04531503 | 0.02447784 | 0.02083719 | 292.0569 | 315007.1
93 | 8524.127 | 1198.669 | 0.04541159 | 0.02484441 | 0.02056718 | 288.2724 | 322611.5
94 | 8471.495 | 1199.242 | 0.04549384 | 0.02478898 | 0.02070487 | 290.2023 | 323912
95 | 8232.255 | 1199.796 | 0.04593551 | 0.0246191 | 0.02131641 | 298.7737 | 317966.4
96 | 8419.405 | 1200.309 | 0.04606783 | 0.02521634 | 0.02085149 | 292.2574 | 328477.6
97 | 8419.062 | 1199.848 | 0.04637718 | 0.02553284 | 0.02084434 | 292.1572 | 332013.1
98 | 8291.979 | 1199.174 | 0.04651666 | 0.02536476 | 0.0211519 | 296.468 | 330558.5
99 | 8271 | 1199.477 | 0.04674912 | 0.02553821 | 0.02121091 | 297.295 | 333002.5
100 | 8295.39 | 1199.566 | 0.04693329 | 0.02578318 | 0.02115011 | 296.4429 | 337333.1
101 | 8179.257 | 1200.172 | 0.0472784 | 0.02581716 | 0.02146125 | 300.8038 | 335767
102 | 8353.567 | 1199.808 | 0.04736781 | 0.02636075 | 0.02100706 | 294.4379 | 346422.8
103 | 8171.218 | 1200.091 | 0.04756808 | 0.02608716 | 0.02148092 | 301.0795 | 342102.3
104 | 8381.735 | 1199.242 | 0.04764676 | 0.02672017 | 0.02092659 | 293.3101 | 354573.6
105 | 8280.355 | 1199.416 | 0.04791677 | 0.0267309 | 0.02118587 | 296.9442 | 353601.8
106 | 8149.116 | 1199.933 | 0.0482136 | 0.02667725 | 0.02153635 | 301.8565 | 351160.3
107 | 8091.301 | 1200.422 | 0.04854083 | 0.02684176 | 0.02169907 | 304.1372 | 351814.9
108 | 8268.908 | 1199.679 | 0.04846036 | 0.02724051 | 0.02121985 | 297.4204 | 363122.4
109 | 8202.517 | 1200.075 | 0.04880548 | 0.02740681 | 0.02139866 | 299.9266 | 363422.2
110 | 8377.845 | 1199.198 | 0.04889667 | 0.02796113 | 0.02093554 | 293.4354 | 374869.6
111 | 8340.582 | 1199.065 | 0.04909873 | 0.028072 | 0.02102673 | 294.7136 | 376636.9
112 | 8229.801 | 1199.941 | 0.04936516 | 0.02803981 | 0.02132535 | 298.8991 | 374708.4
113 | 8142.246 | 1199.917 | 0.04966557 | 0.02811134 | 0.02155423 | 302.1071 | 374039.5
114 | 8163.198 | 1200.41 | 0.0497371 | 0.02822936 | 0.02150774 | 301.4555 | 378165.3
115 | 8272.31 | 1199.667 | 0.04986405 | 0.02865314 | 0.02121091 | 297.295 | 386821.1
116 | 8267.15 | 1200.131 | 0.05005002 | 0.02881765 | 0.02123237 | 297.5958 | 389790.5
117 | 8404.858 | 1199.263 | 0.05021095 | 0.02934158 | 0.02086937 | 292.508 | 399989
118 | 8324.945 | 1199.158 | 0.05048454 | 0.02941668 | 0.02106786 | 295.29 | 399607.1
119 | 8162.539 | 1199.315 | 0.050565 | 0.02907515 | 0.02148986 | 301.2048 | 395080
120 | 8292.56 | 1200.576 | 0.05093157 | 0.02975643 | 0.02117515 | 296.7938 | 404321.1
121 | 8190.479 | 1200.216 | 0.05102634 | 0.02959371 | 0.02143264 | 300.4028 | 402792.5
122 | 8302.707 | 1199.913 | 0.05132496 | 0.03018737 | 0.0211376 | 296.2675 | 411790.1
123 | 8354.57 | 1198.624 | 0.05142331 | 0.0304395 | 0.02098382 | 294.1121 | 418207.9
124 | 8291.36 | 1199.287 | 0.05172729 | 0.03057182 | 0.02115548 | 296.5181 | 418187
125 | 8228.815 | 1199.194 | 0.05177557 | 0.03046095 | 0.02131462 | 298.7487 | 418411.9
126 | 8170.833 | 1201.133 | 0.05200088 | 0.03050029 | 0.02150059 | 301.3552 | 418111.2
127 | 8234.277 | 1199.99 | 0.05222976 | 0.03091514 | 0.02131462 | 298.7487 | 425106.5
128 | 8202.504 | 1200.374 | 0.05238712 | 0.03098309 | 0.02140403 | 300.0018 | 426664.1
129 | 8349.676 | 1199.76 | 0.05260706 | 0.03159106 | 0.021016 | 294.5632 | 437936.6
130 | 8355.728 | 1198.382 | 0.0529325 | 0.03195584 | 0.02097666 | 294.0118 | 442159.1
131 | 8267.402 | 1199.865 | 0.05298972 | 0.03176272 | 0.021227 | 297.5206 | 440305.6
132 | 8388.52 | 1199.598 | 0.05321145 | 0.03229558 | 0.02091587 | 293.1597 | 450266.6
133 | 8199.339 | 1200.111 | 0.0535208 | 0.03211319 | 0.0214076 | 300.0519 | 443256.6
134 | 8398.076 | 1200.657 | 0.05353332 | 0.03262281 | 0.0209105 | 293.0845 | 457206
135 | 8425.992 | 1198.879 | 0.0537014 | 0.03289104 | 0.02081037 | 291.681 | 462834.4
136 | 8466.31 | 1199.958 | 0.05389631 | 0.03316641 | 0.0207299 | 290.5531 | 468072.7
137 | 8429.3 | 1199.453 | 0.05431116 | 0.033499 | 0.02081215 | 291.706 | 469650.9
138 | 8237.621 | 1199.974 | 0.05454183 | 0.03323615 | 0.02130568 | 298.6234 | 462120.6
139 | 8305.066 | 1199.949 | 0.05469739 | 0.03356516 | 0.02113223 | 296.1923 | 469289.8
140 | 8383.285 | 1199.772 | 0.05490124 | 0.03396928 | 0.02093196 | 293.3852 | 477188.3
141 | 8434.911 | 1199.735 | 0.05510509 | 0.03430188 | 0.02080321 | 291.5807 | 483571.1
142 | 8360.743 | 1199.101 | 0.05531073 | 0.03433406 | 0.02097666 | 294.0118 | 482973.8
143 | 8309.245 | 1199.537 | 0.05537868 | 0.03426433 | 0.02111435 | 295.9416 | 483203.4
144 | 8341.546 | 1199.917 | 0.05556464 | 0.03452539 | 0.02103925 | 294.889 | 488319.3
145 | 8289.22 | 1200.903 | 0.05580962 | 0.03462017 | 0.02118945 | 296.9943 | 488224.9
146 | 8438.104 | 1200.499 | 0.05599022 | 0.03518164 | 0.02080858 | 291.6559 | 500589.9
147 | 8330.854 | 1199.194 | 0.0563103 | 0.03525674 | 0.02105355 | 295.0895 | 498153.9
148 | 8268.495 | 1198.81 | 0.05659461 | 0.03538907 | 0.02120554 | 297.2199 | 497947.9
149 | 8272.252 | 1199.861 | 0.05666435 | 0.03544986 | 0.02121449 | 297.3452 | 501101.1
150 | 8281.879 | 1200.244 | 0.05690753 | 0.03571093 | 0.0211966 | 297.0945 | 504889.8
151 | 8274.233 | 1199.844 | 0.057199 | 0.03598988 | 0.02120912 | 297.27 | 507955.8
152 | 8402.318 | 1200.03 | 0.05719006 | 0.03630102 | 0.02088904 | 292.7837 | 519154.5
153 | 8237.512 | 1200.059 | 0.05751371 | 0.03620625 | 0.02130747 | 298.6484 | 512308.1
154 | 8319.328 | 1199.671 | 0.05778372 | 0.03669262 | 0.0210911 | 295.6158 | 520946.4
155 | 8288.662 | 1199.606 | 0.05784452 | 0.03667653 | 0.02116799 | 296.6935 | 522424.6
156 | 8382.381 | 1199.642 | 0.05793214 | 0.03700018 | 0.02093196 | 293.3852 | 531724.1
157 | 8225.681 | 1200.547 | 0.05828798 | 0.03694117 | 0.02134681 | 299.1998 | 524732.9
158 | 8215.49 | 1199.663 | 0.05848646 | 0.03712893 | 0.02135754 | 299.3502 | 527809.9
159 | 8378.66 | 1199.929 | 0.05856156 | 0.0376153 | 0.02094626 | 293.5857 | 541579.4
160 | 8262.976 | 1199.525 | 0.05886734 | 0.03763497 | 0.02123237 | 297.5958 | 537642
161 | 8248.03 | 1199.776 | 0.05923569 | 0.03796041 | 0.02127528 | 298.1973 | 539911
162 | 8264.283 | 1200.018 | 0.05942345 | 0.03818572 | 0.02123773 | 297.671 | 544225
163 | 8415.42 | 1199.432 | 0.05944133 | 0.0385952 | 0.02084613 | 292.1822 | 557871
164 | 8305.577 | 1199.82 | 0.05961478 | 0.03848612 | 0.02112865 | 296.1422 | 553788.1
165 | 8443.652 | 1199.533 | 0.05986869 | 0.03909051 | 0.02077818 | 291.2298 | 566562.8
166 | 8387.142 | 1200.426 | 0.06001532 | 0.03908157 | 0.02093375 | 293.4103 | 565760.6
167 | 8335.357 | 1199.638 | 0.06025136 | 0.03920138 | 0.02104998 | 295.0394 | 566026.1
168 | 8277.947 | 1199.776 | 0.06045878 | 0.03926039 | 0.02119839 | 297.1196 | 565428.9
169 | 8274.737 | 1199.715 | 0.06073415 | 0.03952861 | 0.02120554 | 297.2199 | 568602.7
170 | 8266.177 | 1199.788 | 0.06097198 | 0.03974319 | 0.02122879 | 297.5457 | 571340.9
171 | 8157.515 | 1198.677 | 0.06113648 | 0.03964484 | 0.02149165 | 301.2299 | 567672.7
172 | 8106.489 | 1200.297 | 0.06133854 | 0.03968239 | 0.02165616 | 303.5357 | 566655
173 | 8110.279 | 1199.966 | 0.0616318 | 0.03999174 | 0.02164006 | 303.3101 | 570373.3
174 | 8079.806 | 1200.495 | 0.06188571 | 0.04015446 | 0.02173126 | 304.5883 | 571262.9
175 | 7909.005 | 1199.194 | 0.06225228 | 0.04007578 | 0.0221765 | 310.829 | 563010.6
176 | 8002.161 | 1199.622 | 0.06251872 | 0.04059255 | 0.02192616 | 307.3202 | 572692.7
177 | 7924.013 | 1198.176 | 0.06266534 | 0.04054964 | 0.02211571 | 309.9768 | 571010.4
178 | 7837.509 | 1200.81 | 0.06278157 | 0.04037261 | 0.02240896 | 314.0871 | 566721.7
179 | 7777.03 | 1200.006 | 0.0628978 | 0.04032969 | 0.02256811 | 316.3177 | 565886.7
180 | 7864.128 | 1199.889 | 0.06294608 | 0.0406301 | 0.02231598 | 312.7839 | 575477.3
181 | 7904.854 | 1198.855 | 0.06323576 | 0.04105389 | 0.02218187 | 310.9041 | 582173
182 | 7965.603 | 1199.303 | 0.0633949 | 0.04137397 | 0.02202094 | 308.6485 | 589667.5
183 | 7861.947 | 1199.844 | 0.06363809 | 0.04131675 | 0.02232134 | 312.859 | 584928
184 | 7894.349 | 1200.446 | 0.06382048 | 0.0415796 | 0.02224088 | 311.7312 | 590252.1
185 | 7693.085 | 1199.844 | 0.06422281 | 0.04141152 | 0.02281129 | 319.7263 | 578620
186 | 7752.012 | 1199.558 | 0.06439447 | 0.04176199 | 0.02263248 | 317.22 | 586343.9
187 | 7843.392 | 1199.218 | 0.06454647 | 0.042184 | 0.02236247 | 313.4355 | 596614
188 | 7717.454 | 1198.644 | 0.0648433 | 0.04212677 | 0.02271652 | 318.3979 | 590456.1
189 | 7821.054 | 1200.01 | 0.06505966 | 0.04261851 | 0.02244115 | 314.5383 | 600880.8
190 | 7738.305 | 1199.707 | 0.06517589 | 0.0425005 | 0.0226754 | 317.8215 | 597819.9
191 | 7778.5 | 1199.853 | 0.0655371 | 0.04297614 | 0.02256095 | 316.2175 | 604014.7
192 | 7623.666 | 1199.457 | 0.06586969 | 0.04285812 | 0.02301157 | 322.5333 | 595287.4
193 | 7817.325 | 1199.82 | 0.0658232 | 0.0433749 | 0.0224483 | 314.6385 | 613402.4
194 | 7778.784 | 1200.277 | 0.0661093 | 0.04354119 | 0.02256811 | 316.3177 | 613307.4
195 | 7800.175 | 1199.477 | 0.06632924 | 0.04383802 | 0.02249122 | 315.24 | 618576.3
196 | 7656.482 | 1200.782 | 0.06651878 | 0.04358053 | 0.02293825 | 321.5057 | 609631.5
197 | 7666.74 | 1199.485 | 0.06666899 | 0.04378617 | 0.02288282 | 320.7288 | 614226.2
198 | 7536.28 | 1199.897 | 0.06688356 | 0.04359663 | 0.02328694 | 326.393 | 606630.7
199 | 7750.457 | 1199.222 | 0.06701231 | 0.04438162 | 0.02263069 | 317.1949 | 627374.5
200 | 7611.215 | 1200.01 | 0.06747723 | 0.04441738 | 0.02305984 | 323.21 | 618792.8
201 | 7640.203 | 1199.723 | 0.06752372 | 0.04455686 | 0.02296686 | 321.9067 | 624404.5
202 | 7620.731 | 1200.951 | 0.06775618 | 0.04470706 | 0.02304912 | 323.0596 | 625271.6
203 | 7561.564 | 1200.317 | 0.0680691 | 0.0448519 | 0.0232172 | 325.4155 | 623817.8
204 | 7805.299 | 1200.265 | 0.06814599 | 0.04565477 | 0.02249122 | 315.24 | 647126
205 | 7771.191 | 1199.105 | 0.06838202 | 0.04581392 | 0.02256811 | 316.3177 | 648082.6
206 | 7616.528 | 1200.196 | 0.06884873 | 0.0458014 | 0.02304733 | 323.0345 | 637702.7
207 | 7749.487 | 1199.735 | 0.06891131 | 0.04626811 | 0.02264321 | 317.3703 | 652234.8
208 | 7786.795 | 1200.846 | 0.0690794 | 0.04652381 | 0.02255559 | 316.1423 | 657931.6
209 | 7577.252 | 1199.38 | 0.06942093 | 0.04626989 | 0.02315104 | 324.4882 | 644091.2
210 | 7636.23 | 1200.313 | 0.06936193 | 0.04637182 | 0.02299011 | 322.2325 | 651703.3
211 | 7713.219 | 1199.873 | 0.06956935 | 0.04681706 | 0.02275229 | 318.8992 | 661651.1
212 | 7601.323 | 1200.123 | 0.06963193 | 0.0465399 | 0.02309203 | 323.6611 | 655006.1
213 | 7517.757 | 1200.257 | 0.07005036 | 0.04669905 | 0.02335131 | 327.2952 | 650788.6
214 | 7539.32 | 1200.289 | 0.07022023 | 0.04693508 | 0.02328515 | 326.3679 | 655701.7
215 | 7629.042 | 1199.929 | 0.07052064 | 0.04751623 | 0.02300441 | 322.433 | 666805.1
216 | 7739.656 | 1199.727 | 0.07038116 | 0.04770935 | 0.02267182 | 317.7714 | 679734
217 | 7816.922 | 1199.949 | 0.070467 | 0.04801512 | 0.02245188 | 314.6886 | 689570.5
218 | 7795.806 | 1199.663 | 0.07090867 | 0.04840136 | 0.02250731 | 315.4656 | 691042.1
219 | 8043.72 | 1200.64 | 0.05574167 | 0.0482583 | 0.02183139 | 305.9918 | 715705.4
220 | 7883.787 | 1200.479 | 0.07115901 | 0.04888773 | 0.02227128 | 312.1573 | 704772.9
221 | 7618.073 | 1199.974 | 0.055933 | 0.04948139 | 0.02303839 | 322.9092 | 684402.9
222 | 7324.967 | 1200.014 | 0.05542696 | 0.04961908 | 0.02396107 | 335.8416 | 661025.8
223 | 7224.004 | 1199.283 | 0.0550139 | 0.04968703 | 0.02428114 | 340.3279 | 655250.5
224 | 6532.475 | 1199.804 | 0.05103171 | 0.04832983 | 0.02686322 | 376.5186 | 594924.2
225 | 5169.488 | 1200.438 | 0.05274653 | 0.04503608 | 0.03396392 | 476.043 | 472646.4
226 | 4927.696 | 1199.776 | 0.05573809 | 0.04394174 | 0.0356108 | 499.1258 | 452791.6
227 | 4800.431 | 1199.836 | 0.05800903 | 0.04314244 | 0.03655672 | 512.3841 | 443027
228 | 4924.106 | 1199.323 | 0.05804837 | 0.04223406 | 0.03562331 | 499.3013 | 456638.1
229 | 5191.92 | 1200.442 | 0.05751729 | 0.04133105 | 0.03381729 | 473.9878 | 483134.8
230 | 5169.488 | 1200.438 | 0.05902469 | 0.0399524 | 0.03396392 | 476.043 | 483149.6
231 | 5380.416 | 1201.4 | 0.05769968 | 0.0402689 | 0.03265858 | 457.7471 | 504645.4
232 | 5108.051 | 1199.723 | 0.06041408 | 0.03950179 | 0.03435194 | 481.4816 | 481846
233 | 5424.807 | 1199.44 | 0.05893707 | 0.03916919 | 0.0323385 | 453.2609 | 514052.7
234 | 5562.959 | 1199.109 | 0.05823433 | 0.03924251 | 0.03152668 | 441.8824 | 529552.7
235 | 5815.552 | 1200.018 | 0.05669832 | 0.03999352 | 0.03018022 | 423.0101 | 555542.3
236 | 5912.992 | 1199.594 | 0.05624056 | 0.03986835 | 0.02967238 | 415.8923 | 567454.7
237 | 6028.061 | 1200.608 | 0.05547702 | 0.04033685 | 0.02913058 | 408.2982 | 580458.1
238 | 6072.86 | 1200.176 | 0.05554318 | 0.04045308 | 0.02890527 | 405.1403 | 587450.8
239 | 6149.668 | 1199.416 | 0.05487263 | 0.04088759 | 0.02852619 | 399.827 | 597758.5
240 | 6267.474 | 1200.172 | 0.05438447 | 0.04131496 | 0.02800763 | 392.5588 | 611373.4
241 | 6125.951 | 1199.659 | 0.05459368 | 0.04190505 | 0.02864242 | 401.4561 | 600314.7
242 | 6061.182 | 1200.091 | 0.0548476 | 0.04211783 | 0.02895892 | 405.8922 | 596217.4
243 | 6008.831 | 1201.186 | 0.05553246 | 0.04218757 | 0.02923787 | 409.802 | 592969.3
244 | 6023.688 | 1199.59 | 0.05554318 | 0.04227698 | 0.029127 | 408.2481 | 597675.8
245 | 5987.313 | 1199.154 | 0.05570769 | 0.04234314 | 0.0292933 | 410.5789 | 596718.4
246 | 6048.81 | 1199.416 | 0.05550742 | 0.04244864 | 0.02900183 | 406.4937 | 605175.4
247 | 6021.084 | 1198.188 | 0.05581856 | 0.04262745 | 0.02910554 | 407.9473 | 605470.3
248 | 5923.328 | 1200.749 | 0.05619943 | 0.04291177 | 0.02964914 | 415.5664 | 596775.8
249 | 5881.401 | 1200.519 | 0.05627096 | 0.04332483 | 0.02985477 | 418.4487 | 595055.1
250 | 5757.375 | 1199.909 | 0.05730271 | 0.04332483 | 0.03048241 | 427.2457 | 585143.4
251 | 5700.939 | 1200.135 | 0.05804837 | 0.04307985 | 0.03078997 | 431.5565 | 581615.6
252 | 5779.097 | 1198.996 | 0.0580126 | 0.04287422 | 0.03034472 | 425.3159 | 592500.8
253 | 5961.269 | 1199.695 | 0.05741179 | 0.04287958 | 0.02943456 | 412.5589 | 613245.8
254 | 5942.218 | 1199.857 | 0.05728841 | 0.04302263 | 0.02953291 | 413.9374 | 613619.4
255 | 6066.62 | 1199.61 | 0.0574261 | 0.04286349 | 0.02892137 | 405.3659 | 629061.3
256 | 6175.034 | 1199.683 | 0.05676448 | 0.04354477 | 0.02841532 | 398.2731 | 642775
257 | 5956.849 | 1199.242 | 0.0576961 | 0.04363239 | 0.02944529 | 412.7093 | 622714.4
258 | 6031.754 | 1199.869 | 0.05767465 | 0.04360378 | 0.02909482 | 407.797 | 632667.8
259 | 5953.375 | 1199.053 | 0.05783737 | 0.0439328 | 0.02945781 | 412.8847 | 627293.7
260 | 5995.829 | 1199.76 | 0.0579536 | 0.04388273 | 0.02926648 | 410.203 | 633832.5
261 | 5768.725 | 1199.877 | 0.05865276 | 0.04469275 | 0.03042161 | 426.3936 | 612110.5
262 | 5780.637 | 1200.164 | 0.05916953 | 0.04443526 | 0.03036618 | 425.6166 | 615577.5
263 | 5724.557 | 1200.208 | 0.05934298 | 0.04463911 | 0.0306648 | 429.8021 | 611909.5
264 | 5816.253 | 1199.594 | 0.05928218 | 0.04438698 | 0.03016591 | 422.8096 | 624394.5
265 | 5768.333 | 1200.289 | 0.05957544 | 0.044716 | 0.03043413 | 426.569 | 621235.9
266 | 5885.693 | 1198.301 | 0.05966127 | 0.04424572 | 0.02977788 | 417.371 | 637322.7
267 | 5853.478 | 1201.117 | 0.06004214 | 0.04452467 | 0.03001213 | 420.6542 | 634725.6
268 | 5839.143 | 1199.461 | 0.05985439 | 0.04454434 | 0.03004432 | 421.1053 | 636420.4
269 | 5779.803 | 1200.838 | 0.0604713 | 0.04490733 | 0.03038764 | 425.9174 | 631577.9
270 | 5830.391 | 1199.659 | 0.06008863 | 0.04509687 | 0.03009439 | 421.8071 | 640103.1
271 | 6096.699 | 1200.713 | 0.0594914 | 0.04464447 | 0.02880514 | 403.7368 | 671229.4
272 | 6084.62 | 1199.747 | 0.05941451 | 0.04510224 | 0.02883911 | 404.213 | 672912.6
273 | 6108.885 | 1200.499 | 0.05932868 | 0.04538834 | 0.02874255 | 402.8596 | 677655.5
274 | 6033.074 | 1199.836 | 0.05931973 | 0.04572093 | 0.02908766 | 407.6967 | 672068.2
275 | 6075.344 | 1199.404 | 0.06017447 | 0.04496813 | 0.02887487 | 404.7142 | 679491.8
276 | 6237.231 | 1199.566 | 0.05946815 | 0.04530787 | 0.02812922 | 394.263 | 700040.2
277 | 6295.255 | 1201.259 | 0.05941272 | 0.04550457 | 0.02790928 | 391.1803 | 708113.3
278 | 6418.427 | 1199.416 | 0.05908549 | 0.04552603 | 0.02733171 | 383.085 | 725687.4
279 | 6522.161 | 1200.063 | 0.05901575 | 0.04508972 | 0.0269115 | 377.1953 | 739669.9
280 | 6628.802 | 1200.964 | 0.05873144 | 0.04546165 | 0.02649844 | 371.4058 | 753892.4
281 | 6720.259 | 1199.869 | 0.05888522 | 0.04520953 | 0.02611399 | 366.0173 | 767723.4
282 | 6938.936 | 1199.125 | 0.05826831 | 0.04534543 | 0.02527535 | 354.2628 | 796019.2
283 | 7095.888 | 1200.483 | 0.05762458 | 0.04562974 | 0.02474427 | 346.8192 | 815987.2
284 | 6966.095 | 1199.901 | 0.05814493 | 0.04595518 | 0.0251931 | 353.1099 | 804282.1
285 | 6886.014 | 1199.493 | 0.05811453 | 0.04620194 | 0.02547741 | 357.0949 | 798107.2
286 | 6839.506 | 1201.259 | 0.05848289 | 0.04633784 | 0.02568841 | 360.0523 | 794329
287 | 6959.163 | 1199.473 | 0.05833983 | 0.04624844 | 0.02520919 | 353.3355 | 812259.2
288 | 7016.949 | 1200.168 | 0.05847037 | 0.04651845 | 0.02501607 | 350.6287 | 821381.7
289 | 7000.996 | 1199.921 | 0.0582844 | 0.04660964 | 0.02506793 | 351.3555 | 822528.7
290 | 6992.47 | 1200.426 | 0.05854368 | 0.04669905 | 0.02510905 | 351.932 | 824022.9
291 | 6877.321 | 1199.408 | 0.05893528 | 0.04724622 | 0.02550781 | 357.521 | 813938.3
292 | 6842.137 | 1200.131 | 0.05896568 | 0.04754126 | 0.02565444 | 359.5761 | 812067.3
293 | 6808.054 | 1200.479 | 0.05887806 | 0.04809022 | 0.02579033 | 361.4809 | 810554.6
294 | 6760.348 | 1198.596 | 0.05926609 | 0.04779339 | 0.0259316 | 363.4609 | 808890.4
295 | 6754.895 | 1200.685 | 0.05916238 | 0.04859626 | 0.02599776 | 364.3882 | 809576.2
296 | 6850.869 | 1199.82 | 0.05935729 | 0.04806876 | 0.0256151 | 359.0247 | 824455.7
297 | 6798.166 | 1199.982 | 0.05954504 | 0.04830122 | 0.02581716 | 361.8568 | 820766.6
298 | 6709.716 | 1200.939 | 0.05973101 | 0.04907012 | 0.02617836 | 366.9195 | 812167.2
299 | 6865.572 | 1199.541 | 0.05925715 | 0.04913092 | 0.0255543 | 358.1726 | 834793.1
300 | 6854.092 | 1199.966 | 0.05963087 | 0.04914165 | 0.02560616 | 358.8994 | 835888.8
301 | 7004.413 | 1199.651 | 0.05918384 | 0.04895031 | 0.02505004 | 351.1049 | 857293.7
302 | 6955.361 | 1199.158 | 0.05943239 | 0.04945815 | 0.02521634 | 353.4357 | 854469.3
303 | 7028.984 | 1200.164 | 0.05953074 | 0.04935622 | 0.02497315 | 350.0272 | 865647
304 | 6962.57 | 1199.634 | 0.05938411 | 0.04990518 | 0.02520025 | 353.2102 | 860677.4
305 | 6931.651 | 1199.307 | 0.05974531 | 0.04991055 | 0.02530575 | 354.6889 | 859908.6
306 | 6926.462 | 1200.018 | 0.05973995 | 0.05015016 | 0.02533972 | 355.1651 | 861571.2
307 | 6919.396 | 1198.794 | 0.05986333 | 0.05028427 | 0.02533972 | 355.1651 | 864386.8
308 | 6851.573 | 1200.111 | 0.05990088 | 0.05066156 | 0.02561867 | 359.0749 | 857759.8
309 | 6993.544 | 1199.756 | 0.05978465 | 0.05067587 | 0.02509117 | 351.6813 | 878636.3
310 | 7086.67 | 1199.703 | 0.05990267 | 0.05065978 | 0.02476037 | 347.0447 | 893256.6
311 | 6950.546 | 1199.517 | 0.05989552 | 0.05121946 | 0.02524137 | 353.7866 | 879061
312 | 6971.164 | 1199.752 | 0.06017804 | 0.05125701 | 0.02517164 | 352.8092 | 884330.8
313 | 6974.499 | 1199.473 | 0.06016016 | 0.05173981 | 0.02515376 | 352.5585 | 887795.8
314 | 6829.937 | 1199.578 | 0.0603497 | 0.0522387 | 0.02568841 | 360.0523 | 872095.5
315 | 6792.372 | 1199.125 | 0.06043732 | 0.05233705 | 0.02582073 | 361.907 | 870389.4
316 | 7094.109 | 1200.269 | 0.0599277 | 0.05231202 | 0.02474606 | 346.8442 | 911071.9
317 | 7085.263 | 1198.859 | 0.0601548 | 0.05231559 | 0.02474785 | 346.8693 | 913889
318 | 6953.89 | 1200.434 | 0.06024241 | 0.05299687 | 0.02524853 | 353.8869 | 898592.3
319 | 7025.428 | 1199.642 | 0.06063938 | 0.05274832 | 0.02497494 | 350.0523 | 911292.5
320 | 7002.903 | 1201.19 | 0.06062329 | 0.05302012 | 0.02508759 | 351.6312 | 910044.4
321 | 6865.531 | 1199.618 | 0.06080747 | 0.0540483 | 0.02555609 | 358.1977 | 896153.2
322 | 6923.441 | 1200.257 | 0.06101131 | 0.05421281 | 0.02535582 | 355.3906 | 906045.3
323 | 6692.125 | 1198.855 | 0.06101668 | 0.05465269 | 0.02620161 | 367.2453 | 879521
324 | 6554.775 | 1199.893 | 0.06135821 | 0.05480826 | 0.02677381 | 375.2654 | 863388.9
325 | 6446.315 | 1199.505 | 0.06150663 | 0.05558789 | 0.02721548 | 381.456 | 851998.8
326 | 6435.275 | 1200.519 | 0.06205022 | 0.05527854 | 0.02728522 | 382.4334 | 852436
327 | 6350.364 | 1200.362 | 0.06200016 | 0.05581498 | 0.02764642 | 387.4961 | 843879.5
328 | 6211.59 | 1199.267 | 0.06240249 | 0.05646586 | 0.0282383 | 395.7919 | 828718.4
329 | 6033.309 | 1199.44 | 0.0631088 | 0.05679131 | 0.02907693 | 407.5463 | 807270.2
330 | 6049.371 | 1200.119 | 0.0632751 | 0.05722225 | 0.02901614 | 406.6942 | 811420.5
331 | 6091.722 | 1200.18 | 0.06320357 | 0.05730808 | 0.02881587 | 403.8872 | 819535.8
332 | 6016.159 | 1200.297 | 0.0635916 | 0.05777836 | 0.02918065 | 409 | 811736
333 | 6021.22 | 1199.982 | 0.06376863 | 0.05748332 | 0.02914846 | 408.5488 | 815080
334 | 6044.026 | 1200.463 | 0.06404042 | 0.05747437 | 0.02905011 | 407.1704 | 820295.4
335 | 6056.807 | 1198.41 | 0.0637579 | 0.05799294 | 0.02893925 | 405.6165 | 825903.3
336 | 6012.365 | 1200.055 | 0.06410122 | 0.05847931 | 0.02919316 | 409.1754 | 821163.7
337 | 5908.801 | 1199.683 | 0.06455362 | 0.05837202 | 0.02969563 | 416.2181 | 809671.7
338 | 5872.974 | 1200.45 | 0.06477535 | 0.05871177 | 0.0298959 | 419.0251 | 806634.3
339 | 5896.24 | 1200.232 | 0.06455541 | 0.05896568 | 0.02977252 | 417.2958 | 812373.4
340 | 5943.557 | 1199.836 | 0.06473064 | 0.058887 | 0.02952576 | 413.8371 | 821579.3
341 | 5883.735 | 1199.125 | 0.06478608 | 0.05943596 | 0.02980828 | 417.797 | 816185.8
342 | 5970.388 | 1200.216 | 0.0645268 | 0.05984724 | 0.02940238 | 412.1078 | 829880
343 | 5895.226 | 1199.521 | 0.0649488 | 0.05975068 | 0.02976 | 417.1203 | 822304.7
344 | 5931.086 | 1199.929 | 0.0650847 | 0.05980968 | 0.02959013 | 414.7394 | 829436.6
345 | 5953.917 | 1199.234 | 0.06515622 | 0.06010115 | 0.0294596 | 412.9098 | 835533.6
346 | 5868.387 | 1200.087 | 0.06552994 | 0.06030321 | 0.02991021 | 419.2256 | 825331.3
347 | 5843.571 | 1199.727 | 0.06572664 | 0.06046057 | 0.03002822 | 420.8798 | 824463.5
348 | 5974.412 | 1199.857 | 0.06572843 | 0.06041586 | 0.02937376 | 411.7068 | 845261.8
349 | 5903.221 | 1199.921 | 0.06583393 | 0.06075561 | 0.0297296 | 416.6943 | 837544.5
350 | 5910.652 | 1200.059 | 0.06577492 | 0.06129563 | 0.02969563 | 416.2181 | 840905.3
351 | 5906.312 | 1199.683 | 0.06590903 | 0.06157815 | 0.02970815 | 416.3935 | 842952.6
352 | 5882.188 | 1199.529 | 0.06604671 | 0.06172299 | 0.02982616 | 418.0477 | 842009.3
353 | 5810.53 | 1199.408 | 0.06610394 | 0.06206989 | 0.03019094 | 423.1605 | 834198.9
354 | 5799.414 | 1199.17 | 0.06636322 | 0.06206274 | 0.0302428 | 423.8873 | 835127.7
355 | 5922.158 | 1199.861 | 0.06645441 | 0.0619626 | 0.02963305 | 415.3409 | 854719.6
356 | 5831.493 | 1199.101 | 0.066728 | 0.0625205 | 0.03007472 | 421.5314 | 844539.7
357 | 5892.271 | 1199.857 | 0.066787 | 0.06268501 | 0.02978325 | 417.4461 | 855200.1
358 | 5792.266 | 1199.816 | 0.06711781 | 0.06315708 | 0.03029644 | 424.6392 | 843068.7
359 | 5847.246 | 1198.552 | 0.0672394 | 0.06305873 | 0.02997994 | 420.2031 | 854348.9
360 | 5815.297 | 1198.899 | 0.06727159 | 0.06321073 | 0.03015339 | 422.6341 | 851800.6
361 | 5863.325 | 1199.267 | 0.06745219 | 0.06333232 | 0.02991557 | 419.3008 | 860957.1
362 | 5862.866 | 1199.388 | 0.06781697 | 0.06402791 | 0.02992094 | 419.376 | 863187.2
363 | 5798.865 | 1199.978 | 0.06778121 | 0.06383657 | 0.03026605 | 424.2131 | 855702
364 | 5749.001 | 1199.218 | 0.06830692 | 0.06474853 | 0.03050923 | 427.6216 | 851219.8
365 | 5848.829 | 1198.948 | 0.06809235 | 0.06420314 | 0.02998173 | 420.2281 | 868575.9
366 | 5784.365 | 1199.877 | 0.06870568 | 0.06473064 | 0.03033936 | 425.2407 | 860689.1
367 | 5800.675 | 1199.36 | 0.06920636 | 0.06489336 | 0.03024101 | 423.8622 | 865847.4
368 | 5749.54 | 1199.893 | 0.06917775 | 0.06530821 | 0.03052354 | 427.8221 | 860170.5
369 | 5862.052 | 1199.436 | 0.06932259 | 0.06482363 | 0.0299263 | 419.4512 | 879721
370 | 5849.789 | 1199.073 | 0.06991088 | 0.06547272 | 0.02997994 | 420.2031 | 880526.7
371 | 5914.114 | 1198.665 | 0.06999671 | 0.06547987 | 0.02964377 | 415.4912 | 892918.9
372 | 5876.217 | 1199.174 | 0.07051528 | 0.06581247 | 0.02984762 | 418.3484 | 889211
373 | 5996.124 | 1199.525 | 0.07086039 | 0.06555498 | 0.02925932 | 410.1027 | 909528.2
374 | 5970.016 | 1199.558 | 0.07098556 | 0.0658375 | 0.02938807 | 411.9073 | 907971.4
375 | 5805.661 | 1200.248 | 0.07088006 | 0.06640971 | 0.03023744 | 423.8121 | 884826.1
376 | 5799.779 | 1199.671 | 0.07087648 | 0.06665111 | 0.03025353 | 424.0377 | 886713.7
377 | 5892.108 | 1198.887 | 0.07150769 | 0.06666362 | 0.02976 | 417.1203 | 903815.9
378 | 5859.332 | 1198.952 | 0.07194579 | 0.06695509 | 0.02992809 | 419.4762 | 901123.8
379 | 5944.839 | 1200.386 | 0.07195652 | 0.06693542 | 0.02953291 | 413.9374 | 915597.5
380 | 5824.77 | 1199.784 | 0.07211566 | 0.06753445 | 0.03012657 | 422.2582 | 899923.3
381 | 5778.099 | 1199.99 | 0.07245004 | 0.06766677 | 0.03037512 | 425.7419 | 894908.3
382 | 5741.104 | 1198.834 | 0.07246971 | 0.06829619 | 0.03054142 | 428.0728 | 892371.6
383 | 5928.819 | 1198.818 | 0.07337451 | 0.06787956 | 0.02957404 | 414.5138 | 923974.1
384 | 5927.297 | 1199.453 | 0.07347465 | 0.06807446 | 0.02959728 | 414.8396 | 925658.9
385 | 5841.826 | 1199.655 | 0.07358193 | 0.06816924 | 0.03003538 | 420.98 | 914532.8
386 | 5905.279 | 1200.628 | 0.07393062 | 0.06844819 | 0.02973676 | 416.7945 | 926115.8
387 | 5857.816 | 1200.002 | 0.0743562 | 0.06890237 | 0.02996206 | 419.9524 | 921533
388 | 5794.411 | 1199.339 | 0.074417 | 0.069471 | 0.0302732 | 424.3134 | 914418.5
389 | 5754.944 | 1198.277 | 0.07488906 | 0.06985903 | 0.0304538 | 426.8447 | 911338.5
390 | 5865.394 | 1199.044 | 0.07539153 | 0.07018626 | 0.02989948 | 419.0752 | 930620.5
391 | 5817.691 | 1199.606 | 0.0752914 | 0.0700736 | 0.03015876 | 422.7093 | 924985.5
392 | 5771.171 | 1200.244 | 0.07569015 | 0.07059217 | 0.03041804 | 426.3434 | 919446.5
393 | 5761.342 | 1199.82 | 0.07587254 | 0.07107317 | 0.03045917 | 426.9199 | 920547.4
394 | 5616.571 | 1198.855 | 0.07593513 | 0.07183492 | 0.03121912 | 437.5716 | 900424.1
395 | 5687.88 | 1198.847 | 0.07653236 | 0.07174015 | 0.03082752 | 432.0828 | 914176.6
396 | 5780.693 | 1198.903 | 0.07690072 | 0.07207274 | 0.030334 | 425.1655 | 931402
397 | 5772.99 | 1199.776 | 0.07688284 | 0.07179558 | 0.03039658 | 426.0427 | 931831.5
398 | 5704.929 | 1200.208 | 0.07692397 | 0.07210672 | 0.0307703 | 431.2808 | 922832.6
399 | 5756.19 | 1200.014 | 0.07739425 | 0.07247329 | 0.03049135 | 427.371 | 933615
400 | 5717.097 | 1198.434 | 0.07787347 | 0.07273078 | 0.03065944 | 429.7269 | 930823.7
401 | 5706.986 | 1198.548 | 0.07822216 | 0.07337272 | 0.03071666 | 430.5289 | 931412.4
402 | 5675.763 | 1198.721 | 0.07831514 | 0.07343888 | 0.03089011 | 432.96 | 928492.2
403 | 5808.406 | 1200.39 | 0.0784725 | 0.07309377 | 0.03022671 | 423.6617 | 951230.6
404 | 5895.02 | 1200.2 | 0.07903397 | 0.07308483 | 0.02977788 | 417.371 | 967963.9
405 | 5712.729 | 1200.103 | 0.07908583 | 0.07369101 | 0.0307256 | 430.6542 | 940429.6
406 | 5752.634 | 1198.499 | 0.07937014 | 0.07393241 | 0.03047168 | 427.0953 | 950607.4
407 | 5717.066 | 1198.568 | 0.07977068 | 0.07467449 | 0.03066301 | 429.777 | 947002.6
408 | 5885.751 | 1198.673 | 0.08056998 | 0.07455468 | 0.02978683 | 417.4963 | 977254.2
409 | 5906.639 | 1198.883 | 0.08055031 | 0.07431686 | 0.02968669 | 416.0928 | 982953.9
410 | 6002.003 | 1199.747 | 0.08086503 | 0.07365525 | 0.02923608 | 409.7769 | 1000544.4
411 | 5652.572 | 1199.974 | 0.08027673 | 0.07466197 | 0.03104925 | 435.1906 | 944413.7
412 | 5786.377 | 1198.172 | 0.08139968 | 0.07547557 | 0.03028572 | 424.4888 | 970579.2
413 | 5810.874 | 1197.703 | 0.08163393 | 0.0758028 | 0.03014624 | 422.5339 | 977436.4
414 | 5835.904 | 1198.653 | 0.08185744 | 0.07605672 | 0.03004074 | 421.0552 | 983244
415 | 5907.829 | 1198.402 | 0.08230448 | 0.07560611 | 0.02966881 | 415.8421 | 997974.9
416 | 5714.22 | 1199.578 | 0.08206666 | 0.07599592 | 0.03070414 | 430.3535 | 966647.2
417 | 5716.155 | 1199.145 | 0.08254051 | 0.07672727 | 0.03068268 | 430.0527 | 969648.5
418 | 5625.33 | 1198.455 | 0.08308053 | 0.0776124 | 0.03116012 | 436.7445 | 957081.3
419 | 5559.932 | 1198.253 | 0.08307159 | 0.07759988 | 0.03152132 | 441.8072 | 948377.5
420 | 5624.133 | 1198.681 | 0.08330762 | 0.07805943 | 0.03117263 | 436.9199 | 961274.5
421 | 5915.637 | 1199.263 | 0.08381546 | 0.07669866 | 0.02965093 | 415.5915 | 1013014.0
422 | 5734.528 | 1199.424 | 0.08363307 | 0.07754266 | 0.03059149 | 428.7745 | 984200.2
423 | 5535.611 | 1199.711 | 0.08389235 | 0.07860839 | 0.03169835 | 444.2884 | 952084.2
424 | 5561.985 | 1199.307 | 0.08468091 | 0.07927179 | 0.03153741 | 442.0328 | 959204.9
425 | 5633.394 | 1198.382 | 0.08521378 | 0.07923782 | 0.03111362 | 436.0929 | 974563
426 | 5846.64 | 1198.713 | 0.0856179 | 0.07889092 | 0.0299871 | 420.3033 | 1013553.8
427 | 5879.133 | 1198.834 | 0.0857842 | 0.07862985 | 0.02982438 | 418.0226 | 1021475.9
428 | 5772.581 | 1199.55 | 0.08575737 | 0.07931113 | 0.030393 | 425.9926 | 1004712.4
429 | 5538.087 | 1199.638 | 0.08572698 | 0.08025885 | 0.03168225 | 444.0628 | 966079.5
430 | 5516.702 | 1199.727 | 0.08659601 | 0.08101344 | 0.03180742 | 445.8172 | 964520.8
431 | 5482.725 | 1198.907 | 0.08690178 | 0.08137643 | 0.03198266 | 448.2734 | 961466.8
432 | 5590.506 | 1199.032 | 0.08749723 | 0.08125126 | 0.03136933 | 439.6769 | 982539.8
433 | 5851.106 | 1199.057 | 0.0880748 | 0.08076847 | 0.02997279 | 420.1028 | 1030700.1
434 | 5811.168 | 1199.469 | 0.08838058 | 0.08129418 | 0.03018916 | 423.1354 | 1025676.4
435 | 5891.025 | 1199.675 | 0.08917451 | 0.08160532 | 0.02978504 | 417.4712 | 1041988.0
436 | 5785.964 | 1199.642 | 0.08930504 | 0.08216858 | 0.03032506 | 425.0402 | 1025785.4
437 | 5632.149 | 1199.012 | 0.08922458 | 0.08314312 | 0.03113687 | 436.4187 | 1001332.0
438 | 5656.664 | 1197.869 | 0.08971095 | 0.0835079 | 0.03097236 | 434.1129 | 1008954.1
439 | 5706.826 | 1199.63 | 0.08975387 | 0.08315206 | 0.03074527 | 430.9299 | 1018727.1
440 | 5507.172 | 1199.271 | 0.08963585 | 0.08348823 | 0.03185034 | 446.4188 | 985621.7
441 | 5553.382 | 1199.489 | 0.09013474 | 0.08418918 | 0.03159106 | 442.7846 | 995969.5
442 | 5496.65 | 1199.331 | 0.0911361 | 0.08486509 | 0.03191292 | 447.296 | 988160.1
443 | 5533.452 | 1198.77 | 0.09105206 | 0.08501172 | 0.03168583 | 444.113 | 997493.9
444 | 5594.892 | 1198.81 | 0.09156168 | 0.08517802 | 0.03133893 | 439.2508 | 1010812.1
445 | 5659.352 | 1199.061 | 0.09177625 | 0.08507431 | 0.03098845 | 434.3385 | 1024546.6
446 | 5544.034 | 1199.368 | 0.09154558 | 0.08509934 | 0.03164113 | 443.4864 | 1005667.8
447 | 5617.442 | 1199.109 | 0.09230196 | 0.08545339 | 0.03122091 | 437.5966 | 1021488.6
448 | 5471.132 | 1199.315 | 0.09303689 | 0.08651018 | 0.03206134 | 449.3762 | 996937.6
449 | 5547.875 | 1198.164 | 0.09343922 | 0.08679628 | 0.03158748 | 442.7345 | 1014151.8
450 | 5616.798 | 1198.148 | 0.09360552 | 0.08693933 | 0.03119946 | 437.2959 | 1029051.5
451 | 5787.703 | 1198.588 | 0.09408295 | 0.08611321 | 0.03028929 | 424.5389 | 1062329.0
452 | 5593.793 | 1199.259 | 0.093593 | 0.08660138 | 0.03135681 | 439.5014 | 1028438.1
453 | 5613.867 | 1199.032 | 0.09432256 | 0.08732378 | 0.03123879 | 437.8473 | 1034607.3
454 | 5399 | 1198.883 | 0.09502709 | 0.08934975 | 0.03247797 | 455.2158 | 997329.2
455 | 5277.749 | 1198.026 | 0.09476066 | 0.08963406 | 0.03320038 | 465.3412 | 977777.2
456 | 5390.363 | 1197.954 | 0.0951755 | 0.08889198 | 0.0325048 | 455.5917 | 1000896.1
457 | 5677.408 | 1198.305 | 0.09581745 | 0.08792102 | 0.03087044 | 432.6843 | 1056197.2
458 | 5639.989 | 1198.475 | 0.0961858 | 0.08850574 | 0.03107965 | 435.6167 | 1051383.1
459 | 5371.346 | 1199.178 | 0.09637892 | 0.09021878 | 0.03265321 | 457.672 | 1002901.7
460 | 5345.961 | 1199.327 | 0.09705484 | 0.09109676 | 0.03281236 | 459.9025 | 1000211.9
461 | 5267.167 | 1198.2 | 0.09706557 | 0.09148836 | 0.03327191 | 466.3437 | 988541.3
462 | 5265.636 | 1198.624 | 0.09671867 | 0.09134889 | 0.03329337 | 466.6444 | 990047.2
463 | 5574.256 | 1198.818 | 0.09754121 | 0.0897646 | 0.03145516 | 440.8799 | 1050172.7
464 | 5470.755 | 1199.166 | 0.09736061 | 0.09051025 | 0.03205955 | 449.3511 | 1032600.1
465 | 5480.118 | 1199.61 | 0.09809017 | 0.09087861 | 0.03201663 | 448.7496 | 1036212.6
466 | 5539.919 | 1198.952 | 0.09871602 | 0.09111285 | 0.03165364 | 443.6618 | 1050349.5
467 | 5610.258 | 1198.948 | 0.09965837 | 0.09163678 | 0.03125668 | 438.0979 | 1065971.8
468 | 5627.568 | 1198.863 | 0.100168 | 0.09208739 | 0.03115833 | 436.7194 | 1071626.2
469 | 5615.511 | 1198.354 | 0.1001859 | 0.09220898 | 0.03121197 | 437.4713 | 1072070.3
470 | 5603.899 | 1198.616 | 0.1000696 | 0.09206057 | 0.0312835 | 438.4738 | 1071899.7
471 | 5560.514 | 1199.194 | 0.1002628 | 0.09209096 | 0.03154278 | 442.108 | 1065350.7
472 | 5427.043 | 1199.404 | 0.1009458 | 0.09367704 | 0.03232419 | 453.0604 | 1041803.7
473 | 5359.952 | 1200.107 | 0.1015878 | 0.0942421 | 0.03274798 | 459.0003 | 1030500.5
474 | 5308.088 | 1199.137 | 0.1015824 | 0.09518802 | 0.03304124 | 463.1106 | 1023513.6
475 | 5341.969 | 1199.477 | 0.1021528 | 0.0950253 | 0.03284097 | 460.3035 | 1031927.7
476 | 5457.169 | 1198.923 | 0.1027393 | 0.09476781 | 0.03213286 | 450.3787 | 1056888.4
477 | 5324.626 | 1199.554 | 0.1024193 | 0.09553671 | 0.03295004 | 461.8324 | 1032842.3
478 | 5298.017 | 1199.129 | 0.1025569 | 0.09542763 | 0.03310382 | 463.9878 | 1030199.5
479 | 5419.168 | 1199.453 | 0.1034099 | 0.09601057 | 0.03237247 | 453.7371 | 1055677.4
480 | 5378.7 | 1199.307 | 0.1040161 | 0.09637713 | 0.03261208535 | 457.0955 | 1050108.8
481 | 5395.447 | 1198.754 | 0.1044363 | 0.09670973 | 0.03249586 | 455.4664 | 1056060.3
482 | 5427.755 | 1198.632 | 0.1047367 | 0.09673476 | 0.03229916 | 452.7095 | 1064700.4
483 | 5486.42 | 1199.044 | 0.1049513 | 0.09665787 | 0.03196478 | 448.0228 | 1078070.2
484 | 5495.78 | 1199.141 | 0.105511 | 0.09713352 | 0.03191292 | 447.296 | 1082057.6
485 | 5458.105 | 1199.663 | 0.1056969 | 0.09713888 | 0.03214717 | 450.5792 | 1076392.4
486 | 5393.582 | 1199.065 | 0.1064658 | 0.09841204 | 0.03251553 | 455.7421 | 1066392.6
487 | 5430.97 | 1199.077 | 0.1069093 | 0.09869635 | 0.03229201 | 452.6093 | 1075983.3
488 | 5445.069 | 1199.194 | 0.1073402 | 0.09898245 | 0.03221154 | 451.4814 | 1080886.1
489 | 5494.608 | 1199.02 | 0.1077068 | 0.09892166 | 0.0319165 | 447.3461 | 1093113.4
490 | 5448.158 | 1199.275 | 0.1083004 | 0.09961903 | 0.03219545 | 451.2559 | 1085858.4
491 | 5373.782 | 1199.065 | 0.1083273 | 0.1002753 | 0.03263533 | 457.4213 | 1073408.6
492 | 5407.996 | 1199.162 | 0.1090175 | 0.1004505 | 0.03243148 | 454.5642 | 1082355.4
493 | 5335.324 | 1199.028 | 0.1091141 | 0.1012105 | 0.03286958 | 460.7046 | 1070100.1
494 | 5323.639 | 1198.745 | 0.1097095 | 0.1015413 | 0.03293395 | 461.6068 | 1070174.8
495 | 5331.511 | 1198.693 | 0.1098955 | 0.1014948 | 0.03288388 | 460.9051 | 1073973.9
496 | 5445.803 | 1199.356 | 0.1105374 | 0.1015502 | 0.03221154 | 451.4814 | 1098605.5
497 | 5297.299 | 1199.42 | 0.1108861 | 0.1023245 | 0.03311634 | 464.1632 | 1070744.0
498 | 5321.491 | 1199.368 | 0.1115817 | 0.1031041 | 0.03296435 | 462.0329 | 1077845.4
499 | 5270.431 | 1198.685 | 0.1118445 | 0.1036566 | 0.03326476 | 466.2434 | 1070256.4
500 | 5417.327 | 1198.184 | 0.1128262 | 0.1034296 | 0.03234923 | 453.4113 | 1102751.6
501 | 5263.585 | 1198.543 | 0.1128405 | 0.104152 | 0.0333041 | 466.7948 | 1073276.7
502 | 5227.166 | 1198.814 | 0.1127601 | 0.1042467 | 0.03354371 | 470.1532 | 1067737.0
503 | 5315.95 | 1198.964 | 0.1134843 | 0.1049834 | 0.03298759 | 462.3587 | 1087899.9
504 | 5161.95 | 1198.814 | 0.1141208 | 0.1060134 | 0.03396749 | 476.0931 | 1058616.4
505 | 5150.202 | 1198.919 | 0.1145482 | 0.1064426 | 0.03404796 | 477.2209 | 1058210.0
506 | 5184.556 | 1199.057 | 0.1151776 | 0.1066786 | 0.03382623 | 474.1132 | 1067255.8
507 | 5088.909 | 1198.463 | 0.1149809 | 0.1073259 | 0.03444493 | 482.7849 | 1050157.1
508 | 5138.255 | 1198.588 | 0.1156068 | 0.1074851 | 0.0341177 | 478.1984 | 1062320.6
509 | 5040.798 | 1198.657 | 0.1157659 | 0.1081127 | 0.03477931 | 487.4716 | 1044163.3
510 | 5022.864 | 1198.875 | 0.1164901 | 0.108996 | 0.03490984 | 489.3012 | 1042302.7
511 | 5071.236 | 1198.64 | 0.1165509 | 0.1088065 | 0.0345701 | 484.5393 | 1054610.0
512 | 5244.073 | 1198.653 | 0.1179707 | 0.1085687 | 0.03343105 | 468.5743 | 1092676.3
513 | 5175.381 | 1198.77 | 0.1178902 | 0.108667 | 0.03387809 | 474.84 | 1080364.0
514 | 5192.741 | 1198.855 | 0.1183766 | 0.1093358 | 0.03376722 | 473.2861 | 1086023.9
515 | 5222.219 | 1198.382 | 0.1189023 | 0.1097435 | 0.03356338 | 470.4289 | 1094745.6
516 | 5146.277 | 1198.572 | 0.1192081 | 0.1101637 | 0.03406405 | 477.4465 | 1080749.3
517 | 5091.136 | 1199.174 | 0.1197499 | 0.1107734 | 0.03445029 | 482.8601 | 1070703.6
518 | 5136.489 | 1198.867 | 0.120247 | 0.1110005 | 0.03413737 | 478.4741 | 1082608.3
519 | 5117.227 | 1199.501 | 0.1203114 | 0.1113725 | 0.034284 | 480.5292 | 1080059.2
520 | 5022.369 | 1198.818 | 0.120948 | 0.1123756 | 0.03491163 | 489.3263 | 1062685.6
521 | 5092.849 | 1199.141 | 0.1215434 | 0.1125795 | 0.03443778 | 482.6846 | 1079379.7
522 | 4990.748 | 1199.141 | 0.1217222 | 0.1128405 | 0.0351423 | 492.5594 | 1059770.7
523 | 5043.387 | 1198.471 | 0.1218975 | 0.1129121 | 0.03475606 | 487.1458 | 1073600.5
524 | 5020.772 | 1198.867 | 0.1221514 | 0.1133269 | 0.03492415 | 489.5017 | 1070476.3
525 | 5021.511 | 1199.473 | 0.1231617 | 0.114128 | 0.03493667 | 489.6772 | 1072135.0
526 | 5074.84 | 1198.996 | 0.1236159 | 0.1139581 | 0.03455579 | 484.3388 | 1086016.7
527 | 5123.978 | 1198.891 | 0.1239324 | 0.1138473 | 0.03422141 | 479.652 | 1098713.1
528 | 5038.009 | 1199.533 | 0.1237321 | 0.1140672 | 0.03482401 | 488.0982 | 1081749.5
529 | 5069.798 | 1199.23 | 0.1246065 | 0.1144463 | 0.03459692 | 484.9152 | 1090912.3
530 | 4918.666 | 1199.562 | 0.1247942 | 0.1155138 | 0.0356698 | 499.9529 | 1060099.8
531 | 4883.523 | 1198.693 | 0.1253414 | 0.1165992 | 0.03590047 | 503.186 | 1055275.8
532 | 4839.228 | 1199.594 | 0.1258332 | 0.1172966 | 0.03625631 | 508.1735 | 1046886.5
533 | 4880.432 | 1199.008 | 0.1268381 | 0.1178133 | 0.03593266 | 503.6371 | 1058301.6
534 | 4856.146 | 1198.919 | 0.1275265 | 0.1188076 | 0.03610969 | 506.1184 | 1055089.2
535 | 4783.571 | 1199.073 | 0.1279628 | 0.1193136 | 0.03666222 | 513.8628 | 1041134.0
536 | 4663.472 | 1198.673 | 0.1279521 | 0.1200879 | 0.03759384 | 526.9205 | 1017231.3
537 | 4578.639 | 1199.651 | 0.1277286 | 0.1207709 | 0.03832161 | 537.1211 | 999774.6
538 | 4563.035 | 1199.356 | 0.1281506 | 0.121268 | 0.03844321 | 538.8253 | 998468.3
539 | 4508.663 | 1199.396 | 0.1284671 | 0.1214737 | 0.03890812 | 545.3417 | 988371.2
540 | 4547.215 | 1199.089 | 0.1287729 | 0.1220942 | 0.03856838 | 540.5797 | 998927.6
541 | 4477.97 | 1199.279 | 0.1293522 | 0.1227468 | 0.03917098 | 549.0259 | 985381.6
542 | 4451.658 | 1199.416 | 0.130012 | 0.1233351 | 0.03940701 | 552.3342 | 981290
543 | 4389.446 | 1198.754 | 0.1298672 | 0.1238662 | 0.03994346 | 559.853 | 969897.4
544 | 4391.67 | 1199.307 | 0.1301748 | 0.1240754 | 0.03994167 | 559.828 | 971727.1
545 | 4341.274 | 1198.867 | 0.1302391 | 0.1244563 | 0.04039049 | 566.1187 | 962695.6
546 | 4240.744 | 1199.465 | 0.1294255 | 0.1246852 | 0.0413686 | 579.8281 | 941658.4
547 | 4192.932 | 1199.218 | 0.1296276 | 0.1250571 | 0.04183173 | 586.3194 | 932938.7
548 | 4191.267 | 1199.408 | 0.1301157 | 0.1255184 | 0.04185498 | 586.6452 | 934125.1
549 | 4181.264 | 1199.408 | 0.1306987 | 0.1257116 | 0.04195511 | 588.0487 | 933596.2
550 | 4114.536 | 1198.98 | 0.130375 | 0.1259136 | 0.0426203 | 597.3721 | 920699.3
551 | 4287.199 | 1199.291 | 0.1323205 | 0.1263678 | 0.04091442 | 573.4621 | 960830.7
552 | 4118.35 | 1198.883 | 0.1312405 | 0.1267111 | 0.04257739 | 596.7705 | 924978.6
553 | 4140.663 | 1199.101 | 0.1326817 | 0.1276982 | 0.04235566 | 593.6628 | 931505.3
554 | 3772.745 | 1199.38 | 0.1290536 | 0.1281434 | 0.04649699 | 651.7082 | 850073.7
555 | 3819.785 | 1198.923 | 0.1303017 | 0.128383 | 0.0459069 | 643.4375 | 862554.6
556 | 3809.773 | 1199.461 | 0.1299691 | 0.1284277 | 0.04604816 | 645.4175 | 861458
557 | 3902.281 | 1199.15 | 0.1311761 | 0.128628 | 0.04494488 | 629.9537 | 884192
558 | 3940.327 | 1199.327 | 0.1320916 | 0.1288551 | 0.04451752 | 623.9637 | 894282.8
559 | 3793.09 | 1199.356 | 0.1317072 | 0.1296812 | 0.04624665 | 648.1994 | 862388.9
560 | 3702.452 | 1199.259 | 0.130983 | 0.1301247 | 0.04737496 | 664.0141 | 843355.6
561 | 3991.148 | 1199.23 | 0.1352406 | 0.1307362 | 0.0439471 | 615.9687 | 910760.6
562 | 3834.155 | 1199.356 | 0.1342624 | 0.131548 | 0.04575133 | 641.257 | 876403.6
563 | 3795.794 | 1198.911 | 0.1343018 | 0.1317143 | 0.04619658 | 647.4977 | 869501.2
564 | 3888.109 | 1199.263 | 0.1356804 | 0.1317984 | 0.04511297 | 632.3096 | 891968.1
565 | 3858.414 | 1198.972 | 0.1362956 | 0.1324099 | 0.04544914 | 637.0214 | 886940.4
566 | 3878.215 | 1199.388 | 0.1372129 | 0.1330715 | 0.04523277 | 633.9888 | 892760.2
567 | 3889.041 | 1199.17 | 0.1378942 | 0.133608 | 0.04509866 | 632.1091 | 896997
568 | 3725.55 | 1198.952 | 0.136553 | 0.1340228 | 0.04706919 | 659.7283 | 860960.5
569 | 3905.968 | 1198.802 | 0.1391941 | 0.1344949 | 0.04488945 | 629.1768 | 904356.4
570 | 4039.425 | 1198.624 | 0.1404887 | 0.1342106 | 0.04339993 | 608.2994 | 937038.5
571 | 4765.501 | 1198.855 | 0.1489556 | 0.1357609 | 0.03679454 | 515.7174 | 1107195.5
572 | 4660.551 | 1198.948 | 0.149653 | 0.1367533 | 0.03762603 | 527.3716 | 1084624.1
573 | 4666.019 | 1199.327 | 0.1513731 | 0.1383841 | 0.03759384 | 526.9205 | 1087450.6
574 | 4721.83 | 1199.125 | 0.1523495 | 0.1384771 | 0.03714323 | 520.6047 | 1102564.1
575 | 4528.874 | 1199.291 | 0.1515752 | 0.1390153 | 0.0387311 | 542.8604 | 1059204.1
576 | 4467.529 | 1199.651 | 0.1527196 | 0.1407748 | 0.03927469 | 550.4795 | 1046360.4
577 | 4416.038 | 1199.699 | 0.1523119 | 0.1406765 | 0.03973424 | 556.9207 | 1036054.2
578 | 4409.461 | 1199.206 | 0.1529771 | 0.1411664 | 0.03977716 | 557.5222 | 1036730.0
579 | 4352.225 | 1199.55 | 0.1539892 | 0.1422697 | 0.04031181 | 565.016 | 1024749.8
580 | 4310.381 | 1199.61 | 0.1535296 | 0.1422429 | 0.0407052 | 570.5298 | 1016599.0
581 | 3999.833 | 1199.541 | 0.1518613 | 0.1432353 | 0.04386306 | 614.7907 | 945037.1
582 | 3906.632 | 1199.388 | 0.1515806 | 0.1435554 | 0.04490376 | 629.3773 | 924723.6
583 | 3907.057 | 1199.327 | 0.1521921 | 0.1441956 | 0.0448966 | 629.277 | 926460
584 | 3961.09 | 1199.352 | 0.1538426 | 0.1449841 | 0.04428506 | 620.7055 | 940864.8
585 | 3837.793 | 1199.602 | 0.1536548 | 0.1459032 | 0.04571736 | 640.7808 | 912948.7
586 | 3446.239 | 1199.271 | 0.1490414 | 0.1464093 | 0.0508976 | 713.3878 | 821432.6
587 | 2902.675 | 1199.545 | 0.1453596 | 0.1463503 | 0.06044269 | 847.1731 | 692892.7
588 | 3853.939 | 1199.089 | 0.1561028 | 0.1474893 | 0.04550636 | 637.8234 | 921885.2
589 | 3391.828 | 1199.453 | 0.1511514 | 0.1485604 | 0.05172193 | 724.9417 | 812479.1
590 | 3830.792 | 1199.756 | 0.1581001 | 0.1492077 | 0.04580677 | 642.034 | 918954.5
591 | 3550.914 | 1199.23 | 0.1551944 | 0.1495582 | 0.04939556 | 692.335 | 853633
592 | 3346.89 | 1199.356 | 0.1532668 | 0.1508224 | 0.05241215 | 734.616 | 805863.2
593 | 2941.708 | 1199.384 | 0.1490128 | 0.1506919 | 0.05963266 | 835.8196 | 709483.2
594 | 3599.253 | 1199.626 | 0.158962 | 0.1522279 | 0.04874825 | 683.2623 | 869358.7
595 | 3441.241 | 1199.214 | 0.1579142 | 0.1531184 | 0.05096912 | 714.3903 | 832878
596 | 3333.498 | 1200.059 | 0.1579392 | 0.1540124 | 0.05265355 | 737.9995 | 807588.7
597 | 3376.188 | 1199.246 | 0.1600081 | 0.1551622 | 0.0519526 | 728.1749 | 819858
598 | 3001.968 | 1199.436 | 0.1540214 | 0.155443 | 0.05843818 | 819.0777 | 730089.5
599 | 3385.867 | 1199.828 | 0.1625526 | 0.1572436 | 0.05182922 | 726.4455 | 824562.9
600 | 2930.274 | 1199.881 | 0.1550102 | 0.1575476 | 0.05989015 | 839.4287 | 714771.9
601 | 3020.294 | 1199.78 | 0.1586223 | 0.1585722 | 0.05810022 | 814.3408 | 738020.3
602 | 3232.487 | 1199.42 | 0.163883 | 0.1600742 | 0.05427003 | 760.6563 | 791421.9
603 | 3116.915 | 1199.521 | 0.1628387 | 0.1608574 | 0.05628705 | 788.9271 | 764329.2
604 | 3445.579 | 1199.42 | 0.1698107 | 0.1618481 | 0.05091369 | 713.6134 | 846396.7
605 | 3509.94 | 1199.768 | 0.1725125 | 0.1629943 | 0.04999459 | 700.7311 | 863384
606 | 3407.216 | 1199.812 | 0.1724124 | 0.1641923 | 0.05150378 | 721.8841 | 839470
607 | 3470.812 | 1199.675 | 0.1746136 | 0.165208 | 0.05055428 | 708.5757 | 856648
608 | 3303.888 | 1199.739 | 0.1740414 | 0.1668209 | 0.05311131 | 744.4156 | 816748.1
609 | 2709.405 | 1199.141 | 0.1656872 | 0.1668692 | 0.06473243 | 907.2987 | 671223.2
610 | 3563.708 | 1199.412 | 0.180704 | 0.16855 | 0.04922569 | 689.9541 | 884116.8
611 | 3314.737 | 1199.586 | 0.1788229 | 0.1701593 | 0.05293071 | 741.8842 | 823578.7
612 | 3064.372 | 1199.606 | 0.1757902 | 0.1707691 | 0.05725622 | 802.5111 | 762606.2
613 | 3114.891 | 1199.885 | 0.1780629 | 0.1716006 | 0.05634069 | 789.679 | 776264.8
614 | 3128.61 | 1199.929 | 0.1795596 | 0.1723945 | 0.05609572 | 786.2454 | 780926.7
615 | 3246.906 | 1199.372 | 0.1834166 | 0.1736176 | 0.05402684 | 757.2477 | 812151.7
616 | 3246.733 | 1200.022 | 0.1851511 | 0.1746905 | 0.05405903 | 757.6988 | 812987.9
617 | 3387.426 | 1199.428 | 0.1891011 | 0.1762658 | 0.05178809 | 725.8691 | 850015.6
618 | 3301.288 | 1199.844 | 0.1896071 | 0.1775944 | 0.05315781 | 745.0672 | 829455.4
619 | 3285.744 | 1199.618 | 0.1923984 | 0.1802373 | 0.05339921 | 748.4507 | 827041.8
620 | 2556.3 | 1199.541 | 0.1801121 | 0.1812279 | 0.06863236 | 961.9607 | 644517
621 | 2444.405 | 1199.453 | 0.1855481 | 0.1814532 | 0.07176876 | 1005.921 | 617344.8
622 | 2743.558 | 1199.901 | 0.1862597 | 0.182696 | 0.06396711 | 896.5719 | 693753.6
623 | 2932.475 | 1199.671 | 0.1922107 | 0.1838815 | 0.05983472 | 838.6517 | 742859
624 | 2913.196 | 1199.869 | 0.1934695 | 0.1850671 | 0.06024063 | 844.341 | 739037.9
625 | 2893.422 | 1200.002 | 0.1950181 | 0.1865047 | 0.06065905 | 850.2057 | 735116.2
626 | 2999.323 | 1200.067 | 0.1987535 | 0.1876509 | 0.05852044 | 820.2305 | 763200.1
627 | 3187.682 | 1199.436 | 0.2039534 | 0.1885736 | 0.05503356 | 771.3581 | 812852.1
628 | 3251.285 | 1199.598 | 0.207358 | 0.1905727 | 0.05396426 | 756.3705 | 830280.9
629 | 3236.76 | 1199.739 | 0.2090925 | 0.191794 | 0.05421281 | 759.8542 | 827790.3
630 | 3268.011 | 1199.457 | 0.2116156 | 0.1934355 | 0.05368173 | 752.4106 | 837308.8
631 | 3210.183 | 1199.739 | 0.2127224 | 0.1947427 | 0.05466163 | 766.145 | 823603.9
632 | 3187.853 | 1199.267 | 0.2151221 | 0.1968884 | 0.05502284 | 771.2077 | 819493.9
633 | 3105.431 | 1199.582 | 0.2160716 | 0.198555 | 0.05649805 | 791.8845 | 799359
634 | 3036.289 | 1199.675 | 0.2176487 | 0.2004397 | 0.05778909 | 809.9799 | 782735.5
635 | 2997.225 | 1199.63 | 0.2187037 | 0.2016306 | 0.05854011 | 820.5062 | 773912.5
636 | 3140.984 | 1199.222 | 0.2239805 | 0.2036476 | 0.0558418 | 782.6865 | 812585.9
637 | 3061.295 | 1199.974 | 0.2251142 | 0.2055877 | 0.05733132 | 803.5638 | 792718.7
638 | 3021.025 | 1199.331 | 0.2274156 | 0.2078211 | 0.05806446 | 813.8395 | 783938.3
639 | 2869.377 | 1199.396 | 0.226872 | 0.2095127 | 0.06113648 | 856.8974 | 745713.5
640 | 2863.82 | 1199.069 | 0.2293557 | 0.2113473 | 0.06123841 | 858.326 | 745637.4
641 | 2769.088 | 1199.319 | 0.2299029 | 0.213334 | 0.06334662 | 887.8751 | 721948.4
642 | 2790.208 | 1199.154 | 0.2335632 | 0.2155226 | 0.06285846 | 881.0329 | 728690.1
643 | 2791.137 | 1199.485 | 0.2355051 | 0.2167815 | 0.06285489 | 880.9828 | 729866.7
644 | 2744.398 | 1199.832 | 0.2371699 | 0.2185696 | 0.06394386 | 896.246 | 718552.7
645 | 2809.89 | 1199.505 | 0.2419066 | 0.2208012 | 0.06243646 | 875.1181 | 737043.4
646 | 2409.832 | 1199.929 | 0.2344394 | 0.2227807 | 0.07282734 | 1020.758 | 632863
647 | 2695.794 | 1199.61 | 0.245102 | 0.2249283 | 0.0650847 | 912.2361 | 709246.2
648 | 2731.511 | 1199.675 | 0.249002 | 0.2270186 | 0.06423712 | 900.3563 | 719715
649 | 2617.324 | 1199.602 | 0.2489662 | 0.2290624 | 0.06703556 | 939.5796 | 690734.4
650 | 2303.023 | 1199.905 | 0.2419496 | 0.2301908 | 0.07620335 | 1068.077 | 608570.5
651 | 2499.434 | 1200.176 | 0.2521223 | 0.2334827 | 0.07023096 | 984.3669 | 661338.8
652 | 2503.774 | 1199.566 | 0.2550817 | 0.235498 | 0.0700736 | 982.1614 | 663842
653 | 2438.254 | 1199.743 | 0.2571613 | 0.2382088 | 0.07196724 | 1008.703 | 647366.1
654 | 2550.819 | 1199.901 | 0.2634287 | 0.2405119 | 0.06880045 | 964.3166 | 678200.5
655 | 2664.263 | 1199.651 | 0.2698624 | 0.2426827 | 0.06585717 | 923.0633 | 709593.8
656 | 2540.901 | 1199.958 | 0.2703863 | 0.2455884 | 0.06907225 | 968.1262 | 677597.6
657 | 2519.61 | 1199.606 | 0.2734047 | 0.247879 | 0.06963551 | 976.021 | 673141.3
658 | 2562.47 | 1199.711 | 0.2784115 | 0.2508616 | 0.0684768 | 959.7803 | 685573.6
659 | 2552.881 | 1199.747 | 0.2818912 | 0.2532059 | 0.06873608 | 963.4144 | 684025.5
660 | 2491.337 | 1200.095 | 0.2841765 | 0.2561975 | 0.07045448 | 987.4997 | 668354.6
661 | 2511.385 | 1200.111 | 0.2885109 | 0.2587187 | 0.069893 | 979.63 | 674744.5
662 | 2619.074 | 1199.796 | 0.2948999 | 0.2616513 | 0.06700158 | 939.1035 | 704927.7
663 | 2590.61 | 1199.679 | 0.2979094 | 0.2636629 | 0.06773114 | 949.3291 | 698388
664 | 2690.875 | 1199.461 | 0.3031808 | 0.2655941 | 0.06519556 | 913.79 | 726644
665 | 2865.254 | 1199.739 | 0.3048527 | 0.2620715 | 0.06124198 | 858.3761 | 774718.6
666 | 2944.412 | 1199.659 | 0.3028589 | 0.2572507 | 0.05959153 | 835.2432 | 797372.6
667 | 3052.508 | 1200.075 | 0.2990949 | 0.2503771 | 0.0575012 | 805.9447 | 827600.2
668 | 2609.294 | 1199.909 | 0.321005 | 0.2537459 | 0.06725907 | 942.7125 | 708593.6
669 | 2659.95 | 1199.497 | 0.3030646 | 0.2539819 | 0.06595552 | 924.4417 | 723680
670 | 2453.866 | 1199.715 | 0.326364 | 0.2548563 | 0.07150769 | 1002.262 | 668488.1
671 | 2402.422 | 1199.853 | 0.3296721 | 0.2566248 | 0.07304728 | 1023.841 | 655375.3
672 | 2373.674 | 1199.424 | 0.3332233 | 0.2593178 | 0.07390559 | 1035.871 | 648729.5
673 | 2353.137 | 1199.663 | 0.3370428 | 0.2624774 | 0.07456541 | 1045.119 | 643945.7
674 | 2331.497 | 1199.263 | 0.3407764 | 0.2655441 | 0.07523239 | 1054.468 | 639185.1
675 | 2308.733 | 1199.521 | 0.3438252 | 0.2678347 | 0.07599056 | 1065.094 | 633746.8
676 | 2290.003 | 1199.448 | 0.3462732 | 0.2697086 | 0.07660747 | 1073.741 | 629574.6
677 | 2278.939 | 1199.727 | 0.3499961 | 0.2739823 | 0.07699728 | 1079.205 | 627313.9
678 | 2239.018 | 1199.707 | 0.3538442 | 0.2789837 | 0.07836878 | 1098.428 | 617245.9
679 | 2216.895 | 1199.562 | 0.3575617 | 0.2840459 | 0.07914126 | 1109.255 | 612122.6
680 | 2184.872 | 1199.784 | 0.3615654 | 0.2896178 | 0.08031607 | 1125.721 | 604057.2
681 | 2160.035 | 1200.168 | 0.3657424 | 0.2949554 | 0.08126557 | 1139.029 | 597877.4
682 | 2141.173 | 1199.792 | 0.3694743 | 0.3004682 | 0.08195579 | 1148.704 | 593712.7
683 | 2156.776 | 1199.622 | 0.3721941 | 0.3063065 | 0.0813514 | 1140.232 | 599000.6
684 | 2116.642 | 1199.735 | 0.3756684 | 0.313645 | 0.08290172 | 1161.962 | 588659.6
685 | 2079.505 | 1199.457 | 0.3785241 | 0.3216559 | 0.08436263 | 1182.438 | 579311.4
686 | 2049.968 | 1199.913 | 0.3819788 | 0.3295273 | 0.08561075 | 1199.932 | 571699
687 | 1966.821 | 1199.986 | 0.3860343 | 0.339818 | 0.08923531 | 1250.734 | 549277.3
688 | 1870.664 | 1199.226 | 0.3974515 | 0.3565282 | 0.09376287 | 1314.193 | 523515
689 | 1884.924 | 1199.865 | 0.4121286 | 0.3689647 | 0.09310305 | 1304.945 | 527991.5
690 | 1852.044 | 1199.335 | 0.4257238 | 0.3825366 | 0.09471416 | 1327.527 | 519763.5
691 | 1813.665 | 1199.162 | 0.4395783 | 0.3965825 | 0.09670436 | 1355.422 | 509804.4
692 | 1780.146 | 1199.416 | 0.4514194 | 0.4084843 | 0.09854615 | 1381.236 | 501000.4
693 | 1752.652 | 1199.533 | 0.4622287 | 0.4190397 | 0.1001018 | 1403.041 | 493927.1
694 | 1743.952 | 1199.57 | 0.4726321 | 0.4282433 | 0.1006043 | 1410.084 | 492169.3
695 | 1680.085 | 1199.246 | 0.4826725 | 0.4402274 | 0.1044005 | 1463.292 | 474956.4
696 | 1669.609 | 1199.137 | 0.4964161 | 0.4526854 | 0.105046 | 1472.34 | 472717
697 | 1633.986 | 1198.523 | 0.5077171 | 0.4641902 | 0.1072812 | 1503.668 | 463533.1
698 | 1585.277 | 1198.612 | 0.5194205 | 0.4767126 | 0.1105857 | 1549.984 | 450327.1
699 | 1586.438 | 1199.024 | 0.5329674 | 0.4881746 | 0.1105428 | 1549.383 | 451147.4
700 | 1500.383 | 1198.883 | 0.5429596 | 0.5024618 | 0.1168692 | 1638.055 | 427336.1
701 | 1491.776 | 1199.392 | 0.5569679 | 0.515095 | 0.1175934 | 1648.206 | 425311
702 | 1467.234 | 1199.105 | 0.5708241 | 0.5280572 | 0.1195318 | 1675.374 | 419011
703 | 1427.174 | 1198.855 | 0.5875593 | 0.5456436 | 0.1228613 | 1722.041 | 408236.6
704 | 1448.15 | 1199.141 | 0.6074756 | 0.5609483 | 0.1211107 | 1697.504 | 414726.6
705 | 1422.492 | 1199.061 | 0.6170601 | 0.5700159 | 0.1232868 | 1728.005 | 407984.8
706 | 1358.363 | 1199.541 | 0.6234777 | 0.5792409 | 0.1291591 | 1810.312 | 389988.1
707 | 1324.173 | 1199.202 | 0.6375754 | 0.594036 | 0.1324564 | 1856.528 | 380818.5
708 | 1331.068 | 1199.897 | 0.6511223 | 0.6041443 | 0.1318467 | 1847.981 | 383120.8
709 | 1281.363 | 1198.64 | 0.6629741 | 0.6181383 | 0.1368177 | 1917.656 | 369722.2
710 | 1269.983 | 1198.507 | 0.6769449 | 0.6307375 | 0.1380283 | 1934.623 | 366996.5
711 | 1197.096 | 1198.172 | 0.6902933 | 0.6466591 | 0.1463914 | 2051.842 | 346517.9
712 | 1171.06 | 1198.527 | 0.7047772 | 0.660122 | 0.1496905 | 2098.083 | 339357.4
713 | 1176.877 | 1199.444 | 0.712865 | 0.6686854 | 0.1490647 | 2089.311 | 341260.8
714 | 1137.33 | 1198.657 | 0.7236385 | 0.6810147 | 0.1541466 | 2160.539 | 330473
715 | 1097.992 | 1196.006 | 0.7360715 | 0.6947225 | 0.1593161 | 2232.996 | 320197.6
716 | 1051.821 | 1196.507 | 0.7495451 | 0.7096481 | 0.1663792 | 2331.994 | 307033.4
717 | 1021.557 | 1196.863 | 0.7827061 | 0.7228267 | 0.1713592 | 2401.794 | 298526.8
718 | 996.6372 | 1196.35 | 0.8463478 | 0.7342905 | 0.1755685 | 2460.792 | 291776
719 | 937.0358 | 1193.804 | 0.9323126 | 0.7501692 | 0.1863384 | 2611.745 | 275294.8
720 | 876.7206 | 1185.421 | 1.047201 | 0.8494413 | 0.1977593 | 2771.821 | 259757
721 | 967.3489 | 1173.078 | 1.188644 | 1.011279 | 0.1773655 | 2485.98 | 290026.5
722 | 889.8391 | 1148.655 | 1.439706 | 1.250905 | 0.1888007 | 2646.257 | 272838.2

## A13_SP2_20_E
Fatigue: IT-CY Test (BS EN 12697‑24:2018) Annex E
.
SAMPLE ID | A13 |  |  | εR,10 , Initial avg Resilient Strain [μm/m] |  | 207.3202
Stiffness Modulus [MPa] | 9889.35 |  |  | ΔH [mm] |  | 0.01931477
Test Temperature | 20 °C |  |  | ε0 , Initial Horiz. Strain Amplitude [μm/m] |  | 270.3565
Target Stress [kPa] | 900 |  |  | Nf, 50% [-] |  | 2568
Sample Diameter [mm] | 149.6 |  |  | Nf, ER [-] |  | 2342
Waveshape | Haversine |  |  | Nf, ROTTURA [-] |  | 2998
Loading Time [ms] | 100
Rest time (ms) | 400
Estimated Poisson's ratio [-] | 0.35
Contact Load [kN] | 0.5
Cycle | Stiffness Modulus | Tensile stress (Target) | Avg Tot Horiz Def | Avg Permanent Def | Avg Resilient Def | εR,n | Wn
| [MPa] | [kPa] | [mm] | [mm] | [mm] | [μm/m] | [-]
1 | 9713.057 | 889.6678 | 0.01508653 | 0.00167191 | 0.01341462 | 187.7698 | 5325.669
2 | 9172.017 | 905.9584 | 0.01703382 | 0.002567768 | 0.01446605 | 202.4871 | 9877.174
3 | 8914.035 | 901.3728 | 0.01793325 | 0.003123879 | 0.01480937 | 207.2927 | 14472.29
4 | 8899.219 | 899.9833 | 0.01862347 | 0.003812313 | 0.01481116 | 207.3177 | 19294.06
5 | 8848.301 | 899.8034 | 0.01917958 | 0.00428617 | 0.01489341 | 208.4691 | 23984.37
6 | 8738.135 | 900.016 | 0.01959264 | 0.004507899 | 0.01508474 | 211.1472 | 28416.2
7 | 8726.832 | 900.1304 | 0.01996994 | 0.004863739 | 0.0151062 | 211.4475 | 33105.14
8 | 8663.866 | 900.723 | 0.02039731 | 0.005171299 | 0.01522601 | 213.1245 | 37536.74
9 | 8761.418 | 900.7026 | 0.02069592 | 0.005639791 | 0.01505613 | 210.7467 | 42705.29
10 | 8638.436 | 899.2394 | 0.02106786 | 0.005822182 | 0.01524568 | 213.3998 | 46860.39
11 | 8578.903 | 899.4315 | 0.02136111 | 0.00600636 | 0.01535475 | 214.9266 | 51180.26
12 | 8521.431 | 899.8566 | 0.02159357 | 0.006127954 | 0.01546562 | 216.4784 | 55432.77
13 | 8540.913 | 899.2027 | 0.02186537 | 0.006446242 | 0.01541913 | 215.8277 | 60233.24
14 | 8544.534 | 900.5227 | 0.02208173 | 0.006646514 | 0.01543522 | 216.0529 | 64798.93
15 | 8614.597 | 900.6494 | 0.02230704 | 0.006995201 | 0.01531184 | 214.3259 | 69986.87
16 | 8624.118 | 899.2231 | 0.02258062 | 0.007309914 | 0.01527071 | 213.7502 | 74853.72
17 | 8548.002 | 899.6359 | 0.02277911 | 0.007365346 | 0.01541376 | 215.7526 | 78793.96
18 | 8604.061 | 900.0732 | 0.02299547 | 0.007674694 | 0.01532078 | 214.4511 | 83935.23
19 | 8511.727 | 899.9751 | 0.02312958 | 0.007644296 | 0.01548529 | 216.7538 | 87657.07
20 | 8597.45 | 900.6413 | 0.02320468 | 0.007862449 | 0.01534224 | 214.7514 | 93130.93
21 | 8597.177 | 900.6127 | 0.02343357 | 0.008091331 | 0.01534224 | 214.7514 | 97787.48
22 | 8504.533 | 897.9684 | 0.02371788 | 0.008254051 | 0.01546383 | 216.4534 | 101638.5
23 | 8573.185 | 899.4601 | 0.02382696 | 0.008461475 | 0.01536548 | 215.0768 | 106938.5
24 | 8414.414 | 899.8566 | 0.02406836 | 0.008406043 | 0.01566231 | 219.2317 | 109473.2
25 | 8516.95 | 899.7993 | 0.02414346 | 0.008670688 | 0.01547277 | 216.5786 | 115431.6
26 | 8445.486 | 900.911 | 0.02427399 | 0.008651018 | 0.01562297 | 218.681 | 118894.6
27 | 8482.74 | 900.2244 | 0.02454758 | 0.00900507 | 0.01554251 | 217.5547 | 124106.7
28 | 8377.598 | 897.2491 | 0.02469957 | 0.00901401 | 0.01568556 | 219.557 | 127529.5
29 | 8553.089 | 900.1713 | 0.02475679 | 0.009343028 | 0.01541376 | 215.7526 | 134413.2
30 | 8478.916 | 900.5432 | 0.0248462 | 0.009291172 | 0.01555502 | 217.7299 | 137785.4
31 | 8568.052 | 899.2354 | 0.02501071 | 0.009639859 | 0.01537085 | 215.1519 | 144084.3
32 | 8475.663 | 901.336 | 0.02520204 | 0.009627342 | 0.01557469 | 218.0052 | 146785.5
33 | 8639.657 | 898.3117 | 0.02518952 | 0.009961724 | 0.01522779 | 213.1495 | 154820.9
34 | 8427.995 | 896.4726 | 0.02552032 | 0.009942055 | 0.01557827 | 218.0553 | 155923.8
35 | 8400.43 | 900.4124 | 0.0256741 | 0.009976029 | 0.01569808 | 219.7322 | 159284.8
36 | 8513.879 | 901.242 | 0.02579212 | 0.01028895 | 0.01550317 | 217.0041 | 165895.5
37 | 8430.61 | 900.0446 | 0.02587616 | 0.01024067 | 0.01563549 | 218.8562 | 169060.8
38 | 8481.582 | 901.9654 | 0.02583146 | 0.01025677 | 0.01557469 | 218.0052 | 174307.7
39 | 8485.3 | 897.388 | 0.02607286 | 0.010584 | 0.01548886 | 216.8038 | 179886.1
40 | 8543.543 | 896.1415 | 0.0262177 | 0.01085579 | 0.01536191 | 215.0267 | 186023.4
41 | 8472.175 | 900.5513 | 0.02634466 | 0.01077712 | 0.01556754 | 217.9051 | 188155.3
42 | 8410.253 | 901.7733 | 0.02655566 | 0.01085222 | 0.01570344 | 219.8073 | 191076.4
43 | 8491.701 | 900.1386 | 0.02652705 | 0.01100242 | 0.01552463 | 217.3044 | 197879.1
44 | 8541.976 | 900.0446 | 0.02660394 | 0.01117229 | 0.01543164 | 216.0029 | 203701
45 | 8470.493 | 895.2015 | 0.026806 | 0.01132786 | 0.01547813 | 216.6536 | 207704.8
46 | 8543.456 | 897.1755 | 0.02689004 | 0.01151025 | 0.01537979 | 215.277 | 213678.2
47 | 8342.437 | 900.817 | 0.02721369 | 0.01139939 | 0.0158143 | 221.3592 | 212324.6
48 | 8483.246 | 902.3496 | 0.02708852 | 0.01151025 | 0.01557827 | 218.0553 | 220127.7
49 | 8491.683 | 900.5513 | 0.02717793 | 0.01164615 | 0.01553178 | 217.4045 | 225386.3
50 | 8498.953 | 897.6905 | 0.0273782 | 0.01190901 | 0.01546919 | 216.5285 | 230916.5
51 | 8409.23 | 894.7847 | 0.02753556 | 0.01195192 | 0.01558363 | 218.1304 | 233805.1
52 | 8389.156 | 898.6918 | 0.02778232 | 0.01209319 | 0.01568913 | 219.6071 | 236786.5
53 | 8428.419 | 901.663 | 0.02784312 | 0.01217544 | 0.01566768 | 219.3067 | 241670.6
54 | 8438.019 | 901.5567 | 0.02788603 | 0.01223803 | 0.01564801 | 219.0314 | 246540
55 | 8467.299 | 899.6195 | 0.02781093 | 0.01225054 | 0.01556039 | 217.805 | 252519.5
56 | 8448.664 | 895.6797 | 0.0280273 | 0.01250088 | 0.01552641 | 217.3294 | 257673.3
57 | 8407.174 | 896.824 | 0.02828479 | 0.01266181 | 0.01562297 | 218.681 | 260653.6
58 | 8334.008 | 899.1945 | 0.02843857 | 0.01263678 | 0.01580179 | 221.1839 | 262225.2
59 | 8456.629 | 901.3769 | 0.02844036 | 0.0128299 | 0.01561046 | 218.5058 | 270015.7
60 | 8429.371 | 901.2502 | 0.02849042 | 0.01283169 | 0.01565874 | 219.1816 | 273745.6
61 | 8436.125 | 897.5434 | 0.02865493 | 0.01307309 | 0.01558185 | 218.1053 | 279681.4
62 | 8430.624 | 897.0611 | 0.02882123 | 0.0132376 | 0.01558363 | 218.1304 | 284233.7
63 | 8545.027 | 897.8621 | 0.02876937 | 0.01338065 | 0.01538873 | 215.4022 | 292476.2 | Criterio 50% Modulo
64 | 8436.858 | 900.0936 | 0.02890527 | 0.01328051 | 0.01562476 | 218.706 | 292630.2
65 | 8423.911 | 900.5636 | 0.02909839 | 0.01344144 | 0.01565695 | 219.1566 | 296591.6 | S0 [MPa] | 8282.784
66 | 8544.181 | 900.9028 | 0.02908945 | 0.01364708 | 0.01544237 | 216.1531 | 305339.2 | S0, 1/2 [MPa] | 4141.392
67 | 8411.693 | 898.1278 | 0.0292325 | 0.01359522 | 0.01563728 | 218.8813 | 306102.1 | Nf [-] | 2568
68 | 8390.799 | 897.2287 | 0.02936125 | 0.01370072 | 0.01566052 | 219.2066 | 310209.6
69 | 8427.816 | 897.997 | 0.02947569 | 0.0138706 | 0.01560509 | 218.4307 | 315889.6
70 | 8484.719 | 900.02 | 0.029549 | 0.01401365 | 0.01553535 | 217.4546 | 321906.3 | Criterio ER
71 | 8478.454 | 900.4941 | 0.02959371 | 0.01403868 | 0.01555502 | 217.7299 | 326092.1
72 | 8443.154 | 900.1467 | 0.02979219 | 0.01417816 | 0.01561403 | 218.5559 | 329435.2 | Wn, MAX | 6077968.6
73 | 8383.303 | 898.986 | 0.02995312 | 0.01424789 | 0.01570523 | 219.8324 | 332071.2 | Nf [-] | 2342
74 | 8383.118 | 898.6591 | 0.03001928 | 0.01431942 | 0.01569986 | 219.7573 | 336735.2
75 | 8439.717 | 898.6468 | 0.03007114 | 0.01447678 | 0.01559436 | 218.2805 | 343594.5 | Criterio Rottura
76 | 8419.767 | 899.7094 | 0.0301677 | 0.0145179 | 0.0156498 | 219.0565 | 346942.5
77 | 8360.892 | 900.9723 | 0.03029644 | 0.01451433 | 0.01578212 | 220.9086 | 348560.4 | Nf [-] | 2998
78 | 8367.148 | 900.3184 | 0.03029287 | 0.014534 | 0.01575887 | 220.5832 | 353608
79 | 8426.932 | 898.5201 | 0.03052354 | 0.01490772 | 0.01561582 | 218.5809 | 361422.2
80 | 8392.385 | 898.1155 | 0.03052175 | 0.01484871 | 0.01567304 | 219.3818 | 364661
81 | 8397.41 | 899.1659 | 0.03079891 | 0.01511693 | 0.01568198 | 219.507 | 369008.8
82 | 8373.571 | 900.2939 | 0.03075421 | 0.01500785 | 0.01574636 | 220.408 | 372037.2
83 | 8302.162 | 901.0295 | 0.03091514 | 0.01502037 | 0.01589477 | 222.4855 | 373058.1
84 | 8378.976 | 900.2612 | 0.03102243 | 0.0152868 | 0.01573563 | 220.2579 | 381371.2
85 | 8284.407 | 899.3048 | 0.03113866 | 0.01524031 | 0.01589835 | 222.5355 | 381961.5
86 | 8422.223 | 897.9153 | 0.03111005 | 0.01549602 | 0.01561403 | 218.5559 | 393492.1
87 | 8408.747 | 898.6346 | 0.03123522 | 0.01558363 | 0.01565158 | 219.0815 | 397112.5
88 | 8378.553 | 900.6249 | 0.03143191 | 0.01568913 | 0.01574278 | 220.358 | 399350.2
89 | 8411.755 | 901.6262 | 0.03140867 | 0.01571059 | 0.01569808 | 219.7322 | 405038.4
90 | 8384.724 | 900.674 | 0.03151238 | 0.01578033 | 0.01573205 | 220.2078 | 408704.9
91 | 8458.549 | 898.4834 | 0.03155708 | 0.01600027 | 0.01555681 | 217.7549 | 417901
92 | 8367.106 | 897.1469 | 0.0316751 | 0.01597166 | 0.01570344 | 219.8073 | 418548.4
93 | 8340.968 | 899.64 | 0.03193438 | 0.01613796 | 0.01579642 | 221.1089 | 420607.3
94 | 8190.817 | 901.0459 | 0.03204882 | 0.01593769 | 0.01611114 | 225.514 | 416825.5
95 | 8286.729 | 901.0745 | 0.03197014 | 0.01604497 | 0.01592517 | 222.911 | 426179.1
96 | 8339.678 | 900.6208 | 0.03198981 | 0.01617372 | 0.01581609 | 221.3842 | 433635.3
97 | 8361.858 | 898.2177 | 0.03216505 | 0.016433 | 0.01573205 | 220.2078 | 440493
98 | 8309.144 | 897.4248 | 0.03218114 | 0.01636326 | 0.01581788 | 221.4092 | 442619.3
99 | 8249.721 | 898.8634 | 0.0324744 | 0.01651704 | 0.01595736 | 223.3615 | 443227.7
100 | 8261.243 | 901.43 | 0.0324744 | 0.0164938 | 0.0159806 | 223.6869 | 447053.5
101 | 8304.006 | 901.7366 | 0.03260851 | 0.0167048 | 0.01590371 | 222.6106 | 453707
102 | 8289.806 | 900.4982 | 0.03263891 | 0.01672983 | 0.01590908 | 222.6857 | 458044.7
103 | 8332.793 | 898.046 | 0.03274441 | 0.0169605 | 0.01578391 | 220.9337 | 466203.3
104 | 8228.363 | 897.6414 | 0.0328517 | 0.01687467 | 0.01597703 | 223.6368 | 465039.7
105 | 8371.215 | 899.9383 | 0.03289461 | 0.01715004 | 0.01574457 | 220.383 | 476443.3
106 | 8242.493 | 901.0949 | 0.03305018 | 0.01703918 | 0.016011 | 224.1124 | 472977
107 | 8306.217 | 902.3823 | 0.03313243 | 0.01722157 | 0.01591086 | 222.7107 | 480443.8
108 | 8319.281 | 899.8402 | 0.03300011 | 0.01715899 | 0.01584113 | 221.7346 | 487068.8
109 | 8390.73 | 896.914 | 0.03307879 | 0.01742363 | 0.01565516 | 219.1315 | 497418.1
110 | 8290.298 | 897.1101 | 0.03343642 | 0.01758814 | 0.01584828 | 221.8347 | 495864.7
111 | 8311.675 | 900.0323 | 0.03342927 | 0.01757026 | 0.01585901 | 221.9849 | 500034
112 | 8199.584 | 901.6099 | 0.03364027 | 0.01753628 | 0.01610398 | 225.4139 | 496863.8
113 | 8271.574 | 902.1534 | 0.03354728 | 0.01757383 | 0.01597345 | 223.5868 | 505396.7
114 | 8278.37 | 900.772 | 0.03364921 | 0.01771331 | 0.0159359 | 223.0611 | 511070.6
115 | 8332.673 | 896.914 | 0.03373325 | 0.01796901 | 0.01576424 | 220.6583 | 521167.7
116 | 8282.68 | 897.196 | 0.03380656 | 0.01794219 | 0.01586437 | 222.06 | 522381.4
117 | 8198.689 | 900.3102 | 0.0339371 | 0.01785457 | 0.01608253 | 225.1135 | 519737.7
118 | 8199.957 | 902.4518 | 0.0340426 | 0.01792431 | 0.01611829 | 225.6141 | 523016.9
119 | 8245.556 | 902.2352 | 0.03403366 | 0.01800835 | 0.0160253 | 224.3126 | 530509.6
120 | 8275.91 | 899.595 | 0.03399968 | 0.01807988 | 0.0159198 | 222.8359 | 538512.9
121 | 8293.532 | 895.9413 | 0.03423393 | 0.01841247 | 0.01582146 | 221.4593 | 546375.9
122 | 8358.737 | 897.7804 | 0.03431797 | 0.01858771 | 0.01573026 | 220.1828 | 554085.1
123 | 8096.571 | 900.5636 | 0.03461659 | 0.01832664 | 0.01628995 | 228.0169 | 539433.6
124 | 8338.73 | 902.7583 | 0.03441095 | 0.01855552 | 0.01585543 | 221.9348 | 558722.6
125 | 8171.063 | 901.9654 | 0.03456116 | 0.01839459 | 0.01616657 | 226.2899 | 552388.7
126 | 8225.541 | 899.8443 | 0.03460944 | 0.01858771 | 0.01602173 | 224.2626 | 561841.5
127 | 8240.299 | 895.4222 | 0.03464341 | 0.01872897 | 0.01591444 | 222.7608 | 570118.3
128 | 8279.784 | 898.4997 | 0.03480077 | 0.01890779 | 0.01589298 | 222.4604 | 575383.2
129 | 8151.086 | 901.054 | 0.03494918 | 0.01875937 | 0.01618981 | 226.6153 | 569246.6
130 | 8263.259 | 902.558 | 0.03487587 | 0.01887918 | 0.01599669 | 223.9121 | 580584.9
131 | 8195.421 | 901.1521 | 0.03502071 | 0.01891673 | 0.01610398 | 225.4139 | 581153.2
132 | 8337.354 | 898.843 | 0.03508687 | 0.0192976 | 0.01578927 | 221.0087 | 597261.4
133 | 8255.542 | 895.9699 | 0.0352031 | 0.01930833 | 0.01589477 | 222.4855 | 597791.8
134 | 8241.244 | 897.9398 | 0.0354284 | 0.01947105 | 0.01595736 | 223.3615 | 599924.3
135 | 8101.193 | 901.6712 | 0.03546774 | 0.01916707 | 0.01630068 | 228.1671 | 591671.6
136 | 8218.998 | 903.1425 | 0.03547132 | 0.01937807 | 0.01609325 | 225.2637 | 603736.8
137 | 8262.621 | 900.8742 | 0.03539443 | 0.01942635 | 0.01596808 | 223.5117 | 612943.4
138 | 8343.57 | 898.0869 | 0.03543556 | 0.01967132 | 0.01576424 | 220.6583 | 625401.3
139 | 8222.572 | 894.801 | 0.03568769 | 0.01975 | 0.01593769 | 223.0862 | 623077.6
140 | 8236.185 | 898.6959 | 0.03589511 | 0.01991451 | 0.0159806 | 223.6869 | 625874.9
141 | 8186 | 902.415 | 0.03597379 | 0.01982868 | 0.01614511 | 225.9896 | 623922.6
142 | 8233.173 | 902.9913 | 0.03585398 | 0.01979113 | 0.01606286 | 224.8382 | 631565.2
143 | 8225.476 | 900.8415 | 0.03591299 | 0.01987338 | 0.01603961 | 224.5128 | 636934.6
144 | 8201.593 | 898.6264 | 0.03605068 | 0.02000391 | 0.01604676 | 224.613 | 641102.8
145 | 8180.973 | 893.3706 | 0.03617406 | 0.02018094 | 0.01599312 | 223.8621 | 647720.2
146 | 8135.306 | 899.9056 | 0.0363028 | 0.02010226 | 0.01620054 | 226.7655 | 643837
147 | 8198.582 | 902.1003 | 0.03639579 | 0.02028108 | 0.01611471 | 225.5641 | 651699.5
148 | 8264.129 | 903.0566 | 0.0363636 | 0.02035975 | 0.01600385 | 224.0123 | 660678.1
149 | 8134.179 | 900.2775 | 0.03642619 | 0.0202167 | 0.01620948 | 226.8906 | 656704.1
150 | 8202.975 | 897.7763 | 0.03642797 | 0.02039909 | 0.01602888 | 224.3627 | 668560.4
151 | 8216.423 | 894.6334 | 0.03658175 | 0.02063513 | 0.01594663 | 223.2113 | 676489
152 | 8229.938 | 899.5214 | 0.03673196 | 0.02072453 | 0.01600742 | 224.0623 | 678382.7
153 | 8121.919 | 902.6888 | 0.03681242 | 0.02053499 | 0.01627743 | 227.8417 | 671518.7
154 | 8283.602 | 903.0607 | 0.03685176 | 0.02088547 | 0.0159663 | 223.4866 | 689079.2
155 | 8225.914 | 900.5881 | 0.03675342 | 0.02071917 | 0.01603425 | 224.4378 | 690614.6
156 | 8252.883 | 896.0843 | 0.03687859 | 0.02097666 | 0.01590192 | 222.5856 | 700854
157 | 8096.722 | 894.7479 | 0.03710032 | 0.02091587 | 0.01618445 | 226.5402 | 693033.7
158 | 8169.454 | 899.1945 | 0.03712714 | 0.02100706 | 0.01612008 | 225.6392 | 700233.1
159 | 8190.116 | 902.8686 | 0.03720403 | 0.02105892 | 0.01614511 | 225.9896 | 703572.3
160 | 8174.173 | 902.3087 | 0.03734708 | 0.02118051 | 0.01616657 | 226.2899 | 707057.6
161 | 8193.221 | 900.11 | 0.0373596 | 0.02126992 | 0.01608968 | 225.2137 | 714876.7
162 | 8160.668 | 895.2383 | 0.03745079 | 0.02138436 | 0.01606643 | 224.8883 | 720357.7
163 | 8237.594 | 896.4358 | 0.03751695 | 0.02157927 | 0.01593769 | 223.0862 | 730659.4
164 | 8033.119 | 900.2734 | 0.03777266 | 0.02135932 | 0.01641333 | 229.744 | 713838.1
165 | 8214.652 | 902.2638 | 0.03754556 | 0.02145946 | 0.0160861 | 225.1636 | 732800.5
166 | 8165.613 | 901.663 | 0.03766716 | 0.02149522 | 0.01617193 | 226.365 | 733328.9
167 | 8291.393 | 898.5447 | 0.03759742 | 0.02172589 | 0.01587152 | 222.1601 | 751710.2
168 | 8142.766 | 895.2628 | 0.03790498 | 0.02180278 | 0.01610219 | 225.3889 | 745378.4
169 | 8100.266 | 896.7219 | 0.03803372 | 0.02182066 | 0.01621306 | 226.9407 | 744688
170 | 8097.428 | 899.9669 | 0.03814638 | 0.02186894 | 0.01627743 | 227.8417 | 746131.9
171 | 8189.822 | 903.0362 | 0.03808737 | 0.02193868 | 0.01614869 | 226.0396 | 756504.5
172 | 8111.003 | 900.9805 | 0.03806949 | 0.02180099 | 0.01626849 | 227.7166 | 755324.8
173 | 8159.752 | 899.5214 | 0.03822684 | 0.02208173 | 0.01614511 | 225.9896 | 765522
174 | 8219.371 | 894.8541 | 0.03833234 | 0.0223875 | 0.01594484 | 223.1863 | 779617.8
175 | 8074.24 | 897.8826 | 0.03855407 | 0.0222677 | 0.01628637 | 227.9669 | 767655.3
176 | 8095.295 | 900.817 | 0.03858447 | 0.02228737 | 0.0162971 | 228.1171 | 771533.7
177 | 8111.627 | 902.3373 | 0.03859341 | 0.02230167 | 0.01629174 | 228.042 | 776172.9
178 | 8125.065 | 900.6576 | 0.03863633 | 0.02240181 | 0.01623452 | 227.241 | 783309.2
179 | 8183.517 | 898.3444 | 0.0385201 | 0.02244294 | 0.01607716 | 225.0385 | 795419.6
180 | 8105.26 | 896.681 | 0.03884912 | 0.02264678 | 0.01620233 | 226.7905 | 793684
181 | 8107.51 | 898.3158 | 0.03895283 | 0.02272546 | 0.01622736 | 227.1409 | 796862.1
182 | 8118.73 | 901.4423 | 0.03890634 | 0.022645 | 0.01626134 | 227.6165 | 799590.6
183 | 8066.565 | 901.8551 | 0.03901005 | 0.02263606 | 0.01637399 | 229.1933 | 798452.6
184 | 8210.233 | 900.9764 | 0.0389117 | 0.0228399 | 0.0160718 | 224.9634 | 817910.9
185 | 8156.471 | 897.666 | 0.03908515 | 0.02296686 | 0.01611829 | 225.6141 | 819984.1
186 | 8141.162 | 896.6769 | 0.03911555 | 0.02298474 | 0.01613081 | 225.7893 | 823776.7
187 | 8147.196 | 898.3362 | 0.03925323 | 0.02310455 | 0.01614869 | 226.0396 | 827288.6
188 | 8054.596 | 901.2053 | 0.03953934 | 0.02315283 | 0.01638651 | 229.3685 | 819641.7
189 | 8043.065 | 902.272 | 0.03939271 | 0.02296329 | 0.01642942 | 229.9692 | 821849.1
190 | 8169.494 | 901.3933 | 0.03937483 | 0.02321541 | 0.01615942 | 226.1898 | 840002.5
191 | 8105.076 | 898.046 | 0.03948212 | 0.02325475 | 0.01622736 | 227.1409 | 840887.7
192 | 8049.841 | 896.9385 | 0.03969133 | 0.02337277 | 0.01631856 | 228.4174 | 840566.4
193 | 8198.033 | 898.7367 | 0.03969848 | 0.02364278 | 0.0160557 | 224.7381 | 858777.4
194 | 8024.972 | 901.614 | 0.03985941 | 0.02340496 | 0.01645446 | 230.3196 | 842307.7
195 | 8106.284 | 901.9409 | 0.03989697 | 0.02360165 | 0.01629531 | 228.092 | 854918.1
196 | 8133.433 | 900.5922 | 0.03980577 | 0.02358913 | 0.01621664 | 226.9907 | 863471.3
197 | 8144.218 | 897.5107 | 0.03996134 | 0.02382159 | 0.01613975 | 225.9145 | 872011.4
198 | 8126.674 | 896.6687 | 0.04000068 | 0.02384126 | 0.01615942 | 226.1898 | 875371
199 | 8164.94 | 899.0964 | 0.04017055 | 0.02404332 | 0.01612723 | 225.7393 | 881548
200 | 8086.521 | 901.0254 | 0.04015446 | 0.0238359 | 0.01631856 | 228.4174 | 875590
201 | 8139.841 | 902.9913 | 0.04019201 | 0.02394497 | 0.01624703 | 227.4162 | 883841.9
202 | 8068.43 | 902.0635 | 0.04029036 | 0.02391636 | 0.01637399 | 229.1933 | 881352
203 | 8172.696 | 898.7531 | 0.04031718 | 0.02421141 | 0.01610577 | 225.4389 | 900465.6
204 | 8046.365 | 895.9617 | 0.04042804 | 0.02412021 | 0.01630783 | 228.2672 | 893689.3
205 | 8120.298 | 897.5515 | 0.04055858 | 0.02437055 | 0.01618803 | 226.5903 | 904716.7
206 | 8016.934 | 900.8088 | 0.04071414 | 0.0242579 | 0.01645625 | 230.3447 | 894312
207 | 8144.95 | 903.0607 | 0.04055142 | 0.02431333 | 0.01623809 | 227.2911 | 910726.4
208 | 8042.997 | 901.7733 | 0.04057825 | 0.02415776 | 0.01642048 | 229.8441 | 904961.3
209 | 8013.798 | 900.065 | 0.04068375 | 0.02423465 | 0.01644909 | 230.2446 | 907730.5
210 | 8095.909 | 896.2396 | 0.04084647 | 0.02463341 | 0.01621306 | 226.9407 | 925351.9
211 | 7974.453 | 896.6197 | 0.04097879 | 0.02451181 | 0.01646698 | 230.4948 | 915421.8
212 | 7997.323 | 901.144 | 0.04107535 | 0.02457261 | 0.01650274 | 230.9954 | 917767.1
213 | 8015.273 | 902.9708 | 0.0410378 | 0.02453864 | 0.01649916 | 230.9454 | 922296
214 | 8117.745 | 901.6303 | 0.040977 | 0.0247103 | 0.0162667 | 227.6916 | 939867.9
215 | 8096.734 | 900.8783 | 0.04099309 | 0.02469778 | 0.01629531 | 228.092 | 942602
216 | 8124.745 | 895.7614 | 0.04114866 | 0.02500176 | 0.0161469 | 226.0146 | 955690.5
217 | 7993.154 | 895.8922 | 0.04136145 | 0.02494633 | 0.01641512 | 229.769 | 944426.8
218 | 8015.849 | 900.9805 | 0.04146516 | 0.02500355 | 0.01646161 | 230.4198 | 946099.4
219 | 8092.476 | 903.1711 | 0.04132569 | 0.02498031 | 0.01634538 | 228.7929 | 957197.7
220 | 8132.957 | 900.8374 | 0.04127562 | 0.02505362 | 0.016222 | 227.0658 | 968882
221 | 8119.596 | 900.9437 | 0.04134893 | 0.02509832 | 0.01625061 | 227.4663 | 971572.5
222 | 8023.413 | 895.5612 | 0.04159212 | 0.02524495 | 0.01634717 | 228.8179 | 970203.9
223 | 7922.267 | 895.7819 | 0.04170835 | 0.02514839 | 0.01655996 | 231.7964 | 962051.3
224 | 7908.911 | 901.1276 | 0.04186213 | 0.02517521 | 0.01668692 | 233.5735 | 959013.1
225 | 8021.436 | 903.3713 | 0.04180849 | 0.02531469 | 0.0164938 | 230.8703 | 974573.2
226 | 8017.944 | 900.4328 | 0.04176915 | 0.02532184 | 0.01644731 | 230.2195 | 981671.7
227 | 8148.498 | 900.768 | 0.04170299 | 0.02551317 | 0.01618981 | 226.6153 | 1001697.6
228 | 8003.511 | 894.9032 | 0.04194438 | 0.0255686 | 0.01637578 | 229.2184 | 994684.8
229 | 8030.701 | 896.8649 | 0.04211962 | 0.02576351 | 0.01635611 | 228.943 | 1000248.8
230 | 8009.302 | 901.5159 | 0.04218042 | 0.02569556 | 0.01648486 | 230.7451 | 996770.7
231 | 8086.101 | 903.1506 | 0.04208744 | 0.02572954 | 0.0163579 | 228.9681 | 1008874.3
232 | 8061.164 | 900.956 | 0.04211605 | 0.02574742 | 0.01636863 | 229.1182 | 1012577.6
233 | 8030.566 | 899.8893 | 0.04218221 | 0.02577066 | 0.01641154 | 229.7189 | 1014282.9
234 | 8123.458 | 894.0327 | 0.0421983 | 0.02608001 | 0.01611829 | 225.6141 | 1037169.1
235 | 8070.593 | 897.6741 | 0.04238963 | 0.02609968 | 0.01628995 | 228.0169 | 1030625.2
236 | 7874.473 | 901.4341 | 0.04252195 | 0.02575636 | 0.01676559 | 234.6747 | 1005647.2
237 | 8016.35 | 902.5049 | 0.04254341 | 0.02605498 | 0.01648843 | 230.7952 | 1026884.4
238 | 7965.446 | 900.4696 | 0.04254699 | 0.02599061 | 0.01655638 | 231.7463 | 1026985.1
239 | 8066.779 | 897.0529 | 0.04254699 | 0.02626061 | 0.01628637 | 227.9669 | 1048397.9
240 | 8003.192 | 895.1607 | 0.04284382 | 0.02646267 | 0.01638114 | 229.2934 | 1046693.7
241 | 7942.141 | 899.3866 | 0.0429225 | 0.0263375 | 0.01658499 | 232.1468 | 1038136.3
242 | 7898.51 | 900.9069 | 0.04298687 | 0.02628207 | 0.0167048 | 233.8237 | 1034967.6
243 | 7998.732 | 902.084 | 0.04285276 | 0.02633572 | 0.01651704 | 231.1957 | 1051057.8
244 | 8017.532 | 899.7013 | 0.04285455 | 0.02641976 | 0.01643479 | 230.0443 | 1060665.2
245 | 8049.621 | 896.914 | 0.04298866 | 0.0266701 | 0.01631856 | 228.4174 | 1072597.7
246 | 7964.396 | 897.0447 | 0.04316032 | 0.02666473 | 0.01649559 | 230.8953 | 1065417.9
247 | 7949.422 | 899.3375 | 0.04318178 | 0.02661288 | 0.0165689 | 231.9215 | 1065015.5
248 | 7937.019 | 901.52 | 0.04328549 | 0.02665043 | 0.01663506 | 232.8476 | 1065074.3
249 | 7945.767 | 901.4464 | 0.04323721 | 0.02662182 | 0.01661539 | 232.5723 | 1070634.9
250 | 7946.174 | 899.7462 | 0.0434196 | 0.0268364 | 0.0165832 | 232.1218 | 1077021.0
251 | 8040.335 | 896.6647 | 0.0433892 | 0.02705634 | 0.01633286 | 228.6176 | 1097903.0
252 | 8032.495 | 897.6537 | 0.04346073 | 0.02709389 | 0.01636684 | 229.0932 | 1099989.0
253 | 7934.711 | 899.9015 | 0.04362881 | 0.02701879 | 0.01661003 | 232.4972 | 1088185.2
254 | 7926.714 | 900.8333 | 0.0437218 | 0.02707779 | 0.016644 | 232.9727 | 1090256.3
255 | 7923.045 | 901.287 | 0.04369318 | 0.02703309 | 0.01666009 | 233.198 | 1093491.3
256 | 7946.225 | 899.17 | 0.0437665 | 0.02719402 | 0.01657248 | 231.9716 | 1103583.5
257 | 8043.288 | 898.467 | 0.04375935 | 0.02739966 | 0.01635969 | 228.9931 | 1122304.6
258 | 7936.153 | 897.7395 | 0.0439775 | 0.02741039 | 0.01656711 | 231.8965 | 1112565.4
259 | 8053.988 | 900.5473 | 0.043872 | 0.02749622 | 0.01637578 | 229.2184 | 1129927.0
260 | 7871.364 | 901.6548 | 0.0441581 | 0.02738178 | 0.01677632 | 234.8249 | 1107207.9
261 | 8036.034 | 901.287 | 0.04395425 | 0.02752841 | 0.01642585 | 229.9192 | 1135181.5
262 | 7954.591 | 899.1454 | 0.04411161 | 0.02755702 | 0.01655459 | 231.7213 | 1130668.7
263 | 8042.683 | 896.73 | 0.04407406 | 0.02774477 | 0.01632929 | 228.5676 | 1150644.3
264 | 8012.006 | 898.0052 | 0.04433334 | 0.02791822 | 0.01641512 | 229.769 | 1148980.1
265 | 8011.263 | 900.2693 | 0.04430294 | 0.02784491 | 0.01645803 | 230.3697 | 1150324.9
266 | 7904.535 | 901.8837 | 0.04430115 | 0.02759099 | 0.01671016 | 233.8988 | 1137243.8
267 | 7843.652 | 901.7366 | 0.04447103 | 0.02763391 | 0.01683712 | 235.6759 | 1132911.7
268 | 8032.206 | 899.3866 | 0.04438519 | 0.02798617 | 0.01639903 | 229.5437 | 1167533.5
269 | 7910.418 | 895.7941 | 0.04455328 | 0.02796829 | 0.01658499 | 232.1468 | 1158749.6
270 | 7883.802 | 898.2667 | 0.04480541 | 0.02811849 | 0.01668692 | 233.5735 | 1155953.3
271 | 7906.969 | 900.6167 | 0.04484653 | 0.02816498 | 0.01668155 | 233.4984 | 1160607.7
272 | 7974.486 | 902.0758 | 0.04470885 | 0.02814174 | 0.01656711 | 231.8965 | 1172937.1
273 | 7931.444 | 901.8551 | 0.04475534 | 0.0281024 | 0.01665294 | 233.0979 | 1171181.8
274 | 7960.832 | 898.7817 | 0.04496276 | 0.02842784 | 0.01653492 | 231.446 | 1183861.7
275 | 7933.118 | 896.4276 | 0.04490733 | 0.0283581 | 0.01654923 | 231.6462 | 1187155.3
276 | 7828.524 | 897.4167 | 0.04519343 | 0.02840459 | 0.01678884 | 235.0001 | 1174467.5
277 | 7947.279 | 901.2298 | 0.04516482 | 0.02855659 | 0.01660824 | 232.4722 | 1191540.5
278 | 7906.001 | 902.5335 | 0.04523993 | 0.02852082 | 0.0167191 | 234.024 | 1187912.5
279 | 7881.607 | 901.5772 | 0.0451827 | 0.02842963 | 0.01675308 | 234.4995 | 1189767.8
280 | 8024.662 | 899.7176 | 0.0452292 | 0.02880871 | 0.01642048 | 229.8441 | 1218217.1
281 | 7949.501 | 895.9494 | 0.04536331 | 0.02885699 | 0.01650631 | 231.0455 | 1216210.7
282 | 7842.046 | 897.339 | 0.04556 | 0.02880156 | 0.01675844 | 234.5746 | 1202176.1
283 | 7840.38 | 900.6903 | 0.04559577 | 0.02877116 | 0.0168246 | 235.5007 | 1201694.9
284 | 7916.297 | 903.3223 | 0.04562974 | 0.02891779 | 0.01671195 | 233.9239 | 1214070.2
285 | 7964.566 | 901.148 | 0.04541516 | 0.02884448 | 0.01657069 | 231.9465 | 1228731.4
286 | 7896.769 | 900.8047 | 0.04563332 | 0.02892673 | 0.01670659 | 233.8488 | 1223012.6
287 | 8029.341 | 895.4386 | 0.04557967 | 0.02924681 | 0.01633286 | 228.6176 | 1255371.1
288 | 7905.439 | 897.2573 | 0.04583538 | 0.02921283 | 0.01662254 | 232.6724 | 1237791.9
289 | 7808.053 | 901.2666 | 0.04593372 | 0.02902865 | 0.01690507 | 236.627 | 1221331.3
290 | 7917.751 | 903.1016 | 0.04595697 | 0.02925217 | 0.0167048 | 233.8237 | 1240250.4
291 | 7942.63 | 900.7026 | 0.04577279 | 0.02916455 | 0.01660824 | 232.4722 | 1251762.8
292 | 7873.995 | 900.8987 | 0.04589617 | 0.02913952 | 0.01675665 | 234.5496 | 1244939.3
293 | 7950.78 | 894.6375 | 0.04598916 | 0.02950966 | 0.01647949 | 230.6701 | 1270212.6
294 | 7893.171 | 897.3104 | 0.04621983 | 0.02957046 | 0.01664937 | 233.0478 | 1261543.6
295 | 7803.457 | 901.5935 | 0.04633248 | 0.02941132 | 0.01692116 | 236.8523 | 1245502.0
296 | 7963.878 | 902.9177 | 0.0462395 | 0.02963483 | 0.01660466 | 232.4221 | 1273545.0
297 | 7932.536 | 900.817 | 0.04618764 | 0.02955616 | 0.01663148 | 232.7975 | 1275786.7
298 | 7972.315 | 901.2461 | 0.04617333 | 0.02961695 | 0.01655638 | 231.7463 | 1285888.9
299 | 7984.21 | 894.6947 | 0.04621983 | 0.02980828 | 0.01641154 | 229.7189 | 1301590.6
300 | 7865.509 | 897.1428 | 0.04661322 | 0.02990842 | 0.0167048 | 233.8237 | 1283017.7
301 | 7857.791 | 900.3879 | 0.04666328 | 0.0298816 | 0.01678169 | 234.9 | 1281396.3
302 | 7839.944 | 902.746 | 0.046615 | 0.02975106 | 0.01686394 | 236.0514 | 1279382.6
303 | 7826.213 | 900.8783 | 0.0466454 | 0.02978683 | 0.01685858 | 235.9763 | 1284027.4
304 | 7922.867 | 899.8157 | 0.04659712 | 0.02996385 | 0.01663327 | 232.8226 | 1305715.3
305 | 7889.862 | 895.5857 | 0.04675269 | 0.03012836 | 0.01662433 | 232.6974 | 1310715.0
306 | 7908.257 | 896.6115 | 0.04688323 | 0.03027856 | 0.01660466 | 232.4221 | 1316570.1
307 | 7816.586 | 900.629 | 0.04708171 | 0.03020704 | 0.01687467 | 236.2015 | 1299737.6
308 | 7831.568 | 902.2597 | 0.04703879 | 0.03016591 | 0.01687288 | 236.1765 | 1304109.4
309 | 7954.2 | 901.6262 | 0.04687428 | 0.0302732 | 0.01660109 | 232.372 | 1329764.1
310 | 7903.576 | 898.1074 | 0.0469476 | 0.03030539 | 0.01664221 | 232.9477 | 1330770.7
311 | 7887.664 | 894.6621 | 0.04718184 | 0.03057003 | 0.01661181 | 232.5222 | 1337506.6
312 | 7822.893 | 897.5352 | 0.04737675 | 0.03057361 | 0.01680315 | 235.2004 | 1326528.6
313 | 7790.292 | 900.8333 | 0.04742324 | 0.03048778 | 0.01693547 | 237.0525 | 1320382.5
314 | 7856.903 | 902.3006 | 0.0473392 | 0.03051996 | 0.01681924 | 235.4256 | 1333754.6
315 | 7828.144 | 901.005 | 0.04741609 | 0.0305593 | 0.01685679 | 235.9512 | 1335021.6
316 | 7905.776 | 898.6468 | 0.04745901 | 0.03081143 | 0.01664758 | 233.0228 | 1356090.4
317 | 7832.031 | 896.2887 | 0.04766464 | 0.03090441 | 0.01676023 | 234.5997 | 1351238.1
318 | 7854.442 | 898.9493 | 0.04764318 | 0.03088117 | 0.01676202 | 234.6247 | 1355356.1
319 | 7870.007 | 901.6916 | 0.04773438 | 0.03095448 | 0.0167799 | 234.875 | 1358169.4
320 | 7834.103 | 901.4995 | 0.04768968 | 0.03083646 | 0.01685321 | 235.9012 | 1356500.2
321 | 7902.663 | 900.1263 | 0.04765391 | 0.03097236 | 0.01668155 | 233.4984 | 1374742.0
322 | 7815.587 | 897.2695 | 0.04789352 | 0.03107965 | 0.01681387 | 235.3505 | 1368172.0
323 | 7813.423 | 898.3567 | 0.04794002 | 0.03110111 | 0.01683891 | 235.7009 | 1370380.6
324 | 7886.957 | 899.4928 | 0.04800439 | 0.03130138 | 0.01670301 | 233.7987 | 1385807.4
325 | 7827.759 | 900.674 | 0.04810989 | 0.03125846 | 0.01685143 | 235.8761 | 1377841.7
326 | 7747.07 | 901.0377 | 0.04826009 | 0.03122628 | 0.01703382 | 238.4291 | 1367282.6
327 | 7871.589 | 899.7585 | 0.04807949 | 0.03133893 | 0.01674056 | 234.3243 | 1395501.7
328 | 7801.702 | 899.1046 | 0.04825473 | 0.03137648 | 0.01687825 | 236.2516 | 1388350.5
329 | 7863.275 | 898.5201 | 0.04822791 | 0.03149271 | 0.0167352 | 234.2492 | 1404486.9
330 | 7813.643 | 899.7176 | 0.04842103 | 0.03155708 | 0.01686394 | 236.0514 | 1398000.9
331 | 7795.24 | 900.7393 | 0.0485605 | 0.03163755 | 0.01692295 | 236.8773 | 1397347.8
332 | 7797.818 | 900.7516 | 0.04840493 | 0.03148735 | 0.01691759 | 236.8022 | 1402013.8
333 | 7825.931 | 899.3171 | 0.04860342 | 0.03177345 | 0.01682997 | 235.5758 | 1413557.8
334 | 7831.947 | 898.2872 | 0.04865706 | 0.03185928 | 0.01679778 | 235.1253 | 1420519.4
335 | 7828.104 | 898.8021 | 0.04864633 | 0.03183067 | 0.01681566 | 235.3756 | 1423257.4
336 | 7762.982 | 900.9927 | 0.048877 | 0.03187895 | 0.01699805 | 237.9285 | 1412188.7
337 | 7811.405 | 901.7488 | 0.04891098 | 0.03200412 | 0.01690686 | 236.6521 | 1424031.6
338 | 7870.802 | 899.8607 | 0.04874289 | 0.03199875 | 0.01674414 | 234.3744 | 1442137.1
339 | 7876.703 | 898.7081 | 0.04890203 | 0.03219187 | 0.01671016 | 233.8988 | 1449344.6
340 | 7759.925 | 898.4588 | 0.04903972 | 0.0320828 | 0.01695693 | 237.3529 | 1432466.3
341 | 7746.442 | 899.546 | 0.04911661 | 0.03210962 | 0.01700699 | 238.0537 | 1432449.9
342 | 7812.743 | 900.2816 | 0.04920602 | 0.03232956 | 0.01687646 | 236.2266 | 1447762.7
343 | 7745.685 | 901.1603 | 0.04925787 | 0.03221869 | 0.01703918 | 238.5042 | 1438129.7
344 | 7763.348 | 900.8456 | 0.04923463 | 0.03224015 | 0.01699448 | 237.8785 | 1446116.5
345 | 7805.836 | 899.1046 | 0.04930794 | 0.03243864 | 0.01686931 | 236.1264 | 1461081.6
346 | 7745.878 | 898.1564 | 0.04942417 | 0.03244221 | 0.01698196 | 237.7033 | 1455596.2
347 | 7753.198 | 899.1945 | 0.04947245 | 0.03248692 | 0.01698554 | 237.7533 | 1459495.8
348 | 7847.357 | 900.8211 | 0.04945993 | 0.03264785 | 0.01681209 | 235.3255 | 1478802.7
349 | 7768.47 | 901.2502 | 0.04959226 | 0.03260136 | 0.0169909 | 237.8284 | 1467444.4
350 | 7758.04 | 900.6086 | 0.04960477 | 0.03260314 | 0.01700163 | 237.9786 | 1470720.4
351 | 7790.833 | 898.7081 | 0.04965305 | 0.03275871 | 0.01689434 | 236.4769 | 1484289.1
352 | 7803.708 | 897.3349 | 0.04968703 | 0.03284633 | 0.0168407 | 235.726 | 1493259.3
353 | 7821.352 | 900.0323 | 0.0497961 | 0.03294289 | 0.01685321 | 235.9012 | 1496389.3
354 | 7705.118 | 900.674 | 0.04985154 | 0.03273189 | 0.01711965 | 239.6305 | 1477274.1
355 | 7798.053 | 901.5404 | 0.04984975 | 0.03291786 | 0.01693189 | 237.0025 | 1497874.7
356 | 7723.142 | 900.8007 | 0.04995525 | 0.03287315 | 0.0170821 | 239.1049 | 1488886.1
357 | 7762.89 | 898.8021 | 0.04995704 | 0.03300011 | 0.01695693 | 237.3529 | 1504089.6
358 | 7793.701 | 897.0407 | 0.04999638 | 0.03313959 | 0.01685679 | 235.9512 | 1517262.7
359 | 7727.673 | 898.7817 | 0.05008936 | 0.03305554 | 0.01703382 | 238.4291 | 1505688.5
360 | 7679.776 | 901.2747 | 0.05014479 | 0.0329572 | 0.0171876 | 240.5817 | 1496373.4
361 | 7734.872 | 901.5077 | 0.05008757 | 0.03301799 | 0.01706958 | 238.9297 | 1510904.5
362 | 7756.667 | 900.4492 | 0.05011082 | 0.03310919 | 0.01700163 | 237.9786 | 1521145.1
363 | 7669.831 | 898.422 | 0.05026281 | 0.0331074 | 0.01715541 | 240.1311 | 1511674.1
364 | 7783.394 | 896.7096 | 0.05033076 | 0.03345788 | 0.01687288 | 236.1765 | 1541220.2
365 | 7741.128 | 899.6849 | 0.05039334 | 0.03337204 | 0.0170213 | 238.2539 | 1531978.9
366 | 7743.018 | 901.5118 | 0.05041838 | 0.03336668 | 0.0170517 | 238.6794 | 1533437.6
367 | 7655.951 | 901.2829 | 0.05052745 | 0.03328621 | 0.01724124 | 241.3325 | 1520723.3
368 | 7703.513 | 899.828 | 0.05048275 | 0.03337562 | 0.01710713 | 239.4553 | 1536821.0
369 | 7691.425 | 896.444 | 0.05069017 | 0.0336206 | 0.01706958 | 238.9297 | 1544387.2
370 | 7783.66 | 896.9303 | 0.05063832 | 0.03376186 | 0.01687646 | 236.2266 | 1566293.0
371 | 7733.791 | 899.3988 | 0.05075455 | 0.03372252 | 0.01703203 | 238.4041 | 1556181.2
372 | 7654.726 | 900.9519 | 0.0508672 | 0.03362954 | 0.01723766 | 241.2825 | 1541761.4
373 | 7730.968 | 900.392 | 0.05079031 | 0.03373325 | 0.01705706 | 238.7545 | 1562274.1
374 | 7748.872 | 899.1659 | 0.05089939 | 0.03390491 | 0.01699448 | 237.8785 | 1572231.3
375 | 7678.037 | 896.6647 | 0.05099058 | 0.03388703 | 0.01710355 | 239.4053 | 1566381.5
376 | 7714.48 | 898.1891 | 0.0510174 | 0.03396571 | 0.0170517 | 238.6794 | 1575334.8
377 | 7763.382 | 900.3756 | 0.05108535 | 0.03409982 | 0.01698554 | 237.7533 | 1585677.0
378 | 7789.897 | 900.5023 | 0.05106211 | 0.034132 | 0.0169301 | 236.9774 | 1595088.6
379 | 7749.423 | 900.0813 | 0.05123556 | 0.03422499 | 0.01701057 | 238.1038 | 1591743.1
380 | 7637.237 | 898.0542 | 0.05136609 | 0.03414452 | 0.01722157 | 241.0572 | 1576389.3
381 | 7719.22 | 897.1387 | 0.05136788 | 0.03434658 | 0.0170213 | 238.2539 | 1599134.2
382 | 7720.169 | 898.7572 | 0.05143225 | 0.03438234 | 0.01704991 | 238.6544 | 1600640.9
383 | 7733.727 | 900.1467 | 0.05152166 | 0.03447533 | 0.01704633 | 238.6043 | 1605167.8
384 | 7712.295 | 900.8538 | 0.05150199 | 0.03439486 | 0.01710713 | 239.4553 | 1603639.3
385 | 7743.941 | 900.0119 | 0.05146623 | 0.03444493 | 0.0170213 | 238.2539 | 1615923.0
386 | 7744.079 | 899.3661 | 0.05154848 | 0.0345397 | 0.01700878 | 238.0787 | 1621312.4
387 | 7754.149 | 898.7367 | 0.05172551 | 0.0347507 | 0.01697481 | 237.6032 | 1628766.2
388 | 7783.516 | 898.8144 | 0.05172372 | 0.0348115 | 0.01691222 | 236.7271 | 1639017.8
389 | 7639.493 | 900.3715 | 0.05193293 | 0.03467202 | 0.01726091 | 241.6079 | 1610047.0
390 | 7668.034 | 900.7393 | 0.05192935 | 0.03472567 | 0.01720369 | 240.8069 | 1619554.8
391 | 7655.827 | 900.1467 | 0.05199373 | 0.03477395 | 0.01721978 | 241.0322 | 1622190.0
392 | 7725.3 | 899.1659 | 0.05203485 | 0.03498852 | 0.01704633 | 238.6043 | 1642887.1
393 | 7679.952 | 898.1074 | 0.05204201 | 0.03491521 | 0.0171268 | 239.7307 | 1639339.8
394 | 7654.361 | 899.1332 | 0.05222976 | 0.03502607 | 0.01720369 | 240.8069 | 1636165.6
395 | 7655.105 | 899.501 | 0.05227447 | 0.03506541 | 0.01720905 | 240.882 | 1639807.0
396 | 7674.49 | 900.9355 | 0.05226195 | 0.03506899 | 0.01719296 | 240.6567 | 1645497.2
397 | 7639.326 | 900.4451 | 0.05229592 | 0.03503323 | 0.0172627 | 241.6329 | 1642988.3
398 | 7712.333 | 900.6699 | 0.05234241 | 0.03523886 | 0.01710355 | 239.4053 | 1662452.9
399 | 7685.016 | 898.418 | 0.05250871 | 0.03538728 | 0.01712143 | 239.6556 | 1664889.3
400 | 7647.493 | 898.7 | 0.05253732 | 0.03532648 | 0.01721084 | 240.907 | 1660391.5
401 | 7569.135 | 899.4724 | 0.05269647 | 0.03529251 | 0.01740396 | 243.6102 | 1646072.3
402 | 7626.147 | 900.5677 | 0.05272329 | 0.0354284 | 0.01729488 | 242.0834 | 1660584.6
403 | 7574.795 | 900.7925 | 0.05267501 | 0.03525853 | 0.01741648 | 243.7854 | 1653093.2
404 | 7652.352 | 899.738 | 0.05276978 | 0.03555 | 0.01721978 | 241.0322 | 1676124.7
405 | 7684.113 | 898.6877 | 0.05284488 | 0.0357163 | 0.01712859 | 239.7557 | 1689219.6
406 | 7618.518 | 899.1087 | 0.05295753 | 0.03567338 | 0.01728415 | 241.9332 | 1678148.9
407 | 7565.076 | 899.9138 | 0.05300939 | 0.03558755 | 0.01742184 | 243.8605 | 1668987.0
408 | 7699.768 | 900.7067 | 0.05295575 | 0.03582358 | 0.01713216 | 239.8057 | 1701377.1
409 | 7584.15 | 900.6086 | 0.05308986 | 0.03569841 | 0.01739144 | 243.435 | 1680120.0
410 | 7750.503 | 900.396 | 0.05300581 | 0.03599167 | 0.01701415 | 238.1538 | 1721576.5
411 | 7696.516 | 899.2926 | 0.05312026 | 0.03600776 | 0.01711249 | 239.5304 | 1715857.2
412 | 7660.582 | 898.0869 | 0.05316675 | 0.03599703 | 0.01716971 | 240.3314 | 1714299.8
413 | 7548.291 | 899.8525 | 0.05336344 | 0.03590405 | 0.01745939 | 244.3861 | 1689948.7
414 | 7636.872 | 901.2747 | 0.05322933 | 0.03594518 | 0.01728415 | 241.9332 | 1711215.9
415 | 7605.869 | 900.866 | 0.05333662 | 0.03598988 | 0.01734674 | 242.8093 | 1709160.5
416 | 7650.267 | 900.1467 | 0.05342066 | 0.03618836 | 0.0172323 | 241.2074 | 1724657.0
417 | 7541.479 | 898.1196 | 0.05354226 | 0.03610075 | 0.01744151 | 244.1358 | 1708065.6
418 | 7561.892 | 898.704 | 0.05357444 | 0.03616869 | 0.01740575 | 243.6352 | 1715679.6
419 | 7671.444 | 900.016 | 0.05359232 | 0.03641009 | 0.01718223 | 240.5066 | 1742156.2
420 | 7576.217 | 901.054 | 0.05363882 | 0.03622055 | 0.01741827 | 243.8104 | 1722649.8
421 | 7613.674 | 900.768 | 0.05364597 | 0.0363189 | 0.01732707 | 242.5339 | 1735839.5
422 | 7653.235 | 900.1222 | 0.0536567 | 0.03643155 | 0.01722515 | 241.1073 | 1750258.3
423 | 7657.754 | 898.4098 | 0.05369425 | 0.03651202 | 0.01718223 | 240.5066 | 1758787.7
424 | 7646.216 | 897.5229 | 0.05388916 | 0.03669798 | 0.01719117 | 240.6317 | 1762028.8
425 | 7553.585 | 899.9301 | 0.05393207 | 0.03648341 | 0.01744866 | 244.2359 | 1740120.7
426 | 7604.636 | 900.8129 | 0.05394816 | 0.03659964 | 0.01734853 | 242.8343 | 1754282.7
427 | 7581.534 | 900.298 | 0.05401969 | 0.03662825 | 0.01739144 | 243.435 | 1754061.7
428 | 7630.741 | 899.1536 | 0.05399466 | 0.03673732 | 0.01725733 | 241.5578 | 1771832.7
429 | 7643.326 | 898.3035 | 0.0540626 | 0.03684998 | 0.01721263 | 240.9321 | 1780584.9
430 | 7673.613 | 898.1155 | 0.05414307 | 0.03700197 | 0.0171411 | 239.9309 | 1792182.7
431 | 7622.128 | 899.6277 | 0.05427718 | 0.03699124 | 0.01728594 | 241.9583 | 1781298.9
432 | 7565.379 | 899.6727 | 0.05430758 | 0.0368911 | 0.01741648 | 243.7854 | 1772050.3
433 | 7563.888 | 899.8647 | 0.05432904 | 0.03690541 | 0.01742363 | 243.8855 | 1775423.1
434 | 7585.994 | 899.0678 | 0.0544095 | 0.03705204 | 0.01735747 | 242.9594 | 1786306.4
435 | 7588.951 | 898.2136 | 0.05441844 | 0.03708422 | 0.01733422 | 242.6341 | 1792823.3
436 | 7575.758 | 899.1495 | 0.05455256 | 0.03717005 | 0.0173825 | 243.3098 | 1791953.8
437 | 7568.279 | 900.11 | 0.05468667 | 0.0372684 | 0.01741827 | 243.8104 | 1792376.1
438 | 7576.848 | 900.204 | 0.05465984 | 0.03725946 | 0.01740038 | 243.5601 | 1798323.8
439 | 7600.858 | 899.2517 | 0.05471706 | 0.03738999 | 0.01732707 | 242.5339 | 1810055.9
440 | 7647.501 | 898.234 | 0.05475998 | 0.03755808 | 0.0172019 | 240.7819 | 1827380.0
441 | 7640.504 | 898.4384 | 0.05479753 | 0.03757596 | 0.01722157 | 241.0572 | 1829441.2
442 | 7585.914 | 899.2435 | 0.05484939 | 0.03748834 | 0.01736104 | 243.0095 | 1818858.9
443 | 7554.257 | 900.5636 | 0.05502284 | 0.03756344 | 0.01745939 | 244.3861 | 1812705.3
444 | 7553.956 | 899.5133 | 0.05494773 | 0.03750801 | 0.01743972 | 244.1108 | 1818846.3
445 | 7686.391 | 899.4233 | 0.05499601 | 0.03785849 | 0.01713753 | 239.8808 | 1855087.8
446 | 7597.402 | 897.9153 | 0.05509794 | 0.03778875 | 0.01730919 | 242.2836 | 1840817.6
447 | 7589.454 | 899.5705 | 0.05516946 | 0.03781021 | 0.01735926 | 242.9845 | 1839623.7
448 | 7565.159 | 900.016 | 0.05526245 | 0.03783882 | 0.01742363 | 243.8855 | 1836927.4
449 | 7564.259 | 900.0936 | 0.05526066 | 0.03783345 | 0.01742721 | 243.9356 | 1840649.9
450 | 7642.191 | 899.4765 | 0.05521238 | 0.03797472 | 0.01723766 | 241.2825 | 1865033.9
451 | 7574.175 | 898.2218 | 0.05538404 | 0.03801584 | 0.0173682 | 243.1096 | 1855130.2
452 | 7547.545 | 898.3812 | 0.0554949 | 0.03806233 | 0.01743257 | 244.0107 | 1852378.0
453 | 7577.99 | 899.877 | 0.05557716 | 0.03818572 | 0.01739144 | 243.435 | 1860866.4
454 | 7581.791 | 900.9764 | 0.05561292 | 0.03820896 | 0.01740396 | 243.6102 | 1863633.0
455 | 7636.981 | 900.3552 | 0.05554855 | 0.03828228 | 0.01726627 | 241.6829 | 1882631.8
456 | 7607.955 | 899.9056 | 0.05562723 | 0.03830373 | 0.01732349 | 242.4839 | 1880537.4
457 | 7596.771 | 898.6754 | 0.05565047 | 0.03832519 | 0.01732528 | 242.5089 | 1884466.8
458 | 7541.005 | 899.076 | 0.05572736 | 0.03826618 | 0.01746118 | 244.4111 | 1873891.7
459 | 7555.108 | 899.5582 | 0.05581856 | 0.03838062 | 0.01743793 | 244.0858 | 1880486.6
460 | 7583.002 | 900.3797 | 0.05596697 | 0.03857732 | 0.01738966 | 243.41 | 1889815.8
461 | 7566.134 | 900.2244 | 0.05593836 | 0.03851295 | 0.01742542 | 243.9106 | 1890037.1
462 | 7556.678 | 899.4683 | 0.05592227 | 0.0384897 | 0.01743257 | 244.0107 | 1893359.8
463 | 7534.319 | 898.8307 | 0.05611002 | 0.03863811 | 0.01747191 | 244.5613 | 1893185.8
464 | 7594.096 | 898.8226 | 0.05609393 | 0.03875971 | 0.01733422 | 242.6341 | 1912344.9
465 | 7591.144 | 899.7707 | 0.05619407 | 0.03883481 | 0.01735926 | 242.9845 | 1913702.6
466 | 7522.911 | 900.96 | 0.05623341 | 0.03869355 | 0.01753986 | 245.5124 | 1898070.9
467 | 7574.882 | 900.4328 | 0.05631208 | 0.03890276 | 0.01740932 | 243.6853 | 1916406.2
468 | 7549.594 | 900.0078 | 0.05626917 | 0.03880978 | 0.01745939 | 244.3861 | 1915002.5
469 | 7595.881 | 898.9411 | 0.05631566 | 0.03898323 | 0.01733243 | 242.609 | 1933151.5
470 | 7616.987 | 898.4629 | 0.05641222 | 0.03913701 | 0.01727521 | 241.8081 | 1943690.1
471 | 7561.867 | 899.4397 | 0.0564748 | 0.03905475 | 0.01742005 | 243.8355 | 1931630.4
472 | 7553.698 | 900.2203 | 0.05658388 | 0.03912985 | 0.01745403 | 244.311 | 1931963.6
473 | 7539.856 | 900.9641 | 0.056566 | 0.03906548 | 0.01750052 | 244.9618 | 1930913.4
474 | 7487.743 | 899.8566 | 0.05664289 | 0.03904223 | 0.01760066 | 246.3634 | 1923986.9
475 | 7612.729 | 899.4479 | 0.05664289 | 0.03933907 | 0.01730382 | 242.2086 | 1961119.8
476 | 7559.986 | 898.3853 | 0.05671799 | 0.03931403 | 0.01740396 | 243.6102 | 1953941.2
477 | 7574.698 | 899.5787 | 0.05675912 | 0.03936589 | 0.01739323 | 243.46 | 1959253.9
478 | 7509.117 | 900.4083 | 0.05689502 | 0.0393337 | 0.01756132 | 245.8128 | 1944569.4
479 | 7538.829 | 900.8415 | 0.05686998 | 0.03936946 | 0.01750052 | 244.9618 | 1955407.1
480 | 7592.191 | 899.7094 | 0.05691648 | 0.03956079 | 0.01735568 | 242.9344 | 1975842.0
481 | 7543.481 | 898.8185 | 0.05697548 | 0.03952503 | 0.01745045 | 244.261 | 1969205.4
482 | 7537.515 | 897.7395 | 0.05704343 | 0.03960013 | 0.0174433 | 244.1608 | 1974108.5
483 | 7564.506 | 899.4765 | 0.05715072 | 0.03973603 | 0.01741469 | 243.7604 | 1981454.1
484 | 7558.201 | 900.3879 | 0.05717039 | 0.03972352 | 0.01744688 | 244.2109 | 1981893.5
485 | 7520.151 | 900.9968 | 0.05720615 | 0.03965914 | 0.01754701 | 245.6125 | 1974654.8
486 | 7580.753 | 900.02 | 0.05721152 | 0.03982365 | 0.01738787 | 243.3849 | 1996836.8
487 | 7535.193 | 898.843 | 0.05732775 | 0.03985763 | 0.01747012 | 244.5363 | 1991524.5
488 | 7569.734 | 897.9725 | 0.05740464 | 0.04003108 | 0.01737356 | 243.1847 | 2006705.2
489 | 7557.283 | 898.8021 | 0.05745113 | 0.04003286 | 0.01741827 | 243.8104 | 2005656.6
490 | 7487.603 | 900.114 | 0.05753875 | 0.03993273 | 0.01760602 | 246.4385 | 1988325.6
491 | 7504.013 | 900.6208 | 0.05751371 | 0.0399363 | 0.01757741 | 246.038 | 1995626.3
492 | 7515.618 | 900.6372 | 0.0575316 | 0.03998101 | 0.01755059 | 245.6626 | 2002746.8
493 | 7541.451 | 899.1291 | 0.05764067 | 0.04017949 | 0.01746118 | 244.4111 | 2017093.0
494 | 7564.312 | 898.1605 | 0.05772471 | 0.04033506 | 0.01738966 | 243.41 | 2029497.8
495 | 7440.587 | 898.8226 | 0.05782306 | 0.04013121 | 0.01769185 | 247.6399 | 1998870.0
496 | 7512.306 | 900.0568 | 0.05781412 | 0.04026711 | 0.01754701 | 245.6125 | 2019440.8
497 | 7506.333 | 900.441 | 0.05788386 | 0.04031539 | 0.01756847 | 245.9129 | 2021040.8
498 | 7542.171 | 899.2149 | 0.05795002 | 0.04048884 | 0.01746118 | 244.4111 | 2037550.3
499 | 7503.633 | 899.2926 | 0.0580287 | 0.04047632 | 0.01755238 | 245.6876 | 2031034.3
500 | 7449.454 | 897.7109 | 0.05808949 | 0.04044056 | 0.01764894 | 247.0392 | 2023970.2
501 | 7521.974 | 899.3784 | 0.05813062 | 0.04061937 | 0.01751125 | 245.112 | 2043963.9
502 | 7450.398 | 900.0078 | 0.05817533 | 0.04048347 | 0.01769185 | 247.6399 | 2027136.8
503 | 7511.957 | 900.4737 | 0.05821288 | 0.04065692 | 0.01755595 | 245.7377 | 2046898.0
504 | 7495.309 | 899.4847 | 0.0582844 | 0.04070878 | 0.01757562 | 246.013 | 2048672.1
505 | 7560.45 | 898.9942 | 0.05828619 | 0.0408715 | 0.01741469 | 243.7604 | 2071706.7
506 | 7562.652 | 897.6864 | 0.05835414 | 0.04096985 | 0.01738429 | 243.3349 | 2079438.8
507 | 7454.53 | 898.7776 | 0.05854011 | 0.04088223 | 0.01765788 | 247.1644 | 2051266.6
508 | 7515.462 | 899.5173 | 0.05852401 | 0.04099488 | 0.01752913 | 245.3623 | 2070408.1
509 | 7530.075 | 900.347 | 0.05855441 | 0.04104316 | 0.01751125 | 245.112 | 2076602.1
510 | 7435.952 | 899.5337 | 0.0586313 | 0.04091442 | 0.01771688 | 247.9903 | 2056531.8
511 | 7505.902 | 899.0147 | 0.05876899 | 0.04122734 | 0.01754165 | 245.5375 | 2081148.9
512 | 7469.419 | 898.4752 | 0.05877793 | 0.04116118 | 0.01761675 | 246.5887 | 2076332.1
513 | 7426.252 | 898.9043 | 0.0588727 | 0.04114509 | 0.01772761 | 248.1405 | 2067377.1
514 | 7466.642 | 900.1467 | 0.05884945 | 0.04119337 | 0.01765609 | 247.1393 | 2079798.4
515 | 7510.999 | 900.1753 | 0.05896211 | 0.04140973 | 0.01755238 | 245.6876 | 2096157.6
516 | 7473.058 | 900.2816 | 0.05900323 | 0.04135966 | 0.01764357 | 246.9641 | 2089372.3
517 | 7491.078 | 898.794 | 0.05898535 | 0.04141331 | 0.01757205 | 245.963 | 2101942.5
518 | 7522.789 | 898.9247 | 0.0591445 | 0.04164398 | 0.01750052 | 244.9618 | 2114615.6
519 | 7513.311 | 898.4343 | 0.05913198 | 0.04161894 | 0.01751304 | 245.137 | 2117183.5
520 | 7459.537 | 899.4724 | 0.05927145 | 0.04161179 | 0.01765966 | 247.1894 | 2103650.1
521 | 7531.903 | 900.1059 | 0.05930901 | 0.0418067 | 0.01750231 | 244.9868 | 2126645.1
522 | 7498.918 | 900.8333 | 0.05936265 | 0.04176915 | 0.0175935 | 246.2633 | 2119682.4
523 | 7568.26 | 899.738 | 0.0594002 | 0.04198909 | 0.01741111 | 243.7103 | 2145990.4
524 | 7476.565 | 898.6959 | 0.05943954 | 0.04183531 | 0.01760423 | 246.4135 | 2126507.0
525 | 7448.445 | 898.9534 | 0.05951643 | 0.04184067 | 0.01767576 | 247.4147 | 2121943.8
526 | 7442.748 | 899.9015 | 0.05963802 | 0.04193008 | 0.01770794 | 247.8652 | 2122121.4
527 | 7408.372 | 900.5391 | 0.05974352 | 0.04194081 | 0.01780272 | 249.1917 | 2114837.4
528 | 7484.378 | 900.4573 | 0.05963445 | 0.04201412 | 0.01762033 | 246.6387 | 2140782.8
529 | 7455.704 | 899.3743 | 0.05979359 | 0.04212677 | 0.01766682 | 247.2895 | 2139193.1
530 | 7459.299 | 898.1687 | 0.05982757 | 0.04219294 | 0.01763463 | 246.839 | 2147148.7
531 | 7467.489 | 899.0637 | 0.0598526 | 0.04221976 | 0.01763284 | 246.814 | 2151418.1
532 | 7434.017 | 899.8443 | 0.05997956 | 0.04225194 | 0.01772761 | 248.1405 | 2143946.6
533 | 7386.974 | 901.1848 | 0.06003857 | 0.04217148 | 0.01786709 | 250.0928 | 2131209.0
534 | 7419.713 | 900.6494 | 0.06003499 | 0.04225731 | 0.01777768 | 248.8413 | 2145945.8
535 | 7412.138 | 899.0964 | 0.06011546 | 0.04235029 | 0.01776516 | 248.6661 | 2151479.3
536 | 7416.972 | 897.6905 | 0.06019771 | 0.04247189 | 0.01772583 | 248.1155 | 2160284.4
537 | 7413.452 | 899.2558 | 0.06032646 | 0.04256129 | 0.01776516 | 248.6661 | 2159522.2
538 | 7467.356 | 900.5064 | 0.06029248 | 0.04263103 | 0.01766145 | 247.2144 | 2176248.4
539 | 7426.512 | 901.0213 | 0.06032467 | 0.04255593 | 0.01776874 | 248.7162 | 2167128.8
540 | 7474.325 | 900.3429 | 0.06038547 | 0.04274368 | 0.01764178 | 246.9391 | 2186774.0
541 | 7420.831 | 899.6073 | 0.06044984 | 0.0426954 | 0.01775444 | 248.5159 | 2176922.7
542 | 7491.683 | 898.6836 | 0.06038904 | 0.04282057 | 0.01756847 | 245.9129 | 2204032.4
543 | 7435.097 | 898.704 | 0.06058037 | 0.04287779 | 0.01770258 | 247.7901 | 2191370.9
544 | 7444.903 | 900.253 | 0.06062508 | 0.04291534 | 0.01770973 | 247.8902 | 2194519.9
545 | 7496.462 | 900.8129 | 0.06059647 | 0.0429976 | 0.01759887 | 246.3384 | 2212403.8
546 | 7455.891 | 900.2162 | 0.06062865 | 0.04294574 | 0.01768291 | 247.5148 | 2205928.9
547 | 7437.347 | 899.1577 | 0.06064832 | 0.04294217 | 0.01770616 | 247.8402 | 2207067.7
548 | 7422.774 | 898.4834 | 0.06075561 | 0.043028 | 0.01772761 | 248.1405 | 2208426.2
549 | 7446.794 | 899.0269 | 0.0608021 | 0.04312098 | 0.01768112 | 247.4897 | 2218273.7
550 | 7443.042 | 899.6645 | 0.06078959 | 0.04308701 | 0.01770258 | 247.7901 | 2219620.6
551 | 7431.505 | 900.1753 | 0.06088793 | 0.0431478 | 0.01774013 | 248.3157 | 2218949.4
552 | 7419.107 | 900.0323 | 0.0609827 | 0.04321575 | 0.01776695 | 248.6911 | 2219620.6
553 | 7463.288 | 899.1046 | 0.06095231 | 0.04330873 | 0.01764357 | 246.9641 | 2239191.6
554 | 7353.962 | 898.8634 | 0.06111681 | 0.04321575 | 0.01790106 | 250.5683 | 2210973.6
555 | 7420.742 | 898.8716 | 0.06103992 | 0.04329979 | 0.01774013 | 248.3157 | 2235057.9
556 | 7389.364 | 899.8525 | 0.06120086 | 0.04336596 | 0.0178349 | 249.6423 | 2227187.0
557 | 7414.867 | 899.4274 | 0.06125629 | 0.04349113 | 0.01776516 | 248.6661 | 2239951.3
558 | 7416.129 | 899.3089 | 0.06130815 | 0.04354835 | 0.0177598 | 248.591 | 2244650.6
559 | 7395.652 | 898.3607 | 0.06139934 | 0.04360914 | 0.0177902 | 249.0165 | 2244830.9
560 | 7475.285 | 898.7245 | 0.06135285 | 0.04374504 | 0.01760781 | 246.4635 | 2272141.3
561 | 7421.102 | 899.0964 | 0.06154954 | 0.04380584 | 0.01774371 | 248.3658 | 2258765.4
562 | 7440.048 | 899.1209 | 0.06155849 | 0.04385948 | 0.017699 | 247.74 | 2268507.0
563 | 7477.062 | 900.2162 | 0.06161034 | 0.0439775 | 0.01763284 | 246.814 | 2281070.4
564 | 7381.296 | 899.5909 | 0.06167293 | 0.04382372 | 0.01784921 | 249.8425 | 2257422.2
565 | 7423.253 | 899.9914 | 0.06168008 | 0.04392385 | 0.01775622 | 248.541 | 2273267.0
566 | 7472.092 | 898.888 | 0.06168902 | 0.04407048 | 0.01761854 | 246.6137 | 2295087.3
567 | 7354.262 | 898.8103 | 0.06190896 | 0.04400969 | 0.01789927 | 250.5433 | 2263081.7
568 | 7488.707 | 899.1495 | 0.06190538 | 0.04432082 | 0.01758456 | 246.1382 | 2307647.0
569 | 7354.943 | 900.1508 | 0.06198943 | 0.04406512 | 0.01792431 | 250.8937 | 2267892.5
570 | 7420.359 | 900.6372 | 0.06214678 | 0.04437089 | 0.01777589 | 248.8163 | 2290846.7
571 | 7450.502 | 899.2926 | 0.06194651 | 0.04426897 | 0.01767755 | 247.4397 | 2307633.1
572 | 7446.803 | 899.6645 | 0.06213963 | 0.04444599 | 0.01769364 | 247.6649 | 2309571.9
573 | 7428.136 | 899.2231 | 0.06211817 | 0.04438877 | 0.0177294 | 248.1655 | 2308942.7
574 | 7458.042 | 899.6563 | 0.06214142 | 0.0444746 | 0.01766682 | 247.2895 | 2321166.0
575 | 7453.946 | 899.7993 | 0.06224871 | 0.04456937 | 0.01767933 | 247.4647 | 2323563.6
576 | 7395.189 | 900.02 | 0.0623256 | 0.04450142 | 0.01782417 | 249.4921 | 2308690.4
577 | 7385.807 | 899.4193 | 0.06246865 | 0.04463375 | 0.0178349 | 249.6423 | 2311307.4
578 | 7426.61 | 899.1291 | 0.06245792 | 0.04472673 | 0.01773119 | 248.1906 | 2328855.7
579 | 7408.791 | 899.595 | 0.06262243 | 0.04483938 | 0.01778305 | 248.9164 | 2326082.0
580 | 7404.892 | 899.7544 | 0.0625062 | 0.04471064 | 0.01779556 | 249.0916 | 2328460.5
581 | 7382.863 | 900.2326 | 0.06272435 | 0.0448662 | 0.01785815 | 249.9676 | 2324300.8
582 | 7354.309 | 900.0732 | 0.06277442 | 0.04485011 | 0.01792431 | 250.8937 | 2319707.2
583 | 7381.903 | 899.4847 | 0.06273508 | 0.04488945 | 0.01784563 | 249.7924 | 2333937.7
584 | 7447.945 | 900.2571 | 0.06277621 | 0.04507363 | 0.01770258 | 247.7901 | 2356833.5
585 | 7408.089 | 899.4193 | 0.06285131 | 0.04507005 | 0.01778126 | 248.8914 | 2350422.9
586 | 7424.082 | 899.2762 | 0.0628227 | 0.04508257 | 0.01774013 | 248.3157 | 2359899.0
587 | 7442.358 | 899.6727 | 0.06299615 | 0.04529178 | 0.01770437 | 247.8151 | 2368701.3
588 | 7384.991 | 899.7707 | 0.06301403 | 0.04517019 | 0.01784384 | 249.7674 | 2354190.2
589 | 7335.277 | 899.8933 | 0.06318927 | 0.04522204 | 0.01796722 | 251.4944 | 2342000.2
590 | 7342.714 | 899.7299 | 0.06318748 | 0.04524171 | 0.01794577 | 251.1941 | 2348781.5
591 | 7344.637 | 899.4274 | 0.06318927 | 0.04525423 | 0.01793504 | 251.0439 | 2354169.9
592 | 7344.878 | 899.8157 | 0.06324649 | 0.0453043 | 0.01794219 | 251.144 | 2357213.2
593 | 7329.967 | 899.7789 | 0.06337166 | 0.04539371 | 0.01797795 | 251.6446 | 2356497.9
594 | 7363.491 | 899.8484 | 0.06342351 | 0.04552603 | 0.01789749 | 250.5183 | 2371084.4
595 | 7358.11 | 899.64 | 0.06337166 | 0.04546523 | 0.01790643 | 250.6434 | 2373890.2
596 | 7350.935 | 899.5705 | 0.06356835 | 0.04564583 | 0.01792252 | 250.8687 | 2375744.8
597 | 7389.402 | 898.5038 | 0.06343603 | 0.04562795 | 0.01780808 | 249.2668 | 2395023.9
598 | 7412.947 | 899.1945 | 0.06347537 | 0.04571021 | 0.01776516 | 248.6661 | 2404831.0
599 | 7307.685 | 899.5419 | 0.06368816 | 0.04566014 | 0.01802802 | 252.3454 | 2373730.3
600 | 7420.876 | 899.9751 | 0.06361127 | 0.04584968 | 0.01776159 | 248.6161 | 2413359.8
601 | 7438.722 | 899.8688 | 0.06363988 | 0.04592299 | 0.01771688 | 247.9903 | 2423481.6
602 | 7425.696 | 899.5623 | 0.06366491 | 0.04592299 | 0.01774192 | 248.3407 | 2424088.8
603 | 7369.32 | 898.8512 | 0.06381512 | 0.0459516 | 0.01786351 | 250.0427 | 2411587.8
604 | 7352.659 | 898.794 | 0.06399035 | 0.0460875 | 0.01790285 | 250.5934 | 2410279.2
605 | 7282.431 | 898.3894 | 0.06404042 | 0.04597306 | 0.01806736 | 252.8961 | 2392287.1
606 | 7325.784 | 899.5337 | 0.06404758 | 0.04606426 | 0.01798332 | 251.7197 | 2407439.7
607 | 7364.863 | 899.6563 | 0.06405115 | 0.04616082 | 0.01789033 | 250.4182 | 2423945.5
608 | 7386.63 | 898.798 | 0.06414592 | 0.04632533 | 0.0178206 | 249.442 | 2437440.1
609 | 7319.921 | 898.7245 | 0.06428003 | 0.0462985 | 0.01798153 | 251.6947 | 2419598.4
610 | 7346.572 | 899.6645 | 0.06437302 | 0.04643798 | 0.01793504 | 251.0439 | 2429853.9
611 | 7364.829 | 899.6522 | 0.0643158 | 0.04642546 | 0.01789033 | 250.4182 | 2439918.8
612 | 7332.028 | 899.9424 | 0.06441057 | 0.0464344 | 0.01797616 | 251.6196 | 2432243.2
613 | 7369.682 | 899.9751 | 0.0644213 | 0.04653633 | 0.01788497 | 250.3431 | 2448639.6
614 | 7384.192 | 899.4029 | 0.06447136 | 0.04663289 | 0.01783848 | 249.6923 | 2459026.4
615 | 7375.726 | 899.1822 | 0.06456614 | 0.04671156 | 0.01785457 | 249.9176 | 2460811.2
616 | 7285.194 | 899.264 | 0.06475031 | 0.04667223 | 0.01807809 | 253.0462 | 2434337.6
617 | 7285.348 | 899.9056 | 0.06480753 | 0.04671693 | 0.01809061 | 253.2215 | 2436602.4
618 | 7366.268 | 899.738 | 0.06470025 | 0.0468117 | 0.01788855 | 250.3931 | 2468118.7
619 | 7333.908 | 899.6359 | 0.06489158 | 0.04692614 | 0.01796544 | 251.4694 | 2461532.1
620 | 7284.308 | 899.2435 | 0.0650847 | 0.04700482 | 0.01807988 | 253.0713 | 2449902.7
621 | 7270.621 | 899.9506 | 0.0651598 | 0.04703164 | 0.01812816 | 253.7471 | 2447318.9
622 | 7321.683 | 900.2816 | 0.06512225 | 0.0471139 | 0.01800835 | 252.0701 | 2467567.5
623 | 7371.86 | 899.971 | 0.06499171 | 0.04711211 | 0.01787961 | 250.268 | 2489331.5
624 | 7420.336 | 900.4533 | 0.06502926 | 0.04725695 | 0.01777232 | 248.7662 | 2508379.0
625 | 7326.823 | 899.0351 | 0.06524742 | 0.04727662 | 0.0179708 | 251.5445 | 2484649.9
626 | 7284.524 | 899.0923 | 0.06531894 | 0.04724264 | 0.0180763 | 253.0212 | 2474100.8
627 | 7319.802 | 898.9779 | 0.06536365 | 0.04737675 | 0.01798689 | 251.7698 | 2490370.6
628 | 7286.45 | 899.7748 | 0.06544054 | 0.04735529 | 0.01808524 | 253.1464 | 2480778.3
629 | 7288.812 | 900.6004 | 0.06544411 | 0.04734814 | 0.01809597 | 253.2965 | 2483255.4
630 | 7293.709 | 899.9587 | 0.06556392 | 0.04749298 | 0.01807094 | 252.9461 | 2490648.9
631 | 7341.324 | 900.0078 | 0.06559789 | 0.04764318 | 0.01795471 | 251.3192 | 2510751.0
632 | 7340.875 | 899.3253 | 0.06560504 | 0.04766285 | 0.01794219 | 251.144 | 2516484.3
633 | 7300.777 | 899.1373 | 0.06568909 | 0.04765213 | 0.01803696 | 252.4706 | 2507222.9
634 | 7364.026 | 900.0037 | 0.06571412 | 0.04781485 | 0.01789927 | 250.5433 | 2530500.5
635 | 7313.569 | 899.8198 | 0.06585181 | 0.04783273 | 0.01801908 | 252.2203 | 2517640.5
636 | 7266.095 | 900.2775 | 0.06584287 | 0.04769683 | 0.01814604 | 253.9974 | 2503963.0
637 | 7305.095 | 899.2231 | 0.0658983 | 0.04787028 | 0.01802802 | 252.3454 | 2524317.6
638 | 7307.662 | 899.1822 | 0.06598234 | 0.04796147 | 0.01802087 | 252.2453 | 2529283.9
639 | 7299.889 | 898.6714 | 0.06609321 | 0.0480634 | 0.01802981 | 252.3705 | 2531992.1
640 | 7326.69 | 899.8239 | 0.06608427 | 0.04809737 | 0.01798689 | 251.7698 | 2542005.1
641 | 7262.091 | 899.9587 | 0.06616831 | 0.04801869 | 0.01814961 | 254.0474 | 2523151.0
642 | 7288.679 | 900.584 | 0.06623447 | 0.0481385 | 0.01809597 | 253.2965 | 2534578.6
643 | 7340.71 | 899.3947 | 0.06617367 | 0.04822969 | 0.01794398 | 251.1691 | 2560028.8
644 | 7321.074 | 898.5978 | 0.06630778 | 0.04833162 | 0.01797616 | 251.6196 | 2559419.3
645 | 7322.93 | 898.6468 | 0.06627738 | 0.0483048 | 0.01797259 | 251.5695 | 2563903.6
646 | 7322.988 | 899.1904 | 0.066365 | 0.04838169 | 0.01798332 | 251.7197 | 2566346.7
647 | 7306.523 | 899.3988 | 0.06647229 | 0.04844427 | 0.01802802 | 252.3454 | 2563945.8
648 | 7232.166 | 899.076 | 0.06655633 | 0.0483495 | 0.01820683 | 254.8484 | 2542688.5
649 | 7279.094 | 898.422 | 0.06658137 | 0.04850507 | 0.0180763 | 253.0212 | 2565002.3
650 | 7311.333 | 899.3661 | 0.06666005 | 0.04864454 | 0.0180155 | 252.1702 | 2577623.9
651 | 7279.41 | 899.7053 | 0.06671906 | 0.04861772 | 0.01810133 | 253.3716 | 2569348.4
652 | 7218.866 | 899.5378 | 0.06687105 | 0.0486213 | 0.01824975 | 255.4491 | 2552368.0
653 | 7285.734 | 899.0637 | 0.0668335 | 0.04876077 | 0.01807272 | 252.9712 | 2581321.9
654 | 7232.106 | 899.7748 | 0.0669086 | 0.04868746 | 0.01822114 | 255.0486 | 2564217.2
655 | 7317.99 | 899.1127 | 0.06697297 | 0.04897892 | 0.01799405 | 251.8699 | 2600549.2
656 | 7230.562 | 899.1414 | 0.06705344 | 0.04884124 | 0.0182122 | 254.9234 | 2573321.6
657 | 7205.664 | 899.6522 | 0.06720901 | 0.04892349 | 0.01828551 | 255.9496 | 2566911.1
658 | 7229.019 | 899.832 | 0.0672251 | 0.04899502 | 0.01823008 | 255.1737 | 2578635.3
659 | 7292.185 | 899.7707 | 0.06719291 | 0.04912198 | 0.01807094 | 252.9461 | 2605297.8
660 | 7247.97 | 899.1822 | 0.0672251 | 0.04905581 | 0.01816928 | 254.3227 | 2595127.7
661 | 7253.637 | 898.8226 | 0.06731629 | 0.04916847 | 0.01814783 | 254.0224 | 2602132.8
662 | 7266.272 | 899.501 | 0.06737351 | 0.04924357 | 0.01812994 | 253.7721 | 2608639.8
663 | 7237.316 | 900.3347 | 0.06752014 | 0.04930079 | 0.01821935 | 255.0236 | 2599759.8
664 | 7249.862 | 900.5677 | 0.06750226 | 0.04930973 | 0.01819253 | 254.6481 | 2607519.7
665 | 7241.449 | 900.3184 | 0.06767213 | 0.04946351 | 0.01820862 | 254.8734 | 2609138.6
666 | 7227.256 | 898.8185 | 0.06768823 | 0.04947424 | 0.01821399 | 254.9485 | 2612292.5
667 | 7201.656 | 898.7122 | 0.06769538 | 0.04941881 | 0.01827657 | 255.8245 | 2607256.1
668 | 7261.888 | 899.313 | 0.06777406 | 0.04963696 | 0.0181371 | 253.8722 | 2631245.0
669 | 7207.8 | 900.535 | 0.06786168 | 0.04956365 | 0.01829803 | 256.1249 | 2612007.4
670 | 7254.216 | 900.9314 | 0.06785631 | 0.04966736 | 0.01818895 | 254.5981 | 2631598.9
671 | 7310.357 | 900.1386 | 0.0679028 | 0.04986942 | 0.01803339 | 252.4205 | 2658262.5
672 | 7247.762 | 899.3334 | 0.06796896 | 0.0497961 | 0.01817286 | 254.3728 | 2641791.9
673 | 7245.751 | 898.8185 | 0.06803155 | 0.04986405 | 0.0181675 | 254.2977 | 2646504.3
674 | 7172.823 | 899.4928 | 0.06812453 | 0.04975855 | 0.01836598 | 257.076 | 2621793.1
675 | 7165.863 | 900.4573 | 0.06823361 | 0.04983008 | 0.01840353 | 257.6016 | 2620325.5
676 | 7205.605 | 900.6127 | 0.06822467 | 0.04991949 | 0.01830518 | 256.225 | 2638306.5
677 | 7231.093 | 900.3552 | 0.06820679 | 0.04997134 | 0.01823545 | 255.2488 | 2652313.9
678 | 7193.098 | 899.1373 | 0.0683409 | 0.05003393 | 0.01830697 | 256.25 | 2645853.7
679 | 7241.669 | 898.5774 | 0.06838024 | 0.05020738 | 0.01817286 | 254.3728 | 2669310.5
680 | 7229.806 | 899.0474 | 0.06846249 | 0.05025029 | 0.0182122 | 254.9234 | 2667467.5
681 | 7234.994 | 900.5759 | 0.06844103 | 0.05021095 | 0.01823008 | 255.1737 | 2668769.9
682 | 7224.444 | 900.674 | 0.06856799 | 0.0503093 | 0.01825869 | 255.5742 | 2668500.9
683 | 7251.891 | 900.9968 | 0.06856978 | 0.05037367 | 0.01819611 | 254.6982 | 2681605.3
684 | 7274.937 | 900.396 | 0.06857693 | 0.05045056 | 0.01812637 | 253.722 | 2695863.6
685 | 7263.247 | 898.0624 | 0.0686574 | 0.05054891 | 0.01810849 | 253.4717 | 2702470.8
686 | 7210.49 | 898.23 | 0.06876647 | 0.05052209 | 0.01824439 | 255.374 | 2686256.5
687 | 7232.094 | 899.2435 | 0.06884873 | 0.05063832 | 0.01821041 | 254.8984 | 2695191.3
688 | 7225.49 | 901.4219 | 0.06886125 | 0.05059004 | 0.01827121 | 255.7494 | 2690133.2
689 | 7210.589 | 900.3552 | 0.06892562 | 0.05063832 | 0.0182873 | 255.9747 | 2691672.5
690 | 7189.275 | 900.8538 | 0.06895244 | 0.05060077 | 0.01835167 | 256.8757 | 2686123.7
691 | 7279.955 | 898.5283 | 0.06894886 | 0.05087256 | 0.0180763 | 253.0212 | 2730996.2
692 | 7181.672 | 897.7967 | 0.06904364 | 0.05073488 | 0.01830876 | 256.275 | 2700224.1
693 | 7250.55 | 899.3253 | 0.06916344 | 0.05099773 | 0.01816571 | 254.2727 | 2725420.6
694 | 7261.492 | 900.4165 | 0.06920099 | 0.05104065 | 0.01816034 | 254.1976 | 2730159.6
695 | 7203.315 | 900.5023 | 0.06925642 | 0.05094767 | 0.01830876 | 256.275 | 2711930.2
696 | 7244.976 | 899.3416 | 0.06928682 | 0.05110681 | 0.01818001 | 254.4729 | 2735065.1
697 | 7198.642 | 898.6877 | 0.06937802 | 0.05109429 | 0.01828372 | 255.9246 | 2723458.2
698 | 7179.86 | 897.6578 | 0.06945491 | 0.05114436 | 0.01831055 | 256.3001 | 2723370.4
699 | 7202.671 | 898.8389 | 0.06953716 | 0.05126059 | 0.01827657 | 255.8245 | 2732341.9
700 | 7168.923 | 900.4042 | 0.06955683 | 0.05116224 | 0.01839459 | 257.4764 | 2718695.4
701 | 7237.077 | 899.7748 | 0.0695622 | 0.05135357 | 0.01820862 | 254.8734 | 2750385.2
702 | 7220.121 | 898.7245 | 0.06965339 | 0.05142331 | 0.01823008 | 255.1737 | 2751066.8
703 | 7216.057 | 897.8662 | 0.06976783 | 0.0515449 | 0.01822293 | 255.0736 | 2756067.0
704 | 7212.966 | 897.6578 | 0.0698787 | 0.05165219 | 0.0182265 | 255.1237 | 2759445.9
705 | 7207.717 | 899.2926 | 0.06992161 | 0.05164862 | 0.018273 | 255.7744 | 2756334.8
706 | 7204.034 | 900.5922 | 0.0699538 | 0.05164504 | 0.01830876 | 256.275 | 2754852.9
707 | 7207.61 | 899.9833 | 0.06998956 | 0.05170226 | 0.0182873 | 255.9747 | 2761992.0
708 | 7154.963 | 899.3498 | 0.07012367 | 0.05171478 | 0.01840889 | 257.6767 | 2747629.4
709 | 7183.262 | 898.2586 | 0.07017732 | 0.05186319 | 0.01831412 | 256.3501 | 2765748.7
710 | 7194.55 | 898.0011 | 0.07028997 | 0.05200982 | 0.01828015 | 255.8746 | 2774797.2
711 | 7180.244 | 899.8974 | 0.07035971 | 0.05200446 | 0.01835525 | 256.9258 | 2767336.0
712 | 7229.578 | 901.2257 | 0.07038832 | 0.05213141 | 0.0182569 | 255.5492 | 2786156.5
713 | 7177.415 | 900.6821 | 0.07040262 | 0.05202413 | 0.0183785 | 257.2512 | 2771610.3
714 | 7178.062 | 899.0106 | 0.07040977 | 0.05206704 | 0.01834273 | 256.7506 | 2780908.9
715 | 7178.065 | 897.6087 | 0.07053494 | 0.05222082 | 0.01831412 | 256.3501 | 2789154.2
716 | 7212.035 | 897.2777 | 0.07067263 | 0.05245149 | 0.01822114 | 255.0486 | 2807308.2
717 | 7135.578 | 899.4397 | 0.07079959 | 0.05233884 | 0.01846075 | 258.4025 | 2774740.7
718 | 7195.293 | 901.8714 | 0.07086933 | 0.05251229 | 0.01835704 | 256.9508 | 2794309.0
719 | 7156.099 | 901.5894 | 0.07079244 | 0.05234063 | 0.01845181 | 258.2774 | 2783828.8
720 | 7195.633 | 900.4206 | 0.07083893 | 0.05251229 | 0.01832664 | 256.5253 | 2806740.5
721 | 7189.075 | 898.4588 | 0.07088184 | 0.05257845 | 0.01830339 | 256.1999 | 2814208.3
722 | 7115.899 | 896.2641 | 0.07103562 | 0.05258918 | 0.01844645 | 258.2023 | 2796257.2
723 | 7102.347 | 898.8062 | 0.07121444 | 0.05268037 | 0.01853406 | 259.4287 | 2786892.7
724 | 7142.645 | 901.3769 | 0.07126272 | 0.05278051 | 0.01848221 | 258.7029 | 2798577.4
725 | 7148.735 | 901.8837 | 0.07123411 | 0.05275726 | 0.01847684 | 258.6278 | 2803256.4
726 | 7193.447 | 900.674 | 0.07120192 | 0.05286455 | 0.01833737 | 256.6755 | 2828474.1
727 | 7166.082 | 898.8226 | 0.07132351 | 0.05295396 | 0.01836956 | 257.126 | 2827407.3
728 | 7145.042 | 896.6197 | 0.07139504 | 0.05301654 | 0.0183785 | 257.2512 | 2829919.1
729 | 7101.507 | 898.7 | 0.07157922 | 0.05304515 | 0.01853406 | 259.4287 | 2810020.4
730 | 7143.865 | 901.3565 | 0.07160068 | 0.05312204 | 0.01847863 | 258.6528 | 2822316.1
731 | 7181.519 | 902.1616 | 0.07160425 | 0.05320609 | 0.01839817 | 257.5265 | 2838542.9
732 | 7157.305 | 900.7802 | 0.07158995 | 0.05315781 | 0.01843214 | 258.0021 | 2837186.8
733 | 7142.314 | 898.2831 | 0.07170081 | 0.05328119 | 0.01841962 | 257.8268 | 2842993.3
734 | 7162.464 | 897.057 | 0.0717777 | 0.05343497 | 0.01834273 | 256.7506 | 2858805.6
735 | 7133.7 | 899.4642 | 0.07189393 | 0.05342782 | 0.01846612 | 258.4776 | 2843573.2
736 | 7134.018 | 901.5077 | 0.07192433 | 0.05341709 | 0.01850724 | 259.0533 | 2841114.4
737 | 7103.45 | 901.6344 | 0.0720048 | 0.0534153 | 0.0185895 | 260.2046 | 2832386.2
738 | 7163.846 | 901.0786 | 0.07199049 | 0.05356908 | 0.01842141 | 257.8519 | 2862108.3
739 | 7173.642 | 899.1577 | 0.07197618 | 0.05361915 | 0.01835704 | 256.9508 | 2876036.7
740 | 7129.303 | 897.3431 | 0.0720942 | 0.05366027 | 0.01843393 | 258.0271 | 2867916.0
741 | 7167.349 | 898.3689 | 0.07215321 | 0.05379617 | 0.01835704 | 256.9508 | 2883820.3
742 | 7119.379 | 901.4832 | 0.07227302 | 0.05372822 | 0.01854479 | 259.5789 | 2858475.8
743 | 7129.038 | 901.7488 | 0.07227123 | 0.0537461 | 0.01852512 | 259.3036 | 2865367.4
744 | 7129.551 | 899.8116 | 0.07228374 | 0.05379975 | 0.018484 | 258.7279 | 2875607.9
745 | 7140.496 | 900.6699 | 0.07235169 | 0.05387843 | 0.01847327 | 258.5777 | 2881145.3
746 | 7126.358 | 896.8854 | 0.0724107 | 0.05397856 | 0.01843214 | 258.0021 | 2891449.9
747 | 7131.403 | 898.5651 | 0.07246435 | 0.05401075 | 0.0184536 | 258.3024 | 2891959.2
748 | 7134.317 | 901.1971 | 0.07255375 | 0.05405366 | 0.01850009 | 258.9532 | 2888553.2
749 | 7137.414 | 901.9368 | 0.07260382 | 0.05409658 | 0.01850724 | 259.0533 | 2891297.1
750 | 7160.568 | 899.9669 | 0.07260382 | 0.05419672 | 0.01840711 | 257.6516 | 2910907.1
751 | 7145.315 | 898.5733 | 0.07268071 | 0.05426288 | 0.01841784 | 257.8018 | 2913090.4
752 | 7122.219 | 896.1906 | 0.07277548 | 0.05434692 | 0.01842856 | 257.952 | 2915271.1
753 | 7117.058 | 898.4956 | 0.07290602 | 0.05441666 | 0.01848936 | 258.803 | 2909549.1
754 | 7152.966 | 900.1467 | 0.07297754 | 0.05454719 | 0.01843035 | 257.977 | 2922740.9
755 | 7162.884 | 900.8701 | 0.07297397 | 0.05455434 | 0.01841962 | 257.8268 | 2928321.9
756 | 7127.787 | 900.0241 | 0.07291853 | 0.0544256 | 0.01849294 | 258.853 | 2920576.0
757 | 7141.469 | 898.4384 | 0.07302403 | 0.05459905 | 0.01842499 | 257.9019 | 2935224.2
758 | 7140.982 | 897.5924 | 0.0731653 | 0.0547564 | 0.01840889 | 257.6767 | 2941671.1
759 | 7129.494 | 896.2355 | 0.07319212 | 0.05478144 | 0.01841068 | 257.7017 | 2945265.8
760 | 7073.229 | 898.8348 | 0.07343709 | 0.05482614 | 0.01861095 | 260.505 | 2917410.6
761 | 7115.478 | 902.2924 | 0.07339597 | 0.05482435 | 0.01857162 | 259.9543 | 2927437.2
762 | 7139.903 | 900.9437 | 0.07335305 | 0.05487263 | 0.01848042 | 258.6778 | 2945749.0
763 | 7077.709 | 899.2313 | 0.07347286 | 0.05486548 | 0.01860738 | 260.4549 | 2929489.7
764 | 7130.716 | 897.0856 | 0.07351756 | 0.05509257 | 0.01842499 | 257.9019 | 2962366.3
765 | 7064.789 | 898.1074 | 0.07369101 | 0.0550729 | 0.01861811 | 260.6051 | 2935476.0
766 | 7087.797 | 899.2149 | 0.07367313 | 0.05509257 | 0.01858056 | 260.0795 | 2945253.5
767 | 7050.165 | 901.6712 | 0.07380903 | 0.05507827 | 0.01873076 | 262.1819 | 2925449.4
768 | 7121.322 | 901.0336 | 0.07374823 | 0.05521774 | 0.01853049 | 259.3787 | 2960922.0
769 | 7100.39 | 900.0323 | 0.07383227 | 0.05526781 | 0.01856446 | 259.8542 | 2959351.6
770 | 7068.321 | 897.1755 | 0.07389486 | 0.05530536 | 0.0185895 | 260.2046 | 2959209.5
771 | 7136.497 | 897.5515 | 0.07399857 | 0.05557895 | 0.01841962 | 257.8268 | 2990379.1
772 | 7076.454 | 899.0719 | 0.07417381 | 0.05556643 | 0.01860738 | 260.4549 | 2964044.6
773 | 7063.139 | 901.6058 | 0.07421494 | 0.05551994 | 0.018695 | 261.6814 | 2953974.3
774 | 7029.999 | 901.6671 | 0.07431149 | 0.05552709 | 0.0187844 | 262.9328 | 2943717.7
775 | 7099.285 | 900.4124 | 0.07418633 | 0.05561113 | 0.01857519 | 260.0044 | 2980718.8
776 | 7099.022 | 897.952 | 0.07424533 | 0.05572021 | 0.01852512 | 259.3036 | 2992631.3
777 | 7072.504 | 897.102 | 0.07444739 | 0.05587041 | 0.01857698 | 260.0294 | 2988123.4
778 | 7067.142 | 899.7871 | 0.07452071 | 0.05587399 | 0.01864672 | 261.0056 | 2980779.3
779 | 7043.086 | 901.8837 | 0.07461369 | 0.05585968 | 0.01875401 | 262.5073 | 2967536.2
780 | 7090.281 | 901.8673 | 0.07455111 | 0.05592227 | 0.01862884 | 260.7553 | 2991310.5
781 | 7102.296 | 900.6208 | 0.07454395 | 0.05597234 | 0.01857162 | 259.9543 | 3004373.8
782 | 7107.812 | 897.9357 | 0.0745976 | 0.05609572 | 0.01850188 | 258.9782 | 3019559.3
783 | 7113.709 | 896.8567 | 0.07472277 | 0.05625844 | 0.01846433 | 258.4526 | 3029569.3
784 | 7050.446 | 899.2108 | 0.07484436 | 0.05616546 | 0.0186789 | 261.4561 | 2998591.4
785 | 7099.378 | 901.7243 | 0.07488728 | 0.05628526 | 0.01860201 | 260.3798 | 3014826.4
786 | 7113.045 | 901.8101 | 0.0748229 | 0.05625486 | 0.01856804 | 259.9043 | 3024190.3
787 | 7098.562 | 900.9273 | 0.07484078 | 0.05625308 | 0.01858771 | 260.1796 | 3024833.6
788 | 7113.86 | 900.4369 | 0.07487476 | 0.05633712 | 0.01853764 | 259.4788 | 3036857.2
789 | 7046.608 | 895.0217 | 0.07507503 | 0.05647302 | 0.01860201 | 260.3798 | 3030188.6
790 | 7053.599 | 897.9766 | 0.07519126 | 0.05654633 | 0.01864493 | 260.9805 | 3027045.6
791 | 7080.531 | 902.0104 | 0.07523954 | 0.05658209 | 0.01865745 | 261.1557 | 3028844.0
792 | 7094.456 | 901.5322 | 0.07521272 | 0.05660176 | 0.01861095 | 260.505 | 3040249.0
793 | 7094.639 | 899.9097 | 0.07521808 | 0.0566411 | 0.01857698 | 260.0294 | 3049654.9
794 | 7107.679 | 898.7 | 0.07529855 | 0.05678058 | 0.01851797 | 259.2035 | 3063230.7
795 | 7053.537 | 895.4713 | 0.07538974 | 0.05679667 | 0.01859307 | 260.2547 | 3054700.0
796 | 7070.789 | 899.1291 | 0.07553816 | 0.05691469 | 0.01862347 | 260.6802 | 3053550.1
797 | 7036.123 | 901.5935 | 0.07560432 | 0.0568378 | 0.01876652 | 262.6825 | 3034080.7
798 | 7091.812 | 901.2829 | 0.07553995 | 0.0569272 | 0.01861274 | 260.53 | 3062986.9
799 | 7069.935 | 900.1427 | 0.07553458 | 0.05688787 | 0.01864672 | 261.0056 | 3061237.4
800 | 7107.003 | 896.7055 | 0.07562399 | 0.05714536 | 0.01847863 | 258.6528 | 3092949.2
801 | 7060.783 | 896.305 | 0.07581711 | 0.05722582 | 0.01859128 | 260.2297 | 3078050.4
802 | 7079.708 | 899.3988 | 0.0759083 | 0.05730271 | 0.01860559 | 260.4299 | 3079523.6
803 | 7025.731 | 901.6344 | 0.07596731 | 0.05717218 | 0.01879513 | 263.083 | 3052268.7
804 | 7025.126 | 901.4709 | 0.07598519 | 0.05719185 | 0.01879334 | 263.058 | 3056360.5
805 | 7116.655 | 900.2693 | 0.07596016 | 0.05743325 | 0.01852691 | 259.3286 | 3104169.7
806 | 7026.293 | 898.2749 | 0.07613897 | 0.05741537 | 0.01872361 | 262.0818 | 3075375.4
807 | 7022.703 | 896.6156 | 0.07617295 | 0.05747437 | 0.01869857 | 261.7314 | 3083313.5
808 | 7077.185 | 899.3375 | 0.07631063 | 0.05769968 | 0.01861095 | 260.505 | 3101668.1
809 | 7058.995 | 901.5077 | 0.07640004 | 0.0576961 | 0.01870394 | 261.8065 | 3090068.4
810 | 7050.748 | 901.4014 | 0.07631779 | 0.05759418 | 0.01872361 | 262.0818 | 3090637.8
811 | 7026.649 | 899.9506 | 0.07638216 | 0.05762458 | 0.01875758 | 262.5574 | 3088848.6
812 | 7079.5 | 897.903 | 0.07644117 | 0.05786598 | 0.01857519 | 260.0044 | 3123024.1
813 | 7051.051 | 896.7914 | 0.07657528 | 0.05794823 | 0.01862705 | 260.7302 | 3118165.3
814 | 7035.369 | 899.8647 | 0.07669687 | 0.05796432 | 0.01873255 | 262.207 | 3104417.8
815 | 7038.07 | 901.757 | 0.07672012 | 0.05795538 | 0.01876473 | 262.6575 | 3102900.2
816 | 7095.749 | 901.6099 | 0.07667899 | 0.05806983 | 0.01860917 | 260.48 | 3132678.7
817 | 7060.336 | 900.817 | 0.07674694 | 0.05806088 | 0.01868606 | 261.5562 | 3123611.5
818 | 7049.282 | 898.1155 | 0.07683635 | 0.05817711 | 0.01865923 | 261.1808 | 3131930.4
819 | 7010.54 | 896.6034 | 0.07698476 | 0.058254 | 0.01873076 | 262.1819 | 3123784.9
820 | 7010.698 | 899.6195 | 0.0770241 | 0.05823076 | 0.01879334 | 263.058 | 3117183.6
821 | 6987.433 | 901.7529 | 0.07719755 | 0.05829692 | 0.01890063 | 264.5597 | 3103269.0
822 | 7051.812 | 899.9015 | 0.07700622 | 0.05831659 | 0.01868963 | 261.6063 | 3142126.5
823 | 7065.675 | 901.757 | 0.07714927 | 0.05845785 | 0.01869142 | 261.6313 | 3145648.1
824 | 7033.966 | 898.9983 | 0.0772512 | 0.05853295 | 0.01871824 | 262.0067 | 3144957.3
825 | 6991.563 | 896.5666 | 0.07731736 | 0.05853653 | 0.01878083 | 262.8828 | 3138281.1
826 | 7005.489 | 899.4642 | 0.07746041 | 0.05865633 | 0.01880407 | 263.2081 | 3138200.8
827 | 7076.338 | 901.9082 | 0.07737994 | 0.05871356 | 0.01866639 | 261.2809 | 3165176.0
828 | 7042.576 | 901.7325 | 0.07745326 | 0.05870104 | 0.01875222 | 262.4823 | 3154498.5
829 | 7050.354 | 900.4042 | 0.07750511 | 0.05880117 | 0.01870394 | 261.8065 | 3166460.7
830 | 7058.773 | 898.4629 | 0.0775677 | 0.05892634 | 0.01864135 | 260.9305 | 3180923.9
831 | 7056.342 | 896.775 | 0.07758737 | 0.05897462 | 0.01861274 | 260.53 | 3189651.7
832 | 7017.916 | 899.6032 | 0.0778091 | 0.05903542 | 0.01877367 | 262.7826 | 3166114.7
833 | 7004.579 | 900.9723 | 0.07786095 | 0.0590229 | 0.01883805 | 263.6837 | 3159087.9
834 | 6999.041 | 900.9437 | 0.0778681 | 0.05901575 | 0.01885235 | 263.8839 | 3160480.4
835 | 7039.304 | 899.9383 | 0.07786274 | 0.05913913 | 0.01872361 | 262.0818 | 3186027.9
836 | 7038.137 | 898.0706 | 0.07796109 | 0.05927324 | 0.01868784 | 261.5812 | 3195947.8
837 | 7001.818 | 897.6251 | 0.07808626 | 0.05931079 | 0.01877546 | 262.8077 | 3184838.5
838 | 7015.464 | 899.4601 | 0.07812202 | 0.05934477 | 0.01877725 | 262.8327 | 3188339.9
839 | 6978.344 | 900.58 | 0.07826149 | 0.05936086 | 0.01890063 | 264.5597 | 3171306.6
840 | 7014.628 | 900.8947 | 0.07824719 | 0.05943775 | 0.01880944 | 263.2832 | 3190480.4
841 | 7046.756 | 898.9983 | 0.07821143 | 0.05952716 | 0.01868427 | 261.5312 | 3215677.7
842 | 7060.723 | 898.0215 | 0.07829189 | 0.05966485 | 0.01862705 | 260.7302 | 3229391.4
843 | 6990.095 | 897.0611 | 0.07840276 | 0.05960763 | 0.01879513 | 263.083 | 3204312.0
844 | 6981.525 | 898.8594 | 0.07850647 | 0.05965054 | 0.01885593 | 263.934 | 3197769.2
845 | 6989.871 | 900.6167 | 0.07864416 | 0.05977392 | 0.01887023 | 264.1342 | 3199131.0
846 | 7028.979 | 900.2489 | 0.07866204 | 0.05990446 | 0.01875758 | 262.5574 | 3222152.8
847 | 7011.657 | 899.9138 | 0.0786531 | 0.05985618 | 0.01879692 | 263.108 | 3219210.0
848 | 7063.461 | 899.0596 | 0.07869065 | 0.0600493 | 0.01864135 | 260.9305 | 3249907.8
849 | 6995.809 | 898.136 | 0.07881403 | 0.06001174 | 0.01880229 | 263.1831 | 3225890.8
850 | 7009.79 | 898.7327 | 0.07895172 | 0.06017447 | 0.01877725 | 262.8327 | 3233996.3
851 | 7017.827 | 900.1059 | 0.07894814 | 0.06016374 | 0.0187844 | 262.9328 | 3236568.1
852 | 7025.022 | 899.7421 | 0.07898211 | 0.06022453 | 0.01875758 | 262.5574 | 3245004.9
853 | 7034.888 | 899.9751 | 0.07905006 | 0.06031394 | 0.01873612 | 262.257 | 3252534.3
854 | 7017.685 | 898.9738 | 0.0791198 | 0.06035864 | 0.01876116 | 262.6074 | 3252002.3
855 | 6994.609 | 898.2381 | 0.07920206 | 0.06039441 | 0.01880765 | 263.2582 | 3247762.0
856 | 6974.286 | 899.4601 | 0.0793004 | 0.06041229 | 0.01888812 | 264.3845 | 3237708.4
857 | 6996.225 | 899.9833 | 0.07939696 | 0.06055713 | 0.01883984 | 263.7087 | 3249797.6
858 | 6994.819 | 900.4001 | 0.07943809 | 0.06058574 | 0.01885235 | 263.8839 | 3251429.4
859 | 6977.794 | 899.7421 | 0.07950604 | 0.0606215 | 0.01888454 | 264.3345 | 3249670.8
860 | 7019.255 | 899.7748 | 0.07953465 | 0.06076097 | 0.01877367 | 262.7826 | 3272666.6
861 | 6985.158 | 898.986 | 0.07965088 | 0.0608021 | 0.01884878 | 263.8339 | 3263417.1
862 | 6985.006 | 899.734 | 0.07966161 | 0.06079674 | 0.01886487 | 264.0591 | 3264420.2
863 | 6973.758 | 899.0514 | 0.07974029 | 0.06085932 | 0.01888096 | 264.2844 | 3265421.6
864 | 6947.604 | 899.8361 | 0.07981896 | 0.06085038 | 0.01896858 | 265.5108 | 3254104.4
865 | 6987.592 | 899.7258 | 0.07986724 | 0.06100953 | 0.01885772 | 263.959 | 3277023.8
866 | 6976.536 | 899.7503 | 0.07994413 | 0.06105602 | 0.01888812 | 264.3845 | 3275532.1
867 | 6951.538 | 899.4969 | 0.08006394 | 0.06111324 | 0.0189507 | 265.2605 | 3268484.5
868 | 6963.699 | 900.2203 | 0.08005321 | 0.06112039 | 0.01893282 | 265.0103 | 3275344.9
869 | 6970.401 | 899.64 | 0.08015692 | 0.0612545 | 0.01890242 | 264.5848 | 3284391.8
870 | 6959.991 | 898.8062 | 0.08019447 | 0.06128132 | 0.01891315 | 264.7349 | 3286306.0
871 | 6955.872 | 899.3784 | 0.08031607 | 0.06137967 | 0.0189364 | 265.0603 | 3286044.6
872 | 6990.133 | 899.3702 | 0.08030534 | 0.06146193 | 0.01884341 | 263.7588 | 3306051.0
873 | 6980.262 | 900.5718 | 0.08039474 | 0.06149948 | 0.01889527 | 264.4846 | 3300758.8
874 | 6954.893 | 900.016 | 0.08044481 | 0.06149232 | 0.01895249 | 265.2856 | 3294562.8
875 | 6955.11 | 899.6195 | 0.08048773 | 0.06154418 | 0.01894355 | 265.1604 | 3299889.0
876 | 6961.675 | 899.5337 | 0.08059502 | 0.06167114 | 0.01892388 | 264.8851 | 3307094.2
877 | 6981.574 | 899.2067 | 0.08065045 | 0.06178737 | 0.01886308 | 264.0341 | 3321540.5
878 | 6949.404 | 899.7299 | 0.08069694 | 0.06173551 | 0.01896143 | 265.4107 | 3308080.3
879 | 6909.552 | 899.8852 | 0.08078814 | 0.06171405 | 0.01907408 | 266.9876 | 3292288.1
880 | 6946.806 | 900.6658 | 0.08077383 | 0.06178558 | 0.01898825 | 265.7862 | 3310932.3
881 | 6995.168 | 900.4451 | 0.08082926 | 0.06197691 | 0.01885235 | 263.8839 | 3338589.0
882 | 6955.504 | 899.076 | 0.08090079 | 0.06196976 | 0.01893103 | 264.9852 | 3328487.5
883 | 6978.702 | 897.9847 | 0.08094192 | 0.06209671 | 0.0188452 | 263.7838 | 3347438.1
884 | 6961.092 | 898.8634 | 0.08105814 | 0.06214678 | 0.01891136 | 264.7099 | 3339504.8
885 | 6987.592 | 900.4083 | 0.08111715 | 0.06224513 | 0.01887202 | 264.1593 | 3350251.7
886 | 6993.142 | 901.1235 | 0.08112431 | 0.06225228 | 0.01887202 | 264.1593 | 3354037.3
887 | 6965.665 | 900.5595 | 0.08122444 | 0.06228983 | 0.01893461 | 265.0353 | 3346724.2
888 | 7040.366 | 899.4724 | 0.0812155 | 0.06250441 | 0.01871109 | 261.9066 | 3390521.4
889 | 6996.156 | 898.0951 | 0.08140326 | 0.06260276 | 0.0188005 | 263.1581 | 3378197.5
890 | 6959.022 | 898.4261 | 0.08152843 | 0.06262064 | 0.01890779 | 264.6598 | 3362807.1
891 | 7020.571 | 900.8865 | 0.08147836 | 0.06268501 | 0.01879334 | 263.058 | 3387086.1
892 | 6989.224 | 900.96 | 0.08156061 | 0.06268144 | 0.01887918 | 264.2594 | 3375471.5
893 | 7026.714 | 900.302 | 0.0815928 | 0.06282806 | 0.01876473 | 262.6575 | 3399864.8
894 | 6971.714 | 899.0433 | 0.08166254 | 0.06277621 | 0.01888633 | 264.3595 | 3381758.6
895 | 7010.071 | 898.512 | 0.08175731 | 0.06298542 | 0.01877189 | 262.7576 | 3406181.0
896 | 6927.404 | 898.5733 | 0.08183062 | 0.06283343 | 0.01899719 | 265.9113 | 3369544.5
897 | 7026.97 | 900.5922 | 0.08185029 | 0.06308019 | 0.0187701 | 262.7326 | 3414117.8
898 | 6956.123 | 901.7039 | 0.08195937 | 0.06297469 | 0.01898468 | 265.7361 | 3379292.4
899 | 7027.321 | 900.8088 | 0.08195579 | 0.06318212 | 0.01877367 | 262.7826 | 3421078.3
900 | 6977.491 | 898.8512 | 0.08201838 | 0.06315172 | 0.01886666 | 264.0842 | 3408004.3
901 | 7004.204 | 897.76 | 0.08206666 | 0.06329477 | 0.01877189 | 262.7576 | 3429015.7
902 | 6957.789 | 898.6918 | 0.08213997 | 0.06322324 | 0.01891673 | 264.785 | 3406537.5
903 | 6974.998 | 900.3184 | 0.08223116 | 0.06332695 | 0.01890421 | 264.6098 | 3412572.2
904 | 6984.708 | 900.7189 | 0.08224905 | 0.06336272 | 0.01888633 | 264.3595 | 3419585.9
905 | 6998.637 | 900.208 | 0.0822562 | 0.06341815 | 0.01883805 | 263.6837 | 3432142.3
906 | 6985.96 | 899.2599 | 0.08233845 | 0.0634861 | 0.01885235 | 263.8839 | 3433327.6
907 | 6958.355 | 897.9153 | 0.0824672 | 0.06356835 | 0.01889884 | 264.5347 | 3428661.7
908 | 6956.832 | 899.2476 | 0.08259058 | 0.06365955 | 0.01893103 | 264.9852 | 3426606.1
909 | 6926.239 | 900.6208 | 0.08267462 | 0.06363094 | 0.01904368 | 266.5621 | 3410087.5
910 | 6971.138 | 900.8415 | 0.08264601 | 0.06372035 | 0.01892567 | 264.9101 | 3435127.1
911 | 6937.375 | 899.6972 | 0.08276582 | 0.0637722 | 0.01899362 | 265.8613 | 3426599.4
912 | 6965.369 | 898.14 | 0.08278012 | 0.06389558 | 0.01888454 | 264.3345 | 3450174.4
913 | 6966.134 | 898.749 | 0.08280158 | 0.06390631 | 0.01889527 | 264.4846 | 3451996.3
914 | 6959.218 | 900.1508 | 0.08289635 | 0.0639528 | 0.01894355 | 265.1604 | 3446969.8
915 | 6926.481 | 900.5677 | 0.08298039 | 0.0639385 | 0.0190419 | 266.537 | 3432918.7
916 | 7017.732 | 900.1794 | 0.08298934 | 0.06420314 | 0.01878619 | 262.9579 | 3483448.0
917 | 6971.978 | 899.2476 | 0.08306623 | 0.06417632 | 0.0188899 | 264.4096 | 3468104.7
918 | 6977.71 | 898.2831 | 0.08316994 | 0.0643158 | 0.01885414 | 263.909 | 3478472.2
919 | 6952.296 | 898.4915 | 0.08324862 | 0.06432116 | 0.01892745 | 264.9352 | 3468773.2
920 | 6957.834 | 900.0568 | 0.08330405 | 0.06435871 | 0.01894534 | 265.1855 | 3469270.1
921 | 6931.609 | 900.9805 | 0.08333802 | 0.06430149 | 0.01903653 | 266.462 | 3456403.4
922 | 7025.215 | 900.11 | 0.08333445 | 0.06456971 | 0.01876473 | 262.6575 | 3510274.8
923 | 6945.829 | 899.1822 | 0.08341134 | 0.06445169 | 0.01895964 | 265.3857 | 3477956.9
924 | 6914.909 | 897.7967 | 0.08355618 | 0.0645411 | 0.01901507 | 266.1616 | 3471575.1
925 | 6917.239 | 899.1127 | 0.0836134 | 0.06457686 | 0.01903653 | 266.462 | 3471414.9
926 | 6941.724 | 900.2612 | 0.08360624 | 0.06461263 | 0.01899362 | 265.8613 | 3483019.8
927 | 6940.849 | 901.5036 | 0.08367062 | 0.06464839 | 0.01902223 | 266.2617 | 3481536.9
928 | 6933.482 | 900.8007 | 0.08371711 | 0.06468952 | 0.01902759 | 266.3368 | 3484310.0
929 | 6964.967 | 899.1087 | 0.08373499 | 0.06482899 | 0.018906 | 264.6348 | 3510498.0
930 | 6928.683 | 897.2164 | 0.08388519 | 0.06492019 | 0.01896501 | 265.4608 | 3503342.3
931 | 6941.134 | 897.388 | 0.08402288 | 0.06508827 | 0.01893461 | 265.0353 | 3512739.8
932 | 6923.722 | 900.8007 | 0.08416772 | 0.06511331 | 0.01905441 | 266.7122 | 3494402.7
933 | 6884.318 | 901.2216 | 0.0841105 | 0.06493807 | 0.01917243 | 268.3642 | 3476619.0
934 | 6904.065 | 900.772 | 0.08413732 | 0.06502926 | 0.01910806 | 267.4631 | 3492070.1
935 | 6910.248 | 899.3007 | 0.08420348 | 0.0651437 | 0.01905978 | 266.7873 | 3504664.1
936 | 6895.802 | 897.4207 | 0.08433759 | 0.06527781 | 0.01905978 | 266.7873 | 3508412.4
937 | 6880.488 | 898.704 | 0.08443594 | 0.06530643 | 0.01912951 | 267.7635 | 3499357.0
938 | 6912.672 | 900.629 | 0.08445024 | 0.06536901 | 0.01908123 | 267.0877 | 3511955.2
939 | 6917.001 | 901.4464 | 0.08451998 | 0.06543338 | 0.0190866 | 267.1628 | 3514711.2
940 | 6944.37 | 899.926 | 0.08446276 | 0.06548345 | 0.01897931 | 265.661 | 3538343.8
941 | 6947.314 | 898.3567 | 0.0845629 | 0.06562471 | 0.01893818 | 265.0853 | 3549800.2
942 | 6912.644 | 897.7559 | 0.08468091 | 0.06566048 | 0.01902044 | 266.2367 | 3538205.0
943 | 6894.66 | 898.8716 | 0.08479357 | 0.06569982 | 0.01909375 | 267.2629 | 3528361.1
944 | 6925.226 | 900.1508 | 0.08481681 | 0.06578028 | 0.01903653 | 266.462 | 3542719.6
945 | 6927.606 | 900.3756 | 0.08481324 | 0.06577849 | 0.01903474 | 266.4369 | 3546805.7
946 | 6879.77 | 900.1222 | 0.08498132 | 0.06581962 | 0.0191617 | 268.214 | 3527034.3
947 | 6948.704 | 898.8757 | 0.08492589 | 0.06598055 | 0.01894534 | 265.1855 | 3571085.7
948 | 6901.314 | 898.4752 | 0.08504927 | 0.06598234 | 0.01906693 | 266.8875 | 3552059.1
949 | 6893.5 | 898.7204 | 0.08512259 | 0.06602883 | 0.01909375 | 267.2629 | 3550810.9
950 | 6868.668 | 900.347 | 0.08524954 | 0.06605208 | 0.01919746 | 268.7146 | 3535349.5
951 | 6941.797 | 900.6944 | 0.08521736 | 0.0662148 | 0.01900256 | 265.9864 | 3575370.8
952 | 6885.065 | 899.5541 | 0.08527279 | 0.06613791 | 0.01913488 | 267.8386 | 3554379.8
953 | 6920.408 | 898.4261 | 0.08532643 | 0.06631315 | 0.01901329 | 266.1366 | 3580868.2
954 | 6910.823 | 898.0256 | 0.08543015 | 0.06639898 | 0.01903117 | 266.3869 | 3581257.6
955 | 6894.029 | 899.7993 | 0.08556426 | 0.06644905 | 0.01911521 | 267.5632 | 3569249.6
956 | 6887.51 | 899.7053 | 0.08560717 | 0.06647587 | 0.0191313 | 267.7885 | 3569981.4
957 | 6889.593 | 899.8933 | 0.08562505 | 0.06649554 | 0.01912951 | 267.7635 | 3574049.8
958 | 6909.709 | 899.9056 | 0.08563936 | 0.06656528 | 0.01907408 | 266.9876 | 3588182.0
959 | 6913.783 | 899.17 | 0.08578062 | 0.06673336 | 0.01904726 | 266.6121 | 3596985.6
960 | 6898.494 | 898.3607 | 0.08583426 | 0.06676197 | 0.01907229 | 266.9625 | 3596010.1
961 | 6837.438 | 899.5092 | 0.08593798 | 0.06667078 | 0.0192672 | 269.6907 | 3563340.8
962 | 6866.004 | 899.5787 | 0.08597016 | 0.06678164 | 0.01918852 | 268.5894 | 3581674.6
963 | 6898.245 | 899.8443 | 0.08595586 | 0.06685138 | 0.01910448 | 267.4131 | 3601170.3
964 | 6890.955 | 899.5664 | 0.08604884 | 0.06693006 | 0.01911879 | 267.6133 | 3602212.6
965 | 6905.524 | 899.2762 | 0.08610427 | 0.06703198 | 0.01907229 | 266.9625 | 3614739.3
966 | 6865.974 | 899.2394 | 0.08622766 | 0.06704628 | 0.01918137 | 268.4893 | 3597908.4
967 | 6870.125 | 899.783 | 0.08629203 | 0.06711066 | 0.01918137 | 268.4893 | 3601632.9
968 | 6868.19 | 899.5296 | 0.08636355 | 0.06718218 | 0.01918137 | 268.4893 | 3605357.5
969 | 6872.142 | 899.6277 | 0.08640289 | 0.06723046 | 0.01917243 | 268.3642 | 3610765.0
970 | 6886.567 | 899.1618 | 0.08642435 | 0.06730199 | 0.01912236 | 267.6634 | 3623955.1
971 | 6851.702 | 899.0433 | 0.08647978 | 0.06726265 | 0.01921713 | 268.9899 | 3609800.8
972 | 6849.674 | 899.6972 | 0.08662105 | 0.06738424 | 0.0192368 | 269.2652 | 3609823.6
973 | 6859.595 | 898.9901 | 0.0866425 | 0.06744862 | 0.01919389 | 268.6645 | 3621616.8
974 | 6819.12 | 899.264 | 0.08679807 | 0.06748438 | 0.01931369 | 270.3415 | 3602850.5
975 | 6847.279 | 899.3825 | 0.0868392 | 0.0676024 | 0.0192368 | 269.2652 | 3620965.0
976 | 6849.909 | 899.8116 | 0.08684456 | 0.06760597 | 0.01923859 | 269.2903 | 3624341.9
977 | 6823.538 | 899.5133 | 0.08698404 | 0.0676775 | 0.01930654 | 270.2414 | 3615286.5
978 | 6881.301 | 899.5664 | 0.08697331 | 0.0678277 | 0.01914561 | 267.9887 | 3649407.0
979 | 6878.97 | 899.3457 | 0.08704484 | 0.06789744 | 0.0191474 | 268.0138 | 3652797.4
980 | 6840.556 | 899.0841 | 0.0871253 | 0.06787598 | 0.01924932 | 269.4404 | 3637167.4
981 | 6841.312 | 898.9329 | 0.08720756 | 0.0679636 | 0.01924396 | 269.3654 | 3641893.8
982 | 6832.216 | 899.6563 | 0.08723974 | 0.06795466 | 0.01928508 | 269.941 | 3637831.6
983 | 6842.971 | 899.6522 | 0.08729696 | 0.06804228 | 0.01925468 | 269.5155 | 3647285.2
984 | 6847.844 | 899.7912 | 0.08732557 | 0.06808162 | 0.01924396 | 269.3654 | 3653031.0
985 | 6888.061 | 899.1046 | 0.08744001 | 0.06832302 | 0.019117 | 267.5883 | 3681028.3
986 | 6838.162 | 899.3539 | 0.08748114 | 0.0682193 | 0.01926184 | 269.6156 | 3657057.8
987 | 6859.55 | 899.738 | 0.08754909 | 0.06833911 | 0.01920998 | 268.8898 | 3670648.8
988 | 6836.888 | 899.1863 | 0.0876385 | 0.06837666 | 0.01926184 | 269.6156 | 3664475.8
989 | 6824.435 | 899.2149 | 0.08770466 | 0.06840706 | 0.0192976 | 270.1162 | 3661386.8
990 | 6843.04 | 899.2435 | 0.08777976 | 0.06853402 | 0.01924574 | 269.3904 | 3674964.1
991 | 6834.565 | 899.6318 | 0.08782446 | 0.06854653 | 0.01927793 | 269.8409 | 3672534.3
992 | 6785.502 | 898.7245 | 0.08789778 | 0.06850004 | 0.01939774 | 271.5179 | 3653534.8
993 | 6809.921 | 899.2149 | 0.08795321 | 0.06861448 | 0.01933873 | 270.6919 | 3668377.1
994 | 6863.352 | 899.5664 | 0.08801758 | 0.06882191 | 0.01919568 | 268.6896 | 3699436.6
995 | 6862.853 | 899.6686 | 0.08807659 | 0.06887734 | 0.01919925 | 268.7396 | 3702468.6
996 | 6837.243 | 899.1495 | 0.08812845 | 0.0688684 | 0.01926005 | 269.5906 | 3694490.6
997 | 6822.29 | 899.1822 | 0.08819103 | 0.06888807 | 0.01930296 | 270.1913 | 3689977.9
998 | 6864.32 | 899.0228 | 0.08826435 | 0.06908298 | 0.01918137 | 268.4893 | 3717093.7
999 | 6820.441 | 898.8553 | 0.08836627 | 0.06906509 | 0.01930118 | 270.1663 | 3697722.6
1000 | 6867.503 | 899.4397 | 0.08844137 | 0.06926 | 0.01918137 | 268.4893 | 3724542.8
1002 | 6803.817 | 899.738 | 0.08858621 | 0.06921887 | 0.01936734 | 271.0924 | 3696157.1
1004 | 6828.256 | 899.4683 | 0.0887239 | 0.06943166 | 0.01929224 | 270.0411 | 3717951.9
1006 | 6838.996 | 899.8811 | 0.08889198 | 0.06962121 | 0.01927078 | 269.7408 | 3729506.3
1008 | 6818.319 | 899.5746 | 0.08896351 | 0.06964087 | 0.01932263 | 270.4666 | 3726892.1
1010 | 6834.824 | 898.9983 | 0.0890708 | 0.06980717 | 0.01926363 | 269.6407 | 3745725.7
1012 | 6774.416 | 898.7449 | 0.08923531 | 0.06980538 | 0.01942992 | 271.9684 | 3721020.5
1014 | 6748.302 | 899.2354 | 0.08943379 | 0.06991804 | 0.01951575 | 273.1698 | 3711976.8
1016 | 6802.541 | 899.9015 | 0.08948565 | 0.07011116 | 0.01937449 | 271.1925 | 3746416.4
1018 | 6795.096 | 898.9166 | 0.08961082 | 0.07023633 | 0.01937449 | 271.1925 | 3753791.2
1020 | 6812.113 | 898.8389 | 0.08973241 | 0.07040799 | 0.01932442 | 270.4917 | 3770910.9
1022 | 6792.225 | 899.3661 | 0.0899452 | 0.07055283 | 0.01939237 | 271.4428 | 3765066.0
1024 | 6778.367 | 899.5173 | 0.08997917 | 0.07054389 | 0.01943529 | 272.0435 | 3764104.1
1026 | 6790.418 | 899.2926 | 0.09010792 | 0.07071197 | 0.01939595 | 271.4928 | 3779105.1
1028 | 6833.284 | 899.7135 | 0.09025097 | 0.07096767 | 0.01928329 | 269.916 | 3808592.3
1030 | 6805.867 | 899.4274 | 0.09035647 | 0.07100165 | 0.01935482 | 270.9172 | 3801900.0
1032 | 6758.181 | 899.644 | 0.09053349 | 0.07103741 | 0.01949608 | 272.8945 | 3781681.4
1034 | 6779.998 | 900.396 | 0.09063721 | 0.07118762 | 0.01944959 | 272.2437 | 3798067.4
1036 | 6734.554 | 898.9656 | 0.09075344 | 0.07120371 | 0.01954973 | 273.6454 | 3785922.0
1038 | 6828.839 | 900.2121 | 0.09093761 | 0.07163107 | 0.01930654 | 270.2414 | 3841010.6
1040 | 6777.452 | 900.3061 | 0.09099305 | 0.07153809 | 0.01945496 | 272.3188 | 3819053.1
1042 | 6750.935 | 898.6795 | 0.09112895 | 0.07163286 | 0.01949608 | 272.8945 | 3818325.6
1044 | 6820.491 | 899.6113 | 0.09125412 | 0.07193685 | 0.01931727 | 270.3916 | 3861067.3
1046 | 6755.404 | 900.8415 | 0.09140432 | 0.07187426 | 0.01953006 | 273.37 | 3826315.4
1048 | 6732.166 | 898.6468 | 0.0915134 | 0.07196367 | 0.01954973 | 273.6454 | 3829774.4
1050 | 6755.783 | 898.9125 | 0.09164751 | 0.07216036 | 0.01948714 | 272.7693 | 3849406.3
1052 | 6700.317 | 900.4492 | 0.09178877 | 0.07210672 | 0.01968205 | 275.4975 | 3818546.0
1054 | 6789.038 | 899.6073 | 0.09189069 | 0.07248402 | 0.01940668 | 271.643 | 3880092.3
1056 | 6777.042 | 898.6795 | 0.09206951 | 0.07264853 | 0.01942098 | 271.8433 | 3884591.5
1058 | 6778.851 | 900.6576 | 0.09212852 | 0.07266998 | 0.01945853 | 272.3689 | 3884438.0
1060 | 6775.617 | 898.9043 | 0.09236455 | 0.07293463 | 0.01942992 | 271.9684 | 3897511.6
1062 | 6717.621 | 899.1659 | 0.09251833 | 0.07291496 | 0.01960337 | 274.3962 | 3870315.4
1064 | 6793.961 | 900.0936 | 0.09260774 | 0.07320464 | 0.0194031 | 271.593 | 3917627.3
1066 | 6750.766 | 899.3988 | 0.09266317 | 0.07315099 | 0.01951218 | 273.1197 | 3903049.9
1068 | 6727.36 | 898.8267 | 0.09283483 | 0.07326722 | 0.01956761 | 273.8957 | 3899295.1
1070 | 6741.1 | 898.7694 | 0.09301722 | 0.07349074 | 0.01952648 | 273.32 | 3914825.3
1072 | 6707.184 | 899.5705 | 0.09319603 | 0.07355332 | 0.01964271 | 274.9469 | 3898934.8
1074 | 6729.244 | 899.407 | 0.09323537 | 0.07366061 | 0.01957476 | 273.9958 | 3919768.5
1076 | 6725.266 | 898.9574 | 0.09345174 | 0.07387519 | 0.01957655 | 274.0208 | 3926709.2
1078 | 6726.108 | 899.4806 | 0.09352863 | 0.07394314 | 0.01958549 | 274.146 | 3932212.0
1080 | 6717.62 | 898.0174 | 0.09365737 | 0.07407904 | 0.01957834 | 274.0458 | 3940946.6
1082 | 6695.147 | 899.1822 | 0.09388983 | 0.0742203 | 0.01966953 | 275.3223 | 3929939.2
1084 | 6722.876 | 899.7871 | 0.09395063 | 0.07434905 | 0.01960158 | 274.3712 | 3950851.8
1086 | 6734.913 | 898.5201 | 0.09399712 | 0.07445812 | 0.019539 | 273.4952 | 3970819.4
1088 | 6722.72 | 898.8634 | 0.09423673 | 0.07465482 | 0.01958191 | 274.0959 | 3969413.7
1090 | 6699.713 | 899.6318 | 0.09437263 | 0.07470667 | 0.01966596 | 275.2723 | 3959716.0
1092 | 6726.177 | 899.2435 | 0.0944674 | 0.07488728 | 0.01958013 | 274.0709 | 3984371.0
1094 | 6712.203 | 899.1781 | 0.09464264 | 0.07502317 | 0.01961946 | 274.6215 | 3983664.7
1096 | 6712.167 | 899.4193 | 0.09476244 | 0.07513762 | 0.01962483 | 274.6966 | 3989856.5
1098 | 6673.738 | 899.4847 | 0.0949055 | 0.07516623 | 0.01973927 | 276.2985 | 3973963.4
1100 | 6678.874 | 899.1168 | 0.09504676 | 0.07533073 | 0.01971602 | 275.9731 | 3985895.9
1102 | 6656.435 | 898.8594 | 0.09525597 | 0.07547915 | 0.01977682 | 276.8241 | 3980867.5
1104 | 6663.232 | 900.2653 | 0.09527743 | 0.07548988 | 0.01978755 | 276.9743 | 3985929.9
1106 | 6696.305 | 898.5201 | 0.09538472 | 0.07573307 | 0.01965165 | 275.072 | 4020765.0
1108 | 6677.918 | 899.8034 | 0.09557784 | 0.07584393 | 0.01973391 | 276.2234 | 4011246.2
1110 | 6659.158 | 899.9587 | 0.09565651 | 0.0758636 | 0.01979291 | 277.0493 | 4006506.4
1112 | 6663.041 | 899.1005 | 0.0957191 | 0.07595658 | 0.01976252 | 276.6239 | 4019899.2
1114 | 6667.008 | 899.6359 | 0.09598196 | 0.07621944 | 0.01976252 | 276.6239 | 4027129.2
1116 | 6670.21 | 899.7421 | 0.09600341 | 0.07624805 | 0.01975536 | 276.5237 | 4035819.9
1118 | 6631.973 | 899.7667 | 0.09620011 | 0.0763303 | 0.0198698 | 278.1256 | 4019766.5
1120 | 6667.902 | 899.268 | 0.09634674 | 0.07659495 | 0.01975179 | 276.4737 | 4051018.6
1122 | 6638.153 | 900.1999 | 0.096488 | 0.07662714 | 0.01986086 | 278.0005 | 4035964.5
1124 | 6646.122 | 900.3879 | 0.09659529 | 0.07675409 | 0.01984119 | 277.7251 | 4047166.9
1126 | 6619.603 | 899.3007 | 0.09674549 | 0.07684886 | 0.01989663 | 278.501 | 4043072.7
1128 | 6681.095 | 899.7421 | 0.09684205 | 0.07711887 | 0.01972318 | 276.0732 | 4085872.8
1130 | 6682.343 | 900.1549 | 0.09701729 | 0.07728875 | 0.01972854 | 276.1483 | 4092004.3
1132 | 6651.489 | 899.1659 | 0.09711742 | 0.07731915 | 0.01979828 | 277.1244 | 4084807.6
1134 | 6652.947 | 899.5255 | 0.097332 | 0.07753015 | 0.01980186 | 277.1745 | 4091285.5
1136 | 6608.622 | 900.3102 | 0.09748936 | 0.0775373 | 0.01995206 | 279.277 | 4067646.7
1138 | 6655.969 | 899.2027 | 0.09753048 | 0.07774472 | 0.01978576 | 276.9492 | 4109056.3
1140 | 6608.551 | 898.9288 | 0.09780407 | 0.07788241 | 0.01992166 | 278.8515 | 4088198.1
1142 | 6596.969 | 900.253 | 0.09791672 | 0.07793069 | 0.01998603 | 279.7525 | 4082179.6
1144 | 6640.22 | 899.264 | 0.09804904 | 0.078215 | 0.01983404 | 277.625 | 4120666.0
1146 | 6587.227 | 898.6019 | 0.09818673 | 0.07820785 | 0.01997888 | 279.6524 | 4097944.5
1148 | 6583.661 | 900.0446 | 0.09835124 | 0.07832944 | 0.0200218 | 280.2531 | 4096297.2
1150 | 6616.9 | 898.2872 | 0.09845138 | 0.07856905 | 0.01988232 | 278.3008 | 4132219.3
1152 | 6583.781 | 899.3375 | 0.09869456 | 0.07868886 | 0.0200057 | 280.0278 | 4113876.7
1154 | 6623.679 | 900.4206 | 0.09876251 | 0.07885337 | 0.01990914 | 278.6763 | 4141005.9
1156 | 6607.868 | 898.9166 | 0.09888768 | 0.07896423 | 0.01992345 | 278.8765 | 4145204.2
1158 | 6596.576 | 899.0719 | 0.09905577 | 0.07909477 | 0.019961 | 279.4021 | 4144564.3
1160 | 6607.345 | 899.6522 | 0.09918272 | 0.0792414 | 0.01994133 | 279.1268 | 4155817.6
1162 | 6618.691 | 899.4193 | 0.09931862 | 0.07941663 | 0.01990199 | 278.5761 | 4171211.5
1164 | 6643.363 | 899.7707 | 0.09947777 | 0.07964194 | 0.01983583 | 277.6501 | 4192327.7
1166 | 6600.578 | 899.456 | 0.09963512 | 0.0796777 | 0.01995742 | 279.352 | 4173944.7
1168 | 6612.472 | 899.3007 | 0.09979606 | 0.07987797 | 0.01991808 | 278.8014 | 4189362.0
1170 | 6618.381 | 899.6195 | 0.09995162 | 0.08004427 | 0.01990736 | 278.6512 | 4198797.3
1172 | 6590.908 | 899.5868 | 0.1000553 | 0.08006573 | 0.01998961 | 279.8026 | 4188667.7
1174 | 6600.17 | 899.8034 | 0.1002109 | 0.08024454 | 0.01996636 | 279.4772 | 4200700.6
1176 | 6615.055 | 899.9751 | 0.1003987 | 0.08047342 | 0.01992524 | 278.9015 | 4216542.1
1178 | 6602.461 | 899.0678 | 0.1005256 | 0.0805825 | 0.01994312 | 279.1518 | 4219926.1
1180 | 6594.226 | 899.7176 | 0.1006114 | 0.08062899 | 0.01998246 | 279.7025 | 4218768.8
1182 | 6578.541 | 899.7462 | 0.1008081 | 0.08077741 | 0.02003074 | 280.3782 | 4215733.6
1184 | 6589.633 | 899.0106 | 0.100987 | 0.08100629 | 0.01998067 | 279.6774 | 4233448.6
1186 | 6539.97 | 900.3797 | 0.1011264 | 0.08096337 | 0.02016306 | 282.2304 | 4202240.2
1188 | 6584.978 | 899.2599 | 0.1011819 | 0.08118153 | 0.02000034 | 279.9527 | 4243573.3
1190 | 6543.886 | 898.6019 | 0.1013786 | 0.08126736 | 0.0201112 | 281.5046 | 4227284.9
1192 | 6547.059 | 900.2367 | 0.1015735 | 0.08143544 | 0.02013803 | 281.88 | 4228749.7
1194 | 6554.863 | 899.3089 | 0.1016468 | 0.08155346 | 0.02009332 | 281.2543 | 4245268.8
1196 | 6542.804 | 899.0923 | 0.1018077 | 0.08168221 | 0.02012551 | 281.7048 | 4245579.1
1198 | 6571.801 | 900.6699 | 0.1019418 | 0.08186996 | 0.02007186 | 280.9539 | 4264044.4
1200 | 6529.655 | 898.7204 | 0.1020509 | 0.08189321 | 0.02015769 | 282.1553 | 4252976.6
1202 | 6531.005 | 898.986 | 0.1022691 | 0.08210957 | 0.02015948 | 282.1804 | 4259687.0
1204 | 6560.875 | 901.0949 | 0.102337 | 0.08222222 | 0.02011478 | 281.5546 | 4276257.2
1206 | 6598.036 | 898.6264 | 0.1024389 | 0.08249223 | 0.01994669 | 279.2019 | 4319455.3
1208 | 6547.197 | 898.7367 | 0.1026857 | 0.08258164 | 0.02010405 | 281.4044 | 4292753.7
1210 | 6547.485 | 900.535 | 0.102784 | 0.08264065 | 0.02014339 | 281.9551 | 4291463.5
1212 | 6585.516 | 899.8157 | 0.1028341 | 0.08282304 | 0.02001107 | 280.1029 | 4326980.9
1214 | 6552.353 | 898.1646 | 0.1030862 | 0.08301079 | 0.02007544 | 281.004 | 4320223.5
1216 | 6611.232 | 900.3429 | 0.103156 | 0.08321106 | 0.01994491 | 279.1768 | 4355662.2
1218 | 6605.078 | 899.1822 | 0.1032346 | 0.0832969 | 0.01993775 | 279.0767 | 4364391.2
1220 | 6560.749 | 898.0338 | 0.1034921 | 0.08344531 | 0.02004683 | 280.6035 | 4347771.7
1222 | 6539.358 | 900.535 | 0.1036298 | 0.0834614 | 0.02016842 | 282.3055 | 4328643.9
1224 | 6624.987 | 899.6277 | 0.103662 | 0.08377433 | 0.01988769 | 278.3759 | 4396932.3
1226 | 6575.348 | 898.6673 | 0.1038212 | 0.08380473 | 0.02001643 | 280.178 | 4375789.5
1228 | 6564.998 | 900.5391 | 0.1039892 | 0.0838995 | 0.02008975 | 281.2042 | 4366933.1
1230 | 6564.175 | 899.0637 | 0.1041073 | 0.08404791 | 0.02005935 | 280.7787 | 4380673.9
1232 | 6556.115 | 898.5201 | 0.1043344 | 0.08426249 | 0.02007186 | 280.9539 | 4385060.7
1234 | 6568.301 | 900.11 | 0.104354 | 0.08428395 | 0.02007008 | 280.9289 | 4392570.6
1236 | 6556.301 | 898.7858 | 0.10454 | 0.08446276 | 0.02007723 | 281.029 | 4398122.5
1238 | 6535.896 | 898.9411 | 0.1046741 | 0.08453071 | 0.02014339 | 281.9551 | 4390770.1
1240 | 6540.013 | 900.4655 | 0.1048154 | 0.08465052 | 0.02016485 | 282.2554 | 4393183.6
1242 | 6557.595 | 899.0433 | 0.1048958 | 0.08481681 | 0.02007902 | 281.054 | 4419079.0
1244 | 6548.511 | 898.7572 | 0.1050711 | 0.08497059 | 0.02010047 | 281.3544 | 4421470.0
1246 | 6501.942 | 899.828 | 0.1051694 | 0.08490086 | 0.02026856 | 283.7071 | 4391852.7
1248 | 6509.872 | 898.7 | 0.1052803 | 0.08506179 | 0.02021849 | 283.0063 | 4409795.5
1250 | 6520.631 | 897.9561 | 0.1054376 | 0.08526921 | 0.02016842 | 282.3055 | 4427827.2
1252 | 6470.556 | 900.4614 | 0.1056308 | 0.08524954 | 0.02038121 | 285.284 | 4388609.4
1254 | 6487.114 | 899.6767 | 0.1057273 | 0.08541584 | 0.02031147 | 284.3078 | 4410711.9
1256 | 6526.003 | 899.0147 | 0.1058757 | 0.08570015 | 0.02017558 | 282.4056 | 4447503.6
1258 | 6490.152 | 899.4642 | 0.1059473 | 0.08565009 | 0.02029717 | 284.1076 | 4427899.6
1260 | 6505.695 | 899.2354 | 0.1061225 | 0.08587897 | 0.02024353 | 283.3567 | 4446691.6
1262 | 6482.158 | 898.5937 | 0.1062638 | 0.08596122 | 0.02030253 | 284.1827 | 4440805.1
1264 | 6489.849 | 900.2939 | 0.1063639 | 0.08604705 | 0.02031684 | 284.3829 | 4444711.1
1266 | 6482.883 | 899.644 | 0.106566 | 0.08624196 | 0.02032399 | 284.4831 | 4450177.2
1268 | 6481.049 | 899.2313 | 0.106675 | 0.08635461 | 0.02032042 | 284.433 | 4457992.0
1270 | 6517.7 | 899.5419 | 0.1067609 | 0.08654773 | 0.02021313 | 282.9312 | 4488723.2
1272 | 6479.584 | 899.1863 | 0.107038 | 0.08671403 | 0.02032399 | 284.4831 | 4471268.1
1274 | 6449.377 | 900.5064 | 0.1071364 | 0.08668721 | 0.02044916 | 286.2351 | 4450886.6
1276 | 6451.799404 | 899.1904 | 0.1072204 | 0.0868088 | 0.02041161 | 285.7095 | 4466075.0
1278 | 6504.563 | 899.3171 | 0.1073134 | 0.0870645 | 0.02024889 | 283.4318 | 4509020.9
1280 | 6422.608 | 899.5133 | 0.1075226 | 0.08701086 | 0.02051175 | 287.1111 | 4458204.1
1282 | 6411.84 | 899.0228 | 0.1076728 | 0.08713782 | 0.02053499 | 287.4365 | 4460115.4
1284 | 6440.088 | 900.3102 | 0.1078409 | 0.0873667 | 0.0204742 | 286.5855 | 4480338.1
1286 | 6410.459 | 899.5337 | 0.1078838 | 0.08733273 | 0.02055109 | 287.6618 | 4470527.9
1288 | 6425.121 | 898.61 | 0.1080233 | 0.08754015 | 0.02048314 | 286.7107 | 4492333.8
1290 | 6426.226 | 899.6277 | 0.1082182 | 0.08771539 | 0.02050281 | 286.986 | 4494993.1
1292 | 6478.994 | 900.4492 | 0.1082593 | 0.08790493 | 0.02035439 | 284.9086 | 4534788.4
1294 | 6446.896 | 898.2708 | 0.1083845 | 0.08797824 | 0.02040625 | 285.6344 | 4530266.7
1296 | 6431.714 | 900.396 | 0.1086134 | 0.08811057 | 0.02050281 | 286.986 | 4515900.0
1298 | 6447.667 | 899.7953 | 0.1086617 | 0.08822322 | 0.02043843 | 286.0849 | 4537114.2
1300 | 6415.512 | 898.5978 | 0.1088744 | 0.08836091 | 0.02051353 | 287.1362 | 4527468.8
1302 | 6450.351 | 900.5636 | 0.1089835 | 0.08853614 | 0.02044737 | 286.2101 | 4549106.1
1304 | 6423.3 | 900.5513 | 0.1091087 | 0.08857548 | 0.0205332 | 287.4115 | 4537049.1
1306 | 6396.819 | 898.5569 | 0.1093233 | 0.08875072 | 0.02057254 | 287.9621 | 4535318.7
1308 | 6408.649 | 899.9056 | 0.1094252 | 0.0888598 | 0.02056539 | 287.862 | 4543843.8
1310 | 6393.65 | 900.3756 | 0.1095682 | 0.08894384 | 0.0206244 | 288.688 | 4537771.3
1312 | 6412.158 | 899.6154 | 0.1097202 | 0.08917272 | 0.02054751 | 287.6117 | 4561705.7
1314 | 6372.744 | 900.2326 | 0.1098883 | 0.08919954 | 0.02068877 | 289.589 | 4537464.7
1316 | 6369.506 | 899.5419 | 0.109992 | 0.08930861952 | 0.02068341 | 289.5139 | 4545549.7
1318 | 6416.173 | 898.8471 | 0.1101011 | 0.08958399 | 0.02051711 | 287.1862 | 4589356.7
1320 | 6398.137 | 899.9138 | 0.1102889 | 0.08968949 | 0.02059937 | 288.3376 | 4577967.5
1322 | 6414.945 | 900.1631 | 0.110414 | 0.08986294 | 0.02055109 | 287.6618 | 4595674.9
1324 | 6409.104 | 898.561 | 0.1105446 | 0.09001136 | 0.0205332 | 287.4115 | 4606635.7
1326 | 6351.328 | 899.456 | 0.110727 | 0.08998632 | 0.02074063 | 290.3149 | 4567454.5
1328 | 6382.686 | 899.7667 | 0.1108325 | 0.0901866 | 0.02064586 | 288.9883 | 4595341.3
1330 | 6347.975 | 898.5937 | 0.1110435 | 0.09031177 | 0.02073169 | 290.1897 | 4583208.3
1332 | 6395.479 | 900.6331 | 0.1111668 | 0.09054244 | 0.0206244 | 288.688 | 4613978.1
1334 | 6403.775 | 900.0813 | 0.1111847 | 0.09059966 | 0.02058506 | 288.1373 | 4629736.8
1336 | 6368.998 | 898.1482 | 0.1114082 | 0.09075522 | 0.02065301 | 289.0884 | 4621423.1
1338 | 6331.542 | 899.7462 | 0.111621 | 0.09080887 | 0.02081215 | 291.3161 | 4592949.8
1340 | 6369.726 | 900.6617 | 0.1116711 | 0.09096265 | 0.02070844 | 289.8644 | 4622852.0
1342 | 6357.326 | 898.9084 | 0.1118928 | 0.09118438 | 0.02070844 | 289.8644 | 4629751.8
1344 | 6316.606 | 900.4001 | 0.1121503 | 0.09127378 | 0.02087653 | 292.2171 | 4599320.1
1346 | 6362.326 | 899.8484 | 0.112161 | 0.09144723 | 0.02071381 | 289.9394 | 4642348.8
1348 | 6334.691 | 898.6468 | 0.1123363 | 0.09155989 | 0.02077639 | 290.8155 | 4635241.8
1350 | 6325.989 | 900.4247 | 0.1124918 | 0.09164572 | 0.02084613 | 291.7916 | 4626589.5
1352 | 6361.573 | 900.5963 | 0.1126045 | 0.09187102 | 0.02073348 | 290.2148 | 4658619.0
1354 | 6321.234 | 898.6673 | 0.1127887 | 0.09196758 | 0.02082109 | 291.4412 | 4645877.1
1356 | 6308.573 | 900.1794 | 0.1129925 | 0.09209454 | 0.02089798 | 292.5175 | 4635620.7
1358 | 6311.023 | 899.7585 | 0.1130819 | 0.09220183 | 0.0208801 | 292.2672 | 4646433.7
1360 | 6313.273 | 898.6918 | 0.1132375 | 0.09238958 | 0.02084792 | 291.8166 | 4660460.8
1362 | 6339.704 | 900.674 | 0.1133823 | 0.09257555 | 0.02080679 | 291.241 | 4676539.9
1364 | 6334.925 | 899.8402 | 0.1134825 | 0.09267926 | 0.02080321 | 291.1909 | 4684212.2
1366 | 6292.5 | 898.1932 | 0.1137435 | 0.09283841 | 0.02090514 | 292.6176 | 4668209.0
1368 | 6305.779 | 900.9355 | 0.1139313 | 0.09300649 | 0.02092481 | 292.8929 | 4670649.3
1370 | 6336.09 | 900.5473 | 0.1139545 | 0.09313881 | 0.02081573 | 291.3661 | 4701988.1
1372 | 6279.906 | 897.0856 | 0.1141423 | 0.09322107 | 0.02092123 | 292.8428 | 4685106.9
1374 | 6291.976 | 901.0377 | 0.1143426 | 0.09336948 | 0.02097309 | 293.5687 | 4680335.6
1376 | 6311.306 | 900.2612 | 0.1144034 | 0.09351254 | 0.02089083 | 292.4173 | 4705603.3
1378 | 6319.416 | 898.2545 | 0.114575 | 0.09375751 | 0.02081752 | 291.3911 | 4729038.8
1380 | 6308.298 | 900.8333 | 0.1147681 | 0.09385407 | 0.02091408 | 292.7427 | 4714036.9
1382 | 6298.49 | 899.971 | 0.1148504 | 0.09392381 | 0.02092659 | 292.9179 | 4718045.1
1384 | 6292.815 | 898.2381 | 0.1151311 | 0.094226 | 0.02090514 | 292.6176 | 4729722.7
1386 | 6302.199 | 900.8088 | 0.1152098 | 0.09427607 | 0.02093375 | 293.018 | 4730084.1
1388 | 6273.597 | 900.7802 | 0.115369 | 0.09434044 | 0.02102852 | 294.3446 | 4715561.3
1390 | 6258.134 | 897.4902 | 0.1154673 | 0.09446383 | 0.02100348 | 293.9942 | 4727984.6
1392 | 6284.998 | 901.5731 | 0.1157069 | 0.09469807 | 0.02100885 | 294.0693 | 4733578.5
1394 | 6273.552 | 900.0078 | 0.1157588 | 0.09474814 | 0.02101064 | 294.0943 | 4739976.2
1396 | 6239.394 | 897.8499 | 0.115934 | 0.094859 | 0.02107501 | 294.9954 | 4732277.8
1398 | 6316.855 | 901.4382 | 0.1161164 | 0.09521663 | 0.02089977 | 292.5425 | 4778793.0
1400 | 6262.003 | 900.3388 | 0.1162237 | 0.09516656 | 0.02105713 | 294.7451 | 4749867.5
1402 | 6239.131 | 897.1265 | 0.1164794 | 0.09542048 | 0.02105892 | 294.7701 | 4756249.1
1404 | 6238.212 | 901.1072 | 0.1166707 | 0.09551525 | 0.02115548 | 296.1217 | 4741294.2
1406 | 6276.437 | 900.8047 | 0.1167673 | 0.09574771 | 0.02101958 | 294.2195 | 4778745.9
1408 | 6242.923 | 897.9766 | 0.1169121 | 0.09584606 | 0.02106607 | 294.8702 | 4774982.1
1410 | 6244.991 | 901.5527 | 0.1171446 | 0.09600163 | 0.02114296 | 295.9465 | 4764375.1
1412 | 6267.623 | 900.2285 | 0.1171643 | 0.09612858 | 0.02103567 | 294.4447 | 4795467.3
1414 | 6297.999 | 896.5175 | 0.1173538 | 0.09650588 | 0.02084792 | 291.8166 | 4845508.5
1416 | 6257.164 | 901.3238 | 0.1176238 | 0.09652734 | 0.02109647 | 295.2957 | 4795193.2
1418 | 6271.344 | 900.9927 | 0.1177025 | 0.09666145 | 0.02104104 | 294.5198 | 4814616.8
1420 | 6207.529 | 895.7655 | 0.1179367 | 0.09680271 | 0.02113402 | 295.8213 | 4800194.8
1422 | 6222.045 | 901.2788 | 0.1181281 | 0.09691358 | 0.02121449 | 296.9476 | 4788722.9
1424 | 6245.168 | 900.9682 | 0.1182175 | 0.09708881 | 0.02112865 | 295.7462 | 4814938.7
1426 | 6187.721 | 896.0802 | 0.1184052 | 0.0971961 | 0.02120912 | 296.8726 | 4803407.9
1428 | 6227.733 | 902.0267 | 0.118593 | 0.09738028 | 0.0212127 | 296.9226 | 4809333.9
1430 | 6233.971 | 900.723 | 0.1186556 | 0.09749472 | 0.02116084 | 296.1968 | 4827871.8
1432 | 6210.03 | 895.6715 | 0.1188987 | 0.09777546 | 0.02112329 | 295.6712 | 4843218.5
1434 | 6224.404 | 901.5445 | 0.1190758 | 0.09786308 | 0.0212127 | 296.9226 | 4829541.2
1436 | 6245.545 | 900.8701 | 0.1190847 | 0.09795964 | 0.02112508 | 295.6962 | 4856336.0
1438 | 6230.943 | 895.3405 | 0.1192528 | 0.09820819 | 0.02104461 | 294.5699 | 4881694.3
1440 | 6214.159 | 900.7434 | 0.1195174 | 0.09828866 | 0.02122879 | 297.1479 | 4846071.9
1442 | 6238.217 | 900.7271 | 0.1195514 | 0.09840488 | 0.02114654 | 295.9965 | 4871678.7
1444 | 6208.239 | 896.5502 | 0.1197535 | 0.09860337 | 0.02115011 | 296.0466 | 4877610.6
1446 | 6185.835 | 900.1876 | 0.1199555 | 0.09864271 | 0.02131283 | 298.3243 | 4847074.8
1448 | 6236.527 | 899.7217 | 0.1199895 | 0.09886086 | 0.02112865 | 295.7462 | 4896089.3
1450 | 6217.078 | 896.4603 | 0.1201916 | 0.09907365 | 0.02111793 | 295.5961 | 4905342.7
1452 | 6231.654 | 900.0078 | 0.1204008 | 0.09924889 | 0.0211519 | 296.0716 | 4904218.8
1454 | 6232.983 | 899.5909 | 0.1204222 | 0.09928465 | 0.0211376 | 295.8714 | 4914297.5
1456 | 6204.039 | 896.8527 | 0.1205653 | 0.09939373 | 0.02117157 | 296.3469 | 4913160.2
1458 | 6204.703 | 900.1304 | 0.1207763 | 0.09952962 | 0.02124667 | 297.3982 | 4902518.4
1460 | 6227.766 | 899.3702 | 0.1208854 | 0.09973526 | 0.02115011 | 296.0466 | 4931656.2
1462 | 6207.976 | 897.8008 | 0.121057 | 0.09987652 | 0.02118051 | 296.4721 | 4931324.3
1464 | 6211.965 | 900.8047 | 0.1212466 | 0.1000088 | 0.02123773 | 297.273 | 4924765.7
1466 | 6183.721 | 899.125 | 0.1212251 | 0.09993017 | 0.02129495 | 298.074 | 4918242.4
1468 | 6218.358 | 897.9357 | 0.1214719 | 0.1003236 | 0.02114832 | 296.0216 | 4959098.2
1470 | 6165.341 | 900.2162 | 0.1216292 | 0.1002449 | 0.02138436 | 299.3254 | 4911042.8
1472 | 6180.977 | 900.6127 | 0.1218349 | 0.1004952 | 0.02133965 | 298.6997 | 4928026.4
1474 | 6159.727 | 898.1932 | 0.1219207 | 0.100565 | 0.02135575 | 298.925 | 4931003.4
1476 | 6142.585 | 899.6686 | 0.1221263 | 0.1006758 | 0.02145052 | 300.2515 | 4915878.6
1478 | 6214.728 | 899.4601 | 0.1221871 | 0.1009905 | 0.0211966 | 296.6974 | 4981507.2
1480 | 6169.514 | 898.1891 | 0.1223445 | 0.1010227 | 0.02132177 | 298.4494 | 4958964.5
1482 | 6177.032 | 899.8116 | 0.1225269 | 0.1011926 | 0.02133429 | 298.6246 | 4962752.4
1484 | 6174.139 | 900.5963 | 0.1226574 | 0.1012945 | 0.0213629 | 299.0251 | 4962794.5
1486 | 6169.649 | 899.1127 | 0.1227611 | 0.1014179 | 0.02134323 | 298.7498 | 4974062.7
1488 | 6133.5 | 898.937 | 0.1229167 | 0.1014519 | 0.02146482 | 300.4517 | 4952542.3
1490 | 6170.096 | 900.2326 | 0.1230633 | 0.1016951 | 0.02136827 | 299.1002 | 4981608.7
1492 | 6123.563 | 899.3498 | 0.1233101 | 0.1018006 | 0.02150953 | 301.0775 | 4955535.0
1494 | 6115.799 | 900.1508 | 0.1234406 | 0.1018846 | 0.02155602 | 301.7282 | 4951475.5
1496 | 6140.843 | 900.1631 | 0.1235175 | 0.1020491 | 0.0214684 | 300.5018 | 4978339.5
1498 | 6117.461 | 899.3498 | 0.1236874 | 0.1021564 | 0.02153099 | 301.3778 | 4970504.9
1500 | 6123.925 | 899.4029 | 0.1238698 | 0.1023602 | 0.02150953 | 301.0775 | 4982106.3
1502 | 6127.367 | 899.9833 | 0.1240557 | 0.1025444 | 0.02151132 | 301.1025 | 4988334.4
1504 | 6114.582 | 900.1958 | 0.1242542 | 0.1026928 | 0.02156138 | 301.8033 | 4983377.8
1506 | 6130.599 | 899.7094 | 0.1243508 | 0.1028574 | 0.02149343 | 300.8522 | 5005780.0
1508 | 6106.082 | 899.3171 | 0.12456 | 0.1029897 | 0.02157032 | 301.9285 | 4994560.4
1510 | 6120.979 | 899.1945 | 0.1247209 | 0.103206 | 0.02151489 | 301.1526 | 5014069.8
1512 | 6133.079 | 900.298 | 0.1247996 | 0.1033008 | 0.0214988 | 300.9273 | 5024469.3
1514 | 6140.267 | 900.0037 | 0.1249713 | 0.1035047 | 0.02146661 | 300.4768 | 5038658.9
1516 | 6127.137 | 899.2762 | 0.1251268 | 0.1036316 | 0.02149522 | 300.8772 | 5038599.7
1518 | 6096.389 | 899.7503 | 0.1252913 | 0.1036763 | 0.02161503 | 302.5542 | 5017282.7
1520 | 6114.009 | 899.738 | 0.1254576 | 0.1039052 | 0.02155244 | 301.6782 | 5038481.7
1522 | 6143.339 | 899.7789 | 0.1255506 | 0.1041001 | 0.02145052 | 300.2515 | 5069083.5
1524 | 6100.053 | 900.5146 | 0.1258171 | 0.1041967 | 0.02162039 | 302.6293 | 5035864.1
1526 | 6122.564 | 899.9506 | 0.1258618 | 0.1043344 | 0.02152741 | 301.3278 | 5064252.7
1528 | 6115.009 | 898.7654 | 0.1260191 | 0.1044935 | 0.02152562 | 301.3027 | 5071311.3
1530 | 6063.076 | 899.4233 | 0.1262105 | 0.1044846 | 0.02172589 | 304.106 | 5031140.0
1532 | 6045.455 | 899.9833 | 0.1263893 | 0.1045865 | 0.02180278 | 305.1823 | 5019950.6
1534 | 6081.725 | 899.5909 | 0.1264948 | 0.1048315 | 0.02166331 | 303.23 | 5058866.2
1536 | 6070.64 | 899.1373 | 0.1267272 | 0.1050353 | 0.02169192 | 303.6305 | 5058780.8
1538 | 6084.896 | 899.3171 | 0.1267612 | 0.1051158 | 0.02164543 | 302.9797 | 5076247.6
1540 | 6049.469 | 899.3253 | 0.1269919 | 0.1052195 | 0.02177238 | 304.7568 | 5053209.8
1542 | 6073.262 | 899.5255 | 0.1271296 | 0.1054376 | 0.02169192 | 303.6305 | 5078541.7
1544 | 6095.516 | 899.1005 | 0.1272529 | 0.1056504 | 0.02160251 | 302.379 | 5106174.6
1546 | 6096.339 | 898.6264 | 0.1273549 | 0.1057667 | 0.02158821 | 302.1788 | 5116176.8
1548 | 6099.888 | 899.1495 | 0.1275337 | 0.1059455 | 0.02158821 | 302.1788 | 5122795.4
1550 | 6072.159 | 899.8811 | 0.1277786 | 0.1060742 | 0.02170444 | 303.8057 | 5101945.5
1552 | 6089.118 | 898.9002 | 0.1278484 | 0.106228 | 0.02162039 | 302.6293 | 5128386.5
1554 | 6079.561 | 899.8647 | 0.1279932 | 0.1063156 | 0.02167761 | 303.4302 | 5121440.9
1556 | 6052.848 | 899.0147 | 0.1281774 | 0.1064247 | 0.02175272 | 304.4815 | 5110327.5
1558 | 6037.296 | 899.1373 | 0.1284295 | 0.1066178 | 0.02181172 | 305.3074 | 5103053.0
1560 | 6071.241 | 899.8933 | 0.128451 | 0.106743 | 0.02170801 | 303.8557 | 5134015.4
1562 | 6064.121 | 900.2448 | 0.1285744 | 0.1068324 | 0.02174199 | 304.3313 | 5132564.6
1564 | 6087.096 | 899.4193 | 0.1287782 | 0.1071382 | 0.02164006 | 302.9046 | 5163341.5
1566 | 6042.967 | 899.0964 | 0.1289231 | 0.1071328 | 0.02179027 | 305.0071 | 5134307.0
1568 | 6016.173 | 899.4438 | 0.1292199 | 0.1073241 | 0.02189577 | 306.4838 | 5116094.1
1570 | 6043.528 | 899.9179 | 0.1292717 | 0.1074636 | 0.02180815 | 305.2574 | 5143200.9
1572 | 6021.476 | 900.0895 | 0.129481 | 0.1075888 | 0.02189219 | 306.4338 | 5129983.2
1574 | 5987.288 | 899.219 | 0.1296526 | 0.1076567 | 0.0219959 | 307.8855 | 5112290.9
1576 | 6049.328 | 899.452 | 0.1297367 | 0.1079607 | 0.02177596 | 304.8068 | 5170487.5
1578 | 6038.531 | 899.3212 | 0.1299781 | 0.1081663 | 0.02181172 | 305.3074 | 5168560.7
1580 | 6028.591 | 899.6073 | 0.1301426 | 0.1082879 | 0.02185464 | 305.9081 | 5164949.3
1582 | 6016.206 | 899.9628 | 0.1302767 | 0.1083684 | 0.02190828 | 306.659 | 5158824.4
1584 | 6004.291 | 899.2067 | 0.1304376 | 0.1085043 | 0.02193332 | 307.0094 | 5159450.7
1586 | 6004.366 | 898.9247 | 0.1306504 | 0.1087242 | 0.02192616 | 306.9093 | 5167650.4
1588 | 6000.45 | 899.877 | 0.1307559 | 0.1087922 | 0.02196372 | 307.4349 | 5165320.8
1590 | 6014.982 | 900.2939 | 0.130949 | 0.1090282 | 0.0219208 | 306.8342 | 5181951.4
1592 | 5985.886 | 899.3007 | 0.1311797 | 0.1091766 | 0.02200305 | 307.9856 | 5169073.4
1594 | 6015.246 | 899.452 | 0.1312333 | 0.109334 | 0.02189934 | 306.5339 | 5200077.9
1596 | 5970.581 | 899.407 | 0.1314676 | 0.1094055 | 0.02206206 | 308.8115 | 5168200.7
1598 | 5984.702 | 899.4152 | 0.1316267 | 0.1096165 | 0.02201021 | 308.0857 | 5186868.7
1600 | 5994.15 | 899.5909 | 0.1318306 | 0.1098508 | 0.02197981 | 307.6602 | 5200542.9
1602 | 5976.084 | 899.6522 | 0.1319557 | 0.109908 | 0.02204776 | 308.6113 | 5190995.9
1604 | 6004.774 | 898.9125 | 0.1321167 | 0.1101923 | 0.02192438 | 306.8843 | 5226725.9
1606 | 5976.529 | 898.9166 | 0.1322776 | 0.1102495 | 0.02202809 | 308.336 | 5208604.0
1608 | 5976.883 | 899.9914 | 0.1323956 | 0.1103425 | 0.02205312 | 308.6864 | 5209170.4
1610 | 5964.077 | 898.937 | 0.1325673 | 0.1104927 | 0.02207458 | 308.9867 | 5210579.6
1612 | 5954.163 | 899.6236 | 0.1328284 | 0.1107001 | 0.02212822 | 309.7376 | 5204405.0
1614 | 5970.048 | 899.4724 | 0.1329374 | 0.1108718 | 0.02206564 | 308.8616 | 5225641.6
1616 | 5995.718 | 899.4601 | 0.1330698 | 0.1110989 | 0.02197087 | 307.535 | 5254685.8
1618 | 6008.657 | 899.8607 | 0.133186 | 0.1112527 | 0.02193332 | 307.0094 | 5270196.5
1620 | 5982.962 | 900.3225 | 0.1333952 | 0.1113564 | 0.02203882 | 308.4862 | 5251451.3
1622 | 5985.8 | 898.5569 | 0.1335508 | 0.1115656 | 0.02198517 | 307.7353 | 5270764.0
1624 | 5951.943 | 898.9247 | 0.1337618 | 0.1116425 | 0.02211928 | 309.6125 | 5245266.7
1626 | 5951.645 | 899.5337 | 0.1339531 | 0.1118177 | 0.02213538 | 309.8377 | 5247908.2
1628 | 5931.524 | 899.3171 | 0.1341641 | 0.111959 | 0.02220511 | 310.8139 | 5237861.3
1630 | 5952.838 | 899.4233 | 0.134266 | 0.1121378 | 0.02212822 | 309.7376 | 5262518.7
1632 | 5948.872 | 899.2599 | 0.1344037 | 0.1122648 | 0.02213895 | 309.8878 | 5266422.3
1634 | 5912.119 | 898.324 | 0.1346451 | 0.1123917 | 0.02225339 | 311.4897 | 5245759.8
1636 | 5937.141 | 899.4438 | 0.1347756 | 0.1125884 | 0.02218723 | 310.5636 | 5267842.3
1638 | 5954.331 | 899.7217 | 0.1348686 | 0.1127386 | 0.02213001 | 309.7626 | 5287919.7
1640 | 5922.183 | 899.4193 | 0.13511 | 0.1128674 | 0.02224267 | 311.3395 | 5267561.7
1642 | 5938.008 | 898.7776 | 0.1352602 | 0.1130927 | 0.02216756 | 310.2883 | 5291853.4
1644 | 5924.459 | 899.1863 | 0.135414 | 0.1131856 | 0.02222836 | 311.1393 | 5283807.6
1646 | 5914.423 | 898.8185 | 0.1356661 | 0.1134092 | 0.02225697 | 311.5397 | 5283435.3
1648 | 5942.098 | 899.5419 | 0.1357269 | 0.1135558 | 0.02217114 | 310.3383 | 5310333.5
1650 | 5924.645 | 899.4315 | 0.1359308 | 0.1136971 | 0.02223372 | 311.2143 | 5301812.1
1652 | 5918.531 | 899.1536 | 0.1360703 | 0.1138204 | 0.02224982 | 311.4396 | 5304399.1
1654 | 5936.112 | 899.7953 | 0.1361704 | 0.1139706 | 0.02219975 | 310.7388 | 5322798.6
1656 | 5949.437 | 899.6359 | 0.1363295 | 0.1141834 | 0.02214611 | 309.9879 | 5342143.8
1658 | 5915.211 | 899.877 | 0.1365709 | 0.1142907 | 0.02228022 | 311.8651 | 5316401.1
1660 | 5905.496 | 899.4806 | 0.1366639 | 0.1143569 | 0.02230704 | 312.2405 | 5316413.9
1662 | 5884.384 | 899.7135 | 0.1369393 | 0.1145464 | 0.02239287 | 313.442 | 5302417.1
1664 | 5895.013 | 899.6113 | 0.1370662 | 0.1147163 | 0.02234995 | 312.8413 | 5318991.6
1666 | 5878.427 | 899.8075 | 0.1372504 | 0.1148325 | 0.0224179 | 313.7924 | 5309243.2
1668 | 5909.763 | 900.347 | 0.1374239 | 0.1151115 | 0.0223124 | 312.3156 | 5340750.8
1670 | 5863.345 | 899.1454 | 0.1376241 | 0.1151651 | 0.02245903 | 314.368 | 5312244.8
1672 | 5864.558 | 899.2599 | 0.1378208 | 0.1153636 | 0.02245724 | 314.343 | 5319030.3
1674 | 5875.372 | 899.9138 | 0.137946 | 0.1155138 | 0.02243221 | 313.9926 | 5331335.8
1676 | 5899.589 | 899.5173 | 0.1381105 | 0.1157802 | 0.02233028 | 312.5659 | 5362068.7
1678 | 5853.018 | 900.1345 | 0.1382482 | 0.1157248 | 0.0225234 | 315.2691 | 5322437.3
1680 | 5870.871 | 899.5827 | 0.1384217 | 0.1159805 | 0.02244115 | 314.1177 | 5348312.9
1682 | 5848.377 | 899.0637 | 0.138647 | 0.1161325 | 0.02251446 | 315.1439 | 5337243.5
1684 | 5859.398 | 899.971 | 0.1388168 | 0.116322 | 0.02249479 | 314.8686 | 5348262.3
1686 | 5884.725 | 900.4124 | 0.1389939 | 0.1165849 | 0.02240896 | 313.6672 | 5375123.4
1688 | 5894.054 | 899.6808 | 0.1390636 | 0.1167083 | 0.02235532 | 312.9163 | 5394413.1
1690 | 5854.489 | 899.4315 | 0.1392853 | 0.1167852 | 0.02250016 | 314.9437 | 5366038.2
1692 | 5845.013 | 899.4029 | 0.1395214 | 0.1169854 | 0.02253592 | 315.4443 | 5363863.0
1694 | 5853.986 | 899.783 | 0.1396948 | 0.1171839 | 0.02251089 | 315.0939 | 5376175.3
1696 | 5839.871 | 899.8239 | 0.1398486 | 0.1172823 | 0.02256632 | 315.8698 | 5369300.9
1698 | 5854.902 | 899.5664 | 0.1399809 | 0.117479 | 0.02250195 | 314.9687 | 5391011.1
1700 | 5875.647 | 899.5255 | 0.1401454 | 0.1177239 | 0.02242148 | 313.8424 | 5416731.0
1702 | 5826.159 | 899.9873 | 0.1404136 | 0.1177901 | 0.02262354 | 316.6707 | 5374667.8
1704 | 5844.825 | 900.159 | 0.1405209 | 0.1179653 | 0.02255559 | 315.7196 | 5397193.8
1706 | 5869.706 | 899.7626 | 0.1406586 | 0.1182085 | 0.02245009 | 314.2429 | 5428921.5
1708 | 5840.541 | 899.5705 | 0.1408446 | 0.1182872 | 0.02255738 | 315.7447 | 5409434.5
1710 | 5848.203 | 898.9656 | 0.140993 | 0.1184803 | 0.02251267 | 315.1189 | 5426522.8
1712 | 5845.569 | 899.3457 | 0.1412433 | 0.118711 | 0.02253234 | 315.3942 | 5428127.0
1714 | 5829.592 | 900.7312 | 0.1413882 | 0.1187593 | 0.0226289 | 316.7458 | 5411278.9
1716 | 5857.216 | 900.065 | 0.141499 | 0.1189935 | 0.02250552 | 315.0188 | 5447293.9
1718 | 5830.844 | 899.0024 | 0.1416796 | 0.119099 | 0.02258062 | 316.07 | 5435504.2
1720 | 5785.206 | 899.3825 | 0.141964 | 0.1191956 | 0.02276838 | 318.6981 | 5396957.0
1722 | 5794.07 | 899.3457 | 0.1421016 | 0.119369 | 0.02273262 | 318.1975 | 5411732.9
1724 | 5786.103 | 899.2394 | 0.1422858 | 0.1195246 | 0.02276123 | 318.598 | 5411208.0
1726 | 5840.903 | 899.8402 | 0.1422822 | 0.1197195 | 0.02256274 | 315.8197 | 5465142.9
1728 | 5830.561 | 898.3894 | 0.1425254 | 0.1199591 | 0.02256632 | 315.8698 | 5470608.5
1730 | 5798.691 | 898.8594 | 0.1427668 | 0.1200646 | 0.02270222 | 317.772 | 5444154.5
1732 | 5834.911 | 899.5582 | 0.1428401 | 0.1202613 | 0.02257884 | 316.045 | 5480232.2
1734 | 5794.706 | 898.9493 | 0.1430672 | 0.1203471 | 0.0227201 | 318.0223 | 5452447.5
1736 | 5816.608 | 899.08 | 0.1431906 | 0.1205528 | 0.02263784 | 316.871 | 5478570.7
1738 | 5807.024 | 899.7258 | 0.1433963 | 0.1207048 | 0.02269149 | 317.6218 | 5471915.8
1740 | 5802.69 | 898.7 | 0.1435679 | 0.1208854 | 0.02268255 | 317.4967 | 5480371.9
1742 | 5798.612 | 899.0596 | 0.1437539 | 0.1210463 | 0.02270758 | 317.8471 | 5480622.4
1744 | 5778.179 | 899.9833 | 0.1439577 | 0.1211464 | 0.02281129 | 319.2988 | 5461968.3
1746 | 5794.546 | 899.6318 | 0.1440632 | 0.1213253 | 0.02273798 | 318.2726 | 5485863.2
1748 | 5793.209 | 899.1414 | 0.1442635 | 0.1215327 | 0.02273083 | 318.1725 | 5493875.3
1750 | 5753.467 | 899.7871 | 0.144521 | 0.1216167 | 0.02290428 | 320.6003 | 5458509.6
1752 | 5784.395 | 899.4683 | 0.1446515 | 0.1218778 | 0.02277374 | 318.7732 | 5496070.6
1754 | 5781.306 | 899.9056 | 0.1448447 | 0.1220477 | 0.02279699 | 319.0986 | 5496734.0
1756 | 5793.226 | 899.922 | 0.1450503 | 0.1222998 | 0.0227505 | 318.4478 | 5514247.3
1758 | 5761.039 | 898.7204 | 0.1451862 | 0.1223391 | 0.02284706 | 319.7994 | 5497196.1
1760 | 5760.381 | 899.6727 | 0.1453418 | 0.1224679 | 0.02287388 | 320.1748 | 5496996.6
1762 | 5759.773 | 899.6481 | 0.145576 | 0.1227003 | 0.02287567 | 320.1999 | 5502813.0
1764 | 5749.368 | 899.4969 | 0.1457119 | 0.1227987 | 0.02291322 | 320.7255 | 5500030.7
1766 | 5732.817 | 899.9873 | 0.1459318 | 0.1229399 | 0.0229919 | 321.8268 | 5487424.1
1768 | 5756.561 | 900.1304 | 0.14615 | 0.1232493 | 0.0229007 | 320.5503 | 5515515.4
1770 | 5717.6 | 898.9247 | 0.1463628 | 0.1233369 | 0.02302587 | 322.3023 | 5491738.2
1772 | 5754.127 | 900.1713 | 0.1465023 | 0.1235908 | 0.02291143 | 320.7005 | 5525405.3
1774 | 5767.047 | 899.8688 | 0.1466721 | 0.1238197 | 0.02285242 | 319.8745 | 5545925.3
1776 | 5716.614 | 899.6073 | 0.146867 | 0.1238197 | 0.02304733 | 322.6027 | 5505223.9
1778 | 5741.379 | 899.9996 | 0.1470029 | 0.124045 | 0.02295792 | 321.3512 | 5532887.1
1780 | 5730.327 | 899.3866 | 0.1472318 | 0.1242453 | 0.02298653 | 321.7517 | 5532216.6
1782 | 5717.869 | 899.5255 | 0.1474392 | 0.1243991 | 0.02304018 | 322.5026 | 5525537.5
1784 | 5714.391 | 899.8157 | 0.1475912 | 0.1245296 | 0.02306163 | 322.8029 | 5526592.0
1786 | 5719.301 | 900.4492 | 0.1478434 | 0.1247853 | 0.02305806 | 322.7529 | 5533645.8
1788 | 5712.687 | 899.1986 | 0.1479703 | 0.1249176 | 0.02305269 | 322.6778 | 5541131.7
1790 | 5699.206 | 900.2775 | 0.1481795 | 0.1250446 | 0.02313495 | 323.8291 | 5527606.7
1792 | 5700.942 | 900.3429 | 0.1483959 | 0.1252663 | 0.02312958 | 323.754 | 5535066.3
1794 | 5681.81 | 899.1945 | 0.1486158 | 0.125438 | 0.02317786 | 324.4298 | 5529701.3
1796 | 5668.052 | 900.3388 | 0.1488268 | 0.1255631 | 0.02326369 | 325.6312 | 5515441.6
1798 | 5705.235 | 899.6277 | 0.1489985 | 0.1259047 | 0.02309382 | 323.2534 | 5562199.1
1800 | 5661.302 | 898.9901 | 0.1491559 | 0.1258993 | 0.02325654 | 325.5311 | 5529425.5
1802 | 5688.629 | 900.5513 | 0.1493293 | 0.1261443 | 0.02318501 | 324.5299 | 5552646.4
1804 | 5686.718 | 900.1794 | 0.1495814 | 0.1263982 | 0.02318323 | 324.5049 | 5559238.0
1806 | 5688.393 | 899.1945 | 0.1496798 | 0.1265287 | 0.02315104 | 324.0544 | 5573138.7
1808 | 5654.809 | 900.3756 | 0.1499569 | 0.1266378 | 0.02331913 | 326.4071 | 5539094.6
1810 | 5666.081 | 899.4724 | 0.1501465 | 0.1268971 | 0.02324939 | 325.431 | 5561855.0
1812 | 5676.064 | 899.0474 | 0.1502913 | 0.1270938 | 0.02319753 | 324.7051 | 5580447.5
1814 | 5655.93 | 900.347 | 0.1505631 | 0.1272494 | 0.02331376 | 326.332 | 5558755.3
1816 | 5662.154 | 900.0241 | 0.1506722 | 0.1273924 | 0.02327979 | 325.8565 | 5573005.5
1818 | 5665.083 | 899.5214 | 0.1508796 | 0.1276249 | 0.02325475 | 325.5061 | 5585149.1
1820 | 5708.084 | 900.1467 | 0.1509905 | 0.1278949 | 0.02309561 | 323.2785 | 5629821.2
1822 | 5687.515 | 899.4029 | 0.1512033 | 0.1280433 | 0.02315998 | 324.1795 | 5620342.6
1824 | 5665.045 | 899.1005 | 0.1514447 | 0.1282007 | 0.02324402 | 325.3559 | 5606168.4
1826 | 5647.963 | 900.5268 | 0.1516324 | 0.1282811 | 0.02335131 | 326.8577 | 5586529.6
1828 | 5650.767 | 899.456 | 0.1518524 | 0.1285404 | 0.02331197 | 326.307 | 5602086.1
1830 | 5629.692 | 899.1945 | 0.1520044 | 0.1286119 | 0.02339244 | 327.4333 | 5588923.9
1832 | 5624.465 | 900.0078 | 0.1522386 | 0.1288033 | 0.02343535 | 328.034 | 5584786.3
1834 | 5656.343 | 899.7912 | 0.1523423 | 0.1290447 | 0.02329767 | 326.1068 | 5623924.7
1836 | 5609.852 | 898.7654 | 0.1525784 | 0.1291144 | 0.02346396 | 328.4345 | 5590155.6
1838 | 5636.575 | 900.2939 | 0.1527554 | 0.1293629 | 0.02339244 | 327.4333 | 5613356.4
1840 | 5682.247 | 898.986 | 0.1528931 | 0.1297224 | 0.02317071 | 324.3297 | 5673239.3
1842 | 5621.68 | 898.8757 | 0.1531291 | 0.1297116 | 0.02341747 | 327.7837 | 5619558.7
1844 | 5641.131 | 900.1263 | 0.1533365 | 0.1299673 | 0.02336919 | 327.108 | 5637282.7
1846 | 5630.617 | 899.4111 | 0.1535279 | 0.1301336 | 0.02339423 | 327.4584 | 5637357.9
1848 | 5641.741 | 899.1904 | 0.1536727 | 0.1303303 | 0.02334237 | 326.7325 | 5656002.7
1850 | 5638.21 | 900.0732 | 0.1538622 | 0.1304823 | 0.02337992 | 327.2581 | 5653029.9
1852 | 5631.463 | 898.7899 | 0.154084 | 0.1307094 | 0.02337456 | 327.183 | 5660440.1
1854 | 5637.663 | 898.9534 | 0.1541841 | 0.130831 | 0.0233531 | 326.8827 | 5671759.5
1856 | 5637.5 | 900.5105 | 0.1543808 | 0.1309866 | 0.02339423 | 327.4584 | 5667896.1
1858 | 5606.326 | 898.9534 | 0.1546776 | 0.131194 | 0.02348363 | 328.7098 | 5652401.7
1860 | 5578.689 | 898.7449 | 0.1547974 | 0.1312029 | 0.0235945 | 330.2616 | 5631898.3
1862 | 5615.093 | 899.7421 | 0.1550961 | 0.1316285 | 0.02346754 | 328.4846 | 5668455.1
1864 | 5619.937 | 898.8716 | 0.1552141 | 0.1317894 | 0.02342463 | 327.8839 | 5684939.7
1866 | 5603.882 | 899.3825 | 0.15535 | 0.1318449 | 0.02350509 | 329.0102 | 5671557.0
1868 | 5602.109 | 899.7135 | 0.1555306 | 0.1320094 | 0.02352118 | 329.2354 | 5673751.2
1870 | 5623.331 | 899.0024 | 0.1557648 | 0.1323509 | 0.0234139 | 327.7337 | 5705852.3
1872 | 5591.335 | 899.2803 | 0.1559615 | 0.1324064 | 0.02355516 | 329.711 | 5677699.5
1874 | 5584.453 | 900.1508 | 0.156135 | 0.1325279 | 0.02360702 | 330.4369 | 5671280.3
1876 | 5602.902 | 899.362 | 0.1563442 | 0.1328355 | 0.02350867 | 329.0602 | 5701083.8
1878 | 5568.657 | 899.1005 | 0.1564997 | 0.1328534 | 0.02364635 | 330.9875 | 5673930.3
1880 | 5581.893 | 899.5337 | 0.156734 | 0.1331323 | 0.02360165 | 330.3618 | 5690731.2
1882 | 5585.78 | 899.3416 | 0.15697 | 0.1333898 | 0.02358019 | 330.0614 | 5701969.2
1884 | 5566.141 | 899.7135 | 0.1570934 | 0.1334202 | 0.02367318 | 331.3629 | 5685608.7
1886 | 5574.585 | 899.3089 | 0.1572722 | 0.1336455 | 0.02362669 | 330.7122 | 5702844.2
1888 | 5586.39 | 899.2354 | 0.1575011 | 0.1339263 | 0.02357483 | 329.9863 | 5721449.2
1890 | 5562.233 | 898.8103 | 0.1576674 | 0.1340014 | 0.02366602 | 331.2628 | 5705439.6
1892 | 5561.86 | 900.3797 | 0.157882 | 0.134173 | 0.02370894 | 331.8635 | 5701138.8
1894 | 5599.862 | 899.2844 | 0.1580536 | 0.1345342 | 0.0235194 | 329.2104 | 5753159.4
1896 | 5534.457 | 898.7817 | 0.1582289 | 0.1344448 | 0.02378404 | 332.9148 | 5695151.6
1898 | 5572.212 | 899.9465 | 0.1584631 | 0.1348096 | 0.02365351 | 331.0876 | 5732621.6
1900 | 5565.55 | 899.0065 | 0.1586902 | 0.1350331 | 0.02365708 | 331.1377 | 5737794.8
1902 | 5556.265 | 899.2027 | 0.1588708 | 0.135169 | 0.02370179 | 331.7634 | 5733001.2
1904 | 5503.713 | 900.5759 | 0.1591873 | 0.1352227 | 0.02396464 | 335.4427 | 5676081.0
1906 | 5531.393 | 899.0269 | 0.1592463 | 0.1354426 | 0.02380371 | 333.1901 | 5720458.5
1908 | 5535.34 | 898.7899 | 0.1594752 | 0.1356947 | 0.02378047 | 332.8647 | 5732058.8
1910 | 5528.466 | 900.3061 | 0.1596504 | 0.1358002 | 0.0238502 | 333.8408 | 5721289.3
1912 | 5509.529 | 899.644 | 0.1599222 | 0.1360077 | 0.02391458 | 334.7419 | 5711863.5
1914 | 5505.33 | 899.2272 | 0.1600313 | 0.1361096 | 0.02392173 | 334.842 | 5716128.6
1916 | 5525.879 | 900.5595 | 0.1602834 | 0.1364154 | 0.02386808 | 334.0911 | 5734962.2
1918 | 5491.842 | 899.5051 | 0.1605213 | 0.1365334 | 0.02398789 | 335.7681 | 5712275.9
1920 | 5520.473 | 899.0719 | 0.1607037 | 0.1368517 | 0.02385199 | 333.8659 | 5750812.5
1922 | 5491.416 | 900.441 | 0.1609057 | 0.136891 | 0.02401471 | 336.1435 | 5717795.6
1924 | 5490.036 | 899.9465 | 0.1611114 | 0.1371038 | 0.02400756 | 336.0434 | 5725450.7
1926 | 5507.001 | 899.2313 | 0.1612777 | 0.1373631 | 0.02391458 | 334.7419 | 5753686.8
1928 | 5479.681 | 899.3866 | 0.1615262 | 0.1374882 | 0.02403796 | 336.4689 | 5730098.4
1930 | 5503.807 | 899.7176 | 0.1617014 | 0.13776 | 0.0239414 | 335.1173 | 5759176.9
1932 | 5513.064 | 899.6154 | 0.1618767 | 0.1379782 | 0.02389848 | 334.5166 | 5775497.6
1934 | 5506.925 | 899.8239 | 0.1620448 | 0.1381141 | 0.02393067 | 334.9672 | 5773700.4
1936 | 5502.052 | 899.7667 | 0.1623094 | 0.1383591 | 0.02395034 | 335.2425 | 5774924.5
1938 | 5482.829 | 899.3007 | 0.1625276 | 0.1385057 | 0.02402186 | 336.2437 | 5763677.6
1940 | 5471.082 | 900.1794 | 0.1627529 | 0.1386559 | 0.02409697 | 337.2949 | 5751643.8
1942 | 5479.244 | 899.783 | 0.1629871 | 0.1389366 | 0.02405047 | 336.6441 | 5768703.2
1944 | 5460.689 | 899.4029 | 0.1631784 | 0.1390564 | 0.024122 | 337.6453 | 5757521.4
1946 | 5431.853 | 900.2244 | 0.163452 | 0.1391798 | 0.0242722 | 339.7478 | 5727778.9
1948 | 5480.267 | 899.7503 | 0.1635522 | 0.1395071 | 0.02404511 | 336.569 | 5787817.1
1950 | 5423.671 | 899.1332 | 0.1638633 | 0.1395839 | 0.02427936 | 339.8479 | 5737861.5
1952 | 5427.499 | 900.298 | 0.1639831 | 0.1396894 | 0.02429366 | 340.0481 | 5740364.3
1954 | 5446.422 | 898.516 | 0.1642299 | 0.1400685 | 0.02416134 | 338.1959 | 5777715.8
1956 | 5450.439 | 898.9125 | 0.1644123 | 0.1402581 | 0.02415419 | 338.0958 | 5785342.2
1958 | 5442.845 | 900.584 | 0.164693 | 0.1404601 | 0.02423286 | 339.1971 | 5772454.9
1960 | 5457.148 | 899.4193 | 0.1648664 | 0.1407284 | 0.02413809 | 337.8706 | 5801038.2
1962 | 5416.291 | 899.4969 | 0.1650667 | 0.1407444 | 0.02432227 | 340.4486 | 5762984.9
1964 | 5452.557 | 900.9927 | 0.1652831 | 0.1410824 | 0.02420068 | 338.7466 | 5797844.5
1966 | 5445.408 | 899.08 | 0.1654816 | 0.1413006 | 0.02418101 | 338.4713 | 5808469.6
1968 | 5408.521 | 898.9329 | 0.1657391 | 0.1413971 | 0.02434194 | 340.7239 | 5775937.7
1970 | 5425.452 | 900.6208 | 0.1659054 | 0.1415938 | 0.02431154 | 340.2984 | 5789037.0
1972 | 5422.305 | 899.3702 | 0.1661503 | 0.1418585 | 0.02429187 | 340.0231 | 5799606.4
1974 | 5417.126 | 899.3048 | 0.1663399 | 0.1420265 | 0.02431333 | 340.3234 | 5800364.7
1976 | 5425.226 | 900.6494 | 0.166558 | 0.1422447 | 0.02431333 | 340.3234 | 5806241.5
1978 | 5403.446 | 899.2108 | 0.1668298 | 0.1424575 | 0.02437234 | 341.1494 | 5798046.4
1980 | 5408.895 | 899.3253 | 0.1669872 | 0.1426363 | 0.02435088 | 340.849 | 5809023.2
1982 | 5415.785 | 900.7353 | 0.1672357 | 0.1428777 | 0.02435803 | 340.9492 | 5813183.4
1984 | 5386.637 | 898.8471 | 0.1674503 | 0.1430118 | 0.0244385 | 342.0755 | 5799889.6
1986 | 5402.33 | 899.2231 | 0.1676434 | 0.1432657 | 0.0243777 | 341.2245 | 5820215.5
1988 | 5416.243 | 900.9437 | 0.1679027 | 0.1435411 | 0.02436161 | 340.9992 | 5829925.4
1990 | 5403.463 | 898.8839 | 0.1680833 | 0.1437199 | 0.0243634 | 341.0242 | 5835362.2
1992 | 5392.66 | 899.9179 | 0.1683193 | 0.1438791 | 0.02444029 | 342.1005 | 5822850.2
1994 | 5407.207 | 900.629 | 0.1684964 | 0.1441026 | 0.0243938 | 341.4497 | 5839805.2
1996 | 5378.173 | 899.0106 | 0.1687557 | 0.1442742 | 0.02448142 | 342.6762 | 5824741.0
1998 | 5357.141 | 899.0923 | 0.1689881 | 0.1444083 | 0.02457976 | 344.0528 | 5807248.3
2000 | 5390.447 | 900.4042 | 0.1691794 | 0.1447159 | 0.02446353 | 342.4259 | 5840679.9
2002 | 5358.017 | 899.2394 | 0.1694655 | 0.1448858 | 0.02457976 | 344.0528 | 5818874.4
2004 | 5375.223 | 899.2394 | 0.1695603 | 0.1450592 | 0.02450109 | 342.9515 | 5843391.8
2006 | 5372.621 | 900.772 | 0.1698732 | 0.1453185 | 0.02455473 | 343.7024 | 5836444.9
2008 | 5354.073 | 899.0351 | 0.170095 | 0.1455027 | 0.02459228 | 344.228 | 5833343.1
2010 | 5356.385 | 899.4887 | 0.1703185 | 0.1457244 | 0.02459407 | 344.253 | 5838728.6
2012 | 5363.61 | 901.0949 | 0.1705313 | 0.1459265 | 0.0246048 | 344.4032 | 5841989.8
2014 | 5365.608 | 898.9411 | 0.1707673 | 0.1462305 | 0.02453685 | 343.4521 | 5863991.1
2016 | 5352.978 | 898.7858 | 0.170905 | 0.1463145 | 0.02459049 | 344.203 | 5857009.3
2018 | 5368.422 | 900.5268 | 0.1711714 | 0.1466042 | 0.02456725 | 343.8776 | 5868367.3
2020 | 5380.623 | 899.2231 | 0.1713377 | 0.1468617 | 0.02447605 | 342.6011 | 5896069.9
2022 | 5369.704 | 899.7585 | 0.1715523 | 0.1470119 | 0.02454042 | 343.5021 | 5886426.1
2024 | 5358.014 | 900.678 | 0.171867 | 0.1472479 | 0.0246191 | 344.6034 | 5873417.9
2026 | 5349.965 | 899.1945 | 0.1720852 | 0.1474696 | 0.02461553 | 344.5534 | 5880075.8
2028 | 5327.545 | 899.264 | 0.1722658 | 0.1475447 | 0.02472103 | 346.0301 | 5860761.7
2030 | 5334.856 | 900.4328 | 0.1725519 | 0.1478326 | 0.02471924 | 346.0051 | 5866965.9
2032 | 5335.769 | 899.1536 | 0.1727343 | 0.1480544 | 0.0246799 | 345.4544 | 5882107.2
2034 | 5329.37 | 899.0514 | 0.1728487 | 0.148142 | 0.02470672 | 345.8299 | 5881504.6
2036 | 5320.874 | 900.2816 | 0.1732171 | 0.148437 | 0.02478004 | 346.8561 | 5869869.8
2038 | 5313.406 | 898.4343 | 0.1733941 | 0.1486301 | 0.02476394 | 346.6308 | 5879454.3
2040 | 5317.352 | 899.2313 | 0.1735425 | 0.148775 | 0.02476752 | 346.6809 | 5884374.3
2042 | 5322.791 | 900.866 | 0.1738948 | 0.1491076 | 0.02478719 | 346.9562 | 5885469.3
2044 | 5298.731 | 898.9288 | 0.1740164 | 0.1491702 | 0.0248462 | 347.7822 | 5877242.3
2046 | 5294.866 | 898.467 | 0.1742524 | 0.1494008 | 0.02485156 | 347.8572 | 5881723.1
2048 | 5300.97 | 900.4737 | 0.1745689 | 0.1496905 | 0.02487838 | 348.2327 | 5881125.1
2050 | 5290.836 | 899.0106 | 0.1747888 | 0.1499033 | 0.02488554 | 348.3328 | 5885176.4
2052 | 5297.721 | 899.5337 | 0.1749587 | 0.1500911 | 0.02486765 | 348.0825 | 5895154.0
2054 | 5300.851 | 899.6767 | 0.1751554 | 0.1502985 | 0.02485693 | 347.9323 | 5903446.7
2056 | 5297.443 | 898.9043 | 0.1753753 | 0.1505238 | 0.02485156 | 347.8572 | 5910470.5
2058 | 5296.078 | 899.5133 | 0.1755649 | 0.1506901 | 0.02487481 | 348.1826 | 5910691.2
2060 | 5289.157 | 899.4356 | 0.1758689 | 0.1509637 | 0.0249052 | 348.6081 | 5909214.0
2062 | 5294.315 | 899.4724 | 0.1760906 | 0.1512086 | 0.02488196 | 348.2827 | 5920477.1
2064 | 5296.542 | 899.3334 | 0.1762748 | 0.1514071 | 0.02486765 | 348.0825 | 5929628.6
2066 | 5287.662 | 899.1168 | 0.1764536 | 0.1515502 | 0.02490342 | 348.5831 | 5926850.8
2068 | 5279.586 | 899.1618 | 0.1767397 | 0.1517969 | 0.02494276 | 349.1337 | 5923231.6
2070 | 5293.714 | 900.0813 | 0.1769882 | 0.1520866 | 0.02490163 | 348.5581 | 5938752.2
2072 | 5298.138 | 899.3457 | 0.177151 | 0.1522905 | 0.0248605 | 347.9824 | 5954324.2
2074 | 5267.055 | 899.407 | 0.1774532 | 0.1524442 | 0.02500892 | 350.0598 | 5924701.6
2076 | 5281.567 | 899.9506 | 0.1776731 | 0.1527178 | 0.02495527 | 349.3089 | 5943163.0
2078 | 5266.682 | 898.9574 | 0.1778877 | 0.1528895 | 0.02499819 | 349.9096 | 5938675.9
2080 | 5231.943 | 899.0964 | 0.1781684 | 0.1530004 | 0.02516806 | 352.2874 | 5904269.7
2082 | 5247.463 | 899.9056 | 0.1783687 | 0.1532525 | 0.02511621 | 351.5616 | 5922148.8
2084 | 5246.638 | 899.4438 | 0.1786333 | 0.1535261 | 0.02510726 | 351.4364 | 5929948.6
2086 | 5231.958 | 899.0351 | 0.1788139 | 0.1536477 | 0.02516627 | 352.2624 | 5921721.9
2088 | 5214.2 | 899.8034 | 0.1790357 | 0.1537621 | 0.02527356 | 353.7642 | 5902237.2
2090 | 5260.644 | 899.4683 | 0.1792753 | 0.1542342 | 0.0250411 | 350.5104 | 5962734.0
2092 | 5198.079 | 899.6236 | 0.1796204 | 0.1542735 | 0.02534688 | 354.7904 | 5896439.7
2094 | 5221.873 | 899.5337 | 0.1797384 | 0.1545095 | 0.02522886 | 353.1384 | 5929686.0
2096 | 5219.261 | 899.8484 | 0.1800978 | 0.1548475 | 0.02525032 | 353.4388 | 5930305.6
2098 | 5218.617 | 899.8647 | 0.1802516 | 0.1549977 | 0.02525389 | 353.4888 | 5935123.7
2100 | 5206.139 | 900.065 | 0.1805145 | 0.1551944 | 0.02532005 | 354.4149 | 5925258.4
2102 | 5193.764 | 899.828 | 0.180788 | 0.1554143 | 0.0253737 | 355.1658 | 5918362.6
2104 | 5202.236 | 899.5173 | 0.1809794 | 0.1556557 | 0.02532363 | 354.465 | 5935706.2
2106 | 5202.338 | 899.8525 | 0.1812404 | 0.1559079 | 0.02533257 | 354.5901 | 5939251.6
2108 | 5198.555 | 900.4042 | 0.181523 | 0.1561564 | 0.02536654 | 355.0657 | 5936929.7
2110 | 5182.711 | 899.5582 | 0.1816875 | 0.1562673 | 0.02542019 | 355.8166 | 5930021.8
2112 | 5179.485 | 900.1999 | 0.1819199 | 0.1564658 | 0.02545416 | 356.2921 | 5927720.2
2114 | 5174.817 | 900.1467 | 0.1821935 | 0.1567179 | 0.02547562 | 356.5925 | 5928336.0
2116 | 5147.84 | 898.9738 | 0.1824099 | 0.1568341 | 0.02557576 | 357.9941 | 5910711.7
2118 | 5173.108 | 899.5337 | 0.1826423 | 0.1571757 | 0.02546668 | 356.4673 | 5941638.5
2120 | 5179.971 | 900.7271 | 0.1829302 | 0.1574636 | 0.02546668 | 356.4673 | 5947249.1
2122 | 5141.144 | 898.8716 | 0.1831591 | 0.157553 | 0.02560616 | 358.4196 | 5920435.0
2124 | 5163.293 | 899.4029 | 0.183413 | 0.1579016 | 0.02551138 | 357.0931 | 5948029.4
2126 | 5140.146 | 899.7013 | 0.1836777 | 0.1580429 | 0.02563477 | 358.8201 | 5924975.0
2128 | 5170.515 | 899.2721 | 0.1838529 | 0.1583809 | 0.02547204 | 356.5424 | 5968434.4
2130 | 5166.078 | 899.6359 | 0.1840496 | 0.1585454 | 0.02550423 | 356.9929 | 5966504.5
2132 | 5171.179 | 899.0719 | 0.1843196 | 0.1588565 | 0.0254631 | 356.4173 | 5981752.8
2134 | 5157.666 | 898.5487 | 0.1845843 | 0.1590693 | 0.02551496 | 357.1431 | 5975195.6
2136 | 5165.995 | 899.5582 | 0.1848793 | 0.1593769 | 0.02550244 | 356.9679 | 5983731.1
2138 | 5125.942 | 899.2803 | 0.1851726 | 0.1594788 | 0.02569377 | 359.646 | 5944733.7
2140 | 5155.184 | 899.501 | 0.1854336 | 0.1598793 | 0.0255543 | 357.6938 | 5982771.4
2142 | 5128.061 | 899.6522 | 0.1856124 | 0.1599187 | 0.02569377 | 359.646 | 5955855.8
2144 | 5141.134 | 899.1209 | 0.1858699 | 0.1602566 | 0.02561331 | 358.5197 | 5980145.1
2146 | 5096.372 | 898.8839 | 0.1862276 | 0.1603961 | 0.02583146 | 361.5733 | 5935172.7
2148 | 5121.841 | 899.8116 | 0.1865155 | 0.1607859 | 0.02572954 | 360.1466 | 5964237.3
2150 | 5131.081 | 899.6808 | 0.1866907 | 0.1610112 | 0.02567947 | 359.4458 | 5981430.1
2152 | 5132.736 | 899.219 | 0.1869518 | 0.1612937 | 0.02565801 | 359.1455 | 5992001.1
2154 | 5139.452 | 899.7053 | 0.187152 | 0.1615137 | 0.02563834 | 358.8701 | 6002171.2
2156 | 5133.91 | 899.55 | 0.1874202 | 0.1617587 | 0.02566159 | 359.1955 | 6002302.0
2158 | 5130.064 | 899.8157 | 0.1876402 | 0.1619518 | 0.02568841 | 359.571 | 6001597.0
2160 | 5108.928 | 900.4124 | 0.1879799 | 0.1621681 | 0.02581179 | 361.298 | 5978444.7
2162 | 5089.621 | 899.6195 | 0.1882303 | 0.1623434 | 0.02588689 | 362.3492 | 5966619.8
2164 | 5105.131 | 899.4315 | 0.1884323 | 0.1626295 | 0.02580285 | 361.1728 | 5991591.2
2166 | 5080.113 | 900.11 | 0.1887524 | 0.1628029 | 0.02594948 | 363.2252 | 5963242.0
2168 | 5119.108 | 899.644 | 0.188958 | 0.1632196 | 0.02573848 | 360.2718 | 6017679.2
2170 | 5100.756 | 899.3457 | 0.1892799 | 0.1634574 | 0.02582252 | 361.4482 | 6003627.2
2172 | 5089.31 | 900.3102 | 0.1895893 | 0.1636809 | 0.02590835 | 362.6496 | 5989253.0
2174 | 5065.545 | 899.1986 | 0.1898235 | 0.1638258 | 0.02599776 | 363.901 | 5974151.8
2176 | 5067.587 | 899.2517 | 0.1900417 | 0.1640528 | 0.02598882 | 363.7759 | 5981704.9
2178 | 5099.655 | 900.3347 | 0.1902366 | 0.1643801 | 0.02585649 | 361.9237 | 6017842.7
2180 | 5105.108 | 899.926 | 0.1905799 | 0.1647627 | 0.02581716 | 361.3731 | 6032546.9
2182 | 5068.357 | 899.2027 | 0.1908624 | 0.164879 | 0.02598345 | 363.7008 | 5999437.0
2184 | 5070.055 | 899.6277 | 0.1910448 | 0.1650578 | 0.02598703 | 363.7509 | 6004109.6
2186 | 5061.871 | 899.8443 | 0.1913667 | 0.1653314 | 0.02603531 | 364.4266 | 5998463.7
2188 | 5054.271 | 899.4806 | 0.1916403 | 0.1655763 | 0.02606392 | 364.8271 | 5997361.3
2190 | 5058.499 | 900.1713 | 0.1918924 | 0.1658303 | 0.02606213 | 364.8021 | 6003255.2
2192 | 5073.062 | 899.5419 | 0.1920891 | 0.1661199 | 0.02596915 | 363.5006 | 6030252.0
2194 | 5070.243 | 899.1659 | 0.192368 | 0.1663953 | 0.02597272 | 363.5506 | 6034923.0
2196 | 5073.409 | 899.9751 | 0.1926345 | 0.1666546 | 0.02597988 | 363.6507 | 6038761.3
2198 | 5069.4 | 899.6972 | 0.1929206 | 0.1669282 | 0.02599239 | 363.8259 | 6041350.4
2200 | 5042.538 | 899.2394 | 0.1932245 | 0.167107 | 0.02611756 | 365.578 | 6017867.7
2202 | 5042.278 | 899.501 | 0.1935071 | 0.1673806 | 0.0261265 | 365.7031 | 6021277.3
2204 | 5058.134 | 899.4887 | 0.1937664 | 0.1677221 | 0.02604425 | 364.5518 | 6045780.2
2206 | 5060.038 | 899.3947 | 0.1940274 | 0.1679957 | 0.02603173 | 364.3766 | 6054176.0
2208 | 5064.825 | 900.6167 | 0.1942241 | 0.1681817 | 0.02604246 | 364.5268 | 6057168.4
2210 | 5023.459 | 899.9465 | 0.1946461 | 0.1684088 | 0.02623737 | 367.255 | 6017617.9
2212 | 5019.535 | 898.8757 | 0.1948518 | 0.1686251 | 0.02622664 | 367.1048 | 6025527.6
2214 | 5007.692 | 899.9342 | 0.1950681 | 0.1687485 | 0.02631962 | 368.4063 | 6009669.2
2216 | 5016.757 | 899.8484 | 0.1954579 | 0.1691884 | 0.02626956 | 367.7055 | 6026562.3
2218 | 4975.822 | 899.4315 | 0.1957279 | 0.1692545 | 0.0264734 | 370.5588 | 5985554.4
2220 | 4965.688 | 900.0854 | 0.1959604 | 0.1694137 | 0.02654672 | 371.585 | 5974406.5
2222 | 5023.983 | 900.1631 | 0.196175 | 0.169934 | 0.02624094 | 367.305 | 6049468.2
2224 | 4957.08 | 898.2831 | 0.1965505 | 0.1700109 | 0.02653956 | 371.4849 | 5986784.3
2226 | 4978.854 | 900.0405 | 0.196774 | 0.1702988 | 0.02647519 | 370.5839 | 6006737.7
2228 | 4974.202 | 900.1713 | 0.197137 | 0.1706332 | 0.0265038 | 370.9843 | 6005644.6
2230 | 4980.564 | 898.6468 | 0.197314 | 0.1708889 | 0.02642512 | 369.883 | 6028932.9
2232 | 4974.374 | 900.02 | 0.1975286 | 0.1710302 | 0.02649844 | 370.9092 | 6017644.7
2234 | 4972.825 | 899.922 | 0.1979327 | 0.1714289 | 0.0265038 | 370.9843 | 6021817.8
2236 | 4954.053 | 898.8839 | 0.1981312 | 0.1715577 | 0.02657354 | 371.9605 | 6011391.6
2238 | 4982.157 | 900.1508 | 0.1984066 | 0.1719457 | 0.02646089 | 370.3836 | 6042383.9
2240 | 4993.935 | 899.7789 | 0.1987427 | 0.1723552 | 0.02638757 | 369.3574 | 6064586.5
2242 | 4956.019 | 898.3934 | 0.1990592 | 0.1725107 | 0.0265485 | 371.6101 | 6033206.0
2244 | 4955.982 | 899.1127 | 0.1992846 | 0.1727146 | 0.02656996 | 371.9104 | 6033711.2
2246 | 4968.341 | 899.2926 | 0.199635 | 0.1731259 | 0.02650917 | 371.0594 | 6052939.1
2248 | 4949.294 | 898.5038 | 0.1998764 | 0.1732886 | 0.02658784 | 372.1607 | 6040401.4
2250 | 4958.564 | 899.4601 | 0.2002215 | 0.1736552 | 0.02656639 | 371.8603 | 6050658.6
2252 | 4961.711 | 899.2435 | 0.2005255 | 0.1739824 | 0.02654314 | 371.535 | 6061340.7
2254 | 4963.266 | 898.798 | 0.2007437 | 0.174222 | 0.02652168 | 371.2346 | 6071632.1
2256 | 4941.907 | 899.9383 | 0.2011549 | 0.1744848 | 0.0266701 | 373.312 | 6043201.7
2258 | 4937.25 | 899.6931 | 0.20145 | 0.174762 | 0.02668798 | 373.5623 | 6044506.5
2260 | 4945.232 | 899.5173 | 0.2016717 | 0.175032 | 0.0266397 | 372.8865 | 6060824.7
2262 | 4912.964 | 900.1263 | 0.2020419 | 0.175209 | 0.02683282 | 375.5897 | 6022529.2
2264 | 4932.89 | 899.2599 | 0.2023333 | 0.1756346 | 0.02669871 | 373.7125 | 6058132.7
2266 | 4892.9 | 899.4969 | 0.2026141 | 0.1756901 | 0.02692401 | 376.8662 | 6012743.9
2268 | 4907.806 | 900.3797 | 0.2028644 | 0.1759958 | 0.02686858 | 376.0903 | 6030466.6
2270 | 4912.661 | 899.7707 | 0.2032399 | 0.176416 | 0.02682388 | 375.4646 | 6045843.5
2272 | 4898.526 | 899.3947 | 0.2034724 | 0.1765823 | 0.02689004 | 376.3907 | 6036281.7
2274 | 4920.669 | 900.2162 | 0.2038354 | 0.1770419 | 0.02679348 | 375.0391 | 6063368.3
2276 | 4890.133 | 899.5255 | 0.2041483 | 0.1772082 | 0.02694011 | 377.0915 | 6035670.8
2278 | 4871.864 | 899.734 | 0.2044058 | 0.1773584 | 0.0270474 | 378.5932 | 6017012.0
2280 | 4897.704 | 900.5595 | 0.2047688 | 0.1778394 | 0.02692938 | 376.9413 | 6048687.2
2282 | 4882.673 | 899.3457 | 0.2050138 | 0.1780379 | 0.02697587 | 377.5921 | 6043559.3
2284 | 4860.828 | 899.595 | 0.2053159 | 0.1782113 | 0.02710462 | 379.3942 | 6020124.2
2286 | 4856.648 | 900.6004 | 0.2056932 | 0.178535 | 0.02715826 | 380.145 | 6013494.1
2288 | 4846.23 | 899.4969 | 0.2060258 | 0.1788425 | 0.02718329 | 380.4955 | 6013212.4
2290 | 4816.63 | 899.9424 | 0.2062404 | 0.1788765 | 0.0273639 | 383.0234 | 5978746.7
2292 | 4861.914 | 900.5677 | 0.206489 | 0.1793611 | 0.02712786 | 379.7195 | 6036033.7
2294 | 4858.466 | 899.0392 | 0.2068108 | 0.1797098 | 0.02710104 | 379.3441 | 6047279.9
2296 | 4850.566 | 899.5909 | 0.2070647 | 0.1799029 | 0.02716184 | 380.1951 | 6039004.6
2298 | 4854.268 | 900.5146 | 0.2073669 | 0.180198 | 0.02716899 | 380.2952 | 6042673.9
2300 | 4836.661 | 899.3743 | 0.2077514 | 0.180518 | 0.02723336 | 381.1963 | 6033637.1
2302 | 4840.148 | 900.1999 | 0.2079749 | 0.1807362 | 0.02723873 | 381.2714 | 6037694.4
2304 | 4854.577 | 899.8607 | 0.2082986 | 0.181151 | 0.02714753 | 379.9949 | 6063239.7
2306 | 4851.698 | 898.794 | 0.2086133 | 0.1814818 | 0.02713144 | 379.7696 | 6072102.5
2308 | 4809.379 | 899.9383 | 0.2089566 | 0.1815516 | 0.02740502 | 383.5991 | 6016698.3
2310 | 4822.793 | 899.6808 | 0.2092195 | 0.1818985 | 0.02732098 | 382.4227 | 6040436.2
2312 | 4823.345 | 898.606 | 0.2095217 | 0.1822364 | 0.02728522 | 381.9221 | 6053590.1
2314 | 4816.846 | 899.3947 | 0.2098185 | 0.1824725 | 0.02734601 | 382.7731 | 6045356.5
2316 | 4803.055 | 899.6931 | 0.2102119 | 0.1827782 | 0.02743363 | 383.9996 | 6031256.9
2318 | 4825.21 | 898.9534 | 0.210464 | 0.1831788 | 0.02728522 | 381.9221 | 6069300.1
2320 | 4796.345 | 900.1345 | 0.2108467 | 0.1833612 | 0.02748549 | 384.7254 | 6030275.0
2322 | 4802.71 | 900.0977 | 0.211122 | 0.1836741 | 0.02744794 | 384.1998 | 6043730.5
2324 | 4796.997 | 899.2027 | 0.2114528 | 0.1839995 | 0.0274533 | 384.2749 | 6047754.1
2326 | 4789.264 | 899.9751 | 0.2117819 | 0.1842606 | 0.02752125 | 385.226 | 6038014.1
2328 | 4784.786 | 900.302 | 0.2121413 | 0.1845843 | 0.02755702 | 385.7266 | 6035363.2
2330 | 4794.405 | 899.4193 | 0.2124095 | 0.1849347 | 0.02747476 | 384.5752 | 6058632.5
2332 | 4762.313 | 900.0854 | 0.2127331 | 0.1850528 | 0.0276804 | 387.4536 | 6018785.2
2334 | 4757.818 | 900.2816 | 0.2131033 | 0.1853907 | 0.02771258 | 387.9041 | 6016950.6
2336 | 4767.475 | 898.9656 | 0.2133858 | 0.1857698 | 0.02761602 | 386.5525 | 6043162.9
2338 | 4764.706 | 900.3633 | 0.2136576 | 0.1859826 | 0.02767503 | 387.3785 | 6035440.6
2340 | 4766.921 | 900.1999 | 0.2139562 | 0.1862991 | 0.02765715 | 387.1282 | 6044508.9
2342 | 4782.627 | 898.9615 | 0.2142888 | 0.1867604 | 0.02752841 | 385.3261 | 6077968.6
2344 | 4751.262 | 899.5051 | 0.2145213 | 0.1867944 | 0.02772689 | 388.1044 | 6039612.6
2346 | 4737.097 | 900.6985 | 0.2149737 | 0.187127 | 0.02784669 | 389.7813 | 6018759.3
2348 | 4747.193 | 899.1986 | 0.2152884 | 0.1875472 | 0.02774119 | 388.3046 | 6046799.4
2350 | 4734.112 | 900.0732 | 0.2155459 | 0.187701 | 0.02784491 | 389.7563 | 6029408.6
2352 | 4754.651 | 900.1467 | 0.2158821 | 0.1881552 | 0.02772689 | 388.1044 | 6060225.6
2354 | 4738.657 | 898.5651 | 0.2162594 | 0.1884878 | 0.02777159 | 388.7301 | 6055615.5
2356 | 4743.402 | 899.407 | 0.216549 | 0.1887792 | 0.0277698 | 388.7051 | 6061150.7
2358 | 4738.295 | 899.5378 | 0.2169192 | 0.1891154 | 0.02780378 | 389.1806 | 6058883.3
2360 | 4730.71 | 898.6754 | 0.2172822 | 0.1894605 | 0.02782166 | 389.4309 | 6060124.9
2362 | 4707.62 | 899.922 | 0.2176273 | 0.1896304 | 0.0279969 | 391.8838 | 6027297.0
2364 | 4739.218 | 900.1181 | 0.2179134 | 0.1900971 | 0.0278163 | 389.3558 | 6071567.0
2366 | 4728.496 | 899.1209 | 0.218271 | 0.1904225 | 0.02784848 | 389.8064 | 6069680.4
2368 | 4695.364 | 900.2734 | 0.2186358 | 0.1905549 | 0.02808094 | 393.0602 | 6024523.0
2370 | 4705.848 | 900.4451 | 0.2189988 | 0.1909751 | 0.02802372 | 392.2592 | 6041922.8
2372 | 4669.743 | 898.8389 | 0.2194566 | 0.1912665 | 0.02819002 | 394.587 | 6011349.3
2374 | 4659.479 | 900.1059 | 0.2197087 | 0.1914167 | 0.02829194 | 396.0136 | 5994743.2
2376 | 4711.042 | 900.5187 | 0.2200198 | 0.1920247 | 0.02799511 | 391.8588 | 6063409.2
2378 | 4672.76 | 899.5337 | 0.2204686 | 0.192275 | 0.02819359 | 394.637 | 6025790.6
2380 | 4655.957 | 899.7667 | 0.2207744 | 0.1924717 | 0.02830267 | 396.1638 | 6007616.0
2382 | 4656.833 | 900.2203 | 0.2211231 | 0.1928115 | 0.02831161 | 396.2889 | 6010765.7
2384 | 4634.781 | 899.2394 | 0.2216363 | 0.193221 | 0.02841532 | 397.7406 | 5993855.6
2386 | 4626.617 | 899.689 | 0.221808 | 0.1933283 | 0.0284797 | 398.6417 | 5985324.6
2388 | 4668.622 | 900.96 | 0.2221978 | 0.1939344 | 0.02826333 | 395.6132 | 6036199.7
2390 | 4631.284 | 899.2394 | 0.2225411 | 0.1941043 | 0.02843678 | 398.041 | 6004406.6
2392 | 4640.221 | 899.1618 | 0.2228004 | 0.1944208 | 0.02837956 | 397.2401 | 6021547.8
2394 | 4641.068 | 900.2326 | 0.2231991 | 0.194791 | 0.02840817 | 397.6405 | 6020513.1
2396 | 4630.224 | 898.9207 | 0.2235532 | 0.19512 | 0.0284332 | 397.9909 | 6020237.6
2398 | 4625.782 | 899.922 | 0.2238411 | 0.1953489 | 0.02849221 | 398.8169 | 6012784.2
2400 | 4639.244 | 900.4451 | 0.2242881 | 0.1958621 | 0.02842605 | 397.8908 | 6031805.4
2402 | 4620.173 | 898.8307 | 0.2246743 | 0.1961821 | 0.02849221 | 398.8169 | 6022813.9
2404 | 4616.638 | 899.1577 | 0.2250087 | 0.1964843 | 0.0285244 | 399.2674 | 6021027.0
2406 | 4604.44 | 899.9301 | 0.2253664 | 0.1967418 | 0.02862453 | 400.6691 | 6004955.6
2408 | 4606.508 | 898.422 | 0.2258098 | 0.1972461 | 0.02856374 | 399.8181 | 6022739.2
2410 | 4571.942 | 899.2721 | 0.2261853 | 0.1973784 | 0.02880692 | 403.2221 | 5976855.5
2412 | 4609.852 | 900.1999 | 0.2264982 | 0.1978987 | 0.0285995 | 400.3187 | 6025200.0
2414 | 4615.097 | 898.7449 | 0.2269077 | 0.1983869 | 0.02852082 | 399.2174 | 6046831.0
2416 | 4585.036 | 899.6645 | 0.2273619 | 0.1986247 | 0.02873719 | 402.2459 | 6006275.9
2418 | 4569.935 | 900.3838 | 0.2276587 | 0.1988035 | 0.0288552 | 403.8979 | 5986662.1
2420 | 4585.369 | 899.17 | 0.2281111 | 0.1993918 | 0.02871931 | 401.9956 | 6019966.0
2422 | 4555.769 | 899.3171 | 0.2284384 | 0.1995277 | 0.02891064 | 404.6738 | 5985068.0
2424 | 4571.744 | 900.1263 | 0.2289069 | 0.2000713 | 0.02883554 | 403.6225 | 6005611.2
2426 | 4563.018 | 899.4111 | 0.229302 | 0.2004343 | 0.02886772 | 404.0731 | 6003864.7
2428 | 4521.731 | 899.4438 | 0.2297705 | 0.2006382 | 0.02913237 | 407.7774 | 5954229.0
2430 | 4552.518 | 900.6208 | 0.2300835 | 0.2011102 | 0.02897322 | 405.5498 | 5991866.0
2432 | 4543.292 | 899.2394 | 0.2305108 | 0.2015233 | 0.02898753 | 405.75 | 5993838.2
2434 | 4531.699 | 899.7667 | 0.2308184 | 0.2017397 | 0.02907872 | 407.0265 | 5979954.4
2436 | 4554.06 | 900.5922 | 0.2312136 | 0.2022511 | 0.02896249 | 405.3996 | 6008885.9
2438 | 4532.732 | 899.7503 | 0.2316195 | 0.2025479 | 0.02907157 | 406.9264 | 5991255.4
2440 | 4508.482 | 899.7258 | 0.2320039 | 0.2027768 | 0.02922714 | 409.1039 | 5964254.3
2442 | 4534.264 | 900.11 | 0.2323383 | 0.203265 | 0.02907336 | 406.9514 | 6000716.1
2444 | 4523.726 | 899.3988 | 0.2327889 | 0.2036709 | 0.02911806 | 407.5772 | 5996410.6
2446 | 4528.019 | 899.644 | 0.2331698 | 0.2040714 | 0.02909839 | 407.3018 | 6005374.3
2448 | 4522.859 | 900.11 | 0.233531 | 0.2043843 | 0.02914667 | 407.9776 | 6000329.0
2450 | 4506.445 | 899.3743 | 0.2339834 | 0.2047545 | 0.02922893 | 409.129 | 5988331.6
2452 | 4492.807 | 899.1209 | 0.2343965 | 0.2050871 | 0.02930939 | 410.2553 | 5976766.2
2454 | 4513.515 | 899.8484 | 0.2348167 | 0.2056181 | 0.02919853 | 408.7035 | 6004353.1
2456 | 4481.716 | 899.3089 | 0.2352476 | 0.2058595 | 0.02938807 | 411.3566 | 5970489.1
2458 | 4483.088 | 899.2558 | 0.235582 | 0.2062047 | 0.02937734 | 411.2064 | 5977533.3
2460 | 4482.271 | 899.8034 | 0.2360916 | 0.206691 | 0.02940059 | 411.5318 | 5977667.0
2462 | 4464.372 | 899.3171 | 0.2365279 | 0.2070254 | 0.02950251 | 412.9585 | 5961858.7
2464 | 4462.424 | 898.9247 | 0.2369606 | 0.2074581 | 0.02950251 | 412.9585 | 5966701.8
2466 | 4469.064 | 899.4438 | 0.2373433 | 0.2078676 | 0.02947569 | 412.583 | 5976978.8
2468 | 4451.808 | 899.0147 | 0.2378154 | 0.2082396 | 0.02957582 | 413.9847 | 5961573.5
2470 | 4449.363 | 899.2272 | 0.2382571 | 0.208658 | 0.02959907 | 414.31 | 5961718.8
2472 | 4445.958 | 899.5705 | 0.2386987 | 0.2090657 | 0.02963305 | 414.7856 | 5959705.4
2474 | 4434.417 | 899.2926 | 0.2391654 | 0.2094644 | 0.02970099 | 415.7367 | 5950881.7
2476 | 4440.24 | 899.6604 | 0.2395785 | 0.2099043 | 0.02967417 | 415.3613 | 5961075.7
2478 | 4419.287 | 899.6236 | 0.2400219 | 0.2102083 | 0.02981365 | 417.3136 | 5937981.0
2480 | 4445.493 | 899.0964 | 0.2404153 | 0.2107948 | 0.02962053 | 414.6104 | 5981519.1
2482 | 4421.81 | 899.7053 | 0.2409035 | 0.2111042 | 0.02979934 | 417.1133 | 5950421.2
2484 | 4424.826 | 899.2926 | 0.241372 | 0.2116066 | 0.02976537 | 416.6378 | 5962013.5
2486 | 4390.01 | 899.3988 | 0.2418709 | 0.2118659 | 0.03000498 | 419.9917 | 5919164.6
2488 | 4384.121 | 899.9587 | 0.2422661 | 0.2122021 | 0.03006399 | 420.8177 | 5912299.4
2490 | 4387.354 | 899.926 | 0.2427846 | 0.2127439 | 0.03004074 | 420.4923 | 5921630.7
2492 | 4371.485 | 898.8594 | 0.2432674 | 0.2131534 | 0.03011405 | 421.5185 | 5911959.0
2494 | 4371.962 | 899.8116 | 0.2437073 | 0.2135646 | 0.03014266 | 421.919 | 5911087.9
2496 | 4396.972 | 900.02 | 0.2441543 | 0.2141762 | 0.02997816 | 419.6163 | 5948291.9
2498 | 4364.224 | 899.1781 | 0.2446657 | 0.2144909 | 0.03017485 | 422.3695 | 5914253.1
2500 | 4376.631 | 899.971 | 0.2450824 | 0.2149665 | 0.03011584 | 421.5435 | 5930585.9
2502 | 4365.645 | 899.9506 | 0.2455777 | 0.2153867 | 0.03019094 | 422.5947 | 5920565.8
2504 | 4351.727 | 898.888 | 0.2460694 | 0.2158177 | 0.03025174 | 423.4457 | 5913390.5
2506 | 4336.603 | 900.0527 | 0.2465129 | 0.2161163 | 0.03039658 | 425.4731 | 5889913.9
2508 | 4339.387 | 899.6767 | 0.2469295 | 0.2165651 | 0.03036439 | 425.0226 | 5900862.9
2510 | 4335.781 | 899.0351 | 0.2475071 | 0.2171391 | 0.03036797 | 425.0726 | 5904873.0
2512 | 4309.211 | 899.734 | 0.2479273 | 0.2173483 | 0.03057897 | 428.0261 | 5868801.0
2514 | 4334.156 | 900.2857 | 0.2483511 | 0.2179295 | 0.03042161 | 425.8235 | 5903854.2
2516 | 4307.957 | 899.0514 | 0.2489412 | 0.2183765 | 0.03056467 | 427.8259 | 5880897.3
2518 | 4296.811 | 899.8729 | 0.2493685 | 0.2186966 | 0.03067195 | 429.3276 | 5864984.8
2520 | 4309.045 | 900.7516 | 0.2498102 | 0.2191955 | 0.03061473 | 428.5267 | 5880613.9
2522 | 4294.784 | 898.8716 | 0.2503645 | 0.2197123 | 0.03065228 | 429.0523 | 5878071.2
2524 | 4274.812 | 899.7544 | 0.2508402 | 0.2200145 | 0.03082573 | 431.4801 | 5849631.8
2526 | 4287.413 | 900.208 | 0.2512926 | 0.220542 | 0.03075063 | 430.4289 | 5868564.8
2528 | 4269.5 | 899.1577 | 0.2519256 | 0.221082 | 0.03084362 | 431.7304 | 5855505.6
2530 | 4284.334 | 900.2939 | 0.2522796 | 0.221504 | 0.03077567 | 430.7793 | 5873076.6
2532 | 4271.269 | 900.208 | 0.2528697 | 0.2220029 | 0.03086686 | 432.0558 | 5860353.9
2534 | 4260.282 | 898.9329 | 0.2533525 | 0.2224499 | 0.03090262 | 432.5564 | 5858195.5
2536 | 4227.617 | 899.783 | 0.2538443 | 0.2226734 | 0.03117085 | 436.3108 | 5812370.4
2538 | 4251.254 | 900.298 | 0.2543396 | 0.2233243 | 0.03101528 | 434.1333 | 5846131.3
2540 | 4226.103 | 898.7899 | 0.2549171 | 0.2237695 | 0.0311476 | 435.9854 | 5825882.9
2542 | 4234.288 | 900.3756 | 0.2553785 | 0.2242362 | 0.03114223 | 435.9103 | 5831474.5
2544 | 4232.23 | 899.783 | 0.255897 | 0.2247602 | 0.03113687 | 435.8352 | 5837068.1
2546 | 4205.968 | 898.6673 | 0.2564621 | 0.2251697 | 0.03129244 | 438.0128 | 5812615.6
2548 | 4204.296 | 900.3633 | 0.2569574 | 0.2255934 | 0.03136396 | 439.014 | 5803915.6
2550 | 4221.18 | 899.7013 | 0.2575761 | 0.2263606 | 0.03121555 | 436.9365 | 5836087.9
2552 | 4191.026 | 898.4425 | 0.2580929 | 0.2266967 | 0.03139615 | 439.4645 | 5807067.5
2554 | 4176.154 | 900.4042 | 0.2586329 | 0.2270561 | 0.03157675 | 441.9925 | 5778379.2
2556 | 4193.668 | 899.7258 | 0.2591765 | 0.2277553 | 0.03142118 | 439.8149 | 5811535.7
2558 | 4166.899 | 898.6632 | 0.2597183 | 0.2281326 | 0.03158569 | 442.1176 | 5785790.9
2560 | 4163.373 | 899.8852 | 0.2602065 | 0.228551 | 0.03165543 | 443.0937 | 5777558.5
2562 | 4171.845 | 899.7299 | 0.260852 | 0.2292663 | 0.03158569 | 442.1176 | 5794838.3
2564 | 4155.629 | 898.1605 | 0.2614331 | 0.2297795 | 0.03165364 | 443.0687 | 5786912.8
2566 | 4157.83 | 900.5146 | 0.261957 | 0.2302372 | 0.0317198 | 443.9948 | 5779347.0
2568 | 4159.069 | 899.8688 | 0.2626616 | 0.230974 | 0.03168762 | 443.5443 | 5789726.5
2570 | 4135.594 | 898.8798 | 0.2632695 | 0.2314371 | 0.03183246 | 445.5716 | 5767871.5
2572 | 4134.393 | 900.1835 | 0.2637899 | 0.231902 | 0.03188789 | 446.3476 | 5762325.8
2574 | 4147.889 | 899.6277 | 0.2643514 | 0.2325869 | 0.03176451 | 444.6205 | 5789206.4
2576 | 4098.108 | 898.6877 | 0.2649879 | 0.2328712 | 0.03211677 | 449.5513 | 5730158.0
2578 | 4107.199 | 900.5309 | 0.2655548 | 0.2334434 | 0.03211141 | 449.4762 | 5735564.9
2580 | 4112.055 | 899.738 | 0.2661717 | 0.2341264 | 0.03204525 | 448.5501 | 5751865.5
2582 | 4082.476 | 898.4997 | 0.266785 | 0.234552 | 0.032233 | 451.1782 | 5722794.1
2584 | 4099.596 | 900.2653 | 0.2672803 | 0.2351189 | 0.03216147 | 450.177 | 5739964.1
2586 | 4091.5 | 899.3866 | 0.267967 | 0.2357733 | 0.03219366 | 450.6276 | 5738663.6
2588 | 4074.345 | 898.7 | 0.268625 | 0.2363205 | 0.03230453 | 452.1794 | 5723392.3
2590 | 4067.68 | 900.4083 | 0.2691883 | 0.2367693 | 0.03241897 | 453.7813 | 5707595.8
2592 | 4059.742 | 899.3947 | 0.2698839 | 0.2374381 | 0.03244579 | 454.1567 | 5707281.3
2594 | 4063.515 | 898.9901 | 0.2704239 | 0.2380228 | 0.03240108 | 453.531 | 5719565.4
2596 | 4054.76 | 899.6277 | 0.2710283 | 0.2385342 | 0.03249407 | 454.8325 | 5707595.8
2598 | 4055.663 | 898.986 | 0.2717024 | 0.2392387 | 0.03246367 | 454.407 | 5717341.7
2600 | 4035.124 | 898.8675 | 0.2723604 | 0.2397358 | 0.0326246 | 456.6596 | 5693518.5
2602 | 4033.743 | 899.8402 | 0.2729344 | 0.2402633 | 0.03267109 | 457.3104 | 5689789.9
2604 | 4021.859 | 899.2517 | 0.2737105 | 0.2409643 | 0.0327462 | 458.3616 | 5681104.0
2606 | 4017.746 | 899.1168 | 0.274331 | 0.2415562 | 0.03277481 | 458.7621 | 5680504.3
2608 | 4011.389 | 900.4369 | 0.2748889 | 0.2420139 | 0.03287494 | 460.1637 | 5667548.0
2610 | 3991.892 | 899.4233 | 0.2756363 | 0.242638 | 0.03299832 | 461.8907 | 5650686.9
2612 | 3985.023 | 898.5569 | 0.2763212 | 0.2432978 | 0.03302336 | 462.2412 | 5650730.0
2614 | 3975.501 | 900.1958 | 0.276947 | 0.2437842 | 0.03316283 | 464.1934 | 5631273.0
2616 | 3964.732 | 899.1127 | 0.2777159 | 0.244503 | 0.0332129 | 464.8943 | 5627086.0
2618 | 3953.698 | 899.362 | 0.2783793 | 0.2450645 | 0.03331482 | 466.3209 | 5614159.3
2620 | 3962.69 | 900.0527 | 0.2790213 | 0.2457565 | 0.03326476 | 465.6201 | 5626904.7
2622 | 3942.947 | 898.794 | 0.279792 | 0.2464074 | 0.03338456 | 467.2971 | 5610991.6
2624 | 3936.546 | 898.7286 | 0.2803963 | 0.2469599 | 0.03343642 | 468.0229 | 5606562.9
2626 | 3935.805 | 899.2803 | 0.281142 | 0.2476788 | 0.03346324 | 468.3984 | 5606338.9
2628 | 3922.801 | 899.0392 | 0.2818519 | 0.2482867 | 0.03356516 | 469.825 | 5593571.6
2630 | 3912.814 | 899.6645 | 0.2826136 | 0.2489394 | 0.03367424 | 471.3518 | 5579696.2
2632 | 3914.369 | 899.1618 | 0.2833575 | 0.2497154 | 0.03364205 | 470.9013 | 5589281.7
2634 | 3889.468 | 898.8553 | 0.2841085 | 0.2502626 | 0.0338459 | 473.7546 | 5559840.0
2636 | 3888.859 | 899.2844 | 0.2847433 | 0.2508759 | 0.03386736 | 474.055 | 5560536.3
2638 | 3894.162 | 899.6073 | 0.2855265 | 0.2516931 | 0.03383338 | 473.5794 | 5570343.3
2640 | 3863.676 | 898.9329 | 0.2863759 | 0.2523011 | 0.03407478 | 476.9584 | 5535074.0
2642 | 3850.173 | 899.7871 | 0.2871573 | 0.2529305 | 0.03422678 | 479.0859 | 5514668.9
2644 | 3853.814 | 899.8852 | 0.2878815 | 0.2536833 | 0.03419816 | 478.6854 | 5523460.6
2646 | 3836.048 | 899.2027 | 0.2887219 | 0.2543914 | 0.03433049 | 480.5376 | 5506333.1
2648 | 3820.338 | 900.0446 | 0.2895391 | 0.2550352 | 0.03450394 | 482.9654 | 5482794.2
2650 | 3816.636 | 899.219 | 0.2902973 | 0.2557915 | 0.03450572 | 482.9905 | 5486650.9
2652 | 3813.505 | 898.9002 | 0.2910537 | 0.2565318 | 0.03452182 | 483.2157 | 5488232.1
2654 | 3818.229 | 899.734 | 0.2918279 | 0.2573168 | 0.03451109 | 483.0655 | 5494078.5
2656 | 3800.606 | 898.7367 | 0.2927667 | 0.258134 | 0.03463268 | 484.7675 | 5478914.8
2658 | 3794.009 | 899.2149 | 0.2935231 | 0.2588117 | 0.03471136 | 485.8688 | 5470612.4
2660 | 3786.988 | 899.4928 | 0.2943796 | 0.2595931 | 0.03478646 | 486.9201 | 5462909.1
2662 | 3766.32 | 898.8144 | 0.2952701 | 0.2603191 | 0.03495097 | 489.2227 | 5441284.2
2664 | 3763.155 | 899.1618 | 0.2960962 | 0.2611023 | 0.03499389 | 489.8235 | 5438694.3
2666 | 3756.551 | 899.0514 | 0.2969116 | 0.2618605 | 0.03505111 | 490.6244 | 5433892.1
2668 | 3745.659 | 899.0514 | 0.2978504 | 0.2626973 | 0.03515303 | 492.0511 | 5422201.5
2670 | 3724.028 | 899.0882 | 0.2987462 | 0.2633876 | 0.03535867 | 494.9294 | 5394708.5
2672 | 3710.295 | 899.125 | 0.2995956 | 0.2641046 | 0.03549099 | 496.7816 | 5378621.1
2674 | 3716.873 | 898.9493 | 0.3004682 | 0.265047 | 0.03542125 | 495.8055 | 5393244.4
2676 | 3687.867 | 898.5978 | 0.3014535 | 0.2657676 | 0.0356859 | 499.5098 | 5357252.4
2678 | 3700.175 | 899.2476 | 0.3022242 | 0.2666312 | 0.03559291 | 498.2083 | 5375262.1
2680 | 3694.223 | 898.9288 | 0.3032023 | 0.2675647 | 0.03563762 | 498.834 | 5372528.7
2682 | 3669.329 | 898.561 | 0.3041285 | 0.2682638 | 0.03586471 | 502.0127 | 5342494.1
2684 | 3677.298 | 898.8961 | 0.3050619 | 0.2692616 | 0.03580034 | 501.1117 | 5356091.6
2686 | 3660.244 | 899.5092 | 0.3060561 | 0.2700645 | 0.03599167 | 503.7898 | 5331588.7
2688 | 3646.069 | 899.1863 | 0.3070468 | 0.2709281 | 0.03611863 | 505.5669 | 5316804.0
2690 | 3630.777 | 899.2272 | 0.3079891 | 0.2717167 | 0.03627241 | 507.7194 | 5298202.1
2692 | 3630.975 | 899.2762 | 0.3089315 | 0.2726591 | 0.03627241 | 507.7194 | 5302141.3
2694 | 3608.555 | 899.0106 | 0.3100008 | 0.2735138 | 0.03648698 | 510.7229 | 5274875.9
2696 | 3602.404 | 899.1495 | 0.3110558 | 0.2745008 | 0.03655493 | 511.674 | 5268979.5
2698 | 3593.214 | 899.6195 | 0.3119946 | 0.275327 | 0.03666759 | 513.2509 | 5256688.5
2700 | 3574.938 | 899.1904 | 0.3130406 | 0.2762032 | 0.03683746 | 515.6287 | 5236326.5
2702 | 3548.606 | 898.8062 | 0.3141457 | 0.2770507 | 0.03709495 | 519.2329 | 5203830.7
2704 | 3546.3 | 898.8716 | 0.3151649 | 0.2780432 | 0.03712177 | 519.6083 | 5203919.7
2706 | 3545.595 | 899.2558 | 0.3162056 | 0.2790606 | 0.03714502 | 519.9337 | 5204509.7
2708 | 3545.495 | 899.3171 | 0.3172731 | 0.2801245 | 0.03714859 | 519.9838 | 5207855.0
2710 | 3513.227 | 898.982 | 0.318405 | 0.2809292 | 0.03747582 | 524.5641 | 5166194.0
2712 | 3511.028 | 899.5337 | 0.3194207 | 0.2818984 | 0.03752232 | 525.2149 | 5163600.8
2714 | 3503.639 | 899.3089 | 0.3205526 | 0.2829605 | 0.03759205 | 526.191 | 5157822.7
2716 | 3480.265 | 898.8757 | 0.3216666 | 0.2838403 | 0.0378263 | 529.4699 | 5129659.3
2718 | 3482.572 | 899.3866 | 0.3227949 | 0.2849722 | 0.03782272 | 529.4198 | 5133922.0
2720 | 3475.503 | 899.8525 | 0.3240001 | 0.2860808 | 0.03791928 | 530.7714 | 5124616.8
2722 | 3462.443 | 899.219 | 0.3251731 | 0.2871376 | 0.03803551 | 532.3983 | 5112713.6
2724 | 3435.961 | 898.9697 | 0.3264052 | 0.2880871 | 0.03831804 | 536.3529 | 5078745.5
2726 | 3422.728 | 899.4356 | 0.3275371 | 0.2890509 | 0.03848612 | 538.7057 | 5060277.1
2728 | 3421.061 | 899.4152 | 0.3286922 | 0.2901882 | 0.038504 | 538.956 | 5061638.0
2730 | 3402.828 | 898.8594 | 0.329994 | 0.2913076 | 0.03868639 | 541.509 | 5041467.8
2732 | 3390.144 | 899.3171 | 0.3312403 | 0.2923894 | 0.0388509 | 543.8117 | 5023798.2
2734 | 3375.156 | 899.2558 | 0.332408 | 0.2933872 | 0.03902078 | 546.1894 | 5005589.3
2736 | 3372.521 | 898.4302 | 0.3336757 | 0.2946603 | 0.03901541 | 546.1144 | 5009939.7
2738 | 3353.612 | 898.9615 | 0.3350312 | 0.2957726 | 0.0392586 | 549.5183 | 4982545.3
2740 | 3331.138 | 899.6073 | 0.3362632 | 0.2967113 | 0.03955185 | 553.6231 | 4949215.1
2742 | 3335.816 | 898.6714 | 0.3376508 | 0.2981955 | 0.03945529 | 552.2716 | 4964948.8
2744 | 3318.003 | 898.8553 | 0.3389633 | 0.299288 | 0.03967524 | 555.3502 | 4941026.7
2746 | 3307.716 | 899.8647 | 0.3402847 | 0.3004414 | 0.03984332 | 557.7029 | 4923768.4
2748 | 3295.881 | 899.5827 | 0.3416294 | 0.3016555 | 0.03997386 | 559.5301 | 4911264.3
2750 | 3286.501 | 898.9084 | 0.3430152 | 0.3029573 | 0.0400579 | 560.7064 | 4904527.3
2752 | 3264.933 | 900.065 | 0.3443849 | 0.3040105 | 0.0403744 | 565.1366 | 4869618.9
2754 | 3250.098 | 898.7531 | 0.345903 | 0.3054035 | 0.04049957 | 566.8887 | 4858096.7
2756 | 3240.245 | 900.0241 | 0.3473192 | 0.3066391 | 0.04068017 | 569.4166 | 4840041.3
2758 | 3229.984 | 900.0527 | 0.348714 | 0.3079033 | 0.0408107 | 571.2438 | 4828061.4
2760 | 3223.236 | 899.1168 | 0.3502715 | 0.3094178 | 0.04085362 | 571.8445 | 4826487.1
2762 | 3188.918 | 899.4724 | 0.3518039 | 0.3104943 | 0.0413096 | 578.2269 | 4776671.2
2764 | 3174.695 | 900.1508 | 0.3533095 | 0.3117836 | 0.04152596 | 581.2555 | 4755223.9
2766 | 3169.791 | 899.031 | 0.3548098 | 0.3132713 | 0.04153848 | 581.4307 | 4757230.8
2768 | 3149.915 | 899.8933 | 0.3563815 | 0.3145409 | 0.04184067 | 585.6606 | 4726286.5
2770 | 3134.885 | 899.9628 | 0.3579497 | 0.3159052 | 0.04204452 | 588.514 | 4706770.0
2772 | 3113.156 | 899.4642 | 0.3596163 | 0.3173018 | 0.04231453 | 592.2934 | 4680112.8
2774 | 3100.081 | 899.2067 | 0.3612703 | 0.3187895 | 0.04248083 | 594.6211 | 4665155.4
2776 | 3090.017 | 900.2489 | 0.3628761 | 0.3202075 | 0.04266858 | 597.2492 | 4647976.0
2778 | 3077.458 | 899.5582 | 0.3644997 | 0.3216898 | 0.04280984 | 599.2265 | 4635976.3
2780 | 3066.443 | 898.8471 | 0.3661573 | 0.3232276 | 0.04292965 | 600.9035 | 4626366.8
2782 | 3052.552 | 900.1794 | 0.3678936 | 0.3247046 | 0.04318893 | 604.5327 | 4601901.3
2784 | 3031.685 | 899.0228 | 0.3697318 | 0.3263015 | 0.04343033 | 607.9117 | 4579612.5
2786 | 3012.912 | 899.452 | 0.3715378 | 0.327816 | 0.0437218 | 611.9915 | 4552351.0
2788 | 3009.933 | 900.1794 | 0.3732079 | 0.3294075 | 0.04380047 | 613.0928 | 4547435.8
2790 | 2997.343 | 899.4152 | 0.375064 | 0.3311169 | 0.0439471 | 615.1452 | 4535514.8
2792 | 2978.844 | 899.5378 | 0.3768986 | 0.3326726 | 0.04422605 | 619.0497 | 4510138.4
2794 | 2950.666 | 899.783 | 0.3788674 | 0.3342068 | 0.04466057 | 625.1319 | 4469457.1
2796 | 2949.776 | 899.4397 | 0.3807449 | 0.3360879 | 0.04465699 | 625.0818 | 4473014.6
2798 | 2927.834 | 899.9342 | 0.3826994 | 0.337683 | 0.04501641 | 630.1127 | 4440475.6
2800 | 2911.13 | 899.8116 | 0.3846699 | 0.3394014 | 0.04526854 | 633.6418 | 4418900.2
2802 | 2911.783 | 899.2313 | 0.3866476 | 0.3414184 | 0.0452292 | 633.0912 | 4425902.8
2804 | 2877.993 | 899.5133 | 0.3887522 | 0.3429776 | 0.04577458 | 640.7251 | 4376291.7
2806 | 2862.841 | 899.5664 | 0.3907943 | 0.3447747 | 0.04601955 | 644.1541 | 4356100.3
2808 | 2857.542 | 899.2967 | 0.3928703 | 0.3467792 | 0.04609108 | 645.1553 | 4352440.4
2810 | 2840.983 | 899.219 | 0.3950375 | 0.3486818 | 0.04635572 | 648.8596 | 4330674.7
2812 | 2827.164 | 899.5051 | 0.3972441 | 0.350647 | 0.04659712 | 652.2386 | 4311305.7
2814 | 2804.178 | 898.7654 | 0.3994846 | 0.3525442 | 0.04694045 | 657.0442 | 4282816.8
2816 | 2778.58 | 899.4152 | 0.4017591 | 0.354352 | 0.04740715 | 663.5769 | 4243668.1
2818 | 2778.237 | 899.8811 | 0.4040051 | 0.3565675 | 0.04743755 | 664.0024 | 4243960.8
2820 | 2764.587 | 899.4765 | 0.4062885 | 0.3586382 | 0.04765034 | 666.9809 | 4228007.4
2822 | 2737.245 | 899.0024 | 0.4087472 | 0.3606462 | 0.04810095 | 673.2882 | 4191369.8
2824 | 2719.406 | 899.9833 | 0.4111379 | 0.3626686 | 0.04846931 | 678.4443 | 4162464.2
2826 | 2707.682 | 899.6073 | 0.4136181 | 0.3649592 | 0.04865885 | 681.0974 | 4149186.4
2828 | 2677.694 | 899.1577 | 0.4161644 | 0.3669852 | 0.0491792 | 688.3809 | 4108190.6
2830 | 2669.484 | 899.5623 | 0.4186714 | 0.3693187 | 0.04935265 | 690.8087 | 4096647.6
2832 | 2654.751 | 899.3947 | 0.4212981 | 0.3716809 | 0.04961729 | 694.5131 | 4077676.9
2834 | 2617.419 | 899.0187 | 0.4239768 | 0.3736728 | 0.05030394 | 704.1243 | 4024857.3
2836 | 2611.209 | 899.6277 | 0.4266125 | 0.3761548 | 0.05045772 | 706.2769 | 4015422.5
2838 | 2584.349 | 898.9247 | 0.4294646 | 0.3785223 | 0.0509423 | 713.0598 | 3980030.8
2840 | 2574.072 | 899.4356 | 0.4321665 | 0.3809917 | 0.05117476 | 716.3136 | 3964743.9
2842 | 2557.147 | 899.1414 | 0.4351366 | 0.3836399 | 0.05149662 | 720.8189 | 3942738.0
2844 | 2534.982 | 898.9615 | 0.4380029 | 0.3860664 | 0.05193651 | 726.9761 | 3912095.6
2846 | 2511.136 | 899.7953 | 0.441007 | 0.3885287 | 0.05247831 | 734.56 | 3874428.4
2848 | 2499.623 | 899.4847 | 0.4440629 | 0.3913611 | 0.05270183 | 737.6886 | 3860707.4
2850 | 2471.545 | 898.9166 | 0.447228 | 0.3939611 | 0.05326688 | 745.5979 | 3822435.7
2852 | 2461.121 | 899.362 | 0.4502982 | 0.3967792 | 0.05351901 | 749.127 | 3807098.0
2854 | 2443.941 | 899.1414 | 0.4535991 | 0.3997171 | 0.053882 | 754.208 | 3784102.1
2856 | 2420.97 | 899.4397 | 0.4570431 | 0.4026318 | 0.05441129 | 761.6166 | 3749918.0
2858 | 2395.173 | 899.4765 | 0.4603708 | 0.4053712 | 0.05499959 | 769.8513 | 3712405.3
2860 | 2386.35 | 900.3879 | 0.4639202 | 0.4086614 | 0.05525887 | 773.4805 | 3697572.0
2862 | 2365.221 | 899.6931 | 0.4674196 | 0.4117101 | 0.05570948 | 779.7879 | 3670228.7
2864 | 2348.799 | 899.268 | 0.4709297 | 0.4148573 | 0.05607247 | 784.8689 | 3649017.2
2866 | 2333.064 | 899.7953 | 0.4746205 | 0.4181367 | 0.05648375 | 790.6256 | 3624977.4
2868 | 2319.41 | 899.9097 | 0.478363 | 0.4215395 | 0.05682349 | 795.3812 | 3605818.3
2870 | 2291.159 | 899.5787 | 0.4822665 | 0.4247636 | 0.05750299 | 804.8923 | 3565694.4
2872 | 2283.816 | 900.8783 | 0.4861254 | 0.4283541 | 0.05777121 | 808.6467 | 3551612.8
2874 | 2258.207 | 899.9301 | 0.4902148 | 0.43185 | 0.05836487 | 816.9564 | 3517935.4
2876 | 2243.55 | 898.8553 | 0.4941344 | 0.4354584 | 0.058676 | 821.3115 | 3501716.3
2878 | 2218.829 | 899.3539 | 0.4984117 | 0.439049 | 0.05936265 | 830.9228 | 3463619.1
2880 | 2204.541 | 899.6727 | 0.5027246 | 0.4429561 | 0.05976856 | 836.6044 | 3442487.1
2882 | 2183.784 | 899.8402 | 0.5070984 | 0.4467505 | 0.06034791 | 844.7139 | 3411805.9
2884 | 2169.622 | 900.0446 | 0.5115438 | 0.4507881 | 0.06075561 | 850.4206 | 3391263.1
2886 | 2151.159 | 898.61 | 0.516057 | 0.4548776 | 0.0611794 | 856.3526 | 3370107.3
2888 | 2129.423 | 899.0719 | 0.5208188 | 0.4589832 | 0.06183565 | 865.5383 | 3336651.8
2890 | 2110.034 | 899.7993 | 0.5256379 | 0.4631835 | 0.06245434 | 874.1984 | 3305885.5
2892 | 2089.232 | 899.8566 | 0.5306178 | 0.4675376 | 0.06308019 | 882.9587 | 3275351.4
2894 | 2072.723 | 900.11 | 0.5356532 | 0.4720527 | 0.06360054 | 890.2422 | 3250800.6
2896 | 2052.907 | 899.5255 | 0.540821 | 0.4766482 | 0.06417274 | 898.2516 | 3224041.0
2898 | 2028.32 | 899.5991 | 0.5460155 | 0.4810596 | 0.06495595 | 909.2144 | 3187366.9
2900 | 2012.955 | 900.9682 | 0.5516535 | 0.4861021 | 0.0655514 | 917.5492 | 3160593.5
2902 | 1996.901 | 900.0732 | 0.5571914 | 0.4911786 | 0.06601274 | 924.0068 | 3140669.7
2904 | 1969.655 | 899.2394 | 0.5629528 | 0.4960889 | 0.06686389 | 935.9207 | 3102826.9
2906 | 1956.172 | 902.8523 | 0.5690825 | 0.5014873 | 0.06759524 | 946.1577 | 3071369.6
2908 | 1933.121 | 900.1672 | 0.5750567 | 0.5068588 | 0.06819785 | 954.5926 | 3046325.8
2910 | 1911.659 | 899.8361 | 0.5813205 | 0.5123824 | 0.06893814 | 964.9547 | 3015685.6
2912 | 1896.557 | 901.7815 | 0.5880064 | 0.5183691 | 0.0696373 | 974.7412 | 2987459.8
2914 | 1875.922 | 899.3907 | 0.5945474 | 0.5243307 | 0.07021666 | 982.8507 | 2964845.2
2916 | 1846.314 | 899.1495 | 0.6014907 | 0.5301672 | 0.07132351 | 998.3438 | 2920837.5
2918 | 1833.619 | 900.7802 | 0.6085682 | 0.5366206 | 0.07194757 | 1007.079 | 2897488.6
2920 | 1807.989 | 898.6305 | 0.616014 | 0.5432206 | 0.07279336 | 1018.918 | 2865785.4
2922 | 1784.851 | 899.1373 | 0.6235546 | 0.549776 | 0.07377863 | 1032.709 | 2829451.4
2924 | 1766.352 | 900.817 | 0.6318802 | 0.5571896 | 0.07469058 | 1045.474 | 2796817.6
2926 | 1745.164 | 899.2803 | 0.6398785 | 0.5644101 | 0.07546842 | 1056.362 | 2769884.6
2928 | 1720.036 | 899.268 | 0.6484509 | 0.5718809 | 0.07656991 | 1071.78 | 2731904.5
2930 | 1698.805 | 900.862 | 0.6576794 | 0.5800152 | 0.07766426 | 1087.098 | 2695249.9
2932 | 1668.626 | 900.0364 | 0.6667185 | 0.5877221 | 0.07899642 | 1105.745 | 2651607.1
2934 | 1640.019 | 899.8239 | 0.6762886 | 0.5959332 | 0.08035541 | 1124.767 | 2608540.7
2936 | 1627.203 | 901.1562 | 0.6862879 | 0.6051797 | 0.08110821 | 1135.304 | 2586091.2
2938 | 1603.587 | 898.3567 | 0.6963372 | 0.6142902 | 0.08204699 | 1148.445 | 2558242.9
2940 | 1593.409 | 900.1059 | 0.7066512 | 0.6239194 | 0.08273184 | 1158.031 | 2538792.7
2942 | 1568.765 | 901.2584 | 0.7183224 | 0.6341833 | 0.08413911 | 1177.729 | 2498028.4
2944 | 1540.866 | 899.2272 | 0.7297271 | 0.6442577 | 0.08546948 | 1196.351 | 2460817.1
2946 | 1509.864 | 899.9751 | 0.7419473 | 0.6546503 | 0.08729696 | 1221.931 | 2410939.0
2948 | 1497.823 | 900.9723 | 0.754652 | 0.6665558 | 0.08809626 | 1233.119 | 2390686.4
2950 | 1467.635 | 899.55 | 0.7680237 | 0.6782573 | 0.08976638 | 1256.496 | 2347798.9
2952 | 1448.623 | 899.5173 | 0.7817155 | 0.6907743 | 0.09094119 | 1272.94 | 2319040.5
2954 | 1427.301 | 900.3756 | 0.7961816 | 0.7037938 | 0.0923878 | 1293.189 | 2284275.6
2956 | 1399.444 | 898.9493 | 0.811395 | 0.7173175 | 0.09407759 | 1316.842 | 2244764.9
2958 | 1372.864 | 899.6767 | 0.8271897 | 0.7312131 | 0.09597659 | 1343.423 | 2201838.5
2960 | 1352.144 | 899.2558 | 0.844152 | 0.7467502 | 0.09740174 | 1363.371 | 2171088.9
2962 | 1321.749 | 899.7299 | 0.8617938 | 0.7620996 | 0.09969413 | 1395.459 | 2122599.5
2964 | 1296.905 | 900.0936 | 0.8800489 | 0.7784039 | 0.101645 | 1422.766 | 2083266.5
2966 | 1270.761 | 898.2708 | 0.8997649 | 0.7962388 | 0.1035261 | 1449.096 | 2046792.6
2968 | 1245.357 | 898.9697 | 0.9206843 | 0.8149642 | 0.1057202 | 1479.807 | 2005666.3
2970 | 1217.59 | 900.5268 | 0.9430271 | 0.8347088 | 0.1083183 | 1516.175 | 1958876.7
2972 | 1191.794 | 898.7204 | 0.9671652 | 0.8567244 | 0.1104409 | 1545.885 | 1922523.6
2974 | 1160.967 | 899.8402 | 0.9932739 | 0.8797592 | 0.1135147 | 1588.91 | 1871723.2
2976 | 1131.135 | 900.3756 | 1.021702 | 0.9051239 | 0.1165777 | 1631.785 | 1823769.3
2978 | 1102.294 | 898.6959 | 1.05257 | 0.9331656 | 0.1194048 | 1671.357 | 1781786.0
2980 | 1070.006 | 899.4274 | 1.086531 | 0.9634227 | 0.123108 | 1723.192 | 1729348.4
2982 | 1036.702 | 900.6086 | 1.123717 | 0.9964871 | 0.1272297 | 1780.885 | 1674448.4
2984 | 1010.816 | 899.0514 | 1.164511 | 1.034249 | 0.1302624 | 1823.335 | 1636561.9
2986 | 970.27 | 898.7531 | 1.209894 | 1.074234 | 0.1356608 | 1898.898 | 1572490.9
2988 | 937.6427 | 899.5664 | 1.260769 | 1.12026 | 0.1405084 | 1966.753 | 1519255.7
2990 | 900.2723 | 898.6346 | 1.319625 | 1.173436 | 0.1461893 | 2046.271 | 1461194.8
2992 | 855.253 | 898.8594 | 1.387641 | 1.233718 | 0.153923 | 2154.522 | 1388706.9
2994 | 812.8455 | 899.783 | 1.466723 | 1.304603 | 0.1621199 | 2269.257 | 1319374.8
2996 | 766.3387 | 898.7245 | 1.562719 | 1.390963 | 0.1717561 | 2404.14 | 1246183.9
2998 | 713.8684 | 898.0706 | 1.683381 | 1.499135 | 0.1842463 | 2578.969 | 1162479.9

## A15_SP2_20_E
Fatigue: IT-CY Test (BS EN 12697‑24:2018) Annex E
.
SAMPLE ID | A15 |  |  | εR,10 , Initial avg Resilient Strain [μm/m] |  | 77.96552
Stiffness Modulus [MPa] | 9923.55 |  |  | ΔH [mm] |  | 0.006856
Test Temperature | 20 °C |  |  | ε0 , Initial Horiz. Strain Amplitude [μm/m] |  | 95.96618
Target Stress [kPa] | 520 |  |  | Nf, 50% [-] |  | 79737
Sample Diameter [mm] | 149.6 |  |  | Nf, ER [-] |  | 79127
Waveshape | Haversine |  |  | Nf, ROTTURA [-] |  | 111914
Loading Time [ms] | 100
Rest time (ms) | 400
Estimated Poisson's ratio [-] | 0.35
Contact Load [kN] | 0.5
Cycle | Stiffness Modulus | Tensile stress (Target) | Avg Tot Horiz Def | Avg Permanent Def | Avg Resilient Def | εR,n | Wn
| [MPa] | [kPa] | [mm] | [mm] | [mm] | [μm/m] | [-]
1 | 13711.36 | 507.11 | 0.00594 | 0.00053 | 0.00542 | 75.86591 | 13181.15
2 | 13897.32 | 528.65 | 0.00645 | 0.00088 | 0.00557 | 77.96552 | 25652.37
3 | 14018.58 | 519.64 | 0.00661 | 0.00118 | 0.00543 | 76.00588 | 39470.63
4 | 13702.9 | 520.83 | 0.00693 | 0.00136 | 0.00557 | 77.96552 | 51304.73
5 | 13711.57 | 519.93 | 0.00707 | 0.00152 | 0.00555 | 77.68557 | 64362.02
6 | 13582.14 | 519.65 | 0.00725 | 0.00165 | 0.0056 | 78.38544 | 76544.83
7 | 13594.13 | 518.82 | 0.00736 | 0.00177 | 0.00559 | 78.24547 | 89462.05
8 | 13468.19 | 519.28 | 0.00753 | 0.00188 | 0.00565 | 79.08531 | 101156.6
9 | 13474.42 | 518.89 | 0.00761 | 0.00197 | 0.00564 | 78.94534 | 114002.9
10 | 13381.83 | 518.95 | 0.00773 | 0.00205 | 0.00568 | 79.50523 | 125777.9
11 | 13382.03 | 519.18 | 0.00782 | 0.00214 | 0.00568 | 79.50523 | 138355.7
12 | 13366.86 | 519.53 | 0.00791 | 0.00222 | 0.00569 | 79.64521 | 150668.2
13 | 13276.3 | 519.25 | 0.00798 | 0.00226 | 0.00573 | 80.2051 | 162084.4
14 | 13327.65 | 518.83 | 0.00805 | 0.00235 | 0.0057 | 79.78518 | 175471.2
15 | 13301.05 | 519.84 | 0.00813 | 0.0024 | 0.00572 | 80.06513 | 187347.5
16 | 13159.14 | 517.49 | 0.00818 | 0.00242 | 0.00576 | 80.62503 | 198449.5
17 | 13145.67 | 518.94 | 0.00825 | 0.00247 | 0.00578 | 80.90497 | 210123
18 | 13182.12 | 518.53 | 0.00829 | 0.00253 | 0.00576 | 80.62503 | 223255.7
19 | 13092.66 | 518.61 | 0.00835 | 0.00255 | 0.0058 | 81.18492 | 234033.6
20 | 13124.57 | 519.04 | 0.00839 | 0.0026 | 0.00579 | 81.04495 | 246776.6
21 | 13128.95 | 518.33 | 0.00845 | 0.00267 | 0.00578 | 80.90497 | 259563.8
22 | 13151.02 | 518.58 | 0.00849 | 0.00271 | 0.00578 | 80.90497 | 271923.9
23 | 12997.23 | 517.36 | 0.00858 | 0.00275 | 0.00583 | 81.60484 | 281846
24 | 13026.74 | 518.71 | 0.00864 | 0.00281 | 0.00583 | 81.60484 | 294100.2
25 | 13009.53 | 519.05 | 0.0087 | 0.00286 | 0.00584 | 81.74482 | 305829.8
26 | 12952.4 | 519.21 | 0.00876 | 0.00289 | 0.00587 | 82.16474 | 316437.4
27 | 12940.84 | 518.6 | 0.0088 | 0.00293 | 0.00587 | 82.16474 | 328608.1
28 | 12874.49 | 519.2 | 0.00887 | 0.00296 | 0.00591 | 82.72464 | 338472.3
29 | 12952.45 | 518.4 | 0.00888 | 0.00302 | 0.00586 | 82.02477 | 353551.8
30 | 12877.3 | 519.28 | 0.00897 | 0.00307 | 0.00591 | 82.72464 | 362648.9
31 | 12953.37 | 519.38 | 0.00898 | 0.00311 | 0.00587 | 82.16474 | 377290.8
32 | 12901.66 | 519.75 | 0.00905 | 0.00315 | 0.0059 | 82.58466 | 387481.1
33 | 12933.71 | 518.66 | 0.00906 | 0.00319 | 0.00587 | 82.16474 | 401632.1
34 | 12861.21 | 519.16 | 0.00911 | 0.0032 | 0.00591 | 82.72464 | 411002.1
35 | 12897.22 | 519.38 | 0.00915 | 0.00325 | 0.0059 | 82.58466 | 423807.5
36 | 12871.28 | 518.99 | 0.0092 | 0.00329 | 0.00591 | 82.72464 | 435178.7
37 | 12876.91 | 519.73 | 0.00924 | 0.00333 | 0.00591 | 82.72464 | 447267
38 | 12841.02 | 518.85 | 0.00929 | 0.00337 | 0.00592 | 82.86461 | 458579.4
39 | 12792.59 | 519.72 | 0.00933 | 0.00338 | 0.00595 | 83.28453 | 468274.2
40 | 12919.68 | 519.68 | 0.00936 | 0.00347 | 0.00589 | 82.44469 | 485173.8
41 | 12832.49 | 519.61 | 0.0094 | 0.00347 | 0.00593 | 83.00458 | 493948.6
42 | 12867.61 | 519.54 | 0.00943 | 0.00351 | 0.00591 | 82.72464 | 507708.5
43 | 12790.68 | 519.65 | 0.00948 | 0.00353 | 0.00595 | 83.28453 | 516302.3
44 | 12800.25 | 519.76 | 0.0095 | 0.00356 | 0.00595 | 83.28453 | 528309.4
45 | 12734.84 | 519.57 | 0.00954 | 0.00357 | 0.00598 | 83.70445 | 537605.8
46 | 12830.66 | 519.55 | 0.00957 | 0.00363 | 0.00593 | 83.00458 | 554186.3
47 | 12739.76 | 519.39 | 0.00964 | 0.00366 | 0.00597 | 83.56448 | 562439.9
48 | 12804.63 | 519.79 | 0.00963 | 0.00369 | 0.00595 | 83.28453 | 576337.5
49 | 12748.12 | 520.03 | 0.00969 | 0.00371 | 0.00597 | 83.56448 | 586373.5
50 | 12705.94 | 519.78 | 0.00972 | 0.00372 | 0.00599 | 83.84443 | 596342.5
51 | 12768.39 | 519.09 | 0.00973 | 0.00378 | 0.00595 | 83.28453 | 612358.6
52 | 12802.28 | 519.77 | 0.00975 | 0.0038 | 0.00595 | 83.28453 | 624365.6
53 | 12753.24 | 519.42 | 0.00981 | 0.00385 | 0.00596 | 83.42451 | 635304.9
54 | 12769.55 | 519.55 | 0.00983 | 0.00387 | 0.00596 | 83.42451 | 647291.8
55 | 12697.35 | 518.23 | 0.00985 | 0.00387 | 0.00598 | 83.70445 | 657073.7
56 | 12724.46 | 520 | 0.00989 | 0.0039 | 0.00599 | 83.84443 | 667903.6
57 | 12696.83 | 519.01 | 0.00993 | 0.00394 | 0.00599 | 83.84443 | 679830.5
58 | 12703.02 | 519.44 | 0.00998 | 0.00399 | 0.00599 | 83.84443 | 691757.4
59 | 12775.52 | 518.91 | 0.00996 | 0.00402 | 0.00595 | 83.28453 | 708414.9
60 | 12634.44 | 519.62 | 0.01003 | 0.00401 | 0.00602 | 84.26435 | 712044.9
61 | 12797.26 | 519.18 | 0.01 | 0.00406 | 0.00594 | 83.14456 | 733662
62 | 12619.09 | 518.74 | 0.01007 | 0.00405 | 0.00602 | 84.26435 | 735779.7
63 | 12731.78 | 519.17 | 0.01006 | 0.00409 | 0.00597 | 83.56448 | 753908.8 | Criterio 50% Modulo
64 | 12636.07 | 518.99 | 0.01013 | 0.00412 | 0.00602 | 84.26435 | 759514.5
65 | 12709.12 | 518.81 | 0.01012 | 0.00414 | 0.00598 | 83.70445 | 776541.7 | S0 [MPa] | 12561.476
66 | 12718.67 | 518.6 | 0.01015 | 0.00418 | 0.00597 | 83.56448 | 789809.2 | S0, 1/2 [MPa] | 6280.738
67 | 12654.41 | 518.74 | 0.01018 | 0.00417 | 0.006 | 83.9844 | 797767.2 | Nf [-] | 79737
68 | 12635.35 | 519.04 | 0.01024 | 0.00422 | 0.00602 | 84.26435 | 806984.2
69 | 12677.03 | 519.15 | 0.01023 | 0.00424 | 0.006 | 83.9844 | 821581.1
70 | 12698.89 | 518.8 | 0.01026 | 0.00428 | 0.00598 | 83.70445 | 836275.7 | Criterio ER
71 | 12650.48 | 519.02 | 0.0103 | 0.00429 | 0.00601 | 84.12438 | 843988.4
72 | 12717.41 | 518.41 | 0.01031 | 0.00433 | 0.00597 | 83.56448 | 861610.1 | Wn, MAX | 472657041.0
73 | 12638.14 | 519.51 | 0.01035 | 0.00433 | 0.00602 | 84.26435 | 866321.3 | Nf [-] | 79127
74 | 12653.16 | 518.12 | 0.01036 | 0.00436 | 0.006 | 83.9844 | 881116
75 | 12573.62 | 519.21 | 0.01042 | 0.00437 | 0.00605 | 84.68427 | 885642.6 | Criterio Rottura
76 | 12705.27 | 518.36 | 0.01037 | 0.0044 | 0.00598 | 83.70445 | 907956.5
77 | 12605.34 | 518.25 | 0.01044 | 0.00442 | 0.00602 | 84.26435 | 913790.9 | Nf [-] | 111914
78 | 12644.04 | 518.81 | 0.01046 | 0.00445 | 0.00601 | 84.12438 | 927198.5
79 | 12637.84 | 518.79 | 0.01048 | 0.00446 | 0.00601 | 84.12438 | 939085.7
80 | 12661.9 | 518.86 | 0.01047 | 0.00447 | 0.006 | 83.9844 | 952557.8
81 | 12641.18 | 518.76 | 0.01052 | 0.00451 | 0.00601 | 84.12438 | 962860
82 | 12636.55 | 519.22 | 0.01054 | 0.00452 | 0.00602 | 84.26435 | 973128
83 | 12665.32 | 519.09 | 0.01056 | 0.00456 | 0.006 | 83.9844 | 988278.7
84 | 12559.47 | 518.82 | 0.0106 | 0.00455 | 0.00605 | 84.68427 | 991919.7
85 | 12607.43 | 518.79 | 0.01061 | 0.00458 | 0.00603 | 84.40432 | 1007057.4
86 | 12612.99 | 519.6 | 0.01062 | 0.00459 | 0.00603 | 84.40432 | 1018905.1
87 | 12633.56 | 518.6 | 0.01063 | 0.00462 | 0.00601 | 84.12438 | 1034183.0
88 | 12528.07 | 518.93 | 0.01069 | 0.00462 | 0.00607 | 84.96422 | 1035730.1
89 | 12649.41 | 519.39 | 0.01068 | 0.00467 | 0.00601 | 84.12438 | 1057957.3
90 | 12548.86 | 519.28 | 0.01073 | 0.00467 | 0.00606 | 84.82425 | 1061017.4
91 | 12591.2 | 518.66 | 0.01072 | 0.00469 | 0.00603 | 84.40432 | 1078143.8
92 | 12514.9 | 519.91 | 0.01081 | 0.00472 | 0.00608 | 85.1042 | 1081027.8
93 | 12637.18 | 519.53 | 0.01075 | 0.00473 | 0.00602 | 84.26435 | 1103669.6
94 | 12565.19 | 518.96 | 0.01081 | 0.00476 | 0.00605 | 84.68427 | 1110005.4
95 | 12557.63 | 519.55 | 0.01082 | 0.00476 | 0.00606 | 84.82425 | 1119962.8
96 | 12527.06 | 518.85 | 0.01086 | 0.00479 | 0.00607 | 84.96422 | 1129887.4
97 | 12575.94 | 520.19 | 0.01086 | 0.0048 | 0.00606 | 84.82425 | 1143541.0
98 | 12584.35 | 518.84 | 0.01088 | 0.00484 | 0.00604 | 84.5443 | 1159155.6
99 | 12540.2 | 519.39 | 0.01091 | 0.00484 | 0.00607 | 84.96422 | 1165196.3
100 | 12611.88 | 519.57 | 0.01091 | 0.00488 | 0.00603 | 84.40432 | 1184773.4
101 | 12513.49 | 519.98 | 0.01096 | 0.00488 | 0.00609 | 85.24417 | 1184831.8
102 | 12557.46 | 519.01 | 0.01095 | 0.0049 | 0.00605 | 84.68427 | 1204473.9
103 | 12475.11 | 519.55 | 0.011 | 0.00491 | 0.0061 | 85.38414 | 1206313.0
104 | 12599.95 | 519.55 | 0.01098 | 0.00494 | 0.00604 | 84.5443 | 1230124.3
105 | 12426.76 | 519.73 | 0.01107 | 0.00494 | 0.00613 | 85.80407 | 1223718.2
106 | 12577.07 | 519.39 | 0.01103 | 0.00498 | 0.00605 | 84.68427 | 1251708.2
107 | 12497.37 | 518.97 | 0.01108 | 0.005 | 0.00608 | 85.1042 | 1257282.3
108 | 12499.13 | 519.41 | 0.01107 | 0.00498 | 0.00609 | 85.24417 | 1266948.8
109 | 12475.8 | 517.41 | 0.01111 | 0.00503 | 0.00607 | 84.96422 | 1282892.9
110 | 12452.38 | 520.79 | 0.01114 | 0.00501 | 0.00613 | 85.80407 | 1281990.5
111 | 12496.69 | 518.8 | 0.01113 | 0.00505 | 0.00608 | 85.1042 | 1304283.5
112 | 12423.21 | 519.11 | 0.01117 | 0.00505 | 0.00612 | 85.66409 | 1307432.3
113 | 12517.34 | 518.45 | 0.01115 | 0.00509 | 0.00607 | 84.96422 | 1329971.6
114 | 12430.73 | 519.73 | 0.0112 | 0.00508 | 0.00612 | 85.66409 | 1330779.3
115 | 12505.38 | 518.54 | 0.01117 | 0.0051 | 0.00607 | 84.96422 | 1353510.9
116 | 12356.19 | 518.47 | 0.01125 | 0.0051 | 0.00615 | 86.08401 | 1347520.8
117 | 12513.06 | 518.45 | 0.0112 | 0.00513 | 0.00607 | 84.96422 | 1377050.2
118 | 12445.42 | 518.67 | 0.01126 | 0.00516 | 0.0061 | 85.38414 | 1381989.6
119 | 12483.16 | 518.78 | 0.01126 | 0.00518 | 0.00609 | 85.24417 | 1395989.9
120 | 12414.77 | 518.29 | 0.01131 | 0.0052 | 0.00611 | 85.52412 | 1403113.0
121 | 12501.03 | 518.75 | 0.01128 | 0.00521 | 0.00608 | 85.1042 | 1421786.6
122 | 12440.98 | 519.3 | 0.01134 | 0.00523 | 0.00611 | 85.52412 | 1426498.2
123 | 12445.75 | 518.26 | 0.01133 | 0.00523 | 0.0061 | 85.38414 | 1440548.5
124 | 12468.34 | 518.57 | 0.01139 | 0.0053 | 0.00609 | 85.24417 | 1454645.0
125 | 12451.35 | 518.71 | 0.01137 | 0.00526 | 0.0061 | 85.38414 | 1463972.1
126 | 12454.01 | 517.87 | 0.0114 | 0.00531 | 0.00609 | 85.24417 | 1478107.0
127 | 12377.38 | 518.99 | 0.01145 | 0.00531 | 0.00614 | 85.94404 | 1477705.7
128 | 12471.57 | 518.36 | 0.01142 | 0.00534 | 0.00609 | 85.24417 | 1501569.0
129 | 12394.34 | 518.94 | 0.01147 | 0.00534 | 0.00613 | 85.80407 | 1503425.3
130 | 12435.22 | 518.19 | 0.01147 | 0.00537 | 0.0061 | 85.38414 | 1522530.9
131 | 12436.14 | 518.89 | 0.01149 | 0.00538 | 0.00611 | 85.52412 | 1531731.7
132 | 12427.5 | 519.01 | 0.01151 | 0.00539 | 0.00612 | 85.66409 | 1540902.4
133 | 12381.82 | 518.48 | 0.01155 | 0.00542 | 0.00613 | 85.80407 | 1550043.1
134 | 12452.51 | 518.38 | 0.01152 | 0.00542 | 0.0061 | 85.38414 | 1569378.1
135 | 12398.31 | 518.56 | 0.01157 | 0.00545 | 0.00613 | 85.80407 | 1573352.0
136 | 12469.89 | 518.74 | 0.01155 | 0.00546 | 0.00609 | 85.24417 | 1595417.0
137 | 12414.28 | 518.68 | 0.01162 | 0.0055 | 0.00612 | 85.66409 | 1599269.9
138 | 12496.91 | 518.77 | 0.01159 | 0.00551 | 0.00608 | 85.1042 | 1621541.7
139 | 12402.49 | 518.63 | 0.01164 | 0.00552 | 0.00612 | 85.66409 | 1622616.9
140 | 12414.4 | 518.69 | 0.01165 | 0.00553 | 0.00612 | 85.66409 | 1634290.4
141 | 12402.54 | 519.03 | 0.0117 | 0.00557 | 0.00613 | 85.80407 | 1643278.8
142 | 12487.72 | 519.22 | 0.01166 | 0.00558 | 0.00609 | 85.24417 | 1665803.1
143 | 12383.24 | 518.45 | 0.01172 | 0.00559 | 0.00613 | 85.80407 | 1666587.7
144 | 12478.61 | 519.41 | 0.0117 | 0.00561 | 0.0061 | 85.38414 | 1686495.8
145 | 12440.35 | 519.01 | 0.01172 | 0.00561 | 0.00611 | 85.52412 | 1695428.2
146 | 12422.66 | 519.23 | 0.01173 | 0.00561 | 0.00612 | 85.66409 | 1704331.4
147 | 12432.97 | 518.2 | 0.01175 | 0.00565 | 0.0061 | 85.38414 | 1721631.1
148 | 12418.62 | 519.42 | 0.01178 | 0.00566 | 0.00613 | 85.80407 | 1724860.0
149 | 12452.45 | 519.24 | 0.01178 | 0.00567 | 0.00611 | 85.52412 | 1742198.6
150 | 12393.12 | 519.67 | 0.01183 | 0.00569 | 0.00614 | 85.94404 | 1745321.7
151 | 12437.19 | 518.93 | 0.01182 | 0.00571 | 0.00611 | 85.52412 | 1765583.9
152 | 12385.02 | 519.62 | 0.01185 | 0.00571 | 0.00614 | 85.94404 | 1768592.7
153 | 12479.41 | 518.73 | 0.01181 | 0.00572 | 0.00609 | 85.24417 | 1794844.2
154 | 12405.26 | 519.81 | 0.0119 | 0.00576 | 0.00614 | 85.94404 | 1791863.7
155 | 12421.87 | 519.2 | 0.01186 | 0.00574 | 0.00612 | 85.66409 | 1809392.9
156 | 12415.37 | 518.81 | 0.01189 | 0.00577 | 0.00612 | 85.66409 | 1821066.4
157 | 12417.4 | 519.77 | 0.01191 | 0.00578 | 0.00613 | 85.80407 | 1829750.1
158 | 12354.3 | 518.91 | 0.01195 | 0.0058 | 0.00615 | 86.08401 | 1835416.3
159 | 12460.57 | 519.11 | 0.01192 | 0.00582 | 0.0061 | 85.38414 | 1862172.5
160 | 12390.93 | 519.87 | 0.01199 | 0.00584 | 0.00614 | 85.94404 | 1861676.5
161 | 12413.46 | 520.21 | 0.01198 | 0.00584 | 0.00614 | 85.94404 | 1873312.0
162 | 12409.18 | 518.72 | 0.01199 | 0.00587 | 0.00612 | 85.66409 | 1891107.4
163 | 12390.85 | 519.68 | 0.012 | 0.00586 | 0.00614 | 85.94404 | 1896583.0
164 | 12411.49 | 518.9 | 0.01203 | 0.0059 | 0.00612 | 85.66409 | 1914454.4
165 | 12367.65 | 519.46 | 0.01206 | 0.0059 | 0.00615 | 86.08401 | 1916732.2
166 | 12454.11 | 518.74 | 0.01203 | 0.00593 | 0.0061 | 85.38414 | 1944154.9
167 | 12438.58 | 519.39 | 0.01207 | 0.00595 | 0.00612 | 85.66409 | 1949475.0
168 | 12378.83 | 518.98 | 0.01209 | 0.00595 | 0.00614 | 85.94404 | 1954760.4
169 | 12324.05 | 519.14 | 0.01215 | 0.00598 | 0.00617 | 86.36396 | 1956834.7
170 | 12435.53 | 519.16 | 0.01208 | 0.00597 | 0.00611 | 85.52412 | 1987743.4
171 | 12380.61 | 519.16 | 0.01215 | 0.00601 | 0.00614 | 85.94404 | 1989666.8
172 | 12343.54 | 519.37 | 0.01215 | 0.00598 | 0.00616 | 86.22399 | 1994804.5
173 | 12379.31 | 518.62 | 0.01215 | 0.00602 | 0.00614 | 85.94404 | 2012937.7
174 | 12363.44 | 519.2 | 0.01216 | 0.00601 | 0.00615 | 86.08401 | 2021281.2
175 | 12361.44 | 518.36 | 0.01219 | 0.00605 | 0.00614 | 85.94404 | 2036208.7
176 | 12404.87 | 519.47 | 0.01219 | 0.00606 | 0.00613 | 85.80407 | 2051184.9
177 | 12354.41 | 518.12 | 0.01222 | 0.00607 | 0.00614 | 85.94404 | 2059479.7
178 | 12350.76 | 519.02 | 0.01223 | 0.00608 | 0.00615 | 86.08401 | 2067747.5
179 | 12358.94 | 518.55 | 0.01225 | 0.00611 | 0.00614 | 85.94404 | 2082750.6
180 | 12299.94 | 519.27 | 0.01229 | 0.0061 | 0.00618 | 86.50394 | 2080830.2
181 | 12469.42 | 518.6 | 0.01222 | 0.00613 | 0.00609 | 85.24417 | 2123312.4
182 | 12258.16 | 518.87 | 0.01231 | 0.00612 | 0.0062 | 86.78388 | 2097163.6
183 | 12435.63 | 518.26 | 0.01226 | 0.00616 | 0.0061 | 85.38414 | 2143255.1
184 | 12320.86 | 519.02 | 0.01231 | 0.00614 | 0.00617 | 86.36396 | 2130518.3
185 | 12433.73 | 518.27 | 0.01229 | 0.00618 | 0.0061 | 85.38414 | 2166678.7
186 | 12275.04 | 518.5 | 0.01236 | 0.00618 | 0.00619 | 86.64391 | 2146717.5
187 | 12370.56 | 518.5 | 0.01232 | 0.00618 | 0.00614 | 85.94404 | 2175834.4
188 | 12362.01 | 518.19 | 0.01235 | 0.00621 | 0.00614 | 85.94404 | 2187469.9
189 | 12340.4 | 518.43 | 0.01235 | 0.0062 | 0.00615 | 86.08401 | 2195529.6
190 | 12344.17 | 518.38 | 0.01239 | 0.00624 | 0.00615 | 86.08401 | 2207146.2
191 | 12345.63 | 518.98 | 0.0124 | 0.00625 | 0.00616 | 86.22399 | 2215160.8
192 | 12369.78 | 517.98 | 0.0124 | 0.00626 | 0.00613 | 85.80407 | 2237656.2
193 | 12309.84 | 519.07 | 0.01244 | 0.00627 | 0.00618 | 86.50394 | 2231112.4
194 | 12360.79 | 518.27 | 0.01244 | 0.0063 | 0.00614 | 85.94404 | 2257282.8
195 | 12306 | 519.28 | 0.01247 | 0.00629 | 0.00618 | 86.50394 | 2254232.7
196 | 12417.49 | 518.14 | 0.01242 | 0.00631 | 0.00611 | 85.52412 | 2291751.2
197 | 12278.2 | 518.52 | 0.01251 | 0.00633 | 0.00618 | 86.50394 | 2277353.0
198 | 12336.05 | 518.29 | 0.01248 | 0.00632 | 0.00615 | 86.08401 | 2300078.6
199 | 12309.7 | 517.9 | 0.01252 | 0.00636 | 0.00616 | 86.22399 | 2307942.5
200 | 12328.87 | 519.72 | 0.01254 | 0.00636 | 0.00617 | 86.36396 | 2315780.8
201 | 12315.91 | 518.48 | 0.01255 | 0.00638 | 0.00617 | 86.36396 | 2327359.7
202 | 12390.09 | 519.63 | 0.01254 | 0.0064 | 0.00614 | 85.94404 | 2350366.6
203 | 12359.43 | 518.76 | 0.01257 | 0.00642 | 0.00615 | 86.08401 | 2358161.4
204 | 12365.7 | 519.15 | 0.01258 | 0.00644 | 0.00615 | 86.08401 | 2369778.0
205 | 12410.01 | 518.6 | 0.01258 | 0.00646 | 0.00612 | 85.66409 | 2393068.1
206 | 12434.84 | 519.44 | 0.0126 | 0.00648 | 0.00612 | 85.66409 | 2404741.6
207 | 12371.08 | 518.33 | 0.01262 | 0.00648 | 0.00614 | 85.94404 | 2408544.0
208 | 12317.64 | 519.04 | 0.01266 | 0.00649 | 0.00617 | 86.36396 | 2408412.0
209 | 12392.45 | 519.67 | 0.01263 | 0.00649 | 0.00614 | 85.94404 | 2431815.0
210 | 12341.38 | 518.96 | 0.01269 | 0.00653 | 0.00616 | 86.22399 | 2435517.2
211 | 12421.82 | 519.64 | 0.01267 | 0.00654 | 0.00613 | 85.80407 | 2459091.0
212 | 12376.86 | 519.5 | 0.0127 | 0.00655 | 0.00615 | 86.08401 | 2462710.5
213 | 12362.37 | 519.02 | 0.0127 | 0.00656 | 0.00615 | 86.08401 | 2474327.0
214 | 12333.26 | 519.19 | 0.01274 | 0.00657 | 0.00617 | 86.36396 | 2477885.4
215 | 12375.67 | 519.13 | 0.01272 | 0.00657 | 0.00614 | 85.94404 | 2501627.8
216 | 12377.23 | 519.41 | 0.01276 | 0.00661 | 0.00615 | 86.08401 | 2509176.7
217 | 12330.2 | 519.73 | 0.01277 | 0.0066 | 0.00617 | 86.36396 | 2512622.1
218 | 12354.42 | 518.96 | 0.01278 | 0.00663 | 0.00615 | 86.08401 | 2532409.8
219 | 12383.05 | 519.92 | 0.0128 | 0.00665 | 0.00615 | 86.08401 | 2544026.4
220 | 12369.65 | 518.89 | 0.01281 | 0.00667 | 0.00614 | 85.94404 | 2559805.2
221 | 12271.43 | 519.55 | 0.01286 | 0.00665 | 0.0062 | 86.78388 | 2546555.8
222 | 12350.01 | 519.18 | 0.01282 | 0.00666 | 0.00616 | 86.22399 | 2574689.6
223 | 12293.74 | 519.25 | 0.01286 | 0.00668 | 0.00619 | 86.64391 | 2573752.8
224 | 12378.55 | 519.65 | 0.01284 | 0.00669 | 0.00615 | 86.08401 | 2602109.2
225 | 12297.84 | 518.78 | 0.01288 | 0.0067 | 0.00618 | 86.50394 | 2601037.7
226 | 12346.39 | 519.36 | 0.01286 | 0.0067 | 0.00616 | 86.22399 | 2621080.4
227 | 12236.57 | 518.29 | 0.01291 | 0.00671 | 0.0062 | 86.78388 | 2615693.1
228 | 12274.49 | 519.46 | 0.01291 | 0.00671 | 0.0062 | 86.78388 | 2627215.9
229 | 12287.2 | 518.75 | 0.01292 | 0.00673 | 0.00618 | 86.50394 | 2647278.4
230 | 12229.44 | 519.57 | 0.01295 | 0.00673 | 0.00622 | 87.06383 | 2641739.9
231 | 12298.39 | 518.82 | 0.01295 | 0.00677 | 0.00618 | 86.50394 | 2670398.7
232 | 12288.55 | 519.48 | 0.01298 | 0.00678 | 0.00619 | 86.64391 | 2677626.2
233 | 12336.01 | 518.65 | 0.01296 | 0.0068 | 0.00616 | 86.22399 | 2702264.3
234 | 12237.96 | 519.08 | 0.01302 | 0.0068 | 0.00621 | 86.92386 | 2692011.2
235 | 12311.44 | 518.32 | 0.01297 | 0.0068 | 0.00617 | 86.36396 | 2721042.4
236 | 12313.28 | 519.01 | 0.01301 | 0.00684 | 0.00617 | 86.36396 | 2732621.3
237 | 12376.09 | 518.5 | 0.01298 | 0.00684 | 0.00614 | 85.94404 | 2757608.4
238 | 12226.59 | 519.01 | 0.01308 | 0.00686 | 0.00622 | 87.06383 | 2733626.5
239 | 12441.48 | 518.66 | 0.01302 | 0.00691 | 0.00611 | 85.52412 | 2794533.4
240 | 12293.66 | 518.91 | 0.01307 | 0.00689 | 0.00618 | 86.50394 | 2774440.3
241 | 12369.55 | 518.81 | 0.01306 | 0.00692 | 0.00614 | 85.94404 | 2804150.3
242 | 12304.93 | 518.46 | 0.01311 | 0.00694 | 0.00617 | 86.36396 | 2802094.7
243 | 12376.52 | 518.42 | 0.01308 | 0.00695 | 0.00613 | 85.80407 | 2832033.7
244 | 12324.62 | 518.46 | 0.01311 | 0.00695 | 0.00616 | 86.22399 | 2829839.0
245 | 12306.15 | 518.82 | 0.01312 | 0.00695 | 0.00617 | 86.36396 | 2836831.4
246 | 12315.6 | 517.97 | 0.01312 | 0.00696 | 0.00616 | 86.22399 | 2853034.4
247 | 12322.58 | 519.48 | 0.01314 | 0.00697 | 0.00617 | 86.36396 | 2859989.2
248 | 12325.32 | 518.08 | 0.01315 | 0.00699 | 0.00616 | 86.22399 | 2876229.8
249 | 12266.46 | 518.37 | 0.01316 | 0.00697 | 0.00619 | 86.64391 | 2873831.6
250 | 12338.34 | 518.1 | 0.01317 | 0.00702 | 0.00615 | 86.08401 | 2904139.7
251 | 12336.77 | 518.97 | 0.01318 | 0.00702 | 0.00616 | 86.22399 | 2911022.9
252 | 12334.8 | 518.34 | 0.0132 | 0.00705 | 0.00615 | 86.08401 | 2927372.8
253 | 12259.51 | 518.4 | 0.01322 | 0.00703 | 0.00619 | 86.64391 | 2919997.5
254 | 12297.5 | 518.34 | 0.01323 | 0.00705 | 0.00617 | 86.36396 | 2941041.6
255 | 12232.52 | 518.23 | 0.01326 | 0.00706 | 0.0062 | 86.78388 | 2938333.6
256 | 12306.38 | 518.02 | 0.01324 | 0.00708 | 0.00616 | 86.22399 | 2969011.4
257 | 12239.27 | 519.03 | 0.0133 | 0.00709 | 0.00621 | 86.92386 | 2956610.6
258 | 12357.1 | 518.8 | 0.01326 | 0.00711 | 0.00615 | 86.08401 | 2997072.2
259 | 12260.77 | 518.25 | 0.01331 | 0.00712 | 0.00619 | 86.64391 | 2989246.5
260 | 12385.49 | 518.87 | 0.01328 | 0.00714 | 0.00614 | 85.94404 | 3025224.4
261 | 12285.8 | 518.55 | 0.01333 | 0.00714 | 0.00618 | 86.50394 | 3017203.8
262 | 12370.44 | 518.17 | 0.0133 | 0.00716 | 0.00613 | 85.80407 | 3053468.4
263 | 12275.88 | 517.4 | 0.01335 | 0.00718 | 0.00617 | 86.36396 | 3045251.7
264 | 12336.36 | 519.56 | 0.01335 | 0.00718 | 0.00617 | 86.36396 | 3056830.6
265 | 12319.54 | 518.28 | 0.01336 | 0.0072 | 0.00616 | 86.22399 | 3073390.7
266 | 12306.91 | 518.85 | 0.01338 | 0.00721 | 0.00617 | 86.36396 | 3079988.4
267 | 12243.75 | 518.08 | 0.0134 | 0.0072 | 0.0062 | 86.78388 | 3076608.1
268 | 12324.89 | 518.86 | 0.01338 | 0.00721 | 0.00617 | 86.36396 | 3103146.2
269 | 12268.09 | 518.13 | 0.01341 | 0.00722 | 0.00619 | 86.64391 | 3104661.4
270 | 12237.24 | 518.52 | 0.01344 | 0.00723 | 0.00621 | 86.92386 | 3106166.8
271 | 12303.15 | 518.47 | 0.01342 | 0.00725 | 0.00617 | 86.36396 | 3137882.9
272 | 12288.79 | 518.69 | 0.01344 | 0.00726 | 0.00618 | 86.50394 | 3144365.6
273 | 12342.91 | 518.87 | 0.01344 | 0.00728 | 0.00616 | 86.22399 | 3166172.3
274 | 12218.6 | 517.97 | 0.01348 | 0.00727 | 0.00621 | 86.92386 | 3152184.1
275 | 12329.07 | 518.81 | 0.01345 | 0.00729 | 0.00616 | 86.22399 | 3189367.7
276 | 12224.11 | 518.69 | 0.0135 | 0.00729 | 0.00621 | 86.92386 | 3175192.7
277 | 12319.22 | 518.46 | 0.01348 | 0.00731 | 0.00616 | 86.22399 | 3212563.1
278 | 12299.07 | 518.73 | 0.01351 | 0.00733 | 0.00618 | 86.50394 | 3213726.6
279 | 12347.18 | 518.37 | 0.0135 | 0.00736 | 0.00615 | 86.08401 | 3241019.9
280 | 12282.2 | 518.8 | 0.01355 | 0.00736 | 0.00619 | 86.64391 | 3231617.8
281 | 12282.16 | 519.28 | 0.01355 | 0.00735 | 0.00619 | 86.64391 | 3243159.3
282 | 12289.72 | 519.19 | 0.01356 | 0.00737 | 0.00619 | 86.64391 | 3254700.8
283 | 12338.45 | 519.02 | 0.01353 | 0.00737 | 0.00616 | 86.22399 | 3282149.3
284 | 12305.83 | 518.54 | 0.01356 | 0.00739 | 0.00617 | 86.36396 | 3288408.7
285 | 12318.56 | 519.5 | 0.01357 | 0.0074 | 0.00618 | 86.50394 | 3294647.8
286 | 12298.92 | 518.76 | 0.01359 | 0.00741 | 0.00618 | 86.50394 | 3306208.0
287 | 12253.67 | 518.84 | 0.0136 | 0.0074 | 0.0062 | 86.78388 | 3307065.7
288 | 12283.05 | 518.64 | 0.01362 | 0.00744 | 0.00618 | 86.50394 | 3329328.3
289 | 12250.44 | 519.67 | 0.01365 | 0.00743 | 0.00621 | 86.92386 | 3324748.9
290 | 12248.71 | 519.18 | 0.01365 | 0.00744 | 0.00621 | 86.92386 | 3336253.2
291 | 12207.13 | 518.89 | 0.01365 | 0.00743 | 0.00623 | 87.20381 | 3337010.3
292 | 12258.43 | 519.7 | 0.01367 | 0.00746 | 0.00621 | 86.92386 | 3359261.9
293 | 12218.93 | 519.16 | 0.01367 | 0.00745 | 0.00622 | 87.06383 | 3365347.0
294 | 12282.28 | 518.83 | 0.01366 | 0.00747 | 0.00619 | 86.64391 | 3393198.7
295 | 12137.6 | 519.18 | 0.01372 | 0.00745 | 0.00626 | 87.62373 | 3366668.0
296 | 12215.52 | 519.41 | 0.01369 | 0.00747 | 0.00623 | 87.20381 | 3394347.3
297 | 12155.05 | 519.35 | 0.01374 | 0.00749 | 0.00626 | 87.62373 | 3389492.9
298 | 12191.63 | 518.9 | 0.01373 | 0.00749 | 0.00623 | 87.20381 | 3417282.1
299 | 12093.04 | 519.03 | 0.01379 | 0.0075 | 0.00629 | 88.04365 | 3396042.8
300 | 12210.12 | 520.15 | 0.01374 | 0.0075 | 0.00624 | 87.34378 | 3434703.7
301 | 12088.71 | 519.01 | 0.0138 | 0.00752 | 0.00629 | 88.04365 | 3418758.8
302 | 12185.89 | 520.29 | 0.01378 | 0.00753 | 0.00625 | 87.48375 | 3452069.5
303 | 12178.02 | 518.8 | 0.0138 | 0.00756 | 0.00624 | 87.34378 | 3469050.7
304 | 12155.49 | 519.9 | 0.01382 | 0.00756 | 0.00626 | 87.62373 | 3469379.9
305 | 12175.59 | 518.95 | 0.01382 | 0.00758 | 0.00624 | 87.34378 | 3491948.7
306 | 12155.86 | 519.28 | 0.01384 | 0.00758 | 0.00626 | 87.62373 | 3492204.8
307 | 12193.36 | 519.45 | 0.01384 | 0.0076 | 0.00624 | 87.34378 | 3514846.8
308 | 12140.73 | 519.4 | 0.01387 | 0.00761 | 0.00627 | 87.7637 | 3509423.6
309 | 12138.62 | 519.04 | 0.01388 | 0.00762 | 0.00626 | 87.62373 | 3526442.1
310 | 12157.55 | 519.43 | 0.01388 | 0.00763 | 0.00626 | 87.62373 | 3537854.5
311 | 12245.07 | 519.49 | 0.01388 | 0.00767 | 0.00621 | 86.92386 | 3577844.0
312 | 12149.62 | 519.56 | 0.0139 | 0.00764 | 0.00626 | 87.62373 | 3560679.4
313 | 12175.51 | 518.65 | 0.0139 | 0.00767 | 0.00624 | 87.34378 | 3583540.8
314 | 12161.18 | 520.24 | 0.01393 | 0.00766 | 0.00627 | 87.7637 | 3577788.9
315 | 12179.32 | 518.85 | 0.01393 | 0.00769 | 0.00624 | 87.34378 | 3606438.9
316 | 12120.41 | 519.51 | 0.01396 | 0.00768 | 0.00628 | 87.90368 | 3594844.0
317 | 12189.03 | 519.32 | 0.01396 | 0.00772 | 0.00624 | 87.34378 | 3629336.9
318 | 12158.7 | 519.72 | 0.01398 | 0.00772 | 0.00626 | 87.62373 | 3629154.0
319 | 12227.64 | 519.67 | 0.01397 | 0.00775 | 0.00622 | 87.06383 | 3663978.4
320 | 12114.85 | 519.27 | 0.01401 | 0.00773 | 0.00628 | 87.90368 | 3640348.4
321 | 12200.64 | 519.16 | 0.01399 | 0.00775 | 0.00623 | 87.20381 | 3681032.0
322 | 12148.34 | 519.32 | 0.01401 | 0.00775 | 0.00626 | 87.62373 | 3674803.7
323 | 12178.59 | 519.51 | 0.01401 | 0.00776 | 0.00625 | 87.48375 | 3692114.1
324 | 12085.14 | 519.03 | 0.01405 | 0.00776 | 0.00629 | 88.04365 | 3679992.9
325 | 12246.37 | 519.52 | 0.01402 | 0.00781 | 0.00621 | 86.92386 | 3738904.5
326 | 12134.21 | 518.58 | 0.01406 | 0.0078 | 0.00626 | 87.62373 | 3720453.5
327 | 12139.17 | 519.56 | 0.01406 | 0.00779 | 0.00627 | 87.7637 | 3725914.0
328 | 12077.76 | 519.05 | 0.01411 | 0.00781 | 0.00629 | 88.04365 | 3725424.9
329 | 12196.76 | 519.59 | 0.01408 | 0.00784 | 0.00624 | 87.34378 | 3766725.0
330 | 12098.91 | 519.01 | 0.0141 | 0.00782 | 0.00628 | 87.90368 | 3754109.3
331 | 12086.95 | 518.93 | 0.01412 | 0.00784 | 0.00629 | 88.04365 | 3759498.9
332 | 12145.78 | 519.72 | 0.01412 | 0.00785 | 0.00627 | 87.7637 | 3782885.1
333 | 12134.05 | 519.54 | 0.01413 | 0.00785 | 0.00627 | 87.7637 | 3794279.4
334 | 12130.2 | 518.72 | 0.01414 | 0.00788 | 0.00626 | 87.62373 | 3811752.9
335 | 12130.04 | 519.88 | 0.01415 | 0.00788 | 0.00628 | 87.90368 | 3810989.7
336 | 12164.02 | 518.53 | 0.01414 | 0.00789 | 0.00624 | 87.34378 | 3846868.1
337 | 12115.81 | 519.91 | 0.01417 | 0.00788 | 0.00628 | 87.90368 | 3833741.9
339 | 12052.55 | 519.81 | 0.01421 | 0.00789 | 0.00632 | 88.46357 | 3832085.9
341 | 12078.18 | 519.51 | 0.01422 | 0.00792 | 0.0063 | 88.18362 | 3866931.2
343 | 12086.36 | 519.44 | 0.01423 | 0.00794 | 0.00629 | 88.04365 | 3895794.9
344 | 12137.51 | 519.34 | 0.01423 | 0.00796 | 0.00627 | 87.7637 | 3919615.9
346 | 12145.66 | 519.17 | 0.01426 | 0.008 | 0.00626 | 87.62373 | 3948702.2
348 | 12153.52 | 519.16 | 0.01427 | 0.00802 | 0.00626 | 87.62373 | 3971527.0
350 | 12152.57 | 519.83 | 0.01429 | 0.00803 | 0.00626 | 87.62373 | 3994351.9
352 | 12114.79 | 519.56 | 0.01432 | 0.00803 | 0.00628 | 87.90368 | 4004383.2
353 | 12027.71 | 518.81 | 0.01437 | 0.00805 | 0.00632 | 88.46357 | 3990343.1
355 | 12109.14 | 519.02 | 0.01436 | 0.00808 | 0.00628 | 87.90368 | 4038511.5
357 | 12110.6 | 518.88 | 0.01437 | 0.00809 | 0.00627 | 87.7637 | 4067740.9
359 | 12150.37 | 518.73 | 0.01438 | 0.00813 | 0.00625 | 87.48375 | 4103619.1
361 | 12164.12 | 519.37 | 0.0144 | 0.00815 | 0.00625 | 87.48375 | 4126480.5
363 | 12141.45 | 518.75 | 0.01441 | 0.00816 | 0.00626 | 87.62373 | 4142713.5
364 | 12087.29 | 519.72 | 0.01444 | 0.00814 | 0.0063 | 88.18362 | 4127750.6
366 | 12120.56 | 518.95 | 0.01444 | 0.00817 | 0.00627 | 87.7637 | 4170289.0
368 | 12105.55 | 518.68 | 0.01447 | 0.0082 | 0.00628 | 87.90368 | 4186400.6
370 | 12095.46 | 519.08 | 0.01449 | 0.00821 | 0.00629 | 88.04365 | 4202461.0
372 | 12100.47 | 518.82 | 0.01451 | 0.00823 | 0.00628 | 87.90368 | 4231905.0
374 | 12097.05 | 519.02 | 0.01453 | 0.00824 | 0.00628 | 87.90368 | 4254657.2
376 | 12098.99 | 518.47 | 0.01456 | 0.00829 | 0.00628 | 87.90368 | 4277409.3
378 | 12079.62 | 518.61 | 0.01458 | 0.00829 | 0.00629 | 88.04365 | 4293325.0
380 | 12097.5 | 518.36 | 0.01458 | 0.00831 | 0.00628 | 87.90368 | 4322913.7
382 | 12130.51 | 517.73 | 0.01459 | 0.00834 | 0.00625 | 87.48375 | 4366525.1
384 | 12218.94 | 518.16 | 0.01459 | 0.00838 | 0.00621 | 86.92386 | 4417659.5
386 | 12234.31 | 518.39 | 0.01461 | 0.00841 | 0.00621 | 86.92386 | 4440668.1
388 | 12174.79 | 518.6 | 0.01465 | 0.00841 | 0.00624 | 87.34378 | 4442216.8
390 | 12172.88 | 518.64 | 0.01466 | 0.00842 | 0.00624 | 87.34378 | 4465114.8
392 | 12163.49 | 518.28 | 0.01468 | 0.00844 | 0.00624 | 87.34378 | 4488012.8
394 | 12090.1 | 518.19 | 0.01472 | 0.00844 | 0.00628 | 87.90368 | 4482178.9
396 | 12040.58 | 518.88 | 0.01476 | 0.00845 | 0.00631 | 88.3236 | 4483513.0
398 | 12056.1 | 518.87 | 0.01476 | 0.00845 | 0.0063 | 88.18362 | 4513309.7
400 | 12087.56 | 519.35 | 0.01477 | 0.00848 | 0.00629 | 88.04365 | 4543201.1
402 | 12122.56 | 519.02 | 0.01476 | 0.00849 | 0.00627 | 87.7637 | 4580481.4
404 | 12048.52 | 518.44 | 0.01481 | 0.00851 | 0.0063 | 88.18362 | 4581349.5
406 | 12014.49 | 518.36 | 0.01484 | 0.00852 | 0.00632 | 88.46357 | 4589459.8
408 | 12076.6 | 518.89 | 0.01485 | 0.00856 | 0.00629 | 88.04365 | 4634065.1
410 | 12075.05 | 518.25 | 0.01485 | 0.00857 | 0.00629 | 88.04365 | 4656781.1
412 | 12104.55 | 518.59 | 0.01488 | 0.0086 | 0.00627 | 87.7637 | 4694423.7
414 | 12004.98 | 517.9 | 0.0149 | 0.00859 | 0.00632 | 88.46357 | 4679892.5
416 | 12027.75 | 517.65 | 0.0149 | 0.0086 | 0.0063 | 88.18362 | 4717429.2
419 | 12113.2 | 518.49 | 0.01491 | 0.00864 | 0.00627 | 87.7637 | 4774183.3
421 | 12087.49 | 518.7 | 0.01493 | 0.00864 | 0.00628 | 87.90368 | 4789333.3
423 | 12061.88 | 519.1 | 0.01497 | 0.00866 | 0.0063 | 88.18362 | 4796809.0
425 | 12033.21 | 518.03 | 0.01497 | 0.00866 | 0.0063 | 88.18362 | 4819489.0
427 | 12029.21 | 518.53 | 0.015 | 0.00869 | 0.00631 | 88.3236 | 4834495.1
429 | 12045.34 | 518.66 | 0.01501 | 0.00871 | 0.00631 | 88.3236 | 4857139.1
432 | 12082.89 | 517.66 | 0.01502 | 0.00875 | 0.00627 | 87.7637 | 4922308.4
434 | 12038.3 | 518.09 | 0.01508 | 0.00877 | 0.0063 | 88.18362 | 4921548.7
436 | 12089.6 | 518.23 | 0.01509 | 0.00881 | 0.00628 | 87.90368 | 4959974.6
438 | 12121.01 | 518.74 | 0.01508 | 0.00881 | 0.00627 | 87.7637 | 4990673.8
441 | 11991.87 | 518.78 | 0.01516 | 0.00883 | 0.00634 | 88.74352 | 4969377.0
443 | 11949.12 | 517.21 | 0.01518 | 0.00884 | 0.00634 | 88.74352 | 4991913.8
445 | 11993.32 | 518.29 | 0.01518 | 0.00885 | 0.00633 | 88.60355 | 5022372.4
447 | 12049.72 | 518.11 | 0.01519 | 0.00889 | 0.0063 | 88.18362 | 5068968.4
450 | 12005.56 | 519.02 | 0.01522 | 0.00889 | 0.00633 | 88.60355 | 5078803.6
452 | 12042.65 | 518.53 | 0.01523 | 0.00892 | 0.00631 | 88.3236 | 5117545.2
454 | 12081.39 | 518.61 | 0.01524 | 0.00895 | 0.00629 | 88.04365 | 5156533.2
457 | 12101.95 | 518.51 | 0.01525 | 0.00898 | 0.00627 | 87.7637 | 5207164.2
459 | 12092.5 | 518.82 | 0.01528 | 0.00899 | 0.00628 | 87.90368 | 5221624.7
461 | 12109.56 | 518.66 | 0.01528 | 0.00901 | 0.00627 | 87.7637 | 5252741.1
464 | 12044.91 | 518.73 | 0.01534 | 0.00903 | 0.00631 | 88.3236 | 5253409.2
466 | 12017.03 | 518.55 | 0.01536 | 0.00904 | 0.00632 | 88.46357 | 5267705.0
468 | 12037.61 | 518.66 | 0.01537 | 0.00906 | 0.00631 | 88.3236 | 5298697.2
471 | 12008.48 | 519.55 | 0.01539 | 0.00906 | 0.00634 | 88.74352 | 5307429.8
473 | 12043.63 | 519.52 | 0.01541 | 0.00909 | 0.00632 | 88.46357 | 5346833.7
476 | 12064.86 | 518.34 | 0.01542 | 0.00913 | 0.00629 | 88.04365 | 5406409.3
478 | 12106.77 | 519.58 | 0.01542 | 0.00913 | 0.00629 | 88.04365 | 5429125.3
481 | 12120.39 | 519.11 | 0.01546 | 0.00918 | 0.00627 | 87.7637 | 5480625.7
483 | 12074 | 519.11 | 0.01549 | 0.0092 | 0.0063 | 88.18362 | 5477207.5
486 | 12040.58 | 519.46 | 0.01551 | 0.00919 | 0.00632 | 88.46357 | 5493786.8
488 | 12055.93 | 520.12 | 0.01552 | 0.0092 | 0.00632 | 88.46357 | 5516395.0
491 | 12091.41 | 518.26 | 0.01552 | 0.00924 | 0.00628 | 87.90368 | 5585659.5
493 | 12114.11 | 518.7 | 0.01554 | 0.00926 | 0.00627 | 87.7637 | 5617356.5
496 | 12006.67 | 519.35 | 0.0156 | 0.00926 | 0.00633 | 88.60355 | 5597970.1
498 | 12019 | 519.15 | 0.0156 | 0.00927 | 0.00633 | 88.60355 | 5620542.6
501 | 12067.21 | 518.94 | 0.01561 | 0.00931 | 0.0063 | 88.18362 | 5681327.0
503 | 12055.75 | 519.37 | 0.01562 | 0.00931 | 0.00631 | 88.3236 | 5694967.3
506 | 12002.21 | 518.29 | 0.01566 | 0.00933 | 0.00632 | 88.46357 | 5719868.6
508 | 12032.54 | 518.66 | 0.01568 | 0.00937 | 0.00631 | 88.3236 | 5751577.3
511 | 11917.68 | 518.62 | 0.01572 | 0.00935 | 0.00637 | 89.16344 | 5731048.4
514 | 12053.78 | 518.23 | 0.01569 | 0.00939 | 0.0063 | 88.18362 | 5828746.7
516 | 11982.95 | 518.39 | 0.01573 | 0.0094 | 0.00634 | 88.74352 | 5814509.1
519 | 11971.45 | 518.26 | 0.01575 | 0.00941 | 0.00634 | 88.74352 | 5848314.4
522 | 11891 | 517.92 | 0.01581 | 0.00943 | 0.00638 | 89.30342 | 5845241.2
524 | 11907.41 | 518.24 | 0.01579 | 0.00942 | 0.00637 | 89.16344 | 5876848.1
527 | 11996.5 | 518.23 | 0.01578 | 0.00946 | 0.00633 | 88.60355 | 5947843.3
530 | 11948.23 | 518.57 | 0.01583 | 0.00947 | 0.00636 | 89.02347 | 5953486.4
532 | 11927.6 | 518.58 | 0.01585 | 0.00948 | 0.00637 | 89.16344 | 5966571.0
535 | 11981.1 | 518.18 | 0.01585 | 0.00952 | 0.00633 | 88.60355 | 6038133.1
539 | 11958.48 | 518.39 | 0.01588 | 0.00953 | 0.00635 | 88.88349 | 6064118.1
541 | 11937.75 | 518.35 | 0.0159 | 0.00954 | 0.00636 | 89.02347 | 6077049.3
543 | 11934.62 | 518.26 | 0.01592 | 0.00956 | 0.00636 | 89.02347 | 6099515.3
547 | 11910.29 | 518.54 | 0.01596 | 0.00958 | 0.00638 | 89.30342 | 6125185.7
549 | 11900.18 | 518.87 | 0.01598 | 0.0096 | 0.00639 | 89.44339 | 6137960.6
553 | 11902.95 | 518.06 | 0.01599 | 0.00961 | 0.00637 | 89.16344 | 6202093.5
555 | 11927.08 | 518.44 | 0.01601 | 0.00964 | 0.00637 | 89.16344 | 6224524.2
558 | 11933.62 | 518.62 | 0.01601 | 0.00965 | 0.00636 | 89.02347 | 6268010.2
560 | 11921.49 | 518.59 | 0.01602 | 0.00965 | 0.00637 | 89.16344 | 6280601.0
564 | 11929.33 | 518.55 | 0.01605 | 0.00968 | 0.00637 | 89.16344 | 6325462.5
566 | 11919.15 | 519.28 | 0.01606 | 0.00968 | 0.00638 | 89.30342 | 6337943.5
571 | 11944.22 | 518.23 | 0.01611 | 0.00975 | 0.00635 | 88.88349 | 6424140.0
573 | 11879.18 | 517.43 | 0.01612 | 0.00975 | 0.00638 | 89.30342 | 6416328.0
575 | 11897.99 | 517.84 | 0.01613 | 0.00976 | 0.00637 | 89.16344 | 6448831.4
579 | 11897.72 | 518.25 | 0.01617 | 0.00979 | 0.00638 | 89.30342 | 6483514.6
582 | 11861.71 | 518.73 | 0.0162 | 0.0098 | 0.0064 | 89.58336 | 6496742.0
584 | 11880.47 | 518.43 | 0.01622 | 0.00983 | 0.00639 | 89.44339 | 6529269.6
588 | 11872.99 | 518.8 | 0.01625 | 0.00985 | 0.0064 | 89.58336 | 6563718.7
591 | 11900.62 | 518.01 | 0.01625 | 0.00987 | 0.00637 | 89.16344 | 6628277.2
593 | 11909.69 | 518.1 | 0.01627 | 0.0099 | 0.00637 | 89.16344 | 6650707.9
597 | 11932.45 | 518.37 | 0.01631 | 0.00995 | 0.00636 | 89.02347 | 6706096.9
600 | 11921.2 | 518.15 | 0.01633 | 0.00996 | 0.00637 | 89.16344 | 6729215.4
602 | 11911.71 | 518.36 | 0.01635 | 0.00997 | 0.00637 | 89.16344 | 6751646.1
607 | 11792.07 | 518.12 | 0.01639 | 0.00996 | 0.00644 | 90.14326 | 6733725.9
609 | 11814.3 | 518.87 | 0.01642 | 0.00999 | 0.00643 | 90.00329 | 6766419.7
611 | 11881 | 518.82 | 0.01641 | 0.01001 | 0.0064 | 89.58336 | 6820462.8
616 | 11854.35 | 518.96 | 0.01646 | 0.01005 | 0.00641 | 89.72334 | 6865549.4
618 | 11889.04 | 519.12 | 0.01646 | 0.01007 | 0.00639 | 89.44339 | 6909398.3
621 | 11827.84 | 518.72 | 0.01651 | 0.01009 | 0.00642 | 89.86331 | 6910495.4
626 | 11792.66 | 519.64 | 0.01657 | 0.01011 | 0.00645 | 90.28323 | 6933734.8
628 | 11853.56 | 519.48 | 0.01654 | 0.01012 | 0.00642 | 89.86331 | 6988391.5
630 | 11765.65 | 519.2 | 0.01658 | 0.01012 | 0.00646 | 90.42321 | 6967237.9
635 | 11845.94 | 519.8 | 0.01659 | 0.01016 | 0.00643 | 90.00329 | 7055298.0
638 | 11777.3 | 518.99 | 0.01665 | 0.0102 | 0.00645 | 90.28323 | 7066649.9
640 | 11862.16 | 519.09 | 0.01663 | 0.01022 | 0.00641 | 89.72334 | 7133038.3
645 | 11781.3 | 519.33 | 0.01667 | 0.01022 | 0.00646 | 90.42321 | 7133124.6
648 | 11832.11 | 519.39 | 0.01668 | 0.01025 | 0.00643 | 90.00329 | 7199737.2
650 | 11847.69 | 519.23 | 0.01669 | 0.01027 | 0.00642 | 89.86331 | 7233207.8
653 | 11777.26 | 518.78 | 0.01673 | 0.01027 | 0.00645 | 90.28323 | 7232793.7
658 | 11794.42 | 519.48 | 0.01675 | 0.0103 | 0.00645 | 90.28323 | 7288175.0
660 | 11790.73 | 518.43 | 0.01677 | 0.01033 | 0.00644 | 90.14326 | 7321678.9
665 | 11827.76 | 518.08 | 0.01678 | 0.01037 | 0.00642 | 89.86331 | 7400127.9
668 | 11761.71 | 519.02 | 0.01681 | 0.01035 | 0.00646 | 90.42321 | 7387484.0
670 | 11707.93 | 518.29 | 0.01684 | 0.01036 | 0.00648 | 90.70316 | 7386733.1
676 | 11731.83 | 517.39 | 0.01685 | 0.01039 | 0.00646 | 90.42321 | 7475956.9
678 | 11816.6 | 518.48 | 0.01685 | 0.01043 | 0.00643 | 90.00329 | 7533058.4
681 | 11733.71 | 519.14 | 0.0169 | 0.01042 | 0.00648 | 90.70316 | 7508007.8
686 | 11791.54 | 517.98 | 0.01691 | 0.01047 | 0.00643 | 90.00329 | 7621944.0
689 | 11757.69 | 518.67 | 0.01693 | 0.01047 | 0.00646 | 90.42321 | 7619725.3
691 | 11715.12 | 517.97 | 0.01695 | 0.01048 | 0.00648 | 90.70316 | 7618257.6
697 | 11789.36 | 518.05 | 0.01696 | 0.01052 | 0.00644 | 90.14326 | 7732136.7
699 | 11786.54 | 517.67 | 0.01699 | 0.01056 | 0.00643 | 90.00329 | 7766383.2
702 | 11721.5 | 518.67 | 0.017 | 0.01052 | 0.00648 | 90.70316 | 7739532.3
707 | 11791.11 | 517.91 | 0.01702 | 0.01059 | 0.00643 | 90.00329 | 7855268.8
710 | 11749.2 | 518.58 | 0.01705 | 0.01059 | 0.00646 | 90.42321 | 7851966.6
713 | 11799.88 | 518.22 | 0.01705 | 0.01062 | 0.00643 | 90.00329 | 7921933.1
718 | 11797.01 | 518.05 | 0.01711 | 0.01068 | 0.00643 | 90.00329 | 7977486.6
721 | 11789.47 | 518.27 | 0.01711 | 0.01067 | 0.00644 | 90.14326 | 7998379.5
724 | 11779.25 | 517.94 | 0.01714 | 0.0107 | 0.00644 | 90.14326 | 8031659.9
730 | 11742.45 | 517.75 | 0.01721 | 0.01075 | 0.00646 | 90.42321 | 8073148.7
732 | 11774.53 | 518.1 | 0.0172 | 0.01076 | 0.00644 | 90.14326 | 8120407.5
735 | 11677 | 518.26 | 0.01726 | 0.01076 | 0.0065 | 90.9831 | 8078423.1
741 | 11701.29 | 518.57 | 0.01731 | 0.01082 | 0.00649 | 90.84313 | 8156918.5
744 | 11769.95 | 517.42 | 0.01729 | 0.01085 | 0.00644 | 90.14326 | 8253529.0
747 | 11735.2 | 518.32 | 0.01732 | 0.01085 | 0.00647 | 90.56318 | 8248385.2
752 | 11772.18 | 518.41 | 0.01735 | 0.0109 | 0.00645 | 90.28323 | 8329342.8
755 | 11709.28 | 518.44 | 0.01743 | 0.01095 | 0.00648 | 90.70316 | 8323856.0
758 | 11751.34 | 518.83 | 0.01744 | 0.01097 | 0.00647 | 90.56318 | 8369847.3
764 | 11706.62 | 518.86 | 0.01751 | 0.01102 | 0.00649 | 90.84313 | 8410102.2
767 | 11773.61 | 518.68 | 0.0175 | 0.01105 | 0.00645 | 90.28323 | 8495486.6
770 | 11679.34 | 518.83 | 0.01756 | 0.01106 | 0.00651 | 91.12308 | 8450109.7
776 | 11727.15 | 518.96 | 0.0176 | 0.01112 | 0.00648 | 90.70316 | 8555380.4
779 | 11783.55 | 518.38 | 0.01761 | 0.01117 | 0.00644 | 90.14326 | 8641799.8
782 | 11722.64 | 519.21 | 0.01766 | 0.01118 | 0.00649 | 90.84313 | 8608246.0
788 | 11734.71 | 519.05 | 0.01772 | 0.01124 | 0.00648 | 90.70316 | 8687680.1
791 | 11756.61 | 519.45 | 0.01774 | 0.01127 | 0.00647 | 90.56318 | 8734233.8
794 | 11768.93 | 518.55 | 0.01777 | 0.01132 | 0.00645 | 90.28323 | 8794545.5
800 | 11749.06 | 518.98 | 0.01784 | 0.01137 | 0.00647 | 90.56318 | 8833612.0
803 | 11693.05 | 519.77 | 0.0179 | 0.01139 | 0.00651 | 91.12308 | 8812257.3
806 | 11756.19 | 520.02 | 0.0179 | 0.01143 | 0.00648 | 90.70316 | 8886129.7
812 | 11768.8 | 519.42 | 0.01797 | 0.0115 | 0.00646 | 90.42321 | 8979995.6
815 | 11675.43 | 518.27 | 0.01802 | 0.01152 | 0.0065 | 90.9831 | 8957707.2
819 | 11687.49 | 518.48 | 0.01806 | 0.01156 | 0.0065 | 90.9831 | 9001671.4
825 | 11710.68 | 518.23 | 0.01812 | 0.01164 | 0.00648 | 90.70316 | 9095604.2
828 | 11675.57 | 520.36 | 0.01818 | 0.01165 | 0.00653 | 91.40303 | 9058781.1
831 | 11675.53 | 516.98 | 0.01817 | 0.01169 | 0.00648 | 90.70316 | 9161754.1
838 | 11615.28 | 518.29 | 0.01826 | 0.01173 | 0.00654 | 91.543 | 9154168.1
841 | 11721.53 | 518.23 | 0.01825 | 0.01178 | 0.00648 | 90.70316 | 9272003.8
844 | 11660.56 | 518.73 | 0.01832 | 0.0118 | 0.00652 | 91.26305 | 9247992.4
851 | 11733.23 | 518.55 | 0.01835 | 0.01187 | 0.00647 | 90.56318 | 9396754.7
854 | 11707.85 | 518.07 | 0.01839 | 0.01191 | 0.00648 | 90.70316 | 9415328.5
857 | 11679.05 | 519.63 | 0.01843 | 0.01191 | 0.00652 | 91.26305 | 9390437.7
864 | 11692.95 | 517.97 | 0.01846 | 0.01198 | 0.00649 | 90.84313 | 9510900.9
867 | 11661.19 | 519.29 | 0.0185 | 0.01198 | 0.00652 | 91.26305 | 9500011.1
870 | 11681.13 | 517.7 | 0.01851 | 0.01202 | 0.00649 | 90.84313 | 9576948.8
877 | 11683.88 | 519.02 | 0.01858 | 0.01208 | 0.00651 | 91.12308 | 9624345.7
881 | 11669.21 | 518.2 | 0.01861 | 0.01211 | 0.0065 | 90.9831 | 9683116.6
884 | 11687.65 | 518.49 | 0.01864 | 0.01214 | 0.0065 | 90.9831 | 9716089.8
891 | 11669.37 | 518.34 | 0.01869 | 0.01219 | 0.00651 | 91.12308 | 9777984.1
894 | 11662.96 | 519.17 | 0.01871 | 0.01219 | 0.00652 | 91.26305 | 9795859.2
898 | 11600.77 | 518.83 | 0.01877 | 0.01222 | 0.00655 | 91.68297 | 9794621.3
905 | 11665.7 | 519.08 | 0.01878 | 0.01227 | 0.00652 | 91.26305 | 9916389.9
908 | 11652.94 | 518.8 | 0.01881 | 0.01229 | 0.00652 | 91.26305 | 9949261.9
912 | 11651.7 | 518.48 | 0.01884 | 0.01232 | 0.00652 | 91.26305 | 9993091.3
919 | 11617.28 | 519.31 | 0.0189 | 0.01236 | 0.00655 | 91.68297 | 10023671.4
922 | 11691.96 | 518.97 | 0.01892 | 0.01242 | 0.0065 | 90.9831 | 10133749.8
926 | 11738.61 | 519.23 | 0.01893 | 0.01245 | 0.00648 | 90.70316 | 10209126.7
933 | 11604.48 | 518.32 | 0.01902 | 0.01248 | 0.00654 | 91.543 | 10191931.7
936 | 11661.97 | 518.83 | 0.01904 | 0.01253 | 0.00652 | 91.26305 | 10256067.4
940 | 11624.41 | 518.65 | 0.01906 | 0.01253 | 0.00653 | 91.40303 | 10284123.5
947 | 11673.83 | 518 | 0.0191 | 0.01261 | 0.0065 | 90.9831 | 10408526.1
951 | 11610.23 | 517.55 | 0.01915 | 0.01262 | 0.00653 | 91.40303 | 10404469.6
954 | 11529.5 | 518.98 | 0.0192 | 0.01261 | 0.00659 | 92.24287 | 10342262.9
962 | 11590.65 | 518.29 | 0.01923 | 0.01268 | 0.00655 | 91.68297 | 10492678.9
966 | 11604.54 | 518.09 | 0.01925 | 0.01271 | 0.00654 | 91.543 | 10552418.1
969 | 11617.68 | 518.19 | 0.01927 | 0.01273 | 0.00653 | 91.40303 | 10601399.7
977 | 11563.28 | 518.43 | 0.01933 | 0.01276 | 0.00657 | 91.96292 | 10623846.9
980 | 11589.85 | 518.33 | 0.01934 | 0.01279 | 0.00655 | 91.68297 | 10689007.6
984 | 11685.22 | 518.46 | 0.01933 | 0.01284 | 0.0065 | 90.9831 | 10815195.0
992 | 11648.61 | 518.36 | 0.01941 | 0.01289 | 0.00652 | 91.26305 | 10869678.2
996 | 11630.47 | 517.98 | 0.01944 | 0.01292 | 0.00652 | 91.26305 | 10913507.6
1000 | 11675.87 | 518.01 | 0.01947 | 0.01297 | 0.0065 | 90.9831 | 10991051.8
1009 | 11606.11 | 518.31 | 0.01956 | 0.01302 | 0.00654 | 91.543 | 11022142.7
1011 | 11611.73 | 518 | 0.01956 | 0.01303 | 0.00653 | 91.40303 | 11060903.0
1017 | 11649.58 | 518.32 | 0.0196 | 0.01309 | 0.00652 | 91.26305 | 11143611.6
1024 | 11615.23 | 518.21 | 0.01966 | 0.01313 | 0.00653 | 91.40303 | 11203130.3
1027 | 11682.15 | 519.1 | 0.01968 | 0.01317 | 0.00651 | 91.12308 | 11270471.0
1032 | 11655.58 | 518.67 | 0.01972 | 0.01321 | 0.00652 | 91.26305 | 11307971.7
1040 | 11640.83 | 519.1 | 0.0198 | 0.01327 | 0.00653 | 91.40303 | 11378179.2
1043 | 11569.55 | 519.26 | 0.01985 | 0.01328 | 0.00657 | 91.96292 | 11341527.5
1048 | 11603.32 | 519.46 | 0.01988 | 0.01332 | 0.00656 | 91.82295 | 11413269.0
1056 | 11571.31 | 519.65 | 0.01997 | 0.01339 | 0.00658 | 92.1029 | 11465437.6
1059 | 11612.78 | 519.11 | 0.01998 | 0.01344 | 0.00655 | 91.68297 | 11550672.5
1065 | 11671.02 | 518.92 | 0.02002 | 0.01351 | 0.00651 | 91.12308 | 11687489.4
1073 | 11613.53 | 518.83 | 0.02011 | 0.01357 | 0.00654 | 91.543 | 11721267.7
1076 | 11532.55 | 518.18 | 0.02015 | 0.01357 | 0.00658 | 92.1029 | 11682586.1
1081 | 11525.95 | 519.21 | 0.0202 | 0.0136 | 0.0066 | 92.38284 | 11701306.9
1089 | 11534.38 | 518.31 | 0.02027 | 0.01369 | 0.00658 | 92.1029 | 11823732.5
1092 | 11618.3 | 518.24 | 0.02026 | 0.01372 | 0.00653 | 91.40303 | 11947088.2
1098 | 11564.4 | 518.31 | 0.02032 | 0.01376 | 0.00656 | 91.82295 | 11957795.2
1106 | 11534.08 | 518.55 | 0.02041 | 0.01382 | 0.00658 | 92.1029 | 12008308.7
1109 | 11552.85 | 518.52 | 0.0204 | 0.01383 | 0.00657 | 91.96292 | 12059208.0
1115 | 11602.88 | 518.63 | 0.02041 | 0.01387 | 0.00655 | 91.68297 | 12161473.0
1123 | 11540.49 | 517.64 | 0.02051 | 0.01394 | 0.00657 | 91.96292 | 12211443.3
1126 | 11646.5 | 518.71 | 0.02047 | 0.01395 | 0.00652 | 91.26305 | 12337961.4
1132 | 11623.99 | 518.67 | 0.02051 | 0.01397 | 0.00653 | 91.40303 | 12384710.4
1141 | 11662.89 | 518.57 | 0.02055 | 0.01404 | 0.00651 | 91.12308 | 12521526.2
1144 | 11609.9 | 519.27 | 0.02058 | 0.01403 | 0.00655 | 91.68297 | 12477780.3
1150 | 11612.65 | 519 | 0.02062 | 0.01407 | 0.00655 | 91.68297 | 12543223.2
1158 | 11613.29 | 519.07 | 0.02068 | 0.01413 | 0.00655 | 91.68297 | 12630480.4
1161 | 11503.13 | 518.85 | 0.0207 | 0.01409 | 0.00661 | 92.52282 | 12548256.0
1167 | 11539.1 | 518.58 | 0.02072 | 0.01414 | 0.00658 | 92.1029 | 12670611.5
1176 | 11544.37 | 518.7 | 0.02077 | 0.01419 | 0.00658 | 92.1029 | 12768328.3
1179 | 11590.41 | 518.81 | 0.02078 | 0.01422 | 0.00656 | 91.82295 | 12839927.7
1185 | 11567.11 | 518.47 | 0.0208 | 0.01423 | 0.00656 | 91.82295 | 12905270.8
1195 | 11522.94 | 518.7 | 0.02084 | 0.01424 | 0.00659 | 92.24287 | 12954930.9
1198 | 11562.09 | 518.73 | 0.02083 | 0.01426 | 0.00657 | 91.96292 | 13026989.4
1204 | 11515.3 | 518.91 | 0.02085 | 0.01425 | 0.0066 | 92.38284 | 13032722.9
1213 | 11611.72 | 518.06 | 0.02082 | 0.01429 | 0.00653 | 91.40303 | 13270895.5
1216 | 11550.21 | 518.19 | 0.02085 | 0.01428 | 0.00657 | 91.96292 | 13222720.5
1222 | 11592.91 | 517.89 | 0.02084 | 0.0143 | 0.00654 | 91.543 | 13348918.1
1232 | 11639.76 | 518.57 | 0.02085 | 0.01433 | 0.00652 | 91.26305 | 13499439.1
1235 | 11577.81 | 518.6 | 0.02089 | 0.01433 | 0.00656 | 91.82295 | 13449797.0
1241 | 11645.97 | 518.74 | 0.02089 | 0.01436 | 0.00652 | 91.26305 | 13598055.1
1251 | 11648 | 519.38 | 0.02091 | 0.01438 | 0.00653 | 91.40303 | 13686636.7
1254 | 11568.24 | 518.61 | 0.02093 | 0.01437 | 0.00657 | 91.96292 | 13635930.5
1261 | 11539.05 | 519.19 | 0.02097 | 0.01439 | 0.00659 | 92.24287 | 13670433.4
1270 | 11526.75 | 519.1 | 0.02098 | 0.01439 | 0.0066 | 92.38284 | 13747141.3
1274 | 11553.26 | 518.61 | 0.02098 | 0.0144 | 0.00657 | 91.96292 | 13853409.4
1280 | 11480.43 | 519.12 | 0.02102 | 0.01439 | 0.00662 | 92.66279 | 13813527.3
1290 | 11584.69 | 518 | 0.02097 | 0.01443 | 0.00655 | 91.68297 | 14070224.3
1293 | 11548.16 | 518.82 | 0.02097 | 0.01439 | 0.00658 | 92.1029 | 14038646.6
1300 | 11588.18 | 519.22 | 0.02096 | 0.0144 | 0.00656 | 91.82295 | 14157681.0
1310 | 11653.34 | 519.19 | 0.02093 | 0.0144 | 0.00653 | 91.40303 | 14332129.6
1313 | 11536.15 | 518.91 | 0.02095 | 0.01436 | 0.00659 | 92.24287 | 14234162.6
1320 | 11544.37 | 519.13 | 0.02095 | 0.01436 | 0.00659 | 92.24287 | 14310049.2
1330 | 11520.34 | 518.39 | 0.02095 | 0.01436 | 0.00659 | 92.24287 | 14418458.7
1334 | 11581.46 | 518.45 | 0.02094 | 0.01438 | 0.00656 | 91.82295 | 14527958.9
1341 | 11532.36 | 518.35 | 0.02096 | 0.01437 | 0.00658 | 92.1029 | 14559802.9
1351 | 11652.38 | 518.41 | 0.02092 | 0.0144 | 0.00652 | 91.26305 | 14803362.2
1354 | 11569.33 | 518.93 | 0.02095 | 0.01438 | 0.00657 | 91.96292 | 14723325.2
1361 | 11577.98 | 519.31 | 0.02096 | 0.0144 | 0.00657 | 91.96292 | 14799442.9
1372 | 11585.12 | 518.3 | 0.02098 | 0.01442 | 0.00655 | 91.68297 | 14964610.7
1375 | 11530.69 | 518.48 | 0.02101 | 0.01443 | 0.00659 | 92.24287 | 14906301.3
1382 | 11524.58 | 518.24 | 0.02101 | 0.01442 | 0.00659 | 92.24287 | 14982187.9
1393 | 11506.91 | 519.04 | 0.02101 | 0.01441 | 0.00661 | 92.52282 | 15055745.6
1397 | 11542.25 | 519.07 | 0.02099 | 0.01441 | 0.00659 | 92.24287 | 15144802.1
1404 | 11547.28 | 518.96 | 0.02101 | 0.01443 | 0.00658 | 92.1029 | 15243820.5
1415 | 11589.3 | 519.35 | 0.02099 | 0.01443 | 0.00656 | 91.82295 | 15410091.3
1418 | 11582.43 | 518.87 | 0.02099 | 0.01443 | 0.00656 | 91.82295 | 15442762.9
1426 | 11526.44 | 518.86 | 0.02102 | 0.01443 | 0.00659 | 92.24287 | 15459189.5
1437 | 11578.6 | 518.55 | 0.02101 | 0.01445 | 0.00656 | 91.82295 | 15649682.8
1440 | 11595.68 | 517.73 | 0.021 | 0.01446 | 0.00654 | 91.543 | 15730312.7
1448 | 11635.31 | 518.82 | 0.02102 | 0.01448 | 0.00653 | 91.40303 | 15841926.4
1459 | 11589.03 | 519.07 | 0.02105 | 0.01449 | 0.00656 | 91.82295 | 15889274.3
1463 | 11620.88 | 519.71 | 0.02104 | 0.01449 | 0.00655 | 91.68297 | 15957161.4
1470 | 11575.46 | 518.42 | 0.02108 | 0.01452 | 0.00656 | 91.82295 | 16009070.1
1481 | 11555.39 | 518.76 | 0.02111 | 0.01454 | 0.00657 | 91.96292 | 16104316.6
1485 | 11577.02 | 518.37 | 0.02111 | 0.01455 | 0.00656 | 91.82295 | 16172428.0
1493 | 11526.33 | 518 | 0.02113 | 0.01455 | 0.00658 | 92.1029 | 16210131.0
1504 | 11523.24 | 518.23 | 0.02113 | 0.01454 | 0.00659 | 92.24287 | 16304783.4
1508 | 11533.87 | 518.71 | 0.02114 | 0.01456 | 0.00659 | 92.24287 | 16348147.1
1516 | 11524.63 | 518.43 | 0.02118 | 0.01459 | 0.00659 | 92.24287 | 16434874.7
1528 | 11643.04 | 518.85 | 0.02121 | 0.01469 | 0.00653 | 91.40303 | 16717171.0
1532 | 11562.7 | 520.34 | 0.02125 | 0.01466 | 0.00659 | 92.24287 | 16608329.9
1539 | 11563.1 | 518.64 | 0.02128 | 0.01471 | 0.00657 | 91.96292 | 16735005.6
1551 | 11552.7 | 518.15 | 0.02132 | 0.01475 | 0.00657 | 91.96292 | 16865493.0
1555 | 11517.3 | 518.55 | 0.02135 | 0.01475 | 0.00659 | 92.24287 | 16857671.6
1563 | 11507.37 | 518.59 | 0.02138 | 0.01478 | 0.0066 | 92.38284 | 16918725.9
1575 | 11565.8 | 518.26 | 0.02143 | 0.01487 | 0.00656 | 91.82295 | 17152575.1
1579 | 11587.97 | 518.96 | 0.02143 | 0.01487 | 0.00656 | 91.82295 | 17196137.2
1587 | 11619.33 | 519.52 | 0.02146 | 0.01491 | 0.00655 | 91.68297 | 17309648.1
1600 | 11500.51 | 518.4 | 0.02152 | 0.01492 | 0.0066 | 92.38284 | 17319233.1
1604 | 11466.28 | 518.37 | 0.02155 | 0.01493 | 0.00662 | 92.66279 | 17310076.4
1612 | 11524.37 | 518.53 | 0.02156 | 0.01497 | 0.00659 | 92.24287 | 17475605.6
1624 | 11566.84 | 518.08 | 0.02158 | 0.01502 | 0.00656 | 91.82295 | 17686210.8
1629 | 11529.33 | 518.03 | 0.02159 | 0.01501 | 0.00658 | 92.1029 | 17686740.4
1637 | 11586.87 | 518.5 | 0.02161 | 0.01505 | 0.00655 | 91.68297 | 17855005.6
1650 | 11560.87 | 518.8 | 0.02168 | 0.01511 | 0.00657 | 91.96292 | 17942013.8
1654 | 11574.42 | 518.75 | 0.02167 | 0.01511 | 0.00656 | 91.82295 | 18012926.5
1662 | 11572.15 | 519.11 | 0.02171 | 0.01514 | 0.00657 | 91.96292 | 18072501.1
1675 | 11571.66 | 518.63 | 0.02175 | 0.01518 | 0.00656 | 91.82295 | 18241627.5
1679 | 11453.13 | 518.57 | 0.02181 | 0.01518 | 0.00663 | 92.80277 | 18092133.3
1688 | 11604.98 | 517.51 | 0.02179 | 0.01526 | 0.00653 | 91.40303 | 18467660.1
1701 | 11619.36 | 518.12 | 0.02187 | 0.01534 | 0.00653 | 91.40303 | 18609887.3
1705 | 11645.64 | 518.77 | 0.02187 | 0.01535 | 0.00652 | 91.26305 | 18682259.4
1714 | 11647.22 | 518.76 | 0.02191 | 0.01539 | 0.00652 | 91.26305 | 18780875.5
1727 | 11483.75 | 518.82 | 0.02205 | 0.01544 | 0.00662 | 92.66279 | 18637470.1
1732 | 11602.27 | 519.35 | 0.02205 | 0.0155 | 0.00656 | 91.82295 | 18862387.4
1741 | 11626.75 | 518.42 | 0.02212 | 0.01559 | 0.00653 | 91.40303 | 19047509.6
1754 | 11553.38 | 517.96 | 0.02223 | 0.01566 | 0.00657 | 91.96292 | 19072904.3
1759 | 11432.05 | 518.45 | 0.02229 | 0.01565 | 0.00664 | 92.94274 | 18925631.1
1768 | 11542.47 | 518.14 | 0.02229 | 0.01572 | 0.00657 | 91.96292 | 19225139.6
1781 | 11511.05 | 518.71 | 0.02237 | 0.01577 | 0.0066 | 92.38284 | 19278471.4
1786 | 11559.4 | 518.88 | 0.02239 | 0.01582 | 0.00657 | 91.96292 | 19420870.7
1795 | 11547.26 | 519.68 | 0.02243 | 0.01583 | 0.00659 | 92.24287 | 19459498.8
1809 | 11492.95 | 519.22 | 0.02249 | 0.01587 | 0.00662 | 92.66279 | 19522399.2
1814 | 11564.46 | 519.07 | 0.02246 | 0.01588 | 0.00657 | 91.96292 | 19725341.2
1823 | 11490.99 | 519.23 | 0.02253 | 0.01591 | 0.00662 | 92.66279 | 19673484.6
1837 | 11531.17 | 518.82 | 0.02254 | 0.01595 | 0.00659 | 92.24287 | 19914818.5
1842 | 11450.96 | 519.13 | 0.02258 | 0.01594 | 0.00664 | 92.94274 | 19818654.1
1851 | 11481.26 | 519.01 | 0.02258 | 0.01596 | 0.00662 | 92.66279 | 19975655.5
1865 | 11435.22 | 517.95 | 0.02262 | 0.01599 | 0.00663 | 92.80277 | 20096383.9
1870 | 11562.32 | 518.39 | 0.02258 | 0.01602 | 0.00657 | 91.96292 | 20334282.3
1880 | 11452.2 | 518.77 | 0.02264 | 0.016 | 0.00663 | 92.80277 | 20258017.0
1894 | 11463.06 | 518.29 | 0.02267 | 0.01605 | 0.00662 | 92.66279 | 20439703.7
1899 | 11474.38 | 519.01 | 0.02269 | 0.01606 | 0.00662 | 92.66279 | 20493662.8
1909 | 11503.37 | 518.52 | 0.02272 | 0.01612 | 0.0066 | 92.38284 | 20664010.0
1924 | 11518.07 | 518.95 | 0.02277 | 0.01617 | 0.0066 | 92.38284 | 20826377.8
1928 | 11461.11 | 519.16 | 0.02282 | 0.01618 | 0.00663 | 92.80277 | 20775243.0
1938 | 11552.49 | 519.13 | 0.0228 | 0.01622 | 0.00658 | 92.1029 | 21041683.8
1953 | 11467.19 | 518.85 | 0.02289 | 0.01626 | 0.00663 | 92.80277 | 21044631.5
1958 | 11546.56 | 519.81 | 0.02291 | 0.01631 | 0.00659 | 92.24287 | 21226573.0
1968 | 11415.85 | 518.82 | 0.02296 | 0.01631 | 0.00666 | 93.22269 | 21110740.9
1984 | 11462.95 | 518.61 | 0.02302 | 0.01639 | 0.00663 | 92.80277 | 21378673.3
1989 | 11448.61 | 519.52 | 0.02305 | 0.0164 | 0.00665 | 93.08271 | 21368092.2
1999 | 11466.48 | 518.65 | 0.02307 | 0.01644 | 0.00662 | 92.66279 | 21572844.6
2014 | 11359.83 | 518.35 | 0.02319 | 0.01651 | 0.00668 | 93.50264 | 21539499.9
2019 | 11524.03 | 518.38 | 0.02317 | 0.01658 | 0.00659 | 92.24287 | 21887870.8
2030 | 11468.2 | 518.02 | 0.02323 | 0.01661 | 0.00662 | 92.66279 | 21907391.0
2045 | 11455.43 | 518.69 | 0.02331 | 0.01668 | 0.00663 | 92.80277 | 22035981.3
2051 | 11509.12 | 518.23 | 0.02331 | 0.01672 | 0.00659 | 92.24287 | 22234781.0
2061 | 11500.96 | 518.51 | 0.02335 | 0.01675 | 0.0066 | 92.38284 | 22309337.2
2077 | 11505.52 | 519.3 | 0.02341 | 0.0168 | 0.00661 | 92.52282 | 22448516.6
2082 | 11451.67 | 519.5 | 0.02344 | 0.01679 | 0.00664 | 92.94274 | 22400889.2
2093 | 11469.96 | 518.45 | 0.02346 | 0.01684 | 0.00662 | 92.66279 | 22587275.6
2109 | 11409.07 | 519.95 | 0.02354 | 0.01686 | 0.00667 | 93.36266 | 22589330.4
2115 | 11388.51 | 519.61 | 0.02357 | 0.01689 | 0.00668 | 93.50264 | 22619683.3
2126 | 11509.39 | 519.34 | 0.02358 | 0.01697 | 0.00661 | 92.52282 | 22978115.7
2142 | 11384.82 | 519 | 0.02368 | 0.01701 | 0.00668 | 93.50264 | 22908445.2
2147 | 11460.17 | 518.49 | 0.02364 | 0.01702 | 0.00663 | 92.80277 | 23135086.5
2158 | 11467.75 | 518.15 | 0.0237 | 0.01708 | 0.00662 | 92.66279 | 23288743.7
2175 | 11391.22 | 518.88 | 0.02378 | 0.01711 | 0.00667 | 93.36266 | 23296251.1
2181 | 11485.48 | 519.12 | 0.02377 | 0.01715 | 0.00662 | 92.66279 | 23536955.6
2192 | 11384.12 | 519.21 | 0.02384 | 0.01716 | 0.00668 | 93.50264 | 23443189.5
2209 | 11444.39 | 518.91 | 0.02387 | 0.01723 | 0.00664 | 92.94274 | 23767321.9
2214 | 11440.2 | 518.91 | 0.02389 | 0.01725 | 0.00664 | 92.94274 | 23821118.4
2226 | 11474.25 | 519.23 | 0.02394 | 0.01731 | 0.00663 | 92.80277 | 23986354.2
2243 | 11443.27 | 518.83 | 0.02397 | 0.01733 | 0.00664 | 92.94274 | 24133138.5
2249 | 11387.2 | 518.77 | 0.02401 | 0.01734 | 0.00667 | 93.36266 | 24088859.2
2260 | 11365.85 | 518.36 | 0.02405 | 0.01737 | 0.00668 | 93.50264 | 24170441.7
2278 | 11392.04 | 518.65 | 0.02407 | 0.0174 | 0.00667 | 93.36266 | 24399475.9
2284 | 11416.92 | 518.71 | 0.02407 | 0.01742 | 0.00665 | 93.08271 | 24537316.5
2295 | 11402.66 | 518.61 | 0.02411 | 0.01744 | 0.00666 | 93.22269 | 24618470.7
2313 | 11457.66 | 518.77 | 0.02415 | 0.01752 | 0.00663 | 92.80277 | 24923826.3
2319 | 11468.5 | 518.48 | 0.02416 | 0.01754 | 0.00662 | 92.66279 | 25026226.5
2331 | 11462.61 | 518.79 | 0.02419 | 0.01756 | 0.00663 | 92.80277 | 25117786.0
2349 | 11382.83 | 518.55 | 0.02426 | 0.01759 | 0.00667 | 93.36266 | 25159951.2
2355 | 11345.61 | 518.73 | 0.02428 | 0.01759 | 0.0067 | 93.78258 | 25111272.4
2367 | 11340.29 | 518.85 | 0.02433 | 0.01762 | 0.0067 | 93.78258 | 25239228.0
2385 | 11329.81 | 519.18 | 0.02438 | 0.01767 | 0.00671 | 93.92256 | 25393260.9
2391 | 11318 | 518.38 | 0.02441 | 0.0177 | 0.00671 | 93.92256 | 25457143.3
2403 | 11373.11 | 518.32 | 0.02444 | 0.01776 | 0.00667 | 93.36266 | 25738340.9
2422 | 11396.38 | 518.12 | 0.02448 | 0.01782 | 0.00666 | 93.22269 | 25980800.1
2428 | 11389.67 | 518.36 | 0.02452 | 0.01785 | 0.00667 | 93.36266 | 26006113.9
2441 | 11370.05 | 519.49 | 0.02457 | 0.01787 | 0.00669 | 93.64261 | 26067193.3
2459 | 11368.99 | 518.15 | 0.0246 | 0.01793 | 0.00667 | 93.36266 | 26338152.4
2466 | 11434 | 518.35 | 0.02461 | 0.01797 | 0.00664 | 92.94274 | 26532465.2
2478 | 11410.78 | 519.07 | 0.02466 | 0.018 | 0.00666 | 93.22269 | 26581512.2
2498 | 11400.52 | 519.47 | 0.02471 | 0.01804 | 0.00667 | 93.36266 | 26755878.3
2504 | 11420.38 | 519.67 | 0.02475 | 0.01809 | 0.00666 | 93.22269 | 26860414.3
2517 | 11296.19 | 518.3 | 0.02483 | 0.01811 | 0.00672 | 94.06253 | 26758795.1
2536 | 11345.84 | 519.65 | 0.02488 | 0.01817 | 0.00671 | 93.92256 | 27000968.4
2543 | 11316.78 | 518.97 | 0.0249 | 0.01819 | 0.00672 | 94.06253 | 27035206.9
2556 | 11360.36 | 517.7 | 0.02493 | 0.01826 | 0.00667 | 93.36266 | 27377111.6
2575 | 11329.92 | 519.18 | 0.02502 | 0.01831 | 0.00671 | 93.92256 | 27416204.1
2582 | 11368.82 | 518.81 | 0.02506 | 0.01838 | 0.00668 | 93.50264 | 27614195.0
2595 | 11395.77 | 518.75 | 0.02512 | 0.01846 | 0.00667 | 93.36266 | 27794837.5
2615 | 11363.57 | 518.59 | 0.02523 | 0.01855 | 0.00668 | 93.50264 | 27967126.2
2622 | 11325.87 | 518.64 | 0.02529 | 0.01859 | 0.00671 | 93.92256 | 27916616.4
2636 | 11361.27 | 517.98 | 0.02533 | 0.01865 | 0.00668 | 93.50264 | 28191718.8
2656 | 11353.81 | 519.02 | 0.02541 | 0.01871 | 0.0067 | 93.78258 | 28320823.6
2663 | 11282.93 | 519.21 | 0.02544 | 0.0187 | 0.00674 | 94.34248 | 28226945.3
2676 | 11281.57 | 518.17 | 0.02548 | 0.01876 | 0.00673 | 94.20251 | 28406887.8
2697 | 11311.23 | 518.93 | 0.0255 | 0.01878 | 0.00672 | 94.06253 | 28672415.7
2704 | 11256.78 | 518.64 | 0.02554 | 0.01879 | 0.00675 | 94.48245 | 28619070.6
2718 | 11271.88 | 518.85 | 0.02559 | 0.01885 | 0.00674 | 94.34248 | 28809927.6
2739 | 11294.91 | 518.91 | 0.02564 | 0.01892 | 0.00673 | 94.20251 | 29075659.8
2746 | 11283.9 | 518.16 | 0.02565 | 0.01892 | 0.00673 | 94.20251 | 29149967.8
2760 | 11333.5 | 518.68 | 0.02571 | 0.01901 | 0.0067 | 93.78258 | 29429771.5
2781 | 11301.23 | 518.09 | 0.02579 | 0.01908 | 0.00671 | 93.92256 | 29609500.4
2788 | 11263.04 | 518.9 | 0.02583 | 0.01909 | 0.00675 | 94.48245 | 29508124.5
2802 | 11265.1 | 519.13 | 0.0259 | 0.01915 | 0.00675 | 94.48245 | 29656300.2
2824 | 11263.3 | 518.85 | 0.02594 | 0.01919 | 0.00675 | 94.48245 | 29889147.7
2831 | 11194.54 | 518.37 | 0.02599 | 0.01921 | 0.00678 | 94.90238 | 29830654.8
2846 | 11288.09 | 519.49 | 0.02605 | 0.01931 | 0.00674 | 94.34248 | 30166686.5
2868 | 11223.12 | 518.33 | 0.02618 | 0.01941 | 0.00676 | 94.62243 | 30309939.0
2875 | 11214.06 | 518.93 | 0.0262 | 0.01943 | 0.00678 | 94.90238 | 30294289.2
2890 | 11270.12 | 517.73 | 0.02625 | 0.01953 | 0.00673 | 94.20251 | 30678589.6
2912 | 11252.21 | 518.8 | 0.02634 | 0.01959 | 0.00675 | 94.48245 | 30820537.5
2920 | 11234.07 | 517.96 | 0.02637 | 0.01961 | 0.00675 | 94.48245 | 30905209.3
2935 | 11253.25 | 518.86 | 0.02642 | 0.01967 | 0.00675 | 94.48245 | 31063969.0
2957 | 11226.93 | 518.24 | 0.02647 | 0.01971 | 0.00676 | 94.62243 | 31250519.4
2965 | 11236.1 | 518.92 | 0.02651 | 0.01974 | 0.00676 | 94.62243 | 31335065.9
2980 | 11184.31 | 518.02 | 0.02655 | 0.01977 | 0.00678 | 94.90238 | 31400689.3
3003 | 11134.57 | 518.33 | 0.02663 | 0.01982 | 0.00682 | 95.46227 | 31457453.9
3011 | 11161.54 | 518.44 | 0.02665 | 0.01985 | 0.0068 | 95.18232 | 31634025.0
3026 | 11202.27 | 518.9 | 0.02671 | 0.01992 | 0.00678 | 94.90238 | 31885397.9
3050 | 11202.4 | 518.75 | 0.02679 | 0.02 | 0.00678 | 94.90238 | 32138289.4
3057 | 11230.69 | 518.17 | 0.02681 | 0.02005 | 0.00676 | 94.62243 | 32307351.3
3073 | 11174.01 | 518.87 | 0.0269 | 0.0201 | 0.0068 | 95.18232 | 32285406.5
3097 | 11153.03 | 518.46 | 0.02695 | 0.02014 | 0.00681 | 95.3223 | 32489775.1
3105 | 11153.06 | 518.06 | 0.02699 | 0.02019 | 0.0068 | 95.18232 | 32621603.4
3121 | 11144.25 | 518.76 | 0.02702 | 0.02021 | 0.00682 | 95.46227 | 32693544.3
3145 | 11201.25 | 518.89 | 0.02705 | 0.02027 | 0.00678 | 94.90238 | 33139318.0
3153 | 11151.11 | 518.63 | 0.0271 | 0.02029 | 0.00681 | 95.3223 | 33077255.7
3169 | 11120.81 | 518.76 | 0.02716 | 0.02033 | 0.00683 | 95.60225 | 33147757.0
3193 | 11186.42 | 518.74 | 0.0272 | 0.02041 | 0.00679 | 95.04235 | 33595550.0
3201 | 11200.73 | 518.62 | 0.02723 | 0.02045 | 0.00678 | 94.90238 | 33729398.1
3218 | 11268.55 | 518.65 | 0.02726 | 0.02052 | 0.00674 | 94.34248 | 34109767.1
3243 | 11214.49 | 518.28 | 0.02738 | 0.02062 | 0.00677 | 94.7624 | 34222433.7
3251 | 11136.81 | 517.83 | 0.02744 | 0.02063 | 0.00681 | 95.3223 | 34105346.7
3268 | 11216.67 | 518.27 | 0.02745 | 0.02069 | 0.00677 | 94.7624 | 34486251.4
3293 | 11185.07 | 518.61 | 0.02755 | 0.02076 | 0.00679 | 95.04235 | 34647712.5
3301 | 11232.55 | 518.89 | 0.02756 | 0.0208 | 0.00677 | 94.7624 | 34834490.8
3318 | 11142.48 | 519.29 | 0.02762 | 0.02079 | 0.00683 | 95.60225 | 34706297.8
3344 | 11207.78 | 518.94 | 0.02766 | 0.02088 | 0.00678 | 94.90238 | 35236209.7
3352 | 11175.75 | 518.22 | 0.02772 | 0.02093 | 0.00679 | 95.04235 | 35268488.4
3370 | 11150.39 | 518.05 | 0.02781 | 0.02101 | 0.0068 | 95.18232 | 35405733.8
3396 | 11179.11 | 519.33 | 0.02793 | 0.02113 | 0.0068 | 95.18232 | 35678893.7
3404 | 11185.37 | 518.75 | 0.02795 | 0.02115 | 0.00679 | 95.04235 | 35815613.0
3422 | 11182.15 | 517.93 | 0.02801 | 0.02123 | 0.00678 | 94.90238 | 36058106.9
3448 | 11186.43 | 518.05 | 0.02811 | 0.02133 | 0.00678 | 94.90238 | 36332072.7
3457 | 11063.62 | 518.28 | 0.02815 | 0.02129 | 0.00686 | 96.02217 | 36002103.4
3475 | 11153.51 | 518.91 | 0.02816 | 0.02135 | 0.00681 | 95.3223 | 36455269.1
3502 | 11140.26 | 518.67 | 0.02824 | 0.02142 | 0.00682 | 95.46227 | 36684649.9
3511 | 11133.98 | 518.25 | 0.02828 | 0.02146 | 0.00682 | 95.46227 | 36778927.9
3529 | 11087.36 | 518.8 | 0.02834 | 0.02149 | 0.00685 | 95.88219 | 36805582.7
3556 | 11185.07 | 518.69 | 0.02842 | 0.02163 | 0.00679 | 95.04235 | 37414900.0
3565 | 11102.51 | 519.57 | 0.0285 | 0.02165 | 0.00685 | 95.88219 | 37181043.5
3583 | 11104.6 | 518.77 | 0.02856 | 0.02172 | 0.00684 | 95.74222 | 37423406.6
3611 | 11124.21 | 518.42 | 0.0287 | 0.02188 | 0.00683 | 95.60225 | 37771079.4
3620 | 11091.35 | 519.09 | 0.02874 | 0.02188 | 0.00685 | 95.88219 | 37754664.1
3639 | 11133.09 | 519.47 | 0.02877 | 0.02194 | 0.00683 | 95.60225 | 38063959.5
3667 | 11032.62 | 518.26 | 0.02885 | 0.02197 | 0.00688 | 96.30212 | 38078083.6
3676 | 11115.6 | 518.1 | 0.02883 | 0.02201 | 0.00683 | 95.60225 | 38450979.7
3695 | 11010.03 | 518.61 | 0.02893 | 0.02203 | 0.0069 | 96.58206 | 38257621.2
3723 | 11119.45 | 519.75 | 0.02899 | 0.02214 | 0.00685 | 95.88219 | 38828899.0
3733 | 11063.95 | 519.26 | 0.02903 | 0.02216 | 0.00687 | 96.16214 | 38819851.0
3752 | 11120.73 | 518.8 | 0.02909 | 0.02226 | 0.00683 | 95.60225 | 39245940.1
3781 | 11118.94 | 518.61 | 0.02922 | 0.02239 | 0.00683 | 95.60225 | 39549280.3
3791 | 11102.7 | 518.3 | 0.02925 | 0.02241 | 0.00684 | 95.74222 | 39595906.8
3810 | 10994.53 | 517.82 | 0.02936 | 0.02246 | 0.0069 | 96.58206 | 39448318.5
3840 | 11056.7 | 518.79 | 0.02952 | 0.02265 | 0.00687 | 96.16214 | 39932555.0
3849 | 11085.36 | 519.7 | 0.02957 | 0.0227 | 0.00687 | 96.16214 | 40026146.9
3869 | 11082.39 | 518.95 | 0.02969 | 0.02283 | 0.00686 | 96.02217 | 40292779.3
3899 | 10985.02 | 518.7 | 0.02983 | 0.02291 | 0.00692 | 96.86201 | 40253138.9
3909 | 11053.19 | 519.07 | 0.02985 | 0.02297 | 0.00688 | 96.30212 | 40591008.7
3929 | 11053.38 | 519.04 | 0.02989 | 0.02301 | 0.00688 | 96.30212 | 40798688.4
3959 | 11042.2 | 518.48 | 0.02995 | 0.02307 | 0.00688 | 96.30212 | 41110208.1
3969 | 11081.82 | 518.6 | 0.02998 | 0.02312 | 0.00685 | 95.88219 | 41394547.4
3990 | 11043.07 | 518.71 | 0.03005 | 0.02317 | 0.00688 | 96.30212 | 41432111.7
4021 | 11095.03 | 519.21 | 0.03015 | 0.02329 | 0.00685 | 95.88219 | 41936879.6
4031 | 11112.75 | 519.34 | 0.03015 | 0.02331 | 0.00684 | 95.74222 | 42102638.0
4052 | 11078.18 | 518.29 | 0.03025 | 0.0234 | 0.00685 | 95.88219 | 42260193.0
4083 | 10949.15 | 518.31 | 0.03038 | 0.02345 | 0.00693 | 97.00199 | 42091922.0
4093 | 10997.55 | 519.1 | 0.03042 | 0.02351 | 0.00691 | 96.72204 | 42317140.0
4114 | 11101.61 | 519.16 | 0.03049 | 0.02365 | 0.00685 | 95.88219 | 42906819.9
4146 | 11005.3 | 518.58 | 0.03067 | 0.02377 | 0.0069 | 96.58206 | 42927225.3
4157 | 11032.88 | 517.94 | 0.03072 | 0.02384 | 0.00688 | 96.30212 | 43166237.7
4178 | 10964.01 | 518.38 | 0.03081 | 0.02389 | 0.00692 | 96.86201 | 43133525.1
4210 | 11061.71 | 519.4 | 0.03083 | 0.02395 | 0.00688 | 96.30212 | 43716589.0
4221 | 11092.29 | 518.39 | 0.03084 | 0.024 | 0.00684 | 95.74222 | 44087133.4
4243 | 11005.83 | 518.27 | 0.03087 | 0.02397 | 0.0069 | 96.58206 | 43931552.6
4275 | 10982.47 | 518.27 | 0.03093 | 0.02402 | 0.00691 | 96.72204 | 44198820.8
4286 | 10994.86 | 519.03 | 0.03096 | 0.02405 | 0.00691 | 96.72204 | 44312548.8
4308 | 11007.1 | 518.98 | 0.03099 | 0.02408 | 0.00691 | 96.72204 | 44540004.7
4341 | 11020.34 | 518.36 | 0.03103 | 0.02414 | 0.00689 | 96.44209 | 45011467.8
4353 | 11005.55 | 519.22 | 0.03105 | 0.02414 | 0.00691 | 96.72204 | 45005255.4
4375 | 11062.34 | 518.36 | 0.03106 | 0.0242 | 0.00686 | 96.02217 | 45562395.8
4409 | 11040.14 | 519.42 | 0.03121 | 0.02432 | 0.00689 | 96.44209 | 45716554.1
4420 | 10931.83 | 519.03 | 0.03129 | 0.02434 | 0.00695 | 97.28193 | 45434952.2
4443 | 10985.2 | 518.41 | 0.03133 | 0.02442 | 0.00691 | 96.72204 | 45935756.9
4477 | 11049.97 | 518.21 | 0.03136 | 0.02449 | 0.00687 | 96.16214 | 46556783.5
4488 | 10995.27 | 518.79 | 0.0314 | 0.02449 | 0.00691 | 96.72204 | 46401007.7
4511 | 11007.27 | 518.93 | 0.03143 | 0.02453 | 0.0069 | 96.58206 | 46706395.0
4546 | 10924.52 | 518.06 | 0.03154 | 0.02459 | 0.00695 | 97.28193 | 46730156.8
4558 | 10929.56 | 519.12 | 0.03158 | 0.02463 | 0.00696 | 97.42191 | 46786191.3
4581 | 10960.26 | 519.2 | 0.03164 | 0.02471 | 0.00694 | 97.14196 | 47157788.7
4616 | 10927.03 | 518.1 | 0.03172 | 0.02477 | 0.00694 | 97.14196 | 47518086.2
4628 | 10986.08 | 518.41 | 0.03172 | 0.02481 | 0.00691 | 96.72204 | 47848454.4
4652 | 10954.03 | 518.75 | 0.03179 | 0.02485 | 0.00694 | 97.14196 | 47888677.8
4688 | 10950.43 | 518.64 | 0.03188 | 0.02495 | 0.00694 | 97.14196 | 48259269.5
4700 | 10920.52 | 518.23 | 0.03194 | 0.02499 | 0.00695 | 97.28193 | 48313184.5
4724 | 10902.07 | 518.44 | 0.03198 | 0.02502 | 0.00696 | 97.42191 | 48490120.2
4760 | 10941.91 | 519.05 | 0.03211 | 0.02517 | 0.00695 | 97.28193 | 48929948.6
4773 | 10981.99 | 518.63 | 0.03214 | 0.02522 | 0.00692 | 96.86201 | 49276284.2
4797 | 10953.51 | 518.16 | 0.03223 | 0.0253 | 0.00693 | 97.00199 | 49452596.0
4834 | 10937.15 | 518.66 | 0.03234 | 0.0254 | 0.00695 | 97.28193 | 49690624.2
4846 | 10899.64 | 519.42 | 0.03238 | 0.0254 | 0.00698 | 97.70186 | 49599876.9
4871 | 10930.26 | 518.01 | 0.03243 | 0.02549 | 0.00694 | 97.14196 | 50143110.4
4909 | 10900.44 | 519.08 | 0.03258 | 0.02561 | 0.00697 | 97.56188 | 50316782.8
4921 | 10927.55 | 518.5 | 0.03261 | 0.02566 | 0.00695 | 97.28193 | 50584932.1
4947 | 10870.9 | 519.45 | 0.03278 | 0.02578 | 0.007 | 97.9818 | 50488966.6
4985 | 10900.01 | 518.67 | 0.03292 | 0.02595 | 0.00697 | 97.56188 | 51095775.6
4998 | 10882.99 | 519.34 | 0.03296 | 0.02597 | 0.00699 | 97.84183 | 51082446.3
5023 | 10917.61 | 518.29 | 0.03301 | 0.02606 | 0.00695 | 97.28193 | 51633431.0
5062 | 10881.11 | 518.23 | 0.03311 | 0.02613 | 0.00698 | 97.70186 | 51810684.4
5075 | 10874.92 | 518.51 | 0.03311 | 0.02613 | 0.00698 | 97.70186 | 51943742.3
5101 | 10934.81 | 518.36 | 0.03314 | 0.0262 | 0.00694 | 97.14196 | 52510779.4
5140 | 10832.64 | 518.73 | 0.03328 | 0.02627 | 0.00701 | 98.12178 | 52383885.9
5153 | 10828.51 | 518.03 | 0.0333 | 0.02629 | 0.00701 | 98.12178 | 52516374.4
5180 | 10860.39 | 517.75 | 0.03338 | 0.0264 | 0.00698 | 97.70186 | 53018440.4
5220 | 10948.01 | 518.76 | 0.03353 | 0.02659 | 0.00694 | 97.14196 | 53735790.7
5233 | 10833.89 | 518.09 | 0.03361 | 0.02661 | 0.007 | 97.9818 | 53407875.9
5260 | 10887.36 | 518.39 | 0.03371 | 0.02673 | 0.00697 | 97.56188 | 53914499.4
5301 | 10847.8 | 518.35 | 0.0338 | 0.0268 | 0.007 | 97.9818 | 54101882.3
5314 | 10835.48 | 519.11 | 0.03382 | 0.0268 | 0.00702 | 98.26175 | 54080045.6
5341 | 10788.17 | 518.67 | 0.03389 | 0.02685 | 0.00704 | 98.5417 | 54200404.8
5383 | 10855.68 | 519.06 | 0.03394 | 0.02694 | 0.007 | 97.9818 | 54938772.4
5396 | 10817.48 | 517.24 | 0.03401 | 0.027 | 0.007 | 97.9818 | 55071450.1
5424 | 10909.81 | 518.94 | 0.03405 | 0.02708 | 0.00697 | 97.56188 | 55595483.8
5466 | 10837.9 | 518.92 | 0.03424 | 0.02723 | 0.00701 | 98.12178 | 55706288.1
5480 | 10801.02 | 518.36 | 0.03433 | 0.0273 | 0.00703 | 98.40173 | 55690080.4
5508 | 10849.93 | 518.8 | 0.03444 | 0.02743 | 0.007 | 97.9818 | 56214519.5
5550 | 10803.97 | 517.65 | 0.03454 | 0.02753 | 0.00702 | 98.26175 | 56481794.0
5565 | 10725.26 | 518.05 | 0.03461 | 0.02753 | 0.00707 | 98.96162 | 56233920.9
5593 | 10837.97 | 518.47 | 0.03461 | 0.0276 | 0.00701 | 98.12178 | 57000598.1
5636 | 10816.21 | 518.72 | 0.0347 | 0.02767 | 0.00702 | 98.26175 | 57357007.3
5651 | 10830.43 | 519.76 | 0.03474 | 0.02771 | 0.00703 | 98.40173 | 57427854.8
5680 | 10824.81 | 518.2 | 0.03481 | 0.0278 | 0.00701 | 98.12178 | 57887251.4
5724 | 10859.81 | 518.66 | 0.03496 | 0.02796 | 0.00699 | 97.84183 | 58502585.6
5738 | 10702.5 | 518.16 | 0.03507 | 0.02798 | 0.00709 | 99.24157 | 57818513.2
5768 | 10708.85 | 517.81 | 0.03522 | 0.02814 | 0.00708 | 99.1016 | 58202897.4
5812 | 10751.78 | 519.16 | 0.03535 | 0.02828 | 0.00707 | 98.96162 | 58729838.0
5827 | 10795.89 | 518.82 | 0.03537 | 0.02833 | 0.00704 | 98.5417 | 59132327.0
5857 | 10681.29 | 518.4 | 0.03546 | 0.02835 | 0.00711 | 99.52152 | 58851594.6
5902 | 10709.83 | 517.89 | 0.03556 | 0.02848 | 0.00708 | 99.1016 | 59555045.2
5917 | 10746.16 | 519.01 | 0.03559 | 0.02852 | 0.00707 | 98.96162 | 59790855.4
5948 | 10719.42 | 519.02 | 0.03567 | 0.02857 | 0.00709 | 99.24157 | 59934562.0
5993 | 10693.67 | 518.06 | 0.03582 | 0.02872 | 0.0071 | 99.38154 | 60302947.5
6009 | 10705.14 | 518.39 | 0.03589 | 0.0288 | 0.00709 | 99.24157 | 60549223.8
6040 | 10738.5 | 520.05 | 0.03597 | 0.02888 | 0.00709 | 99.24157 | 60861592.9
6086 | 10712.4 | 518.8 | 0.03607 | 0.02897 | 0.00709 | 99.24157 | 61325108.3
6102 | 10650.64 | 518.01 | 0.03614 | 0.02902 | 0.00712 | 99.66149 | 61227259.5
6133 | 10669.04 | 518.24 | 0.0362 | 0.02909 | 0.00711 | 99.52152 | 61624864.2
6180 | 10706.39 | 519.87 | 0.03633 | 0.02922 | 0.00711 | 99.52152 | 62097123.9
6196 | 10621.73 | 519.69 | 0.03641 | 0.02925 | 0.00717 | 100.3614 | 61736906.6
6228 | 10757.28 | 519.82 | 0.03643 | 0.02935 | 0.00708 | 99.1016 | 62844598.7
6276 | 10643.59 | 519.23 | 0.03653 | 0.02938 | 0.00714 | 99.94144 | 62796774.1
6292 | 10643.53 | 520.09 | 0.03659 | 0.02944 | 0.00716 | 100.2214 | 62781010.7
6324 | 10658.45 | 519.2 | 0.03662 | 0.02949 | 0.00713 | 99.80147 | 63365803.0
6373 | 10658.62 | 518.25 | 0.03673 | 0.02961 | 0.00712 | 99.66149 | 63946464.2
6389 | 10683.73 | 519.07 | 0.03677 | 0.02966 | 0.00712 | 99.66149 | 64107007.7
6422 | 10702.1 | 518.58 | 0.03683 | 0.02973 | 0.0071 | 99.38154 | 64619644.4
6472 | 10618.11 | 519.27 | 0.03694 | 0.02978 | 0.00716 | 100.2214 | 64577034.5
6488 | 10675.73 | 517.59 | 0.03693 | 0.02983 | 0.0071 | 99.38154 | 65283751.6
6521 | 10639.4 | 518.5 | 0.03704 | 0.0299 | 0.00714 | 99.94144 | 65248209.7
6572 | 10660.29 | 518.89 | 0.03722 | 0.03009 | 0.00713 | 99.80147 | 65850736.4
6589 | 10612.85 | 518.27 | 0.03729 | 0.03013 | 0.00715 | 100.0814 | 65836400.3
6622 | 10627.62 | 518.82 | 0.03732 | 0.03017 | 0.00715 | 100.0814 | 66166131.8
6673 | 10639.3 | 519.13 | 0.03742 | 0.03027 | 0.00715 | 100.0814 | 66675716.9
6690 | 10643.78 | 519 | 0.03746 | 0.03032 | 0.00714 | 99.94144 | 66939199.9
6725 | 10629.74 | 519.45 | 0.03757 | 0.03041 | 0.00716 | 100.2214 | 67101445.8
6777 | 10602.46 | 518.88 | 0.03773 | 0.03056 | 0.00717 | 100.3614 | 67525987.0
6794 | 10550.04 | 518.45 | 0.03779 | 0.0306 | 0.0072 | 100.7813 | 67413310.9
6829 | 10503.98 | 518.06 | 0.03791 | 0.03069 | 0.00722 | 101.0612 | 67572895.1
6882 | 10585.94 | 519.21 | 0.03802 | 0.03084 | 0.00718 | 100.5013 | 68476701.9
6899 | 10613.44 | 520.2 | 0.03807 | 0.03089 | 0.00718 | 100.5013 | 68645853.9
6935 | 10628.04 | 519.41 | 0.03817 | 0.03101 | 0.00716 | 100.2214 | 69196806.9
6988 | 10484.28 | 517.47 | 0.03833 | 0.0311 | 0.00723 | 101.2012 | 69050560.8
7006 | 10486.14 | 517.99 | 0.03838 | 0.03115 | 0.00723 | 101.2012 | 69228424.3
7042 | 10519.22 | 518.46 | 0.03848 | 0.03126 | 0.00722 | 101.0612 | 69680528.2
7096 | 10535.57 | 519.01 | 0.03859 | 0.03138 | 0.00721 | 100.9213 | 70312243.1
7114 | 10569.17 | 518.78 | 0.03862 | 0.03143 | 0.00719 | 100.6413 | 70686679.6
7151 | 10467.11 | 518.12 | 0.03872 | 0.03147 | 0.00725 | 101.4812 | 70466286.1
7206 | 10491.77 | 518.51 | 0.03885 | 0.03162 | 0.00724 | 101.3412 | 71106336.3
7224 | 10555.03 | 519.17 | 0.0389 | 0.0317 | 0.0072 | 100.7813 | 71679976.1
7261 | 10522.7 | 519.57 | 0.03902 | 0.03179 | 0.00723 | 101.2012 | 71748157.1
7317 | 10509.67 | 518.56 | 0.03915 | 0.03193 | 0.00723 | 101.2012 | 72301510.2
7336 | 10482.94 | 519.19 | 0.03921 | 0.03196 | 0.00725 | 101.4812 | 72289284.7
7374 | 10479.32 | 518.69 | 0.03931 | 0.03206 | 0.00725 | 101.4812 | 72663738.4
7431 | 10506.3 | 518.86 | 0.03945 | 0.03222 | 0.00723 | 101.2012 | 73427979.0
7450 | 10474.27 | 518.29 | 0.03951 | 0.03226 | 0.00725 | 101.4812 | 73412646.0
7488 | 10435.34 | 518.85 | 0.03963 | 0.03235 | 0.00728 | 101.9011 | 73483032.0
7546 | 10464.16 | 519.02 | 0.03977 | 0.03251 | 0.00726 | 101.6211 | 74256212.1
7565 | 10531.03 | 519.08 | 0.03979 | 0.03257 | 0.00722 | 101.0612 | 74855608.6
7604 | 10464.63 | 519.16 | 0.03995 | 0.03269 | 0.00727 | 101.7611 | 74724033.8
7662 | 10442.31 | 518.75 | 0.04012 | 0.03285 | 0.00728 | 101.9011 | 75190570.4
7682 | 10434.69 | 519.47 | 0.04015 | 0.03286 | 0.00729 | 102.041 | 75283427.9
7721 | 10414.84 | 517.95 | 0.04024 | 0.03296 | 0.00728 | 101.9011 | 75769563.3
7781 | 10487.64 | 518.27 | 0.04041 | 0.03317 | 0.00724 | 101.3412 | 76780239.1
7801 | 10504.89 | 519.1 | 0.04046 | 0.03322 | 0.00724 | 101.3412 | 76977592.3
7841 | 10448.39 | 518.56 | 0.04054 | 0.03327 | 0.00727 | 101.7611 | 77053018.1
7901 | 10458.87 | 518.94 | 0.04067 | 0.0334 | 0.00727 | 101.7611 | 77642634.3
7921 | 10440.86 | 518.38 | 0.04077 | 0.0335 | 0.00727 | 101.7611 | 77839173.1
7962 | 10437.51 | 518.53 | 0.04093 | 0.03365 | 0.00728 | 101.9011 | 78134602.1
8023 | 10490.43 | 519.07 | 0.04104 | 0.03379 | 0.00725 | 101.4812 | 79059014.6
8044 | 10382.04 | 518.44 | 0.04116 | 0.03385 | 0.00731 | 102.321 | 78615339.8
8085 | 10462.66 | 519.46 | 0.04124 | 0.03397 | 0.00727 | 101.7611 | 79450790.9
8148 | 10372.39 | 518.8 | 0.0416 | 0.03427 | 0.00733 | 102.6009 | 79414472.7
8169 | 10417.9 | 517.63 | 0.04162 | 0.03434 | 0.00728 | 101.9011 | 80165984.0
8210 | 10415.02 | 517.81 | 0.04169 | 0.03441 | 0.00728 | 101.9011 | 80568335.0
8274 | 10378.57 | 519.22 | 0.04181 | 0.03449 | 0.00733 | 102.6009 | 80642531.6
8295 | 10403.62 | 518.95 | 0.04183 | 0.03452 | 0.00731 | 102.321 | 81068404.3
8337 | 10396.07 | 519.06 | 0.04193 | 0.03461 | 0.00731 | 102.321 | 81478877.2
8402 | 10429.17 | 518.21 | 0.04211 | 0.03484 | 0.00728 | 101.9011 | 82452515.3
8423 | 10413.57 | 519.24 | 0.04221 | 0.03491 | 0.0073 | 102.181 | 82432135.7
8466 | 10353.31 | 518.33 | 0.04233 | 0.035 | 0.00733 | 102.6009 | 82513859.4
8532 | 10382.58 | 519.02 | 0.04243 | 0.0351 | 0.00732 | 102.461 | 83270730.9
8554 | 10412.03 | 519.22 | 0.04246 | 0.03516 | 0.0073 | 102.181 | 83714174.1
8597 | 10338.36 | 518.73 | 0.04267 | 0.03532 | 0.00735 | 102.8809 | 83562649.0
8664 | 10283.69 | 518.11 | 0.04285 | 0.03548 | 0.00738 | 103.3008 | 83871554.6
8686 | 10384.24 | 518.69 | 0.04283 | 0.03552 | 0.00732 | 102.461 | 84773742.3
8730 | 10329.98 | 518.52 | 0.04294 | 0.03559 | 0.00735 | 102.8809 | 84855406.0
8798 | 10362.29 | 518.71 | 0.04316 | 0.03583 | 0.00733 | 102.6009 | 85749697.0
8820 | 10305.88 | 518.23 | 0.04325 | 0.03589 | 0.00736 | 103.0209 | 85613722.8
8866 | 10333.45 | 518 | 0.04331 | 0.03596 | 0.00734 | 102.7409 | 86294730.8
8934 | 10312.2 | 519.07 | 0.04346 | 0.03608 | 0.00737 | 103.1608 | 86602628.1
8957 | 10271.75 | 519.09 | 0.04354 | 0.03614 | 0.0074 | 103.5808 | 86473585.3
9003 | 10318.94 | 518.43 | 0.04368 | 0.03632 | 0.00736 | 103.0209 | 87390061.9
9072 | 10324.56 | 518.76 | 0.04383 | 0.03647 | 0.00736 | 103.0209 | 88059829.1
9095 | 10259.41 | 518.76 | 0.04391 | 0.03651 | 0.00741 | 103.7207 | 87687382.5
9142 | 10344.67 | 518.77 | 0.04398 | 0.03663 | 0.00734 | 102.7409 | 88981099.6
9212 | 10323.11 | 518.43 | 0.04418 | 0.03683 | 0.00736 | 103.0209 | 89418777.1
9236 | 10228.63 | 518.59 | 0.04426 | 0.03684 | 0.00743 | 104.0007 | 88807106.8
9283 | 10243.46 | 517.84 | 0.04426 | 0.03686 | 0.0074 | 103.5808 | 89620887.8
9355 | 10266.81 | 518.66 | 0.04435 | 0.03695 | 0.0074 | 103.5808 | 90315997.6
9379 | 10299.62 | 519.28 | 0.04435 | 0.03696 | 0.00738 | 103.3008 | 90793087.6
9427 | 10307 | 519.07 | 0.04445 | 0.03708 | 0.00738 | 103.3008 | 91257749.9
9500 | 10259.09 | 518.88 | 0.04456 | 0.03715 | 0.00741 | 103.7207 | 91592098.3
9524 | 10244.71 | 519.38 | 0.04458 | 0.03716 | 0.00742 | 103.8607 | 91699737.5
9573 | 10241.14 | 518.81 | 0.04464 | 0.03722 | 0.00742 | 103.8607 | 92171523.2
9647 | 10233.78 | 518.65 | 0.0448 | 0.03737 | 0.00742 | 103.8607 | 92884016.0
9671 | 10211.23 | 518.92 | 0.04482 | 0.03738 | 0.00744 | 104.1407 | 92864785.3
9721 | 10285.39 | 519.39 | 0.04487 | 0.03747 | 0.0074 | 103.5808 | 93849472.2
9796 | 10217.39 | 519.06 | 0.04505 | 0.03761 | 0.00744 | 104.1407 | 94065085.0
9821 | 10218.33 | 518.84 | 0.04512 | 0.03768 | 0.00744 | 104.1407 | 94305144.9
9871 | 10200.49 | 518.87 | 0.04523 | 0.03778 | 0.00745 | 104.2806 | 94658036.2
9947 | 10248.54 | 518.65 | 0.04539 | 0.03798 | 0.00741 | 103.7207 | 95901747.6
9973 | 10203.93 | 518.52 | 0.04545 | 0.03801 | 0.00744 | 104.1407 | 95764709.3
10000 | 10226.73 | 519.12 | 0.04555 | 0.03812 | 0.00743 | 104.0007 | 96153212.2
10076 | 10202.16 | 518.25 | 0.04574 | 0.0383 | 0.00744 | 104.1407 | 96753756.2
10114 | 10189.8 | 518.36 | 0.04586 | 0.03841 | 0.00745 | 104.2806 | 96988286.7
10192 | 10167.78 | 518.31 | 0.04602 | 0.03856 | 0.00747 | 104.5606 | 97474591.6
10231 | 10248.6 | 518.57 | 0.04606 | 0.03865 | 0.00741 | 103.7207 | 98639869.2
10271 | 10205.48 | 519.41 | 0.04619 | 0.03873 | 0.00745 | 104.2806 | 98493839.5
10350 | 10220.77 | 517.81 | 0.04631 | 0.03889 | 0.00742 | 103.8607 | 99652696.7
10390 | 10234.11 | 518.8 | 0.0464 | 0.03898 | 0.00742 | 103.8607 | 100037827.9
10430 | 10239.43 | 518.22 | 0.04652 | 0.03911 | 0.00741 | 103.7207 | 100558482.7
10510 | 10194.21 | 518.5 | 0.04674 | 0.03929 | 0.00745 | 104.2806 | 100785732.0
10550 | 10260.37 | 518.96 | 0.04676 | 0.03935 | 0.00741 | 103.7207 | 101715435.5
10591 | 10214.63 | 518.9 | 0.04687 | 0.03943 | 0.00744 | 104.1407 | 101698990.9
10673 | 10139.22 | 518.92 | 0.04713 | 0.03963 | 0.0075 | 104.9805 | 101666496.4
10714 | 10099.84 | 518.07 | 0.04723 | 0.03971 | 0.00751 | 105.1205 | 101921150.2
10755 | 10182.01 | 518.96 | 0.04727 | 0.0398 | 0.00746 | 104.4206 | 102996910.6
10838 | 10156.5 | 518.16 | 0.04749 | 0.04002 | 0.00747 | 104.5606 | 103652828.1
10879 | 10112.98 | 518.83 | 0.04764 | 0.04013 | 0.00751 | 105.1205 | 103490777.8
10921 | 10120.65 | 518.74 | 0.04775 | 0.04024 | 0.00751 | 105.1205 | 103890319.4
11005 | 10154.4 | 518.82 | 0.04788 | 0.04039 | 0.00748 | 104.7006 | 105109279.8
11048 | 10159.66 | 518.74 | 0.04796 | 0.04049 | 0.00748 | 104.7006 | 105519974.8
11090 | 10118.99 | 518.76 | 0.04812 | 0.04061 | 0.00751 | 105.1205 | 105497998.5
11176 | 10096.43 | 518.69 | 0.04832 | 0.0408 | 0.00752 | 105.2605 | 106174729.6
11219 | 10157.52 | 518.09 | 0.04833 | 0.04086 | 0.00747 | 104.5606 | 107296648.7
11262 | 10105.82 | 518.32 | 0.04846 | 0.04095 | 0.00751 | 105.1205 | 107134216.3
11349 | 10104.54 | 519.34 | 0.04866 | 0.04114 | 0.00753 | 105.4004 | 107675086.9
11392 | 10150.64 | 518.77 | 0.04879 | 0.04131 | 0.00748 | 104.7006 | 108805535.2
11436 | 10116.86 | 519.1 | 0.04891 | 0.0414 | 0.00751 | 105.1205 | 108789459.9
11524 | 10115.98 | 519.21 | 0.0491 | 0.04158 | 0.00752 | 105.2605 | 109480814.6
11568 | 10134.65 | 517.91 | 0.04919 | 0.04171 | 0.00748 | 104.7006 | 110486519.6
11613 | 10177.37 | 518.67 | 0.04925 | 0.04179 | 0.00746 | 104.4206 | 111213679.5
11702 | 10151.91 | 518.52 | 0.04948 | 0.042 | 0.00748 | 104.7006 | 111766360.0
11747 | 10143.52 | 518.57 | 0.04963 | 0.04214 | 0.00749 | 104.8405 | 112046362.5
11793 | 10098.35 | 517.11 | 0.04975 | 0.04225 | 0.0075 | 104.9805 | 112335144.0
11884 | 10086.39 | 518.14 | 0.04991 | 0.04239 | 0.00752 | 105.2605 | 112900902.5
11929 | 10077.1 | 518.45 | 0.05002 | 0.04249 | 0.00753 | 105.4004 | 113177911.0
11975 | 10169.07 | 518.46 | 0.05019 | 0.04272 | 0.00747 | 104.5606 | 114526906.9
12067 | 10103.61 | 518.99 | 0.05037 | 0.04285 | 0.00752 | 105.2605 | 114639447.2
12114 | 10118.06 | 518.05 | 0.05043 | 0.04294 | 0.0075 | 104.9805 | 115392854.6
12160 | 10083.7 | 517.89 | 0.05059 | 0.04307 | 0.00752 | 105.2605 | 115522969.9
12254 | 10084.77 | 518.81 | 0.05097 | 0.04344 | 0.00753 | 105.4004 | 116261390.0
12301 | 10031.67 | 518.63 | 0.0511 | 0.04353 | 0.00757 | 105.9603 | 116090625.2
12348 | 10100.21 | 519.25 | 0.05114 | 0.04361 | 0.00753 | 105.4004 | 117153227.0
12444 | 10051.23 | 517.66 | 0.0515 | 0.04396 | 0.00754 | 105.5404 | 117907455.6
12491 | 10113.75 | 519 | 0.05158 | 0.04406 | 0.00752 | 105.2605 | 118667550.8
12540 | 10107.39 | 518.83 | 0.05169 | 0.04417 | 0.00752 | 105.2605 | 119133062.8
12636 | 10054.75 | 518.38 | 0.05196 | 0.04441 | 0.00755 | 105.6804 | 119568085.9
12685 | 10120.58 | 519.55 | 0.05206 | 0.04455 | 0.00752 | 105.2605 | 120510598.2
12734 | 10179.22 | 519.55 | 0.05216 | 0.04468 | 0.00748 | 104.7006 | 121623041.2
12832 | 10031.83 | 518.87 | 0.05241 | 0.04483 | 0.00758 | 106.1003 | 120942169.9
12881 | 10021.3 | 518.17 | 0.05251 | 0.04494 | 0.00757 | 105.9603 | 121564372.3
12931 | 10115.47 | 518.63 | 0.05255 | 0.04504 | 0.00751 | 105.1205 | 123011237.0
13030 | 10019.69 | 518.55 | 0.05269 | 0.04511 | 0.00758 | 106.1003 | 122808328.7
13080 | 10018.55 | 518.63 | 0.05276 | 0.04518 | 0.00758 | 106.1003 | 123279581.0
13131 | 10060.92 | 518.6 | 0.0529 | 0.04535 | 0.00755 | 105.6804 | 124252020.8
13232 | 9999.83 | 518.06 | 0.053 | 0.04542 | 0.00759 | 106.2403 | 124547876.5
13283 | 10058.12 | 517.8 | 0.05308 | 0.04554 | 0.00754 | 105.5404 | 125857018.1
13334 | 9998.95 | 518.4 | 0.05317 | 0.04558 | 0.00759 | 106.2403 | 125507964.5
13436 | 10011.66 | 518.87 | 0.05328 | 0.04569 | 0.00759 | 106.2403 | 126468052.4
13488 | 9987.94 | 519.11 | 0.05338 | 0.04577 | 0.00761 | 106.5202 | 126623849.3
13540 | 9964.66 | 517.85 | 0.05343 | 0.04582 | 0.00761 | 106.5202 | 127112019.5
13644 | 10020.07 | 518.1 | 0.05354 | 0.04597 | 0.00757 | 105.9603 | 128765180.9
13697 | 9941.98 | 518.23 | 0.0537 | 0.04607 | 0.00763 | 106.8002 | 128248864.6
13749 | 9940.73 | 518.94 | 0.05379 | 0.04615 | 0.00765 | 107.0801 | 128399191.2
13855 | 10090.29 | 518.44 | 0.054 | 0.04647 | 0.00752 | 105.2605 | 131625883.9
13909 | 10042.99 | 518.99 | 0.05424 | 0.04668 | 0.00757 | 105.9603 | 131266117.1
13962 | 9990.49 | 517.67 | 0.05437 | 0.04678 | 0.00759 | 106.2403 | 131419094.0
14070 | 10003.97 | 518.62 | 0.05452 | 0.04693 | 0.00759 | 106.2403 | 132435657.7
14124 | 9999.54 | 518.21 | 0.05467 | 0.04708 | 0.00759 | 106.2403 | 132943939.6
14178 | 10017.45 | 518.22 | 0.05483 | 0.04726 | 0.00758 | 106.1003 | 133628279.7
14287 | 10007.22 | 518.77 | 0.05498 | 0.04739 | 0.00759 | 106.2403 | 134478197.7
14342 | 9964.69 | 518.85 | 0.05508 | 0.04745 | 0.00763 | 106.8002 | 134288181.1
14398 | 9975.44 | 519.16 | 0.05521 | 0.04759 | 0.00762 | 106.6602 | 134989444.2
14508 | 9927.41 | 519.05 | 0.05538 | 0.04772 | 0.00766 | 107.2201 | 135310465.6
14564 | 10001.93 | 519.36 | 0.05549 | 0.04789 | 0.0076 | 106.3802 | 136905119.6
14620 | 9965.7 | 519.18 | 0.05559 | 0.04796 | 0.00763 | 106.8002 | 136891173.3
14733 | 9944.76 | 518.91 | 0.05587 | 0.04823 | 0.00764 | 106.9401 | 137768662.3
14790 | 9953.04 | 518.83 | 0.05595 | 0.04832 | 0.00763 | 106.8002 | 138482931.1
14846 | 9935.03 | 518.31 | 0.05607 | 0.04843 | 0.00764 | 106.9401 | 138825328.2
14961 | 9924.89 | 518.27 | 0.05646 | 0.04882 | 0.00765 | 107.0801 | 139717819.4
15018 | 9857.24 | 518.35 | 0.05655 | 0.04885 | 0.0077 | 107.78 | 139339416.0
15076 | 9928.04 | 519.08 | 0.05659 | 0.04893 | 0.00766 | 107.2201 | 140607980.4
15192 | 9902.63 | 518.76 | 0.05691 | 0.04924 | 0.00767 | 107.3601 | 141505134.6
15251 | 9928.19 | 518.3 | 0.05708 | 0.04943 | 0.00765 | 107.0801 | 142426072.0
15309 | 9971.66 | 519.2 | 0.05714 | 0.04952 | 0.00763 | 106.8002 | 143342474.1
15427 | 9859.01 | 518.18 | 0.05747 | 0.04977 | 0.0077 | 107.78 | 143134183.7
15487 | 9893.58 | 518.33 | 0.0575 | 0.04983 | 0.00767 | 107.3601 | 144252897.6
15546 | 9765.57 | 518.55 | 0.05765 | 0.04987 | 0.00778 | 108.8998 | 142755114.8
15666 | 9902.66 | 518.48 | 0.05778 | 0.05011 | 0.00767 | 107.3601 | 145920184.3
15726 | 9863.31 | 518.65 | 0.05796 | 0.05026 | 0.0077 | 107.78 | 145908353.7
15787 | 9885.89 | 518.78 | 0.05807 | 0.05039 | 0.00769 | 107.64 | 146664795.3
15908 | 9835.49 | 517.05 | 0.05833 | 0.05063 | 0.0077 | 107.78 | 147596978.9
15970 | 9905.57 | 518.71 | 0.05842 | 0.05075 | 0.00767 | 107.3601 | 148751777.3
16031 | 9848.21 | 518.82 | 0.05855 | 0.05084 | 0.00772 | 108.0599 | 148352860.6
16154 | 9817.91 | 518.81 | 0.0589 | 0.05116 | 0.00774 | 108.3399 | 149104835.9
16217 | 9823.69 | 518.51 | 0.05898 | 0.05125 | 0.00773 | 108.1999 | 149879982.6
16279 | 9806.04 | 517.81 | 0.05913 | 0.0514 | 0.00773 | 108.1999 | 150452996.0
16404 | 9780.68 | 518.21 | 0.05948 | 0.05172 | 0.00776 | 108.6198 | 151022150.6
16467 | 9803.69 | 518.52 | 0.05951 | 0.05176 | 0.00775 | 108.4799 | 151797770.9
16531 | 9786.35 | 518.2 | 0.05968 | 0.05192 | 0.00776 | 108.6198 | 152191366.2
16658 | 9791.29 | 519 | 0.05999 | 0.05223 | 0.00776 | 108.6198 | 153360581.9
16722 | 9740.76 | 518.93 | 0.06006 | 0.05226 | 0.0078 | 109.1797 | 153160306.8
16787 | 9773.12 | 518.13 | 0.06017 | 0.0524 | 0.00776 | 108.6198 | 154548210.3
16916 | 9797.9 | 518.87 | 0.06047 | 0.05271 | 0.00776 | 108.6198 | 155735838.8
16981 | 9788.83 | 518.1 | 0.06058 | 0.05283 | 0.00775 | 108.4799 | 156535977.9
17046 | 9785.41 | 518.31 | 0.06078 | 0.05302 | 0.00776 | 108.6198 | 156932673.7
17178 | 9708.56 | 518.08 | 0.06103 | 0.05321 | 0.00782 | 109.4597 | 156934510.3
17244 | 9756.68 | 519.01 | 0.06115 | 0.05336 | 0.00779 | 109.0397 | 158144163.2
17310 | 9725.02 | 518.61 | 0.06126 | 0.05345 | 0.00781 | 109.3197 | 158342918.4
17443 | 9715.31 | 518.03 | 0.06153 | 0.05372 | 0.00781 | 109.3197 | 159559533.6
17510 | 9696.49 | 518.24 | 0.06177 | 0.05394 | 0.00783 | 109.5996 | 159763289.9
17578 | 9675.8 | 518.06 | 0.06188 | 0.05404 | 0.00784 | 109.7396 | 160179158.8
17713 | 9684.48 | 519.11 | 0.06217 | 0.05432 | 0.00785 | 109.8796 | 161203726.5
17781 | 9710.54 | 518.39 | 0.06229 | 0.05448 | 0.00782 | 109.4597 | 162443388.5
17850 | 9682.09 | 518.1 | 0.06248 | 0.05464 | 0.00784 | 109.7396 | 162657753.1
17987 | 9745.4 | 518.84 | 0.06277 | 0.05498 | 0.0078 | 109.1797 | 164746707.2
18056 | 9675.29 | 518.82 | 0.06301 | 0.05515 | 0.00785 | 109.8796 | 164325325.2
18126 | 9642.96 | 518.66 | 0.06318 | 0.0553 | 0.00788 | 110.2995 | 164334356.8
18265 | 9690.34 | 519.14 | 0.06351 | 0.05566 | 0.00785 | 109.8796 | 166227407.2
18336 | 9654.55 | 517.66 | 0.06361 | 0.05576 | 0.00785 | 109.8796 | 166873569.1
18406 | 9701.13 | 519.02 | 0.06369 | 0.05585 | 0.00784 | 109.7396 | 167724291.6
18548 | 9715.73 | 519.56 | 0.06383 | 0.056 | 0.00783 | 109.5996 | 169234123.5
18619 | 9695.67 | 517.99 | 0.06397 | 0.05615 | 0.00782 | 109.4597 | 170099176.1
18691 | 9642.05 | 518.65 | 0.06409 | 0.05621 | 0.00788 | 110.2995 | 169456772.8
18835 | 9605.23 | 518.88 | 0.06442 | 0.05651 | 0.00791 | 110.7194 | 170114664.2
18907 | 9625.47 | 519.29 | 0.06453 | 0.05662 | 0.0079 | 110.5795 | 170981114.7
18980 | 9654.44 | 518.98 | 0.06464 | 0.05676 | 0.00787 | 110.1595 | 172295560.4
19126 | 9640.93 | 519.07 | 0.06501 | 0.05713 | 0.00789 | 110.4395 | 173180807.1
19200 | 9556.48 | 518.74 | 0.06518 | 0.05723 | 0.00795 | 111.2793 | 172538775.4
19274 | 9610.29 | 518.7 | 0.06539 | 0.05749 | 0.0079 | 110.5795 | 174299994.9
19422 | 9615.51 | 518.97 | 0.06572 | 0.05782 | 0.0079 | 110.5795 | 175638399.0
19497 | 9581.43 | 518.36 | 0.06595 | 0.05802 | 0.00792 | 110.8594 | 175871400.2
19572 | 9594.21 | 518.24 | 0.06601 | 0.0581 | 0.00791 | 110.7194 | 176771128.6
19723 | 9594.48 | 518.47 | 0.06644 | 0.05853 | 0.00791 | 110.7194 | 178134936.1
19799 | 9544.33 | 518.64 | 0.06657 | 0.05862 | 0.00796 | 111.4193 | 177698106.1
19875 | 9571.62 | 518.89 | 0.06676 | 0.05882 | 0.00794 | 111.1394 | 178829534.5
20028 | 9515.26 | 518.09 | 0.06712 | 0.05914 | 0.00797 | 111.5593 | 179527867.6
20105 | 9626.56 | 518.78 | 0.06715 | 0.05926 | 0.00789 | 110.4395 | 182045389.9
20182 | 9531.1 | 519.08 | 0.06733 | 0.05935 | 0.00798 | 111.6993 | 180681597.5
20338 | 9501.77 | 518.22 | 0.06753 | 0.05954 | 0.00799 | 111.8392 | 181850322.2
20416 | 9540.77 | 518.64 | 0.06766 | 0.05969 | 0.00796 | 111.4193 | 183235745.9
20494 | 9560.27 | 518.09 | 0.06773 | 0.05979 | 0.00794 | 111.1394 | 184399118.5
20652 | 9517.06 | 518.15 | 0.06799 | 0.06002 | 0.00797 | 111.5593 | 185121306.3
20732 | 9521.89 | 517.75 | 0.06813 | 0.06016 | 0.00796 | 111.4193 | 186071879.1
20811 | 9522.87 | 518.43 | 0.06829 | 0.06031 | 0.00797 | 111.5593 | 186546557.5
20972 | 9526.88 | 518.99 | 0.0685 | 0.06052 | 0.00798 | 111.6993 | 187754160.2
21052 | 9485.53 | 518.31 | 0.06853 | 0.06053 | 0.008 | 111.9792 | 187999193.2
21133 | 9486.5 | 518.75 | 0.06865 | 0.06064 | 0.00801 | 112.1192 | 188486933.1
21296 | 9454 | 519.59 | 0.06886 | 0.06081 | 0.00805 | 112.6791 | 188996938.4
21378 | 9466.73 | 518.92 | 0.06894 | 0.06091 | 0.00803 | 112.3991 | 190197208.5
21460 | 9446.49 | 518.42 | 0.06911 | 0.06107 | 0.00804 | 112.5391 | 190689280.5
21626 | 9460.59 | 518.28 | 0.06939 | 0.06137 | 0.00802 | 112.2592 | 192643536.1
21709 | 9438.76 | 519.17 | 0.0696 | 0.06154 | 0.00806 | 112.819 | 192423180.2
21792 | 9497.2 | 519.12 | 0.06968 | 0.06168 | 0.00801 | 112.1192 | 194364607.3
21960 | 9419.26 | 518.56 | 0.07 | 0.06194 | 0.00806 | 112.819 | 194647981.8
22045 | 9463.2 | 518.56 | 0.07016 | 0.06213 | 0.00803 | 112.3991 | 196131418.4
22129 | 9431.14 | 518.52 | 0.07033 | 0.06228 | 0.00805 | 112.6791 | 196389615.4
22300 | 9426.47 | 518.82 | 0.07067 | 0.06261 | 0.00806 | 112.819 | 197661657.3
22386 | 9391.73 | 518.01 | 0.07082 | 0.06274 | 0.00808 | 113.099 | 197932791.6
22472 | 9432.21 | 519.23 | 0.07103 | 0.06296 | 0.00806 | 112.819 | 199186222.5
22645 | 9341.82 | 518.84 | 0.07138 | 0.06325 | 0.00813 | 113.7989 | 198991438.1
22732 | 9426.9 | 518.32 | 0.07149 | 0.06344 | 0.00805 | 112.6791 | 201741097.1
22819 | 9381.13 | 518.75 | 0.07175 | 0.06365 | 0.0081 | 113.3789 | 201263119.9
22995 | 9388.62 | 518.03 | 0.07212 | 0.06404 | 0.00808 | 113.099 | 203317454.7
23084 | 9382.6 | 518.73 | 0.07222 | 0.06412 | 0.0081 | 113.3789 | 203600414.5
23172 | 9333.5 | 518.98 | 0.07248 | 0.06434 | 0.00814 | 113.9388 | 203372265.3
23351 | 9408.38 | 519.13 | 0.07278 | 0.0647 | 0.00808 | 113.099 | 206465139.6
23441 | 9390.91 | 519.32 | 0.0729 | 0.0648 | 0.0081 | 113.3789 | 206749147.3
23531 | 9337.61 | 518.25 | 0.07319 | 0.06506 | 0.00813 | 113.7989 | 206777104.4
23712 | 9336.67 | 518.95 | 0.07342 | 0.06528 | 0.00814 | 113.9388 | 208111650.0
23803 | 9315 | 518.76 | 0.07375 | 0.06559 | 0.00816 | 114.2188 | 208398289.0
23895 | 9357.11 | 518.95 | 0.07384 | 0.06571 | 0.00812 | 113.6589 | 210234321.1
24079 | 9332.54 | 518.99 | 0.07422 | 0.06608 | 0.00814 | 113.9388 | 211332676.3
24172 | 9289.7 | 518.07 | 0.07439 | 0.06622 | 0.00817 | 114.3588 | 211369899.2
24265 | 9310.97 | 519.31 | 0.07461 | 0.06644 | 0.00817 | 114.3588 | 212183129.4
24452 | 9248.08 | 518.63 | 0.07494 | 0.06673 | 0.00821 | 114.9187 | 212776588.4
24546 | 9227.18 | 518.46 | 0.07513 | 0.0669 | 0.00823 | 115.1986 | 213075494.9
24640 | 9323.52 | 519.18 | 0.07528 | 0.06712 | 0.00816 | 114.2188 | 215726330.4
24830 | 9252.34 | 518.59 | 0.07572 | 0.06751 | 0.00821 | 114.9187 | 216065871.5
24925 | 9256.43 | 519.03 | 0.07595 | 0.06773 | 0.00821 | 114.9187 | 216892543.1
25021 | 9210.16 | 519.19 | 0.07606 | 0.06781 | 0.00826 | 115.6185 | 216409951.0
25214 | 9224.5 | 518.36 | 0.07648 | 0.06825 | 0.00823 | 115.1986 | 218874176.2
25311 | 9237.33 | 518.44 | 0.07656 | 0.06834 | 0.00822 | 115.0586 | 219983494.9
25408 | 9201.44 | 518.33 | 0.07688 | 0.06863 | 0.00825 | 115.4786 | 220023537.7
25604 | 9183.23 | 517.73 | 0.07729 | 0.06904 | 0.00826 | 115.6185 | 221452395.4
25702 | 9208.7 | 518.79 | 0.07736 | 0.06911 | 0.00825 | 115.4786 | 222569465.0
25801 | 9167.92 | 518.45 | 0.07762 | 0.06934 | 0.00828 | 115.8985 | 222617249.8
26000 | 9155.47 | 518.66 | 0.07795 | 0.06965 | 0.0083 | 116.1784 | 223793705.2
26100 | 9153.01 | 518.34 | 0.07811 | 0.06982 | 0.00829 | 116.0385 | 224925444.8
26200 | 9146.51 | 518.64 | 0.07834 | 0.07003 | 0.0083 | 116.1784 | 225515195.3
26402 | 9196.1 | 519.54 | 0.0787 | 0.07043 | 0.00827 | 115.7585 | 228078279.5
26504 | 9146.21 | 518.51 | 0.07891 | 0.07061 | 0.0083 | 116.1784 | 228131860.1
26606 | 9108.6 | 519.19 | 0.0792 | 0.07086 | 0.00835 | 116.8783 | 227638503.8
26811 | 9145.99 | 518.42 | 0.07958 | 0.07128 | 0.0083 | 116.1784 | 230774347.4
26914 | 9135.62 | 517.98 | 0.07968 | 0.07138 | 0.0083 | 116.1784 | 231660914.7
27017 | 9180.4 | 519.23 | 0.07986 | 0.07158 | 0.00828 | 115.8985 | 233109191.0
27226 | 9168.48 | 518.53 | 0.08029 | 0.072 | 0.00828 | 115.8985 | 234912493.4
27330 | 9089.38 | 519.37 | 0.08052 | 0.07215 | 0.00837 | 117.1582 | 233274240.9
27435 | 9087.73 | 519.18 | 0.08073 | 0.07237 | 0.00837 | 117.1582 | 234170464.7
27647 | 9088.87 | 519.19 | 0.08116 | 0.0728 | 0.00837 | 117.1582 | 235979983.1
27753 | 9112.83 | 519.52 | 0.08127 | 0.07292 | 0.00835 | 116.8783 | 237452130.9
27860 | 9116.68 | 518.9 | 0.08152 | 0.07318 | 0.00834 | 116.7383 | 238653425.6
28074 | 9069.73 | 518.11 | 0.08198 | 0.07361 | 0.00837 | 117.1582 | 239624626.4
28182 | 9068.71 | 519.2 | 0.08216 | 0.07378 | 0.00838 | 117.2982 | 240259408.3
28291 | 9068.85 | 518.72 | 0.08235 | 0.07398 | 0.00838 | 117.2982 | 241188663.6
28509 | 9033.3 | 518.88 | 0.08285 | 0.07444 | 0.00841 | 117.7181 | 242180180.9
28618 | 9012.41 | 518.18 | 0.08307 | 0.07465 | 0.00842 | 117.8581 | 242817396.9
28728 | 9005.79 | 519.1 | 0.0833 | 0.07486 | 0.00844 | 118.1381 | 243173114.2
28950 | 9004.14 | 518.86 | 0.08374 | 0.0753 | 0.00844 | 118.1381 | 245052271.5
29061 | 8970.68 | 518.93 | 0.08394 | 0.07547 | 0.00847 | 118.558 | 245120568.5
29173 | 9015.78 | 519.72 | 0.08412 | 0.07568 | 0.00844 | 118.1381 | 246939893.5
29398 | 8984.68 | 518.66 | 0.08459 | 0.07614 | 0.00845 | 118.278 | 248549954.4
29511 | 8977.31 | 518.17 | 0.08475 | 0.0763 | 0.00845 | 118.278 | 249505330.4
29624 | 8969.19 | 519.06 | 0.08498 | 0.0765 | 0.00848 | 118.698 | 249574642.6
29852 | 8966.71 | 519.39 | 0.0854 | 0.07691 | 0.00848 | 118.698 | 251495484.5
29967 | 8894.55 | 518.52 | 0.08564 | 0.0771 | 0.00854 | 119.5378 | 250690576.1
30082 | 8868.6 | 519.24 | 0.08585 | 0.07727 | 0.00857 | 119.9577 | 250771683.9
30314 | 8872.49 | 519.31 | 0.08631 | 0.07774 | 0.00857 | 119.9577 | 252705698.6
30431 | 8887.5 | 519.04 | 0.08655 | 0.078 | 0.00855 | 119.6778 | 254274448.2
30548 | 8917.26 | 518.93 | 0.08677 | 0.07825 | 0.00852 | 119.2579 | 256150848.2
30783 | 8914.87 | 519.12 | 0.0872 | 0.07867 | 0.00853 | 119.3978 | 257818764.2
30901 | 8856.23 | 518.67 | 0.08748 | 0.07891 | 0.00858 | 120.0977 | 257298857.2
31020 | 8882.83 | 519.34 | 0.08775 | 0.07919 | 0.00856 | 119.8177 | 258893197.9
31259 | 8833.73 | 519.92 | 0.08824 | 0.07962 | 0.00862 | 120.6576 | 259071969.0
31379 | 8827.58 | 519.18 | 0.08849 | 0.07988 | 0.00861 | 120.5176 | 260368570.6
31500 | 8863.96 | 519.28 | 0.0888 | 0.08022 | 0.00858 | 120.0977 | 262286463.3
31743 | 8803.19 | 518.45 | 0.08946 | 0.08084 | 0.00863 | 120.7976 | 262778472.9
31865 | 8858.71 | 518.55 | 0.0895 | 0.08092 | 0.00857 | 119.9577 | 265635253.9
31987 | 8913.98 | 519.32 | 0.0897 | 0.08117 | 0.00853 | 119.3978 | 267902699.8
32234 | 8840.92 | 517.94 | 0.09004 | 0.08146 | 0.00858 | 120.0977 | 268398154.2
32358 | 8799.13 | 517.77 | 0.09025 | 0.08163 | 0.00862 | 120.6576 | 268180388.8
32482 | 8809.55 | 519.3 | 0.09043 | 0.08179 | 0.00863 | 120.7976 | 268896145.9
32733 | 8803.12 | 519.14 | 0.09096 | 0.08232 | 0.00864 | 120.9375 | 270660375.0
32858 | 8812.81 | 519.13 | 0.09124 | 0.08261 | 0.00863 | 120.7976 | 272008791.4
32985 | 8759.39 | 518.71 | 0.09151 | 0.08284 | 0.00867 | 121.3575 | 271800344.0
33239 | 8803.03 | 518.81 | 0.092 | 0.08337 | 0.00863 | 120.7976 | 275162828.4
33367 | 8796.8 | 519.68 | 0.09236 | 0.08371 | 0.00865 | 121.0775 | 275583787.8
33495 | 8758.57 | 518.21 | 0.09262 | 0.08395 | 0.00867 | 121.3575 | 276002805.0
33753 | 8765.4 | 519.13 | 0.09298 | 0.08431 | 0.00867 | 121.3575 | 278128755.9
33883 | 8705.88 | 519.34 | 0.09315 | 0.08441 | 0.00874 | 122.3373 | 276963816.0
34013 | 8709.68 | 518.9 | 0.09334 | 0.08461 | 0.00873 | 122.1973 | 278344924.5
34275 | 8751.08 | 518.79 | 0.09367 | 0.08499 | 0.00868 | 121.4974 | 282104718.0
34407 | 8684.82 | 519.53 | 0.09402 | 0.08526 | 0.00876 | 122.6172 | 280604940.0
34539 | 8720.06 | 518.8 | 0.09429 | 0.08558 | 0.00871 | 121.9174 | 283298461.2
34806 | 8700.07 | 518.73 | 0.0947 | 0.08597 | 0.00873 | 122.1973 | 284834429.2
34939 | 8709.75 | 518.49 | 0.09494 | 0.08623 | 0.00872 | 122.0573 | 286250726.1
35074 | 8675.97 | 519.5 | 0.09522 | 0.08645 | 0.00877 | 122.7572 | 285718469.7
35344 | 8648.25 | 519.59 | 0.0958 | 0.087 | 0.0088 | 123.1771 | 286936394.9
35480 | 8663.55 | 518.61 | 0.09603 | 0.08726 | 0.00877 | 122.7572 | 289025811.3
35616 | 8629.7 | 519.3 | 0.0963 | 0.08748 | 0.00881 | 123.3171 | 288816396.7
35891 | 8604.54 | 518.24 | 0.09682 | 0.088 | 0.00882 | 123.4571 | 290716435.4
36029 | 8595.65 | 518.33 | 0.09709 | 0.08826 | 0.00883 | 123.597 | 291503729.7
36167 | 8645.01 | 519.42 | 0.09734 | 0.08854 | 0.0088 | 123.1771 | 293617830.3
36446 | 8611.62 | 519.51 | 0.09814 | 0.0893 | 0.00884 | 123.737 | 294544024.8
36586 | 8601.18 | 518.18 | 0.09847 | 0.08965 | 0.00882 | 123.4571 | 296345922.5
36727 | 8599.7 | 518.84 | 0.09885 | 0.09001 | 0.00884 | 123.737 | 296814970.1
37010 | 8618.44 | 518.79 | 0.09923 | 0.09041 | 0.00882 | 123.4571 | 299780314.7
37152 | 8595.44 | 519.02 | 0.09932 | 0.09047 | 0.00884 | 123.737 | 300249673.8
37295 | 8563.84 | 518.4 | 0.09944 | 0.09057 | 0.00887 | 124.1569 | 300385941.2
37582 | 8582.51 | 519.11 | 0.09991 | 0.09105 | 0.00886 | 124.017 | 303039176.7
37727 | 8569.54 | 519.34 | 0.10038 | 0.09151 | 0.00888 | 124.2969 | 303523217.6
37872 | 8574.88 | 518.57 | 0.10065 | 0.0918 | 0.00886 | 124.017 | 305377566.4
38164 | 8546.64 | 518.72 | 0.10116 | 0.09227 | 0.00889 | 124.4369 | 306693617.0
38310 | 8545.19 | 518.55 | 0.10125 | 0.09236 | 0.00889 | 124.4369 | 307866902.5
38458 | 8589.49 | 519.31 | 0.10139 | 0.09254 | 0.00885 | 123.877 | 310453124.8
38754 | 8560.31 | 518.93 | 0.10189 | 0.09301 | 0.00888 | 124.2969 | 311785691.3
38903 | 8487.05 | 518.28 | 0.10225 | 0.09331 | 0.00894 | 125.1368 | 310883867.1
39053 | 8535.33 | 518.72 | 0.10257 | 0.09366 | 0.0089 | 124.5769 | 313485173.9
39354 | 8507.59 | 519.44 | 0.10308 | 0.09413 | 0.00894 | 125.1368 | 314487924.0
39505 | 8507.01 | 519.1 | 0.10334 | 0.0944 | 0.00894 | 125.1368 | 315694603.8
39657 | 8447.21 | 518.78 | 0.10371 | 0.09472 | 0.00899 | 125.8366 | 315146709.3
39962 | 8475.68 | 519.01 | 0.10432 | 0.09536 | 0.00897 | 125.5567 | 318278559.3
40116 | 8442.48 | 520.09 | 0.10463 | 0.09561 | 0.00902 | 126.2566 | 317734004.4
40270 | 8424.16 | 518.59 | 0.10493 | 0.09591 | 0.00902 | 126.2566 | 318953743.1
40580 | 8406.68 | 519.47 | 0.10559 | 0.09654 | 0.00905 | 126.6765 | 320343616.8
40737 | 8394.69 | 518.68 | 0.10588 | 0.09683 | 0.00905 | 126.6765 | 321582994.5
40893 | 8416.86 | 519.27 | 0.10607 | 0.09703 | 0.00904 | 126.5365 | 323171573.8
41208 | 8401.5 | 519.36 | 0.10674 | 0.09769 | 0.00905 | 126.6765 | 325301127.7
41367 | 8377.72 | 518.85 | 0.10709 | 0.09802 | 0.00907 | 126.9564 | 325836213.6
41526 | 8385.97 | 519.23 | 0.10742 | 0.09836 | 0.00907 | 126.9564 | 327088611.9
41846 | 8345.3 | 518.61 | 0.10797 | 0.09887 | 0.0091 | 127.3763 | 328522538.2
42007 | 8332.11 | 518.91 | 0.10833 | 0.09921 | 0.00912 | 127.6563 | 329063293.1
42168 | 8360.64 | 518.8 | 0.10866 | 0.09957 | 0.00909 | 127.2364 | 331414672.0
42493 | 8305.75 | 518.73 | 0.1093 | 0.10015 | 0.00915 | 128.0762 | 331779012.7
42656 | 8310.5 | 518.02 | 0.10961 | 0.10048 | 0.00913 | 127.7963 | 333781268.9
42820 | 8308.41 | 519.28 | 0.10989 | 0.10074 | 0.00915 | 128.0762 | 334332179.9
43150 | 8282.92 | 518.83 | 0.11053 | 0.10135 | 0.00917 | 128.3562 | 336173964.3
43316 | 8278.42 | 519.54 | 0.11084 | 0.10165 | 0.00919 | 128.6361 | 336732818.0
43483 | 8297.26 | 518.55 | 0.11121 | 0.10205 | 0.00915 | 128.0762 | 339508785.1
43818 | 8227.59 | 519.26 | 0.11191 | 0.10267 | 0.00924 | 129.336 | 338792034.6
43986 | 8260.07 | 519.19 | 0.11221 | 0.103 | 0.00921 | 128.9161 | 341198765.3
44156 | 8250.05 | 519.24 | 0.11263 | 0.10341 | 0.00922 | 129.056 | 342145958.8
44496 | 8217.99 | 519.13 | 0.11338 | 0.10413 | 0.00925 | 129.476 | 343662266.5
44667 | 8171.85 | 518.55 | 0.11369 | 0.1044 | 0.00929 | 130.0359 | 343497580.1
44839 | 8196.81 | 519.05 | 0.11393 | 0.10465 | 0.00927 | 129.7559 | 345564241.1
45184 | 8192.85 | 519.71 | 0.11484 | 0.10555 | 0.00929 | 130.0359 | 347473406.7
45358 | 8208.65 | 517.86 | 0.11513 | 0.10589 | 0.00924 | 129.336 | 350699007.3
45532 | 8181.67 | 519.2 | 0.1154 | 0.10611 | 0.00929 | 130.0359 | 350149591.8
45883 | 8151.19 | 518.64 | 0.11567 | 0.10636 | 0.00932 | 130.4558 | 351713067.8
46059 | 8143.7 | 518.76 | 0.11599 | 0.10666 | 0.00933 | 130.5957 | 352683768.0
46237 | 8130.39 | 518.45 | 0.11637 | 0.10703 | 0.00934 | 130.7357 | 353667687.6
46593 | 8107.64 | 519.26 | 0.11706 | 0.10768 | 0.00938 | 131.2956 | 354870948.4
46772 | 8114.29 | 519.44 | 0.11746 | 0.10809 | 0.00938 | 131.2956 | 356234284.1
46952 | 8112.26 | 519.06 | 0.11801 | 0.10864 | 0.00937 | 131.1556 | 357986885.3
47314 | 8100.22 | 518.84 | 0.11867 | 0.10929 | 0.00938 | 131.2956 | 360362373.2
47496 | 8081.4 | 519.18 | 0.11897 | 0.10956 | 0.00941 | 131.7155 | 360595268.3
47678 | 8046.84 | 518.71 | 0.11927 | 0.10983 | 0.00944 | 132.1355 | 360826683.2
48046 | 8048.03 | 518.49 | 0.11998 | 0.11055 | 0.00944 | 132.1355 | 363611703.9
48230 | 8013.03 | 519.47 | 0.12035 | 0.11085 | 0.00949 | 132.8353 | 363081115.2
48416 | 8003.34 | 518.54 | 0.12074 | 0.11125 | 0.00949 | 132.8353 | 364481345.0
48789 | 7978.15 | 519.42 | 0.12154 | 0.112 | 0.00953 | 133.3952 | 365747719.8
48976 | 7977.98 | 518.76 | 0.12195 | 0.11243 | 0.00952 | 133.2553 | 367535230.4
49165 | 7973.59 | 518.92 | 0.12232 | 0.11279 | 0.00953 | 133.3952 | 368566411.3
49544 | 7925.5 | 519.13 | 0.12307 | 0.11348 | 0.00959 | 134.2351 | 369083874.5
49734 | 7964.67 | 518.04 | 0.12344 | 0.11391 | 0.00953 | 133.3952 | 372831931.3
49925 | 7951.15 | 519.74 | 0.12377 | 0.1142 | 0.00957 | 133.9551 | 372699445.8
50310 | 7937.55 | 519.98 | 0.12455 | 0.11496 | 0.00959 | 134.2351 | 374790281.9
50503 | 7928.2 | 518.74 | 0.12495 | 0.11537 | 0.00958 | 134.0951 | 376620780.5
50698 | 7914.85 | 519.74 | 0.12537 | 0.11575 | 0.00962 | 134.655 | 376502935.1
51088 | 7869.61 | 518.84 | 0.12618 | 0.11653 | 0.00966 | 135.2149 | 377828214.5
51285 | 7827.25 | 519.21 | 0.12665 | 0.11694 | 0.00971 | 135.9148 | 377332090.0
51482 | 7894.43 | 519.24 | 0.12703 | 0.1174 | 0.00963 | 134.795 | 381928207.2
51879 | 7881.23 | 519.55 | 0.12783 | 0.11817 | 0.00965 | 135.0749 | 384075755.9
52078 | 7822.98 | 518.42 | 0.1283 | 0.11859 | 0.00971 | 135.9148 | 383166629.3
52278 | 7788.79 | 519.55 | 0.12872 | 0.11895 | 0.00977 | 136.7546 | 382275981.3
52681 | 7788.52 | 519.09 | 0.12952 | 0.11976 | 0.00976 | 136.6146 | 385617561.3
52884 | 7792.96 | 519.36 | 0.13003 | 0.12027 | 0.00976 | 136.6146 | 387103492.9
53087 | 7725.47 | 518.85 | 0.13049 | 0.12065 | 0.00984 | 137.7344 | 385430160.9
53496 | 7784.34 | 519.33 | 0.13133 | 0.12156 | 0.00977 | 136.7546 | 391182445.7
53702 | 7735.36 | 519.91 | 0.13186 | 0.12201 | 0.00984 | 137.7344 | 389895275.7
53908 | 7721.11 | 518.66 | 0.1323 | 0.12246 | 0.00984 | 137.7344 | 391390907.7
54324 | 7707.03 | 519.69 | 0.13315 | 0.12328 | 0.00988 | 138.2943 | 392814406.4
54532 | 7728.97 | 519.13 | 0.13355 | 0.12371 | 0.00984 | 137.7344 | 395921365.6
54742 | 7645.99 | 519.29 | 0.13409 | 0.12415 | 0.00995 | 139.2741 | 393052163.1
55164 | 7691.1 | 518.66 | 0.13504 | 0.12516 | 0.00988 | 138.2943 | 398888408.7
55376 | 7622.25 | 518.39 | 0.13554 | 0.12558 | 0.00996 | 139.4141 | 397205135.3
55589 | 7655.9 | 518.63 | 0.1359 | 0.12598 | 0.00992 | 138.8542 | 400340751.9
56017 | 7612.89 | 518.76 | 0.13687 | 0.12689 | 0.00998 | 139.6941 | 400997732.0
56233 | 7669.34 | 519.41 | 0.1374 | 0.12748 | 0.00992 | 138.8542 | 404978709.8
56449 | 7594.39 | 519.08 | 0.13785 | 0.12784 | 0.01001 | 140.114 | 402879144.7
56884 | 7627.13 | 519.42 | 0.13869 | 0.12872 | 0.00997 | 139.5541 | 407612581.5
57103 | 7609.48 | 519.11 | 0.13914 | 0.12915 | 0.00999 | 139.834 | 408362682.6
57322 | 7572.04 | 518.92 | 0.13971 | 0.12967 | 0.01004 | 140.5339 | 407887346.8
57764 | 7518.02 | 518.76 | 0.14074 | 0.13064 | 0.01011 | 141.5137 | 408186573.1
57986 | 7501.56 | 519.09 | 0.14123 | 0.13109 | 0.01013 | 141.7937 | 408946331.8
58209 | 7549.92 | 519.8 | 0.14165 | 0.13156 | 0.01008 | 141.0938 | 412555344.3
58657 | 7490.31 | 519.93 | 0.14277 | 0.1326 | 0.01017 | 142.3536 | 412051505.8
58883 | 7498.17 | 519.75 | 0.14323 | 0.13308 | 0.01015 | 142.0736 | 414454154.6
59109 | 7445.34 | 519.04 | 0.14383 | 0.13362 | 0.01021 | 142.9135 | 413599953.4
59565 | 7433.55 | 519.65 | 0.1449 | 0.13466 | 0.01024 | 143.3334 | 415569629.1
59794 | 7449.31 | 518.78 | 0.14532 | 0.13512 | 0.0102 | 142.7735 | 418803253.1
60024 | 7418.41 | 518.68 | 0.14583 | 0.13559 | 0.01024 | 143.3334 | 418771953.6
60486 | 7425.35 | 518.83 | 0.14687 | 0.13663 | 0.01023 | 143.1934 | 422407715.8
60719 | 7439.89 | 519.85 | 0.14748 | 0.13725 | 0.01023 | 143.1934 | 424034885.7
60952 | 7390.57 | 519.08 | 0.14808 | 0.13779 | 0.01029 | 144.0333 | 423180061.1
61422 | 7323.77 | 519.27 | 0.14915 | 0.13877 | 0.01038 | 145.293 | 422745712.2
61658 | 7317.91 | 518.68 | 0.14967 | 0.13929 | 0.01038 | 145.293 | 424370016.0
61895 | 7315.49 | 518.99 | 0.15018 | 0.13979 | 0.01039 | 145.433 | 425591191.6
62372 | 7340.24 | 519.94 | 0.1513 | 0.14093 | 0.01037 | 145.153 | 429698190.7
62612 | 7320.62 | 519.91 | 0.15193 | 0.14153 | 0.0104 | 145.573 | 430107334.4
62853 | 7323.31 | 519.12 | 0.15254 | 0.14216 | 0.01038 | 145.293 | 432594774.6
63337 | 7254.39 | 519.04 | 0.15366 | 0.14318 | 0.01048 | 146.6928 | 431766374.9
63580 | 7249.57 | 519.16 | 0.15434 | 0.14385 | 0.01049 | 146.8327 | 433009721.2
63825 | 7231.98 | 519.57 | 0.15507 | 0.14455 | 0.01052 | 147.2527 | 433438709.7
64317 | 7190.46 | 520.72 | 0.15631 | 0.1457 | 0.01061 | 148.5124 | 433074892.5
64564 | 7202.27 | 518.76 | 0.15676 | 0.14621 | 0.01055 | 147.6726 | 437210497.0
64812 | 7175.28 | 519.08 | 0.15727 | 0.14668 | 0.0106 | 148.3724 | 436819652.7
65312 | 7154.74 | 519.31 | 0.1585 | 0.14787 | 0.01063 | 148.7924 | 438947247.1
65563 | 7160.82 | 520.79 | 0.15922 | 0.14857 | 0.01065 | 149.0723 | 439806679.6
65815 | 7088.95 | 518.59 | 0.16 | 0.14929 | 0.01071 | 149.9122 | 439023761.0
66322 | 7122.48 | 518.4 | 0.16132 | 0.15066 | 0.01066 | 149.2123 | 444480815.4
66577 | 7109.17 | 519.84 | 0.16179 | 0.15108 | 0.01071 | 149.9122 | 444106737.7
66833 | 7122.08 | 520.29 | 0.16232 | 0.15162 | 0.0107 | 149.7722 | 446231053.3
67348 | 7063.37 | 519.32 | 0.16345 | 0.15268 | 0.01077 | 150.752 | 446746965.3
67607 | 7023.76 | 519.1 | 0.1642 | 0.15338 | 0.01082 | 151.4519 | 446392629.6
67867 | 7041.11 | 519.23 | 0.16494 | 0.15414 | 0.0108 | 151.1719 | 448939178.7
68390 | 7022.76 | 519.93 | 0.16625 | 0.15541 | 0.01084 | 151.7318 | 450729447.4
68653 | 6996.06 | 520.01 | 0.167 | 0.15611 | 0.01089 | 152.4317 | 450385345.6
68917 | 6962.42 | 518.83 | 0.16767 | 0.15676 | 0.01091 | 152.7116 | 451288456.3
69448 | 6968.03 | 519.57 | 0.16925 | 0.15833 | 0.01092 | 152.8516 | 454349145.9
69715 | 6882.26 | 519.21 | 0.16997 | 0.15892 | 0.01105 | 154.6713 | 450730103.5
69983 | 6882.48 | 520.22 | 0.17081 | 0.15974 | 0.01107 | 154.9512 | 451645352.8
70522 | 6893.52 | 519.19 | 0.17234 | 0.16131 | 0.01103 | 154.3913 | 456774361.4
70793 | 6892.29 | 520.08 | 0.17308 | 0.16203 | 0.01105 | 154.6713 | 457699723.4
71065 | 6883.21 | 520.2 | 0.17402 | 0.16295 | 0.01107 | 154.9512 | 458628195.4
71613 | 6793.15 | 518.86 | 0.17546 | 0.16428 | 0.01119 | 156.6309 | 457208601.4
71888 | 6810.81 | 518.63 | 0.17619 | 0.16504 | 0.01115 | 156.071 | 460610830.0
72165 | 6810.41 | 520.11 | 0.17709 | 0.16591 | 0.01118 | 156.4909 | 461144914.5
72721 | 6787.75 | 519.33 | 0.17876 | 0.16756 | 0.01121 | 156.9109 | 463454219.9
73000 | 6723.35 | 518.54 | 0.17957 | 0.16827 | 0.0113 | 158.1706 | 461526909.5
73281 | 6716.2 | 519.12 | 0.18055 | 0.16923 | 0.01132 | 158.4506 | 462484914.6
73846 | 6704.08 | 519.15 | 0.18224 | 0.17089 | 0.01134 | 158.7305 | 465228736.4
74130 | 6643.78 | 519.37 | 0.18319 | 0.17174 | 0.01145 | 160.2702 | 462531297.2
74415 | 6630.68 | 518.53 | 0.18418 | 0.17273 | 0.01145 | 160.2702 | 464309543.8
74988 | 6587.61 | 519.09 | 0.18613 | 0.17459 | 0.01154 | 161.53 | 464235740.8
75276 | 6571.82 | 518.95 | 0.18697 | 0.17541 | 0.01156 | 161.8099 | 465212430.6
75566 | 6551.05 | 519.08 | 0.18792 | 0.17632 | 0.0116 | 162.3698 | 465394295.7
76148 | 6530.02 | 519.29 | 0.18983 | 0.17819 | 0.01165 | 163.0697 | 466965921.0
76441 | 6492.88 | 519.23 | 0.1909 | 0.17919 | 0.01171 | 163.9096 | 466360840.1
76735 | 6511.82 | 520.06 | 0.19195 | 0.18025 | 0.0117 | 163.7696 | 468554644.2
77326 | 6457.49 | 518.92 | 0.1939 | 0.18213 | 0.01177 | 164.7494 | 469355264.5
77623 | 6440.1 | 519.51 | 0.19503 | 0.18322 | 0.01181 | 165.3093 | 469562209.0
77922 | 6405.06 | 519.52 | 0.19617 | 0.18429 | 0.01188 | 166.2891 | 468593501.5
78522 | 6390.67 | 519.73 | 0.19845 | 0.18654 | 0.01191 | 166.709 | 471012250.2
78824 | 6341.77 | 518.15 | 0.19949 | 0.18752 | 0.01197 | 167.5489 | 470453745.5
79127 | 6352.7 | 518.57 | 0.20026 | 0.18831 | 0.01196 | 167.4089 | 472657041.0
79737 | 6293.68 | 519.7 | 0.20267 | 0.19057 | 0.01209 | 169.2286 | 471179299.5
80043 | 6270.36 | 519.68 | 0.20389 | 0.19176 | 0.01214 | 169.9284 | 471039450.8
80351 | 6229.91 | 519.21 | 0.20525 | 0.19305 | 0.01221 | 170.9083 | 470141115.4
80970 | 6180.04 | 520.11 | 0.20743 | 0.19511 | 0.01233 | 172.5879 | 469152109.9
81282 | 6173.96 | 519.11 | 0.20865 | 0.19633 | 0.01231 | 172.308 | 471725050.2
81594 | 6152.93 | 518.99 | 0.21003 | 0.19768 | 0.01235 | 172.8679 | 472002042.2
82223 | 6080.22 | 519.03 | 0.21262 | 0.20012 | 0.0125 | 174.9675 | 469932971.0
82539 | 6081.23 | 519.89 | 0.21409 | 0.20157 | 0.01252 | 175.2475 | 470985443.9
82856 | 6037.82 | 520.2 | 0.21581 | 0.20319 | 0.01262 | 176.6472 | 469047925.5
83495 | 6006.39 | 518.72 | 0.21814 | 0.20549 | 0.01265 | 177.0671 | 471544359.9
83816 | 5970.07 | 519.75 | 0.21946 | 0.20671 | 0.01275 | 178.4669 | 469644626.1
84138 | 5936.6 | 519.49 | 0.22108 | 0.20826 | 0.01282 | 179.4467 | 468874668.8
84786 | 5860.32 | 519.43 | 0.2239 | 0.21092 | 0.01298 | 181.6863 | 466661599.7
85112 | 5835.9 | 520.5 | 0.22544 | 0.21238 | 0.01306 | 182.8061 | 465586340.2
85440 | 5795 | 518.62 | 0.22706 | 0.21395 | 0.01311 | 183.5059 | 465598056.9
86098 | 5750.31 | 519.73 | 0.23046 | 0.21722 | 0.01324 | 185.3256 | 464576982.9
86429 | 5707.7 | 518.8 | 0.23223 | 0.21892 | 0.01331 | 186.3054 | 463910330.7
86761 | 5698.26 | 520.24 | 0.23391 | 0.22054 | 0.01337 | 187.1452 | 463602482.6
87430 | 5630.11 | 520.19 | 0.23735 | 0.22382 | 0.01353 | 189.3848 | 461652607.6
87766 | 5575.16 | 519.92 | 0.23918 | 0.22553 | 0.01366 | 191.2045 | 459016415.6
88103 | 5581.26 | 520.3 | 0.24113 | 0.22748 | 0.01365 | 191.0645 | 461116493.5
88782 | 5481.44 | 519.2 | 0.24504 | 0.23116 | 0.01387 | 194.1439 | 457299866.2
89124 | 5474.73 | 519.76 | 0.24719 | 0.23328 | 0.0139 | 194.5639 | 458070665.6
89466 | 5407.32 | 518.57 | 0.24916 | 0.23511 | 0.01405 | 196.6635 | 454919242.7
90156 | 5363.47 | 519.07 | 0.25352 | 0.23935 | 0.01417 | 198.3432 | 454545534.7
90502 | 5324.71 | 518.38 | 0.25573 | 0.24147 | 0.01426 | 199.6029 | 453410175.5
90850 | 5273.33 | 519.06 | 0.25811 | 0.2437 | 0.01442 | 201.8425 | 450103388.5
91550 | 5215.12 | 519.44 | 0.26286 | 0.24827 | 0.01459 | 204.2221 | 448286507.7
91902 | 5176.53 | 518.95 | 0.26548 | 0.2508 | 0.01468 | 205.4818 | 447251204.0
92256 | 5166.48 | 519.66 | 0.26797 | 0.25324 | 0.01473 | 206.1817 | 447449971.8
92966 | 5079.18 | 519.18 | 0.27315 | 0.25818 | 0.01497 | 209.5411 | 443664782.1
93324 | 5038.17 | 519.89 | 0.27598 | 0.26086 | 0.01511 | 211.5007 | 441246721.8
93683 | 4999.8 | 519.37 | 0.27891 | 0.26369 | 0.01521 | 212.9005 | 440031925.4
94405 | 4911.92 | 519.65 | 0.2849 | 0.26941 | 0.01549 | 216.8197 | 435407785.1
94768 | 4867.65 | 518.63 | 0.28802 | 0.27242 | 0.0156 | 218.3594 | 433999998.6
95132 | 4828.89 | 519.06 | 0.29138 | 0.27564 | 0.01574 | 220.3191 | 431791919.1
95865 | 4769.02 | 519.82 | 0.29816 | 0.2822 | 0.01596 | 223.3985 | 429121032.1
96234 | 4731.77 | 519.45 | 0.30173 | 0.28566 | 0.01608 | 225.0782 | 427558066.6
96604 | 4689.17 | 519.94 | 0.30534 | 0.2891 | 0.01624 | 227.3178 | 424973349.1
97348 | 4606.39 | 519.67 | 0.31331 | 0.29679 | 0.01652 | 231.2371 | 420987888.4
97722 | 4572.38 | 518.96 | 0.31744 | 0.30081 | 0.01662 | 232.6368 | 420062524.9
98098 | 4509.29 | 519.45 | 0.32184 | 0.30497 | 0.01687 | 236.1361 | 415429833.7
98854 | 4424.04 | 519.22 | 0.33116 | 0.31397 | 0.01719 | 240.6153 | 410838355.0
99234 | 4370.06 | 519.52 | 0.33625 | 0.31884 | 0.01741 | 243.6947 | 407206158.6
99615 | 4310.35 | 518.96 | 0.34146 | 0.32382 | 0.01763 | 246.7742 | 403668664.8
99999 | 4248.66 | 518.82 | 0.34675 | 0.32886 | 0.01788 | 250.2735 | 399558849.3
100000 | 4250.5 | 518.98 | 0.34676 | 0.32888 | 0.01788 | 250.2735 | 399562844.9
100511 | 4167.14 | 519.53 | 0.35448 | 0.33622 | 0.01826 | 255.5925 | 393247012.4
101027 | 4115.2 | 518.78 | 0.36241 | 0.34394 | 0.01846 | 258.392 | 390983447.1
101545 | 4036.51 | 518.37 | 0.37094 | 0.35213 | 0.01881 | 263.2911 | 385675773.8
102066 | 3979.4 | 519.44 | 0.38028 | 0.36117 | 0.01912 | 267.6303 | 381369377.7
102590 | 3896.37 | 519.35 | 0.39037 | 0.37085 | 0.01952 | 273.2293 | 375472234.9
103116 | 3800.43 | 519.56 | 0.40129 | 0.38126 | 0.02002 | 280.228 | 367971849.7
103645 | 3737.99 | 519.59 | 0.41318 | 0.39282 | 0.02036 | 284.9871 | 363683161.2
104177 | 3619.42 | 519.32 | 0.42622 | 0.40521 | 0.02101 | 294.0854 | 354240657.7
104711 | 3521.41 | 519.07 | 0.44033 | 0.41875 | 0.02159 | 302.2039 | 346491253.4
105249 | 3471.23 | 519.73 | 0.45558 | 0.43366 | 0.02193 | 306.963 | 342871950.2
105788 | 3337.2 | 519.31 | 0.4731 | 0.4503 | 0.02279 | 319.0008 | 331623037.2
106331 | 3219.43 | 519.13 | 0.49252 | 0.46891 | 0.02362 | 330.6186 | 321612275.0
106877 | 3067.98 | 518.48 | 0.51521 | 0.49046 | 0.02475 | 346.4357 | 308504613.3
107425 | 2913.3 | 518.76 | 0.54175 | 0.51568 | 0.02608 | 365.0522 | 294272979.5
107976 | 2731.06 | 519.07 | 0.57378 | 0.54594 | 0.02784 | 389.6876 | 277083468.3
108530 | 2529.17 | 518.59 | 0.61349 | 0.58346 | 0.03003 | 420.3419 | 258194556.6
109087 | 2321.33 | 519.73 | 0.66377 | 0.63098 | 0.03279 | 458.9748 | 237675377.8
109646 | 2126.67 | 519.3 | 0.72883 | 0.69307 | 0.03576 | 500.547 | 219052338.5
110209 | 1924.2 | 519.99 | 0.81697 | 0.77739 | 0.03958 | 554.0171 | 198927068.7
110774 | 1689.33 | 519.3 | 0.94723 | 0.90221 | 0.04502 | 630.163 | 175786273.1
111342 | 1431.71 | 518.67 | 1.17021 | 1.11715 | 0.05306 | 742.7021 | 149914756.5
111914 | 1798.88 | 519.88 | 1.58977 | 1.54745 | 0.04233 | 592.51 | 188881212.1

## A16_SP2_20_E
Fatigue: IT-CY Test (BS EN 12697‑24:2018) Annex E
.
SAMPLE ID | A16 |  |  | εR,10 , Initial avg Resilient Strain [μm/m] |  | 146.0235
Stiffness Modulus [MPa] | 10185.35 |  |  | ΔH [mm] |  | 0.01565123
Test Temperature | 20 °C |  |  | ε0 , Initial Horiz. Strain Amplitude [μm/m] |  | 218.9301
Target Stress [kPa] | 900 |  |  | Nf, 50% [-] |  | 2266
Sample Diameter [mm] | 149.7 |  |  | Nf, ER [-] |  | 2052
Waveshape | Haversine |  |  | Nf, ROTTURA [-] |  | 2916
Loading Time [ms] | 100
Rest time (ms) | 400
Estimated Poisson's ratio [-] | 0.35
Contact Load [kN] | 0.5
Cycle | Stiffness Modulus | Tensile stress (Target) | Avg Tot Horiz Def | Avg Permanent Def | Avg Resilient Def | εR,n | Wn
| [MPa] | [kPa] | [mm] | [mm] | [mm] | [μm/m] | [-]
1 | 13425.87 | 885.2426 | 0.01175344 | 0.002090335 | 0.009663105 | 135.168 | 7398.201
2 | 12979.6 | 904.5952 | 0.01276195 | 0.002548099 | 0.01021385 | 142.8719 | 13998.56
3 | 12916.45 | 900.8244 | 0.0132376 | 0.003016591 | 0.010221 | 142.9719 | 20983.14
4 | 12615.89 | 900.0269 | 0.01372039 | 0.003265142 | 0.01045525 | 146.2486 | 27350.69
5 | 12684.03 | 899.7816 | 0.01411915 | 0.003722906 | 0.01039624 | 145.4232 | 34382.42
6 | 12488.15 | 899.2949 | 0.0144124 | 0.003858805 | 0.0105536 | 147.6243 | 40643.73
7 | 12416.79 | 899.6098 | 0.01478791 | 0.004169941 | 0.01061797 | 148.5247 | 47130.2
8 | 12291.93 | 899.712 | 0.0150454 | 0.004318357 | 0.01072705 | 150.0505 | 53315.39
9 | 12121.35 | 899.7979 | 0.01536191 | 0.004482865 | 0.01087904 | 152.1766 | 59141.83
10 | 12362.15 | 899.573 | 0.01550496 | 0.004840493 | 0.01066446 | 149.175 | 67035.34
11 | 12109.32 | 899.3481 | 0.01578033 | 0.004895926 | 0.0108844 | 152.2516 | 72248.83
12 | 12184.8 | 899.6016 | 0.016011 | 0.005190969 | 0.01082003 | 151.3511 | 79285.83
13 | 12013.74 | 899.8715 | 0.01626313 | 0.00528574 | 0.01097739 | 153.5522 | 84661.74
14 | 12176.99 | 900.3623 | 0.01637936 | 0.005543232 | 0.01083612 | 151.5763 | 92362.75
15 | 12037.5 | 900.3296 | 0.01666546 | 0.005704165 | 0.01096129 | 153.3271 | 97830.04
16 | 12015.73 | 899.5812 | 0.0168103 | 0.005838275 | 0.01097202 | 153.4772 | 104250
17 | 11963.97 | 899.209 | 0.01702309 | 0.006008148 | 0.01101494 | 154.0775 | 110334.1
18 | 11905.28 | 899.4462 | 0.01724124 | 0.006169081 | 0.01107216 | 154.8779 | 116220.6
19 | 11908.03 | 900.2355 | 0.01744509 | 0.006365776 | 0.01107931 | 154.978 | 122598.1
20 | 11752.23 | 900.0719 | 0.01763463 | 0.00641048 | 0.01122415 | 157.004 | 127385.3
21 | 11822.19 | 900.0924 | 0.01779556 | 0.006637573 | 0.01115799 | 156.0785 | 134547.7
22 | 11942.09 | 899.4585 | 0.0179261 | 0.006887913 | 0.01103818 | 154.4027 | 142484.6
23 | 11853.36 | 899.573 | 0.01806557 | 0.006943345 | 0.01112223 | 155.5783 | 147835.6
24 | 11615.37 | 899.3685 | 0.01834631 | 0.006998777 | 0.01134753 | 158.7299 | 151200.3
25 | 11865.86 | 900.5218 | 0.0184232 | 0.007300973 | 0.01112223 | 155.5783 | 160690.8
26 | 11649.48 | 900.1619 | 0.01863241 | 0.007308125 | 0.01132429 | 158.4047 | 164136.6
27 | 11721.34 | 900.2805 | 0.01873612 | 0.007479787 | 0.01125634 | 157.4542 | 171478.4
28 | 11525.44 | 899.1558 | 0.01897037 | 0.007537007 | 0.01143336 | 159.9305 | 175076.1
29 | 11710.05 | 899.1272 | 0.01906335 | 0.007810593 | 0.01125276 | 157.4042 | 184239.1
30 | 11622.52 | 899.6384 | 0.01924217 | 0.007898211 | 0.01134396 | 158.6798 | 189060
31 | 11583.17 | 900.5504 | 0.01934409 | 0.007950068 | 0.01139402 | 159.3802 | 194503.5
32 | 11622.69 | 900.2192 | 0.01951218 | 0.008161068 | 0.01135111 | 158.7799 | 201536.9
33 | 11470.12 | 900.1578 | 0.01975894 | 0.008257627 | 0.01150131 | 160.8809 | 205120.6
34 | 11531.5 | 899.7693 | 0.01986623 | 0.008431077 | 0.01143515 | 159.9555 | 212559.2
35 | 11584.12 | 899.3521 | 0.0199002 | 0.008522272 | 0.01137793 | 159.1551 | 219911.3
36 | 11583.3 | 899.712 | 0.02007544 | 0.008692145 | 0.0113833 | 159.2301 | 226087.9
37 | 11475.48 | 900.0188 | 0.02020776 | 0.008713603 | 0.01149416 | 160.7809 | 230126.9
38 | 11466.68 | 900.5872 | 0.02037764 | 0.008867383 | 0.01151025 | 161.006 | 236016.1
39 | 11471.73 | 899.7243 | 0.02052963 | 0.009035468 | 0.01149416 | 160.7809 | 242566.2
40 | 11461.45 | 899.757 | 0.02060652 | 0.009101629 | 0.01150489 | 160.931 | 248553.8
41 | 11386.13 | 899.4012 | 0.0207907 | 0.009214282 | 0.01157641 | 161.9315 | 253193.5
42 | 11396.59 | 899.6711 | 0.02088904 | 0.009319782 | 0.01156926 | 161.8314 | 259529.3
43 | 11386.7 | 900.0024 | 0.02104104 | 0.009457469 | 0.01158357 | 162.0315 | 265380.5
44 | 11417.99 | 900.943 | 0.02115726 | 0.009593368 | 0.0115639 | 161.7564 | 272014
45 | 11359.75 | 900.5054 | 0.02134502 | 0.009727478 | 0.01161754 | 162.5068 | 276911.6
46 | 11474.5 | 899.2417 | 0.02142191 | 0.00993669 | 0.01148522 | 160.6558 | 286326.4
47 | 11280.7 | 898.9186 | 0.02155066 | 0.009872317 | 0.01167834 | 163.3572 | 287713.1
48 | 11318.45 | 899.3031 | 0.02176702 | 0.01012266 | 0.01164436 | 162.8819 | 294692
49 | 11266.12 | 900.2314 | 0.02182603 | 0.0101155 | 0.01171052 | 163.8074 | 299131.8
50 | 11384.54 | 900.3868 | 0.02193868 | 0.01034796 | 0.01159072 | 162.1316 | 308391.5
51 | 11204.98 | 900.6772 | 0.02209783 | 0.01031756 | 0.01178026 | 164.7829 | 309498.1
52 | 11290.48 | 899.9738 | 0.02216578 | 0.01048386 | 0.01168191 | 163.4072 | 318223.4
53 | 11241.23 | 899.3399 | 0.0223285 | 0.01060367 | 0.01172483 | 164.0075 | 323155.9
54 | 11166.08 | 899.0495 | 0.02245545 | 0.01065552 | 0.01179993 | 165.058 | 327157.7
55 | 11269.39 | 900.0801 | 0.02255023 | 0.01084507 | 0.01170516 | 163.7324 | 335914
56 | 11220.71 | 900.4359 | 0.02268255 | 0.01092196 | 0.01176059 | 164.5078 | 340409.5
57 | 11311.49 | 900.8203 | 0.02280593 | 0.01113474 | 0.01167119 | 163.2571 | 349142.5
58 | 11131.76 | 899.2744 | 0.02294183 | 0.01110256 | 0.01183927 | 165.6083 | 350224
59 | 11202.35 | 899.3726 | 0.02297223 | 0.01120627 | 0.01176596 | 164.5828 | 358482.2
60 | 11192.16 | 899.2376 | 0.02310097 | 0.01132607 | 0.0117749 | 164.7079 | 364281.3
61 | 11126.71 | 899.4094 | 0.02325118 | 0.01140475 | 0.01184642 | 165.7084 | 368116.6
62 | 11122.96 | 900.7345 | 0.0233978 | 0.01152992 | 0.01186788 | 166.0085 | 373474.8
63 | 11147.67 | 900.9676 | 0.02344966 | 0.01160502 | 0.01184464 | 165.6833 | 380243.4 | Criterio 50% Modulo
64 | 11131.56 | 899.937 | 0.02363205 | 0.01178384 | 0.01184821 | 165.7334 | 386162.4
65 | 11069.3 | 899.3603 | 0.02367318 | 0.01176596 | 0.01190722 | 166.5588 | 390252.6 | S0 [MPa] | 10854.6
66 | 11043.46 | 899.0127 | 0.02382338 | 0.01189291 | 0.01193047 | 166.884 | 395484.4 | S0, 1/2 [MPa] | 5427.302
67 | 11092.4 | 899.7488 | 0.02390206 | 0.01201451 | 0.01188755 | 166.2837 | 402926 | Nf [-] | 2266
68 | 10982.82 | 900.9103 | 0.02405584 | 0.01203418 | 0.01202166 | 168.1596 | 404377.8
69 | 11063.2 | 900.2151 | 0.02418995 | 0.01226485 | 0.0119251 | 166.8089 | 413647
70 | 11087.25 | 899.7366 | 0.02425075 | 0.01235783 | 0.01189291 | 166.3587 | 420777.5 | Criterio ER
71 | 11023.85 | 899.4339 | 0.02434552 | 0.01238823 | 0.01195729 | 167.2591 | 424491
72 | 11048.88 | 899.1845 | 0.0244081 | 0.01248121 | 0.01192689 | 166.8339 | 431566.9 | Wn, MAX | 6768311.9
73 | 11101.7 | 899.9615 | 0.0245744 | 0.012694 | 0.0118804 | 166.1836 | 439273.2 | Nf [-] | 2052
74 | 11109.93 | 900.4932 | 0.02461374 | 0.01273513 | 0.01187861 | 166.1586 | 445357.7
75 | 11054.06 | 899.7407 | 0.02473712 | 0.01280844 | 0.01192868 | 166.8589 | 449481.5 | Criterio Rottura
76 | 11020.45 | 899.2908 | 0.02479255 | 0.01283348 | 0.01195908 | 167.2842 | 454316.8
77 | 10939.04 | 898.7878 | 0.02499282 | 0.01295149 | 0.01204133 | 168.4347 | 457150.4 | Nf [-] | 2916
78 | 11025.76 | 899.7243 | 0.02505004 | 0.01309097 | 0.01195908 | 167.2842 | 466272.5
79 | 10918.64 | 899.6425 | 0.02518058 | 0.01310527 | 0.0120753 | 168.91 | 467704.8
80 | 10987.18 | 899.7938 | 0.02523601 | 0.01323402 | 0.01200199 | 167.8845 | 476518.2
81 | 10944.22 | 899.6139 | 0.02537191 | 0.01332521 | 0.01204669 | 168.5098 | 480684.3
82 | 10953.15 | 899.2785 | 0.02545238 | 0.01341999 | 0.01203239 | 168.3097 | 487197.2
83 | 10934.17 | 899.4544 | 0.02551496 | 0.01345932 | 0.01205564 | 168.6348 | 492187.8
84 | 10934 | 899.3072 | 0.02565265 | 0.0135988 | 0.01205385 | 168.6098 | 498191.6
85 | 10954.71 | 899.9411 | 0.02576172 | 0.01372218 | 0.01203954 | 168.4097 | 504721.5
86 | 10901.46 | 899.2908 | 0.02580464 | 0.01371503 | 0.01208961 | 169.1101 | 508544.5
87 | 10897.17 | 899.6016 | 0.02598166 | 0.01388311 | 0.01209855 | 169.2351 | 514077.6
88 | 10928.16 | 899.3603 | 0.02600849 | 0.01394749 | 0.012061 | 168.7099 | 521605.5
89 | 11041.82 | 899.6875 | 0.02610147 | 0.01416028 | 0.01194119 | 167.034 | 532825.6
90 | 10955.69 | 899.4871 | 0.0262177 | 0.01418531 | 0.01203239 | 168.3097 | 534728.6
91 | 10909.74 | 899.7079 | 0.02627492 | 0.01418889 | 0.01208603 | 169.06 | 538270.3
92 | 10897.09 | 899.4626 | 0.02643764 | 0.01434088 | 0.01209676 | 169.2101 | 543702.7
93 | 10895.78 | 899.4871 | 0.02651811 | 0.01441956 | 0.01209855 | 169.2351 | 549531.3
94 | 10888.65 | 899.6957 | 0.02657533 | 0.01446605 | 0.01210928 | 169.3852 | 554948.1
95 | 10903.17 | 899.299 | 0.02663255 | 0.01454473 | 0.01208782 | 169.0851 | 561847.4
96 | 10856 | 899.9124 | 0.02679884 | 0.01465023 | 0.01214862 | 169.9355 | 564920.3
97 | 10815.59 | 899.5975 | 0.02689362 | 0.01470387 | 0.01218975 | 170.5108 | 568879
98 | 10910.46 | 899.9002 | 0.027017 | 0.01492918 | 0.01208782 | 169.0851 | 579589.9
99 | 10779.04 | 899.4503 | 0.02708495 | 0.01485586 | 0.01222908 | 171.0611 | 578740.7
100 | 10913.77 | 899.5076 | 0.02716184 | 0.01508296 | 0.01207888 | 168.96 | 591856.1
101 | 10747.31 | 899.5566 | 0.02729595 | 0.01502931 | 0.01226664 | 171.5863 | 588625
102 | 10922.45 | 900.2233 | 0.02734601 | 0.01526713 | 0.01207888 | 168.96 | 603693.2
103 | 10781.63 | 899.667 | 0.02743721 | 0.01520813 | 0.01222908 | 171.0611 | 602124.2
104 | 10874.48 | 900.1169 | 0.02748728 | 0.01535654 | 0.01213074 | 169.6854 | 612899.1
105 | 10763.98 | 899.6384 | 0.02761066 | 0.01536191 | 0.01224875 | 171.3362 | 612830.2
106 | 10861.09 | 899.6711 | 0.02766252 | 0.01552284 | 0.01213968 | 169.8104 | 624225.5
107 | 10740.61 | 899.3889 | 0.02779305 | 0.01552105 | 0.012272 | 171.6614 | 623320.3
108 | 10795.63 | 899.7816 | 0.0278753 | 0.01566052 | 0.01221478 | 170.861 | 632092.9
109 | 10727.66 | 900.1374 | 0.02797186 | 0.01567483 | 0.01229703 | 172.0115 | 633678.4
110 | 10785.4 | 900.1128 | 0.0280112 | 0.01578033 | 0.01223087 | 171.0861 | 642951.2
111 | 10722.3 | 899.6875 | 0.02818108 | 0.01588404 | 0.01229703 | 172.0115 | 645305.6
112 | 10796.63 | 899.074 | 0.02814531 | 0.01594126 | 0.01220405 | 170.7109 | 656080
113 | 10692.73 | 900.3378 | 0.02834916 | 0.01600921 | 0.01233995 | 172.6118 | 654648
114 | 10745.15 | 899.9002 | 0.02838314 | 0.01610935 | 0.01227379 | 171.6864 | 664001.5
115 | 10746.41 | 900.1374 | 0.02848864 | 0.01621306 | 0.01227558 | 171.7114 | 669728.5
116 | 10701.76 | 899.1395 | 0.02852976 | 0.01621664 | 0.01231313 | 172.2366 | 673492
117 | 10753.95 | 900.2437 | 0.02861202 | 0.01634359 | 0.01226842 | 171.6113 | 681773.2
118 | 10625.04 | 899.9533 | 0.02872467 | 0.01631141 | 0.01241326 | 173.6374 | 679577.3
119 | 10771.78 | 899.8961 | 0.02879083 | 0.01654744 | 0.01224339 | 171.2612 | 694845.2
120 | 10703.96 | 899.5853 | 0.0288856 | 0.0165689 | 0.0123167 | 172.2867 | 696513.5
121 | 10643.34 | 899.9451 | 0.0289911 | 0.0165993 | 0.01239181 | 173.3372 | 698061.4
122 | 10617.31 | 900.076 | 0.02905548 | 0.01663148 | 0.01242399 | 173.7874 | 702007.1
123 | 10664.24 | 899.6302 | 0.02915382 | 0.01679063 | 0.0123632 | 172.937 | 711241.7
124 | 10528.13 | 899.9656 | 0.02927899 | 0.01675129 | 0.0125277 | 175.2382 | 707608.5
125 | 10668.66 | 900.1333 | 0.02931476 | 0.01694977 | 0.01236498 | 172.962 | 722702.1
126 | 10581.8 | 899.3889 | 0.02938986 | 0.01693368 | 0.01245618 | 174.2377 | 723150.2
127 | 10554.91 | 899.937 | 0.02951145 | 0.01701593 | 0.01249552 | 174.7879 | 726594.8
128 | 10506.38 | 900.1578 | 0.02957761 | 0.0170213 | 0.01255631 | 175.6384 | 728770.2
129 | 10560.72 | 899.6589 | 0.02961338 | 0.01712859 | 0.01248479 | 174.6379 | 738671.5
130 | 10464.18 | 900.1169 | 0.02978683 | 0.01718044 | 0.01260638 | 176.3387 | 737217.6
131 | 10649.12 | 899.5239 | 0.0297761 | 0.01739681 | 0.01237929 | 173.1621 | 756516.5
132 | 10538.61 | 900.2192 | 0.0298959 | 0.01737714 | 0.01251876 | 175.1131 | 753798.6
133 | 10563.07 | 900.1169 | 0.02994418 | 0.01745582 | 0.01248837 | 174.6879 | 761357.9
134 | 10507.05 | 899.8306 | 0.03006041 | 0.01750946 | 0.01255095 | 175.5633 | 763257.4
135 | 10494.39 | 899.6425 | 0.03012478 | 0.01756132 | 0.01256347 | 175.7384 | 768187.2
136 | 10552.51 | 899.9901 | 0.03019989 | 0.01770079 | 0.01249909 | 174.838 | 777863.1
137 | 10523.11 | 899.7938 | 0.03028572 | 0.01775444 | 0.01253128 | 175.2882 | 781570.1
138 | 10505.28 | 900.0638 | 0.03036976 | 0.01781344 | 0.01255631 | 175.6384 | 785705.4
139 | 10490.12 | 899.9165 | 0.03042519 | 0.01785278 | 0.01257241 | 175.8635 | 790385.9
140 | 10532.13 | 899.7938 | 0.03054321 | 0.01802266 | 0.01252055 | 175.1381 | 799369.2
141 | 10446.68 | 900.1415 | 0.03065228 | 0.01802444 | 0.01262784 | 176.6389 | 798238.8
142 | 10505.14 | 900.0515 | 0.03064871 | 0.01809239 | 0.01255631 | 175.6384 | 808479.4
143 | 10514.85 | 899.7284 | 0.03072917 | 0.01818895 | 0.01254022 | 175.4132 | 815217.8
144 | 10413.86 | 900.1087 | 0.03079891 | 0.01813173 | 0.01266718 | 177.1891 | 812690.9
145 | 10531.34 | 899.8552 | 0.03086686 | 0.01834452 | 0.01252234 | 175.1631 | 827799.8
146 | 10392.66 | 899.6711 | 0.03094912 | 0.01826227 | 0.01268685 | 177.4643 | 822700.8
147 | 10430.26 | 899.8715 | 0.03105462 | 0.01841068 | 0.01264393 | 176.864 | 831147.2
148 | 10486.97 | 900.1578 | 0.03109396 | 0.01851439 | 0.01257956 | 175.9635 | 841083.4
149 | 10393.13 | 899.8388 | 0.03114939 | 0.01846075 | 0.01268864 | 177.4893 | 839487.3
150 | 10487.97 | 900.2437 | 0.03120661 | 0.01862705 | 0.01257956 | 175.9635 | 852449.4
151 | 10360.86 | 899.4462 | 0.03134966 | 0.01862705 | 0.01272261 | 177.9645 | 848483.7
152 | 10431.82 | 900.1333 | 0.03134429 | 0.01869857 | 0.01264572 | 176.889 | 859296
153 | 10341.19 | 900.0106 | 0.03152668 | 0.01877189 | 0.0127548 | 178.4148 | 857552.4
154 | 10360.41 | 900.166 | 0.03154993 | 0.01881659 | 0.01273334 | 178.1146 | 864611.9
155 | 10349.47 | 899.847 | 0.03160179 | 0.01885951 | 0.01274228 | 178.2397 | 869615.6
156 | 10466.77 | 900.0842 | 0.0316447 | 0.0190419 | 0.01260281 | 176.2887 | 884912.2
157 | 10417.23 | 899.892 | 0.03177166 | 0.01911163 | 0.01266003 | 177.0891 | 886559.4
158 | 10508.79 | 899.4667 | 0.03173053 | 0.01918674 | 0.0125438 | 175.4633 | 900473.4
159 | 10326.73 | 900.1374 | 0.03193796 | 0.01916349 | 0.01277447 | 178.6899 | 889809.7
160 | 10394.31 | 899.9411 | 0.03193259 | 0.01924396 | 0.01268864 | 177.4893 | 901462.9
161 | 10308.6 | 899.9411 | 0.03205955 | 0.01926541 | 0.01279414 | 178.965 | 899617.1
162 | 10369.43 | 900.0638 | 0.03213465 | 0.01941383 | 0.01272082 | 177.9395 | 910421.7
163 | 10331.24 | 899.9002 | 0.03220081 | 0.01943529 | 0.01276553 | 178.5648 | 912833.7
164 | 10372.48 | 900.076 | 0.03224015 | 0.01952291 | 0.01271725 | 177.8895 | 921920.7
165 | 10332.87 | 899.9165 | 0.03237069 | 0.01960695 | 0.01276374 | 178.5398 | 924163.6
166 | 10362.09 | 899.9329 | 0.03237426 | 0.01964629 | 0.01272798 | 178.0396 | 932377
167 | 10361.16 | 900.2314 | 0.03241181 | 0.01967847 | 0.01273334 | 178.1146 | 937598.6
168 | 10399 | 899.5853 | 0.03248513 | 0.01980722 | 0.01267791 | 177.3392 | 947337
169 | 10356.55 | 899.8306 | 0.03260136 | 0.01986802 | 0.01273334 | 178.1146 | 948827.3
170 | 10354.72 | 899.9247 | 0.03265679 | 0.01991987 | 0.01273692 | 178.1646 | 954173.7
171 | 10312.1 | 900.121 | 0.03267109 | 0.01987875 | 0.01279235 | 178.94 | 955627.5
172 | 10281.5 | 899.7079 | 0.03278375 | 0.01995921 | 0.01282454 | 179.3902 | 958803.5
173 | 10354.6 | 900.4196 | 0.03281593 | 0.02007186 | 0.01274407 | 178.2647 | 970467.1
174 | 10194.38 | 899.9206 | 0.0329572 | 0.02002001 | 0.01293719 | 180.966 | 961506.4
175 | 10234.62 | 899.8511 | 0.03295898 | 0.02007365 | 0.01288533 | 180.2407 | 970924
176 | 10303 | 899.7039 | 0.03305554 | 0.02025783 | 0.01279771 | 179.0151 | 983157.5
177 | 10304.54 | 899.712 | 0.03309131 | 0.02029538 | 0.01279593 | 178.99 | 988881.8
178 | 10140.53 | 900.2396 | 0.03320932 | 0.02019882 | 0.0130105 | 181.9916 | 978067.4
179 | 10272.65 | 900.1864 | 0.03323436 | 0.02039194 | 0.01284242 | 179.6404 | 996435.3
180 | 10221.23 | 899.6711 | 0.03332555 | 0.02042592 | 0.01289964 | 180.4408 | 997557.2
181 | 10281.56 | 899.8388 | 0.03335774 | 0.02053142 | 0.01282632 | 179.4153 | 1008832.8
182 | 10216 | 899.5853 | 0.03349721 | 0.02059221 | 0.012905 | 180.5158 | 1008221.9
183 | 10195.31 | 900.624 | 0.03354013 | 0.020594 | 0.01294613 | 181.0911 | 1010541.1
184 | 10260.44 | 900.2437 | 0.0335741 | 0.02071559 | 0.01285851 | 179.8655 | 1022986.7
185 | 10270.41 | 899.9901 | 0.03361344 | 0.02077103 | 0.01284242 | 179.6404 | 1029835.3
186 | 10281.08 | 899.6711 | 0.03372788 | 0.02090335 | 0.01282454 | 179.3902 | 1036845.7
187 | 10222.36 | 899.3971 | 0.03375113 | 0.02085686 | 0.01289427 | 180.3657 | 1036782.3
188 | 10136.68 | 899.6507 | 0.03389418 | 0.02088726 | 0.01300693 | 181.9415 | 1033299.0
189 | 10231.57 | 899.7079 | 0.03384769 | 0.02096057 | 0.01288712 | 180.2657 | 1048452.5
190 | 10158.96 | 900.6363 | 0.03400147 | 0.02100885 | 0.01299262 | 181.7414 | 1045441.3
191 | 10144.48 | 900.2192 | 0.03401935 | 0.02101421 | 0.01300514 | 181.9165 | 1049932.2
192 | 10242.56 | 899.9247 | 0.03407478 | 0.02119839 | 0.01287639 | 180.1156 | 1065982.0
193 | 10177.55 | 899.5525 | 0.03418386 | 0.02123058 | 0.01295328 | 181.1912 | 1065173.4
194 | 10184.04 | 899.7529 | 0.03420889 | 0.02126098 | 0.01294792 | 181.1161 | 1071136.1
195 | 10176.11 | 900.1701 | 0.03426075 | 0.02129674 | 0.01296401 | 181.3412 | 1075320.8
196 | 10198.92 | 900.3214 | 0.03433228 | 0.02139509 | 0.01293719 | 180.966 | 1083076.2
197 | 10170.87 | 899.8306 | 0.03438234 | 0.02141654 | 0.0129658 | 181.3662 | 1086200.0
198 | 10192.55 | 899.6343 | 0.03447711 | 0.02154171 | 0.0129354 | 180.941 | 1094279.2
199 | 10124.23 | 899.2867 | 0.03456652 | 0.02154887 | 0.01301765 | 182.0916 | 1092856.5
200 | 10133.92 | 899.4053 | 0.03458083 | 0.0215739 | 0.01300693 | 181.9415 | 1099254.3
201 | 10048.78 | 900.1864 | 0.0347203 | 0.02159178 | 0.01312852 | 183.6424 | 1094518.6
202 | 10168.1 | 900.3296 | 0.03470242 | 0.02172589 | 0.01297653 | 181.5163 | 1112847.6
203 | 10066.61 | 900.1864 | 0.03479898 | 0.02169371 | 0.01310527 | 183.3172 | 1107370.1
204 | 10124.37 | 899.9165 | 0.03483117 | 0.02180457 | 0.0130266 | 182.2167 | 1119546.3
205 | 10016.23 | 899.3481 | 0.03499925 | 0.02184033 | 0.01315892 | 184.0676 | 1113721.3
206 | 10065.56 | 899.3562 | 0.03493309 | 0.02183855 | 0.01309454 | 183.1671 | 1124655.8
207 | 10048.6 | 899.9247 | 0.03506541 | 0.02194047 | 0.01312494 | 183.5924 | 1127497.9
208 | 10145.63 | 900.8163 | 0.03508329 | 0.022071 | 0.01301229 | 182.0166 | 1142753.1
209 | 10045.04 | 899.8511 | 0.03519058 | 0.02206206 | 0.01312852 | 183.6424 | 1138081.5
210 | 10152.87 | 899.7243 | 0.03521025 | 0.022223 | 0.01298726 | 181.6664 | 1155965.1
211 | 10057.6 | 899.3808 | 0.03531575 | 0.02221048 | 0.01310527 | 183.3172 | 1151010.3
212 | 10109.05 | 899.2949 | 0.03531039 | 0.02227306 | 0.01303732 | 182.3667 | 1162492.7
213 | 10053.67 | 900.5014 | 0.03547668 | 0.02234995 | 0.01312673 | 183.6174 | 1160021.0
214 | 10035.58 | 900.5954 | 0.03548205 | 0.02233028 | 0.01315176 | 183.9675 | 1163248.6
215 | 10042.76 | 899.892 | 0.03554106 | 0.02240896 | 0.0131321 | 183.6924 | 1170434.9
216 | 9960.645 | 899.3399 | 0.0355804 | 0.02234817 | 0.01323223 | 185.0931 | 1166980.2
217 | 10001.73 | 899.2663 | 0.03567159 | 0.02249479 | 0.0131768 | 184.3177 | 1177314.9
218 | 10052.89 | 899.4503 | 0.0357306 | 0.02261817 | 0.01311243 | 183.4173 | 1188546.7
219 | 9893.519 | 900.2805 | 0.03587902 | 0.02254307 | 0.01333594 | 186.5438 | 1173986.7
220 | 10113.72 | 900.6977 | 0.03583431 | 0.02278268 | 0.01305163 | 182.5668 | 1205038.1
221 | 10092 | 899.9942 | 0.03590405 | 0.02283454 | 0.01306951 | 182.817 | 1208859.3
222 | 10047.86 | 899.4912 | 0.03601849 | 0.02289891 | 0.01311958 | 183.5173 | 1209695.1
223 | 9937.062 | 899.393 | 0.03607035 | 0.02280593 | 0.01326442 | 185.5433 | 1201875.5
224 | 10055.26 | 899.5403 | 0.0360471 | 0.02293646 | 0.01311064 | 183.3923 | 1221425.6
225 | 9935.208 | 900.5586 | 0.03618479 | 0.0229007 | 0.01328409 | 185.8185 | 1210859.1
226 | 10044 | 900.6159 | 0.03615797 | 0.02301693 | 0.01314104 | 183.8175 | 1229480.5
227 | 9999.954 | 899.8388 | 0.03630817 | 0.02312064 | 0.01318753 | 184.4678 | 1230567.1
228 | 10003.36 | 899.2908 | 0.03634393 | 0.02316892 | 0.01317501 | 184.2927 | 1237162.3
229 | 10032.03 | 898.9309 | 0.03638685 | 0.02325475 | 0.0131321 | 183.6924 | 1246649.2
230 | 10050.74 | 899.5035 | 0.03640294 | 0.02328694 | 0.013116 | 183.4673 | 1253629.4
231 | 9858.205 | 900.7958 | 0.03658354 | 0.02319217 | 0.01339138 | 187.3192 | 1233188.9
232 | 9966.243 | 900.575 | 0.03655136 | 0.0233084 | 0.01324296 | 185.2432 | 1252407.7
233 | 9971.776 | 900.2233 | 0.03662825 | 0.0233978 | 0.01323044 | 185.0681 | 1258996.0
234 | 9985.095 | 899.1108 | 0.0366497 | 0.02345324 | 0.01319647 | 184.5929 | 1267654.7
235 | 9927.451 | 899.2499 | 0.03674448 | 0.02346933 | 0.01327515 | 185.6934 | 1265526.8
236 | 9898.183 | 899.618 | 0.03678918 | 0.02346933 | 0.01331985 | 186.3187 | 1266646.7
237 | 9882.761 | 900.3868 | 0.03684103 | 0.023489 | 0.01335204 | 186.769 | 1268947.5
238 | 9952.624 | 900.5586 | 0.03692508 | 0.02366424 | 0.01326084 | 185.4933 | 1283065.1
239 | 9913.066 | 899.7611 | 0.03697336 | 0.02367139 | 0.01330197 | 186.0686 | 1284472.5
240 | 9876.584 | 899.4626 | 0.03708601 | 0.02373934 | 0.01334667 | 186.6939 | 1285526.6
241 | 9844.738 | 899.2049 | 0.03706813 | 0.02368212 | 0.01338601 | 187.2442 | 1287089.3
242 | 9859.476 | 899.3481 | 0.0371325 | 0.02376437 | 0.01336813 | 186.9941 | 1294158.7
243 | 9935.498 | 901.0698 | 0.03717005 | 0.02387881 | 0.01329124 | 185.9185 | 1307024.1
244 | 9865.502 | 900.62 | 0.03733456 | 0.0239557 | 0.01337886 | 187.1441 | 1303807.8
245 | 9907.313 | 899.6016 | 0.03735065 | 0.02404332 | 0.01330733 | 186.1436 | 1316187.9
246 | 9878.738 | 899.4176 | 0.03739715 | 0.02405405 | 0.0133431 | 186.6439 | 1318017.9
247 | 9861.678 | 898.9473 | 0.0373739 | 0.02401471 | 0.01335919 | 186.869 | 1321781.5
248 | 9795.655 | 899.6221 | 0.0375241 | 0.02406478 | 0.01345932 | 188.2697 | 1317259.1
249 | 9922.582 | 900.3827 | 0.03751695 | 0.02421856 | 0.01329839 | 186.0186 | 1338576.0
250 | 9876.393 | 900.2887 | 0.03763676 | 0.02427757 | 0.01335919 | 186.869 | 1337835.5
251 | 9865.881 | 899.6916 | 0.03765285 | 0.0242883 | 0.01336455 | 186.944 | 1342647.7
252 | 9862.877 | 899.4176 | 0.03771901 | 0.02435446 | 0.01336455 | 186.944 | 1347996.9
253 | 9926.458 | 899.1599 | 0.03775835 | 0.0244832 | 0.01327515 | 185.6934 | 1362460.8
254 | 9823.075 | 899.5035 | 0.037871 | 0.02445102 | 0.01341999 | 187.7194 | 1353083.1
255 | 9829.329 | 900.4359 | 0.03795326 | 0.02452791 | 0.01342535 | 187.7945 | 1357867.4
256 | 9736.854 | 900.1619 | 0.03798008 | 0.02443135 | 0.01354873 | 189.5203 | 1350778.5
257 | 9798.458 | 899.4012 | 0.03800154 | 0.02454937 | 0.01345217 | 188.1697 | 1365788.7
258 | 9845.785 | 899.1804 | 0.03807664 | 0.02469242 | 0.01338422 | 187.2192 | 1378063.9
259 | 9818.801 | 898.9922 | 0.03813028 | 0.02471209 | 0.0134182 | 187.6944 | 1379902.5
260 | 9814.992 | 899.6016 | 0.03818929 | 0.02475679 | 0.0134325 | 187.8945 | 1383755.1
261 | 9864.657 | 899.9411 | 0.03816068 | 0.02479076 | 0.01336992 | 187.0191 | 1395579.5
262 | 9790.165 | 900.4318 | 0.03826439 | 0.0247854 | 0.01347899 | 188.5448 | 1389589.8
263 | 9797.156 | 899.4012 | 0.03832698 | 0.02487302 | 0.01345396 | 188.1947 | 1397489.1
264 | 9710.995 | 899.667 | 0.03844142 | 0.02486408 | 0.01357734 | 189.9205 | 1390055.0
265 | 9762.518 | 899.5566 | 0.03846645 | 0.02496243 | 0.01350403 | 188.895 | 1402895.6
266 | 9854.159 | 899.344 | 0.03850758 | 0.0251323 | 0.01337528 | 187.0941 | 1421744.3
267 | 9873.857 | 899.937 | 0.03853977 | 0.02518237 | 0.0133574 | 186.844 | 1428999.6
268 | 9736.06 | 899.9697 | 0.03870606 | 0.02515912 | 0.01354694 | 189.4953 | 1414282.9
269 | 9791.247 | 899.2172 | 0.03861845 | 0.02515912 | 0.01345932 | 188.2697 | 1428801.3
270 | 9792.929 | 899.4912 | 0.03869891 | 0.0252378 | 0.01346111 | 188.2947 | 1433922.3
271 | 9709.977 | 899.3358 | 0.03879726 | 0.02522349 | 0.01357377 | 189.8705 | 1427288.5
272 | 9796.392 | 899.9288 | 0.03883839 | 0.02537549 | 0.0134629 | 188.3197 | 1444352.1
273 | 9782.473 | 899.7243 | 0.03888309 | 0.0254041 | 0.01347899 | 188.5448 | 1447931.4
274 | 9804.696 | 899.9738 | 0.03895283 | 0.02550066 | 0.01345217 | 188.1697 | 1456132.7
275 | 9738.95 | 899.5239 | 0.03897965 | 0.02544343 | 0.01353621 | 189.3453 | 1452373.4
276 | 9692.102 | 899.3358 | 0.03908873 | 0.02548993 | 0.0135988 | 190.2207 | 1450946.2
277 | 9726.725 | 898.9882 | 0.03914416 | 0.025599 | 0.01354516 | 189.4703 | 1461970.4
278 | 9763.383 | 900.1128 | 0.03911197 | 0.02560079 | 0.01351118 | 188.9951 | 1470937.8
279 | 9747.053 | 900.2723 | 0.03920853 | 0.02567232 | 0.01353621 | 189.3453 | 1473498.8
280 | 9747.957 | 899.7611 | 0.03931224 | 0.02578497 | 0.01352727 | 189.2202 | 1479757.5
281 | 9707.907 | 899.4994 | 0.03930509 | 0.02572596 | 0.01357913 | 189.9456 | 1479371.3
282 | 9704.729 | 899.2049 | 0.03937483 | 0.0257957 | 0.01357913 | 189.9456 | 1484636.0
283 | 9686.522 | 899.2908 | 0.03948033 | 0.02587438 | 0.01360595 | 190.3207 | 1486963.5
284 | 9711.088 | 900.1496 | 0.03949642 | 0.02591193 | 0.01358449 | 190.0206 | 1494574.9
285 | 9731.367 | 899.7734 | 0.03953755 | 0.02598703 | 0.01355052 | 189.5454 | 1503597.9
286 | 9746.048 | 899.7039 | 0.03965199 | 0.02612293 | 0.01352906 | 189.2452 | 1511266.8
287 | 9703.716 | 899.2295 | 0.03970206 | 0.02612114 | 0.01358092 | 189.9706 | 1510760.3
288 | 9673.105 | 899.2254 | 0.0397557 | 0.02613187 | 0.01362383 | 190.5709 | 1511248.8
289 | 9624.524 | 899.5239 | 0.03982008 | 0.02612293 | 0.01369715 | 191.5964 | 1508379.2
290 | 9758.138 | 899.8674 | 0.03977001 | 0.02625525 | 0.01351476 | 189.0451 | 1534025.5
291 | 9712.229 | 899.5444 | 0.03990769 | 0.02633393 | 0.01357377 | 189.8705 | 1532623.4
292 | 9673.167 | 899.5853 | 0.03996134 | 0.02633214 | 0.0136292 | 190.6459 | 1531635.3
293 | 9672.809 | 899.4339 | 0.04005432 | 0.02642691 | 0.01362741 | 190.6209 | 1537082.3
294 | 9687.148 | 899.5853 | 0.04006326 | 0.02645373 | 0.01360953 | 190.3708 | 1544354.7
295 | 9602.253 | 899.7857 | 0.04018128 | 0.02644837 | 0.01373291 | 192.0966 | 1535685.4
296 | 9734.952 | 899.986 | 0.04011691 | 0.02656817 | 0.01354873 | 189.5203 | 1561837.6
297 | 9589.551 | 899.1804 | 0.04029751 | 0.02655566 | 0.01374185 | 192.2217 | 1545090.9
298 | 9685.245 | 899.1722 | 0.04029572 | 0.02668977 | 0.01360595 | 190.3207 | 1565777.8
299 | 9645.507 | 899.1313 | 0.04035294 | 0.02669156 | 0.01366138 | 191.0961 | 1564657.5
300 | 9646.696 | 899.8306 | 0.04032433 | 0.02665401 | 0.01367033 | 191.2212 | 1568863.7
301 | 9664.673 | 899.3849 | 0.04046202 | 0.02682388 | 0.01363814 | 190.771 | 1577808.2
302 | 9693.553 | 899.3521 | 0.04046559 | 0.02686858 | 0.01359701 | 190.1957 | 1587838.4
303 | 9638.398 | 899.4094 | 0.04056215 | 0.02688646 | 0.01367569 | 191.2962 | 1583930.8
304 | 9697.344 | 899.7039 | 0.04061759 | 0.02702057 | 0.01359701 | 190.1957 | 1598353.9
305 | 9613.068 | 899.6262 | 0.04066229 | 0.02694726 | 0.01371503 | 191.8465 | 1589812.6
306 | 9685.787 | 899.5771 | 0.04068732 | 0.02707601 | 0.01361132 | 190.3958 | 1607178.5
307 | 9555.281 | 899.5812 | 0.04083037 | 0.02703309 | 0.01379728 | 192.9971 | 1590697.6
308 | 9704.466 | 899.299 | 0.04079103 | 0.02721012 | 0.01358092 | 189.9706 | 1621303.8
309 | 9601.624 | 899.2581 | 0.04090905 | 0.02718329 | 0.01372576 | 191.9966 | 1609403.6
310 | 9607.008 | 898.8246 | 0.04093587 | 0.02722442 | 0.01371145 | 191.7965 | 1616296.6
311 | 9678.907 | 899.6466 | 0.04101098 | 0.02738893 | 0.01362205 | 190.5459 | 1632153.0
312 | 9689.734 | 899.4707 | 0.04103065 | 0.02742648 | 0.01360416 | 190.2957 | 1639553.3
313 | 9535.022 | 899.07 | 0.04114151 | 0.02732277 | 0.01381874 | 193.2972 | 1619267.8
314 | 9556.714 | 899.7161 | 0.04110396 | 0.02730668 | 0.01379728 | 192.9971 | 1626967.5
315 | 9587.806 | 899.0168 | 0.04125595 | 0.0275141 | 0.01374185 | 192.2217 | 1638732.8
316 | 9631.17 | 899.2049 | 0.04124701 | 0.02756417 | 0.01368284 | 191.3963 | 1651024.7
317 | 9626.488 | 899.2376 | 0.04128814 | 0.02759814 | 0.01368999 | 191.4963 | 1655384.2
318 | 9543.554 | 898.7101 | 0.0413847 | 0.02758384 | 0.01380086 | 193.0471 | 1647266.3
319 | 9581.089 | 899.7897 | 0.04145086 | 0.02768755 | 0.01376331 | 192.5219 | 1656954.8
320 | 9615.42 | 899.025 | 0.04145801 | 0.0277555 | 0.01370251 | 191.6714 | 1669523.8
321 | 9611.949 | 898.935 | 0.04153132 | 0.02782524 | 0.01370609 | 191.7214 | 1674304.1
322 | 9566.925 | 899.1599 | 0.04161716 | 0.02784312 | 0.01377404 | 192.6719 | 1671234.7
323 | 9621.312 | 899.4585 | 0.04160106 | 0.02790034 | 0.01370072 | 191.6464 | 1685395.5
324 | 9615.357 | 899.6057 | 0.04170299 | 0.02799153 | 0.01371145 | 191.7965 | 1689290.6
325 | 9624.38 | 899.393 | 0.04176736 | 0.028072 | 0.01369536 | 191.5714 | 1696495.7
326 | 9583.839 | 899.2295 | 0.04180312 | 0.02805233 | 0.01375079 | 192.3468 | 1694855.7
327 | 9554.542 | 899.5116 | 0.04188359 | 0.0280863 | 0.01379728 | 192.9971 | 1694326.1
328 | 9548.633 | 898.7223 | 0.04190505 | 0.02811134 | 0.01379371 | 192.9471 | 1699948.1
329 | 9620.367 | 899.1354 | 0.04197836 | 0.02828121 | 0.01369715 | 191.5964 | 1717151.4
330 | 9551.458 | 899.4544 | 0.04205346 | 0.0282526 | 0.01380086 | 193.0471 | 1709427.3
331 | 9657.603 | 899.4339 | 0.04204631 | 0.02839744 | 0.01364887 | 190.921 | 1733701.0
332 | 9519.884 | 898.8041 | 0.04218578 | 0.02834916 | 0.01383662 | 193.5474 | 1715342.4
333 | 9575.261 | 899.8265 | 0.04221261 | 0.02844036 | 0.01377225 | 192.6469 | 1728550.9
334 | 9529.488 | 899.2458 | 0.04230201 | 0.02847254 | 0.01382947 | 193.4473 | 1726568.3
335 | 9526.753 | 899.5689 | 0.04232883 | 0.02849042 | 0.01383841 | 193.5724 | 1730618.8
336 | 9614.939 | 898.98 | 0.04241467 | 0.02871215 | 0.01370251 | 191.6714 | 1753000.0
337 | 9507.188 | 899.2295 | 0.04240215 | 0.02854049 | 0.01386166 | 193.8975 | 1738031.3
338 | 9534.992 | 899.7652 | 0.04252553 | 0.02869606 | 0.01382947 | 193.4473 | 1747245.7
339 | 9524.169 | 899.7897 | 0.0425148 | 0.02866924 | 0.01384556 | 193.6724 | 1750378.2
340 | 9539.229 | 899.4667 | 0.04259884 | 0.0287801 | 0.01381874 | 193.2972 | 1758949.1
341 | 9501.218 | 899.3603 | 0.04265428 | 0.02878189 | 0.01387239 | 194.0476 | 1757300.6
342 | 9571.736 | 899.4953 | 0.04266858 | 0.02889633 | 0.01377225 | 192.6469 | 1775268.5
343 | 9511.841 | 899.7857 | 0.04277945 | 0.028916 | 0.01386344 | 193.9226 | 1768747.3
344 | 9572.321 | 899.667 | 0.04280984 | 0.02903581 | 0.01377404 | 192.6719 | 1785418.4
345 | 9523.8 | 899.0577 | 0.04294038 | 0.02910554 | 0.01383483 | 193.5224 | 1782739.8
346 | 9508.665 | 899.9492 | 0.04292607 | 0.02905548 | 0.0138706 | 194.0226 | 1783297.4
347 | 9507.318 | 899.2417 | 0.04301012 | 0.02914846 | 0.01386166 | 193.8975 | 1789604.9
348 | 9453.203 | 899.5444 | 0.04308879 | 0.0291431 | 0.0139457 | 195.0731 | 1783946.3
349 | 9432.716 | 899.7816 | 0.0431335 | 0.02915382 | 0.01397967 | 195.5484 | 1784724.6
350 | 9571.794 | 899.8511 | 0.0431478 | 0.02937019 | 0.01377761 | 192.722 | 1816087.9
351 | 9490.37 | 899.8388 | 0.04323184 | 0.02933621 | 0.01389563 | 194.3728 | 1805808.4
352 | 9484.004 | 899.4667 | 0.04328012 | 0.02938092 | 0.01389921 | 194.4228 | 1810487.2
353 | 9458.145 | 900.0147 | 0.04338384 | 0.02943814 | 0.0139457 | 195.0731 | 1809577.7
354 | 9446.873 | 899.7488 | 0.04339278 | 0.02943456 | 0.01395822 | 195.2482 | 1813076.7
355 | 9506.662 | 899.8756 | 0.04349113 | 0.02961874 | 0.01387239 | 194.0476 | 1829447.9
356 | 9361.249 | 899.4748 | 0.04354298 | 0.02946138 | 0.0140816 | 196.9741 | 1807344.3
357 | 9496.336 | 899.5934 | 0.04361093 | 0.02972782 | 0.01388311 | 194.1977 | 1838332.9
358 | 9496.782 | 899.5198 | 0.04360735 | 0.02972603 | 0.01388133 | 194.1727 | 1843719.7
359 | 9463.545 | 899.7202 | 0.04367888 | 0.0297457 | 0.01393318 | 194.898 | 1841988.7
360 | 9460.008 | 899.4994 | 0.04375398 | 0.02981901 | 0.01393497 | 194.9231 | 1846882.6
361 | 9507.086 | 900.6118 | 0.04382908 | 0.02994597 | 0.01388311 | 194.1977 | 1858930.4
362 | 9484.612 | 899.8715 | 0.04385948 | 0.02995491 | 0.01390457 | 194.4978 | 1861203.1
363 | 9426.306 | 899.6302 | 0.04392385 | 0.02993703 | 0.01398683 | 195.6484 | 1855368.9
364 | 9479.766 | 899.1804 | 0.04397571 | 0.03007472 | 0.013901 | 194.4478 | 1871967.5
365 | 9436.465 | 899.7938 | 0.04404187 | 0.03006756 | 0.01397431 | 195.4733 | 1867262.4
366 | 9478.271 | 899.7325 | 0.04407585 | 0.03016412 | 0.01391172 | 194.5979 | 1880801.4
367 | 9472.388 | 899.8674 | 0.04409909 | 0.03017664 | 0.01392245 | 194.748 | 1884486.9
368 | 9417.314 | 899.8061 | 0.04422069 | 0.03021777 | 0.01400292 | 195.8735 | 1878763.2
369 | 9451.433 | 900.0678 | 0.04425108 | 0.03029466 | 0.01395643 | 195.2232 | 1890144.1
370 | 9438.793 | 899.0945 | 0.04431903 | 0.03035903 | 0.01396 | 195.2732 | 1894780.9
371 | 9447.278 | 900.1333 | 0.04442096 | 0.03045738 | 0.01396358 | 195.3233 | 1899415.4
372 | 9418.139 | 899.5403 | 0.04444599 | 0.03044844 | 0.01399755 | 195.7985 | 1899912.4
373 | 9485.819 | 899.986 | 0.04446745 | 0.03056288 | 0.01390457 | 194.4978 | 1917759.0
374 | 9420.062 | 899.8388 | 0.04452646 | 0.03052711 | 0.01399934 | 195.8235 | 1909883.0
375 | 9362.145 | 899.6752 | 0.04464984 | 0.03056645 | 0.01408339 | 196.9991 | 1903562.0
376 | 9433.819 | 899.3112 | 0.04470706 | 0.03073633 | 0.01397073 | 195.4233 | 1924028.4
377 | 9488.024 | 899.3849 | 0.044716 | 0.03082395 | 0.01389205 | 194.3228 | 1940071.3
378 | 9349.182 | 899.9124 | 0.04485548 | 0.03074884 | 0.01410663 | 197.3243 | 1915628.6
379 | 9331.348 | 899.7897 | 0.04487693 | 0.03074527 | 0.01413167 | 197.6744 | 1917293.9
380 | 9385.212 | 899.8306 | 0.04497349 | 0.03092229 | 0.0140512 | 196.5489 | 1933361.3
381 | 9451.046 | 900.031 | 0.04493952 | 0.03098309 | 0.01395643 | 195.2232 | 1951612.2
382 | 9461.173 | 900.0719 | 0.04499674 | 0.03105462 | 0.01394212 | 195.0231 | 1958742.2
383 | 9430.664 | 899.4707 | 0.04508793 | 0.03111005 | 0.01397789 | 195.5234 | 1958845.2
384 | 9440.669 | 900.1946 | 0.04513085 | 0.03115654 | 0.01397431 | 195.4733 | 1964462.3
385 | 9392.73 | 899.1763 | 0.04516661 | 0.03113687 | 0.01402974 | 196.2487 | 1961796.2
386 | 9256.867 | 899.9492 | 0.04534364 | 0.03109574 | 0.01424789 | 199.3003 | 1936776.2
387 | 9382.525 | 899.6875 | 0.04530251 | 0.03124952 | 0.01405299 | 196.5739 | 1968725.4
388 | 9410.455 | 899.4953 | 0.04535973 | 0.03135145 | 0.01400828 | 195.9486 | 1980111.4
389 | 9394.992 | 899.6221 | 0.04544735 | 0.03141403 | 0.01403332 | 196.2988 | 1981673.3
390 | 9404.996 | 900.121 | 0.04549026 | 0.0314641 | 0.01402617 | 196.1987 | 1987780.8
391 | 9354.562 | 899.9738 | 0.04561543 | 0.03151596 | 0.01409948 | 197.2242 | 1982515.2
392 | 9368.78 | 900.0842 | 0.04559934 | 0.03151953 | 0.01407981 | 196.9491 | 1990362.2
393 | 9399.783 | 899.6221 | 0.0456816 | 0.03165543 | 0.01402617 | 196.1987 | 2003071.4
394 | 9452.18 | 899.9083 | 0.04566193 | 0.03170907 | 0.01395285 | 195.1732 | 2018719.9
395 | 9377.791 | 899.3481 | 0.04574597 | 0.03169119 | 0.01405478 | 196.5989 | 2009166.9
396 | 9319.166 | 899.6384 | 0.04584789 | 0.03170013 | 0.01414776 | 197.8996 | 2001015.1
397 | 9316.438 | 899.7161 | 0.0459373 | 0.03178418 | 0.01415312 | 197.9746 | 2005307.8
398 | 9407.523 | 900.1333 | 0.04593909 | 0.0319165 | 0.01402259 | 196.1487 | 2029073.1
399 | 9368.646 | 899.7284 | 0.04601419 | 0.03193974 | 0.01407444 | 196.874 | 2026676.5
400 | 9332.43 | 899.5525 | 0.04610181 | 0.03197551 | 0.0141263 | 197.5994 | 2024297.6
401 | 9297.685 | 899.7202 | 0.04613221 | 0.03195047 | 0.01418173 | 198.3748 | 2021426.2
402 | 9254.385 | 899.7079 | 0.04624307 | 0.03199518 | 0.01424789 | 199.3003 | 2017057.1
403 | 9313.57 | 900.121 | 0.04621446 | 0.03205061 | 0.01416385 | 198.1247 | 2034072.8
404 | 9368.908 | 900.0965 | 0.04629135 | 0.03221154 | 0.01407981 | 196.9491 | 2051291.7
405 | 9310.505 | 899.5975 | 0.0463897 | 0.03222942 | 0.01416028 | 198.0746 | 2044683.7
406 | 9323.143 | 899.3399 | 0.04642725 | 0.03229022 | 0.01413703 | 197.7495 | 2053102.7
407 | 9322.523 | 899.5076 | 0.04651666 | 0.03237605 | 0.01414061 | 197.7995 | 2057639.1
408 | 9361.717 | 899.5198 | 0.04653275 | 0.03245115 | 0.0140816 | 196.9741 | 2071338.4
409 | 9260.785 | 899.7652 | 0.0466311 | 0.03239214 | 0.01423895 | 199.1752 | 2053468.5
410 | 9371.244 | 899.9779 | 0.04665792 | 0.03258348 | 0.01407444 | 196.874 | 2082549.8
411 | 9300.559 | 899.9983 | 0.04673481 | 0.03255308 | 0.01418173 | 198.3748 | 2071835.8
412 | 9324.249 | 900.1292 | 0.04675627 | 0.03260851 | 0.01414776 | 197.8996 | 2081864.2
413 | 9255.514 | 899.4789 | 0.04685819 | 0.03261566 | 0.01424253 | 199.2252 | 2073030.7
414 | 9240.846 | 899.7448 | 0.04689932 | 0.03262997 | 0.01426935 | 199.6004 | 2074144.0
415 | 9341.678 | 899.5321 | 0.04695117 | 0.03283918 | 0.014112 | 197.3993 | 2102337.7
416 | 9367.165 | 900.0433 | 0.04699945 | 0.03291786 | 0.0140816 | 196.9741 | 2111952.9
417 | 9278.121 | 899.9779 | 0.04713714 | 0.03292143 | 0.01421571 | 198.85 | 2097057.7
418 | 9288.871 | 899.4339 | 0.04716039 | 0.03296971 | 0.01419067 | 198.4999 | 2105795.0
419 | 9271.235 | 899.5362 | 0.04718721 | 0.03296793 | 0.01421928 | 198.9001 | 2106585.6
420 | 9292.914 | 899.712 | 0.04722476 | 0.03303587 | 0.01418889 | 198.4748 | 2116137.2
421 | 9234.921 | 900.4073 | 0.04735708 | 0.03306806 | 0.01428902 | 199.8755 | 2106310.7
422 | 9308.987 | 900.0188 | 0.04734635 | 0.03317714 | 0.01416922 | 198.1997 | 2129165.6
423 | 9318.962 | 899.7325 | 0.04746079 | 0.03331125 | 0.01414955 | 197.9246 | 2137177.8
424 | 9346.5 | 899.5403 | 0.04744649 | 0.03334165 | 0.01410484 | 197.2993 | 2149019.8
425 | 9204.621 | 899.2499 | 0.04757702 | 0.03325939 | 0.01431763 | 200.2758 | 2122074.2
426 | 9255.935 | 899.5198 | 0.04757881 | 0.03333628 | 0.01424253 | 199.2252 | 2138283.5
427 | 9228.769 | 900.3705 | 0.04772902 | 0.03343105 | 0.01429796 | 200.0006 | 2134993.5
428 | 9247.498 | 899.9411 | 0.04773796 | 0.03347576 | 0.0142622 | 199.5004 | 2145359.5
429 | 9233.06 | 899.8879 | 0.04778802 | 0.03350437 | 0.01428366 | 199.8005 | 2147141.6
430 | 9280.054 | 899.0331 | 0.04781663 | 0.03361881 | 0.01419783 | 198.5999 | 2165157.1
431 | 9234.972 | 899.9615 | 0.04788101 | 0.03359914 | 0.01428187 | 199.7755 | 2157421.7
432 | 9227.055 | 899.7529 | 0.04792929 | 0.03363848 | 0.01429081 | 199.9006 | 2161074.5
433 | 9248.751 | 900.2887 | 0.04802942 | 0.03376365 | 0.01426578 | 199.5504 | 2169878.0
434 | 9261.385 | 899.5975 | 0.0481081 | 0.03387272 | 0.01423538 | 199.1252 | 2179533.6
435 | 9327.729 | 899.8961 | 0.04811168 | 0.03397286 | 0.01413882 | 197.7745 | 2199474.7
436 | 9197.979 | 899.2744 | 0.0482136 | 0.03388524 | 0.01432836 | 200.4258 | 2175368.4
437 | 9259.17 | 899.4953 | 0.04824758 | 0.03401041 | 0.01423717 | 199.1502 | 2194323.8
438 | 9196.137 | 899.8797 | 0.04835129 | 0.03401041 | 0.01434088 | 200.6009 | 2183439.7
439 | 9286.479 | 900.1087 | 0.04833877 | 0.03413379 | 0.01420498 | 198.7 | 2209361.3
440 | 9249.179 | 900.1046 | 0.0483942 | 0.034132 | 0.0142622 | 199.5004 | 2205509.8
441 | 9225.859 | 899.7488 | 0.04851222 | 0.03421962 | 0.0142926 | 199.9256 | 2205820.8
442 | 9144.86 | 899.5484 | 0.04858553 | 0.03416955 | 0.01441598 | 201.6514 | 2191901.0
443 | 9201.056 | 899.6875 | 0.04856586 | 0.03423572 | 0.01433015 | 200.4508 | 2210018.2
444 | 9165.241 | 899.5403 | 0.04865348 | 0.03426969 | 0.01438379 | 201.2012 | 2206746.1
445 | 9224.009 | 900.2437 | 0.04864633 | 0.034343 | 0.01430333 | 200.0757 | 2224158.7
446 | 9155.193 | 899.6711 | 0.04871786 | 0.03431618 | 0.01440167 | 201.4513 | 2213934.1
447 | 9215.754 | 899.438 | 0.04882872 | 0.03452539 | 0.01430333 | 200.0757 | 2234154.9
448 | 9178.548 | 899.2785 | 0.04888773 | 0.03452897 | 0.01435876 | 200.851 | 2230508.7
449 | 9156.538 | 899.6916 | 0.04894137 | 0.03454149 | 0.01439989 | 201.4263 | 2229102.8
450 | 9175.741 | 900.5709 | 0.04897892 | 0.03459513 | 0.01438379 | 201.2012 | 2236567.0
451 | 9158.55 | 900.1128 | 0.04902899 | 0.03462553 | 0.01440346 | 201.4764 | 2238476.1
452 | 9181.539 | 900.2437 | 0.04909337 | 0.03472388 | 0.01436949 | 201.0011 | 2248743.7
453 | 9246.813 | 898.9718 | 0.04909515 | 0.03484726 | 0.01424789 | 199.3003 | 2272952.4
454 | 9215.628 | 899.4258 | 0.04921138 | 0.03490806 | 0.01430333 | 200.0757 | 2269141.7
455 | 9160.033 | 899.3644 | 0.04927754 | 0.03488839 | 0.01438916 | 201.2763 | 2260574.7
456 | 9141.557 | 900.2273 | 0.04933119 | 0.03489912 | 0.01443207 | 201.8766 | 2258806.1
457 | 9144.92 | 899.7775 | 0.04938841 | 0.03496885 | 0.01441956 | 201.7015 | 2265724.7
458 | 9247.911 | 900.2069 | 0.04941165 | 0.03514588 | 0.01426578 | 199.5504 | 2295159.7
459 | 9082.442 | 899.5035 | 0.04956186 | 0.03504753 | 0.01451433 | 203.0271 | 2260781.5
460 | 9181.013 | 900.0801 | 0.04959941 | 0.03523171 | 0.0143677 | 200.9761 | 2288829.3
461 | 9126.144 | 899.2663 | 0.04965663 | 0.03521562 | 0.01444101 | 202.0016 | 2282159.9
462 | 9153.713 | 900.0842 | 0.0496763 | 0.03526568 | 0.01441061 | 201.5764 | 2291934.9
463 | 9126.387 | 899.847 | 0.04974604 | 0.03529608 | 0.01444995 | 202.1267 | 2290642.7
464 | 9179.636 | 899.9451 | 0.04979074 | 0.03542304 | 0.0143677 | 200.9761 | 2308732.2
465 | 9158.174 | 899.7407 | 0.04985332 | 0.03545523 | 0.0143981 | 201.4013 | 2308823.0
466 | 9175.694 | 899.1108 | 0.04986227 | 0.03550172 | 0.01436055 | 200.8761 | 2319838.5
467 | 9081.352 | 899.8388 | 0.0500375 | 0.03551602 | 0.01452148 | 203.1272 | 2299052.2
468 | 9132.67 | 899.7979 | 0.05002141 | 0.03558218 | 0.01443923 | 201.9766 | 2317100.0
469 | 9175.418 | 899.8674 | 0.05010188 | 0.03572881 | 0.01437306 | 201.0511 | 2332739.8
470 | 9180.714 | 900.3868 | 0.05010724 | 0.03573418 | 0.01437306 | 201.0511 | 2337713.7
471 | 9121.217 | 899.6711 | 0.05024493 | 0.03578961 | 0.01445532 | 202.2017 | 2329357.0
472 | 9189.38 | 899.667 | 0.05023599 | 0.03588796 | 0.01434803 | 200.701 | 2351757.5
473 | 9139.359 | 899.5648 | 0.05031645 | 0.03589153 | 0.01442492 | 201.7765 | 2344177.8
474 | 9159.34 | 899.8552 | 0.05033791 | 0.03593981 | 0.0143981 | 201.4013 | 2353509.9
475 | 9078.088 | 899.6262 | 0.05044878 | 0.03592551 | 0.01452327 | 203.1522 | 2338148.5
476 | 9130.47 | 899.5812 | 0.05047917 | 0.03603995 | 0.01443923 | 201.9766 | 2356708.6
477 | 9063.207 | 899.8102 | 0.05058646 | 0.03603637 | 0.01455009 | 203.5274 | 2343664.9
478 | 9064.285 | 899.4748 | 0.05062044 | 0.0360775 | 0.01454294 | 203.4273 | 2349733.4
479 | 9093.943 | 900.1987 | 0.05066872 | 0.03616154 | 0.01450717 | 202.9271 | 2360453.8
480 | 9133.625 | 899.4462 | 0.05071878 | 0.03628671 | 0.01443207 | 201.8766 | 2377690.6
481 | 9110.491 | 900.2805 | 0.05078137 | 0.03629923 | 0.01448214 | 202.5769 | 2374406.8
482 | 9100.397 | 899.9492 | 0.05077422 | 0.03628135 | 0.01449287 | 202.727 | 2377581.9
483 | 9192.662 | 900.1006 | 0.05084574 | 0.03649592 | 0.01434982 | 200.726 | 2406265.5
484 | 9090.41 | 899.4053 | 0.05098701 | 0.03648698 | 0.01450002 | 202.827 | 2386269.7
485 | 9099.209 | 899.6098 | 0.05098522 | 0.03649592 | 0.01448929 | 202.677 | 2392970.6
486 | 9023.232 | 899.3644 | 0.0510639 | 0.03645658 | 0.01460731 | 204.3278 | 2378531.1
487 | 9074.35 | 900.1415 | 0.05111396 | 0.03657639 | 0.01453757 | 203.3523 | 2394858.6
488 | 9029.705 | 899.5689 | 0.05122483 | 0.03662467 | 0.01460016 | 204.2277 | 2389489.3
489 | 9086.099 | 900.3091 | 0.05123377 | 0.03671229 | 0.01452148 | 203.1272 | 2407358.7
490 | 9054.101 | 899.4585 | 0.05132854 | 0.03676951 | 0.01455903 | 203.6524 | 2406059.9
491 | 9130.875 | 899.7325 | 0.05133033 | 0.03688931 | 0.01444101 | 202.0016 | 2430673.6
492 | 9123.811 | 900.1496 | 0.05138576 | 0.03692687 | 0.01445889 | 202.2517 | 2432611.9
493 | 9127.877 | 899.5484 | 0.05140364 | 0.03696084 | 0.0144428 | 202.0266 | 2440272.3
494 | 9091.299 | 899.937 | 0.05150378 | 0.0369966 | 0.01450717 | 202.9271 | 2434371.9
495 | 9063.918 | 899.2172 | 0.05154669 | 0.03700733 | 0.01453936 | 203.3773 | 2433899.8
496 | 9051.465 | 899.8593 | 0.05164146 | 0.0370717 | 0.01456976 | 203.8025 | 2433728.4
497 | 9072.677 | 899.3112 | 0.05165219 | 0.03712535 | 0.01452684 | 203.2022 | 2445839.4
498 | 9040.822 | 899.9043 | 0.05176842 | 0.03718078 | 0.01458764 | 204.0527 | 2440546.6
499 | 9048.833 | 899.8184 | 0.0518328 | 0.03725946 | 0.01457334 | 203.8526 | 2447847.7
500 | 9034.795 | 900.076 | 0.05187392 | 0.03727376 | 0.01460016 | 204.2277 | 2448247.2
501 | 9042.094 | 899.8102 | 0.05186141 | 0.03727734 | 0.01458406 | 204.0026 | 2455850.7
502 | 9047.147 | 899.7611 | 0.05196691 | 0.03739178 | 0.01457512 | 203.8776 | 2462262.1
503 | 9077.682 | 899.3644 | 0.05202055 | 0.03750086 | 0.01451969 | 203.1022 | 2476586.0
504 | 9046.613 | 899.9288 | 0.05210817 | 0.03752947 | 0.0145787 | 203.9276 | 2471465.5
505 | 9042.544 | 899.6343 | 0.05216539 | 0.0375849 | 0.01458049 | 203.9526 | 2476065.5
506 | 9088.283 | 899.6384 | 0.0522083 | 0.03770113 | 0.01450717 | 202.9271 | 2493506.5
507 | 8999.232 | 899.937 | 0.05226016 | 0.03760457 | 0.01465559 | 205.0031 | 2473133.0
508 | 8968.421 | 899.3726 | 0.0523746 | 0.03767788 | 0.01469672 | 205.5784 | 2471076.5
509 | 9065.934 | 899.6384 | 0.0523746 | 0.03783166 | 0.01454294 | 203.4273 | 2502121.9
510 | 9054.223 | 899.9124 | 0.05243719 | 0.037871 | 0.01456618 | 203.7525 | 2503036.8
511 | 9013.447 | 899.9288 | 0.05254984 | 0.03791749 | 0.01463234 | 204.678 | 2496604.8
512 | 9054.015 | 900.2233 | 0.05252659 | 0.03795505 | 0.01457155 | 203.8275 | 2511927.5
513 | 9013.315 | 899.6957 | 0.05262315 | 0.03799438 | 0.01462877 | 204.6279 | 2506989.0
514 | 9071.511 | 899.6384 | 0.05261242 | 0.03807843 | 0.014534 | 203.3023 | 2528255.0
515 | 8999.097 | 899.7039 | 0.05276799 | 0.03811598 | 0.01465201 | 204.9531 | 2512769.9
516 | 8995.367 | 899.8797 | 0.05276263 | 0.03810167 | 0.01466095 | 205.0782 | 2516113.8
517 | 8955.421 | 899.7079 | 0.05289495 | 0.03817141 | 0.01472354 | 205.9536 | 2510274.1
518 | 8987.423 | 900.0719 | 0.05291998 | 0.03824294 | 0.01467705 | 205.3033 | 2523096.6
519 | 9012.446 | 899.3889 | 0.05296648 | 0.03834128 | 0.01462519 | 204.5779 | 2536930.7
520 | 9062.963 | 899.5648 | 0.05301476 | 0.03846824 | 0.01454651 | 203.4774 | 2555566.8
521 | 9014.79 | 899.8429 | 0.05307555 | 0.03844678 | 0.01462877 | 204.6279 | 2546084.4
522 | 8941.25 | 899.9206 | 0.05315065 | 0.03840029 | 0.01475036 | 206.3288 | 2529942.5
523 | 8974.81 | 900.3419 | 0.05324006 | 0.03853798 | 0.01470208 | 205.6535 | 2543113.1
524 | 8990.87 | 899.4298 | 0.05328119 | 0.03862023 | 0.01466095 | 205.0782 | 2555123.3
525 | 8957.276 | 900.1128 | 0.05335093 | 0.03862381 | 0.01472712 | 206.0036 | 2548498.7
526 | 9010.606 | 899.3153 | 0.05334556 | 0.03871858 | 0.01462698 | 204.6029 | 2570833.2
527 | 9022.845 | 900.0965 | 0.05346894 | 0.03884912 | 0.01461983 | 204.5029 | 2576980.9
528 | 9006.566 | 899.2417 | 0.05348146 | 0.03884912 | 0.01463234 | 204.678 | 2579662.1
529 | 9023.135 | 900.2355 | 0.05351007 | 0.03888845 | 0.01462162 | 204.5279 | 2586444.3
530 | 8920.069 | 899.9656 | 0.05358517 | 0.03879905 | 0.01478612 | 206.829 | 2562502.7
531 | 8934.871 | 899.6057 | 0.05365849 | 0.03890276 | 0.01475573 | 206.4038 | 2572626.6
532 | 8903.329 | 900.0147 | 0.05376041 | 0.03894567 | 0.01481473 | 207.2292 | 2567205.2
533 | 8967.034 | 900.1087 | 0.05381405 | 0.03910303 | 0.01471102 | 205.7785 | 2590163.5
534 | 8951.822 | 899.5648 | 0.05384445 | 0.03911734 | 0.01472712 | 206.0036 | 2592187.3
535 | 9007.856 | 899.8102 | 0.05386591 | 0.03922641 | 0.0146395 | 204.778 | 2612585.1
536 | 8968.257 | 899.7938 | 0.05400002 | 0.03929615 | 0.01470387 | 205.6785 | 2606009.3
537 | 8983.258 | 899.6548 | 0.05394459 | 0.03926754 | 0.01467705 | 205.3033 | 2615642.6
538 | 8951.382 | 899.9574 | 0.05409122 | 0.03935695 | 0.01473427 | 206.1037 | 2610336.7
539 | 8994.993 | 899.7325 | 0.05409122 | 0.03943205 | 0.01465917 | 205.0532 | 2628586.7
540 | 8962.368 | 899.4217 | 0.05416095 | 0.03945351 | 0.01470745 | 205.7285 | 2624818.7
541 | 8926.562 | 900.076 | 0.054245 | 0.03946781 | 0.01477718 | 206.704 | 2617269.3
542 | 8951.516 | 900.0801 | 0.05424321 | 0.03950715 | 0.01473606 | 206.1287 | 2629425.3
543 | 8978.827 | 899.9779 | 0.05427897 | 0.03958941 | 0.01468956 | 205.4784 | 2642613.9
544 | 8877.408 | 899.5607 | 0.05442381 | 0.03957331 | 0.0148505 | 207.7295 | 2618790.3
545 | 8912.976 | 899.2499 | 0.05442023 | 0.03963411 | 0.01478612 | 206.829 | 2635026.4
546 | 8965.618 | 899.6384 | 0.05447209 | 0.03976643 | 0.01470566 | 205.7035 | 2654306.1
547 | 8927.977 | 899.892 | 0.05453825 | 0.03976643 | 0.01477182 | 206.6289 | 2647257.4
548 | 8953.189 | 899.9206 | 0.05465984 | 0.03992915 | 0.01473069 | 206.0537 | 2659501.4
549 | 8915.319 | 899.7039 | 0.05470097 | 0.03991127 | 0.0147897 | 206.8791 | 2653724.2
550 | 8954.636 | 900.2846 | 0.05469382 | 0.03995955 | 0.01473427 | 206.1037 | 2668559.8
551 | 8997.256 | 899.5198 | 0.05468667 | 0.04003465 | 0.01465201 | 204.9531 | 2688419.9
552 | 8898.165 | 899.8184 | 0.05483866 | 0.04001856 | 0.0148201 | 207.3043 | 2662752.5
553 | 8937.132 | 899.3971 | 0.05486548 | 0.04011691 | 0.01474857 | 206.3038 | 2680513.1
554 | 8927.454 | 900.166 | 0.05490661 | 0.04012942 | 0.01477718 | 206.704 | 2680161.2
555 | 8888.795 | 899.847 | 0.05500674 | 0.04017055 | 0.01483619 | 207.5294 | 2674319.9
556 | 8967.269 | 899.5853 | 0.05501747 | 0.04031539 | 0.01470208 | 205.6535 | 2703577.2
557 | 8859.469 | 899.3644 | 0.05514622 | 0.0402689 | 0.01487732 | 208.1047 | 2676537.5
558 | 8906.432 | 900.0024 | 0.05521595 | 0.04040658 | 0.01480937 | 207.1542 | 2693645.5
559 | 8969.796 | 899.8388 | 0.05518913 | 0.04048705 | 0.01470208 | 205.6535 | 2718164.9
560 | 8940.017 | 899.6875 | 0.05522668 | 0.04047811 | 0.01474857 | 206.3038 | 2714443.7
561 | 8857.45 | 899.6998 | 0.05539656 | 0.0405103 | 0.01488626 | 208.2298 | 2694139.5
562 | 8950.731 | 899.892 | 0.05532324 | 0.04058897 | 0.01473427 | 206.1037 | 2726782.9
563 | 8903.037 | 899.4421 | 0.05539477 | 0.04058897 | 0.01480579 | 207.1042 | 2718438.5
564 | 9021.851 | 899.667 | 0.0554055 | 0.04079103 | 0.01461446 | 204.4278 | 2758919.7
565 | 8896.594 | 899.2254 | 0.05553067 | 0.04071772 | 0.01481295 | 207.2042 | 2726778.2
566 | 8899.453 | 899.1886 | 0.05558074 | 0.04077315 | 0.01480758 | 207.1292 | 2732594.0
567 | 8918.975 | 899.8552 | 0.05560577 | 0.04081964 | 0.01478612 | 206.829 | 2741394.4
568 | 8919.831 | 898.8532 | 0.05562544 | 0.0408572 | 0.01476824 | 206.5789 | 2749554.5
569 | 8897.484 | 899.3153 | 0.05570948 | 0.04089653 | 0.01481295 | 207.2042 | 2746082.8
570 | 8926.527 | 899.528 | 0.05576491 | 0.04099667 | 0.01476824 | 206.5789 | 2759236.0
571 | 8912.134 | 899.4912 | 0.05586684 | 0.04107535 | 0.01479149 | 206.9041 | 2759732.8
572 | 8877.953 | 899.7243 | 0.05586684 | 0.04101455 | 0.01485229 | 207.7545 | 2753249.4
573 | 8857.639 | 899.2867 | 0.05598307 | 0.04110396 | 0.01487911 | 208.1297 | 2753091.0
574 | 8890.34 | 898.9186 | 0.0559777 | 0.04115939 | 0.01481831 | 207.2793 | 2769210.8
575 | 8860.932 | 899.1886 | 0.05601346 | 0.04114151 | 0.01487195 | 208.0297 | 2764029.0
576 | 8876.942 | 899.1886 | 0.05602419 | 0.04117906 | 0.01484513 | 207.6545 | 2773838.8
577 | 8828.495 | 899.344 | 0.05618691 | 0.04125774 | 0.01492918 | 208.8301 | 2763012.3
578 | 8930.122 | 899.4544 | 0.05615115 | 0.04139006 | 0.01476109 | 206.4789 | 2799317.9
579 | 8861.801 | 899.3849 | 0.05626202 | 0.04138827 | 0.01487374 | 208.0547 | 2782922.5
580 | 8908.238 | 899.3153 | 0.0562638 | 0.04146874 | 0.01479506 | 206.9541 | 2802553.7
581 | 8920.512 | 899.1395 | 0.05628526 | 0.04151344 | 0.01477182 | 206.6289 | 2811803.5
582 | 8839.137 | 899.2417 | 0.05640149 | 0.04149199 | 0.01490951 | 208.5549 | 2790631.9
583 | 8831.644 | 898.9105 | 0.05642116 | 0.0415045 | 0.01491666 | 208.655 | 2794086.4
584 | 8955.758 | 899.8511 | 0.05644083 | 0.0417155 | 0.01472533 | 205.9786 | 2835245.7
585 | 8796.036 | 899.3644 | 0.05656421 | 0.0415796 | 0.01498461 | 209.6054 | 2790958.0
586 | 8855.941 | 898.8982 | 0.05658031 | 0.04170477 | 0.01487553 | 208.0797 | 2816228.9
587 | 8886.069 | 899.4626 | 0.05669117 | 0.04185677 | 0.0148344 | 207.5044 | 2828855.8
588 | 8834.552 | 899.0986 | 0.05673587 | 0.041821 | 0.01491487 | 208.63 | 2818387.2
589 | 8921.61 | 900.121 | 0.0567162 | 0.04193008 | 0.01478612 | 206.829 | 2847762.5
590 | 8879.485 | 899.4462 | 0.05681455 | 0.04196942 | 0.01484513 | 207.6545 | 2841258.5
591 | 8854.507 | 899.9411 | 0.05683959 | 0.04194438 | 0.0148952 | 208.3548 | 2836507.5
592 | 8790.791 | 899.3644 | 0.05693614 | 0.0419426 | 0.01499355 | 209.7305 | 2822669.9
593 | 8785.495 | 899.573 | 0.05700409 | 0.04199803 | 0.01500607 | 209.9056 | 2825079.5
594 | 8856.54 | 899.4994 | 0.05707204 | 0.04218757 | 0.01488447 | 208.2047 | 2852961.0
595 | 8790.826 | 899.9043 | 0.05711854 | 0.04211605 | 0.01500249 | 209.8556 | 2835283.3
596 | 8749.969 | 899.4585 | 0.05720258 | 0.0421375 | 0.01506507 | 210.731 | 2828250.1
597 | 8848.914 | 899.3726 | 0.05719006 | 0.04229486 | 0.0148952 | 208.3548 | 2865304.5
598 | 8783.706 | 899.2826 | 0.05731344 | 0.04230917 | 0.01500428 | 209.8806 | 2849239.3
599 | 8803.697 | 899.9329 | 0.05728304 | 0.04230201 | 0.01498103 | 209.5554 | 2858432.4
600 | 8796.787 | 899.9779 | 0.05735815 | 0.0423646 | 0.01499355 | 209.7305 | 2860814.1
601 | 8828.146 | 899.847 | 0.05739033 | 0.04245222 | 0.01493812 | 208.9551 | 2876215.8
602 | 8872.251 | 899.9043 | 0.05749404 | 0.04262924 | 0.0148648 | 207.9296 | 2895210.7
603 | 8836.601 | 899.3072 | 0.05752981 | 0.04261494 | 0.01491487 | 208.63 | 2890284.9
604 | 8788.81 | 899.9124 | 0.05759597 | 0.0425899 | 0.01500607 | 209.9056 | 2877484.0
605 | 8807.506 | 899.4626 | 0.05759954 | 0.04263282 | 0.01496673 | 209.3553 | 2889823.9
606 | 8782.348 | 899.6793 | 0.05767286 | 0.04265964 | 0.01501322 | 210.0056 | 2885636.7
607 | 8815.163 | 899.8143 | 0.05776227 | 0.04280269 | 0.01495957 | 209.2553 | 2900763.3
608 | 8796.706 | 899.5403 | 0.05783379 | 0.04284739 | 0.0149864 | 209.6305 | 2900341.9
609 | 8887.2 | 899.5771 | 0.05783916 | 0.04300475 | 0.0148344 | 207.5044 | 2934877.7
610 | 8760.078 | 899.6425 | 0.05790353 | 0.04285276 | 0.01505077 | 210.5309 | 2897436.8
611 | 8811.916 | 900.2355 | 0.0579232 | 0.04295111 | 0.01497209 | 209.4304 | 2917437.6
612 | 8803.769 | 899.618 | 0.05803227 | 0.04305661 | 0.01497567 | 209.4804 | 2921514.6
613 | 8819.968 | 899.982 | 0.05806088 | 0.04310668 | 0.01495421 | 209.1802 | 2930487.3
614 | 8832.484 | 899.6425 | 0.0581181 | 0.04319072 | 0.01492739 | 208.805 | 2940542.0
615 | 8834.549 | 899.4217 | 0.05813599 | 0.04321575 | 0.01492023 | 208.705 | 2946743.1
616 | 8769.687 | 899.7734 | 0.05824327 | 0.04320681 | 0.01503646 | 210.3308 | 2928719.8
617 | 8754.315 | 899.6916 | 0.05831122 | 0.04324973 | 0.0150615 | 210.681 | 2928598.4
618 | 8807.742 | 899.9165 | 0.05832016 | 0.04334629 | 0.01497388 | 209.4554 | 2950509.2
619 | 8833.001 | 900.3419 | 0.05835593 | 0.04341781 | 0.01493812 | 208.9551 | 2962358.7
620 | 8863.251 | 899.5321 | 0.058406 | 0.04353225 | 0.01487374 | 208.0547 | 2979986.1
621 | 8746.985 | 899.1517 | 0.05849898 | 0.0434339 | 0.01506507 | 210.731 | 2946884.7
622 | 8836.919 | 899.663 | 0.05848467 | 0.04356444 | 0.01492023 | 208.705 | 2980283.3
623 | 8816.192 | 900.0269 | 0.05858123 | 0.04361987 | 0.01496136 | 209.2803 | 2976869.1
624 | 8798.506 | 900.5831 | 0.05871713 | 0.04371643 | 0.0150007 | 209.8306 | 2973828.1
625 | 8772.71 | 900.1905 | 0.05872965 | 0.0436914 | 0.01503825 | 210.3558 | 2971156.2
626 | 8839.59 | 899.5035 | 0.05875289 | 0.04383981 | 0.01491308 | 208.6049 | 3000887.7
627 | 8762.991 | 899.0863 | 0.05887091 | 0.04383445 | 0.01503646 | 210.3308 | 2981018.3
628 | 8812.914 | 899.2622 | 0.05890846 | 0.04395425 | 0.01495421 | 209.1802 | 3002195.8
629 | 8674.78 | 899.7734 | 0.05901039 | 0.04380941 | 0.01520097 | 212.632 | 2958162.9
630 | 8802.274 | 900.4318 | 0.05899608 | 0.04400432 | 0.01499176 | 209.7055 | 3004213.1
631 | 8724.788 | 900.2764 | 0.05909979 | 0.0439775 | 0.01512229 | 211.5314 | 2983008.5
632 | 8777.193 | 899.7938 | 0.0590837 | 0.04405975 | 0.01502395 | 210.1557 | 3007293.8
633 | 8779.091 | 899.667 | 0.05915165 | 0.04413307 | 0.01501858 | 210.0807 | 3013128.0
634 | 8827.01 | 899.5157 | 0.05915344 | 0.0442189 | 0.01493454 | 208.9051 | 3034871.0
635 | 8697.71 | 899.1804 | 0.05934834 | 0.04419744 | 0.0151509 | 211.9316 | 2996249.5
636 | 8729.394 | 900.2192 | 0.05934119 | 0.04422784 | 0.01511335 | 211.4064 | 3008424.3
637 | 8745.958 | 900.0065 | 0.05935729 | 0.04427612 | 0.01508117 | 210.9561 | 3019585.2
638 | 8772.451 | 899.8429 | 0.05945563 | 0.04442275 | 0.01503289 | 210.2808 | 3034038.5
639 | 8737.516 | 899.7775 | 0.05951285 | 0.04442096 | 0.0150919 | 211.1062 | 3026912.5
640 | 8664.018 | 899.3971 | 0.05960763 | 0.04439414 | 0.01521349 | 212.8071 | 3007419.1
641 | 8698.076 | 899.7488 | 0.05960047 | 0.04444063 | 0.01515985 | 212.0567 | 3022776.8
642 | 8722.17 | 900.2192 | 0.05963624 | 0.04451036 | 0.01512587 | 211.5814 | 3034292.6
643 | 8786.443 | 900.3132 | 0.05969882 | 0.04468203 | 0.01501679 | 210.0557 | 3061093.3
644 | 8700.44 | 899.4626 | 0.05979002 | 0.04463911 | 0.0151509 | 211.9316 | 3038716.1
645 | 8792.728 | 899.3481 | 0.05976498 | 0.04477501 | 0.01498997 | 209.6805 | 3076108.9
646 | 8717.019 | 899.4748 | 0.05985439 | 0.04473209 | 0.01512229 | 211.5314 | 3053919.9
647 | 8708.94 | 899.5975 | 0.05988479 | 0.0447464 | 0.01513839 | 211.7565 | 3055395.8
648 | 8733.933 | 899.8347 | 0.05994916 | 0.04485011 | 0.01509905 | 211.2062 | 3068091.0
649 | 8693.234 | 900.0965 | 0.06001353 | 0.04483938 | 0.01517415 | 212.2568 | 3057617.3
650 | 8708.346 | 899.5362 | 0.06006718 | 0.04492879 | 0.01513839 | 211.7565 | 3069563.0
651 | 8672.695 | 899.663 | 0.06011724 | 0.04491448 | 0.01520276 | 212.657 | 3061268.0
652 | 8695.592 | 899.8102 | 0.06018341 | 0.0450182 | 0.01516521 | 212.1317 | 3073562.1
653 | 8667.614 | 899.982 | 0.06019771 | 0.04498065 | 0.01521707 | 212.8571 | 3067786.1
654 | 8724.949 | 900.0801 | 0.06025136 | 0.04513264 | 0.01511872 | 211.4814 | 3092470.7
655 | 8705.304 | 899.8593 | 0.06029963 | 0.04515052 | 0.01514912 | 211.9066 | 3090984.4
656 | 8712.145 | 899.1845 | 0.06037116 | 0.04524529 | 0.01512587 | 211.5814 | 3100461.0
657 | 8708.422 | 899.119 | 0.06046772 | 0.04533648 | 0.01513124 | 211.6565 | 3104086.4
658 | 8683.815 | 899.757 | 0.06046951 | 0.04528463 | 0.01518488 | 212.4069 | 3097828.5
659 | 8722.604 | 900.4768 | 0.06054103 | 0.04541159 | 0.01512945 | 211.6315 | 3113903.7
660 | 8698.713 | 900.0269 | 0.06055534 | 0.04539192 | 0.01516342 | 212.1067 | 3111641.4
661 | 8665.65 | 899.8838 | 0.06065547 | 0.04543662 | 0.01521885 | 212.8821 | 3105005.2
662 | 8715.948 | 900.0024 | 0.06067872 | 0.0455457 | 0.01513302 | 211.6815 | 3127340.1
663 | 8643.32 | 899.0413 | 0.06078064 | 0.04553676 | 0.01524389 | 213.2323 | 3109285.5
664 | 8702.811 | 899.4953 | 0.06074667 | 0.04559934 | 0.01514733 | 211.8816 | 3133825.8
665 | 8639.983 | 900.1701 | 0.06088257 | 0.04561365 | 0.01526892 | 213.5824 | 3113551.8
666 | 8719.157 | 900.121 | 0.06091118 | 0.04578173 | 0.01512945 | 211.6315 | 3146980.1
667 | 8641.222 | 900.0883 | 0.06098986 | 0.04572451 | 0.01526535 | 213.5324 | 3123647.5
668 | 8722.258 | 899.164 | 0.0609988 | 0.04589081 | 0.01510799 | 211.3313 | 3160913.5
669 | 8619.206 | 899.3726 | 0.06114721 | 0.04585505 | 0.01529217 | 213.9076 | 3127518.5
670 | 8706.962 | 899.4994 | 0.06115973 | 0.04601955 | 0.01514018 | 211.7815 | 3163637.4
671 | 8645.801 | 900.8817 | 0.06124198 | 0.04597127 | 0.01527071 | 213.6075 | 3141276.1
672 | 8700.103 | 900.5954 | 0.06124914 | 0.04607856 | 0.01517057 | 212.2068 | 3166723.0
673 | 8677.408 | 899.7284 | 0.06126165 | 0.04606605 | 0.01519561 | 212.5569 | 3166210.6
674 | 8657.315 | 899.2295 | 0.06137967 | 0.04615724 | 0.01522243 | 212.9321 | 3165328.0
675 | 8656.803 | 899.1763 | 0.06139934 | 0.04617691 | 0.01522243 | 212.9321 | 3170024.4
676 | 8648.054 | 899.7448 | 0.06143689 | 0.04618943 | 0.01524746 | 213.2823 | 3169508.3
677 | 8679.488 | 900.6854 | 0.06152093 | 0.04631281 | 0.01520813 | 212.732 | 3182407.7
678 | 8715.275 | 900.0392 | 0.06151736 | 0.04638255 | 0.01513481 | 211.7065 | 3202546.9
679 | 8682.323 | 899.8143 | 0.06160319 | 0.04641473 | 0.01518846 | 212.4569 | 3195942.6
680 | 8600.438 | 899.3031 | 0.06172121 | 0.04639685 | 0.01532435 | 214.3578 | 3172265.7
681 | 8651.335 | 899.2417 | 0.06172836 | 0.0464952 | 0.01523316 | 213.0822 | 3195949.8
682 | 8618.736 | 900.0597 | 0.0618124 | 0.04650772 | 0.01530468 | 214.0827 | 3185684.8
683 | 8637.012 | 900.9144 | 0.06181061 | 0.04652381 | 0.0152868 | 213.8326 | 3194087.8
684 | 8579.261 | 900.3337 | 0.06190181 | 0.04652202 | 0.01537979 | 215.1332 | 3179425.2
685 | 8675.195 | 899.393 | 0.06191969 | 0.04672587 | 0.01519382 | 212.5319 | 3223045.3
686 | 8616.44 | 898.8736 | 0.06203771 | 0.04674912 | 0.01528859 | 213.8576 | 3207742.2
687 | 8634.745 | 898.9922 | 0.06203771 | 0.04677951 | 0.01525819 | 213.4324 | 3218818.2
688 | 8548.334 | 900.3214 | 0.06218433 | 0.04674912 | 0.01543522 | 215.9086 | 3186533.3
689 | 8646.758 | 900.6649 | 0.06214678 | 0.04688144 | 0.01526535 | 213.5324 | 3226676.3
690 | 8695.569 | 900.5504 | 0.06214678 | 0.04696906 | 0.01517773 | 212.3068 | 3250013.6
691 | 8620.578 | 899.5157 | 0.06226301 | 0.04697084 | 0.01529217 | 213.9076 | 3230366.6
692 | 8609.286 | 898.9677 | 0.06231129 | 0.0470084 | 0.0153029 | 214.0577 | 3232773.5
693 | 8577.879 | 899.5607 | 0.06243289 | 0.04706383 | 0.01536906 | 214.9831 | 3223508.4
694 | 8593.947 | 900.0924 | 0.06241322 | 0.04706383 | 0.01534939 | 214.708 | 3232296.7
695 | 8549.692 | 900.8817 | 0.06256521 | 0.04712284 | 0.01544237 | 216.0087 | 3217463.5
696 | 8579.378 | 900.8694 | 0.06258667 | 0.04719794 | 0.01538873 | 215.2583 | 3233325.0
697 | 8637.96 | 898.8 | 0.06261706 | 0.04736781 | 0.01524925 | 213.3073 | 3267586.1
698 | 8656.604 | 898.5219 | 0.06268859 | 0.04747689 | 0.0152117 | 212.782 | 3280352.0
699 | 8573.852 | 898.8246 | 0.06276369 | 0.0474 | 0.01536369 | 214.9081 | 3252552.9
700 | 8541.566 | 900.9635 | 0.0628227 | 0.04736423 | 0.01545846 | 216.2338 | 3237237.0
701 | 8559.222 | 901.7814 | 0.06294966 | 0.04750907 | 0.01544058 | 215.9837 | 3245616.0
702 | 8579.401 | 900.2437 | 0.06299436 | 0.04761636 | 0.015378 | 215.1082 | 3263473.7
703 | 8626.55 | 899.0863 | 0.06300151 | 0.04772723 | 0.01527429 | 213.6575 | 3290313.0
704 | 8600.333 | 899.0822 | 0.06305516 | 0.04773438 | 0.01532078 | 214.3078 | 3284994.6
705 | 8609.469 | 898.8818 | 0.06313741 | 0.0478363 | 0.01530111 | 214.0327 | 3293889.6
706 | 8565.691 | 900.2682 | 0.06316066 | 0.04775763 | 0.01540303 | 215.4584 | 3276734.8
707 | 8544.242 | 901.2457 | 0.06325185 | 0.04779339 | 0.01545846 | 216.2338 | 3269609.4
708 | 8616.416 | 900.4482 | 0.06325901 | 0.04794359 | 0.01531541 | 214.2328 | 3304816.5
709 | 8666.719 | 899.3603 | 0.06332695 | 0.04811883 | 0.01520813 | 212.732 | 3332831.6
710 | 8531.46 | 898.4401 | 0.06340384 | 0.04797041 | 0.01543343 | 215.8836 | 3288809.3
711 | 8585.585 | 898.9023 | 0.0634414 | 0.04809737 | 0.01534402 | 214.633 | 3312631.7
712 | 8473.936 | 900.5504 | 0.0635612 | 0.04798651 | 0.01557469 | 217.8596 | 3268159.9
713 | 8588.726 | 901.851 | 0.06355584 | 0.04816711 | 0.01538873 | 215.2583 | 3312299.9
714 | 8523.044 | 900.1537 | 0.06363988 | 0.04816175 | 0.01547813 | 216.5089 | 3297785.6
715 | 8596.244 | 899.3889 | 0.06366491 | 0.04833162 | 0.01533329 | 214.4829 | 3333599.1
716 | 8535.918 | 898.2847 | 0.06375253 | 0.04832983 | 0.0154227 | 215.7335 | 3318909.3
717 | 8544.68 | 898.6855 | 0.06376147 | 0.04834771 | 0.01541376 | 215.6085 | 3325472.4
718 | 8447.02 | 900.4727 | 0.06389201 | 0.04826903 | 0.01562297 | 218.5349 | 3285515.9
719 | 8544.921 | 901.8387 | 0.0638938 | 0.04842639 | 0.01546741 | 216.3588 | 3323182.9
720 | 8553.543 | 900.0351 | 0.06390452 | 0.04848361 | 0.01542091 | 215.7085 | 3337837.6
721 | 8569.267 | 899.1804 | 0.06397247 | 0.04859447 | 0.015378 | 215.1082 | 3351801.4
722 | 8516.696 | 898.9636 | 0.06412268 | 0.04865348 | 0.01546919 | 216.3839 | 3336663.0
723 | 8543.611 | 898.6773 | 0.06414235 | 0.0487268 | 0.01541555 | 215.6335 | 3352911.7
724 | 8477.642 | 900.8408 | 0.06423354 | 0.04866064 | 0.01557291 | 217.8346 | 3323622.8
725 | 8549.165 | 901.9736 | 0.06427109 | 0.04880905 | 0.01546204 | 216.2838 | 3352077.2
726 | 8518.598 | 899.892 | 0.06427288 | 0.04879117 | 0.01548171 | 216.5589 | 3352436.0
727 | 8553.98 | 898.8287 | 0.06438732 | 0.04898787 | 0.01539946 | 215.4084 | 3374985.0
728 | 8537.125 | 898.6201 | 0.06444633 | 0.04902005 | 0.01542628 | 215.7836 | 3373751.1
729 | 8494.37 | 899.0945 | 0.06450534 | 0.04899323 | 0.01551211 | 216.9842 | 3359692.3
730 | 8490.148 | 900.6159 | 0.06449461 | 0.04894853 | 0.01554608 | 217.4594 | 3356948.5
731 | 8519.227 | 902.1413 | 0.06457686 | 0.0490576 | 0.01551926 | 217.0842 | 3367356.9
732 | 8551.773 | 900.1619 | 0.06456256 | 0.04913628 | 0.01542628 | 215.7836 | 3392288.2
733 | 8547.616 | 899.0986 | 0.06465554 | 0.04923999 | 0.01541555 | 215.6335 | 3399286.6
734 | 8531.248 | 898.5219 | 0.06475925 | 0.04932404 | 0.01543522 | 215.9086 | 3399586.4
735 | 8502.165 | 898.571 | 0.06476462 | 0.04927576 | 0.01548886 | 216.659 | 3392427.8
736 | 8462.768 | 901.1189 | 0.06479323 | 0.04918814 | 0.01560509 | 218.2848 | 3371741.7
737 | 8482.228 | 901.9491 | 0.06484151 | 0.04925787 | 0.01558363 | 217.9847 | 3380971.9
738 | 8543.559 | 900.2355 | 0.06487012 | 0.04942775 | 0.01544237 | 216.0087 | 3416529.6
739 | 8464.037 | 898.7755 | 0.06503463 | 0.04947245 | 0.01556218 | 217.6845 | 3394821.3
740 | 8517.154 | 898.8041 | 0.06508827 | 0.04962265 | 0.01546562 | 216.3338 | 3420639.3
741 | 8498.059 | 898.7591 | 0.06510973 | 0.04961014 | 0.01549959 | 216.8091 | 3417753.7
742 | 8478.032 | 901.1925 | 0.06510258 | 0.04952431 | 0.01557827 | 217.9096 | 3405081.4
743 | 8475.289 | 902.4521 | 0.06519735 | 0.04959226 | 0.01560509 | 218.2848 | 3403809.9
744 | 8477.512 | 899.8961 | 0.06521702 | 0.04966021 | 0.01555681 | 217.6095 | 3418968.8
745 | 8498.123 | 898.8696 | 0.06532609 | 0.04982471 | 0.01550138 | 216.8341 | 3435806.8
746 | 8513.604 | 898.3256 | 0.06534576 | 0.04988194 | 0.01546383 | 216.3088 | 3448773.0
747 | 8443.161 | 898.207 | 0.06542087 | 0.04983008 | 0.01559079 | 218.0847 | 3425274.5
748 | 8456.992 | 901.123 | 0.06541193 | 0.0497961 | 0.01561582 | 218.4349 | 3424361.4
749 | 8508.212 | 902.1168 | 0.06549776 | 0.04995883 | 0.01553893 | 217.3593 | 3445906.6
750 | 8488.684 | 900.7713 | 0.06548166 | 0.04993021 | 0.01555145 | 217.5344 | 3447730.0
751 | 8450.88 | 899.1313 | 0.06558537 | 0.0499928 | 0.01559258 | 218.1097 | 3443221.1
752 | 8482.274 | 898.8491 | 0.06575525 | 0.05022526 | 0.01552999 | 217.2343 | 3461700.4
753 | 8406.494 | 897.8962 | 0.06570876 | 0.05005538 | 0.01565337 | 218.9602 | 3438981.9
754 | 8451.808 | 901.0862 | 0.06575882 | 0.05013406 | 0.01562476 | 218.5599 | 3449854.4
755 | 8463.786 | 902.2599 | 0.06581426 | 0.05019128 | 0.01562297 | 218.5349 | 3454825.2
756 | 8449.845 | 900.4645 | 0.06591082 | 0.05029321 | 0.01561761 | 218.4599 | 3460589.4
757 | 8504.84 | 898.5424 | 0.06590724 | 0.05042374 | 0.0154835 | 216.584 | 3495180.4
758 | 8389.08 | 899.0045 | 0.06606281 | 0.05035758 | 0.01570523 | 219.6855 | 3450386.8
759 | 8461.657 | 897.5936 | 0.06601095 | 0.05046487 | 0.01554608 | 217.4594 | 3490306.8
760 | 8430.741 | 901.0003 | 0.0661093 | 0.05044699 | 0.01566231 | 219.0852 | 3468969.8
761 | 8407.719 | 902.9511 | 0.06622911 | 0.0504899 | 0.0157392 | 220.1608 | 3456565.2
762 | 8520.717 | 900.4277 | 0.06615222 | 0.05066514 | 0.01548707 | 216.634 | 3517453.7
763 | 8539.765 | 898.6896 | 0.06621838 | 0.05079567 | 0.0154227 | 215.7335 | 3536770.6
764 | 8472.705 | 898.5587 | 0.06630063 | 0.05075812 | 0.01554251 | 217.4094 | 3514108.0
765 | 8386.76 | 897.7326 | 0.06640434 | 0.050717 | 0.01568735 | 219.4354 | 3486219.8
766 | 8377.791 | 901.2702 | 0.06644547 | 0.05067945 | 0.01576602 | 220.5359 | 3473356.7
767 | 8392.411 | 903.9694 | 0.06655276 | 0.05076706 | 0.01578569 | 220.8111 | 3473557.5
768 | 8475.966 | 899.4217 | 0.06646514 | 0.05091369 | 0.01555145 | 217.5344 | 3530475.6
769 | 8450.605 | 898.6896 | 0.06657958 | 0.05099416 | 0.01558542 | 218.0097 | 3527366.4
770 | 8440.868 | 898.89 | 0.06666362 | 0.05105674 | 0.01560688 | 218.3098 | 3527097.4
771 | 8381.373 | 896.9515 | 0.06667972 | 0.05099595 | 0.01568377 | 219.3854 | 3514363.9
772 | 8299.084 | 901.9164 | 0.06677449 | 0.05084753 | 0.01592696 | 222.7871 | 3465192.0
773 | 8279.445 | 907.2576 | 0.06715178 | 0.05109251 | 0.01605928 | 224.638 | 3441091.8
774 | 8488.194 | 896.473 | 0.06670833 | 0.05123019 | 0.01547813 | 216.5089 | 3574910.5
775 | 8461.166 | 897.8512 | 0.06690681 | 0.05135536 | 0.01555145 | 217.5344 | 3562654.4
776 | 8474.126 | 898.3992 | 0.06701767 | 0.05148053 | 0.01553714 | 217.3343 | 3570535.7
777 | 8369.956 | 896.6488 | 0.06701231 | 0.05131245 | 0.01569986 | 219.6105 | 3538082.6
778 | 8315.744 | 902.5094 | 0.06708384 | 0.05117834 | 0.0159055 | 222.4869 | 3496834.7
779 | 7687.562 | 900.3664 | 0.06852508 | 0.05136073 | 0.01716435 | 240.0958 | 3244538.4
780 | 8391.821 | 905.4417 | 0.06737351 | 0.051561 | 0.01581252 | 221.1863 | 3526439.5
781 | 8385.275 | 896.6529 | 0.06728768 | 0.05161643 | 0.01567125 | 219.2103 | 3562789.2
782 | 8402.723 | 898.2111 | 0.06733954 | 0.05167365 | 0.01566589 | 219.1352 | 3568572.6
783 | 8349.5 | 896.9024 | 0.0673753 | 0.05163252 | 0.01574278 | 220.2108 | 3555684.2
784 | 8309.001 | 902.2845 | 0.06742001 | 0.05150557 | 0.01591444 | 222.612 | 3521822.9
785 | 7278.129 | 918.3938 | 0.07022381 | 0.05173087 | 0.01849294 | 258.6801 | 3034635.8
786 | 8360.449 | 893.7942 | 0.06760597 | 0.0519383 | 0.01566768 | 219.1603 | 3586416.8
787 | 8413.334 | 888.7721 | 0.06742358 | 0.05194187 | 0.01548171 | 216.5589 | 3634114.5
788 | 8424.14 | 898.342 | 0.06766677 | 0.05203843 | 0.01562834 | 218.61 | 3604593.1
789 | 8373.123 | 896.6816 | 0.06775618 | 0.05206168 | 0.0156945 | 219.5354 | 3593952.8
790 | 8245.258 | 903.0083 | 0.06786883 | 0.05181849 | 0.01605034 | 224.5129 | 3518728.1
791 | 7337.23 | 918.9582 | 0.0703615 | 0.05200624 | 0.01835525 | 256.7542 | 3080768.0
792 | 8360.83 | 893.7329 | 0.06790996 | 0.05224407 | 0.01566589 | 219.1352 | 3614206.5
793 | 8465.446 | 888.5962 | 0.06770611 | 0.05232275 | 0.01538336 | 215.1833 | 3685231.1
794 | 8363.313 | 897.978 | 0.06803691 | 0.05230129 | 0.01573563 | 220.1107 | 3607275.3
795 | 8412.896 | 897.3482 | 0.06795287 | 0.05232096 | 0.01563191 | 218.66 | 3635781.6
796 | 8283.163 | 903.3192 | 0.06817818 | 0.05219579 | 0.01598239 | 223.5625 | 3560526.1
797 | 7731.215 | 900.9512 | 0.06947279 | 0.05239427 | 0.01707852 | 238.8952 | 3336191.2
798 | 8384.933 | 902.857 | 0.06820858 | 0.05242825 | 0.01578033 | 220.736 | 3615177.6
799 | 8413.705 | 896.3053 | 0.06817639 | 0.05256414 | 0.01561224 | 218.3849 | 3658678.5
800 | 8361.98 | 897.8349 | 0.06830692 | 0.0525713 | 0.01573563 | 220.1107 | 3634534.3
801 | 8354.42 | 897.7367 | 0.06832302 | 0.05257487 | 0.01574814 | 220.2858 | 3636185.1
802 | 8331.974 | 904.0676 | 0.06847143 | 0.05256951 | 0.01590192 | 222.4369 | 3605516.9
803 | 8209.34 | 906.9876 | 0.06891847 | 0.05272686 | 0.0161916 | 226.4889 | 3545427.0
804 | 8437.839 | 894.3463 | 0.06829083 | 0.05275726 | 0.01553357 | 217.2843 | 3700221.2
805 | 8387.215 | 898.1907 | 0.06851256 | 0.05281806 | 0.0156945 | 219.5354 | 3666833.9
806 | 8343.192 | 897.4463 | 0.06859303 | 0.05282879 | 0.01576424 | 220.5109 | 3655147.6
807 | 8270.474 | 897.7981 | 0.06861627 | 0.0527072 | 0.01590908 | 222.5369 | 3626364.1
808 | 8387.7 | 903.769 | 0.06867528 | 0.05288422 | 0.01579106 | 220.8861 | 3657993.5
809 | 8363.495 | 901.7733 | 0.0687629 | 0.05296111 | 0.01580179 | 221.0362 | 3660034.0
810 | 8432.363 | 898.2929 | 0.06866634 | 0.05305409 | 0.01561224 | 218.3849 | 3709048.3
811 | 8373.599 | 899.3889 | 0.0688827 | 0.05314171 | 0.01574099 | 220.1858 | 3683253.5
812 | 8368.551 | 897.111 | 0.06889522 | 0.05318463 | 0.01571059 | 219.7606 | 3694930.6
813 | 8276.635 | 898.9718 | 0.06891847 | 0.05300045 | 0.01591802 | 222.662 | 3651273.9
814 | 8268.05 | 902.8816 | 0.06905615 | 0.05305231 | 0.01600385 | 223.8626 | 3636158.7
815 | 8376.839 | 900.759 | 0.06898642 | 0.05322754 | 0.01575887 | 220.4359 | 3697220.0
816 | 8328.742 | 898.5342 | 0.06906867 | 0.05325794 | 0.01581073 | 221.1613 | 3689615.5
817 | 8390.378 | 899.0413 | 0.06917775 | 0.05347431 | 0.01570344 | 219.6605 | 3719376.0
818 | 8298.533 | 896.9965 | 0.06922603 | 0.0533849 | 0.01584113 | 221.5865 | 3691561.1
819 | 8298.404 | 899.3112 | 0.06922781 | 0.05334556 | 0.01588225 | 222.1618 | 3686503.0
820 | 8342.881 | 901.8919 | 0.06934404 | 0.05350113 | 0.01584291 | 221.6115 | 3700169.2
821 | 8342.048 | 899.9697 | 0.06936371 | 0.05355299 | 0.01581073 | 221.1613 | 3712223.4
822 | 8377.978 | 899.6548 | 0.06940663 | 0.05366921 | 0.01573741 | 220.1357 | 3734059.7
823 | 8364.39 | 898.706 | 0.06947994 | 0.05373359 | 0.01574636 | 220.2608 | 3736479.6
824 | 8311.964 | 897.4341 | 0.06954432 | 0.05372107 | 0.01582325 | 221.3363 | 3722840.9
825 | 8279.929 | 899.8347 | 0.0696069 | 0.05367994 | 0.01592696 | 222.7871 | 3703087.3
826 | 8322.354 | 901.0944 | 0.06962657 | 0.05375862 | 0.01586795 | 221.9617 | 3721363.4
827 | 8310.456 | 899.8061 | 0.06971419 | 0.05384624 | 0.01586795 | 221.9617 | 3725868.7
828 | 8355.022 | 898.9227 | 0.06970525 | 0.05393744 | 0.01576781 | 220.561 | 3754064.3
829 | 8280.178 | 899.0536 | 0.0698179 | 0.05390525 | 0.01591265 | 222.587 | 3724386.8
830 | 8272.871 | 898.2602 | 0.06987512 | 0.05396247 | 0.01591265 | 222.587 | 3728879.5
831 | 8302.111 | 899.8143 | 0.06988585 | 0.05400181 | 0.01588404 | 222.1868 | 3740096.6
832 | 8307.556 | 901.0126 | 0.06990194 | 0.05400717 | 0.01589477 | 222.3368 | 3742069.8
833 | 8289.567 | 900.1742 | 0.06998062 | 0.05406618 | 0.01591444 | 222.612 | 3741936.8
834 | 8379.31 | 899.2867 | 0.0700593 | 0.05433083 | 0.01572847 | 220.0107 | 3790725.1
835 | 8288.88 | 898.8859 | 0.07021487 | 0.05432189 | 0.01589298 | 222.3118 | 3755985.3
836 | 8319.079 | 898.1007 | 0.07016659 | 0.05434513 | 0.01582146 | 221.3113 | 3777483.9
837 | 8315.452 | 899.4339 | 0.0701952 | 0.05434334 | 0.01585186 | 221.7365 | 3774749.9
838 | 8306.354 | 900.4768 | 0.07025063 | 0.05436301 | 0.01588762 | 222.2368 | 3770752.7
839 | 8292.985 | 900.4441 | 0.070315 | 0.05440235 | 0.01591265 | 222.587 | 3769313.1
840 | 8333.03 | 899.8102 | 0.07037401 | 0.05454898 | 0.01582503 | 221.3614 | 3794700.2
841 | 8305.474 | 899.7734 | 0.07041156 | 0.05453467 | 0.01587689 | 222.0867 | 3786809.0
842 | 8257.262 | 898.3788 | 0.07052958 | 0.05458474 | 0.01594484 | 223.0372 | 3775155.0
843 | 8277.83 | 900.0106 | 0.07049561 | 0.0545615 | 0.01593411 | 222.8871 | 3782183.5
844 | 8289.221 | 900.44 | 0.07061183 | 0.05469203 | 0.0159198 | 222.687 | 3790072.6
845 | 8269.151 | 900.6813 | 0.07066727 | 0.05470455 | 0.01596272 | 223.2873 | 3784361.7
846 | 8270.369 | 899.4012 | 0.07078528 | 0.0548476 | 0.01593769 | 222.9372 | 3794791.5
847 | 8239.293 | 899.5403 | 0.07081926 | 0.05481899 | 0.01600027 | 223.8126 | 3784416.2
848 | 8264.426 | 898.4524 | 0.07085323 | 0.05492091 | 0.01593232 | 222.8621 | 3805043.3
849 | 8281.814 | 899.0291 | 0.07085502 | 0.05494595 | 0.01590908 | 222.5369 | 3815096.8
850 | 8257.359 | 901.3111 | 0.07098377 | 0.05498707 | 0.01599669 | 223.7626 | 3798669.3
851 | 8323.134 | 900.3664 | 0.07102311 | 0.05516946 | 0.01585364 | 221.7616 | 3837455.0
852 | 8258.419 | 900.1169 | 0.07114112 | 0.05516768 | 0.01597345 | 223.4374 | 3813148.5
853 | 8243.435 | 899.3889 | 0.07113934 | 0.05514979 | 0.01598954 | 223.6625 | 3813781.6
854 | 8251.481 | 898.8573 | 0.07118762 | 0.05522311 | 0.01596451 | 223.3123 | 3824240.1
855 | 8217.928 | 899.2131 | 0.07124841 | 0.05521238 | 0.01603603 | 224.3128 | 3811640.9
856 | 8286.621 | 900.8653 | 0.07125199 | 0.05531967 | 0.01593232 | 222.8621 | 3840940.0
857 | 8275.834 | 900.0965 | 0.07128954 | 0.05535007 | 0.01593947 | 222.9622 | 3843701.5
858 | 8256.669 | 900.0269 | 0.07144511 | 0.05546987 | 0.01597524 | 223.4624 | 3839571.8
859 | 8238.581 | 899.4626 | 0.07145584 | 0.05545557 | 0.01600027 | 223.8126 | 3838032.5
860 | 8197.089 | 899.0331 | 0.07153809 | 0.05546451 | 0.01607358 | 224.8381 | 3824974.4
861 | 8224.432 | 899.9247 | 0.07159173 | 0.0555557 | 0.01603603 | 224.3128 | 3838389.2
862 | 8251.551 | 900.6772 | 0.07158458 | 0.05558789 | 0.01599669 | 223.7626 | 3852297.6
863 | 8256.898 | 900.3541 | 0.07166862 | 0.05568802 | 0.0159806 | 223.5375 | 3860650.6
864 | 8274.529 | 900.0556 | 0.07170439 | 0.05576313 | 0.01594126 | 222.9872 | 3874662.3
865 | 8192.979 | 899.0822 | 0.07183135 | 0.05574882 | 0.01608253 | 224.9632 | 3845073.8
866 | 8223.959 | 898.8696 | 0.07184923 | 0.05583107 | 0.01601815 | 224.0627 | 3864989.3
867 | 8191.283 | 899.6957 | 0.07191718 | 0.05582035 | 0.01609683 | 225.1633 | 3850539.2
868 | 8209.974 | 901.1475 | 0.07198155 | 0.05589545 | 0.0160861 | 225.0132 | 3857551.5
869 | 8227.704 | 900.1824 | 0.07201552 | 0.05598128 | 0.01603425 | 224.2878 | 3874485.7
870 | 8264.381 | 899.8593 | 0.07204235 | 0.05608499 | 0.01595736 | 223.2123 | 3897634.9
871 | 8166.37 | 899.4503 | 0.07213891 | 0.05599737 | 0.01614153 | 225.7886 | 3857590.9
872 | 8234.915 | 898.8614 | 0.07211387 | 0.05611718 | 0.01599669 | 223.7626 | 3896987.8
873 | 8235.735 | 900.5586 | 0.07222652 | 0.05620122 | 0.0160253 | 224.1628 | 3894491.5
874 | 8203.381 | 900.624 | 0.07225871 | 0.05616903 | 0.01608968 | 225.0632 | 3883353.3
875 | 8238.987 | 899.7079 | 0.07233739 | 0.05633354 | 0.01600385 | 223.8626 | 3908647.2
876 | 8217.852 | 899.4053 | 0.07237852 | 0.05633891 | 0.01603961 | 224.3629 | 3904389.4
877 | 8238.485 | 899.5525 | 0.07243752 | 0.05643547 | 0.01600206 | 223.8376 | 3918019.1
878 | 8192.267 | 898.8041 | 0.07250547 | 0.05642653 | 0.01607895 | 224.9131 | 3903729.1
879 | 8202.901 | 900.9717 | 0.07247329 | 0.05637646 | 0.01609683 | 225.1633 | 3903833.9
880 | 8181.216 | 900.8858 | 0.07261992 | 0.05648196 | 0.01613796 | 225.7386 | 3898314.9
881 | 8226.766 | 900.2805 | 0.07259667 | 0.05655885 | 0.01603782 | 224.3379 | 3927112.5
882 | 8225.395 | 899.3276 | 0.07266641 | 0.05664289 | 0.01602352 | 224.1378 | 3935080.0
883 | 8189.577 | 899.0086 | 0.07270753 | 0.05661964 | 0.01608789 | 225.0382 | 3923778.1
884 | 8203.403 | 899.025 | 0.07277012 | 0.05670905 | 0.01606107 | 224.663 | 3934782.0
885 | 8194.737 | 900.575 | 0.07279694 | 0.05669117 | 0.01610577 | 225.2883 | 3928299.3
886 | 8149.934 | 901.3193 | 0.07289171 | 0.05668402 | 0.0162077 | 226.7141 | 3908006.6
887 | 8179.977 | 899.8511 | 0.07295609 | 0.05683422 | 0.01612186 | 225.5134 | 3933246.6
888 | 8193.016 | 899.0863 | 0.07297933 | 0.05689681 | 0.01608253 | 224.9632 | 3947312.8
889 | 8209.708 | 899.3153 | 0.07308125 | 0.05702734 | 0.01605392 | 224.563 | 3958800.5
890 | 8179.256 | 898.8736 | 0.07302225 | 0.05691648 | 0.01610577 | 225.2883 | 3950493.1
891 | 8205.357 | 901.0412 | 0.07310808 | 0.05701482 | 0.01609325 | 225.1132 | 3958007.9
892 | 8169.356 | 901.2743 | 0.07316709 | 0.05699873 | 0.01616836 | 226.1638 | 3944044.5
893 | 8148.162 | 900.1292 | 0.07318497 | 0.05699515 | 0.01618981 | 226.4639 | 3943232.9
894 | 8264.09 | 899.0209 | 0.07326722 | 0.05732417 | 0.01594305 | 223.0122 | 4008749.5
895 | 8192.502 | 898.5301 | 0.07333517 | 0.05726159 | 0.01607358 | 224.8381 | 3980641.9
896 | 8151.262 | 898.6814 | 0.07340312 | 0.05724549 | 0.01615763 | 226.0137 | 3964361.5
897 | 8174.624 | 901.0576 | 0.07340133 | 0.05724728 | 0.01615405 | 225.9637 | 3969664.6
898 | 8178.311 | 900.3664 | 0.07341385 | 0.05727947 | 0.01613438 | 225.6885 | 3978934.9
899 | 8172.948 | 899.8756 | 0.07353365 | 0.05739748 | 0.01613617 | 225.7135 | 3982924.4
900 | 8186.529 | 899.573 | 0.073632 | 0.05752802 | 0.01610398 | 225.2633 | 3995324.2
901 | 8153.278 | 899.1027 | 0.07359624 | 0.05743504 | 0.0161612 | 226.0637 | 3985601.9
902 | 8176.51 | 898.7714 | 0.07360876 | 0.05749941 | 0.01610935 | 225.3384 | 4002869.3
903 | 8191.213 | 899.8879 | 0.07363737 | 0.05753696 | 0.01610041 | 225.2133 | 4009532.4
904 | 8171.717 | 900.0392 | 0.07378936 | 0.05764782 | 0.01614153 | 225.7886 | 4003745.3
905 | 8210.23 | 899.1722 | 0.07385373 | 0.05780339 | 0.01605034 | 224.5129 | 4030948.0
906 | 8107.536 | 899.0045 | 0.0739181 | 0.05766749 | 0.01625061 | 227.3144 | 3985670.0
907 | 8155.973 | 898.9023 | 0.07391274 | 0.05776048 | 0.01615226 | 225.9387 | 4014363.9
908 | 8166.366 | 898.6528 | 0.0739789 | 0.05785167 | 0.01612723 | 225.5885 | 4025028.1
909 | 8164.343 | 900.2233 | 0.07405043 | 0.05789101 | 0.01615942 | 226.0387 | 4021435.1
910 | 8110.104 | 899.982 | 0.07413089 | 0.05786777 | 0.01626313 | 227.4894 | 4000185.7
911 | 8121.886 | 899.7039 | 0.07422388 | 0.05798936 | 0.01623452 | 227.0892 | 4011638.8
912 | 8186.938 | 899.618 | 0.07422388 | 0.05811989 | 0.01610398 | 225.2633 | 4048595.2
913 | 8157.52 | 898.8736 | 0.07425249 | 0.0581038 | 0.01614869 | 225.8886 | 4041814.7
914 | 8082.94 | 898.7428 | 0.07435799 | 0.05806267 | 0.01629531 | 227.9397 | 4009833.0
915 | 8167.001 | 899.5198 | 0.07438838 | 0.05824685 | 0.01614153 | 225.7886 | 4052463.5
916 | 8150.222 | 900.1578 | 0.07440448 | 0.05821824 | 0.01618624 | 226.4139 | 4045688.0
917 | 8116.907 | 899.5484 | 0.07449925 | 0.05825758 | 0.01624167 | 227.1893 | 4036281.8
918 | 8154.417 | 899.9247 | 0.07450998 | 0.05833626 | 0.01617372 | 226.2388 | 4057659.2
919 | 8164.333 | 898.6283 | 0.07457256 | 0.05844176 | 0.01613081 | 225.6385 | 4072886.3
920 | 8212.938 | 898.7673 | 0.07459939 | 0.05856156 | 0.01603782 | 224.3379 | 4100957.4
921 | 8094.475 | 899.6302 | 0.07473886 | 0.0584507 | 0.01628816 | 227.8396 | 4042317.2
922 | 8133.991 | 900.35 | 0.07471383 | 0.05849183 | 0.016222 | 226.9142 | 4063210.7
923 | 8127.479 | 899.7284 | 0.0748533 | 0.05862951 | 0.01622379 | 226.9392 | 4067169.3
924 | 8128.762 | 899.9697 | 0.07485509 | 0.05862951 | 0.01622558 | 226.9642 | 4071127.0
925 | 8109.704 | 898.8491 | 0.07495344 | 0.05870998 | 0.01624346 | 227.2143 | 4071046.5
926 | 8183.703 | 898.7632 | 0.0749588 | 0.05886376 | 0.01609504 | 225.1383 | 4113028.2
927 | 8175.54 | 899.9615 | 0.07500172 | 0.05886912 | 0.01613259 | 225.6635 | 4107885.9
928 | 8092.388 | 899.892 | 0.07517874 | 0.05888164 | 0.0162971 | 227.9647 | 4070806.0
929 | 8139.981 | 900.6159 | 0.07509828 | 0.05888343 | 0.01621485 | 226.8141 | 4095865.3
930 | 8079.135 | 899.6998 | 0.07521808 | 0.05889773 | 0.01632035 | 228.2898 | 4073768.6
931 | 8156.505 | 899.4585 | 0.07523596 | 0.05907476 | 0.0161612 | 226.0637 | 4118307.8
932 | 8102.321 | 899.2172 | 0.07529855 | 0.05903363 | 0.01626492 | 227.5145 | 4096443.0
933 | 8105.973 | 900.1169 | 0.07538438 | 0.05911052 | 0.01627386 | 227.6395 | 4098585.4
934 | 8143.709 | 899.7366 | 0.07547915 | 0.05928755 | 0.0161916 | 226.4889 | 4123821.7
935 | 8104.302 | 900.1292 | 0.07551312 | 0.05923569 | 0.01627743 | 227.6895 | 4106468.8
936 | 8059.563 | 899.5853 | 0.07561326 | 0.05925536 | 0.0163579 | 228.8151 | 4090639.0
937 | 8127.026 | 899.3808 | 0.07560074 | 0.05938232 | 0.01621842 | 226.8641 | 4130225.5
938 | 8084.822 | 899.6425 | 0.07564545 | 0.05933762 | 0.01630783 | 228.1148 | 4111965.5
939 | 8100 | 900.1455 | 0.07566869 | 0.05938232 | 0.01628637 | 227.8146 | 4121772.6
940 | 8060.611 | 900.4891 | 0.07579386 | 0.05942166 | 0.0163722 | 229.0152 | 4104530.9
941 | 8125.771 | 900.0351 | 0.07584929 | 0.05961657 | 0.01623273 | 227.0642 | 4144201.9
942 | 8168.199 | 899.8511 | 0.07582963 | 0.05968452 | 0.01614511 | 225.8386 | 4171120.2
943 | 8097.12 | 898.7387 | 0.07590473 | 0.05963802 | 0.0162667 | 227.5395 | 4144336.0
944 | 8068.527 | 899.6998 | 0.07595837 | 0.05961657 | 0.01634181 | 228.59 | 4129664.6
945 | 8104.66 | 899.7734 | 0.07605851 | 0.05978823 | 0.01627028 | 227.5895 | 4152212.8
946 | 8091.186 | 900.943 | 0.07610321 | 0.05978465 | 0.01631856 | 228.2648 | 4144309.0
947 | 8071.523 | 900.4277 | 0.07615328 | 0.05980432 | 0.01634896 | 228.69 | 4140976.0
948 | 8065.031 | 899.802 | 0.07623911 | 0.05988836 | 0.01635075 | 228.7151 | 4144895.4
949 | 8094.981 | 899.1926 | 0.07628202 | 0.0600028 | 0.01627922 | 227.7146 | 4167498.2
950 | 8094.07 | 899.5853 | 0.07629991 | 0.06001174 | 0.01628816 | 227.8396 | 4169599.7
951 | 7976.329 | 900.5136 | 0.07641256 | 0.05986691 | 0.01654565 | 231.4414 | 4109031.0
952 | 8076.91 | 900.0433 | 0.07641077 | 0.06007969 | 0.01633108 | 228.4399 | 4167397.7
953 | 8052.992 | 900.1292 | 0.07650197 | 0.06012082 | 0.01638114 | 229.1403 | 4159024.5
954 | 8013.823 | 899.4667 | 0.07655561 | 0.06010652 | 0.01644909 | 230.0908 | 4146190.1
955 | 8007.103 | 899.2008 | 0.07664323 | 0.06018519 | 0.01645803 | 230.2158 | 4148281.5
956 | 8062.099 | 899.4748 | 0.07665217 | 0.06030142 | 0.01635075 | 228.7151 | 4179873.5
957 | 8096.631 | 900.759 | 0.0766629 | 0.06035864 | 0.01630425 | 228.0647 | 4196177.1
958 | 8048.378 | 900.5954 | 0.07672727 | 0.06032825 | 0.01639903 | 229.3904 | 4176286.4
959 | 8056.22 | 899.9002 | 0.0767684 | 0.06039798 | 0.01637042 | 228.9902 | 4187952.2
960 | 8078.441 | 899.5239 | 0.0768882 | 0.06056964 | 0.01631856 | 228.2648 | 4205641.3
961 | 8082.543 | 899.3889 | 0.07686853 | 0.0605607 | 0.01630783 | 228.1148 | 4212791.9
962 | 8009.068 | 900.301 | 0.07693291 | 0.06045878 | 0.01647413 | 230.4409 | 4174605.7
963 | 8079.373 | 900.2192 | 0.07692039 | 0.0605911 | 0.01632929 | 228.4149 | 4216012.0
964 | 8001.383 | 900.0229 | 0.07711887 | 0.06063402 | 0.01648486 | 230.591 | 4180562.1
965 | 8009.838 | 899.6057 | 0.07717788 | 0.06071806 | 0.01645982 | 230.2408 | 4191263.6
966 | 7998.709 | 899.3317 | 0.07721543 | 0.06073773 | 0.0164777 | 230.491 | 4191053.9
967 | 8050.614 | 899.8634 | 0.07722795 | 0.06084681 | 0.01638114 | 229.1403 | 4220122.4
968 | 8015.998 | 900.4932 | 0.07726371 | 0.06080031 | 0.0164634 | 230.2909 | 4203380.2
969 | 7994.157 | 900.6731 | 0.07733881 | 0.06082714 | 0.01651168 | 230.9662 | 4195419.2
970 | 7999.356 | 899.9901 | 0.07736564 | 0.0608772 | 0.01648843 | 230.641 | 4205669.8
971 | 8042.383 | 899.4339 | 0.07742822 | 0.06103814 | 0.01639009 | 229.2653 | 4235267.4
972 | 8013.343 | 899.2172 | 0.07747293 | 0.06102741 | 0.01644552 | 230.0407 | 4225338.8
973 | 7987.127 | 900.076 | 0.07754266 | 0.06102741 | 0.01651525 | 231.0162 | 4211825.6
974 | 8024.922 | 900.0269 | 0.07749975 | 0.06106317 | 0.01643658 | 229.9157 | 4236336.0
975 | 8011.018 | 900.1292 | 0.07757485 | 0.06110787 | 0.01646698 | 230.3409 | 4232857.0
976 | 8057.422 | 900.4277 | 0.07760525 | 0.06122768 | 0.01637757 | 229.0902 | 4260329.8
977 | 7983.877 | 899.4176 | 0.07775903 | 0.06124914 | 0.01650989 | 230.9412 | 4230514.5
978 | 7959.639 | 899.1149 | 0.07780373 | 0.06124914 | 0.01655459 | 231.5665 | 4223409.0
979 | 7997.42 | 899.5771 | 0.07784128 | 0.06135643 | 0.01648486 | 230.591 | 4245612.3
980 | 8034.792 | 900.0556 | 0.07783234 | 0.06141543 | 0.01641691 | 229.6405 | 4267539.5
981 | 8022.595 | 900.0597 | 0.07794678 | 0.06150484 | 0.01644194 | 229.9907 | 4265389.9
982 | 8003.392 | 899.663 | 0.078004 | 0.06152987 | 0.01647413 | 230.4409 | 4261395.8
983 | 8028.254 | 899.1272 | 0.07799864 | 0.06158531 | 0.01641333 | 229.5905 | 4281536.1
984 | 8027.337 | 898.8287 | 0.0780201 | 0.06161034 | 0.01640975 | 229.5405 | 4286825.7
985 | 8016.976 | 899.2335 | 0.07810771 | 0.06166935 | 0.01643836 | 229.9407 | 4283713.6
986 | 8049.115 | 899.4994 | 0.07817209 | 0.06179452 | 0.01637757 | 229.0902 | 4303980.7
987 | 8015.652 | 899.8674 | 0.07823825 | 0.06178558 | 0.01645267 | 230.1408 | 4288679.4
988 | 8068.44 | 900.1824 | 0.07827222 | 0.06192148 | 0.01635075 | 228.7151 | 4319785.5
989 | 8049.007 | 899.1926 | 0.07834911 | 0.06197691 | 0.0163722 | 229.0152 | 4318490.5
990 | 7956.498 | 898.8573 | 0.07839561 | 0.06183922 | 0.01655638 | 231.5915 | 4274768.2
991 | 8016.283 | 899.1558 | 0.07843852 | 0.06200016 | 0.01643836 | 229.9407 | 4309807.3
992 | 8061.651 | 899.8184 | 0.07844746 | 0.06208956 | 0.0163579 | 228.8151 | 4335378.1
993 | 8021.098 | 899.7938 | 0.07856727 | 0.06212711 | 0.01644015 | 229.9657 | 4318035.5
994 | 8019.828 | 899.847 | 0.07860124 | 0.06215751 | 0.01644373 | 230.0157 | 4321443.9
995 | 7962.6 | 898.9636 | 0.07871568 | 0.06217003 | 0.01654565 | 231.4414 | 4299143.9
996 | 8031.057 | 898.8532 | 0.07866025 | 0.06225765 | 0.0164026 | 229.4404 | 4340996.2
997 | 8037.412 | 899.2703 | 0.07872462 | 0.06232738 | 0.01639724 | 229.3654 | 4346776.2
998 | 8029.404 | 900.3337 | 0.07882297 | 0.06238997 | 0.016433 | 229.8656 | 4341666.8
999 | 8018.098 | 900.3378 | 0.07891238 | 0.06245613 | 0.01645625 | 230.1908 | 4339878.0
1000 | 8002.683 | 899.9738 | 0.07895529 | 0.06247401 | 0.01648128 | 230.541 | 4337623.7
1002 | 7988.954 | 899.3072 | 0.07908046 | 0.06258309 | 0.01649737 | 230.7661 | 4342059.1
1004 | 7944.973 | 899.3971 | 0.07925034 | 0.06265998 | 0.01659036 | 232.0667 | 4326341.6
1006 | 7926.314 | 899.8961 | 0.07941842 | 0.06277978 | 0.01663864 | 232.7421 | 4322381.2
1008 | 7966.944 | 899.8429 | 0.07944703 | 0.06289423 | 0.01655281 | 231.5415 | 4353431.6
1010 | 7941.447 | 900.0638 | 0.07955432 | 0.06294429 | 0.01661003 | 232.3419 | 4347042.3
1012 | 7977.481 | 900.0597 | 0.07967949 | 0.06314456 | 0.01653492 | 231.2914 | 4375433.8
1014 | 7942.55 | 899.4135 | 0.07979929 | 0.06320357 | 0.01659572 | 232.1418 | 4368020.2
1016 | 7962.154 | 899.982 | 0.07987976 | 0.06331444 | 0.01656532 | 231.7166 | 4384667.0
1018 | 7942.479 | 900.3746 | 0.08004785 | 0.06343424 | 0.0166136 | 232.3919 | 4380531.2
1020 | 7922.162 | 899.618 | 0.08013189 | 0.06348968 | 0.01664221 | 232.7921 | 4381591.8
1022 | 7931.705 | 900.121 | 0.08021235 | 0.06358087 | 0.01663148 | 232.642 | 4393015.2
1024 | 7928.63 | 899.6752 | 0.08033037 | 0.06370068 | 0.0166297 | 232.617 | 4402085.4
1026 | 7947.493 | 900.2641 | 0.08041978 | 0.06381869 | 0.01660109 | 232.2168 | 4418284.6
1028 | 7983.692 | 899.8838 | 0.08044481 | 0.06392598 | 0.01651883 | 231.0662 | 4448940.7
1030 | 7915.22 | 899.892 | 0.08064508 | 0.0639832 | 0.01666188 | 233.0672 | 4419325.4
1032 | 7903.521 | 899.4298 | 0.08077919 | 0.06410122 | 0.01667798 | 233.2924 | 4423633.9
1034 | 7911.349 | 899.5484 | 0.08087575 | 0.06421208 | 0.01666367 | 233.0923 | 4436011.7
1036 | 7954.069 | 899.2622 | 0.08102953 | 0.06446064 | 0.0165689 | 231.7666 | 4470014.4
1038 | 7951.143 | 899.3194 | 0.0811404 | 0.06456435 | 0.01657605 | 231.8666 | 4476711.2
1040 | 7916.258 | 899.7202 | 0.08123696 | 0.06458044 | 0.01665652 | 232.9922 | 4463668.6
1042 | 7966.927 | 899.6466 | 0.08129418 | 0.06474495 | 0.01654923 | 231.4915 | 4501246.1
1044 | 7894.606 | 899.4748 | 0.08149803 | 0.06480038 | 0.01669765 | 233.5675 | 4469800.0
1046 | 7927.345 | 899.6262 | 0.0815624 | 0.06493092 | 0.01663148 | 232.642 | 4496178.0
1048 | 7967.384 | 899.1149 | 0.08166075 | 0.06512225 | 0.0165385 | 231.3414 | 4530101.8
1050 | 7857.538 | 899.9492 | 0.08184314 | 0.06505787 | 0.01678526 | 234.7931 | 4472022.1
1052 | 7872.851 | 900.3582 | 0.08194685 | 0.06518662 | 0.01676023 | 234.4429 | 4487232.6
1054 | 7863.751 | 899.4135 | 0.08211315 | 0.06535113 | 0.01676202 | 234.468 | 4495283.9
1056 | 7796.639 | 899.7284 | 0.0822705 | 0.06535828 | 0.01691222 | 236.569 | 4463813.8
1058 | 7843.12 | 900.4032 | 0.08233845 | 0.06551385 | 0.0168246 | 235.3434 | 4495558.5
1060 | 7869.256 | 899.8511 | 0.0824064 | 0.06564796 | 0.01675844 | 234.4179 | 4521838.5
1062 | 7845.137 | 900.7304 | 0.08252978 | 0.06570339 | 0.01682639 | 235.3684 | 4512075.4
1064 | 7906.018 | 900.2928 | 0.08259594 | 0.06590724 | 0.0166887 | 233.4424 | 4557868.8
1066 | 7853.774 | 899.6139 | 0.08273005 | 0.065943 | 0.01678705 | 234.8181 | 4539683.6
1068 | 7881.816 | 900.1333 | 0.0828588 | 0.06612182 | 0.01673698 | 234.1178 | 4561806.5
1070 | 7935.647 | 900.0842 | 0.08298039 | 0.06635785 | 0.01662254 | 232.517 | 4601814.6
1072 | 7857.542 | 899.2785 | 0.08309126 | 0.06631851 | 0.01677275 | 234.618 | 4569128.9
1074 | 7872.382 | 899.5362 | 0.08319855 | 0.06645262 | 0.01674592 | 234.2428 | 4584985.4
1076 | 7830.283 | 899.025 | 0.08334875 | 0.06652236 | 0.01682639 | 235.3684 | 4571556.7
1078 | 7824.388 | 899.8756 | 0.08342743 | 0.06657243 | 0.016855 | 235.7686 | 4572279.6
1080 | 7814.053 | 900.4032 | 0.08360446 | 0.06671727 | 0.01688719 | 236.2188 | 4572031.7
1082 | 7806.463 | 899.8143 | 0.08372962 | 0.06683707 | 0.01689255 | 236.2939 | 4579043.9
1084 | 7829.41 | 899.5934 | 0.08382082 | 0.06698191 | 0.01683891 | 235.5435 | 4602122.5
1086 | 7829.702 | 900.1046 | 0.0839442 | 0.06709635 | 0.01684785 | 235.6686 | 4608166.7
1088 | 7850.78 | 899.4626 | 0.08400857 | 0.06721795 | 0.01679063 | 234.8682 | 4632386.2
1090 | 7829.867 | 900.2192 | 0.08416414 | 0.06731451 | 0.01684964 | 235.6936 | 4624648.9
1092 | 7841.104 | 900.076 | 0.08426428 | 0.06744146 | 0.01682281 | 235.3184 | 4640521.5
1094 | 7830.6 | 899.3481 | 0.08440197 | 0.06757021 | 0.01683176 | 235.4434 | 4646551.2
1096 | 7873.512 | 900.3378 | 0.08440197 | 0.06764352 | 0.01675844 | 234.4179 | 4675410.3
1098 | 7817.672 | 900.5341 | 0.08458257 | 0.06770074 | 0.01688182 | 236.1438 | 4649709.3
1100 | 7796.348 | 899.4094 | 0.08472741 | 0.06782055 | 0.01690686 | 236.494 | 4651281.4
1102 | 7822.87 | 900.1783 | 0.08478642 | 0.06792247 | 0.01686394 | 235.8937 | 4671596.3
1104 | 7830.782 | 900.1333 | 0.08489549 | 0.06804943 | 0.01684606 | 235.6435 | 4685042.4
1106 | 7848.912 | 898.8655 | 0.08496881 | 0.06818533 | 0.01678348 | 234.7681 | 4711031.8
1108 | 7885.766 | 899.4298 | 0.08509398 | 0.06837845 | 0.01671553 | 233.8176 | 4738736.0
1110 | 7819.944 | 899.937 | 0.08524597 | 0.06838024 | 0.01686573 | 235.9187 | 4705011.0
1112 | 7733.693 | 899.164 | 0.08541405 | 0.06837487 | 0.01703918 | 238.3449 | 4665507.8
1114 | 7753.047 | 899.8061 | 0.08557856 | 0.06856978 | 0.01700878 | 237.9197 | 4682252.3
1116 | 7789.625 | 899.6793 | 0.08564293 | 0.06871641 | 0.01692653 | 236.7691 | 4713452.7
1118 | 7703.115 | 899.1804 | 0.08580387 | 0.06869674 | 0.01710713 | 239.2954 | 4672050.1
1120 | 7777.307 | 900.5341 | 0.08593261 | 0.06896317 | 0.01696944 | 237.3694 | 4718383.9
1122 | 7772.539 | 899.982 | 0.08602738 | 0.06905794 | 0.01696944 | 237.3694 | 4726809.5
1124 | 7730.171 | 898.9432 | 0.08605421 | 0.06901145 | 0.01704276 | 238.3949 | 4714865.4
1126 | 7712.575 | 900.1905 | 0.08620441 | 0.06909907 | 0.01710534 | 239.2704 | 4705973.5
1128 | 7728.415 | 900.2478 | 0.08630097 | 0.0692296 | 0.01707137 | 238.7951 | 4723714.4
1130 | 7817.61 | 899.573 | 0.08631706 | 0.06945312 | 0.01686394 | 235.8937 | 4790293.9
1132 | 7828.251 | 900.4155 | 0.08641362 | 0.06955683 | 0.01685679 | 235.7936 | 4800808.5
1134 | 7784.572 | 900.2355 | 0.08660138 | 0.06965339 | 0.01694798 | 237.0693 | 4783412.2
1136 | 7763.945 | 899.7448 | 0.08672655 | 0.0697428 | 0.01698375 | 237.5695 | 4781758.4
1138 | 7775.859 | 900.3664 | 0.08679092 | 0.06982148 | 0.01696944 | 237.3694 | 4794215.0
1140 | 7732.512 | 899.7816 | 0.08694828 | 0.06989479 | 0.01705348 | 238.545 | 4778972.5
1142 | 7740.441 | 899.0986 | 0.08697152 | 0.06994843 | 0.01702309 | 238.1198 | 4795905.5
1144 | 7738.171 | 900.44 | 0.08721471 | 0.07016122 | 0.01705348 | 238.545 | 4795740.8
1146 | 7723.465 | 899.6711 | 0.08728445 | 0.07021308 | 0.01707137 | 238.7951 | 4799092.9
1148 | 7770.108 | 899.6057 | 0.08730054 | 0.07033288 | 0.01696765 | 237.3444 | 4836853.1
1150 | 7734.727 | 900.0392 | 0.08743465 | 0.07038116 | 0.01705348 | 238.545 | 4820893.3
1152 | 7737.468 | 899.2254 | 0.0876081 | 0.07057607 | 0.01703203 | 238.2449 | 4835361.6
1154 | 7726.281 | 899.6221 | 0.08769035 | 0.07062614 | 0.01706421 | 238.6951 | 4834620.0
1156 | 7755.071 | 900.4196 | 0.08789241 | 0.07087648 | 0.01701593 | 238.0197 | 4856740.1
1158 | 7620.492 | 898.9268 | 0.08809805 | 0.07081032 | 0.01728773 | 241.8217 | 4788653.1
1160 | 7604.188 | 899.8797 | 0.08820534 | 0.07086217 | 0.01734316 | 242.597 | 4781591.7
1162 | 7737.653 | 900.0965 | 0.08828402 | 0.0712359 | 0.01704812 | 238.47 | 4872731.0
1164 | 7703.923 | 899.7448 | 0.08832514 | 0.07120907 | 0.01711607 | 239.4204 | 4861740.2
1166 | 7694.05 | 900.7508 | 0.0884378 | 0.0712806 | 0.0171572 | 239.9957 | 4858419.7
1168 | 7687.243 | 900.1415 | 0.08855045 | 0.07138968 | 0.01716077 | 240.0458 | 4865739.0
1170 | 7663.876 | 899.4626 | 0.08865952 | 0.07145941 | 0.01720011 | 240.596 | 4862923.0
1172 | 7625.788 | 899.8306 | 0.08877039 | 0.07147729 | 0.0172931 | 241.8967 | 4845043.6
1174 | 7749.89 | 900.669 | 0.08888125 | 0.07184923 | 0.01703203 | 238.2449 | 4927703.5
1176 | 7718.869 | 898.8532 | 0.08896351 | 0.07189751 | 0.017066 | 238.7201 | 4926271.6
1178 | 7690.66 | 900.2601 | 0.08913338 | 0.07197797 | 0.01715541 | 239.9707 | 4908932.2
1180 | 7670.186 | 899.4544 | 0.08925676 | 0.07207096 | 0.01718581 | 240.3959 | 4908568.9
1182 | 7673.941 | 899.6139 | 0.08936405 | 0.07218361 | 0.01718044 | 240.3209 | 4918423.7
1184 | 7665.711 | 900.1455 | 0.08951426 | 0.0723052 | 0.01720905 | 240.7211 | 4918555.2
1186 | 7687.136 | 900.0351 | 0.08959651 | 0.07243752 | 0.01715899 | 240.0207 | 4941239.5
1188 | 7657.068 | 899.0372 | 0.08973777 | 0.07253051 | 0.01720726 | 240.6961 | 4935684.8
1190 | 7729.76 | 899.9329 | 0.08978248 | 0.07272005 | 0.01706243 | 238.6701 | 4985962.5
1192 | 7641.855 | 899.6752 | 0.09002566 | 0.07277191 | 0.01725376 | 241.3464 | 4938958.9
1194 | 7630.003 | 899.3971 | 0.09013653 | 0.07286131 | 0.01727521 | 241.6466 | 4941100.7
1196 | 7660.795 | 899.4748 | 0.09023845 | 0.07303119 | 0.01720726 | 240.6961 | 4968921.7
1198 | 7579.383 | 899.6262 | 0.0903815 | 0.07298648 | 0.01739502 | 243.3224 | 4923508.8
1200 | 7580.239 | 899.4503 | 0.09052098 | 0.07313132 | 0.01738966 | 243.2474 | 4933249.7
1202 | 7581.747 | 899.8143 | 0.09061933 | 0.07322609 | 0.01739323 | 243.2974 | 4940455.7
1204 | 7593.022 | 900.1333 | 0.09069979 | 0.07332623 | 0.01737356 | 243.0223 | 4954278.8
1206 | 7614.774 | 899.9247 | 0.09083927 | 0.07351935 | 0.01731992 | 242.2719 | 4977878.6
1208 | 7672.027 | 900.3255 | 0.09083569 | 0.07363737 | 0.01719832 | 240.571 | 5021386.2
1210 | 7655.341 | 900.2355 | 0.09094477 | 0.07371068 | 0.01723409 | 241.0713 | 5019262.5
1212 | 7610.092 | 899.2785 | 0.09109855 | 0.07378042 | 0.01731813 | 242.2469 | 5003160.7
1214 | 7581.45 | 899.8715 | 0.09133995 | 0.07394493 | 0.01739502 | 243.3224 | 4989265.1
1216 | 7621.993 | 899.5689 | 0.09140253 | 0.07410586 | 0.01729667 | 241.9467 | 5025900.0
1218 | 7604.051 | 899.5853 | 0.09150803 | 0.07417023 | 0.0173378 | 242.522 | 5022224.7
1220 | 7653.556 | 900.3991 | 0.09154379 | 0.07430255 | 0.01724124 | 241.1713 | 5058644.5
1222 | 7631.714 | 899.3194 | 0.09170294 | 0.07443309 | 0.01726985 | 241.5715 | 5058543.2
1224 | 7640.695 | 899.8184 | 0.09189427 | 0.07463515 | 0.01725912 | 241.4215 | 5069972.0
1226 | 7632.218 | 900.4032 | 0.09201586 | 0.07472634 | 0.01728952 | 241.8467 | 5069327.7
1228 | 7568.181 | 899.5893 | 0.09213924 | 0.07471919 | 0.01742005 | 243.6726 | 5039549.3
1230 | 7596.182 | 899.5812 | 0.0922519 | 0.07489622 | 0.01735568 | 242.7721 | 5066479.4
1232 | 7562.328 | 900.5545 | 0.09247184 | 0.0750196 | 0.01745224 | 244.1228 | 5046640.3
1234 | 7574.373 | 899.4012 | 0.09248793 | 0.07508576 | 0.01740217 | 243.4225 | 5069376.2
1236 | 7599.187 | 899.6589 | 0.09261489 | 0.07526457 | 0.01735032 | 242.6971 | 5092768.1
1238 | 7592.014 | 900.7549 | 0.09275973 | 0.07537186 | 0.01738787 | 243.2224 | 5089992.6
1240 | 7549.772 | 899.5198 | 0.09292781 | 0.07546663 | 0.01746118 | 244.2479 | 5076809.8
1242 | 7563.434 | 899.6711 | 0.09296536 | 0.07553279 | 0.01743257 | 243.8477 | 5093343.7
1244 | 7499.373 | 900.9267 | 0.09310484 | 0.07549882 | 0.01760602 | 246.2739 | 5051286.6
1246 | 7580.559 | 900.0433 | 0.09323001 | 0.07582963 | 0.01740038 | 243.3974 | 5119199.2
1248 | 7518.137 | 899.5116 | 0.093382 | 0.07584751 | 0.01753449 | 245.2734 | 5088199.8
1250 | 7588.301 | 900.1292 | 0.09342849 | 0.0760442 | 0.01738429 | 243.1723 | 5140387.5
1252 | 7511.858 | 899.5853 | 0.09359121 | 0.07604063 | 0.01755059 | 245.4985 | 5099827.5
1254 | 7514.911 | 899.8593 | 0.09368241 | 0.07613361 | 0.0175488 | 245.4735 | 5108494.6
1256 | 7548.462 | 900.1006 | 0.09376466 | 0.07628918 | 0.01747549 | 244.448 | 5138107.7
1258 | 7509.002 | 899.6098 | 0.09392202 | 0.07636428 | 0.01755774 | 245.5986 | 5122180.0
1260 | 7519.688 | 900.2478 | 0.09400427 | 0.07645905 | 0.01754522 | 245.4235 | 5133983.5
1262 | 7528.53 | 899.7448 | 0.09407043 | 0.07655561 | 0.01751482 | 244.9982 | 5151057.2
1264 | 7537.027 | 899.3808 | 0.0943011 | 0.0768131 | 0.017488 | 244.6231 | 5167133.5
1266 | 7536.482 | 899.8674 | 0.09435654 | 0.07685781 | 0.01749873 | 244.7731 | 5172136.2
1268 | 7505.399 | 899.5444 | 0.0945425 | 0.07697761 | 0.01756489 | 245.6986 | 5160794.5
1270 | 7508.19 | 898.7796 | 0.09463012 | 0.07708669 | 0.01754344 | 245.3985 | 5175256.8
1272 | 7511.709 | 899.2008 | 0.09474456 | 0.07720113 | 0.01754344 | 245.3985 | 5183406.8
1274 | 7517.292 | 899.1354 | 0.09490907 | 0.07737994 | 0.01752913 | 245.1984 | 5195793.5
1276 | 7494.754 | 899.2744 | 0.09499669 | 0.07741213 | 0.01758456 | 245.9737 | 5187545.6
1278 | 7549.977 | 899.5444 | 0.09509683 | 0.07763565 | 0.01746118 | 244.2479 | 5232389.5
1280 | 7536.925 | 899.5525 | 0.0951916 | 0.07770002 | 0.01749158 | 244.6731 | 5231470.4
1282 | 7525.693 | 899.5893 | 0.09535074 | 0.07783234 | 0.0175184 | 245.0483 | 5231622.2
1284 | 7519.397 | 899.4789 | 0.09549022 | 0.0779593 | 0.01753092 | 245.2234 | 5236042.7
1286 | 7517.57 | 899.3521 | 0.09562969 | 0.07809699 | 0.01753271 | 245.2484 | 5243663.7
1288 | 7549.185 | 899.8184 | 0.09567082 | 0.07820249 | 0.01746833 | 244.3479 | 5271172.3
1290 | 7513.249 | 900.0269 | 0.09590149 | 0.07834554 | 0.01755595 | 245.5735 | 5253009.0
1292 | 7471.654 | 899.2376 | 0.09602129 | 0.07838309 | 0.01763821 | 246.7241 | 5236618.2
1294 | 7465.071 | 899.3562 | 0.0962019 | 0.07854581 | 0.01765609 | 246.9742 | 5239412.7
1296 | 7482.593 | 900.0065 | 0.09630203 | 0.07867455 | 0.01762748 | 246.574 | 5256027.7
1298 | 7461.003 | 899.8674 | 0.09644866 | 0.0787729 | 0.01767576 | 247.2494 | 5249760.3
1300 | 7439.705 | 899.6589 | 0.09651124 | 0.078789 | 0.01772225 | 247.8997 | 5244056.2
1302 | 7445.196 | 900.5954 | 0.09665072 | 0.07892311 | 0.01772761 | 247.9747 | 5250534.6
1304 | 7435.696 | 899.4462 | 0.09681702 | 0.0790894 | 0.01772761 | 247.9747 | 5258600.0
1306 | 7373.927 | 899.802 | 0.09695828 | 0.0790751 | 0.01788318 | 250.1508 | 5220849.9
1308 | 7374.128 | 900.0965 | 0.09710848 | 0.07921994 | 0.01788855 | 250.2259 | 5227277.1
1310 | 7460.24 | 899.5934 | 0.09714603 | 0.07947385 | 0.01767218 | 247.1994 | 5299366.5
1312 | 7442.35 | 899.4339 | 0.09729624 | 0.07958472 | 0.01771152 | 247.7496 | 5295668.8
1314 | 7436.113 | 900.3132 | 0.09744465 | 0.07970095 | 0.01774371 | 248.1999 | 5294120.6
1316 | 7467.132 | 899.6957 | 0.09751439 | 0.07985651 | 0.01765788 | 246.9993 | 5327951.3
1318 | 7398.505 | 899.9124 | 0.09766817 | 0.07984221 | 0.01782596 | 249.3504 | 5285733.6
1320 | 7440.308 | 900.7304 | 0.09780943 | 0.08006752 | 0.01774192 | 248.1748 | 5318830.7
1322 | 7384.838 | 899.6016 | 0.09791136 | 0.08005857 | 0.01785278 | 249.7256 | 5293809.9
1324 | 7381.844 | 899.9574 | 0.09802222 | 0.08015513 | 0.01786709 | 249.9257 | 5297573.8
1326 | 7426.243 | 900.3868 | 0.09811521 | 0.08034647 | 0.01776874 | 248.55 | 5334941.9
1328 | 7420.109 | 899.5525 | 0.09822249 | 0.08045554 | 0.01776695 | 248.525 | 5343526.3
1330 | 7405.413 | 900.301 | 0.09838879 | 0.08057177 | 0.01781702 | 249.2254 | 5336535.2
1332 | 7406.301 | 900.0474 | 0.0984782 | 0.08066833 | 0.01780987 | 249.1253 | 5346706.5
1334 | 7391.335 | 899.4912 | 0.09868562 | 0.08085072 | 0.0178349 | 249.4755 | 5347218.4
1336 | 7408.354 | 900.2969 | 0.09868562 | 0.08087575 | 0.01780987 | 249.1253 | 5362762.7
1338 | 7405.753 | 900.2519 | 0.09883761 | 0.08102238 | 0.01781523 | 249.2004 | 5369173.6
1340 | 7379.632 | 899.4176 | 0.098961 | 0.08109927 | 0.01786172 | 249.8507 | 5363203.1
1342 | 7326.972 | 900.4196 | 0.09911478 | 0.08110464 | 0.01801014 | 251.9267 | 5326945.6
1344 | 7399.641 | 900.3214 | 0.09919524 | 0.08136392 | 0.01783133 | 249.4255 | 5388383.0
1346 | 7445.425 | 899.4421 | 0.09929359 | 0.08158922 | 0.01770437 | 247.6496 | 5435099.0
1348 | 7379.492 | 900.211 | 0.09941161 | 0.08153379 | 0.01787782 | 250.0758 | 5390365.6
1350 | 7332.043 | 899.8797 | 0.09956896 | 0.08158207 | 0.01798689 | 251.6016 | 5365626.3
1352 | 7384.772 | 899.5035 | 0.09969056 | 0.08183956 | 0.017851 | 249.7006 | 5414484.1
1354 | 7408.634 | 899.1558 | 0.09976029 | 0.08197367 | 0.01778662 | 248.8002 | 5442118.6
1356 | 7393.129 | 899.0781 | 0.09996772 | 0.08214533 | 0.01782238 | 249.3004 | 5439220.8
1358 | 7371.748 | 899.2663 | 0.100075 | 0.08219719 | 0.01787782 | 250.0758 | 5430353.4
1360 | 7382.592 | 898.9677 | 0.1001805 | 0.08233488 | 0.01784563 | 249.6256 | 5448159.7
1362 | 7363.082 | 899.5566 | 0.1003397 | 0.08243501 | 0.01790464 | 250.451 | 5438189.7
1364 | 7392.504 | 899.9942 | 0.1004273 | 0.08258522 | 0.01784205 | 249.5756 | 5465278.9
1366 | 7387.6 | 899.3072 | 0.1005059 | 0.08266568 | 0.01784027 | 249.5505 | 5473841.1
1368 | 7344.851 | 898.7632 | 0.1006275 | 0.08269429 | 0.01793325 | 250.8512 | 5453432.3
1370 | 7345.378 | 899.6343 | 0.1008046 | 0.08285522 | 0.01794934 | 251.0763 | 5456508.5
1372 | 7330.23 | 899.3889 | 0.1009798 | 0.08299828 | 0.01798153 | 251.5265 | 5454692.9
1374 | 7361.943 | 899.4176 | 0.1010031 | 0.08309841 | 0.01790464 | 250.451 | 5486103.2
1376 | 7333.376 | 899.3276 | 0.1012427 | 0.08327007 | 0.01797259 | 251.4015 | 5473317.2
1378 | 7388.918 | 899.0168 | 0.101316 | 0.08348465 | 0.01783133 | 249.4255 | 5524696.3
1380 | 7334.02 | 900.3909 | 0.1014715 | 0.08347929 | 0.01799226 | 251.6766 | 5483227.1
1382 | 7291.21 | 899.4053 | 0.1016682 | 0.08359015 | 0.01807809 | 252.8772 | 5465102.9
1384 | 7363.608 | 898.8123 | 0.1017004 | 0.08381188 | 0.01788855 | 250.2259 | 5531002.6
1386 | 7319.588 | 900.1374 | 0.1019222 | 0.0838995 | 0.01802266 | 252.1018 | 5497778.6
1388 | 7320.838 | 899.4871 | 0.1019579 | 0.08395135 | 0.01800656 | 251.8767 | 5510632.6
1390 | 7331.359 | 899.438 | 0.1021528 | 0.08417308 | 0.01797974 | 251.5015 | 5526805.5
1392 | 7321.937 | 900.7835 | 0.1022834 | 0.08425355 | 0.01802981 | 252.2019 | 5519388.0
1394 | 7338.842 | 899.9083 | 0.1024032 | 0.08443236 | 0.0179708 | 251.3765 | 5545467.6
1396 | 7276.822 | 898.252 | 0.1025444 | 0.08445382 | 0.01809061 | 253.0523 | 5516646.1
1398 | 7347.333 | 900.5014 | 0.1026553 | 0.08469343 | 0.01796186 | 251.2514 | 5564148.2
1400 | 7299.94 | 901.0167 | 0.1028502 | 0.08476138 | 0.01808882 | 253.0273 | 5533000.0
1402 | 7236.49 | 898.571 | 0.1029485 | 0.08475065 | 0.01819789 | 254.5531 | 5507692.7
1404 | 7306.016 | 900.6077 | 0.1030129 | 0.08494735 | 0.01806557 | 252.7021 | 5555948.5
1406 | 7253.287 | 900.6568 | 0.1033151 | 0.08511722 | 0.01819789 | 254.5531 | 5523406.5
1408 | 7250.904 | 898.5915 | 0.1033992 | 0.08523703 | 0.01816213 | 254.0528 | 5542154.9
1410 | 7240.297 | 900.2805 | 0.1035762 | 0.08535326 | 0.01822293 | 254.9032 | 5531510.9
1412 | 7252.805 | 900.6854 | 0.1037586 | 0.08555889 | 0.01819968 | 254.5781 | 5546432.2
1414 | 7247.514 | 899.4094 | 0.1037478 | 0.08556068 | 0.01818717 | 254.403 | 5558111.0
1416 | 7258.233 | 900.031 | 0.1039106 | 0.08573771 | 0.01817286 | 254.2029 | 5570353.9
1418 | 7247.479 | 900.5545 | 0.1041055 | 0.08589506 | 0.01821041 | 254.7281 | 5566719.0
1420 | 7226.103 | 898.6037 | 0.1041323 | 0.08590758 | 0.01822472 | 254.9282 | 5570194.9
1422 | 7186.661 | 899.9247 | 0.1043665 | 0.08601487 | 0.01835167 | 256.7041 | 5539451.0
1424 | 7239.389 | 900.6977 | 0.1044738 | 0.08624017 | 0.01823366 | 255.0533 | 5583146.6
1426 | 7204.209 | 899.3971 | 0.1046026 | 0.08630633 | 0.01829624 | 255.9287 | 5571863.3
1428 | 7231.555 | 900.6936 | 0.1047081 | 0.08645475 | 0.01825333 | 255.3284 | 5592796.3
1430 | 7223.978 | 900.1905 | 0.1048458 | 0.0865835 | 0.01826227 | 255.4535 | 5597887.5
1432 | 7231.304 | 899.074 | 0.1048994 | 0.08667827 | 0.01822114 | 254.8782 | 5618369.4
1434 | 7248.692 | 900.44 | 0.1051176 | 0.08691251 | 0.01820505 | 254.6531 | 5631189.9
1436 | 7180.812 | 900.2437 | 0.1053071 | 0.08693397 | 0.01837313 | 257.0043 | 5587455.4
1438 | 7179.269 | 899.6998 | 0.1054019 | 0.08703589 | 0.01836598 | 256.9042 | 5597416.4
1440 | 7152.63 | 900.2887 | 0.1055771 | 0.08713067 | 0.01844645 | 258.0298 | 5580750.6
1442 | 7204.833 | 900.3541 | 0.1055861 | 0.08727193 | 0.01831412 | 256.1789 | 5628879.5
1444 | 7188.255 | 898.9841 | 0.1057559 | 0.0874275 | 0.01832843 | 256.379 | 5632287.1
1446 | 7197.605 | 899.9779 | 0.10589 | 0.08756518 | 0.01832485 | 256.3289 | 5641188.8
1448 | 7208.482 | 900.7222 | 0.1060653 | 0.08775294 | 0.01831234 | 256.1539 | 5652852.5
1450 | 7149.413 | 899.3603 | 0.10616 | 0.08772433 | 0.01843572 | 257.8797 | 5622776.2
1452 | 7203.229 | 900.1537 | 0.1062781 | 0.08796394 | 0.01831412 | 256.1789 | 5667914.7
1454 | 7240.579 | 900.669 | 0.1063836 | 0.08815348 | 0.01823008 | 255.0033 | 5701887.4
1456 | 7225.773 | 899.3562 | 0.1065248 | 0.08828402 | 0.01824081 | 255.1534 | 5706372.1
1458 | 7159.872 | 900.5014 | 0.1067108 | 0.08827865 | 0.01843214 | 257.8297 | 5654895.4
1460 | 7222.99 | 900.2437 | 0.1068199 | 0.08855402 | 0.01826584 | 255.5035 | 5714206.7
1462 | 7164.828 | 898.2397 | 0.1068091 | 0.08843601 | 0.01837313 | 257.0043 | 5688621.0
1464 | 7191.07 | 900.4768 | 0.107004 | 0.08865237 | 0.01835167 | 256.7041 | 5703063.5
1466 | 7220.039 | 900.8449 | 0.1071435 | 0.08885801 | 0.01828551 | 255.7787 | 5731517.7
1468 | 7190.645 | 899.4585 | 0.1072741 | 0.08894205 | 0.018332 | 256.429 | 5724781.5
1470 | 7167.441 | 900.1415 | 0.1073706 | 0.0889653 | 0.01840532 | 257.4545 | 5709746.4
1472 | 7199.538 | 900.5709 | 0.1074994 | 0.08916736 | 0.018332 | 256.429 | 5740380.4
1474 | 7141.021 | 898.9145 | 0.1076674 | 0.08921921 | 0.01844823 | 258.0548 | 5711964.7
1476 | 7126.756 | 901.1189 | 0.107916 | 0.08938551 | 0.01853049 | 259.2054 | 5694325.9
1478 | 7171.159 | 900.3459 | 0.1079571 | 0.08955717 | 0.01839995 | 257.3795 | 5742493.6
1480 | 7127.228 | 899.0045 | 0.1080823 | 0.08959651 | 0.01848578 | 258.5801 | 5723565.4
1482 | 7121.807 | 899.7979 | 0.1081949 | 0.08967876 | 0.01851618 | 259.0053 | 5721890.7
1484 | 7089.557 | 900.4809 | 0.1083201 | 0.08970559 | 0.01861453 | 260.381 | 5699340.8
1486 | 7125.135 | 899.6098 | 0.1084292 | 0.08992553 | 0.01850367 | 258.8302 | 5741215.5
1488 | 7129.186 | 899.7734 | 0.1086116 | 0.09011507 | 0.01849651 | 258.7302 | 5751165.7
1490 | 7154.343 | 900.0678 | 0.1087421 | 0.09030461 | 0.0184375 | 257.9047 | 5777326.9
1492 | 7143.989 | 899.4626 | 0.1087689 | 0.09031713 | 0.01845181 | 258.1048 | 5780596.7
1494 | 7091.906 | 900.2601 | 0.1089871 | 0.09038329 | 0.0186038 | 260.2309 | 5741055.1
1496 | 7085.481 | 899.7039 | 0.1091301 | 0.09052098 | 0.01860917 | 260.306 | 5747083.4
1498 | 7135.107 | 899.3889 | 0.1091766 | 0.09070337 | 0.01847327 | 258.405 | 5797101.6
1500 | 7096.804 | 900.3623 | 0.1093429 | 0.09074986 | 0.01859307 | 260.0808 | 5767437.6
1502 | 7075.641 | 899.663 | 0.1094967 | 0.09086251 | 0.0186342 | 260.6561 | 5762381.3
1504 | 7123.911 | 900.0638 | 0.1096183 | 0.09110212 | 0.01851618 | 259.0053 | 5806831.1
1506 | 7036.128 | 900.2192 | 0.1097828 | 0.09103239 | 0.01875043 | 262.2819 | 5741912.6
1508 | 7097.133 | 899.7979 | 0.1098436 | 0.09126306 | 0.01858056 | 259.9057 | 5802103.3
1510 | 7106.347 | 899.4053 | 0.109967 | 0.09141862 | 0.01854837 | 259.4555 | 5819880.0
1512 | 7055.803 | 900.1537 | 0.1101977 | 0.09150088 | 0.01869678 | 261.5316 | 5781328.9
1514 | 7074.659 | 899.9697 | 0.1102835 | 0.09164035 | 0.01864314 | 260.7812 | 5805633.5
1516 | 7059.888 | 900.0719 | 0.1103854 | 0.09170115 | 0.01868427 | 261.3565 | 5800506.7
1518 | 7096.427 | 900.6608 | 0.110516 | 0.09191573 | 0.01860023 | 260.1809 | 5834402.4
1520 | 7096.01 | 899.5689 | 0.1105767 | 0.09199798 | 0.01857877 | 259.8807 | 5848836.7
1522 | 7079.821 | 899.5035 | 0.1107252 | 0.09210527 | 0.01861989 | 260.456 | 5843596.8
1524 | 7031.852 | 900.6159 | 0.1109684 | 0.09219825 | 0.0187701 | 262.5571 | 5804452.1
1526 | 7088.61 | 900.0147 | 0.1110399 | 0.0924325 | 0.01860738 | 260.2809 | 5862895.7
1528 | 7049.417 | 899.8552 | 0.1112008 | 0.0924933 | 0.01870751 | 261.6816 | 5839156.3
1530 | 7008.883 | 900.2396 | 0.1114225 | 0.0925988 | 0.01882374 | 263.3075 | 5810697.5
1532 | 7059.226 | 899.4707 | 0.1113939 | 0.09272039 | 0.01867354 | 261.2064 | 5865093.6
1534 | 7020.012 | 899.4421 | 0.111537 | 0.09275973 | 0.01877725 | 262.6571 | 5840313.5
1536 | 7035.682 | 900.6772 | 0.1116979 | 0.09293675 | 0.01876116 | 262.432 | 5852944.3
1538 | 7034.528 | 899.757 | 0.1118946 | 0.09314954 | 0.01874506 | 262.2069 | 5865596.8
1540 | 7052.048 | 899.9329 | 0.1119339 | 0.0932318 | 0.01870215 | 261.6066 | 5886701.5
1542 | 7041.02 | 900.2437 | 0.112077 | 0.09333909 | 0.01873791 | 262.1069 | 5883096.8
1544 | 7045.892 | 899.4912 | 0.1121843 | 0.09347498 | 0.0187093 | 261.7067 | 5899735.3
1546 | 7040.06 | 900.6363 | 0.1123309 | 0.09358227 | 0.01874864 | 262.2569 | 5894982.4
1548 | 6999.651 | 899.8225 | 0.1125348 | 0.09369493 | 0.01883984 | 263.5326 | 5874036.7
1550 | 6979.669 | 899.1272 | 0.1126349 | 0.09375572 | 0.01887918 | 264.0829 | 5869370.2
1552 | 7015.739 | 900.2641 | 0.1127368 | 0.09393096 | 0.01880586 | 263.0573 | 5899854.5
1554 | 6993.641 | 899.7325 | 0.1129603 | 0.0941062 | 0.01885414 | 263.7327 | 5892330.2
1556 | 7008.515 | 899.6793 | 0.113048 | 0.09423494 | 0.01881301 | 263.1574 | 5912811.5
1558 | 6988.553 | 900.1864 | 0.113132 | 0.09425461 | 0.01887739 | 264.0578 | 5900222.5
1560 | 7016.094 | 900.4809 | 0.1133054 | 0.09449601 | 0.01880944 | 263.1074 | 5929138.6
1562 | 6978.367 | 898.9595 | 0.1134449 | 0.09456575 | 0.01887918 | 264.0829 | 5914810.4
1564 | 6962.76 | 900.0924 | 0.1136076 | 0.09466231 | 0.01894534 | 265.0083 | 5901701.6
1566 | 7010.878 | 900.1537 | 0.1136935 | 0.09487689 | 0.01881659 | 263.2074 | 5949680.5
1568 | 6995.428 | 899.4503 | 0.1138008 | 0.09495735 | 0.01884341 | 263.5826 | 5948799.4
1570 | 6931.527 | 899.9451 | 0.1140171 | 0.09498954 | 0.01902759 | 266.1589 | 5898732.0
1572 | 6964.662 | 899.9983 | 0.1140636 | 0.09512544 | 0.01893818 | 264.9083 | 5934129.7
1574 | 6966.529 | 899.0495 | 0.1142406 | 0.0953275 | 0.01891315 | 264.5581 | 5949544.0
1576 | 6955.997 | 900.6608 | 0.1144427 | 0.09546697 | 0.01897573 | 265.4335 | 5937456.4
1578 | 6965.113 | 899.3767 | 0.1144946 | 0.09557068 | 0.01892388 | 264.7082 | 5961281.9
1580 | 6974.528 | 899.8265 | 0.1146698 | 0.09576201 | 0.01890779 | 264.4831 | 5973917.8
1582 | 6981.273 | 900.1006 | 0.1147449 | 0.09584963 | 0.01889527 | 264.308 | 5985442.1
1584 | 6949.663 | 899.6711 | 0.1149648 | 0.09599268 | 0.01897216 | 265.3835 | 5968720.6
1586 | 6957.88 | 899.7161 | 0.1151347 | 0.09618402 | 0.0189507 | 265.0834 | 5983023.8
1588 | 6958.216 | 900.6936 | 0.1152492 | 0.09627879 | 0.01897037 | 265.3585 | 5984357.2
1590 | 6925.628 | 900.1087 | 0.1154423 | 0.09639502 | 0.01904726 | 266.434 | 5967706.1
1592 | 6914.633 | 899.2703 | 0.1156193 | 0.09655952 | 0.01905978 | 266.6091 | 5971288.6
1594 | 6935.988 | 900.6936 | 0.1156819 | 0.09665072 | 0.01903117 | 266.2089 | 5987778.3
1596 | 6903.61 | 899.6057 | 0.1158589 | 0.09676158 | 0.01909733 | 267.1344 | 5974521.0
1598 | 6876.393 | 900.0024 | 0.1159644 | 0.09678304 | 0.01918137 | 268.31 | 5955797.9
1600 | 6889.975 | 900.7713 | 0.1161611 | 0.09700119 | 0.01915991 | 268.0098 | 5969930.4
1602 | 6914.629 | 899.0168 | 0.1162398 | 0.09718537 | 0.01905441 | 266.5341 | 6010488.3
1604 | 6882.32 | 900.3582 | 0.116356 | 0.09718359 | 0.01917243 | 268.1849 | 5980947.9
1606 | 6889.012 | 900.3091 | 0.1165903 | 0.0974375 | 0.01915276 | 267.9098 | 5994555.4
1608 | 6872.753 | 899.4421 | 0.1167047 | 0.09752512 | 0.01917958 | 268.285 | 5993627.0
1610 | 6867.883 | 900.1455 | 0.1168013 | 0.09759307 | 0.01920819 | 268.6852 | 5992143.2
1612 | 6890.292 | 900.6445 | 0.1169658 | 0.09780943 | 0.01915634 | 267.9598 | 6015827.7
1614 | 6893.6 | 898.89 | 0.1170838 | 0.09797394 | 0.01910985 | 267.3095 | 6037945.4
1616 | 6909.844 | 900.3337 | 0.1171911 | 0.09809554 | 0.01909554 | 267.1094 | 6049956.2
1618 | 6872.299 | 900.1374 | 0.1172876 | 0.09809196 | 0.01919568 | 268.5101 | 6025844.6
1620 | 6918.813 | 899.5607 | 0.1174074 | 0.09835303 | 0.01905441 | 266.5341 | 6078021.9
1622 | 6891.523 | 900.301 | 0.1176113 | 0.09846568 | 0.01914561 | 267.8097 | 6056538.8
1624 | 6898.355 | 900.4359 | 0.1177579 | 0.0986284 | 0.01912951 | 267.5846 | 6069108.3
1626 | 6913.163 | 898.9105 | 0.1178437 | 0.09878755 | 0.0190562 | 266.5591 | 6099960.7
1628 | 6848.138 | 900.8163 | 0.118078 | 0.09880006 | 0.01927793 | 269.6607 | 6037217.4
1630 | 6887.55 | 900.5382 | 0.1181728 | 0.09901106 | 0.0191617 | 268.0348 | 6081299.0
1632 | 6872.332 | 898.8 | 0.1183069 | 0.09913981 | 0.01916707 | 268.1099 | 6087056.6
1634 | 6889.968 | 900.35 | 0.1183945 | 0.09924352 | 0.01915097 | 267.8848 | 6099637.7
1636 | 6848.204 | 900.9921 | 0.118652 | 0.09937048 | 0.01928151 | 269.7107 | 6065759.0
1638 | 6864.667 | 899.3889 | 0.1187861 | 0.09958506 | 0.01920104 | 268.5851 | 6098625.4
1640 | 6880.712 | 899.8961 | 0.1189524 | 0.09978533 | 0.01916707 | 268.1099 | 6116895.1
1642 | 6866.998 | 900.7835 | 0.1191473 | 0.09992301 | 0.01922429 | 268.9103 | 6106125.8
1644 | 6815.389 | 899.3358 | 0.1193225 | 0.09998381 | 0.01933873 | 270.5111 | 6077385.0
1646 | 6792.92 | 900.1006 | 0.1195103 | 0.1000911 | 0.01941919 | 271.6367 | 6059565.2
1648 | 6825.186 | 900.3787 | 0.1195997 | 0.1002663 | 0.01933336 | 270.436 | 6093862.2
1650 | 6831.62 | 899.1436 | 0.1197499 | 0.1004612 | 0.01928866 | 269.8107 | 6115398.0
1652 | 6805.581 | 899.5362 | 0.1199323 | 0.1005614 | 0.01937091 | 270.9613 | 6096811.4
1654 | 6784.332 | 901.1148 | 0.12007 | 0.1006043 | 0.01946568 | 272.287 | 6074473.4
1656 | 6797.366 | 899.1967 | 0.1202738 | 0.1008868 | 0.01938701 | 271.1864 | 6106500.4
1658 | 6784.011 | 899.4994 | 0.1203686 | 0.1009369 | 0.01943171 | 271.8117 | 6099810.1
1660 | 6791.472 | 901.1516 | 0.1205635 | 0.1011175 | 0.01944602 | 272.0118 | 6102675.6
1662 | 6767.295 | 899.4298 | 0.1206923 | 0.1012141 | 0.0194782 | 272.4621 | 6099931.7
1664 | 6747.659 | 898.7959 | 0.1207942 | 0.1012731 | 0.01952112 | 273.0624 | 6093845.9
1666 | 6810.404 | 901.2539 | 0.1209623 | 0.1015681 | 0.01939416 | 271.2865 | 6141109.7
1668 | 6801.059 | 899.2703 | 0.1210892 | 0.1017112 | 0.01937807 | 271.0614 | 6153588.2
1670 | 6798.288 | 899.07 | 0.1211822 | 0.1018006 | 0.01938164 | 271.1114 | 6159829.8
1672 | 6806.938 | 901.3765 | 0.121395 | 0.1019883 | 0.01940668 | 271.4616 | 6159251.4
1674 | 6820.686 | 898.8696 | 0.1214898 | 0.1021761 | 0.01931369 | 270.1609 | 6196307.3
1676 | 6740.179 | 899.7734 | 0.1217508 | 0.1021868 | 0.01956403 | 273.6627 | 6124328.2
1678 | 6791.733 | 901.352 | 0.1218939 | 0.1024443 | 0.01944959 | 272.0619 | 6167714.9
1680 | 6789.788 | 899.5198 | 0.1220655 | 0.1026499 | 0.01941562 | 271.5866 | 6185871.6
1682 | 6705.003 | 899.2499 | 0.1221871 | 0.1025319 | 0.01965523 | 274.9383 | 6117736.0
1684 | 6761.156 | 901.7487 | 0.1223731 | 0.102827 | 0.01954615 | 273.4125 | 6159190.7
1686 | 6767.515 | 898.9636 | 0.1224536 | 0.1029861 | 0.01946747 | 272.312 | 6191427.7
1688 | 6764.364 | 899.618 | 0.1225698 | 0.1030791 | 0.01949072 | 272.6372 | 6191379.2
1690 | 6734.38 | 901.9573 | 0.1228577 | 0.1032293 | 0.01962841 | 274.5631 | 6155233.0
1692 | 6735.782 | 898.7755 | 0.1229221 | 0.103367 | 0.01955509 | 273.5376 | 6185621.1
1694 | 6724.578 | 899.3317 | 0.123142 | 0.1035422 | 0.0195998 | 274.1629 | 6178807.8
1696 | 6723.122 | 901.4338 | 0.1233011 | 0.1036513 | 0.01964986 | 274.8633 | 6170340.5
1698 | 6777.304 | 898.7755 | 0.1233816 | 0.1039463 | 0.01943529 | 271.8618 | 6245821.3
1700 | 6691.398 | 899.3031 | 0.1235497 | 0.1038533 | 0.01969635 | 275.5136 | 6170294.3
1702 | 6735.146 | 901.9777 | 0.1237464 | 0.1041198 | 0.01962662 | 274.5381 | 6199503.6
1704 | 6734.757 | 899.0495 | 0.1238412 | 0.1042771 | 0.01956403 | 273.6627 | 6226643.9
1706 | 6701.589 | 899.119 | 0.1240146 | 0.1043522 | 0.01966238 | 275.0384 | 6202771.1
1708 | 6704.361 | 901.536 | 0.1241595 | 0.1044524 | 0.01970708 | 275.6637 | 6195956.0
1710 | 6651.246 | 899.344 | 0.1243329 | 0.1045167 | 0.01981616 | 277.1894 | 6169066.1
1712 | 6702.167 | 898.4606 | 0.1244402 | 0.1047939 | 0.01964629 | 274.8132 | 6229685.1
1714 | 6692.732 | 901.5238 | 0.1246387 | 0.1048976 | 0.01974106 | 276.1389 | 6207020.8
1716 | 6686.734 | 899.8184 | 0.1247674 | 0.105046 | 0.01972139 | 275.8638 | 6220461.5
1718 | 6662.798 | 898.8736 | 0.1248801 | 0.1051086 | 0.01977146 | 276.5641 | 6211940.8
1720 | 6732.922 | 901.5156 | 0.1251161 | 0.1054931 | 0.01962304 | 274.4881 | 6266210.1
1722 | 6658.561 | 899.0331 | 0.1252091 | 0.1054215 | 0.01978755 | 276.7892 | 6221340.1
1724 | 6676.706 | 899.528 | 0.1253575 | 0.1056129 | 0.01974463 | 276.1889 | 6242103.7
1726 | 6659.974 | 901.4992 | 0.1255721 | 0.1057345 | 0.01983762 | 277.4896 | 6220053.1
1728 | 6692.43 | 899.1967 | 0.1255792 | 0.1058882 | 0.01969099 | 275.4386 | 6273631.3
1730 | 6714.046 | 898.9882 | 0.1257867 | 0.1061636 | 0.01962304 | 274.4881 | 6302641.5
1732 | 6691.281 | 901.8182 | 0.1260495 | 0.1062977 | 0.01975179 | 276.289 | 6268798.5
1734 | 6728.425 | 898.9432 | 0.1260227 | 0.1064426 | 0.01958013 | 273.8878 | 6331060.1
1736 | 6633.138 | 899.3235 | 0.1262516 | 0.1063818 | 0.0198698 | 277.9398 | 6245956.4
1738 | 6677.99 | 902.1454 | 0.1264715 | 0.1066732 | 0.01979828 | 276.9393 | 6275743.1
1740 | 6652.963 | 898.9268 | 0.126543 | 0.1067412 | 0.01980186 | 276.9893 | 6281830.1
1742 | 6650.313 | 899.299 | 0.1266825 | 0.1068646 | 0.01981795 | 277.2145 | 6283943.6
1744 | 6691.803 | 902.2967 | 0.1269025 | 0.1071417 | 0.01976073 | 276.4141 | 6309375.3
1746 | 6644.734 | 898.7878 | 0.1269579 | 0.1071346 | 0.01982331 | 277.2895 | 6296668.4
1748 | 6639.102 | 898.755 | 0.1271582 | 0.1073188 | 0.01983941 | 277.5146 | 6298767.5
1750 | 6658.703 | 901.8959 | 0.1274425 | 0.1075923 | 0.01985013 | 277.6647 | 6302566.0
1752 | 6646.18 | 898.9023 | 0.1274157 | 0.1075941 | 0.01982152 | 277.2645 | 6318876.4
1754 | 6607.371 | 898.571 | 0.1276821 | 0.1077515 | 0.0199306 | 278.7902 | 6291468.3
1756 | 6621.714 | 901.4911 | 0.1278502 | 0.1078981 | 0.01995206 | 279.0904 | 6291868.2
1758 | 6619.587 | 899.344 | 0.1279664 | 0.1080555 | 0.01991093 | 278.5151 | 6312045.3
1760 | 6591.824 | 898.6283 | 0.1280487 | 0.1080698 | 0.01997888 | 279.4656 | 6297734.2
1762 | 6682.123 | 900.8285 | 0.1281917 | 0.1084346 | 0.01975715 | 276.364 | 6375648.9
1764 | 6655.839 | 899.3153 | 0.1282775 | 0.1084757 | 0.01980186 | 276.9893 | 6368476.1
1766 | 6574.708 | 899.1027 | 0.1285815 | 0.1085401 | 0.02004147 | 280.341 | 6299470.3
1768 | 6606.427 | 901.6669 | 0.1287836 | 0.1087815 | 0.02000213 | 279.7908 | 6319008.0
1770 | 6633.048 | 899.3112 | 0.1288533 | 0.1089835 | 0.0198698 | 277.9398 | 6368285.0
1772 | 6616.156 | 898.8777 | 0.1289588 | 0.1090479 | 0.01991093 | 278.5151 | 6362311.9
1774 | 6623.022 | 901.1843 | 0.1291502 | 0.1092088 | 0.01994133 | 278.9403 | 6359783.2
1776 | 6597.026 | 898.935 | 0.1293039 | 0.109334 | 0.01996994 | 279.3405 | 6357831.5
1778 | 6606.289 | 898.9882 | 0.1294541 | 0.109511 | 0.01994312 | 278.9653 | 6373551.7
1780 | 6627.649 | 901.0862 | 0.1295793 | 0.1096541 | 0.01992524 | 278.7152 | 6386447.3
1782 | 6616.33 | 899.1436 | 0.1296562 | 0.1097399 | 0.0199163 | 278.5901 | 6396493.2
1784 | 6601.104 | 898.9268 | 0.1298583 | 0.1099008 | 0.01995742 | 279.1654 | 6390475.9
1786 | 6625.416 | 900.7017 | 0.1300979 | 0.1101744 | 0.01992345 | 278.6902 | 6408549.7
1788 | 6568.077 | 899.2376 | 0.1302445 | 0.1101798 | 0.02006471 | 280.6662 | 6370557.1
1790 | 6548.485 | 898.4729 | 0.1303947 | 0.1102871 | 0.02010763 | 281.2665 | 6364071.2
1792 | 6611.626 | 900.7631 | 0.1305181 | 0.1105517 | 0.01996636 | 279.2905 | 6416258.3
1794 | 6586.502 | 899.1886 | 0.1306629 | 0.1106554 | 0.02000749 | 279.8658 | 6410215.4
1796 | 6539.702 | 898.4647 | 0.1308739 | 0.1107395 | 0.02013445 | 281.6417 | 6376897.0
1798 | 6559.2 | 901.7037 | 0.1311243 | 0.1109773 | 0.02014697 | 281.8168 | 6380031.9
1800 | 6588.458 | 899.2949 | 0.1311582 | 0.1111543 | 0.02000391 | 279.8158 | 6432804.1
1802 | 6535.163 | 898.3992 | 0.1312923 | 0.1111454 | 0.02014697 | 281.8168 | 6394225.5
1804 | 6530.862 | 900.0392 | 0.1315445 | 0.1113474 | 0.02019703 | 282.5171 | 6385453.7
1806 | 6512.243 | 899.7775 | 0.1317537 | 0.1115048 | 0.02024889 | 283.2425 | 6376162.0
1808 | 6510.516 | 898.6651 | 0.1318377 | 0.1116085 | 0.02022922 | 282.9674 | 6389429.7
1810 | 6529.089 | 900.7508 | 0.1320666 | 0.1118481 | 0.02021849 | 282.8173 | 6399891.9
1812 | 6535.313 | 900.1742 | 0.1321989 | 0.1120126 | 0.02018631 | 282.367 | 6417179.4
1814 | 6484.029 | 899.3603 | 0.1323617 | 0.1120341 | 0.02032757 | 284.343 | 6379618.0
1816 | 6532.2 | 900.8612 | 0.132578 | 0.1123667 | 0.02021134 | 282.7172 | 6423379.4
1818 | 6535.194 | 899.5198 | 0.132637 | 0.112465 | 0.020172 | 282.1669 | 6442994.2
1820 | 6495.202 | 899.2458 | 0.1328641 | 0.1125741 | 0.02029002 | 283.8178 | 6412565.2
1822 | 6518.018 | 900.7345 | 0.1330662 | 0.1128137 | 0.02025247 | 283.2925 | 6431514.8
1824 | 6498.97 | 899.4503 | 0.1331413 | 0.1128584 | 0.02028286 | 283.7177 | 6428925.0
1826 | 6481.337 | 898.5915 | 0.1334059 | 0.1130873 | 0.02031863 | 284.218 | 6424646.3
1828 | 6522.355 | 901.4134 | 0.1335776 | 0.1133233 | 0.02025425 | 283.3175 | 6452124.7
1830 | 6510.264 | 899.663 | 0.13376 | 0.1135075 | 0.02025247 | 283.2925 | 6459754.2
1832 | 6428.272 | 898.6855 | 0.1338959 | 0.1134074 | 0.0204885 | 286.5942 | 6392314.2
1834 | 6494.832 | 901.4134 | 0.1341033 | 0.1137632 | 0.02034009 | 284.5181 | 6445986.4
1836 | 6444.346 | 900.0678 | 0.1342964 | 0.1138276 | 0.02046883 | 286.319 | 6412427.3
1838 | 6450.22 | 898.7632 | 0.1344395 | 0.1140189 | 0.02042055 | 285.6437 | 6434589.7
1840 | 6486.15 | 901.4747 | 0.1346397 | 0.114271 | 0.0203687 | 284.9183 | 6457990.9
1842 | 6478.557 | 899.7079 | 0.1348114 | 0.1144588 | 0.0203526 | 284.6932 | 6470122.5
1844 | 6452.685 | 898.7919 | 0.1349616 | 0.1145482 | 0.0204134 | 285.5436 | 6457856.9
1846 | 6476.218 | 900.9635 | 0.1351279 | 0.1147395 | 0.02038836 | 285.1935 | 6472799.0
1848 | 6490.972 | 900.0065 | 0.1352853 | 0.1149648 | 0.02032042 | 284.243 | 6501479.6
1850 | 6456.637 | 898.8696 | 0.1354909 | 0.1150882 | 0.02040267 | 285.3936 | 6482276.4
1852 | 6500.429 | 901.397 | 0.1356161 | 0.1152939 | 0.0203222 | 284.268 | 6514978.7
1854 | 6415.858 | 899.3767 | 0.1358449 | 0.115301 | 0.02054393 | 287.3696 | 6451622.7
1856 | 6428.961 | 899.4094 | 0.1360095 | 0.1155066 | 0.02050281 | 286.7943 | 6471537.8
1858 | 6459.828 | 901.442 | 0.1362401 | 0.1157892 | 0.02045095 | 286.0689 | 6494938.6
1860 | 6469.631 | 899.0209 | 0.1363277 | 0.1159626 | 0.02036512 | 284.8683 | 6529332.9
1862 | 6419.96 | 899.6384 | 0.1365566 | 0.1160198 | 0.02053678 | 287.2695 | 6481718.1
1864 | 6429.899 | 900.7958 | 0.1367265 | 0.1161951 | 0.02053142 | 287.1945 | 6490375.5
1866 | 6416.307 | 898.1089 | 0.136857 | 0.1163435 | 0.02051353 | 286.9444 | 6503003.1
1868 | 6388.272 | 900.1864 | 0.1370931 | 0.1164418 | 0.02065122 | 288.8703 | 6466569.5
1870 | 6398.673 | 901.3397 | 0.1372862 | 0.1166421 | 0.02064407 | 288.7703 | 6475735.9
1872 | 6429.402 | 898.1375 | 0.1373416 | 0.1168692 | 0.02047241 | 286.3691 | 6537019.0
1874 | 6377.485 | 900.6118 | 0.1376384 | 0.1169425 | 0.02069592 | 289.4956 | 6473327.3
1876 | 6421.182 | 901.3765 | 0.1378405 | 0.117268 | 0.02057254 | 287.7698 | 6519100.4
1878 | 6358.669 | 898.6528 | 0.1378816 | 0.1171696 | 0.02071202 | 289.7207 | 6482103.9
1880 | 6382.795 | 900.7386 | 0.1381248 | 0.1174432 | 0.02068162 | 289.2955 | 6498544.8
1882 | 6355.355 | 901.1312 | 0.1384413 | 0.1176614 | 0.02077997 | 290.6712 | 6474669.1
1884 | 6358.058 | 898.3338 | 0.1384807 | 0.117774 | 0.02070665 | 289.6457 | 6504498.2
1886 | 6337.83 | 900.6568 | 0.1387006 | 0.1178741 | 0.02082646 | 291.3216 | 6473946.0
1888 | 6322.259 | 901.2211 | 0.1389724 | 0.1180816 | 0.02089083 | 292.222 | 6460841.3
1890 | 6294.544 | 897.9616 | 0.1390725 | 0.1181656 | 0.02090693 | 292.4471 | 6462706.8
1892 | 6325.296 | 900.9594 | 0.1392245 | 0.1183498 | 0.02087474 | 291.9969 | 6479521.0
1894 | 6349.255 | 900.9635 | 0.1394409 | 0.1186448 | 0.02079606 | 290.8963 | 6510910.4
1896 | 6301.625 | 898.2029 | 0.1395983 | 0.1187092 | 0.02088904 | 292.197 | 6488773.1
1898 | 6280.049 | 900.6445 | 0.1398772 | 0.1188594 | 0.02101779 | 293.9979 | 6455828.4
1900 | 6345.076 | 901.4543 | 0.1399899 | 0.1191688 | 0.02082109 | 291.2465 | 6523683.2
1902 | 6285.728 | 897.7776 | 0.1401579 | 0.119226 | 0.02093196 | 292.7973 | 6495961.6
1904 | 6321.251 | 901.0003 | 0.1403081 | 0.1194191 | 0.02088904 | 292.197 | 6516151.9
1906 | 6329.752 | 901.0535 | 0.1404834 | 0.1196212 | 0.02086222 | 291.8218 | 6531383.1
1908 | 6323.438 | 897.9944 | 0.1406693 | 0.1198572 | 0.02081215 | 291.1215 | 6553965.7
1910 | 6281.86 | 901.0576 | 0.1409394 | 0.119918 | 0.02102137 | 294.0479 | 6495539.8
1912 | 6358.186 | 901.9205 | 0.1410502 | 0.1202613 | 0.02078891 | 290.7963 | 6575049.5
1914 | 6307.805 | 897.5445 | 0.1411021 | 0.1202488 | 0.02085328 | 291.6967 | 6561609.1
1916 | 6290.632 | 900.5504 | 0.1413506 | 0.1203704 | 0.02098024 | 293.4726 | 6528717.7
1918 | 6346.592 | 901.2825 | 0.1415259 | 0.1207137 | 0.02081215 | 291.1215 | 6588315.6
1920 | 6279.323 | 898.3951 | 0.1417047 | 0.120737 | 0.02096772 | 293.2975 | 6546253.2
1922 | 6289.504 | 900.2355 | 0.1418692 | 0.1208925 | 0.02097666 | 293.4226 | 6550279.1
1924 | 6297.936 | 900.7508 | 0.1421177 | 0.1211572 | 0.02096057 | 293.1975 | 6562129.7
1926 | 6299.092 | 898.8409 | 0.1422054 | 0.1212931 | 0.02091229 | 292.5222 | 6584116.6
1928 | 6266.563 | 900.2396 | 0.1424968 | 0.1214433 | 0.02105355 | 294.4982 | 6546730.4
1930 | 6320.3 | 900.7876 | 0.1426417 | 0.1217544 | 0.02088726 | 292.172 | 6605698.4
1932 | 6290.331 | 898.3583 | 0.1427633 | 0.1218331 | 0.02093017 | 292.7723 | 6598985.3
1934 | 6313.107 | 900.8408 | 0.142976 | 0.1220638 | 0.02091229 | 292.5222 | 6611465.0
1936 | 6313.939 | 900.4973 | 0.1431066 | 0.122205 | 0.02090156 | 292.3721 | 6621699.3
1938 | 6228.401 | 898.481 | 0.1433945 | 0.1222533 | 0.02114117 | 295.7238 | 6553413.1
1940 | 6253.354 | 901.0126 | 0.1435947 | 0.1224786 | 0.02111614 | 295.3736 | 6567953.5
1942 | 6300.017 | 900.2028 | 0.143677 | 0.1227361 | 0.0209409 | 292.9224 | 6629743.2
1944 | 6262.148 | 898.3829 | 0.1438755 | 0.1228505 | 0.02102494 | 294.0979 | 6610042.7
1946 | 6271.064 | 900.121 | 0.1440775 | 0.1230419 | 0.02103567 | 294.248 | 6613468.3
1948 | 6254.186 | 900.7508 | 0.1442796 | 0.1231724 | 0.0211072 | 295.2485 | 6597831.4
1950 | 6245.5 | 898.2806 | 0.1444405 | 0.1233619 | 0.02107859 | 294.8483 | 6613569.8
1952 | 6247.771 | 900.0556 | 0.1445693 | 0.1234567 | 0.02111256 | 295.3236 | 6609699.4
1954 | 6253.414 | 899.2663 | 0.144816 | 0.123741 | 0.02107501 | 294.7983 | 6628260.7
1956 | 6214.229 | 898.1048 | 0.1449788 | 0.1237983 | 0.02118051 | 296.274 | 6601995.8
1958 | 6233.556 | 900.1374 | 0.1451522 | 0.1239896 | 0.02116263 | 296.0239 | 6614330.4
1960 | 6235.392 | 899.0331 | 0.1453203 | 0.1241899 | 0.02113044 | 295.5737 | 6631172.0
1962 | 6205.7 | 898.9922 | 0.1455081 | 0.1242775 | 0.02123058 | 296.9744 | 6606630.1
1964 | 6178.318 | 899.5484 | 0.1457673 | 0.1244295 | 0.02133787 | 298.4752 | 6580112.2
1966 | 6225.609 | 899.0659 | 0.1458675 | 0.124703 | 0.02116442 | 296.0489 | 6640794.1
1968 | 6215.236 | 899.0086 | 0.1460731 | 0.1248747 | 0.02119839 | 296.5242 | 6636895.7
1970 | 6158.251 | 899.9329 | 0.1462948 | 0.1248783 | 0.02141654 | 299.5757 | 6575967.2
1972 | 6173.966 | 899.4421 | 0.146504 | 0.1251537 | 0.02135038 | 298.6502 | 6603041.7
1974 | 6202.86 | 900.1701 | 0.1467597 | 0.1254916 | 0.02126813 | 297.4997 | 6635301.7
1976 | 6156.94 | 900.1169 | 0.1469117 | 0.1254863 | 0.02142549 | 299.7008 | 6593243.0
1978 | 6184.724 | 899.802 | 0.1470476 | 0.1257259 | 0.02132177 | 298.25 | 6632019.3
1980 | 6150.584 | 900.0883 | 0.1473498 | 0.1259029 | 0.02144694 | 300.0009 | 6599979.8
1982 | 6192.99 | 899.5689 | 0.1475215 | 0.1262337 | 0.0212878 | 297.7748 | 6656036.7
1984 | 6135.573 | 900.1374 | 0.1477665 | 0.1262659 | 0.02150059 | 300.7513 | 6596812.8
1986 | 6145.591 | 899.9574 | 0.1478738 | 0.1264125 | 0.02146125 | 300.201 | 6615567.1
1988 | 6194.653 | 900.1128 | 0.1480955 | 0.1268005 | 0.02129495 | 297.8748 | 6673943.8
1990 | 6140.429 | 900.1006 | 0.1483244 | 0.1268417 | 0.02148271 | 300.5012 | 6622270.4
1992 | 6186.651 | 900.1578 | 0.1484942 | 0.1271707 | 0.02132356 | 298.2751 | 6678399.7
1994 | 6097.866 | 899.8879 | 0.1488036 | 0.127176 | 0.02162755 | 302.5272 | 6591143.1
1996 | 6131.992 | 899.986 | 0.1489305 | 0.127421 | 0.02150953 | 300.8764 | 6633954.2
1998 | 6167.699 | 900.2601 | 0.149163 | 0.1277715 | 0.02139151 | 299.2255 | 6677237.8
2000 | 6135.781 | 899.5689 | 0.1493812 | 0.1278949 | 0.02148628 | 300.5512 | 6654440.3
2002 | 6096.215 | 899.8674 | 0.1495528 | 0.1279199 | 0.02163291 | 302.6022 | 6615946.0
2004 | 6136.562 | 900.6568 | 0.1497889 | 0.1282793 | 0.02150953 | 300.8764 | 6660543.2
2006 | 6138.502 | 899.5934 | 0.1499301 | 0.1284528 | 0.02147734 | 300.4261 | 6677182.1
2008 | 6092.076 | 899.8511 | 0.1501966 | 0.1285493 | 0.02164721 | 302.8023 | 6631388.9
2010 | 6102.443 | 900.8612 | 0.1504129 | 0.1287782 | 0.0216347 | 302.6272 | 6641834.3
2012 | 6098.913 | 899.7448 | 0.1505917 | 0.1289713 | 0.02162039 | 302.4271 | 6652842.1
2014 | 6097.874 | 898.9963 | 0.1507509 | 0.1291448 | 0.02160609 | 302.227 | 6663864.4
2016 | 6079.81 | 900.1905 | 0.1510173 | 0.1293182 | 0.02169907 | 303.5277 | 6641898.1
2018 | 6076.602 | 899.7897 | 0.1511979 | 0.1294971 | 0.02170086 | 303.5527 | 6647939.4
2020 | 6055.902 | 899.4585 | 0.1514304 | 0.1296633 | 0.02176702 | 304.4782 | 6634301.5
2022 | 6089.196 | 900.3173 | 0.1515985 | 0.1299298 | 0.02166867 | 303.1025 | 6671011.1
2024 | 6076.475 | 899.5484 | 0.1517969 | 0.1301014 | 0.02169549 | 303.4777 | 6669354.0
2026 | 6088.089 | 899.7079 | 0.1519203 | 0.1302624 | 0.02165794 | 302.9524 | 6687519.1
2028 | 6059.903 | 899.757 | 0.1522189 | 0.1304591 | 0.02175987 | 304.3781 | 6662765.4
2030 | 6086.145 | 900.0147 | 0.1523888 | 0.1307166 | 0.02167225 | 303.1525 | 6696299.6
2032 | 6076.968 | 899.6957 | 0.1526195 | 0.1309222 | 0.02169728 | 303.5027 | 6695163.3
2034 | 6100.925 | 900.1905 | 0.1527715 | 0.1311475 | 0.02162397 | 302.4772 | 6724474.6
2036 | 6057.892 | 899.4585 | 0.1529735 | 0.1312137 | 0.02175987 | 304.3781 | 6689048.5
2038 | 6039.53 | 899.3849 | 0.153231 | 0.1314068 | 0.02182424 | 305.2786 | 6675869.8
2040 | 6069.787 | 899.9656 | 0.1533973 | 0.1316679 | 0.02172947 | 303.9529 | 6711566.0
2042 | 6087.35 | 899.0045 | 0.1535958 | 0.1319522 | 0.02164364 | 302.7523 | 6744787.7
2044 | 6048.339 | 899.4421 | 0.1537389 | 0.131945 | 0.02179384 | 304.8534 | 6704862.9
2046 | 6061.351 | 900.3419 | 0.1540071 | 0.1322383 | 0.02176881 | 304.5032 | 6719141.6
2048 | 6055.876 | 899.3808 | 0.1541501 | 0.1323849 | 0.02176523 | 304.4532 | 6726814.7
2050 | 6009.049 | 899.025 | 0.1545024 | 0.1325762 | 0.02192616 | 306.7043 | 6683962.6
2052 | 6088.132 | 900.3827 | 0.1546508 | 0.1329768 | 0.02167404 | 303.1775 | 6768311.9
2054 | 6051.348 | 899.299 | 0.1548493 | 0.1330698 | 0.02177954 | 304.6533 | 6742091.0
2056 | 6028.024 | 897.9657 | 0.1550746 | 0.1332432 | 0.02183139 | 305.3786 | 6732625.8
2058 | 6040.017 | 900.4155 | 0.1553714 | 0.1335239 | 0.02184749 | 305.6037 | 6734210.8
2060 | 6030.335 | 899.6343 | 0.1555377 | 0.1336741 | 0.02186358 | 305.8289 | 6735793.5
2062 | 6029.538 | 899.074 | 0.1557255 | 0.1338726 | 0.02185285 | 305.6788 | 6745643.4
2064 | 6011.755 | 899.4298 | 0.1559776 | 0.1340514 | 0.02192616 | 306.7043 | 6729609.1
2066 | 6019.959 | 899.0413 | 0.1561421 | 0.1342553 | 0.02188683 | 306.154 | 6748237.5
2068 | 6002.973 | 899.5076 | 0.1563835 | 0.1344234 | 0.02196014 | 307.1795 | 6732219.4
2070 | 5997.726 | 899.2335 | 0.1566017 | 0.134629 | 0.02197266 | 307.3546 | 6734891.5
2072 | 6007.243 | 899.6343 | 0.1568574 | 0.1349097 | 0.02194762 | 307.0044 | 6749088.0
2074 | 5991.599 | 899.119 | 0.1570684 | 0.135076 | 0.02199233 | 307.6298 | 6741870.6
2076 | 5942.993 | 899.2213 | 0.1573437 | 0.135169 | 0.02217472 | 310.181 | 6692865.6
2078 | 5969.813 | 899.9288 | 0.1575601 | 0.1354676 | 0.02209246 | 309.0305 | 6724256.2
2080 | 5973.299 | 899.4339 | 0.1577157 | 0.1356483 | 0.02206743 | 308.6803 | 6738363.6
2082 | 5931.695 | 899.9002 | 0.158034 | 0.1358002 | 0.02223372 | 311.0065 | 6694394.8
2084 | 5950.682 | 900.2396 | 0.1582271 | 0.1360559 | 0.02217114 | 310.131 | 6719740.7
2086 | 5938.392 | 900.2641 | 0.158447 | 0.1362294 | 0.02221763 | 310.7813 | 6712114.6
2088 | 5945.277 | 899.712 | 0.1586795 | 0.1365012 | 0.02217829 | 310.2311 | 6730467.2
2090 | 5910.333 | 899.3276 | 0.1589423 | 0.1366425 | 0.02229989 | 311.9319 | 6700179.9
2092 | 5924.671 | 900.4973 | 0.1592052 | 0.1369303 | 0.02227485 | 311.5817 | 6714128.9
2094 | 5910.407 | 899.483 | 0.1594394 | 0.137136 | 0.02230346 | 311.9819 | 6711926.8
2096 | 5897.892 | 899.5934 | 0.1596719 | 0.1373184 | 0.02235353 | 312.6823 | 6703289.6
2098 | 5886.68 | 900.9717 | 0.1599401 | 0.1375097 | 0.02243042 | 313.7578 | 6686685.5
2100 | 5905.861 | 900.0883 | 0.1601011 | 0.1377654 | 0.02233565 | 312.4322 | 6721458.9
2102 | 5906.021 | 899.5362 | 0.1603478 | 0.1380265 | 0.02232134 | 312.2321 | 6732172.0
2104 | 5876.065 | 899.9206 | 0.1605678 | 0.138123 | 0.02244473 | 313.9579 | 6701534.6
2106 | 5900.311 | 899.8184 | 0.1607698 | 0.1384199 | 0.02234995 | 312.6323 | 6736348.7
2108 | 5861.002 | 899.8306 | 0.1610416 | 0.1385415 | 0.02250016 | 314.7333 | 6697733.6
2110 | 5887.714 | 900.9144 | 0.1612598 | 0.1388347 | 0.02242506 | 313.6828 | 6726540.3
2112 | 5848.527 | 899.5566 | 0.1615709 | 0.1390296 | 0.02254128 | 315.3086 | 6698199.4
2114 | 5872.368 | 899.1395 | 0.1617086 | 0.1392692 | 0.02243936 | 313.8829 | 6734995.7
2116 | 5851 | 900.7222 | 0.1619589 | 0.139398 | 0.02256095 | 315.5838 | 6705034.5
2118 | 5853.715 | 899.5689 | 0.1622021 | 0.1396805 | 0.02252162 | 315.0335 | 6723094.9
2120 | 5864.717 | 899.3276 | 0.1624596 | 0.1399863 | 0.02247334 | 314.3581 | 6743900.4
2122 | 5861.885 | 900.6813 | 0.1626474 | 0.1401293 | 0.02251804 | 314.9835 | 6736861.8
2124 | 5868.881 | 899.1068 | 0.1628637 | 0.1404119 | 0.02245188 | 314.058 | 6763082.2
2126 | 5864.783 | 898.98 | 0.1630908 | 0.1406264 | 0.02246439 | 314.2331 | 6765678.5
2128 | 5823.446 | 900.3173 | 0.163427 | 0.1407695 | 0.02265751 | 316.9344 | 6714322.4
2130 | 5804.792 | 899.6998 | 0.1636487 | 0.140934 | 0.02271473 | 317.7348 | 6703703.0
2132 | 5838.702 | 898.4729 | 0.1638347 | 0.1412827 | 0.02255201 | 315.4587 | 6758412.5
2134 | 5816.821 | 899.5771 | 0.1641333 | 0.1414686 | 0.02266467 | 317.0345 | 6731128.9
2136 | 5820.459 | 899.6425 | 0.1643264 | 0.1416743 | 0.02265215 | 316.8594 | 6741160.3
2138 | 5825.969 | 899.1436 | 0.1644874 | 0.1418692 | 0.02261817 | 316.3842 | 6757607.6
2140 | 5820.065 | 899.3685 | 0.1647592 | 0.1421124 | 0.02264678 | 316.7844 | 6755384.0
2142 | 5812.748 | 899.1599 | 0.1649934 | 0.1423234 | 0.02267003 | 317.1095 | 6754764.0
2144 | 5797.637 | 899.5812 | 0.1652992 | 0.1425594 | 0.02273977 | 318.085 | 6740336.3
2146 | 5804.169 | 899.9574 | 0.1655281 | 0.1428044 | 0.02272367 | 317.8599 | 6751402.0
2148 | 5793.559 | 899.8674 | 0.1657623 | 0.1429993 | 0.02276301 | 318.4102 | 6746015.5
2150 | 5773.44 | 899.9124 | 0.1660466 | 0.1432031 | 0.02284348 | 319.5357 | 6728511.7
2152 | 5761.938 | 899.7366 | 0.1662773 | 0.1433927 | 0.02288461 | 320.111 | 6722667.3
2154 | 5750.113 | 899.9247 | 0.1665688 | 0.1436323 | 0.02293646 | 320.8364 | 6713702.0
2156 | 5716.656 | 900.1987 | 0.1668817 | 0.143804 | 0.02307773 | 322.8124 | 6678801.8
2158 | 5741.293 | 899.3849 | 0.1670712 | 0.1441133 | 0.02295792 | 321.1366 | 6719882.8
2160 | 5736.174 | 900.4727 | 0.1673967 | 0.1443905 | 0.0230062 | 321.8119 | 6711995.6
2162 | 5737.739 | 900.0883 | 0.167672 | 0.1446819 | 0.02299011 | 321.5868 | 6722913.2
2164 | 5724.923 | 899.4748 | 0.1679027 | 0.1448768 | 0.02302587 | 322.087 | 6718681.0
2166 | 5720.295 | 900.6322 | 0.1682049 | 0.1451308 | 0.02307415 | 322.7624 | 6710819.5
2168 | 5739.44 | 900.2151 | 0.1683837 | 0.1453972 | 0.02298653 | 321.5368 | 6742619.6
2170 | 5722.967 | 899.3072 | 0.168609 | 0.1455796 | 0.02302945 | 322.1371 | 6736263.2
2172 | 5683.117 | 900.5341 | 0.1689523 | 0.1457298 | 0.02322257 | 324.8384 | 6686401.3
2174 | 5687.03 | 900.3214 | 0.1692581 | 0.146057 | 0.02320111 | 324.5383 | 6698747.9
2176 | 5713.789 | 900.305 | 0.1694512 | 0.1463592 | 0.02309203 | 323.0125 | 6736581.5
2178 | 5682.513 | 899.8143 | 0.1697659 | 0.1465595 | 0.02320647 | 324.6133 | 6709521.7
2180 | 5671.78 | 900.2601 | 0.170086 | 0.1468241 | 0.0232619 | 325.3887 | 6699679.7
2182 | 5666.597 | 900.0597 | 0.1702774 | 0.1469994 | 0.023278 | 325.6138 | 6701190.1
2184 | 5645.071 | 899.6711 | 0.1706529 | 0.1472962 | 0.02335668 | 326.7144 | 6684738.4
2186 | 5685.669 | 900.6608 | 0.1708621 | 0.1476467 | 0.02321541 | 324.7384 | 6731573.0
2188 | 5696.12 | 900.301 | 0.1710302 | 0.1478666 | 0.02316356 | 324.013 | 6752815.5
2190 | 5638.263 | 899.618 | 0.1713771 | 0.1479936 | 0.0233835 | 327.0895 | 6695414.2
2192 | 5639.463 | 900.9103 | 0.1716936 | 0.1482815 | 0.02341211 | 327.4897 | 6693339.3
2194 | 5642.108 | 899.8184 | 0.1719493 | 0.1485765 | 0.02337277 | 326.9395 | 6710722.3
2196 | 5611.802 | 899.025 | 0.1721925 | 0.1487142 | 0.02347827 | 328.4152 | 6686657.3
2198 | 5653.522 | 899.6384 | 0.1723945 | 0.1490736 | 0.02332091 | 326.2141 | 6737906.1
2200 | 5607.465 | 900.3827 | 0.1728326 | 0.1493007 | 0.02353191 | 329.1656 | 6683566.1
2202 | 5641.368 | 899.7693 | 0.173074 | 0.1496994 | 0.02337456 | 326.9645 | 6734676.4
2204 | 5654.691 | 899.5484 | 0.1732939 | 0.1499802 | 0.02331376 | 326.1141 | 6758371.7
2206 | 5624.076 | 899.6875 | 0.1735657 | 0.1501215 | 0.02344429 | 327.94 | 6726840.8
2208 | 5625.936 | 898.9554 | 0.1737911 | 0.1503736 | 0.02341747 | 327.5648 | 6740651.3
2210 | 5615.625 | 899.5689 | 0.1741415 | 0.150665 | 0.02347648 | 328.3902 | 6729798.9
2212 | 5587.512 | 898.9513 | 0.1744169 | 0.1508385 | 0.02357841 | 329.8159 | 6706771.5
2214 | 5565.106 | 899.8961 | 0.174787 | 0.1510888 | 0.02369821 | 331.4918 | 6678899.0
2216 | 5543.635 | 899.8061 | 0.1751322 | 0.1513445 | 0.02378762 | 332.7424 | 6659806.7
2218 | 5588.916 | 899.8593 | 0.1753503 | 0.151754 | 0.02359629 | 330.066 | 6719867.3
2220 | 5537.783 | 899.667 | 0.1756454 | 0.1518363 | 0.02380908 | 333.0425 | 6665815.1
2222 | 5551.965 | 900.0065 | 0.1759475 | 0.1521903 | 0.02375722 | 332.3172 | 6686383.2
2224 | 5530.195 | 900.6608 | 0.1763195 | 0.1524514 | 0.02386808 | 333.868 | 6661316.1
2226 | 5578.439 | 899.6016 | 0.1765484 | 0.1529145 | 0.02363384 | 330.5913 | 6733389.4
2228 | 5527.218 | 899.8388 | 0.1769078 | 0.1530486 | 0.02385914 | 333.7429 | 6675797.6
2230 | 5524.452 | 900.9389 | 0.1772672 | 0.1533669 | 0.02390027 | 334.3182 | 6670292.3
2232 | 5530.458 | 899.4217 | 0.1774889 | 0.1536548 | 0.02383411 | 333.3927 | 6694807.3
2234 | 5526.011 | 899.5076 | 0.177809 | 0.1539534 | 0.02385557 | 333.6929 | 6694779.0
2236 | 5500.43 | 900.4441 | 0.1781487 | 0.1541573 | 0.02399147 | 335.5938 | 6662816.3
2238 | 5491.573 | 900.1333 | 0.1784992 | 0.1544774 | 0.02402186 | 336.019 | 6660336.9
2240 | 5462.913 | 899.1681 | 0.1788157 | 0.1546937 | 0.024122 | 337.4197 | 6638615.7
2242 | 5487.224 | 900.5586 | 0.1791179 | 0.1550657 | 0.02405226 | 336.4443 | 6663808.3
2244 | 5501.538 | 900.894 | 0.1793218 | 0.1553231 | 0.02399862 | 335.6939 | 6684661.7
2246 | 5471.656 | 899.6057 | 0.1797616 | 0.1556665 | 0.02409518 | 337.0446 | 6663807.4
2248 | 5477.694 | 899.8634 | 0.1800281 | 0.1559526 | 0.02407551 | 336.7694 | 6675190.5
2250 | 5501.983 | 900.8326 | 0.1802731 | 0.156278 | 0.02399504 | 335.6438 | 6703534.1
2252 | 5496.463 | 899.2581 | 0.1805484 | 0.1565713 | 0.02397716 | 335.3937 | 6714496.5
2254 | 5442.649 | 899.618 | 0.1809275 | 0.1567036 | 0.02422392 | 338.8455 | 6652000.0
2256 | 5453.499 | 900.5463 | 0.181303 | 0.1571023 | 0.02420068 | 338.5203 | 6664297.6
2258 | 5468.915 | 899.8225 | 0.1815355 | 0.1574224 | 0.02411306 | 337.2947 | 6694443.0
2260 | 5453.892 | 899.4135 | 0.181818 | 0.1576495 | 0.02416849 | 338.0701 | 6685004.7
2262 | 5417.336 | 899.5321 | 0.1821935 | 0.1578587 | 0.02433479 | 340.3962 | 6645196.8
2264 | 5435.388 | 899.4789 | 0.1825726 | 0.1583201 | 0.02425253 | 339.2457 | 6673629.9
2266 | 5430.465 | 899.0618 | 0.1828802 | 0.1586169 | 0.02426326 | 339.3957 | 6676571.8
2268 | 5424.674 | 899.6916 | 0.183143 | 0.1588368 | 0.02430618 | 339.996 | 6670665.9
2270 | 5373.236 | 899.7488 | 0.1835722 | 0.1590317 | 0.02454042 | 343.2727 | 6612818.6
2272 | 5371.167 | 898.616 | 0.1839244 | 0.1594055 | 0.02451897 | 342.9725 | 6624437.1
2274 | 5378.455 | 899.6384 | 0.1841801 | 0.1596665 | 0.0245136 | 342.8975 | 6631719.4
2276 | 5365.099 | 900.0229 | 0.1845467 | 0.1599616 | 0.02458513 | 343.898 | 6618241.4
2278 | 5349.733 | 898.6201 | 0.1848704 | 0.160253 | 0.02461731 | 344.3482 | 6615396.3
2280 | 5355.727 | 900.1496 | 0.1852512 | 0.1606196 | 0.02463162 | 344.5483 | 6617359.0
2282 | 5332.207 | 900.7508 | 0.1856607 | 0.1609039 | 0.02475679 | 346.2992 | 6589677.2
2284 | 5329.571 | 899.07 | 0.1859343 | 0.1612115 | 0.02472281 | 345.824 | 6604516.1
2286 | 5313.293 | 899.6302 | 0.1863045 | 0.1614904 | 0.02481401 | 347.0996 | 6586005.6
2288 | 5325.687 | 900.624 | 0.1866335 | 0.1618499 | 0.02478361 | 346.6744 | 6599852.8
2290 | 5305.047 | 899.2049 | 0.1869428 | 0.162102 | 0.02484083 | 347.4748 | 6590406.0
2292 | 5297.458 | 899.7284 | 0.1873666 | 0.1624757 | 0.0248909 | 348.1752 | 6582893.6
2294 | 5308.198 | 900.7754 | 0.1876777 | 0.1628083 | 0.02486944 | 347.875 | 6594322.6
2296 | 5321.195 | 898.9554 | 0.1880103 | 0.1632518 | 0.02475858 | 346.3242 | 6629625.8
2298 | 5280.442 | 899.802 | 0.1884288 | 0.1634556 | 0.02497315 | 349.3257 | 6578387.4
2300 | 5274.143 | 901.0453 | 0.1887953 | 0.1637578 | 0.02503753 | 350.2262 | 6567184.6
2302 | 5278.51 | 899.6016 | 0.1891172 | 0.1641405 | 0.02497673 | 349.3758 | 6588894.5
2304 | 5241.068 | 898.9759 | 0.189507 | 0.1643693 | 0.02513766 | 351.6269 | 6552399.9
2306 | 5258.049 | 901.3111 | 0.1898915 | 0.1647699 | 0.02512157 | 351.4018 | 6562289.0
2308 | 5237.721 | 899.8715 | 0.1902527 | 0.1650739 | 0.02517879 | 352.2022 | 6553054.3
2310 | 5216.99 | 900.1292 | 0.1906979 | 0.1654118 | 0.02528608 | 353.7029 | 6530904.3
2312 | 5229.407 | 901.442 | 0.1911074 | 0.1658446 | 0.02526283 | 353.3778 | 6542573.4
2314 | 5234.644 | 899.4707 | 0.1913613 | 0.1661789 | 0.02518237 | 352.2522 | 6569156.9
2316 | 5198.492 | 899.7284 | 0.1918209 | 0.1664561 | 0.02536476 | 354.8035 | 6527557.0
2318 | 5207.551 | 900.6608 | 0.1922196 | 0.1668727 | 0.02534688 | 354.5534 | 6537802.9
2320 | 5199.925 | 899.2785 | 0.1925915 | 0.1672465 | 0.02534509 | 354.5283 | 6543905.4
2322 | 5173.092 | 900.1292 | 0.1929313 | 0.1674306 | 0.02550066 | 356.7044 | 6509590.9
2324 | 5181.262 | 900.2233 | 0.1934463 | 0.1679832 | 0.0254631 | 356.1792 | 6524805.9
2326 | 5167.891 | 899.4135 | 0.1937038 | 0.1681978 | 0.02550602 | 356.7795 | 6519433.2
2328 | 5140.829 | 899.6589 | 0.1941741 | 0.1685268 | 0.02564728 | 358.7555 | 6489099.5
2330 | 5176.583 | 900.7999 | 0.1945156 | 0.1690131 | 0.02550244 | 356.7295 | 6531560.4
2332 | 5172.902 | 899.0863 | 0.1948267 | 0.1693547 | 0.02547204 | 356.3042 | 6544968.4
2334 | 5155.65 | 900.2396 | 0.1953024 | 0.1697123 | 0.02559006 | 357.9551 | 6520371.3
2336 | 5132.284 | 900.1046 | 0.1957011 | 0.1699984 | 0.02570271 | 359.5309 | 6497355.9
2338 | 5103.627 | 899.1886 | 0.1961482 | 0.1703274 | 0.02582073 | 361.1817 | 6473196.2
2340 | 5127.672 | 900.2969 | 0.1965111 | 0.1707798 | 0.02573133 | 359.9311 | 6501244.8
2342 | 5110.445 | 900.4523 | 0.1969671 | 0.1711446 | 0.02582252 | 361.2067 | 6483822.0
2344 | 5100.428 | 899.4339 | 0.1973122 | 0.1714683 | 0.02584398 | 361.5069 | 6483971.0
2346 | 5096.746 | 900.2151 | 0.1977217 | 0.1718366 | 0.02588511 | 362.0821 | 6479192.6
2348 | 5107.864 | 900.3091 | 0.1981384 | 0.1723069 | 0.02583146 | 361.3318 | 6498183.1
2350 | 5079.56 | 899.2867 | 0.1985317 | 0.1725858 | 0.0259459 | 362.9326 | 6475031.8
2352 | 5065.452 | 899.9411 | 0.1990145 | 0.1729774 | 0.0260371 | 364.2082 | 6457844.4
2354 | 5080.135 | 900.6281 | 0.1994222 | 0.1734406 | 0.02598166 | 363.4328 | 6477125.4
2356 | 5053.995 | 898.4606 | 0.1997709 | 0.1737177 | 0.02605319 | 364.4333 | 6464831.3
2358 | 5066.646 | 900.2151 | 0.2002001 | 0.1741612 | 0.02603889 | 364.2332 | 6473873.9
2360 | 5044.738 | 899.7079 | 0.2006239 | 0.1744866 | 0.02613723 | 365.6089 | 6454984.7
2362 | 5041.044 | 899.1722 | 0.2010888 | 0.174948 | 0.02614081 | 365.6589 | 6459571.2
2364 | 5015.69 | 900.0351 | 0.2015591 | 0.1752609 | 0.02629817 | 367.8601 | 6426356.9
2366 | 5035.463 | 899.2826 | 0.2019346 | 0.1757616 | 0.026173 | 366.1092 | 6462553.1
2368 | 5005.566 | 898.9513 | 0.2024084 | 0.1760888 | 0.02631962 | 368.1602 | 6431982.5
2370 | 4999.667 | 899.2949 | 0.2029037 | 0.176543 | 0.02636075 | 368.7355 | 6427371.4
2372 | 4986.772 | 899.4094 | 0.2032936 | 0.1768613 | 0.02643228 | 369.736 | 6415388.3
2374 | 5000.462 | 899.438 | 0.2037513 | 0.1773906 | 0.02636075 | 368.7355 | 6438219.3
2376 | 4963.368 | 899.5484 | 0.204159 | 0.177598 | 0.02656102 | 371.5369 | 6395057.8
2378 | 4957.186 | 898.7305 | 0.2046955 | 0.1781255 | 0.02656996 | 371.662 | 6398287.1
2380 | 4926.905 | 899.5525 | 0.2051604 | 0.1784027 | 0.02675772 | 374.2883 | 6358734.9
2382 | 4930.658 | 899.937 | 0.2056199 | 0.1788712 | 0.02674878 | 374.1632 | 6366205.5
2384 | 4898.078 | 899.5484 | 0.206126 | 0.1792109 | 0.02691507 | 376.4894 | 6332183.6
2386 | 4912.401 | 899.6016 | 0.2066392 | 0.179801 | 0.02683818 | 375.4139 | 6355652.5
2388 | 4891.041 | 899.8674 | 0.2071112 | 0.1801479 | 0.02696335 | 377.1647 | 6331450.9
2390 | 4862.599 | 899.025 | 0.2075905 | 0.1804948 | 0.02709568 | 379.0157 | 6305807.9
2392 | 4855.94 | 899.8674 | 0.2081215 | 0.1809633 | 0.02715826 | 379.8911 | 6296541.1
2394 | 4858.322 | 899.7161 | 0.20859 | 0.1814497 | 0.02714038 | 379.641 | 6305957.8
2396 | 4824.741 | 899.2663 | 0.2092052 | 0.1818895 | 0.02731562 | 382.0922 | 6270737.5
2398 | 4811.439 | 900.1333 | 0.2097362 | 0.1823187 | 0.02741754 | 383.5179 | 6252641.1
2400 | 4819.051 | 899.4994 | 0.210135 | 0.18278 | 0.02735496 | 382.6425 | 6272173.2
2402 | 4794.519 | 899.6589 | 0.2106893 | 0.1831895 | 0.02749979 | 384.6685 | 6244337.5
2404 | 4788.491 | 900.2805 | 0.2112097 | 0.1836562 | 0.02755344 | 385.4189 | 6237369.4
2406 | 4800.974 | 899.757 | 0.211646 | 0.1841801 | 0.02746582 | 384.1933 | 6262473.0
2408 | 4755.865 | 899.9492 | 0.2122539 | 0.1845217 | 0.02773225 | 387.9201 | 6207463.1
2410 | 4772.233 | 900.0188 | 0.212692 | 0.1850528 | 0.02763927 | 386.6195 | 6233519.1
2412 | 4759.453 | 900.0474 | 0.2132446 | 0.1855302 | 0.02771437 | 387.67 | 6221786.2
2414 | 4747.197 | 899.757 | 0.213806 | 0.1860291 | 0.02777696 | 388.5455 | 6212915.2
2416 | 4717.842 | 899.892 | 0.2143997 | 0.1864457 | 0.02795398 | 391.0217 | 6178685.1
2418 | 4742.731 | 900.0678 | 0.214929 | 0.1871163 | 0.02781272 | 389.0457 | 6215207.9
2420 | 4727.81 | 900.7549 | 0.2154905 | 0.1875687 | 0.0279218 | 390.5715 | 6196048.9
2422 | 4724.539 | 900.3623 | 0.2160233 | 0.1880944 | 0.02792895 | 390.6715 | 6199581.5
2424 | 4689.685 | 899.6711 | 0.2165759 | 0.1884609 | 0.02811491 | 393.2728 | 6163659.8
2426 | 4689.624 | 900.3459 | 0.2170962 | 0.1889598 | 0.02813637 | 393.573 | 6164040.9
2428 | 4668.155 | 900.2682 | 0.2177382 | 0.1894748 | 0.02826333 | 395.3489 | 6141411.0
2430 | 4674.034 | 899.5771 | 0.2181852 | 0.1899791 | 0.02820611 | 394.5485 | 6158938.9
2432 | 4671.182 | 900.624 | 0.218879 | 0.1906228 | 0.02825618 | 395.2488 | 6153085.8
2434 | 4673.853 | 900.0556 | 0.2193975 | 0.1911753 | 0.0282222 | 394.7736 | 6165559.3
2436 | 4656.779 | 899.438 | 0.2199751 | 0.1916689 | 0.02830625 | 395.9492 | 6152304.6
2438 | 4644.695 | 900.3909 | 0.2205205 | 0.1921105 | 0.02840996 | 397.3999 | 6134878.0
2440 | 4638.692 | 899.7366 | 0.2211124 | 0.1926863 | 0.02842605 | 397.625 | 6136434.6
2442 | 4620.981 | 898.9513 | 0.2216882 | 0.1931781 | 0.02851009 | 398.8006 | 6123360.6
2444 | 4614.262 | 899.8961 | 0.22228 | 0.1936984 | 0.02858162 | 399.8011 | 6113039.3
2446 | 4600.958 | 900.5014 | 0.2229559 | 0.1942724 | 0.02868354 | 401.2268 | 6096302.0
2448 | 4601.823 | 899.0986 | 0.2234441 | 0.1948106 | 0.02863348 | 400.5265 | 6111955.3
2450 | 4569.594 | 899.3808 | 0.2240986 | 0.1952541 | 0.02884448 | 403.478 | 6072202.6
2452 | 4570.841 | 900.2396 | 0.224694 | 0.1958299 | 0.02886415 | 403.7531 | 6073018.2
2454 | 4534.483 | 898.8327 | 0.2253056 | 0.1962554 | 0.02905011 | 406.3544 | 6039063.1
2456 | 4525.013 | 899.4953 | 0.2259439 | 0.1968116 | 0.02913237 | 407.505 | 6026919.9
2458 | 4526.689 | 900.1046 | 0.2265769 | 0.1974356 | 0.02914131 | 407.6301 | 6029977.2
2460 | 4533.987 | 898.845 | 0.2270579 | 0.1980042 | 0.02905369 | 406.4044 | 6053083.4
2462 | 4500.296 | 898.755 | 0.2277893 | 0.198521 | 0.02926826 | 409.406 | 6013591.1
2464 | 4487.697 | 899.0863 | 0.2283847 | 0.1990235 | 0.02936125 | 410.7066 | 5999416.5
2466 | 4467.544 | 899.4094 | 0.2291071 | 0.1996028 | 0.0295043 | 412.7076 | 5975174.4
2468 | 4474.947 | 899.4258 | 0.2297187 | 0.2002627 | 0.02945602 | 412.0323 | 5989822.0
2470 | 4466.367 | 899.663 | 0.2303696 | 0.2008492 | 0.02952039 | 412.9327 | 5981603.8
2472 | 4446.371 | 899.4871 | 0.2310365 | 0.2013892 | 0.02964735 | 414.7086 | 5960811.7
2474 | 4432.723 | 899.1599 | 0.2317107 | 0.2019829 | 0.02972782 | 415.8342 | 5949486.7
2476 | 4408.394 | 900.1415 | 0.2324384 | 0.2025139 | 0.02992451 | 418.5856 | 5915158.5
2478 | 4407.064 | 899.6548 | 0.2331036 | 0.2031863 | 0.02991736 | 418.4855 | 5921351.8
2480 | 4378.422 | 899.4707 | 0.2337581 | 0.2036512 | 0.0301069 | 421.1369 | 5888822.0
2482 | 4352.671 | 899.5975 | 0.2345324 | 0.2042431 | 0.03028929 | 423.6881 | 5858082.3
2484 | 4350.48 | 899.9411 | 0.2353299 | 0.2050138 | 0.03031611 | 424.0633 | 5857615.6
2486 | 4346.014 | 899.1763 | 0.235911 | 0.2055895 | 0.03032148 | 424.1384 | 5861294.8
2488 | 4307.246 | 899.8265 | 0.2367121 | 0.2060956 | 0.03061652 | 428.2654 | 5809481.1
2490 | 4318.897 | 900.0474 | 0.2373934 | 0.206852 | 0.03054142 | 427.2149 | 5828448.2
2492 | 4298.616 | 899.2826 | 0.2380657 | 0.2074063 | 0.03065944 | 428.8657 | 5810676.2
2494 | 4290.831 | 899.4339 | 0.2388203 | 0.2081001 | 0.03072023 | 429.7162 | 5803830.9
2496 | 4272.23 | 899.757 | 0.2395606 | 0.2086955 | 0.03086507 | 431.7422 | 5781227.9
2498 | 4251.413 | 899.4707 | 0.2403831 | 0.2093768 | 0.03100634 | 433.7182 | 5759500.2
2500 | 4252.754 | 899.6507 | 0.2410734 | 0.2100706 | 0.03100276 | 433.6682 | 5764776.4
2502 | 4239.982 | 900.1046 | 0.2418369 | 0.2107251 | 0.03111184 | 435.1939 | 5749161.1
2504 | 4212.8 | 899.5771 | 0.2425861 | 0.2112919 | 0.03129423 | 437.7452 | 5720222.5
2506 | 4219.77 | 899.6752 | 0.2432942 | 0.2120483 | 0.03124595 | 437.0699 | 5733637.0
2508 | 4217.246 | 900.4236 | 0.2440453 | 0.2127546 | 0.03129065 | 437.6952 | 5730015.0
2510 | 4206.433 | 899.1926 | 0.2448052 | 0.213477 | 0.0313282 | 438.2205 | 5727710.8
2512 | 4183.586 | 899.209 | 0.2455348 | 0.2140349 | 0.03149986 | 440.6217 | 5701036.1
2514 | 4165.277 | 900.305 | 0.246343 | 0.2146661 | 0.03167689 | 443.0979 | 5673689.6
2516 | 4153.426 | 899.4667 | 0.2471691 | 0.2154315 | 0.03173769 | 443.9483 | 5667326.1
2518 | 4158.619 | 899.4748 | 0.2478969 | 0.2161986 | 0.03169835 | 443.3981 | 5678870.2
2520 | 4135.998 | 900.2846 | 0.2487659 | 0.2168655 | 0.03190041 | 446.2245 | 5647381.8
2522 | 4116.285 | 899.6098 | 0.2495384 | 0.2175093 | 0.03202915 | 448.0254 | 5629145.3
2524 | 4105.33 | 899.3194 | 0.2503091 | 0.2182049 | 0.03210425 | 449.0759 | 5620430.6
2526 | 4095.601 | 900.1864 | 0.2511495 | 0.218938 | 0.03221154 | 450.5767 | 5606149.1
2528 | 4102.784 | 899.4626 | 0.2519006 | 0.2197713 | 0.03212929 | 449.4261 | 5624951.6
2530 | 4080.469 | 899.7979 | 0.2526945 | 0.2203774 | 0.03231704 | 452.0524 | 5596696.2
2532 | 4059.062 | 899.6834 | 0.2535814 | 0.2210981 | 0.03248334 | 454.3786 | 5572445.8
2534 | 4039.649 | 899.3235 | 0.2543664 | 0.22174 | 0.03262639 | 456.3796 | 5552395.6
2536 | 4037.054 | 898.9922 | 0.2552068 | 0.2225715 | 0.03263533 | 456.5047 | 5555255.6
2538 | 4030.953 | 899.9942 | 0.256024 | 0.2233028 | 0.03272116 | 457.7053 | 5545053.2
2540 | 4012.615 | 899.0822 | 0.2568859 | 0.2240485 | 0.03283739 | 459.3311 | 5529780.5
2542 | 3999.252 | 898.8696 | 0.2576709 | 0.2247316 | 0.03293931 | 460.7568 | 5517010.4
2544 | 3970.404 | 899.4585 | 0.2585846 | 0.2253842 | 0.03320038 | 464.4086 | 5477934.4
2546 | 3975.546 | 898.8287 | 0.2594268 | 0.2262926 | 0.03313422 | 463.4832 | 5493187.7
2548 | 3946.126 | 898.8696 | 0.2603084 | 0.2269256 | 0.03338277 | 466.9599 | 5456571.2
2550 | 3950.023 | 899.9983 | 0.261147 | 0.2277553 | 0.03339171 | 467.085 | 5459392.1
2552 | 3929.857 | 899.1436 | 0.2620715 | 0.2285403 | 0.03353119 | 469.036 | 5440947.5
2554 | 3915.236 | 899.0945 | 0.262928 | 0.2292734 | 0.03365457 | 470.7618 | 5425248.8
2556 | 3895.394 | 899.6711 | 0.2639562 | 0.2301085 | 0.03384769 | 473.4632 | 5398519.0
2558 | 3886.124 | 899.5689 | 0.2647805 | 0.2308559 | 0.03392458 | 474.5387 | 5390497.9
2560 | 3866.552 | 899.4258 | 0.2657408 | 0.2316499 | 0.03409088 | 476.8649 | 5368396.9
2562 | 3862.628 | 899.8797 | 0.266608 | 0.2324653 | 0.03414273 | 477.5903 | 5364431.0
2564 | 3843.654 | 899.2581 | 0.2675933 | 0.2333057 | 0.03428757 | 479.6163 | 5345940.3
2566 | 3837.01 | 899.3889 | 0.2685088 | 0.2341568 | 0.03435194 | 480.5167 | 5340084.6
2568 | 3825.746 | 900.7631 | 0.2694941 | 0.2349883 | 0.03450572 | 482.6678 | 5320429.4
2570 | 3802.962 | 899.1108 | 0.270465 | 0.2358162 | 0.03464878 | 484.6688 | 5302589.9
2572 | 3789.802 | 899.2826 | 0.271427 | 0.2366513 | 0.03477573 | 486.4447 | 5287342.9
2574 | 3787.11 | 901.0003 | 0.2724856 | 0.2376187 | 0.03486693 | 487.7204 | 5277614.5
2576 | 3771.718 | 899.5934 | 0.2734458 | 0.2384913 | 0.03495455 | 488.946 | 5268475.8
2578 | 3747.393 | 899.5525 | 0.2744186 | 0.2392387 | 0.03517985 | 492.0976 | 5238798.6
2580 | 3739.213 | 900.5545 | 0.2754164 | 0.2401203 | 0.03529608 | 493.7234 | 5225598.3
2582 | 3732.579 | 899.1845 | 0.2763426 | 0.2410376 | 0.03530502 | 493.8484 | 5228324.7
2584 | 3713.144 | 899.6221 | 0.2773815 | 0.2418745 | 0.03550708 | 496.6749 | 5202598.8
2586 | 3700.258 | 900.3827 | 0.278424 | 0.2427632 | 0.03566086 | 498.8259 | 5184173.1
2588 | 3696.644 | 899.5484 | 0.2794325 | 0.2437699 | 0.03566265 | 498.851 | 5187922.3
2590 | 3677.83 | 899.0986 | 0.2804106 | 0.2445835 | 0.03582716 | 501.1521 | 5168091.6
2592 | 3662.912 | 899.9656 | 0.2814943 | 0.2454865 | 0.03600776 | 503.6784 | 5146141.1
2594 | 3659.685 | 899.2622 | 0.2825081 | 0.2464968 | 0.03601134 | 503.7284 | 5149600.4
2596 | 3642.006 | 899.1395 | 0.2834827 | 0.2473015 | 0.03618121 | 506.1046 | 5129374.4
2598 | 3639.726 | 899.9533 | 0.2845645 | 0.2483279 | 0.03623664 | 506.88 | 5125473.6
2600 | 3627.695 | 898.8818 | 0.2856213 | 0.2493078 | 0.03631353 | 507.9555 | 5118558.3
2602 | 3605.339 | 898.6651 | 0.2866781 | 0.2501482 | 0.0365299 | 510.9821 | 5092155.3
2604 | 3595.731 | 900.0433 | 0.2877814 | 0.2510977 | 0.03668368 | 513.1331 | 5074706.4
2606 | 3588.799 | 899.3153 | 0.2888757 | 0.2521509 | 0.03672481 | 513.7084 | 5072916.6
2608 | 3557.147 | 899.2826 | 0.2899879 | 0.2529377 | 0.03705025 | 518.2607 | 5032216.2
2610 | 3555.203 | 899.8756 | 0.2910733 | 0.2539784 | 0.03709495 | 518.886 | 5030006.3
2612 | 3544.893 | 899.6016 | 0.2922642 | 0.2550727 | 0.03719151 | 520.2367 | 5020791.4
2614 | 3514.116 | 899.209 | 0.2933711 | 0.2558702 | 0.03750086 | 524.5639 | 4983187.1
2616 | 3517.25 | 900.6977 | 0.2945316 | 0.2570021 | 0.03752947 | 524.9641 | 4983198.0
2618 | 3501.305 | 899.8184 | 0.2956778 | 0.2580142 | 0.03766358 | 526.84 | 4969250.3
2620 | 3476.546 | 899.4789 | 0.2968472 | 0.2589297 | 0.03791749 | 530.3918 | 4939744.4
2622 | 3468.944 | 900.0515 | 0.2980828 | 0.260058 | 0.03802478 | 531.8926 | 4929566.8
2624 | 3442.428 | 899.4298 | 0.2993399 | 0.2610487 | 0.03829122 | 535.6195 | 4899000.6
2626 | 3429.858 | 899.7448 | 0.300495 | 0.26205 | 0.038445 | 537.7705 | 4883123.6
2628 | 3425.965 | 900.5627 | 0.3017163 | 0.2631927 | 0.03852367 | 538.8711 | 4876862.1
2630 | 3404.148 | 899.438 | 0.3029913 | 0.2642691 | 0.03872216 | 541.6475 | 4855556.6
2632 | 3394.259 | 899.7243 | 0.3042233 | 0.265376 | 0.03884733 | 543.3984 | 4843592.1
2634 | 3388.152 | 900.3378 | 0.3054589 | 0.266515 | 0.03894389 | 544.749 | 4835254.0
2636 | 3371.052 | 899.4135 | 0.3067857 | 0.2676845 | 0.03910124 | 546.9502 | 4819452.0
2638 | 3355.796 | 899.8879 | 0.3080392 | 0.2687395 | 0.03929973 | 549.7265 | 4798749.5
2640 | 3338.078 | 900.35 | 0.3093874 | 0.2698588 | 0.03952861 | 552.9282 | 4774580.5
2642 | 3317.748 | 899.3194 | 0.3106999 | 0.2709746 | 0.0397253 | 555.6795 | 4754538.9
2644 | 3302.947 | 900.2641 | 0.3120357 | 0.2720904 | 0.03994524 | 558.7561 | 4731939.5
2646 | 3301.389 | 900.1619 | 0.3133196 | 0.27336 | 0.03995955 | 558.9562 | 4733823.6
2648 | 3282.958 | 899.4626 | 0.3147179 | 0.2745652 | 0.04015267 | 561.6575 | 4714616.6
2650 | 3272.627 | 899.986 | 0.3160518 | 0.275749 | 0.04030287 | 563.7586 | 4700593.4
2652 | 3253.112 | 899.9779 | 0.3175056 | 0.2769613 | 0.04054427 | 567.1353 | 4676132.8
2654 | 3241.665 | 899.5403 | 0.3189504 | 0.2782828 | 0.04066765 | 568.8612 | 4665461.7
2656 | 3231.077 | 900.8203 | 0.3203648 | 0.2795058 | 0.04085898 | 571.5375 | 4647114.0
2658 | 3219.276 | 900.1619 | 0.3218168 | 0.280838 | 0.04097879 | 573.2134 | 4637016.8
2660 | 3200.741 | 899.119 | 0.3232527 | 0.2820843 | 0.04116833 | 575.8647 | 4619140.6
2662 | 3194.955 | 900.5341 | 0.3246403 | 0.2833325 | 0.04130781 | 577.8157 | 4607005.5
2664 | 3185.505 | 900.3582 | 0.3261459 | 0.2847236 | 0.04142225 | 579.4165 | 4597729.1
2666 | 3164.207 | 899.8593 | 0.3276891 | 0.2860111 | 0.04167795 | 582.9933 | 4572951.5
2668 | 3157.42 | 900.5872 | 0.329091 | 0.2872896 | 0.04180133 | 584.7192 | 4562874.3
2670 | 3142.288 | 899.6834 | 0.3306592 | 0.2886987 | 0.04196048 | 586.9453 | 4548976.1
2672 | 3121.132 | 899.2622 | 0.3322506 | 0.2900255 | 0.04222512 | 590.6471 | 4523851.6
2674 | 3105.939 | 900.3419 | 0.333842 | 0.2913594 | 0.04248261 | 594.2489 | 4499797.6
2676 | 3095.862 | 899.5362 | 0.3353781 | 0.2927953 | 0.04258275 | 595.6496 | 4492573.8
2678 | 3078.809 | 899.3521 | 0.3370053 | 0.2941954 | 0.04280984 | 598.8262 | 4472081.9
2680 | 3067.638 | 900.0188 | 0.3385448 | 0.2955472 | 0.0429976 | 601.4526 | 4455879.2
2682 | 3055.439 | 899.3849 | 0.3401828 | 0.2970439 | 0.04313886 | 603.4286 | 4444602.3
2684 | 3038.728 | 898.8409 | 0.3418314 | 0.2984816 | 0.04334986 | 606.38 | 4426267.0
2686 | 3024.002 | 899.7243 | 0.3434998 | 0.299896 | 0.04360378 | 609.9318 | 4403770.8
2688 | 3012.387 | 899.2458 | 0.3451592 | 0.3014106 | 0.04374862 | 611.9579 | 4392459.4
2690 | 2986.475 | 899.0536 | 0.3469348 | 0.302816 | 0.04411876 | 617.1355 | 4358848.6
2692 | 2978.693 | 899.0004 | 0.34868 | 0.3044486 | 0.04423141 | 618.7113 | 4350979.6
2694 | 2957.844 | 898.9513 | 0.3504789 | 0.3059381 | 0.04454076 | 623.0384 | 4323970.9
2696 | 2943.657 | 899.3808 | 0.3523242 | 0.3075475 | 0.0447768 | 626.3401 | 4304370.8
2698 | 2925.303 | 899.3767 | 0.3540176 | 0.3089601 | 0.04505754 | 630.2671 | 4280725.0
2700 | 2906.873 | 898.6405 | 0.3558862 | 0.3105801 | 0.04530609 | 633.7438 | 4260396.6
2702 | 2892.789 | 898.8041 | 0.3577548 | 0.3122199 | 0.04553497 | 636.9454 | 4242121.7
2704 | 2877.437 | 899.757 | 0.3596359 | 0.3138095 | 0.04582644 | 641.0225 | 4218260.8
2706 | 2861.878 | 898.6978 | 0.3615385 | 0.3155172 | 0.04602134 | 643.7488 | 4203502.7
2708 | 2850.352 | 899.5648 | 0.3635538 | 0.3173018 | 0.04625201 | 646.9755 | 4185630.1
2710 | 2838.89 | 899.3767 | 0.3654546 | 0.3190255 | 0.04642904 | 649.4517 | 4172750.5
2712 | 2815.095 | 898.6732 | 0.3675342 | 0.3207493 | 0.04678488 | 654.4292 | 4144069.2
2714 | 2794.115 | 899.6466 | 0.3695923 | 0.3224051 | 0.04718721 | 660.057 | 4111765.8
2716 | 2776.153 | 899.5198 | 0.3716701 | 0.3241843 | 0.04748583 | 664.2342 | 4088919.5
2718 | 2762.302 | 899.2785 | 0.3737372 | 0.3260261 | 0.04771113 | 667.3857 | 4072607.3
2720 | 2746.297 | 899.9656 | 0.3759259 | 0.3279001 | 0.04802585 | 671.788 | 4048896.7
2722 | 2720.804 | 899.1804 | 0.3781468 | 0.3297132 | 0.04843354 | 677.4908 | 4017766.6
2724 | 2702.867 | 899.6834 | 0.3803819 | 0.3315997 | 0.04878223 | 682.3683 | 3991979.3
2726 | 2689.75 | 900.1742 | 0.3825796 | 0.3335327 | 0.04904687 | 686.0701 | 3973354.7
2728 | 2671.869 | 899.6343 | 0.3849167 | 0.3355712 | 0.04934549 | 690.2472 | 3952207.1
2730 | 2654.116 | 899.7448 | 0.3872716 | 0.33759 | 0.04968166 | 694.9496 | 3928342.4
2732 | 2636.324 | 899.7284 | 0.3897107 | 0.3396946 | 0.05001605 | 699.627 | 3904938.2
2734 | 2616.575 | 899.2458 | 0.3921103 | 0.3417438 | 0.05036652 | 704.5294 | 3880604.4
2736 | 2601.526 | 899.8511 | 0.3946459 | 0.343954 | 0.05069196 | 709.0817 | 3858511.6
2738 | 2588.962 | 899.8961 | 0.3971958 | 0.3462553 | 0.05094051 | 712.5585 | 3842491.7
2740 | 2563.668 | 900.1128 | 0.399878 | 0.3484225 | 0.0514555 | 719.7621 | 3806813.5
2742 | 2548.674 | 900.166 | 0.40241 | 0.3506488 | 0.05176127 | 724.0392 | 3787087.6
2744 | 2532.855 | 899.3072 | 0.4050958 | 0.353061 | 0.05203485 | 727.8662 | 3769923.8
2746 | 2515.674 | 899.6221 | 0.4078692 | 0.3554606 | 0.05240858 | 733.0938 | 3745769.0
2748 | 2490.998 | 900.2805 | 0.4106641 | 0.3576976 | 0.05296648 | 740.8977 | 3709014.0
2750 | 2475.627 | 899.9206 | 0.4134768 | 0.3602028 | 0.05327404 | 745.1999 | 3690285.1
2752 | 2457.164 | 899.2949 | 0.4164255 | 0.3627884 | 0.05363703 | 750.2774 | 3667976.5
2754 | 2440.004 | 900.2192 | 0.4194188 | 0.3653491 | 0.05406976 | 756.3305 | 3641265.4
2756 | 2425.131 | 899.7325 | 0.4223818 | 0.3680098 | 0.05437195 | 760.5576 | 3623657.1
2758 | 2397.483 | 899.6548 | 0.42557 | 0.3705758 | 0.05499423 | 769.262 | 3585254.5
2760 | 2386.932 | 900.53 | 0.4285258 | 0.3732347 | 0.05529106 | 773.4141 | 3568592.9
2762 | 2367.291 | 899.9656 | 0.4317498 | 0.376035 | 0.05571485 | 779.3421 | 3544015.1
2764 | 2350.93 | 899.7693 | 0.4349864 | 0.378896 | 0.05609035 | 784.5947 | 3522838.0
2766 | 2330.043 | 899.5648 | 0.4380924 | 0.381512 | 0.05658031 | 791.4481 | 3494859.4
2768 | 2317.507 | 900.5218 | 0.4415345 | 0.3845876 | 0.05694687 | 796.5757 | 3474873.6
2770 | 2303.506 | 899.2131 | 0.4447854 | 0.3875756 | 0.05720973 | 800.2526 | 3461407.2
2772 | 2276.018 | 898.8409 | 0.4482007 | 0.390324 | 0.05787671 | 809.5823 | 3423988.0
2774 | 2268.534 | 901.532 | 0.4517251 | 0.3934836 | 0.05824149 | 814.6848 | 3404997.7
2776 | 2250.898 | 900.0433 | 0.4551762 | 0.3965753 | 0.0586009 | 819.7124 | 3386553.8
2778 | 2230.39 | 898.9186 | 0.458622 | 0.3995562 | 0.05906582 | 826.2156 | 3362318.3
2780 | 2225.692 | 900.4196 | 0.4622859 | 0.4029965 | 0.05928934 | 829.3422 | 3352054.1
2782 | 2204.624 | 899.4012 | 0.4660106 | 0.4062223 | 0.05978823 | 836.3207 | 3326475.0
2784 | 2181.116 | 898.8859 | 0.4697478 | 0.4093498 | 0.06039798 | 844.85 | 3295259.5
2786 | 2169.976 | 900.2519 | 0.4736388 | 0.4128385 | 0.06080031 | 850.4778 | 3275805.5
2788 | 2149.531 | 899.9002 | 0.4777032 | 0.4163486 | 0.06135464 | 858.2317 | 3248539.8
2790 | 2134.047 | 899.8756 | 0.481596 | 0.4197979 | 0.0617981 | 864.4349 | 3227542.2
2792 | 2114.67 | 900.5545 | 0.4857999 | 0.4233885 | 0.06241143 | 873.0142 | 3198115.3
2794 | 2099.307 | 899.4421 | 0.4898411 | 0.4270506 | 0.06279051 | 878.3168 | 3181084.4
2796 | 2081.443 | 899.5853 | 0.4941201 | 0.4307806 | 0.06333947 | 885.9957 | 3155771.5
2798 | 2064.661 | 900.7713 | 0.4985064 | 0.4345679 | 0.0639385 | 894.3749 | 3128441.9
2800 | 2049.742 | 899.3644 | 0.5028337 | 0.4385304 | 0.06430328 | 899.4775 | 3112918.4
2802 | 2032.227 | 900.0106 | 0.5073237 | 0.4424196 | 0.06490409 | 907.8817 | 3086305.1
2804 | 2014.99 | 899.9738 | 0.5119872 | 0.4465306 | 0.06545663 | 915.6106 | 3062437.2
2806 | 2001.736 | 899.7693 | 0.5166525 | 0.4507774 | 0.06587505 | 921.4636 | 3045155.7
2808 | 1983.776 | 900.6036 | 0.5214536 | 0.4549205 | 0.06653309 | 930.6682 | 3017187.1
2810 | 1968.666 | 900.8776 | 0.5264086 | 0.4593444 | 0.06706417 | 938.0969 | 2995426.1
2812 | 1957.216 | 899.3399 | 0.5312115 | 0.4638702 | 0.06734133 | 941.9739 | 2985220.8
2814 | 1941.929 | 900.2764 | 0.5363631 | 0.468421 | 0.06794214 | 950.3781 | 2960926.8
2816 | 1925.464 | 900.3255 | 0.5415559 | 0.473029 | 0.06852686 | 958.5572 | 2937748.5
2818 | 1914.385 | 899.3031 | 0.5466878 | 0.4778427 | 0.06884515 | 963.0095 | 2926243.3
2820 | 1898.676 | 901.5606 | 0.5523491 | 0.4827601 | 0.06958902 | 973.4147 | 2897018.1
2822 | 1882.163 | 900.1496 | 0.5579585 | 0.4878688 | 0.0700897 | 980.4182 | 2878363.5
2824 | 1861.991 | 898.9309 | 0.5635858 | 0.4928327 | 0.0707531 | 989.6979 | 2853396.0
2826 | 1856.399 | 900.4441 | 0.5693543 | 0.4982686 | 0.07108569 | 994.3502 | 2842057.0
2828 | 1839.198 | 899.8879 | 0.5753642 | 0.5036581 | 0.07170618 | 1003.03 | 2819458.2
2830 | 1827.006 | 900.1864 | 0.5813867 | 0.509178 | 0.07220864 | 1010.058 | 2801819.0
2832 | 1809.359 | 900.256 | 0.5877739 | 0.5148554 | 0.07291853 | 1019.988 | 2776502.9
2834 | 1796.307 | 900.1619 | 0.5941433 | 0.5207026 | 0.07344067 | 1027.292 | 2758709.9
2836 | 1786.156 | 900.5668 | 0.600484 | 0.5265927 | 0.07389128 | 1033.595 | 2743821.4
2838 | 1771.453 | 900.9349 | 0.6072521 | 0.5327171 | 0.07453501 | 1042.599 | 2722042.4
2840 | 1754.224 | 900.1987 | 0.6141418 | 0.5389363 | 0.07520556 | 1051.979 | 2699673.1
2842 | 1732.662 | 900.3173 | 0.6214428 | 0.5452913 | 0.07615149 | 1065.211 | 2668016.3
2844 | 1721.178 | 900.44 | 0.6287849 | 0.5521148 | 0.07667005 | 1072.465 | 2651836.0
2846 | 1702.763 | 900.3214 | 0.6362146 | 0.5587256 | 0.07748902 | 1083.92 | 2625654.4
2848 | 1685.282 | 899.9411 | 0.6439573 | 0.5656976 | 0.07825971 | 1094.701 | 2601624.3
2850 | 1676.243 | 900.8408 | 0.6519037 | 0.5731434 | 0.07876039 | 1101.704 | 2586901.2
2852 | 1663.549 | 900.0269 | 0.6597626 | 0.5804729 | 0.07928967 | 1109.108 | 2571435.9
2854 | 1652.597 | 899.667 | 0.6680453 | 0.5882621 | 0.0797832 | 1116.011 | 2557321.5
2856 | 1626.179 | 899.0945 | 0.6770575 | 0.5960298 | 0.08102775 | 1133.42 | 2519806.9
2858 | 1617.112 | 899.1722 | 0.6858605 | 0.6043714 | 0.08148909 | 1139.873 | 2507295.9
2860 | 1605.615 | 899.4012 | 0.6949961 | 0.6129026 | 0.08209348 | 1148.328 | 2490578.3
2862 | 1584.884 | 899.6425 | 0.704484 | 0.6212944 | 0.08318961 | 1163.66 | 2459480.5
2864 | 1573.269 | 899.1149 | 0.7141328 | 0.6303781 | 0.08375466 | 1171.564 | 2444594.7
2866 | 1553.184 | 898.9882 | 0.7242644 | 0.6394386 | 0.08482575 | 1186.547 | 2415412.3
2868 | 1539.792 | 899.4094 | 0.7350594 | 0.6494558 | 0.08560359 | 1197.427 | 2395134.8
2870 | 1524.453 | 898.4851 | 0.7459009 | 0.6595248 | 0.08637607 | 1208.233 | 2375370.0
2872 | 1510.556 | 899.4176 | 0.7572609 | 0.6699997 | 0.0872612 | 1220.614 | 2352914.1
2874 | 1490.135 | 899.4585 | 0.7690501 | 0.6805891 | 0.08846104 | 1237.397 | 2322616.6
2876 | 1471.947 | 898.9145 | 0.7814008 | 0.6919008 | 0.08949995 | 1251.93 | 2297253.4
2878 | 1454.56 | 899.0863 | 0.7942361 | 0.7036489 | 0.09058714 | 1267.137 | 2271261.1
2880 | 1439.199 | 898.6528 | 0.8079135 | 0.7164037 | 0.09150982 | 1280.044 | 2249922.8
2882 | 1419.619 | 899.6425 | 0.822131 | 0.7292569 | 0.09287417 | 1299.129 | 2218410.2
2884 | 1405.158 | 899.4626 | 0.8368009 | 0.7429898 | 0.09381115 | 1312.235 | 2197776.8
2886 | 1385.82 | 898.4974 | 0.8524543 | 0.7574362 | 0.09501815 | 1329.119 | 2171363.7
2888 | 1362.57 | 899.9983 | 0.8689427 | 0.7721418 | 0.09680092 | 1354.056 | 2132851.0
2890 | 1350.853 | 899.6098 | 0.885939 | 0.7883406 | 0.09759843 | 1365.212 | 2116887.7
2892 | 1329.511 | 898.8123 | 0.9041762 | 0.805099 | 0.09907722 | 1385.897 | 2086734.9
2894 | 1307.076 | 900.0556 | 0.9231895 | 0.8222723 | 0.1009172 | 1411.635 | 2050104.8
2896 | 1290.525 | 900.1374 | 0.9433776 | 0.8411568 | 0.1022208 | 1429.869 | 2025359.9
2898 | 1271.45 | 899.119 | 0.9652573 | 0.8616203 | 0.103637 | 1449.679 | 1999062.9
2900 | 1243.364 | 900.2846 | 0.9884137 | 0.8822984 | 0.1061153 | 1484.347 | 1953721.4
2902 | 1222.792 | 900.4277 | 1.013424 | 0.9055066 | 0.1079178 | 1509.559 | 1922415.2
2904 | 1203.144 | 898.7755 | 1.040415 | 0.9309357 | 0.1094788 | 1531.395 | 1896309.7
2906 | 1170.524 | 899.9288 | 1.069513 | 0.9568387 | 0.1126742 | 1576.093 | 1843800.0
2908 | 1149.831 | 900.1537 | 1.101109 | 0.9863788 | 0.1147306 | 1604.857 | 1811999.1
2910 | 1121.598 | 899.0986 | 1.135874 | 1.018394 | 0.1174808 | 1643.327 | 1770798.2
2912 | 1089.445 | 899.5239 | 1.173493 | 1.052488 | 0.1210052 | 1692.626 | 1720403.2
2914 | 1064.777 | 899.9942 | 1.215461 | 1.091588 | 0.1238734 | 1732.747 | 1681723.0
2916 | 1036.27 | 898.6324 | 1.263481 | 1.136393 | 0.1270884 | 1777.719 | 1640304.0

## A22_SP2_20_E
Fatigue: IT-CY Test (BS EN 12697‑24:2018) Annex E
.
SAMPLE ID | A22 |  |  | εR,10 , Initial avg Resilient Strain [μm/m] |  | 121.2035
Stiffness Modulus [MPa] | 8234.75 |  |  | ΔH [mm] |  | 0.012944
Test Temperature | 20 °C |  |  | ε0 , Initial Horiz. Strain Amplitude [μm/m] |  | 181.1824
Target Stress [kPa] | 680 |  |  | Nf, 50% [-] |  | 3422
Sample Diameter [mm] | 149.6 |  |  | Nf, ER [-] |  | 4210
Waveshape | Haversine |  |  | Nf, ROTTURA [-] |  | 6455
Loading Time [ms] | 100
Rest time (ms) | 400
Estimated Poisson's ratio [-] | 0.35
Contact Load [kN] | 0.5
Cycle | Stiffness Modulus | Tensile stress (Target) | Avg Tot Horiz Def | Avg Permanent Def | Avg Resilient Def | εR,n | Wn
| [MPa] | [kPa] | [mm] | [mm] | [mm] | [μm/m] | [-]
1 | 11977.72 | 671.41 | 0.01032 | 0.00211 | 0.00821 | 114.9187 | 8701.807
2 | 11663.22 | 685.72 | 0.01138 | 0.00277 | 0.00861 | 120.5176 | 16595.08
3 | 11477.51 | 679.75 | 0.01184 | 0.00317 | 0.00867 | 121.3575 | 24720.36
4 | 11429.9 | 679.41 | 0.01225 | 0.00355 | 0.00871 | 121.9174 | 32809.11
5 | 11438.7 | 679.56 | 0.01257 | 0.00387 | 0.0087 | 121.7774 | 41058.53
6 | 11407.91 | 677.81 | 0.01286 | 0.00416 | 0.0087 | 121.7774 | 49270.23
7 | 11367.15 | 678.01 | 0.01316 | 0.00443 | 0.00874 | 122.3373 | 57218.86
8 | 11333.52 | 677.47 | 0.01343 | 0.00468 | 0.00875 | 122.4773 | 65318.25
9 | 11330.49 | 678.39 | 0.0137 | 0.00493 | 0.00877 | 122.7572 | 73315.45
10 | 11377.24 | 678.42 | 0.01392 | 0.00519 | 0.00873 | 122.1973 | 81834.86
11 | 11336.46 | 678.12 | 0.01415 | 0.00539 | 0.00876 | 122.6172 | 89710.07
12 | 11257.93 | 676.23 | 0.01437 | 0.00558 | 0.0088 | 123.1771 | 97420.69
13 | 11306.35 | 680.39 | 0.01461 | 0.0058 | 0.00881 | 123.3171 | 105419.3
14 | 11314.75 | 678.37 | 0.01476 | 0.00598 | 0.00878 | 122.8972 | 113916.4
15 | 11309.69 | 678.29 | 0.01495 | 0.00617 | 0.00878 | 122.8972 | 122053.3
16 | 11294.7 | 678.23 | 0.01515 | 0.00635 | 0.00879 | 123.0372 | 130042
17 | 11262.43 | 677.91 | 0.01534 | 0.00653 | 0.00882 | 123.4571 | 137699.7
18 | 11264.31 | 678.7 | 0.01552 | 0.00669 | 0.00882 | 123.4571 | 145799.7
19 | 11270.55 | 678.03 | 0.01569 | 0.00688 | 0.00881 | 123.3171 | 154074.3
20 | 11225.44 | 678.6 | 0.01587 | 0.00702 | 0.00885 | 123.877 | 161450.5
21 | 11196.35 | 678.02 | 0.01606 | 0.00719 | 0.00887 | 124.1569 | 169140.8
22 | 11189.59 | 679.06 | 0.01622 | 0.00733 | 0.00889 | 124.4369 | 176796.4
23 | 11223.18 | 678.94 | 0.01636 | 0.0075 | 0.00886 | 124.017 | 185458.5
24 | 11145.35 | 679.23 | 0.01655 | 0.00762 | 0.00893 | 124.9968 | 192004.9
25 | 11146.49 | 678.83 | 0.0167 | 0.00778 | 0.00892 | 124.8568 | 200229.4
26 | 11120.27 | 678.69 | 0.01685 | 0.00791 | 0.00894 | 125.1368 | 207772.7
27 | 11185.67 | 679.82 | 0.01697 | 0.00807 | 0.0089 | 124.5769 | 216733.7
28 | 11106.01 | 678.6 | 0.01713 | 0.00818 | 0.00895 | 125.2767 | 223505.2
29 | 11151.04 | 678.43 | 0.01726 | 0.00835 | 0.00891 | 124.7168 | 232526.7
30 | 11126.71 | 679.04 | 0.01741 | 0.00847 | 0.00894 | 125.1368 | 239737.7
31 | 11141.46 | 679.45 | 0.01757 | 0.00863 | 0.00893 | 124.9968 | 248006.4
32 | 11073.08 | 678.32 | 0.01772 | 0.00875 | 0.00897 | 125.5567 | 254865
33 | 11087.76 | 679.63 | 0.01787 | 0.0089 | 0.00898 | 125.6967 | 262536.8
34 | 11079.2 | 679.28 | 0.018 | 0.00902 | 0.00898 | 125.6967 | 270492.5
35 | 11032.54 | 679.09 | 0.01815 | 0.00914 | 0.00901 | 126.1166 | 277521
36 | 11052.43 | 679.58 | 0.0183 | 0.00929 | 0.00901 | 126.1166 | 285450.2
37 | 11053.76 | 679.04 | 0.01843 | 0.00943 | 0.009 | 125.9766 | 293705.3
38 | 10945.86 | 679.18 | 0.01861 | 0.00952 | 0.00909 | 127.2364 | 298656.7
39 | 10944.98 | 679.67 | 0.01875 | 0.00966 | 0.00909 | 127.2364 | 306516.1
40 | 10898.27 | 679.58 | 0.01889 | 0.00976 | 0.00913 | 127.7963 | 312998.2
41 | 10882.77 | 679 | 0.01904 | 0.0099 | 0.00914 | 127.9362 | 320472.1
42 | 10864.13 | 679.82 | 0.01919 | 0.01003 | 0.00916 | 128.2162 | 327571.7
43 | 10827.04 | 679.1 | 0.01933 | 0.01014 | 0.00919 | 128.6361 | 334276.3
44 | 10804.22 | 679.35 | 0.01948 | 0.01027 | 0.00921 | 128.9161 | 341307.4
45 | 10807.86 | 679.71 | 0.01961 | 0.0104 | 0.00921 | 128.9161 | 349064.3
46 | 10770.23 | 679.07 | 0.01972 | 0.01049 | 0.00923 | 129.196 | 356048.2
47 | 10776.85 | 679.91 | 0.01985 | 0.01061 | 0.00924 | 129.336 | 363394.6
48 | 10774.92 | 679.41 | 0.01997 | 0.01074 | 0.00923 | 129.196 | 371528.5
49 | 10782.86 | 679.22 | 0.02008 | 0.01085 | 0.00923 | 129.196 | 379268.7
50 | 10736.43 | 679.45 | 0.02023 | 0.01096 | 0.00927 | 129.7559 | 385338.9
51 | 10773.21 | 679.55 | 0.02032 | 0.01108 | 0.00924 | 129.336 | 394321.8
52 | 10725.27 | 679.32 | 0.02044 | 0.01117 | 0.00928 | 129.8959 | 400320.6
53 | 10715.03 | 678.73 | 0.02056 | 0.01129 | 0.00928 | 129.8959 | 408019.1
54 | 10673.28 | 679.34 | 0.02072 | 0.0114 | 0.00932 | 130.4558 | 413933.4
55 | 10739.47 | 679.08 | 0.02075 | 0.01149 | 0.00926 | 129.6159 | 424330.6
56 | 10690.42 | 679.24 | 0.02092 | 0.01161 | 0.00931 | 130.3158 | 429725.3
57 | 10689.4 | 678.83 | 0.021 | 0.0117 | 0.0093 | 130.1758 | 437869.3
58 | 10664.05 | 678.48 | 0.02115 | 0.01183 | 0.00932 | 130.4558 | 444595.1
59 | 10678.65 | 679.31 | 0.02122 | 0.01191 | 0.00932 | 130.4558 | 452260.6
60 | 10629.22 | 678.38 | 0.02135 | 0.012 | 0.00935 | 130.8757 | 458450.3
61 | 10678.71 | 678.68 | 0.02143 | 0.01212 | 0.00931 | 130.3158 | 468093.7
62 | 10604.9 | 678.83 | 0.02158 | 0.0122 | 0.00937 | 131.1556 | 472720.8
63 | 10633.83 | 678.63 | 0.02166 | 0.01231 | 0.00935 | 130.8757 | 481372.8 | Criterio 50% Modulo
64 | 10593.42 | 678.45 | 0.02179 | 0.01241 | 0.00938 | 131.2956 | 487449.6
65 | 10599.38 | 678.42 | 0.02188 | 0.0125 | 0.00937 | 131.1556 | 495594.4 | S0 [MPa] | 10356.826
66 | 10564.73 | 678.66 | 0.022 | 0.01259 | 0.00941 | 131.7155 | 501079.8 | S0, 1/2 [MPa] | 5178.413
67 | 10537.18 | 678.83 | 0.0221 | 0.01267 | 0.00944 | 132.1355 | 507055.4 | Nf [-] | 3422
68 | 10571.84 | 677.92 | 0.02217 | 0.01278 | 0.00939 | 131.4356 | 517363.7
69 | 10510.63 | 678.28 | 0.0223 | 0.01285 | 0.00945 | 132.2754 | 521638.8
70 | 10522.19 | 678.36 | 0.02239 | 0.01295 | 0.00944 | 132.1355 | 529759.4 | Criterio ER
71 | 10485.62 | 677.81 | 0.02252 | 0.01305 | 0.00947 | 132.5554 | 535625.2
72 | 10555.37 | 678.4 | 0.02259 | 0.01317 | 0.00941 | 131.7155 | 546632.5 | Wn, MAX | 13209052.8
73 | 10481.23 | 678.17 | 0.02273 | 0.01325 | 0.00948 | 132.6954 | 550132.3 | Nf [-] | 4210
74 | 10506.39 | 678.44 | 0.02279 | 0.01334 | 0.00946 | 132.4154 | 558847.3
75 | 10467.14 | 677.97 | 0.0229 | 0.01341 | 0.00949 | 132.8353 | 564608.8 | Criterio Rottura
76 | 10469.61 | 678.48 | 0.02299 | 0.0135 | 0.00949 | 132.8353 | 572136.9
77 | 10484.8 | 678.45 | 0.02307 | 0.01359 | 0.00948 | 132.6954 | 580276.5 | Nf [-] | 6455
78 | 10494.63 | 678.18 | 0.02317 | 0.0137 | 0.00946 | 132.4154 | 589055.3
79 | 10495.53 | 678.35 | 0.02326 | 0.01379 | 0.00947 | 132.5554 | 595977.3
80 | 10444.27 | 678.17 | 0.02339 | 0.01388 | 0.00951 | 133.1153 | 600982.9
81 | 10448.82 | 678.29 | 0.02345 | 0.01395 | 0.00951 | 133.1153 | 608495.1
82 | 10463.45 | 678.31 | 0.02353 | 0.01404 | 0.00949 | 132.8353 | 617305.6
83 | 10491.89 | 678.05 | 0.02362 | 0.01415 | 0.00946 | 132.4154 | 626815.3
84 | 10494.47 | 678.04 | 0.02372 | 0.01426 | 0.00946 | 132.4154 | 634367.3
85 | 10431.83 | 678.28 | 0.02385 | 0.01433 | 0.00952 | 133.2553 | 637873.5
86 | 10515.02 | 678.31 | 0.0239 | 0.01445 | 0.00945 | 132.2754 | 650158.5
87 | 10412.15 | 678.03 | 0.02401 | 0.01447 | 0.00954 | 133.5352 | 651513.6
88 | 10405.77 | 678.57 | 0.02413 | 0.01458 | 0.00955 | 133.6752 | 658312.2
89 | 10356.94 | 677.41 | 0.02422 | 0.01464 | 0.00958 | 134.0951 | 663708.1
90 | 10409.92 | 678.66 | 0.02431 | 0.01476 | 0.00955 | 133.6752 | 673273.9
91 | 10351.96 | 678.45 | 0.0244 | 0.0148 | 0.0096 | 134.375 | 677209.1
92 | 10370.23 | 678.95 | 0.02449 | 0.0149 | 0.00959 | 134.2351 | 685364.9
93 | 10353.36 | 678.49 | 0.02456 | 0.01497 | 0.0096 | 134.375 | 692092.8
94 | 10412.7 | 678.16 | 0.02462 | 0.01508 | 0.00954 | 133.5352 | 703934.2
95 | 10419.74 | 678.49 | 0.02471 | 0.01517 | 0.00954 | 133.5352 | 711422.9
96 | 10366.41 | 679.39 | 0.02482 | 0.01522 | 0.0096 | 134.375 | 714418.4
97 | 10406.57 | 678.13 | 0.02488 | 0.01534 | 0.00954 | 133.5352 | 726400.2
98 | 10361.15 | 679.1 | 0.02498 | 0.01538 | 0.0096 | 134.375 | 729302.1
99 | 10384.79 | 678.07 | 0.02506 | 0.01549 | 0.00956 | 133.8151 | 739826.6
100 | 10355.21 | 678.66 | 0.02515 | 0.01555 | 0.0096 | 134.375 | 744185.8
101 | 10360.76 | 678.55 | 0.02524 | 0.01565 | 0.00959 | 134.2351 | 752411.4
102 | 10322.22 | 679.07 | 0.02533 | 0.0157 | 0.00963 | 134.795 | 756704.8
103 | 10343.42 | 678.75 | 0.02541 | 0.0158 | 0.00961 | 134.515 | 765713.8
104 | 10302.38 | 679.17 | 0.02552 | 0.01587 | 0.00965 | 135.0749 | 769943.1
105 | 10308.29 | 678.69 | 0.02557 | 0.01593 | 0.00964 | 134.9349 | 778152.8
106 | 10267.26 | 680.02 | 0.0257 | 0.016 | 0.0097 | 135.7748 | 780704.6
107 | 10260.48 | 678.36 | 0.02575 | 0.01607 | 0.00968 | 135.4948 | 789698
108 | 10235.92 | 679.64 | 0.02587 | 0.01614 | 0.00972 | 136.0547 | 793798.2
109 | 10259.75 | 677.65 | 0.02592 | 0.01625 | 0.00967 | 135.3549 | 805290.6
110 | 10196.2 | 680.9 | 0.02606 | 0.01628 | 0.00978 | 136.8946 | 803538
111 | 10201.95 | 678.7 | 0.02614 | 0.01639 | 0.00974 | 136.3347 | 814172.9
112 | 10233.91 | 679.67 | 0.02621 | 0.01649 | 0.00973 | 136.1947 | 822352.1
113 | 10218.63 | 679.39 | 0.02629 | 0.01655 | 0.00974 | 136.3347 | 828842.7
114 | 10187.81 | 679.21 | 0.02639 | 0.01662 | 0.00976 | 136.6146 | 834464.1
115 | 10246.38 | 679.29 | 0.02642 | 0.01671 | 0.00971 | 135.9148 | 846118.6
116 | 10182.59 | 679.04 | 0.02653 | 0.01677 | 0.00977 | 136.7546 | 848234.7
117 | 10189.72 | 679.35 | 0.02662 | 0.01686 | 0.00976 | 136.6146 | 856423.7
118 | 10210.54 | 678.37 | 0.02667 | 0.01694 | 0.00973 | 136.1947 | 866406.7
119 | 10194.91 | 679.62 | 0.02679 | 0.01702 | 0.00976 | 136.6146 | 871063.4
120 | 10162.95 | 679.51 | 0.02687 | 0.01708 | 0.00979 | 137.0346 | 875691.6
121 | 10202.85 | 678.98 | 0.02691 | 0.01716 | 0.00975 | 136.4747 | 886611.5
122 | 10182.83 | 679.07 | 0.02702 | 0.01726 | 0.00977 | 136.7546 | 892108.9
123 | 10201.37 | 679.17 | 0.02708 | 0.01733 | 0.00975 | 136.4747 | 901266.2
124 | 10169.07 | 679.67 | 0.02717 | 0.01738 | 0.00979 | 137.0346 | 904881.3
125 | 10190.24 | 679.46 | 0.02724 | 0.01748 | 0.00977 | 136.7546 | 914046
126 | 10149.09 | 679.37 | 0.02735 | 0.01754 | 0.0098 | 137.1745 | 918537.9
127 | 10143.25 | 678.62 | 0.02741 | 0.01761 | 0.0098 | 137.1745 | 925827.9
128 | 10147.46 | 679.32 | 0.02751 | 0.0177 | 0.0098 | 137.1745 | 933117.9
129 | 10127.95 | 678.66 | 0.02757 | 0.01775 | 0.00981 | 137.3145 | 939449.2
130 | 10094.93 | 678.7 | 0.02765 | 0.01781 | 0.00985 | 137.8744 | 942887.2
131 | 10146.3 | 679.35 | 0.02773 | 0.01792 | 0.00981 | 137.3145 | 954014.3
132 | 10109.58 | 678.55 | 0.0278 | 0.01797 | 0.00983 | 137.5944 | 959341
133 | 10092.8 | 679.39 | 0.02789 | 0.01803 | 0.00986 | 138.0144 | 963667.8
134 | 10121.06 | 679.05 | 0.02796 | 0.01814 | 0.00983 | 137.5944 | 973876.5
135 | 10089.75 | 678.35 | 0.02805 | 0.0182 | 0.00985 | 137.8744 | 979152.1
136 | 10133.77 | 678.59 | 0.02809 | 0.01828 | 0.00981 | 137.3145 | 990427.1
137 | 10097.98 | 678.75 | 0.0282 | 0.01835 | 0.00984 | 137.7344 | 994667.8
138 | 10065.63 | 678.79 | 0.02827 | 0.01839 | 0.00988 | 138.2943 | 997871.8
139 | 10038.41 | 678.54 | 0.02838 | 0.01848 | 0.0099 | 138.5743 | 1003072.3
140 | 10079.14 | 678.67 | 0.02842 | 0.01855 | 0.00986 | 138.0144 | 1014387.1
141 | 10066.92 | 679.21 | 0.02851 | 0.01863 | 0.00988 | 138.2943 | 1019564.7
142 | 10071.34 | 677.42 | 0.02855 | 0.0187 | 0.00985 | 137.8744 | 1029922.9
143 | 10049.26 | 678.73 | 0.02868 | 0.01879 | 0.00989 | 138.4343 | 1032981.1
144 | 10078.56 | 678.37 | 0.02873 | 0.01887 | 0.00986 | 138.0144 | 1043369.6
145 | 10040.01 | 678.92 | 0.02883 | 0.01893 | 0.0099 | 138.5743 | 1046370.3
146 | 10053.22 | 678.46 | 0.02889 | 0.019 | 0.00988 | 138.2943 | 1055719.4
147 | 10047.25 | 677.58 | 0.02895 | 0.01907 | 0.00988 | 138.2943 | 1062950.4
148 | 10028.97 | 678.78 | 0.02905 | 0.01914 | 0.00991 | 138.7142 | 1066941.7
149 | 9998.89 | 677.81 | 0.02914 | 0.01921 | 0.00993 | 138.9942 | 1071987.3
150 | 10006.95 | 678.24 | 0.02922 | 0.01929 | 0.00993 | 138.9942 | 1079181.8
151 | 9998.41 | 678.77 | 0.02929 | 0.01934 | 0.00994 | 139.1342 | 1085283.4
152 | 10031.54 | 678.76 | 0.02934 | 0.01943 | 0.00991 | 138.7142 | 1095777.9
153 | 9988.11 | 678.25 | 0.02944 | 0.0195 | 0.00995 | 139.2741 | 1098552.9
154 | 10006.39 | 677.88 | 0.0295 | 0.01958 | 0.00992 | 138.8542 | 1109076.9
155 | 9983.38 | 678.27 | 0.02957 | 0.01962 | 0.00995 | 139.2741 | 1112913.0
156 | 9956.38 | 678.01 | 0.02967 | 0.0197 | 0.00997 | 139.5541 | 1117846.2
157 | 9955.96 | 678.34 | 0.02974 | 0.01976 | 0.00998 | 139.6941 | 1123884.6
158 | 9958.03 | 678.4 | 0.0298 | 0.01982 | 0.00998 | 139.6941 | 1131043.1
159 | 9977.85 | 678.01 | 0.02985 | 0.0199 | 0.00995 | 139.2741 | 1141633.4
160 | 9946.86 | 678.35 | 0.02995 | 0.01996 | 0.00999 | 139.834 | 1144213.6
161 | 9945.15 | 678.49 | 0.03001 | 0.02002 | 0.00999 | 139.834 | 1151364.9
162 | 9911.3 | 677.91 | 0.0301 | 0.02008 | 0.01002 | 140.254 | 1155047.7
163 | 9924.94 | 678.35 | 0.03017 | 0.02016 | 0.01001 | 140.114 | 1163338.6
164 | 9951.95 | 678.44 | 0.03022 | 0.02024 | 0.00998 | 139.6941 | 1173994.1
165 | 9924.61 | 678.03 | 0.03031 | 0.0203 | 0.01001 | 140.114 | 1177612.7
166 | 9935.68 | 678.45 | 0.03037 | 0.02037 | 0.01 | 139.974 | 1185934.5
167 | 9908.38 | 678.38 | 0.03044 | 0.02041 | 0.01003 | 140.3939 | 1189510.1
168 | 9898.03 | 677.89 | 0.03051 | 0.02048 | 0.01003 | 140.3939 | 1196633.0
169 | 9824.39 | 676.3 | 0.03065 | 0.02057 | 0.01008 | 141.0938 | 1197784.8
170 | 9922.61 | 680.51 | 0.03069 | 0.02065 | 0.01004 | 140.5339 | 1209672.5
171 | 9875.22 | 677.95 | 0.03075 | 0.0207 | 0.01005 | 140.6739 | 1215577.5
172 | 9897.3 | 679.2 | 0.03083 | 0.02078 | 0.01005 | 140.6739 | 1222686.2
173 | 9884.63 | 678.23 | 0.03089 | 0.02084 | 0.01005 | 140.6739 | 1229794.8
174 | 9888.13 | 677.86 | 0.03094 | 0.0209 | 0.01004 | 140.5339 | 1238135.4
175 | 9910.68 | 678.77 | 0.031 | 0.02097 | 0.01003 | 140.3939 | 1246492.7
176 | 9828.65 | 677.96 | 0.03112 | 0.02101 | 0.0101 | 141.3737 | 1244927.1
177 | 9870 | 678.54 | 0.03116 | 0.0211 | 0.01007 | 140.9538 | 1255730.4
178 | 9848.41 | 678.49 | 0.03126 | 0.02117 | 0.01009 | 141.2338 | 1260321.8
179 | 9872.85 | 678.62 | 0.03129 | 0.02122 | 0.01007 | 140.9538 | 1269919.4
180 | 9821.26 | 677.43 | 0.03137 | 0.02127 | 0.0101 | 141.3737 | 1273220.9
181 | 9840.32 | 678.71 | 0.03145 | 0.02135 | 0.0101 | 141.3737 | 1280294.3
182 | 9825.23 | 678.84 | 0.03153 | 0.02141 | 0.01012 | 141.6537 | 1284823.5
183 | 9834.7 | 678.14 | 0.03158 | 0.02148 | 0.0101 | 141.3737 | 1294441.2
184 | 9832.84 | 677.45 | 0.03163 | 0.02154 | 0.01009 | 141.2338 | 1302804.6
185 | 9819.49 | 678.46 | 0.03172 | 0.02161 | 0.01012 | 141.6537 | 1306002.0
186 | 9792.48 | 678.04 | 0.03181 | 0.02167 | 0.01014 | 141.9336 | 1310471.6
187 | 9806.24 | 678.82 | 0.03188 | 0.02174 | 0.01014 | 141.9336 | 1317517.1
188 | 9773.11 | 678.43 | 0.03195 | 0.02178 | 0.01017 | 142.3536 | 1320655.4
189 | 9814.22 | 678.52 | 0.032 | 0.02188 | 0.01013 | 141.7937 | 1332922.7
190 | 9816.53 | 678.37 | 0.03206 | 0.02194 | 0.01012 | 141.6537 | 1341299.3
191 | 9799.94 | 678.6 | 0.03215 | 0.02201 | 0.01014 | 141.9336 | 1345699.3
192 | 9748.64 | 677.77 | 0.03225 | 0.02207 | 0.01018 | 142.4935 | 1347429.5
193 | 9783.03 | 678.5 | 0.03228 | 0.02213 | 0.01016 | 142.2136 | 1357113.6
194 | 9768.09 | 678.4 | 0.03237 | 0.0222 | 0.01017 | 142.3536 | 1362804.0
195 | 9785.12 | 678.51 | 0.03242 | 0.02227 | 0.01016 | 142.2136 | 1371177.0
196 | 9755.35 | 677.99 | 0.03251 | 0.02233 | 0.01018 | 142.4935 | 1375501.0
197 | 9677.09 | 676.51 | 0.0326 | 0.02237 | 0.01024 | 143.3334 | 1374418.1
198 | 9762.76 | 680.38 | 0.03266 | 0.02246 | 0.01021 | 142.9135 | 1385453.8
199 | 9708.51 | 678.18 | 0.03274 | 0.02251 | 0.01023 | 143.1934 | 1389728.8
200 | 9732.81 | 678.97 | 0.03278 | 0.02256 | 0.01022 | 143.0534 | 1398079.0
201 | 9685.89 | 678.37 | 0.03286 | 0.0226 | 0.01026 | 143.6133 | 1399591.5
202 | 9728.97 | 678.46 | 0.03291 | 0.0227 | 0.01021 | 142.9135 | 1413442.8
203 | 9684.69 | 678.49 | 0.03299 | 0.02273 | 0.01026 | 143.6133 | 1413517.8
204 | 9704.81 | 678.29 | 0.03305 | 0.02281 | 0.01024 | 143.3334 | 1423255.3
205 | 9656.62 | 678.79 | 0.03315 | 0.02285 | 0.01029 | 144.0333 | 1423282.5
206 | 9714 | 678.59 | 0.03317 | 0.02294 | 0.01023 | 143.1934 | 1438613.7
207 | 9640.64 | 678.34 | 0.03328 | 0.02297 | 0.0103 | 144.1732 | 1435772.8
208 | 9689.63 | 678.62 | 0.03331 | 0.02305 | 0.01026 | 143.6133 | 1448333.5
209 | 9671.9 | 678.46 | 0.03338 | 0.02311 | 0.01027 | 143.7533 | 1453879.6
210 | 9704.74 | 678.85 | 0.03343 | 0.02319 | 0.01024 | 143.3334 | 1465115.8
211 | 9657.91 | 677.98 | 0.03352 | 0.02324 | 0.01028 | 143.8933 | 1466364.5
212 | 9667.91 | 678.73 | 0.03359 | 0.02331 | 0.01028 | 143.8933 | 1473314.1
213 | 9656.2 | 679.01 | 0.03367 | 0.02337 | 0.0103 | 144.1732 | 1477389.4
214 | 9633.08 | 678.65 | 0.03372 | 0.0234 | 0.01032 | 144.4532 | 1481448.9
215 | 9643.89 | 678.62 | 0.03377 | 0.02347 | 0.01031 | 144.3132 | 1489815.2
216 | 9632.2 | 678.59 | 0.03384 | 0.02353 | 0.01032 | 144.4532 | 1495294.3
217 | 9621.8 | 678.74 | 0.03392 | 0.02359 | 0.01033 | 144.5931 | 1500762.7
218 | 9611.53 | 678.96 | 0.034 | 0.02365 | 0.01035 | 144.8731 | 1504765.3
219 | 9622.42 | 678.12 | 0.03404 | 0.02372 | 0.01032 | 144.4532 | 1516062.2
220 | 9618.52 | 679.01 | 0.03411 | 0.02377 | 0.01034 | 144.7331 | 1520039.1
221 | 9599.57 | 678.43 | 0.03418 | 0.02383 | 0.01035 | 144.8731 | 1525473.0
222 | 9621.99 | 678.88 | 0.03423 | 0.02389 | 0.01033 | 144.5931 | 1535342.5
223 | 9606.11 | 678.39 | 0.03429 | 0.02395 | 0.01034 | 144.7331 | 1540766.9
224 | 9584.79 | 678.69 | 0.03438 | 0.02401 | 0.01037 | 145.153 | 1543198.8
225 | 9598.23 | 678.53 | 0.03444 | 0.02409 | 0.01035 | 144.8731 | 1553083.4
226 | 9549.52 | 678.86 | 0.03454 | 0.02413 | 0.01041 | 145.7129 | 1550994.7
227 | 9597.36 | 678.75 | 0.03455 | 0.02419 | 0.01036 | 145.0131 | 1565376.2
228 | 9587.24 | 678.78 | 0.03464 | 0.02427 | 0.01037 | 145.153 | 1570755.9
229 | 9601.54 | 678.66 | 0.03468 | 0.02433 | 0.01035 | 144.8731 | 1580693.8
230 | 9572.95 | 678.99 | 0.03476 | 0.02437 | 0.01039 | 145.433 | 1581484.4
231 | 9567.07 | 678.28 | 0.03483 | 0.02445 | 0.01038 | 145.293 | 1589890.6
232 | 9557.62 | 678.64 | 0.0349 | 0.0245 | 0.0104 | 145.573 | 1593702.5
233 | 9554.99 | 679.13 | 0.03495 | 0.02455 | 0.01041 | 145.7129 | 1599034.4
234 | 9536 | 679.39 | 0.03503 | 0.0246 | 0.01043 | 145.9929 | 1602817.8
235 | 9535.72 | 678.23 | 0.03508 | 0.02467 | 0.01042 | 145.8529 | 1611212.2
236 | 9533.34 | 679.58 | 0.03516 | 0.02472 | 0.01044 | 146.1329 | 1614968.7
237 | 9573.24 | 679.24 | 0.03518 | 0.02479 | 0.01039 | 145.433 | 1629616.5
238 | 9536.17 | 678.07 | 0.03526 | 0.02485 | 0.01041 | 145.7129 | 1633348.4
239 | 9525.66 | 679 | 0.03535 | 0.02491 | 0.01044 | 146.1329 | 1635498.0
240 | 9538.83 | 678.79 | 0.03539 | 0.02497 | 0.01042 | 145.8529 | 1645493.4
241 | 9521.73 | 679.1 | 0.03545 | 0.02501 | 0.01045 | 146.2728 | 1647606.0
242 | 9533.65 | 679.03 | 0.0355 | 0.02507 | 0.01043 | 145.9929 | 1657615.0
243 | 9514.19 | 679.08 | 0.03558 | 0.02513 | 0.01045 | 146.2728 | 1661279.1
244 | 9543.96 | 679.07 | 0.0356 | 0.02518 | 0.01042 | 145.8529 | 1672918.2
245 | 9524.08 | 679.5 | 0.03569 | 0.02524 | 0.01045 | 146.2728 | 1674952.2
246 | 9517.91 | 678.92 | 0.03575 | 0.0253 | 0.01045 | 146.2728 | 1681788.7
247 | 9504.12 | 678.75 | 0.03582 | 0.02536 | 0.01046 | 146.4128 | 1687010.9
248 | 9484.19 | 679.26 | 0.03589 | 0.0254 | 0.01049 | 146.8327 | 1688996.7
249 | 9480.12 | 678.83 | 0.03595 | 0.02546 | 0.01049 | 146.8327 | 1695807.2
250 | 9511.76 | 679.4 | 0.036 | 0.02553 | 0.01046 | 146.4128 | 1707500.9
251 | 9519.67 | 679.03 | 0.03605 | 0.0256 | 0.01045 | 146.2728 | 1715971.4
252 | 9459.74 | 679.32 | 0.03615 | 0.02563 | 0.01052 | 147.2527 | 1711344.4
253 | 9482.19 | 679.7 | 0.0362 | 0.0257 | 0.0105 | 146.9727 | 1721408.1
254 | 9477.4 | 679.37 | 0.03626 | 0.02577 | 0.0105 | 146.9727 | 1728212.0
255 | 9485.9 | 678.92 | 0.0363 | 0.02582 | 0.01048 | 146.6928 | 1738327.1
256 | 9489.66 | 680.14 | 0.03634 | 0.02585 | 0.0105 | 146.9727 | 1741820.0
257 | 9457.13 | 678.96 | 0.03642 | 0.0259 | 0.01051 | 147.1127 | 1746960.2
258 | 9497.04 | 679.53 | 0.03647 | 0.02599 | 0.01048 | 146.6928 | 1758778.0
259 | 9448.12 | 678.83 | 0.03654 | 0.02602 | 0.01052 | 147.2527 | 1758881.7
260 | 9494.86 | 679.36 | 0.03658 | 0.0261 | 0.01048 | 146.6928 | 1772412.0
261 | 9459.68 | 679.29 | 0.03665 | 0.02614 | 0.01052 | 147.2527 | 1772463.8
262 | 9472.69 | 679.77 | 0.03673 | 0.02622 | 0.01051 | 147.1127 | 1780947.8
263 | 9417.33 | 679.46 | 0.03681 | 0.02624 | 0.01057 | 147.9525 | 1777597.3
264 | 9481.25 | 679.48 | 0.03682 | 0.02633 | 0.0105 | 146.9727 | 1796251.9
265 | 9444.42 | 679.61 | 0.03691 | 0.02637 | 0.01054 | 147.5326 | 1796213.2
266 | 9449.86 | 679.16 | 0.03695 | 0.02642 | 0.01053 | 147.3926 | 1804703.6
267 | 9431.39 | 680.04 | 0.03705 | 0.02649 | 0.01056 | 147.8125 | 1806341.9
268 | 9456.12 | 679.16 | 0.03708 | 0.02656 | 0.01052 | 147.2527 | 1820001.2
269 | 9461.49 | 679.72 | 0.03715 | 0.02663 | 0.01052 | 147.2527 | 1826792.2
270 | 9472.03 | 679.69 | 0.03723 | 0.02672 | 0.01051 | 147.1127 | 1835327.9
271 | 9430.35 | 680.01 | 0.0373 | 0.02674 | 0.01056 | 147.8125 | 1833403.2
272 | 9442.66 | 678.86 | 0.03735 | 0.02682 | 0.01053 | 147.3926 | 1845411.2
273 | 9426.67 | 679.42 | 0.0374 | 0.02685 | 0.01056 | 147.8125 | 1846933.8
274 | 9444.92 | 679.53 | 0.03746 | 0.02692 | 0.01054 | 147.5326 | 1857216.6
275 | 9438.33 | 679.4 | 0.03751 | 0.02697 | 0.01054 | 147.5326 | 1863994.8
276 | 9423.04 | 679.69 | 0.03759 | 0.02702 | 0.01056 | 147.8125 | 1867229.8
277 | 9442.43 | 679.07 | 0.03763 | 0.0271 | 0.01053 | 147.3926 | 1879334.2
278 | 9437.93 | 679.93 | 0.0377 | 0.02715 | 0.01055 | 147.6726 | 1882543.2
279 | 9434.04 | 679.44 | 0.03774 | 0.0272 | 0.01055 | 147.6726 | 1889314.9
280 | 9445.05 | 679.96 | 0.03782 | 0.02728 | 0.01054 | 147.5326 | 1897885.6
281 | 9400.98 | 679.55 | 0.03791 | 0.02732 | 0.01059 | 148.2325 | 1895671.0
282 | 9443.59 | 679.83 | 0.03792 | 0.02737 | 0.01054 | 147.5326 | 1911441.9
283 | 9380.54 | 678.79 | 0.03802 | 0.02742 | 0.0106 | 148.3724 | 1907362.2
284 | 9423.3 | 679.76 | 0.03805 | 0.02748 | 0.01056 | 147.8125 | 1921352.4
285 | 9415.36 | 679.77 | 0.03812 | 0.02755 | 0.01057 | 147.9525 | 1926293.6
286 | 9410 | 679.54 | 0.03817 | 0.0276 | 0.01058 | 148.0925 | 1931225.5
287 | 9416.16 | 679.81 | 0.03824 | 0.02766 | 0.01057 | 147.9525 | 1939811.5
288 | 9389.6 | 679.02 | 0.03828 | 0.02769 | 0.01059 | 148.2325 | 1942894.1
289 | 9401.93 | 680.27 | 0.03835 | 0.02775 | 0.0106 | 148.3724 | 1947801.0
290 | 9388.7 | 679.32 | 0.03841 | 0.02781 | 0.0106 | 148.3724 | 1954540.8
291 | 9390.63 | 679.41 | 0.03844 | 0.02785 | 0.0106 | 148.3724 | 1961280.6
292 | 9397.82 | 679.81 | 0.03852 | 0.02792 | 0.01059 | 148.2325 | 1969878.8
293 | 9393.65 | 679.29 | 0.03857 | 0.02798 | 0.01059 | 148.2325 | 1976624.9
294 | 9394.93 | 679.99 | 0.03862 | 0.02802 | 0.0106 | 148.3724 | 1981500.0
295 | 9384.44 | 679.15 | 0.03868 | 0.02808 | 0.0106 | 148.3724 | 1988239.8
296 | 9394.21 | 680.19 | 0.03874 | 0.02813 | 0.0106 | 148.3724 | 1994979.6
297 | 9397.87 | 679.56 | 0.03879 | 0.0282 | 0.01059 | 148.2325 | 2003609.6
298 | 9358.74 | 679.44 | 0.03886 | 0.02823 | 0.01063 | 148.7924 | 2002790.9
299 | 9413.86 | 680.17 | 0.03887 | 0.02829 | 0.01058 | 148.0925 | 2019008.4
300 | 9355.25 | 678.92 | 0.03896 | 0.02833 | 0.01063 | 148.7924 | 2016232.5
301 | 9392.39 | 679.1 | 0.03898 | 0.02839 | 0.01059 | 148.2325 | 2030594.2
302 | 9357.36 | 680.31 | 0.03909 | 0.02844 | 0.01065 | 149.0723 | 2025862.4
303 | 9341.87 | 679.54 | 0.03912 | 0.02846 | 0.01065 | 149.0723 | 2032570.6
304 | 9364.14 | 678.74 | 0.03914 | 0.02853 | 0.01062 | 148.6524 | 2045039.4
305 | 9386.74 | 680.72 | 0.03923 | 0.02861 | 0.01062 | 148.6524 | 2051766.5
306 | 9373.16 | 678.86 | 0.03925 | 0.02865 | 0.01061 | 148.5124 | 2060433.7
307 | 9326.32 | 679.13 | 0.03935 | 0.02869 | 0.01066 | 149.2123 | 2057471.3
308 | 9340.95 | 679.88 | 0.03942 | 0.02876 | 0.01066 | 149.2123 | 2064173.1
309 | 9332.84 | 680.01 | 0.03945 | 0.02878 | 0.01067 | 149.3523 | 2068934.2
310 | 9359.64 | 679.64 | 0.0395 | 0.02886 | 0.01063 | 148.7924 | 2083440.2
311 | 9336.37 | 679.13 | 0.03955 | 0.0289 | 0.01065 | 149.0723 | 2086235.8
312 | 9369.5 | 679.85 | 0.03959 | 0.02896 | 0.01063 | 148.7924 | 2096881.8
313 | 9327.57 | 679.2 | 0.03967 | 0.029 | 0.01066 | 149.2123 | 2097682.4
314 | 9346.84 | 679.47 | 0.03971 | 0.02906 | 0.01065 | 149.0723 | 2106360.3
315 | 9309.51 | 679.79 | 0.03978 | 0.02909 | 0.01069 | 149.6322 | 2105161.7
316 | 9354.41 | 679.41 | 0.0398 | 0.02916 | 0.01064 | 148.9323 | 2121768.8
317 | 9351.26 | 679.84 | 0.03987 | 0.02923 | 0.01065 | 149.0723 | 2126484.7
318 | 9325.99 | 679.01 | 0.03992 | 0.02926 | 0.01066 | 149.2123 | 2131191.8
319 | 9328.53 | 679.65 | 0.03998 | 0.02931 | 0.01067 | 149.3523 | 2135890.0
320 | 9312.5 | 679.17 | 0.04006 | 0.02938 | 0.01068 | 149.4922 | 2140579.4
321 | 9316.69 | 679.17 | 0.04012 | 0.02944 | 0.01068 | 149.4922 | 2147268.7
322 | 9330.42 | 679.72 | 0.04016 | 0.02949 | 0.01067 | 149.3523 | 2155976.7
323 | 9278.66 | 678.74 | 0.04024 | 0.02953 | 0.01071 | 149.9122 | 2154595.1
324 | 9297.74 | 680.13 | 0.0403 | 0.02958 | 0.01071 | 149.9122 | 2161265.6
325 | 9349.94 | 679.52 | 0.04032 | 0.02967 | 0.01064 | 148.9323 | 2182199.0
326 | 9314.97 | 678.75 | 0.04035 | 0.02968 | 0.01067 | 149.3523 | 2182759.0
327 | 9325.55 | 679.42 | 0.04043 | 0.02976 | 0.01067 | 149.3523 | 2189454.6
328 | 9315.98 | 679.35 | 0.04048 | 0.0298 | 0.01068 | 149.4922 | 2194093.9
329 | 9279.97 | 678.9 | 0.04054 | 0.02983 | 0.01071 | 149.9122 | 2194618.5
330 | 9297.44 | 679.05 | 0.04062 | 0.02992 | 0.0107 | 149.7722 | 2203346.4
331 | 9268.77 | 678.77 | 0.04068 | 0.02996 | 0.01073 | 150.1921 | 2203844.2
332 | 9288.96 | 679.54 | 0.04072 | 0.03 | 0.01071 | 149.9122 | 2214630.2
333 | 9278.18 | 679.53 | 0.04077 | 0.03005 | 0.01073 | 150.1921 | 2217160.4
334 | 9258.44 | 678.34 | 0.04082 | 0.03009 | 0.01073 | 150.1921 | 2223818.6
335 | 9253.05 | 679.36 | 0.0409 | 0.03014 | 0.01075 | 150.4721 | 2226327.0
336 | 9285.73 | 679.39 | 0.04092 | 0.0302 | 0.01072 | 150.0521 | 2239221.7
337 | 9243.59 | 678.3 | 0.041 | 0.03025 | 0.01075 | 150.4721 | 2239618.5
338 | 9262.46 | 678.97 | 0.04107 | 0.03033 | 0.01074 | 150.3321 | 2248355.8
339 | 9245.86 | 678.78 | 0.0411 | 0.03035 | 0.01075 | 150.4721 | 2252910.0
340 | 9267.05 | 679.05 | 0.04116 | 0.03043 | 0.01073 | 150.1921 | 2263767.4
341 | 9258.11 | 678.99 | 0.04122 | 0.03048 | 0.01074 | 150.3321 | 2268311.6
342 | 9253.7 | 678.74 | 0.04129 | 0.03055 | 0.01074 | 150.3321 | 2274963.5
343 | 9265.66 | 679.1 | 0.04136 | 0.03063 | 0.01073 | 150.1921 | 2283741.8
344 | 9241.37 | 678.52 | 0.0414 | 0.03065 | 0.01075 | 150.4721 | 2286138.8
345 | 9268.65 | 679.4 | 0.04144 | 0.0307 | 0.01074 | 150.3321 | 2294919.3
346 | 9226.69 | 678.52 | 0.04152 | 0.03075 | 0.01077 | 150.752 | 2295160.2
347 | 9255.36 | 678.49 | 0.04157 | 0.03083 | 0.01074 | 150.3321 | 2308223.2
348 | 9215.17 | 678.64 | 0.04167 | 0.03089 | 0.01079 | 151.032 | 2304148.2
349 | 9239.69 | 679.32 | 0.04172 | 0.03095 | 0.01077 | 150.752 | 2315060.4
350 | 9209.92 | 678.62 | 0.04177 | 0.03098 | 0.01079 | 151.032 | 2317390.4
351 | 9235.67 | 678.86 | 0.04182 | 0.03105 | 0.01077 | 150.752 | 2328327.3
352 | 9226.07 | 678.91 | 0.0419 | 0.03112 | 0.01078 | 150.892 | 2332794.7
353 | 9234.68 | 678.95 | 0.04194 | 0.03117 | 0.01077 | 150.752 | 2341594.1
354 | 9200.38 | 678.51 | 0.04199 | 0.03119 | 0.0108 | 151.1719 | 2341704.6
355 | 9239.93 | 678.98 | 0.04204 | 0.03128 | 0.01076 | 150.612 | 2357049.4
356 | 9183.64 | 678.31 | 0.04211 | 0.03129 | 0.01082 | 151.4519 | 2350581.7
357 | 9212.58 | 678.55 | 0.04216 | 0.03137 | 0.01079 | 151.032 | 2363738.2
358 | 9185.21 | 679.04 | 0.04222 | 0.03139 | 0.01083 | 151.5918 | 2361604.6
359 | 9189.63 | 678.28 | 0.04226 | 0.03145 | 0.01081 | 151.3119 | 2372582.7
360 | 9195.83 | 678.3 | 0.0423 | 0.0315 | 0.0108 | 151.1719 | 2381394.6
361 | 9141.97 | 678.62 | 0.04241 | 0.03154 | 0.01087 | 152.1517 | 2372631.4
362 | 9199.17 | 678.93 | 0.04241 | 0.0316 | 0.01081 | 151.3119 | 2392409.3
363 | 9187.93 | 678.52 | 0.04247 | 0.03165 | 0.01082 | 151.4519 | 2396801.0
364 | 9179.2 | 678.64 | 0.04253 | 0.0317 | 0.01083 | 151.5918 | 2401184.5
365 | 9167.89 | 678.85 | 0.0426 | 0.03176 | 0.01084 | 151.7318 | 2405560.0
366 | 9137.98 | 678.18 | 0.04267 | 0.0318 | 0.01087 | 152.1517 | 2405493.3
367 | 9146.51 | 679.06 | 0.04272 | 0.03185 | 0.01087 | 152.1517 | 2412065.7
368 | 9128.16 | 678.5 | 0.04277 | 0.03188 | 0.01089 | 152.4317 | 2414196.1
369 | 9144.8 | 678.71 | 0.04282 | 0.03195 | 0.01087 | 152.1517 | 2425210.5
370 | 9137.38 | 678.55 | 0.04288 | 0.03201 | 0.01088 | 152.2917 | 2429547.8
371 | 9124.4 | 678.51 | 0.04293 | 0.03204 | 0.01089 | 152.4317 | 2433877.1
372 | 9145.32 | 678.8 | 0.04299 | 0.03212 | 0.01087 | 152.1517 | 2444927.6
373 | 9092.79 | 678.5 | 0.04306 | 0.03213 | 0.01093 | 152.9916 | 2438042.6
374 | 9146.43 | 678.81 | 0.04309 | 0.03222 | 0.01087 | 152.1517 | 2458072.4
375 | 9107.98 | 678.31 | 0.04314 | 0.03223 | 0.01091 | 152.7116 | 2455608.5
376 | 9122.09 | 679.1 | 0.04323 | 0.03233 | 0.0109 | 152.5717 | 2464415.7
377 | 9110.53 | 678.38 | 0.04326 | 0.03236 | 0.01091 | 152.7116 | 2468705.1
378 | 9120.07 | 679.2 | 0.0433 | 0.03239 | 0.01091 | 152.7116 | 2475253.4
379 | 9087.19 | 678.15 | 0.04337 | 0.03244 | 0.01093 | 152.9916 | 2477260.4
380 | 9098.42 | 678.93 | 0.04343 | 0.0325 | 0.01093 | 152.9916 | 2483796.7
381 | 9121.63 | 678.48 | 0.04345 | 0.03256 | 0.01089 | 152.4317 | 2499480.2
382 | 9126.99 | 679.08 | 0.04352 | 0.03262 | 0.0109 | 152.5717 | 2503741.4
383 | 9071.33 | 678.53 | 0.04358 | 0.03262 | 0.01095 | 153.2715 | 2498833.2
384 | 9078.64 | 678.67 | 0.04365 | 0.0327 | 0.01095 | 153.2715 | 2505357.6
385 | 9082.59 | 679.18 | 0.04371 | 0.03275 | 0.01095 | 153.2715 | 2511881.9
386 | 9088.42 | 678.9 | 0.04374 | 0.0328 | 0.01094 | 153.1316 | 2520708.3
387 | 9059.71 | 678.66 | 0.04382 | 0.03285 | 0.01097 | 153.5515 | 2520327.3
388 | 9075.31 | 679.28 | 0.04387 | 0.03291 | 0.01096 | 153.4115 | 2529145.3
389 | 9051.83 | 678.64 | 0.04393 | 0.03295 | 0.01098 | 153.6915 | 2531045.0
390 | 9105.46 | 679.01 | 0.04392 | 0.033 | 0.01092 | 152.8516 | 2551494.2
391 | 9065.25 | 679.23 | 0.044 | 0.03302 | 0.01097 | 153.5515 | 2546377.2
392 | 9076.28 | 678.49 | 0.0441 | 0.03315 | 0.01095 | 153.2715 | 2557552.5
393 | 9049.93 | 678.92 | 0.04414 | 0.03315 | 0.01099 | 153.8314 | 2554744.5
394 | 9055.28 | 679.25 | 0.04421 | 0.03323 | 0.01099 | 153.8314 | 2561245.1
395 | 9085.83 | 679.06 | 0.04423 | 0.03328 | 0.01095 | 153.2715 | 2577125.6
396 | 9057.59 | 678.28 | 0.0443 | 0.03333 | 0.01097 | 153.5515 | 2578939.6
397 | 9058.39 | 679.65 | 0.04438 | 0.03339 | 0.01099 | 153.8314 | 2580747.0
398 | 9033.59 | 679.3 | 0.04441 | 0.0334 | 0.01101 | 154.1114 | 2582547.8
399 | 9056.85 | 679.03 | 0.04447 | 0.03349 | 0.01098 | 153.6915 | 2596110.5
400 | 9055.9 | 679.17 | 0.0445 | 0.03352 | 0.01098 | 153.6915 | 2602617.0
401 | 9041.52 | 679.11 | 0.04459 | 0.03359 | 0.011 | 153.9714 | 2604379.7
402 | 9035.81 | 679.07 | 0.04463 | 0.03363 | 0.01101 | 154.1114 | 2608503.0
403 | 9023.67 | 678.79 | 0.04467 | 0.03366 | 0.01102 | 154.2514 | 2612618.9
404 | 9044.52 | 679.46 | 0.0447 | 0.0337 | 0.011 | 153.9714 | 2623863.8
405 | 9043.97 | 679.25 | 0.04476 | 0.03376 | 0.011 | 153.9714 | 2630358.5
406 | 9009.12 | 679.26 | 0.04483 | 0.03379 | 0.01104 | 154.5313 | 2627299.4
407 | 9029.33 | 679.52 | 0.04489 | 0.03387 | 0.01102 | 154.2514 | 2638550.6
408 | 9009.52 | 678.43 | 0.04493 | 0.03391 | 0.01103 | 154.3913 | 2642635.5
409 | 9042.15 | 679.34 | 0.04497 | 0.03397 | 0.011 | 153.9714 | 2656337.4
410 | 9024.14 | 679.22 | 0.04504 | 0.03401 | 0.01102 | 154.2514 | 2657999.4
411 | 9062.84 | 679.26 | 0.04505 | 0.03407 | 0.01098 | 153.6915 | 2674189.0
412 | 9013.06 | 679.22 | 0.04515 | 0.03412 | 0.01104 | 154.5313 | 2666126.5
413 | 9033.31 | 679.12 | 0.04521 | 0.0342 | 0.01101 | 154.1114 | 2679880.0
414 | 9005.35 | 679.87 | 0.04528 | 0.03422 | 0.01106 | 154.8112 | 2674224.3
415 | 9037.18 | 679.65 | 0.04531 | 0.03429 | 0.01101 | 154.1114 | 2692857.6
416 | 8996.6 | 679.24 | 0.0454 | 0.03434 | 0.01106 | 154.8112 | 2687143.2
417 | 8982.85 | 678.97 | 0.04543 | 0.03437 | 0.01107 | 154.9512 | 2691169.5
418 | 9003.07 | 679.59 | 0.04548 | 0.03443 | 0.01106 | 154.8112 | 2700062.2
419 | 8995.5 | 679.17 | 0.04553 | 0.03448 | 0.01106 | 154.8112 | 2706521.7
420 | 8985.37 | 679.35 | 0.04559 | 0.03452 | 0.01107 | 154.9512 | 2710530.4
421 | 9000.27 | 679.83 | 0.04565 | 0.03459 | 0.01106 | 154.8112 | 2719440.6
422 | 8977.78 | 679.26 | 0.0457 | 0.03462 | 0.01108 | 155.0912 | 2720979.7
423 | 8984.61 | 679.42 | 0.04575 | 0.03467 | 0.01108 | 155.0912 | 2727427.5
424 | 8989.95 | 679.33 | 0.0458 | 0.03473 | 0.01107 | 154.9512 | 2736345.0
425 | 8946.84 | 679.24 | 0.04589 | 0.03477 | 0.01112 | 155.6511 | 2730465.9
426 | 8968.77 | 679.71 | 0.04593 | 0.03483 | 0.0111 | 155.3711 | 2741821.8
427 | 8949.4 | 679.19 | 0.04598 | 0.03486 | 0.01111 | 155.5111 | 2745784.4
428 | 8976.64 | 679.83 | 0.04604 | 0.03495 | 0.01109 | 155.2312 | 2757178.2
429 | 8941.83 | 679.45 | 0.0461 | 0.03497 | 0.01113 | 155.7911 | 2753688.0
430 | 8946.99 | 680.02 | 0.04617 | 0.03503 | 0.01113 | 155.7911 | 2760106.9
431 | 8928.53 | 678.42 | 0.0462 | 0.03507 | 0.01113 | 155.7911 | 2766525.8
432 | 8967.79 | 679.79 | 0.04624 | 0.03514 | 0.0111 | 155.3711 | 2780439.0
433 | 8959.45 | 679.42 | 0.04629 | 0.03518 | 0.01111 | 155.5111 | 2784366.8
434 | 8945.23 | 679.14 | 0.04637 | 0.03525 | 0.01112 | 155.6511 | 2788287.5
435 | 8952.04 | 679.88 | 0.04643 | 0.0353 | 0.01112 | 155.6511 | 2794712.1
436 | 8928.57 | 678.96 | 0.04648 | 0.03534 | 0.01114 | 155.931 | 2796107.8
437 | 8919.27 | 677.74 | 0.04654 | 0.03541 | 0.01113 | 155.7911 | 2805038.9
438 | 8947.1 | 681.24 | 0.04661 | 0.03546 | 0.01115 | 156.071 | 2806414.8
439 | 8900.54 | 677.6 | 0.04666 | 0.03551 | 0.01115 | 156.071 | 2812822.1
440 | 8940.7 | 681.17 | 0.04673 | 0.03557 | 0.01116 | 156.211 | 2816703.2
441 | 8954.77 | 679.19 | 0.04674 | 0.03563 | 0.01111 | 155.5111 | 2835810.1
442 | 8892.52 | 679.3 | 0.04684 | 0.03565 | 0.01119 | 156.6309 | 2821920.6
443 | 8931.94 | 680.07 | 0.04687 | 0.03572 | 0.01115 | 156.071 | 2838451.4
444 | 8915.61 | 679.19 | 0.04689 | 0.03574 | 0.01116 | 156.211 | 2842309.6
445 | 8912.57 | 678.9 | 0.04696 | 0.0358 | 0.01116 | 156.211 | 2848711.2
446 | 8901.67 | 679.58 | 0.04702 | 0.03584 | 0.01118 | 156.4909 | 2850005.3
447 | 8923.52 | 679.42 | 0.04706 | 0.03591 | 0.01115 | 156.071 | 2864080.8
448 | 8885.63 | 679.1 | 0.04715 | 0.03596 | 0.01119 | 156.6309 | 2860227.2
449 | 8904.15 | 679.49 | 0.04718 | 0.03601 | 0.01118 | 156.4909 | 2869175.7
450 | 8869.67 | 679.23 | 0.04725 | 0.03604 | 0.01122 | 157.0508 | 2865314.3
451 | 8904.94 | 679.51 | 0.04728 | 0.0361 | 0.01118 | 156.4909 | 2881956.0
452 | 8898.87 | 679.25 | 0.04734 | 0.03617 | 0.01118 | 156.4909 | 2888346.2
453 | 8910.23 | 680.16 | 0.04736 | 0.03618 | 0.01118 | 156.4909 | 2894736.3
454 | 8886.07 | 679.05 | 0.04744 | 0.03625 | 0.01119 | 156.6309 | 2898533.9
455 | 8920.97 | 679.62 | 0.04748 | 0.03632 | 0.01116 | 156.211 | 2912727.2
456 | 8874.4 | 678.89 | 0.04756 | 0.03636 | 0.0112 | 156.7709 | 2908703.4
457 | 8890.35 | 679.94 | 0.04758 | 0.03638 | 0.0112 | 156.7709 | 2915082.1
458 | 8877.76 | 679.71 | 0.04764 | 0.03643 | 0.01121 | 156.9109 | 2918854.7
459 | 8870.43 | 679.2 | 0.04769 | 0.03648 | 0.01121 | 156.9109 | 2925227.7
460 | 8859.62 | 679.54 | 0.04777 | 0.03654 | 0.01123 | 157.1908 | 2926379.8
461 | 8874.4 | 679.37 | 0.04782 | 0.03661 | 0.01121 | 156.9109 | 2937973.8
462 | 8888.95 | 679.66 | 0.04784 | 0.03664 | 0.0112 | 156.7709 | 2946975.8
463 | 8868.11 | 679.62 | 0.04792 | 0.0367 | 0.01122 | 157.0508 | 2948090.1
464 | 8879.61 | 679.63 | 0.04794 | 0.03673 | 0.01121 | 156.9109 | 2957093.0
465 | 8869.2 | 679.25 | 0.048 | 0.03678 | 0.01122 | 157.0508 | 2960824.8
466 | 8850.91 | 679.28 | 0.04806 | 0.03682 | 0.01124 | 157.3308 | 2961912.4
467 | 8858.76 | 680.03 | 0.0481 | 0.03686 | 0.01124 | 157.3308 | 2968268.5
468 | 8870.19 | 679.42 | 0.04814 | 0.03693 | 0.01122 | 157.0508 | 2979926.9
469 | 8859.57 | 678.53 | 0.0482 | 0.03698 | 0.01122 | 157.0508 | 2986294.2
470 | 8826.4 | 680.1 | 0.0483 | 0.03702 | 0.01128 | 157.8907 | 2976743.2
471 | 8873.62 | 679.77 | 0.0483 | 0.03708 | 0.01122 | 157.0508 | 2999029.0
472 | 8823.76 | 679.15 | 0.0484 | 0.03713 | 0.01127 | 157.7507 | 2992062.7
473 | 8818.34 | 679.44 | 0.04844 | 0.03716 | 0.01128 | 157.8907 | 2995743.7
474 | 8847.19 | 679.7 | 0.0485 | 0.03725 | 0.01125 | 157.4708 | 3010082.7
475 | 8838.79 | 679.46 | 0.04856 | 0.0373 | 0.01126 | 157.6107 | 3013754.2
476 | 8832.57 | 679.49 | 0.0486 | 0.03734 | 0.01127 | 157.7507 | 3017419.2
477 | 8834.94 | 679.64 | 0.04865 | 0.03739 | 0.01127 | 157.7507 | 3023758.3
478 | 8816.19 | 679.84 | 0.04872 | 0.03743 | 0.01129 | 158.0307 | 3024729.7
479 | 8834.89 | 680.22 | 0.04877 | 0.03749 | 0.01128 | 157.8907 | 3033744.7
480 | 8810.26 | 679.23 | 0.04882 | 0.03753 | 0.01129 | 158.0307 | 3037385.4
481 | 8836.99 | 679.4 | 0.04887 | 0.03761 | 0.01126 | 157.6107 | 3051822.7
482 | 8817.73 | 679.95 | 0.04894 | 0.03764 | 0.01129 | 158.0307 | 3050041.2
483 | 8834.52 | 679.98 | 0.04897 | 0.03769 | 0.01127 | 157.7507 | 3061793.0
484 | 8839.36 | 680.17 | 0.04902 | 0.03775 | 0.01127 | 157.7507 | 3068132.1
485 | 8831.04 | 679.54 | 0.04908 | 0.03781 | 0.01127 | 157.7507 | 3074471.2
486 | 8809.66 | 679.67 | 0.04913 | 0.03783 | 0.0113 | 158.1706 | 3072631.2
487 | 8833.8 | 679.94 | 0.04917 | 0.0379 | 0.01127 | 157.7507 | 3087149.5
488 | 8829.86 | 679.69 | 0.04921 | 0.03794 | 0.01127 | 157.7507 | 3093488.6
489 | 8851.89 | 679.98 | 0.04925 | 0.038 | 0.01125 | 157.4708 | 3105338.5
490 | 8833.54 | 680.32 | 0.04931 | 0.03803 | 0.01128 | 157.8907 | 3103413.1
491 | 8786.52 | 679.7 | 0.0494 | 0.03807 | 0.01133 | 158.5905 | 3096023.1
492 | 8806.96 | 680.03 | 0.04941 | 0.0381 | 0.01131 | 158.3106 | 3107814.6
493 | 8801.84 | 679.41 | 0.04947 | 0.03816 | 0.0113 | 158.1706 | 3116887.2
494 | 8806.6 | 680.19 | 0.04952 | 0.03821 | 0.01131 | 158.3106 | 3120448.0
495 | 8784.74 | 679.65 | 0.04957 | 0.03824 | 0.01133 | 158.5905 | 3121245.3
496 | 8814.2 | 679.81 | 0.04961 | 0.03832 | 0.0113 | 158.1706 | 3135854.1
497 | 8812.41 | 680.49 | 0.04969 | 0.03838 | 0.01131 | 158.3106 | 3139398.1
498 | 8779.8 | 679.47 | 0.04973 | 0.03839 | 0.01133 | 158.5905 | 3140161.9
499 | 8783.43 | 679.73 | 0.04978 | 0.03845 | 0.01133 | 158.5905 | 3146467.5
500 | 8781.01 | 679.91 | 0.04981 | 0.03847 | 0.01134 | 158.7305 | 3149992.8
501 | 8786.72 | 679.79 | 0.04988 | 0.03854 | 0.01133 | 158.5905 | 3159078.6
502 | 8797.51 | 680.13 | 0.04992 | 0.0386 | 0.01132 | 158.4506 | 3168180.4
503 | 8779.81 | 679.73 | 0.04997 | 0.03863 | 0.01134 | 158.7305 | 3168892.8
504 | 8770.95 | 679.74 | 0.05004 | 0.03869 | 0.01135 | 158.8705 | 3172395.2
505 | 8759.95 | 679.94 | 0.05012 | 0.03875 | 0.01137 | 159.1504 | 3173098.3
506 | 8759.49 | 679.83 | 0.05015 | 0.03878 | 0.01137 | 159.1504 | 3179381.6
507 | 8767.24 | 679.57 | 0.05021 | 0.03886 | 0.01135 | 158.8705 | 3191278.5
508 | 8751.13 | 679.98 | 0.05025 | 0.03887 | 0.01138 | 159.2904 | 3189143.5
509 | 8772.16 | 680.18 | 0.05029 | 0.03893 | 0.01136 | 159.0105 | 3201047.1
510 | 8734.06 | 679.45 | 0.05038 | 0.03898 | 0.01139 | 159.4304 | 3198888.2
511 | 8769.1 | 679.75 | 0.05036 | 0.03901 | 0.01135 | 158.8705 | 3216456.3
512 | 8720.96 | 679.62 | 0.05046 | 0.03905 | 0.01141 | 159.7103 | 3205803.7
513 | 8732.94 | 680.2 | 0.0505 | 0.03909 | 0.01141 | 159.7103 | 3212065.0
514 | 8707.58 | 679.55 | 0.05055 | 0.03912 | 0.01143 | 159.9903 | 3212695.0
515 | 8740.07 | 679.96 | 0.0506 | 0.0392 | 0.01139 | 159.4304 | 3230249.9
516 | 8758.52 | 679.81 | 0.05062 | 0.03925 | 0.01137 | 159.1504 | 3242215.3
517 | 8734.3 | 680.07 | 0.05072 | 0.03931 | 0.0114 | 159.5704 | 3239950.0
518 | 8726.16 | 679.64 | 0.05074 | 0.03933 | 0.01141 | 159.7103 | 3243371.7
519 | 8737.82 | 679.54 | 0.05077 | 0.03938 | 0.01139 | 159.4304 | 3255339.2
520 | 8705.29 | 679.7 | 0.05083 | 0.03939 | 0.01144 | 160.1303 | 3247356.2
521 | 8731.2 | 679.97 | 0.05087 | 0.03947 | 0.01141 | 159.7103 | 3262155.7
522 | 8741.81 | 679.17 | 0.05092 | 0.03954 | 0.01138 | 159.2904 | 3277033.3
523 | 8716.37 | 680.24 | 0.05099 | 0.03956 | 0.01143 | 159.9903 | 3268948.4
524 | 8701.55 | 679.12 | 0.05104 | 0.03961 | 0.01143 | 159.9903 | 3275198.8
525 | 8689.97 | 679.47 | 0.0511 | 0.03964 | 0.01145 | 160.2702 | 3275717.4
526 | 8728.83 | 679.58 | 0.0511 | 0.0397 | 0.0114 | 159.5704 | 3296351.4
527 | 8710.65 | 679.41 | 0.05117 | 0.03975 | 0.01142 | 159.8503 | 3296834.3
528 | 8759.74 | 679.96 | 0.05121 | 0.03984 | 0.01137 | 159.1504 | 3317615.6
529 | 8692.76 | 678.96 | 0.05128 | 0.03984 | 0.01144 | 160.1303 | 3303560.5
530 | 8691.73 | 679.43 | 0.05134 | 0.03989 | 0.01145 | 160.2702 | 3306914.7
531 | 8694.97 | 678.76 | 0.05137 | 0.03993 | 0.01143 | 159.9903 | 3318951.5
532 | 8660.49 | 679.68 | 0.05148 | 0.03998 | 0.01149 | 160.8301 | 3307837.9
533 | 8687.35 | 679.43 | 0.0515 | 0.04004 | 0.01145 | 160.2702 | 3325633.1
534 | 8689.62 | 679.04 | 0.05153 | 0.04009 | 0.01144 | 160.1303 | 3334785.0
535 | 8694.8 | 679.13 | 0.05157 | 0.04013 | 0.01144 | 160.1303 | 3341029.9
536 | 8717.15 | 679.77 | 0.05161 | 0.04019 | 0.01142 | 159.8503 | 3353137.0
537 | 8671.8 | 678.9 | 0.05169 | 0.04022 | 0.01147 | 160.5502 | 3344748.6
538 | 8676.17 | 679.09 | 0.05174 | 0.04028 | 0.01146 | 160.4102 | 3353901.2
539 | 8733.12 | 679.6 | 0.05175 | 0.04035 | 0.0114 | 159.5704 | 3377820.2
540 | 8665.25 | 678.61 | 0.05181 | 0.04034 | 0.01147 | 160.5502 | 3363434.3
541 | 8688.32 | 679.51 | 0.05188 | 0.04043 | 0.01145 | 160.2702 | 3375548.8
542 | 8669.82 | 678.87 | 0.0519 | 0.04043 | 0.01147 | 160.5502 | 3375891.5
543 | 8682.7 | 678.91 | 0.05197 | 0.04052 | 0.01145 | 160.2702 | 3388027.7
544 | 8664.82 | 679.4 | 0.05203 | 0.04055 | 0.01148 | 160.6902 | 3385397.1
545 | 8660.62 | 679.19 | 0.05206 | 0.04058 | 0.01149 | 160.8301 | 3388668.5
546 | 8649.07 | 678.82 | 0.05212 | 0.04063 | 0.01149 | 160.8301 | 3394886.2
547 | 8638.41 | 679.28 | 0.0522 | 0.04068 | 0.01152 | 161.2501 | 3392246.9
548 | 8632.99 | 678.17 | 0.05224 | 0.04073 | 0.0115 | 160.9701 | 3404358.8
549 | 8658.26 | 679.96 | 0.05226 | 0.04076 | 0.0115 | 160.9701 | 3410571.2
550 | 8642.88 | 679.02 | 0.05232 | 0.04082 | 0.01151 | 161.1101 | 3413815.0
551 | 8675.38 | 679.33 | 0.05234 | 0.04088 | 0.01147 | 160.5502 | 3431948.7
552 | 8611.17 | 678.68 | 0.05244 | 0.0409 | 0.01154 | 161.53 | 3417321.8
553 | 8662.76 | 679.33 | 0.05245 | 0.04096 | 0.01149 | 160.8301 | 3438410.4
554 | 8635.53 | 678.4 | 0.05251 | 0.04101 | 0.01151 | 161.1101 | 3438642.7
555 | 8626.73 | 678.63 | 0.05256 | 0.04104 | 0.01152 | 161.2501 | 3441859.3
556 | 8652.36 | 679.48 | 0.0526 | 0.0411 | 0.0115 | 160.9701 | 3454057.5
557 | 8611.75 | 678.3 | 0.05267 | 0.04114 | 0.01154 | 161.53 | 3448275.8
558 | 8602.98 | 679.23 | 0.05272 | 0.04116 | 0.01156 | 161.8099 | 3448490.0
559 | 8615.83 | 678.87 | 0.05278 | 0.04124 | 0.01154 | 161.53 | 3460657.4
560 | 8632.93 | 678.73 | 0.0528 | 0.04128 | 0.01151 | 161.1101 | 3475884.3
561 | 8568.84 | 678.72 | 0.0529 | 0.0413 | 0.0116 | 162.3698 | 3455075.0
562 | 8641.69 | 679.1 | 0.05289 | 0.04138 | 0.01151 | 161.1101 | 3488298.2
563 | 8602.35 | 678.42 | 0.05297 | 0.04142 | 0.01155 | 161.67 | 3482402.9
564 | 8608.05 | 679.15 | 0.05303 | 0.04147 | 0.01155 | 161.67 | 3488588.4
565 | 8615.19 | 679.22 | 0.05305 | 0.04151 | 0.01155 | 161.67 | 3494773.8
566 | 8598.8 | 678.85 | 0.05312 | 0.04156 | 0.01156 | 161.8099 | 3497930.8
567 | 8584.75 | 678.98 | 0.05317 | 0.04158 | 0.01158 | 162.0899 | 3498058.8
568 | 8603.75 | 678.93 | 0.05321 | 0.04166 | 0.01156 | 161.8099 | 3510290.9
569 | 8589.26 | 678.95 | 0.05327 | 0.04169 | 0.01158 | 162.0899 | 3510397.7
570 | 8573.29 | 679.15 | 0.05334 | 0.04173 | 0.0116 | 162.3698 | 3510504.0
571 | 8602.48 | 678.94 | 0.05336 | 0.0418 | 0.01156 | 161.8099 | 3528831.2
572 | 8598.76 | 678.83 | 0.05339 | 0.04183 | 0.01156 | 161.8099 | 3535011.3
573 | 8598.69 | 679.22 | 0.05345 | 0.04188 | 0.01157 | 161.9499 | 3538130.7
574 | 8566.81 | 678.98 | 0.05354 | 0.04193 | 0.01161 | 162.5098 | 3532094.3
575 | 8566.49 | 678.89 | 0.05358 | 0.04197 | 0.01161 | 162.5098 | 3538247.7
576 | 8573.71 | 678.7 | 0.05363 | 0.04204 | 0.01159 | 162.2299 | 3550517.5
577 | 8580.48 | 679.24 | 0.05367 | 0.04207 | 0.01159 | 162.2299 | 3556681.6
578 | 8605.77 | 678.99 | 0.0537 | 0.04215 | 0.01156 | 161.8099 | 3572091.8
579 | 8635.81 | 679.34 | 0.05372 | 0.0422 | 0.01152 | 161.2501 | 3590696.5
580 | 8543.03 | 678.97 | 0.05383 | 0.04219 | 0.01164 | 162.9297 | 3559816.6
581 | 8585.95 | 678.89 | 0.05383 | 0.04225 | 0.01158 | 162.0899 | 3584430.7
582 | 8592.36 | 679.54 | 0.05388 | 0.0423 | 0.01158 | 162.0899 | 3590600.1
583 | 8620.35 | 679.27 | 0.05391 | 0.04237 | 0.01154 | 161.53 | 3609236.6
584 | 8550.45 | 678.51 | 0.05401 | 0.04239 | 0.01162 | 162.6498 | 3590536.4
585 | 8555.47 | 679.68 | 0.05405 | 0.04241 | 0.01164 | 162.9297 | 3590504.7
586 | 8538.35 | 678.47 | 0.0541 | 0.04246 | 0.01164 | 162.9297 | 3596642.3
587 | 8592.56 | 679.57 | 0.05413 | 0.04255 | 0.01158 | 162.0899 | 3621447.2
588 | 8544.92 | 678.82 | 0.05419 | 0.04255 | 0.01163 | 162.7898 | 3612020.6
589 | 8556.87 | 679.5 | 0.05426 | 0.04263 | 0.01163 | 162.7898 | 3618163.5
590 | 8546.15 | 678.73 | 0.0543 | 0.04266 | 0.01163 | 162.7898 | 3624306.4
591 | 8567.44 | 679.59 | 0.05433 | 0.04271 | 0.01162 | 162.6498 | 3633573.6
592 | 8528.51 | 679.42 | 0.05441 | 0.04274 | 0.01167 | 163.3497 | 3624127.4
593 | 8568.86 | 679.62 | 0.05442 | 0.0428 | 0.01162 | 162.6498 | 3645870.0
594 | 8573.51 | 679.37 | 0.05445 | 0.04285 | 0.01161 | 162.5098 | 3655163.7
595 | 8556.87 | 679.13 | 0.05451 | 0.04288 | 0.01162 | 162.6498 | 3658166.3
596 | 8567.72 | 679.84 | 0.05455 | 0.04293 | 0.01162 | 162.6498 | 3664314.5
597 | 8549.91 | 679.31 | 0.05461 | 0.04298 | 0.01164 | 162.9297 | 3664156.1
598 | 8560 | 679.59 | 0.05465 | 0.04302 | 0.01163 | 162.7898 | 3673449.6
599 | 8506.6 | 679.44 | 0.05476 | 0.04307 | 0.0117 | 163.7696 | 3657577.8
600 | 8535.13 | 679.1 | 0.05477 | 0.04312 | 0.01165 | 163.0697 | 3679407.9
601 | 8503.67 | 679.7 | 0.05486 | 0.04315 | 0.01171 | 163.9096 | 3666656.2
602 | 8533.5 | 679.71 | 0.0549 | 0.04324 | 0.01167 | 163.3497 | 3685345.8
603 | 8544.63 | 679.06 | 0.0549 | 0.04326 | 0.01164 | 162.9297 | 3700981.7
604 | 8517.34 | 679.32 | 0.05498 | 0.0433 | 0.01168 | 163.4896 | 3694423.7
605 | 8533.61 | 679.32 | 0.05501 | 0.04335 | 0.01166 | 163.2097 | 3706887.8
606 | 8531.93 | 680.12 | 0.05508 | 0.0434 | 0.01167 | 163.3497 | 3709833.2
607 | 8550.18 | 679.26 | 0.05509 | 0.04345 | 0.01163 | 162.7898 | 3728735.6
608 | 8521.75 | 679.26 | 0.05515 | 0.04348 | 0.01167 | 163.3497 | 3722076.8
609 | 8524.12 | 679.85 | 0.0552 | 0.04352 | 0.01168 | 163.4896 | 3725006.7
610 | 8536.71 | 679.47 | 0.05522 | 0.04356 | 0.01166 | 163.2097 | 3737523.2
611 | 8519.54 | 679.75 | 0.05531 | 0.04362 | 0.01169 | 163.6296 | 3734043.0
612 | 8527.21 | 679.36 | 0.05532 | 0.04365 | 0.01167 | 163.3497 | 3746564.2
613 | 8501.11 | 679.36 | 0.05541 | 0.04371 | 0.0117 | 163.7696 | 3743063.8
614 | 8538.88 | 679.1 | 0.05543 | 0.04378 | 0.01165 | 163.0697 | 3765260.7
615 | 8497.63 | 679.68 | 0.0555 | 0.04378 | 0.01171 | 163.9096 | 3752069.1
616 | 8494.5 | 678.88 | 0.05555 | 0.04385 | 0.0117 | 163.7696 | 3761382.2
617 | 8492.47 | 679.56 | 0.0556 | 0.04388 | 0.01172 | 164.0495 | 3761059.1
618 | 8470.76 | 679.18 | 0.05566 | 0.04391 | 0.01174 | 164.3295 | 3760737.2
619 | 8539.9 | 679.43 | 0.05566 | 0.04401 | 0.01165 | 163.0697 | 3795922.5
620 | 8483.28 | 678.97 | 0.05572 | 0.044 | 0.01172 | 164.0495 | 3779346.3
621 | 8531.86 | 679.95 | 0.05577 | 0.0441 | 0.01167 | 163.3497 | 3801660.7
622 | 8467.78 | 678.89 | 0.05586 | 0.04411 | 0.01174 | 164.3295 | 3785078.6
623 | 8506.63 | 679.14 | 0.05587 | 0.04418 | 0.01169 | 163.6296 | 3807379.3
624 | 8490.28 | 679.57 | 0.05592 | 0.0442 | 0.01172 | 164.0495 | 3803729.2
625 | 8472.49 | 679.84 | 0.05599 | 0.04424 | 0.01175 | 164.4695 | 3800097.7
626 | 8471.15 | 678.15 | 0.05601 | 0.04429 | 0.01172 | 164.0495 | 3815920.6
627 | 8480.62 | 679.11 | 0.05607 | 0.04434 | 0.01173 | 164.1895 | 3818758.0
628 | 8504.42 | 679.72 | 0.0561 | 0.0444 | 0.01171 | 163.9096 | 3831381.2
629 | 8467.81 | 678.9 | 0.05618 | 0.04444 | 0.01174 | 164.3295 | 3827675.9
630 | 8459.72 | 679.34 | 0.05623 | 0.04447 | 0.01176 | 164.6094 | 3827241.3
631 | 8470.18 | 679.15 | 0.05628 | 0.04453 | 0.01174 | 164.3295 | 3839846.6
632 | 8486.83 | 678.73 | 0.0563 | 0.04459 | 0.01171 | 163.9096 | 3855784.9
633 | 8442.22 | 679.24 | 0.05641 | 0.04462 | 0.01178 | 164.8894 | 3838937.4
634 | 8520.17 | 679.52 | 0.05639 | 0.04471 | 0.01168 | 163.4896 | 3877921.6
635 | 8460.13 | 679.02 | 0.05648 | 0.04473 | 0.01175 | 164.4695 | 3860899.3
636 | 8486.97 | 678.8 | 0.05651 | 0.0448 | 0.01171 | 163.9096 | 3880188.6
637 | 8468.53 | 679.37 | 0.05658 | 0.04483 | 0.01175 | 164.4695 | 3873059.6
638 | 8500.24 | 679.26 | 0.0566 | 0.0449 | 0.0117 | 163.7696 | 3895717.2
639 | 8477.72 | 678.83 | 0.05666 | 0.04493 | 0.01173 | 164.1895 | 3891844.3
640 | 8478.11 | 679.36 | 0.05672 | 0.04498 | 0.01174 | 164.3295 | 3894614.6
641 | 8497.56 | 679.29 | 0.05675 | 0.04504 | 0.01171 | 163.9096 | 3910693.2
642 | 8477.45 | 678.95 | 0.05681 | 0.04508 | 0.01173 | 164.1895 | 3910115.9
643 | 8481.49 | 679.04 | 0.05686 | 0.04513 | 0.01173 | 164.1895 | 3916206.4
644 | 8436.88 | 679.59 | 0.05698 | 0.04519 | 0.0118 | 165.1693 | 3899029.1
645 | 8489.04 | 678.19 | 0.05695 | 0.04525 | 0.0117 | 163.7696 | 3938460.2
646 | 8489.2 | 679.26 | 0.05701 | 0.04529 | 0.01172 | 164.0495 | 3937835.0
647 | 8443.98 | 678.72 | 0.05709 | 0.04532 | 0.01177 | 164.7494 | 3927176.6
648 | 8471.62 | 679.23 | 0.05711 | 0.04537 | 0.01174 | 164.3295 | 3943297.3
649 | 8467.48 | 679.2 | 0.05719 | 0.04544 | 0.01175 | 164.4695 | 3946021.4
650 | 8509.8 | 678.97 | 0.0572 | 0.04551 | 0.01169 | 163.6296 | 3972386.1
651 | 8481.5 | 679.12 | 0.05729 | 0.04557 | 0.01173 | 164.1895 | 3964930.6
652 | 8419.69 | 678.6 | 0.05733 | 0.04553 | 0.0118 | 165.1693 | 3947464.2
653 | 8454.18 | 679.54 | 0.05738 | 0.04561 | 0.01177 | 164.7494 | 3963595.5
654 | 8429.25 | 678.71 | 0.05742 | 0.04563 | 0.01179 | 165.0294 | 3962931.4
655 | 8481.62 | 679.14 | 0.05744 | 0.04572 | 0.01173 | 164.1895 | 3989292.7
656 | 8421.47 | 679.14 | 0.05754 | 0.04573 | 0.01181 | 165.3093 | 3968318.8
657 | 8445.5 | 679.23 | 0.05756 | 0.04579 | 0.01178 | 164.8894 | 3984489.5
658 | 8440.63 | 679.3 | 0.05762 | 0.04583 | 0.01179 | 165.0294 | 3987169.5
659 | 8478.67 | 678.76 | 0.05763 | 0.0459 | 0.01172 | 164.0495 | 4017079.4
660 | 8404.71 | 679.22 | 0.05775 | 0.04591 | 0.01184 | 165.7292 | 3982399.7
661 | 8437.7 | 678.98 | 0.05774 | 0.04596 | 0.01179 | 165.0294 | 4005348.1
662 | 8424.68 | 679.05 | 0.0578 | 0.04599 | 0.0118 | 165.1693 | 4008008.1
663 | 8418.63 | 679.32 | 0.05785 | 0.04604 | 0.01182 | 165.4493 | 4007270.5
664 | 8438.49 | 679.09 | 0.05788 | 0.0461 | 0.01179 | 165.0294 | 4023526.7
665 | 8429.47 | 679.06 | 0.05796 | 0.04616 | 0.0118 | 165.1693 | 4026171.3
666 | 8407.33 | 679.31 | 0.058 | 0.04616 | 0.01183 | 165.5892 | 4022000.3
667 | 8420.48 | 679.1 | 0.05807 | 0.04626 | 0.01181 | 165.3093 | 4034860.7
668 | 8438.65 | 678.99 | 0.05807 | 0.04628 | 0.01178 | 164.8894 | 4051200.9
669 | 8398.71 | 678.58 | 0.05817 | 0.04634 | 0.01183 | 165.5892 | 4040117.4
670 | 8432.2 | 679.52 | 0.05818 | 0.04637 | 0.0118 | 165.1693 | 4056443.3
671 | 8438.58 | 679.12 | 0.05823 | 0.04644 | 0.01179 | 165.0294 | 4065943.4
672 | 8410.7 | 678.73 | 0.05829 | 0.04647 | 0.01182 | 165.4493 | 4061667.9
673 | 8423.49 | 679.28 | 0.05831 | 0.0465 | 0.01181 | 165.3093 | 4071156.3
674 | 8403.67 | 679.2 | 0.0584 | 0.04656 | 0.01184 | 165.7292 | 4066874.8
675 | 8410.3 | 679.37 | 0.05845 | 0.04662 | 0.01183 | 165.5892 | 4076351.6
676 | 8436.34 | 679.41 | 0.05845 | 0.04666 | 0.01179 | 165.0294 | 4096241.0
677 | 8383.4 | 679.15 | 0.05852 | 0.04666 | 0.01186 | 166.0092 | 4078088.0
678 | 8420.35 | 679.22 | 0.05856 | 0.04675 | 0.01181 | 165.3093 | 4101402.6
679 | 8385.78 | 679.56 | 0.05861 | 0.04674 | 0.01187 | 166.1491 | 4086689.7
680 | 8391.55 | 679.08 | 0.05866 | 0.04681 | 0.01185 | 165.8692 | 4099615.9
681 | 8344.84 | 679.02 | 0.05873 | 0.04682 | 0.01192 | 166.849 | 4081534.5
682 | 8370.93 | 679.06 | 0.05877 | 0.04689 | 0.01188 | 166.2891 | 4101290.6
683 | 8365.21 | 679.52 | 0.05881 | 0.04691 | 0.0119 | 166.5691 | 4100401.2
684 | 8401.62 | 679.05 | 0.05883 | 0.04699 | 0.01184 | 165.7292 | 4127214.2
685 | 8365.69 | 679.38 | 0.05889 | 0.047 | 0.01189 | 166.4291 | 4115867.0
686 | 8383 | 679.4 | 0.05892 | 0.04705 | 0.01187 | 166.1491 | 4128820.6
687 | 8371.2 | 679.46 | 0.05898 | 0.0471 | 0.01189 | 166.4291 | 4127884.1
688 | 8379.36 | 679.07 | 0.05904 | 0.04717 | 0.01187 | 166.1491 | 4140857.9
689 | 8379.35 | 679.32 | 0.05908 | 0.04721 | 0.01187 | 166.1491 | 4146876.6
690 | 8362.88 | 679.15 | 0.05914 | 0.04724 | 0.01189 | 166.4291 | 4145909.8
691 | 8346.37 | 679.23 | 0.05918 | 0.04726 | 0.01192 | 166.849 | 4141468.9
692 | 8372.5 | 679.86 | 0.05921 | 0.04732 | 0.01189 | 166.4291 | 4157926.9
693 | 8353.52 | 679.32 | 0.05927 | 0.04736 | 0.01191 | 166.709 | 4156943.1
694 | 8355.83 | 679.47 | 0.05934 | 0.04743 | 0.01191 | 166.709 | 4162941.6
695 | 8378.4 | 679.45 | 0.05936 | 0.04748 | 0.01188 | 166.2891 | 4179467.7
696 | 8380.28 | 679.34 | 0.05938 | 0.04751 | 0.01187 | 166.1491 | 4189007.4
697 | 8372.93 | 679.52 | 0.05944 | 0.04756 | 0.01189 | 166.4291 | 4187969.7
698 | 8386.71 | 679.13 | 0.05949 | 0.04763 | 0.01186 | 166.0092 | 4204587.0
699 | 8389.08 | 679.81 | 0.05951 | 0.04765 | 0.01187 | 166.1491 | 4207063.5
700 | 8381.27 | 679.55 | 0.05957 | 0.04769 | 0.01187 | 166.1491 | 4213082.2
701 | 8392.99 | 679.05 | 0.0596 | 0.04775 | 0.01185 | 165.8692 | 4226221.7
702 | 8380.22 | 679.83 | 0.05969 | 0.04781 | 0.01188 | 166.2891 | 4221563.1
703 | 8405.09 | 679.82 | 0.05971 | 0.04787 | 0.01185 | 165.8692 | 4238279.4
704 | 8379.83 | 679.38 | 0.05972 | 0.04784 | 0.01187 | 166.1491 | 4237157.0
705 | 8389.53 | 680.19 | 0.05978 | 0.04791 | 0.01187 | 166.1491 | 4243175.6
706 | 8380.7 | 679.26 | 0.05984 | 0.04797 | 0.01187 | 166.1491 | 4249194.3
707 | 8383.47 | 679.66 | 0.05989 | 0.04802 | 0.01187 | 166.1491 | 4255213.0
708 | 8326.94 | 679.37 | 0.05998 | 0.04803 | 0.01195 | 167.2689 | 4232704.6
709 | 8361.23 | 679.68 | 0.05998 | 0.04808 | 0.01191 | 166.709 | 4252918.7
710 | 8360.2 | 679.54 | 0.06004 | 0.04813 | 0.0119 | 166.5691 | 4262496.1
711 | 8389.81 | 679.86 | 0.06006 | 0.04819 | 0.01187 | 166.1491 | 4279287.8
712 | 8357.04 | 680.09 | 0.06013 | 0.04822 | 0.01192 | 166.849 | 4267331.2
713 | 8384.02 | 680.04 | 0.06017 | 0.04829 | 0.01188 | 166.2891 | 4287712.9
714 | 8375.85 | 679.88 | 0.06021 | 0.04832 | 0.01189 | 166.4291 | 4290115.3
715 | 8345.73 | 679.56 | 0.06026 | 0.04833 | 0.01193 | 166.989 | 4281719.5
716 | 8379.21 | 680.54 | 0.06031 | 0.04842 | 0.01189 | 166.4291 | 4302132.5
717 | 8343.77 | 679.52 | 0.06037 | 0.04845 | 0.01193 | 166.989 | 4293696.3
718 | 8399.3 | 680.03 | 0.06037 | 0.04852 | 0.01186 | 166.0092 | 4325062.3
719 | 8351.41 | 679.79 | 0.06045 | 0.04853 | 0.01192 | 166.849 | 4309285.3
720 | 8393.13 | 679.87 | 0.06044 | 0.04858 | 0.01186 | 166.0092 | 4337109.8
721 | 8330.99 | 679.93 | 0.06057 | 0.04862 | 0.01195 | 167.2689 | 4310423.8
722 | 8382.06 | 680.15 | 0.06057 | 0.04869 | 0.01188 | 166.2891 | 4341835.5
723 | 8332.76 | 680.14 | 0.06063 | 0.04868 | 0.01195 | 167.2689 | 4322380.6
724 | 8353.18 | 679.67 | 0.06065 | 0.04873 | 0.01192 | 166.849 | 4339252.5
725 | 8367.29 | 680.26 | 0.06069 | 0.04879 | 0.01191 | 166.709 | 4348894.3
726 | 8346.03 | 679.9 | 0.06075 | 0.04881 | 0.01193 | 166.989 | 4347592.1
727 | 8371.03 | 679.82 | 0.06078 | 0.04889 | 0.01189 | 166.4291 | 4368226.7
728 | 8331 | 679.98 | 0.06086 | 0.04891 | 0.01195 | 167.2689 | 4352272.6
729 | 8348.85 | 680.28 | 0.0609 | 0.04897 | 0.01193 | 166.989 | 4365557.3
730 | 8322.47 | 680.09 | 0.06096 | 0.04899 | 0.01197 | 167.5489 | 4356937.4
731 | 8352.73 | 680.04 | 0.061 | 0.04907 | 0.01192 | 166.849 | 4381206.6
732 | 8337.68 | 679.59 | 0.06104 | 0.0491 | 0.01194 | 167.129 | 4379851.3
733 | 8331.43 | 681.16 | 0.06111 | 0.04914 | 0.01197 | 167.5489 | 4374842.6
734 | 8364.17 | 679.02 | 0.06107 | 0.04918 | 0.01189 | 166.4291 | 4410286.6
735 | 8324.01 | 680.2 | 0.06116 | 0.04919 | 0.01197 | 167.5489 | 4386779.4
736 | 8348.33 | 680.27 | 0.06119 | 0.04925 | 0.01193 | 166.989 | 4407476.3
737 | 8324.58 | 679.75 | 0.06123 | 0.04927 | 0.01196 | 167.4089 | 4402394.1
738 | 8319.67 | 679.54 | 0.06127 | 0.04931 | 0.01196 | 167.4089 | 4408367.5
739 | 8302.61 | 680.28 | 0.06136 | 0.04936 | 0.012 | 167.9688 | 4399626.4
740 | 8316.7 | 680.19 | 0.06138 | 0.0494 | 0.01198 | 167.6889 | 4412934.8
741 | 8300.43 | 679.94 | 0.06145 | 0.04945 | 0.012 | 167.9688 | 4411533.4
742 | 8347.82 | 680.21 | 0.06146 | 0.04953 | 0.01193 | 166.989 | 4443406.8
743 | 8336.03 | 679.76 | 0.06148 | 0.04953 | 0.01194 | 167.129 | 4445668.7
744 | 8320.44 | 680.31 | 0.06157 | 0.04959 | 0.01197 | 167.5489 | 4440495.1
745 | 8315.82 | 680.18 | 0.06158 | 0.0496 | 0.01198 | 167.6889 | 4442751.9
746 | 8331.5 | 679.83 | 0.06161 | 0.04966 | 0.01195 | 167.2689 | 4459883.7
747 | 8293.64 | 679.74 | 0.0617 | 0.04969 | 0.012 | 167.9688 | 4447254.3
748 | 8314.12 | 679.85 | 0.06173 | 0.04975 | 0.01198 | 167.6889 | 4460642.2
749 | 8293.76 | 680 | 0.06178 | 0.04977 | 0.01201 | 168.1088 | 4455448.4
750 | 8294.12 | 679.76 | 0.06183 | 0.04982 | 0.012 | 167.9688 | 4465114.8
751 | 8290.47 | 680.11 | 0.06187 | 0.04985 | 0.01201 | 168.1088 | 4467345.5
752 | 8286.73 | 680.24 | 0.06189 | 0.04987 | 0.01202 | 168.2488 | 4469572.5
753 | 8300.32 | 679.75 | 0.06194 | 0.04995 | 0.01199 | 167.8288 | 4486714.2
754 | 8305.18 | 679.37 | 0.06199 | 0.05001 | 0.01198 | 167.6889 | 4496422.8
755 | 8294.88 | 680.26 | 0.06204 | 0.05003 | 0.01201 | 168.1088 | 4491139.6
756 | 8295.6 | 680.06 | 0.06209 | 0.05009 | 0.01201 | 168.1088 | 4497088.1
757 | 8313.15 | 680.47 | 0.0621 | 0.05012 | 0.01199 | 167.8288 | 4510548.0
758 | 8269.69 | 679.95 | 0.06217 | 0.05013 | 0.01204 | 168.5287 | 4497750.2
759 | 8279.54 | 680.02 | 0.06222 | 0.05019 | 0.01203 | 168.3887 | 4507427.6
760 | 8271.48 | 680.11 | 0.06229 | 0.05024 | 0.01204 | 168.5287 | 4509617.6
761 | 8297.25 | 679.91 | 0.06228 | 0.05028 | 0.012 | 167.9688 | 4530603.1
762 | 8260.18 | 680.01 | 0.06236 | 0.0503 | 0.01206 | 168.8086 | 4513986.7
763 | 8282.77 | 679.82 | 0.0624 | 0.05037 | 0.01202 | 168.2488 | 4534951.9
764 | 8286.12 | 679.6 | 0.06243 | 0.05042 | 0.01201 | 168.1088 | 4544676.4
765 | 8266.35 | 680.2 | 0.06251 | 0.05046 | 0.01205 | 168.6687 | 4535519.1
766 | 8286.7 | 680.12 | 0.06252 | 0.0505 | 0.01202 | 168.2488 | 4552782.6
767 | 8271.8 | 679.52 | 0.06258 | 0.05054 | 0.01203 | 168.3887 | 4554936.7
768 | 8258.23 | 679.91 | 0.06266 | 0.0506 | 0.01206 | 168.8086 | 4549529.9
769 | 8267.24 | 680.39 | 0.06269 | 0.05063 | 0.01205 | 168.6687 | 4559234.2
770 | 8271.8 | 679.62 | 0.06272 | 0.05069 | 0.01203 | 168.3887 | 4572752.6
771 | 8266.72 | 680.36 | 0.06275 | 0.0507 | 0.01205 | 168.6687 | 4571091.8
772 | 8250.96 | 679.5 | 0.06281 | 0.05075 | 0.01206 | 168.8086 | 4573225.4
773 | 8271.34 | 680.22 | 0.06284 | 0.0508 | 0.01204 | 168.5287 | 4586755.8
774 | 8268.16 | 680.17 | 0.0629 | 0.05085 | 0.01205 | 168.6687 | 4588878.1
775 | 8262.02 | 680.02 | 0.06293 | 0.05087 | 0.01205 | 168.6687 | 4594806.9
776 | 8266.29 | 679.73 | 0.06298 | 0.05094 | 0.01204 | 168.5287 | 4604556.9
777 | 8272.9 | 679.66 | 0.06299 | 0.05096 | 0.01203 | 168.3887 | 4614323.1
778 | 8260.35 | 679.56 | 0.06307 | 0.05102 | 0.01205 | 168.6687 | 4612593.3
779 | 8249 | 680.15 | 0.06311 | 0.05104 | 0.01208 | 169.0886 | 4607052.2
780 | 8287.85 | 680.26 | 0.06314 | 0.05112 | 0.01202 | 168.2488 | 4635992.7
781 | 8214.88 | 679.4 | 0.06323 | 0.05112 | 0.01211 | 169.5085 | 4607438.0
782 | 8244.12 | 679.94 | 0.06326 | 0.05118 | 0.01208 | 169.0886 | 4624794.4
783 | 8237.33 | 679.34 | 0.06329 | 0.05122 | 0.01208 | 169.0886 | 4630708.5
784 | 8245.73 | 679.5 | 0.06333 | 0.05126 | 0.01207 | 168.9486 | 4640464.0
785 | 8254.47 | 678.98 | 0.06337 | 0.05133 | 0.01205 | 168.6687 | 4654094.8
786 | 8284.19 | 679.95 | 0.06342 | 0.0514 | 0.01202 | 168.2488 | 4671654.2
787 | 8232.79 | 680.03 | 0.06349 | 0.0514 | 0.0121 | 169.3685 | 4646671.5
788 | 8238.28 | 679.68 | 0.0635 | 0.05142 | 0.01208 | 169.0886 | 4660278.7
789 | 8213.45 | 679.49 | 0.06357 | 0.05146 | 0.01212 | 169.6485 | 4650792.8
790 | 8244.83 | 679.54 | 0.06357 | 0.05149 | 0.01207 | 168.9486 | 4675977.7
791 | 8233.3 | 679.45 | 0.06364 | 0.05155 | 0.01209 | 169.2286 | 4674151.6
792 | 8205.86 | 679.44 | 0.06371 | 0.05159 | 0.01213 | 169.7885 | 4664627.8
793 | 8263.11 | 679.47 | 0.06371 | 0.05166 | 0.01204 | 168.5287 | 4705429.9
794 | 8169.26 | 679.55 | 0.06383 | 0.05165 | 0.01218 | 170.4883 | 4657210.0
795 | 8213.58 | 679.43 | 0.06384 | 0.05173 | 0.01211 | 169.5085 | 4690029.7
796 | 8210.72 | 679.29 | 0.06387 | 0.05176 | 0.01212 | 169.6485 | 4692054.6
797 | 8201.33 | 679.12 | 0.06391 | 0.05179 | 0.01213 | 169.7885 | 4694076.2
798 | 8181.15 | 679.53 | 0.06398 | 0.05182 | 0.01216 | 170.2084 | 4688370.5
799 | 8172.92 | 679.56 | 0.06405 | 0.05188 | 0.01218 | 170.4883 | 4686537.6
800 | 8211.31 | 679.7 | 0.06405 | 0.05193 | 0.01212 | 169.6485 | 4715632.8
801 | 8200.22 | 678.93 | 0.06409 | 0.05196 | 0.01213 | 169.7885 | 4717634.9
802 | 8175.05 | 679.31 | 0.06416 | 0.05199 | 0.01217 | 170.3484 | 4707999.4
803 | 8197.68 | 679.35 | 0.06419 | 0.05205 | 0.01214 | 169.9284 | 4725518.5
804 | 8182.06 | 679.04 | 0.06423 | 0.05207 | 0.01215 | 170.0684 | 4727509.2
805 | 8169.3 | 679.19 | 0.0643 | 0.05212 | 0.01218 | 170.4883 | 4721730.6
806 | 8191.36 | 679.36 | 0.06432 | 0.05217 | 0.01215 | 170.0684 | 4739269.2
807 | 8198.24 | 679.34 | 0.06439 | 0.05225 | 0.01214 | 169.9284 | 4749057.8
808 | 8180.36 | 679.76 | 0.06444 | 0.05227 | 0.01217 | 170.3484 | 4743221.4
809 | 8190.2 | 678.98 | 0.06445 | 0.05231 | 0.01214 | 169.9284 | 4760827.5
810 | 8157.23 | 679.04 | 0.06457 | 0.05238 | 0.01219 | 170.6283 | 4747160.6
811 | 8171.5 | 679.17 | 0.06458 | 0.05241 | 0.01217 | 170.3484 | 4760832.3
812 | 8200.51 | 679.27 | 0.0646 | 0.05246 | 0.01213 | 169.7885 | 4782421.4
813 | 8173.35 | 679.23 | 0.06469 | 0.05252 | 0.01217 | 170.3484 | 4772573.0
814 | 8192.18 | 679.69 | 0.06472 | 0.05257 | 0.01215 | 170.0684 | 4786309.1
815 | 8161.32 | 678.93 | 0.06476 | 0.05257 | 0.01218 | 170.4883 | 4780385.6
816 | 8147.2 | 679.03 | 0.06484 | 0.05263 | 0.01221 | 170.9083 | 4774491.3
817 | 8163.96 | 678.93 | 0.06484 | 0.05266 | 0.01218 | 170.4883 | 4792116.6
818 | 8145.99 | 679.13 | 0.06491 | 0.0527 | 0.01221 | 170.9083 | 4786193.5
819 | 8172.46 | 679.63 | 0.06493 | 0.05275 | 0.01218 | 170.4883 | 4803847.6
820 | 8172.18 | 678.79 | 0.06498 | 0.05281 | 0.01216 | 170.2084 | 4817623.9
821 | 8138.15 | 679.5 | 0.06504 | 0.05281 | 0.01223 | 171.1882 | 4795891.1
822 | 8145.45 | 679.09 | 0.06507 | 0.05286 | 0.01221 | 170.9083 | 4809597.8
823 | 8138.32 | 679.21 | 0.06513 | 0.05291 | 0.01222 | 171.0482 | 4811508.3
824 | 8126.75 | 678.91 | 0.0652 | 0.05296 | 0.01223 | 171.1882 | 4813415.7
825 | 8132.69 | 679.59 | 0.06521 | 0.05297 | 0.01224 | 171.3282 | 4815319.9
826 | 8129.52 | 678.92 | 0.06527 | 0.05304 | 0.01223 | 171.1882 | 4825098.7
827 | 8145.79 | 679.68 | 0.06531 | 0.05309 | 0.01222 | 171.0482 | 4834893.5
828 | 8126.63 | 678.78 | 0.06537 | 0.05313 | 0.01223 | 171.1882 | 4836781.7
829 | 8142.5 | 678.99 | 0.06539 | 0.05318 | 0.01221 | 170.9083 | 4850555.5
830 | 8117.87 | 679.49 | 0.06548 | 0.05322 | 0.01226 | 171.6081 | 4836600.7
831 | 8113.93 | 678.89 | 0.06549 | 0.05324 | 0.01225 | 171.4682 | 4846380.9
832 | 8153.53 | 680.17 | 0.06554 | 0.05332 | 0.01222 | 171.0482 | 4864125.1
833 | 8128.41 | 677.91 | 0.06556 | 0.05335 | 0.01221 | 170.9083 | 4873959.9
834 | 8111.04 | 678.82 | 0.06565 | 0.05339 | 0.01226 | 171.6081 | 4859909.6
835 | 8139.41 | 679.6 | 0.06568 | 0.05345 | 0.01223 | 171.1882 | 4877672.4
836 | 8119.96 | 678.81 | 0.06571 | 0.05347 | 0.01224 | 171.3282 | 4879524.1
837 | 8108.7 | 678.97 | 0.06575 | 0.05349 | 0.01226 | 171.6081 | 4877391.3
838 | 8115.56 | 679.31 | 0.06582 | 0.05356 | 0.01226 | 171.6081 | 4883218.5
839 | 8116.62 | 679.27 | 0.06585 | 0.05359 | 0.01226 | 171.6081 | 4889045.8
840 | 8112.11 | 679.48 | 0.06593 | 0.05366 | 0.01227 | 171.7481 | 4890883.7
841 | 8128.42 | 679.1 | 0.06594 | 0.05371 | 0.01224 | 171.3282 | 4908707.9
842 | 8115.38 | 678.63 | 0.06599 | 0.05374 | 0.01225 | 171.4682 | 4910532.8
843 | 8126.33 | 679.1 | 0.06603 | 0.05379 | 0.01224 | 171.3282 | 4920381.4
844 | 8115.06 | 679.12 | 0.0661 | 0.05384 | 0.01226 | 171.6081 | 4918181.9
845 | 8126.19 | 679.34 | 0.06614 | 0.05389 | 0.01224 | 171.3282 | 4932054.9
846 | 8117.61 | 679.26 | 0.06617 | 0.05391 | 0.01225 | 171.4682 | 4933860.7
847 | 8111.57 | 678.84 | 0.0662 | 0.05394 | 0.01226 | 171.6081 | 4935663.6
848 | 8112.29 | 679.29 | 0.06627 | 0.054 | 0.01226 | 171.6081 | 4941490.8
849 | 8087.66 | 679.33 | 0.06632 | 0.05402 | 0.0123 | 172.168 | 4931229.2
850 | 8114.97 | 678.86 | 0.06636 | 0.05411 | 0.01225 | 171.4682 | 4957188.7
851 | 8104.32 | 679.23 | 0.06641 | 0.05414 | 0.01227 | 171.7481 | 4954931.0
852 | 8095.89 | 679.43 | 0.06645 | 0.05416 | 0.01229 | 172.0281 | 4952680.6
853 | 8099.01 | 679.09 | 0.06652 | 0.05424 | 0.01228 | 171.8881 | 4962531.5
854 | 8108.49 | 678.99 | 0.06655 | 0.05429 | 0.01226 | 171.6081 | 4976454.2
855 | 8085.36 | 678.74 | 0.06662 | 0.05433 | 0.01229 | 172.0281 | 4970119.6
856 | 8099.57 | 679.3 | 0.06666 | 0.05437 | 0.01228 | 171.8881 | 4979984.7
857 | 8079.62 | 680.09 | 0.06673 | 0.0544 | 0.01233 | 172.5879 | 4965584.3
858 | 8097.29 | 677.59 | 0.06669 | 0.05443 | 0.01226 | 171.6081 | 4999763.1
859 | 8062.61 | 679.13 | 0.06681 | 0.05447 | 0.01234 | 172.7279 | 4973139.2
860 | 8106.05 | 679.19 | 0.06684 | 0.05457 | 0.01227 | 171.7481 | 5007333.3
861 | 8073.07 | 679.6 | 0.06688 | 0.05455 | 0.01233 | 172.5879 | 4988760.9
862 | 8097.09 | 678.96 | 0.06691 | 0.05463 | 0.01228 | 171.8881 | 5014891.1
863 | 8055.95 | 679.2 | 0.06699 | 0.05465 | 0.01235 | 172.8679 | 4992251.4
864 | 8092.22 | 679.13 | 0.06701 | 0.05472 | 0.01229 | 172.0281 | 5022436.7
865 | 8064.84 | 679.14 | 0.06706 | 0.05472 | 0.01233 | 172.5879 | 5011937.4
866 | 8099.58 | 679.04 | 0.06712 | 0.05484 | 0.01228 | 171.8881 | 5038162.1
867 | 8089.2 | 679.07 | 0.06714 | 0.05484 | 0.01229 | 172.0281 | 5039875.7
868 | 8083.24 | 679.31 | 0.0672 | 0.05489 | 0.01231 | 172.308 | 5037491.0
869 | 8071.48 | 679.18 | 0.06725 | 0.05493 | 0.01232 | 172.448 | 5039201.0
870 | 8090.46 | 678.69 | 0.06728 | 0.05499 | 0.01229 | 172.0281 | 5057314.7
871 | 8067.31 | 678.83 | 0.06735 | 0.05503 | 0.01232 | 172.448 | 5050798.7
872 | 8124.05 | 679.73 | 0.06735 | 0.0551 | 0.01225 | 171.4682 | 5085492.4
873 | 8087.82 | 678.54 | 0.06738 | 0.05509 | 0.01229 | 172.0281 | 5074753.7
874 | 8128.76 | 679.24 | 0.06742 | 0.05518 | 0.01224 | 171.3282 | 5101320.7
875 | 8047.6 | 679.18 | 0.06751 | 0.05515 | 0.01236 | 173.0079 | 5057573.4
876 | 8086.68 | 679.58 | 0.06754 | 0.05523 | 0.01231 | 172.308 | 5083919.5
877 | 8084.83 | 678.74 | 0.06756 | 0.05526 | 0.0123 | 172.168 | 5093861.0
878 | 8051.58 | 679.18 | 0.06763 | 0.05527 | 0.01235 | 172.8679 | 5079022.9
879 | 8120.28 | 679.65 | 0.06763 | 0.05537 | 0.01226 | 171.6081 | 5122134.9
880 | 8041.11 | 678.99 | 0.06775 | 0.05539 | 0.01237 | 173.1478 | 5082361.9
881 | 8068.5 | 679.23 | 0.06775 | 0.05542 | 0.01233 | 172.5879 | 5104643.8
882 | 8029.74 | 679.03 | 0.06783 | 0.05545 | 0.01239 | 173.4278 | 5085690.1
883 | 8077.94 | 679.34 | 0.06782 | 0.0555 | 0.01232 | 172.448 | 5120384.9
884 | 8083.99 | 679.01 | 0.06787 | 0.05556 | 0.0123 | 172.168 | 5134519.0
885 | 8065.75 | 679.28 | 0.06792 | 0.05558 | 0.01233 | 172.5879 | 5127820.4
886 | 8082.01 | 678.75 | 0.06791 | 0.05561 | 0.0123 | 172.168 | 5146135.6
887 | 8090.92 | 679.87 | 0.06801 | 0.0557 | 0.01231 | 172.308 | 5147758.7
888 | 8068.69 | 679.2 | 0.06802 | 0.0557 | 0.01233 | 172.5879 | 5145202.8
889 | 8102.16 | 679.23 | 0.06806 | 0.05579 | 0.01228 | 171.8881 | 5171970.1
890 | 8080.49 | 679.69 | 0.06811 | 0.05579 | 0.01232 | 172.448 | 5160976.8
891 | 8090.54 | 679.09 | 0.06812 | 0.05583 | 0.01229 | 172.0281 | 5179387.8
892 | 8084.81 | 679.36 | 0.0682 | 0.05589 | 0.01231 | 172.308 | 5176776.5
893 | 8069.52 | 679.67 | 0.06825 | 0.05592 | 0.01234 | 172.7279 | 5169980.6
894 | 8088.06 | 679.21 | 0.06829 | 0.05599 | 0.0123 | 172.168 | 5192601.8
895 | 8052.5 | 679.55 | 0.06834 | 0.05598 | 0.01236 | 173.0079 | 5173175.1
896 | 8090.67 | 679.82 | 0.06837 | 0.05606 | 0.01231 | 172.308 | 5199990.7
897 | 8079.3 | 679.63 | 0.06842 | 0.0561 | 0.01232 | 172.448 | 5201568.8
898 | 8066.85 | 679.58 | 0.06846 | 0.05612 | 0.01234 | 172.7279 | 5198927.8
899 | 8085.93 | 680.1 | 0.06851 | 0.0562 | 0.01232 | 172.448 | 5213166.5
900 | 8090.14 | 679.8 | 0.06853 | 0.05622 | 0.01231 | 172.308 | 5223205.0
901 | 8094.18 | 679.55 | 0.06857 | 0.05628 | 0.0123 | 172.168 | 5233259.7
902 | 8062.73 | 680.17 | 0.06864 | 0.05628 | 0.01235 | 172.8679 | 5217857.2
903 | 8032.98 | 679.53 | 0.06868 | 0.05629 | 0.01239 | 173.4278 | 5206777.9
904 | 8048.22 | 679.74 | 0.06872 | 0.05635 | 0.01237 | 173.1478 | 5220971.7
905 | 8060.29 | 679.82 | 0.06876 | 0.05641 | 0.01235 | 172.8679 | 5235211.5
906 | 8032.88 | 680.27 | 0.06884 | 0.05643 | 0.0124 | 173.5678 | 5219863.2
907 | 8072.55 | 679.51 | 0.06883 | 0.0565 | 0.01233 | 172.5879 | 5255291.6
908 | 8060.5 | 679.99 | 0.06889 | 0.05653 | 0.01236 | 173.0079 | 5248316.2
909 | 8072.63 | 680.3 | 0.06893 | 0.05659 | 0.01234 | 172.7279 | 5262611.8
910 | 8062.8 | 679.99 | 0.06896 | 0.0566 | 0.01235 | 172.8679 | 5264135.3
911 | 8048.11 | 680.39 | 0.06903 | 0.05665 | 0.01238 | 173.2878 | 5257149.7
912 | 8070.75 | 679.98 | 0.06903 | 0.05669 | 0.01234 | 172.7279 | 5279980.1
913 | 8025.21 | 680.21 | 0.06914 | 0.05672 | 0.01241 | 173.7077 | 5255954.6
914 | 8029.58 | 680.44 | 0.06916 | 0.05674 | 0.01241 | 173.7077 | 5261711.4
915 | 8047.02 | 679.93 | 0.06918 | 0.05681 | 0.01237 | 173.1478 | 5284501.3
916 | 8038.98 | 680.24 | 0.06923 | 0.05684 | 0.01239 | 173.4278 | 5281737.1
917 | 8042.84 | 679.98 | 0.06925 | 0.05687 | 0.01238 | 173.2878 | 5291774.2
918 | 8037.19 | 680.49 | 0.06932 | 0.05692 | 0.0124 | 173.5678 | 5289000.5
919 | 8063.72 | 680.84 | 0.06934 | 0.05697 | 0.01237 | 173.1478 | 5307602.9
920 | 8079.54 | 680.15 | 0.06937 | 0.05704 | 0.01233 | 172.5879 | 5330615.6
921 | 8051.83 | 679.96 | 0.06942 | 0.05705 | 0.01237 | 173.1478 | 5319153.7
922 | 8042.07 | 680 | 0.06949 | 0.05711 | 0.01238 | 173.2878 | 5320627.9
923 | 8006.5 | 680.41 | 0.06959 | 0.05714 | 0.01245 | 174.2676 | 5296451.0
924 | 8042.46 | 680.15 | 0.06958 | 0.05719 | 0.01239 | 173.4278 | 5327865.8
925 | 8014.84 | 680.34 | 0.06962 | 0.05719 | 0.01243 | 173.9877 | 5316468.1
926 | 8020.74 | 680.48 | 0.06969 | 0.05726 | 0.01243 | 173.9877 | 5322215.7
927 | 8030.27 | 681.02 | 0.06974 | 0.05731 | 0.01242 | 173.8477 | 5332253.0
928 | 8057.49 | 680.15 | 0.06975 | 0.05738 | 0.01236 | 173.0079 | 5363917.8
929 | 8043.66 | 680.33 | 0.06981 | 0.05742 | 0.01239 | 173.4278 | 5356696.2
930 | 8025.69 | 680.3 | 0.06986 | 0.05745 | 0.01241 | 173.7077 | 5353820.2
931 | 8015.73 | 679.89 | 0.0699 | 0.05748 | 0.01242 | 173.8477 | 5355261.7
932 | 7993.09 | 679.82 | 0.06997 | 0.05752 | 0.01246 | 174.4076 | 5343803.5
933 | 8032.38 | 680.3 | 0.06999 | 0.05759 | 0.0124 | 173.5678 | 5375422.1
934 | 7984.81 | 680.08 | 0.07008 | 0.05761 | 0.01247 | 174.5476 | 5350976.4
935 | 8028.28 | 680 | 0.07007 | 0.05767 | 0.0124 | 173.5678 | 5386944.9
936 | 7966.87 | 680.32 | 0.07017 | 0.05766 | 0.01251 | 175.1075 | 5345288.5
937 | 7980.51 | 680.26 | 0.07021 | 0.05773 | 0.01248 | 174.6876 | 5363862.3
938 | 7983.82 | 680.12 | 0.07025 | 0.05777 | 0.01248 | 174.6876 | 5369586.8
939 | 8012.42 | 680.13 | 0.07024 | 0.05781 | 0.01243 | 173.9877 | 5396933.6
940 | 7997.47 | 680.22 | 0.07031 | 0.05785 | 0.01246 | 174.4076 | 5389673.1
941 | 7998.38 | 680.21 | 0.07036 | 0.0579 | 0.01246 | 174.4076 | 5395406.8
942 | 7990.45 | 680.06 | 0.07041 | 0.05795 | 0.01246 | 174.4076 | 5401140.5
943 | 8003.66 | 680.08 | 0.07045 | 0.05801 | 0.01244 | 174.1277 | 5415566.9
944 | 8010.08 | 680.07 | 0.07047 | 0.05804 | 0.01243 | 173.9877 | 5425671.3
945 | 7992.15 | 680.05 | 0.07054 | 0.05808 | 0.01246 | 174.4076 | 5418341.5
946 | 7964.14 | 680.45 | 0.0706 | 0.05809 | 0.01251 | 175.1075 | 5402396.3
947 | 7987.71 | 679.99 | 0.07064 | 0.05817 | 0.01247 | 174.5476 | 5425454.6
948 | 7988.85 | 679.84 | 0.07067 | 0.0582 | 0.01246 | 174.4076 | 5435542.6
949 | 7968.22 | 680.58 | 0.07075 | 0.05824 | 0.01251 | 175.1075 | 5419528.6
950 | 7990.86 | 679.56 | 0.07076 | 0.05831 | 0.01245 | 174.2676 | 5451385.1
951 | 7972.21 | 679.61 | 0.07083 | 0.05834 | 0.01249 | 174.8275 | 5439646.7
952 | 8018.55 | 680.16 | 0.07086 | 0.05844 | 0.01242 | 173.8477 | 5476057.0
953 | 7991.89 | 679.62 | 0.07091 | 0.05846 | 0.01245 | 174.2676 | 5468600.0
954 | 8001.84 | 680.19 | 0.07094 | 0.05849 | 0.01245 | 174.2676 | 5474338.3
955 | 7974.46 | 679.83 | 0.07101 | 0.05852 | 0.01249 | 174.8275 | 5462526.3
956 | 7983.82 | 679.45 | 0.07105 | 0.05859 | 0.01246 | 174.4076 | 5481412.2
957 | 7951.24 | 679.91 | 0.07113 | 0.0586 | 0.01252 | 175.2475 | 5460849.7
958 | 7982.77 | 679.72 | 0.07115 | 0.05868 | 0.01247 | 174.5476 | 5488474.7
959 | 7967.13 | 679.47 | 0.0712 | 0.05871 | 0.01249 | 174.8275 | 5485406.0
960 | 7949.65 | 679.86 | 0.07126 | 0.05874 | 0.01253 | 175.3874 | 5473596.4
961 | 7961.45 | 679.67 | 0.07126 | 0.05876 | 0.0125 | 174.9675 | 5492448.4
962 | 7955.78 | 679.35 | 0.07132 | 0.05881 | 0.01251 | 175.1075 | 5493768.7
963 | 7989.02 | 679.4 | 0.07135 | 0.05889 | 0.01245 | 174.2676 | 5525983.0
964 | 7968.82 | 679.99 | 0.07139 | 0.05889 | 0.0125 | 174.9675 | 5509594.4
965 | 7991.94 | 679.46 | 0.07141 | 0.05896 | 0.01245 | 174.2676 | 5537459.6
966 | 7944.5 | 679.45 | 0.07153 | 0.059 | 0.01253 | 175.3874 | 5507806.4
967 | 7963.19 | 679.56 | 0.07153 | 0.05903 | 0.0125 | 174.9675 | 5526740.5
968 | 7965.35 | 679.42 | 0.07159 | 0.0591 | 0.01249 | 174.8275 | 5536885.3
969 | 7966.3 | 679.48 | 0.0716 | 0.0591 | 0.01249 | 174.8275 | 5542605.3
970 | 7941.12 | 679.13 | 0.07167 | 0.05915 | 0.01253 | 175.3874 | 5530613.1
971 | 7932.58 | 679.03 | 0.07173 | 0.0592 | 0.01254 | 175.5274 | 5531899.8
972 | 7953.17 | 680.38 | 0.07176 | 0.05923 | 0.01253 | 175.3874 | 5542016.4
973 | 7952.75 | 678.12 | 0.07176 | 0.05927 | 0.01249 | 174.8275 | 5565485.0
974 | 7958.8 | 679.03 | 0.07183 | 0.05934 | 0.0125 | 174.9675 | 5566747.9
975 | 7954.37 | 679.16 | 0.07188 | 0.05938 | 0.0125 | 174.9675 | 5572463.3
976 | 7899.24 | 679.31 | 0.07197 | 0.05937 | 0.01259 | 176.2273 | 5538302.8
977 | 7930.57 | 679.43 | 0.07198 | 0.05943 | 0.01255 | 175.6674 | 5561647.4
978 | 7962.25 | 679.41 | 0.07198 | 0.05948 | 0.0125 | 174.9675 | 5589609.3
979 | 7951.91 | 679.3 | 0.07203 | 0.05952 | 0.01251 | 175.1075 | 5590852.0
980 | 7942.72 | 679.44 | 0.07209 | 0.05956 | 0.01253 | 175.3874 | 5587629.7
981 | 7911.61 | 679.15 | 0.07213 | 0.05956 | 0.01257 | 175.9473 | 5575532.4
982 | 7961.36 | 679.07 | 0.07214 | 0.05965 | 0.01249 | 174.8275 | 5616964.3
983 | 7924.05 | 679.12 | 0.07223 | 0.05968 | 0.01255 | 175.6674 | 5595802.8
984 | 7929.44 | 678.95 | 0.07222 | 0.05968 | 0.01254 | 175.5274 | 5605962.3
985 | 7948.99 | 679.63 | 0.0723 | 0.05977 | 0.01252 | 175.2475 | 5620623.7
986 | 7948.75 | 678.61 | 0.0723 | 0.05979 | 0.0125 | 174.9675 | 5635332.1
987 | 7936.97 | 679.15 | 0.07238 | 0.05985 | 0.01253 | 175.3874 | 5627541.3
988 | 7945.29 | 679.12 | 0.07243 | 0.05991 | 0.01252 | 175.2475 | 5637742.4
989 | 7908.74 | 678.75 | 0.07248 | 0.05991 | 0.01257 | 175.9473 | 5621000.5
990 | 7923.28 | 678.85 | 0.0725 | 0.05996 | 0.01255 | 175.6674 | 5635650.9
991 | 7934.06 | 679.02 | 0.07253 | 0.06 | 0.01253 | 175.3874 | 5650348.0
992 | 7946.94 | 678.63 | 0.07259 | 0.06008 | 0.01251 | 175.1075 | 5665092.1
993 | 7951.75 | 679.08 | 0.07261 | 0.0601 | 0.01251 | 175.1075 | 5670802.9
994 | 7919.03 | 678.56 | 0.07266 | 0.06011 | 0.01255 | 175.6674 | 5658421.2
995 | 7924.12 | 678.92 | 0.07273 | 0.06018 | 0.01255 | 175.6674 | 5664113.7
996 | 7941.32 | 678.98 | 0.07276 | 0.06024 | 0.01252 | 175.2475 | 5683392.1
997 | 7967.58 | 678.73 | 0.07276 | 0.06029 | 0.01248 | 174.6876 | 5707332.6
998 | 7929.42 | 678.48 | 0.07283 | 0.0603 | 0.01253 | 175.3874 | 5690259.6
999 | 7953.98 | 679.04 | 0.07287 | 0.06037 | 0.0125 | 174.9675 | 5709631.6
1000 | 7887.14 | 678.62 | 0.07294 | 0.06034 | 0.0126 | 176.3672 | 5669987.0
1001 | 7929.21 | 678.85 | 0.07299 | 0.06045 | 0.01254 | 175.5274 | 5702813.3
1004 | 7937.91 | 678.57 | 0.07309 | 0.06057 | 0.01252 | 175.2475 | 5729041.9
1006 | 7942.33 | 678.81 | 0.07321 | 0.0607 | 0.01252 | 175.2475 | 5740454.3
1009 | 7946.6 | 678.85 | 0.07332 | 0.06081 | 0.01251 | 175.1075 | 5762175.3
1011 | 7927.97 | 678.57 | 0.07343 | 0.06089 | 0.01254 | 175.5274 | 5759784.4
1014 | 7980.11 | 678.99 | 0.07351 | 0.06105 | 0.01246 | 174.4076 | 5813966.5
1017 | 7915.87 | 679.47 | 0.0737 | 0.06113 | 0.01257 | 175.9473 | 5780139.1
1019 | 7910.12 | 679.18 | 0.07378 | 0.0612 | 0.01257 | 175.9473 | 5791506.1
1022 | 7922.91 | 679.81 | 0.07392 | 0.06135 | 0.01257 | 175.9473 | 5808556.6
1024 | 7912.91 | 679.78 | 0.07399 | 0.06141 | 0.01258 | 176.0873 | 5815297.4
1027 | 7882.97 | 679.54 | 0.07415 | 0.06152 | 0.01263 | 176.7872 | 5809245.2
1030 | 7885.18 | 679.88 | 0.07432 | 0.06169 | 0.01263 | 176.7872 | 5826214.7
1032 | 7939.64 | 680.09 | 0.07437 | 0.06182 | 0.01254 | 175.5274 | 5879423.9
1035 | 7932.98 | 680.41 | 0.07452 | 0.06196 | 0.01256 | 175.8074 | 5887125.9
1038 | 7898.56 | 680.36 | 0.07466 | 0.06205 | 0.01262 | 176.6472 | 5876119.4
1040 | 7938.69 | 680.44 | 0.07471 | 0.06216 | 0.01255 | 175.6674 | 5920279.7
1043 | 7878.67 | 680.61 | 0.07488 | 0.06223 | 0.01265 | 177.0671 | 5890421.8
1046 | 7923.46 | 680.26 | 0.07506 | 0.06249 | 0.01257 | 175.9473 | 5944961.1
1048 | 7865.6 | 680.35 | 0.07517 | 0.0625 | 0.01267 | 177.3471 | 5909316.9
1051 | 7873.4 | 680.37 | 0.07531 | 0.06266 | 0.01266 | 177.2071 | 5930913.9
1054 | 7889.01 | 680.89 | 0.07544 | 0.0628 | 0.01264 | 176.9271 | 5957254.4
1056 | 7841.38 | 680.31 | 0.07558 | 0.06287 | 0.01271 | 177.907 | 5935686.8
1059 | 7887.23 | 680.41 | 0.07567 | 0.06304 | 0.01263 | 176.7872 | 5990253.8
1062 | 7799.04 | 680.11 | 0.07583 | 0.06306 | 0.01277 | 178.7468 | 5941365.0
1065 | 7894.86 | 679.91 | 0.07592 | 0.06331 | 0.01261 | 176.5072 | 6033747.5
1067 | 7843.64 | 679.73 | 0.07606 | 0.06337 | 0.01269 | 177.627 | 6006969.2
1070 | 7844 | 679.82 | 0.07614 | 0.06345 | 0.01269 | 177.627 | 6023858.6
1073 | 7803.86 | 678.98 | 0.07633 | 0.06359 | 0.01274 | 178.3269 | 6017040.1
1076 | 7824.99 | 679.23 | 0.07647 | 0.06375 | 0.01271 | 177.907 | 6048105.1
1078 | 7864.26 | 679.56 | 0.07646 | 0.0638 | 0.01266 | 177.2071 | 6083278.0
1081 | 7854.76 | 678.68 | 0.07659 | 0.06394 | 0.01265 | 177.0671 | 6105029.7
1084 | 7861.57 | 679.33 | 0.07676 | 0.0641 | 0.01266 | 177.2071 | 6117136.7
1087 | 7889.65 | 678.67 | 0.07688 | 0.06428 | 0.0126 | 176.3672 | 6163275.9
1089 | 7834.48 | 678.93 | 0.077 | 0.06431 | 0.01269 | 177.627 | 6130824.3
1092 | 7797.36 | 679.43 | 0.0771 | 0.06434 | 0.01276 | 178.6068 | 6113987.9
1095 | 7798.11 | 679.7 | 0.07725 | 0.06449 | 0.01277 | 178.7468 | 6125983.6
1098 | 7807.99 | 679.55 | 0.07739 | 0.06465 | 0.01275 | 178.4669 | 6152402.9
1101 | 7791.12 | 679.74 | 0.07751 | 0.06473 | 0.01278 | 178.8868 | 6154731.0
1103 | 7831.92 | 679.99 | 0.07764 | 0.06493 | 0.01272 | 178.0469 | 6194995.7
1106 | 7831.14 | 679.85 | 0.0777 | 0.06498 | 0.01271 | 177.907 | 6216732.6
1109 | 7824.73 | 679.93 | 0.07786 | 0.06513 | 0.01273 | 178.1869 | 6223801.8
1112 | 7754.75 | 680.41 | 0.07801 | 0.06516 | 0.01285 | 179.8666 | 6182359.7
1115 | 7842.9 | 679.89 | 0.07814 | 0.06544 | 0.0127 | 177.767 | 6272255.7
1118 | 7787.84 | 680.61 | 0.07829 | 0.06549 | 0.0128 | 179.1667 | 6239997.9
1121 | 7812.07 | 680.62 | 0.07842 | 0.06566 | 0.01276 | 178.6068 | 6276355.7
1123 | 7770.21 | 680.19 | 0.07852 | 0.0657 | 0.01282 | 179.4467 | 6258126.6
1126 | 7751.62 | 680.29 | 0.07864 | 0.06579 | 0.01285 | 179.8666 | 6260195.2
1129 | 7699.9 | 679.99 | 0.0788 | 0.06587 | 0.01293 | 180.9864 | 6238038.2
1132 | 7750.85 | 680.18 | 0.07888 | 0.06602 | 0.01285 | 179.8666 | 6293553.2
1135 | 7704.11 | 680.01 | 0.07908 | 0.06615 | 0.01293 | 180.9864 | 6271189.8
1138 | 7733.01 | 679.6 | 0.07914 | 0.06627 | 0.01287 | 180.1465 | 6317079.3
1141 | 7732.14 | 679.67 | 0.0793 | 0.06643 | 0.01287 | 180.1465 | 6333732.4
1144 | 7720 | 679.95 | 0.07949 | 0.06659 | 0.0129 | 180.5665 | 6335617.1
1147 | 7818.15 | 679.55 | 0.07954 | 0.06681 | 0.01273 | 178.1869 | 6437061.0
1150 | 7767.63 | 679.54 | 0.07969 | 0.06688 | 0.01281 | 179.3067 | 6413591.9
1153 | 7743.37 | 679.09 | 0.07979 | 0.06695 | 0.01284 | 179.7266 | 6415298.9
1155 | 7640.78 | 678.88 | 0.07997 | 0.06696 | 0.01301 | 182.1062 | 6342453.6
1158 | 7690.96 | 678.94 | 0.08009 | 0.06716 | 0.01293 | 180.9864 | 6398271.2
1161 | 7681.73 | 678.61 | 0.08018 | 0.06724 | 0.01294 | 181.1264 | 6409889.7
1164 | 7677.69 | 678.71 | 0.08032 | 0.06737 | 0.01295 | 181.2663 | 6421490.2
1167 | 7727.72 | 678.72 | 0.08045 | 0.06759 | 0.01286 | 180.0066 | 6483096.7
1170 | 7699 | 679.08 | 0.08059 | 0.06768 | 0.01292 | 180.8464 | 6469578.1
1173 | 7775.72 | 679.26 | 0.08066 | 0.06787 | 0.01279 | 179.0268 | 6552093.4
1176 | 7672.37 | 679.48 | 0.08085 | 0.06788 | 0.01297 | 181.5463 | 6477687.0
1179 | 7716.65 | 679.08 | 0.08096 | 0.06807 | 0.01289 | 180.4265 | 6534517.1
1182 | 7738.68 | 679.8 | 0.08105 | 0.06819 | 0.01287 | 180.1465 | 6561324.9
1185 | 7752.25 | 680.26 | 0.08124 | 0.06839 | 0.01285 | 179.8666 | 6588216.1
1189 | 7718.56 | 679.88 | 0.08138 | 0.06848 | 0.0129 | 180.5665 | 6584832.9
1192 | 7725.99 | 680.52 | 0.08159 | 0.06869 | 0.0129 | 180.5665 | 6601447.2
1195 | 7659.58 | 680.45 | 0.08172 | 0.0687 | 0.01301 | 182.1062 | 6562105.7
1198 | 7662.67 | 680.35 | 0.08187 | 0.06886 | 0.013 | 181.9662 | 6583640.0
1201 | 7699.75 | 680.19 | 0.08195 | 0.06901 | 0.01294 | 181.1264 | 6630730.0
1204 | 7704.78 | 680.02 | 0.08211 | 0.06918 | 0.01293 | 180.9864 | 6652434.0
1207 | 7691.09 | 680.32 | 0.08223 | 0.06927 | 0.01295 | 181.2663 | 6658710.2
1210 | 7685.31 | 680.26 | 0.08237 | 0.06941 | 0.01296 | 181.4063 | 6670109.8
1213 | 7618.36 | 680.11 | 0.08258 | 0.0695 | 0.01307 | 182.946 | 6630370.9
1216 | 7638.8 | 680.01 | 0.08264 | 0.0696 | 0.01304 | 182.5261 | 6662060.8
1219 | 7702.89 | 679.39 | 0.08274 | 0.06983 | 0.01292 | 180.8464 | 6740526.2
1222 | 7577.26 | 679.9 | 0.08297 | 0.06983 | 0.01314 | 183.9258 | 6643982.1
1226 | 7685.08 | 679.17 | 0.08305 | 0.0701 | 0.01294 | 181.1264 | 6768755.2
1229 | 7660.71 | 679.3 | 0.08327 | 0.07028 | 0.01299 | 181.8262 | 6759200.7
1232 | 7632.07 | 679.21 | 0.08333 | 0.0703 | 0.01303 | 182.3861 | 6754899.7
1235 | 7630.42 | 678.68 | 0.08346 | 0.07043 | 0.01303 | 182.3861 | 6771348.3
1238 | 7619.48 | 679 | 0.08356 | 0.07051 | 0.01305 | 182.6661 | 6777394.2
1241 | 7658.14 | 678.59 | 0.08372 | 0.07074 | 0.01298 | 181.6863 | 6830456.0
1245 | 7632.15 | 678.5 | 0.08389 | 0.07087 | 0.01302 | 182.2462 | 6831419.9
1248 | 7624.06 | 679.4 | 0.08402 | 0.07097 | 0.01305 | 182.6661 | 6832138.9
1251 | 7584.76 | 679.95 | 0.0842 | 0.07107 | 0.01313 | 183.7859 | 6806834.6
1254 | 7621.54 | 680.19 | 0.08435 | 0.07128 | 0.01307 | 182.946 | 6854480.7
1257 | 7582.01 | 680.04 | 0.0845 | 0.07136 | 0.01314 | 183.9258 | 6834276.2
1261 | 7633.73 | 680.27 | 0.08464 | 0.07159 | 0.01305 | 182.6661 | 6903307.0
1264 | 7597.91 | 680.31 | 0.08478 | 0.07167 | 0.01311 | 183.5059 | 6888061.1
1267 | 7598.38 | 680 | 0.08492 | 0.07181 | 0.01311 | 183.5059 | 6904409.4
1270 | 7634.52 | 680.65 | 0.08507 | 0.07202 | 0.01306 | 182.8061 | 6947253.6
1274 | 7609.84 | 679.79 | 0.08524 | 0.07216 | 0.01308 | 183.086 | 6958478.6
1277 | 7579.16 | 679.86 | 0.08541 | 0.07227 | 0.01314 | 183.9258 | 6943015.6
1280 | 7565.87 | 679.34 | 0.08557 | 0.07242 | 0.01315 | 184.0658 | 6954034.3
1283 | 7527.83 | 678.86 | 0.08571 | 0.0725 | 0.01321 | 184.9057 | 6938673.5
1287 | 7526.94 | 679.45 | 0.0859 | 0.07268 | 0.01322 | 185.0456 | 6955041.1
1290 | 7557.48 | 679.1 | 0.08599 | 0.07283 | 0.01316 | 184.2058 | 7003037.2
1293 | 7563.97 | 678.92 | 0.08605 | 0.0729 | 0.01315 | 184.0658 | 7024661.2
1297 | 7538.04 | 678.95 | 0.08624 | 0.07305 | 0.01319 | 184.6257 | 7025023.7
1300 | 7579.65 | 680.23 | 0.08641 | 0.07326 | 0.01314 | 183.9258 | 7068066.0
1303 | 7535.52 | 679.46 | 0.08654 | 0.07333 | 0.01321 | 184.9057 | 7046836.7
1307 | 7562.37 | 679.58 | 0.08664 | 0.07348 | 0.01316 | 184.2058 | 7095325.3
1310 | 7548.02 | 679.58 | 0.08682 | 0.07363 | 0.01319 | 184.6257 | 7095436.4
1313 | 7561.32 | 680.17 | 0.08697 | 0.0738 | 0.01317 | 184.3458 | 7122485.3
1317 | 7592.3 | 680.16 | 0.08709 | 0.07397 | 0.01312 | 183.6459 | 7171410.0
1320 | 7555.1 | 680.55 | 0.08725 | 0.07406 | 0.01319 | 184.6257 | 7149600.0
1324 | 7608.14 | 680.87 | 0.08743 | 0.07433 | 0.01311 | 183.5059 | 7215026.1
1327 | 7522.34 | 680.59 | 0.08761 | 0.07436 | 0.01325 | 185.4656 | 7154967.3
1330 | 7503.55 | 680.77 | 0.08774 | 0.07445 | 0.01329 | 186.0255 | 7149559.3
1334 | 7451.17 | 680.43 | 0.08796 | 0.07459 | 0.01337 | 187.1452 | 7128153.3
1337 | 7539.89 | 680.69 | 0.08802 | 0.0748 | 0.01322 | 185.0456 | 7225244.8
1341 | 7483.49 | 679.83 | 0.08827 | 0.07496 | 0.0133 | 186.1654 | 7203270.9
1344 | 7497.11 | 679.79 | 0.08832 | 0.07504 | 0.01328 | 185.8855 | 7230258.2
1347 | 7472.57 | 679.29 | 0.08845 | 0.07514 | 0.01331 | 186.3054 | 7230064.2
1351 | 7516.4 | 678.48 | 0.08862 | 0.0754 | 0.01322 | 185.0456 | 7300901.8
1354 | 7488.84 | 679.06 | 0.08877 | 0.07549 | 0.01328 | 185.8855 | 7284054.7
1358 | 7463.69 | 678.42 | 0.08891 | 0.0756 | 0.01331 | 186.3054 | 7289107.0
1361 | 7466.6 | 678.96 | 0.08908 | 0.07576 | 0.01332 | 186.4454 | 7299725.2
1365 | 7494.4 | 679.65 | 0.08925 | 0.07597 | 0.01328 | 185.8855 | 7343231.0
1368 | 7447.54 | 679.08 | 0.08936 | 0.07601 | 0.01335 | 186.8653 | 7320781.5
1372 | 7450.11 | 677.97 | 0.08955 | 0.07623 | 0.01333 | 186.5853 | 7353203.3
1375 | 7438.69 | 678.89 | 0.08968 | 0.07631 | 0.01337 | 187.1452 | 7347234.5
1379 | 7437.87 | 679.16 | 0.08988 | 0.07651 | 0.01337 | 187.1452 | 7368608.3
1382 | 7488.79 | 679.23 | 0.08996 | 0.07668 | 0.01328 | 185.8855 | 7434685.1
1386 | 7386.24 | 679.57 | 0.09021 | 0.07673 | 0.01347 | 188.545 | 7351030.9
1390 | 7430.28 | 679.85 | 0.09032 | 0.07691 | 0.0134 | 187.5652 | 7410757.7
1393 | 7493.86 | 679.98 | 0.09043 | 0.07715 | 0.01329 | 186.0255 | 7488222.6
1397 | 7473.8 | 680.09 | 0.0906 | 0.07728 | 0.01333 | 186.5853 | 7487190.2
1400 | 7426.25 | 680.27 | 0.09078 | 0.07736 | 0.01342 | 187.8451 | 7452948.7
1404 | 7487.45 | 680.85 | 0.09092 | 0.0776 | 0.01332 | 186.4454 | 7530355.8
1407 | 7410.85 | 680.64 | 0.09112 | 0.07767 | 0.01345 | 188.265 | 7473506.6
1411 | 7425.36 | 680.86 | 0.09135 | 0.07792 | 0.01343 | 187.9851 | 7505914.5
1415 | 7437.79 | 680.28 | 0.09148 | 0.07809 | 0.0134 | 187.5652 | 7544044.7
1418 | 7386.56 | 680.34 | 0.09166 | 0.07817 | 0.01349 | 188.8249 | 7509601.5
1422 | 7302.45 | 680.39 | 0.0919 | 0.07826 | 0.01365 | 191.0645 | 7442512.2
1426 | 7384.14 | 679.89 | 0.09203 | 0.07855 | 0.01348 | 188.685 | 7557571.1
1429 | 7387.55 | 679.95 | 0.09218 | 0.0787 | 0.01348 | 188.685 | 7573470.7
1433 | 7362.61 | 678.95 | 0.09237 | 0.07886 | 0.01351 | 189.1049 | 7577805.5
1437 | 7346.11 | 678.57 | 0.09252 | 0.07899 | 0.01353 | 189.3848 | 7587725.0
1440 | 7320.97 | 679.09 | 0.09264 | 0.07906 | 0.01359 | 190.2247 | 7569995.9
1444 | 7382.14 | 678.85 | 0.09286 | 0.07939 | 0.01347 | 188.545 | 7658649.8
1448 | 7355.34 | 678.73 | 0.09299 | 0.07948 | 0.01351 | 189.1049 | 7657126.5
1451 | 7381.06 | 678.51 | 0.09305 | 0.07958 | 0.01346 | 188.405 | 7701493.7
1455 | 7421.61 | 678.75 | 0.09327 | 0.07987 | 0.01339 | 187.4252 | 7763097.3
1459 | 7361.85 | 678.77 | 0.09346 | 0.07995 | 0.0135 | 188.9649 | 7721010.3
1463 | 7390.39 | 678.77 | 0.09358 | 0.08013 | 0.01345 | 188.265 | 7770959.6
1466 | 7291.75 | 679.08 | 0.09378 | 0.08014 | 0.01364 | 190.9245 | 7678426.1
1470 | 7321 | 679.84 | 0.09394 | 0.08034 | 0.0136 | 190.3646 | 7722022.1
1474 | 7351.4 | 679.18 | 0.09408 | 0.08055 | 0.01353 | 189.3848 | 7783094.4
1478 | 7364.91 | 680.01 | 0.09427 | 0.08075 | 0.01352 | 189.2449 | 7809987.8
1481 | 7361.45 | 679.58 | 0.09448 | 0.08096 | 0.01352 | 189.2449 | 7825840.2
1485 | 7321.55 | 680.31 | 0.09465 | 0.08105 | 0.01361 | 190.5046 | 7795086.5
1489 | 7319.69 | 680.15 | 0.09482 | 0.08121 | 0.01361 | 190.5046 | 7816083.4
1493 | 7365.49 | 680.19 | 0.09495 | 0.08142 | 0.01352 | 189.2449 | 7889250.2
1497 | 7237.95 | 680.29 | 0.09518 | 0.08141 | 0.01377 | 192.7442 | 7766770.5
1500 | 7305.09 | 680.06 | 0.09526 | 0.08162 | 0.01363 | 190.7846 | 7862271.1
1504 | 7328.15 | 679.96 | 0.0955 | 0.08191 | 0.01359 | 190.2247 | 7906440.2
1508 | 7234.7 | 680.41 | 0.09565 | 0.08188 | 0.01377 | 192.7442 | 7823840.9
1512 | 7293.23 | 680.09 | 0.0959 | 0.08224 | 0.01366 | 191.2045 | 7907764.1
1516 | 7229.55 | 680.35 | 0.09606 | 0.08228 | 0.01378 | 192.8842 | 7859638.9
1520 | 7286.71 | 680.51 | 0.09616 | 0.08249 | 0.01368 | 191.4844 | 7937981.9
1524 | 7302.44 | 680.2 | 0.0964 | 0.08276 | 0.01364 | 190.9245 | 7982211.1
1528 | 7260.61 | 680.26 | 0.09658 | 0.08286 | 0.01372 | 192.0443 | 7956496.1
1532 | 7314.73 | 680.38 | 0.09675 | 0.08313 | 0.01362 | 190.6446 | 8035895.3
1535 | 7255.54 | 680.48 | 0.09693 | 0.08319 | 0.01374 | 192.3243 | 7981311.4
1539 | 7242.14 | 680.59 | 0.09709 | 0.08333 | 0.01376 | 192.6042 | 7990478.7
1543 | 7202.57 | 680.2 | 0.0973 | 0.08347 | 0.01383 | 193.584 | 7970698.0
1547 | 7223.41 | 679.95 | 0.09746 | 0.08367 | 0.01379 | 193.0242 | 8014541.1
1551 | 7262.73 | 680.37 | 0.09767 | 0.08395 | 0.01372 | 192.0443 | 8076260.1
1555 | 7190.58 | 679.55 | 0.09787 | 0.08403 | 0.01384 | 193.724 | 8026882.7
1559 | 7184.99 | 679.81 | 0.09802 | 0.08417 | 0.01386 | 194.004 | 8035918.0
1563 | 7238.44 | 679.36 | 0.09816 | 0.08441 | 0.01375 | 192.4643 | 8120988.4
1567 | 7193.24 | 679.2 | 0.09841 | 0.08458 | 0.01383 | 193.584 | 8094675.2
1571 | 7137.8 | 679.11 | 0.0986 | 0.08467 | 0.01393 | 194.9838 | 8057080.1
1575 | 7190.91 | 679.29 | 0.09874 | 0.08491 | 0.01383 | 193.584 | 8136000.9
1579 | 7217.5 | 678.63 | 0.09892 | 0.08515 | 0.01377 | 192.7442 | 8192204.8
1583 | 7167.94 | 678.82 | 0.0991 | 0.08523 | 0.01387 | 194.1439 | 8153743.9
1587 | 7152.09 | 679.17 | 0.09931 | 0.0854 | 0.01391 | 194.7038 | 8150840.7
1592 | 7127.56 | 678.93 | 0.09953 | 0.08558 | 0.01395 | 195.2637 | 8153075.6
1596 | 7153.99 | 679.19 | 0.09973 | 0.08582 | 0.0139 | 194.5639 | 8202962.0
1600 | 7237.69 | 679.04 | 0.0998 | 0.08606 | 0.01374 | 192.3243 | 8319282.3
1604 | 7149.44 | 679 | 0.10004 | 0.08614 | 0.01391 | 194.7038 | 8238152.8
1608 | 7149.31 | 679.22 | 0.1002 | 0.08629 | 0.01391 | 194.7038 | 8258696.9
1612 | 7207.31 | 678.82 | 0.1004 | 0.0866 | 0.01379 | 193.0242 | 8351286.5
1616 | 7191.71 | 679.45 | 0.10058 | 0.08675 | 0.01384 | 193.724 | 8341763.6
1620 | 7136.75 | 678.97 | 0.10075 | 0.08681 | 0.01393 | 194.9838 | 8308383.0
1624 | 7118.24 | 679.36 | 0.10092 | 0.08694 | 0.01398 | 195.6837 | 8299108.9
1629 | 7216 | 678.53 | 0.1011 | 0.08732 | 0.01377 | 192.7442 | 8451616.0
1633 | 7130.88 | 679.26 | 0.10138 | 0.08743 | 0.01395 | 195.2637 | 8363048.0
1637 | 7109.13 | 679.17 | 0.1015 | 0.08751 | 0.01399 | 195.8236 | 8359563.0
1641 | 7109.73 | 678.72 | 0.1017 | 0.08772 | 0.01398 | 195.6837 | 8385983.8
1645 | 7062.9 | 678.46 | 0.1019 | 0.08783 | 0.01407 | 196.9434 | 8352652.5
1650 | 7123.92 | 679.13 | 0.10216 | 0.0882 | 0.01396 | 195.4037 | 8444056.6
1654 | 7096.35 | 679.18 | 0.10236 | 0.08834 | 0.01402 | 196.2436 | 8428302.3
1658 | 7105.97 | 678.54 | 0.10255 | 0.08857 | 0.01398 | 195.6837 | 8472858.7
1662 | 7086.43 | 679.31 | 0.10264 | 0.0886 | 0.01404 | 196.5235 | 8457003.7
1667 | 7094.53 | 678.97 | 0.10291 | 0.0889 | 0.01402 | 196.2436 | 8494546.5
1671 | 7106.03 | 679.04 | 0.1031 | 0.08911 | 0.014 | 195.9636 | 8527093.5
1675 | 7144.6 | 679.82 | 0.10331 | 0.08938 | 0.01394 | 195.1238 | 8584295.3
1679 | 7033.38 | 678.92 | 0.10349 | 0.08935 | 0.01414 | 197.9232 | 8483086.5
1684 | 7019.55 | 678.44 | 0.10371 | 0.08956 | 0.01415 | 198.0632 | 8502335.9
1688 | 7091.14 | 679.39 | 0.1039 | 0.08987 | 0.01403 | 196.3835 | 8595425.5
1692 | 7099.45 | 679.69 | 0.10407 | 0.09005 | 0.01402 | 196.2436 | 8621939.2
1697 | 7057.7 | 678.52 | 0.10432 | 0.09024 | 0.01408 | 197.0834 | 8610568.0
1701 | 7039.38 | 678.1 | 0.10453 | 0.09043 | 0.01411 | 197.5033 | 8612513.4
1705 | 7081.39 | 678.62 | 0.10464 | 0.0906 | 0.01404 | 196.5235 | 8675807.1
1710 | 6999.41 | 678.72 | 0.10489 | 0.09069 | 0.0142 | 198.7631 | 8603207.1
1714 | 7026.61 | 678.83 | 0.1051 | 0.09095 | 0.01415 | 198.0632 | 8653802.7
1719 | 7024.12 | 678.92 | 0.10529 | 0.09114 | 0.01416 | 198.2032 | 8672917.9
1723 | 7012.81 | 679.17 | 0.10552 | 0.09134 | 0.01418 | 198.4831 | 8680838.1
1727 | 7042.57 | 678.28 | 0.1056 | 0.0915 | 0.01411 | 197.5033 | 8744156.8
1732 | 6962.89 | 678.89 | 0.10589 | 0.09161 | 0.01428 | 199.8829 | 8665074.3
1736 | 6998.8 | 679.2 | 0.10611 | 0.09189 | 0.01421 | 198.9031 | 8727869.7
1741 | 6956.87 | 678.15 | 0.10636 | 0.09209 | 0.01428 | 199.8829 | 8710100.7
1745 | 7021.73 | 678.69 | 0.10652 | 0.09236 | 0.01416 | 198.2032 | 8804096.4
1750 | 7055.53 | 679 | 0.10674 | 0.09264 | 0.01409 | 197.2234 | 8873187.7
1754 | 7016.05 | 678.5 | 0.10695 | 0.09278 | 0.01416 | 198.2032 | 8849504.3
1759 | 6958 | 678.69 | 0.10714 | 0.09286 | 0.01429 | 200.0229 | 8793995.2
1763 | 7032.59 | 678.99 | 0.10736 | 0.09322 | 0.01414 | 197.9232 | 8907493.5
1768 | 6888.38 | 678.28 | 0.10768 | 0.09325 | 0.01442 | 201.8425 | 8759304.2
1772 | 7004.71 | 678.88 | 0.1078 | 0.09361 | 0.01419 | 198.6231 | 8921418.9
1777 | 6952.6 | 679.06 | 0.10804 | 0.09374 | 0.0143 | 200.1628 | 8877772.3
1781 | 6993.03 | 678.65 | 0.10823 | 0.09401 | 0.01421 | 198.9031 | 8954110.6
1786 | 6904.24 | 679.1 | 0.10854 | 0.09413 | 0.01441 | 201.7025 | 8854623.2
1790 | 6924.81 | 679.36 | 0.10872 | 0.09435 | 0.01437 | 201.1426 | 8899157.1
1795 | 6923.27 | 679.62 | 0.10898 | 0.09461 | 0.01438 | 201.2826 | 8917809.2
1800 | 6877.71 | 679.85 | 0.10925 | 0.09477 | 0.01448 | 202.6824 | 8880891.3
1804 | 6928.95 | 679.58 | 0.10946 | 0.0951 | 0.01436 | 201.0027 | 8975005.1
1809 | 6858.42 | 679.31 | 0.10966 | 0.09516 | 0.01451 | 203.1023 | 8906842.4
1814 | 6949.04 | 679.54 | 0.10994 | 0.09562 | 0.01432 | 200.4428 | 9049964.5
1818 | 6875.96 | 679.95 | 0.11007 | 0.09559 | 0.01448 | 202.6824 | 8969700.2
1823 | 6891.18 | 679.75 | 0.11037 | 0.09592 | 0.01445 | 202.2624 | 9013042.8
1828 | 6940.11 | 680.16 | 0.11064 | 0.09628 | 0.01435 | 200.8627 | 9100744.1
1832 | 6964.43 | 679.37 | 0.11068 | 0.0964 | 0.01429 | 200.0229 | 9158953.4
1837 | 6842.37 | 680.16 | 0.11096 | 0.0964 | 0.01456 | 203.8022 | 9013643.8
1842 | 6823.79 | 679.78 | 0.11125 | 0.09666 | 0.01459 | 204.2221 | 9019593.1
1846 | 6870.04 | 679.85 | 0.11134 | 0.09684 | 0.01449 | 202.8223 | 9101561.8
1851 | 6897.95 | 679.57 | 0.11163 | 0.0972 | 0.01443 | 201.9825 | 9164160.8
1856 | 6780.04 | 679.91 | 0.11198 | 0.09729 | 0.01469 | 205.6218 | 9026279.7
1861 | 6984.31 | 679.43 | 0.11202 | 0.09777 | 0.01425 | 199.463 | 9330053.2
1865 | 6844.55 | 680 | 0.11239 | 0.09784 | 0.01455 | 203.6622 | 9157321.3
1870 | 6777.93 | 679.85 | 0.11257 | 0.09788 | 0.01469 | 205.6218 | 9094365.9
1875 | 6740.71 | 679.63 | 0.11285 | 0.09808 | 0.01477 | 206.7416 | 9069292.1
1880 | 6805.63 | 679.37 | 0.11295 | 0.09833 | 0.01462 | 204.642 | 9186775.2
1885 | 6909.25 | 679.31 | 0.1133 | 0.0989 | 0.0144 | 201.5626 | 9351934.9
1889 | 6886.31 | 679.35 | 0.11348 | 0.09903 | 0.01445 | 202.2624 | 9339351.5
1894 | 6729.22 | 678.39 | 0.11367 | 0.09891 | 0.01476 | 206.6016 | 9167401.0
1899 | 6681.34 | 679.43 | 0.11403 | 0.09914 | 0.01489 | 208.4213 | 9111353.1
1904 | 6772.55 | 678.92 | 0.11425 | 0.09957 | 0.01468 | 205.4818 | 9266025.7
1909 | 6733.6 | 678.42 | 0.11445 | 0.09969 | 0.01476 | 206.6016 | 9240004.5
1914 | 6707.78 | 679.21 | 0.11468 | 0.09985 | 0.01483 | 207.5814 | 9220477.1
1919 | 6829.72 | 679.63 | 0.11492 | 0.10034 | 0.01457 | 203.9421 | 9409532.2
1924 | 6916.23 | 679.12 | 0.11495 | 0.10057 | 0.01438 | 201.2826 | 9558699.1
1928 | 6764.87 | 679.57 | 0.11541 | 0.1007 | 0.01471 | 205.9018 | 9363688.7
1933 | 6767.19 | 679.05 | 0.11547 | 0.10077 | 0.0147 | 205.7618 | 9394358.5
1938 | 6792.78 | 679.82 | 0.11566 | 0.101 | 0.01466 | 205.2019 | 9444357.4
1943 | 6794.45 | 679.94 | 0.11618 | 0.10153 | 0.01466 | 205.2019 | 9468723.6
1948 | 6889.02 | 680.41 | 0.11628 | 0.10182 | 0.01447 | 202.5424 | 9617740.0
1953 | 6988 | 680.24 | 0.11629 | 0.10203 | 0.01426 | 199.6029 | 9784425.5
1958 | 6749.69 | 680.2 | 0.11683 | 0.10207 | 0.01476 | 206.6016 | 9477175.9
1963 | 6968.99 | 679.35 | 0.11685 | 0.10257 | 0.01428 | 199.8829 | 9820751.1
1968 | 6666.7 | 679.99 | 0.11745 | 0.10252 | 0.01494 | 209.1212 | 9410812.2
1973 | 6695.03 | 680.04 | 0.11743 | 0.10256 | 0.01488 | 208.2813 | 9472765.0
1979 | 6643.9 | 678.77 | 0.118 | 0.10304 | 0.01496 | 209.4011 | 9450761.7
1984 | 6720.58 | 679.5 | 0.11824 | 0.10344 | 0.01481 | 207.3015 | 9570601.2
1989 | 6903.35 | 679.02 | 0.11812 | 0.10371 | 0.01441 | 201.7025 | 9861055.7
1994 | 6730.18 | 679.19 | 0.11878 | 0.104 | 0.01478 | 206.8816 | 9638364.2
1999 | 6842.73 | 678.8 | 0.1187 | 0.10417 | 0.01453 | 203.3822 | 9828784.0
2004 | 6895.18 | 678.72 | 0.11884 | 0.10443 | 0.01442 | 201.8425 | 9928532.6
2009 | 6832.58 | 679.25 | 0.1193 | 0.10474 | 0.01456 | 203.8022 | 9857599.6
2014 | 6821.68 | 679.07 | 0.11961 | 0.10503 | 0.01458 | 204.0821 | 9868577.4
2019 | 6626.57 | 678.79 | 0.12002 | 0.10501 | 0.015 | 209.961 | 9616071.2
2025 | 6735.23 | 679.21 | 0.12029 | 0.10553 | 0.01477 | 206.7416 | 9794835.4
2030 | 6640.42 | 679.13 | 0.12049 | 0.10551 | 0.01498 | 209.6811 | 9681370.4
2035 | 6767.93 | 680.01 | 0.12074 | 0.10602 | 0.01472 | 206.0417 | 9876639.8
2040 | 6654.93 | 678.87 | 0.12092 | 0.10598 | 0.01494 | 209.1212 | 9755110.2
2045 | 6640.31 | 679.1 | 0.1212 | 0.10622 | 0.01498 | 209.6811 | 9752907.6
2051 | 6631.25 | 678.86 | 0.12156 | 0.10657 | 0.01499 | 209.821 | 9774997.1
2056 | 6599.62 | 679.3 | 0.12168 | 0.10661 | 0.01507 | 210.9408 | 9746809.3
2061 | 6556.67 | 679.55 | 0.12184 | 0.10666 | 0.01518 | 212.4805 | 9699711.8
2067 | 6487.9 | 678.95 | 0.12223 | 0.1069 | 0.01533 | 214.5801 | 9632764.3
2072 | 6647.55 | 679.4 | 0.12222 | 0.10725 | 0.01497 | 209.5411 | 9888275.6
2077 | 6667.14 | 678.77 | 0.12251 | 0.1076 | 0.01491 | 208.7012 | 9952025.1
2082 | 6592.24 | 679.31 | 0.12275 | 0.10766 | 0.01509 | 211.2208 | 9856985.0
2088 | 6686.42 | 679.09 | 0.12284 | 0.10796 | 0.01487 | 208.1413 | 10031644.6
2093 | 6484.84 | 678.8 | 0.12332 | 0.10799 | 0.01533 | 214.5801 | 9753931.1
2099 | 6479.09 | 679.11 | 0.12365 | 0.1083 | 0.01535 | 214.8601 | 9769147.6
2104 | 6572.01 | 679.07 | 0.12403 | 0.1089 | 0.01513 | 211.7807 | 9934806.6
2109 | 6691.83 | 678.4 | 0.12399 | 0.10914 | 0.01485 | 207.8614 | 10146184.1
2115 | 6655.43 | 679.21 | 0.12405 | 0.10911 | 0.01495 | 209.2611 | 10106988.9
2120 | 6682.86 | 678.84 | 0.1247 | 0.10983 | 0.01488 | 208.2813 | 10178541.2
2126 | 6806.1 | 678.76 | 0.12462 | 0.11001 | 0.01461 | 204.502 | 10395985.3
2131 | 6533.98 | 678.87 | 0.12533 | 0.11011 | 0.01522 | 213.0404 | 10002795.9
2136 | 6515.12 | 678.06 | 0.12528 | 0.11004 | 0.01524 | 213.3204 | 10013107.8
2142 | 6477.17 | 679.06 | 0.12599 | 0.11064 | 0.01535 | 214.8601 | 9969277.8
2147 | 6652.86 | 678.33 | 0.12607 | 0.11114 | 0.01493 | 208.9812 | 10273651.9
2153 | 6341.09 | 678.82 | 0.1266 | 0.11092 | 0.01568 | 219.4792 | 9809583.8
2158 | 6474.04 | 679.04 | 0.1267 | 0.11134 | 0.01536 | 215.0001 | 10037206.0
2164 | 6640.05 | 679.18 | 0.12693 | 0.11195 | 0.01498 | 209.6811 | 10320436.2
2170 | 6508.13 | 678.91 | 0.12715 | 0.11187 | 0.01528 | 213.8803 | 10145862.9
2175 | 6507.81 | 678.55 | 0.12772 | 0.11245 | 0.01527 | 213.7403 | 10175900.1
2181 | 6406.29 | 678.4 | 0.12797 | 0.11246 | 0.01551 | 217.0997 | 10046076.5
2186 | 6439.46 | 679.13 | 0.1282 | 0.11275 | 0.01545 | 216.2598 | 10108210.7
2192 | 6481.77 | 679.34 | 0.12835 | 0.113 | 0.01535 | 214.8601 | 10201987.4
2197 | 6471.57 | 679.74 | 0.12858 | 0.1132 | 0.01538 | 215.28 | 10205313.1
2203 | 6427.86 | 678.86 | 0.12902 | 0.11356 | 0.01547 | 216.5398 | 10173650.0
2209 | 6449.39 | 679.45 | 0.12931 | 0.11388 | 0.01543 | 215.9799 | 10227804.1
2214 | 6458.13 | 679.21 | 0.12952 | 0.11412 | 0.0154 | 215.56 | 10270923.8
2220 | 6429.33 | 678.34 | 0.12977 | 0.11432 | 0.01545 | 216.2598 | 10265429.0
2226 | 6434.05 | 678.96 | 0.13017 | 0.11471 | 0.01545 | 216.2598 | 10293173.4
2232 | 6476.87 | 678.2 | 0.13035 | 0.11502 | 0.01534 | 214.7201 | 10394927.0
2237 | 6475.06 | 678.73 | 0.13058 | 0.11523 | 0.01535 | 214.8601 | 10411426.0
2243 | 6377.81 | 679.13 | 0.13095 | 0.11535 | 0.0156 | 218.3594 | 10272053.8
2249 | 6447.58 | 679.01 | 0.13121 | 0.11579 | 0.01542 | 215.8399 | 10419759.4
2254 | 6388.97 | 679.35 | 0.13154 | 0.11597 | 0.01557 | 217.9395 | 10342318.6
2260 | 6402.82 | 679.72 | 0.13183 | 0.11628 | 0.01555 | 217.6596 | 10383186.6
2266 | 6443.5 | 680.05 | 0.13209 | 0.11663 | 0.01546 | 216.3998 | 10471358.5
2272 | 6372.04 | 680.34 | 0.13248 | 0.11684 | 0.01564 | 218.9193 | 10378251.5
2278 | 6423.74 | 680.12 | 0.13273 | 0.11722 | 0.01551 | 217.0997 | 10492875.8
2284 | 6344.93 | 680.14 | 0.13313 | 0.11743 | 0.0157 | 219.7592 | 10393194.6
2289 | 6394.37 | 680.59 | 0.13333 | 0.11774 | 0.01559 | 218.2195 | 10489439.7
2295 | 6447.45 | 680.61 | 0.13362 | 0.11816 | 0.01546 | 216.3998 | 10605369.7
2301 | 6377.99 | 680.82 | 0.13399 | 0.11836 | 0.01563 | 218.7794 | 10517445.1
2307 | 6376.82 | 679.83 | 0.13427 | 0.11865 | 0.01561 | 218.4994 | 10558380.3
2313 | 6370.8 | 679.76 | 0.13459 | 0.11897 | 0.01563 | 218.7794 | 10572294.8
2319 | 6390.81 | 679.98 | 0.13484 | 0.11926 | 0.01558 | 218.0795 | 10633736.8
2325 | 6366.05 | 680.07 | 0.13521 | 0.11956 | 0.01565 | 219.0593 | 10613563.6
2331 | 6376.14 | 680 | 0.13548 | 0.11986 | 0.01562 | 218.6394 | 10661390.6
2337 | 6382.42 | 679.47 | 0.13581 | 0.12022 | 0.01559 | 218.2195 | 10709401.7
2343 | 6371.74 | 678.35 | 0.13607 | 0.12048 | 0.01559 | 218.2195 | 10736896.9
2349 | 6347.64 | 679.06 | 0.13641 | 0.12074 | 0.01567 | 219.3393 | 10709436.8
2355 | 6373.92 | 679.2 | 0.13665 | 0.12104 | 0.01561 | 218.4994 | 10778060.6
2361 | 6347.5 | 679.04 | 0.13696 | 0.12129 | 0.01567 | 219.3393 | 10764146.5
2367 | 6363.47 | 679.19 | 0.13725 | 0.12162 | 0.01563 | 218.7794 | 10819118.8
2373 | 6314.01 | 679.21 | 0.13768 | 0.12192 | 0.01575 | 220.4591 | 10763903.4
2379 | 6352.89 | 679.14 | 0.13789 | 0.12223 | 0.01566 | 219.1993 | 10853137.3
2385 | 6350.71 | 679.18 | 0.13821 | 0.12255 | 0.01566 | 219.1993 | 10880509.6
2391 | 6329.49 | 679.7 | 0.13855 | 0.12282 | 0.01573 | 220.1791 | 10859340.8
2397 | 6330.58 | 679.87 | 0.13885 | 0.12312 | 0.01573 | 220.1791 | 10886591.4
2403 | 6330 | 679.92 | 0.13914 | 0.12341 | 0.01573 | 220.1791 | 10913841.9
2410 | 6328.89 | 679.82 | 0.13957 | 0.12384 | 0.01573 | 220.1791 | 10945634.2
2416 | 6290.92 | 680.02 | 0.13991 | 0.12408 | 0.01583 | 221.5788 | 10903567.7
2422 | 6273.43 | 680.31 | 0.14023 | 0.12434 | 0.01588 | 222.2787 | 10896229.7
2428 | 6270.98 | 680.25 | 0.14055 | 0.12466 | 0.01589 | 222.4187 | 10916348.6
2434 | 6282.09 | 680.51 | 0.14084 | 0.12498 | 0.01586 | 221.9988 | 10964024.6
2441 | 6247.95 | 680.32 | 0.1413 | 0.12536 | 0.01595 | 223.2585 | 10933512.4
2447 | 6246.81 | 679.93 | 0.1416 | 0.12566 | 0.01594 | 223.1186 | 10967263.1
2453 | 6261.58 | 680.43 | 0.14188 | 0.12596 | 0.01591 | 222.6986 | 11014885.3
2459 | 6224.57 | 679.96 | 0.14226 | 0.12626 | 0.016 | 223.9584 | 10979717.3
2466 | 6226 | 679.82 | 0.14263 | 0.12664 | 0.01599 | 223.8184 | 11017859.2
2472 | 6227.93 | 679.62 | 0.14294 | 0.12696 | 0.01598 | 223.6785 | 11051578.2
2478 | 6218.75 | 679.75 | 0.14328 | 0.12727 | 0.01601 | 224.0984 | 11057643.4
2485 | 6182.69 | 678.73 | 0.14368 | 0.12761 | 0.01608 | 225.0782 | 11040607.2
2491 | 6198.06 | 679.15 | 0.14398 | 0.12793 | 0.01605 | 224.6583 | 11087951.1
2498 | 6170.14 | 678.8 | 0.1444 | 0.12828 | 0.01611 | 225.4981 | 11077697.6
2504 | 6169.8 | 679.21 | 0.14473 | 0.12861 | 0.01612 | 225.6381 | 11097416.8
2510 | 6172.76 | 679.29 | 0.14504 | 0.12893 | 0.01612 | 225.6381 | 11124008.1
2517 | 6180.11 | 679.35 | 0.1454 | 0.12931 | 0.0161 | 225.3581 | 11168888.4
2523 | 6163.22 | 679.37 | 0.14575 | 0.12961 | 0.01614 | 225.918 | 11167766.7
2530 | 6158.68 | 679.19 | 0.14613 | 0.12997 | 0.01615 | 226.058 | 11191817.1
2536 | 6133.09 | 679.02 | 0.14649 | 0.13028 | 0.01621 | 226.8979 | 11176835.2
2543 | 6120.93 | 678.57 | 0.14687 | 0.13063 | 0.01624 | 227.3178 | 11186982.2
2549 | 6139.35 | 678.79 | 0.14716 | 0.13096 | 0.01619 | 226.6179 | 11248007.5
2556 | 6104.51 | 679.14 | 0.14757 | 0.13128 | 0.01629 | 228.0177 | 11209658.4
2562 | 6113.6 | 679.21 | 0.14789 | 0.13162 | 0.01627 | 227.7377 | 11249784.0
2569 | 6092.39 | 679.01 | 0.14829 | 0.13196 | 0.01632 | 228.4376 | 11245960.7
2575 | 6111.34 | 679.35 | 0.14862 | 0.13234 | 0.01628 | 227.8777 | 11299922.0
2582 | 6080.63 | 679.61 | 0.14904 | 0.13267 | 0.01637 | 229.1374 | 11268345.9
2589 | 6077.24 | 680.5 | 0.14945 | 0.13305 | 0.0164 | 229.5574 | 11278226.5
2595 | 6064.64 | 680.57 | 0.14978 | 0.13334 | 0.01644 | 230.1173 | 11276859.3
2602 | 6063.52 | 680.76 | 0.15019 | 0.13375 | 0.01644 | 230.1173 | 11307278.5
2609 | 6029.06 | 680.23 | 0.15065 | 0.13413 | 0.01652 | 231.2371 | 11282793.7
2615 | 6036.62 | 680.61 | 0.15098 | 0.13446 | 0.01651 | 231.0971 | 11315590.7
2622 | 6019.21 | 680.53 | 0.15137 | 0.13481 | 0.01656 | 231.797 | 11311624.1
2629 | 6009.71 | 679.48 | 0.15173 | 0.13517 | 0.01656 | 231.797 | 11341823.0
2636 | 6037.98 | 678.94 | 0.15208 | 0.13561 | 0.01647 | 230.5372 | 11434164.0
2642 | 6026.83 | 678.75 | 0.15242 | 0.13593 | 0.01649 | 230.8171 | 11446290.6
2649 | 6028.83 | 678.78 | 0.15283 | 0.13634 | 0.01649 | 230.8171 | 11476617.7
2656 | 6004.23 | 678.73 | 0.15322 | 0.13667 | 0.01656 | 231.797 | 11458304.2
2663 | 6010.6 | 679.11 | 0.1536 | 0.13705 | 0.01655 | 231.657 | 11495444.8
2669 | 5998.3 | 679.36 | 0.15395 | 0.13736 | 0.01659 | 232.2169 | 11493566.1
2676 | 5991.58 | 679.94 | 0.15436 | 0.13774 | 0.01662 | 232.6368 | 11502909.4
2683 | 6010.21 | 679.91 | 0.1548 | 0.13823 | 0.01657 | 231.9369 | 11567800.1
2690 | 5979.14 | 680.49 | 0.1552 | 0.13853 | 0.01667 | 233.3367 | 11528406.8
2697 | 5956.55 | 680.72 | 0.15567 | 0.13893 | 0.01674 | 234.3165 | 11510073.7
2704 | 5949.56 | 680.34 | 0.15608 | 0.13933 | 0.01675 | 234.4565 | 11533058.3
2711 | 5942.08 | 680.19 | 0.15651 | 0.13974 | 0.01676 | 234.5964 | 11556015.5
2718 | 5936.7 | 678.91 | 0.15689 | 0.14014 | 0.01675 | 234.4565 | 11592770.9
2725 | 5948.05 | 679.61 | 0.15729 | 0.14056 | 0.01673 | 234.1765 | 11636521.5
2732 | 5940.11 | 679.22 | 0.15769 | 0.14095 | 0.01675 | 234.4565 | 11652483.5
2739 | 5936.17 | 679.06 | 0.15808 | 0.14133 | 0.01675 | 234.4565 | 11682339.7
2746 | 5916.04 | 679.28 | 0.15852 | 0.14171 | 0.01682 | 235.4363 | 11663453.2
2753 | 5946.07 | 679.32 | 0.15888 | 0.14214 | 0.01673 | 234.1765 | 11756089.4
2760 | 5914.73 | 679.3 | 0.15931 | 0.14249 | 0.01682 | 235.4363 | 11722917.3
2767 | 5901.71 | 679.72 | 0.15974 | 0.14287 | 0.01687 | 236.1361 | 11717816.4
2774 | 5898.76 | 679.9 | 0.16012 | 0.14323 | 0.01688 | 236.2761 | 11740500.9
2781 | 5902.28 | 680.19 | 0.16055 | 0.14368 | 0.01688 | 236.2761 | 11770127.2
2788 | 5904.16 | 680.8 | 0.16098 | 0.14409 | 0.01689 | 236.4161 | 11792767.4
2795 | 5904.25 | 680.49 | 0.16136 | 0.14448 | 0.01688 | 236.2761 | 11829379.9
2802 | 5888.25 | 680.37 | 0.16181 | 0.14489 | 0.01692 | 236.836 | 11830970.8
2810 | 5873.17 | 679.81 | 0.1623 | 0.14534 | 0.01695 | 237.2559 | 11843749.9
2817 | 5850.19 | 680.11 | 0.16271 | 0.14569 | 0.01703 | 238.3757 | 11817478.2
2824 | 5851.54 | 679.87 | 0.16309 | 0.14607 | 0.01702 | 238.2358 | 11853804.2
2831 | 5854.55 | 679.79 | 0.16349 | 0.14649 | 0.01701 | 238.0958 | 11890172.8
2839 | 5825.08 | 680.22 | 0.16401 | 0.1469 | 0.0171 | 239.3555 | 11861016.0
2846 | 5822.06 | 680.08 | 0.16441 | 0.1473 | 0.01711 | 239.4955 | 11883311.9
2853 | 5803.82 | 679.96 | 0.16486 | 0.1477 | 0.01716 | 240.1954 | 11877829.8
2860 | 5795.73 | 680.93 | 0.16531 | 0.1481 | 0.01721 | 240.8953 | 11872379.6
2868 | 5823 | 680.53 | 0.16581 | 0.1487 | 0.01712 | 239.6355 | 11968176.8
2875 | 5783.72 | 680.37 | 0.16627 | 0.14904 | 0.01723 | 241.1752 | 11920794.0
2883 | 5781.05 | 680.15 | 0.16675 | 0.14952 | 0.01723 | 241.1752 | 11953964.9
2890 | 5765.22 | 679.68 | 0.16716 | 0.1499 | 0.01727 | 241.7351 | 11955235.0
2897 | 5765.46 | 679.58 | 0.16761 | 0.15034 | 0.01726 | 241.5951 | 11991135.6
2905 | 5754.32 | 679.93 | 0.16812 | 0.15081 | 0.01731 | 242.295 | 11989516.8
2912 | 5749.49 | 679.83 | 0.16855 | 0.15124 | 0.01732 | 242.435 | 12011468.2
2920 | 5734.22 | 680.13 | 0.16909 | 0.15172 | 0.01737 | 243.1348 | 12009796.4
2927 | 5729.17 | 680.13 | 0.16948 | 0.1521 | 0.01739 | 243.4148 | 12024741.6
2935 | 5706.14 | 680.34 | 0.17001 | 0.15255 | 0.01746 | 244.3946 | 12009266.4
2942 | 5706.49 | 680.45 | 0.17042 | 0.15295 | 0.01746 | 244.3946 | 12037908.6
2950 | 5683.12 | 679.98 | 0.17094 | 0.15341 | 0.01752 | 245.2345 | 12029304.7
2957 | 5675.51 | 680.11 | 0.17136 | 0.15381 | 0.01755 | 245.6544 | 12037237.1
2965 | 5673.1 | 680.04 | 0.17183 | 0.15427 | 0.01756 | 245.7944 | 12062929.7
2972 | 5666.15 | 679.01 | 0.17222 | 0.15467 | 0.01755 | 245.6544 | 12098298.5
2980 | 5666.94 | 679.19 | 0.17271 | 0.15516 | 0.01755 | 245.6544 | 12130864.6
2988 | 5662.6 | 678.26 | 0.17314 | 0.1556 | 0.01754 | 245.5144 | 12170365.3
2995 | 5639.7 | 678.66 | 0.17359 | 0.15597 | 0.01762 | 246.6342 | 12143490.4
3003 | 5639.51 | 678.71 | 0.17406 | 0.15644 | 0.01763 | 246.7742 | 12169020.7
3011 | 5631.61 | 679.74 | 0.17458 | 0.1569 | 0.01768 | 247.474 | 12166932.7
3018 | 5617.97 | 678.81 | 0.175 | 0.1573 | 0.0177 | 247.754 | 12181438.6
3026 | 5617.78 | 678.59 | 0.17547 | 0.15778 | 0.01769 | 247.614 | 12220633.0
3034 | 5590.78 | 679.05 | 0.17601 | 0.15822 | 0.01779 | 249.0138 | 12184065.9
3042 | 5595.27 | 679.24 | 0.17647 | 0.15869 | 0.01778 | 248.8738 | 12223063.4
3050 | 5585.16 | 679.02 | 0.17697 | 0.15916 | 0.01781 | 249.2937 | 12234565.0
3057 | 5573.57 | 678.84 | 0.17742 | 0.15958 | 0.01784 | 249.7136 | 12242023.2
3065 | 5562.91 | 679.19 | 0.17793 | 0.16005 | 0.01788 | 250.2735 | 12246601.2
3073 | 5567.71 | 679.55 | 0.1784 | 0.16052 | 0.01788 | 250.2735 | 12278566.2
3081 | 5546.09 | 679.61 | 0.17896 | 0.16102 | 0.01795 | 251.2533 | 12262523.6
3089 | 5529.46 | 680.44 | 0.17951 | 0.16149 | 0.01802 | 252.2332 | 12246605.6
3097 | 5541.28 | 680.55 | 0.17999 | 0.162 | 0.01799 | 251.8132 | 12298797.6
3105 | 5528.61 | 680.07 | 0.18052 | 0.16251 | 0.01802 | 252.2332 | 12310039.0
3113 | 5531.7 | 680.55 | 0.18105 | 0.16303 | 0.01802 | 252.2332 | 12341755.7
3121 | 5504.38 | 680.78 | 0.18161 | 0.16349 | 0.01811 | 253.4929 | 12311980.8
3129 | 5503.92 | 680.27 | 0.18213 | 0.16403 | 0.0181 | 253.3529 | 12350359.5
3137 | 5475.95 | 680.29 | 0.18268 | 0.16448 | 0.01819 | 254.6127 | 12320673.0
3145 | 5475.55 | 680.37 | 0.18318 | 0.16498 | 0.0182 | 254.7527 | 12345306.4
3153 | 5478.39 | 680.73 | 0.18368 | 0.16549 | 0.0182 | 254.7527 | 12376709.4
3161 | 5469.6 | 680.3 | 0.18419 | 0.16597 | 0.01822 | 255.0326 | 12394492.1
3169 | 5445.8 | 680.23 | 0.18474 | 0.16645 | 0.01829 | 256.0125 | 12378304.0
3177 | 5437.14 | 680.1 | 0.18525 | 0.16693 | 0.01832 | 256.4324 | 12389231.2
3185 | 5431.07 | 680.14 | 0.18577 | 0.16743 | 0.01834 | 256.7123 | 12406883.8
3193 | 5432.89 | 679.73 | 0.18627 | 0.16794 | 0.01832 | 256.4324 | 12451625.8
3201 | 5414.31 | 679.48 | 0.18683 | 0.16845 | 0.01838 | 257.2722 | 12442073.9
3210 | 5427.96 | 678.95 | 0.18736 | 0.16904 | 0.01832 | 256.4324 | 12517920.1
3218 | 5409.05 | 679.13 | 0.18791 | 0.16952 | 0.01839 | 257.4122 | 12501350.2
3226 | 5399.36 | 678.96 | 0.18843 | 0.17002 | 0.01842 | 257.8321 | 12512017.6
3234 | 5393.92 | 679.5 | 0.18896 | 0.17051 | 0.01845 | 258.252 | 12522650.4
3243 | 5367.34 | 679.79 | 0.18961 | 0.17106 | 0.01855 | 259.6518 | 12489804.7
3251 | 5389.25 | 680.41 | 0.1901 | 0.17161 | 0.01849 | 258.8119 | 12561244.5
3259 | 5365.98 | 680.49 | 0.19069 | 0.17211 | 0.01857 | 259.9317 | 12537907.7
3268 | 5351.11 | 680.6 | 0.19133 | 0.17271 | 0.01863 | 260.7716 | 12532040.9
3276 | 5333.92 | 680.49 | 0.19192 | 0.17323 | 0.01868 | 261.4714 | 12529093.0
3284 | 5320.06 | 679.96 | 0.19247 | 0.17375 | 0.01872 | 262.0313 | 12532852.1
3293 | 5322.39 | 679.86 | 0.19308 | 0.17437 | 0.01871 | 261.8914 | 12573916.0
3301 | 5305.55 | 679.52 | 0.19365 | 0.1749 | 0.01876 | 262.5912 | 12570869.0
3310 | 5311.51 | 679.2 | 0.19425 | 0.17552 | 0.01873 | 262.1713 | 12625332.6
3318 | 5295.5 | 679.02 | 0.19485 | 0.17607 | 0.01878 | 262.8712 | 12622152.0
3327 | 5298.04 | 679.66 | 0.19549 | 0.1767 | 0.01879 | 263.0112 | 12649653.6
3335 | 5285.16 | 680.21 | 0.19607 | 0.17722 | 0.01885 | 263.851 | 12639709.6
3344 | 5272.89 | 680.6 | 0.19672 | 0.17782 | 0.0189 | 264.5509 | 12640291.1
3352 | 5249.53 | 680.54 | 0.19732 | 0.17834 | 0.01899 | 265.8106 | 12610481.1
3361 | 5236.77 | 679.17 | 0.19794 | 0.17895 | 0.01899 | 265.8106 | 12644339.8
3370 | 5235.66 | 678.93 | 0.19851 | 0.17952 | 0.01899 | 265.8106 | 12678198.5
3378 | 5230.79 | 679.3 | 0.19905 | 0.18003 | 0.01902 | 266.2306 | 12688250.5
3387 | 5229.58 | 680.02 | 0.19969 | 0.18064 | 0.01904 | 266.5105 | 12708692.3
3396 | 5195.48 | 680.67 | 0.2004 | 0.18122 | 0.01919 | 268.6101 | 12642859.7
3404 | 5203.75 | 679.79 | 0.20093 | 0.18179 | 0.01913 | 267.7703 | 12712389.5
3413 | 5197.1 | 678.78 | 0.20152 | 0.18239 | 0.01913 | 267.7703 | 12746000.4
3422 | 5187.78 | 679.07 | 0.20213 | 0.18296 | 0.01917 | 268.3302 | 12752945.5
3431 | 5168.38 | 679.54 | 0.2028 | 0.18354 | 0.01926 | 269.5899 | 12726736.3
3439 | 5154.69 | 679.83 | 0.20342 | 0.1841 | 0.01932 | 270.4298 | 12716794.8
3448 | 5138.52 | 680.16 | 0.20411 | 0.18472 | 0.01939 | 271.4096 | 12704046.0
3457 | 5129.36 | 680.28 | 0.20479 | 0.18537 | 0.01942 | 271.8295 | 12717529.8
3466 | 5116.13 | 680.41 | 0.20546 | 0.18599 | 0.01948 | 272.6694 | 12711365.8
3475 | 5100.79 | 679.45 | 0.20613 | 0.18662 | 0.01951 | 273.0893 | 12724776.1
3484 | 5106.8 | 679.34 | 0.20675 | 0.18727 | 0.01948 | 272.6694 | 12777379.8
3493 | 5084.53 | 678.76 | 0.20742 | 0.18787 | 0.01955 | 273.6492 | 12764518.4
3502 | 5076.78 | 678.71 | 0.20812 | 0.18854 | 0.01958 | 274.0691 | 12777799.4
3511 | 5083.04 | 678.51 | 0.20876 | 0.18921 | 0.01955 | 273.6492 | 12830296.1
3520 | 5082.01 | 679.04 | 0.20944 | 0.18987 | 0.01957 | 273.9291 | 12850039.1
3529 | 5060.75 | 678.88 | 0.21016 | 0.19051 | 0.01965 | 275.0489 | 12830444.9
3538 | 5056.06 | 678.93 | 0.21081 | 0.19115 | 0.01967 | 275.3289 | 12850087.3
3547 | 5034.35 | 678.83 | 0.21152 | 0.19177 | 0.01975 | 276.4487 | 12830592.1
3556 | 5030 | 678.86 | 0.21221 | 0.19244 | 0.01977 | 276.7286 | 12850135.1
3565 | 5041.79 | 678.91 | 0.21287 | 0.19315 | 0.01972 | 276.0287 | 12915321.9
3574 | 5011.81 | 679.09 | 0.21359 | 0.19375 | 0.01984 | 277.7084 | 12869613.1
3583 | 5018.58 | 679.62 | 0.21424 | 0.1944 | 0.01983 | 277.5685 | 12908527.5
3592 | 4984.43 | 679.74 | 0.21498 | 0.19501 | 0.01997 | 279.5281 | 12850229.2
3602 | 4979.49 | 680.19 | 0.21573 | 0.19572 | 0.02001 | 280.088 | 12860244.7
3611 | 4974.37 | 680.16 | 0.21641 | 0.19638 | 0.02003 | 280.3679 | 12879504.4
3620 | 4976.65 | 680.4 | 0.21708 | 0.19706 | 0.02002 | 280.228 | 12918054.4
3629 | 4963.17 | 680.11 | 0.21775 | 0.19768 | 0.02007 | 280.9278 | 12917908.6
3639 | 4958.99 | 680.18 | 0.21847 | 0.19839 | 0.02009 | 281.2078 | 12940609.4
3648 | 4937.02 | 680.72 | 0.21922 | 0.19903 | 0.02019 | 282.6075 | 12908361.6
3657 | 4933.04 | 680.39 | 0.21988 | 0.19968 | 0.0202 | 282.7475 | 12933801.8
3667 | 4928.08 | 680.32 | 0.22064 | 0.20042 | 0.02022 | 283.0274 | 12956341.0
3676 | 4911.52 | 679.82 | 0.22134 | 0.20107 | 0.02027 | 283.7273 | 12956102.2
3685 | 4901.86 | 679.53 | 0.22206 | 0.20176 | 0.0203 | 284.1472 | 12968629.0
3695 | 4895.56 | 679.6 | 0.22283 | 0.2025 | 0.02033 | 284.5672 | 12984632.9
3704 | 4882.39 | 678.81 | 0.22354 | 0.20317 | 0.02036 | 284.9871 | 12997080.7
3714 | 4879.81 | 678.99 | 0.22429 | 0.20391 | 0.02038 | 285.267 | 13019380.8
3723 | 4865.84 | 679.32 | 0.22504 | 0.20459 | 0.02045 | 286.2468 | 13006257.1
3733 | 4858.43 | 679.43 | 0.22583 | 0.20535 | 0.02048 | 286.6668 | 13022088.7
3742 | 4856.86 | 679.12 | 0.22653 | 0.20606 | 0.02048 | 286.6668 | 13053484.0
3752 | 4848.12 | 679.62 | 0.22732 | 0.20678 | 0.02053 | 287.3666 | 13056491.5
3762 | 4843.15 | 680.05 | 0.22815 | 0.20758 | 0.02056 | 287.7866 | 13072188.2
3771 | 4824.93 | 680.42 | 0.22889 | 0.20824 | 0.02065 | 289.0463 | 13046351.9
3781 | 4818.39 | 680.16 | 0.22971 | 0.20904 | 0.02067 | 289.3263 | 13068291.5
3791 | 4809.51 | 680 | 0.23053 | 0.20982 | 0.02071 | 289.8862 | 13077547.2
3800 | 4793.5 | 680.76 | 0.23129 | 0.2105 | 0.0208 | 291.1459 | 13051874.0
3810 | 4766.21 | 680.45 | 0.23219 | 0.21128 | 0.02091 | 292.6856 | 13017379.1
3820 | 4764.96 | 680.34 | 0.23301 | 0.2121 | 0.02091 | 292.6856 | 13051545.5
3830 | 4744.81 | 680.73 | 0.23389 | 0.21288 | 0.02101 | 294.0854 | 13023428.6
3840 | 4740.17 | 680.08 | 0.2347 | 0.21369 | 0.02101 | 294.0854 | 13057432.3
3849 | 4736.22 | 680.11 | 0.23545 | 0.21442 | 0.02103 | 294.3653 | 13075588.7
3859 | 4723.29 | 680.28 | 0.2363 | 0.2152 | 0.02109 | 295.2052 | 13072264.0
3869 | 4717.24 | 679.8 | 0.23712 | 0.21602 | 0.02111 | 295.4851 | 13093721.7
3879 | 4715.81 | 680.14 | 0.23798 | 0.21686 | 0.02112 | 295.6251 | 13121348.7
3889 | 4689.72 | 679.98 | 0.23881 | 0.21757 | 0.02124 | 297.3048 | 13080852.3
3899 | 4684.12 | 679.9 | 0.23965 | 0.21839 | 0.02126 | 297.5847 | 13102150.6
3909 | 4657.44 | 679.48 | 0.24053 | 0.21916 | 0.02137 | 299.1244 | 13068139.4
3919 | 4656.21 | 680.1 | 0.2414 | 0.22001 | 0.02139 | 299.4044 | 13089320.1
3929 | 4658.6 | 680.12 | 0.24226 | 0.22088 | 0.02138 | 299.2644 | 13128857.6
3939 | 4648.62 | 680.46 | 0.24311 | 0.22168 | 0.02144 | 300.1043 | 13125438.2
3949 | 4626.58 | 680.45 | 0.24406 | 0.22252 | 0.02154 | 301.504 | 13097670.1
3959 | 4617.15 | 680.65 | 0.24488 | 0.22329 | 0.02159 | 302.2039 | 13100427.6
3969 | 4610.96 | 680.24 | 0.24573 | 0.22412 | 0.02161 | 302.4838 | 13121362.8
3980 | 4590.81 | 680.65 | 0.24674 | 0.22502 | 0.02171 | 303.8836 | 13097121.6
3990 | 4576.45 | 680.14 | 0.24764 | 0.22588 | 0.02177 | 304.7234 | 13093841.4
4000 | 4569.98 | 680.48 | 0.24855 | 0.22674 | 0.02181 | 305.2833 | 13102583.5
4010 | 4556.09 | 679.73 | 0.24945 | 0.2276 | 0.02185 | 305.8432 | 13111293.6
4021 | 4532.52 | 679.99 | 0.25049 | 0.22852 | 0.02197 | 307.5229 | 13075449.5
4031 | 4519.2 | 679.24 | 0.2514 | 0.22939 | 0.02201 | 308.0828 | 13084145.6
4041 | 4527.27 | 679.4 | 0.25226 | 0.23028 | 0.02198 | 307.6629 | 13134506.9
4052 | 4512.11 | 679.27 | 0.25325 | 0.2312 | 0.02205 | 308.6427 | 13128450.0
4062 | 4504.24 | 679.26 | 0.25415 | 0.23207 | 0.02209 | 309.2026 | 13137018.6
4072 | 4479.79 | 679.21 | 0.25507 | 0.23286 | 0.02221 | 310.8823 | 13098206.2
4083 | 4477.87 | 679.36 | 0.25604 | 0.23382 | 0.02222 | 311.0222 | 13127678.6
4093 | 4467.1 | 679.99 | 0.25701 | 0.23471 | 0.02229 | 312.0021 | 13118503.3
4104 | 4460.12 | 680 | 0.25802 | 0.23569 | 0.02233 | 312.562 | 13130196.9
4114 | 4435.79 | 680.41 | 0.25903 | 0.23657 | 0.02246 | 314.3816 | 13086006.9
4125 | 4421.21 | 680.05 | 0.26005 | 0.23752 | 0.02253 | 315.3614 | 13080229.8
4135 | 4414.61 | 679.81 | 0.261 | 0.23845 | 0.02255 | 315.6414 | 13100310.2
4146 | 4415.96 | 680.24 | 0.262 | 0.23944 | 0.02256 | 315.7814 | 13129337.5
4157 | 4407.73 | 679.61 | 0.26301 | 0.24043 | 0.02258 | 316.0613 | 13152511.7
4167 | 4385.57 | 679.35 | 0.26403 | 0.24135 | 0.02269 | 317.601 | 13120235.1
4178 | 4370.58 | 678.99 | 0.26509 | 0.24234 | 0.02275 | 318.4409 | 13120175.5
4189 | 4366.56 | 678.97 | 0.26608 | 0.24331 | 0.02277 | 318.7208 | 13143164.4
4199 | 4351.39 | 678.9 | 0.26707 | 0.24422 | 0.02285 | 319.8406 | 13128414.5
4210 | 4369.78 | 679.32 | 0.26812 | 0.24535 | 0.02277 | 318.7208 | 13209052.8
4221 | 4355.12 | 679.49 | 0.26922 | 0.24637 | 0.02285 | 319.8406 | 13197198.8
4232 | 4326.67 | 679.59 | 0.27037 | 0.24737 | 0.023 | 321.9402 | 13145297.9
4243 | 4318.76 | 679.22 | 0.27146 | 0.24843 | 0.02303 | 322.3601 | 13162297.6
4253 | 4304.69 | 679.13 | 0.27246 | 0.24935 | 0.02311 | 323.4799 | 13147647.4
4264 | 4279.16 | 678.76 | 0.27357 | 0.25034 | 0.02323 | 325.1596 | 13113559.7
4275 | 4284.57 | 679.09 | 0.27461 | 0.2514 | 0.02321 | 324.8797 | 13158718.3
4286 | 4284.01 | 679.41 | 0.27572 | 0.25249 | 0.02323 | 325.1596 | 13181218.8
4297 | 4259.34 | 680.26 | 0.27689 | 0.2535 | 0.02339 | 327.3992 | 13124650.4
4308 | 4244.68 | 680.52 | 0.27806 | 0.25458 | 0.02348 | 328.659 | 13107812.3
4319 | 4226.93 | 679.73 | 0.27922 | 0.25567 | 0.02355 | 329.6388 | 13102220.5
4330 | 4207.47 | 679.03 | 0.28038 | 0.25674 | 0.02364 | 330.8985 | 13085581.8
4341 | 4206.75 | 678.89 | 0.28153 | 0.2579 | 0.02364 | 330.8985 | 13118824.6
4353 | 4185.91 | 678.85 | 0.28281 | 0.25906 | 0.02375 | 332.4383 | 13094160.6
4364 | 4182.65 | 678.56 | 0.28392 | 0.26016 | 0.02376 | 332.5782 | 13121724.5
4375 | 4165.09 | 678.69 | 0.2851 | 0.26124 | 0.02386 | 333.978 | 13099666.2
4386 | 4157.52 | 679.34 | 0.28633 | 0.26239 | 0.02393 | 334.9578 | 13094187.0
4397 | 4147.52 | 680.56 | 0.2876 | 0.26357 | 0.02403 | 336.3575 | 13072399.3
4409 | 4118.63 | 680.28 | 0.28897 | 0.26478 | 0.02419 | 338.5971 | 13021374.9
4420 | 4092.98 | 679.59 | 0.29024 | 0.26592 | 0.02432 | 340.4168 | 12984083.8
4431 | 4091.04 | 679.42 | 0.29142 | 0.2671 | 0.02432 | 340.4168 | 13016397.1
4443 | 4080.72 | 679.09 | 0.29275 | 0.26838 | 0.02437 | 341.1167 | 13024869.9
4454 | 4080.09 | 678.91 | 0.294 | 0.26963 | 0.02437 | 341.1167 | 13057117.0
4465 | 4058.3 | 678.8 | 0.29519 | 0.2707 | 0.0245 | 342.9363 | 13019910.2
4477 | 4042.85 | 678.99 | 0.29656 | 0.27196 | 0.0246 | 344.3361 | 13001833.4
4488 | 4021.98 | 678.56 | 0.29781 | 0.2731 | 0.02471 | 345.8758 | 12975757.3
4500 | 4022.81 | 679.42 | 0.29914 | 0.27441 | 0.02473 | 346.1557 | 12999929.8
4511 | 4014.98 | 680.1 | 0.30038 | 0.27557 | 0.02481 | 347.2755 | 12989686.6
4523 | 3994.97 | 680.07 | 0.3018 | 0.27687 | 0.02493 | 348.9552 | 12961549.4
4534 | 3979.12 | 679.89 | 0.3031 | 0.27807 | 0.02502 | 350.215 | 12946334.4
4546 | 3964.71 | 680.02 | 0.30453 | 0.27941 | 0.02512 | 351.6147 | 12928924.7
4558 | 3949.97 | 679.79 | 0.30597 | 0.28077 | 0.0252 | 352.7345 | 12921900.5
4569 | 3944.48 | 679.07 | 0.30721 | 0.282 | 0.02521 | 352.8745 | 12947947.3
4581 | 3931.81 | 679.03 | 0.30864 | 0.28334 | 0.02529 | 353.9943 | 12940887.9
4593 | 3916.46 | 679.66 | 0.31011 | 0.28469 | 0.02542 | 355.8139 | 12908432.6
4605 | 3903.79 | 680.13 | 0.31164 | 0.28612 | 0.02552 | 357.2137 | 12891444.3
4616 | 3883.61 | 679.59 | 0.31303 | 0.2874 | 0.02563 | 358.7534 | 12866777.9
4628 | 3873.1 | 679.12 | 0.3145 | 0.28882 | 0.02568 | 359.4532 | 12875109.8
4640 | 3860.35 | 678.7 | 0.31597 | 0.29023 | 0.02575 | 360.4331 | 12873402.8
4652 | 3843.53 | 678.79 | 0.31752 | 0.29165 | 0.02586 | 361.9728 | 12851795.2
4664 | 3829.72 | 680.05 | 0.31911 | 0.29311 | 0.02601 | 364.0724 | 12810639.2
4676 | 3802.11 | 680.34 | 0.32074 | 0.29454 | 0.02621 | 366.8719 | 12745594.4
4688 | 3781.4 | 679.81 | 0.32235 | 0.29603 | 0.02633 | 368.5516 | 12720065.7
4700 | 3766.85 | 679.46 | 0.32394 | 0.29752 | 0.02642 | 369.8113 | 12709183.7
4712 | 3754.74 | 678.69 | 0.32548 | 0.299 | 0.02647 | 370.5112 | 12717564.6
4724 | 3749.67 | 678.88 | 0.32701 | 0.3005 | 0.02652 | 371.2111 | 12725913.9
4736 | 3731.56 | 679.28 | 0.32867 | 0.30201 | 0.02666 | 373.1707 | 12691243.0
4748 | 3724.57 | 680.56 | 0.33032 | 0.30356 | 0.02676 | 374.5704 | 12675853.5
4760 | 3717.6 | 680.63 | 0.33211 | 0.30529 | 0.02681 | 375.2703 | 12684190.3
4773 | 3687.37 | 680.07 | 0.33395 | 0.30694 | 0.02701 | 378.0698 | 12624653.3
4785 | 3668.77 | 678.75 | 0.33554 | 0.30845 | 0.0271 | 379.3296 | 12614361.2
4797 | 3655.42 | 678.8 | 0.33721 | 0.31002 | 0.0272 | 380.7293 | 12599503.3
4809 | 3639.43 | 679.18 | 0.3389 | 0.31157 | 0.02733 | 382.549 | 12570940.1
4822 | 3622.34 | 679.96 | 0.34082 | 0.31333 | 0.02749 | 384.7885 | 12531558.3
4834 | 3607.23 | 680.32 | 0.34262 | 0.315 | 0.02762 | 386.6082 | 12503614.7
4846 | 3591.83 | 680.22 | 0.34442 | 0.31669 | 0.02774 | 388.2879 | 12480430.4
4859 | 3570.19 | 679.41 | 0.34639 | 0.31852 | 0.02787 | 390.1076 | 12455539.4
4871 | 3562.88 | 679.51 | 0.34812 | 0.32019 | 0.02793 | 390.9474 | 12459476.8
4884 | 3548.11 | 679.54 | 0.35006 | 0.32201 | 0.02805 | 392.6271 | 12439284.5
4896 | 3529.57 | 679.1 | 0.35188 | 0.3237 | 0.02818 | 394.4467 | 12412321.9
4909 | 3508.35 | 679.86 | 0.35392 | 0.32554 | 0.02838 | 397.2462 | 12357574.9
4921 | 3499.26 | 680.29 | 0.35581 | 0.32733 | 0.02847 | 398.506 | 12348622.3
4934 | 3478.59 | 679.37 | 0.35788 | 0.32927 | 0.0286 | 400.3257 | 12324965.8
4947 | 3459.7 | 679.11 | 0.35994 | 0.33119 | 0.02875 | 402.4253 | 12292965.8
4959 | 3449.87 | 679.02 | 0.36184 | 0.33301 | 0.02883 | 403.5451 | 12288590.6
4972 | 3431.49 | 679.69 | 0.36395 | 0.33494 | 0.02901 | 406.0646 | 12244357.5
4985 | 3414.61 | 679.81 | 0.36614 | 0.33699 | 0.02916 | 408.1642 | 12213222.1
4998 | 3397.77 | 679.6 | 0.36835 | 0.33906 | 0.02929 | 409.9839 | 12190723.8
5010 | 3375.93 | 679.66 | 0.37044 | 0.34096 | 0.02949 | 412.7833 | 12137117.7
5023 | 3367.8 | 679.42 | 0.37263 | 0.34308 | 0.02955 | 413.6232 | 12143903.4
5036 | 3349.68 | 678.87 | 0.37487 | 0.34519 | 0.02968 | 415.4428 | 12122004.4
5049 | 3337.58 | 680.03 | 0.37716 | 0.34732 | 0.02984 | 417.6824 | 12088131.1
5062 | 3311.24 | 679.88 | 0.37955 | 0.34948 | 0.03007 | 420.9018 | 12026557.3
5075 | 3297.94 | 680.17 | 0.38187 | 0.35167 | 0.0302 | 422.7215 | 12005540.4
5088 | 3265.46 | 680.43 | 0.38438 | 0.35386 | 0.03052 | 427.2007 | 11910093.9
5101 | 3253.19 | 679.94 | 0.38677 | 0.35616 | 0.03061 | 428.4604 | 11905416.8
5114 | 3235.73 | 679.57 | 0.38918 | 0.35842 | 0.03076 | 430.56 | 11877553.7
5127 | 3217.74 | 678.79 | 0.39158 | 0.36069 | 0.0309 | 432.5197 | 11853796.0
5140 | 3202.26 | 678.76 | 0.39399 | 0.36295 | 0.03104 | 434.4793 | 11830252.6
5153 | 3184.84 | 679.31 | 0.39652 | 0.36528 | 0.03124 | 437.2788 | 11784244.1
5167 | 3168.07 | 680.26 | 0.39932 | 0.36787 | 0.03145 | 440.2182 | 11737359.9
5180 | 3144.14 | 680.43 | 0.40197 | 0.37028 | 0.03169 | 443.5776 | 11677775.8
5193 | 3124.39 | 680.46 | 0.40465 | 0.37276 | 0.0319 | 446.5171 | 11630014.4
5206 | 3104.63 | 679.59 | 0.40734 | 0.37528 | 0.03206 | 448.7567 | 11600942.0
5220 | 3081.17 | 678.91 | 0.41026 | 0.37799 | 0.03227 | 451.6961 | 11556442.1
5233 | 3069.89 | 678.36 | 0.41294 | 0.38057 | 0.03236 | 452.9559 | 11553001.6
5247 | 3061.32 | 679.46 | 0.4159 | 0.3834 | 0.03251 | 455.0555 | 11530461.9
5260 | 3030.48 | 680.57 | 0.4189 | 0.38601 | 0.03289 | 460.3745 | 11425480.7
5273 | 3004.4 | 680.07 | 0.42184 | 0.38869 | 0.03315 | 464.0138 | 11363885.5
5287 | 2982.08 | 679.79 | 0.42502 | 0.39163 | 0.03339 | 467.3732 | 11312159.0
5301 | 2960.08 | 679.59 | 0.42824 | 0.39461 | 0.03362 | 470.5926 | 11264520.4
5314 | 2946.24 | 679.53 | 0.43122 | 0.39744 | 0.03378 | 472.8322 | 11238659.6
5328 | 2921.52 | 679.31 | 0.43456 | 0.4005 | 0.03405 | 476.6115 | 11178916.5
5341 | 2901.45 | 679.28 | 0.43769 | 0.4034 | 0.03429 | 479.9709 | 11127758.8
5355 | 2885.19 | 678.67 | 0.44114 | 0.40669 | 0.03445 | 482.2104 | 11105109.9
5369 | 2862.32 | 678.99 | 0.44454 | 0.4098 | 0.03474 | 486.2697 | 11041198.1
5383 | 2838.78 | 678.68 | 0.44805 | 0.41303 | 0.03501 | 490.049 | 10984616.0
5396 | 2817.9 | 679.07 | 0.45144 | 0.41614 | 0.03529 | 493.9683 | 10923778.7
5410 | 2795.98 | 679.15 | 0.45508 | 0.41951 | 0.03557 | 497.8875 | 10865907.7
5424 | 2772.32 | 678.67 | 0.45884 | 0.42299 | 0.03585 | 501.8068 | 10808940.6
5438 | 2758.35 | 678.95 | 0.46261 | 0.42656 | 0.03605 | 504.6063 | 10776718.7
5452 | 2736.59 | 679.03 | 0.46649 | 0.43015 | 0.03634 | 508.6655 | 10718241.4
5466 | 2707.07 | 680 | 0.47055 | 0.43376 | 0.03679 | 514.9644 | 10614326.7
5480 | 2680.55 | 680.15 | 0.47468 | 0.43752 | 0.03716 | 520.1434 | 10535556.1
5494 | 2659.68 | 680.64 | 0.47885 | 0.44137 | 0.03748 | 524.6226 | 10472290.6
5508 | 2633.11 | 679.93 | 0.48308 | 0.44526 | 0.03782 | 529.3817 | 10404591.1
5522 | 2613.39 | 679.3 | 0.48735 | 0.44928 | 0.03807 | 532.881 | 10362538.0
5536 | 2591.08 | 679.86 | 0.49177 | 0.45334 | 0.03843 | 537.9201 | 10291491.2
5550 | 2572.46 | 680.41 | 0.49627 | 0.45753 | 0.03874 | 542.2593 | 10234956.0
5565 | 2540.13 | 679.69 | 0.50123 | 0.46205 | 0.03919 | 548.5581 | 10144777.3
5579 | 2514.28 | 679.02 | 0.50595 | 0.46639 | 0.03955 | 553.5972 | 10077724.6
5593 | 2493.34 | 678.56 | 0.51069 | 0.47084 | 0.03986 | 557.9364 | 10024440.4
5608 | 2467.55 | 678.56 | 0.51592 | 0.47565 | 0.04027 | 563.6753 | 9948989.8
5622 | 2446.79 | 678.77 | 0.52095 | 0.48032 | 0.04063 | 568.7144 | 9885454.2
5636 | 2423.34 | 679.27 | 0.52613 | 0.48508 | 0.04105 | 574.5933 | 9808677.0
5651 | 2398.57 | 680.34 | 0.53185 | 0.49031 | 0.04154 | 581.452 | 9718772.7
5665 | 2369.15 | 680.24 | 0.5373 | 0.49525 | 0.04205 | 588.5907 | 9624685.0
5680 | 2346.97 | 680.11 | 0.54326 | 0.50082 | 0.04244 | 594.0497 | 9561489.9
5694 | 2323.12 | 680.03 | 0.54891 | 0.50604 | 0.04287 | 600.0686 | 9488915.7
5709 | 2297.42 | 680 | 0.55512 | 0.51178 | 0.04335 | 606.7873 | 9408568.5
5724 | 2282.2 | 680.07 | 0.56131 | 0.51767 | 0.04364 | 610.8466 | 9370602.0
5738 | 2256 | 680.07 | 0.56745 | 0.5233 | 0.04415 | 617.9852 | 9285011.5
5753 | 2230.79 | 679.88 | 0.57406 | 0.52943 | 0.04464 | 624.844 | 9207098.7
5768 | 2205.63 | 679.87 | 0.58085 | 0.5357 | 0.04514 | 631.8427 | 9128855.0
5782 | 2179.83 | 679.82 | 0.58735 | 0.54167 | 0.04567 | 639.2613 | 9044815.0
5797 | 2151.66 | 679.5 | 0.59452 | 0.54827 | 0.04625 | 647.3798 | 8954558.4
5812 | 2125.81 | 679.05 | 0.60184 | 0.55505 | 0.04678 | 654.7984 | 8876014.4
5827 | 2098.28 | 679.19 | 0.60943 | 0.56202 | 0.04741 | 663.6168 | 8780670.4
5842 | 2069.96 | 679.44 | 0.61732 | 0.56924 | 0.04807 | 672.855 | 8682405.0
5857 | 2044.49 | 679.54 | 0.62533 | 0.57666 | 0.04868 | 681.3935 | 8595621.1
5872 | 2020.67 | 680.01 | 0.63356 | 0.58427 | 0.04929 | 689.9319 | 8510985.3
5887 | 2001.77 | 680.77 | 0.64198 | 0.59217 | 0.04981 | 697.2105 | 8443647.7
5902 | 1978.78 | 680.39 | 0.65055 | 0.60019 | 0.05036 | 704.9091 | 8372710.9
5917 | 1957.33 | 679.97 | 0.65931 | 0.60843 | 0.05088 | 712.1877 | 8308202.6
5932 | 1938.53 | 680.4 | 0.66829 | 0.61689 | 0.0514 | 719.4664 | 8244999.5
5948 | 1916 | 679.37 | 0.67812 | 0.62619 | 0.05193 | 726.885 | 8182862.4
5963 | 1900.84 | 679.06 | 0.68749 | 0.63517 | 0.05232 | 732.344 | 8142348.5
5978 | 1881.67 | 678.29 | 0.69705 | 0.64425 | 0.05279 | 738.9228 | 8090155.3
5993 | 1860.76 | 679.37 | 0.7071 | 0.65363 | 0.05347 | 748.441 | 8007311.1
6009 | 1838.78 | 680.36 | 0.71827 | 0.66408 | 0.05419 | 758.5191 | 7922015.1
6024 | 1808.39 | 680.01 | 0.72937 | 0.67429 | 0.05507 | 770.8368 | 7814883.3
6040 | 1787.06 | 680.17 | 0.7415 | 0.68576 | 0.05574 | 780.2151 | 7741454.9
6055 | 1761.18 | 679.31 | 0.75332 | 0.69683 | 0.05649 | 790.7132 | 7657644.2
6071 | 1735 | 678.58 | 0.76643 | 0.70915 | 0.05728 | 801.7711 | 7571986.6
6086 | 1708.97 | 678.47 | 0.77943 | 0.72128 | 0.05814 | 813.8089 | 7478414.5
6102 | 1682.19 | 678.4 | 0.794 | 0.73493 | 0.05906 | 826.6865 | 7381274.8
6117 | 1657.7 | 678.58 | 0.80829 | 0.74834 | 0.05995 | 839.1442 | 7289569.9
6133 | 1638.08 | 678.55 | 0.82392 | 0.76326 | 0.06067 | 849.2223 | 7221901.8
6149 | 1619.53 | 680 | 0.84039 | 0.7789 | 0.06149 | 860.7002 | 7144183.7
6164 | 1599.96 | 680.61 | 0.8566 | 0.7943 | 0.0623 | 872.0381 | 7068498.9
6180 | 1574.21 | 679.39 | 0.87475 | 0.81155 | 0.06321 | 884.7757 | 6984821.2
6196 | 1553.68 | 679.37 | 0.89392 | 0.82988 | 0.06404 | 896.3935 | 6912142.7
6212 | 1525.19 | 678.45 | 0.91431 | 0.84916 | 0.06515 | 911.9306 | 6811921.6
6228 | 1495.73 | 677.79 | 0.93621 | 0.86985 | 0.06637 | 929.0075 | 6703928.9
6244 | 1471.71 | 678.44 | 0.95942 | 0.8919 | 0.06751 | 944.9645 | 6607655.6
6260 | 1442.22 | 678.79 | 0.98461 | 0.91568 | 0.06893 | 964.8408 | 6488116.9
6276 | 1409.55 | 679.32 | 1.01248 | 0.9419 | 0.07058 | 987.9365 | 6352634.8
6292 | 1372.15 | 680.02 | 1.04303 | 0.97045 | 0.07258 | 1015.931 | 6193332.0
6308 | 1338.4 | 680.09 | 1.07641 | 1.00199 | 0.07442 | 1041.687 | 6055564.4
6324 | 1310.09 | 679.77 | 1.11294 | 1.03695 | 0.07599 | 1063.662 | 5945495.1
6340 | 1277.98 | 679.68 | 1.1538 | 1.07591 | 0.07789 | 1090.258 | 5815139.9
6357 | 1244.53 | 678.83 | 1.20243 | 1.12254 | 0.07988 | 1118.112 | 5685475.2
6373 | 1215.7 | 679.08 | 1.25422 | 1.17241 | 0.08181 | 1145.127 | 5565320.0
6389 | 1185.57 | 678.74 | 1.31344 | 1.22959 | 0.08385 | 1173.682 | 5443552.7
6406 | 1144.09 | 678.85 | 1.38967 | 1.30277 | 0.0869 | 1216.374 | 5266471.9
6422 | 1094.71 | 678.88 | 1.47803 | 1.38721 | 0.09082 | 1271.244 | 5051744.9
6439 | 1036.74 | 678.35 | 1.6025 | 1.50667 | 0.09583 | 1341.371 | 4800312.9
6455 | 973.5 | 679.33 | 1.7706 | 1.6684 | 0.1022 | 1430.534 | 4512300.0

## A25_SP2_20_E
Fatigue: IT-CY Test (BS EN 12697‑24:2018) Annex E
.
SAMPLE ID | A25 |  |  | εR,10 , Initial avg Resilient Strain [μm/m] |  | 117.1193
Stiffness Modulus [MPa] | 8881.3 |  |  | ΔH [mm] |  | 0.012182
Test Temperature | 20 °C |  |  | ε0 , Initial Horiz. Strain Amplitude [μm/m] |  | 170.1751
Target Stress [kPa] | 700 |  |  | Nf, 50% [-] |  | 5827
Sample Diameter [mm] | 149.9 |  |  | Nf, ER [-] |  | 6009
Waveshape | Haversine |  |  | Nf, ROTTURA [-] |  | 8023
Loading Time [ms] | 100
Rest time (ms) | 400
Estimated Poisson's ratio [-] | 0.35
Contact Load [kN] | 0.5
Cycle | Stiffness Modulus | Tensile stress (Target) | Avg Tot Horiz Def | Avg Permanent Def | Avg Resilient Def | εR,n | Wn
| [MPa] | [kPa] | [mm] | [mm] | [mm] | [μm/m] | [-]
1 | 13100.75 | 685.73 | 0.00971 | 0.00203 | 0.00768 | 107.2849 | 9320.977
2 | 12515.04 | 703.11 | 0.01091 | 0.00267 | 0.00824 | 115.1077 | 17375.02
3 | 12301.14 | 700.4 | 0.01144 | 0.00309 | 0.00836 | 116.7841 | 25688.43
4 | 12252.68 | 700.42 | 0.01183 | 0.00344 | 0.00839 | 117.2032 | 34128.77
5 | 12112.11 | 699.75 | 0.01221 | 0.00373 | 0.00848 | 118.4604 | 42208.2
6 | 12131.66 | 700.33 | 0.01252 | 0.00405 | 0.00847 | 118.3207 | 50709.64
7 | 11981.72 | 700.44 | 0.01284 | 0.00426 | 0.00858 | 119.8573 | 58402.76
8 | 12052.39 | 699.82 | 0.01307 | 0.00455 | 0.00852 | 119.0192 | 67216.06
9 | 12030.99 | 699.67 | 0.01333 | 0.00479 | 0.00853 | 119.1589 | 75529.42
10 | 11958.6 | 700.3 | 0.01357 | 0.00497 | 0.00859 | 119.997 | 83335.39
11 | 11956.91 | 699.71 | 0.01377 | 0.00518 | 0.00859 | 119.997 | 91668.93
12 | 11885.42 | 699.91 | 0.01399 | 0.00535 | 0.00864 | 120.6955 | 99423.75
13 | 11817.81 | 699.57 | 0.01422 | 0.00553 | 0.00869 | 121.394 | 107089.3
14 | 11809.75 | 699.84 | 0.01438 | 0.00568 | 0.0087 | 121.5337 | 115194.4
15 | 11807.32 | 699.41 | 0.01455 | 0.00586 | 0.00869 | 121.394 | 123564.6
16 | 11762.12 | 699.38 | 0.01474 | 0.00601 | 0.00873 | 121.9527 | 131198.4
17 | 11738.35 | 699.11 | 0.01489 | 0.00615 | 0.00874 | 122.0924 | 139238.8
18 | 11690.54 | 698.32 | 0.01511 | 0.00634 | 0.00877 | 122.5115 | 146925
19 | 11693.58 | 699.99 | 0.01524 | 0.00646 | 0.00878 | 122.6512 | 154910.8
20 | 11704.23 | 699.23 | 0.01539 | 0.00662 | 0.00877 | 122.5115 | 163249.9
21 | 11702.1 | 699.2 | 0.01553 | 0.00676 | 0.00877 | 122.5115 | 171412.4
22 | 11673.84 | 699.08 | 0.01571 | 0.00692 | 0.00879 | 122.7909 | 179166.4
23 | 11623.59 | 699.2 | 0.01585 | 0.00702 | 0.00883 | 123.3497 | 186461.8
24 | 11617.1 | 699.06 | 0.01602 | 0.00719 | 0.00883 | 123.3497 | 194568.8
25 | 11599.65 | 698.97 | 0.01614 | 0.0073 | 0.00884 | 123.4894 | 202446.6
26 | 11612 | 699.16 | 0.01627 | 0.00744 | 0.00884 | 123.4894 | 210544.4
27 | 11595.2 | 698.67 | 0.0164 | 0.00756 | 0.00884 | 123.4894 | 218642.3
28 | 11617.66 | 698.97 | 0.01653 | 0.0077 | 0.00883 | 123.3497 | 226996.9
29 | 11510.73 | 698.92 | 0.0167 | 0.00779 | 0.00891 | 124.4672 | 232993
30 | 11583.5 | 699.4 | 0.01678 | 0.00792 | 0.00886 | 123.7688 | 242387.5
31 | 11560.75 | 699.23 | 0.01694 | 0.00806 | 0.00888 | 124.0482 | 249902.9
32 | 11574.05 | 699.34 | 0.01705 | 0.00819 | 0.00887 | 123.9085 | 258255.2
33 | 11559.52 | 698.78 | 0.01716 | 0.00829 | 0.00887 | 123.9085 | 266325.6
34 | 11558.34 | 699.34 | 0.01729 | 0.00841 | 0.00888 | 124.0482 | 274087.1
35 | 11643.24 | 698.9 | 0.01737 | 0.00856 | 0.00881 | 123.0703 | 284390.3
36 | 11532.29 | 698.85 | 0.01752 | 0.00863 | 0.00889 | 124.1879 | 289883.4
37 | 11507.96 | 699.27 | 0.01763 | 0.00872 | 0.00892 | 124.6069 | 296933.7
38 | 11460.1 | 698.66 | 0.01778 | 0.00883 | 0.00895 | 125.026 | 303936.7
39 | 11505.09 | 699.6 | 0.01785 | 0.00893 | 0.00892 | 124.6069 | 312984.2
40 | 11469.43 | 699.08 | 0.01799 | 0.00905 | 0.00894 | 124.8863 | 320291.3
41 | 11498.06 | 699.62 | 0.01807 | 0.00914 | 0.00893 | 124.7466 | 328666.2
42 | 11441.5 | 699.39 | 0.01821 | 0.00924 | 0.00897 | 125.3054 | 335181.1
43 | 11475.86 | 699.36 | 0.01828 | 0.00933 | 0.00894 | 124.8863 | 344313.1
44 | 11473.93 | 699.66 | 0.01838 | 0.00943 | 0.00895 | 125.026 | 351926.8
45 | 11491.41 | 699.41 | 0.01848 | 0.00955 | 0.00893 | 124.7466 | 360731.2
46 | 11430.9 | 699.68 | 0.01862 | 0.00964 | 0.00898 | 125.4451 | 366694.3
47 | 11421.46 | 699.62 | 0.0187 | 0.00971 | 0.00899 | 125.5848 | 374249.1
48 | 11422.83 | 699.61 | 0.01881 | 0.00982 | 0.00899 | 125.5848 | 382211.9
49 | 11452.9 | 699.96 | 0.01891 | 0.00994 | 0.00897 | 125.3054 | 391044.6
50 | 11408.41 | 699.58 | 0.01902 | 0.01002 | 0.009 | 125.7245 | 397695
51 | 11384.97 | 699.99 | 0.01915 | 0.01013 | 0.00902 | 126.0039 | 404749.5
52 | 11416.81 | 699.99 | 0.01922 | 0.01022 | 0.009 | 125.7245 | 413602.8
53 | 11378.25 | 699.94 | 0.01932 | 0.01029 | 0.00903 | 126.1436 | 420156.2
54 | 11416.35 | 699.93 | 0.01939 | 0.0104 | 0.009 | 125.7245 | 429510.6
55 | 11338.75 | 699.96 | 0.01952 | 0.01046 | 0.00906 | 126.5626 | 434567.4
56 | 11358.05 | 699.99 | 0.01963 | 0.01058 | 0.00904 | 126.2833 | 443447.5
57 | 11356.16 | 700.23 | 0.01971 | 0.01066 | 0.00905 | 126.423 | 450867.5
58 | 11388.89 | 700.32 | 0.01979 | 0.01077 | 0.00902 | 126.0039 | 460303.3
59 | 11410.27 | 700.29 | 0.01987 | 0.01086 | 0.00901 | 125.8642 | 468759.3
60 | 11350.32 | 699.65 | 0.02 | 0.01095 | 0.00905 | 126.423 | 474597.4
61 | 11327.3 | 700.15 | 0.02009 | 0.01102 | 0.00907 | 126.7023 | 481443.4
62 | 11312.49 | 700.53 | 0.02019 | 0.0111 | 0.00909 | 126.9817 | 488259.2
63 | 11371.27 | 700.26 | 0.02025 | 0.01121 | 0.00904 | 126.2833 | 498878.5 | Criterio 50% Modulo
64 | 11322.46 | 700.31 | 0.02038 | 0.0113 | 0.00908 | 126.842 | 504564.6
65 | 11354.1 | 700.02 | 0.02044 | 0.01139 | 0.00905 | 126.423 | 514147.1 | S0 [MPa] | 11140.392
66 | 11304.33 | 700.28 | 0.02056 | 0.01147 | 0.00909 | 126.9817 | 519759.8 | S0, 1/2 [MPa] | 5570.196
67 | 11323.12 | 700.16 | 0.02062 | 0.01155 | 0.00907 | 126.7023 | 528798.4 | Nf [-] | 5827
68 | 11323.62 | 700.21 | 0.02071 | 0.01164 | 0.00907 | 126.7023 | 536691
69 | 11288.15 | 700.13 | 0.0208 | 0.0117 | 0.0091 | 127.1214 | 542788.1
70 | 11318.2 | 700.22 | 0.02089 | 0.01181 | 0.00908 | 126.842 | 551867.5 | Criterio ER
71 | 11300.86 | 699.97 | 0.02098 | 0.01189 | 0.00909 | 126.9817 | 559135.6
72 | 11315.59 | 700.25 | 0.02106 | 0.01198 | 0.00908 | 126.842 | 567635.2 | Wn, MAX | 22880578.7
73 | 11281.02 | 700.27 | 0.02115 | 0.01204 | 0.00911 | 127.2611 | 573623.8 | Nf [-] | 6009
74 | 11297.01 | 700.26 | 0.02123 | 0.01214 | 0.0091 | 127.1214 | 582120.6
75 | 11240.93 | 699.76 | 0.02133 | 0.01219 | 0.00914 | 127.6802 | 587405.1 | Criterio Rottura
76 | 11322.42 | 700.22 | 0.02138 | 0.0123 | 0.00908 | 126.842 | 599170.5
77 | 11256.02 | 700.09 | 0.02149 | 0.01236 | 0.00913 | 127.5405 | 603729.8 | Nf [-] | 8023
78 | 11283.7 | 700.03 | 0.02157 | 0.01246 | 0.0091 | 127.1214 | 613586.6
79 | 11268.72 | 699.75 | 0.02165 | 0.01253 | 0.00911 | 127.2611 | 620770.9
80 | 11286.26 | 699.87 | 0.02172 | 0.01262 | 0.0091 | 127.1214 | 629319.6
81 | 11264.91 | 700.04 | 0.02183 | 0.01271 | 0.00912 | 127.4008 | 635788.7
82 | 11318.05 | 699.78 | 0.02187 | 0.0128 | 0.00907 | 126.7023 | 647186.2
83 | 11294.48 | 700.24 | 0.02195 | 0.01286 | 0.0091 | 127.1214 | 652919.1
84 | 11257.75 | 699.57 | 0.02205 | 0.01293 | 0.00912 | 127.4008 | 659336.5
85 | 11251.78 | 699.82 | 0.02214 | 0.01301 | 0.00913 | 127.5405 | 666455
86 | 11264.96 | 699.71 | 0.02221 | 0.01309 | 0.00912 | 127.4008 | 675035
87 | 11303.18 | 699.5 | 0.02227 | 0.01319 | 0.00908 | 126.842 | 685892.5
88 | 11203.29 | 699.6 | 0.02239 | 0.01323 | 0.00916 | 127.9596 | 687717.1
89 | 11241.51 | 699.33 | 0.02244 | 0.01331 | 0.00913 | 127.5405 | 697817.5
90 | 11211.7 | 699.73 | 0.02252 | 0.01336 | 0.00916 | 127.9596 | 703347.1
91 | 11275.69 | 699.27 | 0.02258 | 0.01348 | 0.0091 | 127.1214 | 715851
92 | 11229.67 | 699.54 | 0.02267 | 0.01352 | 0.00914 | 127.6802 | 720550.3
93 | 11222.93 | 699.82 | 0.02274 | 0.01359 | 0.00915 | 127.8199 | 727586.3
94 | 11217.4 | 699.36 | 0.02281 | 0.01367 | 0.00915 | 127.8199 | 735409.8
95 | 11168.92 | 699.23 | 0.02292 | 0.01373 | 0.00919 | 128.3787 | 739998.3
96 | 11169.03 | 699.39 | 0.02298 | 0.0138 | 0.00919 | 128.3787 | 747787.8
97 | 11145.77 | 699.18 | 0.02307 | 0.01386 | 0.00921 | 128.6581 | 753936.5
98 | 11184.68 | 699.27 | 0.02313 | 0.01396 | 0.00917 | 128.0993 | 765031.6
99 | 11131.86 | 699 | 0.02323 | 0.01401 | 0.00921 | 128.6581 | 769481.6
100 | 11168.4 | 699.73 | 0.02328 | 0.01409 | 0.00919 | 128.3787 | 778945.6
101 | 11046.48 | 698.88 | 0.02342 | 0.01414 | 0.00928 | 129.6359 | 779105.1
102 | 11170.54 | 699.3 | 0.02343 | 0.01425 | 0.00919 | 128.3787 | 794524.5
103 | 11149.69 | 699.19 | 0.0235 | 0.0143 | 0.0092 | 128.5184 | 801441.9
104 | 11195.82 | 698.83 | 0.02356 | 0.0144 | 0.00916 | 127.9596 | 812756.6
105 | 11147.02 | 699.13 | 0.02365 | 0.01445 | 0.0092 | 128.5184 | 817003.9
106 | 11162.17 | 699.1 | 0.02373 | 0.01454 | 0.00919 | 128.3787 | 825682.4
107 | 11186.08 | 699.14 | 0.02379 | 0.01462 | 0.00917 | 128.0993 | 835289.6
108 | 11153.83 | 699.12 | 0.02387 | 0.01467 | 0.0092 | 128.5184 | 840346.9
109 | 11225.69 | 699.18 | 0.02392 | 0.01478 | 0.00914 | 127.6802 | 853695.4
110 | 11176.31 | 698.81 | 0.02402 | 0.01485 | 0.00918 | 128.239 | 857773.6
111 | 11168.33 | 699.47 | 0.02409 | 0.0149 | 0.00919 | 128.3787 | 864629.6
112 | 11115.67 | 698.95 | 0.02418 | 0.01495 | 0.00923 | 128.9374 | 868638.3
113 | 11104.2 | 698.99 | 0.02426 | 0.01502 | 0.00924 | 129.0771 | 875445.5
114 | 11063.97 | 698.78 | 0.02433 | 0.01507 | 0.00927 | 129.4962 | 880334.6
115 | 11115 | 699.44 | 0.02438 | 0.01514 | 0.00923 | 128.9374 | 891905.4
116 | 11054.52 | 698.65 | 0.0245 | 0.01523 | 0.00927 | 129.4962 | 895779.1
117 | 11115.42 | 699.31 | 0.02454 | 0.01531 | 0.00923 | 128.9374 | 907416.8
118 | 11099.75 | 698.88 | 0.02459 | 0.01535 | 0.00924 | 129.0771 | 914182
119 | 11155.62 | 699 | 0.02465 | 0.01546 | 0.0092 | 128.5184 | 925937.7
120 | 11118.08 | 699.09 | 0.02474 | 0.01551 | 0.00923 | 128.9374 | 930683.9
121 | 11204.56 | 698.97 | 0.02477 | 0.01561 | 0.00915 | 127.8199 | 946644.5
122 | 11154.9 | 699.26 | 0.02487 | 0.01567 | 0.0092 | 128.5184 | 949280.7
123 | 11157.09 | 699.05 | 0.02492 | 0.01573 | 0.00919 | 128.3787 | 958103.1
124 | 11158.2 | 699.14 | 0.02499 | 0.0158 | 0.00919 | 128.3787 | 965892.6
125 | 11072.69 | 699.23 | 0.0251 | 0.01583 | 0.00927 | 129.4962 | 965279.2
126 | 11078.73 | 699.2 | 0.02517 | 0.01591 | 0.00926 | 129.3565 | 974052.1
127 | 11075.58 | 699.05 | 0.02522 | 0.01596 | 0.00926 | 129.3565 | 981782.7
128 | 11080.73 | 699.32 | 0.02529 | 0.01603 | 0.00926 | 129.3565 | 989513.3
129 | 11102.58 | 699.19 | 0.02536 | 0.01612 | 0.00924 | 129.0771 | 999402.4
130 | 11095.47 | 699.16 | 0.02542 | 0.01617 | 0.00925 | 129.2168 | 1006060.9
131 | 11119.07 | 699.33 | 0.02548 | 0.01625 | 0.00923 | 128.9374 | 1015996.6
132 | 11172.3 | 699.92 | 0.02553 | 0.01633 | 0.00919 | 128.3787 | 1028208.2
133 | 11122.62 | 698.86 | 0.02561 | 0.01639 | 0.00922 | 128.7977 | 1032626.7
134 | 11120.12 | 699.66 | 0.02569 | 0.01645 | 0.00923 | 128.9374 | 1039263.7
135 | 11114.81 | 699.07 | 0.02575 | 0.01652 | 0.00923 | 128.9374 | 1047019.4
136 | 11075.87 | 699.55 | 0.02584 | 0.01657 | 0.00927 | 129.4962 | 1050223.7
137 | 11077.01 | 699.71 | 0.02592 | 0.01665 | 0.00927 | 129.4962 | 1057946.0
138 | 11067.69 | 699.25 | 0.02597 | 0.01669 | 0.00927 | 129.4962 | 1065668.2
139 | 11072.78 | 699.87 | 0.02603 | 0.01675 | 0.00928 | 129.6359 | 1072233.8
140 | 11026.06 | 699.73 | 0.02614 | 0.01683 | 0.00931 | 130.055 | 1076467.7
141 | 11069.85 | 699.65 | 0.02618 | 0.01691 | 0.00928 | 129.6359 | 1087661.6
142 | 11027.07 | 700.2 | 0.02626 | 0.01694 | 0.00932 | 130.1947 | 1090674.3
143 | 11076.95 | 700.33 | 0.02629 | 0.01702 | 0.00928 | 129.6359 | 1103089.4
144 | 11049.04 | 699.59 | 0.02637 | 0.01708 | 0.00929 | 129.7756 | 1109607.6
145 | 11044.96 | 700.06 | 0.02644 | 0.01714 | 0.0093 | 129.9153 | 1116111.8
146 | 11043.89 | 700.21 | 0.0265 | 0.0172 | 0.0093 | 129.9153 | 1123809.1
147 | 11049.65 | 700.22 | 0.02656 | 0.01726 | 0.0093 | 129.9153 | 1131506.5
148 | 11032.57 | 700.28 | 0.02663 | 0.01732 | 0.00931 | 130.055 | 1137980.1
149 | 11058.57 | 700.13 | 0.02669 | 0.0174 | 0.00929 | 129.7756 | 1148135.7
150 | 11039.82 | 700.29 | 0.02677 | 0.01746 | 0.00931 | 130.055 | 1153358.3
151 | 11021.43 | 699.9 | 0.02684 | 0.01752 | 0.00932 | 130.1947 | 1159801.6
152 | 11051.12 | 700.73 | 0.0269 | 0.01759 | 0.00931 | 130.055 | 1168736.4
153 | 11010.67 | 699.64 | 0.02697 | 0.01764 | 0.00932 | 130.1947 | 1175163.2
154 | 11054.87 | 700.58 | 0.02702 | 0.01772 | 0.0093 | 129.9153 | 1185387.7
155 | 10990.17 | 700.23 | 0.0271 | 0.01775 | 0.00935 | 130.6138 | 1186704.9
156 | 11020.64 | 700.58 | 0.02714 | 0.01782 | 0.00933 | 130.3344 | 1196921.3
157 | 10966.03 | 700.15 | 0.02724 | 0.01787 | 0.00937 | 130.8932 | 1199451.6
158 | 11021.24 | 700.22 | 0.02728 | 0.01796 | 0.00932 | 130.1947 | 1213567.2
159 | 10954.67 | 700.36 | 0.02736 | 0.01797 | 0.00938 | 131.0329 | 1213436.2
160 | 11004.74 | 699.88 | 0.02741 | 0.01807 | 0.00933 | 130.3344 | 1227611.6
161 | 10989.4 | 700.62 | 0.02749 | 0.01813 | 0.00936 | 130.7535 | 1231324.9
162 | 10973.09 | 700.45 | 0.02755 | 0.01819 | 0.00937 | 130.8932 | 1237650.6
163 | 11002.89 | 700.26 | 0.0276 | 0.01826 | 0.00934 | 130.4741 | 1249290.3
164 | 11016.9 | 699.87 | 0.02765 | 0.01833 | 0.00932 | 130.1947 | 1259652.0
165 | 10991.42 | 700.13 | 0.02773 | 0.01839 | 0.00935 | 130.6138 | 1263266.5
166 | 10961.61 | 699.67 | 0.02781 | 0.01845 | 0.00937 | 130.8932 | 1268209.9
167 | 10960.32 | 700.49 | 0.02789 | 0.01851 | 0.00938 | 131.0329 | 1274489.6
168 | 10925.74 | 700 | 0.02795 | 0.01854 | 0.0094 | 131.3122 | 1279393.3
169 | 10976.85 | 699.65 | 0.02798 | 0.01863 | 0.00935 | 130.6138 | 1293891.2
170 | 10946.67 | 699.69 | 0.02806 | 0.01868 | 0.00938 | 131.0329 | 1297384.6
171 | 10966.99 | 700 | 0.02811 | 0.01875 | 0.00937 | 130.8932 | 1306409.0
172 | 10942.49 | 699.73 | 0.02817 | 0.01879 | 0.00938 | 131.0329 | 1312647.9
173 | 10875.71 | 699.09 | 0.02826 | 0.01883 | 0.00943 | 131.7313 | 1313279.2
174 | 10912.24 | 699.69 | 0.02831 | 0.0189 | 0.00941 | 131.4519 | 1323677.8
175 | 10884.62 | 699.2 | 0.02837 | 0.01895 | 0.00943 | 131.7313 | 1328461.6
176 | 10856.66 | 699.38 | 0.02845 | 0.019 | 0.00945 | 132.0107 | 1333225.2
177 | 10879.87 | 699.61 | 0.0285 | 0.01907 | 0.00944 | 131.871 | 1342220.7
178 | 10863.7 | 699.1 | 0.02853 | 0.01909 | 0.00944 | 131.871 | 1349803.8
179 | 10843.63 | 699.4 | 0.02862 | 0.01916 | 0.00947 | 132.2901 | 1353086.9
180 | 10876.69 | 698.87 | 0.02865 | 0.01923 | 0.00943 | 131.7313 | 1366417.6
181 | 10864.93 | 699.29 | 0.02874 | 0.0193 | 0.00945 | 132.0107 | 1371100.9
182 | 10916.56 | 698.97 | 0.02878 | 0.01938 | 0.0094 | 131.3122 | 1386009.4
183 | 10891.97 | 698.94 | 0.02884 | 0.01942 | 0.00942 | 131.5916 | 1390666.0
184 | 10889.14 | 698.86 | 0.02892 | 0.0195 | 0.00942 | 131.5916 | 1398265.3
185 | 10887.18 | 698.93 | 0.02899 | 0.01957 | 0.00942 | 131.5916 | 1405864.5
186 | 10882.46 | 699.01 | 0.02903 | 0.0196 | 0.00943 | 131.7313 | 1411964.9
187 | 10886.23 | 699.21 | 0.0291 | 0.01967 | 0.00943 | 131.7313 | 1419556.1
188 | 10876.14 | 698.7 | 0.02915 | 0.01973 | 0.00943 | 131.7313 | 1427147.3
189 | 10852.77 | 698.72 | 0.02922 | 0.01978 | 0.00945 | 132.0107 | 1431702.0
190 | 10894.61 | 699.03 | 0.02926 | 0.01985 | 0.00942 | 131.5916 | 1443860.9
191 | 10898.9 | 698.85 | 0.02932 | 0.01991 | 0.00941 | 131.4519 | 1453002.6
192 | 10843.65 | 698.27 | 0.02937 | 0.01992 | 0.00945 | 132.0107 | 1454427.5
193 | 10883 | 698.79 | 0.02943 | 0.02 | 0.00942 | 131.5916 | 1466658.7
194 | 10826.54 | 698.73 | 0.02951 | 0.02004 | 0.00947 | 132.2901 | 1466474.1
195 | 10865.92 | 698.71 | 0.02957 | 0.02013 | 0.00944 | 131.871 | 1478717.7
196 | 10866.76 | 699.26 | 0.02962 | 0.02018 | 0.00944 | 131.871 | 1486300.9
197 | 10885.08 | 698.34 | 0.02968 | 0.02026 | 0.00941 | 131.4519 | 1498646.7
198 | 10936.08 | 698.94 | 0.02974 | 0.02036 | 0.00938 | 131.0329 | 1511071.5
199 | 10929.11 | 698.73 | 0.0298 | 0.02042 | 0.00938 | 131.0329 | 1518703.1
200 | 10953.26 | 699.02 | 0.02984 | 0.02047 | 0.00937 | 130.8932 | 1527963.8
201 | 10892.58 | 698.23 | 0.02992 | 0.02051 | 0.00941 | 131.4519 | 1529076.0
202 | 10899.43 | 699.07 | 0.02997 | 0.02056 | 0.00941 | 131.4519 | 1536683.4
203 | 10817.09 | 698.83 | 0.03008 | 0.0206 | 0.00948 | 132.4298 | 1532887.7
204 | 10876.27 | 698.44 | 0.0301 | 0.02068 | 0.00942 | 131.5916 | 1550250.6
205 | 10819.58 | 698.85 | 0.03018 | 0.0207 | 0.00948 | 132.4298 | 1547990.1
206 | 10892.6 | 699.1 | 0.03021 | 0.02079 | 0.00942 | 131.5916 | 1565449.2
207 | 10856.47 | 698.55 | 0.03028 | 0.02084 | 0.00944 | 131.871 | 1569715.7
208 | 10891.8 | 699.75 | 0.03034 | 0.02091 | 0.00943 | 131.7313 | 1578971.5
209 | 10835.27 | 698.63 | 0.03041 | 0.02095 | 0.00946 | 132.1504 | 1581531.3
210 | 10867.83 | 699.2 | 0.03044 | 0.021 | 0.00944 | 131.871 | 1592465.2
211 | 10844.88 | 698.52 | 0.03052 | 0.02106 | 0.00945 | 132.0107 | 1598355.2
212 | 10884.15 | 699.37 | 0.03058 | 0.02115 | 0.00943 | 131.7313 | 1609336.3
213 | 10810.44 | 698.85 | 0.03067 | 0.02118 | 0.00949 | 132.5695 | 1606704.6
214 | 10825.12 | 699.28 | 0.03071 | 0.02123 | 0.00948 | 132.4298 | 1615950.6
215 | 10802.88 | 699.3 | 0.03076 | 0.02126 | 0.0095 | 132.7092 | 1620083.9
216 | 10828.09 | 698.88 | 0.03081 | 0.02134 | 0.00947 | 132.2901 | 1632775.3
217 | 10790.75 | 699.52 | 0.03088 | 0.02137 | 0.00951 | 132.8489 | 1633435.0
218 | 10805.19 | 698.64 | 0.03095 | 0.02146 | 0.00949 | 132.5695 | 1644420.7
219 | 10846.66 | 699.48 | 0.03099 | 0.02152 | 0.00946 | 132.1504 | 1657202.7
220 | 10795.52 | 699.05 | 0.03107 | 0.02157 | 0.0095 | 132.7092 | 1657760.3
221 | 10813.41 | 698.95 | 0.03109 | 0.0216 | 0.00949 | 132.5695 | 1667050.3
222 | 10805.15 | 699.4 | 0.03118 | 0.02168 | 0.0095 | 132.7092 | 1672830.8
223 | 10812.53 | 699.82 | 0.03123 | 0.02173 | 0.0095 | 132.7092 | 1680366.1
224 | 10821.95 | 699.01 | 0.03127 | 0.02179 | 0.00948 | 132.4298 | 1691462.3
225 | 10825.03 | 699.3 | 0.03134 | 0.02186 | 0.00948 | 132.4298 | 1699013.5
226 | 10807.48 | 699.34 | 0.03139 | 0.0219 | 0.0095 | 132.7092 | 1702971.9
227 | 10813.3 | 699.63 | 0.03148 | 0.02198 | 0.00949 | 132.5695 | 1712309.6
228 | 10789.4 | 699.44 | 0.03153 | 0.02202 | 0.00951 | 132.8489 | 1716235.9
229 | 10803.73 | 699.68 | 0.03157 | 0.02207 | 0.0095 | 132.7092 | 1725577.7
230 | 10750.16 | 699.43 | 0.03165 | 0.0221 | 0.00955 | 133.4076 | 1724039.1
231 | 10761.3 | 699.73 | 0.03172 | 0.02217 | 0.00954 | 133.268 | 1733350.0
232 | 10786.12 | 699.73 | 0.03176 | 0.02224 | 0.00952 | 132.9886 | 1744510.9
233 | 10746.53 | 699.69 | 0.03184 | 0.02229 | 0.00955 | 133.4076 | 1746526.6
234 | 10761.12 | 699.59 | 0.03187 | 0.02233 | 0.00954 | 133.268 | 1755861.0
235 | 10709.46 | 699.82 | 0.03197 | 0.02239 | 0.00959 | 133.9664 | 1754170.9
236 | 10744.76 | 700.1 | 0.03201 | 0.02245 | 0.00956 | 133.5473 | 1767163.6
237 | 10739.68 | 700.06 | 0.03207 | 0.02251 | 0.00957 | 133.687 | 1772797.2
238 | 10743.7 | 699.92 | 0.03214 | 0.02258 | 0.00956 | 133.5473 | 1782139.6
239 | 10730.72 | 699.78 | 0.03219 | 0.02262 | 0.00957 | 133.687 | 1787757.5
240 | 10763.76 | 700.09 | 0.03224 | 0.02269 | 0.00954 | 133.268 | 1800883.1
241 | 10689.31 | 700.19 | 0.03233 | 0.02272 | 0.00961 | 134.2458 | 1795214.3
242 | 10698.47 | 700.33 | 0.03238 | 0.02278 | 0.00961 | 134.2458 | 1802663.3
243 | 10743.36 | 700.28 | 0.03242 | 0.02286 | 0.00957 | 133.687 | 1817678.1
244 | 10752.58 | 700 | 0.03246 | 0.02291 | 0.00955 | 133.4076 | 1828980.6
245 | 10709.59 | 700.78 | 0.03256 | 0.02296 | 0.0096 | 134.1061 | 1826911.5
246 | 10721.72 | 700.24 | 0.03259 | 0.023 | 0.00958 | 133.8267 | 1838197.8
247 | 10726.17 | 700.63 | 0.03264 | 0.02306 | 0.00959 | 133.9664 | 1843745.6
248 | 10712.12 | 700.22 | 0.03271 | 0.02312 | 0.00959 | 133.9664 | 1851210.2
249 | 10712.05 | 700.22 | 0.03278 | 0.02319 | 0.00959 | 133.9664 | 1858674.7
250 | 10717.59 | 700.4 | 0.03283 | 0.02324 | 0.00959 | 133.9664 | 1866139.3
251 | 10702.79 | 700.36 | 0.03288 | 0.02328 | 0.0096 | 134.1061 | 1871652.2
252 | 10626.59 | 700.07 | 0.03299 | 0.02333 | 0.00967 | 135.084 | 1865506.3
253 | 10676.6 | 700.32 | 0.03302 | 0.0234 | 0.00963 | 134.5252 | 1880688.6
254 | 10641.46 | 700.09 | 0.0331 | 0.02345 | 0.00965 | 134.8046 | 1884208.9
255 | 10695.66 | 700.61 | 0.03313 | 0.02351 | 0.00961 | 134.2458 | 1899500.6
256 | 10626.37 | 699.85 | 0.0332 | 0.02354 | 0.00966 | 134.9443 | 1897079.3
257 | 10655.87 | 700.14 | 0.03323 | 0.02359 | 0.00964 | 134.6649 | 1908441.0
258 | 10610.72 | 700.19 | 0.0333 | 0.02362 | 0.00968 | 135.2237 | 1907950.0
259 | 10629.57 | 699.7 | 0.03336 | 0.0237 | 0.00966 | 134.9443 | 1919310.7
260 | 10602.85 | 700.27 | 0.03344 | 0.02374 | 0.00969 | 135.3634 | 1920756.1
261 | 10612.46 | 700 | 0.03349 | 0.02381 | 0.00968 | 135.2237 | 1930135.5
262 | 10568.53 | 699.99 | 0.03355 | 0.02383 | 0.00972 | 135.7824 | 1929557.3
263 | 10595.18 | 699.92 | 0.03359 | 0.02389 | 0.00969 | 135.3634 | 1942918.7
264 | 10582.71 | 699.68 | 0.03366 | 0.02396 | 0.0097 | 135.5031 | 1948295.6
265 | 10566.88 | 699.88 | 0.0337 | 0.02398 | 0.00972 | 135.7824 | 1951651.5
266 | 10584.67 | 699.72 | 0.03374 | 0.02404 | 0.0097 | 135.5031 | 1963055.4
267 | 10524.72 | 700 | 0.03384 | 0.02408 | 0.00976 | 136.3412 | 1958322.0
268 | 10532.68 | 699.43 | 0.03389 | 0.02415 | 0.00974 | 136.0618 | 1969692.8
269 | 10535.85 | 699.52 | 0.03394 | 0.02419 | 0.00974 | 136.0618 | 1977042.4
270 | 10555.23 | 699.81 | 0.03401 | 0.02428 | 0.00973 | 135.9221 | 1986431.4
271 | 10537.82 | 699.46 | 0.03405 | 0.02431 | 0.00974 | 136.0618 | 1991741.6
272 | 10569.83 | 699.91 | 0.03409 | 0.02437 | 0.00972 | 135.7824 | 2003204.5
273 | 10553.75 | 699.37 | 0.03414 | 0.02442 | 0.00972 | 135.7824 | 2010569.2
274 | 10547.27 | 699.91 | 0.03421 | 0.02447 | 0.00974 | 136.0618 | 2013790.4
275 | 10511.06 | 699.63 | 0.03428 | 0.02451 | 0.00977 | 136.4809 | 2014933.8
276 | 10558.94 | 699.7 | 0.03429 | 0.02456 | 0.00972 | 135.7824 | 2032663.4
277 | 10484.87 | 699.41 | 0.0344 | 0.02461 | 0.00979 | 136.7603 | 2025441.6
278 | 10558.81 | 699.88 | 0.03442 | 0.02469 | 0.00973 | 135.9221 | 2045288.6
279 | 10539.52 | 699.2 | 0.03449 | 0.02475 | 0.00974 | 136.0618 | 2050538.4
280 | 10553.46 | 699.66 | 0.03452 | 0.02479 | 0.00973 | 135.9221 | 2060002.9
281 | 10490.43 | 699.46 | 0.0346 | 0.02482 | 0.00978 | 136.6206 | 2056790.8
282 | 10572.42 | 699.8 | 0.03462 | 0.02491 | 0.00971 | 135.6427 | 2078990.6
283 | 10510.74 | 699.68 | 0.03469 | 0.02492 | 0.00977 | 136.4809 | 2073550.0
284 | 10517.13 | 699.73 | 0.03474 | 0.02498 | 0.00976 | 136.3412 | 2083009.1
285 | 10514.16 | 699.49 | 0.03481 | 0.02504 | 0.00976 | 136.3412 | 2090343.7
286 | 10585.99 | 699.39 | 0.03483 | 0.02514 | 0.0097 | 135.5031 | 2110653.5
287 | 10537.26 | 699.5 | 0.0349 | 0.02516 | 0.00974 | 136.0618 | 2109335.2
288 | 10544.93 | 699.6 | 0.03496 | 0.02522 | 0.00974 | 136.0618 | 2116684.8
289 | 10486.27 | 699.5 | 0.03503 | 0.02524 | 0.00979 | 136.7603 | 2113186.4
290 | 10501.34 | 699.81 | 0.03509 | 0.02531 | 0.00978 | 136.6206 | 2122666.6
291 | 10520.37 | 699.49 | 0.03513 | 0.02537 | 0.00976 | 136.3412 | 2134350.9
292 | 10577.86 | 699.39 | 0.03516 | 0.02545 | 0.0097 | 135.5031 | 2154933.0
293 | 10551.79 | 700.15 | 0.03522 | 0.02548 | 0.00974 | 136.0618 | 2153432.8
294 | 10569.72 | 699.12 | 0.03526 | 0.02555 | 0.00971 | 135.6427 | 2167458.3
295 | 10536.49 | 699.79 | 0.03534 | 0.02559 | 0.00975 | 136.2015 | 2165908.2
296 | 10582.33 | 699.5 | 0.03535 | 0.02565 | 0.0097 | 135.5031 | 2184452.6
297 | 10565.4 | 699.32 | 0.03543 | 0.02572 | 0.00971 | 135.6427 | 2189575.2
298 | 10585.37 | 699.43 | 0.03547 | 0.02577 | 0.0097 | 135.5031 | 2199212.4
299 | 10612.86 | 699.54 | 0.03551 | 0.02583 | 0.00967 | 135.084 | 2213438.0
300 | 10546.49 | 699.19 | 0.0356 | 0.02587 | 0.00973 | 135.9221 | 2207146.0
301 | 10643.76 | 699.91 | 0.0356 | 0.02595 | 0.00965 | 134.8046 | 2232861.7
302 | 10598.86 | 698.72 | 0.03566 | 0.02599 | 0.00967 | 135.084 | 2235646.4
303 | 10606.33 | 699.73 | 0.03572 | 0.02604 | 0.00968 | 135.2237 | 2240732.0
304 | 10558.1 | 698.98 | 0.03579 | 0.02607 | 0.00972 | 135.7824 | 2238875.6
305 | 10612.87 | 699.65 | 0.03582 | 0.02615 | 0.00967 | 135.084 | 2257854.8
306 | 10547.08 | 698.85 | 0.0359 | 0.02618 | 0.00972 | 135.7824 | 2253605.1
307 | 10569.58 | 699.37 | 0.03594 | 0.02623 | 0.00971 | 135.6427 | 2263298.3
308 | 10598.99 | 699.31 | 0.03597 | 0.02629 | 0.00968 | 135.2237 | 2277707.8
309 | 10567.72 | 699.13 | 0.03605 | 0.02634 | 0.00971 | 135.6427 | 2278042.9
310 | 10553.02 | 698.94 | 0.0361 | 0.02638 | 0.00972 | 135.7824 | 2283064.0
311 | 10576.67 | 699.45 | 0.03613 | 0.02642 | 0.0097 | 135.5031 | 2295151.2
312 | 10587.57 | 699.13 | 0.03617 | 0.02648 | 0.00969 | 135.3634 | 2304907.3
313 | 10560.26 | 699.01 | 0.03624 | 0.02653 | 0.00971 | 135.6427 | 2307532.1
314 | 10600.79 | 698.97 | 0.03627 | 0.02659 | 0.00968 | 135.2237 | 2322078.7
315 | 10523.25 | 698.96 | 0.03635 | 0.02661 | 0.00975 | 136.2015 | 2312749.5
316 | 10591.52 | 698.99 | 0.03636 | 0.02668 | 0.00968 | 135.2237 | 2336869.0
317 | 10589.23 | 698.81 | 0.03642 | 0.02674 | 0.00968 | 135.2237 | 2344264.2
318 | 10574.93 | 699.05 | 0.03648 | 0.02678 | 0.0097 | 135.5031 | 2346810.6
319 | 10557.28 | 699.1 | 0.03653 | 0.02681 | 0.00972 | 135.7824 | 2349346.5
320 | 10570.74 | 698.98 | 0.03658 | 0.02688 | 0.0097 | 135.5031 | 2361570.4
321 | 10591.62 | 699.21 | 0.03662 | 0.02693 | 0.00969 | 135.3634 | 2371395.0
322 | 10535.57 | 698.99 | 0.03669 | 0.02696 | 0.00974 | 136.0618 | 2366571.1
323 | 10559.76 | 698.96 | 0.03673 | 0.02701 | 0.00971 | 135.6427 | 2381255.2
324 | 10535.53 | 699.16 | 0.0368 | 0.02706 | 0.00974 | 136.0618 | 2381270.3
325 | 10565.11 | 698.91 | 0.03681 | 0.0271 | 0.00971 | 135.6427 | 2395999.8
326 | 10515.07 | 699.05 | 0.0369 | 0.02715 | 0.00976 | 136.3412 | 2391059.8
327 | 10531.17 | 699.12 | 0.03693 | 0.02719 | 0.00974 | 136.0618 | 2403319.1
328 | 10501.72 | 699.05 | 0.037 | 0.02723 | 0.00977 | 136.4809 | 2403266.5
329 | 10567.21 | 698.78 | 0.037 | 0.02729 | 0.0097 | 135.5031 | 2427989.6
330 | 10523.08 | 699.05 | 0.03711 | 0.02736 | 0.00975 | 136.2015 | 2422880.4
331 | 10563.31 | 699.21 | 0.03711 | 0.0274 | 0.00971 | 135.6427 | 2440233.7
332 | 10515.37 | 699.33 | 0.03717 | 0.02741 | 0.00976 | 136.3412 | 2435067.0
333 | 10532.15 | 699.53 | 0.03724 | 0.0275 | 0.00975 | 136.2015 | 2444906.6
334 | 10563.85 | 698.76 | 0.03725 | 0.02755 | 0.00971 | 135.6427 | 2462350.6
335 | 10516.46 | 699.3 | 0.03733 | 0.02757 | 0.00976 | 136.3412 | 2457070.6
336 | 10509.46 | 699.37 | 0.0374 | 0.02764 | 0.00977 | 136.4809 | 2461882.7
337 | 10594.43 | 699.34 | 0.03741 | 0.02772 | 0.00969 | 135.3634 | 2489595.4
338 | 10589.91 | 699.13 | 0.03746 | 0.02777 | 0.00969 | 135.3634 | 2496982.9
339 | 10578.14 | 699.39 | 0.03753 | 0.02782 | 0.0097 | 135.5031 | 2501788.6
340 | 10597.41 | 699.84 | 0.03757 | 0.02788 | 0.00969 | 135.3634 | 2511758.0
341 | 10562.11 | 699.8 | 0.03765 | 0.02793 | 0.00972 | 135.7824 | 2511370.4
342 | 10589.84 | 699.61 | 0.03766 | 0.02796 | 0.00969 | 135.3634 | 2526533.0
343 | 10596.67 | 699.61 | 0.03771 | 0.02802 | 0.00969 | 135.3634 | 2533920.5
344 | 10604.8 | 699.48 | 0.03776 | 0.02808 | 0.00968 | 135.2237 | 2543933.4
345 | 10570.58 | 699.34 | 0.03781 | 0.0281 | 0.00971 | 135.6427 | 2543446.0
346 | 10593.46 | 699.71 | 0.03787 | 0.02818 | 0.00969 | 135.3634 | 2556083.1
347 | 10570.28 | 699.56 | 0.03792 | 0.02821 | 0.00971 | 135.6427 | 2558190.6
348 | 10612.59 | 699.66 | 0.03797 | 0.02829 | 0.00967 | 135.084 | 2576175.3
349 | 10651.87 | 699.76 | 0.03802 | 0.02837 | 0.00964 | 134.6649 | 2591618.3
350 | 10641.43 | 699.88 | 0.03806 | 0.0284 | 0.00965 | 134.8046 | 2596350.9
351 | 10618.48 | 699.61 | 0.03813 | 0.02846 | 0.00967 | 135.084 | 2598383.8
352 | 10559.01 | 699.61 | 0.03817 | 0.02845 | 0.00972 | 135.7824 | 2592382.3
353 | 10507.93 | 700.35 | 0.03827 | 0.02849 | 0.00978 | 136.6206 | 2583797.7
354 | 10497.06 | 699.78 | 0.0383 | 0.02851 | 0.00978 | 136.6206 | 2591117.2
355 | 10516.94 | 699.66 | 0.03834 | 0.02858 | 0.00976 | 136.3412 | 2603761.4
356 | 10460.72 | 700.35 | 0.03844 | 0.02861 | 0.00982 | 137.1794 | 2595142.2
357 | 10441.58 | 699.58 | 0.03845 | 0.02861 | 0.00983 | 137.3191 | 2599784.5
358 | 10440.87 | 699.92 | 0.0385 | 0.02866 | 0.00984 | 137.4588 | 2604417.3
359 | 10454.86 | 700.17 | 0.03856 | 0.02873 | 0.00983 | 137.3191 | 2614349.1
360 | 10467.79 | 700.13 | 0.0386 | 0.02879 | 0.00982 | 137.1794 | 2624301.1
361 | 10458.91 | 699.63 | 0.03864 | 0.02882 | 0.00982 | 137.1794 | 2631590.8
362 | 10412.36 | 699.54 | 0.0387 | 0.02885 | 0.00986 | 137.7382 | 2628175.2
363 | 10459.27 | 700.24 | 0.03874 | 0.02892 | 0.00982 | 137.1794 | 2646170.3
364 | 10406.66 | 699.78 | 0.03882 | 0.02896 | 0.00987 | 137.8778 | 2640018.0
365 | 10425.45 | 699.86 | 0.03885 | 0.02899 | 0.00985 | 137.5985 | 2652645.9
366 | 10394.53 | 699.94 | 0.03891 | 0.02903 | 0.00988 | 138.0175 | 2651836.8
367 | 10468.13 | 700.34 | 0.03893 | 0.02912 | 0.00982 | 137.1794 | 2675329.2
368 | 10443.83 | 699.72 | 0.03898 | 0.02915 | 0.00983 | 137.3191 | 2679889.9
369 | 10446.45 | 700.34 | 0.03904 | 0.0292 | 0.00984 | 137.4588 | 2684441.3
370 | 10469.68 | 699.97 | 0.03909 | 0.02928 | 0.00981 | 137.0397 | 2699947.8
371 | 10462.11 | 699.87 | 0.03914 | 0.02932 | 0.00982 | 137.1794 | 2704488.1
372 | 10471.92 | 700.5 | 0.03918 | 0.02936 | 0.00982 | 137.1794 | 2711777.8
373 | 10449.41 | 699.93 | 0.03921 | 0.02938 | 0.00983 | 137.3191 | 2716301.4
374 | 10473.81 | 700.17 | 0.03926 | 0.02945 | 0.00981 | 137.0397 | 2729136.4
375 | 10422.28 | 700.1 | 0.03934 | 0.02948 | 0.00986 | 137.7382 | 2722557.1
376 | 10437.19 | 700.03 | 0.03938 | 0.02953 | 0.00984 | 137.4588 | 2735365.7
377 | 10386.36 | 700.23 | 0.03948 | 0.02958 | 0.00989 | 138.1572 | 2728774.9
378 | 10415.83 | 700.24 | 0.03949 | 0.02962 | 0.00987 | 137.8778 | 2741557.1
379 | 10382.11 | 699.21 | 0.03954 | 0.02966 | 0.00988 | 138.0175 | 2746027.7
380 | 10423.75 | 700.75 | 0.03955 | 0.02969 | 0.00987 | 137.8778 | 2756062.7
381 | 10365.91 | 700.26 | 0.03965 | 0.02974 | 0.00991 | 138.4366 | 2752161.9
382 | 10417.7 | 699.98 | 0.03966 | 0.0298 | 0.00986 | 137.7382 | 2773378.2
383 | 10335.91 | 700.07 | 0.03976 | 0.02982 | 0.00994 | 138.8557 | 2758259.0
384 | 10363.12 | 699.93 | 0.03978 | 0.02987 | 0.00991 | 138.4366 | 2773832.4
385 | 10332.67 | 700.37 | 0.03986 | 0.02991 | 0.00995 | 138.9954 | 2769875.8
386 | 10386.68 | 700.15 | 0.03987 | 0.02998 | 0.00989 | 138.1572 | 2793918.1
387 | 10366.07 | 700.22 | 0.03994 | 0.03002 | 0.00991 | 138.4366 | 2795503.0
388 | 10314.75 | 700.17 | 0.03999 | 0.03003 | 0.00996 | 139.1351 | 2788656.6
389 | 10335.28 | 699.99 | 0.04005 | 0.03011 | 0.00994 | 138.8557 | 2801469.3
390 | 10290.69 | 700.25 | 0.04011 | 0.03012 | 0.00999 | 139.5542 | 2794613.6
391 | 10333.89 | 700.23 | 0.04013 | 0.03019 | 0.00994 | 138.8557 | 2815872.7
392 | 10336.04 | 699.95 | 0.04018 | 0.03024 | 0.00994 | 138.8557 | 2823074.5
393 | 10368.75 | 700.65 | 0.04022 | 0.03031 | 0.00992 | 138.5763 | 2835982.4
394 | 10287.58 | 700.06 | 0.0403 | 0.03032 | 0.00999 | 139.5542 | 2823276.3
395 | 10356.76 | 700.55 | 0.04029 | 0.03037 | 0.00993 | 138.716 | 2847544.4
396 | 10283.12 | 700.01 | 0.04038 | 0.03039 | 0.00999 | 139.5542 | 2837607.7
397 | 10368.28 | 699.8 | 0.04037 | 0.03047 | 0.0099 | 138.2969 | 2870634.9
398 | 10300.11 | 700.34 | 0.04047 | 0.0305 | 0.00998 | 139.4145 | 2854796.7
399 | 10344.5 | 700.17 | 0.04049 | 0.03055 | 0.00993 | 138.716 | 2876380.2
400 | 10283.66 | 699.99 | 0.04056 | 0.03057 | 0.00999 | 139.5542 | 2866270.4
401 | 10279.39 | 700.52 | 0.04063 | 0.03063 | 0.01 | 139.6939 | 2870562.6
402 | 10275.69 | 700.08 | 0.04066 | 0.03066 | 0.01 | 139.6939 | 2877721.1
403 | 10286.49 | 699.68 | 0.04069 | 0.03071 | 0.00998 | 139.4145 | 2890660.9
404 | 10284.41 | 700.45 | 0.04073 | 0.03073 | 0.00999 | 139.5542 | 2894933.1
405 | 10240.06 | 699.63 | 0.04081 | 0.03078 | 0.01003 | 140.113 | 2890525.1
406 | 10299.15 | 700.31 | 0.04085 | 0.03087 | 0.00998 | 139.4145 | 2912179.5
407 | 10277.42 | 699.99 | 0.04087 | 0.03088 | 0.01 | 139.6939 | 2913513.7
408 | 10280.04 | 699.9 | 0.04093 | 0.03094 | 0.00999 | 139.5542 | 2923595.8
409 | 10269.57 | 700.32 | 0.04099 | 0.03099 | 0.01001 | 139.8336 | 2924905.8
410 | 10288.6 | 700.12 | 0.04101 | 0.03103 | 0.00999 | 139.5542 | 2937927.1
411 | 10268.84 | 699.73 | 0.04107 | 0.03107 | 0.01 | 139.6939 | 2942147.7
412 | 10270.67 | 699.77 | 0.04112 | 0.03113 | 0.01 | 139.6939 | 2949306.2
413 | 10237.88 | 699.89 | 0.04118 | 0.03114 | 0.01003 | 140.113 | 2947621.9
414 | 10268.09 | 700.08 | 0.04121 | 0.0312 | 0.01001 | 139.8336 | 2960662.6
415 | 10292.82 | 699.94 | 0.04125 | 0.03127 | 0.00998 | 139.4145 | 2976735.2
416 | 10230.36 | 700.2 | 0.04133 | 0.03129 | 0.01004 | 140.2526 | 2966076.0
417 | 10302.34 | 699.87 | 0.04133 | 0.03136 | 0.00997 | 139.2748 | 2994081.0
418 | 10238.95 | 699.15 | 0.04141 | 0.03139 | 0.01002 | 139.9733 | 2986284.7
419 | 10296.64 | 699.93 | 0.04143 | 0.03145 | 0.00998 | 139.4145 | 3005426.6
420 | 10255.4 | 699.6 | 0.04153 | 0.03152 | 0.01001 | 139.8336 | 3003570.7
421 | 10303.5 | 699.98 | 0.04153 | 0.03156 | 0.00997 | 139.2748 | 3022801.2
422 | 10278.66 | 699.63 | 0.0416 | 0.03161 | 0.00999 | 139.5542 | 3023915.2
423 | 10287.44 | 699.8 | 0.04162 | 0.03164 | 0.00998 | 139.4145 | 3034118.1
424 | 10227.73 | 699.64 | 0.04169 | 0.03165 | 0.01004 | 140.2526 | 3023115.9
425 | 10232.48 | 699.56 | 0.04173 | 0.0317 | 0.01003 | 140.113 | 3033267.1
426 | 10200.06 | 699.39 | 0.04181 | 0.03175 | 0.01006 | 140.532 | 3031337.3
427 | 10207.25 | 699.46 | 0.04187 | 0.03181 | 0.01006 | 140.532 | 3038453.2
428 | 10196.07 | 699.63 | 0.04192 | 0.03185 | 0.01007 | 140.6717 | 3042544.6
429 | 10191.32 | 700.11 | 0.04196 | 0.03188 | 0.01008 | 140.8114 | 3046627.9
430 | 10184.91 | 699.03 | 0.042 | 0.03193 | 0.01007 | 140.6717 | 3056762.1
431 | 10191.54 | 699.82 | 0.04206 | 0.03199 | 0.01008 | 140.8114 | 3060831.3
432 | 10188.91 | 699.55 | 0.0421 | 0.03203 | 0.01008 | 140.8114 | 3067933.0
433 | 10197.15 | 699.45 | 0.04212 | 0.03206 | 0.01007 | 140.6717 | 3078088.3
434 | 10167.69 | 699.75 | 0.04219 | 0.03209 | 0.0101 | 141.0908 | 3076033.1
435 | 10166.94 | 698.99 | 0.04226 | 0.03217 | 0.01009 | 140.9511 | 3086176.4
436 | 10186.23 | 699.58 | 0.04228 | 0.0322 | 0.01008 | 140.8114 | 3096339.7
437 | 10122.97 | 698.93 | 0.04236 | 0.03223 | 0.01013 | 141.5099 | 3088123.4
438 | 10171.2 | 699.27 | 0.0424 | 0.03231 | 0.01009 | 140.9511 | 3107460.3
439 | 10149.34 | 699.42 | 0.04246 | 0.03235 | 0.01011 | 141.2305 | 3108393.7
440 | 10186.17 | 699.47 | 0.0425 | 0.03242 | 0.01008 | 140.8114 | 3124746.5
441 | 10141.59 | 698.7 | 0.04254 | 0.03243 | 0.01011 | 141.2305 | 3122554.9
442 | 10177.22 | 699.56 | 0.04258 | 0.03249 | 0.01009 | 140.9511 | 3135839.0
443 | 10088.3 | 698.79 | 0.04266 | 0.0325 | 0.01016 | 141.929 | 3121279.6
444 | 10165.11 | 699.64 | 0.04269 | 0.03259 | 0.0101 | 141.0908 | 3146909.5
445 | 10158.08 | 698.69 | 0.04271 | 0.03262 | 0.01009 | 140.9511 | 3157122.9
446 | 10139.19 | 699.39 | 0.04281 | 0.03268 | 0.01012 | 141.3702 | 3154837.5
447 | 10151.52 | 699.42 | 0.04282 | 0.03271 | 0.01011 | 141.2305 | 3165038.7
448 | 10114.82 | 698.97 | 0.04289 | 0.03275 | 0.01014 | 141.6496 | 3162734.3
449 | 10117.99 | 699.26 | 0.04293 | 0.03279 | 0.01014 | 141.6496 | 3169794.0
450 | 10138.13 | 698.89 | 0.04298 | 0.03286 | 0.01012 | 141.3702 | 3183132.0
451 | 10122.69 | 699.42 | 0.04302 | 0.03288 | 0.01014 | 141.6496 | 3183913.3
452 | 10141.29 | 699.04 | 0.04305 | 0.03293 | 0.01012 | 141.3702 | 3197279.3
453 | 10126.47 | 699.11 | 0.04311 | 0.03298 | 0.01013 | 141.5099 | 3201189.7
454 | 10087.15 | 698.8 | 0.04316 | 0.03299 | 0.01017 | 142.0687 | 3195637.8
455 | 10094.55 | 698.99 | 0.04321 | 0.03305 | 0.01016 | 141.929 | 3205828.9
456 | 10111.34 | 699.07 | 0.04326 | 0.03311 | 0.01015 | 141.7893 | 3216040.1
457 | 10146.1 | 699.53 | 0.04328 | 0.03316 | 0.01012 | 141.3702 | 3232647.4
458 | 10120.26 | 698.86 | 0.04334 | 0.03321 | 0.01013 | 141.5099 | 3236522.9
459 | 10144.93 | 699.22 | 0.04338 | 0.03327 | 0.01011 | 141.2305 | 3250006.1
460 | 10102.21 | 698.6 | 0.04343 | 0.03329 | 0.01015 | 141.7893 | 3244250.9
461 | 10148.09 | 699.18 | 0.04347 | 0.03336 | 0.01011 | 141.2305 | 3264167.4
462 | 10087.68 | 699.02 | 0.04354 | 0.03337 | 0.01017 | 142.0687 | 3251948.6
463 | 10109.19 | 699.05 | 0.04357 | 0.03343 | 0.01015 | 141.7893 | 3265409.1
464 | 10114.01 | 698.87 | 0.04361 | 0.03347 | 0.01014 | 141.6496 | 3275689.1
465 | 10124.62 | 699.06 | 0.04365 | 0.03351 | 0.01013 | 141.5099 | 3285989.4
466 | 10112.12 | 699.11 | 0.04372 | 0.03357 | 0.01015 | 141.7893 | 3286567.3
467 | 10096.53 | 698.82 | 0.04378 | 0.03362 | 0.01016 | 141.929 | 3290378.2
468 | 10048.26 | 698.92 | 0.04383 | 0.03363 | 0.01021 | 142.6274 | 3281276.0
469 | 10069.07 | 699.62 | 0.04388 | 0.03368 | 0.0102 | 142.4877 | 3291511.1
470 | 10070.75 | 698.73 | 0.04391 | 0.03373 | 0.01018 | 142.2084 | 3305009.6
471 | 10073.44 | 698.88 | 0.04396 | 0.03378 | 0.01018 | 142.2084 | 3312041.6
472 | 10093.69 | 699.15 | 0.04398 | 0.03382 | 0.01016 | 141.929 | 3325607.1
473 | 10092.35 | 698.62 | 0.04402 | 0.03386 | 0.01016 | 141.929 | 3332652.9
474 | 10093.61 | 699.17 | 0.04407 | 0.0339 | 0.01017 | 142.0687 | 3336414.8
475 | 10086.31 | 698.99 | 0.04411 | 0.03394 | 0.01017 | 142.0687 | 3343453.7
476 | 10112.36 | 699.07 | 0.04415 | 0.034 | 0.01014 | 141.6496 | 3360405.2
477 | 10046.14 | 698.87 | 0.04422 | 0.03401 | 0.01021 | 142.6274 | 3344377.5
478 | 10113.32 | 699.08 | 0.04424 | 0.03409 | 0.01014 | 141.6496 | 3374524.6
479 | 10068.19 | 698.94 | 0.0443 | 0.03412 | 0.01019 | 142.3481 | 3364991.6
480 | 10099.63 | 699.06 | 0.04433 | 0.03417 | 0.01016 | 141.929 | 3381973.3
481 | 10087.37 | 698.81 | 0.04439 | 0.03423 | 0.01017 | 142.0687 | 3385686.8
482 | 10152.98 | 699.4 | 0.0444 | 0.03429 | 0.01011 | 141.2305 | 3412860.5
483 | 10090.72 | 699.05 | 0.04448 | 0.03432 | 0.01017 | 142.0687 | 3399764.4
484 | 10112.13 | 699.2 | 0.04451 | 0.03436 | 0.01015 | 141.7893 | 3413516.2
485 | 10082.86 | 699.2 | 0.04456 | 0.03439 | 0.01018 | 142.2084 | 3410488.7
486 | 10127.84 | 698.9 | 0.04457 | 0.03445 | 0.01013 | 141.5099 | 3434388.9
487 | 10109.37 | 699.51 | 0.04465 | 0.0345 | 0.01015 | 141.7893 | 3434674.4
488 | 10109.74 | 699.48 | 0.0447 | 0.03454 | 0.01015 | 141.7893 | 3441727.1
489 | 10133.73 | 699.14 | 0.04471 | 0.03459 | 0.01012 | 141.3702 | 3459003.5
490 | 10107.61 | 699.44 | 0.04478 | 0.03462 | 0.01016 | 141.929 | 3452431.1
491 | 10114.67 | 699.43 | 0.04482 | 0.03467 | 0.01015 | 141.7893 | 3462885.2
492 | 10092.43 | 699.35 | 0.04487 | 0.0347 | 0.01017 | 142.0687 | 3463114.1
493 | 10117.08 | 699.98 | 0.0449 | 0.03475 | 0.01015 | 141.7893 | 3476990.7
494 | 10084.11 | 699.69 | 0.04495 | 0.03477 | 0.01018 | 142.2084 | 3473776.1
495 | 10093.03 | 699.58 | 0.04497 | 0.0348 | 0.01017 | 142.0687 | 3484230.6
496 | 10075.29 | 699.77 | 0.04503 | 0.03484 | 0.01019 | 142.3481 | 3484417.2
497 | 10110.85 | 700.25 | 0.04507 | 0.0349 | 0.01016 | 141.929 | 3501751.6
498 | 10086.01 | 699.59 | 0.04512 | 0.03495 | 0.01018 | 142.2084 | 3501903.8
499 | 10100.3 | 700.39 | 0.04515 | 0.03498 | 0.01018 | 142.2084 | 3508935.8
500 | 10059.55 | 699.93 | 0.04523 | 0.03502 | 0.01021 | 142.6274 | 3505636.7
501 | 10066.82 | 700.21 | 0.04527 | 0.03506 | 0.01021 | 142.6274 | 3512648.0
502 | 10045.42 | 700.53 | 0.04533 | 0.03509 | 0.01023 | 142.9068 | 3512778.2
503 | 10044.71 | 699.69 | 0.04537 | 0.03515 | 0.01022 | 142.7671 | 3523219.8
504 | 10066 | 700.3 | 0.04539 | 0.03519 | 0.01021 | 142.6274 | 3533681.8
505 | 10023.06 | 700.14 | 0.04546 | 0.03521 | 0.01025 | 143.1862 | 3526875.8
506 | 10057.15 | 700.55 | 0.04548 | 0.03525 | 0.01022 | 142.7671 | 3544233.1
507 | 10006.58 | 700.67 | 0.04555 | 0.03528 | 0.01028 | 143.6053 | 3530510.4
508 | 10023.51 | 700.34 | 0.04557 | 0.03531 | 0.01025 | 143.1862 | 3547827.5
509 | 10007.55 | 700.46 | 0.04563 | 0.03536 | 0.01027 | 143.4656 | 3547888.7
510 | 10032.58 | 700.16 | 0.04565 | 0.03541 | 0.01024 | 143.0465 | 3565273.7
511 | 10022.94 | 700.46 | 0.0457 | 0.03545 | 0.01026 | 143.3259 | 3565300.9
512 | 10029.58 | 700.3 | 0.04574 | 0.03549 | 0.01025 | 143.1862 | 3575763.2
513 | 9978.56 | 700.4 | 0.0458 | 0.0355 | 0.0103 | 143.8847 | 3565355.1
514 | 10018.37 | 700.34 | 0.04582 | 0.03557 | 0.01026 | 143.3259 | 3586232.2
515 | 9983.56 | 700.4 | 0.0459 | 0.03561 | 0.0103 | 143.8847 | 3579255.1
516 | 9975.08 | 700.22 | 0.04592 | 0.03562 | 0.0103 | 143.8847 | 3586205.1
517 | 10002.81 | 700.34 | 0.04596 | 0.03569 | 0.01027 | 143.4656 | 3603651.2
518 | 9954.24 | 699.7 | 0.04603 | 0.03571 | 0.01032 | 144.1641 | 3593128.2
519 | 9978.01 | 700.17 | 0.04606 | 0.03576 | 0.0103 | 143.8847 | 3607055.2
520 | 9976.23 | 700.09 | 0.0461 | 0.0358 | 0.0103 | 143.8847 | 3614005.2
521 | 9984.75 | 700.01 | 0.04613 | 0.03584 | 0.01029 | 143.745 | 3624474.1
522 | 9940.6 | 699.91 | 0.04621 | 0.03587 | 0.01033 | 144.3038 | 3617369.2
523 | 9954.61 | 699.69 | 0.04625 | 0.03593 | 0.01031 | 144.0244 | 3631329.6
524 | 9964.77 | 700.1 | 0.04627 | 0.03596 | 0.01031 | 144.0244 | 3638272.9
525 | 9940.4 | 700.11 | 0.04633 | 0.03599 | 0.01034 | 144.4435 | 3634640.1
526 | 9956.72 | 699.85 | 0.04636 | 0.03605 | 0.01031 | 144.0244 | 3652159.4
527 | 9945.84 | 699.64 | 0.0464 | 0.03607 | 0.01032 | 144.1641 | 3655557.1
528 | 9958.14 | 699.93 | 0.04643 | 0.03612 | 0.01031 | 144.0244 | 3666046.0
529 | 9947.36 | 699.56 | 0.04647 | 0.03615 | 0.01032 | 144.1641 | 3669430.2
530 | 9952.98 | 699.36 | 0.0465 | 0.03619 | 0.01031 | 144.0244 | 3679932.5
531 | 9943.53 | 699.54 | 0.04656 | 0.03623 | 0.01032 | 144.1641 | 3683303.2
532 | 9985.05 | 699.81 | 0.04657 | 0.03628 | 0.01029 | 143.745 | 3700998.5
533 | 9922.19 | 699.06 | 0.04664 | 0.0363 | 0.01034 | 144.4435 | 3690025.1
534 | 9938.02 | 699.67 | 0.04668 | 0.03635 | 0.01033 | 144.3038 | 3700527.1
535 | 9937.38 | 699.42 | 0.04673 | 0.0364 | 0.01033 | 144.3038 | 3707456.9
536 | 9942.02 | 699.22 | 0.04676 | 0.03643 | 0.01032 | 144.1641 | 3717985.9
537 | 9938.57 | 699.48 | 0.04681 | 0.03649 | 0.01033 | 144.3038 | 3721316.6
538 | 9927.01 | 698.77 | 0.04685 | 0.03652 | 0.01033 | 144.3038 | 3728246.4
539 | 9990 | 699.13 | 0.04686 | 0.0366 | 0.01027 | 143.4656 | 3756998.1
540 | 9949.3 | 699.35 | 0.04692 | 0.0366 | 0.01032 | 144.1641 | 3745732.1
541 | 9957.78 | 698.57 | 0.04696 | 0.03667 | 0.01029 | 143.745 | 3763609.4
542 | 9924.64 | 699.22 | 0.04702 | 0.03668 | 0.01034 | 144.4435 | 3752333.2
543 | 9947.72 | 698.78 | 0.04704 | 0.03673 | 0.01031 | 144.0244 | 3770195.0
544 | 9930.46 | 698.73 | 0.04709 | 0.03676 | 0.01033 | 144.3038 | 3769825.3
545 | 9936.53 | 699.29 | 0.04714 | 0.03681 | 0.01033 | 144.3038 | 3776755.2
546 | 9921.73 | 698.71 | 0.04718 | 0.03684 | 0.01033 | 144.3038 | 3783685.0
547 | 9933.45 | 698.85 | 0.04722 | 0.0369 | 0.01032 | 144.1641 | 3794287.9
548 | 9929.93 | 698.79 | 0.04727 | 0.03694 | 0.01033 | 144.3038 | 3797544.6
549 | 9936.4 | 699.14 | 0.04731 | 0.03698 | 0.01033 | 144.3038 | 3804474.5
550 | 9932.89 | 699.01 | 0.04734 | 0.03701 | 0.01033 | 144.3038 | 3811404.3
551 | 9929.37 | 698.77 | 0.04737 | 0.03704 | 0.01033 | 144.3038 | 3818334.1
552 | 9967.85 | 699.11 | 0.04741 | 0.03711 | 0.01029 | 143.745 | 3840133.8
553 | 9893.67 | 698.91 | 0.04748 | 0.03711 | 0.01037 | 144.8625 | 3817411.9
554 | 9941.32 | 698.77 | 0.04748 | 0.03717 | 0.01031 | 144.0244 | 3846571.0
555 | 9909.21 | 699.01 | 0.04755 | 0.0372 | 0.01035 | 144.5832 | 3838621.4
556 | 9954.01 | 699.02 | 0.04757 | 0.03726 | 0.01031 | 144.0244 | 3860457.5
557 | 9935.59 | 698.71 | 0.04761 | 0.03729 | 0.01032 | 144.1641 | 3863653.3
558 | 9947.79 | 699.09 | 0.04764 | 0.03733 | 0.01031 | 144.0244 | 3874344.0
559 | 9934.75 | 699.59 | 0.04771 | 0.03737 | 0.01033 | 144.3038 | 3873772.7
560 | 9936.24 | 699.2 | 0.04774 | 0.03741 | 0.01033 | 144.3038 | 3880702.5
561 | 9943.71 | 698.78 | 0.04777 | 0.03746 | 0.01031 | 144.0244 | 3895173.9
562 | 9897.81 | 699.16 | 0.04784 | 0.03747 | 0.01037 | 144.8625 | 3879539.8
563 | 9943.75 | 699.32 | 0.04786 | 0.03754 | 0.01032 | 144.1641 | 3905272.5
564 | 9895.19 | 699.51 | 0.04793 | 0.03755 | 0.01037 | 144.8625 | 3893346.0
565 | 9922.04 | 699.05 | 0.04794 | 0.0376 | 0.01034 | 144.4435 | 3911565.1
566 | 9919.34 | 699.71 | 0.04799 | 0.03764 | 0.01035 | 144.5832 | 3914702.2
567 | 9923.15 | 699.12 | 0.04801 | 0.03767 | 0.01034 | 144.4435 | 3925411.3
568 | 9913.33 | 699.25 | 0.04806 | 0.03771 | 0.01035 | 144.5832 | 3928535.1
569 | 9912.01 | 699.42 | 0.04811 | 0.03775 | 0.01036 | 144.7228 | 3931652.8
570 | 9909.72 | 699.29 | 0.04816 | 0.0378 | 0.01036 | 144.7228 | 3938562.6
571 | 9927.87 | 699.5 | 0.04818 | 0.03784 | 0.01034 | 144.4435 | 3953103.8
572 | 9904.99 | 699.59 | 0.04824 | 0.03788 | 0.01036 | 144.7228 | 3952382.1
573 | 9940.82 | 699.55 | 0.04825 | 0.03793 | 0.01033 | 144.3038 | 3970790.3
574 | 9900.19 | 699.3 | 0.04831 | 0.03795 | 0.01037 | 144.8625 | 3962376.9
575 | 9908.3 | 700.1 | 0.04836 | 0.03799 | 0.01037 | 144.8625 | 3969280.0
576 | 9891.29 | 699.23 | 0.04839 | 0.03802 | 0.01037 | 144.8625 | 3976183.1
577 | 9887.25 | 699.84 | 0.04845 | 0.03807 | 0.01039 | 145.1419 | 3975419.1
578 | 9880.81 | 699.64 | 0.04849 | 0.0381 | 0.01039 | 145.1419 | 3982308.9
579 | 9901.18 | 699.33 | 0.04851 | 0.03815 | 0.01037 | 144.8625 | 3996892.4
580 | 9905.32 | 700.53 | 0.04857 | 0.03819 | 0.01038 | 145.0022 | 3999938.3
581 | 9892.6 | 699.82 | 0.0486 | 0.03822 | 0.01038 | 145.0022 | 4006834.7
582 | 9897.76 | 699.37 | 0.04863 | 0.03826 | 0.01037 | 144.8625 | 4017601.7
583 | 9868.23 | 699.73 | 0.0487 | 0.03829 | 0.01041 | 145.4213 | 4009040.8
584 | 9893.91 | 700.31 | 0.04872 | 0.03834 | 0.01039 | 145.1419 | 4023647.7
585 | 9858.43 | 699.38 | 0.04878 | 0.03836 | 0.01041 | 145.4213 | 4022793.9
586 | 9911.18 | 700.09 | 0.04879 | 0.03842 | 0.01037 | 144.8625 | 4045214.1
587 | 9901.7 | 699.27 | 0.04883 | 0.03847 | 0.01036 | 144.7228 | 4056028.5
588 | 9909.42 | 700.1 | 0.04888 | 0.03851 | 0.01037 | 144.8625 | 4059020.3
589 | 9877.23 | 699.52 | 0.04894 | 0.03855 | 0.01039 | 145.1419 | 4058096.8
590 | 9911.72 | 700.41 | 0.04895 | 0.03858 | 0.01037 | 144.8625 | 4072826.5
591 | 9870.06 | 699.51 | 0.049 | 0.0386 | 0.0104 | 145.2816 | 4067961.1
592 | 9881.49 | 699.4 | 0.04904 | 0.03865 | 0.01039 | 145.1419 | 4078766.2
593 | 9853.55 | 700.26 | 0.04912 | 0.03869 | 0.01043 | 145.7007 | 4069987.1
594 | 9907 | 700.16 | 0.04911 | 0.03874 | 0.01037 | 144.8625 | 4100438.8
595 | 9879.56 | 699.95 | 0.04918 | 0.03878 | 0.0104 | 145.2816 | 4095493.8
596 | 9871.75 | 700.17 | 0.04921 | 0.0388 | 0.01041 | 145.4213 | 4098436.2
597 | 9888.46 | 699.55 | 0.04924 | 0.03886 | 0.01038 | 145.0022 | 4117177.9
598 | 9842.69 | 700.15 | 0.04931 | 0.03887 | 0.01044 | 145.8404 | 4100372.7
599 | 9880.96 | 700.77 | 0.04933 | 0.03893 | 0.01041 | 145.4213 | 4119065.9
600 | 9859.58 | 699.48 | 0.04938 | 0.03897 | 0.01041 | 145.4213 | 4125942.5
601 | 9861.59 | 699.8 | 0.04941 | 0.03899 | 0.01041 | 145.4213 | 4132819.1
602 | 9858.79 | 700.5 | 0.04947 | 0.03904 | 0.01043 | 145.7007 | 4131757.6
603 | 9884.79 | 700.58 | 0.04948 | 0.03908 | 0.0104 | 145.2816 | 4150559.3
604 | 9853.39 | 699.68 | 0.04953 | 0.03911 | 0.01042 | 145.561 | 4149462.7
605 | 9841.92 | 700.14 | 0.04958 | 0.03915 | 0.01044 | 145.8404 | 4148370.4
606 | 9828.61 | 700.56 | 0.04964 | 0.03918 | 0.01046 | 146.1198 | 4147282.2
607 | 9861.67 | 700.61 | 0.04965 | 0.03923 | 0.01043 | 145.7007 | 4166074.5
608 | 9854.24 | 700.25 | 0.04969 | 0.03927 | 0.01043 | 145.7007 | 4172937.9
609 | 9831.48 | 699.93 | 0.04974 | 0.03929 | 0.01045 | 145.9801 | 4171801.7
610 | 9818.71 | 700.81 | 0.0498 | 0.03932 | 0.01047 | 146.2595 | 4170669.8
611 | 9850.64 | 700.49 | 0.0498 | 0.03936 | 0.01044 | 145.8404 | 4189511.3
612 | 9845.41 | 700.29 | 0.04986 | 0.03942 | 0.01044 | 145.8404 | 4196368.1
613 | 9826.88 | 700.36 | 0.0499 | 0.03944 | 0.01046 | 146.1198 | 4195188.1
614 | 9868.66 | 700.61 | 0.04992 | 0.0395 | 0.01042 | 145.561 | 4218162.5
615 | 9835.76 | 699.85 | 0.04996 | 0.03952 | 0.01044 | 145.8404 | 4216938.5
616 | 9844.84 | 700.49 | 0.05 | 0.03956 | 0.01044 | 145.8404 | 4223795.3
617 | 9818.58 | 700.54 | 0.05005 | 0.03958 | 0.01047 | 146.2595 | 4218529.9
618 | 9845.92 | 700.57 | 0.05009 | 0.03965 | 0.01044 | 145.8404 | 4237508.9
619 | 9839.7 | 700.25 | 0.05014 | 0.0397 | 0.01044 | 145.8404 | 4244365.7
620 | 9852.8 | 700.48 | 0.05016 | 0.03973 | 0.01043 | 145.7007 | 4255298.5
621 | 9827.99 | 700.09 | 0.05021 | 0.03976 | 0.01045 | 145.9801 | 4254004.6
622 | 9801.52 | 700.16 | 0.05027 | 0.03979 | 0.01048 | 146.3992 | 4248657.8
623 | 9837.95 | 700.65 | 0.0503 | 0.03984 | 0.01045 | 145.9801 | 4267705.1
624 | 9798.91 | 700.55 | 0.05034 | 0.03985 | 0.01049 | 146.5389 | 4258255.9
625 | 9818 | 699.73 | 0.05037 | 0.03991 | 0.01046 | 146.1198 | 4277312.5
626 | 9768.98 | 699.83 | 0.05044 | 0.03993 | 0.01051 | 146.8183 | 4263774.9
627 | 9811.53 | 700.24 | 0.05045 | 0.03998 | 0.01047 | 146.2595 | 4286901.5
628 | 9797.14 | 700.05 | 0.0505 | 0.04002 | 0.01049 | 146.5389 | 4285552.4
629 | 9827.24 | 699.3 | 0.05052 | 0.04007 | 0.01044 | 145.8404 | 4312933.9
630 | 9774.42 | 699.88 | 0.05059 | 0.04008 | 0.01051 | 146.8183 | 4291019.5
631 | 9828.32 | 699.92 | 0.0506 | 0.04015 | 0.01045 | 145.9801 | 4322507.1
632 | 9792.96 | 699.47 | 0.05065 | 0.04017 | 0.01048 | 146.3992 | 4316964.2
633 | 9811.77 | 699.67 | 0.05069 | 0.04023 | 0.01046 | 146.1198 | 4332062.1
634 | 9799.9 | 699.56 | 0.05073 | 0.04026 | 0.01048 | 146.3992 | 4330625.5
635 | 9802.89 | 698.81 | 0.05077 | 0.0403 | 0.01046 | 146.1198 | 4345749.5
636 | 9817.74 | 699.45 | 0.05081 | 0.04035 | 0.01045 | 145.9801 | 4356758.4
637 | 9754.24 | 699.38 | 0.05088 | 0.04036 | 0.01052 | 146.958 | 4334573.2
638 | 9832.15 | 698.39 | 0.05086 | 0.04044 | 0.01042 | 145.561 | 4383041.8
639 | 9806.08 | 699.08 | 0.05093 | 0.04046 | 0.01046 | 146.1198 | 4373124.3
640 | 9821.05 | 698.86 | 0.05095 | 0.04051 | 0.01044 | 145.8404 | 4388358.8
641 | 9825.31 | 698.69 | 0.05099 | 0.04055 | 0.01044 | 145.8404 | 4395215.6
642 | 9829.95 | 699.05 | 0.05104 | 0.0406 | 0.01044 | 145.8404 | 4402072.4
643 | 9833.14 | 699.28 | 0.05107 | 0.04063 | 0.01044 | 145.8404 | 4408929.2
644 | 9804.04 | 698.65 | 0.05113 | 0.04067 | 0.01046 | 146.1198 | 4407342.8
645 | 9824.14 | 699.31 | 0.05115 | 0.04071 | 0.01045 | 145.9801 | 4418410.6
646 | 9848.06 | 698.76 | 0.05117 | 0.04075 | 0.01041 | 145.4213 | 4442264.8
647 | 9831.51 | 698.64 | 0.05121 | 0.04078 | 0.01043 | 145.7007 | 4440609.9
648 | 9807.63 | 698.95 | 0.05128 | 0.04082 | 0.01046 | 146.1198 | 4434717.6
649 | 9842.44 | 699.33 | 0.05131 | 0.04088 | 0.01043 | 145.7007 | 4454336.7
650 | 9797.99 | 699.18 | 0.05135 | 0.04088 | 0.01047 | 146.2595 | 4444156.3
651 | 9857.79 | 699.22 | 0.05137 | 0.04096 | 0.01041 | 145.4213 | 4476647.6
652 | 9814.71 | 699.59 | 0.05143 | 0.04097 | 0.01046 | 146.1198 | 4462092.4
653 | 9844.64 | 699.34 | 0.05146 | 0.04104 | 0.01042 | 145.561 | 4486091.3
654 | 9824 | 699.43 | 0.05152 | 0.04107 | 0.01045 | 145.9801 | 4480062.9
655 | 9815.27 | 699.26 | 0.05154 | 0.04109 | 0.01045 | 145.9801 | 4486913.1
656 | 9816.12 | 699.56 | 0.05159 | 0.04113 | 0.01046 | 146.1198 | 4489467.2
657 | 9822.28 | 699.73 | 0.05164 | 0.04118 | 0.01045 | 145.9801 | 4500613.6
658 | 9849.38 | 699.54 | 0.05164 | 0.04122 | 0.01042 | 145.561 | 4520441.2
659 | 9840.38 | 699.63 | 0.0517 | 0.04127 | 0.01043 | 145.7007 | 4522970.5
660 | 9845.46 | 699.84 | 0.05174 | 0.04131 | 0.01043 | 145.7007 | 4529833.9
661 | 9801.07 | 699.69 | 0.0518 | 0.04133 | 0.01048 | 146.3992 | 4515052.7
662 | 9832.83 | 700.38 | 0.05182 | 0.04137 | 0.01045 | 145.9801 | 4534864.9
663 | 9824.68 | 699.74 | 0.05187 | 0.04142 | 0.01045 | 145.9801 | 4541715.1
664 | 9866.55 | 700.54 | 0.05188 | 0.04146 | 0.01042 | 145.561 | 4561661.0
665 | 9805.74 | 699.57 | 0.05195 | 0.04148 | 0.01047 | 146.2595 | 4546713.8
666 | 9836.88 | 700.04 | 0.05197 | 0.04152 | 0.01044 | 145.8404 | 4566635.8
667 | 9810.61 | 699.75 | 0.05204 | 0.04157 | 0.01047 | 146.2595 | 4560388.1
668 | 9833.7 | 700.31 | 0.05206 | 0.04161 | 0.01045 | 145.9801 | 4575966.4
669 | 9805.34 | 699.58 | 0.0521 | 0.04163 | 0.01047 | 146.2595 | 4574062.4
670 | 9840.97 | 700.45 | 0.05214 | 0.0417 | 0.01045 | 145.9801 | 4589666.9
671 | 9830.48 | 700.1 | 0.05218 | 0.04173 | 0.01045 | 145.9801 | 4596517.1
672 | 9821.61 | 699.87 | 0.05222 | 0.04177 | 0.01046 | 146.1198 | 4598966.4
673 | 9840.54 | 700.44 | 0.05226 | 0.04181 | 0.01045 | 145.9801 | 4610217.6
674 | 9798.68 | 700.02 | 0.05231 | 0.04183 | 0.01048 | 146.3992 | 4603851.1
675 | 9834.32 | 700.43 | 0.05232 | 0.04187 | 0.01045 | 145.9801 | 4623918.1
676 | 9814.19 | 699.46 | 0.05238 | 0.04193 | 0.01046 | 146.1198 | 4626341.2
677 | 9853.09 | 700.59 | 0.0524 | 0.04197 | 0.01043 | 145.7007 | 4646511.4
678 | 9801.47 | 699.83 | 0.05247 | 0.04199 | 0.01048 | 146.3992 | 4631173.6
679 | 9829.89 | 700.47 | 0.05249 | 0.04204 | 0.01046 | 146.1198 | 4646872.3
680 | 9788.91 | 699.92 | 0.05256 | 0.04207 | 0.01049 | 146.5389 | 4640407.0
681 | 9820.82 | 700.52 | 0.05258 | 0.04211 | 0.01047 | 146.2595 | 4656108.4
682 | 9801.94 | 700.6 | 0.05263 | 0.04214 | 0.01049 | 146.5389 | 4654055.3
683 | 9808.26 | 700.23 | 0.05266 | 0.04218 | 0.01048 | 146.3992 | 4665326.8
684 | 9794.27 | 700.19 | 0.0527 | 0.04221 | 0.01049 | 146.5389 | 4667703.5
685 | 9793.99 | 700.1 | 0.05274 | 0.04225 | 0.01049 | 146.5389 | 4674527.7
686 | 9779.55 | 699.74 | 0.0528 | 0.0423 | 0.0105 | 146.6786 | 4676893.4
687 | 9809.64 | 700.28 | 0.05283 | 0.04235 | 0.01048 | 146.3992 | 4692649.4
688 | 9773.15 | 700.13 | 0.05287 | 0.04236 | 0.01051 | 146.8183 | 4686065.7
689 | 9791.73 | 700.09 | 0.0529 | 0.0424 | 0.01049 | 146.5389 | 4701824.2
690 | 9801.21 | 699.76 | 0.05294 | 0.04246 | 0.01048 | 146.3992 | 4713141.3
691 | 9766.73 | 700.04 | 0.053 | 0.04248 | 0.01052 | 146.958 | 4702025.3
692 | 9796.01 | 700.07 | 0.05302 | 0.04253 | 0.01049 | 146.5389 | 4722296.6
693 | 9762.43 | 699.66 | 0.05307 | 0.04255 | 0.01052 | 146.958 | 4715634.6
694 | 9818.81 | 700.09 | 0.05308 | 0.04262 | 0.01046 | 146.1198 | 4749527.8
695 | 9738.98 | 699.52 | 0.05317 | 0.04263 | 0.01054 | 147.2373 | 4720270.0
696 | 9783.55 | 699.75 | 0.05316 | 0.04267 | 0.0105 | 146.6786 | 4745069.6
697 | 9769.95 | 699.41 | 0.05322 | 0.04271 | 0.01051 | 146.8183 | 4747366.0
698 | 9787.53 | 699.66 | 0.05324 | 0.04275 | 0.01049 | 146.5389 | 4763241.3
699 | 9764.26 | 699.96 | 0.05331 | 0.04279 | 0.01052 | 146.958 | 4756462.6
700 | 9762.81 | 699.47 | 0.05332 | 0.04281 | 0.01051 | 146.8183 | 4767799.4
701 | 9760.16 | 699.58 | 0.05336 | 0.04284 | 0.01052 | 146.958 | 4770071.9
702 | 9741.24 | 699.2 | 0.05341 | 0.04288 | 0.01053 | 147.0976 | 4772340.2
703 | 9770.68 | 699.19 | 0.05344 | 0.04293 | 0.0105 | 146.6786 | 4792793.0
704 | 9754.73 | 699.04 | 0.05345 | 0.04294 | 0.01052 | 146.958 | 4790485.9
705 | 9749.18 | 699.82 | 0.05351 | 0.04297 | 0.01053 | 147.0976 | 4792734.8
706 | 9731.43 | 698.46 | 0.05354 | 0.04301 | 0.01053 | 147.0976 | 4799533.0
707 | 9755.17 | 699.09 | 0.05357 | 0.04306 | 0.01052 | 146.958 | 4810899.9
708 | 9717.87 | 698.9 | 0.05364 | 0.04309 | 0.01055 | 147.377 | 4804005.0
709 | 9758.13 | 699.11 | 0.05365 | 0.04314 | 0.01051 | 146.8183 | 4829099.7
710 | 9728.89 | 699.03 | 0.05369 | 0.04314 | 0.01054 | 147.2373 | 4822146.4
711 | 9745.9 | 699.19 | 0.05373 | 0.0432 | 0.01053 | 147.0976 | 4833524.0
712 | 9700.45 | 698.72 | 0.05379 | 0.04322 | 0.01057 | 147.6564 | 4822005.0
713 | 9734.06 | 699.19 | 0.0538 | 0.04326 | 0.01054 | 147.2373 | 4842521.6
714 | 9729.59 | 699.16 | 0.05385 | 0.0433 | 0.01055 | 147.377 | 4844716.9
715 | 9755.33 | 699.19 | 0.05387 | 0.04335 | 0.01052 | 146.958 | 4865337.3
716 | 9733.53 | 698.71 | 0.0539 | 0.04337 | 0.01053 | 147.0976 | 4867515.0
717 | 9736.85 | 698.99 | 0.05394 | 0.04341 | 0.01053 | 147.0976 | 4874313.2
718 | 9759.14 | 699.25 | 0.05397 | 0.04345 | 0.01051 | 146.8183 | 4890400.0
719 | 9696.95 | 698.76 | 0.05404 | 0.04346 | 0.01057 | 147.6564 | 4869412.4
720 | 9721.79 | 699.27 | 0.05406 | 0.04351 | 0.01056 | 147.5167 | 4880802.4
721 | 9730.48 | 699.38 | 0.05408 | 0.04353 | 0.01055 | 147.377 | 4892214.1
722 | 9725.12 | 699.32 | 0.05413 | 0.04357 | 0.01055 | 147.377 | 4898999.4
723 | 9708.21 | 698.93 | 0.05417 | 0.0436 | 0.01056 | 147.5167 | 4901139.1
724 | 9740.62 | 699.3 | 0.0542 | 0.04366 | 0.01054 | 147.2373 | 4917230.9
725 | 9727.99 | 699.39 | 0.05424 | 0.04369 | 0.01055 | 147.377 | 4919355.4
726 | 9738.34 | 699.54 | 0.05426 | 0.04372 | 0.01054 | 147.2373 | 4930814.5
727 | 9720.37 | 699.58 | 0.05432 | 0.04376 | 0.01056 | 147.5167 | 4928254.7
728 | 9718.15 | 699.7 | 0.05436 | 0.04379 | 0.01057 | 147.6564 | 4930364.7
729 | 9746.01 | 699.67 | 0.05437 | 0.04384 | 0.01054 | 147.2373 | 4951189.7
730 | 9697.86 | 699.62 | 0.05444 | 0.04385 | 0.01059 | 147.9358 | 4934572.7
731 | 9761.46 | 700.51 | 0.05443 | 0.0439 | 0.01053 | 147.0976 | 4969488.1
732 | 9701.35 | 699.08 | 0.0545 | 0.04392 | 0.01057 | 147.6564 | 4957454.6
733 | 9721.46 | 699.74 | 0.05453 | 0.04397 | 0.01056 | 147.5167 | 4968928.0
734 | 9710.68 | 699.7 | 0.05457 | 0.04399 | 0.01057 | 147.6564 | 4970999.5
735 | 9747.15 | 700.16 | 0.05459 | 0.04405 | 0.01054 | 147.2373 | 4991940.3
736 | 9709.26 | 699.86 | 0.05466 | 0.04408 | 0.01058 | 147.7961 | 4979833.2
737 | 9714.67 | 700.31 | 0.0547 | 0.04412 | 0.01058 | 147.7961 | 4986599.3
738 | 9722.39 | 700.3 | 0.05471 | 0.04414 | 0.01057 | 147.6564 | 4998089.5
739 | 9710.27 | 700.12 | 0.05478 | 0.0442 | 0.01058 | 147.7961 | 5000131.4
740 | 9709.98 | 700.2 | 0.05481 | 0.04423 | 0.01058 | 147.7961 | 5006897.5
741 | 9703.21 | 699.93 | 0.05485 | 0.04426 | 0.01059 | 147.9358 | 5008929.3
742 | 9703.8 | 699.9 | 0.05489 | 0.0443 | 0.01058 | 147.7961 | 5020429.7
743 | 9655.56 | 699.92 | 0.05495 | 0.04431 | 0.01064 | 148.6343 | 4998846.9
744 | 9705.91 | 700.34 | 0.05496 | 0.04437 | 0.01059 | 147.9358 | 5029208.3
745 | 9680.92 | 700.53 | 0.055 | 0.04438 | 0.01062 | 148.3549 | 5021742.1
746 | 9705.3 | 700.09 | 0.05503 | 0.04445 | 0.01059 | 147.9358 | 5042727.7
747 | 9666.77 | 700.08 | 0.05509 | 0.04447 | 0.01063 | 148.4946 | 5030486.5
748 | 9692.68 | 700.06 | 0.05511 | 0.04451 | 0.0106 | 148.0755 | 5051477.0
749 | 9668.39 | 700.05 | 0.05519 | 0.04456 | 0.01063 | 148.4946 | 5043955.0
750 | 9673.48 | 700.08 | 0.05521 | 0.04459 | 0.01062 | 148.3549 | 5055445.1
751 | 9667.32 | 700.32 | 0.05524 | 0.04461 | 0.01063 | 148.4946 | 5057423.5
752 | 9692.13 | 700.05 | 0.05527 | 0.04467 | 0.0106 | 148.0755 | 5078490.3
753 | 9675.25 | 700.02 | 0.05533 | 0.04471 | 0.01062 | 148.3549 | 5075666.9
754 | 9654.44 | 699.87 | 0.05538 | 0.04474 | 0.01064 | 148.6343 | 5072854.1
755 | 9692.23 | 700.19 | 0.05538 | 0.04478 | 0.0106 | 148.0755 | 5098750.2
756 | 9628.3 | 699.95 | 0.05546 | 0.0448 | 0.01067 | 149.0534 | 5072009.1
757 | 9659.09 | 700.16 | 0.05548 | 0.04485 | 0.01064 | 148.6343 | 5093037.8
758 | 9635.41 | 699.74 | 0.05554 | 0.04488 | 0.01066 | 148.9137 | 5090197.7
759 | 9678.35 | 699.9 | 0.05555 | 0.04494 | 0.01061 | 148.2152 | 5120932.4
760 | 9635.57 | 699.82 | 0.05563 | 0.04498 | 0.01066 | 148.9137 | 5103628.3
761 | 9648.57 | 699.51 | 0.05563 | 0.04499 | 0.01064 | 148.6343 | 5119949.5
762 | 9617.08 | 699.99 | 0.05569 | 0.04501 | 0.01068 | 149.1931 | 5107476.4
763 | 9651.48 | 699.61 | 0.05572 | 0.04508 | 0.01064 | 148.6343 | 5133405.4
764 | 9652.16 | 699.56 | 0.05576 | 0.04512 | 0.01064 | 148.6343 | 5140133.3
765 | 9668.84 | 699.96 | 0.0558 | 0.04517 | 0.01062 | 148.3549 | 5156554.0
766 | 9645.02 | 699.47 | 0.05584 | 0.04519 | 0.01064 | 148.6343 | 5153589.1
767 | 9620.5 | 699.14 | 0.05588 | 0.04522 | 0.01066 | 148.9137 | 5150635.4
768 | 9641.53 | 699.67 | 0.0559 | 0.04525 | 0.01065 | 148.774 | 5162193.3
769 | 9632.15 | 699.27 | 0.05595 | 0.04529 | 0.01065 | 148.774 | 5168914.9
770 | 9648.74 | 699.19 | 0.05597 | 0.04534 | 0.01063 | 148.4946 | 5185374.3
771 | 9617.37 | 699.57 | 0.05604 | 0.04537 | 0.01067 | 149.0534 | 5172644.2
772 | 9641.94 | 699.14 | 0.05606 | 0.04542 | 0.01064 | 148.6343 | 5193956.7
773 | 9600.26 | 698.89 | 0.05612 | 0.04543 | 0.01068 | 149.1931 | 5181206.4
774 | 9657.79 | 699.59 | 0.05612 | 0.04549 | 0.01063 | 148.4946 | 5212311.3
775 | 9653.16 | 699.14 | 0.05616 | 0.04553 | 0.01063 | 148.4946 | 5219045.6
776 | 9659.83 | 698.93 | 0.05619 | 0.04558 | 0.01062 | 148.3549 | 5230700.5
777 | 9620.68 | 698.99 | 0.05625 | 0.04559 | 0.01066 | 148.9137 | 5217788.4
778 | 9642.58 | 698.93 | 0.05626 | 0.04563 | 0.01064 | 148.6343 | 5234324.2
779 | 9623.36 | 699.34 | 0.05631 | 0.04565 | 0.01066 | 148.9137 | 5231219.0
780 | 9649.82 | 698.91 | 0.05633 | 0.0457 | 0.01063 | 148.4946 | 5252716.8
781 | 9642.81 | 698.79 | 0.05639 | 0.04575 | 0.01063 | 148.4946 | 5259451.1
782 | 9673.69 | 699.55 | 0.05639 | 0.04578 | 0.01061 | 148.2152 | 5276112.2
783 | 9661.17 | 699.09 | 0.05642 | 0.0458 | 0.01062 | 148.3549 | 5277884.7
784 | 9647.08 | 699.1 | 0.05647 | 0.04584 | 0.01063 | 148.4946 | 5279653.8
785 | 9644.21 | 698.68 | 0.0565 | 0.04587 | 0.01063 | 148.4946 | 5286388.1
786 | 9654.23 | 699.48 | 0.05655 | 0.04592 | 0.01063 | 148.4946 | 5293122.3
787 | 9635.09 | 699.11 | 0.05659 | 0.04594 | 0.01065 | 148.774 | 5289903.8
788 | 9602.37 | 699.44 | 0.05666 | 0.04597 | 0.01069 | 149.3327 | 5276806.4
789 | 9646.75 | 699.25 | 0.05666 | 0.04602 | 0.01064 | 148.6343 | 5308331.4
790 | 9595.42 | 699.36 | 0.05674 | 0.04605 | 0.0107 | 149.4724 | 5285255.2
791 | 9660.68 | 699.65 | 0.05673 | 0.0461 | 0.01063 | 148.4946 | 5326793.6
792 | 9634.04 | 699.32 | 0.05677 | 0.04612 | 0.01065 | 148.774 | 5323511.8
793 | 9651.1 | 699.58 | 0.05679 | 0.04616 | 0.01064 | 148.6343 | 5335243.1
794 | 9608.39 | 699.37 | 0.05686 | 0.04618 | 0.01068 | 149.1931 | 5321963.6
795 | 9619.43 | 699.42 | 0.05689 | 0.04622 | 0.01067 | 149.0534 | 5333660.4
796 | 9610.45 | 699.78 | 0.05694 | 0.04625 | 0.01069 | 149.3327 | 5330378.1
797 | 9633.54 | 699.9 | 0.05696 | 0.0463 | 0.01066 | 148.9137 | 5352094.4
798 | 9640.6 | 699.49 | 0.05698 | 0.04633 | 0.01065 | 148.774 | 5363841.5
799 | 9575.23 | 698.68 | 0.05705 | 0.04635 | 0.01071 | 149.6121 | 5340475.9
800 | 9608.33 | 700.8 | 0.05709 | 0.04639 | 0.0107 | 149.4724 | 5352157.2
801 | 9593.44 | 699.72 | 0.05712 | 0.04642 | 0.0107 | 149.4724 | 5358847.4
802 | 9622.77 | 700.23 | 0.05714 | 0.04646 | 0.01068 | 149.1931 | 5375585.4
803 | 9619.74 | 699.78 | 0.05717 | 0.04649 | 0.01068 | 149.1931 | 5382288.1
804 | 9628.43 | 699.93 | 0.0572 | 0.04653 | 0.01067 | 149.0534 | 5394041.5
805 | 9613.88 | 700 | 0.05724 | 0.04655 | 0.01069 | 149.3327 | 5390646.2
806 | 9644 | 700.74 | 0.05727 | 0.04661 | 0.01066 | 148.9137 | 5412532.1
807 | 9622.35 | 699.4 | 0.0573 | 0.04664 | 0.01067 | 149.0534 | 5414168.5
808 | 9610.81 | 700.26 | 0.05737 | 0.04668 | 0.01069 | 149.3327 | 5410735.5
809 | 9622.92 | 700.15 | 0.05739 | 0.04671 | 0.01068 | 149.1931 | 5422504.5
810 | 9607.85 | 700.18 | 0.05743 | 0.04673 | 0.01069 | 149.3327 | 5424128.4
811 | 9604.37 | 699.85 | 0.05746 | 0.04677 | 0.01069 | 149.3327 | 5430824.9
812 | 9568.94 | 699.95 | 0.05751 | 0.04678 | 0.01073 | 149.8915 | 5417251.0
813 | 9609.18 | 700.48 | 0.05753 | 0.04683 | 0.0107 | 149.4724 | 5439129.7
814 | 9588.36 | 699.98 | 0.05757 | 0.04686 | 0.01071 | 149.6121 | 5440735.1
815 | 9613.47 | 700.36 | 0.05761 | 0.04691 | 0.01069 | 149.3327 | 5457610.7
816 | 9561.91 | 700.15 | 0.05768 | 0.04693 | 0.01075 | 150.1709 | 5433808.7
817 | 9607.13 | 700.28 | 0.05768 | 0.04698 | 0.0107 | 149.4724 | 5465890.5
818 | 9577.37 | 700.25 | 0.05773 | 0.047 | 0.01073 | 149.8915 | 5457279.9
819 | 9595.06 | 700.09 | 0.05776 | 0.04706 | 0.01071 | 149.6121 | 5474154.9
820 | 9564.63 | 700.24 | 0.05783 | 0.04708 | 0.01074 | 150.0312 | 5465529.2
821 | 9582.79 | 700.08 | 0.05784 | 0.04712 | 0.01072 | 149.7518 | 5482403.8
822 | 9586.45 | 700.23 | 0.05788 | 0.04716 | 0.01072 | 149.7518 | 5489081.5
823 | 9559.81 | 700.04 | 0.05793 | 0.04719 | 0.01075 | 150.1709 | 5480422.3
824 | 9566.88 | 700.15 | 0.05796 | 0.04722 | 0.01074 | 150.0312 | 5492190.4
825 | 9555.42 | 700.07 | 0.05801 | 0.04726 | 0.01075 | 150.1709 | 5493740.4
826 | 9607.93 | 700.05 | 0.05803 | 0.04734 | 0.01069 | 149.3327 | 5531271.7
827 | 9545.5 | 699.77 | 0.0581 | 0.04734 | 0.01076 | 150.3106 | 5501940.5
828 | 9575.51 | 700.12 | 0.05812 | 0.04739 | 0.01073 | 149.8915 | 5523994.9
829 | 9585.83 | 700.48 | 0.05816 | 0.04743 | 0.01072 | 149.7518 | 5535825.5
830 | 9588.2 | 699.77 | 0.05818 | 0.04747 | 0.01071 | 149.6121 | 5547678.3
831 | 9557.95 | 699.86 | 0.05824 | 0.04749 | 0.01075 | 150.1709 | 5533694.9
832 | 9579.23 | 699.71 | 0.05825 | 0.04753 | 0.01072 | 149.7518 | 5555858.7
833 | 9565.94 | 699.63 | 0.05831 | 0.04757 | 0.01073 | 149.8915 | 5557352.3
834 | 9559.52 | 699.69 | 0.05835 | 0.04761 | 0.01074 | 150.0312 | 5558843.1
835 | 9571.24 | 699.27 | 0.05839 | 0.04766 | 0.01072 | 149.7518 | 5575891.8
836 | 9549.86 | 699.66 | 0.05842 | 0.04767 | 0.01075 | 150.1709 | 5566990.3
837 | 9565.68 | 699.56 | 0.05843 | 0.0477 | 0.01073 | 149.8915 | 5584038.3
838 | 9539.16 | 699.08 | 0.0585 | 0.04775 | 0.01075 | 150.1709 | 5580308.4
839 | 9559.94 | 699.57 | 0.05853 | 0.04779 | 0.01074 | 150.0312 | 5592169.5
840 | 9542.38 | 699.72 | 0.05859 | 0.04783 | 0.01076 | 150.3106 | 5588428.1
841 | 9564.8 | 699.26 | 0.0586 | 0.04787 | 0.01073 | 149.8915 | 5610724.2
842 | 9551.7 | 699.36 | 0.05864 | 0.04789 | 0.01074 | 150.0312 | 5612165.4
843 | 9565.72 | 699.26 | 0.05867 | 0.04794 | 0.01073 | 149.8915 | 5624067.2
844 | 9548.92 | 699.55 | 0.05871 | 0.04796 | 0.01075 | 150.1709 | 5620262.9
845 | 9540.73 | 698.82 | 0.05876 | 0.04802 | 0.01075 | 150.1709 | 5626922.0
846 | 9570.67 | 699.52 | 0.05877 | 0.04805 | 0.01073 | 149.8915 | 5644081.7
847 | 9543.83 | 698.9 | 0.05883 | 0.04808 | 0.01075 | 150.1709 | 5640240.2
848 | 9547.68 | 699.23 | 0.05887 | 0.04812 | 0.01075 | 150.1709 | 5646899.2
849 | 9524.34 | 698.98 | 0.05892 | 0.04815 | 0.01077 | 150.4503 | 5643059.6
850 | 9566.98 | 699.16 | 0.05893 | 0.04821 | 0.01072 | 149.7518 | 5676057.6
851 | 9529.97 | 699.02 | 0.05899 | 0.04822 | 0.01076 | 150.3106 | 5661609.9
852 | 9578.91 | 699.03 | 0.05899 | 0.04828 | 0.01071 | 149.6121 | 5694725.2
853 | 9549.64 | 698.71 | 0.05904 | 0.0483 | 0.01074 | 150.0312 | 5685483.5
854 | 9548.56 | 699.23 | 0.05907 | 0.04832 | 0.01075 | 150.1709 | 5686853.7
855 | 9510.22 | 699.08 | 0.05913 | 0.04834 | 0.01079 | 150.7297 | 5672406.2
856 | 9575.6 | 699.13 | 0.05913 | 0.04842 | 0.01071 | 149.6121 | 5721461.0
857 | 9519.58 | 698.83 | 0.05919 | 0.04841 | 0.01077 | 150.4503 | 5696233.3
858 | 9542.59 | 699.19 | 0.05922 | 0.04847 | 0.01075 | 150.1709 | 5713490.0
859 | 9545.88 | 699.23 | 0.05927 | 0.04852 | 0.01075 | 150.1709 | 5720149.1
860 | 9539.7 | 699.24 | 0.05931 | 0.04856 | 0.01076 | 150.3106 | 5721485.9
861 | 9547.53 | 699.49 | 0.05933 | 0.04858 | 0.01075 | 150.1709 | 5733467.3
862 | 9546.06 | 698.72 | 0.05936 | 0.04862 | 0.01074 | 150.0312 | 5745471.0
863 | 9558.32 | 699.32 | 0.0594 | 0.04866 | 0.01074 | 150.0312 | 5752136.3
864 | 9504.9 | 698.85 | 0.05949 | 0.0487 | 0.01079 | 150.7297 | 5732115.7
865 | 9546.64 | 699.47 | 0.05948 | 0.04872 | 0.01075 | 150.1709 | 5760103.6
866 | 9524.98 | 699.4 | 0.05953 | 0.04876 | 0.01078 | 150.59 | 5750714.2
867 | 9567.66 | 699.36 | 0.05954 | 0.04881 | 0.01073 | 149.8915 | 5784183.0
868 | 9546.71 | 699.01 | 0.05961 | 0.04886 | 0.01075 | 150.1709 | 5780080.8
869 | 9548.44 | 699.79 | 0.05963 | 0.04888 | 0.01075 | 150.1709 | 5786739.9
870 | 9513.25 | 699.16 | 0.05968 | 0.04889 | 0.01079 | 150.7297 | 5771922.1
871 | 9561.49 | 699.69 | 0.05968 | 0.04894 | 0.01074 | 150.0312 | 5805458.5
872 | 9545.67 | 699.57 | 0.05972 | 0.04897 | 0.01075 | 150.1709 | 5806717.1
873 | 9555.5 | 699.62 | 0.05977 | 0.04903 | 0.01074 | 150.0312 | 5818789.0
874 | 9547.9 | 699.9 | 0.05981 | 0.04905 | 0.01076 | 150.3106 | 5814626.3
875 | 9517.81 | 699.73 | 0.05987 | 0.04908 | 0.01079 | 150.7297 | 5805094.0
876 | 9547.81 | 700.07 | 0.05988 | 0.04912 | 0.01076 | 150.3106 | 5827932.1
877 | 9492.58 | 699.96 | 0.05996 | 0.04914 | 0.01082 | 151.1488 | 5802230.6
878 | 9532.64 | 700.53 | 0.05996 | 0.04917 | 0.01078 | 150.59 | 5830400.7
879 | 9536.05 | 700.02 | 0.06001 | 0.04924 | 0.01077 | 150.4503 | 5842461.0
880 | 9553.63 | 700.29 | 0.06002 | 0.04927 | 0.01076 | 150.3106 | 5854543.7
881 | 9484.28 | 700.28 | 0.06012 | 0.04928 | 0.01084 | 151.4282 | 5817940.5
882 | 9524.65 | 700.15 | 0.06011 | 0.04932 | 0.01079 | 150.7297 | 5851534.8
883 | 9525.46 | 700.31 | 0.06016 | 0.04937 | 0.01079 | 150.7297 | 5858169.2
884 | 9512.53 | 700.38 | 0.06022 | 0.04941 | 0.0108 | 150.8694 | 5859373.2
885 | 9534.35 | 700.46 | 0.06022 | 0.04944 | 0.01078 | 150.59 | 5876884.6
886 | 9493.67 | 700.09 | 0.06027 | 0.04945 | 0.01082 | 151.1488 | 5861774.6
887 | 9496.33 | 701 | 0.06032 | 0.04949 | 0.01083 | 151.2885 | 5862971.9
888 | 9505.45 | 699.76 | 0.06034 | 0.04954 | 0.0108 | 150.8694 | 5885886.2
889 | 9509.86 | 700.48 | 0.06039 | 0.04959 | 0.01081 | 151.0091 | 5887063.5
890 | 9472.44 | 699.78 | 0.06046 | 0.04962 | 0.01084 | 151.4282 | 5877374.6
891 | 9509.87 | 700.66 | 0.06047 | 0.04966 | 0.01081 | 151.0091 | 5900307.7
892 | 9484.89 | 700.23 | 0.06052 | 0.04969 | 0.01083 | 151.2885 | 5896021.4
893 | 9532.44 | 700.51 | 0.06053 | 0.04975 | 0.01078 | 150.59 | 5930008.9
894 | 9456.22 | 700.16 | 0.06061 | 0.04974 | 0.01087 | 151.8472 | 5887496.0
895 | 9504.06 | 699.84 | 0.06061 | 0.04981 | 0.01081 | 151.0091 | 5926796.2
896 | 9485.86 | 699.61 | 0.06065 | 0.04983 | 0.01082 | 151.1488 | 5927934.5
897 | 9481.7 | 700.15 | 0.06071 | 0.04987 | 0.01084 | 151.4282 | 5923601.2
898 | 9487.7 | 699.59 | 0.06074 | 0.04992 | 0.01082 | 151.1488 | 5941166.5
899 | 9478.4 | 699.71 | 0.06077 | 0.04993 | 0.01083 | 151.2885 | 5942290.6
900 | 9485.44 | 699.81 | 0.06082 | 0.04999 | 0.01083 | 151.2885 | 5948900.5
901 | 9432.71 | 699.58 | 0.06088 | 0.05 | 0.01088 | 151.9869 | 5928141.3
902 | 9478.55 | 699.37 | 0.06089 | 0.05006 | 0.01083 | 151.2885 | 5962120.3
903 | 9445.16 | 699.42 | 0.06093 | 0.05006 | 0.01087 | 151.8472 | 5946766.1
904 | 9465.07 | 699.47 | 0.06097 | 0.05013 | 0.01084 | 151.4282 | 5969827.7
905 | 9447.54 | 699.14 | 0.061 | 0.05014 | 0.01086 | 151.7075 | 5965425.2
906 | 9470.29 | 699.18 | 0.06101 | 0.05018 | 0.01083 | 151.2885 | 5988559.8
907 | 9413.14 | 699.27 | 0.06109 | 0.05019 | 0.0109 | 152.2663 | 5956668.6
908 | 9456.8 | 699.1 | 0.0611 | 0.05025 | 0.01085 | 151.5678 | 5990716.4
909 | 9493.82 | 699.16 | 0.06112 | 0.05031 | 0.01081 | 151.0091 | 6019505.8
910 | 9417.4 | 698.95 | 0.0612 | 0.05031 | 0.01089 | 152.1266 | 5981858.9
911 | 9451.81 | 699.09 | 0.0612 | 0.05035 | 0.01085 | 151.5678 | 6010509.5
912 | 9452.68 | 698.79 | 0.06124 | 0.05039 | 0.01085 | 151.5678 | 6017107.2
913 | 9448.13 | 699.18 | 0.06128 | 0.05043 | 0.01086 | 151.7075 | 6018158.2
914 | 9427.13 | 698.8 | 0.06132 | 0.05044 | 0.01088 | 151.9869 | 6013675.0
915 | 9442.11 | 698.67 | 0.06137 | 0.05051 | 0.01086 | 151.7075 | 6031341.5
916 | 9428.37 | 698.96 | 0.0614 | 0.05052 | 0.01088 | 151.9869 | 6026834.0
917 | 9460.06 | 698.69 | 0.0614 | 0.05056 | 0.01084 | 151.4282 | 6055677.0
918 | 9414.95 | 699.09 | 0.06147 | 0.05057 | 0.0109 | 152.2663 | 6028910.5
919 | 9466.24 | 697.77 | 0.06147 | 0.05066 | 0.01082 | 151.1488 | 6080102.5
920 | 9437.79 | 699.91 | 0.06156 | 0.05067 | 0.01088 | 151.9869 | 6053152.0
921 | 9453.77 | 698.67 | 0.06155 | 0.05071 | 0.01085 | 151.5678 | 6076486.6
922 | 9444.01 | 699.2 | 0.06159 | 0.05073 | 0.01086 | 151.7075 | 6077482.9
923 | 9425.13 | 698.81 | 0.06163 | 0.05075 | 0.01088 | 151.9869 | 6072890.6
924 | 9430.69 | 699.04 | 0.06167 | 0.0508 | 0.01088 | 151.9869 | 6079470.1
925 | 9443.3 | 698.66 | 0.06171 | 0.05085 | 0.01086 | 151.7075 | 6097257.8
926 | 9476.77 | 699.13 | 0.06173 | 0.0509 | 0.01083 | 151.2885 | 6120757.6
927 | 9419.05 | 699.01 | 0.06178 | 0.05089 | 0.01089 | 152.1266 | 6093607.9
928 | 9436.51 | 698.91 | 0.06179 | 0.05092 | 0.01087 | 151.8472 | 6111405.2
929 | 9421.66 | 698.93 | 0.06185 | 0.05096 | 0.01089 | 152.1266 | 6106754.8
930 | 9441.27 | 699.39 | 0.0619 | 0.05103 | 0.01087 | 151.8472 | 6124576.4
931 | 9426.45 | 698.68 | 0.06192 | 0.05105 | 0.01088 | 151.9869 | 6125526.7
932 | 9445.55 | 699.3 | 0.06194 | 0.05108 | 0.01086 | 151.7075 | 6143399.2
933 | 9441.15 | 699.1 | 0.06198 | 0.05111 | 0.01087 | 151.8472 | 6144333.1
934 | 9426.49 | 699.27 | 0.06202 | 0.05114 | 0.01089 | 152.1266 | 6139622.2
935 | 9407.84 | 699.12 | 0.06208 | 0.05118 | 0.01091 | 152.406 | 6134928.6
936 | 9442.73 | 699.25 | 0.06211 | 0.05124 | 0.01087 | 151.8472 | 6164089.8
937 | 9455.57 | 699.23 | 0.06212 | 0.05127 | 0.01085 | 151.5678 | 6182049.9
938 | 9408.38 | 699.17 | 0.06217 | 0.05127 | 0.01091 | 152.406 | 6154612.8
939 | 9411.08 | 698.9 | 0.0622 | 0.05131 | 0.0109 | 152.2663 | 6166826.7
940 | 9421.68 | 699.46 | 0.06226 | 0.05136 | 0.01089 | 152.1266 | 6179063.0
941 | 9447.51 | 699.42 | 0.06229 | 0.05142 | 0.01086 | 151.7075 | 6202723.9
942 | 9391.96 | 699.24 | 0.06233 | 0.05141 | 0.01093 | 152.6854 | 6169548.6
943 | 9434.26 | 699.46 | 0.06233 | 0.05145 | 0.01088 | 151.9869 | 6204480.8
944 | 9381.54 | 699.38 | 0.06242 | 0.05148 | 0.01094 | 152.8251 | 6176996.0
945 | 9427.52 | 699.62 | 0.06241 | 0.05152 | 0.01089 | 152.1266 | 6211930.4
946 | 9403.92 | 699.41 | 0.06249 | 0.05157 | 0.01091 | 152.406 | 6207104.2
947 | 9406.2 | 699.71 | 0.06251 | 0.0516 | 0.01092 | 152.5457 | 6207975.5
948 | 9392.79 | 698.94 | 0.06255 | 0.05163 | 0.01092 | 152.5457 | 6214530.9
949 | 9417.5 | 699.67 | 0.06257 | 0.05167 | 0.0109 | 152.2663 | 6232501.1
950 | 9407.01 | 699.65 | 0.06264 | 0.05173 | 0.01091 | 152.406 | 6233349.9
951 | 9390.51 | 699.14 | 0.06267 | 0.05175 | 0.01093 | 152.6854 | 6228493.4
952 | 9412.62 | 699.4 | 0.0627 | 0.0518 | 0.0109 | 152.2663 | 6252203.4
953 | 9409.2 | 700.12 | 0.06276 | 0.05184 | 0.01092 | 152.5457 | 6247307.9
954 | 9437.5 | 699.48 | 0.06276 | 0.05188 | 0.01088 | 151.9869 | 6276855.5
955 | 9378.03 | 699.56 | 0.06283 | 0.05188 | 0.01095 | 152.9648 | 6243266.9
956 | 9418.33 | 700.24 | 0.06283 | 0.05192 | 0.01091 | 152.406 | 6272718.4
957 | 9399.38 | 699.21 | 0.06289 | 0.05197 | 0.01092 | 152.5457 | 6273529.6
958 | 9444.8 | 700.23 | 0.06291 | 0.05203 | 0.01088 | 151.9869 | 6303173.5
959 | 9406.82 | 700.2 | 0.06295 | 0.05203 | 0.01092 | 152.5457 | 6286640.4
960 | 9422.75 | 699.78 | 0.06299 | 0.05209 | 0.0109 | 152.2663 | 6304743.0
961 | 9415.11 | 700.47 | 0.06305 | 0.05214 | 0.01092 | 152.5457 | 6299751.2
962 | 9416.55 | 700.18 | 0.06307 | 0.05216 | 0.01091 | 152.406 | 6312086.9
963 | 9407.09 | 699.94 | 0.06311 | 0.05219 | 0.01092 | 152.5457 | 6312862.1
964 | 9389.96 | 700.31 | 0.06317 | 0.05223 | 0.01094 | 152.8251 | 6307864.6
965 | 9381.1 | 700.22 | 0.06322 | 0.05226 | 0.01095 | 152.9648 | 6308641.4
966 | 9417.13 | 699.96 | 0.06322 | 0.05231 | 0.01091 | 152.406 | 6338332.6
967 | 9372.62 | 700.37 | 0.06329 | 0.05233 | 0.01097 | 153.2442 | 6310190.9
968 | 9382.04 | 700.18 | 0.06332 | 0.05237 | 0.01095 | 152.9648 | 6328253.8
969 | 9420.24 | 700.72 | 0.06333 | 0.05241 | 0.01092 | 152.5457 | 6352194.5
970 | 9385.07 | 699.98 | 0.06339 | 0.05244 | 0.01095 | 152.9648 | 6341328.7
971 | 9404.35 | 700.5 | 0.06342 | 0.05249 | 0.01093 | 152.6854 | 6359481.6
972 | 9364.88 | 700.29 | 0.06347 | 0.0525 | 0.01097 | 153.2442 | 6342818.6
973 | 9410.18 | 700.43 | 0.06349 | 0.05257 | 0.01092 | 152.5457 | 6378416.2
974 | 9345.01 | 700.26 | 0.06356 | 0.05256 | 0.011 | 153.6633 | 6338535.4
975 | 9372.18 | 700.58 | 0.06359 | 0.05262 | 0.01097 | 153.2442 | 6362395.2
976 | 9370.06 | 700.19 | 0.06363 | 0.05266 | 0.01097 | 153.2442 | 6368920.7
977 | 9369.43 | 700.32 | 0.06368 | 0.05271 | 0.01097 | 153.2442 | 6375446.2
978 | 9354.37 | 700.63 | 0.06374 | 0.05274 | 0.01099 | 153.5236 | 6370357.6
979 | 9372.35 | 699.87 | 0.06373 | 0.05277 | 0.01096 | 153.1045 | 6394326.2
980 | 9358.13 | 700.17 | 0.0638 | 0.05282 | 0.01098 | 153.3839 | 6389198.6
981 | 9353.01 | 700.15 | 0.06384 | 0.05285 | 0.01099 | 153.5236 | 6389898.6
982 | 9366.14 | 700.04 | 0.06387 | 0.0529 | 0.01097 | 153.2442 | 6408073.9
983 | 9354.37 | 700.02 | 0.06392 | 0.05294 | 0.01098 | 153.3839 | 6408757.3
984 | 9337.05 | 699.97 | 0.06395 | 0.05294 | 0.011 | 153.6633 | 6403612.8
985 | 9359.25 | 699.99 | 0.06397 | 0.053 | 0.01098 | 153.3839 | 6421796.5
986 | 9355.42 | 700.65 | 0.06402 | 0.05303 | 0.01099 | 153.5236 | 6422466.9
987 | 9305.49 | 699.54 | 0.06407 | 0.05304 | 0.01103 | 154.0823 | 6405666.0
988 | 9342.9 | 699.47 | 0.06409 | 0.0531 | 0.01099 | 153.5236 | 6435494.2
989 | 9295.07 | 700.02 | 0.06417 | 0.05312 | 0.01105 | 154.3617 | 6407028.6
990 | 9346.24 | 699.98 | 0.06418 | 0.05319 | 0.01099 | 153.5236 | 6448521.5
991 | 9296.12 | 699.66 | 0.06423 | 0.05319 | 0.01104 | 154.222 | 6425800.4
992 | 9348.12 | 699.94 | 0.06425 | 0.05326 | 0.01099 | 153.5236 | 6461548.8
993 | 9309.24 | 699.61 | 0.06429 | 0.05326 | 0.01103 | 154.0823 | 6444606.2
994 | 9325.73 | 699.5 | 0.06433 | 0.05332 | 0.01101 | 153.803 | 6462814.9
995 | 9309.26 | 699.45 | 0.06436 | 0.05333 | 0.01103 | 154.0823 | 6457586.3
996 | 9340.29 | 699.56 | 0.06438 | 0.05338 | 0.01099 | 153.5236 | 6487603.5
997 | 9307.15 | 699.64 | 0.06445 | 0.05341 | 0.01103 | 154.0823 | 6470566.4
998 | 9309.59 | 699.17 | 0.06448 | 0.05346 | 0.01102 | 153.9426 | 6482934.0
999 | 9316.04 | 699.3 | 0.06451 | 0.05349 | 0.01102 | 153.9426 | 6489429.9
1000 | 9296.4 | 699.31 | 0.06456 | 0.05352 | 0.01104 | 154.222 | 6484157.8
1001 | 9326.59 | 699.23 | 0.06456 | 0.05356 | 0.011 | 153.6633 | 6514244.3
1004 | 9275.36 | 698.73 | 0.06471 | 0.05365 | 0.01105 | 154.3617 | 6504203.0
1006 | 9289.76 | 699.32 | 0.06477 | 0.05372 | 0.01105 | 154.3617 | 6517159.5
1009 | 9287.53 | 698.97 | 0.06486 | 0.05381 | 0.01104 | 154.222 | 6542515.2
1011 | 9297.26 | 699.12 | 0.06493 | 0.05389 | 0.01103 | 154.0823 | 6561426.9
1014 | 9323.57 | 698.78 | 0.06499 | 0.054 | 0.011 | 153.6633 | 6598844.9
1017 | 9291.64 | 698.38 | 0.06512 | 0.05409 | 0.01103 | 154.0823 | 6600367.1
1019 | 9298.69 | 698.96 | 0.06521 | 0.05417 | 0.01103 | 154.0823 | 6613347.2
1022 | 9275.04 | 699.14 | 0.06534 | 0.05428 | 0.01106 | 154.5014 | 6614825.9
1024 | 9305.8 | 698.73 | 0.06537 | 0.05435 | 0.01102 | 153.9426 | 6651828.0
1027 | 9315.34 | 699.63 | 0.06548 | 0.05445 | 0.01102 | 153.9426 | 6671315.8
1030 | 9298.15 | 699.16 | 0.06559 | 0.05456 | 0.01103 | 154.0823 | 6684737.6
1032 | 9291.81 | 699.59 | 0.06568 | 0.05463 | 0.01105 | 154.3617 | 6685595.1
1035 | 9291.95 | 699.38 | 0.06578 | 0.05473 | 0.01105 | 154.3617 | 6705030.0
1038 | 9312.09 | 699.77 | 0.06589 | 0.05487 | 0.01103 | 154.0823 | 6736657.9
1040 | 9318.51 | 699.64 | 0.06597 | 0.05495 | 0.01102 | 153.9426 | 6755762.8
1043 | 9301.55 | 699.92 | 0.0661 | 0.05505 | 0.01104 | 154.222 | 6762976.6
1046 | 9317.12 | 700.03 | 0.06619 | 0.05516 | 0.01103 | 154.0823 | 6788578.2
1048 | 9344.36 | 699.81 | 0.06625 | 0.05526 | 0.01099 | 153.5236 | 6826313.7
1051 | 9325.48 | 700.21 | 0.0664 | 0.05538 | 0.01102 | 153.9426 | 6827218.0
1054 | 9284.47 | 699.91 | 0.06652 | 0.05546 | 0.01106 | 154.5014 | 6821943.8
1056 | 9257.91 | 700.03 | 0.06661 | 0.05551 | 0.0111 | 155.0602 | 6810258.4
1059 | 9287.52 | 700.76 | 0.06671 | 0.05564 | 0.01107 | 154.6411 | 6848114.1
1062 | 9247.8 | 699.88 | 0.06685 | 0.05574 | 0.01111 | 155.1999 | 6842788.4
1065 | 9270.21 | 700.59 | 0.06694 | 0.05585 | 0.01109 | 154.9205 | 6874493.6
1067 | 9287.31 | 700.19 | 0.067 | 0.05594 | 0.01106 | 154.5014 | 6906085.4
1070 | 9259.48 | 700.25 | 0.06713 | 0.05603 | 0.0111 | 155.0602 | 6900545.9
1073 | 9242.92 | 700.02 | 0.06727 | 0.05616 | 0.01111 | 155.1999 | 6913664.7
1076 | 9241.24 | 700.07 | 0.06739 | 0.05627 | 0.01112 | 155.3396 | 6926759.9
1078 | 9264.29 | 700.24 | 0.06743 | 0.05634 | 0.01109 | 154.9205 | 6958407.6
1081 | 9220.1 | 700.15 | 0.06759 | 0.05644 | 0.01114 | 155.619 | 6946453.8
1084 | 9283.97 | 700.08 | 0.06764 | 0.05658 | 0.01107 | 154.6411 | 7009778.8
1087 | 9240.77 | 699.77 | 0.06779 | 0.05668 | 0.01111 | 155.1999 | 7003871.0
1089 | 9274.31 | 700.45 | 0.06785 | 0.05677 | 0.01108 | 154.7808 | 7035756.0
1092 | 9321.61 | 699.61 | 0.06796 | 0.05695 | 0.01101 | 153.803 | 7099993.8
1095 | 9262.33 | 700.02 | 0.0681 | 0.05701 | 0.01109 | 154.9205 | 7068141.3
1098 | 9227.64 | 699.69 | 0.06823 | 0.0571 | 0.01113 | 155.4793 | 7062034.4
1101 | 9246.3 | 699.96 | 0.06834 | 0.05723 | 0.01111 | 155.1999 | 7094077.2
1103 | 9235.41 | 698.94 | 0.06841 | 0.05731 | 0.01111 | 155.1999 | 7106963.8
1106 | 9246.91 | 699.02 | 0.06851 | 0.05742 | 0.01109 | 154.9205 | 7139145.5
1109 | 9210.34 | 699.06 | 0.06862 | 0.05749 | 0.01114 | 155.619 | 7126380.5
1112 | 9220.29 | 699.22 | 0.06873 | 0.0576 | 0.01113 | 155.4793 | 7152078.5
1115 | 9213.27 | 699.21 | 0.06884 | 0.05771 | 0.01114 | 155.619 | 7164936.2
1118 | 9193.16 | 699.21 | 0.06896 | 0.0578 | 0.01116 | 155.8984 | 7171339.1
1121 | 9217.84 | 699.42 | 0.06906 | 0.05793 | 0.01113 | 155.4793 | 7209964.0
1123 | 9226.88 | 699.3 | 0.0691 | 0.05798 | 0.01112 | 155.3396 | 7229322.8
1126 | 9184.28 | 699.15 | 0.06924 | 0.05807 | 0.01117 | 156.0381 | 7216188.5
1129 | 9216.44 | 699.59 | 0.06929 | 0.05815 | 0.01114 | 155.619 | 7254899.5
1132 | 9203.52 | 699.33 | 0.06941 | 0.05826 | 0.01115 | 155.7587 | 7267653.4
1135 | 9158.77 | 699.32 | 0.06955 | 0.05834 | 0.01121 | 156.5968 | 7247911.8
1138 | 9204.7 | 700.03 | 0.06961 | 0.05845 | 0.01116 | 155.8984 | 7299627.8
1141 | 9193.8 | 700.15 | 0.06975 | 0.05857 | 0.01118 | 156.1777 | 7305778.3
1144 | 9195.13 | 700.01 | 0.06981 | 0.05864 | 0.01117 | 156.0381 | 7331545.0
1147 | 9181.28 | 700.26 | 0.06996 | 0.05876 | 0.01119 | 156.3174 | 7337632.9
1150 | 9163.76 | 700.19 | 0.07008 | 0.05886 | 0.01121 | 156.5968 | 7343699.2
1153 | 9161.22 | 699.75 | 0.07018 | 0.05898 | 0.01121 | 156.5968 | 7362856.7
1155 | 9167.6 | 700.02 | 0.07027 | 0.05907 | 0.01121 | 156.5968 | 7375628.3
1158 | 9138.15 | 700.11 | 0.07037 | 0.05912 | 0.01124 | 157.0159 | 7375048.8
1161 | 9116.79 | 699.65 | 0.07049 | 0.05923 | 0.01126 | 157.2953 | 7381021.7
1164 | 9135.82 | 699.59 | 0.07059 | 0.05935 | 0.01124 | 157.0159 | 7413261.5
1167 | 9134.38 | 699.87 | 0.0707 | 0.05946 | 0.01124 | 157.0159 | 7432367.8
1170 | 9088.1 | 698.86 | 0.07081 | 0.05953 | 0.01128 | 157.5747 | 7425050.5
1173 | 9139.45 | 699.08 | 0.0709 | 0.05968 | 0.01122 | 156.7365 | 7483897.1
1176 | 9123.4 | 699.09 | 0.07102 | 0.05977 | 0.01124 | 157.0159 | 7489686.9
1179 | 9129.4 | 698.73 | 0.0711 | 0.05987 | 0.01123 | 156.8762 | 7515479.6
1182 | 9166.07 | 699.09 | 0.07118 | 0.05998 | 0.01119 | 156.3174 | 7561536.3
1185 | 9110.76 | 699.3 | 0.07133 | 0.06006 | 0.01126 | 157.2953 | 7533600.9
1189 | 9123.63 | 699.88 | 0.07147 | 0.06021 | 0.01126 | 157.2953 | 7559030.8
1192 | 9129.91 | 699.4 | 0.07156 | 0.06031 | 0.01124 | 157.0159 | 7591587.4
1195 | 9131.97 | 700.23 | 0.07168 | 0.06043 | 0.01125 | 157.1556 | 7603928.7
1198 | 9096.14 | 699.86 | 0.07181 | 0.06052 | 0.01129 | 157.7144 | 7596010.0
1201 | 9093.56 | 700.01 | 0.07191 | 0.06061 | 0.0113 | 157.8541 | 7608292.7
1204 | 9118.49 | 700.44 | 0.072 | 0.06073 | 0.01127 | 157.435 | 7647601.0
1207 | 9076.44 | 699.78 | 0.07214 | 0.06082 | 0.01131 | 157.9938 | 7639541.9
1210 | 9077.34 | 699.87 | 0.07223 | 0.06092 | 0.01131 | 157.9938 | 7658530.0
1213 | 9109.31 | 699.75 | 0.07232 | 0.06105 | 0.01127 | 157.435 | 7704767.5
1216 | 9053.15 | 699.54 | 0.07247 | 0.06113 | 0.01134 | 158.4128 | 7676145.0
1219 | 9094.98 | 699.4 | 0.07256 | 0.06127 | 0.01128 | 157.5747 | 7736014.2
1222 | 9102.08 | 699.47 | 0.07265 | 0.06137 | 0.01128 | 157.5747 | 7755052.8
1226 | 9082.31 | 698.82 | 0.07279 | 0.0615 | 0.01129 | 157.7144 | 7773546.1
1229 | 9076.22 | 699.12 | 0.07291 | 0.0616 | 0.0113 | 157.8541 | 7785671.8
1232 | 9089.08 | 699.44 | 0.07299 | 0.0617 | 0.01129 | 157.7144 | 7811589.6
1235 | 9141.77 | 699.84 | 0.07308 | 0.06185 | 0.01123 | 156.8762 | 7872448.9
1238 | 9105.46 | 700.27 | 0.0732 | 0.06192 | 0.01129 | 157.7144 | 7849633.0
1241 | 9085.96 | 699.89 | 0.07332 | 0.06201 | 0.0113 | 157.8541 | 7861691.3
1245 | 9049.43 | 699.91 | 0.07348 | 0.06213 | 0.01135 | 158.5525 | 7852286.6
1248 | 9074.87 | 700.24 | 0.07357 | 0.06225 | 0.01132 | 158.1335 | 7892067.8
1251 | 9077.63 | 700.09 | 0.0737 | 0.06238 | 0.01132 | 158.1335 | 7911039.1
1254 | 9032.9 | 700.22 | 0.07386 | 0.06248 | 0.01138 | 158.9716 | 7888200.2
1257 | 9054.43 | 700.09 | 0.07392 | 0.06257 | 0.01135 | 158.5525 | 7927971.3
1261 | 9017.74 | 699.04 | 0.07409 | 0.06271 | 0.01138 | 158.9716 | 7932233.2
1264 | 9032.6 | 699.7 | 0.07419 | 0.06282 | 0.01137 | 158.8319 | 7958097.6
1267 | 9020.79 | 698.87 | 0.0743 | 0.06293 | 0.01137 | 158.8319 | 7976985.5
1270 | 9056.61 | 698.94 | 0.07437 | 0.06304 | 0.01133 | 158.2732 | 8024102.4
1274 | 9034.13 | 699.26 | 0.07454 | 0.06318 | 0.01136 | 158.6922 | 8028118.0
1277 | 9035.79 | 698.98 | 0.07464 | 0.06329 | 0.01135 | 158.5525 | 8054112.4
1280 | 9018.8 | 699.25 | 0.07477 | 0.06339 | 0.01138 | 158.9716 | 8051751.4
1283 | 9055.26 | 699 | 0.07482 | 0.0635 | 0.01133 | 158.2732 | 8106238.9
1287 | 9051.54 | 699.42 | 0.07497 | 0.06363 | 0.01134 | 158.4128 | 8124341.0
1290 | 9030.21 | 699.3 | 0.0751 | 0.06374 | 0.01136 | 158.6922 | 8128942.1
1293 | 9024.96 | 699.45 | 0.0752 | 0.06382 | 0.01137 | 158.8319 | 8140680.5
1297 | 9027.27 | 699.58 | 0.07533 | 0.06395 | 0.01137 | 158.8319 | 8165864.4
1300 | 9020.28 | 699.53 | 0.07544 | 0.06406 | 0.01138 | 158.9716 | 8177560.0
1303 | 9045.72 | 699.8 | 0.07553 | 0.06417 | 0.01135 | 158.5525 | 8218095.9
1307 | 9024.21 | 700.33 | 0.07566 | 0.06427 | 0.01139 | 159.1113 | 8214374.8
1310 | 8960.06 | 699.86 | 0.0758 | 0.06434 | 0.01146 | 160.0892 | 8182939.3
1313 | 9013.14 | 700.25 | 0.07586 | 0.06446 | 0.0114 | 159.251 | 8244845.6
1317 | 8964.77 | 700.48 | 0.07604 | 0.06457 | 0.01147 | 160.2289 | 8219492.6
1320 | 8980.37 | 700.52 | 0.07613 | 0.06468 | 0.01145 | 159.9495 | 8252605.7
1324 | 8976.71 | 700.29 | 0.07627 | 0.06482 | 0.01145 | 159.9495 | 8277613.6
1327 | 8933.27 | 700.33 | 0.07643 | 0.06492 | 0.0115 | 160.648 | 8260298.3
1330 | 8927.24 | 699.97 | 0.07652 | 0.06501 | 0.01151 | 160.7876 | 8271779.9
1334 | 8906.69 | 699.67 | 0.07666 | 0.06513 | 0.01153 | 161.067 | 8282266.0
1337 | 8918.34 | 699.59 | 0.07676 | 0.06525 | 0.01151 | 160.7876 | 8315315.5
1341 | 8915.21 | 699.35 | 0.07691 | 0.0654 | 0.01151 | 160.7876 | 8340193.1
1344 | 8895.82 | 699.35 | 0.07701 | 0.06548 | 0.01154 | 161.2067 | 8337121.1
1347 | 8870.98 | 699.04 | 0.07715 | 0.06559 | 0.01156 | 161.4861 | 8341274.5
1351 | 8851.2 | 699.08 | 0.0773 | 0.06571 | 0.01159 | 161.9052 | 8344389.4
1354 | 8917.6 | 699.15 | 0.07736 | 0.06586 | 0.01151 | 160.7876 | 8421045.1
1358 | 8903.79 | 699.19 | 0.07752 | 0.06599 | 0.01152 | 160.9273 | 8438591.1
1361 | 8889.02 | 699.01 | 0.07762 | 0.06608 | 0.01154 | 161.2067 | 8442575.8
1365 | 8887.64 | 698.93 | 0.07775 | 0.06621 | 0.01154 | 161.2067 | 8467388.6
1368 | 8898.8 | 698.75 | 0.07785 | 0.06632 | 0.01152 | 160.9273 | 8500730.9
1372 | 8885.51 | 698.85 | 0.07799 | 0.06645 | 0.01154 | 161.2067 | 8510811.1
1375 | 8902.56 | 698.98 | 0.07809 | 0.06656 | 0.01152 | 160.9273 | 8544228.8
1379 | 8906.81 | 699.06 | 0.07823 | 0.06672 | 0.01152 | 160.9273 | 8569084.7
1382 | 8921.3 | 699.17 | 0.07832 | 0.06681 | 0.0115 | 160.648 | 8602661.9
1386 | 8919.77 | 699.75 | 0.07844 | 0.06693 | 0.01151 | 160.7876 | 8620065.3
1390 | 8930.67 | 699.86 | 0.07856 | 0.06706 | 0.0115 | 160.648 | 8652460.2
1393 | 8933.07 | 700.14 | 0.07866 | 0.06716 | 0.0115 | 160.648 | 8671134.6
1397 | 8928.83 | 700.02 | 0.0788 | 0.0673 | 0.01151 | 160.7876 | 8688478.5
1400 | 8898.7 | 700.35 | 0.07893 | 0.06738 | 0.01155 | 161.3464 | 8676982.1
1404 | 8895.25 | 700.24 | 0.07907 | 0.06752 | 0.01155 | 161.3464 | 8701773.5
1407 | 8859.98 | 699 | 0.07917 | 0.06759 | 0.01158 | 161.7655 | 8697775.4
1411 | 8865.41 | 700.29 | 0.07933 | 0.06773 | 0.01159 | 161.9052 | 8714976.7
1415 | 8855.12 | 700.03 | 0.07946 | 0.06786 | 0.0116 | 162.0449 | 8732148.3
1418 | 8868.47 | 699.99 | 0.07955 | 0.06797 | 0.01158 | 161.7655 | 8765775.1
1422 | 8852.51 | 699.7 | 0.07969 | 0.06809 | 0.0116 | 162.0449 | 8775346.2
1426 | 8832.69 | 699.24 | 0.07984 | 0.06822 | 0.01162 | 162.3243 | 8784884.3
1429 | 8861.76 | 699.86 | 0.07993 | 0.06834 | 0.01159 | 161.9052 | 8826152.8
1433 | 8857.94 | 699.71 | 0.08007 | 0.06848 | 0.01159 | 161.9052 | 8850858.6
1437 | 8828.68 | 699.33 | 0.08022 | 0.0686 | 0.01162 | 162.3243 | 8852649.9
1440 | 8857.56 | 699.31 | 0.08031 | 0.06873 | 0.01159 | 161.9052 | 8894093.8
1444 | 8838.33 | 698.9 | 0.08048 | 0.06887 | 0.0116 | 162.0449 | 8911111.0
1448 | 8827.35 | 699.23 | 0.08062 | 0.06899 | 0.01162 | 162.3243 | 8920415.5
1451 | 8821.52 | 699 | 0.08072 | 0.06909 | 0.01163 | 162.464 | 8931211.0
1455 | 8823.86 | 698.98 | 0.08085 | 0.06922 | 0.01162 | 162.3243 | 8963539.1
1459 | 8836.71 | 699.2 | 0.08098 | 0.06937 | 0.01161 | 162.1846 | 8995922.9
1463 | 8824.17 | 699.33 | 0.08113 | 0.0695 | 0.01163 | 162.464 | 9005073.5
1466 | 8799.4 | 699.04 | 0.08126 | 0.0696 | 0.01166 | 162.8831 | 9000322.5
1470 | 8794.52 | 699.15 | 0.0814 | 0.06973 | 0.01167 | 163.0227 | 9017146.6
1474 | 8810.58 | 699.24 | 0.0815 | 0.06986 | 0.01165 | 162.7434 | 9057205.2
1478 | 8819.41 | 699.49 | 0.08164 | 0.07 | 0.01164 | 162.6037 | 9089586.0
1481 | 8795.84 | 699.46 | 0.08176 | 0.07009 | 0.01167 | 163.0227 | 9084621.8
1485 | 8797.83 | 699.16 | 0.0819 | 0.07023 | 0.01166 | 162.8831 | 9116970.6
1489 | 8812.9 | 699.31 | 0.08201 | 0.07036 | 0.01164 | 162.6037 | 9157235.2
1493 | 8823.51 | 699.8 | 0.08213 | 0.07049 | 0.01164 | 162.6037 | 9181834.9
1497 | 8823.13 | 699.62 | 0.08225 | 0.07061 | 0.01164 | 162.6037 | 9206434.6
1500 | 8787.31 | 699.85 | 0.08237 | 0.07068 | 0.01169 | 163.3021 | 9185428.0
1504 | 8816.56 | 699.88 | 0.08249 | 0.07084 | 0.01165 | 162.7434 | 9241544.5
1508 | 8812.24 | 700.66 | 0.08263 | 0.07096 | 0.01167 | 163.0227 | 9250242.9
1512 | 8831.39 | 700.61 | 0.08273 | 0.07109 | 0.01164 | 162.6037 | 9298683.4
1516 | 8796.63 | 700.42 | 0.0829 | 0.07122 | 0.01168 | 163.1624 | 9291354.0
1520 | 8781.1 | 700.17 | 0.08304 | 0.07133 | 0.0117 | 163.4418 | 9299944.9
1524 | 8797.02 | 700.21 | 0.08316 | 0.07148 | 0.01168 | 163.1624 | 9340384.9
1528 | 8779.13 | 699.45 | 0.08332 | 0.07163 | 0.01169 | 163.3021 | 9356889.3
1532 | 8775.75 | 699.28 | 0.08346 | 0.07176 | 0.01169 | 163.3021 | 9381383.8
1535 | 8738.87 | 699.22 | 0.08359 | 0.07184 | 0.01174 | 164.0006 | 9359721.6
1539 | 8720.38 | 698.48 | 0.08374 | 0.07199 | 0.01175 | 164.1403 | 9376125.3
1543 | 8773.13 | 699.42 | 0.08383 | 0.07213 | 0.0117 | 163.4418 | 9440667.8
1547 | 8785.28 | 699.21 | 0.08394 | 0.07227 | 0.01168 | 163.1624 | 9481348.7
1551 | 8791.79 | 699.45 | 0.08409 | 0.07241 | 0.01168 | 163.1624 | 9505864.2
1555 | 8770.05 | 699.68 | 0.08426 | 0.07255 | 0.01171 | 163.5815 | 9505963.6
1559 | 8758.52 | 699.75 | 0.0844 | 0.07268 | 0.01172 | 163.7212 | 9522284.5
1563 | 8763.3 | 700.67 | 0.08454 | 0.07281 | 0.01173 | 163.8609 | 9538577.6
1567 | 8763.8 | 699.78 | 0.08467 | 0.07295 | 0.01172 | 163.7212 | 9571148.1
1571 | 8760.74 | 700.03 | 0.08481 | 0.07309 | 0.01173 | 163.8609 | 9587399.5
1575 | 8740.51 | 699.44 | 0.08495 | 0.0732 | 0.01174 | 164.0006 | 9603623.2
1579 | 8727.94 | 698.95 | 0.0851 | 0.07335 | 0.01175 | 164.1403 | 9619819.3
1583 | 8702.12 | 699.27 | 0.08526 | 0.07347 | 0.01179 | 164.6991 | 9611468.8
1587 | 8716.49 | 698.89 | 0.08537 | 0.0736 | 0.01177 | 164.4197 | 9652128.9
1592 | 8722.13 | 699.64 | 0.08555 | 0.07377 | 0.01177 | 164.4197 | 9682538.9
1596 | 8711.05 | 699.06 | 0.08567 | 0.07389 | 0.01178 | 164.5594 | 9698626.8
1600 | 8715.07 | 699.51 | 0.08581 | 0.07403 | 0.01178 | 164.5594 | 9722934.1
1604 | 8748.14 | 699.74 | 0.08592 | 0.07418 | 0.01174 | 164.0006 | 9780451.8
1608 | 8740.41 | 699.56 | 0.08604 | 0.0743 | 0.01175 | 164.1403 | 9796497.4
1612 | 8748.54 | 700.27 | 0.08619 | 0.07444 | 0.01175 | 164.1403 | 9820866.8
1616 | 8738.05 | 700.07 | 0.08633 | 0.07457 | 0.01176 | 164.28 | 9836864.4
1620 | 8726.36 | 700.39 | 0.08646 | 0.07469 | 0.01178 | 164.5594 | 9844470.8
1624 | 8721.93 | 700.25 | 0.0866 | 0.07482 | 0.01178 | 164.5594 | 9868778.1
1629 | 8704.96 | 700.28 | 0.08681 | 0.075 | 0.01181 | 164.9785 | 9874016.2
1633 | 8695.97 | 700.23 | 0.08696 | 0.07514 | 0.01182 | 165.1182 | 9889887.7
1637 | 8680.48 | 699.86 | 0.08711 | 0.07527 | 0.01183 | 165.2578 | 9905732.3
1641 | 8697.95 | 700.12 | 0.08723 | 0.07542 | 0.01181 | 164.9785 | 9946753.0
1645 | 8714.43 | 699.38 | 0.08736 | 0.07558 | 0.01178 | 164.5594 | 9996391.6
1650 | 8672.02 | 699.09 | 0.08757 | 0.07574 | 0.01183 | 165.2578 | 9984397.2
1654 | 8664.53 | 699.11 | 0.08772 | 0.07588 | 0.01184 | 165.3975 | 10000148.6
1658 | 8657.57 | 699.37 | 0.08785 | 0.076 | 0.01185 | 165.5372 | 10015873.4
1662 | 8688.13 | 698.58 | 0.08795 | 0.07615 | 0.0118 | 164.8388 | 10082579.7
1667 | 8672.81 | 698.6 | 0.08814 | 0.07632 | 0.01182 | 165.1182 | 10095800.8
1671 | 8670.87 | 698.52 | 0.08826 | 0.07644 | 0.01182 | 165.1182 | 10120025.9
1675 | 8709.19 | 699.74 | 0.08838 | 0.07659 | 0.01179 | 164.6991 | 10170063.3
1679 | 8682.59 | 699.84 | 0.08854 | 0.07671 | 0.01183 | 165.2578 | 10159880.6
1684 | 8654.12 | 699.86 | 0.08873 | 0.07686 | 0.01187 | 165.8166 | 10155797.2
1688 | 8670.57 | 700.94 | 0.08888 | 0.07702 | 0.01186 | 165.6769 | 10188503.6
1692 | 8653.71 | 700.38 | 0.08902 | 0.07714 | 0.01188 | 165.9563 | 10195454.0
1697 | 8624.72 | 700.31 | 0.08922 | 0.0773 | 0.01192 | 166.5151 | 10191268.4
1701 | 8623.02 | 699.98 | 0.08933 | 0.07742 | 0.01191 | 166.3754 | 10223867.3
1705 | 8644.34 | 699.12 | 0.08946 | 0.0776 | 0.01187 | 165.8166 | 10282443.1
1710 | 8640.34 | 699.27 | 0.08961 | 0.07774 | 0.01188 | 165.9563 | 10303916.3
1714 | 8611.22 | 698.88 | 0.08976 | 0.07785 | 0.01191 | 166.3754 | 10302003.8
1719 | 8610.49 | 698.6 | 0.08994 | 0.07804 | 0.01191 | 166.3754 | 10332056.3
1723 | 8598.04 | 699.1 | 0.09009 | 0.07816 | 0.01193 | 166.6548 | 10338736.9
1727 | 8630.51 | 698.77 | 0.09016 | 0.07828 | 0.01188 | 165.9563 | 10406352.8
1732 | 8576.02 | 699.07 | 0.09039 | 0.07843 | 0.01196 | 167.0739 | 10366672.0
1736 | 8585.87 | 699.09 | 0.09051 | 0.07856 | 0.01195 | 166.9342 | 10399308.6
1741 | 8624.33 | 699.15 | 0.09065 | 0.07875 | 0.0119 | 166.2357 | 10473080.9
1745 | 8609.46 | 699.4 | 0.09081 | 0.07888 | 0.01192 | 166.5151 | 10479530.5
1750 | 8645.87 | 700.15 | 0.09094 | 0.07906 | 0.01188 | 165.9563 | 10544943.5
1754 | 8623.58 | 700.1 | 0.0911 | 0.07918 | 0.01191 | 166.3754 | 10542424.0
1759 | 8601.92 | 700.32 | 0.0913 | 0.07935 | 0.01195 | 166.9342 | 10537087.5
1763 | 8605.24 | 700.76 | 0.09145 | 0.0795 | 0.01195 | 166.9342 | 10561049.0
1768 | 8559.23 | 700.12 | 0.09165 | 0.07964 | 0.012 | 167.6326 | 10546871.8
1772 | 8566.07 | 700.19 | 0.09181 | 0.07981 | 0.012 | 167.6326 | 10570733.5
1777 | 8554.28 | 699.96 | 0.092 | 0.07999 | 0.01201 | 167.7723 | 10591734.1
1781 | 8566.99 | 699.84 | 0.0921 | 0.08011 | 0.01199 | 167.493 | 10633283.3
1786 | 8577.64 | 699.88 | 0.09227 | 0.08029 | 0.01197 | 167.2136 | 10680951.8
1790 | 8571.35 | 700.28 | 0.09241 | 0.08042 | 0.01199 | 167.493 | 10687017.0
1795 | 8538.54 | 699.77 | 0.0926 | 0.08057 | 0.01203 | 168.0517 | 10681235.1
1800 | 8514.55 | 699.57 | 0.09281 | 0.08075 | 0.01206 | 168.4708 | 10684343.6
1804 | 8537.52 | 699.47 | 0.09288 | 0.08086 | 0.01202 | 167.912 | 10743720.9
1809 | 8507.5 | 699.09 | 0.09309 | 0.08103 | 0.01206 | 168.4708 | 10737765.4
1814 | 8535.62 | 699.43 | 0.09324 | 0.08121 | 0.01203 | 168.0517 | 10794295.6
1818 | 8557.52 | 699.48 | 0.09335 | 0.08136 | 0.012 | 167.6326 | 10845143.0
1823 | 8488.38 | 698.92 | 0.09355 | 0.08147 | 0.01208 | 168.7502 | 10802950.5
1828 | 8503.03 | 699.07 | 0.09372 | 0.08165 | 0.01206 | 168.4708 | 10850544.5
1832 | 8515.79 | 698.86 | 0.09384 | 0.0818 | 0.01204 | 168.1914 | 10892351.1
1837 | 8513.97 | 699.28 | 0.09402 | 0.08197 | 0.01205 | 168.3311 | 10913015.2
1842 | 8498.48 | 698.96 | 0.09421 | 0.08214 | 0.01207 | 168.6105 | 10924586.5
1846 | 8504.15 | 699.04 | 0.09434 | 0.08228 | 0.01206 | 168.4708 | 10957388.0
1851 | 8473.45 | 698.82 | 0.09454 | 0.08244 | 0.0121 | 169.0296 | 10950745.8
1856 | 8510.28 | 699.42 | 0.09468 | 0.08262 | 0.01206 | 168.4708 | 11016745.4
1861 | 8496.4 | 699.34 | 0.09489 | 0.08281 | 0.01208 | 168.7502 | 11028135.4
1865 | 8475.76 | 699.81 | 0.09507 | 0.08295 | 0.01212 | 169.309 | 11015364.4
1870 | 8484.36 | 699.57 | 0.09521 | 0.08311 | 0.0121 | 169.0296 | 11063152.2
1875 | 8526.16 | 700.02 | 0.09537 | 0.08332 | 0.01205 | 168.3311 | 11138760.7
1880 | 8486.81 | 699.73 | 0.09558 | 0.08348 | 0.0121 | 169.0296 | 11122313.4
1885 | 8465.2 | 699.88 | 0.09578 | 0.08365 | 0.01213 | 169.4487 | 11124313.1
1889 | 8486.34 | 700.09 | 0.09589 | 0.08378 | 0.01211 | 169.1693 | 11166330.2
1894 | 8474.77 | 700.6 | 0.09609 | 0.08395 | 0.01213 | 169.4487 | 11177426.5
1899 | 8430.73 | 700.68 | 0.09629 | 0.08409 | 0.0122 | 170.4265 | 11142631.9
1904 | 8444.7 | 700.13 | 0.09645 | 0.08428 | 0.01217 | 170.0074 | 11199509.9
1909 | 8480.01 | 700.46 | 0.0966 | 0.08448 | 0.01212 | 169.309 | 11275244.3
1914 | 8436.36 | 700.21 | 0.09677 | 0.08459 | 0.01218 | 170.1471 | 11249087.5
1919 | 8412.5 | 700.01 | 0.09697 | 0.08476 | 0.01221 | 170.5662 | 11250762.6
1924 | 8451.46 | 700.34 | 0.09713 | 0.08497 | 0.01216 | 169.8677 | 11326458.6
1928 | 8452.04 | 700.51 | 0.09725 | 0.08509 | 0.01216 | 169.8677 | 11350006.4
1933 | 8431.91 | 700.23 | 0.09745 | 0.08527 | 0.01219 | 170.2868 | 11351435.8
1938 | 8426.03 | 699.68 | 0.0976 | 0.08542 | 0.01219 | 170.2868 | 11380798.1
1943 | 8454.93 | 700.25 | 0.09779 | 0.08563 | 0.01215 | 169.7281 | 11447724.6
1948 | 8392.95 | 700.04 | 0.09799 | 0.08575 | 0.01224 | 170.9853 | 11392792.4
1953 | 8430.03 | 700.11 | 0.09814 | 0.08596 | 0.01219 | 170.2868 | 11468884.7
1958 | 8391.59 | 700.21 | 0.09835 | 0.0861 | 0.01225 | 171.125 | 11441929.0
1963 | 8396.45 | 699.71 | 0.09852 | 0.08629 | 0.01223 | 170.8456 | 11489906.5
1968 | 8413.06 | 699.84 | 0.09865 | 0.08645 | 0.01221 | 170.5662 | 11538041.1
1973 | 8361.24 | 699.8 | 0.09887 | 0.08659 | 0.01228 | 171.5441 | 11501417.5
1979 | 8380.73 | 700.23 | 0.09906 | 0.0868 | 0.01226 | 171.2647 | 11555213.5
1984 | 8358.84 | 699.63 | 0.09924 | 0.08696 | 0.01228 | 171.5441 | 11565541.0
1989 | 8355.74 | 700.37 | 0.09943 | 0.08713 | 0.0123 | 171.8235 | 11575834.8
1994 | 8346.51 | 699.93 | 0.09958 | 0.08728 | 0.01231 | 171.9632 | 11595507.2
1999 | 8382.47 | 699.92 | 0.09971 | 0.08746 | 0.01225 | 171.125 | 11681520.0
2004 | 8358.88 | 700.23 | 0.09993 | 0.08763 | 0.01229 | 171.6838 | 11672623.7
2009 | 8361.02 | 699.81 | 0.10009 | 0.0878 | 0.01228 | 171.5441 | 11711276.1
2014 | 8359.23 | 700.05 | 0.10027 | 0.08798 | 0.01229 | 171.6838 | 11730870.3
2019 | 8350.03 | 700.22 | 0.10042 | 0.08811 | 0.01231 | 171.9632 | 11740887.2
2025 | 8346.16 | 699.83 | 0.10065 | 0.08835 | 0.0123 | 171.8235 | 11785352.2
2030 | 8328.25 | 699.8 | 0.10081 | 0.08848 | 0.01233 | 172.2425 | 11785706.2
2035 | 8331 | 699.18 | 0.10101 | 0.0887 | 0.01232 | 172.1028 | 11824324.9
2040 | 8325.41 | 699.59 | 0.10117 | 0.08883 | 0.01233 | 172.2425 | 11843763.9
2045 | 8312.85 | 699.31 | 0.10134 | 0.089 | 0.01235 | 172.5219 | 11853565.5
2051 | 8292.11 | 699.26 | 0.1016 | 0.08923 | 0.01238 | 172.941 | 11859535.1
2056 | 8304.41 | 699.03 | 0.10176 | 0.0894 | 0.01235 | 172.5219 | 11917325.5
2061 | 8280.14 | 699.41 | 0.10197 | 0.08958 | 0.0124 | 173.2204 | 11898136.8
2067 | 8288.68 | 699.19 | 0.10216 | 0.08978 | 0.01238 | 172.941 | 11952052.2
2072 | 8312.11 | 699.16 | 0.10233 | 0.08998 | 0.01234 | 172.3822 | 12019800.0
2077 | 8324.67 | 699.18 | 0.10249 | 0.09017 | 0.01233 | 172.2425 | 12058577.3
2082 | 8269 | 699.23 | 0.1027 | 0.09029 | 0.01241 | 173.3601 | 12009684.4
2088 | 8270.3 | 699.53 | 0.10291 | 0.0905 | 0.01241 | 173.3601 | 12044294.4
2093 | 8281.33 | 699.23 | 0.10308 | 0.09069 | 0.01239 | 173.0807 | 12092624.6
2099 | 8233.24 | 698.9 | 0.10331 | 0.09086 | 0.01246 | 174.0586 | 12059159.7
2104 | 8300.91 | 699.07 | 0.10341 | 0.09105 | 0.01236 | 172.6616 | 12185684.1
2109 | 8238.05 | 699 | 0.10363 | 0.09118 | 0.01245 | 173.9189 | 12126343.9
2115 | 8262.47 | 698.45 | 0.10381 | 0.0914 | 0.01241 | 173.3601 | 12200039.6
2120 | 8235.67 | 698.86 | 0.104 | 0.09155 | 0.01245 | 173.9189 | 12189591.7
2126 | 8249.02 | 699.17 | 0.10419 | 0.09175 | 0.01244 | 173.7792 | 12233917.0
2131 | 8256.48 | 698.76 | 0.10434 | 0.09192 | 0.01242 | 173.4998 | 12282435.8
2136 | 8246.72 | 699.08 | 0.10451 | 0.09207 | 0.01244 | 173.7792 | 12291461.3
2142 | 8239.48 | 699.2 | 0.10472 | 0.09226 | 0.01245 | 173.9189 | 12316087.5
2147 | 8225.86 | 698.85 | 0.10489 | 0.09242 | 0.01247 | 174.1983 | 12325037.3
2153 | 8239.15 | 698.68 | 0.10508 | 0.09263 | 0.01244 | 173.7792 | 12389286.6
2158 | 8231.77 | 699.26 | 0.10526 | 0.09279 | 0.01247 | 174.1983 | 12388183.7
2164 | 8211.02 | 699.08 | 0.10545 | 0.09296 | 0.01249 | 174.4776 | 12402735.1
2170 | 8191.02 | 699.28 | 0.10568 | 0.09315 | 0.01253 | 175.0364 | 12397420.0
2175 | 8227.96 | 699.07 | 0.10582 | 0.09335 | 0.01247 | 174.1983 | 12485773.7
2181 | 8209.16 | 698.62 | 0.10603 | 0.09354 | 0.01249 | 174.4776 | 12500168.8
2186 | 8221.97 | 698.83 | 0.10619 | 0.09372 | 0.01247 | 174.1983 | 12548920.1
2192 | 8200.72 | 698.98 | 0.10639 | 0.09388 | 0.01251 | 174.757 | 12543129.1
2197 | 8178.5 | 699.08 | 0.1066 | 0.09405 | 0.01254 | 175.1761 | 12541664.3
2203 | 8165.28 | 698.71 | 0.1068 | 0.09425 | 0.01256 | 175.4555 | 12555890.2
2209 | 8151.22 | 699.41 | 0.107 | 0.09441 | 0.01259 | 175.8746 | 12560086.7
2214 | 8168.72 | 699.73 | 0.10719 | 0.09462 | 0.01257 | 175.5952 | 12608545.5
2220 | 8140.93 | 700.02 | 0.1074 | 0.09478 | 0.01262 | 176.2937 | 12592625.0
2226 | 8143.43 | 700.18 | 0.10763 | 0.09501 | 0.01262 | 176.2937 | 12626659.1
2232 | 8157.42 | 700.24 | 0.10781 | 0.09521 | 0.0126 | 176.0143 | 12680789.6
2237 | 8156.83 | 700.75 | 0.108 | 0.09539 | 0.01261 | 176.154 | 12699117.7
2243 | 8170.94 | 700.26 | 0.10819 | 0.09562 | 0.01258 | 175.7349 | 12763544.1
2249 | 8164.16 | 700.41 | 0.10843 | 0.09584 | 0.01259 | 175.8746 | 12787521.5
2254 | 8150.07 | 700.05 | 0.1086 | 0.09599 | 0.01261 | 176.154 | 12795624.2
2260 | 8143.31 | 700.27 | 0.1088 | 0.09618 | 0.01262 | 176.2937 | 12819519.1
2266 | 8111.23 | 700.04 | 0.10905 | 0.09639 | 0.01267 | 176.9921 | 12802828.9
2272 | 8131.27 | 699.83 | 0.10924 | 0.09661 | 0.01263 | 176.4334 | 12877383.4
2278 | 8126.69 | 699.84 | 0.10943 | 0.09679 | 0.01264 | 176.5731 | 12901175.9
2284 | 8091.62 | 699.97 | 0.10968 | 0.09698 | 0.01269 | 177.2715 | 12884190.2
2289 | 8124.77 | 699.76 | 0.10979 | 0.09715 | 0.01264 | 176.5731 | 12963473.1
2295 | 8112.05 | 699.22 | 0.11001 | 0.09736 | 0.01265 | 176.7127 | 12987178.7
2301 | 8096.13 | 699.28 | 0.11019 | 0.09751 | 0.01268 | 177.1318 | 12990325.0
2307 | 8097.51 | 699.33 | 0.11039 | 0.09772 | 0.01267 | 176.9921 | 13034477.6
2313 | 8104.1 | 699.32 | 0.11059 | 0.09793 | 0.01266 | 176.8524 | 13078700.0
2319 | 8103.86 | 699.54 | 0.11079 | 0.09812 | 0.01267 | 176.9921 | 13102277.2
2325 | 8108.55 | 699.35 | 0.11098 | 0.09832 | 0.01266 | 176.8524 | 13146553.2
2331 | 8098.63 | 699.21 | 0.11117 | 0.0985 | 0.01267 | 176.9921 | 13170076.8
2337 | 8099.56 | 699.15 | 0.11138 | 0.09871 | 0.01267 | 176.9921 | 13203976.7
2343 | 8060.68 | 699.22 | 0.11161 | 0.09888 | 0.01273 | 177.8303 | 13175482.7
2349 | 8057.2 | 698.97 | 0.11181 | 0.09908 | 0.01273 | 177.8303 | 13209222.7
2355 | 8063.6 | 699.04 | 0.11201 | 0.09929 | 0.01272 | 177.6906 | 13253373.9
2361 | 8068.26 | 699.59 | 0.11223 | 0.09951 | 0.01272 | 177.6906 | 13287140.5
2367 | 8070.76 | 699.49 | 0.11242 | 0.0997 | 0.01272 | 177.6906 | 13320907.0
2373 | 8060.63 | 699.71 | 0.11264 | 0.0999 | 0.01274 | 177.97 | 13333708.6
2379 | 8054.44 | 699.43 | 0.11283 | 0.10009 | 0.01274 | 177.97 | 13367422.2
2385 | 8069.65 | 699.35 | 0.11301 | 0.1003 | 0.01272 | 177.6906 | 13422206.7
2391 | 8048.81 | 698.78 | 0.11322 | 0.10048 | 0.01274 | 177.97 | 13434849.3
2397 | 8037.31 | 699.24 | 0.11344 | 0.10067 | 0.01277 | 178.3891 | 13436921.7
2403 | 8042.62 | 699.05 | 0.11363 | 0.10087 | 0.01276 | 178.2494 | 13481112.9
2410 | 8014.38 | 698.7 | 0.11388 | 0.10109 | 0.01279 | 178.6685 | 13488670.6
2416 | 8005.34 | 699.08 | 0.1141 | 0.10128 | 0.01282 | 179.0875 | 13490609.0
2422 | 7990.01 | 699.09 | 0.11432 | 0.10148 | 0.01284 | 179.3669 | 13503046.6
2428 | 7986.23 | 699 | 0.11453 | 0.10169 | 0.01284 | 179.3669 | 13536497.6
2434 | 7992.83 | 699.74 | 0.11474 | 0.10189 | 0.01285 | 179.5066 | 13559388.3
2441 | 7998.34 | 700.31 | 0.11498 | 0.10213 | 0.01285 | 179.5066 | 13598384.0
2447 | 7986.45 | 700.58 | 0.11521 | 0.10234 | 0.01287 | 179.786 | 13610625.1
2453 | 7993.06 | 701.02 | 0.11542 | 0.10255 | 0.01287 | 179.786 | 13643998.1
2459 | 7979.97 | 700.61 | 0.11562 | 0.10273 | 0.01288 | 179.9257 | 13666752.1
2466 | 7978.1 | 700.06 | 0.11587 | 0.10299 | 0.01288 | 179.9257 | 13705657.0
2472 | 7961.25 | 700.56 | 0.11607 | 0.10316 | 0.01291 | 180.3448 | 13707077.7
2478 | 7962.89 | 699.47 | 0.11627 | 0.10338 | 0.01289 | 180.0654 | 13761666.7
2485 | 7977.25 | 700 | 0.11649 | 0.10362 | 0.01288 | 179.9257 | 13811256.2
2491 | 7966.72 | 699.59 | 0.11671 | 0.10382 | 0.01289 | 180.0654 | 13833862.7
2498 | 7955 | 699.43 | 0.11694 | 0.10404 | 0.0129 | 180.2051 | 13861983.4
2504 | 7941.11 | 699.22 | 0.11715 | 0.10423 | 0.01292 | 180.4845 | 13873769.1
2510 | 7951.51 | 699.25 | 0.11736 | 0.10445 | 0.01291 | 180.3448 | 13917785.2
2517 | 7915.28 | 698.77 | 0.1176 | 0.10465 | 0.01296 | 181.0433 | 13902754.8
2523 | 7925.76 | 698.68 | 0.1178 | 0.10487 | 0.01294 | 180.7639 | 13957435.3
2530 | 7930.46 | 699.05 | 0.11805 | 0.10511 | 0.01294 | 180.7639 | 13996159.9
2536 | 7935.66 | 698.9 | 0.11825 | 0.10533 | 0.01292 | 180.4845 | 14051069.6
2543 | 7910.25 | 698.99 | 0.11852 | 0.10555 | 0.01297 | 181.1829 | 14035537.0
2549 | 7901.54 | 698.97 | 0.11875 | 0.10576 | 0.01298 | 181.3226 | 14057814.0
2556 | 7894.2 | 699.65 | 0.11903 | 0.10602 | 0.01301 | 181.7417 | 14063914.0
2562 | 7880.4 | 698.99 | 0.11922 | 0.1062 | 0.01302 | 181.8814 | 14086100.8
2569 | 7897.63 | 699.07 | 0.11946 | 0.10647 | 0.01299 | 181.4623 | 14157207.7
2575 | 7885.47 | 698.82 | 0.11969 | 0.10668 | 0.01301 | 181.7417 | 14168458.0
2582 | 7888.17 | 699.71 | 0.11994 | 0.10692 | 0.01302 | 181.8814 | 14196062.5
2589 | 7867.73 | 699.74 | 0.12021 | 0.10716 | 0.01305 | 182.3005 | 14201826.1
2595 | 7852.31 | 699.27 | 0.12042 | 0.10735 | 0.01307 | 182.5799 | 14212956.4
2602 | 7868.44 | 699.27 | 0.12064 | 0.1076 | 0.01304 | 182.1608 | 14284082.5
2609 | 7865.35 | 699.75 | 0.1209 | 0.10785 | 0.01306 | 182.4402 | 14300576.7
2615 | 7855.43 | 700.16 | 0.12112 | 0.10804 | 0.01308 | 182.7196 | 14311547.6
2622 | 7854.13 | 700.29 | 0.12135 | 0.10827 | 0.01308 | 182.7196 | 14349857.7
2629 | 7844.15 | 700.37 | 0.12163 | 0.10852 | 0.0131 | 182.999 | 14366201.1
2636 | 7846.63 | 700.22 | 0.12186 | 0.10877 | 0.0131 | 182.999 | 14404452.7
2642 | 7844.19 | 700.7 | 0.12208 | 0.10897 | 0.01311 | 183.1387 | 14426227.3
2649 | 7841.55 | 699.98 | 0.12233 | 0.10923 | 0.0131 | 182.999 | 14475491.3
2656 | 7858.21 | 699.96 | 0.12255 | 0.10948 | 0.01307 | 182.5799 | 14547056.8
2663 | 7839.8 | 699.4 | 0.12281 | 0.10972 | 0.01309 | 182.8593 | 14563111.4
2669 | 7829.05 | 699.48 | 0.12302 | 0.10991 | 0.01311 | 183.1387 | 14573656.6
2676 | 7835.93 | 699.44 | 0.12327 | 0.11018 | 0.0131 | 182.999 | 14623033.1
2683 | 7810.64 | 698.86 | 0.12354 | 0.11041 | 0.01313 | 183.4181 | 14627786.0
2690 | 7820.88 | 699.16 | 0.12376 | 0.11064 | 0.01312 | 183.2784 | 14677128.5
2697 | 7787.56 | 699 | 0.12404 | 0.11087 | 0.01317 | 183.9768 | 14659454.9
2704 | 7815.03 | 699.24 | 0.12426 | 0.11113 | 0.01313 | 183.4181 | 14742278.5
2711 | 7818.51 | 699.49 | 0.1245 | 0.11137 | 0.01313 | 183.4181 | 14780442.7
2718 | 7793.64 | 699.7 | 0.12478 | 0.1116 | 0.01317 | 183.9768 | 14773599.7
2725 | 7784.86 | 700.24 | 0.12504 | 0.11184 | 0.0132 | 184.3959 | 14777985.2
2732 | 7792.99 | 700.23 | 0.12529 | 0.1121 | 0.01319 | 184.2562 | 14827179.7
2739 | 7773.15 | 700.22 | 0.12556 | 0.11234 | 0.01322 | 184.6753 | 14831436.9
2746 | 7801.57 | 700.34 | 0.12576 | 0.11259 | 0.01317 | 183.9768 | 14925792.8
2753 | 7769.44 | 700.14 | 0.12604 | 0.11282 | 0.01322 | 184.6753 | 14907245.6
2760 | 7777.19 | 700.07 | 0.12631 | 0.1131 | 0.01321 | 184.5356 | 14956463.5
2767 | 7764.49 | 700.44 | 0.12655 | 0.11331 | 0.01324 | 184.9547 | 14960421.3
2774 | 7771.26 | 700 | 0.12681 | 0.11359 | 0.01322 | 184.6753 | 15020958.7
2781 | 7751.41 | 700.06 | 0.12705 | 0.1138 | 0.01325 | 185.0944 | 15024767.5
2788 | 7772.22 | 699.91 | 0.12729 | 0.11407 | 0.01322 | 184.6753 | 15096767.4
2795 | 7760.2 | 699.59 | 0.12753 | 0.1143 | 0.01323 | 184.815 | 15123232.1
2802 | 7780.27 | 699.79 | 0.12777 | 0.11457 | 0.0132 | 184.3959 | 15195564.9
2810 | 7772.13 | 699.98 | 0.12806 | 0.11485 | 0.01322 | 184.6753 | 15215895.4
2817 | 7758.35 | 699.47 | 0.1283 | 0.11507 | 0.01323 | 184.815 | 15242270.1
2824 | 7745.44 | 700.28 | 0.12855 | 0.11528 | 0.01327 | 185.3738 | 15234086.6
2831 | 7747.88 | 699.86 | 0.12879 | 0.11553 | 0.01326 | 185.2341 | 15283365.4
2839 | 7726.03 | 700.5 | 0.12908 | 0.11577 | 0.01331 | 185.9325 | 15268978.6
2846 | 7753.21 | 700.4 | 0.12932 | 0.11607 | 0.01326 | 185.2341 | 15364344.0
2853 | 7744.69 | 700.78 | 0.12958 | 0.1163 | 0.01328 | 185.5135 | 15378938.0
2860 | 7712.91 | 700.49 | 0.12987 | 0.11654 | 0.01333 | 186.2119 | 15358844.2
2868 | 7707.41 | 700.64 | 0.13017 | 0.11683 | 0.01334 | 186.3516 | 15390260.4
2875 | 7697.14 | 700.1 | 0.13042 | 0.11707 | 0.01335 | 186.4913 | 15416267.4
2883 | 7672.56 | 700.44 | 0.13075 | 0.11736 | 0.0134 | 187.1898 | 15401481.4
2890 | 7691.42 | 700.27 | 0.131 | 0.11764 | 0.01336 | 186.631 | 15485100.7
2897 | 7688.42 | 700.47 | 0.13124 | 0.11787 | 0.01337 | 186.7707 | 15510997.9
2905 | 7677.1 | 700.37 | 0.13156 | 0.11817 | 0.01339 | 187.0501 | 15530599.1
2912 | 7654.09 | 700.1 | 0.1318 | 0.11838 | 0.01342 | 187.4692 | 15533220.4
2920 | 7669.03 | 700 | 0.13206 | 0.11866 | 0.01339 | 187.0501 | 15610791.6
2927 | 7645.02 | 699.89 | 0.13233 | 0.1189 | 0.01343 | 187.6089 | 15601607.9
2935 | 7657.94 | 700.32 | 0.1326 | 0.11918 | 0.01342 | 187.4692 | 15655907.3
2942 | 7646.89 | 700.54 | 0.13287 | 0.11942 | 0.01344 | 187.7486 | 15669893.7
2950 | 7641.22 | 700.05 | 0.13314 | 0.1197 | 0.01344 | 187.7486 | 15712503.9
2957 | 7641.66 | 700.4 | 0.13342 | 0.11997 | 0.01345 | 187.8883 | 15738077.9
2965 | 7641.82 | 700.67 | 0.13371 | 0.12026 | 0.01346 | 188.0279 | 15768932.3
2972 | 7633.65 | 700.95 | 0.13397 | 0.12049 | 0.01348 | 188.3073 | 15782709.5
2980 | 7646.28 | 700.63 | 0.13424 | 0.1208 | 0.01345 | 187.8883 | 15860491.1
2988 | 7648.32 | 700.5 | 0.13451 | 0.12107 | 0.01344 | 187.7486 | 15914902.2
2995 | 7612.08 | 700.51 | 0.13478 | 0.12127 | 0.0135 | 188.5867 | 15881287.5
3003 | 7644.71 | 700.66 | 0.13504 | 0.12159 | 0.01345 | 187.8883 | 15982904.3
3011 | 7622.35 | 700.45 | 0.13534 | 0.12186 | 0.01349 | 188.447 | 15977964.7
3018 | 7625.23 | 700.72 | 0.13557 | 0.12209 | 0.01349 | 188.447 | 16015110.4
3026 | 7601.86 | 700.49 | 0.13587 | 0.12235 | 0.01352 | 188.8661 | 16021931.9
3034 | 7601.39 | 700.33 | 0.13614 | 0.12262 | 0.01352 | 188.8661 | 16064290.0
3042 | 7569.38 | 699.91 | 0.13646 | 0.12289 | 0.01357 | 189.5646 | 16047301.5
3050 | 7571.38 | 700.5 | 0.13673 | 0.12315 | 0.01358 | 189.7043 | 16077655.5
3057 | 7566.44 | 699.98 | 0.13701 | 0.12343 | 0.01358 | 189.7043 | 16114555.1
3065 | 7568.81 | 700.35 | 0.13728 | 0.1237 | 0.01358 | 189.7043 | 16156726.0
3073 | 7515.83 | 700.24 | 0.13762 | 0.12395 | 0.01367 | 190.9615 | 16092247.2
3081 | 7535.52 | 699.95 | 0.13789 | 0.12426 | 0.01363 | 190.4027 | 16181489.4
3089 | 7533.27 | 700.46 | 0.13817 | 0.12452 | 0.01365 | 190.6821 | 16199734.9
3097 | 7539.48 | 700.25 | 0.13845 | 0.12482 | 0.01363 | 190.4027 | 16265521.8
3105 | 7548.4 | 700.19 | 0.13868 | 0.12507 | 0.01361 | 190.1234 | 16331502.1
3113 | 7492.3 | 700.39 | 0.13902 | 0.1253 | 0.01372 | 191.66 | 16242304.9
3121 | 7475.05 | 700.5 | 0.13933 | 0.12558 | 0.01375 | 192.0791 | 16248516.7
3129 | 7523.9 | 699.91 | 0.13956 | 0.12591 | 0.01365 | 190.6821 | 16409508.1
3137 | 7543.29 | 700.02 | 0.13983 | 0.12621 | 0.01362 | 190.2631 | 16487699.4
3145 | 7469.9 | 700.42 | 0.1402 | 0.12644 | 0.01376 | 192.2188 | 16361565.9
3153 | 7501.84 | 700.27 | 0.14046 | 0.12676 | 0.0137 | 191.3806 | 16475023.9
3161 | 7463.43 | 699.58 | 0.1408 | 0.12705 | 0.01376 | 192.2188 | 16444804.4
3169 | 7470.68 | 699.8 | 0.14109 | 0.12735 | 0.01375 | 192.0791 | 16498413.8
3177 | 7444.39 | 700.2 | 0.14143 | 0.12762 | 0.0138 | 192.7775 | 16480135.5
3185 | 7436.1 | 699.74 | 0.14172 | 0.12791 | 0.01381 | 192.9172 | 16509670.6
3193 | 7431.81 | 700.22 | 0.14203 | 0.12821 | 0.01383 | 193.1966 | 16527204.0
3201 | 7446.18 | 700.4 | 0.14229 | 0.12848 | 0.0138 | 192.7775 | 16604631.4
3210 | 7460.71 | 700.78 | 0.1426 | 0.12881 | 0.01378 | 192.4982 | 16675484.7
3218 | 7449.02 | 700.67 | 0.14288 | 0.12908 | 0.0138 | 192.7775 | 16692815.9
3226 | 7445.27 | 700.48 | 0.14315 | 0.12934 | 0.01381 | 192.9172 | 16722197.0
3234 | 7435.25 | 700.48 | 0.14346 | 0.12963 | 0.01383 | 193.1966 | 16739423.1
3243 | 7453.37 | 699.95 | 0.14373 | 0.12995 | 0.01378 | 192.4982 | 16846914.9
3251 | 7446.94 | 699.76 | 0.14401 | 0.13022 | 0.01379 | 192.6378 | 16876226.8
3259 | 7434.1 | 699.6 | 0.14433 | 0.13052 | 0.01381 | 192.9172 | 16893254.8
3268 | 7432.24 | 699.52 | 0.14464 | 0.13083 | 0.01381 | 192.9172 | 16939906.9
3276 | 7432.13 | 698.99 | 0.14491 | 0.13111 | 0.0138 | 192.7775 | 16993680.8
3284 | 7403.18 | 699.1 | 0.14524 | 0.13138 | 0.01386 | 193.6157 | 16961434.1
3293 | 7394.78 | 699.11 | 0.14556 | 0.13168 | 0.01387 | 193.7554 | 16995655.5
3301 | 7398.67 | 698.64 | 0.14582 | 0.13197 | 0.01386 | 193.6157 | 17049236.9
3310 | 7387.56 | 699.04 | 0.14618 | 0.13229 | 0.01389 | 194.0348 | 17058796.9
3318 | 7377.88 | 698.76 | 0.14648 | 0.13258 | 0.0139 | 194.1745 | 17087724.4
3327 | 7356.12 | 698.75 | 0.14683 | 0.13289 | 0.01394 | 194.7333 | 17084909.3
3335 | 7343.33 | 699.27 | 0.14716 | 0.13319 | 0.01397 | 195.1523 | 17089213.8
3344 | 7331.35 | 698.97 | 0.14751 | 0.13352 | 0.01399 | 195.4317 | 17110835.1
3352 | 7343.67 | 699.37 | 0.14782 | 0.13384 | 0.01398 | 195.292 | 17164038.9
3361 | 7359.9 | 699.73 | 0.14817 | 0.13421 | 0.01395 | 194.8729 | 17247134.7
3370 | 7304.73 | 699.34 | 0.14856 | 0.13451 | 0.01405 | 196.2699 | 17170234.5
3378 | 7326.08 | 699.62 | 0.14884 | 0.13482 | 0.01401 | 195.7111 | 17260133.9
3387 | 7307.43 | 698.92 | 0.14918 | 0.13515 | 0.01404 | 196.1302 | 17269141.2
3396 | 7324.39 | 699.15 | 0.1495 | 0.13549 | 0.01401 | 195.7111 | 17352106.2
3404 | 7300.39 | 699.23 | 0.14982 | 0.13577 | 0.01406 | 196.4096 | 17331130.1
3413 | 7299.96 | 699.07 | 0.15015 | 0.13609 | 0.01405 | 196.2699 | 17389320.6
3422 | 7296.21 | 699.07 | 0.15048 | 0.13642 | 0.01406 | 196.4096 | 17422775.3
3431 | 7276.4 | 698.84 | 0.15081 | 0.13672 | 0.01409 | 196.8287 | 17431404.3
3439 | 7277.64 | 699.16 | 0.15112 | 0.13702 | 0.0141 | 196.9684 | 17459657.2
3448 | 7275.67 | 699.16 | 0.15145 | 0.13735 | 0.0141 | 196.9684 | 17505349.9
3457 | 7273.44 | 699.28 | 0.15176 | 0.13766 | 0.01411 | 197.1081 | 17538603.8
3466 | 7237.49 | 698.33 | 0.15217 | 0.13802 | 0.01416 | 197.8065 | 17522172.7
3475 | 7280.22 | 699.41 | 0.15247 | 0.13837 | 0.0141 | 196.9684 | 17642427.7
3484 | 7260.17 | 699.45 | 0.15283 | 0.1387 | 0.01414 | 197.5271 | 17638083.2
3493 | 7259.07 | 699.41 | 0.15316 | 0.13902 | 0.01414 | 197.5271 | 17683646.6
3502 | 7252.61 | 699.79 | 0.15351 | 0.13935 | 0.01416 | 197.8065 | 17704168.7
3511 | 7233.06 | 699.45 | 0.15387 | 0.13968 | 0.01419 | 198.2256 | 17712142.0
3520 | 7227.82 | 699.75 | 0.1542 | 0.13999 | 0.01421 | 198.505 | 17732551.8
3529 | 7231.5 | 699.66 | 0.15455 | 0.14035 | 0.0142 | 198.3653 | 17790410.3
3538 | 7226.27 | 699.63 | 0.15489 | 0.14068 | 0.01421 | 198.505 | 17823229.6
3547 | 7205.45 | 699 | 0.15524 | 0.14101 | 0.01424 | 198.9241 | 17830924.0
3556 | 7209.41 | 699.23 | 0.1556 | 0.14136 | 0.01423 | 198.7844 | 17888729.7
3565 | 7209.22 | 700.13 | 0.15595 | 0.1417 | 0.01425 | 199.0638 | 17908834.4
3574 | 7199.35 | 700.68 | 0.15635 | 0.14206 | 0.01428 | 199.4828 | 17916327.4
3583 | 7165.99 | 700.1 | 0.15672 | 0.14239 | 0.01434 | 200.321 | 17886291.6
3592 | 7158.31 | 699.61 | 0.15708 | 0.14274 | 0.01434 | 200.321 | 17931219.5
3602 | 7166.18 | 699.12 | 0.15744 | 0.14313 | 0.01432 | 200.0416 | 18006252.7
3611 | 7144.66 | 698.85 | 0.15779 | 0.14344 | 0.01435 | 200.4607 | 18013505.6
3620 | 7175.82 | 698.9 | 0.15808 | 0.14379 | 0.01429 | 199.6225 | 18134224.7
3629 | 7175.88 | 699.87 | 0.15844 | 0.14413 | 0.01431 | 199.9019 | 18153901.9
3639 | 7145.9 | 700.59 | 0.15885 | 0.14446 | 0.01439 | 201.0195 | 18102723.3
3648 | 7148.64 | 700.29 | 0.15919 | 0.14481 | 0.01438 | 200.8798 | 18160115.0
3657 | 7163.87 | 700.31 | 0.15951 | 0.14517 | 0.01435 | 200.4607 | 18242977.0
3667 | 7144.42 | 700.42 | 0.15991 | 0.14552 | 0.01439 | 201.0195 | 18242013.2
3676 | 7136.61 | 700.56 | 0.16025 | 0.14585 | 0.01441 | 201.2989 | 18261404.3
3685 | 7131.15 | 700.46 | 0.1606 | 0.14619 | 0.01441 | 201.2989 | 18306114.0
3695 | 7106.29 | 700.38 | 0.161 | 0.14654 | 0.01446 | 201.9973 | 18292320.4
3704 | 7125.84 | 700.49 | 0.16131 | 0.14688 | 0.01443 | 201.5783 | 18374997.9
3714 | 7106.54 | 700.05 | 0.16169 | 0.14724 | 0.01446 | 201.9973 | 18386381.1
3723 | 7119.15 | 700.13 | 0.16201 | 0.14758 | 0.01443 | 201.5783 | 18469254.1
3733 | 7095.21 | 700.1 | 0.16242 | 0.14794 | 0.01448 | 202.2767 | 18454916.2
3742 | 7113.92 | 699.98 | 0.16272 | 0.14828 | 0.01444 | 201.7179 | 18550654.6
3752 | 7060.76 | 699.68 | 0.16319 | 0.14865 | 0.01454 | 203.1149 | 18472304.3
3762 | 7067.33 | 699.13 | 0.16357 | 0.14906 | 0.01452 | 202.8355 | 18547049.3
3771 | 7061.5 | 699.2 | 0.16396 | 0.14943 | 0.01453 | 202.9752 | 18578625.0
3781 | 7042.6 | 699.37 | 0.16436 | 0.14979 | 0.01457 | 203.534 | 18576751.7
3791 | 7019.39 | 698.89 | 0.16482 | 0.1502 | 0.01461 | 204.0927 | 18574888.6
3800 | 7027.79 | 698.79 | 0.16517 | 0.15058 | 0.01459 | 203.8134 | 18644509.2
3810 | 7034.67 | 699.23 | 0.16558 | 0.15099 | 0.01459 | 203.8134 | 18693573.7
3820 | 7021.71 | 699.04 | 0.16596 | 0.15135 | 0.01461 | 204.0927 | 18716980.9
3830 | 7037.96 | 699.07 | 0.16629 | 0.15171 | 0.01458 | 203.6737 | 18804591.4
3840 | 7023.01 | 699.49 | 0.16673 | 0.15211 | 0.01462 | 204.2324 | 18802106.2
3849 | 6985.17 | 699.31 | 0.16709 | 0.15239 | 0.01469 | 205.2103 | 18756368.9
3859 | 7008.98 | 699.23 | 0.16747 | 0.15283 | 0.01464 | 204.5118 | 18869324.5
3869 | 6988.73 | 699.63 | 0.16786 | 0.15317 | 0.01469 | 205.2103 | 18853829.9
3879 | 6990.27 | 699.18 | 0.16822 | 0.15355 | 0.01468 | 205.0706 | 18915436.8
3889 | 6974.7 | 699.47 | 0.16868 | 0.15396 | 0.01472 | 205.6294 | 18912667.3
3899 | 6973.63 | 699.72 | 0.16901 | 0.15429 | 0.01472 | 205.6294 | 18961298.5
3909 | 6954.61 | 699.57 | 0.16944 | 0.15468 | 0.01476 | 206.1882 | 18958412.3
3919 | 6950.99 | 699.92 | 0.16983 | 0.15505 | 0.01478 | 206.4675 | 18981191.9
3929 | 6979.47 | 700.27 | 0.17018 | 0.15546 | 0.01472 | 205.6294 | 19107192.1
3939 | 6974.67 | 700.24 | 0.17055 | 0.15582 | 0.01473 | 205.7691 | 19142818.6
3949 | 6944.98 | 699.61 | 0.17101 | 0.15623 | 0.01478 | 206.4675 | 19126493.2
3959 | 6937.26 | 699.57 | 0.1714 | 0.1566 | 0.0148 | 206.7469 | 19149014.9
3969 | 6943.2 | 698.64 | 0.17179 | 0.15703 | 0.01477 | 206.3278 | 19236375.9
3980 | 6910.71 | 698.44 | 0.17228 | 0.15745 | 0.01483 | 207.166 | 19211645.8
3990 | 6926.52 | 699.07 | 0.17267 | 0.15786 | 0.01481 | 206.8866 | 19285925.6
4000 | 6934.69 | 699.14 | 0.17307 | 0.15827 | 0.01479 | 206.6072 | 19360406.3
4010 | 6935.72 | 699.47 | 0.17347 | 0.15867 | 0.0148 | 206.7469 | 19395693.3
4021 | 6935.89 | 700.14 | 0.17393 | 0.15912 | 0.01481 | 206.8866 | 19435766.2
4031 | 6948.86 | 700.55 | 0.1743 | 0.15951 | 0.01479 | 206.6072 | 19510449.5
4041 | 6924.86 | 700.18 | 0.17471 | 0.15987 | 0.01484 | 207.3057 | 19492951.4
4052 | 6935.92 | 700.08 | 0.17514 | 0.16033 | 0.01481 | 206.8866 | 19585606.7
4062 | 6922.1 | 699.5 | 0.17554 | 0.16071 | 0.01483 | 207.166 | 19607463.6
4072 | 6902.71 | 699.29 | 0.17595 | 0.16108 | 0.01487 | 207.7248 | 19602860.6
4083 | 6887.19 | 698.78 | 0.1764 | 0.16151 | 0.01489 | 208.0042 | 19629413.9
4093 | 6879.75 | 699.3 | 0.17684 | 0.16192 | 0.01492 | 208.4233 | 19637923.9
4104 | 6858.48 | 698.66 | 0.1773 | 0.16235 | 0.01495 | 208.8423 | 19651188.0
4114 | 6843.98 | 698.86 | 0.17776 | 0.16277 | 0.01499 | 209.4011 | 19646505.1
4125 | 6849.4 | 699.1 | 0.1782 | 0.16322 | 0.01498 | 209.2614 | 19712186.1
4135 | 6831.98 | 698.86 | 0.17863 | 0.16362 | 0.01501 | 209.6805 | 19720479.6
4146 | 6858.13 | 699.25 | 0.17904 | 0.16408 | 0.01496 | 208.982 | 19839026.4
4157 | 6841.53 | 699.38 | 0.1795 | 0.1645 | 0.015 | 209.5408 | 19838618.0
4167 | 6832.48 | 699.07 | 0.17989 | 0.16488 | 0.01501 | 209.6805 | 19873092.7
4178 | 6838.34 | 699.23 | 0.18035 | 0.16534 | 0.01501 | 209.6805 | 19925553.5
4189 | 6819.76 | 699.38 | 0.18082 | 0.16577 | 0.01505 | 210.2393 | 19924916.5
4199 | 6820.43 | 699.62 | 0.18125 | 0.16619 | 0.01505 | 210.2393 | 19972481.4
4210 | 6807.82 | 699.98 | 0.18172 | 0.16663 | 0.01509 | 210.7981 | 19971721.7
4221 | 6769.21 | 699.66 | 0.18224 | 0.16707 | 0.01517 | 211.9156 | 19918307.0
4232 | 6773.31 | 700.62 | 0.18272 | 0.16754 | 0.01518 | 212.0553 | 19957058.8
4243 | 6759.59 | 699.92 | 0.18317 | 0.16798 | 0.0152 | 212.3347 | 19982604.6
4253 | 6742 | 699.84 | 0.1836 | 0.16837 | 0.01523 | 212.7538 | 19990245.6
4264 | 6745.72 | 699.14 | 0.18403 | 0.16882 | 0.01521 | 212.4744 | 20068302.2
4275 | 6742.96 | 699.08 | 0.18451 | 0.1693 | 0.01521 | 212.4744 | 20120073.2
4286 | 6745.69 | 699.71 | 0.18497 | 0.16975 | 0.01522 | 212.6141 | 20158590.6
4297 | 6755.23 | 700.11 | 0.18542 | 0.17021 | 0.01521 | 212.4744 | 20223615.1
4308 | 6730.43 | 700.15 | 0.18594 | 0.17067 | 0.01527 | 213.3125 | 20195718.5
4319 | 6718.61 | 700.56 | 0.18642 | 0.17111 | 0.0153 | 213.7316 | 20207585.4
4330 | 6713.79 | 700.51 | 0.18689 | 0.17158 | 0.01531 | 213.8713 | 20245819.3
4341 | 6708.61 | 700.34 | 0.18737 | 0.17205 | 0.01532 | 214.011 | 20284003.2
4353 | 6684.91 | 699.88 | 0.1879 | 0.17253 | 0.01536 | 214.5698 | 20287106.2
4364 | 6707.99 | 699.64 | 0.18833 | 0.17302 | 0.01531 | 213.8713 | 20404793.4
4375 | 6680.56 | 699.52 | 0.18886 | 0.17349 | 0.01537 | 214.7095 | 20376371.0
4386 | 6682.14 | 699.79 | 0.18933 | 0.17396 | 0.01537 | 214.7095 | 20427603.1
4397 | 6655.48 | 699.54 | 0.18987 | 0.17445 | 0.01542 | 215.4079 | 20412431.6
4409 | 6626.59 | 699.41 | 0.19043 | 0.17494 | 0.01549 | 216.3858 | 20375643.4
4420 | 6665.75 | 698.95 | 0.19084 | 0.17545 | 0.01539 | 214.9889 | 20559204.2
4431 | 6642.25 | 699.28 | 0.19132 | 0.17587 | 0.01545 | 215.827 | 20530329.4
4443 | 6640.25 | 699.05 | 0.19186 | 0.17641 | 0.01545 | 215.827 | 20585929.4
4454 | 6638.5 | 698.98 | 0.19231 | 0.17685 | 0.01545 | 215.827 | 20636896.2
4465 | 6609.09 | 698.95 | 0.19283 | 0.17731 | 0.01552 | 216.8049 | 20594554.3
4477 | 6611.26 | 699.12 | 0.19337 | 0.17785 | 0.01552 | 216.8049 | 20649903.6
4488 | 6616.69 | 699.23 | 0.19386 | 0.17835 | 0.01551 | 216.6652 | 20713987.1
4500 | 6618.18 | 699.3 | 0.19439 | 0.17889 | 0.01551 | 216.6652 | 20769372.1
4511 | 6614.29 | 699.73 | 0.1949 | 0.17938 | 0.01552 | 216.8049 | 20806726.6
4523 | 6612.28 | 700.11 | 0.19543 | 0.1799 | 0.01554 | 217.0843 | 20835226.4
4534 | 6578.42 | 700.38 | 0.19597 | 0.18035 | 0.01562 | 218.2018 | 20778927.9
4546 | 6552.13 | 699.87 | 0.19651 | 0.18084 | 0.01568 | 219.04 | 20754201.2
4558 | 6581.91 | 699.28 | 0.19698 | 0.18139 | 0.01559 | 217.7827 | 20929114.6
4569 | 6572.09 | 699.18 | 0.19748 | 0.18186 | 0.01561 | 218.0621 | 20952743.9
4581 | 6567.22 | 700.09 | 0.19802 | 0.18237 | 0.01564 | 218.4812 | 20967477.9
4593 | 6532.84 | 699.12 | 0.19859 | 0.18289 | 0.0157 | 219.3194 | 20942062.1
4605 | 6532.07 | 699.48 | 0.19911 | 0.1834 | 0.01571 | 219.4591 | 20983411.6
4616 | 6542.54 | 699.81 | 0.19961 | 0.18391 | 0.0157 | 219.3194 | 21046932.0
4628 | 6510.54 | 700.22 | 0.2002 | 0.18442 | 0.01578 | 220.4369 | 20994667.5
4640 | 6489.68 | 699.28 | 0.20075 | 0.18494 | 0.01581 | 220.856 | 21009163.5
4652 | 6492.56 | 699.47 | 0.20125 | 0.18544 | 0.01581 | 220.856 | 21063497.6
4664 | 6505.89 | 700.29 | 0.20179 | 0.18599 | 0.0158 | 220.7163 | 21131197.3
4676 | 6482.26 | 700.08 | 0.2024 | 0.18655 | 0.01585 | 221.4148 | 21118734.3
4688 | 6466.49 | 699.13 | 0.20295 | 0.18708 | 0.01587 | 221.6942 | 21146248.3
4700 | 6485.26 | 700.29 | 0.20348 | 0.18764 | 0.01585 | 221.4148 | 21227128.2
4712 | 6459.91 | 700.83 | 0.20412 | 0.18819 | 0.01592 | 222.3926 | 21187751.4
4724 | 6443.04 | 698.71 | 0.20464 | 0.18873 | 0.01591 | 222.2529 | 21255061.2
4736 | 6478.42 | 700.17 | 0.20512 | 0.18926 | 0.01586 | 221.5545 | 21376232.3
4748 | 6446.84 | 700.79 | 0.20573 | 0.18978 | 0.01595 | 222.8117 | 21309471.2
4760 | 6442.64 | 699.55 | 0.2063 | 0.19036 | 0.01593 | 222.5323 | 21390149.9
4773 | 6429.5 | 699.2 | 0.20693 | 0.19097 | 0.01596 | 222.9514 | 21408251.5
4785 | 6429.54 | 698.69 | 0.20747 | 0.19153 | 0.01595 | 222.8117 | 21475530.7
4797 | 6400.36 | 699.62 | 0.20809 | 0.19205 | 0.01604 | 224.069 | 21408587.0
4809 | 6418.27 | 700.5 | 0.20865 | 0.19263 | 0.01602 | 223.7896 | 21488936.2
4822 | 6374.48 | 700.45 | 0.20933 | 0.19321 | 0.01613 | 225.3262 | 21400084.5
4834 | 6389.91 | 700.26 | 0.20987 | 0.19379 | 0.01608 | 224.6277 | 21520048.8
4846 | 6364.75 | 699.38 | 0.21047 | 0.19434 | 0.01613 | 225.3262 | 21506596.8
4859 | 6365.8 | 699.18 | 0.21106 | 0.19494 | 0.01612 | 225.1865 | 21577668.3
4871 | 6332.28 | 697.89 | 0.21167 | 0.1955 | 0.01617 | 225.885 | 21564071.4
4884 | 6338.07 | 698.85 | 0.21228 | 0.1961 | 0.01618 | 226.0247 | 21608259.6
4896 | 6327.55 | 699.23 | 0.21288 | 0.19666 | 0.01622 | 226.5835 | 21607932.3
4909 | 6342.83 | 699.68 | 0.21348 | 0.19729 | 0.01619 | 226.1644 | 21705452.0
4921 | 6313.18 | 699.75 | 0.21407 | 0.1978 | 0.01627 | 227.2819 | 21651523.6
4934 | 6323.76 | 699.83 | 0.21466 | 0.19842 | 0.01624 | 226.8628 | 21748823.6
4947 | 6299.44 | 699.93 | 0.21532 | 0.19901 | 0.01631 | 227.8407 | 21712538.4
4959 | 6310.46 | 699.37 | 0.21591 | 0.19964 | 0.01626 | 227.1422 | 21832135.5
4972 | 6309.48 | 699.92 | 0.21655 | 0.20028 | 0.01628 | 227.4216 | 21862477.2
4985 | 6274.21 | 700.31 | 0.21725 | 0.20087 | 0.01638 | 228.8186 | 21785820.2
4998 | 6264.09 | 700.39 | 0.21793 | 0.20152 | 0.01641 | 229.2376 | 21802702.1
5010 | 6238.52 | 700.13 | 0.21854 | 0.20207 | 0.01647 | 230.0758 | 21775431.9
5023 | 6239.99 | 700.28 | 0.21919 | 0.20272 | 0.01647 | 230.0758 | 21831935.0
5036 | 6229.98 | 699.64 | 0.21985 | 0.20337 | 0.01648 | 230.2155 | 21875156.3
5049 | 6237.09 | 699.36 | 0.22048 | 0.20402 | 0.01645 | 229.7964 | 21971622.0
5062 | 6229.58 | 698.95 | 0.22114 | 0.20467 | 0.01647 | 230.0758 | 22001444.3
5075 | 6203.54 | 699.13 | 0.22183 | 0.20529 | 0.01654 | 231.0537 | 21964594.6
5088 | 6193.19 | 699.12 | 0.22247 | 0.20591 | 0.01657 | 231.4727 | 21980989.8
5101 | 6190.39 | 699.91 | 0.22317 | 0.20658 | 0.01659 | 231.7521 | 22010585.1
5114 | 6201.89 | 700.62 | 0.22383 | 0.20726 | 0.01658 | 231.6124 | 22079988.8
5127 | 6168.24 | 700.58 | 0.22455 | 0.20789 | 0.01667 | 232.8697 | 22016605.9
5140 | 6162.72 | 699.54 | 0.22523 | 0.20857 | 0.01666 | 232.73 | 22085679.8
5153 | 6157.29 | 698.73 | 0.22585 | 0.2092 | 0.01665 | 232.5903 | 22154836.8
5167 | 6138.02 | 699.77 | 0.2266 | 0.20987 | 0.01673 | 233.7078 | 22108800.0
5180 | 6126.58 | 699.92 | 0.22731 | 0.21055 | 0.01677 | 234.2666 | 22111558.2
5193 | 6097.85 | 699.9 | 0.22804 | 0.21119 | 0.01684 | 235.2445 | 22074907.2
5206 | 6086.1 | 699.47 | 0.22875 | 0.21189 | 0.01687 | 235.6636 | 22090814.6
5220 | 6088.48 | 698.83 | 0.22945 | 0.21261 | 0.01684 | 235.2445 | 22189681.4
5233 | 6088.63 | 699.76 | 0.23013 | 0.21327 | 0.01687 | 235.6636 | 22205384.8
5247 | 6072.26 | 700.11 | 0.23086 | 0.21394 | 0.01692 | 236.362 | 22198997.2
5260 | 6065.14 | 700.03 | 0.23155 | 0.21462 | 0.01694 | 236.6414 | 22227723.6
5273 | 6058.12 | 700.05 | 0.23226 | 0.21531 | 0.01696 | 236.9208 | 22256382.4
5287 | 6029.27 | 699.72 | 0.23308 | 0.21605 | 0.01703 | 237.8987 | 22223748.5
5301 | 6013.04 | 699.14 | 0.23387 | 0.2168 | 0.01706 | 238.3177 | 22243413.1
5314 | 5998.33 | 699.46 | 0.23458 | 0.21747 | 0.01711 | 239.0162 | 22232801.5
5328 | 6003.97 | 699.08 | 0.23531 | 0.21822 | 0.01709 | 238.7368 | 22317462.0
5341 | 6008.02 | 700.45 | 0.23605 | 0.21894 | 0.01711 | 239.0162 | 22345764.6
5355 | 5978.32 | 700.25 | 0.23688 | 0.21969 | 0.01719 | 240.1338 | 22300071.2
5369 | 5981.59 | 699.34 | 0.23759 | 0.22043 | 0.01716 | 239.7147 | 22397460.1
5383 | 5963.99 | 699.07 | 0.2384 | 0.2212 | 0.0172 | 240.2735 | 22403639.9
5396 | 5970.46 | 699.39 | 0.23908 | 0.22189 | 0.01719 | 240.1338 | 22470809.3
5410 | 5956.31 | 700.36 | 0.23989 | 0.22264 | 0.01726 | 241.1116 | 22437740.7
5424 | 5939.17 | 701.12 | 0.24071 | 0.22338 | 0.01732 | 241.9498 | 22417875.0
5438 | 5923.18 | 700.29 | 0.24151 | 0.22416 | 0.01735 | 242.3689 | 22436875.3
5452 | 5905.73 | 700.19 | 0.24231 | 0.22491 | 0.0174 | 243.0673 | 22429998.7
5466 | 5896.46 | 699.29 | 0.24309 | 0.22568 | 0.0174 | 243.0673 | 22487596.0
5480 | 5872.58 | 699.8 | 0.24394 | 0.22645 | 0.01749 | 244.3246 | 22429180.2
5494 | 5879.04 | 700.13 | 0.24472 | 0.22724 | 0.01748 | 244.1849 | 22499345.1
5508 | 5871.29 | 700.89 | 0.24559 | 0.22807 | 0.01752 | 244.7437 | 22505179.4
5522 | 5847.11 | 700.23 | 0.24644 | 0.22886 | 0.01757 | 245.4421 | 22498175.0
5536 | 5836.78 | 700.31 | 0.24726 | 0.22966 | 0.01761 | 246.0009 | 22503982.2
5550 | 5832.2 | 700.22 | 0.24807 | 0.23046 | 0.01762 | 246.1406 | 22548088.4
5565 | 5823.4 | 699.89 | 0.24894 | 0.23131 | 0.01764 | 246.42 | 22583395.4
5579 | 5825.75 | 699.64 | 0.24974 | 0.23212 | 0.01762 | 246.1406 | 22665907.3
5593 | 5806.74 | 699.33 | 0.25057 | 0.2329 | 0.01767 | 246.8391 | 22658487.7
5608 | 5788.8 | 699.26 | 0.25147 | 0.23374 | 0.01773 | 247.6772 | 22642371.9
5622 | 5771.54 | 698.96 | 0.25229 | 0.23452 | 0.01777 | 248.236 | 22647802.2
5636 | 5759.31 | 699.37 | 0.25312 | 0.2353 | 0.01782 | 248.9345 | 22640495.9
5651 | 5745.08 | 699.67 | 0.254 | 0.23613 | 0.01787 | 249.6329 | 22637236.4
5665 | 5743.96 | 700.35 | 0.25482 | 0.23693 | 0.01789 | 249.9123 | 22667948.9
5680 | 5718.14 | 699.38 | 0.2557 | 0.23775 | 0.01795 | 250.7505 | 22651999.0
5694 | 5708.92 | 699.12 | 0.25652 | 0.23855 | 0.01797 | 251.0299 | 22682558.3
5709 | 5703.05 | 699.45 | 0.25744 | 0.23944 | 0.018 | 251.449 | 22704408.3
5724 | 5674.3 | 699.82 | 0.25839 | 0.24029 | 0.0181 | 252.8459 | 22638294.3
5738 | 5665.69 | 699.85 | 0.25927 | 0.24114 | 0.01813 | 253.265 | 22656112.4
5753 | 5651.08 | 700.06 | 0.2602 | 0.24202 | 0.01818 | 253.9635 | 22652865.5
5768 | 5634.35 | 699.84 | 0.26115 | 0.24293 | 0.01823 | 254.6619 | 22649636.3
5782 | 5615.99 | 699.71 | 0.26202 | 0.24373 | 0.01828 | 255.3604 | 22642508.9
5797 | 5603.79 | 699.14 | 0.26295 | 0.24464 | 0.01831 | 255.7795 | 22664054.5
5812 | 5586.41 | 699.42 | 0.26393 | 0.24556 | 0.01837 | 256.6176 | 22648482.0
5827 | 5574.74 | 698.43 | 0.26494 | 0.24656 | 0.01839 | 256.897 | 22682239.9
5842 | 5561.16 | 699.05 | 0.26608 | 0.24764 | 0.01845 | 257.7352 | 22666675.8
5857 | 5537.75 | 698.86 | 0.26722 | 0.2487 | 0.01852 | 258.713 | 22638981.9
5872 | 5544.89 | 699.57 | 0.26836 | 0.24985 | 0.01851 | 258.5734 | 22709223.2
5887 | 5542.18 | 700.2 | 0.26949 | 0.25095 | 0.01854 | 258.9924 | 22730393.6
5902 | 5536.16 | 700.51 | 0.27066 | 0.2521 | 0.01857 | 259.4115 | 22751495.7
5917 | 5505.34 | 700.66 | 0.27183 | 0.25315 | 0.01868 | 260.9481 | 22675002.7
5932 | 5515.64 | 700.22 | 0.27296 | 0.25433 | 0.01863 | 260.2497 | 22793495.8
5948 | 5505.3 | 700.83 | 0.27417 | 0.25548 | 0.01868 | 260.9481 | 22793800.3
5963 | 5472.31 | 700.72 | 0.27536 | 0.25656 | 0.01879 | 262.4848 | 22717507.5
5978 | 5483.59 | 699.95 | 0.27645 | 0.25772 | 0.01873 | 261.6466 | 22847610.4
5993 | 5476.32 | 700.3 | 0.2776 | 0.25884 | 0.01877 | 262.2054 | 22856127.8
6009 | 5459.98 | 699.51 | 0.27888 | 0.26008 | 0.0188 | 262.6245 | 22880578.7
6024 | 5424.65 | 698.98 | 0.28013 | 0.26122 | 0.01891 | 264.1611 | 22804265.3
6040 | 5404.31 | 698.85 | 0.28143 | 0.26245 | 0.01898 | 265.139 | 22780506.8
6055 | 5391.16 | 698.9 | 0.28268 | 0.26366 | 0.01902 | 265.6977 | 22789053.4
6071 | 5363.14 | 698.96 | 0.28405 | 0.26493 | 0.01913 | 267.2344 | 22717885.9
6086 | 5353.8 | 699.18 | 0.28529 | 0.26613 | 0.01916 | 267.6535 | 22738357.7
6102 | 5354.65 | 699.91 | 0.2866 | 0.26742 | 0.01918 | 267.9328 | 22774363.6
6117 | 5327.46 | 699.44 | 0.2878 | 0.26853 | 0.01927 | 269.1901 | 22723719.3
6133 | 5324.84 | 699.24 | 0.28903 | 0.26976 | 0.01927 | 269.1901 | 22783156.9
6149 | 5302.93 | 699.36 | 0.29029 | 0.27093 | 0.01935 | 270.3076 | 22748154.8
6164 | 5291.45 | 698.94 | 0.29143 | 0.27205 | 0.01938 | 270.7267 | 22768347.3
6180 | 5277.18 | 698.5 | 0.29266 | 0.27324 | 0.01942 | 271.2855 | 22780429.1
6196 | 5263.81 | 698.37 | 0.29389 | 0.27442 | 0.01947 | 271.984 | 22780754.7
6212 | 5255.6 | 698.73 | 0.29512 | 0.27561 | 0.01951 | 272.5427 | 22792755.3
6228 | 5241.72 | 698.56 | 0.29634 | 0.27678 | 0.01956 | 273.2412 | 22793047.9
6244 | 5222.57 | 698.67 | 0.2976 | 0.27796 | 0.01963 | 274.2191 | 22770116.1
6260 | 5211.87 | 700.03 | 0.29887 | 0.27916 | 0.01971 | 275.3366 | 22735806.2
6276 | 5200.36 | 700.41 | 0.30013 | 0.28037 | 0.01977 | 276.1748 | 22724739.6
6292 | 5170.08 | 701.02 | 0.3015 | 0.2816 | 0.0199 | 277.9908 | 22633842.4
6308 | 5141.3 | 700.15 | 0.30283 | 0.28285 | 0.01998 | 279.1084 | 22600541.8
6324 | 5121.08 | 698.84 | 0.30417 | 0.28414 | 0.02003 | 279.8068 | 22601307.4
6340 | 5135.48 | 699.6 | 0.30541 | 0.28542 | 0.01999 | 279.248 | 22703829.4
6357 | 5127.7 | 700.84 | 0.30689 | 0.28683 | 0.02006 | 280.2259 | 22685269.0
6373 | 5063.05 | 699.17 | 0.30836 | 0.2881 | 0.02026 | 283.0198 | 22517860.7
6389 | 5088.77 | 698.95 | 0.30965 | 0.28949 | 0.02016 | 281.6228 | 22686370.0
6406 | 5070.78 | 700.58 | 0.31119 | 0.29092 | 0.02027 | 283.1595 | 22623293.8
6422 | 5036.37 | 700.26 | 0.31269 | 0.29229 | 0.0204 | 284.9755 | 22535271.0
6439 | 5012 | 698.86 | 0.31419 | 0.29373 | 0.02046 | 285.8137 | 22528664.4
6455 | 5011.01 | 700.02 | 0.31561 | 0.29511 | 0.0205 | 286.3724 | 22540577.4
6472 | 4990.29 | 700.61 | 0.31718 | 0.29658 | 0.0206 | 287.7694 | 22490232.2
6488 | 4957.21 | 699.7 | 0.31868 | 0.29797 | 0.02071 | 289.306 | 22426081.3
6505 | 4952.01 | 699.51 | 0.32022 | 0.29949 | 0.02073 | 289.5854 | 22463149.6
6521 | 4930.83 | 699.88 | 0.32176 | 0.30093 | 0.02083 | 290.9823 | 22410295.4
6538 | 4894.2 | 700.07 | 0.3235 | 0.30251 | 0.02099 | 293.2174 | 22297446.4
6555 | 4869.43 | 698.7 | 0.32515 | 0.3041 | 0.02106 | 294.1953 | 22281118.1
6572 | 4855.69 | 698.88 | 0.3268 | 0.30568 | 0.02112 | 295.0335 | 22275440.0
6589 | 4837.89 | 700.52 | 0.3286 | 0.30735 | 0.02125 | 296.8495 | 22196434.8
6605 | 4803.03 | 699.12 | 0.33031 | 0.30895 | 0.02136 | 298.3861 | 22135749.1
6622 | 4802.89 | 698.99 | 0.33205 | 0.31069 | 0.02136 | 298.3861 | 22192722.3
6639 | 4763.58 | 700.51 | 0.33399 | 0.31241 | 0.02158 | 301.4594 | 22022868.2
6656 | 4741.62 | 698.79 | 0.33583 | 0.3142 | 0.02163 | 302.1578 | 22028222.0
6673 | 4746.42 | 700.05 | 0.33767 | 0.31603 | 0.02164 | 302.2975 | 22074278.6
6690 | 4708.2 | 700.64 | 0.33968 | 0.31784 | 0.02184 | 305.0914 | 21927854.2
6708 | 4656.2 | 698.78 | 0.34183 | 0.31981 | 0.02202 | 307.6059 | 21807123.8
6725 | 4651.49 | 699.72 | 0.34381 | 0.32173 | 0.02208 | 308.4441 | 21802980.7
6742 | 4619.35 | 700.49 | 0.34594 | 0.32369 | 0.02225 | 310.8189 | 21691090.4
6759 | 4577.65 | 698.79 | 0.34809 | 0.32569 | 0.0224 | 312.9143 | 21600165.5
6777 | 4573.61 | 699.11 | 0.35027 | 0.32783 | 0.02243 | 313.3334 | 21628722.2
6794 | 4543.55 | 700.16 | 0.35246 | 0.32985 | 0.02261 | 315.8478 | 21510357.6
6811 | 4506.8 | 700.3 | 0.35476 | 0.33196 | 0.0228 | 318.502 | 21384479.5
6829 | 4488.05 | 698.79 | 0.35715 | 0.3343 | 0.02285 | 319.2005 | 21394077.2
6846 | 4463.98 | 699.66 | 0.35952 | 0.33652 | 0.023 | 321.2959 | 21307461.3
6864 | 4419.98 | 700.23 | 0.36213 | 0.33888 | 0.02325 | 324.7882 | 21133769.6
6882 | 4397.19 | 698.84 | 0.36465 | 0.34133 | 0.02332 | 325.7661 | 21125586.4
6899 | 4370.26 | 699.82 | 0.36714 | 0.34364 | 0.0235 | 328.2806 | 21015558.4
6917 | 4345.55 | 700.28 | 0.36988 | 0.34623 | 0.02365 | 330.376 | 20936750.7
6935 | 4301.56 | 698.01 | 0.37269 | 0.34888 | 0.02381 | 332.6111 | 20850175.8
6952 | 4269.18 | 699.39 | 0.37539 | 0.35135 | 0.02404 | 335.8241 | 20701315.8
6970 | 4244.85 | 700.37 | 0.37832 | 0.35411 | 0.02421 | 338.1989 | 20609176.5
6988 | 4201.55 | 698.96 | 0.38132 | 0.35691 | 0.02441 | 340.9927 | 20493105.1
7006 | 4164.84 | 698.88 | 0.3843 | 0.35967 | 0.02463 | 344.066 | 20362372.2
7024 | 4138.39 | 700.6 | 0.38751 | 0.36267 | 0.02484 | 346.9996 | 20242099.8
7042 | 4080.71 | 700.15 | 0.39083 | 0.36565 | 0.02518 | 351.7492 | 20019948.0
7060 | 4051.96 | 698.83 | 0.39417 | 0.36886 | 0.02531 | 353.5652 | 19968029.4
7078 | 4011.72 | 698.64 | 0.39755 | 0.372 | 0.02556 | 357.0575 | 19823135.9
7096 | 3980.16 | 699.93 | 0.40101 | 0.3752 | 0.02581 | 360.5499 | 19681049.5
7114 | 3927.93 | 700.48 | 0.40469 | 0.37852 | 0.02617 | 365.5789 | 19459549.8
7133 | 3878.48 | 700.07 | 0.40871 | 0.38222 | 0.02649 | 370.0491 | 19275822.4
7151 | 3833.26 | 699.38 | 0.41263 | 0.38586 | 0.02677 | 373.9605 | 19122340.9
7169 | 3788.41 | 699.23 | 0.41664 | 0.38955 | 0.02709 | 378.4307 | 18944023.6
7187 | 3743.39 | 699.32 | 0.42077 | 0.39335 | 0.02741 | 382.9009 | 18769869.8
7206 | 3693.57 | 698.51 | 0.42521 | 0.39746 | 0.02775 | 387.6505 | 18588909.8
7224 | 3660 | 699.35 | 0.42957 | 0.40153 | 0.02804 | 391.7016 | 18442609.8
7243 | 3606.75 | 699.68 | 0.43441 | 0.40594 | 0.02847 | 397.7084 | 18211833.4
7261 | 3561.99 | 699.92 | 0.43915 | 0.41031 | 0.02884 | 402.8771 | 18022865.1
7280 | 3504.33 | 700.39 | 0.44441 | 0.41508 | 0.02933 | 409.7221 | 17768140.0
7299 | 3453.89 | 700.43 | 0.44979 | 0.42003 | 0.02976 | 415.729 | 17557112.3
7317 | 3402.09 | 699.22 | 0.45503 | 0.42487 | 0.03016 | 421.3167 | 17366982.6
7336 | 3347.76 | 699.02 | 0.46085 | 0.43021 | 0.03064 | 428.022 | 17139305.2
7355 | 3285.8 | 698.86 | 0.46695 | 0.43574 | 0.03121 | 435.9846 | 16869863.1
7374 | 3226.54 | 698.74 | 0.47332 | 0.44154 | 0.03178 | 443.9471 | 16610086.4
7393 | 3170.22 | 698.77 | 0.47992 | 0.44758 | 0.03235 | 451.9097 | 16359464.0
7412 | 3110.05 | 699.05 | 0.48692 | 0.45394 | 0.03298 | 460.7104 | 16088198.3
7431 | 3050.45 | 698.94 | 0.4942 | 0.46058 | 0.03362 | 469.6508 | 15822394.3
7450 | 2983.32 | 699.23 | 0.50186 | 0.46746 | 0.0344 | 480.5469 | 15503169.0
7469 | 2920.29 | 699.09 | 0.50984 | 0.47471 | 0.03513 | 490.7446 | 15219730.4
7488 | 2862.54 | 698.38 | 0.51808 | 0.48228 | 0.0358 | 500.1041 | 14972884.0
7507 | 2799.84 | 698.49 | 0.52669 | 0.49008 | 0.03661 | 511.4193 | 14678758.9
7526 | 2739.61 | 698.52 | 0.53579 | 0.49837 | 0.03742 | 522.7345 | 14397367.2
7546 | 2670.38 | 698.48 | 0.54586 | 0.50747 | 0.03838 | 536.1451 | 14074548.8
7565 | 2614.92 | 699.38 | 0.55586 | 0.51661 | 0.03925 | 548.2984 | 13797230.6
7584 | 2540.57 | 699.72 | 0.56662 | 0.5262 | 0.04042 | 564.6426 | 13431504.6
7604 | 2474.07 | 700.66 | 0.57846 | 0.5369 | 0.04156 | 580.5677 | 13097524.5
7623 | 2412.06 | 700.38 | 0.59029 | 0.54767 | 0.04261 | 595.2356 | 12806694.1
7643 | 2340.29 | 699.8 | 0.60345 | 0.55956 | 0.04388 | 612.9767 | 12468663.1
7662 | 2299.83 | 700.15 | 0.61663 | 0.57196 | 0.04468 | 624.1522 | 12275851.7
7682 | 2225.28 | 700.16 | 0.63145 | 0.58528 | 0.04617 | 644.9666 | 11910694.3
7702 | 2171.03 | 699.89 | 0.64714 | 0.59983 | 0.04731 | 660.8917 | 11653951.8
7721 | 2115.88 | 699.12 | 0.66307 | 0.61459 | 0.04849 | 677.3756 | 11398403.3
7741 | 2060.18 | 700.16 | 0.68112 | 0.63124 | 0.04987 | 696.6533 | 11111696.0
7761 | 2002.45 | 699.85 | 0.70044 | 0.64916 | 0.05129 | 716.4899 | 10831974.6
7781 | 1945.34 | 699.19 | 0.72125 | 0.6685 | 0.05274 | 736.7455 | 10561313.6
7801 | 1885.76 | 698.19 | 0.74402 | 0.68968 | 0.05433 | 758.9568 | 10278582.4
7821 | 1823.38 | 698.24 | 0.76904 | 0.71284 | 0.0562 | 785.0796 | 9962047.8
7841 | 1761.84 | 698.39 | 0.79683 | 0.73866 | 0.05817 | 812.5992 | 9649282.9
7861 | 1696.64 | 698.11 | 0.8278 | 0.76742 | 0.06038 | 843.4716 | 9319816.0
7881 | 1639.76 | 698.54 | 0.86242 | 0.7999 | 0.06251 | 873.2264 | 9025151.0
7901 | 1577.37 | 700.15 | 0.90196 | 0.83682 | 0.06514 | 909.9659 | 8682743.2
7921 | 1511.42 | 700.38 | 0.94794 | 0.87994 | 0.068 | 949.9183 | 8338611.7
7942 | 1434.8 | 698.26 | 1.00483 | 0.93341 | 0.07142 | 997.6936 | 7960359.6
7962 | 1365.22 | 698.66 | 1.07053 | 0.99543 | 0.0751 | 1049.101 | 7589355.3
7983 | 1276.79 | 697.93 | 1.16142 | 1.0812 | 0.08022 | 1120.624 | 7123708.2
8003 | 1176.83 | 699.01 | 1.28417 | 1.197 | 0.08716 | 1217.572 | 6572918.5
8023 | 1045.78 | 698.91 | 1.49061 | 1.39254 | 0.09808 | 1370.117 | 5855702.2

## A29_SP2_20_E
Fatigue: IT-CY Test (BS EN 12697‑24:2018) Annex E
.
SAMPLE ID | A29 |  |  | εR,10 , Initial avg Resilient Strain [μm/m] |  | 75.05171
Stiffness Modulus [MPa] | 9836.8 |  |  | ΔH [mm] |  | 0.006372
Test Temperature | 20 °C |  |  | ε0 , Initial Horiz. Strain Amplitude [μm/m] |  | 89.07236
Target Stress [kPa] | 520 |  |  | Nf, 50% [-] |  | 76735
Sample Diameter [mm] | 149.8 |  |  | Nf, ER [-] |  | 86429
Waveshape | Haversine |  |  | Nf, ROTTURA [-] |  | 114814
Loading Time [ms] | 100
Rest time (ms) | 400
Estimated Poisson's ratio [-] | 0.35
Contact Load [kN] | 0.5
Cycle | Stiffness Modulus | Tensile stress (Target) | Avg Tot Horiz Def | Avg Permanent Def | Avg Resilient Def | εR,n | Wn
| [MPa] | [kPa] | [mm] | [mm] | [mm] | [μm/m] | [-]
1 | 13836.12 | 507.87 | 0.00645 | 0.00106 | 0.00538 | 75.20547 | 13296.9
2 | 13922.04 | 524.71 | 0.00687 | 0.00134 | 0.00553 | 77.30228 | 25872.46
3 | 13749.06 | 519.67 | 0.007 | 0.00146 | 0.00554 | 77.44207 | 38738.64
4 | 14051.79 | 519.82 | 0.00706 | 0.00164 | 0.00543 | 75.90441 | 52697.86
5 | 14007.24 | 519.44 | 0.00717 | 0.00173 | 0.00544 | 76.0442 | 65751.24
6 | 14365.04 | 519.61 | 0.00719 | 0.00189 | 0.0053 | 74.08718 | 80985.68
7 | 14315.01 | 518.56 | 0.00727 | 0.00196 | 0.00531 | 74.22696 | 94305.35
8 | 14534.12 | 519.58 | 0.00732 | 0.00208 | 0.00524 | 73.24845 | 109217.3
9 | 14409.81 | 519.03 | 0.00739 | 0.00211 | 0.00528 | 73.8076 | 121938.7
10 | 14528.87 | 519.58 | 0.00748 | 0.00224 | 0.00524 | 73.24845 | 136521.7
11 | 14523.24 | 518.8 | 0.00754 | 0.0023 | 0.00524 | 73.24845 | 150173.8
12 | 14683.81 | 518.96 | 0.00761 | 0.00242 | 0.00518 | 72.40973 | 165723.6
13 | 14582.39 | 518.91 | 0.00767 | 0.00245 | 0.00522 | 72.96888 | 178158.1
14 | 14673.86 | 519.58 | 0.00774 | 0.00254 | 0.00519 | 72.54952 | 192971.6
15 | 14768.28 | 518.86 | 0.00777 | 0.00262 | 0.00515 | 71.99037 | 208361.2
16 | 14750.44 | 519.49 | 0.00788 | 0.00271 | 0.00516 | 72.13016 | 221821.2
17 | 14671.97 | 519.12 | 0.0079 | 0.00271 | 0.00519 | 72.54952 | 234322.7
18 | 14706.39 | 519.69 | 0.00801 | 0.00282 | 0.00518 | 72.40973 | 248585.4
19 | 14778.7 | 519.28 | 0.008 | 0.00285 | 0.00515 | 71.99037 | 263924.2
20 | 14676.29 | 519.33 | 0.0081 | 0.00291 | 0.00519 | 72.54952 | 275673.8
21 | 14838 | 519.39 | 0.0081 | 0.00297 | 0.00513 | 71.71079 | 292842.9
22 | 14758.81 | 520.17 | 0.0082 | 0.00303 | 0.00517 | 72.26994 | 304414.2
23 | 14906.59 | 518.32 | 0.00815 | 0.00305 | 0.0051 | 71.29143 | 322619.4
24 | 14873.35 | 519.45 | 0.00827 | 0.00315 | 0.00512 | 71.57101 | 335331.3
25 | 14944.32 | 519.74 | 0.00826 | 0.00316 | 0.0051 | 71.29143 | 350673.3
26 | 14821.75 | 519.54 | 0.00836 | 0.00322 | 0.00514 | 71.85058 | 361862.1
27 | 15084.91 | 519.34 | 0.00832 | 0.00327 | 0.00505 | 70.5925 | 382476.9
28 | 14988.87 | 519.53 | 0.00844 | 0.00336 | 0.00508 | 71.01186 | 394300.3
29 | 15031.79 | 519.15 | 0.00844 | 0.00337 | 0.00506 | 70.73228 | 409996.7
30 | 14948.28 | 519.95 | 0.00852 | 0.00342 | 0.0051 | 71.29143 | 420807.9
31 | 15036.96 | 519.24 | 0.00851 | 0.00345 | 0.00506 | 70.73228 | 438272.3
32 | 14893.06 | 519.12 | 0.00861 | 0.0035 | 0.00511 | 71.43122 | 447983.4
33 | 15102.89 | 519.64 | 0.00858 | 0.00354 | 0.00505 | 70.5925 | 467471.8
34 | 14960.28 | 519.83 | 0.0087 | 0.0036 | 0.0051 | 71.29143 | 476915.6
35 | 15086.76 | 518.86 | 0.00868 | 0.00364 | 0.00504 | 70.45271 | 496787.1
36 | 14866.92 | 519.82 | 0.00879 | 0.00366 | 0.00513 | 71.71079 | 502016.5
37 | 15076.92 | 519.54 | 0.00879 | 0.00374 | 0.00505 | 70.5925 | 524135
38 | 14905.81 | 519.62 | 0.00887 | 0.00376 | 0.00511 | 71.43122 | 531980.3
39 | 14980.04 | 518.91 | 0.0089 | 0.00382 | 0.00508 | 71.01186 | 549204
40 | 14923.27 | 519.32 | 0.00895 | 0.00384 | 0.0051 | 71.29143 | 561077.2
41 | 15195.93 | 519.72 | 0.00895 | 0.00393 | 0.00502 | 70.17314 | 584269.2
42 | 14891.68 | 519.22 | 0.00903 | 0.00391 | 0.00511 | 71.43122 | 587978.2
43 | 15161.62 | 519.21 | 0.00901 | 0.00399 | 0.00502 | 70.17314 | 612770.1
44 | 15096.77 | 519.43 | 0.00912 | 0.00407 | 0.00505 | 70.5925 | 623295.7
45 | 15043.95 | 519.45 | 0.00914 | 0.00407 | 0.00506 | 70.73228 | 636201.7
46 | 15025.11 | 519.13 | 0.00918 | 0.00412 | 0.00507 | 70.87207 | 649056.8
47 | 15177.49 | 519.65 | 0.00921 | 0.00419 | 0.00502 | 70.17314 | 669772
48 | 15101.55 | 519.26 | 0.00924 | 0.00419 | 0.00504 | 70.45271 | 681308.1
49 | 15155.58 | 519.31 | 0.00927 | 0.00425 | 0.00503 | 70.31292 | 696884.7
50 | 15113.55 | 519.36 | 0.00932 | 0.00428 | 0.00504 | 70.45271 | 709695.9
51 | 15171.08 | 519.04 | 0.00935 | 0.00433 | 0.00502 | 70.17314 | 726773.8
52 | 15084.46 | 518.95 | 0.0094 | 0.00435 | 0.00505 | 70.5925 | 736622.2
53 | 15048.45 | 519.22 | 0.00946 | 0.0044 | 0.00506 | 70.73228 | 749304.2
54 | 15106.39 | 519.13 | 0.00945 | 0.00441 | 0.00504 | 70.45271 | 766471.6
55 | 15035.76 | 519.15 | 0.00953 | 0.00446 | 0.00506 | 70.73228 | 777579.9
56 | 14961.7 | 518.78 | 0.00956 | 0.00447 | 0.00508 | 71.01186 | 788600.7
57 | 15120.98 | 519.22 | 0.00958 | 0.00454 | 0.00504 | 70.45271 | 809053.3
58 | 14976.25 | 519.44 | 0.00966 | 0.00457 | 0.00509 | 71.15165 | 815160.3
59 | 15019.95 | 517.87 | 0.00967 | 0.00462 | 0.00506 | 70.73228 | 834131.1
60 | 15037.48 | 518.64 | 0.0097 | 0.00465 | 0.00506 | 70.73228 | 848268.9
61 | 14932.66 | 519.13 | 0.00978 | 0.00469 | 0.0051 | 71.29143 | 855642.8
62 | 15121.88 | 519.63 | 0.00976 | 0.00472 | 0.00504 | 70.45271 | 880022.9
63 | 14970.04 | 517.7 | 0.00983 | 0.00475 | 0.00507 | 70.87207 | 888925.6 | Criterio 50% Modulo
64 | 14929.57 | 519.09 | 0.00987 | 0.00477 | 0.0051 | 71.29143 | 897723.6
65 | 14991.15 | 518.66 | 0.00991 | 0.00483 | 0.00507 | 70.87207 | 917145.5 | S0 [MPa] | 14936.25
66 | 14990.98 | 518.44 | 0.00992 | 0.00485 | 0.00507 | 70.87207 | 931255.4 | S0, 1/2 [MPa] | 7468.125
67 | 14804.08 | 518.73 | 0.01 | 0.00487 | 0.00514 | 71.85058 | 932490.7 | Nf [-] | 76735
68 | 14898.83 | 518.41 | 0.01 | 0.0049 | 0.0051 | 71.29143 | 953831.3
69 | 14697.1 | 518.36 | 0.0101 | 0.00493 | 0.00517 | 72.26994 | 954753.8
70 | 14873.61 | 518.2 | 0.01007 | 0.00496 | 0.00511 | 71.43122 | 979963.7 | Criterio ER
71 | 14913.97 | 519.01 | 0.01015 | 0.00504 | 0.0051 | 71.29143 | 995912.1
72 | 14988.64 | 518.41 | 0.01013 | 0.00505 | 0.00507 | 70.87207 | 1015915.0 | Wn, MAX | 562081943.4
73 | 14767.26 | 518.45 | 0.01023 | 0.00508 | 0.00515 | 71.99037 | 1014024.5 | Nf [-] | 86429
74 | 14935.11 | 519.09 | 0.01021 | 0.00511 | 0.0051 | 71.29143 | 1037992.9
75 | 14863.76 | 518.33 | 0.01027 | 0.00516 | 0.00511 | 71.43122 | 1049961.1 | Criterio Rottura
76 | 14988.11 | 518.35 | 0.01026 | 0.00519 | 0.00507 | 70.87207 | 1072354.7
77 | 14727.57 | 518.28 | 0.01036 | 0.0052 | 0.00516 | 72.13016 | 1067514.7 | Nf [-] | 114814
78 | 14793.08 | 518.48 | 0.01035 | 0.00521 | 0.00514 | 71.85058 | 1085586.2
79 | 14814.71 | 517.7 | 0.01041 | 0.00528 | 0.00512 | 71.57101 | 1103798.9
80 | 14906.92 | 518.27 | 0.0104 | 0.0053 | 0.0051 | 71.29143 | 1122154.5
81 | 14747.34 | 518.55 | 0.0105 | 0.00535 | 0.00516 | 72.13016 | 1122970.0
82 | 14963.96 | 519.64 | 0.01048 | 0.00539 | 0.00509 | 71.15165 | 1152468.1
83 | 14757.11 | 517.07 | 0.01055 | 0.00541 | 0.00514 | 71.85058 | 1155175.1
84 | 14915.09 | 517.95 | 0.01052 | 0.00543 | 0.00509 | 71.15165 | 1180577.0
85 | 14607.1 | 518.48 | 0.01068 | 0.00547 | 0.00521 | 72.82909 | 1167116.0
86 | 14859.44 | 517.45 | 0.01061 | 0.00551 | 0.00511 | 71.43122 | 1203955.4
87 | 14665.78 | 518.78 | 0.01074 | 0.00555 | 0.00519 | 72.54952 | 1199181.0
88 | 14848.39 | 518.31 | 0.0107 | 0.00558 | 0.00512 | 71.57101 | 1229548.2
89 | 14731.94 | 518.45 | 0.01079 | 0.00562 | 0.00516 | 72.13016 | 1233880.6
90 | 14840.63 | 518.46 | 0.01078 | 0.00566 | 0.00512 | 71.57101 | 1257492.4
91 | 14742.24 | 517.93 | 0.01084 | 0.00568 | 0.00515 | 71.99037 | 1264058.0
92 | 14869.68 | 518.32 | 0.01082 | 0.00571 | 0.00511 | 71.43122 | 1287952.2
93 | 14671.42 | 518.36 | 0.01092 | 0.00574 | 0.00518 | 72.40973 | 1284357.8
94 | 14894.24 | 516.94 | 0.01084 | 0.00575 | 0.00509 | 71.15165 | 1321121.9
95 | 14788.91 | 519.56 | 0.01097 | 0.00582 | 0.00515 | 71.99037 | 1319621.0
96 | 14968.8 | 518.17 | 0.01095 | 0.00587 | 0.00508 | 71.01186 | 1351886.9
97 | 14940.24 | 518.07 | 0.011 | 0.00591 | 0.00509 | 71.15165 | 1363285.4
98 | 15027.52 | 518.44 | 0.011 | 0.00594 | 0.00506 | 70.73228 | 1385505.9
99 | 14925.46 | 518.03 | 0.01107 | 0.00598 | 0.00509 | 71.15165 | 1391394.4
100 | 15025.78 | 517.95 | 0.01106 | 0.006 | 0.00506 | 70.73228 | 1413781.6
101 | 14778.94 | 518.58 | 0.01118 | 0.00603 | 0.00515 | 71.99037 | 1402965.4
102 | 14923.55 | 516.96 | 0.01113 | 0.00605 | 0.00508 | 71.01186 | 1436379.8
103 | 14777.24 | 519.32 | 0.01125 | 0.00609 | 0.00515 | 71.99037 | 1430746.9
104 | 14933.08 | 518.08 | 0.0112 | 0.00611 | 0.00509 | 71.15165 | 1461666.8
105 | 14842.59 | 517.91 | 0.01127 | 0.00615 | 0.00512 | 71.57101 | 1467074.5
106 | 14750.83 | 518.32 | 0.0113 | 0.00615 | 0.00515 | 71.99037 | 1472419.2
107 | 14657 | 518.49 | 0.01139 | 0.00621 | 0.00519 | 72.54952 | 1474854.7
108 | 14674.8 | 518.09 | 0.01139 | 0.00621 | 0.00518 | 72.40973 | 1491512.3
109 | 14671.1 | 518.77 | 0.01144 | 0.00626 | 0.00519 | 72.54952 | 1502422.1
110 | 14867.29 | 518.39 | 0.01142 | 0.0063 | 0.00511 | 71.43122 | 1539942.9
111 | 14716.18 | 518.28 | 0.01149 | 0.00633 | 0.00516 | 72.13016 | 1538884.8
112 | 14753.49 | 517.89 | 0.0115 | 0.00635 | 0.00515 | 71.99037 | 1555763.7
113 | 14856.98 | 518.72 | 0.01154 | 0.00642 | 0.00512 | 71.57101 | 1578851.6
114 | 14743.27 | 518.21 | 0.01156 | 0.00641 | 0.00515 | 71.99037 | 1583545.2
115 | 14791.63 | 517.79 | 0.0116 | 0.00647 | 0.00513 | 71.71079 | 1603663.7
116 | 14811.15 | 518.35 | 0.01162 | 0.00648 | 0.00513 | 71.71079 | 1617608.6
117 | 14765.98 | 518.48 | 0.01167 | 0.00652 | 0.00515 | 71.99037 | 1625217.4
118 | 14815.09 | 518.23 | 0.01167 | 0.00654 | 0.00513 | 71.71079 | 1645498.4
119 | 14763.5 | 518.04 | 0.01174 | 0.0066 | 0.00515 | 71.99037 | 1652998.9
120 | 14789.65 | 518.67 | 0.01174 | 0.00659 | 0.00514 | 71.85058 | 1670132.6
121 | 14869.1 | 518.31 | 0.01176 | 0.00665 | 0.00511 | 71.43122 | 1693937.2
122 | 14785.26 | 518.98 | 0.0118 | 0.00666 | 0.00515 | 71.99037 | 1694671.1
123 | 14828.71 | 518.04 | 0.01183 | 0.00671 | 0.00512 | 71.57101 | 1718573.0
124 | 14831.6 | 518.28 | 0.01186 | 0.00674 | 0.00512 | 71.57101 | 1732545.1
125 | 14774.5 | 518.48 | 0.01192 | 0.00677 | 0.00515 | 71.99037 | 1736343.4
126 | 14823.83 | 518.05 | 0.01192 | 0.0068 | 0.00513 | 71.71079 | 1757057.6
127 | 14852.82 | 519.1 | 0.01198 | 0.00686 | 0.00513 | 71.71079 | 1771002.6
128 | 14839.96 | 518.59 | 0.01197 | 0.00685 | 0.00512 | 71.57101 | 1788433.7
129 | 14845.57 | 518.41 | 0.01203 | 0.00691 | 0.00512 | 71.57101 | 1802405.8
130 | 14788.97 | 519.19 | 0.01205 | 0.0069 | 0.00515 | 71.99037 | 1805797.1
131 | 14899.83 | 517.91 | 0.01207 | 0.00697 | 0.0051 | 71.29143 | 1837527.9
132 | 14839.14 | 518.16 | 0.0121 | 0.00698 | 0.00512 | 71.57101 | 1844322.2
133 | 14925.22 | 518.78 | 0.01214 | 0.00704 | 0.0051 | 71.29143 | 1865581.8
134 | 14800.52 | 518.66 | 0.01216 | 0.00702 | 0.00514 | 71.85058 | 1864981.4
135 | 14858.94 | 518.83 | 0.01222 | 0.0071 | 0.00512 | 71.57101 | 1886238.6
136 | 14709.24 | 518.76 | 0.01224 | 0.00707 | 0.00517 | 72.26994 | 1881833.5
137 | 14831.99 | 518.47 | 0.01228 | 0.00715 | 0.00513 | 71.71079 | 1910451.6
138 | 14730.01 | 518.96 | 0.0123 | 0.00713 | 0.00517 | 72.26994 | 1909507.5
139 | 14919.61 | 518.47 | 0.0123 | 0.0072 | 0.0051 | 71.29143 | 1949743.4
140 | 14782.02 | 518.96 | 0.01234 | 0.00719 | 0.00515 | 71.99037 | 1944704.6
141 | 14759.94 | 518.96 | 0.0124 | 0.00724 | 0.00516 | 72.13016 | 1954799.6
142 | 14871.41 | 518.42 | 0.0124 | 0.00729 | 0.00511 | 71.43122 | 1987926.3
143 | 14828.02 | 518.39 | 0.01246 | 0.00733 | 0.00513 | 71.71079 | 1994121.0
144 | 14795.11 | 519 | 0.01245 | 0.0073 | 0.00514 | 71.85058 | 2004159.1
145 | 14774.13 | 518.86 | 0.0125 | 0.00735 | 0.00515 | 71.99037 | 2014158.3
146 | 14747.25 | 519.26 | 0.01252 | 0.00736 | 0.00516 | 72.13016 | 2024118.7
147 | 14693.82 | 518.72 | 0.01259 | 0.00742 | 0.00518 | 72.40973 | 2030113.9
148 | 14833.49 | 518.39 | 0.01257 | 0.00745 | 0.00513 | 71.71079 | 2063845.5
149 | 14687.77 | 519.19 | 0.01267 | 0.00748 | 0.00518 | 72.40973 | 2057734.5
150 | 14882.1 | 519.33 | 0.01262 | 0.0075 | 0.00512 | 71.57101 | 2095820.7
151 | 14662.6 | 517.71 | 0.01269 | 0.00752 | 0.00518 | 72.40973 | 2085355.1
152 | 14848.3 | 518.54 | 0.01267 | 0.00754 | 0.00512 | 71.57101 | 2123765.0
153 | 14717.16 | 518.95 | 0.01274 | 0.00757 | 0.00517 | 72.26994 | 2117062.7
154 | 14669.84 | 518.22 | 0.01274 | 0.00756 | 0.00518 | 72.40973 | 2126786.0
155 | 14676.38 | 519.6 | 0.01281 | 0.00761 | 0.00519 | 72.54952 | 2136471.8
156 | 14852.68 | 518.82 | 0.01276 | 0.00764 | 0.00512 | 71.57101 | 2179653.5
157 | 14629.56 | 518.54 | 0.01288 | 0.00768 | 0.0052 | 72.6893 | 2159877.6
158 | 14799.75 | 518.48 | 0.01283 | 0.00769 | 0.00514 | 71.85058 | 2199007.9
159 | 14645.15 | 519.52 | 0.01292 | 0.00772 | 0.0052 | 72.6893 | 2187392.0
160 | 14795.8 | 518.11 | 0.0129 | 0.00776 | 0.00514 | 71.85058 | 2226843.5
161 | 14649.03 | 518.86 | 0.01299 | 0.00779 | 0.00519 | 72.54952 | 2219174.0
162 | 14731.56 | 517.71 | 0.01296 | 0.00781 | 0.00515 | 71.99037 | 2250301.0
163 | 14609.7 | 519.82 | 0.01304 | 0.00782 | 0.00522 | 72.96888 | 2233829.0
164 | 14758.83 | 518.44 | 0.01299 | 0.00784 | 0.00515 | 71.99037 | 2278082.5
165 | 14646.1 | 519.06 | 0.01309 | 0.00789 | 0.0052 | 72.6893 | 2269935.1
166 | 14714.7 | 518.45 | 0.01305 | 0.00789 | 0.00517 | 72.26994 | 2296943.8
167 | 14496.6 | 519.42 | 0.0132 | 0.00794 | 0.00525 | 73.38824 | 2275568.9
168 | 14774.21 | 518.53 | 0.01312 | 0.00797 | 0.00515 | 71.99037 | 2333645.5
169 | 14562.4 | 518.76 | 0.01321 | 0.00799 | 0.00522 | 72.96888 | 2316055.9
170 | 14706.46 | 518.2 | 0.01318 | 0.00802 | 0.00517 | 72.26994 | 2352291.9
171 | 14618.16 | 519.49 | 0.01326 | 0.00805 | 0.00521 | 72.82909 | 2347962.8
172 | 14697.53 | 518.28 | 0.01324 | 0.00807 | 0.00517 | 72.26994 | 2379965.9
173 | 14555.8 | 519.03 | 0.01333 | 0.0081 | 0.00523 | 73.10867 | 2366340.5
174 | 14730.29 | 518.31 | 0.01327 | 0.00811 | 0.00516 | 72.13016 | 2412305.9
175 | 14525.4 | 519.62 | 0.01341 | 0.00816 | 0.00525 | 73.38824 | 2384578.2
176 | 14753.21 | 518.35 | 0.01331 | 0.00816 | 0.00515 | 71.99037 | 2444771.5
177 | 14539.02 | 518.92 | 0.01344 | 0.0082 | 0.00523 | 73.10867 | 2421053.6
178 | 14664.85 | 517.4 | 0.01339 | 0.00822 | 0.00517 | 72.26994 | 2462988.0
179 | 14629.72 | 520.23 | 0.01347 | 0.00825 | 0.00521 | 72.82909 | 2457809.0
180 | 14778.69 | 518.5 | 0.01342 | 0.00827 | 0.00515 | 71.99037 | 2500334.5
181 | 14558.86 | 518.98 | 0.01355 | 0.00832 | 0.00523 | 73.10867 | 2475766.7
182 | 14748.17 | 518.05 | 0.01349 | 0.00834 | 0.00515 | 71.99037 | 2528116.0
183 | 14501.55 | 519.62 | 0.01361 | 0.00835 | 0.00525 | 73.38824 | 2493587.5
184 | 14730.76 | 518.31 | 0.01354 | 0.00838 | 0.00516 | 72.13016 | 2550944.2
185 | 14531.8 | 519.25 | 0.01364 | 0.0084 | 0.00524 | 73.24845 | 2525650.6
186 | 14653.86 | 519.46 | 0.01362 | 0.00842 | 0.0052 | 72.6893 | 2558835.9
187 | 14600.26 | 517.91 | 0.01365 | 0.00844 | 0.0052 | 72.6893 | 2572593.1
188 | 14597.99 | 518.7 | 0.01365 | 0.00844 | 0.00521 | 72.82909 | 2581386.0
189 | 14526.66 | 519.03 | 0.01372 | 0.00848 | 0.00524 | 73.24845 | 2580259.3
190 | 14734.15 | 518.5 | 0.01367 | 0.00851 | 0.00516 | 72.13016 | 2634127.1
191 | 14600.34 | 518.99 | 0.01376 | 0.00854 | 0.00521 | 72.82909 | 2622578.4
192 | 14765.57 | 518.66 | 0.01373 | 0.00857 | 0.00515 | 71.99037 | 2667023.4
193 | 14495.71 | 518.93 | 0.01381 | 0.00856 | 0.00525 | 73.38824 | 2629849.1
194 | 14566.11 | 518.55 | 0.01379 | 0.00857 | 0.00522 | 72.96888 | 2658667.7
195 | 14543.45 | 518.9 | 0.01385 | 0.00862 | 0.00523 | 73.10867 | 2667262.5
196 | 14570.82 | 518.84 | 0.01386 | 0.00864 | 0.00522 | 72.96888 | 2686076.6
197 | 14507.96 | 518.6 | 0.0139 | 0.00865 | 0.00524 | 73.24845 | 2689476.6
198 | 14735.5 | 519.23 | 0.01388 | 0.00871 | 0.00517 | 72.26994 | 2739728.2
199 | 14515.87 | 518.8 | 0.01395 | 0.00871 | 0.00524 | 73.24845 | 2716780.9
200 | 14608.16 | 518.37 | 0.01394 | 0.00874 | 0.0052 | 72.6893 | 2751436.4
201 | 14634.15 | 518.62 | 0.01397 | 0.00877 | 0.0052 | 72.6893 | 2765193.6
202 | 14531.25 | 518.51 | 0.01401 | 0.00877 | 0.00523 | 73.10867 | 2763010.3
203 | 14544.4 | 519.28 | 0.01403 | 0.0088 | 0.00524 | 73.24845 | 2771389.6
204 | 14594.08 | 518.28 | 0.01407 | 0.00886 | 0.00521 | 72.82909 | 2801078.5
205 | 14558.52 | 519.02 | 0.01408 | 0.00885 | 0.00523 | 73.10867 | 2804045.2
206 | 14581.74 | 517.98 | 0.01409 | 0.00888 | 0.00521 | 72.82909 | 2828540.0
207 | 14493.35 | 519.72 | 0.01414 | 0.00888 | 0.00526 | 73.52803 | 2815253.0
208 | 14481.02 | 518.81 | 0.01415 | 0.0089 | 0.00525 | 73.38824 | 2834241.6
209 | 14531.91 | 518.55 | 0.01415 | 0.00892 | 0.00523 | 73.10867 | 2858758.2
210 | 14445.87 | 517.97 | 0.01419 | 0.00894 | 0.00526 | 73.52803 | 2856053.8
211 | 14433.26 | 519.69 | 0.01422 | 0.00894 | 0.00528 | 73.8076 | 2858784.1
212 | 14494.82 | 518.61 | 0.01424 | 0.009 | 0.00525 | 73.38824 | 2888746.2
213 | 14516.55 | 518.92 | 0.01424 | 0.009 | 0.00524 | 73.24845 | 2907911.2
214 | 14559.08 | 518.09 | 0.01427 | 0.00905 | 0.00522 | 72.96888 | 2932757.1
215 | 14374.2 | 519.39 | 0.01433 | 0.00903 | 0.0053 | 74.08718 | 2901986.7
216 | 14553.92 | 518.88 | 0.0143 | 0.00907 | 0.00523 | 73.10867 | 2954506.1
217 | 14439.42 | 518.81 | 0.01433 | 0.00906 | 0.00527 | 73.66781 | 2945655.5
218 | 14454.8 | 518.51 | 0.01437 | 0.00911 | 0.00526 | 73.52803 | 2964855.8
219 | 14435.79 | 518.56 | 0.01438 | 0.00911 | 0.00527 | 73.66781 | 2972804.4
220 | 14567.3 | 518.64 | 0.01439 | 0.00917 | 0.00522 | 72.96888 | 3014984.0
221 | 14512.86 | 518.16 | 0.01441 | 0.00917 | 0.00524 | 73.24845 | 3017128.6
222 | 14413.4 | 518.22 | 0.01446 | 0.00919 | 0.00527 | 73.66781 | 3013527.7
223 | 14406.71 | 519.61 | 0.01449 | 0.00921 | 0.00529 | 73.94739 | 3015657.5
224 | 14412.06 | 519.03 | 0.01451 | 0.00922 | 0.00528 | 73.8076 | 3034917.8
225 | 14557.49 | 518.45 | 0.01446 | 0.00924 | 0.00522 | 72.96888 | 3083506.3
226 | 14375.32 | 519.32 | 0.01457 | 0.00927 | 0.0053 | 74.08718 | 3050460.5
227 | 14436.4 | 517.55 | 0.01452 | 0.00926 | 0.00526 | 73.52803 | 3087258.1
228 | 14426.61 | 518.05 | 0.0146 | 0.00934 | 0.00527 | 73.66781 | 3094974.4
229 | 14514.61 | 519.32 | 0.01457 | 0.00932 | 0.00525 | 73.38824 | 3120391.0
230 | 14503.42 | 517.86 | 0.01461 | 0.00938 | 0.00524 | 73.24845 | 3139998.1
231 | 14484.78 | 519.59 | 0.01462 | 0.00936 | 0.00526 | 73.52803 | 3141659.2
232 | 14309.87 | 519.24 | 0.01468 | 0.00936 | 0.00532 | 74.36675 | 3119673.8
233 | 14507.42 | 517.92 | 0.01461 | 0.00937 | 0.00524 | 73.24845 | 3180954.6
234 | 14318.2 | 517.97 | 0.01473 | 0.00942 | 0.00531 | 74.22696 | 3152493.3
235 | 14564.76 | 519.46 | 0.01468 | 0.00945 | 0.00523 | 73.10867 | 3214393.2
236 | 14414.92 | 518.9 | 0.01475 | 0.00947 | 0.00528 | 73.8076 | 3197502.6
237 | 14456.06 | 518.54 | 0.01472 | 0.00946 | 0.00526 | 73.52803 | 3223260.7
238 | 14319.15 | 517.64 | 0.01478 | 0.00948 | 0.0053 | 74.08718 | 3212431.8
239 | 14506.36 | 519.37 | 0.01476 | 0.00951 | 0.00525 | 73.38824 | 3256652.6
240 | 14380.7 | 519.42 | 0.01483 | 0.00954 | 0.0053 | 74.08718 | 3239427.0
241 | 14497.82 | 517.9 | 0.01478 | 0.00954 | 0.00524 | 73.24845 | 3290171.9
242 | 14125.97 | 518.62 | 0.01491 | 0.00953 | 0.00538 | 75.20547 | 3217850.9
243 | 14480.93 | 518.73 | 0.01483 | 0.00958 | 0.00525 | 73.38824 | 3311157.2
244 | 14303.87 | 518.93 | 0.01493 | 0.00961 | 0.00532 | 74.36675 | 3281036.2
245 | 14445.92 | 518.37 | 0.01486 | 0.0096 | 0.00526 | 73.52803 | 3332062.7
246 | 14322.56 | 518.86 | 0.01494 | 0.00963 | 0.00531 | 74.22696 | 3314159.6
247 | 14497.12 | 518.24 | 0.01487 | 0.00963 | 0.00524 | 73.24845 | 3372084.9
248 | 14373.8 | 518.8 | 0.01496 | 0.00967 | 0.00529 | 73.94739 | 3353735.7
249 | 14563.36 | 518.24 | 0.0149 | 0.00969 | 0.00522 | 72.96888 | 3412413.7
250 | 14259.93 | 518.07 | 0.01501 | 0.00968 | 0.00533 | 74.50654 | 3355410.3
251 | 14475.29 | 519.49 | 0.01494 | 0.00968 | 0.00526 | 73.52803 | 3413664.3
252 | 14351.01 | 518.58 | 0.01505 | 0.00975 | 0.0053 | 74.08718 | 3401398.4
253 | 14375.4 | 519.01 | 0.01502 | 0.00972 | 0.00529 | 73.94739 | 3421351.4
254 | 14280.54 | 518.22 | 0.01506 | 0.00974 | 0.00532 | 74.36675 | 3415504.9
255 | 14446.42 | 518.75 | 0.01505 | 0.00978 | 0.00527 | 73.66781 | 3461484.5
256 | 14311.22 | 518.97 | 0.01511 | 0.00979 | 0.00532 | 74.36675 | 3442398.7
257 | 14553.9 | 518.22 | 0.01503 | 0.00981 | 0.00522 | 72.96888 | 3522049.5
258 | 14206.43 | 518.31 | 0.01514 | 0.00979 | 0.00535 | 74.78611 | 3449838.4
259 | 14473.38 | 518.88 | 0.01509 | 0.00983 | 0.00526 | 73.52803 | 3522466.3
260 | 14226.34 | 518.61 | 0.01518 | 0.00984 | 0.00535 | 74.78611 | 3476581.4
261 | 14448.37 | 518.62 | 0.01512 | 0.00986 | 0.00526 | 73.52803 | 3549666.8
262 | 14319.5 | 517.78 | 0.01517 | 0.00987 | 0.0053 | 74.08718 | 3536374.5
263 | 14357.35 | 519.41 | 0.0152 | 0.0099 | 0.00531 | 74.22696 | 3543186.9
264 | 14382.31 | 518.28 | 0.01519 | 0.0099 | 0.00528 | 73.8076 | 3576867.4
265 | 14363.94 | 518.84 | 0.01519 | 0.00989 | 0.0053 | 74.08718 | 3576867.4
266 | 14225.27 | 518.32 | 0.01526 | 0.00992 | 0.00534 | 74.64632 | 3563470.9
267 | 14432.02 | 518.63 | 0.01521 | 0.00994 | 0.00527 | 73.66781 | 3624377.9
268 | 14318.28 | 518.73 | 0.01525 | 0.00994 | 0.00531 | 74.22696 | 3610547.8
269 | 14326.1 | 517.99 | 0.01526 | 0.00996 | 0.0053 | 74.08718 | 3630857.8
270 | 14260.47 | 516.77 | 0.01528 | 0.00996 | 0.00531 | 74.22696 | 3637492.2
271 | 14386.12 | 520.14 | 0.0153 | 0.01 | 0.0053 | 74.08718 | 3657853.0
272 | 14243.34 | 518.7 | 0.01533 | 0.00999 | 0.00534 | 74.64632 | 3643849.9
273 | 14410.03 | 518.42 | 0.01531 | 0.01003 | 0.00528 | 73.8076 | 3698806.0
274 | 14237.1 | 518.16 | 0.01535 | 0.01002 | 0.00534 | 74.64632 | 3670642.9
275 | 14456.96 | 518.49 | 0.01533 | 0.01007 | 0.00526 | 73.52803 | 3740070.4
276 | 14271.74 | 518.17 | 0.01537 | 0.01005 | 0.00532 | 74.36675 | 3711336.1
277 | 14396.11 | 518.8 | 0.01538 | 0.01009 | 0.00528 | 73.8076 | 3753001.0
278 | 14254.2 | 517.17 | 0.0154 | 0.01008 | 0.00532 | 74.36675 | 3738229.8
279 | 14290.17 | 519.26 | 0.01542 | 0.0101 | 0.00533 | 74.50654 | 3744637.9
280 | 14269.38 | 518.39 | 0.01542 | 0.01009 | 0.00533 | 74.50654 | 3758059.5
281 | 14328.89 | 518.21 | 0.01544 | 0.01014 | 0.0053 | 74.08718 | 3792829.2
282 | 14331.78 | 517.72 | 0.01543 | 0.01013 | 0.0053 | 74.08718 | 3806326.8
283 | 14421.08 | 518.96 | 0.01545 | 0.01017 | 0.00528 | 73.8076 | 3834293.4
284 | 14336.7 | 518.21 | 0.01546 | 0.01016 | 0.0053 | 74.08718 | 3833322.0
285 | 14318.67 | 518.35 | 0.01549 | 0.01018 | 0.00531 | 74.22696 | 3839575.1
286 | 14353.49 | 517.2 | 0.01548 | 0.01019 | 0.00528 | 73.8076 | 3874939.6
287 | 14263.93 | 519.18 | 0.01553 | 0.01019 | 0.00534 | 74.64632 | 3844797.5
288 | 14383.57 | 517.99 | 0.0155 | 0.01022 | 0.00528 | 73.8076 | 3902037.1
289 | 14260.41 | 518.28 | 0.01555 | 0.01022 | 0.00533 | 74.50654 | 3878854.3
290 | 14383 | 519.25 | 0.01553 | 0.01024 | 0.00529 | 73.94739 | 3921707.1
291 | 14333.77 | 517.28 | 0.01556 | 0.01027 | 0.00529 | 73.94739 | 3935230.2
292 | 14306.95 | 518.27 | 0.01554 | 0.01022 | 0.00531 | 74.22696 | 3933880.5
293 | 14386.89 | 518.35 | 0.01559 | 0.0103 | 0.00528 | 73.8076 | 3969780.8
294 | 14298.29 | 517.23 | 0.01557 | 0.01027 | 0.00531 | 74.22696 | 3960824.9
295 | 14221.66 | 519.05 | 0.01565 | 0.01029 | 0.00535 | 74.78611 | 3944582.7
296 | 14330.95 | 517.73 | 0.01559 | 0.0103 | 0.0053 | 74.08718 | 3995293.4
297 | 14216.33 | 518.36 | 0.01566 | 0.01031 | 0.00535 | 74.78611 | 3971325.6
298 | 14325.16 | 516.83 | 0.0156 | 0.01031 | 0.00529 | 73.94739 | 4029892.1
299 | 14147.3 | 519.4 | 0.01572 | 0.01033 | 0.00538 | 75.20547 | 3975774.5
300 | 14428.4 | 518.18 | 0.01561 | 0.01034 | 0.00527 | 73.66781 | 4072334.8
301 | 14140.93 | 518.83 | 0.01572 | 0.01033 | 0.00538 | 75.20547 | 4002368.3
302 | 14364.19 | 516.83 | 0.01564 | 0.01036 | 0.00528 | 73.8076 | 4091719.5
303 | 14285.79 | 519.11 | 0.01572 | 0.0104 | 0.00533 | 74.50654 | 4066757.3
304 | 14272.06 | 517.67 | 0.01568 | 0.01036 | 0.00532 | 74.36675 | 4087848.4
305 | 14205.93 | 518.3 | 0.01575 | 0.0104 | 0.00535 | 74.78611 | 4078297.4
306 | 14247.94 | 516.33 | 0.01571 | 0.0104 | 0.00531 | 74.22696 | 4122491.2
307 | 14139.31 | 520.32 | 0.01582 | 0.01043 | 0.0054 | 75.48505 | 4067030.7
308 | 14341.39 | 517.45 | 0.01571 | 0.01042 | 0.00529 | 73.94739 | 4165123.4
309 | 14049.15 | 518.38 | 0.01582 | 0.0104 | 0.00541 | 75.62483 | 4085959.4
310 | 14373.38 | 517.26 | 0.01571 | 0.01043 | 0.00528 | 73.8076 | 4200109.4
311 | 14054.84 | 518.79 | 0.01585 | 0.01043 | 0.00541 | 75.62483 | 4112405.7
312 | 14256.4 | 517.58 | 0.01576 | 0.01044 | 0.00532 | 74.36675 | 4195423.4
313 | 14222.81 | 518.41 | 0.01584 | 0.01049 | 0.00535 | 74.78611 | 4185269.1
314 | 14294.87 | 517.74 | 0.01576 | 0.01045 | 0.00531 | 74.22696 | 4230268.7
315 | 14178.38 | 518.07 | 0.01584 | 0.01048 | 0.00536 | 74.9259 | 4204153.8
316 | 14365.3 | 517.98 | 0.01578 | 0.01049 | 0.00529 | 73.94739 | 4273308.4
317 | 14208.16 | 517.73 | 0.01585 | 0.0105 | 0.00534 | 74.64632 | 4246692.7
318 | 14305.05 | 518.28 | 0.01581 | 0.0105 | 0.00531 | 74.22696 | 4284157.5
319 | 14217.44 | 518.08 | 0.01587 | 0.01052 | 0.00534 | 74.64632 | 4273485.7
320 | 14351.24 | 517.88 | 0.0158 | 0.01051 | 0.00529 | 73.94739 | 4327401.0
321 | 14236.97 | 517.62 | 0.01586 | 0.01053 | 0.00533 | 74.50654 | 4308346.8
322 | 14318.25 | 518.51 | 0.01583 | 0.01052 | 0.00531 | 74.22696 | 4338046.3
323 | 14120.84 | 516.85 | 0.0159 | 0.01054 | 0.00537 | 75.06569 | 4302898.2
324 | 14293.66 | 517.35 | 0.01586 | 0.01055 | 0.00531 | 74.22696 | 4364990.7
325 | 14084.38 | 518.22 | 0.01593 | 0.01054 | 0.0054 | 75.48505 | 4305488.5
326 | 14246.18 | 517.34 | 0.01588 | 0.01055 | 0.00533 | 74.50654 | 4375455.0
327 | 14164.51 | 518.32 | 0.01596 | 0.01059 | 0.00537 | 75.06569 | 4356184.8
328 | 14298.44 | 517.77 | 0.01588 | 0.01057 | 0.00531 | 74.22696 | 4418879.4
329 | 14122.75 | 518.31 | 0.01596 | 0.01057 | 0.00538 | 75.20547 | 4374681.6
330 | 14317.3 | 517.03 | 0.0159 | 0.01061 | 0.0053 | 74.08718 | 4454212.2
331 | 14095.68 | 518.09 | 0.01598 | 0.01059 | 0.00539 | 75.34526 | 4393109.8
332 | 14317.67 | 518.06 | 0.01592 | 0.01061 | 0.00531 | 74.22696 | 4472768.2
333 | 13981.78 | 517.54 | 0.01601 | 0.01058 | 0.00543 | 75.90441 | 4387097.0
334 | 14146.44 | 517.58 | 0.01596 | 0.0106 | 0.00537 | 75.06569 | 4449436.5
335 | 14132.22 | 517.95 | 0.016 | 0.01062 | 0.00537 | 75.06569 | 4462758.2
336 | 14235.74 | 517.65 | 0.01597 | 0.01064 | 0.00533 | 74.50654 | 4509671.4
337 | 14115.88 | 517.96 | 0.01602 | 0.01064 | 0.00538 | 75.20547 | 4481056.9
339 | 14057.57 | 519.06 | 0.01605 | 0.01064 | 0.00541 | 75.62483 | 4482654.5
341 | 14040.14 | 517.82 | 0.01606 | 0.01066 | 0.00541 | 75.62483 | 4509100.8
343 | 14122.27 | 518.37 | 0.01606 | 0.01068 | 0.00538 | 75.20547 | 4560838.3
344 | 14255.69 | 517.75 | 0.016 | 0.01068 | 0.00533 | 74.50654 | 4617044.5
346 | 14242.22 | 518.11 | 0.016 | 0.01067 | 0.00533 | 74.50654 | 4643887.8
348 | 14216.83 | 517.21 | 0.01603 | 0.01069 | 0.00534 | 74.64632 | 4661984.4
350 | 14229.84 | 517.24 | 0.01606 | 0.01073 | 0.00533 | 74.50654 | 4697574.4
352 | 14175.49 | 517.35 | 0.01609 | 0.01074 | 0.00535 | 74.78611 | 4706756.3
353 | 14035.12 | 517.32 | 0.01613 | 0.01072 | 0.00541 | 75.62483 | 4667778.8
355 | 14070.78 | 518.43 | 0.01614 | 0.01073 | 0.0054 | 75.48505 | 4702918.2
357 | 14134.75 | 517.21 | 0.01612 | 0.01076 | 0.00537 | 75.06569 | 4755834.8
359 | 14095.69 | 517.06 | 0.01614 | 0.01076 | 0.00538 | 75.20547 | 4773588.8
361 | 14114.53 | 517.55 | 0.01614 | 0.01076 | 0.00538 | 75.20547 | 4800182.6
363 | 13992.47 | 517.97 | 0.0162 | 0.01077 | 0.00543 | 75.90441 | 4782330.9
364 | 14008.22 | 517.83 | 0.01617 | 0.01075 | 0.00542 | 75.76462 | 4804353.2
366 | 14070.85 | 517.91 | 0.01618 | 0.01078 | 0.0054 | 75.48505 | 4848642.4
368 | 14119.65 | 517.99 | 0.01617 | 0.01079 | 0.00538 | 75.20547 | 4893260.9
370 | 14199.32 | 517.12 | 0.01616 | 0.01082 | 0.00534 | 74.64632 | 4956707.6
372 | 14076.05 | 517.34 | 0.01619 | 0.0108 | 0.00539 | 75.34526 | 4937271.5
374 | 14015.48 | 518.07 | 0.01621 | 0.01079 | 0.00542 | 75.76462 | 4936340.9
376 | 14103.14 | 517.69 | 0.0162 | 0.01082 | 0.00538 | 75.20547 | 4999636.2
378 | 14169.23 | 517.63 | 0.01619 | 0.01083 | 0.00536 | 74.9259 | 5044984.6
380 | 13990.35 | 517.48 | 0.01621 | 0.01079 | 0.00542 | 75.76462 | 5015533.6
382 | 13923.75 | 518.11 | 0.01626 | 0.0108 | 0.00546 | 76.32377 | 5004993.9
384 | 14033.69 | 517.74 | 0.01625 | 0.01084 | 0.00541 | 75.62483 | 5077697.1
386 | 13986.24 | 517.9 | 0.01627 | 0.01084 | 0.00543 | 75.90441 | 5085343.6
388 | 14042.92 | 518.09 | 0.01626 | 0.01085 | 0.00541 | 75.62483 | 5130589.8
390 | 14067.52 | 517.92 | 0.01627 | 0.01087 | 0.0054 | 75.48505 | 5166586.2
392 | 13989.58 | 518.46 | 0.01629 | 0.01085 | 0.00544 | 76.0442 | 5154897.1
394 | 13974.1 | 518.02 | 0.01628 | 0.01084 | 0.00544 | 76.0442 | 5181197.6
396 | 13873.84 | 518.02 | 0.01633 | 0.01086 | 0.00548 | 76.60334 | 5169487.1
398 | 13858.32 | 518.26 | 0.01634 | 0.01085 | 0.00548 | 76.60334 | 5195595.7
400 | 13899.39 | 518.04 | 0.01632 | 0.01085 | 0.00547 | 76.46356 | 5231250.2
402 | 13930.94 | 518.38 | 0.01634 | 0.01088 | 0.00546 | 76.32377 | 5267035.4
404 | 13897.46 | 518.17 | 0.01634 | 0.01087 | 0.00547 | 76.46356 | 5283562.8
406 | 13730.99 | 518.05 | 0.01638 | 0.01085 | 0.00553 | 77.30228 | 5252109.0
408 | 13912.59 | 518.15 | 0.01636 | 0.0109 | 0.00546 | 76.32377 | 5345647.9
410 | 13929.97 | 518.24 | 0.01633 | 0.01087 | 0.00546 | 76.32377 | 5371852.1
412 | 13973.82 | 517.87 | 0.01633 | 0.01089 | 0.00543 | 75.90441 | 5427879.7
414 | 13903.95 | 518.61 | 0.01636 | 0.01089 | 0.00547 | 76.46356 | 5414344.0
416 | 13922.36 | 518.25 | 0.01633 | 0.01087 | 0.00546 | 76.32377 | 5450464.5
419 | 13867.13 | 518.01 | 0.01639 | 0.01092 | 0.00548 | 76.60334 | 5469735.1
421 | 13850.35 | 518.67 | 0.01639 | 0.0109 | 0.00549 | 76.74313 | 5485833.0
423 | 13887.33 | 517.64 | 0.01637 | 0.01091 | 0.00547 | 76.46356 | 5532047.1
425 | 13767.32 | 518.84 | 0.01641 | 0.01089 | 0.00553 | 77.30228 | 5497897.4
427 | 13807.24 | 518.29 | 0.01642 | 0.01091 | 0.0055 | 76.88292 | 5553899.5
429 | 13736.11 | 518.66 | 0.01642 | 0.01088 | 0.00554 | 77.44207 | 5539624.9
432 | 13972.85 | 518.58 | 0.01634 | 0.0109 | 0.00544 | 76.0442 | 5680907.0
434 | 13957.58 | 518.94 | 0.01636 | 0.01091 | 0.00545 | 76.18398 | 5696735.5
436 | 13940.44 | 518.91 | 0.01637 | 0.01091 | 0.00546 | 76.32377 | 5712506.1
438 | 13936.66 | 519.03 | 0.01638 | 0.01092 | 0.00546 | 76.32377 | 5738710.3
441 | 13861.05 | 518.69 | 0.01639 | 0.0109 | 0.00549 | 76.74313 | 5746442.6
443 | 13710.3 | 518.39 | 0.01643 | 0.01089 | 0.00554 | 77.44207 | 5720405.2
445 | 13806.59 | 518.71 | 0.0164 | 0.01089 | 0.00551 | 77.02271 | 5777517.1
447 | 13821.3 | 518.08 | 0.0164 | 0.0109 | 0.0055 | 76.88292 | 5814035.3
450 | 13920.55 | 519.48 | 0.0164 | 0.01093 | 0.00547 | 76.46356 | 5885156.5
452 | 13965.13 | 519.01 | 0.01639 | 0.01094 | 0.00545 | 76.18398 | 5933005.7
454 | 13984.54 | 519.48 | 0.01638 | 0.01093 | 0.00545 | 76.18398 | 5959257.9
457 | 13723.11 | 518.53 | 0.01642 | 0.01088 | 0.00554 | 77.44207 | 5901185.5
459 | 13783.37 | 517.36 | 0.0164 | 0.0109 | 0.0055 | 76.88292 | 5970116.8
461 | 13806.47 | 518.79 | 0.0164 | 0.01089 | 0.00551 | 77.02271 | 5985248.1
464 | 13916.58 | 518.38 | 0.0164 | 0.01094 | 0.00546 | 76.32377 | 6079364.3
466 | 13844.44 | 517.94 | 0.01641 | 0.01093 | 0.00549 | 76.74313 | 6072204.7
468 | 13916.18 | 518.27 | 0.01641 | 0.01095 | 0.00546 | 76.32377 | 6131772.6
471 | 13763.28 | 517.24 | 0.01642 | 0.0109 | 0.00551 | 77.02271 | 6115079.9
473 | 13808.24 | 518.73 | 0.01644 | 0.01093 | 0.00551 | 77.02271 | 6141046.3
476 | 13844 | 517.85 | 0.01642 | 0.01094 | 0.00549 | 76.74313 | 6202509.5
478 | 13863.6 | 518.82 | 0.01642 | 0.01093 | 0.00549 | 76.74313 | 6228570.5
481 | 13801.45 | 518.33 | 0.01643 | 0.01092 | 0.00551 | 77.02271 | 6244911.8
483 | 13857.06 | 518.04 | 0.01643 | 0.01095 | 0.00548 | 76.60334 | 6305207.8
486 | 13838.16 | 518.72 | 0.01645 | 0.01095 | 0.0055 | 76.88292 | 6321300.1
488 | 13852.69 | 517.45 | 0.01642 | 0.01094 | 0.00548 | 76.60334 | 6370479.1
491 | 13838.73 | 517.44 | 0.01644 | 0.01096 | 0.00548 | 76.60334 | 6409641.9
493 | 13810.45 | 517.93 | 0.01646 | 0.01096 | 0.0055 | 76.88292 | 6412347.7
496 | 13843.84 | 518.11 | 0.01642 | 0.01093 | 0.00549 | 76.74313 | 6463119.2
498 | 13923.78 | 518.2 | 0.01641 | 0.01095 | 0.00546 | 76.32377 | 6524835.0
501 | 13670.32 | 518.1 | 0.01647 | 0.01092 | 0.00556 | 77.72164 | 6446081.1
503 | 13746.81 | 517.25 | 0.01645 | 0.01093 | 0.00552 | 77.16249 | 6518711.2
506 | 13863.08 | 518.2 | 0.01644 | 0.01096 | 0.00548 | 76.60334 | 6605455.8
508 | 13887.66 | 518 | 0.01643 | 0.01096 | 0.00547 | 76.46356 | 6643687.8
511 | 13719.55 | 518.19 | 0.01648 | 0.01094 | 0.00554 | 77.44207 | 6598480.9
514 | 13869.91 | 518.65 | 0.01643 | 0.01095 | 0.00548 | 76.60334 | 6709889.9
516 | 13877.94 | 518.11 | 0.01645 | 0.01098 | 0.00547 | 76.46356 | 6748312.8
519 | 13724.12 | 517.39 | 0.01648 | 0.01095 | 0.00553 | 77.30228 | 6713902.9
522 | 13826.1 | 518.88 | 0.01648 | 0.01098 | 0.0055 | 76.88292 | 6789544.6
524 | 13805.28 | 517.96 | 0.01649 | 0.01099 | 0.0055 | 76.88292 | 6815558.2
527 | 13752.75 | 517.69 | 0.0165 | 0.01098 | 0.00552 | 77.16249 | 6829743.1
530 | 13853.74 | 517.76 | 0.01651 | 0.01103 | 0.00548 | 76.60334 | 6918758.0
532 | 13793.96 | 517.32 | 0.0165 | 0.011 | 0.0055 | 76.88292 | 6919612.5
535 | 13742.36 | 516.95 | 0.01652 | 0.011 | 0.00552 | 77.16249 | 6933420.4
539 | 13766.4 | 516.7 | 0.01649 | 0.01099 | 0.0055 | 76.88292 | 7010660.0
541 | 13692.64 | 517.71 | 0.01653 | 0.01099 | 0.00554 | 77.44207 | 6985867.3
543 | 13813.96 | 517.28 | 0.01652 | 0.01103 | 0.00549 | 76.74313 | 7075551.8
547 | 13769.36 | 517.69 | 0.01653 | 0.01102 | 0.00551 | 77.02271 | 7101802.0
549 | 13821.73 | 516.44 | 0.01652 | 0.01104 | 0.00548 | 76.60334 | 7166789.0
553 | 13768.86 | 517.38 | 0.01655 | 0.01104 | 0.00551 | 77.02271 | 7179701.1
555 | 13774.03 | 517.74 | 0.01656 | 0.01105 | 0.00551 | 77.02271 | 7205667.5
558 | 13713.56 | 518.39 | 0.01663 | 0.01108 | 0.00554 | 77.44207 | 7205386.2
560 | 13713.44 | 517.8 | 0.01663 | 0.01109 | 0.00554 | 77.44207 | 7231212.0
564 | 13674.92 | 518.46 | 0.01665 | 0.01109 | 0.00556 | 77.72164 | 7256666.1
566 | 13689.98 | 517.61 | 0.01666 | 0.01111 | 0.00554 | 77.44207 | 7308689.3
571 | 13721.16 | 518.05 | 0.01665 | 0.01112 | 0.00554 | 77.44207 | 7373253.7
573 | 13804.32 | 517.68 | 0.01663 | 0.01113 | 0.0055 | 76.88292 | 7452890.9
575 | 13737.53 | 518.05 | 0.01667 | 0.01114 | 0.00553 | 77.30228 | 7438331.8
579 | 13736.19 | 518 | 0.01669 | 0.01116 | 0.00553 | 77.30228 | 7490076.7
582 | 13616.36 | 518.02 | 0.01676 | 0.01118 | 0.00558 | 78.00122 | 7461422.2
584 | 13617.82 | 518.38 | 0.01677 | 0.01119 | 0.00558 | 78.00122 | 7487062.9
588 | 13566 | 518.43 | 0.0168 | 0.0112 | 0.0056 | 78.28079 | 7511421.5
591 | 13744.93 | 518.01 | 0.01675 | 0.01122 | 0.00553 | 77.30228 | 7645311.4
593 | 13773.98 | 517.91 | 0.01677 | 0.01125 | 0.00551 | 77.02271 | 7699028.5
597 | 13696.39 | 517.69 | 0.0168 | 0.01126 | 0.00554 | 77.44207 | 7708988.5
600 | 13590.87 | 517.84 | 0.01687 | 0.01128 | 0.00559 | 78.141 | 7678427.2
602 | 13620.36 | 517.39 | 0.01688 | 0.01131 | 0.00557 | 77.86143 | 7731684.6
607 | 13699.78 | 517.72 | 0.01686 | 0.01132 | 0.00554 | 77.44207 | 7838117.3
609 | 13700.52 | 517.91 | 0.01686 | 0.01131 | 0.00554 | 77.44207 | 7863943.0
611 | 13715.85 | 518.29 | 0.0169 | 0.01136 | 0.00554 | 77.44207 | 7889768.8
616 | 13586.57 | 517.58 | 0.01696 | 0.01137 | 0.00559 | 78.141 | 7883185.3
618 | 13661.45 | 517.06 | 0.01696 | 0.01141 | 0.00555 | 77.58185 | 7965780.3
621 | 13701.59 | 518.26 | 0.01696 | 0.01141 | 0.00555 | 77.58185 | 8004449.1
626 | 13532.59 | 517.56 | 0.01703 | 0.01142 | 0.00561 | 78.42058 | 7982598.8
628 | 13544.33 | 517.99 | 0.01704 | 0.01143 | 0.00561 | 78.42058 | 8008102.3
630 | 13469.63 | 516.82 | 0.01706 | 0.01143 | 0.00563 | 78.70015 | 8005067.3
635 | 13651.74 | 518.12 | 0.01706 | 0.0115 | 0.00557 | 77.86143 | 8155514.4
638 | 13610.63 | 517.4 | 0.01709 | 0.01152 | 0.00557 | 77.86143 | 8194044.4
640 | 13675.45 | 518.12 | 0.01707 | 0.01152 | 0.00556 | 77.72164 | 8234514.8
645 | 13740.13 | 518.66 | 0.01711 | 0.01157 | 0.00554 | 77.44207 | 8328806.7
648 | 13695.14 | 517.96 | 0.01712 | 0.01157 | 0.00555 | 77.58185 | 8352468.6
650 | 13630.57 | 517.02 | 0.01713 | 0.01156 | 0.00556 | 77.72164 | 8363179.1
653 | 13631.43 | 518.42 | 0.01718 | 0.01161 | 0.00558 | 78.00122 | 8371664.5
658 | 13601.62 | 517.34 | 0.01717 | 0.0116 | 0.00558 | 78.00122 | 8435766.0
660 | 13640.09 | 517.98 | 0.01718 | 0.01161 | 0.00557 | 77.86143 | 8476597.7
665 | 13612.54 | 518.66 | 0.01726 | 0.01167 | 0.00559 | 78.141 | 8510256.9
668 | 13669.49 | 517.86 | 0.01723 | 0.01168 | 0.00556 | 77.72164 | 8594774.8
670 | 13720.89 | 518.58 | 0.01724 | 0.0117 | 0.00554 | 77.44207 | 8651628.6
676 | 13690.88 | 518.01 | 0.01725 | 0.0117 | 0.00555 | 77.58185 | 8713377.8
678 | 13630.94 | 517.31 | 0.01729 | 0.01172 | 0.00557 | 77.86143 | 8707777.6
681 | 13606.2 | 518.23 | 0.01732 | 0.01173 | 0.00559 | 78.141 | 8715014.9
686 | 13627.25 | 517.74 | 0.01731 | 0.01173 | 0.00557 | 77.86143 | 8810524.3
689 | 13624.4 | 518.99 | 0.01736 | 0.01177 | 0.00559 | 78.141 | 8817394.0
691 | 13579.43 | 519.4 | 0.01739 | 0.01178 | 0.00561 | 78.42058 | 8811462.9
697 | 13615.64 | 518.27 | 0.01738 | 0.0118 | 0.00558 | 78.00122 | 8935758.2
699 | 13647.12 | 519.31 | 0.0174 | 0.01182 | 0.00558 | 78.00122 | 8961398.9
702 | 13603.5 | 518.99 | 0.01741 | 0.01181 | 0.00559 | 78.141 | 8983759.9
707 | 13597.77 | 519.54 | 0.01744 | 0.01184 | 0.0056 | 78.28079 | 9031590.1
710 | 13514.77 | 518.11 | 0.01746 | 0.01184 | 0.00562 | 78.56036 | 9037636.4
713 | 13695.26 | 519.01 | 0.01744 | 0.01188 | 0.00556 | 77.72164 | 9173764.1
718 | 13596.37 | 518.54 | 0.01748 | 0.01189 | 0.00559 | 78.141 | 9188517.9
721 | 13644.55 | 518.54 | 0.01749 | 0.01192 | 0.00557 | 77.86143 | 9260040.8
724 | 13561.17 | 518.93 | 0.01751 | 0.01189 | 0.00561 | 78.42058 | 9232270.8
730 | 13553.22 | 518.3 | 0.01753 | 0.01193 | 0.00561 | 78.42058 | 9308781.4
732 | 13551.85 | 518.56 | 0.01754 | 0.01193 | 0.00561 | 78.42058 | 9334284.9
735 | 13664.25 | 518.6 | 0.01755 | 0.01199 | 0.00557 | 77.86143 | 9439847.4
741 | 13653.83 | 519.18 | 0.0176 | 0.01202 | 0.00558 | 78.00122 | 9499852.0
744 | 13670.35 | 518.92 | 0.0176 | 0.01203 | 0.00557 | 77.86143 | 9555437.4
747 | 13586.52 | 519.15 | 0.01766 | 0.01205 | 0.0056 | 78.28079 | 9542571.1
752 | 13589.38 | 518.5 | 0.01764 | 0.01205 | 0.0056 | 78.28079 | 9606443.8
755 | 13510.97 | 519.39 | 0.01771 | 0.01207 | 0.00564 | 78.83994 | 9576364.7
758 | 13614.41 | 517.35 | 0.01766 | 0.01209 | 0.00557 | 77.86143 | 9735244.0
764 | 13693.1 | 518.15 | 0.01769 | 0.01214 | 0.00555 | 77.58185 | 9847663.6
767 | 13461.97 | 518.49 | 0.01778 | 0.01213 | 0.00565 | 78.97972 | 9711353.1
770 | 13602.88 | 518.18 | 0.01773 | 0.01215 | 0.00559 | 78.141 | 9853981.6
776 | 13536.52 | 518.08 | 0.01777 | 0.01216 | 0.00561 | 78.42058 | 9895362.1
779 | 13458.35 | 518.48 | 0.01779 | 0.01214 | 0.00565 | 78.97972 | 9863290.9
782 | 13607.72 | 518.3 | 0.01779 | 0.0122 | 0.00559 | 78.141 | 10007550.2
788 | 13591.33 | 517.86 | 0.01779 | 0.0122 | 0.00559 | 78.141 | 10084334.4
791 | 13464.44 | 518.08 | 0.01782 | 0.01218 | 0.00564 | 78.83994 | 10032986.1
794 | 13570.18 | 518.07 | 0.01782 | 0.01222 | 0.0056 | 78.28079 | 10142973.9
800 | 13433.51 | 518.38 | 0.01785 | 0.01219 | 0.00566 | 79.11951 | 10111285.8
803 | 13517.58 | 517.74 | 0.01784 | 0.01222 | 0.00562 | 78.56036 | 10221439.5
806 | 13492.16 | 518.1 | 0.01785 | 0.01222 | 0.00563 | 78.70015 | 10241403.5
812 | 13587.17 | 517.67 | 0.01782 | 0.01223 | 0.00559 | 78.141 | 10391471.5
815 | 13417.11 | 517.69 | 0.01788 | 0.01222 | 0.00566 | 79.11951 | 10300872.4
819 | 13514.99 | 517.75 | 0.01785 | 0.01223 | 0.00562 | 78.56036 | 10425104.5
825 | 13450.07 | 517.68 | 0.01789 | 0.01224 | 0.00564 | 78.83994 | 10464239.6
828 | 13559.61 | 517.2 | 0.01784 | 0.01224 | 0.00559 | 78.141 | 10596229.6
831 | 13471.6 | 517.93 | 0.01788 | 0.01224 | 0.00564 | 78.83994 | 10540343.2
838 | 13531.81 | 517.89 | 0.01786 | 0.01225 | 0.00561 | 78.42058 | 10685970.9
841 | 13404.55 | 517.4 | 0.01789 | 0.01222 | 0.00566 | 79.11951 | 10629489.2
844 | 13528.14 | 518.19 | 0.01787 | 0.01225 | 0.00562 | 78.56036 | 10743331.1
851 | 13317.98 | 517.62 | 0.01794 | 0.01224 | 0.0057 | 79.67866 | 10680400.4
854 | 13467.82 | 517.47 | 0.01791 | 0.01227 | 0.00563 | 78.70015 | 10851313.4
857 | 13403.89 | 517.71 | 0.01793 | 0.01227 | 0.00566 | 79.11951 | 10831714.9
864 | 13473.53 | 518.31 | 0.01794 | 0.0123 | 0.00564 | 78.83994 | 10958912.8
867 | 13361.36 | 518.31 | 0.01798 | 0.01229 | 0.00569 | 79.53887 | 10900330.4
870 | 13457.4 | 517.93 | 0.01797 | 0.01232 | 0.00564 | 78.83994 | 11035016.3
877 | 13397.72 | 517.45 | 0.01799 | 0.01232 | 0.00566 | 79.11951 | 11084497.1
881 | 13403.09 | 517.74 | 0.018 | 0.01234 | 0.00566 | 79.11951 | 11135053.5
884 | 13506.2 | 517.89 | 0.01794 | 0.01232 | 0.00562 | 78.56036 | 11252493.8
891 | 13348.46 | 517.75 | 0.018 | 0.01231 | 0.00569 | 79.53887 | 11202069.7
894 | 13419.33 | 517.72 | 0.01799 | 0.01233 | 0.00566 | 79.11951 | 11299361.9
898 | 13456.07 | 518.3 | 0.01799 | 0.01234 | 0.00565 | 78.97972 | 11370006.7
905 | 13374.79 | 518.91 | 0.01806 | 0.01237 | 0.00569 | 79.53887 | 11378084.2
908 | 13422.24 | 518.24 | 0.01804 | 0.01238 | 0.00566 | 79.11951 | 11476309.4
912 | 13376.85 | 518.31 | 0.01804 | 0.01236 | 0.00568 | 79.39909 | 11486278.3
919 | 13313.13 | 519.14 | 0.01812 | 0.0124 | 0.00572 | 79.95823 | 11493500.4
922 | 13508.15 | 518.33 | 0.01803 | 0.0124 | 0.00563 | 78.70015 | 11715352.4
926 | 13374.02 | 518.39 | 0.01806 | 0.01238 | 0.00568 | 79.39909 | 11662602.7
933 | 13321.49 | 518.65 | 0.01813 | 0.01242 | 0.00571 | 79.81845 | 11689027.1
936 | 13411.71 | 518.09 | 0.01808 | 0.01241 | 0.00567 | 79.2593 | 11809339.8
940 | 13382.84 | 518.27 | 0.01809 | 0.01241 | 0.00568 | 79.39909 | 11838927.2
947 | 13339.32 | 519.14 | 0.01816 | 0.01245 | 0.00571 | 79.81845 | 11864425.2
951 | 13381.56 | 519.13 | 0.01815 | 0.01246 | 0.00569 | 79.53887 | 11956417.8
954 | 13405.85 | 517.91 | 0.01812 | 0.01246 | 0.00567 | 79.2593 | 12036442.5
962 | 13408.23 | 518.55 | 0.01815 | 0.01248 | 0.00567 | 79.2593 | 12137377.1
966 | 13366.03 | 517.75 | 0.01819 | 0.01251 | 0.00568 | 79.39909 | 12166386.9
969 | 13380.4 | 518.69 | 0.01822 | 0.01254 | 0.00568 | 79.39909 | 12204170.7
977 | 13256.79 | 518.39 | 0.01828 | 0.01254 | 0.00573 | 80.09802 | 12197554.7
980 | 13376.63 | 518.39 | 0.01822 | 0.01254 | 0.00568 | 79.39909 | 12342711.3
984 | 13384.78 | 518.2 | 0.01826 | 0.01259 | 0.00568 | 79.39909 | 12393089.7
992 | 13321.12 | 518.46 | 0.01831 | 0.01261 | 0.00571 | 79.81845 | 12428204.6
996 | 13368.41 | 518.08 | 0.01832 | 0.01263 | 0.00568 | 79.39909 | 12544225.0
1000 | 13314.86 | 518.44 | 0.01835 | 0.01264 | 0.00571 | 79.81845 | 12528432.1
1009 | 13344.78 | 517.88 | 0.01835 | 0.01265 | 0.00569 | 79.53887 | 12685621.0
1011 | 13328.32 | 517.17 | 0.01833 | 0.01264 | 0.00569 | 79.53887 | 12710765.9
1017 | 13316.83 | 516.23 | 0.01834 | 0.01266 | 0.00568 | 79.39909 | 12808711.6
1024 | 13222.59 | 517.88 | 0.01843 | 0.01269 | 0.00574 | 80.23781 | 12762063.3
1027 | 13303.95 | 517.36 | 0.01837 | 0.01266 | 0.0057 | 79.67866 | 12889272.9
1032 | 13236.48 | 517.71 | 0.01845 | 0.01271 | 0.00574 | 80.23781 | 12861766.9
1040 | 13206 | 517.98 | 0.01845 | 0.0127 | 0.00575 | 80.3776 | 12938928.9
1043 | 13304.33 | 516.9 | 0.01839 | 0.0127 | 0.0057 | 79.67866 | 13090079.5
1048 | 13320.49 | 518.52 | 0.01844 | 0.01273 | 0.00571 | 79.81845 | 13129796.8
1056 | 13241.81 | 518.3 | 0.01848 | 0.01274 | 0.00574 | 80.23781 | 13160877.8
1059 | 13262.33 | 517.94 | 0.01844 | 0.01272 | 0.00573 | 80.09802 | 13221300.3
1065 | 13296.05 | 517.99 | 0.01848 | 0.01277 | 0.00571 | 79.81845 | 13342780.2
1073 | 13246.79 | 518.09 | 0.01852 | 0.01278 | 0.00574 | 80.23781 | 13372748.0
1076 | 13239.03 | 518.03 | 0.01855 | 0.01281 | 0.00574 | 80.23781 | 13410136.9
1081 | 13274.79 | 518.1 | 0.01855 | 0.01283 | 0.00572 | 79.95823 | 13519558.1
1089 | 13343.81 | 518.46 | 0.01856 | 0.01286 | 0.0057 | 79.67866 | 13667398.4
1092 | 13241.9 | 518.4 | 0.01861 | 0.01287 | 0.00574 | 80.23781 | 13609544.1
1098 | 13287.37 | 518.4 | 0.01862 | 0.0129 | 0.00572 | 79.95823 | 13732169.1
1106 | 13197.16 | 518.51 | 0.01865 | 0.01289 | 0.00576 | 80.51738 | 13736164.2
1109 | 13251.35 | 519.14 | 0.01869 | 0.01294 | 0.00575 | 80.3776 | 13797377.0
1115 | 13241.72 | 518.8 | 0.0187 | 0.01296 | 0.00575 | 80.3776 | 13872024.7
1123 | 13224.11 | 519.09 | 0.01872 | 0.01297 | 0.00576 | 80.51738 | 13947298.8
1126 | 13259.59 | 518.67 | 0.0187 | 0.01296 | 0.00574 | 80.23781 | 14033284.5
1132 | 13296.59 | 519.55 | 0.01873 | 0.013 | 0.00573 | 80.09802 | 14132683.6
1141 | 13189 | 518.45 | 0.01878 | 0.01302 | 0.00576 | 80.51738 | 14170853.0
1144 | 13324.13 | 518.38 | 0.01872 | 0.01301 | 0.00571 | 79.81845 | 14332526.3
1150 | 13216.81 | 518.55 | 0.01875 | 0.01299 | 0.00575 | 80.3776 | 14307469.4
1158 | 13243.54 | 519.11 | 0.01879 | 0.01304 | 0.00575 | 80.3776 | 14406999.7
1161 | 13268.8 | 518.53 | 0.01882 | 0.01309 | 0.00573 | 80.09802 | 14494740.0
1167 | 13205.17 | 518.63 | 0.01882 | 0.01306 | 0.00576 | 80.51738 | 14493764.6
1176 | 13269.03 | 519.27 | 0.01882 | 0.01308 | 0.00574 | 80.23781 | 14656432.1
1179 | 13103.49 | 518.66 | 0.01889 | 0.01309 | 0.0058 | 81.07653 | 14541815.9
1185 | 13196.47 | 518.09 | 0.01887 | 0.01311 | 0.00576 | 80.51738 | 14717318.8
1195 | 13156.58 | 517.6 | 0.01892 | 0.01315 | 0.00577 | 80.65717 | 14815793.7
1198 | 13176 | 518.23 | 0.01892 | 0.01315 | 0.00577 | 80.65717 | 14852988.2
1204 | 13162.41 | 517.85 | 0.01895 | 0.01318 | 0.00577 | 80.65717 | 14927377.1
1213 | 13076.26 | 517.19 | 0.01901 | 0.01321 | 0.0058 | 81.07653 | 14961172.8
1216 | 13141.34 | 518.18 | 0.01902 | 0.01323 | 0.00578 | 80.79696 | 15050071.6
1222 | 13094.76 | 517.86 | 0.01907 | 0.01327 | 0.0058 | 81.07653 | 15072179.0
1232 | 13118.34 | 518.15 | 0.0191 | 0.01331 | 0.00579 | 80.93674 | 15221763.7
1235 | 13157.21 | 517.08 | 0.01909 | 0.01333 | 0.00576 | 80.51738 | 15338302.7
1241 | 13103.08 | 517.28 | 0.01913 | 0.01334 | 0.00579 | 80.93674 | 15332961.6
1251 | 13153.95 | 517.79 | 0.01916 | 0.01339 | 0.00577 | 80.65717 | 15510090.3
1254 | 13070.59 | 518.16 | 0.01922 | 0.0134 | 0.00581 | 81.21632 | 15440246.7
1261 | 13158.62 | 517.8 | 0.01919 | 0.01342 | 0.00577 | 80.65717 | 15634071.9
1270 | 13145.75 | 517.88 | 0.01925 | 0.01347 | 0.00578 | 80.79696 | 15718413.6
1274 | 13084.42 | 518.6 | 0.01926 | 0.01345 | 0.00581 | 81.21632 | 15686502.6
1280 | 13129.66 | 518.16 | 0.01925 | 0.01346 | 0.00579 | 80.93674 | 15814819.4
1290 | 13114.4 | 518.46 | 0.01926 | 0.01346 | 0.0058 | 81.07653 | 15910892.7
1293 | 13135.15 | 519.14 | 0.01928 | 0.01349 | 0.0058 | 81.07653 | 15947894.8
1300 | 13127.09 | 518.19 | 0.01928 | 0.0135 | 0.00579 | 80.93674 | 16061926.0
1310 | 13169.81 | 518.46 | 0.01932 | 0.01355 | 0.00577 | 80.65717 | 16241581.4
1313 | 13050.76 | 518.29 | 0.01938 | 0.01356 | 0.00582 | 81.35611 | 16138923.9
1320 | 13162.69 | 518.22 | 0.01937 | 0.0136 | 0.00577 | 80.65717 | 16365563.0
1330 | 13179.43 | 518.54 | 0.01942 | 0.01365 | 0.00577 | 80.65717 | 16489544.5
1334 | 13143.31 | 517.81 | 0.01943 | 0.01366 | 0.00578 | 80.79696 | 16510522.7
1341 | 13112.99 | 517.72 | 0.01948 | 0.01369 | 0.00579 | 80.93674 | 16568494.4
1351 | 13006.38 | 518.23 | 0.01955 | 0.01371 | 0.00584 | 81.63568 | 16549136.3
1354 | 13086.79 | 518.13 | 0.01956 | 0.01375 | 0.00581 | 81.21632 | 16671526.3
1361 | 13151.77 | 517.61 | 0.01954 | 0.01377 | 0.00577 | 80.65717 | 16873887.3
1372 | 13013.88 | 518.63 | 0.01964 | 0.01379 | 0.00584 | 81.63568 | 16806376.8
1375 | 13166.68 | 518.61 | 0.01958 | 0.01381 | 0.00578 | 80.79696 | 17017967.5
1382 | 13066.9 | 517.96 | 0.01963 | 0.01382 | 0.00581 | 81.21632 | 17016284.6
1393 | 13127.08 | 518.86 | 0.01967 | 0.01388 | 0.0058 | 81.07653 | 17181297.3
1397 | 13148.43 | 519.21 | 0.01966 | 0.01386 | 0.00579 | 80.93674 | 17260392.7
1404 | 13061.01 | 518.03 | 0.01968 | 0.01386 | 0.00582 | 81.35611 | 17257463.1
1415 | 13108.3 | 518.64 | 0.01973 | 0.01393 | 0.0058 | 81.07653 | 17452645.9
1418 | 13162.68 | 518.34 | 0.01974 | 0.01396 | 0.00578 | 80.79696 | 17550165.8
1426 | 13139.07 | 518.37 | 0.01977 | 0.01398 | 0.00579 | 80.93674 | 17618697.2
1437 | 13119.85 | 517.58 | 0.01982 | 0.01404 | 0.00579 | 80.93674 | 17754605.8
1440 | 13115.89 | 518 | 0.01983 | 0.01404 | 0.00579 | 80.93674 | 17791671.8
1448 | 13053.03 | 517.11 | 0.0199 | 0.01409 | 0.00581 | 81.21632 | 17828929.2
1459 | 13069.3 | 517.74 | 0.01996 | 0.01415 | 0.00581 | 81.21632 | 17964370.0
1463 | 13088.18 | 517.64 | 0.01995 | 0.01415 | 0.0058 | 81.07653 | 18044679.1
1470 | 12969.91 | 517.84 | 0.02004 | 0.01419 | 0.00586 | 81.91525 | 17945375.5
1481 | 13082.15 | 518.57 | 0.02007 | 0.01426 | 0.00581 | 81.21632 | 18235251.5
1485 | 13128.76 | 518.33 | 0.02007 | 0.01428 | 0.00579 | 80.93674 | 18347661.6
1493 | 13121.83 | 519 | 0.0201 | 0.0143 | 0.0058 | 81.07653 | 18414699.9
1504 | 13045.46 | 517.96 | 0.02015 | 0.01433 | 0.00582 | 81.35611 | 18486627.2
1508 | 13058.9 | 518.56 | 0.02017 | 0.01434 | 0.00582 | 81.35611 | 18535793.7
1516 | 13161.8 | 518.46 | 0.02015 | 0.01437 | 0.00578 | 80.79696 | 18763082.7
1528 | 13153.17 | 518.77 | 0.0202 | 0.01442 | 0.00578 | 80.79696 | 18911603.2
1532 | 13105.49 | 519.36 | 0.02021 | 0.0144 | 0.00581 | 81.21632 | 18863204.1
1539 | 13007.24 | 517.83 | 0.02024 | 0.0144 | 0.00584 | 81.63568 | 18852050.9
1551 | 13014.86 | 517.77 | 0.02026 | 0.01442 | 0.00583 | 81.49589 | 19031633.9
1555 | 12959.66 | 517.74 | 0.02029 | 0.01443 | 0.00586 | 81.91525 | 18983033.2
1563 | 12966.95 | 517.62 | 0.0203 | 0.01445 | 0.00585 | 81.77547 | 19113311.7
1575 | 12936.65 | 517.5 | 0.02034 | 0.01447 | 0.00587 | 82.05504 | 19194433.0
1579 | 12951.62 | 517.38 | 0.02033 | 0.01447 | 0.00586 | 81.91525 | 19276019.0
1587 | 12999.13 | 517.28 | 0.02034 | 0.01451 | 0.00584 | 81.63568 | 19440029.1
1600 | 12881.43 | 518.17 | 0.02044 | 0.01454 | 0.0059 | 82.4744 | 19399958.5
1604 | 12938.42 | 517.97 | 0.02045 | 0.01457 | 0.00587 | 82.05504 | 19547854.3
1612 | 13003.47 | 518.98 | 0.02048 | 0.01462 | 0.00585 | 81.77547 | 19712513.4
1624 | 13024.87 | 518.87 | 0.02051 | 0.01467 | 0.00584 | 81.63568 | 19893262.3
1629 | 12942.35 | 519.05 | 0.02059 | 0.01471 | 0.00588 | 82.19483 | 19818765.1
1637 | 12936.31 | 519.27 | 0.02061 | 0.01472 | 0.00589 | 82.33462 | 19882281.4
1650 | 13058.01 | 518.74 | 0.02064 | 0.01481 | 0.00583 | 81.49589 | 20246419.0
1654 | 13082.19 | 518.87 | 0.02063 | 0.01481 | 0.00582 | 81.35611 | 20330373.2
1662 | 13081.62 | 518.88 | 0.02067 | 0.01486 | 0.00582 | 81.35611 | 20428706.4
1675 | 12955.95 | 518.38 | 0.02075 | 0.01489 | 0.00587 | 82.05504 | 20413127.2
1679 | 12998.12 | 517.89 | 0.02076 | 0.01492 | 0.00584 | 81.63568 | 20566987.3
1688 | 12959.62 | 518.91 | 0.02082 | 0.01495 | 0.00587 | 82.05504 | 20571557.4
1701 | 12930.91 | 517.54 | 0.02082 | 0.01495 | 0.00587 | 82.05504 | 20729987.6
1705 | 12961.28 | 518.35 | 0.02082 | 0.01496 | 0.00586 | 81.91525 | 20814194.0
1714 | 12928.95 | 518.41 | 0.02089 | 0.01501 | 0.00588 | 82.19483 | 20852893.4
1727 | 12951.73 | 517.52 | 0.02085 | 0.01499 | 0.00586 | 81.91525 | 21082764.3
1732 | 12863.24 | 518.65 | 0.02093 | 0.01502 | 0.00591 | 82.61419 | 20964921.4
1741 | 12876.96 | 517.8 | 0.02089 | 0.01499 | 0.0059 | 82.4744 | 21109579.9
1754 | 12884.01 | 518.39 | 0.02095 | 0.01504 | 0.0059 | 82.4744 | 21267204.6
1759 | 12893.92 | 517.46 | 0.02093 | 0.01505 | 0.00589 | 82.33462 | 21364039.7
1768 | 12917.57 | 518.65 | 0.02096 | 0.01507 | 0.00589 | 82.33462 | 21473349.7
1781 | 12797.76 | 517.67 | 0.02101 | 0.01508 | 0.00593 | 82.89376 | 21485331.4
1786 | 12948.96 | 518.44 | 0.02099 | 0.01512 | 0.00587 | 82.05504 | 21765877.7
1795 | 12868.04 | 517.92 | 0.02105 | 0.01515 | 0.0059 | 82.4744 | 21764328.5
1809 | 12952.02 | 518.21 | 0.0211 | 0.01524 | 0.00587 | 82.05504 | 22046177.3
1814 | 12834.33 | 518.85 | 0.02114 | 0.01521 | 0.00593 | 82.89376 | 21883431.3
1823 | 12928.02 | 518.13 | 0.02116 | 0.01528 | 0.00588 | 82.19483 | 22179010.9
1837 | 12821.43 | 517.65 | 0.02125 | 0.01533 | 0.00592 | 82.75398 | 22198328.8
1842 | 12878.36 | 518.16 | 0.02126 | 0.01536 | 0.0059 | 82.4744 | 22334202.3
1851 | 12879.53 | 517.43 | 0.02127 | 0.01538 | 0.00589 | 82.33462 | 22481431.2
1865 | 12926.73 | 517.79 | 0.0213 | 0.01543 | 0.00587 | 82.05504 | 22728646.1
1870 | 12753.16 | 518.59 | 0.02141 | 0.01545 | 0.00596 | 83.31313 | 22445442.8
1880 | 12827.78 | 518.37 | 0.0214 | 0.01547 | 0.00593 | 82.89376 | 22679631.1
1894 | 12782.56 | 518.81 | 0.02143 | 0.01547 | 0.00595 | 83.17334 | 22771720.3
1899 | 12805.29 | 518.4 | 0.02139 | 0.01545 | 0.00594 | 83.03355 | 22870273.1
1909 | 12820.96 | 518.68 | 0.02141 | 0.01548 | 0.00593 | 82.89376 | 23029476.5
1924 | 12871.37 | 519.05 | 0.02143 | 0.01551 | 0.00591 | 82.61419 | 23288977.3
1928 | 12898.31 | 518.94 | 0.02141 | 0.01551 | 0.0059 | 82.4744 | 23376950.1
1938 | 12818.18 | 518.52 | 0.02145 | 0.01551 | 0.00593 | 82.89376 | 23379321.9
1953 | 12854.31 | 518.67 | 0.02151 | 0.01559 | 0.00592 | 82.75398 | 23600074.2
1958 | 12813.73 | 518.34 | 0.02151 | 0.01558 | 0.00593 | 82.89376 | 23620594.6
1968 | 12810.65 | 517.93 | 0.02154 | 0.01561 | 0.00593 | 82.89376 | 23741230.9
1984 | 12739.45 | 517.79 | 0.02162 | 0.01566 | 0.00596 | 83.31313 | 23813774.6
1989 | 12798 | 517.46 | 0.02159 | 0.01566 | 0.00593 | 82.89376 | 23994567.2
1999 | 12789.35 | 518.19 | 0.02164 | 0.01569 | 0.00594 | 83.03355 | 24074605.5
2014 | 12859.78 | 518.82 | 0.02168 | 0.01576 | 0.00592 | 82.75398 | 24337198.8
2019 | 12746.31 | 519.08 | 0.02175 | 0.01577 | 0.00597 | 83.45291 | 24193283.7
2030 | 12814.6 | 518.07 | 0.02174 | 0.01581 | 0.00593 | 82.89376 | 24489176.2
2045 | 12841.19 | 517.7 | 0.02176 | 0.01585 | 0.00591 | 82.61419 | 24753616.7
2051 | 12786.96 | 517.46 | 0.0218 | 0.01586 | 0.00593 | 82.89376 | 24742512.5
2061 | 12736 | 518.01 | 0.02182 | 0.01586 | 0.00596 | 83.31313 | 24737998.7
2077 | 12717.88 | 519.33 | 0.0219 | 0.01591 | 0.00599 | 83.73249 | 24805187.0
2082 | 12772.61 | 518.4 | 0.02187 | 0.01592 | 0.00595 | 83.17334 | 25032060.0
2093 | 12781.62 | 518.69 | 0.0219 | 0.01595 | 0.00595 | 83.17334 | 25164313.9
2109 | 12680.87 | 517.26 | 0.02197 | 0.01598 | 0.00598 | 83.5927 | 25229475.8
2115 | 12786.58 | 518.01 | 0.02197 | 0.01603 | 0.00594 | 83.03355 | 25471631.2
2126 | 12827.06 | 518.44 | 0.02201 | 0.01608 | 0.00593 | 82.89376 | 25647285.0
2142 | 12747.01 | 518.22 | 0.02209 | 0.01613 | 0.00596 | 83.31313 | 25710234.5
2147 | 12793.44 | 519.3 | 0.02212 | 0.01617 | 0.00595 | 83.17334 | 25813560.4
2158 | 12717.25 | 518.05 | 0.02219 | 0.01621 | 0.00597 | 83.45291 | 25858893.7
2175 | 12787.69 | 518.24 | 0.02222 | 0.01628 | 0.00594 | 83.03355 | 26194230.6
2181 | 12770.55 | 517.84 | 0.02224 | 0.01629 | 0.00595 | 83.17334 | 26222345.2
2192 | 12762.01 | 518.49 | 0.02228 | 0.01632 | 0.00596 | 83.31313 | 26310380.0
2209 | 12695.12 | 518.23 | 0.02234 | 0.01636 | 0.00599 | 83.73249 | 26381636.0
2214 | 12673.69 | 518.21 | 0.02236 | 0.01637 | 0.006 | 83.87227 | 26397281.1
2226 | 12677.6 | 518.31 | 0.0224 | 0.01641 | 0.006 | 83.87227 | 26540355.8
2243 | 12653.42 | 518.98 | 0.02242 | 0.01641 | 0.00601 | 84.01206 | 26698547.4
2249 | 12688.38 | 519.04 | 0.02242 | 0.01642 | 0.006 | 83.87227 | 26814582.3
2260 | 12640.01 | 517.96 | 0.02245 | 0.01644 | 0.00601 | 84.01206 | 26900899.3
2278 | 12766.2 | 518.39 | 0.02248 | 0.01653 | 0.00595 | 83.17334 | 27388584.3
2284 | 12705.76 | 518.37 | 0.02251 | 0.01653 | 0.00598 | 83.5927 | 27322960.0
2295 | 12716.69 | 518.19 | 0.02257 | 0.0166 | 0.00598 | 83.5927 | 27454550.5
2313 | 12628.83 | 517.49 | 0.02266 | 0.01665 | 0.00601 | 84.01206 | 27531761.1
2319 | 12625.76 | 518.17 | 0.0227 | 0.01668 | 0.00602 | 84.15185 | 27557326.9
2331 | 12700.38 | 518.49 | 0.02274 | 0.01676 | 0.00599 | 83.73249 | 27838657.1
2349 | 12612.49 | 518.62 | 0.02282 | 0.01679 | 0.00603 | 84.29164 | 27867533.7
2355 | 12639.21 | 517.96 | 0.02281 | 0.0168 | 0.00601 | 84.01206 | 28031689.3
2367 | 12667 | 517.42 | 0.02281 | 0.01682 | 0.00599 | 83.73249 | 28268597.8
2385 | 12606.94 | 518.6 | 0.02289 | 0.01686 | 0.00603 | 84.29164 | 28294622.4
2391 | 12690.6 | 518.74 | 0.0229 | 0.0169 | 0.00599 | 83.73249 | 28555224.9
2403 | 12621.64 | 518.38 | 0.02293 | 0.01691 | 0.00602 | 84.15185 | 28555522.5
2422 | 12597.7 | 518.29 | 0.02298 | 0.01695 | 0.00603 | 84.29164 | 28733574.6
2428 | 12583.73 | 518.68 | 0.02301 | 0.01696 | 0.00604 | 84.43142 | 28757066.0
2441 | 12596.72 | 518.98 | 0.02305 | 0.017 | 0.00604 | 84.43142 | 28911037.2
2459 | 12683.07 | 518.7 | 0.02311 | 0.01711 | 0.006 | 83.87227 | 29318389.4
2466 | 12540.41 | 517.62 | 0.02311 | 0.01706 | 0.00605 | 84.57121 | 29158859.2
2478 | 12551.42 | 518.05 | 0.02317 | 0.01712 | 0.00605 | 84.57121 | 29300751.4
2498 | 12578.95 | 518.73 | 0.02323 | 0.01718 | 0.00605 | 84.57121 | 29537238.5
2504 | 12592.12 | 518.56 | 0.02326 | 0.01722 | 0.00604 | 84.43142 | 29657204.8
2517 | 12578.27 | 518.05 | 0.02328 | 0.01724 | 0.00604 | 84.43142 | 29811176.0
2536 | 12530.44 | 518.32 | 0.02336 | 0.01729 | 0.00607 | 84.85078 | 29887761.5
2543 | 12551.84 | 518.24 | 0.02338 | 0.01732 | 0.00606 | 84.711 | 30019715.1
2556 | 12552.33 | 517.67 | 0.02339 | 0.01734 | 0.00605 | 84.57121 | 30223051.1
2575 | 12532.55 | 517.56 | 0.02344 | 0.01738 | 0.00606 | 84.711 | 30397470.1
2582 | 12617.37 | 518.73 | 0.02346 | 0.01744 | 0.00603 | 84.29164 | 30631746.3
2595 | 12590.55 | 518.27 | 0.02353 | 0.01749 | 0.00604 | 84.43142 | 30735002.6
2615 | 12542.24 | 518.96 | 0.02366 | 0.01759 | 0.00607 | 84.85078 | 30818807.7
2622 | 12571.83 | 517.8 | 0.02366 | 0.01762 | 0.00604 | 84.43142 | 31054788.8
2636 | 12629.27 | 517.44 | 0.02368 | 0.01767 | 0.00601 | 84.01206 | 31376447.1
2656 | 12568.33 | 518.21 | 0.02375 | 0.01771 | 0.00605 | 84.57121 | 31405486.6
2663 | 12598.18 | 518.85 | 0.02375 | 0.01771 | 0.00604 | 84.43142 | 31540390.0
2676 | 12613.69 | 518.88 | 0.02379 | 0.01776 | 0.00603 | 84.29164 | 31746922.2
2697 | 12449.59 | 518.29 | 0.02385 | 0.01775 | 0.00611 | 85.40993 | 31577123.6
2704 | 12567.27 | 517.52 | 0.02382 | 0.01779 | 0.00604 | 84.43142 | 32025991.2
2718 | 12483.64 | 517.82 | 0.02385 | 0.01777 | 0.00608 | 84.99057 | 31980018.0
2739 | 12578.25 | 518.34 | 0.02388 | 0.01784 | 0.00604 | 84.43142 | 32440528.8
2746 | 12592 | 519.22 | 0.02392 | 0.01787 | 0.00605 | 84.57121 | 32469678.6
2760 | 12602.44 | 518.74 | 0.02395 | 0.01792 | 0.00604 | 84.43142 | 32689251.3
2781 | 12517.82 | 518.23 | 0.02406 | 0.01799 | 0.00607 | 84.85078 | 32775183.3
2788 | 12557.39 | 517.75 | 0.02407 | 0.01803 | 0.00605 | 84.57121 | 32966301.5
2802 | 12438.77 | 518.13 | 0.02413 | 0.01802 | 0.00611 | 85.40993 | 32806488.8
2824 | 12469.74 | 518.29 | 0.02414 | 0.01805 | 0.0061 | 85.27015 | 33118273.5
2831 | 12503.15 | 518.41 | 0.02413 | 0.01805 | 0.00608 | 84.99057 | 33309577.3
2846 | 12599.83 | 519.06 | 0.02418 | 0.01814 | 0.00604 | 84.43142 | 33707829.5
2868 | 12541.9 | 518.18 | 0.02422 | 0.01816 | 0.00606 | 84.711 | 33856289.0
2875 | 12540.52 | 518.34 | 0.02428 | 0.01822 | 0.00606 | 84.711 | 33938922.9
2890 | 12563.12 | 517.98 | 0.02433 | 0.01829 | 0.00605 | 84.57121 | 34172385.7
2912 | 12557.28 | 518.35 | 0.02439 | 0.01834 | 0.00605 | 84.57121 | 34432521.5
2920 | 12613.53 | 518.3 | 0.0244 | 0.01837 | 0.00603 | 84.29164 | 34641634.1
2935 | 12475.22 | 518.94 | 0.0245 | 0.0184 | 0.0061 | 85.27015 | 34420018.7
2957 | 12551.28 | 518.49 | 0.02449 | 0.01843 | 0.00606 | 84.711 | 34906920.1
2965 | 12548.92 | 518.66 | 0.02451 | 0.01845 | 0.00606 | 84.711 | 35001358.8
2980 | 12516.67 | 518.97 | 0.02456 | 0.01848 | 0.00608 | 84.99057 | 35062712.9
3003 | 12424.08 | 517.79 | 0.0246 | 0.01849 | 0.00611 | 85.40993 | 35159845.1
3011 | 12463.06 | 518.22 | 0.02462 | 0.01853 | 0.0061 | 85.27015 | 35311303.7
3026 | 12529.48 | 518.31 | 0.02463 | 0.01856 | 0.00607 | 84.85078 | 35662605.0
3050 | 12523.49 | 518.52 | 0.02473 | 0.01866 | 0.00607 | 84.85078 | 35945454.5
3057 | 12513.58 | 519 | 0.02477 | 0.01868 | 0.00608 | 84.99057 | 35968695.8
3073 | 12511.55 | 518.87 | 0.02482 | 0.01874 | 0.00608 | 84.99057 | 36156951.9
3097 | 12495.08 | 519.06 | 0.02487 | 0.01878 | 0.00609 | 85.13036 | 36379501.5
3105 | 12492.41 | 519.01 | 0.02487 | 0.01877 | 0.00609 | 85.13036 | 36473475.0
3121 | 12464.34 | 518.5 | 0.02491 | 0.01881 | 0.0061 | 85.27015 | 36601321.4
3145 | 12431.31 | 518.17 | 0.02496 | 0.01885 | 0.00611 | 85.40993 | 36822415.2
3153 | 12384.44 | 517.84 | 0.02501 | 0.01887 | 0.00613 | 85.68951 | 36795637.1
3169 | 12462.74 | 517.83 | 0.02505 | 0.01896 | 0.00609 | 85.13036 | 37225263.2
3193 | 12531.94 | 517.9 | 0.02511 | 0.01905 | 0.00606 | 84.711 | 37692862.9
3201 | 12466.46 | 518.22 | 0.02516 | 0.01907 | 0.0061 | 85.27015 | 37539516.1
3218 | 12428.9 | 518.25 | 0.02522 | 0.0191 | 0.00611 | 85.40993 | 37677116.7
3243 | 12460.43 | 518.79 | 0.02527 | 0.01916 | 0.00611 | 85.40993 | 37969822.7
3251 | 12431.27 | 518.46 | 0.02528 | 0.01916 | 0.00612 | 85.54972 | 38001293.4
3268 | 12511.49 | 518.59 | 0.02527 | 0.01919 | 0.00608 | 84.99057 | 38451324.1
3293 | 12455.89 | 517.82 | 0.02533 | 0.01923 | 0.0061 | 85.27015 | 38618440.0
3301 | 12423.66 | 518.53 | 0.02536 | 0.01923 | 0.00612 | 85.54972 | 38585748.8
3318 | 12410.91 | 517.71 | 0.02541 | 0.0193 | 0.00612 | 85.54972 | 38784463.7
3344 | 12413.58 | 517.77 | 0.02549 | 0.01937 | 0.00612 | 85.54972 | 39088380.5
3352 | 12479.46 | 518.01 | 0.02552 | 0.01944 | 0.00609 | 85.13036 | 39374907.7
3370 | 12411.84 | 518.93 | 0.0256 | 0.01946 | 0.00613 | 85.68951 | 39328035.9
3396 | 12416.3 | 519.12 | 0.02562 | 0.01949 | 0.00613 | 85.68951 | 39631456.9
3404 | 12435.47 | 518.93 | 0.02562 | 0.0195 | 0.00612 | 85.54972 | 39789727.1
3422 | 12401.33 | 518.95 | 0.02565 | 0.01951 | 0.00614 | 85.82929 | 39869837.5
3448 | 12307.53 | 518.15 | 0.02571 | 0.01954 | 0.00617 | 86.24866 | 39977434.8
3457 | 12472.15 | 518.47 | 0.02571 | 0.01961 | 0.0061 | 85.27015 | 40541739.2
3475 | 12408.3 | 518.62 | 0.0258 | 0.01967 | 0.00613 | 85.68951 | 40553390.1
3502 | 12394.07 | 518.08 | 0.02588 | 0.01975 | 0.00613 | 85.68951 | 40868481.2
3511 | 12319.36 | 517.65 | 0.02592 | 0.01975 | 0.00616 | 86.10887 | 40773965.2
3529 | 12328.69 | 518.06 | 0.02596 | 0.0198 | 0.00616 | 86.10887 | 40983002.9
3556 | 12368.34 | 518.57 | 0.026 | 0.01985 | 0.00615 | 85.96908 | 41363708.4
3565 | 12252.38 | 518.04 | 0.02604 | 0.01984 | 0.0062 | 86.66802 | 41133974.6
3583 | 12298.98 | 518.79 | 0.02606 | 0.01988 | 0.00619 | 86.52823 | 41408451.5
3611 | 12368.48 | 518.25 | 0.02613 | 0.01999 | 0.00614 | 85.82929 | 42071882.8
3620 | 12331.05 | 518.52 | 0.02619 | 0.02002 | 0.00617 | 86.24866 | 41971668.8
3639 | 12381.31 | 519.03 | 0.02622 | 0.02008 | 0.00615 | 85.96908 | 42329171.8
3667 | 12367.8 | 518.11 | 0.02628 | 0.02014 | 0.00614 | 85.82929 | 42724340.7
3676 | 12393.82 | 518.28 | 0.0263 | 0.02017 | 0.00613 | 85.68951 | 42899068.2
3695 | 12289.39 | 518.08 | 0.02636 | 0.02018 | 0.00618 | 86.38844 | 42771925.2
3723 | 12352.39 | 517.32 | 0.02639 | 0.02025 | 0.00614 | 85.82929 | 43376798.6
3733 | 12313.99 | 517.61 | 0.02644 | 0.02027 | 0.00616 | 86.10887 | 43352096.9
3752 | 12406.27 | 518.47 | 0.02647 | 0.02035 | 0.00613 | 85.68951 | 43785991.3
3781 | 12334.01 | 518.07 | 0.02655 | 0.02039 | 0.00616 | 86.10887 | 43909530.8
3791 | 12311.53 | 517.79 | 0.02656 | 0.0204 | 0.00617 | 86.24866 | 43954308.4
3810 | 12286.2 | 517.82 | 0.02663 | 0.02045 | 0.00618 | 86.38844 | 44103121.8
3840 | 12288.97 | 517.97 | 0.02671 | 0.02053 | 0.00618 | 86.38844 | 44450390.5
3849 | 12358.7 | 517.71 | 0.02674 | 0.0206 | 0.00614 | 85.82929 | 44844828.9
3869 | 12361.04 | 518.52 | 0.02683 | 0.02068 | 0.00615 | 85.96908 | 45004552.2
3899 | 12250.46 | 517.84 | 0.02695 | 0.02075 | 0.0062 | 86.66802 | 44987760.7
3909 | 12252.54 | 518.34 | 0.02698 | 0.02077 | 0.0062 | 86.66802 | 45103143.6
3929 | 12209.14 | 517.4 | 0.02699 | 0.02078 | 0.00621 | 86.8078 | 45260907.7
3959 | 12244.31 | 518.98 | 0.02702 | 0.0208 | 0.00622 | 86.94759 | 45533176.4
3969 | 12209.26 | 518.83 | 0.02704 | 0.02081 | 0.00623 | 87.08738 | 45574916.7
3990 | 12301.82 | 519.23 | 0.02706 | 0.02087 | 0.00619 | 86.52823 | 46112118.8
4021 | 12237.15 | 518.83 | 0.02719 | 0.02098 | 0.00622 | 86.94759 | 46246249.7
4031 | 12223.43 | 518.44 | 0.02722 | 0.021 | 0.00622 | 86.94759 | 46361261.5
4052 | 12301.85 | 519.18 | 0.02729 | 0.0211 | 0.00619 | 86.52823 | 46828647.9
4083 | 12128.46 | 517.63 | 0.02738 | 0.02112 | 0.00626 | 87.50674 | 46659263.3
4093 | 12175.35 | 518.21 | 0.0274 | 0.02115 | 0.00624 | 87.22717 | 46923455.4
4114 | 12210.5 | 518.12 | 0.02739 | 0.02117 | 0.00622 | 86.94759 | 47315859.5
4146 | 12219.95 | 518.52 | 0.02745 | 0.02122 | 0.00622 | 86.94759 | 47683897.3
4157 | 12177.13 | 518.17 | 0.0275 | 0.02126 | 0.00624 | 87.22717 | 47657171.8
4178 | 12278.54 | 518.95 | 0.02755 | 0.02135 | 0.0062 | 86.66802 | 48206941.4
4210 | 12231.69 | 518.71 | 0.02769 | 0.02147 | 0.00622 | 86.94759 | 48419972.9
4221 | 12035.93 | 517.51 | 0.02773 | 0.02143 | 0.00631 | 88.20568 | 47854063.8
4243 | 12073.73 | 517.34 | 0.02774 | 0.02146 | 0.00628 | 87.78631 | 48333274.5
4275 | 12153.6 | 517.83 | 0.02779 | 0.02154 | 0.00625 | 87.36695 | 48931545.5
4286 | 12179.71 | 518.26 | 0.02777 | 0.02153 | 0.00624 | 87.22717 | 49136068.9
4308 | 12199.37 | 518.11 | 0.02779 | 0.02157 | 0.00623 | 87.08738 | 49467558.8
4341 | 12178.26 | 518.67 | 0.0279 | 0.02165 | 0.00625 | 87.36695 | 49686979.8
4353 | 12189.48 | 518.77 | 0.02794 | 0.0217 | 0.00624 | 87.22717 | 49904178.2
4375 | 12177.8 | 518.67 | 0.02799 | 0.02175 | 0.00625 | 87.36695 | 50076143.0
4409 | 12189 | 517.89 | 0.02803 | 0.0218 | 0.00623 | 87.08738 | 50627313.6
4420 | 12156.17 | 518.19 | 0.02805 | 0.0218 | 0.00625 | 87.36695 | 50591211.9
4443 | 12137.02 | 518.48 | 0.02813 | 0.02186 | 0.00626 | 87.50674 | 50773232.2
4477 | 12159.41 | 518.74 | 0.02826 | 0.022 | 0.00626 | 87.50674 | 51161773.7
4488 | 12222.08 | 518.9 | 0.02827 | 0.02205 | 0.00623 | 87.08738 | 51534448.5
4511 | 12101.79 | 518.48 | 0.02838 | 0.0221 | 0.00628 | 87.78631 | 51386142.2
4546 | 12159.16 | 519.1 | 0.02842 | 0.02216 | 0.00626 | 87.50674 | 51950284.4
4558 | 12061.69 | 518.97 | 0.02846 | 0.02215 | 0.00631 | 88.20568 | 51674679.6
4581 | 12127.92 | 518.22 | 0.02848 | 0.02222 | 0.00627 | 87.64653 | 52266760.3
4616 | 12016.38 | 517.84 | 0.02858 | 0.02226 | 0.00632 | 88.34546 | 52249429.5
4628 | 12036.95 | 518.4 | 0.02863 | 0.02232 | 0.00632 | 88.34546 | 52385259.9
4652 | 12026.88 | 517.88 | 0.02871 | 0.02239 | 0.00631 | 88.20568 | 52740370.7
4688 | 12037.92 | 517.46 | 0.02885 | 0.02254 | 0.0063 | 88.06589 | 53232870.4
4700 | 12053.83 | 517.94 | 0.02889 | 0.02259 | 0.0063 | 88.06589 | 53369132.0
4724 | 12117.08 | 517.8 | 0.02889 | 0.02263 | 0.00627 | 87.64653 | 53898313.9
4760 | 12109.94 | 517.99 | 0.02894 | 0.02267 | 0.00627 | 87.64653 | 54309054.6
4773 | 11966.78 | 517.8 | 0.02901 | 0.02267 | 0.00635 | 88.76482 | 53771300.5
4797 | 11992.52 | 517.75 | 0.02902 | 0.02269 | 0.00633 | 88.48525 | 54212425.6
4834 | 12009.81 | 518.57 | 0.02909 | 0.02276 | 0.00633 | 88.48525 | 54630574.4
4846 | 12013.86 | 518.27 | 0.02913 | 0.02281 | 0.00633 | 88.48525 | 54766190.3
4871 | 12055.12 | 518.96 | 0.0292 | 0.02289 | 0.00631 | 88.20568 | 55223204.1
4909 | 12096 | 518.22 | 0.0292 | 0.02292 | 0.00628 | 87.78631 | 55919878.5
4921 | 12026.11 | 518.12 | 0.02924 | 0.02292 | 0.00632 | 88.34546 | 55701785.7
4947 | 12009.57 | 518.61 | 0.02933 | 0.023 | 0.00633 | 88.48525 | 55907623.4
4985 | 12049.74 | 519.02 | 0.02941 | 0.0231 | 0.00632 | 88.34546 | 56426214.5
4998 | 12012.85 | 518.33 | 0.02946 | 0.02313 | 0.00633 | 88.48525 | 56483990.7
5023 | 11931.5 | 517.18 | 0.02948 | 0.02313 | 0.00636 | 88.90461 | 56498757.0
5062 | 11983.14 | 518.33 | 0.02953 | 0.02319 | 0.00634 | 88.62504 | 57117042.8
5075 | 11954.87 | 518.18 | 0.02956 | 0.0232 | 0.00636 | 88.90461 | 57083653.6
5101 | 12125 | 519.28 | 0.02958 | 0.0233 | 0.00628 | 87.78631 | 58107007.6
5140 | 11952.04 | 517.82 | 0.02975 | 0.0234 | 0.00635 | 88.76482 | 57905821.2
5153 | 11966.98 | 518.19 | 0.02981 | 0.02346 | 0.00635 | 88.76482 | 58052275.6
5180 | 12020.76 | 519.61 | 0.02983 | 0.0235 | 0.00634 | 88.62504 | 58448495.0
5220 | 11954.66 | 517.53 | 0.02987 | 0.02352 | 0.00635 | 88.76482 | 58807079.1
5233 | 11965.5 | 518.71 | 0.02992 | 0.02356 | 0.00636 | 88.90461 | 58860839.3
5260 | 12012.05 | 519.25 | 0.02992 | 0.02358 | 0.00634 | 88.62504 | 59351174.5
5301 | 11938.86 | 517.97 | 0.03007 | 0.02371 | 0.00636 | 88.90461 | 59625704.0
5314 | 11966.12 | 518.46 | 0.03011 | 0.02375 | 0.00635 | 88.76482 | 59866057.1
5341 | 11929.56 | 518.64 | 0.03019 | 0.02382 | 0.00638 | 89.18418 | 59887299.6
5383 | 11888.64 | 518.07 | 0.03027 | 0.02388 | 0.00639 | 89.32397 | 60263777.7
5396 | 11929.16 | 518.42 | 0.0303 | 0.02393 | 0.00637 | 89.0444 | 60598983.6
5424 | 11983.64 | 519.05 | 0.03034 | 0.02399 | 0.00635 | 88.76482 | 61105286.8
5466 | 11884.71 | 517.59 | 0.03047 | 0.02408 | 0.00639 | 89.32397 | 61192979.6
5480 | 11867.87 | 516.24 | 0.03049 | 0.02411 | 0.00638 | 89.18418 | 61445871.8
5508 | 11917.96 | 517.58 | 0.03054 | 0.02417 | 0.00637 | 89.0444 | 61856783.1
5550 | 11890.91 | 518 | 0.03068 | 0.02429 | 0.00639 | 89.32397 | 62133376.6
5565 | 11908.57 | 518.35 | 0.03073 | 0.02435 | 0.00638 | 89.18418 | 62398955.6
5593 | 11970.47 | 518.77 | 0.03084 | 0.02448 | 0.00636 | 88.90461 | 62910123.1
5636 | 11868.64 | 517.83 | 0.03094 | 0.02454 | 0.0064 | 89.46376 | 62997576.3
5651 | 11862.36 | 517.64 | 0.03094 | 0.02454 | 0.0064 | 89.46376 | 63165242.0
5680 | 11920.01 | 518.54 | 0.03097 | 0.02459 | 0.00638 | 89.18418 | 63688421.9
5724 | 12011.87 | 519.08 | 0.03102 | 0.02468 | 0.00634 | 88.62504 | 64586715.3
5738 | 11946.82 | 518.65 | 0.03104 | 0.02468 | 0.00637 | 89.0444 | 64439764.2
5768 | 11913.84 | 518.3 | 0.03113 | 0.02475 | 0.00638 | 89.18418 | 64675143.9
5812 | 11832.76 | 517.77 | 0.03124 | 0.02482 | 0.00642 | 89.74333 | 64762470.7
5827 | 11987.24 | 518.37 | 0.0312 | 0.02486 | 0.00634 | 88.62504 | 65748915.1
5857 | 11908.12 | 518.5 | 0.03128 | 0.02489 | 0.00639 | 89.32397 | 65570304.0
5902 | 11876.53 | 518.9 | 0.03142 | 0.02501 | 0.00641 | 89.60355 | 65867928.7
5917 | 11954.12 | 518.67 | 0.03143 | 0.02506 | 0.00636 | 88.90461 | 66554478.5
5948 | 11922.83 | 518.98 | 0.03146 | 0.02508 | 0.00638 | 89.18418 | 66693439.0
5993 | 12005.95 | 518.2 | 0.03144 | 0.02511 | 0.00633 | 88.48525 | 67728802.8
6009 | 12011.41 | 518.63 | 0.03148 | 0.02515 | 0.00633 | 88.48525 | 67909623.9
6040 | 11951.28 | 519.71 | 0.03158 | 0.02521 | 0.00638 | 89.18418 | 67725012.0
6086 | 11784.08 | 518.04 | 0.03171 | 0.02526 | 0.00645 | 90.16269 | 67500200.7
6102 | 11814.97 | 517.56 | 0.0317 | 0.02528 | 0.00642 | 89.74333 | 67993908.5
6133 | 11801.23 | 518.03 | 0.03178 | 0.02535 | 0.00644 | 90.02291 | 68127104.0
6180 | 11926.65 | 518.69 | 0.03192 | 0.02555 | 0.00638 | 89.18418 | 69294797.1
6196 | 11879.39 | 518.4 | 0.03197 | 0.02557 | 0.0064 | 89.46376 | 69257094.2
6228 | 11758.03 | 517.61 | 0.03204 | 0.02558 | 0.00646 | 90.30248 | 68968204.0
6276 | 11878.52 | 518.16 | 0.03203 | 0.02564 | 0.0064 | 89.46376 | 70151311.1
6292 | 11841.98 | 518.42 | 0.03204 | 0.02562 | 0.00642 | 89.74333 | 70111057.4
6324 | 11921.64 | 518.88 | 0.0321 | 0.02572 | 0.00638 | 89.18418 | 70909433.1
6373 | 11802.13 | 518.83 | 0.03226 | 0.02582 | 0.00645 | 90.16269 | 70683335.4
6389 | 11790.49 | 518.82 | 0.03231 | 0.02586 | 0.00645 | 90.16269 | 70860792.4
6422 | 11818.85 | 518.39 | 0.03233 | 0.02589 | 0.00643 | 89.88312 | 71448342.7
6472 | 11824.9 | 518.21 | 0.03246 | 0.02603 | 0.00643 | 89.88312 | 72004620.6
6488 | 11817.22 | 518.03 | 0.03251 | 0.02608 | 0.00643 | 89.88312 | 72182629.6
6521 | 11696.71 | 517.5 | 0.03261 | 0.02612 | 0.00649 | 90.72184 | 71879051.0
6572 | 11796.65 | 518.5 | 0.03263 | 0.02618 | 0.00645 | 90.16269 | 72890456.7
6589 | 11887.05 | 519.35 | 0.03263 | 0.02622 | 0.00641 | 89.60355 | 73535035.9
6622 | 11892.27 | 518.79 | 0.03272 | 0.02632 | 0.0064 | 89.46376 | 74018798.9
6673 | 11706.22 | 517.78 | 0.03288 | 0.02639 | 0.00649 | 90.72184 | 73554501.9
6690 | 11777.81 | 518.41 | 0.03288 | 0.02643 | 0.00645 | 90.16269 | 74199201.9
6725 | 11851.08 | 519.28 | 0.03288 | 0.02645 | 0.00643 | 89.88312 | 74819387.2
6777 | 11785.66 | 517.54 | 0.03303 | 0.02659 | 0.00644 | 90.02291 | 75280838.8
6794 | 11807.34 | 517.61 | 0.03312 | 0.02669 | 0.00643 | 89.88312 | 75587050.8
6829 | 11688.51 | 520.41 | 0.03319 | 0.02666 | 0.00653 | 91.28099 | 74812947.0
6882 | 11730.58 | 518.37 | 0.03326 | 0.02678 | 0.00648 | 90.58206 | 75975312.2
6899 | 11849.44 | 519.47 | 0.03325 | 0.02682 | 0.00643 | 89.88312 | 76755234.5
6935 | 11722.93 | 518.18 | 0.03336 | 0.02688 | 0.00648 | 90.58206 | 76560417.1
6988 | 11750.89 | 518.14 | 0.03348 | 0.02702 | 0.00647 | 90.44227 | 77264757.6
7006 | 11869.22 | 518.56 | 0.03344 | 0.02704 | 0.00641 | 89.60355 | 78188869.6
7042 | 11541.84 | 517.72 | 0.0336 | 0.02702 | 0.00658 | 91.97993 | 76560182.2
7096 | 11743.49 | 518.82 | 0.03362 | 0.02714 | 0.00648 | 90.58206 | 78337811.0
7114 | 11777.73 | 518.47 | 0.03373 | 0.02728 | 0.00646 | 90.30248 | 78779673.0
7151 | 11662.25 | 518.6 | 0.03376 | 0.02724 | 0.00652 | 91.1412 | 78460670.2
7206 | 11776.07 | 518.54 | 0.03379 | 0.02733 | 0.00646 | 90.30248 | 79798471.1
7224 | 11650.43 | 518.66 | 0.03394 | 0.02741 | 0.00653 | 91.28099 | 79140244.4
7261 | 11518.01 | 517.57 | 0.03404 | 0.02745 | 0.00659 | 92.11971 | 78821347.1
7317 | 11601.36 | 518.03 | 0.03405 | 0.0275 | 0.00655 | 91.56057 | 79914315.9
7336 | 11731.98 | 519.33 | 0.03411 | 0.02762 | 0.00649 | 90.72184 | 80862554.5
7374 | 11718.41 | 518.52 | 0.03421 | 0.02772 | 0.00649 | 90.72184 | 81281417.2
7431 | 11497.7 | 517.68 | 0.03436 | 0.02776 | 0.0066 | 92.2595 | 80544549.5
7450 | 11450.28 | 518.02 | 0.03441 | 0.02777 | 0.00663 | 92.67886 | 80385103.5
7488 | 11601.94 | 517.75 | 0.03436 | 0.02781 | 0.00654 | 91.42078 | 81906981.0
7546 | 11698.8 | 519.34 | 0.03458 | 0.02807 | 0.00651 | 91.00142 | 82921785.2
7565 | 11563.12 | 519.04 | 0.03461 | 0.02803 | 0.00658 | 91.97993 | 82246205.3
7604 | 11494.6 | 517.67 | 0.03468 | 0.02807 | 0.0066 | 92.2595 | 82419695.1
7662 | 11657.59 | 519.53 | 0.03472 | 0.02818 | 0.00654 | 91.42078 | 83810268.2
7682 | 11664.07 | 518.99 | 0.03473 | 0.0282 | 0.00653 | 91.28099 | 84157718.3
7721 | 11694.04 | 518.52 | 0.03485 | 0.02835 | 0.0065 | 90.86163 | 84975362.7
7781 | 11545.07 | 517.89 | 0.03502 | 0.02845 | 0.00658 | 91.97993 | 84594543.8
7801 | 11544.01 | 517.78 | 0.03502 | 0.02844 | 0.00658 | 91.97993 | 84811982.5
7841 | 11530.98 | 518.49 | 0.03512 | 0.02852 | 0.00659 | 92.11971 | 85117502.1
7901 | 11666.85 | 518.81 | 0.03521 | 0.02869 | 0.00652 | 91.1412 | 86689659.5
7921 | 11759.76 | 519.68 | 0.03521 | 0.02873 | 0.00648 | 90.58206 | 87445575.1
7962 | 11587.41 | 518.83 | 0.0353 | 0.02873 | 0.00657 | 91.84014 | 86694118.4
8023 | 11613.11 | 518.49 | 0.03544 | 0.02889 | 0.00655 | 91.56057 | 87625059.0
8044 | 11613.08 | 517.96 | 0.03544 | 0.0289 | 0.00654 | 91.42078 | 87988749.3
8085 | 11486.72 | 517.77 | 0.03552 | 0.02891 | 0.00661 | 92.39929 | 87500673.5
8148 | 11584.54 | 518.68 | 0.03564 | 0.02907 | 0.00657 | 91.84014 | 88719376.6
8169 | 11507.51 | 518.07 | 0.03566 | 0.02906 | 0.0066 | 92.2595 | 88543725.6
8210 | 11592.26 | 518.3 | 0.03566 | 0.02911 | 0.00656 | 91.70035 | 89530734.8
8274 | 11502.61 | 517.76 | 0.03585 | 0.02925 | 0.0066 | 92.2595 | 89681819.7
8295 | 11572.99 | 518.58 | 0.03587 | 0.0293 | 0.00657 | 91.84014 | 90319984.0
8337 | 11686.99 | 518.33 | 0.03586 | 0.02935 | 0.0065 | 90.86163 | 91754902.0
8402 | 11574.7 | 518.54 | 0.03608 | 0.02951 | 0.00657 | 91.84014 | 91485051.9
8423 | 11512.01 | 518.55 | 0.03618 | 0.02958 | 0.00661 | 92.39929 | 91158710.3
8466 | 11432.91 | 518.16 | 0.0363 | 0.02966 | 0.00665 | 92.95844 | 91072959.5
8532 | 11429.5 | 517.38 | 0.03632 | 0.02968 | 0.00664 | 92.81865 | 91921181.6
8554 | 11559.63 | 519.23 | 0.03632 | 0.02973 | 0.00659 | 92.11971 | 92857430.6
8597 | 11590.02 | 519.25 | 0.03639 | 0.02982 | 0.00657 | 91.84014 | 93608306.5
8664 | 11355.78 | 520.59 | 0.03665 | 0.02992 | 0.00672 | 93.93695 | 92232079.7
8686 | 11497.2 | 517.68 | 0.03658 | 0.02997 | 0.0066 | 92.2595 | 94147484.4
8730 | 11479.4 | 518.46 | 0.03664 | 0.03002 | 0.00662 | 92.53908 | 94338525.8
8798 | 11482.75 | 518.16 | 0.03674 | 0.03013 | 0.00662 | 92.53908 | 95073350.5
8820 | 11556.07 | 518.28 | 0.03673 | 0.03015 | 0.00658 | 91.97993 | 95890486.6
8866 | 11352.13 | 517.63 | 0.03698 | 0.03029 | 0.00669 | 93.51759 | 94805698.0
8934 | 11423.44 | 518.62 | 0.03706 | 0.0304 | 0.00666 | 93.09822 | 95963162.1
8957 | 11360.81 | 518.52 | 0.03709 | 0.0304 | 0.00669 | 93.51759 | 95778777.0
9003 | 11461.84 | 519.61 | 0.03717 | 0.03052 | 0.00665 | 92.95844 | 96849734.8
9072 | 11384 | 517.29 | 0.03729 | 0.03063 | 0.00666 | 93.09822 | 97445467.5
9095 | 11410.81 | 518.43 | 0.03732 | 0.03066 | 0.00666 | 93.09822 | 97692518.4
9142 | 11428.15 | 519.2 | 0.03736 | 0.0307 | 0.00666 | 93.09822 | 98197361.5
9212 | 11450.8 | 518.82 | 0.03755 | 0.0309 | 0.00664 | 92.81865 | 99247295.5
9236 | 11352.72 | 518.9 | 0.03761 | 0.03091 | 0.0067 | 93.65737 | 98614766.9
9283 | 11349.96 | 518.07 | 0.03761 | 0.03092 | 0.00669 | 93.51759 | 99264752.4
9355 | 11329.92 | 518.28 | 0.03775 | 0.03104 | 0.00671 | 93.79716 | 99736495.2
9379 | 11408.16 | 517.91 | 0.03774 | 0.03108 | 0.00666 | 93.09822 | 100743059.9
9427 | 11301.44 | 517.66 | 0.03783 | 0.03111 | 0.00672 | 93.93695 | 100354549.3
9500 | 11395.84 | 518.36 | 0.03794 | 0.03127 | 0.00667 | 93.23801 | 101889774.8
9524 | 11497.18 | 519.34 | 0.03791 | 0.03129 | 0.00662 | 92.53908 | 102918684.9
9573 | 11395.9 | 518.33 | 0.03799 | 0.03132 | 0.00667 | 93.23801 | 102672717.3
9647 | 11445.37 | 518.57 | 0.03819 | 0.03154 | 0.00664 | 92.81865 | 103933853.6
9671 | 11328.27 | 519.03 | 0.03826 | 0.03154 | 0.00672 | 93.93695 | 102952036.4
9721 | 11473.06 | 519.33 | 0.03825 | 0.03161 | 0.00664 | 92.81865 | 104731107.2
9796 | 11451.95 | 518.88 | 0.03847 | 0.03182 | 0.00664 | 92.81865 | 105539134.4
9821 | 11386.09 | 519.86 | 0.03854 | 0.03184 | 0.0067 | 93.65737 | 104860938.3
9871 | 11242.07 | 518.42 | 0.03861 | 0.03185 | 0.00676 | 94.4961 | 104459342.3
9947 | 11413.49 | 519.07 | 0.03871 | 0.03205 | 0.00667 | 93.23801 | 106683956.8
9973 | 11224.06 | 518.49 | 0.03884 | 0.03207 | 0.00677 | 94.63588 | 105382860.1
10000 | 11428.89 | 517.75 | 0.03874 | 0.0321 | 0.00664 | 92.81865 | 107736968.6
10076 | 11359.67 | 518.08 | 0.03896 | 0.03227 | 0.00669 | 93.51759 | 107744440.9
10114 | 11332.88 | 518.95 | 0.03903 | 0.03232 | 0.00672 | 93.93695 | 107667965.6
10192 | 11190.93 | 518.17 | 0.03911 | 0.03232 | 0.00679 | 94.91546 | 107379770.6
10231 | 11397.23 | 518.62 | 0.03913 | 0.03246 | 0.00667 | 93.23801 | 109729924.8
10271 | 11345.75 | 518.72 | 0.03923 | 0.03252 | 0.0067 | 93.65737 | 109665685.5
10350 | 11217.1 | 518.96 | 0.03936 | 0.03257 | 0.00678 | 94.77567 | 109205242.3
10390 | 11305.55 | 518.26 | 0.03946 | 0.03274 | 0.00672 | 93.93695 | 110606106.7
10430 | 11246.71 | 517.95 | 0.03953 | 0.03278 | 0.00675 | 94.35631 | 110538449.0
10510 | 11356.51 | 519.32 | 0.03954 | 0.03283 | 0.00671 | 93.79716 | 112050300.8
10550 | 11303.49 | 518.5 | 0.03963 | 0.0329 | 0.00673 | 94.07673 | 112142498.1
10591 | 11308.68 | 519.03 | 0.03976 | 0.03303 | 0.00673 | 94.07673 | 112578312.6
10673 | 11224.07 | 517.44 | 0.03991 | 0.03315 | 0.00676 | 94.4961 | 112946465.4
10714 | 11260.8 | 517.19 | 0.03998 | 0.03324 | 0.00674 | 94.21652 | 113716786.0
10755 | 11214.7 | 517.73 | 0.04013 | 0.03336 | 0.00677 | 94.63588 | 113646110.6
10838 | 11199.32 | 517.96 | 0.04022 | 0.03344 | 0.00678 | 94.77567 | 114354243.1
10879 | 11204.28 | 518.53 | 0.04028 | 0.0335 | 0.00679 | 94.91546 | 114617790.8
10921 | 11194.41 | 518.35 | 0.04041 | 0.03362 | 0.00679 | 94.91546 | 115060289.9
11005 | 11177 | 517.8 | 0.04048 | 0.03369 | 0.00679 | 94.91546 | 115945288.0
11048 | 11153.32 | 518.99 | 0.04058 | 0.03376 | 0.00682 | 95.33482 | 115886306.6
11090 | 11149.23 | 517.91 | 0.04061 | 0.0338 | 0.00681 | 95.19503 | 116497676.9
11176 | 11267.08 | 519.65 | 0.04073 | 0.03397 | 0.00676 | 94.4961 | 118269436.7
11219 | 11132.67 | 517.3 | 0.0408 | 0.03399 | 0.00681 | 95.19503 | 117852789.7
11262 | 11257.97 | 518.61 | 0.04078 | 0.03403 | 0.00676 | 94.4961 | 119179527.2
11349 | 11221.05 | 518.37 | 0.04095 | 0.03418 | 0.00677 | 94.63588 | 119922799.5
11392 | 11165.24 | 518.2 | 0.04101 | 0.03421 | 0.00681 | 95.19503 | 119670111.4
11436 | 11198.46 | 518.87 | 0.04112 | 0.03432 | 0.00679 | 94.91546 | 120486171.1
11524 | 11228.05 | 519.22 | 0.04121 | 0.03442 | 0.00678 | 94.77567 | 121592387.7
11568 | 11131.46 | 518.42 | 0.0413 | 0.03447 | 0.00683 | 95.47461 | 121163108.6
11613 | 11211.85 | 517.95 | 0.04141 | 0.03464 | 0.00677 | 94.63588 | 122712439.1
11702 | 11207.34 | 518.63 | 0.04148 | 0.03469 | 0.00679 | 94.91546 | 123288665.1
11747 | 11063.94 | 518.55 | 0.04156 | 0.03468 | 0.00687 | 96.03375 | 122321574.5
11793 | 11178.73 | 518.78 | 0.0416 | 0.03479 | 0.00681 | 95.19503 | 123882516.1
11884 | 11228.05 | 519.39 | 0.04176 | 0.03497 | 0.00678 | 94.77567 | 125390830.9
11929 | 11141.71 | 517.44 | 0.04194 | 0.03513 | 0.00681 | 95.19503 | 125311162.1
11975 | 11233.16 | 519.35 | 0.04198 | 0.0352 | 0.00678 | 94.77567 | 126350992.9
12067 | 11196.74 | 518.56 | 0.04208 | 0.03528 | 0.00679 | 94.91546 | 127134192.6
12114 | 11008.65 | 518.99 | 0.04228 | 0.03536 | 0.00691 | 96.5929 | 125412941.2
12160 | 11171.88 | 518.36 | 0.04224 | 0.03544 | 0.0068 | 95.05524 | 127925609.0
12254 | 11029.68 | 518.17 | 0.04253 | 0.03564 | 0.00689 | 96.31333 | 127230573.6
12301 | 11027.93 | 518.69 | 0.04259 | 0.03569 | 0.0069 | 96.45312 | 127533464.8
12348 | 10995.07 | 517.87 | 0.04259 | 0.03569 | 0.00691 | 96.5929 | 127835479.4
12444 | 11165.24 | 518.52 | 0.04275 | 0.03594 | 0.00681 | 95.19503 | 130721108.4
12491 | 11145.78 | 519.1 | 0.04278 | 0.03595 | 0.00683 | 95.47461 | 130830600.8
12540 | 11136.04 | 518.84 | 0.04282 | 0.03598 | 0.00683 | 95.47461 | 131343826.2
12636 | 11048.1 | 518.87 | 0.043 | 0.03612 | 0.00689 | 96.31333 | 131196795.2
12685 | 11028.88 | 518.79 | 0.04306 | 0.03616 | 0.0069 | 96.45312 | 131514673.7
12734 | 11138.27 | 518.11 | 0.04313 | 0.03631 | 0.00682 | 95.33482 | 133571345.8
12832 | 11007.06 | 518.37 | 0.04327 | 0.03636 | 0.00691 | 96.5929 | 132846199.5
12881 | 11109.97 | 518.85 | 0.04337 | 0.03653 | 0.00685 | 95.75418 | 134521542.9
12931 | 11173.3 | 518.18 | 0.04347 | 0.03666 | 0.0068 | 95.05524 | 136036681.8
13030 | 11128.73 | 518.08 | 0.04351 | 0.03668 | 0.00683 | 95.47461 | 136476081.0
13080 | 11147.28 | 518.21 | 0.04361 | 0.0368 | 0.00682 | 95.33482 | 137200659.9
13131 | 11107.29 | 518.84 | 0.04374 | 0.03689 | 0.00685 | 95.75418 | 137132395.0
13232 | 10966.54 | 518.55 | 0.04394 | 0.037 | 0.00693 | 96.87248 | 136591944.8
13283 | 11056.18 | 518.9 | 0.04398 | 0.0371 | 0.00688 | 96.17354 | 138114910.2
13334 | 11041.42 | 518.7 | 0.04404 | 0.03715 | 0.00689 | 96.31333 | 138443974.9
13436 | 11059.7 | 519.19 | 0.04422 | 0.03734 | 0.00688 | 96.17354 | 139705784.3
13488 | 11046.21 | 518.24 | 0.04425 | 0.03737 | 0.00688 | 96.17354 | 140246473.6
13540 | 10995.69 | 518.53 | 0.04439 | 0.03748 | 0.00692 | 96.73269 | 139973364.2
13644 | 11084.14 | 518.99 | 0.04447 | 0.03761 | 0.00687 | 96.03375 | 142075045.8
13697 | 10980.57 | 518.92 | 0.04461 | 0.03768 | 0.00693 | 96.87248 | 141392069.8
13749 | 10998.97 | 518.05 | 0.04463 | 0.03772 | 0.00691 | 96.5929 | 142339650.6
13855 | 10991.43 | 519.01 | 0.04484 | 0.03791 | 0.00692 | 96.73269 | 143229760.8
13909 | 10973.25 | 517.94 | 0.04485 | 0.03793 | 0.00692 | 96.73269 | 143788000.2
13962 | 10902.48 | 518.89 | 0.04498 | 0.038 | 0.00698 | 97.57141 | 143095192.1
14070 | 10928.83 | 518.89 | 0.04517 | 0.03821 | 0.00696 | 97.29184 | 144616447.5
14124 | 11041.14 | 517.96 | 0.04514 | 0.03826 | 0.00688 | 96.17354 | 146859519.1
14178 | 10946.75 | 518.31 | 0.04529 | 0.03834 | 0.00694 | 97.01226 | 146146470.9
14287 | 11034.14 | 518.69 | 0.04538 | 0.03848 | 0.00689 | 96.31333 | 148338763.2
14342 | 10860.73 | 518.84 | 0.04553 | 0.03853 | 0.00701 | 97.99077 | 146360718.0
14398 | 10818.72 | 518.55 | 0.04567 | 0.03864 | 0.00703 | 98.27035 | 146514185.5
14508 | 10907.81 | 518.32 | 0.04576 | 0.03879 | 0.00697 | 97.43163 | 148904423.6
14564 | 10859.44 | 518.19 | 0.04585 | 0.03885 | 0.007 | 97.85099 | 148838560.6
14620 | 10929.66 | 518.15 | 0.04594 | 0.03899 | 0.00695 | 97.15205 | 150485757.6
14733 | 10895.45 | 518.52 | 0.04607 | 0.03909 | 0.00698 | 97.57141 | 150997096.8
14790 | 10964.56 | 518.35 | 0.04616 | 0.03923 | 0.00693 | 96.87248 | 152674944.4
14846 | 10987.42 | 519.14 | 0.04617 | 0.03924 | 0.00693 | 96.87248 | 153253023.9
14961 | 10987.2 | 519.31 | 0.04631 | 0.03937 | 0.00693 | 96.87248 | 154440151.6
15018 | 10892.22 | 518.5 | 0.04644 | 0.03946 | 0.00698 | 97.57141 | 153918034.3
15076 | 11008.79 | 519.02 | 0.04659 | 0.03968 | 0.00691 | 96.5929 | 156077720.1
15192 | 10855.83 | 518.18 | 0.04673 | 0.03973 | 0.007 | 97.85099 | 155256482.6
15251 | 10847.9 | 518.45 | 0.04692 | 0.03991 | 0.00701 | 97.99077 | 155637101.5
15309 | 10876.23 | 518.12 | 0.047 | 0.04001 | 0.00699 | 97.7112 | 156676001.1
15427 | 10915.96 | 518.64 | 0.04714 | 0.04017 | 0.00697 | 97.43163 | 158336679.3
15487 | 10872.78 | 517.87 | 0.0472 | 0.04021 | 0.00699 | 97.7112 | 158497696.0
15546 | 10888.91 | 518.83 | 0.04737 | 0.04038 | 0.00699 | 97.7112 | 159101516.3
15666 | 10890.8 | 518.18 | 0.04746 | 0.04048 | 0.00698 | 97.57141 | 160559323.8
15726 | 10901.18 | 518.08 | 0.04753 | 0.04056 | 0.00697 | 97.43163 | 161405498.0
15787 | 10774.92 | 518.76 | 0.04764 | 0.04058 | 0.00706 | 98.68971 | 159966019.8
15908 | 10822.76 | 518.08 | 0.04775 | 0.04073 | 0.00702 | 98.13056 | 162110558.2
15970 | 10768.46 | 518.25 | 0.04787 | 0.04081 | 0.00706 | 98.68971 | 161820316.4
16031 | 10731.13 | 518.95 | 0.04794 | 0.04085 | 0.00709 | 99.10907 | 161751087.8
16154 | 10738.69 | 519.19 | 0.04817 | 0.04108 | 0.00709 | 99.10907 | 162992144.7
16217 | 10774.17 | 518.4 | 0.04822 | 0.04116 | 0.00706 | 98.68971 | 164323110.3
16279 | 10767.53 | 518.83 | 0.04834 | 0.04128 | 0.00707 | 98.8295 | 164718030.3
16404 | 10641.45 | 518 | 0.0486 | 0.04146 | 0.00714 | 99.80801 | 164355552.2
16467 | 10760.55 | 518.17 | 0.04857 | 0.04151 | 0.00706 | 98.68971 | 166856302.5
16531 | 10695.78 | 517.54 | 0.04875 | 0.04165 | 0.0071 | 99.24886 | 166561110.7
16658 | 10690.73 | 518.23 | 0.04891 | 0.0418 | 0.00711 | 99.38864 | 167604659.5
16722 | 10600.66 | 518.14 | 0.04904 | 0.04187 | 0.00717 | 100.2274 | 166840658.2
16787 | 10588.88 | 517.72 | 0.04906 | 0.04189 | 0.00717 | 100.2274 | 167489183.6
16916 | 10604.36 | 517.82 | 0.04922 | 0.04206 | 0.00716 | 100.0876 | 169011978.3
16981 | 10706.43 | 518.1 | 0.04934 | 0.04224 | 0.0071 | 99.24886 | 171095167.9
17046 | 10676.52 | 518.17 | 0.04941 | 0.04229 | 0.00712 | 99.52843 | 171267643.2
17178 | 10656.24 | 518.59 | 0.04962 | 0.04248 | 0.00714 | 99.80801 | 172110441.1
17244 | 10646.49 | 518.67 | 0.04968 | 0.04253 | 0.00714 | 99.80801 | 172771710.7
17310 | 10676.17 | 518.34 | 0.0498 | 0.04268 | 0.00712 | 99.52843 | 173920151.6
17443 | 10759.9 | 519.52 | 0.04996 | 0.04288 | 0.00708 | 98.96928 | 176246602.6
17510 | 10684.23 | 517.81 | 0.05 | 0.04289 | 0.00711 | 99.38864 | 176177067.3
17578 | 10605.09 | 518.94 | 0.05017 | 0.04299 | 0.00718 | 100.3672 | 175136976.1
17713 | 10697.08 | 517.77 | 0.05025 | 0.04315 | 0.0071 | 99.24886 | 178470567.6
17781 | 10743.71 | 519.13 | 0.05037 | 0.04329 | 0.00709 | 99.10907 | 179408401.9
17850 | 10670.84 | 518.22 | 0.0505 | 0.04338 | 0.00712 | 99.52843 | 179345736.9
17987 | 10637.75 | 519.7 | 0.05074 | 0.04357 | 0.00716 | 100.0876 | 179712606.6
18056 | 10737.52 | 518.96 | 0.05081 | 0.04372 | 0.00709 | 99.10907 | 182183122.7
18126 | 10623.39 | 518.37 | 0.051 | 0.04384 | 0.00716 | 100.0876 | 181101390.3
18265 | 10525.63 | 518.25 | 0.05117 | 0.04395 | 0.00722 | 100.9263 | 180973635.1
18336 | 10712.2 | 518.03 | 0.0511 | 0.044 | 0.00709 | 99.10907 | 185008293.0
18406 | 10705.36 | 518.82 | 0.0512 | 0.04409 | 0.00711 | 99.38864 | 185192181.7
18548 | 10527.58 | 518.03 | 0.05153 | 0.04431 | 0.00722 | 100.9263 | 183777661.4
18619 | 10632.55 | 518.11 | 0.05152 | 0.04437 | 0.00715 | 99.94779 | 186287254.1
18691 | 10620.52 | 518.46 | 0.05168 | 0.04452 | 0.00716 | 100.0876 | 186746446.3
18835 | 10607.55 | 518.8 | 0.0519 | 0.04473 | 0.00717 | 100.2274 | 187922724.4
18907 | 10580.64 | 517.78 | 0.05197 | 0.0448 | 0.00718 | 100.3672 | 188378359.7
18980 | 10588.53 | 518.63 | 0.05318 | 0.04599 | 0.00718 | 100.3672 | 189105689.3
19126 | 10489.2 | 518.55 | 0.0534 | 0.04615 | 0.00725 | 101.3457 | 188720455.4
19200 | 10504.13 | 517.95 | 0.05342 | 0.04619 | 0.00723 | 101.0661 | 189974697.8
19274 | 10535.36 | 518.52 | 0.05356 | 0.04634 | 0.00722 | 100.9263 | 190971028.9
19422 | 10485.77 | 517.48 | 0.05376 | 0.04652 | 0.00724 | 101.2059 | 191905850.3
19497 | 10526.87 | 518.26 | 0.05386 | 0.04664 | 0.00722 | 100.9263 | 193180562.0
19572 | 10563.84 | 517.96 | 0.05396 | 0.04677 | 0.00719 | 100.5069 | 194732817.6
19723 | 10623.09 | 519.05 | 0.05413 | 0.04697 | 0.00717 | 100.2274 | 196782579.9
19799 | 10471.02 | 518.29 | 0.0544 | 0.04714 | 0.00726 | 101.4855 | 195092002.2
19875 | 10569.04 | 518.34 | 0.05437 | 0.04717 | 0.00719 | 100.5069 | 197747534.7
20028 | 10418.25 | 518.03 | 0.05463 | 0.04734 | 0.00729 | 101.9048 | 196536349.6
20105 | 10503.74 | 518.44 | 0.05479 | 0.04755 | 0.00724 | 101.2059 | 198654470.2
20182 | 10359.35 | 518.31 | 0.05493 | 0.0476 | 0.00734 | 102.6037 | 196698466.0
20338 | 10535.73 | 518.35 | 0.05505 | 0.04783 | 0.00722 | 100.9263 | 201513374.8
20416 | 10449.62 | 518.21 | 0.0552 | 0.04792 | 0.00727 | 101.6252 | 200894976.5
20494 | 10548.75 | 518.72 | 0.05532 | 0.04811 | 0.00721 | 100.7865 | 203340692.4
20652 | 10382.02 | 518.34 | 0.05558 | 0.04826 | 0.00732 | 102.3242 | 201829138.4
20732 | 10375 | 518.41 | 0.05556 | 0.04823 | 0.00733 | 102.464 | 202334554.0
20811 | 10380.9 | 518.24 | 0.05566 | 0.04834 | 0.00732 | 102.3242 | 203383023.4
20972 | 10581.86 | 518.42 | 0.0557 | 0.04851 | 0.00718 | 100.3672 | 208952819.6
21052 | 10524.65 | 518.66 | 0.05593 | 0.04871 | 0.00723 | 101.0661 | 208299340.6
21133 | 10359.8 | 518.37 | 0.05611 | 0.04877 | 0.00734 | 102.6037 | 205967133.2
21296 | 10006.16 | 517.95 | 0.05646 | 0.04887 | 0.00759 | 106.0984 | 200719281.3
21378 | 10385.82 | 518.11 | 0.05627 | 0.04895 | 0.00732 | 102.3242 | 208924236.0
21460 | 10007.68 | 517.75 | 0.0566 | 0.04901 | 0.00759 | 106.0984 | 202265015.8
21626 | 10467.23 | 519.02 | 0.05668 | 0.04941 | 0.00727 | 101.6252 | 212801467.6
21709 | 10359.71 | 517.65 | 0.05681 | 0.04949 | 0.00733 | 102.464 | 211869613.8
21792 | 10359.85 | 518.12 | 0.05689 | 0.04955 | 0.00733 | 102.464 | 212679654.7
21960 | 10493.6 | 519.28 | 0.05712 | 0.04987 | 0.00726 | 101.4855 | 216385694.7
22045 | 10370.05 | 518.61 | 0.05738 | 0.05004 | 0.00733 | 102.464 | 215148815.5
22129 | 10345.77 | 518.61 | 0.05739 | 0.05004 | 0.00735 | 102.7435 | 215380946.3
22300 | 10343.53 | 518.28 | 0.05767 | 0.05032 | 0.00735 | 102.7435 | 217045284.6
22386 | 10219.22 | 518.03 | 0.05773 | 0.0503 | 0.00743 | 103.8618 | 215536346.3
22472 | 10562.67 | 519.26 | 0.05774 | 0.05053 | 0.00721 | 100.7865 | 222966333.6
22645 | 10414.55 | 518.23 | 0.05803 | 0.05074 | 0.0073 | 102.0446 | 221912770.7
22732 | 10298.16 | 518.34 | 0.05815 | 0.05077 | 0.00738 | 103.1629 | 220350538.7
22819 | 10328.45 | 518.51 | 0.05835 | 0.05099 | 0.00736 | 102.8833 | 221794935.4
22995 | 10263.94 | 518.13 | 0.05863 | 0.05122 | 0.0074 | 103.4425 | 222297472.7
23084 | 10272.03 | 518.03 | 0.05867 | 0.05127 | 0.0074 | 103.4425 | 223157854.3
23172 | 10394.7 | 518.4 | 0.05884 | 0.05152 | 0.00731 | 102.1844 | 226766540.1
23351 | 10479.62 | 518.87 | 0.05898 | 0.05172 | 0.00726 | 101.4855 | 230092092.7
23441 | 10346.52 | 518.96 | 0.05905 | 0.05169 | 0.00736 | 102.8833 | 227840618.8
23531 | 10339.99 | 518.78 | 0.05921 | 0.05185 | 0.00736 | 102.8833 | 228715396.2
23712 | 10356.16 | 519.11 | 0.05942 | 0.05207 | 0.00735 | 102.7435 | 230788241.6
23803 | 10146.84 | 518.09 | 0.05956 | 0.05207 | 0.00749 | 104.7006 | 227343588.0
23895 | 9669.94 | 518.56 | 0.05987 | 0.052 | 0.00786 | 109.8727 | 217478996.2
24079 | 10206.26 | 518.5 | 0.06 | 0.05255 | 0.00745 | 104.1414 | 231214467.4
24172 | 10313.95 | 518.36 | 0.06001 | 0.05264 | 0.00737 | 103.0231 | 234626968.2
24265 | 10213.95 | 518.94 | 0.06023 | 0.05278 | 0.00745 | 104.1414 | 233000500.5
24452 | 10205.68 | 517.53 | 0.06044 | 0.05301 | 0.00744 | 104.0016 | 235111722.1
24546 | 10258.95 | 517.86 | 0.06043 | 0.05303 | 0.0074 | 103.4425 | 237291313.9
24640 | 10207.98 | 517.98 | 0.06061 | 0.05317 | 0.00744 | 104.0016 | 236919386.3
24830 | 10232.11 | 518.86 | 0.06082 | 0.05339 | 0.00744 | 104.0016 | 238746280.9
24925 | 10261.16 | 518.54 | 0.06099 | 0.05358 | 0.00741 | 103.5823 | 240630010.5
25021 | 10300.56 | 519.27 | 0.06105 | 0.05366 | 0.00739 | 103.3027 | 242210549.8
25214 | 10251.27 | 518.56 | 0.06132 | 0.0539 | 0.00742 | 103.722 | 243092004.2
25311 | 10155.4 | 518.14 | 0.06155 | 0.05407 | 0.00748 | 104.5608 | 242069758.5
25408 | 10215.11 | 518.82 | 0.06154 | 0.05409 | 0.00745 | 104.1414 | 243975961.9
25604 | 10314.92 | 519.64 | 0.06178 | 0.05439 | 0.00739 | 103.3027 | 247854159.2
25702 | 10273.4 | 519.25 | 0.06183 | 0.05442 | 0.00741 | 103.5823 | 248131295.1
25801 | 10227.48 | 518.51 | 0.06198 | 0.05454 | 0.00743 | 103.8618 | 248416567.1
26000 | 10198.14 | 518.11 | 0.06221 | 0.05476 | 0.00745 | 104.1414 | 249660540.4
26100 | 10084.8 | 517.9 | 0.06252 | 0.05499 | 0.00753 | 105.2597 | 247958135.5
26200 | 10164.1 | 518.44 | 0.06256 | 0.05508 | 0.00748 | 104.5608 | 250571991.4
26402 | 10089.15 | 519.23 | 0.06303 | 0.05548 | 0.00755 | 105.5393 | 250162786.7
26504 | 10166.47 | 518.39 | 0.063 | 0.05552 | 0.00748 | 104.5608 | 253479391.6
26606 | 9914.59 | 519.15 | 0.06333 | 0.05566 | 0.00768 | 107.3565 | 247828471.1
26811 | 10209.88 | 518.63 | 0.06333 | 0.05588 | 0.00745 | 104.1414 | 257448028.8
26914 | 10165.12 | 518.99 | 0.06344 | 0.05596 | 0.00749 | 104.7006 | 257056897.4
27017 | 10146.68 | 518.99 | 0.06357 | 0.05607 | 0.0075 | 104.8403 | 257696601.1
27226 | 10189.28 | 519.36 | 0.06381 | 0.05634 | 0.00747 | 104.421 | 260733040.6
27330 | 10010.21 | 518.6 | 0.06414 | 0.05655 | 0.0076 | 106.2382 | 257252065.5
27435 | 10063.35 | 518.65 | 0.06412 | 0.05657 | 0.00756 | 105.6791 | 259606761.8
27647 | 10071.99 | 518.93 | 0.0645 | 0.05694 | 0.00756 | 105.6791 | 261612835.5
27753 | 9950.41 | 517.88 | 0.06463 | 0.057 | 0.00763 | 106.6576 | 260206552.5
27860 | 10006.51 | 518.21 | 0.0648 | 0.05721 | 0.00759 | 106.0984 | 262586362.5
28074 | 10051.27 | 517.93 | 0.06494 | 0.05738 | 0.00756 | 105.6791 | 265653370.9
28182 | 10066.69 | 519.02 | 0.06511 | 0.05755 | 0.00756 | 105.6791 | 266675333.0
28291 | 10153.32 | 519.76 | 0.06515 | 0.05764 | 0.00751 | 104.9801 | 269489093.0
28509 | 10050.26 | 518.27 | 0.06545 | 0.05789 | 0.00756 | 105.6791 | 269769607.1
28618 | 9974.51 | 518.14 | 0.06566 | 0.05804 | 0.00762 | 106.5178 | 268668740.3
28728 | 9902.62 | 518.96 | 0.06588 | 0.05819 | 0.00769 | 107.4963 | 267246412.1
28950 | 9947.13 | 517.6 | 0.06613 | 0.0585 | 0.00763 | 106.6576 | 271429384.0
29061 | 10025.48 | 518.71 | 0.06619 | 0.05861 | 0.00759 | 106.0984 | 273906040.3
29173 | 10078.8 | 518.78 | 0.06621 | 0.05866 | 0.00755 | 105.5393 | 276418414.4
29398 | 9929.93 | 518.88 | 0.06668 | 0.05902 | 0.00766 | 107.0769 | 274550252.2
29511 | 9999.05 | 519.27 | 0.06675 | 0.05914 | 0.00762 | 106.5178 | 277052316.5
29624 | 9945.74 | 518.44 | 0.06698 | 0.05933 | 0.00764 | 106.7974 | 277385127.2
29852 | 9977.36 | 518.13 | 0.06718 | 0.05956 | 0.00762 | 106.5178 | 280253659.7
29967 | 9898.71 | 518.25 | 0.06736 | 0.05968 | 0.00768 | 107.3565 | 279135375.3
30082 | 9843.94 | 519.08 | 0.06755 | 0.05981 | 0.00773 | 108.0554 | 278394110.9
30314 | 9901.72 | 518.11 | 0.06777 | 0.0601 | 0.00767 | 107.2167 | 282735742.1
30431 | 9819.54 | 518.83 | 0.06799 | 0.06024 | 0.00775 | 108.335 | 280897162.7
30548 | 9845.35 | 518.62 | 0.06818 | 0.06045 | 0.00773 | 108.0554 | 282706711.6
30783 | 9861.78 | 519.22 | 0.06844 | 0.06072 | 0.00772 | 107.9157 | 285250538.5
30901 | 9758.8 | 518.33 | 0.06863 | 0.06085 | 0.00779 | 108.8942 | 283770932.5
31020 | 9794.32 | 517.83 | 0.06876 | 0.06101 | 0.00775 | 108.335 | 286334001.1
31259 | 9920.31 | 519.52 | 0.06897 | 0.06129 | 0.00768 | 107.3565 | 291170043.6
31379 | 9929.12 | 519.19 | 0.06913 | 0.06146 | 0.00767 | 107.2167 | 292668893.9
31500 | 9792.27 | 518.33 | 0.06942 | 0.06165 | 0.00776 | 108.4748 | 290390004.5
31743 | 9852.72 | 519.08 | 0.06966 | 0.06193 | 0.00773 | 108.0554 | 293765848.7
31865 | 9804.7 | 519.14 | 0.06989 | 0.06212 | 0.00776 | 108.4748 | 293754841.1
31987 | 9868.35 | 518.24 | 0.0699 | 0.0622 | 0.0077 | 107.6361 | 297177288.7
32234 | 9780.33 | 518.67 | 0.07018 | 0.06241 | 0.00778 | 108.7544 | 296392654.0
32358 | 9742.6 | 518.07 | 0.07036 | 0.06256 | 0.0078 | 109.034 | 296769933.2
32482 | 9703.25 | 518.79 | 0.07056 | 0.06272 | 0.00784 | 109.5931 | 296387258.9
32733 | 9728.76 | 518.68 | 0.07096 | 0.06315 | 0.00782 | 109.3135 | 299441430.2
32858 | 9702.01 | 518.77 | 0.07113 | 0.06328 | 0.00784 | 109.5931 | 299818131.7
32985 | 9639.77 | 517.9 | 0.07133 | 0.06345 | 0.00788 | 110.1523 | 299449161.9
33239 | 9683.32 | 518.13 | 0.07183 | 0.06399 | 0.00785 | 109.7329 | 302908265.2
33367 | 9218.15 | 518.15 | 0.07199 | 0.06375 | 0.00824 | 115.1846 | 289682847.4
33495 | 9786.88 | 518.67 | 0.07218 | 0.06441 | 0.00777 | 108.6146 | 308383969.5
33753 | 9204.29 | 518.77 | 0.0726 | 0.06434 | 0.00827 | 115.604 | 291970988.9
33883 | 9710.37 | 518.88 | 0.07266 | 0.06482 | 0.00784 | 109.5931 | 309170909.9
34013 | 9396.96 | 519.07 | 0.0728 | 0.0647 | 0.0081 | 113.2276 | 300395035.6
34275 | 9107.89 | 518.66 | 0.07312 | 0.06477 | 0.00835 | 116.7222 | 293645817.2
34407 | 9628.7 | 518.51 | 0.07318 | 0.06528 | 0.0079 | 110.4318 | 311567785.2
34539 | 9615.2 | 518.51 | 0.07335 | 0.06544 | 0.00791 | 110.5716 | 312367690.7
34806 | 9520.81 | 518.32 | 0.07369 | 0.06571 | 0.00798 | 111.5501 | 312021166.0
34939 | 9587.35 | 518.34 | 0.07379 | 0.06586 | 0.00793 | 110.8512 | 315188319.3
35074 | 9574.05 | 518.15 | 0.07399 | 0.06605 | 0.00794 | 110.991 | 316007671.8
35344 | 9553.3 | 519.14 | 0.07434 | 0.06637 | 0.00797 | 111.4103 | 317241655.9
35480 | 9480.63 | 518.83 | 0.07456 | 0.06653 | 0.00803 | 112.2491 | 316082824.0
35616 | 9496.16 | 517.44 | 0.07472 | 0.06673 | 0.00799 | 111.6899 | 318882873.1
35891 | 9529.38 | 518.24 | 0.07496 | 0.06698 | 0.00798 | 111.5501 | 321747735.2
36029 | 9468.98 | 518.04 | 0.07523 | 0.0672 | 0.00802 | 112.1093 | 321373950.2
36167 | 9433.98 | 518.19 | 0.07536 | 0.0673 | 0.00806 | 112.6684 | 321003875.2
36446 | 9399.93 | 518.44 | 0.07586 | 0.06777 | 0.00809 | 113.0878 | 322280612.4
36586 | 9387.29 | 518.48 | 0.07599 | 0.06789 | 0.0081 | 113.2276 | 323119183.1
36727 | 9556.66 | 519.36 | 0.07601 | 0.06804 | 0.00797 | 111.4103 | 329655225.7
37010 | 9558.73 | 519.1 | 0.07629 | 0.06833 | 0.00796 | 111.2706 | 332612715.8
37152 | 9487.53 | 518.68 | 0.07652 | 0.0685 | 0.00802 | 112.1093 | 331390962.8
37295 | 9518.3 | 518.39 | 0.07674 | 0.06875 | 0.00799 | 111.6899 | 333915564.7
37582 | 9423.13 | 518.34 | 0.07711 | 0.06904 | 0.00807 | 112.8082 | 333149514.3
37727 | 9406.58 | 518.41 | 0.07726 | 0.06917 | 0.00808 | 112.948 | 334020977.2
37872 | 9394.55 | 518.96 | 0.07746 | 0.06936 | 0.0081 | 113.2276 | 334476840.9
38164 | 9275.29 | 518.91 | 0.07807 | 0.06986 | 0.0082 | 114.6254 | 332945282.5
38310 | 9340.89 | 518.93 | 0.07815 | 0.07001 | 0.00815 | 113.9265 | 336269419.6
38458 | 9308.31 | 518.53 | 0.07829 | 0.07012 | 0.00817 | 114.2061 | 336742141.6
38754 | 9286.84 | 518.17 | 0.07864 | 0.07045 | 0.00818 | 114.3459 | 338919113.9
38903 | 9348.89 | 518.12 | 0.07887 | 0.07074 | 0.00813 | 113.6469 | 342314565.3
39053 | 9357.87 | 518.66 | 0.07905 | 0.07093 | 0.00813 | 113.6469 | 343634442.6
39354 | 9319.02 | 518.89 | 0.07942 | 0.07126 | 0.00817 | 114.2061 | 344587608.3
39505 | 9366.41 | 518.72 | 0.07959 | 0.07147 | 0.00812 | 113.5071 | 348039765.9
39657 | 9403.78 | 518.6 | 0.07979 | 0.07171 | 0.00809 | 113.0878 | 350674484.1
39962 | 9291.4 | 517.89 | 0.0803 | 0.07213 | 0.00817 | 114.2061 | 349911317.9
40116 | 9278.33 | 517.97 | 0.08045 | 0.07226 | 0.00819 | 114.4857 | 350401980.3
40270 | 9273.93 | 518.57 | 0.08059 | 0.07239 | 0.0082 | 114.6254 | 351318167.0
40580 | 9302.16 | 518.27 | 0.08106 | 0.07289 | 0.00817 | 114.2061 | 355322588.4
40737 | 9199.47 | 518.43 | 0.08125 | 0.07299 | 0.00826 | 115.4642 | 352810764.0
40893 | 9300.7 | 519.37 | 0.08149 | 0.0733 | 0.00819 | 114.4857 | 357188856.8
41208 | 9070.33 | 517.85 | 0.08198 | 0.07361 | 0.00837 | 117.0018 | 352199641.7
41367 | 8842.31 | 518.88 | 0.0822 | 0.07359 | 0.00861 | 120.3567 | 343703303.1
41526 | 9060.92 | 518.48 | 0.08241 | 0.07402 | 0.00839 | 117.2814 | 354071499.1
41846 | 9243.29 | 518.16 | 0.08264 | 0.07442 | 0.00822 | 114.905 | 364179054.6
42007 | 9216.14 | 518.19 | 0.08286 | 0.07461 | 0.00825 | 115.3244 | 364250829.3
42168 | 9187.83 | 517.99 | 0.08315 | 0.07488 | 0.00827 | 115.604 | 364762618.5
42493 | 9226.17 | 518.75 | 0.08341 | 0.07516 | 0.00825 | 115.3244 | 368465029.4
42656 | 9218.37 | 518.57 | 0.08363 | 0.07538 | 0.00825 | 115.3244 | 369878433.9
42820 | 9165.04 | 518.71 | 0.08386 | 0.07556 | 0.0083 | 116.0233 | 369063759.6
43150 | 9138.61 | 518.36 | 0.08436 | 0.07604 | 0.00832 | 116.3029 | 371014006.0
43316 | 9110.15 | 518.93 | 0.08464 | 0.07628 | 0.00835 | 116.7222 | 371103201.1
43483 | 9081.14 | 518.93 | 0.08491 | 0.07653 | 0.00838 | 117.1416 | 371200294.3
43818 | 8700.47 | 518.78 | 0.08537 | 0.07662 | 0.00874 | 122.1739 | 358652571.8
43986 | 9064.15 | 518.84 | 0.08549 | 0.0771 | 0.00839 | 117.2814 | 375046692.7
44156 | 9112.4 | 518.01 | 0.08568 | 0.07734 | 0.00834 | 116.5825 | 378753369.4
44496 | 8983.68 | 518 | 0.08609 | 0.07763 | 0.00846 | 118.2599 | 376256004.6
44667 | 9098.28 | 518.4 | 0.08635 | 0.07799 | 0.00836 | 116.862 | 382219938.4
44839 | 9019.53 | 518.24 | 0.08666 | 0.07823 | 0.00843 | 117.8405 | 380505706.9
45184 | 9089.39 | 518.8 | 0.08697 | 0.0786 | 0.00837 | 117.0018 | 386182018.4
45358 | 9032.2 | 518.24 | 0.08719 | 0.07878 | 0.00841 | 117.561 | 385825326.1
45532 | 9048.96 | 518.89 | 0.08753 | 0.07912 | 0.00841 | 117.561 | 387305409.1
45883 | 9034.18 | 518.72 | 0.08788 | 0.07946 | 0.00842 | 117.7008 | 389827565.2
46059 | 9004.74 | 518.08 | 0.08815 | 0.07972 | 0.00844 | 117.9803 | 390395577.3
46237 | 8985.63 | 518.63 | 0.08845 | 0.07999 | 0.00846 | 118.2599 | 390977815.6
46593 | 8976.21 | 518.16 | 0.08893 | 0.08046 | 0.00847 | 118.3997 | 393522977.1
46772 | 8983.53 | 518.35 | 0.08917 | 0.08071 | 0.00846 | 118.2599 | 395501749.5
46952 | 9048.26 | 518.56 | 0.08926 | 0.08085 | 0.0084 | 117.4212 | 399859705.2
47314 | 9039.89 | 518.99 | 0.08972 | 0.0813 | 0.00842 | 117.7008 | 401985515.8
47496 | 8906.87 | 517.99 | 0.09005 | 0.08152 | 0.00853 | 119.2384 | 398328000.0
47678 | 8900.03 | 518.43 | 0.09037 | 0.08183 | 0.00854 | 119.3782 | 399386140.2
48046 | 8935.15 | 519.13 | 0.09071 | 0.08219 | 0.00852 | 119.0986 | 403413542.4
48230 | 8885.85 | 518.07 | 0.09101 | 0.08246 | 0.00855 | 119.518 | 403537573.5
48416 | 8926.21 | 518.31 | 0.09123 | 0.08272 | 0.00852 | 119.0986 | 406520211.2
48789 | 8843.4 | 518.67 | 0.0918 | 0.0832 | 0.0086 | 120.2169 | 405841352.3
48976 | 8823.46 | 518.16 | 0.09207 | 0.08346 | 0.00861 | 120.3567 | 406923706.6
49165 | 8753.82 | 517.74 | 0.0923 | 0.08362 | 0.00867 | 121.1954 | 405667090.3
49544 | 8881.78 | 519.44 | 0.09273 | 0.08416 | 0.00858 | 119.9374 | 413082322.5
49734 | 8803.04 | 519.29 | 0.09306 | 0.08441 | 0.00865 | 120.9159 | 411310800.4
49925 | 8828.75 | 518.58 | 0.09331 | 0.08469 | 0.00861 | 120.3567 | 414808601.2
50310 | 8845.23 | 518.78 | 0.09379 | 0.08519 | 0.0086 | 120.2169 | 418493480.8
50503 | 8767.38 | 517.79 | 0.09408 | 0.08542 | 0.00866 | 121.0556 | 417188296.0
50698 | 8725.64 | 518.9 | 0.09437 | 0.08565 | 0.00872 | 121.8944 | 415917480.0
51088 | 8481.49 | 519.47 | 0.095 | 0.08602 | 0.00898 | 125.5288 | 406982181.7
51285 | 8499.68 | 518.62 | 0.09518 | 0.08623 | 0.00895 | 125.1095 | 409920988.7
51482 | 8456.64 | 519.35 | 0.0955 | 0.08649 | 0.00901 | 125.9482 | 408755350.3
51879 | 9090.77 | 518.67 | 0.09587 | 0.08751 | 0.00837 | 117.0018 | 443403349.2
52078 | 8864.75 | 519.05 | 0.09618 | 0.08759 | 0.00859 | 120.0771 | 433704536.1
52278 | 8580.59 | 518.51 | 0.09661 | 0.08774 | 0.00886 | 123.8514 | 422102645.0
52681 | 8438.21 | 518.27 | 0.09714 | 0.08813 | 0.00901 | 125.9482 | 418275137.1
52884 | 8720.2 | 519.36 | 0.09728 | 0.08855 | 0.00873 | 122.0342 | 433354074.1
53087 | 8702.45 | 517.94 | 0.09765 | 0.08892 | 0.00873 | 122.0342 | 435017542.8
53496 | 8749.77 | 517.31 | 0.09826 | 0.08959 | 0.00867 | 121.1954 | 441402759.3
53702 | 8612.86 | 519.5 | 0.09852 | 0.08967 | 0.00885 | 123.7116 | 434090239.2
53908 | 8695.87 | 519.2 | 0.0987 | 0.08995 | 0.00876 | 122.4535 | 440232341.4
54324 | 8613.88 | 519.91 | 0.09934 | 0.09049 | 0.00885 | 123.7116 | 439118061.8
54532 | 8444.66 | 517.85 | 0.09975 | 0.09075 | 0.00899 | 125.6686 | 433934884.9
54742 | 8255.63 | 518.74 | 0.09989 | 0.09068 | 0.00921 | 128.7439 | 425200592.6
55164 | 8367.25 | 518.8 | 0.10047 | 0.09138 | 0.00909 | 127.0665 | 434134897.5
55376 | 8666.9 | 518.38 | 0.10073 | 0.09196 | 0.00877 | 122.5933 | 451704918.6
55589 | 8478.28 | 517.47 | 0.10104 | 0.09209 | 0.00895 | 125.1095 | 444322859.3
56017 | 8485.79 | 518.53 | 0.10168 | 0.09272 | 0.00896 | 125.2493 | 447244149.0
56233 | 8612.37 | 518.24 | 0.10184 | 0.09301 | 0.00882 | 123.2922 | 456095197.5
56449 | 8597.48 | 518.66 | 0.10221 | 0.09336 | 0.00885 | 123.7116 | 456295108.4
56884 | 8541.53 | 518.33 | 0.10288 | 0.09398 | 0.0089 | 124.4105 | 457228141.1
57103 | 8570.91 | 518.27 | 0.1031 | 0.09423 | 0.00887 | 123.9912 | 460540826.9
57322 | 8595.37 | 518.9 | 0.10336 | 0.09451 | 0.00885 | 123.7116 | 463351843.3
57764 | 8560.13 | 518.34 | 0.10417 | 0.09529 | 0.00888 | 124.131 | 465347220.8
57986 | 8599.34 | 519.49 | 0.10438 | 0.09552 | 0.00886 | 123.8514 | 468190136.8
58209 | 8567.87 | 518.77 | 0.1046 | 0.09572 | 0.00888 | 124.131 | 468932144.2
58657 | 8504.01 | 518.95 | 0.10544 | 0.09649 | 0.00895 | 125.1095 | 468845382.3
58883 | 8552.57 | 519.4 | 0.10568 | 0.09678 | 0.00891 | 124.5503 | 472764715.2
59109 | 8417.75 | 518.97 | 0.10609 | 0.09705 | 0.00904 | 126.3676 | 467754541.2
59565 | 8362.38 | 518.25 | 0.1068 | 0.09771 | 0.00909 | 127.0665 | 468770306.2
59794 | 8471.82 | 519.16 | 0.1071 | 0.09812 | 0.00899 | 125.6686 | 475806911.6
60024 | 8389.94 | 519.05 | 0.10744 | 0.09837 | 0.00907 | 126.7869 | 473424225.5
60486 | 8338.85 | 518.29 | 0.10817 | 0.09905 | 0.00911 | 127.3461 | 474973433.6
60719 | 8288.11 | 517.77 | 0.10854 | 0.09938 | 0.00916 | 128.045 | 474200456.5
60952 | 8360.67 | 518.46 | 0.10874 | 0.09965 | 0.00909 | 127.0665 | 479685850.8
61422 | 8303.44 | 518.01 | 0.10959 | 0.10045 | 0.00915 | 127.9052 | 480214965.8
61658 | 8336.35 | 518.1 | 0.10978 | 0.10067 | 0.00911 | 127.3461 | 484176701.5
61895 | 8363.34 | 518.29 | 0.11014 | 0.10105 | 0.00909 | 127.0665 | 487107161.9
62372 | 8238.13 | 517.94 | 0.11096 | 0.10174 | 0.00922 | 128.8837 | 483940066.9
62612 | 8321.95 | 519.23 | 0.11132 | 0.10217 | 0.00915 | 127.9052 | 489518730.0
62853 | 8196.32 | 519.21 | 0.11172 | 0.10243 | 0.00929 | 129.8622 | 483997511.4
63337 | 8207.52 | 518.33 | 0.11245 | 0.10319 | 0.00926 | 129.4429 | 489304638.9
63580 | 8217.24 | 518.74 | 0.11284 | 0.10358 | 0.00926 | 129.4429 | 491181914.9
63825 | 8199 | 519.09 | 0.11323 | 0.10394 | 0.00928 | 129.7225 | 492011980.8
64317 | 8270.49 | 517.92 | 0.11389 | 0.10471 | 0.00918 | 128.3246 | 501205616.2
64564 | 8228.15 | 518.4 | 0.11426 | 0.10502 | 0.00924 | 129.1633 | 499863342.2
64812 | 8249.92 | 519.73 | 0.11471 | 0.10547 | 0.00924 | 129.1633 | 501783392.2
65312 | 8127.29 | 518.91 | 0.11562 | 0.10626 | 0.00936 | 130.8407 | 499171711.2
65563 | 8085.65 | 518.26 | 0.11591 | 0.10651 | 0.0094 | 131.3999 | 498957775.7
65815 | 8170.11 | 518.66 | 0.11625 | 0.10694 | 0.00931 | 130.1418 | 505717562.1
66322 | 8146.86 | 518.81 | 0.11725 | 0.10791 | 0.00934 | 130.5612 | 507976438.7
66577 | 8137.9 | 518.24 | 0.11759 | 0.10825 | 0.00934 | 130.5612 | 509929546.2
66833 | 8046.78 | 518.53 | 0.1181 | 0.10865 | 0.00945 | 132.0988 | 505931801.3
67348 | 8057.54 | 518.22 | 0.11893 | 0.1095 | 0.00943 | 131.8193 | 510911692.0
67607 | 8039.98 | 519.37 | 0.11944 | 0.10997 | 0.00947 | 132.3784 | 510710182.6
67867 | 8075.46 | 519.2 | 0.11982 | 0.11039 | 0.00943 | 131.8193 | 514848901.3
68390 | 8002.18 | 518.85 | 0.12076 | 0.11126 | 0.00951 | 132.9376 | 514452068.5
68653 | 7942.05 | 518.34 | 0.12124 | 0.11167 | 0.00957 | 133.7763 | 513192632.6
68917 | 7961.33 | 519.35 | 0.12166 | 0.11209 | 0.00957 | 133.7763 | 515166076.7
69448 | 7910.13 | 519.14 | 0.12255 | 0.11292 | 0.00962 | 134.4752 | 516437181.4
69715 | 7895.63 | 517.95 | 0.12299 | 0.11337 | 0.00962 | 134.4752 | 518422677.4
69983 | 7917.47 | 520.27 | 0.12352 | 0.11389 | 0.00964 | 134.7548 | 519335909.3
70522 | 7889.3 | 518.09 | 0.12438 | 0.11475 | 0.00963 | 134.615 | 523879210.4
70793 | 7836.61 | 517.9 | 0.125 | 0.11531 | 0.00969 | 135.4537 | 522636059.5
71065 | 7805.31 | 518.27 | 0.12548 | 0.11574 | 0.00974 | 136.1527 | 521950880.4
71613 | 7834.79 | 518.31 | 0.12638 | 0.11668 | 0.0097 | 135.5935 | 528144746.6
71888 | 7756.71 | 518.34 | 0.12706 | 0.11726 | 0.0098 | 136.9914 | 524762940.0
72165 | 7808.56 | 518.89 | 0.12746 | 0.11771 | 0.00975 | 136.2924 | 529486426.4
72721 | 7704.61 | 518.2 | 0.12852 | 0.11866 | 0.00986 | 137.8301 | 527613328.8
73000 | 7704.94 | 518.01 | 0.12906 | 0.1192 | 0.00986 | 137.8301 | 529637560.0
73281 | 7712.98 | 518.97 | 0.12961 | 0.11975 | 0.00987 | 137.9699 | 531137622.8
73846 | 7672.32 | 518.7 | 0.13067 | 0.12076 | 0.00991 | 138.529 | 533072344.9
74130 | 7686.65 | 518.56 | 0.13117 | 0.12128 | 0.00989 | 138.2495 | 536204605.1
74415 | 7580.42 | 518.02 | 0.13185 | 0.12183 | 0.01002 | 140.0667 | 531282603.6
74988 | 7546.09 | 517.98 | 0.13299 | 0.12292 | 0.01007 | 140.7656 | 532715252.1
75276 | 7568.89 | 518.47 | 0.13349 | 0.12345 | 0.01005 | 140.4861 | 535825407.4
75566 | 7510.98 | 518.85 | 0.13417 | 0.12404 | 0.01013 | 141.6044 | 533641774.4
76148 | 7589.05 | 519.49 | 0.13517 | 0.12513 | 0.01004 | 140.3463 | 542572301.9
76441 | 7572.21 | 519.22 | 0.13579 | 0.12574 | 0.01006 | 140.6258 | 543577172.3
76735 | 7534.54 | 519.19 | 0.13642 | 0.12631 | 0.01011 | 141.3248 | 542969172.5
77326 | 7452.94 | 518.67 | 0.13764 | 0.12743 | 0.01021 | 142.7227 | 541792057.4
77623 | 7457.01 | 518.76 | 0.13827 | 0.12807 | 0.0102 | 142.5829 | 544406225.3
77922 | 7429.54 | 518.96 | 0.13895 | 0.1287 | 0.01024 | 143.142 | 544368473.1
78522 | 7406.89 | 518 | 0.14019 | 0.12994 | 0.01026 | 143.4216 | 547490796.6
78824 | 7403.4 | 519 | 0.14083 | 0.13055 | 0.01028 | 143.7012 | 548527222.9
79127 | 7386.94 | 518.98 | 0.1415 | 0.1312 | 0.0103 | 143.9807 | 549566569.7
79737 | 7332.39 | 518.92 | 0.1429 | 0.13252 | 0.01038 | 145.099 | 549535014.4
80043 | 7240.19 | 518.27 | 0.14356 | 0.13307 | 0.0105 | 146.7765 | 545339417.0
80351 | 7294.13 | 518.69 | 0.14425 | 0.13382 | 0.01043 | 145.798 | 551111925.3
80970 | 7276.2 | 518.48 | 0.14562 | 0.13517 | 0.01045 | 146.0775 | 554294641.0
81282 | 7190.93 | 518.07 | 0.14645 | 0.13588 | 0.01057 | 147.755 | 550113401.2
81594 | 7174.67 | 518.25 | 0.14707 | 0.13647 | 0.01059 | 148.0346 | 551182087.2
82223 | 7116.59 | 518.38 | 0.14869 | 0.13801 | 0.01068 | 149.2926 | 550750495.8
82539 | 7118.83 | 518.43 | 0.14946 | 0.13878 | 0.01068 | 149.2926 | 552867143.9
82856 | 7091.51 | 518.51 | 0.15022 | 0.1395 | 0.01072 | 149.8518 | 552919630.2
83495 | 7075.55 | 518.25 | 0.15173 | 0.14098 | 0.01074 | 150.1314 | 556146257.0
83816 | 7042.49 | 518.97 | 0.15261 | 0.1418 | 0.01081 | 151.1099 | 554669221.9
84138 | 7030.89 | 518.12 | 0.1533 | 0.1425 | 0.01081 | 151.1099 | 556800121.6
84786 | 7000.25 | 519.01 | 0.15493 | 0.14406 | 0.01087 | 151.9486 | 557991307.8
85112 | 6931.94 | 517.74 | 0.15583 | 0.14488 | 0.01095 | 153.0669 | 556044446.6
85440 | 6943.81 | 519.06 | 0.15673 | 0.14577 | 0.01096 | 153.2067 | 557678005.5
86098 | 6907.35 | 519 | 0.15844 | 0.14742 | 0.01102 | 154.0454 | 558913113.9
86429 | 6910.47 | 518.55 | 0.1593 | 0.1483 | 0.011 | 153.7658 | 562081943.4
86761 | 6870.46 | 519.34 | 0.16024 | 0.14916 | 0.01109 | 155.0239 | 559662017.7
87430 | 6824.46 | 519.15 | 0.16207 | 0.15091 | 0.01116 | 156.0024 | 560439987.6
87766 | 6773.03 | 518.32 | 0.16308 | 0.15185 | 0.01122 | 156.8412 | 559585277.2
88103 | 6672.28 | 517.26 | 0.16417 | 0.1528 | 0.01137 | 158.938 | 554323209.9
88782 | 6687.01 | 517.85 | 0.16603 | 0.15467 | 0.01136 | 158.7982 | 559087038.3
89124 | 6710.51 | 519.97 | 0.16704 | 0.15568 | 0.01136 | 158.7982 | 561240715.4
89466 | 6600.45 | 518.02 | 0.16815 | 0.15664 | 0.01151 | 160.895 | 556052154.7
90156 | 6605.73 | 519.32 | 0.17023 | 0.1587 | 0.01153 | 161.1746 | 559368696.4
90502 | 6537.74 | 519.12 | 0.17145 | 0.1598 | 0.01164 | 162.7122 | 556209019.9
90850 | 6532.48 | 518.34 | 0.17252 | 0.16089 | 0.01164 | 162.7122 | 558347765.4
91550 | 6430.98 | 518.07 | 0.17489 | 0.16308 | 0.01181 | 165.0886 | 554550730.9
91902 | 6382.97 | 519.32 | 0.1761 | 0.16417 | 0.01193 | 166.766 | 551083426.5
92256 | 6422.08 | 518.17 | 0.17723 | 0.1654 | 0.01183 | 165.3682 | 557882459.7
92966 | 6321.14 | 518.2 | 0.1798 | 0.16777 | 0.01202 | 168.0241 | 553289601.9
93324 | 6292 | 518.6 | 0.18117 | 0.16908 | 0.01209 | 169.0026 | 552204415.7
93683 | 6290.98 | 518.56 | 0.18246 | 0.17037 | 0.01209 | 169.0026 | 554328642.9
94405 | 6202 | 518.88 | 0.18523 | 0.17296 | 0.01227 | 171.5188 | 550406133.5
94768 | 6207.35 | 519.19 | 0.18674 | 0.17447 | 0.01227 | 171.5188 | 552522519.5
95132 | 6164.73 | 519.09 | 0.18819 | 0.17584 | 0.01235 | 172.6371 | 551051895.5
95865 | 6051.03 | 518.1 | 0.19134 | 0.17879 | 0.01256 | 175.5726 | 546013358.7
96234 | 6003.45 | 519.14 | 0.19291 | 0.18023 | 0.01268 | 177.2501 | 542927844.3
96604 | 6000.65 | 519.1 | 0.19461 | 0.18193 | 0.01269 | 177.3899 | 544585806.5
97348 | 5880.93 | 518.27 | 0.19817 | 0.18525 | 0.01292 | 180.605 | 539010655.6
97722 | 5877.29 | 519.98 | 0.1999 | 0.18693 | 0.01297 | 181.3039 | 538995577.4
98098 | 5825.8 | 518.16 | 0.20178 | 0.18873 | 0.01304 | 182.2824 | 538164929.5
98854 | 5729.25 | 518.4 | 0.20577 | 0.1925 | 0.01327 | 185.4975 | 532912804.5
99234 | 5688.08 | 520.62 | 0.20797 | 0.19455 | 0.01342 | 187.5943 | 528981900.7
99615 | 5636.96 | 518.28 | 0.21009 | 0.1966 | 0.01348 | 188.433 | 528649320.2
99999 | 5605.35 | 518.78 | 0.21247 | 0.19889 | 0.01357 | 189.6911 | 527167514.9
100000 | 5573.87 | 518.57 | 0.21254 | 0.1989 | 0.01364 | 190.6696 | 524467354.5
100511 | 5497.72 | 519.39 | 0.21596 | 0.20211 | 0.01385 | 193.6052 | 519154534.3
101027 | 5435.38 | 519.25 | 0.21951 | 0.2055 | 0.01401 | 195.8418 | 515860354.8
101545 | 5355.88 | 518.68 | 0.22332 | 0.20912 | 0.0142 | 198.4977 | 511567599.8
102066 | 5253.8 | 519.3 | 0.22746 | 0.21297 | 0.0145 | 202.6913 | 503553853.4
102590 | 5131.82 | 518.94 | 0.23219 | 0.21736 | 0.01483 | 207.3043 | 494876361.7
103116 | 5033.58 | 518.32 | 0.23719 | 0.22209 | 0.0151 | 211.0786 | 488519542.3
103645 | 4910.74 | 518.5 | 0.24252 | 0.22704 | 0.01548 | 216.3905 | 478972115.3
104177 | 4737.22 | 519.03 | 0.24862 | 0.23255 | 0.01607 | 224.6379 | 463755209.3
104711 | 4627.91 | 518.51 | 0.25506 | 0.23863 | 0.01643 | 229.6702 | 455918877.5
105249 | 4471.18 | 519.58 | 0.2624 | 0.24535 | 0.01704 | 238.1973 | 441856470.1
105788 | 4323.98 | 518.85 | 0.27053 | 0.25294 | 0.0176 | 246.0253 | 429988231.8
106331 | 4164.59 | 519.35 | 0.27929 | 0.261 | 0.01829 | 255.6706 | 415890522.7
106877 | 4005.29 | 519.4 | 0.28913 | 0.27011 | 0.01902 | 265.8751 | 401981969.1
107425 | 3846.35 | 518.87 | 0.30001 | 0.28022 | 0.01978 | 276.4989 | 388518681.4
107976 | 3643.29 | 518.98 | 0.31217 | 0.29128 | 0.02089 | 292.0153 | 369761445.5
108530 | 3486.43 | 518.69 | 0.32571 | 0.3039 | 0.02182 | 305.0155 | 355817978.3
109087 | 3329.98 | 519 | 0.34077 | 0.31791 | 0.02286 | 319.5534 | 341373341.6
109646 | 3165.96 | 519.63 | 0.35838 | 0.33431 | 0.02407 | 336.4676 | 325873866.5
110209 | 3001.2 | 518.7 | 0.37811 | 0.35277 | 0.02535 | 354.3604 | 311008264.0
110774 | 2829.26 | 518.83 | 0.40116 | 0.37426 | 0.02689 | 375.8876 | 294699817.5
111342 | 2671.75 | 519.33 | 0.42836 | 0.39985 | 0.02851 | 398.5331 | 279379561.8
111914 | 2478.77 | 520.31 | 0.46143 | 0.43064 | 0.03078 | 430.2648 | 260104960.0
112488 | 2311.25 | 519.68 | 0.50185 | 0.46888 | 0.03297 | 460.8781 | 244073191.0
113065 | 2133.89 | 519.85 | 0.55403 | 0.5183 | 0.03573 | 499.4594 | 226374759.5
113645 | 1941.09 | 520.16 | 0.62635 | 0.58706 | 0.0393 | 549.3634 | 206866712.9
114228 | 1721.26 | 518.77 | 0.73536 | 0.69116 | 0.0442 | 617.8591 | 184877106.1
114814 | 1420.14 | 519.63 | 0.94114 | 0.88748 | 0.05366 | 750.0977 | 153065392.8

## Fatigue Lines
[16 empty] | ID | Nf |  |  | Residui N
ACR SP2-20 | [16 empty] | 50% | ER | ROTTURA | 50% | ER | ROTTURA
[16 empty] | A13 | 1355.016 | 1307.163 | 1798.777 | -1212.984 | -1034.837 | -1199.223
[16 empty] | A15 | 57453.33 | 62502.74 | 86842.52 | -22283.67 | -16624.26 | -25071.48
[16 empty] | A16 | 2907.044 | 2873.89 | 3962.509 | 641.0444 | 821.8903 | 1046.509
ID | S0 | σa | ε0 | Nf, 50% | Nf, ER | Nf, ROTTURA | log10 ε0 | log10 Nf, 50% | log10 Nf, ER | log10 Nf, ROTTURA | vssd |  |  |  |  | A22 | 5765.015 | 5825.813 | 8046.769 | 2343.015 | 1615.813 | 1591.769
| [MPa] | [kPa] | [μm/m] | [-] | [-] | [-] | [μm/m] | [-] | [-] | [-] | [%] |  |  |  |  | A25 | 7232.323 | 7361.946 | 10174.45 | 1405.323 | 1352.946 | 2151.448
A13 | 8282.784 | 900 | 270.3565 | 2568 | 2342 | 2998 | 2.431937 | 3.409595 | 3.369587 | 3.476832 | 3.55 |  |  |  |  | A29 | 75239.11 | 82562.81 | 114794 | -1495.891 | -3866.193 | -20.03693
A15 | 12561.476 | 520 | 95.96618 | 79737 | 79127 | 111914 | 1.982118 | 4.90166 | 4.898325 | 5.048884 | 3.67 |  | Nf, 50% | Nf, ER | Nf, ROTTURA |  |  |  | Q1 | -1425.164 | -3158.354 | -904.4266
A16 | 10854.6 | 900 | 218.9301 | 2266 | 2052 | 2916 | 2.340306 | 3.35526 | 3.312177 | 3.464788 | 3.98 | log10 kε [-] | 11.9303 | 12.19689 | 12.35817 |  |  |  | Q3 | 1214.253 | 1220.182 | 1455.454
A22 | 10356.826 | 680 | 181.1824 | 3422 | 4210 | 6455 | 2.258116 | 3.53428 | 3.624282 | 3.809896 | 3.76 | kε [-] | 851719074909.4 | 1573592743057.6 | 2281238597606.7 |  |  |  | IQR | 2639.417 | 4378.536 | 2359.881
A25 | 11140.392 | 700 | 170.1751 | 5827 | 6009 | 8023 | 2.230896 | 3.765445 | 3.778802 | 3.904337 | 4.11 | nε [-] | -3.617837 | -3.733881 | -3.743187 |  |  |  | UPPER_T | 5173.379 | 7787.985 | 4995.275
A29 | 14936.25 | 520 | 89.07236 | 76735 | 86429 | 114814 | 1.949743 | 4.884993 | 4.936659 | 5.059995 | 3.99 | ε6 [μm/m] | 43.56951 | 45.67078 | 49.95723 |  |  |  | LOWER_T | -5384.29 | -9726.157 | -4444.247