## Stiffness Moduli
EN 12697-26 (Annex C)
Provino | Miscela | Data comp. | S1 [MPa] | S2 [MPa] | ΔREL [%] | SAV [MPa]
C1 | SP2_50 | 2025-03-25 | 8480.3 | 8050.9 | 5.0635 | 8265.6
C2 | SP2_50 | 2025-03-25 | 8670.9 | 8373.8 | 3.426403 | 8522.35
C3 | SP2_50 | 2025-03-27 | 11292 | 10659 | 5.605739 | 10975.5
C4 | SP2_50 | 2025-03-27 | 11353.9 | 10774.6 | 5.102212 | 11064.25
C5 | SP2_50 | 2025-03-27 | 11887.3 | 11610.7 | 2.326853 | 11749
C6 | SP2_50 | 2025-03-27 | 11335.7 | 11071.2 | 2.333336 | 11203.45
C7 | SP2_50 | 2025-03-27 | 11660.6 | 11629.3 | 0.2684253 | 11644.95
C8 | SP2_50 | 2025-03-27 | 11690.7 | 10758.5 | 7.97386 | 11224.6
C9 | SP2_50 | 2025-03-28 | 11530 | 10754.1 | 6.729402 | 11142.05
C10 | SP2_50 | 2025-03-28 | 11900.2 | 10937.8 | 8.087259 | 11419
C11 | SP2_50 | 2025-03-31 | 10610 | 10820.3 | -1.982092 | 10715.15
C12 | SP2_50 | 2025-03-31 | 10550.9 | 10340.1 | 1.997934 | 10445.5
C13 | SP2_50 | 2025-03-31 | 12263 | 11503.9 | 6.190166 | 11883.45
C14 | SP2_50 | 2025-03-31 | 11311.1 | 11503.9 | -1.70452 | 11407.5
C15 | SP2_50 | 2025-03-31 | 10402.4 | 10027.6 | 3.603015 | 10215
C16 | SP2_50 | 2025-05-09 | 10406.6 | 10763.9 | -3.433398 | 10585.25
C18 | SP2_50 | 2025-05-09 | 11643.5 | 11331 | 2.683901 | 11487.25
C19 | SP2_50 | 2025-05-13 | 9222.3 | 8604.2 | 6.702233 | 8913.25
C20 | SP2_50 | 2025-05-13 | 9961.4 | 9530 | 4.330717 | 9745.7
C21 | SP2_50 | 2025-05-14 | 11802 | 11615.2 | 1.582783 | 11708.6
C22 | SP2_50 | 2025-05-14 | 12793 | 12462.4 | 2.584226 | 12627.7
C23 | SP2_50 | 2025-05-23 | 14126.5 | 13012.6 | 7.88518 | 13569.55
[5 empty] | Media [MPa] | 10932.48
[5 empty] | Dev. Std [MPa] | 1130.091

## Target Stress Identification
EN 12697-24 (Annex E)
Provino | Miscela | Data comp. | S1 [MPa] | S2 [MPa] | ΔREL [%] | SAV [MPa] | εr, exp [μm/m] | ε0, exp [μm/m] | σa [kPa]
C18 | SP2_50 | 2025-05-09 | 11643.5 | 11331 | 2.683901 | 11487.25 | 142.767 | 228.4272 | 800
C19 | SP2_50 | 2025-05-13 | 9222.3 | 8604.2 | 6.702233 | 8913.25 | 252.9941 | 404.7906 | 1100
C20 | SP2_50 | 2025-05-13 | 9961.4 | 9530 | 4.330717 | 9745.7 | 210.3492 | 336.5587 | 1000
C21 | SP2_50 | 2025-05-14 | 11802 | 11615.2 | 1.582783 | 11708.6 | 152.3239 | 243.7183 | 870
C22 | SP2_50 | 2025-05-14 | 12793 | 12462.4 | 2.584226 | 12627.7 | 97.40491 | 155.8479 | 600
C23 | SP2_50 | 2025-05-23 | 14126.5 | 13012.6 | 7.88518 | 13569.55 | 93.6656 | 149.865 | 620

## C18_SP2_50_E
Fatigue: IT-CY Test (BS EN 12697‑24:2018) Annex E
.
SAMPLE ID | C18 |  |  | εR,10 , Initial avg Resilient Strain [μm/m] |  | 102.4235
Stiffness Modulus [MPa] | 11487.25 |  |  | ΔH [mm] |  | 0.009108
Test Temperature | 20 °C |  |  | ε0 , Initial Horiz. Strain Amplitude [μm/m] |  | 127.2332
Target Stress [kPa] | 800 |  |  | Nf, 50% [-] |  | 14070
Sample Diameter [mm] | 149.9 |  |  | Nf, ER [-] |  | 13909
Waveshape | Haversine |  |  | Nf, ROTTURA [-] |  | 18548
Loading Time [ms] | 100
Rest time (ms) | 400
Estimated Poisson's ratio [-] | 0.35
Contact Load [kN] | 0.5
Cycle | Stiffness Modulus | Tensile stress (Target) | Avg Tot Horiz Def | Avg Permanent Def | Avg Resilient Def | εR,n | Wn
| [MPa] | [kPa] | [mm] | [mm] | [mm] | [μm/m] | [-]
1 | 16563.74 | 795.18 | 0.00814 | 0.0011 | 0.00705 | 98.48418 | 10153.92
2 | 16025.95 | 787.2 | 0.00865 | 0.00144 | 0.00721 | 100.7193 | 19857.17
3 | 15991.62 | 801.01 | 0.00913 | 0.00178 | 0.00735 | 102.675 | 29218.41
4 | 15918.94 | 799.52 | 0.00935 | 0.00198 | 0.00737 | 102.9544 | 38852.16
5 | 15879.99 | 800.24 | 0.00954 | 0.00214 | 0.0074 | 103.3735 | 48368.31
6 | 15954.35 | 799.29 | 0.00973 | 0.00238 | 0.00735 | 102.675 | 58436.82
7 | 15869.95 | 799.7 | 0.0099 | 0.00251 | 0.00739 | 103.2338 | 67807.27
8 | 15843.74 | 799.48 | 0.01006 | 0.00266 | 0.00741 | 103.5132 | 77284.86
9 | 15900.83 | 799.27 | 0.01017 | 0.0028 | 0.00738 | 103.0941 | 87298.91
10 | 15836.34 | 799.41 | 0.01033 | 0.00292 | 0.00741 | 103.5132 | 96606.08
11 | 15826.53 | 799.65 | 0.01042 | 0.00301 | 0.00741 | 103.5132 | 106266.7
12 | 15834.98 | 799.67 | 0.01055 | 0.00314 | 0.00741 | 103.5132 | 115927.3
13 | 15813.58 | 799.57 | 0.01062 | 0.0032 | 0.00742 | 103.6529 | 125418.6
14 | 15766.63 | 800.21 | 0.01075 | 0.0033 | 0.00745 | 104.0719 | 134522.3
15 | 15776.32 | 799.13 | 0.01085 | 0.00342 | 0.00743 | 103.7925 | 144519
16 | 15804.19 | 799.14 | 0.01092 | 0.0035 | 0.00742 | 103.6529 | 154361.4
17 | 15695.91 | 799.43 | 0.01101 | 0.00354 | 0.00747 | 104.3513 | 162911.2
18 | 15775.9 | 798.61 | 0.01108 | 0.00366 | 0.00743 | 103.7925 | 173422.9
19 | 15752.31 | 799.46 | 0.01119 | 0.00374 | 0.00745 | 104.0719 | 182566
20 | 15771.03 | 799.3 | 0.01127 | 0.00383 | 0.00744 | 103.9322 | 192433.1
21 | 15689.13 | 799.45 | 0.01136 | 0.00389 | 0.00748 | 104.491 | 200974.2
22 | 15702.96 | 799.76 | 0.01144 | 0.00397 | 0.00747 | 104.3513 | 210826.3
23 | 15618.56 | 799.44 | 0.01157 | 0.00406 | 0.00751 | 104.9101 | 219235.3
24 | 15734.38 | 799.48 | 0.01156 | 0.0041 | 0.00746 | 104.2116 | 230300.6
25 | 15674.2 | 799.75 | 0.01169 | 0.0042 | 0.00749 | 104.6307 | 238935.6
26 | 15687.49 | 798.89 | 0.01174 | 0.00426 | 0.00747 | 104.3513 | 249158.3
27 | 15585.65 | 798.42 | 0.01183 | 0.00432 | 0.00752 | 105.0498 | 257021
28 | 15632.93 | 799.67 | 0.01188 | 0.00437 | 0.00751 | 104.9101 | 266895.2
29 | 15569.08 | 799.21 | 0.01198 | 0.00445 | 0.00753 | 105.1895 | 275693
30 | 15704.94 | 799.08 | 0.01199 | 0.00453 | 0.00747 | 104.3513 | 287490.4
31 | 15659.56 | 799.44 | 0.01208 | 0.00459 | 0.00749 | 104.6307 | 296280.1
32 | 15611.09 | 799.43 | 0.01217 | 0.00465 | 0.00751 | 104.9101 | 305023.1
33 | 15682.74 | 799.29 | 0.01219 | 0.00471 | 0.00748 | 104.491 | 315816.6
34 | 15682.02 | 798.83 | 0.01224 | 0.00477 | 0.00748 | 104.491 | 325386.8
35 | 15614.5 | 799.05 | 0.01234 | 0.00483 | 0.00751 | 104.9101 | 333619
36 | 15642.55 | 798.2 | 0.0124 | 0.00491 | 0.00749 | 104.6307 | 344067.2
37 | 15721.75 | 799.5 | 0.01242 | 0.00496 | 0.00746 | 104.2116 | 355046.8
38 | 15623.65 | 798.88 | 0.01248 | 0.00498 | 0.0075 | 104.7704 | 362697.9
39 | 15718.22 | 799.24 | 0.01255 | 0.00509 | 0.00746 | 104.2116 | 374238.5
40 | 15613.74 | 798.91 | 0.01262 | 0.00511 | 0.00751 | 104.9101 | 381278.8
41 | 15610.28 | 799.56 | 0.01268 | 0.00517 | 0.00752 | 105.0498 | 390291.1
42 | 15540.83 | 798.65 | 0.01275 | 0.00521 | 0.00754 | 105.3292 | 398749.9
43 | 15744.82 | 799 | 0.01276 | 0.00532 | 0.00745 | 104.0719 | 413175.8
44 | 15602.82 | 798.45 | 0.01285 | 0.00534 | 0.00751 | 104.9101 | 419406.7
45 | 15680.7 | 798.66 | 0.01289 | 0.00541 | 0.00747 | 104.3513 | 431235.6
46 | 15654.23 | 798.77 | 0.01295 | 0.00546 | 0.00749 | 104.6307 | 439641.5
47 | 15626.71 | 798.74 | 0.01301 | 0.0055 | 0.0075 | 104.7704 | 448600
48 | 15589.03 | 798.83 | 0.01307 | 0.00555 | 0.00752 | 105.0498 | 456926.2
49 | 15661.03 | 798.84 | 0.0131 | 0.00561 | 0.00749 | 104.6307 | 468313.8
50 | 15638.7 | 798.87 | 0.01316 | 0.00567 | 0.0075 | 104.7704 | 477234
51 | 15699.08 | 798.77 | 0.01316 | 0.00569 | 0.00747 | 104.3513 | 488733.6
52 | 15525.86 | 798.73 | 0.01329 | 0.00574 | 0.00755 | 105.4689 | 493036.5
53 | 15605.36 | 798.47 | 0.01329 | 0.00578 | 0.00751 | 104.9101 | 505194.5
54 | 15543.7 | 798.23 | 0.01337 | 0.00583 | 0.00754 | 105.3292 | 512678.5
55 | 15615.52 | 798.51 | 0.01337 | 0.00587 | 0.0075 | 104.7704 | 524957.4
56 | 15654.11 | 798.5 | 0.01344 | 0.00596 | 0.00749 | 104.6307 | 535215.7
57 | 15610.09 | 798.72 | 0.01349 | 0.00598 | 0.00751 | 104.9101 | 543322.3
58 | 15566.68 | 798.35 | 0.01355 | 0.00602 | 0.00753 | 105.1895 | 551385.9
59 | 15535.83 | 798.47 | 0.01359 | 0.00605 | 0.00754 | 105.3292 | 560148.7
60 | 15597.25 | 798.5 | 0.01362 | 0.00611 | 0.00751 | 104.9101 | 571918.3
61 | 15542.45 | 798.27 | 0.0137 | 0.00616 | 0.00754 | 105.3292 | 579136.8
62 | 15572.38 | 798.57 | 0.01374 | 0.00621 | 0.00753 | 105.1895 | 589412.5
63 | 15516.42 | 797.45 | 0.01375 | 0.00621 | 0.00754 | 105.3292 | 598124.9 | Criterio 50% Modulo
64 | 15643.12 | 798.37 | 0.0138 | 0.00631 | 0.00749 | 104.6307 | 611675.1
65 | 15476.3 | 797.84 | 0.01387 | 0.0063 | 0.00757 | 105.7483 | 614667.3 | S0 [MPa] | 15446.072
66 | 15694.73 | 799.08 | 0.01386 | 0.00638 | 0.00747 | 104.3513 | 632478.8 | S0, 1/2 [MPa] | 7723.036
67 | 15482.22 | 797.91 | 0.01396 | 0.00639 | 0.00756 | 105.6086 | 634418.2 | Nf [-] | 14070
68 | 15606.18 | 798.63 | 0.01395 | 0.00644 | 0.00751 | 104.9101 | 648174
69 | 15541.78 | 798.31 | 0.01405 | 0.00651 | 0.00754 | 105.3292 | 655089.1
70 | 15594.39 | 798.26 | 0.01404 | 0.00653 | 0.00751 | 104.9101 | 667238 | Criterio ER
71 | 15441.28 | 798.42 | 0.01416 | 0.00657 | 0.00759 | 106.0276 | 669636.7
72 | 15505.56 | 798.45 | 0.01417 | 0.00661 | 0.00756 | 105.6086 | 681762.9 | Wn, MAX | 66779154.2
73 | 15557.18 | 798.13 | 0.0142 | 0.00667 | 0.00753 | 105.1895 | 693985.7 | Nf [-] | 13909
74 | 15524.89 | 798.5 | 0.01422 | 0.00667 | 0.00755 | 105.4689 | 701628.8
75 | 15566.35 | 798.45 | 0.01428 | 0.00675 | 0.00753 | 105.1895 | 712999 | Criterio Rottura
76 | 15486.35 | 798.54 | 0.01436 | 0.00679 | 0.00757 | 105.7483 | 718688
77 | 15599.76 | 798.92 | 0.01436 | 0.00685 | 0.00752 | 105.0498 | 732985.8 | Nf [-] | 18548
78 | 15470.89 | 799.18 | 0.01442 | 0.00684 | 0.00758 | 105.888 | 736627.7
79 | 15630.72 | 799.08 | 0.01443 | 0.00692 | 0.0075 | 104.7704 | 754029.7
80 | 15405.1 | 798.53 | 0.01455 | 0.00694 | 0.00761 | 106.307 | 752537.2
81 | 15516.87 | 799.02 | 0.01454 | 0.00699 | 0.00756 | 105.6086 | 766983.2
82 | 15456.66 | 798.72 | 0.0146 | 0.00702 | 0.00758 | 105.888 | 774403.5
83 | 15494.51 | 798.87 | 0.0146 | 0.00704 | 0.00757 | 105.7483 | 784882.9
84 | 15480.68 | 799.01 | 0.01468 | 0.00711 | 0.00757 | 105.7483 | 794339.3
85 | 15530.2 | 799.58 | 0.01471 | 0.00716 | 0.00756 | 105.6086 | 804859
86 | 15509.1 | 798.97 | 0.01475 | 0.00719 | 0.00756 | 105.6086 | 814327.9
87 | 15477.45 | 799.37 | 0.01481 | 0.00723 | 0.00758 | 105.888 | 821623.2
88 | 15578.25 | 799.36 | 0.01481 | 0.00728 | 0.00753 | 105.1895 | 836585.5
89 | 15442.04 | 798.74 | 0.01486 | 0.00727 | 0.00759 | 106.0276 | 839403.7
90 | 15436.38 | 799.51 | 0.01493 | 0.00733 | 0.0076 | 106.1673 | 847718.3
91 | 15374.75 | 799.33 | 0.01498 | 0.00735 | 0.00763 | 106.5864 | 853767.3
92 | 15529.22 | 799.36 | 0.01497 | 0.00742 | 0.00755 | 105.4689 | 872295.3
93 | 15447.88 | 799.23 | 0.01504 | 0.00745 | 0.00759 | 106.0276 | 877129.7
94 | 15508.45 | 799.43 | 0.01508 | 0.00752 | 0.00756 | 105.6086 | 890079.3
95 | 15396.69 | 799.71 | 0.01512 | 0.0075 | 0.00762 | 106.4467 | 892465.2
96 | 15465.17 | 799.09 | 0.01514 | 0.00756 | 0.00758 | 105.888 | 906618.7
97 | 15509.58 | 799.22 | 0.01519 | 0.00763 | 0.00756 | 105.6086 | 918486.1
98 | 15434.8 | 798.95 | 0.01523 | 0.00764 | 0.0076 | 106.1673 | 923071.1
99 | 15439.38 | 799.04 | 0.0153 | 0.0077 | 0.00759 | 106.0276 | 933718.7
100 | 15454.29 | 798.93 | 0.0153 | 0.00772 | 0.00759 | 106.0276 | 943150.2
101 | 15467.33 | 798.96 | 0.01534 | 0.00776 | 0.00758 | 105.888 | 953838.4
102 | 15434.56 | 798.45 | 0.01537 | 0.00778 | 0.00759 | 106.0276 | 962013.2
103 | 15517.26 | 799.17 | 0.0154 | 0.00784 | 0.00756 | 105.6086 | 975299.7
104 | 15370.72 | 799.24 | 0.01548 | 0.00785 | 0.00763 | 106.5864 | 975734
105 | 15489.19 | 798.54 | 0.01548 | 0.00791 | 0.00757 | 105.7483 | 992924.1
106 | 15372.51 | 798.86 | 0.01554 | 0.00791 | 0.00763 | 106.5864 | 994498.1
107 | 15486.15 | 798.46 | 0.01556 | 0.00799 | 0.00757 | 105.7483 | 1011837.0
108 | 15443.88 | 798.61 | 0.0156 | 0.00801 | 0.00759 | 106.0276 | 1018602.2
109 | 15436.11 | 798.71 | 0.01563 | 0.00803 | 0.00759 | 106.0276 | 1028033.7
110 | 15477.11 | 798.3 | 0.01567 | 0.0081 | 0.00757 | 105.7483 | 1040206.2
111 | 15529.45 | 798.21 | 0.01569 | 0.00815 | 0.00754 | 105.3292 | 1053839.0
112 | 15412.14 | 798.29 | 0.01578 | 0.00817 | 0.0076 | 106.1673 | 1054938.4
113 | 15447.9 | 798.46 | 0.01579 | 0.00821 | 0.00759 | 106.0276 | 1065759.8
114 | 15517.85 | 798.73 | 0.0158 | 0.00825 | 0.00755 | 105.4689 | 1080887.6
115 | 15402.24 | 798.47 | 0.01587 | 0.00826 | 0.00761 | 106.307 | 1081772.2
116 | 15575.94 | 798.58 | 0.01587 | 0.00834 | 0.00752 | 105.0498 | 1104238.3
117 | 15344.6 | 798.11 | 0.01595 | 0.00832 | 0.00763 | 106.5864 | 1097700.8
118 | 15437.56 | 798.73 | 0.01597 | 0.00838 | 0.00759 | 106.0276 | 1112917.3
119 | 15449.33 | 798.37 | 0.016 | 0.00842 | 0.00758 | 105.888 | 1123829.4
120 | 15540 | 798.37 | 0.01601 | 0.00847 | 0.00754 | 105.3292 | 1139285.4
121 | 15332.12 | 798.96 | 0.01613 | 0.00848 | 0.00765 | 106.8658 | 1132261.1
122 | 15484.7 | 798.6 | 0.01608 | 0.00851 | 0.00757 | 105.7483 | 1153683.3
123 | 15406.01 | 798.77 | 0.01618 | 0.00857 | 0.00761 | 106.307 | 1157026.0
124 | 15454.31 | 798.34 | 0.01618 | 0.0086 | 0.00758 | 105.888 | 1171049.2
125 | 15502.85 | 799.5 | 0.01623 | 0.00867 | 0.00757 | 105.7483 | 1182052.5
126 | 15330.84 | 798.76 | 0.01628 | 0.00864 | 0.00765 | 106.8658 | 1179048.7
127 | 15411.29 | 799.29 | 0.01631 | 0.0087 | 0.00761 | 106.307 | 1194652.8
128 | 15343.39 | 799.08 | 0.01637 | 0.00872 | 0.00764 | 106.7261 | 1199331.6
129 | 15496.29 | 799.59 | 0.01637 | 0.0088 | 0.00757 | 105.7483 | 1219878.2
130 | 15262.19 | 799.09 | 0.01646 | 0.00878 | 0.00768 | 107.2849 | 1211727.0
131 | 15392.17 | 799.23 | 0.01645 | 0.00883 | 0.00762 | 106.4467 | 1230662.5
132 | 15386.69 | 799.24 | 0.01649 | 0.00887 | 0.00762 | 106.4467 | 1240056.9
133 | 15415.26 | 799.47 | 0.0165 | 0.00889 | 0.00761 | 106.307 | 1251093.1
134 | 15354.03 | 799.45 | 0.01657 | 0.00893 | 0.00764 | 106.7261 | 1255550.2
135 | 15400.57 | 799.82 | 0.01658 | 0.00896 | 0.00762 | 106.4467 | 1268240.0
136 | 15311.61 | 799.47 | 0.01664 | 0.00898 | 0.00766 | 107.0055 | 1270962.7
137 | 15400.35 | 799.37 | 0.01665 | 0.00903 | 0.00762 | 106.4467 | 1287028.7
138 | 15318.04 | 799.56 | 0.01673 | 0.00907 | 0.00766 | 107.0055 | 1289653.3
139 | 15318.66 | 799 | 0.01675 | 0.00909 | 0.00765 | 106.8658 | 1300696.6
140 | 15386.33 | 799.31 | 0.01677 | 0.00915 | 0.00762 | 106.4467 | 1315211.9
141 | 15391.81 | 799.51 | 0.01679 | 0.00917 | 0.00762 | 106.4467 | 1324606.2
142 | 15359.7 | 799.24 | 0.01685 | 0.00921 | 0.00764 | 106.7261 | 1330508.4
143 | 15288.17 | 799.34 | 0.01688 | 0.0092 | 0.00767 | 107.1452 | 1334637.5
144 | 15341.41 | 799.67 | 0.01692 | 0.00927 | 0.00765 | 106.8658 | 1347484.3
145 | 15282.82 | 799.04 | 0.01694 | 0.00927 | 0.00767 | 107.1452 | 1353303.8
146 | 15316.44 | 799.34 | 0.01698 | 0.00932 | 0.00766 | 107.0055 | 1364415.8
147 | 15267.41 | 799.26 | 0.01704 | 0.00936 | 0.00768 | 107.2849 | 1370183.6
148 | 15331.41 | 799.24 | 0.01705 | 0.0094 | 0.00765 | 106.8658 | 1384914.4
149 | 15198.93 | 798.86 | 0.01711 | 0.00939 | 0.00771 | 107.704 | 1383421.6
150 | 15287.57 | 798.89 | 0.01713 | 0.00946 | 0.00767 | 107.1452 | 1399969.4
151 | 15273.9 | 799.13 | 0.01716 | 0.00948 | 0.00768 | 107.2849 | 1407467.5
152 | 15297.84 | 799.06 | 0.01719 | 0.00952 | 0.00767 | 107.1452 | 1418635.7
153 | 15297.81 | 799.41 | 0.01722 | 0.00955 | 0.00767 | 107.1452 | 1427968.8
154 | 15364.58 | 798.67 | 0.01723 | 0.0096 | 0.00763 | 106.5864 | 1444836.9
155 | 15211.3 | 799.01 | 0.01731 | 0.0096 | 0.00771 | 107.704 | 1439129.8
156 | 15301.82 | 799.31 | 0.01732 | 0.00965 | 0.00767 | 107.1452 | 1455968.2
157 | 15272.1 | 798.55 | 0.01737 | 0.00969 | 0.00767 | 107.1452 | 1465301.3
158 | 15251.43 | 798.68 | 0.01738 | 0.0097 | 0.00768 | 107.2849 | 1472714.3
159 | 15224.36 | 798.7 | 0.01745 | 0.00975 | 0.0077 | 107.5643 | 1478185.9
160 | 15239.02 | 798.64 | 0.01744 | 0.00975 | 0.00769 | 107.4246 | 1489417.0
161 | 15293.82 | 798.9 | 0.01747 | 0.00981 | 0.00767 | 107.1452 | 1502633.8
162 | 15231.05 | 798.6 | 0.01751 | 0.00982 | 0.00769 | 107.4246 | 1508034.7
163 | 15292.56 | 798.56 | 0.01754 | 0.00987 | 0.00766 | 107.0055 | 1523286.1
164 | 15274.49 | 798.53 | 0.01756 | 0.00989 | 0.00767 | 107.1452 | 1530633.2
165 | 15316.16 | 798.64 | 0.01758 | 0.00993 | 0.00765 | 106.8658 | 1543992.4
166 | 15265.06 | 798.13 | 0.01761 | 0.00994 | 0.00767 | 107.1452 | 1549299.5
167 | 15319.28 | 798.43 | 0.01765 | 0.01001 | 0.00765 | 106.8658 | 1562707.5
168 | 15250.08 | 798.43 | 0.01768 | 0.01 | 0.00768 | 107.2849 | 1565924.1
169 | 15242.44 | 798.51 | 0.01772 | 0.01003 | 0.00769 | 107.4246 | 1573196.7
170 | 15246 | 798.5 | 0.01776 | 0.01007 | 0.00769 | 107.4246 | 1582505.5
171 | 15318.37 | 798.85 | 0.01774 | 0.01009 | 0.00765 | 106.8658 | 1600137.6
172 | 15287.45 | 798.44 | 0.0178 | 0.01013 | 0.00766 | 107.0055 | 1607393.9
173 | 15261.2 | 798.44 | 0.0178 | 0.01012 | 0.00768 | 107.2849 | 1612529.0
174 | 15309.12 | 798.78 | 0.01785 | 0.01019 | 0.00766 | 107.0055 | 1626084.6
175 | 15278.81 | 798.11 | 0.01786 | 0.0102 | 0.00767 | 107.1452 | 1633297.6
176 | 15321.5 | 798.78 | 0.01789 | 0.01024 | 0.00765 | 106.8658 | 1646925.2
177 | 15274.24 | 798.81 | 0.01795 | 0.01028 | 0.00767 | 107.1452 | 1651963.9
178 | 15373.57 | 799.2 | 0.01795 | 0.01032 | 0.00763 | 106.5864 | 1670006.3
179 | 15218.62 | 798.81 | 0.01802 | 0.01032 | 0.0077 | 107.5643 | 1664121.2
180 | 15302.61 | 798.1 | 0.01802 | 0.01037 | 0.00765 | 106.8658 | 1684355.4
181 | 15252.06 | 799.99 | 0.01809 | 0.01039 | 0.0077 | 107.5643 | 1682714.7
182 | 15304.22 | 799.75 | 0.01809 | 0.01042 | 0.00767 | 107.1452 | 1698629.5
183 | 15315.54 | 799.32 | 0.01812 | 0.01046 | 0.00766 | 107.0055 | 1710192.4
184 | 15277.93 | 798.63 | 0.01814 | 0.01047 | 0.00767 | 107.1452 | 1717295.8
185 | 15247.66 | 800.19 | 0.01821 | 0.01051 | 0.0077 | 107.5643 | 1719901.8
186 | 15184.36 | 799.89 | 0.01824 | 0.01051 | 0.00773 | 107.9834 | 1722487.6
187 | 15297.91 | 799.33 | 0.01824 | 0.01057 | 0.00767 | 107.1452 | 1745295.2
188 | 15219.46 | 799.37 | 0.01828 | 0.01057 | 0.00771 | 107.704 | 1745525.2
189 | 15222.38 | 800.02 | 0.01834 | 0.01062 | 0.00771 | 107.704 | 1754809.9
190 | 15251.77 | 800.39 | 0.01835 | 0.01064 | 0.0077 | 107.5643 | 1766385.6
191 | 15327.6 | 800.06 | 0.01837 | 0.01071 | 0.00766 | 107.0055 | 1784954.9
192 | 15176.61 | 799.17 | 0.01843 | 0.0107 | 0.00773 | 107.9834 | 1778051.7
193 | 15300.92 | 799.79 | 0.01842 | 0.01075 | 0.00767 | 107.1452 | 1801294.0
194 | 15166 | 799.8 | 0.0185 | 0.01076 | 0.00774 | 108.1231 | 1794251.9
195 | 15307.89 | 799.38 | 0.01848 | 0.01082 | 0.00766 | 107.0055 | 1822336.2
196 | 15135.39 | 799.61 | 0.01858 | 0.01083 | 0.00775 | 108.2627 | 1810410.3
197 | 15241.48 | 799.72 | 0.01857 | 0.01087 | 0.0077 | 107.5643 | 1831463.0
198 | 15183.05 | 799.68 | 0.01861 | 0.01088 | 0.00773 | 107.9834 | 1833615.8
199 | 15178 | 799.79 | 0.01863 | 0.01089 | 0.00773 | 107.9834 | 1842876.5
200 | 15145.68 | 799.03 | 0.01869 | 0.01095 | 0.00774 | 108.1231 | 1849744.2
201 | 15219.53 | 799.26 | 0.01868 | 0.01098 | 0.00771 | 107.704 | 1866226.4
202 | 15198.97 | 799.45 | 0.01873 | 0.01101 | 0.00772 | 107.8437 | 1873081.7
203 | 15176.44 | 799.29 | 0.01874 | 0.01101 | 0.00773 | 107.9834 | 1879919.2
204 | 15159.76 | 798.75 | 0.0188 | 0.01107 | 0.00773 | 107.9834 | 1889179.9
205 | 15119.9 | 799.31 | 0.01885 | 0.01109 | 0.00776 | 108.4024 | 1891101.3
206 | 15245.88 | 798.97 | 0.01884 | 0.01115 | 0.00769 | 107.4246 | 1917624.3
207 | 15127.96 | 799.23 | 0.01889 | 0.01114 | 0.00775 | 108.2627 | 1912015.0
208 | 15200.69 | 799.34 | 0.01889 | 0.01117 | 0.00772 | 107.8437 | 1928717.8
209 | 15127.29 | 798.41 | 0.01894 | 0.01119 | 0.00775 | 108.2627 | 1930488.6
210 | 15150.62 | 799.09 | 0.01896 | 0.01122 | 0.00774 | 108.1231 | 1942231.5
211 | 15091.98 | 798.82 | 0.019 | 0.01123 | 0.00777 | 108.5421 | 1943945.5
212 | 15196.35 | 798.97 | 0.01899 | 0.01128 | 0.00772 | 107.8437 | 1965808.5
213 | 15149.31 | 798.56 | 0.01905 | 0.01132 | 0.00774 | 108.1231 | 1969977.6
214 | 15136.79 | 798.66 | 0.01905 | 0.01131 | 0.00774 | 108.1231 | 1979226.3
215 | 15122.28 | 798.04 | 0.01909 | 0.01134 | 0.00774 | 108.1231 | 1988475.1
216 | 15058.59 | 798.24 | 0.01913 | 0.01135 | 0.00778 | 108.6818 | 1987452.7
217 | 15109.01 | 798.4 | 0.01916 | 0.01141 | 0.00775 | 108.2627 | 2004382.9
218 | 15080.57 | 798.6 | 0.01918 | 0.01141 | 0.00777 | 108.5421 | 2008436.6
219 | 15181.45 | 798.77 | 0.01921 | 0.01148 | 0.00772 | 107.8437 | 2030717.3
220 | 15119.34 | 797.94 | 0.01924 | 0.01149 | 0.00774 | 108.1231 | 2034718.7
221 | 15233.16 | 798.78 | 0.01922 | 0.01152 | 0.0077 | 107.5643 | 2054585.4
222 | 15128.68 | 798.5 | 0.01929 | 0.01155 | 0.00775 | 108.2627 | 2050566.8
223 | 15150.25 | 798.56 | 0.01932 | 0.01159 | 0.00774 | 108.1231 | 2062464.8
224 | 15108.24 | 798.54 | 0.01937 | 0.01161 | 0.00776 | 108.4024 | 2066374.1
225 | 15164.28 | 798.53 | 0.01936 | 0.01164 | 0.00773 | 107.9834 | 2083654.3
226 | 15153.07 | 798.35 | 0.01941 | 0.01168 | 0.00773 | 107.9834 | 2092915.0
227 | 15148.23 | 798.53 | 0.01942 | 0.01168 | 0.00774 | 108.1231 | 2099459.7
228 | 15132.94 | 799.39 | 0.01947 | 0.01172 | 0.00775 | 108.2627 | 2105987.5
229 | 15142.49 | 799 | 0.01948 | 0.01174 | 0.00774 | 108.1231 | 2117957.2
230 | 15143.84 | 798.97 | 0.0195 | 0.01176 | 0.00774 | 108.1231 | 2127205.9
231 | 15103.97 | 798.96 | 0.01955 | 0.01179 | 0.00776 | 108.4024 | 2130948.3
232 | 15174.58 | 799.07 | 0.01956 | 0.01183 | 0.00773 | 107.9834 | 2148479.1
233 | 15118.34 | 799.08 | 0.0196 | 0.01184 | 0.00776 | 108.4024 | 2149398.0
234 | 15139.14 | 799.19 | 0.01962 | 0.01188 | 0.00775 | 108.2627 | 2161408.3
235 | 15035.05 | 799.16 | 0.01969 | 0.01189 | 0.0078 | 108.9612 | 2156730.6
236 | 15158.08 | 799.75 | 0.01968 | 0.01194 | 0.00774 | 108.1231 | 2182698.2
237 | 15071.1 | 799.76 | 0.01974 | 0.01195 | 0.00779 | 108.8215 | 2177878.0
238 | 15166.54 | 800.12 | 0.01975 | 0.012 | 0.00774 | 108.1231 | 2201195.7
239 | 15090.48 | 799.26 | 0.01979 | 0.01201 | 0.00777 | 108.5421 | 2201909.8
240 | 15059.58 | 799.53 | 0.01984 | 0.01205 | 0.00779 | 108.8215 | 2205446.0
241 | 15042.94 | 799.94 | 0.01987 | 0.01206 | 0.0078 | 108.9612 | 2211796.1
242 | 15143.25 | 799.86 | 0.01987 | 0.01212 | 0.00775 | 108.2627 | 2235302.6
243 | 15054.36 | 800.07 | 0.01993 | 0.01213 | 0.0078 | 108.9612 | 2230151.3
244 | 15111.22 | 799.6 | 0.01992 | 0.01216 | 0.00777 | 108.5421 | 2247974.9
245 | 15054.29 | 799.27 | 0.01998 | 0.01219 | 0.00779 | 108.8215 | 2251392.8
246 | 15090.99 | 800.41 | 0.01998 | 0.0122 | 0.00778 | 108.6818 | 2263487.8
247 | 15058.53 | 800.18 | 0.02004 | 0.01225 | 0.0078 | 108.9612 | 2266861.6
248 | 15073.31 | 799.76 | 0.02003 | 0.01224 | 0.00779 | 108.8215 | 2278960.9
249 | 15078.2 | 799.52 | 0.02007 | 0.01229 | 0.00778 | 108.6818 | 2291091.3
250 | 15070.33 | 799.81 | 0.02011 | 0.01232 | 0.00779 | 108.8215 | 2297339.6
251 | 15062.13 | 799.69 | 0.02013 | 0.01234 | 0.00779 | 108.8215 | 2306529.0
252 | 14971.54 | 799.31 | 0.02019 | 0.01235 | 0.00783 | 109.3803 | 2303888.4
253 | 15066.87 | 799.68 | 0.0202 | 0.01242 | 0.00779 | 108.8215 | 2324907.7
254 | 15037.36 | 799.7 | 0.02023 | 0.01243 | 0.0078 | 108.9612 | 2331104.6
255 | 15044.58 | 799.75 | 0.02026 | 0.01246 | 0.0078 | 108.9612 | 2340282.2
256 | 14954.84 | 800.12 | 0.02031 | 0.01246 | 0.00785 | 109.6597 | 2334495.1
257 | 15071.38 | 799.6 | 0.0203 | 0.01251 | 0.00779 | 108.8215 | 2361665.1
258 | 15023.45 | 799.8 | 0.02034 | 0.01253 | 0.00781 | 109.1009 | 2364783.2
259 | 15068.39 | 799.75 | 0.02035 | 0.01256 | 0.00779 | 108.8215 | 2380043.8
260 | 14971.82 | 799.75 | 0.02041 | 0.01258 | 0.00784 | 109.52 | 2373995.7
261 | 15081.02 | 799.94 | 0.02041 | 0.01263 | 0.00778 | 108.6818 | 2401505.4
262 | 14945.34 | 799.79 | 0.02047 | 0.01262 | 0.00785 | 109.6597 | 2389209.8
263 | 15088.67 | 799.36 | 0.02045 | 0.01268 | 0.00777 | 108.5421 | 2423022.1
264 | 14983.62 | 800.22 | 0.02051 | 0.01268 | 0.00784 | 109.52 | 2410518.8
265 | 15003.33 | 799.88 | 0.02053 | 0.01271 | 0.00782 | 109.2406 | 2425837.9
266 | 14978.89 | 799.81 | 0.02056 | 0.01272 | 0.00784 | 109.52 | 2428780.3
267 | 15078.31 | 799.75 | 0.02056 | 0.01278 | 0.00778 | 108.6818 | 2456712.4
268 | 15001.06 | 799.72 | 0.0206 | 0.01278 | 0.00782 | 109.2406 | 2453300.2
269 | 15043.86 | 799.6 | 0.02062 | 0.01282 | 0.0078 | 108.9612 | 2468768.3
270 | 14981.47 | 800.1 | 0.02067 | 0.01283 | 0.00784 | 109.52 | 2465303.3
271 | 15061.85 | 800.01 | 0.02065 | 0.01286 | 0.00779 | 108.8215 | 2490316.1
272 | 14991.14 | 799.49 | 0.02071 | 0.01288 | 0.00783 | 109.3803 | 2486736.6
273 | 15008.6 | 799.88 | 0.02074 | 0.01291 | 0.00782 | 109.2406 | 2499070.7
274 | 15024.25 | 800.2 | 0.02078 | 0.01296 | 0.00782 | 109.2406 | 2508224.8
275 | 15032.51 | 799.95 | 0.02079 | 0.01298 | 0.00781 | 109.1009 | 2520602.2
276 | 14995.06 | 799.79 | 0.02083 | 0.013 | 0.00783 | 109.3803 | 2523306.3
277 | 14987.12 | 799.86 | 0.02083 | 0.013 | 0.00783 | 109.3803 | 2532448.7
278 | 15060.33 | 799.54 | 0.02085 | 0.01306 | 0.00779 | 108.8215 | 2554641.7
279 | 14968.6 | 799.89 | 0.0209 | 0.01306 | 0.00784 | 109.52 | 2547480.0
280 | 15059.28 | 799.67 | 0.02091 | 0.01312 | 0.00779 | 108.8215 | 2573020.4
281 | 15019.21 | 799.97 | 0.02092 | 0.01311 | 0.00782 | 109.2406 | 2572303.6
282 | 15012.95 | 799.63 | 0.02096 | 0.01315 | 0.00782 | 109.2406 | 2581457.7
283 | 14964.18 | 799.91 | 0.021 | 0.01315 | 0.00784 | 109.52 | 2584003.1
284 | 15027.51 | 800.05 | 0.021 | 0.01319 | 0.00781 | 109.1009 | 2603094.6
285 | 14984.02 | 800.08 | 0.02105 | 0.01321 | 0.00784 | 109.52 | 2602264.6
286 | 15010.93 | 799.6 | 0.02105 | 0.01323 | 0.00782 | 109.2406 | 2618074.1
287 | 14900.11 | 800.05 | 0.02111 | 0.01323 | 0.00788 | 110.0788 | 2607223.9
288 | 15057.33 | 800.19 | 0.0211 | 0.01331 | 0.0078 | 108.9612 | 2643142.2
289 | 14937.33 | 799.88 | 0.02116 | 0.01331 | 0.00786 | 109.7994 | 2632073.1
290 | 15005.58 | 799.9 | 0.02115 | 0.01332 | 0.00782 | 109.2406 | 2654690.5
291 | 14938.16 | 799.38 | 0.02119 | 0.01333 | 0.00785 | 109.6597 | 2653664.3
292 | 15048.33 | 799.18 | 0.02119 | 0.01339 | 0.00779 | 108.8215 | 2683292.7
293 | 14959.1 | 800.88 | 0.02125 | 0.01339 | 0.00786 | 109.7994 | 2668503.2
294 | 15065.8 | 799.81 | 0.02122 | 0.01343 | 0.00779 | 108.8215 | 2701671.4
295 | 14980.37 | 799.18 | 0.02129 | 0.01346 | 0.00783 | 109.3803 | 2697012.2
296 | 15026.53 | 799.93 | 0.0213 | 0.01349 | 0.00781 | 109.1009 | 2713084.5
297 | 14872.58 | 799.46 | 0.02136 | 0.01347 | 0.00789 | 110.2185 | 2694648.3
298 | 14983.72 | 799.75 | 0.02137 | 0.01353 | 0.00783 | 109.3803 | 2724439.4
299 | 14931.15 | 799.19 | 0.0214 | 0.01354 | 0.00785 | 109.6597 | 2726617.3
300 | 15000.28 | 799.51 | 0.02139 | 0.01357 | 0.00782 | 109.2406 | 2746231.5
301 | 14981.69 | 799.74 | 0.02143 | 0.01359 | 0.00783 | 109.3803 | 2751866.6
302 | 15025.07 | 799.47 | 0.02143 | 0.01363 | 0.00781 | 109.1009 | 2768079.5
303 | 14951.53 | 799.65 | 0.02148 | 0.01363 | 0.00785 | 109.6597 | 2763093.8
304 | 15010.88 | 799.12 | 0.0215 | 0.01369 | 0.00781 | 109.1009 | 2786411.2
305 | 14984.39 | 798.74 | 0.02152 | 0.0137 | 0.00782 | 109.2406 | 2792002.1
306 | 14960.98 | 799.01 | 0.02154 | 0.0137 | 0.00784 | 109.52 | 2794010.4
307 | 14924.36 | 799.29 | 0.02159 | 0.01373 | 0.00786 | 109.7994 | 2796008.5
308 | 14980.88 | 798.75 | 0.02159 | 0.01376 | 0.00782 | 109.2406 | 2819464.4
309 | 14855.56 | 798.72 | 0.02166 | 0.01377 | 0.00789 | 110.2185 | 2803523.0
310 | 14946.11 | 799.14 | 0.02165 | 0.01381 | 0.00785 | 109.6597 | 2826927.6
311 | 14915.49 | 798.85 | 0.0217 | 0.01384 | 0.00786 | 109.7994 | 2832438.5
312 | 14952.11 | 798.8 | 0.02168 | 0.01384 | 0.00784 | 109.52 | 2848794.9
313 | 14898.76 | 799.31 | 0.02174 | 0.01386 | 0.00787 | 109.9391 | 2847031.4
314 | 14961.18 | 798.44 | 0.02174 | 0.01391 | 0.00783 | 109.3803 | 2870718.0
315 | 14891.38 | 798.35 | 0.02179 | 0.01392 | 0.00787 | 109.9391 | 2865223.3
316 | 14958.75 | 798.5 | 0.02179 | 0.01395 | 0.00783 | 109.3803 | 2889002.9
317 | 14877.2 | 798.64 | 0.02183 | 0.01395 | 0.00788 | 110.0788 | 2879756.0
318 | 15013.81 | 798.33 | 0.02181 | 0.01401 | 0.0078 | 108.9612 | 2918469.6
319 | 14887.96 | 798.6 | 0.02187 | 0.014 | 0.00787 | 109.9391 | 2901607.1
320 | 14939.74 | 798.37 | 0.02188 | 0.01403 | 0.00784 | 109.52 | 2921840.9
321 | 14952.91 | 798.48 | 0.02192 | 0.01408 | 0.00784 | 109.52 | 2930971.7
322 | 15007.48 | 798.96 | 0.02191 | 0.0141 | 0.00781 | 109.1009 | 2951396.0
323 | 14942.6 | 798.83 | 0.02198 | 0.01413 | 0.00785 | 109.6597 | 2945476.2
324 | 14926.93 | 798.03 | 0.02198 | 0.01414 | 0.00785 | 109.6597 | 2954595.3
325 | 14909.71 | 798.49 | 0.02203 | 0.01417 | 0.00786 | 109.7994 | 2959943.8
326 | 14848.27 | 798.68 | 0.02205 | 0.01416 | 0.00789 | 110.2185 | 2957762.2
327 | 14924.03 | 798.34 | 0.02207 | 0.01422 | 0.00785 | 109.6597 | 2981952.7
328 | 14836.75 | 798.46 | 0.0221 | 0.0142 | 0.0079 | 110.3582 | 2972141.0
329 | 14875.41 | 797.88 | 0.02212 | 0.01425 | 0.00787 | 109.9391 | 2992566.5
330 | 14877.39 | 799.07 | 0.02216 | 0.01428 | 0.00788 | 110.0788 | 2997853.3
331 | 14881.52 | 798.47 | 0.02217 | 0.01429 | 0.00787 | 109.9391 | 3010758.4
332 | 14909.17 | 798.5 | 0.02217 | 0.01431 | 0.00786 | 109.7994 | 3023696.4
333 | 14859.98 | 798.65 | 0.02223 | 0.01434 | 0.00789 | 110.2185 | 3021272.4
334 | 14941.59 | 798.62 | 0.02222 | 0.01438 | 0.00784 | 109.52 | 3049671.5
335 | 14862.85 | 798.51 | 0.02228 | 0.01439 | 0.00788 | 110.0788 | 3043275.3
336 | 14845.44 | 798.75 | 0.02229 | 0.0144 | 0.0079 | 110.3582 | 3044632.2
337 | 14840.49 | 798.55 | 0.02233 | 0.01443 | 0.0079 | 110.3582 | 3053693.6
338 | 14855.02 | 798.83 | 0.02233 | 0.01444 | 0.00789 | 110.2185 | 3066636.8
339 | 14911.13 | 799.19 | 0.02237 | 0.0145 | 0.00787 | 109.9391 | 3083526.0
340 | 14858.19 | 799.44 | 0.0224 | 0.01451 | 0.0079 | 110.3582 | 3080877.8
341 | 14829.28 | 798.5 | 0.02243 | 0.01453 | 0.0079 | 110.3582 | 3089939.2
342 | 14873.75 | 798.93 | 0.02244 | 0.01456 | 0.00788 | 110.0788 | 3106866.1
343 | 14855.36 | 799.12 | 0.02249 | 0.01459 | 0.00789 | 110.2185 | 3112001.3
344 | 14816.61 | 799.06 | 0.02251 | 0.01459 | 0.00791 | 110.4979 | 3113182.7
345 | 14816.78 | 798.96 | 0.02254 | 0.01463 | 0.00791 | 110.4979 | 3122232.7
346 | 14834.02 | 799.27 | 0.02255 | 0.01465 | 0.00791 | 110.4979 | 3131282.6
347 | 14814.02 | 799.49 | 0.0226 | 0.01468 | 0.00792 | 110.6375 | 3136367.5
348 | 14808.67 | 799.22 | 0.02261 | 0.01469 | 0.00792 | 110.6375 | 3145406.0
349 | 14885.76 | 799.61 | 0.02262 | 0.01473 | 0.00788 | 110.0788 | 3170456.9
350 | 14846.35 | 799.91 | 0.02266 | 0.01476 | 0.00791 | 110.4979 | 3167482.4
351 | 14788.06 | 799.42 | 0.02269 | 0.01476 | 0.00793 | 110.7772 | 3168520.9
352 | 14845.71 | 799.4 | 0.0227 | 0.01479 | 0.0079 | 110.3582 | 3189614.7
353 | 14874.18 | 799.7 | 0.02272 | 0.01483 | 0.00789 | 110.2185 | 3202730.2
354 | 14785.3 | 799.7 | 0.02276 | 0.01483 | 0.00794 | 110.9169 | 3191577.6
355 | 14879.95 | 799.81 | 0.02277 | 0.01488 | 0.00789 | 110.2185 | 3220876.0
356 | 14817.11 | 799.73 | 0.02282 | 0.0149 | 0.00792 | 110.6375 | 3217714.2
357 | 14756.66 | 799.8 | 0.02284 | 0.01489 | 0.00795 | 111.0566 | 3214576.3
358 | 14813.67 | 799.75 | 0.02283 | 0.01491 | 0.00792 | 110.6375 | 3235791.2
359 | 14821.57 | 799.52 | 0.02289 | 0.01497 | 0.00792 | 110.6375 | 3244829.8
360 | 14850.97 | 799.87 | 0.02288 | 0.01498 | 0.0079 | 110.3582 | 3262105.9
361 | 14887.67 | 800.24 | 0.0229 | 0.01501 | 0.00789 | 110.2185 | 3275313.3
362 | 14866.22 | 799.42 | 0.0229 | 0.01501 | 0.00789 | 110.2185 | 3284386.2
363 | 14838.66 | 799.75 | 0.02295 | 0.01504 | 0.00791 | 110.4979 | 3285131.8
364 | 14846.93 | 800.01 | 0.02297 | 0.01506 | 0.00791 | 110.4979 | 3294181.7
365 | 14786.3 | 799.29 | 0.02302 | 0.01509 | 0.00793 | 110.7772 | 3294900.7
366 | 14808.16 | 799.66 | 0.02303 | 0.0151 | 0.00792 | 110.6375 | 3308099.4
367 | 14755.83 | 800.07 | 0.02306 | 0.01511 | 0.00796 | 111.1963 | 3300468.9
368 | 14885.29 | 800.02 | 0.02304 | 0.01515 | 0.00789 | 110.2185 | 3338823.5
369 | 14827.66 | 799.47 | 0.0231 | 0.01518 | 0.00791 | 110.4979 | 3339431.5
370 | 14802.25 | 799.94 | 0.02313 | 0.0152 | 0.00793 | 110.7772 | 3340036.3
371 | 14824.72 | 799.76 | 0.02315 | 0.01523 | 0.00792 | 110.6375 | 3353292.0
372 | 14800.42 | 799.6 | 0.02316 | 0.01523 | 0.00793 | 110.7772 | 3358090.6
373 | 14771.98 | 799.9 | 0.02323 | 0.01528 | 0.00795 | 111.0566 | 3358646.9
374 | 14793.46 | 799.17 | 0.02319 | 0.01527 | 0.00793 | 110.7772 | 3376144.8
375 | 14870.42 | 799.62 | 0.02323 | 0.01534 | 0.00789 | 110.2185 | 3402333.8
376 | 14745.04 | 799.39 | 0.02325 | 0.0153 | 0.00796 | 111.1963 | 3381406.8
377 | 14798.3 | 799.91 | 0.02328 | 0.01535 | 0.00793 | 110.7772 | 3403226.2
378 | 14827.62 | 799.5 | 0.02329 | 0.01538 | 0.00791 | 110.4979 | 3420881.0
379 | 14736.92 | 799.52 | 0.02334 | 0.01538 | 0.00796 | 111.1963 | 3408386.2
380 | 14816.43 | 798.82 | 0.02332 | 0.0154 | 0.00791 | 110.4979 | 3438980.9
381 | 14862.82 | 799.18 | 0.02334 | 0.01545 | 0.00789 | 110.2185 | 3456771.1
382 | 14800.28 | 798.74 | 0.02337 | 0.01545 | 0.00792 | 110.6375 | 3452715.8
383 | 14750.88 | 799.19 | 0.02342 | 0.01547 | 0.00795 | 111.0566 | 3448691.1
384 | 14769.4 | 799.34 | 0.02342 | 0.01548 | 0.00794 | 110.9169 | 3462050.3
385 | 14780.51 | 798.43 | 0.02346 | 0.01553 | 0.00793 | 110.7772 | 3475443.2
386 | 14785.16 | 798.89 | 0.02347 | 0.01554 | 0.00793 | 110.7772 | 3484470.3
387 | 14727.59 | 799.01 | 0.0235 | 0.01553 | 0.00796 | 111.1963 | 3480331.0
388 | 14753.97 | 799.08 | 0.02351 | 0.01556 | 0.00795 | 111.0566 | 3493713.2
389 | 14706.11 | 799.08 | 0.02356 | 0.01559 | 0.00797 | 111.336 | 3493927.8
390 | 14795.44 | 798.52 | 0.02353 | 0.01561 | 0.00792 | 110.6375 | 3525024.0
391 | 14786.87 | 798.68 | 0.02356 | 0.01563 | 0.00793 | 110.7772 | 3529605.9
392 | 14749.19 | 798.67 | 0.02359 | 0.01564 | 0.00795 | 111.0566 | 3529730.8
393 | 14774.7 | 798.66 | 0.02361 | 0.01568 | 0.00793 | 110.7772 | 3547660.2
394 | 14735.94 | 798.61 | 0.02365 | 0.0157 | 0.00795 | 111.0566 | 3547739.7
395 | 14771.82 | 799.11 | 0.02367 | 0.01573 | 0.00794 | 110.9169 | 3561223.6
396 | 14739.67 | 798.67 | 0.02368 | 0.01573 | 0.00795 | 111.0566 | 3565748.5
397 | 14734.37 | 799.47 | 0.02374 | 0.01578 | 0.00796 | 111.1963 | 3570262.0
398 | 14668.94 | 798.87 | 0.02374 | 0.01575 | 0.00799 | 111.6154 | 3565816.1
399 | 14722.65 | 798.79 | 0.02377 | 0.01581 | 0.00796 | 111.1963 | 3588248.2
400 | 14696.16 | 798.65 | 0.0238 | 0.01582 | 0.00797 | 111.336 | 3592727.8
401 | 14700.81 | 798.86 | 0.02383 | 0.01585 | 0.00797 | 111.336 | 3601709.7
402 | 14684.04 | 798.84 | 0.02383 | 0.01585 | 0.00798 | 111.4757 | 3606166.8
403 | 14727.64 | 799.06 | 0.02387 | 0.01591 | 0.00796 | 111.1963 | 3624220.6
404 | 14721.45 | 799.38 | 0.02387 | 0.0159 | 0.00797 | 111.336 | 3628655.1
405 | 14682.11 | 798.95 | 0.02392 | 0.01593 | 0.00799 | 111.6154 | 3628531.5
406 | 14694.73 | 799.45 | 0.02391 | 0.01593 | 0.00798 | 111.4757 | 3642049.1
407 | 14664.3 | 799.19 | 0.02396 | 0.01597 | 0.008 | 111.7551 | 3641892.1
408 | 14658.01 | 799.44 | 0.02399 | 0.01599 | 0.008 | 111.7551 | 3650840.2
409 | 14657.69 | 799.38 | 0.02401 | 0.01601 | 0.008 | 111.7551 | 3659788.4
410 | 14645.02 | 799.32 | 0.02403 | 0.01602 | 0.00801 | 111.8948 | 3664156.3
411 | 14677.51 | 798.83 | 0.02404 | 0.01605 | 0.00799 | 111.6154 | 3682287.5
412 | 14672.35 | 799.89 | 0.02406 | 0.01606 | 0.008 | 111.7551 | 3686632.8
413 | 14686.9 | 799.67 | 0.02409 | 0.0161 | 0.00799 | 111.6154 | 3700206.2
414 | 14648.43 | 799.43 | 0.02412 | 0.01611 | 0.00801 | 111.8948 | 3699904.2
415 | 14701.12 | 800.15 | 0.02415 | 0.01616 | 0.00799 | 111.6154 | 3718124.8
416 | 14679.83 | 800.09 | 0.02414 | 0.01614 | 0.008 | 111.7551 | 3722425.3
417 | 14734.22 | 799.48 | 0.02416 | 0.0162 | 0.00796 | 111.1963 | 3750124.1
418 | 14634.61 | 799.67 | 0.02419 | 0.01617 | 0.00802 | 112.0345 | 3730994.1
419 | 14692.21 | 799.85 | 0.0242 | 0.01621 | 0.00799 | 111.6154 | 3753962.2
420 | 14605 | 799.56 | 0.02423 | 0.0162 | 0.00803 | 112.1742 | 3744177.2
421 | 14695.56 | 799.54 | 0.02425 | 0.01626 | 0.00798 | 111.4757 | 3776607.5
422 | 14658.12 | 799.75 | 0.02428 | 0.01627 | 0.00801 | 111.8948 | 3771399.9
423 | 14735.62 | 799.95 | 0.02428 | 0.01631 | 0.00797 | 111.336 | 3799309.7
424 | 14712.94 | 800.4 | 0.02431 | 0.01633 | 0.00798 | 111.4757 | 3803519.2
425 | 14677.02 | 799.53 | 0.02434 | 0.01635 | 0.00799 | 111.6154 | 3807718.2
426 | 14678.96 | 799.65 | 0.02435 | 0.01636 | 0.00799 | 111.6154 | 3816677.5
427 | 14665.49 | 799.29 | 0.02438 | 0.01638 | 0.008 | 111.7551 | 3820854.8
428 | 14732.33 | 799.79 | 0.02437 | 0.0164 | 0.00797 | 111.336 | 3844218.8
429 | 14638.12 | 799.35 | 0.02441 | 0.0164 | 0.00801 | 111.8948 | 3833958.7
430 | 14646.43 | 799.33 | 0.02444 | 0.01643 | 0.00801 | 111.8948 | 3842895.6
431 | 14666.98 | 799.31 | 0.02446 | 0.01646 | 0.008 | 111.7551 | 3856647.4
432 | 14729.38 | 799.18 | 0.02447 | 0.01651 | 0.00796 | 111.1963 | 3885020.6
433 | 14652.39 | 798.53 | 0.0245 | 0.01651 | 0.008 | 111.7551 | 3874543.7
434 | 14736.16 | 799.35 | 0.02449 | 0.01653 | 0.00796 | 111.1963 | 3903006.8
435 | 14676.05 | 799.16 | 0.02454 | 0.01655 | 0.00799 | 111.6154 | 3897311.6
436 | 14687.57 | 799.12 | 0.02454 | 0.01655 | 0.00798 | 111.4757 | 3911166.0
437 | 14685.25 | 798.67 | 0.02458 | 0.0166 | 0.00798 | 111.4757 | 3920136.6
438 | 14688.22 | 798.58 | 0.02459 | 0.01661 | 0.00798 | 111.4757 | 3929107.1
439 | 14618.21 | 798.51 | 0.02465 | 0.01663 | 0.00802 | 112.0345 | 3918436.4
440 | 14707.67 | 799.02 | 0.02463 | 0.01666 | 0.00797 | 111.336 | 3952000.6
441 | 14567.47 | 798.73 | 0.0247 | 0.01665 | 0.00805 | 112.4536 | 3921618.7
442 | 14675.14 | 798.85 | 0.02468 | 0.01669 | 0.00799 | 111.6154 | 3960026.9
443 | 14589.53 | 798.71 | 0.02474 | 0.0167 | 0.00803 | 112.1742 | 3949215.5
444 | 14688.72 | 799.01 | 0.02472 | 0.01674 | 0.00798 | 111.4757 | 3982930.5
445 | 14599.97 | 798.7 | 0.02479 | 0.01676 | 0.00803 | 112.1742 | 3967044.9
446 | 14626.5 | 798.92 | 0.02479 | 0.01677 | 0.00802 | 112.0345 | 3980917.2
447 | 14547.37 | 798.97 | 0.02484 | 0.01678 | 0.00806 | 112.5933 | 3970042.3
448 | 14669.1 | 799.14 | 0.02481 | 0.01681 | 0.00799 | 111.6154 | 4013783.0
449 | 14562.8 | 799.05 | 0.02488 | 0.01682 | 0.00805 | 112.4536 | 3992759.1
450 | 14571.21 | 798.82 | 0.0249 | 0.01685 | 0.00805 | 112.4536 | 4001651.7
451 | 14546.3 | 799.6 | 0.02494 | 0.01687 | 0.00807 | 112.733 | 4000604.9
452 | 14637.53 | 799.5 | 0.02491 | 0.0169 | 0.00802 | 112.0345 | 4034472.1
453 | 14545.11 | 800.18 | 0.02497 | 0.0169 | 0.00807 | 112.733 | 4018345.9
454 | 14666.25 | 799.56 | 0.02496 | 0.01696 | 0.008 | 111.7551 | 4062454.6
455 | 14571.1 | 799.15 | 0.02501 | 0.01696 | 0.00805 | 112.4536 | 4046114.5
456 | 14579.46 | 799.82 | 0.02503 | 0.01697 | 0.00805 | 112.4536 | 4055007.0
457 | 14518.82 | 799.9 | 0.02506 | 0.01698 | 0.00809 | 113.0123 | 4043806.2
458 | 14670.88 | 799.85 | 0.02503 | 0.01703 | 0.008 | 111.7551 | 4098247.1
459 | 14614.58 | 799.93 | 0.02507 | 0.01704 | 0.00803 | 112.1742 | 4091850.8
460 | 14608.06 | 799.85 | 0.02509 | 0.01706 | 0.00804 | 112.3139 | 4095665.1
461 | 14570.15 | 799.5 | 0.02513 | 0.01708 | 0.00805 | 112.4536 | 4099469.8
462 | 14626.71 | 800 | 0.02515 | 0.01712 | 0.00803 | 112.1742 | 4118594.9
463 | 14564.87 | 799.2 | 0.02517 | 0.01711 | 0.00805 | 112.4536 | 4117255.0
464 | 14623.19 | 800.7 | 0.0252 | 0.01717 | 0.00804 | 112.3139 | 4131279.5
465 | 14576.63 | 800.07 | 0.0252 | 0.01715 | 0.00805 | 112.4536 | 4135040.1
466 | 14627.87 | 799.3 | 0.02522 | 0.01721 | 0.00802 | 112.0345 | 4159433.6
467 | 14633.55 | 799.38 | 0.02523 | 0.01721 | 0.00802 | 112.0345 | 4168359.5
468 | 14576.03 | 799.51 | 0.02527 | 0.01722 | 0.00805 | 112.4536 | 4161717.8
469 | 14594.49 | 799.15 | 0.02528 | 0.01724 | 0.00804 | 112.3139 | 4175797.6
470 | 14622.84 | 799.43 | 0.0253 | 0.01727 | 0.00802 | 112.0345 | 4195136.9
471 | 14669.67 | 799.61 | 0.02529 | 0.01729 | 0.008 | 111.7551 | 4214572.9
472 | 14668.67 | 799.25 | 0.02532 | 0.01733 | 0.008 | 111.7551 | 4223521.0
473 | 14613.01 | 799.05 | 0.02534 | 0.01731 | 0.00802 | 112.0345 | 4221914.4
474 | 14563.19 | 798.92 | 0.0254 | 0.01735 | 0.00805 | 112.4536 | 4215073.1
475 | 14631.48 | 799.11 | 0.02541 | 0.01739 | 0.00801 | 111.8948 | 4245059.1
476 | 14542.1 | 798.85 | 0.02543 | 0.01737 | 0.00806 | 112.5933 | 4227606.5
477 | 14590.12 | 798.63 | 0.02544 | 0.0174 | 0.00803 | 112.1742 | 4252315.5
478 | 14508.53 | 798.8 | 0.02549 | 0.01741 | 0.00808 | 112.8726 | 4234861.3
479 | 14607 | 798.79 | 0.02546 | 0.01743 | 0.00803 | 112.1742 | 4270145.0
480 | 14570.45 | 798.84 | 0.0255 | 0.01746 | 0.00805 | 112.4536 | 4268428.5
481 | 14525.37 | 798.9 | 0.02552 | 0.01745 | 0.00807 | 112.733 | 4266720.5
482 | 14609.05 | 798.96 | 0.02554 | 0.01751 | 0.00803 | 112.1742 | 4296889.1
483 | 14534.03 | 799.05 | 0.02557 | 0.0175 | 0.00807 | 112.733 | 4284461.5
484 | 14568.12 | 798.29 | 0.02558 | 0.01754 | 0.00804 | 112.3139 | 4309351.9
485 | 14557.94 | 799.04 | 0.0256 | 0.01755 | 0.00805 | 112.4536 | 4312891.3
486 | 14521.97 | 798.54 | 0.02562 | 0.01756 | 0.00807 | 112.733 | 4311073.1
487 | 14579.88 | 798.51 | 0.02564 | 0.0176 | 0.00804 | 112.3139 | 4336062.8
488 | 14494.62 | 799.27 | 0.02572 | 0.01762 | 0.00809 | 113.0123 | 4318112.5
489 | 14492.93 | 798.98 | 0.0257 | 0.01761 | 0.00809 | 113.0123 | 4326961.1
490 | 14470 | 799.32 | 0.02574 | 0.01763 | 0.00811 | 113.2917 | 4325117.2
491 | 14494.85 | 799.35 | 0.02575 | 0.01765 | 0.00809 | 113.0123 | 4344658.3
492 | 14531.67 | 799.59 | 0.02576 | 0.01768 | 0.00807 | 112.733 | 4364296.2
493 | 14592 | 799.35 | 0.02575 | 0.01771 | 0.00804 | 112.3139 | 4389484.5
494 | 14569.76 | 799.47 | 0.02579 | 0.01774 | 0.00805 | 112.4536 | 4392924.3
495 | 14549.09 | 799.43 | 0.02581 | 0.01775 | 0.00806 | 112.5933 | 4396355.5
496 | 14449.16 | 799.54 | 0.02589 | 0.01777 | 0.00812 | 113.4314 | 4372686.1
497 | 14555.99 | 799.65 | 0.02585 | 0.01779 | 0.00806 | 112.5933 | 4414118.6
498 | 14487.4 | 799.71 | 0.02591 | 0.01781 | 0.0081 | 113.152 | 4401158.1
499 | 14532.64 | 799.98 | 0.02589 | 0.01782 | 0.00808 | 112.8726 | 4420911.6
500 | 14509.04 | 800.21 | 0.02592 | 0.01783 | 0.00809 | 113.0123 | 4424295.6
501 | 14526.92 | 799.64 | 0.02593 | 0.01785 | 0.00808 | 112.8726 | 4438630.7
502 | 14521.29 | 800.1 | 0.02597 | 0.01788 | 0.00809 | 113.0123 | 4441992.8
503 | 14517.08 | 799.48 | 0.02597 | 0.01789 | 0.00808 | 112.8726 | 4456349.8
504 | 14546.72 | 799.58 | 0.02599 | 0.01792 | 0.00807 | 112.733 | 4470742.5
505 | 14483.03 | 800.14 | 0.02603 | 0.01793 | 0.00811 | 113.2917 | 4457518.7
506 | 14534.6 | 799.46 | 0.02604 | 0.01797 | 0.00807 | 112.733 | 4488483.5
507 | 14521.36 | 799.54 | 0.02605 | 0.01797 | 0.00808 | 112.8726 | 4491788.0
508 | 14486.53 | 800.36 | 0.0261 | 0.01799 | 0.00811 | 113.2917 | 4483999.0
509 | 14495.13 | 799.66 | 0.02609 | 0.018 | 0.0081 | 113.152 | 4498372.5
510 | 14470.6 | 799.68 | 0.02613 | 0.01802 | 0.00811 | 113.2917 | 4501652.6
511 | 14493.25 | 799.89 | 0.02613 | 0.01803 | 0.0081 | 113.152 | 4516047.8
512 | 14461.02 | 798.54 | 0.02616 | 0.01806 | 0.0081 | 113.152 | 4524885.5
513 | 14486.96 | 799.89 | 0.02618 | 0.01808 | 0.0081 | 113.152 | 4533723.2
514 | 14545.75 | 799.21 | 0.02616 | 0.0181 | 0.00806 | 112.5933 | 4565104.5
515 | 14531.46 | 798.86 | 0.02618 | 0.01812 | 0.00807 | 112.733 | 4568318.2
516 | 14463.38 | 799 | 0.02624 | 0.01813 | 0.00811 | 113.2917 | 4554613.2
517 | 14525.4 | 798.96 | 0.02622 | 0.01815 | 0.00807 | 112.733 | 4586059.2
518 | 14446.58 | 799.26 | 0.02629 | 0.01817 | 0.00812 | 113.4314 | 4566635.8
519 | 14514.68 | 798.95 | 0.02625 | 0.01818 | 0.00808 | 112.8726 | 4598102.5
520 | 14460.88 | 798.81 | 0.0263 | 0.0182 | 0.00811 | 113.2917 | 4589920.3
521 | 14519.14 | 798.94 | 0.0263 | 0.01823 | 0.00808 | 112.8726 | 4615821.6
522 | 14530.36 | 798.48 | 0.02634 | 0.01828 | 0.00806 | 112.5933 | 4636156.8
523 | 14482.48 | 799 | 0.02636 | 0.01826 | 0.0081 | 113.152 | 4622099.8
524 | 14526.69 | 798.67 | 0.02637 | 0.0183 | 0.00807 | 112.733 | 4648152.9
525 | 14510.76 | 798.86 | 0.02638 | 0.01831 | 0.00808 | 112.8726 | 4651259.7
526 | 14436.21 | 798.78 | 0.02643 | 0.01831 | 0.00812 | 113.4314 | 4637163.0
527 | 14436.36 | 798.76 | 0.02643 | 0.01831 | 0.00812 | 113.4314 | 4645978.9
528 | 14445.14 | 798.82 | 0.02647 | 0.01835 | 0.00812 | 113.4314 | 4654794.8
529 | 14447.95 | 798.92 | 0.02645 | 0.01834 | 0.00811 | 113.2917 | 4669361.2
530 | 14458.24 | 799.13 | 0.0265 | 0.01839 | 0.00811 | 113.2917 | 4678187.9
531 | 14436.65 | 798.92 | 0.02652 | 0.0184 | 0.00812 | 113.4314 | 4681242.5
532 | 14481.96 | 799.12 | 0.02655 | 0.01845 | 0.0081 | 113.152 | 4701638.8
533 | 14412.49 | 798.91 | 0.02656 | 0.01843 | 0.00813 | 113.5711 | 4693094.7
534 | 14485.53 | 799.02 | 0.02659 | 0.01849 | 0.00809 | 113.0123 | 4725147.7
535 | 14395.87 | 799.63 | 0.02662 | 0.01847 | 0.00815 | 113.8505 | 4699144.8
536 | 14426.51 | 799.1 | 0.02664 | 0.01851 | 0.00813 | 113.5711 | 4719509.8
537 | 14441.86 | 799.5 | 0.02664 | 0.01852 | 0.00812 | 113.4314 | 4734137.9
539 | 14381.23 | 800.14 | 0.0267 | 0.01853 | 0.00816 | 113.9902 | 4728476.7
541 | 14471.89 | 799.81 | 0.02671 | 0.0186 | 0.00811 | 113.2917 | 4775282.4
543 | 14453.23 | 799.88 | 0.02676 | 0.01864 | 0.00812 | 113.4314 | 4787033.3
545 | 14473.58 | 799.8 | 0.02678 | 0.01867 | 0.00811 | 113.2917 | 4810589.5
547 | 14438.38 | 799.89 | 0.02684 | 0.01871 | 0.00813 | 113.5711 | 4816365.4
549 | 14443.36 | 800.02 | 0.02688 | 0.01876 | 0.00813 | 113.5711 | 4833975.5
551 | 14512.36 | 799.77 | 0.02689 | 0.0188 | 0.00809 | 113.0123 | 4875573.7
553 | 14509 | 799.57 | 0.02693 | 0.01884 | 0.00809 | 113.0123 | 4893270.9
555 | 14498.4 | 799.98 | 0.02696 | 0.01886 | 0.0081 | 113.152 | 4904905.2
558 | 14398.26 | 799.7 | 0.02704 | 0.01889 | 0.00815 | 113.8505 | 4901164.1
560 | 14364.33 | 798.89 | 0.02709 | 0.01893 | 0.00816 | 113.9902 | 4912703.1
562 | 14359.42 | 798.92 | 0.02713 | 0.01896 | 0.00816 | 113.9902 | 4930248.5
564 | 14382.23 | 798.54 | 0.02715 | 0.019 | 0.00815 | 113.8505 | 4953864.8
566 | 14374.87 | 799.04 | 0.0272 | 0.01904 | 0.00816 | 113.9902 | 4965339.2
568 | 14375.86 | 798.82 | 0.02722 | 0.01907 | 0.00815 | 113.8505 | 4988998.5
571 | 14352.99 | 798.31 | 0.02728 | 0.01911 | 0.00816 | 113.9902 | 5009202.6
573 | 14428.3 | 798.65 | 0.02729 | 0.01917 | 0.00812 | 113.4314 | 5051510.3
575 | 14393.66 | 798.29 | 0.02733 | 0.01919 | 0.00814 | 113.7108 | 5056687.2
577 | 14391.59 | 798.91 | 0.02738 | 0.01924 | 0.00815 | 113.8505 | 5068049.6
579 | 14416.88 | 798.84 | 0.02741 | 0.01928 | 0.00813 | 113.5711 | 5098127.2
582 | 14313.86 | 798.72 | 0.02751 | 0.01932 | 0.00819 | 114.4093 | 5087000.0
584 | 14321.11 | 798.63 | 0.02754 | 0.01935 | 0.00818 | 114.2696 | 5110721.2
586 | 14356.47 | 799.25 | 0.02755 | 0.01938 | 0.00817 | 114.1299 | 5134500.6
588 | 14337.8 | 798.92 | 0.0276 | 0.01942 | 0.00818 | 114.2696 | 5145726.2
591 | 14279.2 | 798.97 | 0.02766 | 0.01945 | 0.00821 | 114.6887 | 5153081.1
593 | 14330.93 | 799.51 | 0.02769 | 0.0195 | 0.00819 | 114.4093 | 5183146.0
595 | 14281.36 | 798.01 | 0.02772 | 0.01952 | 0.0082 | 114.549 | 5194284.9
597 | 14319.26 | 799.64 | 0.02776 | 0.01957 | 0.00819 | 114.4093 | 5218108.2
600 | 14358.03 | 799.65 | 0.02782 | 0.01965 | 0.00817 | 114.1299 | 5257167.9
602 | 14353.48 | 799.43 | 0.02785 | 0.01968 | 0.00817 | 114.1299 | 5274691.8
604 | 14283.38 | 799.98 | 0.02792 | 0.0197 | 0.00822 | 114.8284 | 5260024.6
607 | 14286.77 | 799.75 | 0.02793 | 0.01971 | 0.00821 | 114.6887 | 5292589.2
609 | 14308.46 | 799.71 | 0.02795 | 0.01975 | 0.0082 | 114.549 | 5316503.3
611 | 14213.75 | 799 | 0.02803 | 0.01979 | 0.00825 | 115.2474 | 5301636.1
614 | 14349.56 | 800.26 | 0.02802 | 0.01984 | 0.00818 | 114.2696 | 5373258.3
616 | 14438.49 | 800.43 | 0.02804 | 0.01991 | 0.00814 | 113.7108 | 5417251.0
618 | 14300.94 | 799.57 | 0.02812 | 0.01991 | 0.0082 | 114.549 | 5395072.4
621 | 14370.28 | 799.63 | 0.02815 | 0.01998 | 0.00817 | 114.1299 | 5441168.7
623 | 14289.37 | 800.07 | 0.0282 | 0.01998 | 0.00822 | 114.8284 | 5425488.9
626 | 14358.82 | 799.54 | 0.02821 | 0.02004 | 0.00817 | 114.1299 | 5484978.5
628 | 14361.84 | 799.39 | 0.02825 | 0.02009 | 0.00817 | 114.1299 | 5502502.4
630 | 14401.47 | 798.87 | 0.02827 | 0.02013 | 0.00814 | 113.7108 | 5540370.3
633 | 14243.35 | 798.52 | 0.02835 | 0.02012 | 0.00823 | 114.9681 | 5505877.3
635 | 14324.09 | 798.6 | 0.02838 | 0.0202 | 0.00818 | 114.2696 | 5557034.2
638 | 14291.62 | 798.35 | 0.02843 | 0.02023 | 0.0082 | 114.549 | 5569670.2
640 | 14299.49 | 798 | 0.02846 | 0.02027 | 0.00819 | 114.4093 | 5593951.8
643 | 14171.96 | 798.38 | 0.02857 | 0.0203 | 0.00827 | 115.5268 | 5565806.6
645 | 14197.92 | 798.55 | 0.02861 | 0.02035 | 0.00825 | 115.2474 | 5596653.5
648 | 14248.28 | 798.63 | 0.02863 | 0.02041 | 0.00823 | 114.9681 | 5636348.3
650 | 14235.29 | 798.92 | 0.02866 | 0.02042 | 0.00824 | 115.1077 | 5646883.1
653 | 14208.72 | 799.16 | 0.02874 | 0.02049 | 0.00825 | 115.2474 | 5666069.3
655 | 14189.3 | 798.23 | 0.02879 | 0.02053 | 0.00826 | 115.3871 | 5676542.6
658 | 14254.82 | 799.22 | 0.02879 | 0.02057 | 0.00823 | 114.9681 | 5723329.0
660 | 14218.68 | 799.33 | 0.02885 | 0.0206 | 0.00825 | 115.2474 | 5726808.2
663 | 14205.38 | 799.27 | 0.02891 | 0.02065 | 0.00826 | 115.3871 | 5745874.4
665 | 14184.41 | 799.55 | 0.02894 | 0.02067 | 0.00827 | 115.5268 | 5756238.6
668 | 14233.25 | 799.75 | 0.02897 | 0.02073 | 0.00825 | 115.2474 | 5796224.0
670 | 14190.88 | 800.05 | 0.02903 | 0.02076 | 0.00827 | 115.5268 | 5799518.6
673 | 14150.54 | 800.69 | 0.02911 | 0.0208 | 0.0083 | 115.9459 | 5804430.6
676 | 14231 | 799.66 | 0.0291 | 0.02085 | 0.00825 | 115.2474 | 5865639.9
678 | 14202.12 | 799.35 | 0.02915 | 0.02089 | 0.00826 | 115.3871 | 5875871.6
681 | 14247.36 | 800.47 | 0.02919 | 0.02094 | 0.00824 | 115.1077 | 5916196.0
683 | 14228.43 | 799.52 | 0.02922 | 0.02097 | 0.00825 | 115.2474 | 5926378.8
686 | 14222.98 | 799.69 | 0.02926 | 0.02101 | 0.00825 | 115.2474 | 5952409.7
689 | 14236.13 | 799.53 | 0.02932 | 0.02107 | 0.00824 | 115.1077 | 5985696.1
691 | 14256.86 | 798.82 | 0.02931 | 0.02109 | 0.00822 | 114.8284 | 6017677.1
694 | 14162.54 | 798.07 | 0.02937 | 0.02111 | 0.00827 | 115.5268 | 6007262.5
697 | 14215.66 | 798.25 | 0.02942 | 0.02118 | 0.00824 | 115.1077 | 6055196.2
699 | 14196.96 | 798.83 | 0.02946 | 0.0212 | 0.00826 | 115.3871 | 6057867.6
702 | 14143.56 | 798.76 | 0.02952 | 0.02123 | 0.00829 | 115.8062 | 6061850.6
705 | 14199.86 | 798.5 | 0.02955 | 0.0213 | 0.00825 | 115.2474 | 6117272.4
707 | 14161.17 | 798.44 | 0.02958 | 0.02131 | 0.00827 | 115.5268 | 6119790.5
710 | 14130.31 | 798.22 | 0.02964 | 0.02135 | 0.00829 | 115.8062 | 6130931.6
713 | 14165.96 | 798.61 | 0.02967 | 0.0214 | 0.00827 | 115.5268 | 6171726.5
716 | 14055.06 | 799.02 | 0.02977 | 0.02143 | 0.00834 | 116.5047 | 6145675.5
718 | 14114.99 | 798.84 | 0.02978 | 0.02147 | 0.00831 | 116.0856 | 6185090.7
721 | 14160.87 | 799.08 | 0.02983 | 0.02154 | 0.00828 | 115.6665 | 6233437.1
724 | 14039.77 | 799.16 | 0.02991 | 0.02155 | 0.00835 | 116.6444 | 6206899.9
727 | 14138.97 | 799.76 | 0.02993 | 0.02163 | 0.0083 | 115.9459 | 6270165.0
730 | 14091.34 | 799.06 | 0.03 | 0.02168 | 0.00832 | 116.2253 | 6280904.4
732 | 14082.77 | 799.37 | 0.03003 | 0.0217 | 0.00833 | 116.365 | 6290551.6
735 | 14132.11 | 799.86 | 0.03007 | 0.02176 | 0.00831 | 116.0856 | 6331534.3
738 | 14137.5 | 800.28 | 0.03012 | 0.02181 | 0.00831 | 116.0856 | 6357377.3
741 | 14107.14 | 799.69 | 0.03016 | 0.02185 | 0.00832 | 116.2253 | 6375548.2
744 | 14100.22 | 799.93 | 0.03023 | 0.0219 | 0.00833 | 116.365 | 6393675.4
747 | 14124.88 | 799.77 | 0.03026 | 0.02195 | 0.00831 | 116.0856 | 6434906.3
749 | 14102.57 | 799.63 | 0.03029 | 0.02196 | 0.00832 | 116.2253 | 6444380.0
752 | 14090.45 | 799.74 | 0.03037 | 0.02204 | 0.00833 | 116.365 | 6462424.6
755 | 14065.58 | 799.28 | 0.0304 | 0.02206 | 0.00834 | 116.5047 | 6480425.9
758 | 14103.48 | 798.82 | 0.03044 | 0.02212 | 0.00831 | 116.0856 | 6529664.0
761 | 14099.86 | 799.31 | 0.03049 | 0.02217 | 0.00832 | 116.2253 | 6547627.8
764 | 14100.12 | 798.86 | 0.03053 | 0.02222 | 0.00831 | 116.0856 | 6581350.0
767 | 14082.41 | 798.56 | 0.03055 | 0.02223 | 0.00832 | 116.2253 | 6599251.6
770 | 14077.46 | 798.45 | 0.03064 | 0.02231 | 0.00832 | 116.2253 | 6625063.6
773 | 14000.42 | 799.21 | 0.03071 | 0.02233 | 0.00838 | 117.0635 | 6603255.9
776 | 14091.17 | 798.68 | 0.0307 | 0.02238 | 0.00832 | 116.2253 | 6676687.4
779 | 14014.28 | 798.74 | 0.03078 | 0.02242 | 0.00836 | 116.7841 | 6670430.0
782 | 14044.28 | 798.67 | 0.03083 | 0.02248 | 0.00835 | 116.6444 | 6704137.7
785 | 13995.61 | 798.85 | 0.03088 | 0.02251 | 0.00838 | 117.0635 | 6705764.4
788 | 14104.14 | 798.59 | 0.03089 | 0.02258 | 0.00831 | 116.0856 | 6788093.9
791 | 14054.23 | 799.66 | 0.03095 | 0.0226 | 0.00835 | 116.6444 | 6781295.3
794 | 14036.33 | 799.31 | 0.03101 | 0.02265 | 0.00836 | 116.7841 | 6798872.2
797 | 13985.49 | 799.53 | 0.03106 | 0.02267 | 0.00839 | 117.2032 | 6800158.1
800 | 14079.79 | 799.32 | 0.03107 | 0.02274 | 0.00833 | 116.365 | 6874919.8
803 | 14015.34 | 800 | 0.03115 | 0.02277 | 0.00838 | 117.0635 | 6859527.1
806 | 14049.3 | 799.88 | 0.03119 | 0.02283 | 0.00836 | 116.7841 | 6901625.9
809 | 13949.83 | 799.9 | 0.03127 | 0.02285 | 0.00841 | 117.4825 | 6886129.3
812 | 14025.66 | 800.2 | 0.03125 | 0.02288 | 0.00837 | 116.9238 | 6944695.7
815 | 14034.57 | 799.8 | 0.03132 | 0.02296 | 0.00836 | 116.7841 | 6978691.2
819 | 14032.42 | 799.77 | 0.03138 | 0.02302 | 0.00836 | 116.7841 | 7012942.4
822 | 13999.6 | 800.13 | 0.03143 | 0.02305 | 0.00839 | 117.2032 | 7013463.0
825 | 14031.7 | 798.93 | 0.03147 | 0.02311 | 0.00836 | 116.7841 | 7064319.3
828 | 13975.68 | 799.63 | 0.03153 | 0.02313 | 0.0084 | 117.3429 | 7056245.8
831 | 14059.23 | 799.48 | 0.03155 | 0.02321 | 0.00834 | 116.5047 | 7132760.2
834 | 13993.98 | 798.89 | 0.0316 | 0.02323 | 0.00838 | 117.0635 | 7124340.7
838 | 13946.12 | 799.1 | 0.03169 | 0.02329 | 0.00841 | 117.4825 | 7132974.5
841 | 14044.87 | 798.93 | 0.03171 | 0.02336 | 0.00835 | 116.6444 | 7209948.6
844 | 13932.19 | 798.97 | 0.0318 | 0.02338 | 0.00842 | 117.6222 | 7175513.8
847 | 13993.51 | 798.83 | 0.03182 | 0.02345 | 0.00838 | 117.0635 | 7235391.6
851 | 14018.26 | 798.79 | 0.03188 | 0.02352 | 0.00836 | 116.7841 | 7286952.4
854 | 13912.87 | 798.77 | 0.03195 | 0.02353 | 0.00843 | 117.7619 | 7251919.0
857 | 14015.46 | 799.13 | 0.03198 | 0.02361 | 0.00837 | 116.9238 | 7329561.9
860 | 13959.16 | 799.22 | 0.03204 | 0.02364 | 0.0084 | 117.3429 | 7328951.0
864 | 13891.82 | 798.51 | 0.03212 | 0.02368 | 0.00844 | 117.9016 | 7328143.2
867 | 13931.97 | 798.89 | 0.03218 | 0.02377 | 0.00841 | 117.4825 | 7379819.7
870 | 13892.23 | 799.68 | 0.03221 | 0.02377 | 0.00845 | 118.0413 | 7370300.5
874 | 13896.37 | 799.24 | 0.03229 | 0.02385 | 0.00844 | 117.9016 | 7412959.7
877 | 13979.44 | 799.26 | 0.03231 | 0.02392 | 0.00839 | 117.2032 | 7482733.6
881 | 13941.51 | 799.5 | 0.03237 | 0.02395 | 0.00842 | 117.6222 | 7490080.2
884 | 13887.93 | 799.78 | 0.03245 | 0.024 | 0.00845 | 118.0413 | 7488903.0
887 | 13969.6 | 799.98 | 0.03246 | 0.02406 | 0.0084 | 117.3429 | 7559045.9
891 | 13925.3 | 799.63 | 0.03252 | 0.02409 | 0.00843 | 117.7619 | 7566112.2
894 | 13899.24 | 799.57 | 0.03258 | 0.02414 | 0.00844 | 117.9016 | 7582592.6
898 | 13865.11 | 798.77 | 0.03262 | 0.02416 | 0.00845 | 118.0413 | 7607505.6
901 | 13865.29 | 799.32 | 0.03267 | 0.02421 | 0.00846 | 118.181 | 7623898.0
905 | 13926.32 | 799.46 | 0.0327 | 0.02427 | 0.00842 | 117.6222 | 7694123.2
908 | 13845.96 | 798.7 | 0.03278 | 0.02431 | 0.00847 | 118.3207 | 7674058.2
912 | 13902.75 | 798.9 | 0.03282 | 0.02439 | 0.00843 | 117.7619 | 7744438.1
915 | 13873.46 | 797.71 | 0.03287 | 0.02443 | 0.00844 | 117.9016 | 7760707.2
919 | 13944.59 | 798.39 | 0.03291 | 0.02451 | 0.0084 | 117.3429 | 7831751.1
922 | 13840.86 | 799.06 | 0.033 | 0.02453 | 0.00847 | 118.3207 | 7792380.7
926 | 13870.3 | 798.66 | 0.03305 | 0.0246 | 0.00845 | 118.0413 | 7844710.6
929 | 13896.89 | 799.11 | 0.03308 | 0.02464 | 0.00844 | 117.9016 | 7879450.3
933 | 13859.65 | 799.07 | 0.03316 | 0.0247 | 0.00846 | 118.181 | 7894669.1
936 | 13864.44 | 798.73 | 0.0332 | 0.02475 | 0.00845 | 118.0413 | 7929426.7
940 | 13898.46 | 798.83 | 0.03326 | 0.02482 | 0.00843 | 117.7619 | 7982206.0
944 | 13942.71 | 800.12 | 0.03333 | 0.02491 | 0.00842 | 117.6222 | 8025693.2
947 | 13779.53 | 798.52 | 0.0334 | 0.0249 | 0.0085 | 118.7398 | 7975422.6
951 | 13824 | 799.12 | 0.03346 | 0.02498 | 0.00848 | 118.4604 | 8027999.1
954 | 13899.32 | 799.08 | 0.03348 | 0.02504 | 0.00844 | 117.9016 | 8091491.4
958 | 13837.59 | 799.6 | 0.03358 | 0.0251 | 0.00848 | 118.4604 | 8087090.6
962 | 13859.84 | 800.51 | 0.03362 | 0.02515 | 0.00848 | 118.4604 | 8120857.1
966 | 13874.53 | 799.51 | 0.03367 | 0.02522 | 0.00846 | 118.181 | 8173901.8
969 | 13821.6 | 799.58 | 0.03375 | 0.02526 | 0.00849 | 118.6001 | 8170313.8
973 | 13832.19 | 800.03 | 0.0338 | 0.02531 | 0.00849 | 118.6001 | 8204040.6
977 | 13845.54 | 799.78 | 0.03385 | 0.02537 | 0.00848 | 118.4604 | 8247481.7
980 | 13883.16 | 800.56 | 0.03389 | 0.02543 | 0.00846 | 118.181 | 8292364.1
984 | 13910.43 | 800.12 | 0.03393 | 0.02549 | 0.00844 | 117.9016 | 8345940.8
988 | 13851.86 | 800 | 0.034 | 0.02553 | 0.00848 | 118.4604 | 8340339.8
992 | 13854.7 | 799.7 | 0.03404 | 0.02557 | 0.00847 | 118.3207 | 8383993.1
996 | 13853.45 | 799.33 | 0.03409 | 0.02562 | 0.00847 | 118.3207 | 8417799.5
1000 | 13796.96 | 799.36 | 0.03417 | 0.02567 | 0.0085 | 118.7398 | 8421776.8
1004 | 13846.33 | 798.6 | 0.0342 | 0.02573 | 0.00846 | 118.181 | 8495442.4
1009 | 13837.16 | 798.58 | 0.03427 | 0.0258 | 0.00847 | 118.3207 | 8527670.4
1011 | 13865.3 | 798.93 | 0.0343 | 0.02584 | 0.00846 | 118.181 | 8554673.6
1017 | 13826.27 | 798.71 | 0.03438 | 0.0259 | 0.00848 | 118.4604 | 8585147.3
1019 | 13847.97 | 798.69 | 0.03442 | 0.02596 | 0.00846 | 118.181 | 8622366.4
1024 | 13738.31 | 798.68 | 0.03455 | 0.02602 | 0.00853 | 119.1589 | 8593569.1
1027 | 13827.09 | 798.95 | 0.03456 | 0.02608 | 0.00848 | 118.4604 | 8669563.7
1032 | 13819.54 | 798.79 | 0.03465 | 0.02616 | 0.00848 | 118.4604 | 8711771.9
1035 | 13804.26 | 798.63 | 0.0347 | 0.02621 | 0.00849 | 118.6001 | 8726805.8
1040 | 13910.4 | 798.91 | 0.03475 | 0.02632 | 0.00843 | 117.7619 | 8831376.8
1043 | 13745.35 | 798.52 | 0.03482 | 0.02629 | 0.00853 | 119.1589 | 8753020.1
1048 | 13784.86 | 798.79 | 0.03489 | 0.02639 | 0.0085 | 118.7398 | 8826022.0
1051 | 13773.21 | 798.48 | 0.03494 | 0.02643 | 0.00851 | 118.8795 | 8840886.3
1056 | 13843.31 | 798.77 | 0.03499 | 0.02652 | 0.00847 | 118.3207 | 8924895.9
1059 | 13767.18 | 798.23 | 0.03507 | 0.02656 | 0.00851 | 118.8795 | 8908181.4
1065 | 13702.3 | 798.47 | 0.03519 | 0.02664 | 0.00855 | 119.4383 | 8916740.8
1067 | 13767.86 | 798.66 | 0.03521 | 0.02669 | 0.00851 | 118.8795 | 8975476.4
1073 | 13728.36 | 798.72 | 0.0353 | 0.02676 | 0.00854 | 119.2986 | 8994240.6
1076 | 13756.2 | 799.07 | 0.03532 | 0.0268 | 0.00852 | 119.0192 | 9040559.9
1081 | 13771.44 | 798.79 | 0.03538 | 0.02687 | 0.00851 | 118.8795 | 9093242.7
1084 | 13697.92 | 798.45 | 0.03545 | 0.02689 | 0.00855 | 119.4383 | 9075818.8
1089 | 13756.59 | 798.54 | 0.03551 | 0.02699 | 0.00852 | 119.0192 | 9149786.0
1092 | 13716.44 | 798.55 | 0.03557 | 0.02702 | 0.00854 | 119.2986 | 9153504.9
1098 | 13763.36 | 798.41 | 0.03563 | 0.02712 | 0.00851 | 118.8795 | 9236244.7
1101 | 13666.54 | 798.79 | 0.03571 | 0.02713 | 0.00858 | 119.8573 | 9185920.5
1106 | 13780.68 | 798.66 | 0.03574 | 0.02723 | 0.0085 | 118.7398 | 9314485.1
1109 | 13649.84 | 798.96 | 0.03583 | 0.02724 | 0.00859 | 119.997 | 9241895.1
1115 | 13665.39 | 798.84 | 0.03593 | 0.02735 | 0.00858 | 119.8573 | 9302726.0
1118 | 13791.48 | 799.38 | 0.03593 | 0.02743 | 0.00851 | 118.8795 | 9404482.3
1123 | 13715.03 | 799.04 | 0.03603 | 0.02748 | 0.00855 | 119.4383 | 9402347.4
1126 | 13719.84 | 799.02 | 0.03606 | 0.02751 | 0.00855 | 119.4383 | 9427464.9
1132 | 13693.89 | 799.1 | 0.03615 | 0.02759 | 0.00856 | 119.578 | 9466628.0
1135 | 13753.48 | 799.41 | 0.0362 | 0.02767 | 0.00853 | 119.1589 | 9525098.6
1141 | 13701.46 | 799.41 | 0.03632 | 0.02776 | 0.00856 | 119.578 | 9541892.7
1144 | 13635.99 | 799.24 | 0.03638 | 0.02778 | 0.0086 | 120.1367 | 9522483.4
1150 | 13641.26 | 799.75 | 0.03647 | 0.02787 | 0.0086 | 120.1367 | 9572426.5
1153 | 13744.78 | 799.25 | 0.03648 | 0.02794 | 0.00853 | 119.1589 | 9676157.5
1158 | 13656.41 | 799.32 | 0.03661 | 0.02802 | 0.00859 | 119.997 | 9650238.5
1161 | 13688.64 | 799.24 | 0.03662 | 0.02806 | 0.00857 | 119.7176 | 9697818.4
1167 | 13616.38 | 799.43 | 0.03674 | 0.02813 | 0.00862 | 120.4161 | 9691393.8
1170 | 13722.98 | 799.12 | 0.03674 | 0.02819 | 0.00855 | 119.4383 | 9795856.1
1176 | 13659.42 | 798.77 | 0.03684 | 0.02826 | 0.00858 | 119.8573 | 9811664.4
1179 | 13622.97 | 798.78 | 0.03691 | 0.0283 | 0.0086 | 120.1367 | 9813818.1
1185 | 13693.64 | 798.68 | 0.03694 | 0.02838 | 0.00856 | 119.578 | 9909853.5
1189 | 13644.54 | 799.21 | 0.03703 | 0.02844 | 0.0086 | 120.1367 | 9897056.6
1195 | 13573.19 | 798.54 | 0.03712 | 0.02849 | 0.00863 | 120.5558 | 9912421.5
1198 | 13629.34 | 798.93 | 0.03716 | 0.02856 | 0.0086 | 120.1367 | 9971971.2
1204 | 13752.91 | 798.85 | 0.0372 | 0.02868 | 0.00852 | 119.0192 | 10116016.8
1207 | 13633.08 | 799.45 | 0.03728 | 0.02868 | 0.00861 | 120.2764 | 10035217.0
1213 | 13637.48 | 799.42 | 0.0374 | 0.02879 | 0.0086 | 120.1367 | 10096829.0
1216 | 13579.24 | 798.21 | 0.03745 | 0.02882 | 0.00863 | 120.5558 | 10086614.7
1222 | 13596.84 | 798.81 | 0.03751 | 0.02889 | 0.00862 | 120.4161 | 10148143.3
1226 | 13596.35 | 799.65 | 0.03762 | 0.02899 | 0.00863 | 120.5558 | 10169563.8
1232 | 13507.77 | 799.08 | 0.03772 | 0.02904 | 0.00868 | 121.2543 | 10160466.1
1235 | 13631.65 | 799.73 | 0.03771 | 0.0291 | 0.00861 | 120.2764 | 10268014.1
1241 | 13593.86 | 799.21 | 0.03782 | 0.02919 | 0.00863 | 120.5558 | 10293987.5
1245 | 13569.8 | 799.94 | 0.03789 | 0.02924 | 0.00865 | 120.8352 | 10303289.3
1251 | 13602.99 | 799.13 | 0.03798 | 0.02936 | 0.00862 | 120.4161 | 10388974.8
1254 | 13609.21 | 799.23 | 0.03802 | 0.0294 | 0.00862 | 120.4161 | 10413888.4
1261 | 13582.96 | 799.32 | 0.03813 | 0.02949 | 0.00864 | 120.6955 | 10447779.4
1264 | 13597.47 | 799.23 | 0.03817 | 0.02955 | 0.00863 | 120.5558 | 10484770.5
1270 | 13635.75 | 799.21 | 0.03824 | 0.02964 | 0.0086 | 120.1367 | 10571288.4
1274 | 13610.67 | 799.49 | 0.03832 | 0.0297 | 0.00862 | 120.4161 | 10579979.2
1280 | 13538.09 | 799.17 | 0.03843 | 0.02976 | 0.00866 | 120.9749 | 10580708.0
1283 | 13547.83 | 797.79 | 0.03845 | 0.02981 | 0.00864 | 120.6955 | 10630056.3
1290 | 13483.44 | 799.07 | 0.03856 | 0.02986 | 0.0087 | 121.5337 | 10614342.8
1293 | 13558.22 | 799.18 | 0.03858 | 0.02993 | 0.00865 | 120.8352 | 10700524.6
1300 | 13572.93 | 799.06 | 0.03868 | 0.03005 | 0.00864 | 120.6955 | 10770906.6
1303 | 13529.96 | 799.76 | 0.03875 | 0.03007 | 0.00867 | 121.1146 | 10758407.0
1310 | 13623.3 | 799.42 | 0.03878 | 0.03016 | 0.00861 | 120.2764 | 10891577.7
1313 | 13535.41 | 800.01 | 0.03889 | 0.03022 | 0.00867 | 121.1146 | 10840973.4
1320 | 13532.07 | 799.72 | 0.03895 | 0.03028 | 0.00867 | 121.1146 | 10898769.9
1324 | 13488.52 | 799.96 | 0.03904 | 0.03034 | 0.0087 | 121.5337 | 10894100.6
1330 | 13559.61 | 800.25 | 0.03912 | 0.03046 | 0.00866 | 120.9749 | 10994016.9
1334 | 13518.33 | 800.24 | 0.03921 | 0.03053 | 0.00869 | 121.394 | 10989013.4
1341 | 13423.64 | 800.47 | 0.03932 | 0.03057 | 0.00875 | 122.2321 | 10970928.3
1344 | 13527.15 | 801.05 | 0.03933 | 0.03064 | 0.00869 | 121.394 | 11071389.8
1351 | 13462.4 | 799.8 | 0.03947 | 0.03075 | 0.00872 | 121.8131 | 11090765.3
1354 | 13520.67 | 799.89 | 0.03948 | 0.0308 | 0.00868 | 121.2543 | 11166616.2
1361 | 13512.55 | 799.94 | 0.03958 | 0.03089 | 0.00869 | 121.394 | 11211429.7
1365 | 13547.58 | 799.77 | 0.03964 | 0.03097 | 0.00866 | 120.9749 | 11283333.1
1372 | 13453.17 | 800.26 | 0.03975 | 0.03102 | 0.00873 | 121.9527 | 11250258.9
1375 | 13514 | 800.3 | 0.03977 | 0.03108 | 0.00869 | 121.394 | 11326756.7
1382 | 13476.78 | 800.16 | 0.03988 | 0.03117 | 0.00871 | 121.6734 | 11358279.2
1386 | 13499.27 | 799.76 | 0.03994 | 0.03124 | 0.00869 | 121.394 | 11417370.8
1393 | 13415.77 | 799.87 | 0.04003 | 0.03128 | 0.00875 | 122.2321 | 11396348.3
1397 | 13484.13 | 800.02 | 0.04006 | 0.03135 | 0.00871 | 121.6734 | 11481560.1
1404 | 13526 | 800.55 | 0.04016 | 0.03147 | 0.00869 | 121.394 | 11565648.3
1407 | 13427.69 | 800.01 | 0.04022 | 0.03148 | 0.00874 | 122.0924 | 11524054.8
1415 | 13498.82 | 800.35 | 0.04032 | 0.03162 | 0.0087 | 121.5337 | 11642864.4
1418 | 13465.61 | 799.81 | 0.04035 | 0.03164 | 0.00872 | 121.8131 | 11640788.4
1426 | 13482.69 | 800.39 | 0.04049 | 0.03178 | 0.00871 | 121.6734 | 11719903.1
1429 | 13496.91 | 799.67 | 0.04052 | 0.03183 | 0.00869 | 121.394 | 11771589.3
1437 | 13542.19 | 800.31 | 0.04062 | 0.03195 | 0.00867 | 121.1146 | 11864797.2
1440 | 13441.81 | 800.57 | 0.04071 | 0.03197 | 0.00874 | 122.0924 | 11794341.8
1448 | 13469.01 | 799.99 | 0.04083 | 0.03211 | 0.00872 | 121.8131 | 11887067.5
1451 | 13420.29 | 800.31 | 0.04088 | 0.03213 | 0.00875 | 122.2321 | 11870855.3
1459 | 13435.87 | 800.15 | 0.041 | 0.03226 | 0.00874 | 122.0924 | 11949961.6
1463 | 13444.49 | 799.53 | 0.04105 | 0.03232 | 0.00873 | 121.9527 | 11996449.6
1470 | 13487.2 | 800.43 | 0.04114 | 0.03243 | 0.00871 | 121.6734 | 12081527.0
1474 | 13463.96 | 800.17 | 0.04118 | 0.03246 | 0.00872 | 121.8131 | 12100509.3
1481 | 13460.94 | 799.83 | 0.04128 | 0.03256 | 0.00872 | 121.8131 | 12157974.4
1485 | 13479.01 | 799.06 | 0.04133 | 0.03263 | 0.0087 | 121.5337 | 12218836.4
1493 | 13479.27 | 799.51 | 0.04143 | 0.03273 | 0.0087 | 121.5337 | 12284661.8
1497 | 13459.08 | 800.01 | 0.04149 | 0.03277 | 0.00872 | 121.8131 | 12289323.2
1504 | 13441.43 | 799.75 | 0.0416 | 0.03286 | 0.00873 | 121.9527 | 12332645.4
1508 | 13422.88 | 800.16 | 0.04163 | 0.03289 | 0.00875 | 122.2321 | 12337181.1
1516 | 13430.12 | 800.1 | 0.04176 | 0.03302 | 0.00874 | 122.0924 | 12416821.0
1520 | 13411.19 | 799.33 | 0.04181 | 0.03307 | 0.00875 | 122.2321 | 12435354.9
1528 | 13357.63 | 799.9 | 0.04195 | 0.03316 | 0.00879 | 122.7909 | 12443917.7
1532 | 13366.49 | 799.71 | 0.04201 | 0.03323 | 0.00878 | 122.6512 | 12490703.5
1539 | 13405.46 | 799.67 | 0.04208 | 0.03333 | 0.00875 | 122.2321 | 12590796.9
1543 | 13384.74 | 799.59 | 0.04216 | 0.0334 | 0.00877 | 122.5115 | 12594733.5
1551 | 13358.27 | 799.8 | 0.04227 | 0.03349 | 0.00879 | 122.7909 | 12631228.0
1555 | 13354.63 | 800.02 | 0.04234 | 0.03355 | 0.00879 | 122.7909 | 12663803.7
1563 | 13332.74 | 799.96 | 0.04246 | 0.03366 | 0.0088 | 122.9306 | 12714490.3
1567 | 13378.02 | 799.94 | 0.04249 | 0.03371 | 0.00877 | 122.5115 | 12790633.5
1575 | 13362.27 | 799.95 | 0.0426 | 0.03381 | 0.00879 | 122.7909 | 12826682.2
1579 | 13385.53 | 799.75 | 0.04263 | 0.03386 | 0.00877 | 122.5115 | 12888583.4
1587 | 13336.2 | 799.77 | 0.04276 | 0.03396 | 0.0088 | 122.9306 | 12909722.4
1592 | 13389.58 | 799.74 | 0.04278 | 0.03402 | 0.00877 | 122.5115 | 12994695.9
1600 | 13323.25 | 799.4 | 0.04291 | 0.03411 | 0.0088 | 122.9306 | 13015473.2
1604 | 13289.24 | 799.37 | 0.043 | 0.03417 | 0.00883 | 123.3497 | 13003681.1
1612 | 13266.53 | 799.9 | 0.0431 | 0.03425 | 0.00885 | 123.6291 | 13039004.0
1616 | 13288.88 | 799.39 | 0.04316 | 0.03433 | 0.00883 | 123.3497 | 13100965.5
1624 | 13298.77 | 799.11 | 0.04326 | 0.03445 | 0.00882 | 123.21 | 13180749.0
1629 | 13291.85 | 799.71 | 0.04332 | 0.03449 | 0.00883 | 123.3497 | 13206356.9
1637 | 13258.16 | 799.7 | 0.04345 | 0.0346 | 0.00885 | 123.6291 | 13241221.8
1641 | 13255.12 | 798.67 | 0.0435 | 0.03466 | 0.00884 | 123.4894 | 13288592.0
1650 | 13295.06 | 798.98 | 0.04359 | 0.03477 | 0.00882 | 123.21 | 13391770.9
1654 | 13269.55 | 798.52 | 0.04365 | 0.03482 | 0.00883 | 123.3497 | 13409032.8
1662 | 13260.45 | 798.52 | 0.04375 | 0.03492 | 0.00884 | 123.4894 | 13458647.1
1667 | 13314.17 | 799.29 | 0.04381 | 0.035 | 0.00881 | 123.0703 | 13545103.9
1675 | 13273.35 | 799.86 | 0.04392 | 0.03508 | 0.00884 | 123.4894 | 13563919.3
1679 | 13275 | 799.11 | 0.04396 | 0.03513 | 0.00883 | 123.3497 | 13611708.6
1688 | 13248.49 | 799.58 | 0.04409 | 0.03524 | 0.00886 | 123.7688 | 13638335.5
1692 | 13269.4 | 800.13 | 0.04416 | 0.03531 | 0.00885 | 123.6291 | 13686100.9
1701 | 13177.27 | 799.73 | 0.04431 | 0.0354 | 0.00891 | 124.4672 | 13666246.8
1705 | 13191.86 | 799.87 | 0.04437 | 0.03547 | 0.0089 | 124.3275 | 13713775.2
1714 | 13213.46 | 799.7 | 0.04447 | 0.03559 | 0.00888 | 124.0482 | 13817214.6
1719 | 13278 | 799.29 | 0.04451 | 0.03568 | 0.00883 | 123.3497 | 13935989.9
1727 | 13197.57 | 799.12 | 0.04464 | 0.03575 | 0.00889 | 124.1879 | 13906352.3
1732 | 13208.56 | 798.79 | 0.04473 | 0.03585 | 0.00887 | 123.9085 | 13978060.6
1741 | 13141.82 | 798.55 | 0.0449 | 0.03598 | 0.00892 | 124.6069 | 13971935.3
1745 | 13212 | 799.1 | 0.0449 | 0.03603 | 0.00888 | 124.0482 | 14067117.5
1754 | 13238.42 | 798.86 | 0.04501 | 0.03615 | 0.00886 | 123.7688 | 14171588.0
1759 | 13239.78 | 798.62 | 0.04507 | 0.03622 | 0.00885 | 123.6291 | 14228044.6
1768 | 13185.77 | 798.24 | 0.0452 | 0.03631 | 0.00888 | 124.0482 | 14252529.4
1772 | 13240.98 | 798.95 | 0.04525 | 0.03639 | 0.00885 | 123.6291 | 14333197.9
1781 | 13191.99 | 799.94 | 0.04538 | 0.03648 | 0.0089 | 124.3275 | 14325063.7
1786 | 13221.02 | 799.7 | 0.04542 | 0.03654 | 0.00888 | 124.0482 | 14397634.3
1795 | 13287.33 | 799.66 | 0.04549 | 0.03666 | 0.00883 | 123.3497 | 14552124.4
1800 | 13221.21 | 800.28 | 0.04558 | 0.0367 | 0.00888 | 124.0482 | 14510493.7
1809 | 13177.51 | 799.99 | 0.04573 | 0.03682 | 0.00891 | 124.4672 | 14533945.0
1814 | 13137.09 | 799.47 | 0.04582 | 0.03689 | 0.00893 | 124.7466 | 14541475.4
1823 | 13170.51 | 798.83 | 0.04591 | 0.03701 | 0.0089 | 124.3275 | 14662881.1
1828 | 13064.61 | 798.85 | 0.04601 | 0.03703 | 0.00897 | 125.3054 | 14588357.5
1837 | 13163.31 | 798.6 | 0.04607 | 0.03717 | 0.0089 | 124.3275 | 14775486.9
1842 | 13158.07 | 798.21 | 0.04614 | 0.03724 | 0.0089 | 124.3275 | 14815703.2
1851 | 13145.1 | 799.28 | 0.04628 | 0.03736 | 0.00892 | 124.6069 | 14854711.3
1856 | 13075.35 | 798.8 | 0.04636 | 0.0374 | 0.00897 | 125.3054 | 14811811.6
1865 | 13208.76 | 800.04 | 0.04641 | 0.03752 | 0.00889 | 124.1879 | 15017572.1
1870 | 13074.57 | 799.96 | 0.04655 | 0.03757 | 0.00898 | 125.4451 | 14906920.0
1880 | 13055.85 | 799.91 | 0.04664 | 0.03765 | 0.00899 | 125.5848 | 14969965.8
1885 | 13136.39 | 800.41 | 0.04671 | 0.03777 | 0.00894 | 124.8863 | 15093726.8
1894 | 13091.01 | 799.97 | 0.0468 | 0.03783 | 0.00897 | 125.3054 | 15115070.7
1899 | 13072.38 | 799.45 | 0.04688 | 0.03791 | 0.00897 | 125.3054 | 15154973.2
1909 | 13145.51 | 799.38 | 0.04698 | 0.03805 | 0.00892 | 124.6069 | 15320174.9
1914 | 13161.99 | 799.48 | 0.04703 | 0.03812 | 0.00891 | 124.4672 | 15377540.5
1924 | 13021.29 | 799.78 | 0.0472 | 0.03819 | 0.00901 | 125.8642 | 15286319.3
1928 | 13127.17 | 799.42 | 0.04722 | 0.03828 | 0.00894 | 124.8863 | 15438040.0
1938 | 13029.47 | 798.86 | 0.0474 | 0.0384 | 0.009 | 125.7245 | 15414658.7
1943 | 13100.63 | 799.01 | 0.04743 | 0.03848 | 0.00895 | 125.026 | 15540765.8
1953 | 13036.33 | 798.87 | 0.04757 | 0.03857 | 0.00899 | 125.5848 | 15551246.4
1958 | 12973.91 | 799.23 | 0.04768 | 0.03864 | 0.00904 | 126.2833 | 15504826.4
1968 | 13086.23 | 799.41 | 0.04775 | 0.03879 | 0.00896 | 125.1657 | 15723156.4
1973 | 12976.63 | 798.62 | 0.04785 | 0.03882 | 0.00903 | 126.1436 | 15640908.9
1984 | 12997.79 | 798.9 | 0.04797 | 0.03895 | 0.00902 | 126.0039 | 15745548.0
1989 | 13081.07 | 799.05 | 0.048 | 0.03904 | 0.00896 | 125.1657 | 15890934.0
1999 | 13101.93 | 798.73 | 0.0481 | 0.03916 | 0.00895 | 125.026 | 15988672.6
2004 | 13053.63 | 798.78 | 0.04819 | 0.03921 | 0.00898 | 125.4451 | 15975116.4
2014 | 13080.94 | 799.62 | 0.04829 | 0.03932 | 0.00897 | 125.3054 | 16072730.9
2019 | 13017.3 | 799.48 | 0.04841 | 0.0394 | 0.00901 | 125.8642 | 16041101.2
2030 | 13010.21 | 799.55 | 0.04855 | 0.03953 | 0.00902 | 126.0039 | 16110616.2
2035 | 13097.29 | 799.34 | 0.04856 | 0.03961 | 0.00896 | 125.1657 | 16258446.8
2045 | 13041.59 | 799.47 | 0.04871 | 0.03971 | 0.009 | 125.7245 | 16265726.0
2051 | 12958.21 | 799.88 | 0.04883 | 0.03977 | 0.00906 | 126.5626 | 16205413.4
2061 | 12913.52 | 799.94 | 0.04897 | 0.03988 | 0.00909 | 126.9817 | 16230681.6
2067 | 12977.77 | 800.24 | 0.049 | 0.03995 | 0.00905 | 126.423 | 16349879.2
2077 | 12938.42 | 800.04 | 0.04913 | 0.04005 | 0.00907 | 126.7023 | 16392751.7
2082 | 12915.28 | 799.88 | 0.04919 | 0.0401 | 0.00909 | 126.9817 | 16396059.8
2093 | 12970.83 | 800.05 | 0.04931 | 0.04026 | 0.00905 | 126.423 | 16555538.0
2099 | 12877.95 | 801 | 0.04944 | 0.04031 | 0.00913 | 127.5405 | 16457517.0
2109 | 12908.92 | 800.13 | 0.04954 | 0.04045 | 0.0091 | 127.1214 | 16590437.5
2115 | 12919.55 | 799.21 | 0.04962 | 0.04054 | 0.00908 | 126.842 | 16674283.2
2126 | 12897.36 | 798.81 | 0.04977 | 0.04068 | 0.00909 | 126.9817 | 16742566.3
2131 | 12939.61 | 798.95 | 0.04981 | 0.04075 | 0.00906 | 126.5626 | 16837511.4
2142 | 12947.99 | 798.94 | 0.04995 | 0.0409 | 0.00906 | 126.5626 | 16924424.9
2147 | 12932.91 | 798.46 | 0.05002 | 0.04096 | 0.00906 | 126.5626 | 16963931.0
2158 | 12898.3 | 799.01 | 0.05017 | 0.04108 | 0.00909 | 126.9817 | 16994571.1
2164 | 12886.48 | 799.29 | 0.05026 | 0.04116 | 0.0091 | 127.1214 | 17023094.7
2175 | 12928.85 | 800.18 | 0.05037 | 0.04129 | 0.00908 | 126.842 | 17147312.5
2181 | 12867.19 | 799.56 | 0.05046 | 0.04134 | 0.00912 | 127.4008 | 17119200.5
2192 | 12842.59 | 800 | 0.05062 | 0.04147 | 0.00914 | 127.6802 | 17167893.3
2197 | 12960.56 | 800.14 | 0.05061 | 0.04155 | 0.00906 | 126.5626 | 17358992.3
2209 | 12846.64 | 799.99 | 0.05083 | 0.04169 | 0.00914 | 127.6802 | 17301038.4
2214 | 12937.2 | 800.29 | 0.05085 | 0.04177 | 0.00908 | 126.842 | 17454781.6
2226 | 12889.98 | 799.43 | 0.05102 | 0.04192 | 0.0091 | 127.1214 | 17510817.4
2232 | 12842.64 | 799.28 | 0.05112 | 0.04198 | 0.00913 | 127.5405 | 17500323.0
2243 | 12888.59 | 799.33 | 0.05124 | 0.04214 | 0.0091 | 127.1214 | 17644547.8
2249 | 12865.13 | 799.35 | 0.05132 | 0.04221 | 0.00912 | 127.4008 | 17652949.0
2260 | 12847.06 | 799.88 | 0.05146 | 0.04232 | 0.00914 | 127.6802 | 17700473.9
2266 | 12846.15 | 799.23 | 0.05153 | 0.0424 | 0.00913 | 127.5405 | 17766904.9
2278 | 12822.11 | 799.37 | 0.05169 | 0.04254 | 0.00915 | 127.8199 | 17821952.3
2284 | 12849.03 | 798.91 | 0.05175 | 0.04262 | 0.00912 | 127.4008 | 17927672.6
2295 | 12843.32 | 798.57 | 0.05188 | 0.04276 | 0.00912 | 127.4008 | 18014014.3
2301 | 12846.74 | 798.35 | 0.05195 | 0.04283 | 0.00912 | 127.4008 | 18061109.7
2313 | 12888.36 | 798.66 | 0.05209 | 0.04299 | 0.00909 | 126.9817 | 18215219.1
2319 | 12870 | 799.02 | 0.05216 | 0.04305 | 0.00911 | 127.2611 | 18222376.8
2331 | 12771.85 | 799.01 | 0.05237 | 0.04319 | 0.00918 | 128.239 | 18177001.5
2337 | 12804.08 | 799.2 | 0.05244 | 0.04328 | 0.00916 | 127.9596 | 18263579.1
2349 | 12825.11 | 799.13 | 0.0526 | 0.04346 | 0.00914 | 127.6802 | 18397528.0
2355 | 12856.84 | 799.37 | 0.05267 | 0.04354 | 0.00912 | 127.4008 | 18484968.9
2367 | 12826.31 | 799.5 | 0.0528 | 0.04366 | 0.00915 | 127.8199 | 18518244.5
2373 | 12789.08 | 800.44 | 0.05291 | 0.04372 | 0.00918 | 128.239 | 18504515.0
2385 | 12804.55 | 799.97 | 0.05304 | 0.04387 | 0.00917 | 128.0993 | 18618371.8
2391 | 12820.54 | 799.5 | 0.05311 | 0.04395 | 0.00915 | 127.8199 | 18706008.7
2403 | 12732.3 | 798.97 | 0.05326 | 0.04406 | 0.00921 | 128.6581 | 18677416.0
2410 | 12704.35 | 798.64 | 0.05335 | 0.04412 | 0.00923 | 128.9374 | 18691234.8
2422 | 12721.73 | 799.94 | 0.05351 | 0.04428 | 0.00923 | 128.9374 | 18784303.1
2428 | 12828.41 | 799.46 | 0.05352 | 0.04437 | 0.00915 | 127.8199 | 18995478.5
2441 | 12703.16 | 799.99 | 0.05374 | 0.0445 | 0.00924 | 129.0771 | 18911172.6
2447 | 12748.69 | 800.07 | 0.05381 | 0.0446 | 0.00921 | 128.6581 | 19019407.8
2459 | 12773.08 | 801.86 | 0.05395 | 0.04474 | 0.00921 | 128.6581 | 19112678.3
2466 | 12749.86 | 799.85 | 0.05403 | 0.04483 | 0.00921 | 128.6581 | 19167086.0
2478 | 12716.84 | 799.79 | 0.05416 | 0.04493 | 0.00923 | 128.9374 | 19218622.3
2485 | 12740.71 | 799.79 | 0.05424 | 0.04502 | 0.00921 | 128.6581 | 19314764.3
2498 | 12716.4 | 799.19 | 0.05441 | 0.04519 | 0.00922 | 128.7977 | 19394749.0
2504 | 12725.33 | 798.76 | 0.05446 | 0.04524 | 0.00921 | 128.6581 | 19462442.6
2517 | 12718.53 | 798.59 | 0.05464 | 0.04542 | 0.00921 | 128.6581 | 19563485.6
2523 | 12720.84 | 798.45 | 0.0547 | 0.04549 | 0.00921 | 128.6581 | 19610120.9
2536 | 12730.96 | 799.84 | 0.05487 | 0.04565 | 0.00922 | 128.7977 | 19689785.2
2543 | 12643.01 | 799.46 | 0.055 | 0.04572 | 0.00928 | 129.6359 | 19616478.0
2556 | 12656.5 | 800.22 | 0.05515 | 0.04587 | 0.00928 | 129.6359 | 19716758.8
2562 | 12674.4 | 800.23 | 0.05524 | 0.04597 | 0.00927 | 129.4962 | 19784361.6
2575 | 12641.6 | 799.4 | 0.05544 | 0.04616 | 0.00928 | 129.6359 | 19863323.1
2582 | 12635.08 | 799.11 | 0.05551 | 0.04623 | 0.00928 | 129.6359 | 19917320.5
2595 | 12632.61 | 798.5 | 0.05559 | 0.04632 | 0.00928 | 129.6359 | 20017601.4
2602 | 12643.88 | 799.67 | 0.05572 | 0.04644 | 0.00928 | 129.6359 | 20071598.8
2615 | 12666.21 | 799.43 | 0.05584 | 0.04658 | 0.00926 | 129.3565 | 20215447.4
2622 | 12713.04 | 799.61 | 0.0559 | 0.04667 | 0.00923 | 128.9374 | 20335443.0
2636 | 12544.23 | 799.79 | 0.05615 | 0.04679 | 0.00936 | 130.7535 | 20160078.0
2642 | 12511.29 | 798.97 | 0.05624 | 0.04686 | 0.00937 | 130.8932 | 20184401.3
2656 | 12589.5 | 799.15 | 0.05639 | 0.04707 | 0.00932 | 130.1947 | 20400218.0
2663 | 12578.83 | 798.94 | 0.05646 | 0.04714 | 0.00932 | 130.1947 | 20453983.7
2676 | 12595.54 | 799.34 | 0.05662 | 0.04731 | 0.00931 | 130.055 | 20575911.3
2683 | 12541.14 | 799.68 | 0.05672 | 0.04736 | 0.00936 | 130.7535 | 20519533.1
2697 | 12578.27 | 799.19 | 0.05684 | 0.04752 | 0.00932 | 130.1947 | 20715131.0
2704 | 12566.64 | 800.17 | 0.05693 | 0.04759 | 0.00934 | 130.4741 | 20724423.6
2718 | 12568.19 | 799.44 | 0.0571 | 0.04777 | 0.00933 | 130.3344 | 20854052.3
2725 | 12560.68 | 799.46 | 0.05719 | 0.04785 | 0.00934 | 130.4741 | 20885375.2
2739 | 12486.74 | 799.03 | 0.05739 | 0.048 | 0.00939 | 131.1725 | 20880894.1
2746 | 12532.31 | 798.72 | 0.05744 | 0.04809 | 0.00935 | 130.6138 | 21023817.2
2760 | 12542.29 | 799.18 | 0.05759 | 0.04824 | 0.00935 | 130.6138 | 21131003.5
2767 | 12542.6 | 799.33 | 0.05769 | 0.04834 | 0.00935 | 130.6138 | 21184596.6
2781 | 12499.53 | 799.32 | 0.05784 | 0.04846 | 0.00938 | 131.0329 | 21223685.5
2788 | 12539.56 | 800.16 | 0.05792 | 0.04855 | 0.00936 | 130.7535 | 21322571.1
2802 | 12495.75 | 799.75 | 0.0581 | 0.04871 | 0.00939 | 131.1725 | 21361177.5
2810 | 12531.96 | 798.93 | 0.05816 | 0.0488 | 0.00936 | 130.7535 | 21490826.7
2824 | 12493.77 | 798.83 | 0.05833 | 0.04895 | 0.00938 | 131.0329 | 21551847.5
2831 | 12468.12 | 799.1 | 0.05843 | 0.04902 | 0.00941 | 131.4519 | 21536389.5
2846 | 12505.22 | 799.67 | 0.05861 | 0.04923 | 0.00938 | 131.0329 | 21719744.3
2853 | 12511.27 | 800.63 | 0.05872 | 0.04933 | 0.00939 | 131.1725 | 21749978.4
2868 | 12502.6 | 798.39 | 0.05888 | 0.04951 | 0.00937 | 130.8932 | 21911000.4
2875 | 12504.93 | 798.77 | 0.05896 | 0.04959 | 0.00937 | 130.8932 | 21964479.1
2890 | 12441.98 | 799.93 | 0.05918 | 0.04974 | 0.00943 | 131.7313 | 21938594.5
2897 | 12467.9 | 799.81 | 0.05922 | 0.04981 | 0.00941 | 131.4519 | 22038474.1
2912 | 12458.95 | 798.95 | 0.05941 | 0.05 | 0.00941 | 131.4519 | 22152584.3
2920 | 12407.01 | 798.42 | 0.0595 | 0.05005 | 0.00944 | 131.871 | 22142849.5
2935 | 12403.16 | 798.65 | 0.0597 | 0.05025 | 0.00945 | 132.0107 | 22233045.0
2942 | 12463.02 | 798.79 | 0.05976 | 0.05035 | 0.00941 | 131.4519 | 22380804.6
2957 | 12439.88 | 799.24 | 0.05994 | 0.05051 | 0.00943 | 131.7313 | 22447205.5
2965 | 12457.96 | 799.53 | 0.06003 | 0.05061 | 0.00942 | 131.5916 | 22531828.9
2980 | 12432.27 | 799.58 | 0.0602 | 0.05076 | 0.00944 | 131.871 | 22597839.5
2988 | 12411.19 | 800.01 | 0.06031 | 0.05085 | 0.00946 | 132.1504 | 22610601.1
3003 | 12437.46 | 799.55 | 0.06046 | 0.05102 | 0.00943 | 131.7313 | 22796401.1
3011 | 12405.69 | 800.39 | 0.06057 | 0.0511 | 0.00947 | 132.2901 | 22760585.4
3026 | 12346.8 | 799.16 | 0.06078 | 0.05128 | 0.0095 | 132.7092 | 22801738.9
3034 | 12303.56 | 799.13 | 0.0609 | 0.05137 | 0.00953 | 133.1283 | 22790052.5
3050 | 12396.97 | 798.88 | 0.06106 | 0.05161 | 0.00946 | 132.1504 | 23079763.5
3057 | 12296.92 | 798.91 | 0.0612 | 0.05166 | 0.00953 | 133.1283 | 22962818.3
3073 | 12346.09 | 799.63 | 0.06136 | 0.05185 | 0.0095 | 132.7092 | 23155896.8
3081 | 12298.13 | 799.69 | 0.06145 | 0.05191 | 0.00954 | 133.268 | 23118836.5
3097 | 12368.34 | 799.64 | 0.0616 | 0.05211 | 0.00949 | 132.5695 | 23361334.3
3105 | 12320.21 | 798.86 | 0.06171 | 0.0522 | 0.00952 | 132.9886 | 23347872.2
3121 | 12361.87 | 799.31 | 0.06188 | 0.0524 | 0.00949 | 132.5695 | 23542371.4
3129 | 12380.73 | 800.02 | 0.06199 | 0.05251 | 0.00948 | 132.4298 | 23627614.5
3145 | 12325.56 | 799.77 | 0.06221 | 0.05268 | 0.00952 | 132.9886 | 23648649.9
3153 | 12224.37 | 799.39 | 0.06234 | 0.05274 | 0.0096 | 134.1061 | 23511232.1
3169 | 12253.16 | 799.95 | 0.06252 | 0.05294 | 0.00958 | 133.8267 | 23679873.6
3177 | 12297.89 | 799.4 | 0.06257 | 0.05303 | 0.00954 | 133.268 | 23839189.8
3193 | 12284.34 | 799.66 | 0.06276 | 0.05321 | 0.00955 | 133.4076 | 23934160.4
3201 | 12289 | 799.14 | 0.06285 | 0.0533 | 0.00954 | 133.268 | 24019278.1
3218 | 12314.2 | 798.81 | 0.06303 | 0.05351 | 0.00952 | 132.9886 | 24197569.3
3226 | 12240.54 | 798.95 | 0.06315 | 0.05357 | 0.00958 | 133.8267 | 24105797.5
3243 | 12284.92 | 798.78 | 0.06333 | 0.05379 | 0.00954 | 133.268 | 24334432.6
3251 | 12217.48 | 798.99 | 0.06344 | 0.05384 | 0.0096 | 134.1061 | 24241996.7
3268 | 12232.44 | 799.77 | 0.06366 | 0.05406 | 0.00959 | 133.9664 | 24394172.5
3276 | 12256.27 | 800.23 | 0.06375 | 0.05417 | 0.00958 | 133.8267 | 24479415.0
3293 | 12198.97 | 800.08 | 0.06395 | 0.05433 | 0.00962 | 134.3855 | 24504131.2
3301 | 12232.21 | 799.71 | 0.06402 | 0.05443 | 0.00959 | 133.9664 | 24640502.9
3318 | 12253.13 | 798.49 | 0.0642 | 0.05464 | 0.00956 | 133.5473 | 24845122.4
3327 | 12216.03 | 798.34 | 0.06432 | 0.05473 | 0.00959 | 133.9664 | 24834581.4
3344 | 12205.26 | 799.79 | 0.06455 | 0.05493 | 0.00962 | 134.3855 | 24883636.4
3352 | 12252.66 | 799.96 | 0.06464 | 0.05506 | 0.00958 | 133.8267 | 25047313.5
3370 | 12206.34 | 799.78 | 0.06487 | 0.05526 | 0.00962 | 134.3855 | 25077109.7
3378 | 12200.46 | 799.49 | 0.06496 | 0.05534 | 0.00962 | 134.3855 | 25136639.9
3396 | 12140.91 | 798.97 | 0.06518 | 0.05552 | 0.00966 | 134.9443 | 25165942.8
3404 | 12203.02 | 799 | 0.06524 | 0.05563 | 0.00961 | 134.2458 | 25356471.2
3422 | 12116.75 | 800.09 | 0.0655 | 0.05581 | 0.00969 | 135.3634 | 25280105.3
3431 | 12145.13 | 800.32 | 0.0656 | 0.05593 | 0.00967 | 135.084 | 25399016.2
3448 | 12159.45 | 798.74 | 0.06577 | 0.05613 | 0.00964 | 134.6649 | 25604298.0
3457 | 12122.02 | 798.75 | 0.06589 | 0.05622 | 0.00967 | 135.084 | 25591489.0
3475 | 12093.17 | 799.19 | 0.06608 | 0.05638 | 0.0097 | 135.5031 | 25645178.4
3484 | 12087.87 | 799.82 | 0.06619 | 0.05648 | 0.00971 | 135.6427 | 25685118.1
3502 | 12144.43 | 799.17 | 0.06635 | 0.0567 | 0.00966 | 134.9443 | 25951452.2
3511 | 12124.49 | 798.78 | 0.06647 | 0.05681 | 0.00967 | 135.084 | 25991240.4
3529 | 12200.9 | 799.33 | 0.06664 | 0.05703 | 0.00961 | 134.2458 | 26287599.0
3538 | 12195.23 | 799.73 | 0.06676 | 0.05714 | 0.00962 | 134.3855 | 26327244.5
3556 | 12031.94 | 800.28 | 0.06708 | 0.05732 | 0.00976 | 136.3412 | 26081621.3
3565 | 12149.66 | 800.41 | 0.06712 | 0.05746 | 0.00967 | 135.084 | 26390991.7
3583 | 12048.11 | 799.06 | 0.06733 | 0.05759 | 0.00973 | 135.9221 | 26360680.6
3592 | 12065.62 | 798.77 | 0.06741 | 0.0577 | 0.00972 | 135.7824 | 26454083.1
3611 | 12096.33 | 799.14 | 0.0676 | 0.0579 | 0.00969 | 135.3634 | 26676347.2
3620 | 12064.68 | 799.97 | 0.06771 | 0.05798 | 0.00973 | 135.9221 | 26632895.2
3639 | 12034.77 | 800.16 | 0.06796 | 0.0582 | 0.00976 | 136.3412 | 26690388.1
3648 | 12068.49 | 799.94 | 0.06806 | 0.05834 | 0.00973 | 135.9221 | 26838895.5
3667 | 12027.73 | 799.29 | 0.06829 | 0.05853 | 0.00975 | 136.2015 | 26923340.6
3676 | 12102.99 | 798.65 | 0.06833 | 0.05865 | 0.00968 | 135.2237 | 27184590.5
3695 | 12027.97 | 798.53 | 0.06855 | 0.05881 | 0.00974 | 136.0618 | 27156771.4
3704 | 12001.11 | 798.43 | 0.06865 | 0.05889 | 0.00976 | 136.3412 | 27167133.1
3723 | 12032.25 | 799.75 | 0.06887 | 0.05912 | 0.00975 | 136.2015 | 27334496.0
3733 | 11985.25 | 799.65 | 0.06902 | 0.05922 | 0.00979 | 136.7603 | 27295933.3
3752 | 11992.92 | 800.68 | 0.06924 | 0.05944 | 0.0098 | 136.9 | 27406867.8
3762 | 12026.39 | 799.9 | 0.06932 | 0.05956 | 0.00976 | 136.3412 | 27592536.4
3781 | 11995.9 | 799.02 | 0.06951 | 0.05974 | 0.00977 | 136.4809 | 27703507.9
3791 | 11961.09 | 798.8 | 0.06964 | 0.05984 | 0.0098 | 136.9 | 27691747.3
3810 | 11949.89 | 798.5 | 0.06982 | 0.06002 | 0.00981 | 137.0397 | 27802165.1
3820 | 11950.2 | 799.69 | 0.06995 | 0.06013 | 0.00982 | 137.1794 | 27846750.6
3840 | 11974.86 | 800.36 | 0.0702 | 0.06039 | 0.00981 | 137.0397 | 28021079.8
3849 | 11930.25 | 800.37 | 0.07032 | 0.06047 | 0.00984 | 137.4588 | 28001123.9
3869 | 11968.23 | 800.37 | 0.07049 | 0.06068 | 0.00981 | 137.0397 | 28232697.4
3879 | 11950.03 | 800.04 | 0.0706 | 0.06078 | 0.00982 | 137.1794 | 28276844.4
3899 | 11902.01 | 798.79 | 0.07082 | 0.06097 | 0.00985 | 137.5985 | 28336072.5
3909 | 11932.22 | 799.31 | 0.07095 | 0.06111 | 0.00983 | 137.3191 | 28466547.8
3929 | 11977.44 | 800.99 | 0.07118 | 0.06137 | 0.00981 | 137.0397 | 28670526.7
3939 | 11946.16 | 800.89 | 0.0713 | 0.06146 | 0.00984 | 137.4588 | 28655865.7
3959 | 11954.44 | 799.72 | 0.07149 | 0.06167 | 0.00982 | 137.1794 | 28860022.4
3969 | 11930.48 | 799.48 | 0.07159 | 0.06176 | 0.00983 | 137.3191 | 28903486.4
3990 | 11906.19 | 798.82 | 0.07181 | 0.06196 | 0.00985 | 137.5985 | 28997417.1
4000 | 11896.29 | 798.75 | 0.07195 | 0.0621 | 0.00985 | 137.5985 | 29070092.3
4021 | 11907.79 | 798.7 | 0.0722 | 0.06236 | 0.00984 | 137.4588 | 29252408.2
4031 | 11914.47 | 799.11 | 0.0723 | 0.06246 | 0.00984 | 137.4588 | 29325157.3
4052 | 11864.95 | 798.97 | 0.07261 | 0.06272 | 0.00988 | 138.0175 | 29358586.5
4062 | 11874.23 | 799.03 | 0.07271 | 0.06284 | 0.00987 | 137.8778 | 29460859.8
4083 | 11914.48 | 799.81 | 0.07291 | 0.06305 | 0.00985 | 137.5985 | 29673296.8
4093 | 11875.55 | 799.94 | 0.07303 | 0.06315 | 0.00989 | 138.1572 | 29625664.7
4114 | 11870.37 | 799.94 | 0.07328 | 0.06339 | 0.00989 | 138.1572 | 29777665.4
4125 | 11837.01 | 800.04 | 0.07343 | 0.06351 | 0.00992 | 138.5763 | 29766990.7
4146 | 11859.54 | 799.93 | 0.07364 | 0.06374 | 0.0099 | 138.2969 | 29978973.2
4157 | 11856.61 | 798.98 | 0.07377 | 0.06388 | 0.00989 | 138.1572 | 30088905.0
4178 | 11771.77 | 798.74 | 0.07403 | 0.06407 | 0.00996 | 139.1351 | 30028369.3
4189 | 11800.39 | 799.71 | 0.07414 | 0.0642 | 0.00995 | 138.9954 | 30137687.8
4210 | 11812.66 | 799.68 | 0.07439 | 0.06446 | 0.00993 | 138.716 | 30349776.5
4221 | 11830.08 | 800.05 | 0.0745 | 0.06457 | 0.00992 | 138.5763 | 30459749.7
4243 | 11788.34 | 799.69 | 0.07477 | 0.06481 | 0.00996 | 139.1351 | 30495541.1
4253 | 11794.12 | 798.76 | 0.07487 | 0.06493 | 0.00994 | 138.8557 | 30628917.6
4275 | 11705.14 | 798.55 | 0.07513 | 0.06512 | 0.01001 | 139.8336 | 30572059.2
4286 | 11763.45 | 799.31 | 0.07525 | 0.06528 | 0.00997 | 139.2748 | 30773696.0
4308 | 11718.97 | 799.87 | 0.07551 | 0.0655 | 0.01002 | 139.9733 | 30777307.5
4319 | 11752.47 | 800.34 | 0.07564 | 0.06564 | 0.00999 | 139.5542 | 30948554.3
4341 | 11753.9 | 799.11 | 0.07587 | 0.06589 | 0.00998 | 139.4145 | 31137367.7
4353 | 11746.64 | 798.6 | 0.07602 | 0.06605 | 0.00998 | 139.4145 | 31223442.0
4375 | 11711.4 | 799.55 | 0.0763 | 0.06628 | 0.01002 | 139.9733 | 31255970.4
4386 | 11744.25 | 800.44 | 0.07641 | 0.06641 | 0.01 | 139.6939 | 31397225.9
4409 | 11636.2 | 798.78 | 0.07669 | 0.06662 | 0.01007 | 140.6717 | 31342474.3
4420 | 11635.48 | 798.47 | 0.07683 | 0.06676 | 0.01007 | 140.6717 | 31420670.6
4443 | 11764.9 | 798.72 | 0.07704 | 0.06708 | 0.00996 | 139.1351 | 31932993.0
4454 | 11535.1 | 799 | 0.07726 | 0.0671 | 0.01016 | 141.929 | 31381894.3
4477 | 11625.07 | 800.51 | 0.07745 | 0.06734 | 0.01011 | 141.2305 | 31699950.9
4488 | 11754.54 | 800.56 | 0.07754 | 0.06754 | 0.00999 | 139.5542 | 32159553.5
4511 | 11658.85 | 799.55 | 0.07781 | 0.06775 | 0.01006 | 140.532 | 32099443.0
4523 | 11740.64 | 799.37 | 0.07789 | 0.0679 | 0.00999 | 139.5542 | 32410352.2
4546 | 11562.39 | 798.24 | 0.07823 | 0.0681 | 0.01013 | 141.5099 | 32124963.0
4558 | 11486.13 | 799.15 | 0.07836 | 0.06815 | 0.01021 | 142.6274 | 31957384.6
4581 | 11684.16 | 799.14 | 0.07865 | 0.06861 | 0.01004 | 140.2526 | 32662485.5
4593 | 11625.04 | 798.63 | 0.07885 | 0.06877 | 0.01008 | 140.8114 | 32618092.8
4616 | 11947.51 | 798.8 | 0.07872 | 0.06891 | 0.00981 | 137.0397 | 33683673.1
4628 | 11202.47 | 798.7 | 0.07916 | 0.0687 | 0.01046 | 146.1198 | 31672643.8
4652 | 11433.92 | 798.69 | 0.07951 | 0.06926 | 0.01025 | 143.1862 | 32489160.6
4664 | 11490.14 | 798.82 | 0.07956 | 0.06936 | 0.0102 | 142.4877 | 32732639.0
4688 | 11611.5 | 800.6 | 0.0797 | 0.06958 | 0.01012 | 141.3702 | 33161162.1
4700 | 11597.89 | 799.43 | 0.07982 | 0.06971 | 0.01012 | 141.3702 | 33246045.6
4724 | 11552.71 | 799.83 | 0.08012 | 0.06996 | 0.01016 | 141.929 | 33284254.3
4736 | 11584.28 | 800.16 | 0.08025 | 0.07011 | 0.01014 | 141.6496 | 33434619.8
4760 | 11530.68 | 800.08 | 0.0805 | 0.07032 | 0.01018 | 142.2084 | 33472012.5
4773 | 11570.7 | 799.67 | 0.08061 | 0.07047 | 0.01014 | 141.6496 | 33695827.8
4797 | 11575.68 | 799.82 | 0.08088 | 0.07074 | 0.01014 | 141.6496 | 33865260.0
4809 | 11578.22 | 799.6 | 0.08099 | 0.07086 | 0.01013 | 141.5099 | 33983490.4
4834 | 11514.26 | 798.48 | 0.0813 | 0.07112 | 0.01018 | 142.2084 | 33992375.7
4846 | 11538.97 | 798.52 | 0.08141 | 0.07125 | 0.01016 | 141.929 | 34143839.2
4871 | 11550.91 | 799.59 | 0.08165 | 0.07149 | 0.01016 | 141.929 | 34319983.6
4884 | 11534.28 | 799.87 | 0.0818 | 0.07162 | 0.01018 | 142.2084 | 34343972.5
4909 | 11558 | 799.57 | 0.08207 | 0.07192 | 0.01015 | 141.7893 | 34621799.8
4921 | 11523.5 | 799.2 | 0.08222 | 0.07204 | 0.01018 | 142.2084 | 34604154.1
4947 | 11544.38 | 798.52 | 0.08248 | 0.07233 | 0.01015 | 141.7893 | 34889803.1
4959 | 11471.84 | 798.42 | 0.08263 | 0.07242 | 0.01021 | 142.6274 | 34768905.3
4985 | 11470.34 | 799.63 | 0.08291 | 0.07268 | 0.01023 | 142.9068 | 34882867.6
4998 | 11496.39 | 799.52 | 0.08303 | 0.07283 | 0.01021 | 142.6274 | 35042344.9
5023 | 11438.23 | 799.42 | 0.08336 | 0.0731 | 0.01026 | 143.3259 | 35046000.9
5036 | 11492.41 | 799.2 | 0.08347 | 0.07327 | 0.01021 | 142.6274 | 35308773.3
5062 | 11423.19 | 798.33 | 0.08376 | 0.0735 | 0.01026 | 143.3259 | 35318108.0
5075 | 11473.47 | 798.4 | 0.08386 | 0.07365 | 0.01021 | 142.6274 | 35582213.0
5101 | 11396.82 | 799.21 | 0.0842 | 0.07391 | 0.01029 | 143.745 | 35486453.6
5114 | 11399.17 | 800.34 | 0.08437 | 0.07406 | 0.0103 | 143.8847 | 35542350.8
5140 | 11337.99 | 797.42 | 0.08465 | 0.07433 | 0.01032 | 144.1641 | 35653820.4
5153 | 11394.95 | 799.18 | 0.08475 | 0.07445 | 0.01029 | 143.745 | 35848205.3
5180 | 11372.45 | 799.18 | 0.08504 | 0.07473 | 0.01031 | 144.0244 | 35966132.9
5193 | 11421.69 | 801.57 | 0.0852 | 0.0749 | 0.0103 | 143.8847 | 36091401.6
5220 | 11322.31 | 799.26 | 0.08554 | 0.07518 | 0.01036 | 144.7228 | 36068941.6
5233 | 11289.46 | 797.37 | 0.08567 | 0.07531 | 0.01036 | 144.7228 | 36158768.4
5260 | 11372.26 | 798.44 | 0.08591 | 0.07561 | 0.0103 | 143.8847 | 36557052.3
5273 | 11351.78 | 798.84 | 0.08607 | 0.07575 | 0.01033 | 144.3038 | 36540972.4
5301 | 11336.47 | 799.97 | 0.08642 | 0.07607 | 0.01036 | 144.7228 | 36628632.0
5314 | 11356.67 | 799.69 | 0.08657 | 0.07624 | 0.01033 | 144.3038 | 36825095.3
5341 | 11277.04 | 798.77 | 0.08691 | 0.07651 | 0.01039 | 145.1419 | 36798463.1
5355 | 11384.25 | 799.49 | 0.08699 | 0.07668 | 0.01031 | 144.0244 | 37181205.0
5383 | 11339.22 | 799.97 | 0.08731 | 0.07696 | 0.01035 | 144.5832 | 37231169.7
5396 | 11332.9 | 799.04 | 0.08744 | 0.0771 | 0.01035 | 144.5832 | 37321083.3
5424 | 11315.39 | 799.41 | 0.08774 | 0.07738 | 0.01037 | 144.8625 | 37442391.1
5438 | 11216.01 | 798.54 | 0.08795 | 0.0775 | 0.01045 | 145.9801 | 37251654.2
5466 | 11271.1 | 798.48 | 0.08819 | 0.07779 | 0.0104 | 145.2816 | 37623477.9
5480 | 11244.21 | 800.12 | 0.08841 | 0.07797 | 0.01044 | 145.8404 | 37575321.9
5508 | 11223.36 | 799.3 | 0.0887 | 0.07825 | 0.01045 | 145.9801 | 37731171.7
5522 | 11229.45 | 799.96 | 0.08884 | 0.07839 | 0.01045 | 145.9801 | 37827075.2
5550 | 11205.62 | 799.05 | 0.08915 | 0.07869 | 0.01046 | 146.1198 | 37982535.2
5565 | 11195.99 | 798.85 | 0.08932 | 0.07885 | 0.01047 | 146.2595 | 38048815.2
5593 | 11214.43 | 798.71 | 0.08965 | 0.0792 | 0.01045 | 145.9801 | 38313442.8
5608 | 11220.8 | 799.86 | 0.08979 | 0.07933 | 0.01046 | 146.1198 | 38379469.8
5636 | 11136.85 | 800.47 | 0.09014 | 0.07959 | 0.01055 | 147.377 | 38242050.9
5651 | 11123.65 | 797.81 | 0.09028 | 0.07976 | 0.01053 | 147.0976 | 38416658.5
5680 | 11146.71 | 798.35 | 0.09059 | 0.08008 | 0.01051 | 146.8183 | 38687286.5
5694 | 11191.63 | 798.81 | 0.09075 | 0.08028 | 0.01047 | 146.2595 | 38930809.3
5724 | 11118.55 | 799.08 | 0.09107 | 0.08052 | 0.01055 | 147.377 | 38839158.9
5738 | 11179.57 | 798.91 | 0.09119 | 0.0807 | 0.01049 | 146.5389 | 39156846.3
5768 | 11091.78 | 797.71 | 0.09155 | 0.081 | 0.01055 | 147.377 | 39137712.9
5782 | 11115.49 | 799.06 | 0.09171 | 0.08116 | 0.01055 | 147.377 | 39232707.3
5812 | 11105.5 | 797.52 | 0.09202 | 0.08148 | 0.01054 | 147.2373 | 39473682.6
5827 | 11156.78 | 799.88 | 0.09217 | 0.08165 | 0.01052 | 146.958 | 39650797.7
5857 | 11112.71 | 798.99 | 0.09251 | 0.08196 | 0.01055 | 147.377 | 39741606.1
5872 | 11113.26 | 799.16 | 0.09266 | 0.08211 | 0.01055 | 147.377 | 39843385.9
5902 | 11123.38 | 799.74 | 0.09301 | 0.08246 | 0.01055 | 147.377 | 40046945.4
5917 | 11147.42 | 799.22 | 0.09315 | 0.08263 | 0.01052 | 146.958 | 40263217.8
5948 | 11091.88 | 799.83 | 0.09353 | 0.08295 | 0.01058 | 147.7961 | 40244630.3
5963 | 11134.79 | 799.87 | 0.09363 | 0.08309 | 0.01054 | 147.2373 | 40499237.7
5993 | 11067.73 | 799.1 | 0.09403 | 0.08343 | 0.0106 | 148.0755 | 40472596.1
6009 | 11034.96 | 798.87 | 0.09424 | 0.08362 | 0.01062 | 148.3549 | 40504226.0
6040 | 10882.65 | 799.75 | 0.09471 | 0.08392 | 0.01078 | 150.59 | 40108907.1
6055 | 11035.34 | 800.24 | 0.09472 | 0.08408 | 0.01064 | 148.6343 | 40737574.7
6086 | 11016.61 | 799.54 | 0.09506 | 0.08441 | 0.01065 | 148.774 | 40907693.3
6102 | 11018.53 | 799.53 | 0.09527 | 0.08462 | 0.01065 | 148.774 | 41015238.9
6133 | 11044.8 | 799.15 | 0.09555 | 0.08493 | 0.01062 | 148.3549 | 41340059.6
6149 | 11011.55 | 799.15 | 0.09573 | 0.08508 | 0.01065 | 148.774 | 41331154.4
6180 | 10972.68 | 798.99 | 0.09608 | 0.0854 | 0.01069 | 149.3327 | 41384091.0
6196 | 10996.83 | 799.74 | 0.09628 | 0.0856 | 0.01067 | 149.0534 | 41569006.0
6228 | 10938.27 | 799.77 | 0.09664 | 0.08591 | 0.01073 | 149.8915 | 41550048.2
6244 | 10980.1 | 799.87 | 0.0968 | 0.08611 | 0.01069 | 149.3327 | 41812664.1
6276 | 10941.22 | 799.58 | 0.09715 | 0.08643 | 0.01072 | 149.7518 | 41909337.9
6292 | 10963.42 | 799.37 | 0.09732 | 0.08662 | 0.0107 | 149.4724 | 42094716.3
6324 | 10927.5 | 798.53 | 0.0977 | 0.08698 | 0.01072 | 149.7518 | 42229868.2
6340 | 10905.99 | 798.57 | 0.09788 | 0.08714 | 0.01075 | 150.1709 | 42218562.7
6373 | 10939.91 | 799.97 | 0.09822 | 0.08749 | 0.01073 | 149.8915 | 42517414.5
6389 | 10886.5 | 800 | 0.09843 | 0.08764 | 0.01078 | 150.59 | 42426458.2
6422 | 10895.38 | 799.87 | 0.09878 | 0.08801 | 0.01077 | 150.4503 | 42685192.9
6439 | 10868.73 | 798.77 | 0.09899 | 0.08821 | 0.01079 | 150.7297 | 42718857.7
6472 | 10932.65 | 798.86 | 0.09931 | 0.08859 | 0.01072 | 149.7518 | 43218170.0
6488 | 10903.15 | 799.81 | 0.09949 | 0.08873 | 0.01076 | 150.3106 | 43163953.9
6521 | 10879.29 | 799.29 | 0.09987 | 0.08909 | 0.01078 | 150.59 | 43303010.5
6538 | 10902.24 | 799.4 | 0.10002 | 0.08926 | 0.01076 | 150.3106 | 43496598.5
6572 | 10798.25 | 800.35 | 0.10046 | 0.08958 | 0.01088 | 151.9869 | 43240560.0
6589 | 10715.89 | 799.68 | 0.10068 | 0.08973 | 0.01095 | 152.9648 | 43075273.0
6622 | 10968.62 | 799.7 | 0.10074 | 0.09004 | 0.0107 | 149.4724 | 44302481.1
6639 | 10588.67 | 798.94 | 0.10147 | 0.0904 | 0.01107 | 154.6411 | 42931661.7
6673 | 10795.95 | 798.45 | 0.10158 | 0.09073 | 0.01085 | 151.5678 | 44026487.4
6690 | 10822.16 | 799.21 | 0.10176 | 0.09092 | 0.01084 | 151.4282 | 44179366.7
6725 | 10846.46 | 800.2 | 0.10211 | 0.09129 | 0.01083 | 151.2885 | 44451506.3
6742 | 10820.68 | 800.12 | 0.10231 | 0.09146 | 0.01085 | 151.5678 | 44481729.1
6777 | 10749.12 | 798.76 | 0.10274 | 0.09184 | 0.0109 | 152.2663 | 44507544.9
6794 | 10809.78 | 798.86 | 0.10291 | 0.09206 | 0.01085 | 151.5678 | 44824809.7
6829 | 10756.25 | 798.9 | 0.10334 | 0.09244 | 0.0109 | 152.2663 | 44849051.8
6846 | 10748.25 | 800.33 | 0.10354 | 0.09261 | 0.01093 | 152.6854 | 44837292.9
6882 | 10754.27 | 798.91 | 0.10396 | 0.09305 | 0.0109 | 152.2663 | 45197126.1
6899 | 10764.66 | 799.23 | 0.10415 | 0.09326 | 0.0109 | 152.2663 | 45308772.6
6935 | 10767.76 | 798.74 | 0.10452 | 0.09364 | 0.01089 | 152.1266 | 45587023.4
6952 | 10780.19 | 798.44 | 0.1047 | 0.09383 | 0.01087 | 151.8472 | 45782854.8
6988 | 10729.47 | 799.94 | 0.1052 | 0.09426 | 0.01094 | 152.8251 | 45725474.9
7006 | 10730.31 | 799.96 | 0.10541 | 0.09447 | 0.01094 | 152.8251 | 45843256.6
7042 | 10701.59 | 798.48 | 0.10581 | 0.09486 | 0.01095 | 152.9648 | 46036738.9
7060 | 10684.61 | 799.12 | 0.10602 | 0.09504 | 0.01098 | 153.3839 | 46028308.1
7096 | 10651.73 | 799.92 | 0.10649 | 0.09547 | 0.01102 | 153.9426 | 46095089.5
7114 | 10703.39 | 800.21 | 0.10666 | 0.09569 | 0.01097 | 153.2442 | 46422645.3
7151 | 10691.81 | 799.66 | 0.10708 | 0.0961 | 0.01098 | 153.3839 | 46621590.8
7169 | 10678.2 | 800.18 | 0.10733 | 0.09633 | 0.011 | 153.6633 | 46653963.5
7206 | 10645.76 | 800.37 | 0.10777 | 0.09673 | 0.01103 | 154.0823 | 46767202.9
7224 | 10639.76 | 798.97 | 0.10793 | 0.09691 | 0.01102 | 153.9426 | 46926568.0
7261 | 10621.05 | 799.38 | 0.10837 | 0.09732 | 0.01104 | 154.222 | 47081470.0
7280 | 10625.75 | 799.87 | 0.10859 | 0.09754 | 0.01105 | 154.3617 | 47161949.8
7317 | 10584.08 | 799.05 | 0.10904 | 0.09797 | 0.01108 | 154.7808 | 47273302.7
7336 | 10547.46 | 798.85 | 0.10925 | 0.09813 | 0.01111 | 155.1999 | 47268074.8
7374 | 10554 | 798.79 | 0.10966 | 0.09856 | 0.01111 | 155.1999 | 47512920.3
7393 | 10557.44 | 800.56 | 0.10989 | 0.09877 | 0.01113 | 155.4793 | 47549745.0
7431 | 10495.6 | 799.11 | 0.11033 | 0.09915 | 0.01117 | 156.0381 | 47622998.7
7450 | 10496.58 | 799.2 | 0.11056 | 0.09939 | 0.01117 | 156.0381 | 47744763.9
7488 | 10436.54 | 799.41 | 0.11108 | 0.09984 | 0.01124 | 157.0159 | 47689434.8
7507 | 10502.76 | 799.63 | 0.11125 | 0.10008 | 0.01117 | 156.0381 | 48110059.4
7546 | 10364.73 | 799.2 | 0.11182 | 0.10051 | 0.01132 | 158.1335 | 47719185.7
7565 | 10355.96 | 799.36 | 0.11211 | 0.10078 | 0.01133 | 158.2732 | 47797113.8
7604 | 10279.76 | 799.58 | 0.11247 | 0.10106 | 0.01141 | 159.3907 | 47706671.2
7623 | 10420.86 | 798.62 | 0.1126 | 0.10135 | 0.01125 | 157.1556 | 48506065.4
7662 | 10405.25 | 800.28 | 0.11311 | 0.10182 | 0.01129 | 157.7144 | 48581492.9
7682 | 10404.66 | 799.37 | 0.11331 | 0.10204 | 0.01127 | 157.435 | 48794743.3
7721 | 10446.96 | 799.99 | 0.11367 | 0.10244 | 0.01124 | 157.0159 | 49173360.8
7741 | 10355 | 800.42 | 0.11398 | 0.10264 | 0.01134 | 158.4128 | 48865985.7
7781 | 10345.19 | 798.4 | 0.11449 | 0.10316 | 0.01133 | 158.2732 | 49161843.0
7801 | 10390.22 | 799.34 | 0.11467 | 0.10338 | 0.01129 | 157.7144 | 49462832.9
7841 | 10332.18 | 798.38 | 0.11515 | 0.10381 | 0.01134 | 158.4128 | 49497247.6
7861 | 10380.79 | 799.88 | 0.11539 | 0.10408 | 0.01131 | 157.9938 | 49755127.3
7901 | 10343.6 | 799.31 | 0.11586 | 0.10452 | 0.01134 | 158.4128 | 49876004.8
7921 | 10378.95 | 800.32 | 0.11607 | 0.10475 | 0.01132 | 158.1335 | 50090600.4
7962 | 10378.81 | 799.78 | 0.11658 | 0.10527 | 0.01131 | 157.9938 | 50394393.0
7983 | 10284.13 | 799.24 | 0.11693 | 0.10552 | 0.0114 | 159.251 | 50128409.9
8023 | 10338.07 | 799.29 | 0.11731 | 0.10596 | 0.01135 | 158.5525 | 50601522.2
8044 | 10280.63 | 800.79 | 0.11763 | 0.1062 | 0.01143 | 159.6701 | 50378877.0
8085 | 10262.38 | 798.97 | 0.11813 | 0.10671 | 0.01143 | 159.6701 | 50635656.4
8106 | 10293.52 | 802.43 | 0.11839 | 0.10695 | 0.01144 | 159.8098 | 50722800.7
8148 | 10232.09 | 799.51 | 0.11891 | 0.10744 | 0.01147 | 160.2289 | 50852259.3
8169 | 10298.85 | 800.13 | 0.11912 | 0.10772 | 0.0114 | 159.251 | 51296377.3
8210 | 10304.48 | 799.81 | 0.11963 | 0.10824 | 0.01139 | 159.1113 | 51599094.9
8231 | 10238.8 | 799.49 | 0.11992 | 0.10846 | 0.01146 | 160.0892 | 51415094.0
8274 | 10263.07 | 800.09 | 0.12041 | 0.10897 | 0.01144 | 159.8098 | 51774050.5
8295 | 10224.79 | 799.61 | 0.12068 | 0.1092 | 0.01148 | 160.3686 | 51724601.4
8337 | 10168.18 | 799.49 | 0.12122 | 0.10968 | 0.01154 | 161.2067 | 51716204.4
8359 | 10211.9 | 799.33 | 0.12148 | 0.11 | 0.01149 | 160.5083 | 52078317.7
8402 | 10188.07 | 798.85 | 0.12201 | 0.1105 | 0.01151 | 160.7876 | 52255258.9
8423 | 10136.16 | 799.9 | 0.12228 | 0.1107 | 0.01158 | 161.7655 | 52069198.4
8466 | 10124.11 | 798.58 | 0.12282 | 0.11125 | 0.01158 | 161.7655 | 52335015.3
8488 | 10129.83 | 798.64 | 0.12306 | 0.11149 | 0.01157 | 161.6258 | 52516365.5
8532 | 10095.78 | 799.7 | 0.12361 | 0.11199 | 0.01162 | 162.3243 | 52561453.8
8554 | 10128.96 | 799.16 | 0.12386 | 0.11228 | 0.01158 | 161.7655 | 52879012.6
8597 | 10122.73 | 799.2 | 0.12436 | 0.11277 | 0.01159 | 161.9052 | 53098975.4
8619 | 10087.04 | 800.32 | 0.12467 | 0.11303 | 0.01164 | 162.6037 | 53006185.4
8664 | 10068.14 | 799.83 | 0.12524 | 0.11358 | 0.01166 | 162.8831 | 53191537.5
8686 | 10113.85 | 798.84 | 0.12546 | 0.11387 | 0.01159 | 161.9052 | 53648679.8
8730 | 10058.85 | 800.26 | 0.12598 | 0.11431 | 0.01168 | 163.1624 | 53504960.9
8753 | 9986.91 | 798.93 | 0.12634 | 0.1146 | 0.01174 | 164.0006 | 53371754.8
8798 | 10029.96 | 800.29 | 0.12682 | 0.11511 | 0.01171 | 163.5815 | 53783580.8
8820 | 10051.34 | 799.77 | 0.1271 | 0.11543 | 0.01168 | 163.1624 | 54056558.5
8866 | 10041.36 | 799.58 | 0.12769 | 0.116 | 0.01169 | 163.3021 | 54292003.2
8888 | 9999.44 | 800.51 | 0.12801 | 0.11626 | 0.01175 | 164.1403 | 54148799.2
8934 | 9998.83 | 798.44 | 0.12855 | 0.11683 | 0.01172 | 163.7212 | 54568370.7
8957 | 9985.59 | 799.33 | 0.12884 | 0.1171 | 0.01175 | 164.1403 | 54569171.2
9003 | 9907.83 | 798.29 | 0.12945 | 0.11763 | 0.01182 | 165.1182 | 54524591.9
9026 | 9959.63 | 799.73 | 0.1297 | 0.11792 | 0.01178 | 164.5594 | 54849502.1
9072 | 9948.17 | 799.23 | 0.13029 | 0.1185 | 0.01179 | 164.6991 | 55082277.3
9095 | 9918.12 | 798.9 | 0.13057 | 0.11875 | 0.01182 | 165.1182 | 55081768.7
9142 | 9891.33 | 798.57 | 0.13117 | 0.11932 | 0.01185 | 165.5372 | 55226245.2
9165 | 9920.94 | 799.09 | 0.13144 | 0.11962 | 0.01182 | 165.1182 | 55505707.6
9212 | 9856.7 | 798.68 | 0.13204 | 0.12015 | 0.01189 | 166.096 | 55461897.7
9236 | 9849.11 | 799.21 | 0.13235 | 0.12044 | 0.01191 | 166.3754 | 55513014.7
9283 | 9857.26 | 799.98 | 0.13298 | 0.12108 | 0.01191 | 166.3754 | 55795508.4
9307 | 9772.33 | 798.8 | 0.13332 | 0.12132 | 0.012 | 167.6326 | 55520212.3
9355 | 9807.13 | 798.5 | 0.1339 | 0.12195 | 0.01195 | 166.9342 | 56040053.0
9379 | 9853.58 | 800.36 | 0.1342 | 0.12228 | 0.01192 | 166.5151 | 56325224.4
9427 | 9806.62 | 799.83 | 0.13479 | 0.12283 | 0.01197 | 167.2136 | 56377005.9
9451 | 9802 | 800.46 | 0.13512 | 0.12314 | 0.01198 | 167.3533 | 56473355.8
9500 | 9769.72 | 799.64 | 0.13575 | 0.12374 | 0.01201 | 167.7723 | 56624352.4
9524 | 9772.82 | 799.42 | 0.13605 | 0.12405 | 0.012 | 167.6326 | 56814709.6
9573 | 9686.12 | 797.64 | 0.13673 | 0.12465 | 0.01208 | 168.7502 | 56728823.3
9597 | 9745.3 | 798.11 | 0.13699 | 0.12497 | 0.01202 | 167.912 | 57154927.4
9647 | 9698.14 | 798.73 | 0.13769 | 0.12561 | 0.01209 | 168.8899 | 57120056.5
9671 | 9743.16 | 799.67 | 0.13798 | 0.12594 | 0.01204 | 168.1914 | 57499960.6
9721 | 9740.03 | 800.63 | 0.13865 | 0.12659 | 0.01206 | 168.4708 | 57701391.4
9746 | 9667.44 | 799.55 | 0.13904 | 0.1269 | 0.01214 | 169.5884 | 57468567.4
9796 | 9669.52 | 799.43 | 0.13965 | 0.12752 | 0.01213 | 169.4487 | 57811019.2
9821 | 9648.45 | 800.02 | 0.14004 | 0.12788 | 0.01217 | 170.0074 | 57768060.0
9871 | 9628.61 | 799.25 | 0.14072 | 0.12854 | 0.01218 | 170.1471 | 58014494.7
9897 | 9605.92 | 800.06 | 0.14106 | 0.12884 | 0.01222 | 170.7059 | 57976903.3
9947 | 9574.02 | 799.16 | 0.14183 | 0.12958 | 0.01225 | 171.125 | 58127103.1
9973 | 9616.71 | 799.12 | 0.14215 | 0.12995 | 0.01219 | 170.2868 | 58565892.2
9999 | 9593.98 | 800.45 | 0.14252 | 0.13027 | 0.01224 | 170.9853 | 58478712.3
10000 | 9571.31 | 800.41 | 0.14254 | 0.13026 | 0.01227 | 171.4044 | 58341566.7
10037 | 9612.29 | 799.07 | 0.14303 | 0.13083 | 0.0122 | 170.4265 | 58893415.8
10076 | 9555.41 | 798.9 | 0.14355 | 0.13128 | 0.01227 | 171.4044 | 58784962.6
10114 | 9546.79 | 799.38 | 0.1441 | 0.13181 | 0.01229 | 171.6838 | 58910636.7
10153 | 9524.32 | 800.25 | 0.14465 | 0.13232 | 0.01233 | 172.2425 | 58945948.5
10192 | 9505.75 | 798.22 | 0.14515 | 0.13282 | 0.01232 | 172.1028 | 59220402.9
10231 | 9539.9 | 800.57 | 0.14569 | 0.13338 | 0.01231 | 171.9632 | 59495303.2
10271 | 9531.14 | 798.95 | 0.14621 | 0.13391 | 0.0123 | 171.8235 | 59776470.5
10310 | 9499.99 | 798.46 | 0.14673 | 0.1344 | 0.01233 | 172.2425 | 59857453.8
10350 | 9477.29 | 800.21 | 0.14733 | 0.13494 | 0.01239 | 173.0807 | 59798693.3
10390 | 9461.29 | 798.35 | 0.14784 | 0.13546 | 0.01238 | 172.941 | 60078288.7
10430 | 9420.19 | 798.57 | 0.14843 | 0.13599 | 0.01244 | 173.7792 | 60018699.2
10470 | 9387.27 | 798.66 | 0.14903 | 0.13655 | 0.01249 | 174.4776 | 60007687.9
10510 | 9401.28 | 799.42 | 0.14958 | 0.1371 | 0.01248 | 174.3379 | 60285210.4
10550 | 9378.6 | 798.83 | 0.15013 | 0.13763 | 0.0125 | 174.6173 | 60417826.4
10591 | 9352.22 | 798.98 | 0.15074 | 0.1382 | 0.01254 | 175.1761 | 60459156.3
10632 | 9301.19 | 797.31 | 0.15133 | 0.13875 | 0.01258 | 175.7349 | 60500223.3
10673 | 9315.22 | 800.81 | 0.15192 | 0.13931 | 0.01262 | 176.2937 | 60541029.9
10714 | 9304.1 | 800.09 | 0.15252 | 0.1399 | 0.01262 | 176.2937 | 60773596.4
10755 | 9263.5 | 799.61 | 0.15316 | 0.1405 | 0.01267 | 176.9921 | 60765412.5
10796 | 9305.7 | 800.58 | 0.15371 | 0.14109 | 0.01263 | 176.4334 | 61190242.7
10838 | 9292.44 | 801.74 | 0.15437 | 0.14171 | 0.01266 | 176.8524 | 61282728.3
10879 | 9235.39 | 799.88 | 0.15496 | 0.14225 | 0.01271 | 177.5509 | 61272567.2
10921 | 9276.33 | 800.44 | 0.15559 | 0.14293 | 0.01266 | 176.8524 | 61752046.1
10963 | 9196.09 | 799 | 0.15625 | 0.1435 | 0.01275 | 178.1097 | 61551959.0
11005 | 9222.4 | 799.13 | 0.15682 | 0.14411 | 0.01272 | 177.6906 | 61933494.6
11048 | 9206.29 | 799.72 | 0.15749 | 0.14475 | 0.01275 | 178.1097 | 62029193.0
11090 | 9165.12 | 799.39 | 0.15809 | 0.14529 | 0.0128 | 178.8082 | 62021780.1
11133 | 9162.02 | 799.57 | 0.15876 | 0.14596 | 0.01281 | 178.9478 | 62213656.9
11176 | 9124.24 | 798.27 | 0.15942 | 0.14658 | 0.01284 | 179.3669 | 62308029.9
11219 | 9135.38 | 799.36 | 0.16007 | 0.14723 | 0.01284 | 179.3669 | 62547762.0
11262 | 9111.26 | 798.94 | 0.16075 | 0.14789 | 0.01287 | 179.786 | 62641136.2
11305 | 9101.25 | 799.63 | 0.1614 | 0.14851 | 0.01289 | 180.0654 | 62782745.0
11349 | 9050.83 | 798.88 | 0.16214 | 0.14919 | 0.01295 | 180.9036 | 62735083.2
11392 | 9053.32 | 800.19 | 0.16278 | 0.14981 | 0.01297 | 181.1829 | 62875673.6
11436 | 9051 | 800.27 | 0.16349 | 0.15051 | 0.01298 | 181.3226 | 63069894.5
11480 | 8977.09 | 798.55 | 0.16417 | 0.15112 | 0.01305 | 182.3005 | 62972948.3
11524 | 8968.92 | 799.53 | 0.16494 | 0.15186 | 0.01308 | 182.7196 | 63069321.1
11568 | 8927.69 | 798.46 | 0.16566 | 0.15254 | 0.01312 | 183.2784 | 63117108.6
11613 | 8960.9 | 800.19 | 0.16635 | 0.15324 | 0.0131 | 182.999 | 63459373.6
11658 | 8905.43 | 799.53 | 0.16712 | 0.15395 | 0.01318 | 184.1165 | 63318598.2
11702 | 8887.78 | 798.79 | 0.16782 | 0.15464 | 0.01319 | 184.2562 | 63509391.1
11747 | 8924.44 | 798.55 | 0.16857 | 0.15544 | 0.01313 | 183.4181 | 64044950.3
11793 | 8873.24 | 798.86 | 0.16932 | 0.15611 | 0.01321 | 184.5356 | 63906367.3
11838 | 8907.75 | 800.13 | 0.17007 | 0.15689 | 0.01318 | 184.1165 | 64296239.9
11884 | 8791.35 | 798.46 | 0.17094 | 0.15761 | 0.01333 | 186.2119 | 63819756.7
11929 | 8795.98 | 798.21 | 0.17169 | 0.15837 | 0.01332 | 186.0722 | 64109511.0
11975 | 8756.51 | 798.51 | 0.17243 | 0.15905 | 0.01338 | 186.9104 | 64068131.6
12021 | 8769.58 | 799.08 | 0.17325 | 0.15988 | 0.01337 | 186.7707 | 64362342.2
12067 | 8702.26 | 798.92 | 0.17409 | 0.16062 | 0.01347 | 188.1676 | 64128985.2
12114 | 8707.86 | 798.87 | 0.1749 | 0.16143 | 0.01346 | 188.0279 | 64426592.2
12160 | 8682.13 | 799.06 | 0.17575 | 0.16224 | 0.01351 | 188.7264 | 64431890.8
12207 | 8675.43 | 798.58 | 0.17649 | 0.16298 | 0.01351 | 188.7264 | 64680928.6
12254 | 8647.81 | 799.09 | 0.17727 | 0.16371 | 0.01356 | 189.4249 | 64690549.0
12301 | 8651.02 | 800.85 | 0.17811 | 0.16453 | 0.01359 | 189.844 | 64795316.0
12348 | 8656.91 | 799.14 | 0.1789 | 0.16536 | 0.01355 | 189.2852 | 65234896.3
12396 | 8583.2 | 798.46 | 0.17978 | 0.16612 | 0.01365 | 190.6821 | 65008712.8
12444 | 8581.22 | 800.28 | 0.18068 | 0.167 | 0.01369 | 191.2409 | 65069760.0
12491 | 8552.74 | 799.89 | 0.18153 | 0.1678 | 0.01372 | 191.66 | 65172705.1
12540 | 8518.76 | 799.19 | 0.18239 | 0.16862 | 0.01377 | 192.3585 | 65190790.4
12588 | 8539.86 | 798.36 | 0.18323 | 0.16951 | 0.01372 | 191.66 | 65678809.7
12636 | 8469.42 | 799.05 | 0.18422 | 0.17037 | 0.01385 | 193.476 | 65310422.7
12685 | 8460.13 | 798.16 | 0.1851 | 0.17125 | 0.01384 | 193.3363 | 65611056.6
12734 | 8421.55 | 799.88 | 0.18603 | 0.17209 | 0.01394 | 194.7333 | 65392015.3
12782 | 8349.54 | 800.17 | 0.18702 | 0.17296 | 0.01406 | 196.4096 | 65078291.5
12832 | 8367.2 | 799.27 | 0.18796 | 0.17395 | 0.01402 | 195.8508 | 65519260.6
12881 | 8335.84 | 798.32 | 0.1889 | 0.17484 | 0.01405 | 196.2699 | 65629018.1
12931 | 8283.97 | 799.04 | 0.18997 | 0.17581 | 0.01415 | 197.6668 | 65418159.6
12980 | 8286.26 | 800.9 | 0.19092 | 0.17673 | 0.01418 | 198.0859 | 65527124.8
13030 | 8269.27 | 799.12 | 0.19187 | 0.17768 | 0.01418 | 198.0859 | 65779540.5
13080 | 8202.8 | 799.17 | 0.19294 | 0.17864 | 0.0143 | 199.7622 | 65477841.9
13131 | 8245.49 | 800.84 | 0.19394 | 0.17969 | 0.01425 | 199.0638 | 65963788.0
13181 | 8186.68 | 799.31 | 0.19499 | 0.18066 | 0.01433 | 200.1813 | 65845306.0
13232 | 8157.37 | 799 | 0.19603 | 0.18166 | 0.01437 | 200.7401 | 65916080.4
13283 | 8125.22 | 800.52 | 0.19715 | 0.1827 | 0.01446 | 201.9973 | 65758292.9
13334 | 8099.21 | 798.49 | 0.19822 | 0.18375 | 0.01447 | 202.137 | 65965152.4
13385 | 8075.02 | 799.11 | 0.19933 | 0.18481 | 0.01452 | 202.8355 | 65989435.0
13436 | 8057.9 | 800.74 | 0.20045 | 0.18587 | 0.01458 | 203.6737 | 65968274.1
13488 | 8011.55 | 799.07 | 0.20162 | 0.18698 | 0.01464 | 204.5118 | 65952176.3
13540 | 8008.07 | 799.33 | 0.20275 | 0.1881 | 0.01465 | 204.6515 | 66161248.2
13592 | 7979.25 | 799.56 | 0.20399 | 0.18928 | 0.0147 | 205.35 | 66189436.2
13644 | 7953.08 | 799.85 | 0.20521 | 0.19045 | 0.01476 | 206.1882 | 66172570.3
13697 | 7913.94 | 799.99 | 0.20645 | 0.19161 | 0.01483 | 207.166 | 66116058.5
13749 | 7890.11 | 798.77 | 0.20764 | 0.19278 | 0.01486 | 207.5851 | 66233080.3
13802 | 7860.59 | 800.54 | 0.20895 | 0.19401 | 0.01495 | 208.8423 | 66088132.7
13855 | 7846.58 | 800.04 | 0.21018 | 0.19522 | 0.01496 | 208.982 | 66297566.4
13909 | 7877.74 | 800.14 | 0.21149 | 0.19658 | 0.01491 | 208.2836 | 66779154.2
13962 | 7833.89 | 799.27 | 0.21276 | 0.19779 | 0.01497 | 209.1217 | 66764943.2
14016 | 7776.96 | 799.17 | 0.21413 | 0.19905 | 0.01508 | 210.6584 | 66534270.2
14070 | 7726.71 | 798.57 | 0.21549 | 0.20033 | 0.01517 | 211.9156 | 66394356.7
14124 | 7718.48 | 798.72 | 0.2168 | 0.20162 | 0.01519 | 212.195 | 66561421.1
14178 | 7681 | 798.84 | 0.21825 | 0.20298 | 0.01526 | 213.1728 | 66509409.0
14233 | 7648.19 | 798.93 | 0.21968 | 0.20435 | 0.01533 | 214.1507 | 66462541.6
14287 | 7664.6 | 799.95 | 0.22108 | 0.20577 | 0.01532 | 214.011 | 66758247.9
14342 | 7608.83 | 799.99 | 0.22256 | 0.20713 | 0.01543 | 215.5476 | 66537494.4
14398 | 7571.76 | 800.01 | 0.22411 | 0.2086 | 0.01551 | 216.6652 | 66452759.8
14453 | 7544.37 | 799.85 | 0.22565 | 0.21009 | 0.01556 | 217.3637 | 66492254.8
14508 | 7484.27 | 799.56 | 0.22727 | 0.21159 | 0.01568 | 219.04 | 66234481.2
14564 | 7509.84 | 801.27 | 0.22885 | 0.2132 | 0.01566 | 218.7606 | 66575059.5
14620 | 7434.55 | 799.99 | 0.23054 | 0.21475 | 0.01579 | 220.5766 | 66280823.1
14676 | 7389.88 | 798.91 | 0.2322 | 0.21633 | 0.01586 | 221.5545 | 66241044.3
14733 | 7335.24 | 799.8 | 0.23397 | 0.21797 | 0.016 | 223.5102 | 65916457.1
14790 | 7294.05 | 798.86 | 0.23579 | 0.21972 | 0.01607 | 224.488 | 65883239.8
14846 | 7280.91 | 798.93 | 0.2376 | 0.2215 | 0.0161 | 224.9071 | 66009467.7
14904 | 7203.24 | 798.61 | 0.23957 | 0.2233 | 0.01627 | 227.2819 | 65574945.7
14961 | 7181.58 | 800.33 | 0.24156 | 0.2252 | 0.01635 | 228.3995 | 65503652.4
15018 | 7123.13 | 799.2 | 0.24353 | 0.22706 | 0.01646 | 229.9361 | 65313795.1
15076 | 7095.43 | 799.6 | 0.24559 | 0.22905 | 0.01654 | 231.0537 | 65248911.9
15134 | 7017.42 | 799.45 | 0.24773 | 0.23101 | 0.01672 | 233.5682 | 64794793.0
15192 | 6968.63 | 800.29 | 0.24984 | 0.23299 | 0.01685 | 235.3842 | 64541298.2
15251 | 6920.81 | 800.22 | 0.25215 | 0.23519 | 0.01697 | 237.0605 | 64333788.8
15309 | 6863.47 | 799.83 | 0.25436 | 0.23726 | 0.0171 | 238.8765 | 64087504.8
15368 | 6819.96 | 799.42 | 0.25678 | 0.23958 | 0.0172 | 240.2735 | 63960456.6
15427 | 6741.08 | 798.8 | 0.25927 | 0.24188 | 0.01739 | 242.9276 | 63504506.9
15487 | 6678.47 | 799.81 | 0.26193 | 0.24435 | 0.01757 | 245.4421 | 63098376.8
15546 | 6621.25 | 798.85 | 0.2646 | 0.24689 | 0.01771 | 247.3978 | 62838057.7
15606 | 6548.96 | 798.95 | 0.26737 | 0.24947 | 0.0179 | 250.052 | 62411011.6
15666 | 6442.97 | 798.52 | 0.27042 | 0.25223 | 0.01819 | 254.1031 | 61652128.3
15726 | 6407.56 | 798.49 | 0.27333 | 0.25504 | 0.01829 | 255.5001 | 61549880.8
15787 | 6346.02 | 800.07 | 0.27648 | 0.25798 | 0.0185 | 258.4337 | 61087243.9
15847 | 6301.64 | 800.45 | 0.27965 | 0.26101 | 0.01864 | 260.3894 | 60858858.2
15908 | 6207.92 | 798.86 | 0.28297 | 0.26409 | 0.01888 | 263.742 | 60316515.3
15970 | 6124.28 | 799.5 | 0.28656 | 0.26741 | 0.01916 | 267.6535 | 59666705.9
16031 | 6062.27 | 800.19 | 0.29017 | 0.2708 | 0.01937 | 270.587 | 59245264.7
16093 | 5984.17 | 799.08 | 0.29394 | 0.27434 | 0.0196 | 273.8 | 58776482.3
16154 | 5896.48 | 799.25 | 0.29785 | 0.27796 | 0.01989 | 277.8511 | 58139052.0
16217 | 5814.54 | 800.3 | 0.30205 | 0.28185 | 0.0202 | 282.1816 | 57470079.5
16279 | 5736.12 | 798.93 | 0.30626 | 0.28583 | 0.02044 | 285.5343 | 57012420.8
16342 | 5649.59 | 800.2 | 0.31076 | 0.28997 | 0.02079 | 290.4236 | 56269540.3
16404 | 5546.85 | 799.2 | 0.31531 | 0.29417 | 0.02114 | 295.3128 | 55547872.3
16467 | 5478.21 | 800.48 | 0.32011 | 0.29867 | 0.02144 | 299.5037 | 54980964.6
16531 | 5366.35 | 799.21 | 0.3253 | 0.30344 | 0.02186 | 305.3708 | 54134187.0
16594 | 5304.58 | 800.27 | 0.33042 | 0.30828 | 0.02214 | 309.2822 | 53653260.6
16658 | 5207.27 | 798.71 | 0.33582 | 0.31331 | 0.02251 | 314.4509 | 52974883.9
16722 | 5105.64 | 798.46 | 0.34154 | 0.31859 | 0.02295 | 320.5974 | 52158870.7
16787 | 5024.36 | 799.92 | 0.34757 | 0.32421 | 0.02336 | 326.3249 | 51442599.1
16851 | 4933.22 | 800 | 0.35374 | 0.32994 | 0.0238 | 332.4714 | 50684057.2
16916 | 4834.41 | 800.39 | 0.36037 | 0.33608 | 0.0243 | 339.4561 | 49832658.1
16981 | 4742.55 | 799.13 | 0.36719 | 0.34246 | 0.02473 | 345.4629 | 49154331.7
17046 | 4646.82 | 798.4 | 0.37447 | 0.34926 | 0.02521 | 352.1682 | 48403001.0
17112 | 4541.34 | 798.9 | 0.38227 | 0.35645 | 0.02582 | 360.6896 | 47442458.3
17178 | 4451.3 | 798.82 | 0.39049 | 0.36416 | 0.02634 | 367.9537 | 46685227.4
17244 | 4342.52 | 799.82 | 0.39934 | 0.37231 | 0.02703 | 377.5925 | 45668276.2
17310 | 4239.41 | 800.26 | 0.40872 | 0.38102 | 0.0277 | 386.952 | 44734228.2
17377 | 4121.82 | 797.88 | 0.41875 | 0.39034 | 0.02841 | 396.8703 | 43785087.1
17443 | 4020.04 | 800.07 | 0.4295 | 0.40029 | 0.02921 | 408.0458 | 42747652.9
17510 | 3912.14 | 801.01 | 0.44129 | 0.41125 | 0.03005 | 419.7801 | 41712317.6
17578 | 3788.61 | 799.67 | 0.4543 | 0.42333 | 0.03097 | 432.6319 | 40630382.0
17645 | 3654.76 | 800.6 | 0.46851 | 0.43637 | 0.03215 | 449.1158 | 39288308.9
17713 | 3525.96 | 798.21 | 0.48424 | 0.45102 | 0.03322 | 464.063 | 38169383.5
17781 | 3394.03 | 798.36 | 0.50158 | 0.46706 | 0.03452 | 482.2232 | 36872963.7
17850 | 3261.36 | 799.76 | 0.52125 | 0.48526 | 0.03599 | 502.7582 | 35504142.2
17918 | 3135.05 | 799.01 | 0.54292 | 0.50552 | 0.0374 | 522.4551 | 34295771.8
17987 | 2997.26 | 800.8 | 0.56827 | 0.52907 | 0.03921 | 547.7397 | 32838593.1
18056 | 2850.35 | 797.68 | 0.59751 | 0.55644 | 0.04107 | 573.7227 | 31471648.6
18126 | 2736 | 799.69 | 0.63167 | 0.58877 | 0.04289 | 599.147 | 30253009.2
18196 | 2564.76 | 798.61 | 0.67347 | 0.62778 | 0.04569 | 638.2613 | 28508700.4
18265 | 2430.9 | 799.41 | 0.72311 | 0.67485 | 0.04826 | 674.1626 | 27092869.8
18336 | 2278.2 | 799.14 | 0.78888 | 0.73741 | 0.05148 | 719.144 | 25496978.2
18406 | 2107.16 | 797.95 | 0.87753 | 0.82196 | 0.05557 | 776.2788 | 23710552.4
18477 | 1909.98 | 797.34 | 1.01435 | 0.95308 | 0.06126 | 855.7646 | 21591216.7
18548 | 1609.9 | 798.45 | 1.28553 | 1.21275 | 0.07278 | 1016.692 | 18243480.1

## C19_SP2_50_E
Fatigue: IT-CY Test (BS EN 12697‑24:2018) Annex E
.
SAMPLE ID | C19 |  |  | εR,10 , Initial avg Resilient Strain [μm/m] |  | 187.763
Stiffness Modulus [MPa] | 8913.25 |  |  | ΔH [mm] |  | 0.025536
Test Temperature | 20 °C |  |  | ε0 , Initial Horiz. Strain Amplitude [μm/m] |  | 356.4845
Target Stress [kPa] | 1100 |  |  | Nf, 50% [-] |  | 1451
Sample Diameter [mm] | 150 |  |  | Nf, ER [-] |  | 1277
Waveshape | Haversine |  |  | Nf, ROTTURA [-] |  | 1701
Loading Time [ms] | 100
Rest time (ms) | 400
Estimated Poisson's ratio [-] | 0.35
Contact Load [kN] | 0.5
Cycle | Stiffness Modulus | Tensile stress (Target) | Avg Tot Horiz Def | Avg Permanent Def | Avg Resilient Def | εR,n | Wn
| [MPa] | [kPa] | [mm] | [mm] | [mm] | [μm/m] | [-]
1 | 13001.57 | 1105.74 | 0.0157 | 0.00322 | 0.01249 | 174.3613 | 5735.217
2 | 12596.91 | 1097.53 | 0.01718 | 0.00438 | 0.01279 | 178.5493 | 11201.39
3 | 12124 | 1095.93 | 0.01852 | 0.00524 | 0.01327 | 185.2502 | 16194.32
4 | 11936.56 | 1099.52 | 0.01948 | 0.00596 | 0.01353 | 188.8798 | 21177.49
5 | 11851.22 | 1099.03 | 0.02033 | 0.00671 | 0.01362 | 190.1362 | 26296.94
6 | 11886.93 | 1100.13 | 0.02101 | 0.00742 | 0.01359 | 189.7174 | 31625.99
7 | 11702.35 | 1098.25 | 0.02169 | 0.00791 | 0.01378 | 192.3698 | 36388.24
8 | 11728.02 | 1097.63 | 0.02227 | 0.00852 | 0.01374 | 191.8114 | 41707.63
9 | 11631.79 | 1095.48 | 0.02286 | 0.00903 | 0.01383 | 193.0678 | 46615.74
10 | 11612.24 | 1096.32 | 0.02341 | 0.00955 | 0.01386 | 193.4866 | 51683.16
11 | 11522.33 | 1095.41 | 0.02401 | 0.01005 | 0.01396 | 194.8826 | 56444.23
12 | 11509.23 | 1097.25 | 0.02449 | 0.01049 | 0.014 | 195.441 | 61399.59
13 | 11394.3 | 1095.53 | 0.02506 | 0.01094 | 0.01412 | 197.1162 | 65950.93
14 | 11430.2 | 1098.16 | 0.02555 | 0.01144 | 0.01411 | 196.9766 | 71074.42
15 | 11294.97 | 1095.84 | 0.02611 | 0.01186 | 0.01425 | 198.9311 | 75403.01
16 | 11359.35 | 1097.6 | 0.02649 | 0.0123 | 0.01419 | 198.0935 | 80769.96
17 | 11270.46 | 1096.28 | 0.02702 | 0.01274 | 0.01428 | 199.3499 | 85277.21
18 | 11243.81 | 1097.87 | 0.02746 | 0.01312 | 0.01434 | 200.1875 | 89915.72
19 | 11233.06 | 1096.52 | 0.02789 | 0.01356 | 0.01433 | 200.0479 | 94977.27
20 | 11238.7 | 1097.11 | 0.02831 | 0.01397 | 0.01434 | 200.1875 | 99906.36
21 | 11175.63 | 1096.87 | 0.02873 | 0.01432 | 0.01441 | 201.1647 | 104392.1
22 | 11141.08 | 1097.05 | 0.02918 | 0.01472 | 0.01446 | 201.8627 | 108985
23 | 11112.74 | 1096.63 | 0.0296 | 0.0151 | 0.01449 | 202.2815 | 113702.9
24 | 11123.52 | 1097.27 | 0.03 | 0.01552 | 0.01449 | 202.2815 | 118646.6
25 | 11049.25 | 1096.57 | 0.0304 | 0.01583 | 0.01457 | 203.3983 | 122911.6
26 | 11085.35 | 1096.33 | 0.03074 | 0.01622 | 0.01452 | 202.7003 | 128268.2
27 | 11043.21 | 1096.76 | 0.03119 | 0.0166 | 0.01458 | 203.5379 | 132653.4
28 | 11014.87 | 1096.8 | 0.03155 | 0.01693 | 0.01462 | 204.0963 | 137190.2
29 | 10976.73 | 1096.32 | 0.03195 | 0.01728 | 0.01467 | 204.7943 | 141605.5
30 | 10971.69 | 1097.3 | 0.0323 | 0.01762 | 0.01469 | 205.0735 | 146289
31 | 10947.64 | 1096.12 | 0.03267 | 0.01797 | 0.0147 | 205.2131 | 151062.5
32 | 10910 | 1096.68 | 0.03308 | 0.01832 | 0.01476 | 206.0507 | 155301.6
33 | 10940.64 | 1096.88 | 0.03339 | 0.01867 | 0.01472 | 205.4923 | 160590
34 | 10832.18 | 1096.73 | 0.03383 | 0.01896 | 0.01487 | 207.5863 | 163787.3
35 | 10878.11 | 1098.04 | 0.03415 | 0.01932 | 0.01482 | 206.8883 | 169173.4
36 | 10788.24 | 1096.16 | 0.03455 | 0.01963 | 0.01492 | 208.2843 | 172840.7
37 | 10833.5 | 1098.66 | 0.03484 | 0.01995 | 0.01489 | 207.8655 | 177999.7
38 | 10758.96 | 1096.39 | 0.03521 | 0.02024 | 0.01496 | 208.8427 | 181955.1
39 | 10803.09 | 1098.2 | 0.03553 | 0.0206 | 0.01493 | 208.4239 | 187118.7
40 | 10745.04 | 1097.4 | 0.03587 | 0.02088 | 0.015 | 209.4011 | 191021
41 | 10765.12 | 1097.58 | 0.03619 | 0.02122 | 0.01497 | 208.9823 | 196188.9
42 | 10694.26 | 1097.63 | 0.03655 | 0.02148 | 0.01507 | 210.3783 | 199640.3
43 | 10764.8 | 1098.16 | 0.03682 | 0.02184 | 0.01498 | 209.1219 | 205621.7
44 | 10658.03 | 1097.03 | 0.03719 | 0.02207 | 0.01511 | 210.9367 | 208593.4
45 | 10688.64 | 1098.86 | 0.03752 | 0.02242 | 0.0151 | 210.7971 | 213475.4
46 | 10617.28 | 1097.47 | 0.03786 | 0.02268 | 0.01518 | 211.9139 | 217069.3
47 | 10654.76 | 1097.92 | 0.03814 | 0.023 | 0.01513 | 211.2159 | 222521.1
48 | 10604.51 | 1098.12 | 0.03848 | 0.02327 | 0.01521 | 212.3327 | 226060.3
49 | 10638.07 | 1097.55 | 0.03872 | 0.02357 | 0.01515 | 211.4951 | 231683.8
50 | 10606.21 | 1096.9 | 0.03907 | 0.02389 | 0.01519 | 212.0535 | 235789.5
51 | 10626.9 | 1097.35 | 0.03935 | 0.02418 | 0.01516 | 211.6347 | 240981.2
52 | 10583.86 | 1097.7 | 0.0397 | 0.02447 | 0.01523 | 212.6119 | 244577.1
53 | 10584.34 | 1097.45 | 0.03996 | 0.02473 | 0.01523 | 212.6119 | 249280.5
54 | 10537.72 | 1096.89 | 0.0403 | 0.02501 | 0.01529 | 213.4495 | 252987.2
55 | 10527.28 | 1097 | 0.04058 | 0.02528 | 0.0153 | 213.5891 | 257503.7
56 | 10514.13 | 1097.07 | 0.04088 | 0.02556 | 0.01532 | 213.8683 | 261843.3
57 | 10464.25 | 1094.15 | 0.04119 | 0.02583 | 0.01535 | 214.2871 | 265998.2
58 | 10512.3 | 1101.74 | 0.04151 | 0.02612 | 0.01539 | 214.8455 | 269961.4
59 | 10483.64 | 1093.99 | 0.04174 | 0.02642 | 0.01532 | 213.8683 | 275870.7
60 | 10485.25 | 1098.83 | 0.04206 | 0.02667 | 0.01539 | 214.8455 | 279270.4
61 | 10452.15 | 1095.32 | 0.04231 | 0.02692 | 0.01539 | 214.8455 | 283924.9
62 | 10453.9 | 1097.47 | 0.04263 | 0.02722 | 0.01542 | 215.2643 | 288018
63 | 10415.03 | 1096.07 | 0.04293 | 0.02747 | 0.01545 | 215.6831 | 292095.1 | Criterio 50% Modulo
64 | 10441.16 | 1097.22 | 0.0432 | 0.02776 | 0.01543 | 215.4039 | 297116.2
65 | 10395.12 | 1096.73 | 0.0435 | 0.02801 | 0.01549 | 216.2415 | 300589.8 | S0 [MPa] | 10108.638
66 | 10405.03 | 1096.82 | 0.04376 | 0.02829 | 0.01548 | 216.1019 | 305411.4 | S0, 1/2 [MPa] | 5054.319
67 | 10378.82 | 1097.05 | 0.04405 | 0.02853 | 0.01552 | 216.6603 | 309239.8 | Nf [-] | 1451
68 | 10413.56 | 1096.46 | 0.0443 | 0.02884 | 0.01546 | 215.8227 | 315073.4
69 | 10353.99 | 1097.26 | 0.04465 | 0.02909 | 0.01556 | 217.2188 | 317652.1
70 | 10382.94 | 1096.85 | 0.04488 | 0.02936 | 0.01551 | 216.5207 | 323294.7 | Criterio ER
71 | 10313.27 | 1096.79 | 0.0452 | 0.02959 | 0.01562 | 218.0564 | 325603.9
72 | 10355.24 | 1097.69 | 0.04543 | 0.02986 | 0.01557 | 217.3584 | 331250.2 | Wn, MAX | 3401828.2
73 | 10301.82 | 1096.93 | 0.04574 | 0.0301 | 0.01564 | 218.3356 | 334347.7 | Nf [-] | 1277
74 | 10346.92 | 1097.75 | 0.04599 | 0.03041 | 0.01558 | 217.498 | 340233.1
75 | 10271.79 | 1097.29 | 0.04632 | 0.03063 | 0.01569 | 219.0336 | 342413.3 | Criterio Rottura
76 | 10334.67 | 1097.81 | 0.04652 | 0.03092 | 0.0156 | 217.7772 | 348980.6
77 | 10281.86 | 1097.69 | 0.04685 | 0.03118 | 0.01568 | 218.894 | 351768.5 | Nf [-] | 1701
78 | 10310.38 | 1097.79 | 0.04708 | 0.03145 | 0.01564 | 218.3356 | 357248.3
79 | 10288.38 | 1097.24 | 0.04735 | 0.03169 | 0.01566 | 218.6148 | 361366.3
80 | 10285.9 | 1097.82 | 0.04761 | 0.03194 | 0.01567 | 218.7544 | 365707
81 | 10234.08 | 1097.52 | 0.04793 | 0.03218 | 0.01575 | 219.8712 | 368397.6
82 | 10321.54 | 1097.9 | 0.0481 | 0.03248 | 0.01562 | 218.0564 | 376049.6
83 | 10240.37 | 1097.8 | 0.04843 | 0.03268 | 0.01574 | 219.7316 | 377733.6
84 | 10256.8 | 1097.62 | 0.04866 | 0.03294 | 0.01571 | 219.3128 | 383014.6
85 | 10257.61 | 1097.7 | 0.04893 | 0.03321 | 0.01571 | 219.3128 | 387574.3
86 | 10258.51 | 1097.54 | 0.04918 | 0.03346 | 0.01571 | 219.3128 | 392134
87 | 10243.14 | 1097.19 | 0.04942 | 0.03369 | 0.01573 | 219.592 | 396189.4
88 | 10235.73 | 1097.78 | 0.04969 | 0.03394 | 0.01575 | 219.8712 | 400234.4
89 | 10208.65 | 1096.98 | 0.04995 | 0.03417 | 0.01578 | 220.29 | 404012.9
90 | 10212.46 | 1096.55 | 0.05017 | 0.0344 | 0.01577 | 220.1504 | 408811.5
91 | 10194.27 | 1097.87 | 0.05046 | 0.03465 | 0.01581 | 220.7088 | 412308
92 | 10181.49 | 1096.49 | 0.05072 | 0.03491 | 0.01581 | 220.7088 | 416838.9
93 | 10171.62 | 1096.64 | 0.05097 | 0.03514 | 0.01583 | 220.988 | 420837.4
94 | 10191.71 | 1096.66 | 0.0512 | 0.0354 | 0.0158 | 220.5692 | 426170.2
95 | 10178.48 | 1096.96 | 0.05146 | 0.03563 | 0.01583 | 220.988 | 429887.6
96 | 10144.21 | 1096.01 | 0.05172 | 0.03586 | 0.01587 | 221.5464 | 433317.9
97 | 10170.71 | 1097.8 | 0.05197 | 0.03612 | 0.01585 | 221.2672 | 438384
98 | 10122.18 | 1096.06 | 0.05225 | 0.03635 | 0.0159 | 221.9652 | 441510.7
99 | 10141.74 | 1097.32 | 0.05248 | 0.03659 | 0.01589 | 221.8256 | 446296.6
100 | 10092.77 | 1096.72 | 0.05276 | 0.0368 | 0.01596 | 222.8028 | 448827.4
101 | 10113.84 | 1096.87 | 0.05297 | 0.03704 | 0.01593 | 222.384 | 454169.4
102 | 10072.66 | 1097.39 | 0.05326 | 0.03726 | 0.016 | 223.3612 | 456659.5
103 | 10124.91 | 1096.79 | 0.05344 | 0.03754 | 0.01591 | 222.1048 | 463745.1
104 | 10040.95 | 1097.4 | 0.05377 | 0.03772 | 0.01605 | 224.0592 | 464163.1
105 | 10114.4 | 1097.37 | 0.05393 | 0.038 | 0.01593 | 222.384 | 472156.3
106 | 10047.96 | 1097.87 | 0.05424 | 0.03819 | 0.01604 | 223.9196 | 473384.2
107 | 10094.79 | 1097.58 | 0.05443 | 0.03847 | 0.01597 | 222.9424 | 479944.6
108 | 10060.8 | 1097.25 | 0.05468 | 0.03867 | 0.01602 | 223.6404 | 482918.1
109 | 10066.21 | 1097.67 | 0.05492 | 0.03891 | 0.01601 | 223.5008 | 487694
110 | 10051.74 | 1098.32 | 0.05517 | 0.03912 | 0.01605 | 224.0592 | 490941.7
111 | 10063.45 | 1097.56 | 0.0554 | 0.03939 | 0.01602 | 223.6404 | 496332.5
112 | 10023.54 | 1098.03 | 0.05566 | 0.03957 | 0.01609 | 224.6176 | 498625.2
113 | 10078.09 | 1097.69 | 0.05585 | 0.03986 | 0.01599 | 223.2216 | 506223.4
114 | 10002.51 | 1097.72 | 0.05614 | 0.04002 | 0.01612 | 225.0364 | 506584.7
115 | 10058.3 | 1097.82 | 0.05633 | 0.0403 | 0.01603 | 223.78 | 513897.6
116 | 10007.31 | 1097.6 | 0.05659 | 0.04048 | 0.01611 | 224.8968 | 515792.1
117 | 10035.93 | 1097.6 | 0.05679 | 0.04073 | 0.01606 | 224.1988 | 521858.3
118 | 10002.75 | 1097.11 | 0.05706 | 0.04095 | 0.01611 | 224.8968 | 524685.1
119 | 10004.27 | 1097.48 | 0.05727 | 0.04116 | 0.01611 | 224.8968 | 529131.6
120 | 9988.81 | 1096.66 | 0.05752 | 0.04139 | 0.01612 | 225.0364 | 533247.1
121 | 9981.21 | 1097.64 | 0.05776 | 0.04161 | 0.01615 | 225.4552 | 536692
122 | 9969.41 | 1096.65 | 0.05798 | 0.04182 | 0.01615 | 225.4552 | 541127.5
123 | 9956.65 | 1096.65 | 0.05822 | 0.04205 | 0.01617 | 225.7344 | 544888.2
124 | 9956.41 | 1096.46 | 0.05843 | 0.04226 | 0.01617 | 225.7344 | 549318.1
125 | 9923.37 | 1097 | 0.05871 | 0.04248 | 0.01623 | 226.572 | 551701
126 | 9942.74 | 1097.02 | 0.0589 | 0.04269 | 0.0162 | 226.1532 | 557144.4
127 | 9904.24 | 1096.79 | 0.05916 | 0.0429 | 0.01626 | 226.9908 | 559494
128 | 9941.33 | 1096.83 | 0.05934 | 0.04314 | 0.0162 | 226.1532 | 565988
129 | 9865.52 | 1096.36 | 0.05964 | 0.04332 | 0.01632 | 227.8284 | 566215.6
130 | 9913.87 | 1097.64 | 0.05984 | 0.04358 | 0.01626 | 226.9908 | 572710.4
131 | 9870.25 | 1096.53 | 0.06008 | 0.04377 | 0.01631 | 227.6888 | 575346.7
132 | 9916.05 | 1097.58 | 0.06028 | 0.04403 | 0.01625 | 226.8512 | 581879.2
133 | 9887.71 | 1096.86 | 0.06051 | 0.04422 | 0.01629 | 227.4096 | 584847.8
134 | 9882.49 | 1098.2 | 0.06075 | 0.04443 | 0.01632 | 227.8284 | 588161.9
135 | 9876.43 | 1096.96 | 0.06095 | 0.04464 | 0.01631 | 227.6888 | 592914.5
136 | 9894.03 | 1097.96 | 0.06118 | 0.04488 | 0.0163 | 227.5492 | 597672.9
137 | 9859.58 | 1097.53 | 0.06143 | 0.04508 | 0.01635 | 228.2472 | 600226.4
138 | 9873.41 | 1097.68 | 0.06165 | 0.04532 | 0.01633 | 227.968 | 605348.1
139 | 9834.2 | 1097.71 | 0.06191 | 0.04552 | 0.01639 | 228.8056 | 607502.6
140 | 9861.26 | 1098.16 | 0.0621 | 0.04575 | 0.01635 | 228.2472 | 613370
141 | 9836.07 | 1097.33 | 0.06232 | 0.04594 | 0.01638 | 228.666 | 616619.8
142 | 9844.83 | 1098.51 | 0.06251 | 0.04612 | 0.01639 | 228.8056 | 620614.1
143 | 9838.45 | 1098.23 | 0.06276 | 0.04637 | 0.01639 | 228.8056 | 624984.7
144 | 9826.07 | 1097.47 | 0.06296 | 0.04656 | 0.0164 | 228.9452 | 628971.4
145 | 9843.61 | 1098.47 | 0.06317 | 0.04678 | 0.01639 | 228.8056 | 633725.7
146 | 9812.98 | 1097.25 | 0.06341 | 0.04699 | 0.01642 | 229.2244 | 636930.4
147 | 9811.4 | 1097.96 | 0.06361 | 0.04718 | 0.01643 | 229.364 | 640902.6
148 | 9807.34 | 1097.2 | 0.06384 | 0.04741 | 0.01643 | 229.364 | 645262.5
149 | 9834.04 | 1097.09 | 0.06401 | 0.04763 | 0.01638 | 228.666 | 651605.4
150 | 9774.15 | 1097.03 | 0.06428 | 0.0478 | 0.01648 | 230.062 | 651998.1
151 | 9801.55 | 1097.15 | 0.06447 | 0.04803 | 0.01644 | 229.5036 | 657941.7
152 | 9765.51 | 1096.56 | 0.0647 | 0.04821 | 0.01649 | 230.2016 | 660290.7
153 | 9802.41 | 1097.29 | 0.06488 | 0.04845 | 0.01644 | 229.5036 | 666656.2
154 | 9768.24 | 1095.92 | 0.06512 | 0.04864 | 0.01648 | 230.062 | 669384.7
155 | 9789.72 | 1097.2 | 0.06533 | 0.04887 | 0.01646 | 229.7828 | 674550
156 | 9730.99 | 1096.07 | 0.06556 | 0.04902 | 0.01654 | 230.8996 | 675618.2
157 | 9769.43 | 1096.87 | 0.06576 | 0.04927 | 0.01649 | 230.2016 | 682010.8
158 | 9717.65 | 1096.3 | 0.06601 | 0.04944 | 0.01657 | 231.3184 | 683041.1
159 | 9743.78 | 1096.73 | 0.0662 | 0.04967 | 0.01653 | 230.76 | 689027.5
160 | 9727.28 | 1096.95 | 0.06642 | 0.04986 | 0.01656 | 231.1788 | 692104.9
161 | 9753.6 | 1096.9 | 0.06662 | 0.0501 | 0.01651 | 230.4808 | 698539.7
162 | 9716.35 | 1097.44 | 0.06686 | 0.05028 | 0.01659 | 231.5976 | 699489
163 | 9727.01 | 1097.17 | 0.06704 | 0.05047 | 0.01656 | 231.1788 | 705081.9
164 | 9699.41 | 1097.27 | 0.06729 | 0.05067 | 0.01661 | 231.8768 | 707272
165 | 9710.14 | 1097.79 | 0.06748 | 0.05088 | 0.0166 | 231.7372 | 712013.3
166 | 9719.02 | 1097.65 | 0.06768 | 0.0511 | 0.01658 | 231.458 | 717192.7
167 | 9712.24 | 1098.09 | 0.0679 | 0.05129 | 0.0166 | 231.7372 | 720643.8
168 | 9688.96 | 1097.36 | 0.06811 | 0.05148 | 0.01663 | 232.156 | 723651.2
169 | 9719.44 | 1099.23 | 0.06833 | 0.05172 | 0.01661 | 231.8768 | 728835.2
170 | 9699.1 | 1096.72 | 0.0685 | 0.0519 | 0.0166 | 231.7372 | 733589.5
171 | 9680.6 | 1099.13 | 0.06875 | 0.05208 | 0.01667 | 232.7144 | 734806.2
172 | 9690.23 | 1097.48 | 0.06892 | 0.05229 | 0.01663 | 232.156 | 740881
173 | 9646.76 | 1095.97 | 0.06918 | 0.05249 | 0.01668 | 232.854 | 742954.7
174 | 9700.29 | 1102.27 | 0.06939 | 0.0527 | 0.01669 | 232.9936 | 746801.5
175 | 9653.88 | 1095.46 | 0.06954 | 0.05288 | 0.01666 | 232.5748 | 752446
176 | 9683.53 | 1099.81 | 0.06977 | 0.05309 | 0.01668 | 232.854 | 755838.3
177 | 9673.35 | 1096.41 | 0.06994 | 0.0533 | 0.01664 | 232.2956 | 761960.1
178 | 9689.37 | 1097.85 | 0.07015 | 0.05351 | 0.01664 | 232.2956 | 766264.9
179 | 9637.26 | 1097.52 | 0.0704 | 0.05367 | 0.01672 | 233.4124 | 766882.9
180 | 9676.8 | 1096.64 | 0.07052 | 0.05388 | 0.01664 | 232.2956 | 774874.7
181 | 9634.86 | 1097.13 | 0.07079 | 0.05406 | 0.01672 | 233.4124 | 775451.4
182 | 9671.23 | 1096.68 | 0.07094 | 0.05428 | 0.01665 | 232.4352 | 783013.8
183 | 9613.54 | 1097.23 | 0.07121 | 0.05445 | 0.01676 | 233.9708 | 782148.7
184 | 9674.41 | 1096.44 | 0.07133 | 0.05469 | 0.01664 | 232.2956 | 792094.1
185 | 9609.04 | 1096.35 | 0.07161 | 0.05485 | 0.01675 | 233.8312 | 791168.9
186 | 9659.44 | 1096.93 | 0.07173 | 0.05506 | 0.01668 | 232.854 | 798783.7
187 | 9585.65 | 1096.32 | 0.07202 | 0.05522 | 0.0168 | 234.5292 | 797341.9
188 | 9612.6 | 1096.98 | 0.07219 | 0.05543 | 0.01676 | 233.9708 | 803518.9
189 | 9566.83 | 1095.77 | 0.07243 | 0.05561 | 0.01682 | 234.8084 | 804911.4
190 | 9595.37 | 1097.12 | 0.07262 | 0.05583 | 0.01679 | 234.3896 | 810616
191 | 9585.8 | 1096.21 | 0.07282 | 0.05603 | 0.01679 | 234.3896 | 814882.4
192 | 9581.54 | 1096.92 | 0.07303 | 0.05622 | 0.01681 | 234.6688 | 818174.2
193 | 9580.86 | 1097.02 | 0.07324 | 0.05643 | 0.01681 | 234.6688 | 822435.5
194 | 9593.31 | 1096.67 | 0.07342 | 0.05663 | 0.01679 | 234.3896 | 827681.6
195 | 9566.73 | 1097.24 | 0.07366 | 0.05681 | 0.01684 | 235.0876 | 829477.9
196 | 9595.04 | 1097.68 | 0.07383 | 0.05703 | 0.0168 | 234.5292 | 835716.7
197 | 9571.05 | 1096.94 | 0.07404 | 0.05721 | 0.01683 | 234.948 | 838483.2
198 | 9572.29 | 1097.66 | 0.07425 | 0.05741 | 0.01684 | 235.0876 | 842239.1
199 | 9546.98 | 1097.05 | 0.07445 | 0.05757 | 0.01687 | 235.5064 | 844987.5
200 | 9567.93 | 1098.27 | 0.07464 | 0.05778 | 0.01686 | 235.3668 | 849737.3
201 | 9549.72 | 1097.51 | 0.07484 | 0.05797 | 0.01688 | 235.6461 | 852974.2
202 | 9564.7 | 1098.5 | 0.07501 | 0.05815 | 0.01687 | 235.5064 | 857726
203 | 9550.18 | 1097.87 | 0.07525 | 0.05837 | 0.01688 | 235.6461 | 861461.5
204 | 9547.42 | 1098.26 | 0.07546 | 0.05856 | 0.01689 | 235.7857 | 865192.6
205 | 9533.27 | 1098.22 | 0.07566 | 0.05875 | 0.01692 | 236.2045 | 867892.2
206 | 9520.3 | 1097.92 | 0.07584 | 0.05891 | 0.01694 | 236.4837 | 871096.1
207 | 9553 | 1098.1 | 0.07602 | 0.05914 | 0.01688 | 235.6461 | 878436.1
208 | 9526.56 | 1097.89 | 0.07622 | 0.0593 | 0.01692 | 236.2045 | 880593
209 | 9532 | 1098.12 | 0.07642 | 0.0595 | 0.01692 | 236.2045 | 884826.7
210 | 9511.56 | 1097.18 | 0.07662 | 0.05968 | 0.01694 | 236.4837 | 888010.6
211 | 9510.38 | 1098.57 | 0.07683 | 0.05986 | 0.01696 | 236.7629 | 891187.1
212 | 9508.51 | 1096.63 | 0.07699 | 0.06005 | 0.01694 | 236.4837 | 896467.9
213 | 9523.73 | 1098.23 | 0.0772 | 0.06026 | 0.01693 | 236.3441 | 901228.5
214 | 9504.36 | 1096.78 | 0.07737 | 0.06042 | 0.01695 | 236.6233 | 904391.2
215 | 9536.7 | 1098.02 | 0.07755 | 0.06064 | 0.01691 | 236.0649 | 910766.7
216 | 9505.82 | 1096.26 | 0.07773 | 0.0608 | 0.01694 | 236.4837 | 913382.4
217 | 9509.31 | 1097.72 | 0.07794 | 0.06099 | 0.01695 | 236.6233 | 917069.6
218 | 9483.61 | 1095.94 | 0.07815 | 0.06118 | 0.01697 | 236.9025 | 920210
219 | 9501.41 | 1096.84 | 0.07833 | 0.06138 | 0.01695 | 236.6233 | 925521.9
220 | 9480.16 | 1096.29 | 0.07852 | 0.06154 | 0.01698 | 237.0421 | 928105.3
221 | 9495.52 | 1096.94 | 0.07872 | 0.06176 | 0.01696 | 236.7629 | 933423.4
222 | 9449.73 | 1095.68 | 0.07896 | 0.06193 | 0.01703 | 237.7401 | 933793
223 | 9492.6 | 1097.46 | 0.07911 | 0.06213 | 0.01698 | 237.0421 | 940761.3
224 | 9436.65 | 1095.75 | 0.07933 | 0.06228 | 0.01705 | 238.0193 | 941100.3
225 | 9485.89 | 1097.55 | 0.07949 | 0.06249 | 0.01699 | 237.1817 | 948640
226 | 9450.95 | 1095.7 | 0.07971 | 0.06269 | 0.01702 | 237.6005 | 951176.6
227 | 9462.25 | 1096.95 | 0.07987 | 0.06285 | 0.01702 | 237.6005 | 955385.4
228 | 9430.28 | 1095.9 | 0.0801 | 0.06304 | 0.01707 | 238.2985 | 956783.3
229 | 9468.49 | 1097.24 | 0.08026 | 0.06324 | 0.01702 | 237.6005 | 963802.8
230 | 9396.53 | 1096.14 | 0.08052 | 0.06339 | 0.01713 | 239.1361 | 961795.5
231 | 9435.36 | 1097.95 | 0.08068 | 0.06359 | 0.01709 | 238.5777 | 968238.2
232 | 9393.02 | 1096.54 | 0.0809 | 0.06376 | 0.01714 | 239.2757 | 969592.9
233 | 9431.22 | 1097.78 | 0.08105 | 0.06396 | 0.01709 | 238.5777 | 976621.2
234 | 9409.72 | 1097.67 | 0.08128 | 0.06415 | 0.01713 | 239.1361 | 978522.4
235 | 9425.98 | 1097.26 | 0.08143 | 0.06434 | 0.01709 | 238.5777 | 985004.2
236 | 9388.63 | 1098.05 | 0.08167 | 0.0645 | 0.01717 | 239.6945 | 984586.7
237 | 9406.17 | 1097.75 | 0.08181 | 0.06468 | 0.01714 | 239.2757 | 990489.3
238 | 9376.64 | 1097.79 | 0.08206 | 0.06487 | 0.01719 | 239.9737 | 991775.5
239 | 9387.72 | 1098.06 | 0.08221 | 0.06503 | 0.01718 | 239.8341 | 996522.3
240 | 9394.99 | 1098.13 | 0.08243 | 0.06526 | 0.01716 | 239.5549 | 1001858.1
241 | 9385.63 | 1098.32 | 0.08262 | 0.06543 | 0.01718 | 239.8341 | 1004861.4
242 | 9362.44 | 1097.73 | 0.0828 | 0.06559 | 0.01722 | 240.3925 | 1006687.1
243 | 9351.51 | 1098.01 | 0.08303 | 0.06578 | 0.01724 | 240.6717 | 1009674.3
244 | 9374.1 | 1098.27 | 0.08317 | 0.06597 | 0.0172 | 240.1133 | 1016187.1
245 | 9348.31 | 1098.22 | 0.08338 | 0.06613 | 0.01725 | 240.8113 | 1017394.2
246 | 9371.7 | 1097.59 | 0.08353 | 0.06633 | 0.0172 | 240.1133 | 1024516.5
247 | 9345.97 | 1097.85 | 0.08375 | 0.0665 | 0.01725 | 240.8113 | 1025699.5
248 | 9369.76 | 1097.45 | 0.08389 | 0.06669 | 0.0172 | 240.1133 | 1032845.9
249 | 9322.72 | 1096.31 | 0.08412 | 0.06685 | 0.01727 | 241.0905 | 1032807.3
250 | 9369.7 | 1097.84 | 0.08427 | 0.06707 | 0.01721 | 240.2529 | 1040570.3
251 | 9356.01 | 1096.42 | 0.08446 | 0.06725 | 0.01721 | 240.2529 | 1044732.6
252 | 9367.23 | 1097.53 | 0.08463 | 0.06742 | 0.01721 | 240.2529 | 1048894.8
253 | 9330.98 | 1095.94 | 0.08483 | 0.06759 | 0.01725 | 240.8113 | 1050615.2
254 | 9362.52 | 1096.85 | 0.08499 | 0.06779 | 0.0172 | 240.1133 | 1057834.1
255 | 9344.23 | 1096.34 | 0.08519 | 0.06796 | 0.01723 | 240.5321 | 1060149.7
256 | 9327.89 | 1096.73 | 0.08539 | 0.06812 | 0.01727 | 241.0905 | 1061842.0
257 | 9315.75 | 1095.73 | 0.08558 | 0.06831 | 0.01727 | 241.0905 | 1065989.8
258 | 9323.24 | 1096.83 | 0.08577 | 0.0685 | 0.01728 | 241.2301 | 1069518.4
259 | 9287.78 | 1095.66 | 0.08596 | 0.06864 | 0.01732 | 241.7885 | 1071184.2
260 | 9316.18 | 1097.48 | 0.08615 | 0.06885 | 0.0173 | 241.5093 | 1076563.2
261 | 9301.1 | 1095.37 | 0.08633 | 0.06903 | 0.01729 | 241.3697 | 1081328.9
262 | 9324.49 | 1097.94 | 0.08651 | 0.06922 | 0.01729 | 241.3697 | 1085471.9
263 | 9273.96 | 1095.79 | 0.08672 | 0.06937 | 0.01735 | 242.2073 | 1085846.8
264 | 9315.77 | 1098.22 | 0.0869 | 0.06959 | 0.01731 | 241.6489 | 1092494.2
265 | 9261.43 | 1097.01 | 0.08713 | 0.06973 | 0.01739 | 242.7657 | 1091587.5
266 | 9284.68 | 1097.45 | 0.08727 | 0.06992 | 0.01736 | 242.3469 | 1097600.2
267 | 9266.28 | 1097.33 | 0.08749 | 0.0701 | 0.01739 | 242.7657 | 1099825.9
268 | 9297.91 | 1098.09 | 0.08763 | 0.07028 | 0.01734 | 242.0677 | 1107128.4
269 | 9250.98 | 1097.64 | 0.08788 | 0.07046 | 0.01742 | 243.1845 | 1106156.1
270 | 9275.85 | 1098.25 | 0.08802 | 0.07063 | 0.01739 | 242.7657 | 1112183.5
271 | 9233.71 | 1098.03 | 0.08825 | 0.07079 | 0.01746 | 243.7429 | 1111827.3
272 | 9284.23 | 1098.54 | 0.08837 | 0.07099 | 0.01738 | 242.6261 | 1121066.6
273 | 9228.7 | 1098.14 | 0.08861 | 0.07114 | 0.01747 | 243.8825 | 1119391.5
274 | 9279.1 | 1098.43 | 0.08872 | 0.07133 | 0.01738 | 242.6261 | 1129309.7
275 | 9239.02 | 1097.77 | 0.08894 | 0.07149 | 0.01745 | 243.6033 | 1128884.6
276 | 9246.38 | 1097.97 | 0.08911 | 0.07167 | 0.01744 | 243.4637 | 1133639.3
277 | 9213.33 | 1094.52 | 0.08928 | 0.07184 | 0.01745 | 243.6033 | 1137094.6
278 | 9212.9 | 1099.32 | 0.08956 | 0.07203 | 0.01752 | 244.5805 | 1136640.1
279 | 9256.4 | 1099.18 | 0.08967 | 0.07223 | 0.01744 | 243.4637 | 1145961.4
280 | 9231.38 | 1095.93 | 0.08984 | 0.07241 | 0.01743 | 243.3241 | 1150728.6
281 | 9224.15 | 1097.57 | 0.09003 | 0.07256 | 0.01747 | 243.8825 | 1152194.2
282 | 9219.43 | 1096.33 | 0.0902 | 0.07274 | 0.01746 | 243.7429 | 1156956.8
283 | 9230.68 | 1097.19 | 0.09038 | 0.07292 | 0.01745 | 243.6033 | 1161724.9
284 | 9214.01 | 1095.95 | 0.09054 | 0.07308 | 0.01747 | 243.8825 | 1164495.2
285 | 9220.92 | 1096.75 | 0.09075 | 0.07328 | 0.01747 | 243.8825 | 1168595.6
286 | 9204.17 | 1095.95 | 0.0909 | 0.07341 | 0.01749 | 244.1617 | 1171354.9
287 | 9212.63 | 1097.06 | 0.0911 | 0.07361 | 0.01749 | 244.1617 | 1175450.6
288 | 9189.15 | 1095.82 | 0.09127 | 0.07375 | 0.01751 | 244.4409 | 1178198.9
289 | 9203.68 | 1096.81 | 0.09145 | 0.07395 | 0.0175 | 244.3013 | 1182965.5
290 | 9184.03 | 1096.24 | 0.09165 | 0.07412 | 0.01753 | 244.7201 | 1185027.3
291 | 9210.57 | 1096.76 | 0.09181 | 0.07432 | 0.01749 | 244.1617 | 1191833.1
292 | 9188.9 | 1096.83 | 0.09201 | 0.07448 | 0.01753 | 244.7201 | 1193199.9
293 | 9167.21 | 1096.59 | 0.09221 | 0.07464 | 0.01757 | 245.2785 | 1194560.5
294 | 9128.7 | 1097.21 | 0.09244 | 0.07479 | 0.01765 | 246.3953 | 1193204.5
295 | 9164.72 | 1097.1 | 0.09257 | 0.07499 | 0.01758 | 245.4181 | 1202030.3
296 | 9112.09 | 1097.28 | 0.09283 | 0.07515 | 0.01768 | 246.8141 | 1199283.1
297 | 9166.29 | 1097.53 | 0.09294 | 0.07535 | 0.01758 | 245.4181 | 1210179.7
298 | 9118.39 | 1097.41 | 0.09318 | 0.0755 | 0.01767 | 246.6745 | 1208069.7
299 | 9169.98 | 1098.27 | 0.09329 | 0.0757 | 0.01759 | 245.5577 | 1217636.4
300 | 9110.69 | 1097.6 | 0.09354 | 0.07585 | 0.01769 | 246.9537 | 1214802.6
301 | 9144.34 | 1097.98 | 0.09366 | 0.07603 | 0.01763 | 246.1161 | 1223000.0
302 | 9112.13 | 1098.4 | 0.09389 | 0.07619 | 0.0177 | 247.0933 | 1222210.3
303 | 9125.98 | 1097.73 | 0.09403 | 0.07637 | 0.01766 | 246.5349 | 1229034.9
304 | 9118.59 | 1097.82 | 0.09423 | 0.07655 | 0.01768 | 246.8141 | 1231696.2
305 | 9120 | 1097.76 | 0.09439 | 0.07671 | 0.01768 | 246.8141 | 1235747.8
306 | 9102.47 | 1097.76 | 0.09461 | 0.0769 | 0.01771 | 247.2329 | 1237699.3
307 | 9118.86 | 1097.76 | 0.09473 | 0.07705 | 0.01768 | 246.8141 | 1243851.1
308 | 9091.19 | 1098.33 | 0.09497 | 0.07723 | 0.01774 | 247.6517 | 1243682.1
309 | 9110.41 | 1097.6 | 0.09508 | 0.07739 | 0.01769 | 246.9537 | 1251246.6
310 | 9075.15 | 1097.31 | 0.09532 | 0.07757 | 0.01776 | 247.9309 | 1250348.3
311 | 9115.22 | 1098.33 | 0.09547 | 0.07777 | 0.01769 | 246.9537 | 1259345.3
312 | 9084.04 | 1097.01 | 0.09563 | 0.0779 | 0.01773 | 247.5121 | 1260544.4
313 | 9098.2 | 1097.96 | 0.09583 | 0.07811 | 0.01772 | 247.3725 | 1265298.2
314 | 9080.61 | 1096.28 | 0.09598 | 0.07825 | 0.01773 | 247.5121 | 1268624.8
315 | 9091.34 | 1097.88 | 0.09616 | 0.07843 | 0.01773 | 247.5121 | 1272665.0
316 | 9071.81 | 1096.77 | 0.09633 | 0.07857 | 0.01775 | 247.7913 | 1275266.6
317 | 9101.35 | 1096.72 | 0.09651 | 0.07881 | 0.0177 | 247.0933 | 1282916.2
318 | 9043.25 | 1096.93 | 0.09675 | 0.07893 | 0.01781 | 248.6289 | 1279014.5
319 | 9082.32 | 1096.61 | 0.09688 | 0.07915 | 0.01773 | 247.5121 | 1288825.8
320 | 9049.07 | 1096.82 | 0.09709 | 0.07929 | 0.0178 | 248.4893 | 1287781.7
321 | 9061.87 | 1096.64 | 0.09722 | 0.07945 | 0.01777 | 248.0705 | 1293986.9
322 | 9026.58 | 1096.12 | 0.09743 | 0.0796 | 0.01783 | 248.9081 | 1293650.0
323 | 9069.44 | 1096.85 | 0.09756 | 0.0798 | 0.01776 | 247.9309 | 1302782.3
324 | 9021.02 | 1096.18 | 0.09778 | 0.07994 | 0.01784 | 249.0477 | 1300955.5
325 | 9047.56 | 1097.03 | 0.09794 | 0.08014 | 0.01781 | 248.6289 | 1307168.9
326 | 9004.07 | 1095.86 | 0.09814 | 0.08027 | 0.01787 | 249.4665 | 1306788.6
327 | 9047.08 | 1096.27 | 0.09829 | 0.0805 | 0.01779 | 248.3497 | 1316691.6
328 | 9007.28 | 1096.56 | 0.09852 | 0.08064 | 0.01788 | 249.6061 | 1314070.3
329 | 9046.88 | 1097.44 | 0.09864 | 0.08083 | 0.01781 | 248.6289 | 1323257.2
330 | 9006.38 | 1096.03 | 0.09885 | 0.08098 | 0.01787 | 249.4665 | 1322822.8
331 | 9048.16 | 1097.82 | 0.09901 | 0.08119 | 0.01782 | 248.7685 | 1330554.2
332 | 9009.53 | 1096.07 | 0.0992 | 0.08133 | 0.01787 | 249.4665 | 1330839.9
333 | 9037.58 | 1097.72 | 0.09937 | 0.08153 | 0.01784 | 249.0477 | 1337093.1
334 | 8979.82 | 1096.93 | 0.09959 | 0.08165 | 0.01794 | 250.4437 | 1333632.9
335 | 9015.3 | 1097.71 | 0.09973 | 0.08185 | 0.01788 | 249.6061 | 1342114.5
336 | 8988.04 | 1097.02 | 0.09993 | 0.082 | 0.01792 | 250.1645 | 1343116.1
337 | 9021.47 | 1097.68 | 0.10006 | 0.08219 | 0.01787 | 249.4665 | 1350882.7
338 | 8978.41 | 1097.6 | 0.10029 | 0.08234 | 0.01795 | 250.5833 | 1348852.7
339 | 9011.7 | 1097.6 | 0.10042 | 0.08254 | 0.01789 | 249.7457 | 1357380.6
340 | 8972.89 | 1097.81 | 0.10065 | 0.08268 | 0.01797 | 250.8625 | 1355324.0
341 | 9001.41 | 1097.41 | 0.10077 | 0.08287 | 0.0179 | 249.8853 | 1364625.9
342 | 8971.93 | 1097.53 | 0.101 | 0.08304 | 0.01796 | 250.7229 | 1364055.5
343 | 8982.63 | 1097.75 | 0.10114 | 0.08319 | 0.01795 | 250.5833 | 1368806.1
344 | 8968.34 | 1097.63 | 0.10134 | 0.08337 | 0.01797 | 250.8625 | 1371268.9
345 | 8982.14 | 1097.99 | 0.10147 | 0.08352 | 0.01795 | 250.5833 | 1376787.5
346 | 8974.96 | 1096.76 | 0.10165 | 0.08371 | 0.01795 | 250.5833 | 1380778.2
347 | 8966.11 | 1098.35 | 0.10187 | 0.08388 | 0.01799 | 251.1417 | 1381689.9
348 | 8967.9 | 1097.07 | 0.10202 | 0.08405 | 0.01796 | 250.7229 | 1387986.3
349 | 8983.98 | 1098.34 | 0.10217 | 0.08422 | 0.01795 | 250.5833 | 1392750.3
350 | 8952.52 | 1096.87 | 0.10236 | 0.08437 | 0.01799 | 251.1417 | 1393635.4
351 | 8964.3 | 1097.59 | 0.10253 | 0.08455 | 0.01798 | 251.0021 | 1398394.5
352 | 8930.42 | 1097.33 | 0.10275 | 0.08471 | 0.01804 | 251.8397 | 1397714.3
353 | 8964.96 | 1097.27 | 0.10286 | 0.08488 | 0.01797 | 250.8625 | 1407145.2
354 | 8922.96 | 1096.83 | 0.10307 | 0.08502 | 0.01805 | 251.9793 | 1404877.1
355 | 8974.01 | 1097.52 | 0.10316 | 0.0852 | 0.01796 | 250.7229 | 1415905.6
356 | 8917.52 | 1096.19 | 0.1034 | 0.08535 | 0.01805 | 251.9793 | 1412814.3
357 | 8942.06 | 1097.32 | 0.10353 | 0.08551 | 0.01802 | 251.5605 | 1419141.5
358 | 8938.8 | 1097.01 | 0.10372 | 0.0857 | 0.01802 | 251.5605 | 1423116.7
359 | 8943.6 | 1097.09 | 0.1039 | 0.08588 | 0.01801 | 251.4209 | 1427884.3
360 | 8896.48 | 1096.42 | 0.1041 | 0.08601 | 0.0181 | 252.6773 | 1424741.9
361 | 8927.71 | 1097.3 | 0.10425 | 0.0862 | 0.01805 | 251.9793 | 1432657.2
362 | 8900.93 | 1096.11 | 0.10442 | 0.08634 | 0.01808 | 252.3981 | 1434242.0
363 | 8917.25 | 1096.95 | 0.10459 | 0.08653 | 0.01806 | 252.1189 | 1439796.6
364 | 8899.44 | 1096.29 | 0.10476 | 0.08667 | 0.01809 | 252.5377 | 1441368.7
365 | 8900.23 | 1097.57 | 0.10496 | 0.08685 | 0.01811 | 252.8169 | 1443732.4
366 | 8886.86 | 1095.75 | 0.10513 | 0.08702 | 0.01811 | 252.8169 | 1447687.8
367 | 8910.22 | 1098.07 | 0.10528 | 0.08719 | 0.0181 | 252.6773 | 1452445.2
368 | 8852.92 | 1095.45 | 0.10549 | 0.08731 | 0.01817 | 253.6545 | 1450792.1
369 | 8906 | 1097.25 | 0.1056 | 0.08751 | 0.01809 | 252.5377 | 1461167.7
370 | 8850.93 | 1096.17 | 0.10583 | 0.08764 | 0.01819 | 253.9337 | 1457073.0
371 | 8873.06 | 1096.51 | 0.10598 | 0.08783 | 0.01815 | 253.3753 | 1464230.9
372 | 8830.99 | 1096.81 | 0.10619 | 0.08795 | 0.01824 | 254.6318 | 1460933.3
373 | 8882.7 | 1096.38 | 0.10632 | 0.08819 | 0.01813 | 253.0961 | 1473748.3
374 | 8855.66 | 1097.26 | 0.10654 | 0.08834 | 0.0182 | 254.0733 | 1472015.9
375 | 8873.5 | 1096.62 | 0.10667 | 0.08852 | 0.01815 | 253.3753 | 1480017.7
376 | 8839.07 | 1096.62 | 0.10687 | 0.08865 | 0.01822 | 254.3525 | 1478263.1
377 | 8870.07 | 1097.82 | 0.10701 | 0.08884 | 0.01817 | 253.6545 | 1486273.4
378 | 8839.41 | 1095.93 | 0.1072 | 0.089 | 0.01821 | 254.2129 | 1486942.3
379 | 8861.35 | 1098.28 | 0.10738 | 0.08918 | 0.0182 | 254.0733 | 1491695.2
380 | 8836.95 | 1095.89 | 0.10752 | 0.08931 | 0.01821 | 254.2129 | 1494809.8
381 | 8857.8 | 1098.34 | 0.10771 | 0.08951 | 0.01821 | 254.2129 | 1498743.5
382 | 8804.12 | 1093.89 | 0.1079 | 0.08966 | 0.01825 | 254.7714 | 1499383.7
383 | 8869.26 | 1102.3 | 0.1081 | 0.08985 | 0.01825 | 254.7714 | 1503308.7
384 | 8812.3 | 1094.82 | 0.10823 | 0.08998 | 0.01824 | 254.6318 | 1508060.2
385 | 8859.33 | 1098.9 | 0.10839 | 0.09017 | 0.01821 | 254.2129 | 1514478.3
386 | 8803.58 | 1097.15 | 0.10861 | 0.09031 | 0.0183 | 255.4694 | 1510944.4
387 | 8856.77 | 1097.99 | 0.10872 | 0.09051 | 0.0182 | 254.0733 | 1523182.2
388 | 8805.48 | 1097.2 | 0.10894 | 0.09065 | 0.0183 | 255.4694 | 1518773.2
389 | 8856.77 | 1098.06 | 0.10904 | 0.09084 | 0.01821 | 254.2129 | 1530213.2
390 | 8804.14 | 1097.05 | 0.10928 | 0.09098 | 0.0183 | 255.4694 | 1526601.9
391 | 8843.06 | 1097.93 | 0.1094 | 0.09117 | 0.01823 | 254.4922 | 1536393.2
392 | 8791.1 | 1096.77 | 0.1096 | 0.09128 | 0.01832 | 255.7486 | 1532755.5
393 | 8830.66 | 1098.28 | 0.10976 | 0.09149 | 0.01826 | 254.911 | 1541714.8
394 | 8793.53 | 1096.86 | 0.10994 | 0.09163 | 0.01832 | 255.7486 | 1540575.6
395 | 8818.3 | 1097.37 | 0.1101 | 0.09183 | 0.01827 | 255.0506 | 1548712.6
396 | 8797.4 | 1096.48 | 0.11026 | 0.09196 | 0.0183 | 255.4694 | 1550088.1
397 | 8800.39 | 1098.63 | 0.11046 | 0.09213 | 0.01833 | 255.8882 | 1551459.1
398 | 8775.14 | 1095.92 | 0.11059 | 0.09225 | 0.01834 | 256.0278 | 1554518.9
399 | 8786.2 | 1097.42 | 0.11078 | 0.09244 | 0.01834 | 256.0278 | 1558424.8
400 | 8764.27 | 1096.46 | 0.11095 | 0.09258 | 0.01837 | 256.4466 | 1559779.2
401 | 8799.79 | 1097.16 | 0.11109 | 0.09278 | 0.01831 | 255.609 | 1568802.6
402 | 8757.51 | 1096.35 | 0.11129 | 0.0929 | 0.01838 | 256.5862 | 1566725.2
403 | 8785.06 | 1097.25 | 0.11143 | 0.09309 | 0.01834 | 256.0278 | 1574048.1
404 | 8762.4 | 1096.41 | 0.11163 | 0.09325 | 0.01837 | 256.4466 | 1575376.9
405 | 8789.49 | 1097.03 | 0.11176 | 0.09343 | 0.01833 | 255.8882 | 1582722.7
406 | 8742.04 | 1096.47 | 0.112 | 0.09358 | 0.01842 | 257.1446 | 1578878.4
407 | 8787.6 | 1096.87 | 0.11209 | 0.09376 | 0.01833 | 255.8882 | 1590538.6
408 | 8737.81 | 1096.1 | 0.1123 | 0.09388 | 0.01842 | 257.1446 | 1586656.1
409 | 8759.76 | 1097.41 | 0.11246 | 0.09406 | 0.0184 | 256.8654 | 1592273.8
410 | 8745.06 | 1095.57 | 0.11264 | 0.09424 | 0.0184 | 256.8654 | 1596166.9
411 | 8783.62 | 1097.31 | 0.11276 | 0.09442 | 0.01835 | 256.1674 | 1604419.9
412 | 8742.31 | 1096.27 | 0.11295 | 0.09454 | 0.01841 | 257.005 | 1603081.9
413 | 8750.61 | 1096.81 | 0.11313 | 0.09473 | 0.01841 | 257.005 | 1606972.9
414 | 8732.38 | 1096.27 | 0.11331 | 0.09487 | 0.01844 | 257.4238 | 1608243.1
415 | 8756.26 | 1096.9 | 0.11347 | 0.09508 | 0.0184 | 256.8654 | 1615632.4
416 | 8717.17 | 1096.87 | 0.11368 | 0.0952 | 0.01848 | 257.9822 | 1612514.5
417 | 8760.97 | 1097.35 | 0.1138 | 0.0954 | 0.01839 | 256.7258 | 1624301.3
418 | 8756.16 | 1096.52 | 0.114 | 0.09561 | 0.01839 | 256.7258 | 1628196.5
419 | 8782.27 | 1097.31 | 0.11416 | 0.09581 | 0.01835 | 256.1674 | 1635649.4
420 | 8756.02 | 1096.57 | 0.11435 | 0.09596 | 0.01839 | 256.7258 | 1635987.0
421 | 8782.55 | 1097.95 | 0.11453 | 0.09617 | 0.01836 | 256.307 | 1642561.7
422 | 8766.81 | 1096.86 | 0.11472 | 0.09635 | 0.01837 | 256.4466 | 1645567.0
423 | 8783.11 | 1097.53 | 0.11484 | 0.09649 | 0.01835 | 256.1674 | 1651264.2
424 | 8757.91 | 1097.29 | 0.11504 | 0.09664 | 0.0184 | 256.8654 | 1650670.2
425 | 8766.18 | 1097.48 | 0.11519 | 0.09681 | 0.01838 | 256.5862 | 1656363.7
426 | 8704.03 | 1097.05 | 0.11542 | 0.09692 | 0.01851 | 258.401 | 1648600.6
427 | 8741.65 | 1098.12 | 0.11555 | 0.09711 | 0.01845 | 257.5634 | 1657844.5
428 | 8699.95 | 1097.16 | 0.11575 | 0.09723 | 0.01852 | 258.5406 | 1655446.2
429 | 8744.53 | 1098.38 | 0.11588 | 0.09743 | 0.01845 | 257.5634 | 1665609.5
430 | 8689.28 | 1096.8 | 0.11608 | 0.09755 | 0.01854 | 258.8198 | 1661387.7
431 | 8706.34 | 1097.66 | 0.11624 | 0.09773 | 0.01851 | 258.401 | 1667950.4
432 | 8652.2 | 1097.49 | 0.11647 | 0.09784 | 0.01863 | 260.0762 | 1661051.8
433 | 8708.68 | 1097.08 | 0.11655 | 0.09805 | 0.0185 | 258.2614 | 1676596.1
434 | 8656.73 | 1097.69 | 0.1168 | 0.09818 | 0.01862 | 259.9366 | 1669638.0
435 | 8719.18 | 1097.4 | 0.11687 | 0.09838 | 0.01848 | 257.9822 | 1686163.0
436 | 8657.07 | 1097.68 | 0.11713 | 0.09851 | 0.01862 | 259.9366 | 1677332.2
437 | 8716.93 | 1097.38 | 0.11721 | 0.09872 | 0.01849 | 258.1218 | 1692999.4
438 | 8658.08 | 1097.16 | 0.11745 | 0.09884 | 0.01861 | 259.797 | 1685931.8
439 | 8672.92 | 1097.35 | 0.11759 | 0.09901 | 0.01858 | 259.3782 | 1692509.4
440 | 8640.57 | 1096.65 | 0.11779 | 0.09916 | 0.01864 | 260.2158 | 1690904.4
441 | 8655.47 | 1098.2 | 0.11794 | 0.0993 | 0.01863 | 260.0762 | 1695657.0
442 | 8595.92 | 1096.23 | 0.11814 | 0.09941 | 0.01873 | 261.4722 | 1690428.4
443 | 8639.18 | 1097.64 | 0.11827 | 0.09961 | 0.01866 | 260.495 | 1700608.6
444 | 8584.41 | 1096.33 | 0.11849 | 0.09974 | 0.01875 | 261.7514 | 1696266.1
445 | 8632.56 | 1097.2 | 0.1186 | 0.09994 | 0.01866 | 260.495 | 1708286.3
446 | 8573.53 | 1096.46 | 0.11885 | 0.10007 | 0.01878 | 262.1702 | 1701185.0
447 | 8649.72 | 1096.76 | 0.11891 | 0.10029 | 0.01862 | 259.9366 | 1719650.2
448 | 8587.17 | 1096.45 | 0.11919 | 0.10044 | 0.01875 | 261.7514 | 1711547.7
449 | 8657.75 | 1097.05 | 0.11925 | 0.10065 | 0.01861 | 259.797 | 1728272.6
450 | 8607.07 | 1096.28 | 0.11951 | 0.10081 | 0.0187 | 261.0534 | 1723785.3
451 | 8623.88 | 1097.24 | 0.11965 | 0.10096 | 0.01868 | 260.7742 | 1729465.7
452 | 8583.93 | 1095.44 | 0.11985 | 0.10111 | 0.01874 | 261.6118 | 1727750.9
453 | 8627.42 | 1097.57 | 0.11998 | 0.1013 | 0.01868 | 260.7742 | 1737135.1
454 | 8584.02 | 1096.14 | 0.12019 | 0.10144 | 0.01875 | 261.7514 | 1734470.3
455 | 8604.97 | 1096.93 | 0.12033 | 0.10161 | 0.01872 | 261.3326 | 1741076.4
456 | 8591.42 | 1095.82 | 0.12051 | 0.10178 | 0.01873 | 261.4722 | 1743971.3
457 | 8614 | 1097.17 | 0.12068 | 0.10197 | 0.0187 | 261.0534 | 1750599.8
458 | 8587.41 | 1095.37 | 0.12086 | 0.10213 | 0.01873 | 261.4722 | 1751620.3
459 | 8619.47 | 1097.72 | 0.12099 | 0.10229 | 0.0187 | 261.0534 | 1758261.1
460 | 8572.89 | 1096.45 | 0.12121 | 0.10243 | 0.01878 | 262.1702 | 1754585.4
461 | 8569.79 | 1093.79 | 0.12134 | 0.1026 | 0.01874 | 261.6118 | 1762153.0
462 | 8539.75 | 1101.02 | 0.12164 | 0.10271 | 0.01893 | 264.2642 | 1748250.4
463 | 8584.79 | 1094.61 | 0.12162 | 0.1029 | 0.01872 | 261.3326 | 1771688.7
464 | 8514.72 | 1097.53 | 0.12194 | 0.10301 | 0.01893 | 264.2642 | 1755818.6
465 | 8573.83 | 1096.05 | 0.122 | 0.10323 | 0.01877 | 262.0306 | 1774602.0
466 | 8540.8 | 1096.84 | 0.12224 | 0.10338 | 0.01886 | 263.287 | 1769931.7
467 | 8585.22 | 1096.6 | 0.12232 | 0.10356 | 0.01876 | 261.891 | 1783184.7
468 | 8536.06 | 1096.39 | 0.12258 | 0.10372 | 0.01886 | 263.287 | 1777528.0
469 | 8537.7 | 1094.88 | 0.12273 | 0.1039 | 0.01883 | 262.8682 | 1784164.1
470 | 8550.93 | 1100.06 | 0.12294 | 0.10405 | 0.01889 | 263.7058 | 1782289.2
471 | 8544.61 | 1095.42 | 0.12303 | 0.10421 | 0.01883 | 262.8682 | 1791772.5
472 | 8549.97 | 1097.56 | 0.12322 | 0.10437 | 0.01885 | 263.1474 | 1793671.6
473 | 8549.92 | 1097.07 | 0.12341 | 0.10457 | 0.01884 | 263.0078 | 1798425.8
474 | 8535.64 | 1096.34 | 0.12354 | 0.10468 | 0.01886 | 263.287 | 1800316.8
475 | 8540.28 | 1097.3 | 0.12375 | 0.10488 | 0.01887 | 263.4266 | 1803158.8
476 | 8525.49 | 1096.46 | 0.12394 | 0.10506 | 0.01889 | 263.7058 | 1805041.8
477 | 8521.1 | 1097.06 | 0.12409 | 0.10519 | 0.01891 | 263.985 | 1806920.8
478 | 8528.93 | 1097.04 | 0.12427 | 0.10538 | 0.01889 | 263.7058 | 1812626.0
479 | 8523.64 | 1097.1 | 0.12443 | 0.10553 | 0.0189 | 263.8454 | 1815457.1
480 | 8530.23 | 1097.33 | 0.12461 | 0.10572 | 0.01889 | 263.7058 | 1820210.3
481 | 8519.49 | 1097 | 0.12478 | 0.10588 | 0.01891 | 263.985 | 1822073.2
482 | 8517.26 | 1097.21 | 0.12495 | 0.10603 | 0.01892 | 264.1246 | 1824896.3
483 | 8495.64 | 1096.46 | 0.12513 | 0.10618 | 0.01895 | 264.5434 | 1825787.3
484 | 8494.78 | 1097.92 | 0.1253 | 0.10632 | 0.01898 | 264.9622 | 1826675.6
485 | 8469.57 | 1096.37 | 0.12548 | 0.10647 | 0.01901 | 265.381 | 1827561.1
486 | 8478.16 | 1097.76 | 0.12562 | 0.10661 | 0.01901 | 265.381 | 1831329.2
487 | 8459.64 | 1096.73 | 0.12578 | 0.10675 | 0.01904 | 265.7998 | 1832206.0
488 | 8493.07 | 1097.19 | 0.12594 | 0.10697 | 0.01897 | 264.8226 | 1842743.0
489 | 8447.28 | 1096.95 | 0.12615 | 0.10708 | 0.01907 | 266.2186 | 1836836.3
490 | 8457.98 | 1095.46 | 0.12631 | 0.10729 | 0.01902 | 265.5206 | 1845431.1
491 | 8442.68 | 1100.73 | 0.12658 | 0.10743 | 0.01915 | 267.3354 | 1836644.0
492 | 8463.56 | 1095.45 | 0.12662 | 0.10762 | 0.01901 | 265.381 | 1853938.2
493 | 8436.37 | 1098.27 | 0.12687 | 0.10775 | 0.01912 | 266.9166 | 1847018.8
494 | 8465.68 | 1096.77 | 0.12697 | 0.10795 | 0.01902 | 265.5206 | 1860495.9
495 | 8437.45 | 1097.78 | 0.1272 | 0.10809 | 0.01911 | 266.777 | 1855482.2
496 | 8460.49 | 1097 | 0.12733 | 0.10829 | 0.01904 | 265.7998 | 1866066.0
497 | 8440.32 | 1097.73 | 0.12754 | 0.10844 | 0.0191 | 266.6374 | 1863954.5
498 | 8466.64 | 1097.23 | 0.12767 | 0.10864 | 0.01903 | 265.6602 | 1874575.0
499 | 8432.04 | 1097.07 | 0.12788 | 0.10877 | 0.01911 | 266.777 | 1870476.0
500 | 8439.19 | 1097.87 | 0.12806 | 0.10896 | 0.0191 | 266.6374 | 1875205.7
501 | 8433.67 | 1097.12 | 0.12822 | 0.10912 | 0.0191 | 266.6374 | 1878956.1
502 | 8438.05 | 1097.52 | 0.12839 | 0.10929 | 0.0191 | 266.6374 | 1882706.5
503 | 8432.49 | 1097.48 | 0.12857 | 0.10946 | 0.01911 | 266.777 | 1885469.8
504 | 8403.65 | 1097.04 | 0.12876 | 0.10959 | 0.01917 | 267.6146 | 1883305.2
505 | 8435.17 | 1097.48 | 0.12887 | 0.10977 | 0.01911 | 266.777 | 1892966.7
506 | 8392.72 | 1097.43 | 0.12912 | 0.10992 | 0.0192 | 268.0334 | 1887824.3
507 | 8434.34 | 1097.58 | 0.12921 | 0.1101 | 0.01911 | 266.777 | 1900463.6
508 | 8374.08 | 1097.2 | 0.12948 | 0.11024 | 0.01924 | 268.5918 | 1891345.7
509 | 8425.64 | 1098.07 | 0.12957 | 0.11043 | 0.01914 | 267.1958 | 1904969.9
510 | 8367.63 | 1096.96 | 0.12983 | 0.11058 | 0.01925 | 268.7314 | 1897805.6
511 | 8432.9 | 1098.35 | 0.1299 | 0.11078 | 0.01913 | 267.0562 | 1913454.8
512 | 8361.93 | 1096.64 | 0.13017 | 0.11092 | 0.01926 | 268.871 | 1904258.7
513 | 8405.34 | 1097.92 | 0.13029 | 0.11111 | 0.01918 | 267.7542 | 1915936.2
514 | 8380.06 | 1097.51 | 0.13048 | 0.11125 | 0.01923 | 268.4522 | 1914679.6
515 | 8398.14 | 1097.26 | 0.13061 | 0.11143 | 0.01919 | 267.8938 | 1922403.4
516 | 8374.11 | 1097.21 | 0.13085 | 0.11161 | 0.01924 | 268.5918 | 1921130.7
517 | 8392.76 | 1097.66 | 0.13096 | 0.11175 | 0.01921 | 268.173 | 1927859.8
518 | 8369.47 | 1097.16 | 0.13118 | 0.11193 | 0.01925 | 268.7314 | 1927575.1
519 | 8391.27 | 1097.65 | 0.13132 | 0.11211 | 0.01921 | 268.173 | 1935317.7
520 | 8365.6 | 1097.18 | 0.13152 | 0.11226 | 0.01926 | 268.871 | 1934012.8
521 | 8397.72 | 1097.45 | 0.13165 | 0.11246 | 0.01919 | 267.8938 | 1944800.4
522 | 8339.71 | 1097.31 | 0.13189 | 0.11257 | 0.01932 | 269.7086 | 1935421.9
523 | 8392.99 | 1097.86 | 0.132 | 0.11279 | 0.01921 | 268.173 | 1950233.4
524 | 8345.84 | 1097.26 | 0.13224 | 0.11294 | 0.01931 | 269.569 | 1943843.5
525 | 8387.27 | 1097.74 | 0.13236 | 0.11314 | 0.01922 | 268.3126 | 1956672.7
526 | 8343.23 | 1097 | 0.13259 | 0.11328 | 0.01931 | 269.569 | 1951262.7
527 | 8391.88 | 1097.24 | 0.13271 | 0.11351 | 0.0192 | 268.0334 | 1966172.7
528 | 8335.14 | 1097.03 | 0.13294 | 0.11361 | 0.01933 | 269.8482 | 1956655.4
529 | 8361.84 | 1097.48 | 0.1331 | 0.11383 | 0.01927 | 269.0106 | 1966465.1
530 | 8345.31 | 1096.54 | 0.13325 | 0.11396 | 0.0193 | 269.4294 | 1967119.9
531 | 8365.9 | 1097.78 | 0.13344 | 0.11417 | 0.01927 | 269.0106 | 1973899.7
532 | 8357.44 | 1096.39 | 0.13358 | 0.11432 | 0.01926 | 268.871 | 1978643.8
533 | 8344.9 | 1097.23 | 0.13381 | 0.1145 | 0.01931 | 269.569 | 1977230.1
534 | 8350.23 | 1096.98 | 0.13397 | 0.11467 | 0.01929 | 269.2898 | 1982993.6
535 | 8347.87 | 1097.47 | 0.13416 | 0.11485 | 0.01931 | 269.569 | 1984649.3
536 | 8331.68 | 1096.19 | 0.13433 | 0.11501 | 0.01932 | 269.7086 | 1987329.8
537 | 8345.66 | 1097.82 | 0.13449 | 0.11518 | 0.01932 | 269.7086 | 1991037.5
538 | 8341.81 | 1096.81 | 0.13465 | 0.11535 | 0.01931 | 269.569 | 1995778.2
539 | 8339.39 | 1097.08 | 0.13485 | 0.11553 | 0.01932 | 269.7086 | 1998452.9
540 | 8340.65 | 1097.45 | 0.13504 | 0.11572 | 0.01932 | 269.7086 | 2002160.6
541 | 8347.16 | 1097.14 | 0.13521 | 0.11591 | 0.0193 | 269.4294 | 2007946.9
542 | 8335.44 | 1096.6 | 0.13538 | 0.11606 | 0.01932 | 269.7086 | 2009576.0
543 | 8341.66 | 1097.44 | 0.13556 | 0.11624 | 0.01932 | 269.7086 | 2013283.7
544 | 8354.11 | 1096.33 | 0.13569 | 0.11641 | 0.01927 | 269.0106 | 2022224.9
545 | 8304.36 | 1097.52 | 0.13596 | 0.11655 | 0.01941 | 270.965 | 2011329.6
546 | 8328.92 | 1096.07 | 0.13605 | 0.11672 | 0.01932 | 269.7086 | 2024406.8
547 | 8319.46 | 1097.1 | 0.13625 | 0.11689 | 0.01937 | 270.4066 | 2022879.4
548 | 8338.73 | 1096.92 | 0.13638 | 0.11707 | 0.01932 | 269.7086 | 2031822.3
549 | 8299.5 | 1096.66 | 0.13663 | 0.11723 | 0.0194 | 270.8254 | 2027136.0
550 | 8322.13 | 1097.45 | 0.13676 | 0.1174 | 0.01936 | 270.267 | 2035024.4
551 | 8295.96 | 1096.4 | 0.13698 | 0.11757 | 0.01941 | 270.965 | 2033472.7
552 | 8311.97 | 1096.69 | 0.13711 | 0.11773 | 0.01938 | 270.5462 | 2040316.7
553 | 8298.85 | 1096.6 | 0.13731 | 0.1179 | 0.0194 | 270.8254 | 2041905.7
554 | 8315.91 | 1096.41 | 0.13745 | 0.11809 | 0.01936 | 270.267 | 2049824.5
555 | 8306.86 | 1096.95 | 0.13766 | 0.11827 | 0.01939 | 270.6858 | 2050347.4
556 | 8312.49 | 1096.39 | 0.13782 | 0.11845 | 0.01937 | 270.4066 | 2056162.6
557 | 8294.04 | 1097.05 | 0.13803 | 0.1186 | 0.01942 | 271.1046 | 2054557.2
558 | 8308.46 | 1096.63 | 0.13815 | 0.11877 | 0.01938 | 270.5462 | 2062494.0
559 | 8286.22 | 1096.56 | 0.13839 | 0.11896 | 0.01943 | 271.2442 | 2060873.3
560 | 8312.66 | 1096.74 | 0.13852 | 0.11915 | 0.01937 | 270.4066 | 2070955.1
561 | 8272.71 | 1096.23 | 0.13873 | 0.11927 | 0.01946 | 271.663 | 2065058.2
562 | 8299.15 | 1097.37 | 0.13885 | 0.11943 | 0.01942 | 271.1046 | 2073000.3
563 | 8257.62 | 1096.17 | 0.13909 | 0.11959 | 0.01949 | 272.0818 | 2069230.3
564 | 8304.7 | 1097.01 | 0.13919 | 0.11979 | 0.0194 | 270.8254 | 2082522.3
565 | 8274.21 | 1096.11 | 0.13942 | 0.11997 | 0.01945 | 271.5234 | 2080851.6
566 | 8294.59 | 1097.17 | 0.13959 | 0.12016 | 0.01942 | 271.1046 | 2087754.8
567 | 8258.88 | 1095.52 | 0.13978 | 0.1203 | 0.01948 | 271.9422 | 2085001.6
568 | 8288.85 | 1097.71 | 0.13994 | 0.12049 | 0.01945 | 271.5234 | 2091900.4
569 | 8270.71 | 1095.65 | 0.14011 | 0.12066 | 0.01945 | 271.5234 | 2095583.3
570 | 8270.02 | 1097.58 | 0.14034 | 0.12086 | 0.01949 | 272.0818 | 2094957.9
571 | 8287.4 | 1096.33 | 0.14044 | 0.12101 | 0.01943 | 271.2442 | 2105113.8
572 | 8264 | 1096.2 | 0.14066 | 0.12118 | 0.01948 | 271.9422 | 2103387.8
573 | 8301.77 | 1097.27 | 0.14076 | 0.12135 | 0.01941 | 270.965 | 2114664.0
574 | 8265.57 | 1096.41 | 0.141 | 0.12152 | 0.01948 | 271.9422 | 2110742.3
575 | 8283.36 | 1096.59 | 0.14111 | 0.12167 | 0.01944 | 271.3838 | 2118770.2
576 | 8249.67 | 1096.49 | 0.14137 | 0.12185 | 0.01952 | 272.5006 | 2113756.5
577 | 8247.4 | 1097.28 | 0.14153 | 0.12199 | 0.01954 | 272.7798 | 2115258.9
578 | 8253.45 | 1096.13 | 0.14169 | 0.12219 | 0.0195 | 272.2214 | 2123271.4
579 | 8248.36 | 1097.11 | 0.14187 | 0.12233 | 0.01953 | 272.6402 | 2123677.7
580 | 8246.05 | 1096.27 | 0.14204 | 0.12251 | 0.01952 | 272.5006 | 2128435.3
581 | 8245.52 | 1096.62 | 0.14218 | 0.12265 | 0.01953 | 272.6402 | 2131013.3
582 | 8221.92 | 1096.27 | 0.14238 | 0.1228 | 0.01958 | 273.3383 | 2129230.0
583 | 8233.1 | 1096.73 | 0.14254 | 0.12298 | 0.01956 | 273.059 | 2135069.3
584 | 8215.87 | 1096.04 | 0.14276 | 0.12317 | 0.01959 | 273.4779 | 2135456.3
585 | 8265.43 | 1096.69 | 0.14284 | 0.12335 | 0.01948 | 271.9422 | 2151192.1
586 | 8209.18 | 1096.44 | 0.14313 | 0.12352 | 0.01961 | 273.7571 | 2140584.1
587 | 8250.41 | 1096.37 | 0.14322 | 0.12371 | 0.01951 | 272.361 | 2155227.4
588 | 8204.85 | 1096.31 | 0.14347 | 0.12385 | 0.01962 | 273.8967 | 2146795.1
589 | 8210.83 | 1093.87 | 0.1436 | 0.12403 | 0.01956 | 273.059 | 2157042.6
590 | 8213.15 | 1100.12 | 0.14385 | 0.12418 | 0.01967 | 274.5947 | 2148621.6
591 | 8216.83 | 1095.08 | 0.14391 | 0.12434 | 0.01957 | 273.1987 | 2163261.1
592 | 8206.1 | 1096.43 | 0.14413 | 0.12451 | 0.01962 | 273.8967 | 2161399.2
593 | 8206.25 | 1096 | 0.14429 | 0.12468 | 0.01961 | 273.7571 | 2166154.2
594 | 8186.99 | 1096.12 | 0.14449 | 0.12483 | 0.01966 | 274.4551 | 2164288.8
595 | 8175.06 | 1096.43 | 0.14469 | 0.12499 | 0.01969 | 274.8739 | 2164629.3
596 | 8164.84 | 1095.98 | 0.14486 | 0.12515 | 0.01971 | 275.1531 | 2166067.1
597 | 8195.86 | 1096.62 | 0.145 | 0.12535 | 0.01965 | 274.3155 | 2176326.5
598 | 8173.26 | 1096.09 | 0.1452 | 0.1255 | 0.01969 | 274.8739 | 2175543.4
599 | 8195.6 | 1095.76 | 0.14534 | 0.12571 | 0.01963 | 274.0363 | 2185842.2
600 | 8145.7 | 1095.66 | 0.14558 | 0.12582 | 0.01975 | 275.7115 | 2176188.1
601 | 8166.79 | 1096.6 | 0.14575 | 0.12603 | 0.01972 | 275.2927 | 2183131.2
602 | 8148.51 | 1095.97 | 0.14593 | 0.12618 | 0.01975 | 275.7115 | 2183442.0
603 | 8159.55 | 1096.57 | 0.1461 | 0.12637 | 0.01974 | 275.5719 | 2188177.0
604 | 8147.47 | 1095.78 | 0.14627 | 0.12652 | 0.01975 | 275.7115 | 2190696.0
605 | 8156.89 | 1096.98 | 0.14646 | 0.12671 | 0.01975 | 275.7115 | 2194323.0
606 | 8154.37 | 1095.67 | 0.1466 | 0.12687 | 0.01973 | 275.4323 | 2200178.0
607 | 8136.5 | 1097.19 | 0.14686 | 0.12706 | 0.0198 | 276.4095 | 2196017.4
608 | 8155.13 | 1095.56 | 0.14696 | 0.12723 | 0.01973 | 275.4323 | 2207439.3
609 | 8153.54 | 1097.17 | 0.14719 | 0.12743 | 0.01976 | 275.8511 | 2207713.1
610 | 8143.36 | 1095.64 | 0.14735 | 0.1276 | 0.01976 | 275.8511 | 2211338.2
611 | 8139.38 | 1097.15 | 0.14755 | 0.12775 | 0.01979 | 276.2699 | 2211605.7
612 | 8128.69 | 1096.67 | 0.14777 | 0.12795 | 0.01981 | 276.5491 | 2212988.8
613 | 8125.1 | 1096.32 | 0.14791 | 0.12809 | 0.01981 | 276.5491 | 2216604.8
614 | 8116.47 | 1096.78 | 0.14813 | 0.12828 | 0.01984 | 276.9679 | 2216863.6
615 | 8110.86 | 1097.27 | 0.14834 | 0.12847 | 0.01987 | 277.3867 | 2217121.7
616 | 8122.32 | 1096.46 | 0.14847 | 0.12865 | 0.01982 | 276.6887 | 2226329.0
617 | 8097.77 | 1097.74 | 0.1487 | 0.12879 | 0.01991 | 277.9451 | 2219863.0
618 | 8121.97 | 1096.47 | 0.14883 | 0.12901 | 0.01982 | 276.6887 | 2233557.3
619 | 8093.38 | 1097.4 | 0.14909 | 0.12918 | 0.01991 | 277.9451 | 2227058.7
620 | 8117.91 | 1097.07 | 0.14921 | 0.12936 | 0.01985 | 277.1075 | 2237399.1
621 | 8088.38 | 1097.27 | 0.14946 | 0.12954 | 0.01992 | 278.0847 | 2233132.8
622 | 8111.4 | 1097.66 | 0.14958 | 0.12971 | 0.01987 | 277.3867 | 2242357.2
623 | 8085.72 | 1097.04 | 0.14981 | 0.12989 | 0.01992 | 278.0847 | 2240324.8
624 | 8098.62 | 1097.49 | 0.14996 | 0.13006 | 0.0199 | 277.8055 | 2246176.0
625 | 8075.9 | 1097.3 | 0.15019 | 0.13023 | 0.01995 | 278.5035 | 2244137.1
626 | 8089.95 | 1097.02 | 0.15034 | 0.13043 | 0.01991 | 277.9451 | 2252243.5
627 | 8070.72 | 1097.62 | 0.15055 | 0.13058 | 0.01997 | 278.7827 | 2249063.7
628 | 8073.56 | 1097.61 | 0.15074 | 0.13078 | 0.01996 | 278.6431 | 2253779.3
629 | 8058.31 | 1097.35 | 0.15091 | 0.13091 | 0.02 | 279.2015 | 2252853.4
630 | 8053.77 | 1097.77 | 0.1511 | 0.13109 | 0.02002 | 279.4807 | 2254180.8
631 | 8050.95 | 1097.28 | 0.15131 | 0.13129 | 0.02001 | 279.3411 | 2258887.2
632 | 8066.58 | 1097.78 | 0.15146 | 0.13148 | 0.01998 | 278.9223 | 2265864.2
633 | 8042.29 | 1097.43 | 0.15166 | 0.13162 | 0.02004 | 279.7599 | 2262654.6
634 | 8070.3 | 1097.85 | 0.15182 | 0.13185 | 0.01998 | 278.9223 | 2273034.6
635 | 8068.6 | 1097.51 | 0.15201 | 0.13204 | 0.01997 | 278.7827 | 2277759.9
636 | 8048.79 | 1097.64 | 0.15222 | 0.13219 | 0.02003 | 279.6203 | 2274513.1
637 | 8054.6 | 1098.25 | 0.15241 | 0.13238 | 0.02002 | 279.4807 | 2279227.3
638 | 8067.98 | 1097.09 | 0.15254 | 0.13257 | 0.01997 | 278.7827 | 2288520.9
639 | 8036.58 | 1098.03 | 0.15279 | 0.13272 | 0.02006 | 280.0391 | 2281824.3
640 | 8074.19 | 1097.45 | 0.15291 | 0.13295 | 0.01996 | 278.6431 | 2296845.1
641 | 8021.7 | 1097.39 | 0.15314 | 0.13305 | 0.02009 | 280.4579 | 2285548.1
642 | 8048 | 1097.58 | 0.15327 | 0.13325 | 0.02003 | 279.6203 | 2295970.8
643 | 8010.06 | 1098.25 | 0.15351 | 0.13338 | 0.02013 | 281.0163 | 2288123.6
644 | 8023.01 | 1097.33 | 0.15369 | 0.1336 | 0.02008 | 280.3183 | 2297388.5
645 | 8027.22 | 1097.74 | 0.15386 | 0.13378 | 0.02008 | 280.3183 | 2300955.8
646 | 8036.05 | 1098.7 | 0.15405 | 0.13397 | 0.02008 | 280.3183 | 2304523.2
647 | 8023.56 | 1096.39 | 0.15418 | 0.13412 | 0.02007 | 280.1787 | 2309240.6
648 | 8041.63 | 1098.77 | 0.15438 | 0.13432 | 0.02006 | 280.0391 | 2313962.7
649 | 8027.52 | 1096.79 | 0.15459 | 0.13452 | 0.02006 | 280.0391 | 2317533.6
650 | 8039.41 | 1098.35 | 0.15477 | 0.1347 | 0.02006 | 280.0391 | 2321104.6
651 | 8000.32 | 1097.05 | 0.15498 | 0.13484 | 0.02014 | 281.1559 | 2315441.4
652 | 8035.06 | 1097.9 | 0.15511 | 0.13504 | 0.02007 | 280.1787 | 2327086.4
653 | 8013.08 | 1097.17 | 0.15535 | 0.13524 | 0.02011 | 280.7371 | 2326019.7
654 | 8008.89 | 1097.83 | 0.15551 | 0.13538 | 0.02013 | 281.0163 | 2327267.2
655 | 7982.68 | 1097.74 | 0.15576 | 0.13556 | 0.02019 | 281.8539 | 2323899.0
656 | 8017.97 | 1097.55 | 0.15586 | 0.13576 | 0.0201 | 280.5975 | 2337868.4
657 | 8003.77 | 1097.42 | 0.15605 | 0.13592 | 0.02013 | 281.0163 | 2337942.7
658 | 7995.59 | 1098.32 | 0.15627 | 0.13609 | 0.02017 | 281.5747 | 2336857.7
659 | 7982.16 | 1096.93 | 0.15642 | 0.13624 | 0.02018 | 281.7143 | 2339249.4
660 | 8003.7 | 1097.97 | 0.1566 | 0.13645 | 0.02014 | 281.1559 | 2347452.1
661 | 7998.04 | 1097.72 | 0.15678 | 0.13662 | 0.02015 | 281.2955 | 2349842.1
662 | 7999.95 | 1097.48 | 0.15696 | 0.13681 | 0.02015 | 281.2955 | 2353397.1
663 | 7970.86 | 1097.49 | 0.15717 | 0.13695 | 0.02022 | 282.2727 | 2348792.5
664 | 7992.95 | 1098.14 | 0.15735 | 0.13717 | 0.02018 | 281.7143 | 2356997.9
665 | 7985.65 | 1097.4 | 0.15753 | 0.13735 | 0.02018 | 281.7143 | 2360547.6
666 | 7977.75 | 1097.27 | 0.15771 | 0.13751 | 0.0202 | 281.9935 | 2361756.6
667 | 7979.16 | 1097.41 | 0.15792 | 0.13773 | 0.0202 | 281.9935 | 2365302.8
668 | 7969.61 | 1097.17 | 0.15806 | 0.13785 | 0.02022 | 282.2727 | 2366505.9
669 | 7969.12 | 1097.87 | 0.15827 | 0.13804 | 0.02023 | 282.4123 | 2368877.0
670 | 7970.48 | 1097.17 | 0.15845 | 0.13823 | 0.02021 | 282.1331 | 2374765.7
671 | 7977.71 | 1097.77 | 0.1586 | 0.13839 | 0.02021 | 282.1331 | 2378310.1
672 | 7956.28 | 1097.16 | 0.15884 | 0.13859 | 0.02025 | 282.6915 | 2377149.6
673 | 7986.51 | 1097.92 | 0.15895 | 0.13877 | 0.02019 | 281.8539 | 2387761.9
674 | 7935.16 | 1096.77 | 0.15923 | 0.13893 | 0.0203 | 283.3895 | 2378352.0
675 | 7965.89 | 1097.89 | 0.15936 | 0.13912 | 0.02024 | 282.5519 | 2388941.6
676 | 7934.51 | 1097.21 | 0.15959 | 0.13928 | 0.02031 | 283.5291 | 2384234.9
677 | 7973.39 | 1097.55 | 0.15972 | 0.13951 | 0.02021 | 282.1331 | 2399576.7
678 | 7956.08 | 1097.47 | 0.15992 | 0.13966 | 0.02026 | 282.8311 | 2397190.4
679 | 7949.86 | 1097.78 | 0.16012 | 0.13984 | 0.02028 | 283.1103 | 2398358.5
680 | 7956.22 | 1097.15 | 0.16029 | 0.14004 | 0.02025 | 282.6915 | 2405449.0
681 | 7946.85 | 1097.69 | 0.16051 | 0.14022 | 0.02028 | 283.1103 | 2405422.9
682 | 7944.35 | 1097.19 | 0.16063 | 0.14035 | 0.02028 | 283.1103 | 2408955.1
683 | 7947.64 | 1097.77 | 0.16084 | 0.14056 | 0.02028 | 283.1103 | 2412487.3
684 | 7935.83 | 1097.01 | 0.16104 | 0.14074 | 0.0203 | 283.3895 | 2413639.1
685 | 7947.09 | 1097.69 | 0.16122 | 0.14094 | 0.02028 | 283.1103 | 2419551.7
686 | 7919.24 | 1097.5 | 0.16142 | 0.14107 | 0.02035 | 284.0875 | 2414748.9
687 | 7911.9 | 1097.52 | 0.16161 | 0.14124 | 0.02037 | 284.3667 | 2415894.6
688 | 7921.54 | 1097.39 | 0.16179 | 0.14145 | 0.02034 | 283.9479 | 2422979.6
689 | 7933.26 | 1097.47 | 0.16195 | 0.14164 | 0.02031 | 283.5291 | 2430085.6
690 | 7900.48 | 1097.41 | 0.16218 | 0.14179 | 0.0204 | 284.7855 | 2422876.1
691 | 7936.24 | 1098.51 | 0.16233 | 0.14201 | 0.02033 | 283.8083 | 2434742.0
692 | 7940.49 | 1095.92 | 0.16249 | 0.14222 | 0.02027 | 282.9707 | 2445482.9
693 | 7905.58 | 1098.35 | 0.16277 | 0.14237 | 0.0204 | 284.7855 | 2433410.3
694 | 7915.5 | 1096.85 | 0.1629 | 0.14255 | 0.02035 | 284.0875 | 2442909.2
695 | 7900.23 | 1097.79 | 0.16313 | 0.14273 | 0.02041 | 284.9251 | 2439237.4
696 | 7931.89 | 1097.31 | 0.16325 | 0.14294 | 0.02032 | 283.6687 | 2453566.4
697 | 7899.6 | 1098.27 | 0.16351 | 0.1431 | 0.02042 | 285.0647 | 2445058.9
698 | 7924.95 | 1096.17 | 0.16361 | 0.1433 | 0.02031 | 283.5291 | 2461828.4
699 | 7888.76 | 1098.28 | 0.16392 | 0.14347 | 0.02044 | 285.3439 | 2449675.5
700 | 7905.59 | 1097.13 | 0.16402 | 0.14364 | 0.02038 | 284.5063 | 2460402.4
701 | 7888.12 | 1097.81 | 0.16427 | 0.14384 | 0.02044 | 285.3439 | 2456684.6
702 | 7904.48 | 1097.63 | 0.16441 | 0.14402 | 0.02039 | 284.6459 | 2466222.0
703 | 7878.93 | 1096.97 | 0.16465 | 0.14421 | 0.02045 | 285.4835 | 2462488.9
704 | 7905.83 | 1097.72 | 0.16481 | 0.14442 | 0.02039 | 284.6459 | 2473248.2
705 | 7878.99 | 1097.29 | 0.16505 | 0.1446 | 0.02045 | 285.4835 | 2469494.6
706 | 7895.01 | 1098.12 | 0.16521 | 0.14478 | 0.02043 | 285.2043 | 2475418.4
707 | 7853 | 1097.26 | 0.16544 | 0.14492 | 0.02052 | 286.4607 | 2468052.2
708 | 7893.11 | 1097.76 | 0.16557 | 0.14515 | 0.02042 | 285.0647 | 2483646.6
709 | 7874.1 | 1097.37 | 0.1658 | 0.14533 | 0.02047 | 285.7627 | 2481079.4
710 | 7872.84 | 1098.11 | 0.16597 | 0.14548 | 0.02048 | 285.9023 | 2483365.7
711 | 7847.04 | 1097.49 | 0.16623 | 0.1457 | 0.02054 | 286.7399 | 2479598.9
712 | 7866.18 | 1097.53 | 0.16634 | 0.14585 | 0.02049 | 286.0419 | 2489145.7
713 | 7848.18 | 1096.72 | 0.16659 | 0.14607 | 0.02052 | 286.4607 | 2488997.4
714 | 7875.74 | 1098.18 | 0.16674 | 0.14627 | 0.02048 | 285.9023 | 2497356.5
715 | 7858.06 | 1097.06 | 0.16695 | 0.14645 | 0.0205 | 286.1815 | 2498414.3
716 | 7867.99 | 1097.28 | 0.16714 | 0.14666 | 0.02048 | 285.9023 | 2504351.9
717 | 7848.41 | 1097.22 | 0.16734 | 0.14681 | 0.02053 | 286.6003 | 2501741.8
718 | 7869.16 | 1097.75 | 0.16751 | 0.14702 | 0.02049 | 286.0419 | 2510121.6
719 | 7842.45 | 1096.76 | 0.16772 | 0.14718 | 0.02054 | 286.7399 | 2507498.8
720 | 7831.52 | 1098.23 | 0.16792 | 0.14733 | 0.02059 | 287.4379 | 2504888.7
721 | 7845.97 | 1096.78 | 0.16805 | 0.14752 | 0.02053 | 286.6003 | 2515698.5
722 | 7818.65 | 1097.34 | 0.16832 | 0.14771 | 0.02061 | 287.7171 | 2509409.2
723 | 7835.92 | 1097.25 | 0.16844 | 0.14788 | 0.02056 | 287.0191 | 2518995.9
724 | 7801.99 | 1096.86 | 0.16869 | 0.14805 | 0.02064 | 288.1359 | 2512703.0
725 | 7827.68 | 1097.27 | 0.1688 | 0.14821 | 0.02058 | 287.2983 | 2523509.3
726 | 7788.43 | 1097 | 0.16911 | 0.14842 | 0.02068 | 288.6943 | 2514770.5
727 | 7822.86 | 1097.22 | 0.16921 | 0.14861 | 0.0206 | 287.5775 | 2528014.0
728 | 7805.99 | 1096.93 | 0.16942 | 0.14878 | 0.02064 | 288.1359 | 2526585.3
729 | 7819.33 | 1096.69 | 0.16959 | 0.14899 | 0.0206 | 287.5775 | 2534968.6
730 | 7814.46 | 1097.2 | 0.16981 | 0.14919 | 0.02062 | 287.8567 | 2535983.8
731 | 7808.08 | 1096.88 | 0.16998 | 0.14935 | 0.02063 | 287.9963 | 2538226.8
732 | 7796.01 | 1096.83 | 0.1702 | 0.14954 | 0.02066 | 288.4151 | 2538008.3
733 | 7788.11 | 1096.6 | 0.1704 | 0.14972 | 0.02068 | 288.6943 | 2539017.6
734 | 7795.44 | 1096.19 | 0.17056 | 0.14991 | 0.02065 | 288.2755 | 2546175.2
735 | 7790.51 | 1096.87 | 0.17078 | 0.15011 | 0.02068 | 288.6943 | 2545945.4
736 | 7775.45 | 1096.87 | 0.17099 | 0.15027 | 0.02072 | 289.2527 | 2544487.6
737 | 7792.81 | 1096.13 | 0.17112 | 0.15046 | 0.02066 | 288.4151 | 2555344.4
738 | 7789.47 | 1096.99 | 0.17136 | 0.15068 | 0.02068 | 288.6943 | 2556337.0
739 | 7787.77 | 1096.71 | 0.17151 | 0.15083 | 0.02068 | 288.6943 | 2559800.9
740 | 7770.28 | 1096.83 | 0.17176 | 0.15103 | 0.02073 | 289.3923 | 2557082.2
741 | 7782.58 | 1095.76 | 0.1719 | 0.15122 | 0.02068 | 288.6943 | 2566728.6
742 | 7763.19 | 1096.83 | 0.17215 | 0.1514 | 0.02075 | 289.6715 | 2561521.9
743 | 7762.35 | 1096.26 | 0.17232 | 0.15158 | 0.02074 | 289.5319 | 2566210.9
744 | 7745.08 | 1096.27 | 0.17252 | 0.15174 | 0.02079 | 290.2299 | 2563484.7
745 | 7766.82 | 1096.99 | 0.17268 | 0.15194 | 0.02074 | 289.5319 | 2573118.6
746 | 7744.42 | 1095.73 | 0.17288 | 0.1521 | 0.02078 | 290.0903 | 2571612.7
747 | 7742.61 | 1096.8 | 0.17308 | 0.15228 | 0.0208 | 290.3695 | 2572583.9
748 | 7723.23 | 1095.7 | 0.17328 | 0.15245 | 0.02083 | 290.7883 | 2572317.7
749 | 7732.61 | 1094.74 | 0.17345 | 0.15266 | 0.02079 | 290.2299 | 2580712.4
750 | 7725.58 | 1100.06 | 0.17377 | 0.15286 | 0.02091 | 291.9051 | 2569327.7
751 | 7755.75 | 1094.49 | 0.1738 | 0.15307 | 0.02072 | 289.2527 | 2596345.4
752 | 7718.3 | 1096.95 | 0.17411 | 0.15324 | 0.02087 | 291.3467 | 2581116.9
753 | 7748.47 | 1096.22 | 0.17422 | 0.15345 | 0.02078 | 290.0903 | 2595743.1
754 | 7712.72 | 1096.34 | 0.17448 | 0.15361 | 0.02087 | 291.3467 | 2587981.5
755 | 7762.68 | 1096.5 | 0.17462 | 0.15387 | 0.02074 | 289.5319 | 2607657.1
756 | 7681.44 | 1096.07 | 0.17492 | 0.15397 | 0.02095 | 292.4636 | 2584937.5
757 | 7738.66 | 1096.93 | 0.17502 | 0.15421 | 0.02082 | 290.6487 | 2604518.4
758 | 7680.38 | 1095.99 | 0.17529 | 0.15434 | 0.02096 | 292.6032 | 2590539.4
759 | 7697.4 | 1096.93 | 0.17544 | 0.15451 | 0.02093 | 292.1844 | 2597675.1
760 | 7672.78 | 1095.07 | 0.17565 | 0.15469 | 0.02096 | 292.6032 | 2597374.6
761 | 7682.4 | 1097.15 | 0.17586 | 0.15489 | 0.02097 | 292.7428 | 2599552.0
762 | 7690.41 | 1095.3 | 0.17601 | 0.1551 | 0.02091 | 291.9051 | 2610437.0
763 | 7675.49 | 1097.05 | 0.17628 | 0.15529 | 0.02099 | 293.022 | 2603900.4
764 | 7689.72 | 1095.74 | 0.17641 | 0.15549 | 0.02092 | 292.0448 | 2616037.4
765 | 7673.96 | 1096.56 | 0.17664 | 0.15566 | 0.02098 | 292.8824 | 2611970.3
766 | 7684 | 1096.49 | 0.1768 | 0.15584 | 0.02095 | 292.4636 | 2619129.8
767 | 7658.9 | 1096.69 | 0.17706 | 0.15603 | 0.02103 | 293.5804 | 2612572.6
768 | 7680.84 | 1095.87 | 0.17723 | 0.15628 | 0.02095 | 292.4636 | 2625968.2
769 | 7659.84 | 1096.5 | 0.17744 | 0.15642 | 0.02102 | 293.4408 | 2620631.2
770 | 7679.43 | 1096.39 | 0.17761 | 0.15665 | 0.02097 | 292.7428 | 2630295.7
771 | 7663.26 | 1096.27 | 0.1778 | 0.15679 | 0.02101 | 293.3012 | 2628697.4
772 | 7656.77 | 1096.25 | 0.17802 | 0.157 | 0.02102 | 293.4408 | 2630854.7
773 | 7654.47 | 1096.34 | 0.17819 | 0.15716 | 0.02103 | 293.5804 | 2633009.9
774 | 7656.46 | 1096.58 | 0.17841 | 0.15737 | 0.02103 | 293.5804 | 2636416.2
775 | 7641.75 | 1095.95 | 0.17857 | 0.15751 | 0.02106 | 293.9992 | 2636061.9
776 | 7686.15 | 1096.99 | 0.17873 | 0.15777 | 0.02096 | 292.6032 | 2652056.2
777 | 7646.99 | 1095.87 | 0.17896 | 0.15792 | 0.02104 | 293.72 | 2645376.9
778 | 7679.78 | 1096.44 | 0.1791 | 0.15814 | 0.02097 | 292.7428 | 2657623.4
779 | 7624.68 | 1095.75 | 0.17938 | 0.15827 | 0.0211 | 294.5576 | 2644644.4
780 | 7656.37 | 1096.71 | 0.17953 | 0.15849 | 0.02103 | 293.5804 | 2656853.5
781 | 7599.61 | 1095.51 | 0.17981 | 0.15864 | 0.02117 | 295.5348 | 2642667.1
782 | 7643.14 | 1097.37 | 0.17993 | 0.15884 | 0.02108 | 294.2784 | 2657347.9
783 | 7610.47 | 1095.39 | 0.18018 | 0.15904 | 0.02114 | 295.116 | 2653194.3
784 | 7632.7 | 1097.04 | 0.18035 | 0.15925 | 0.02111 | 294.6972 | 2660358.1
785 | 7619.29 | 1096.13 | 0.18056 | 0.15944 | 0.02113 | 294.9764 | 2661230.2
786 | 7603.85 | 1096.7 | 0.18078 | 0.1596 | 0.02118 | 295.6744 | 2658329.8
787 | 7613.71 | 1096 | 0.18093 | 0.15979 | 0.02114 | 295.116 | 2666748.3
788 | 7593.73 | 1096.19 | 0.18119 | 0.15999 | 0.0212 | 295.9536 | 2662579.8
789 | 7632 | 1096.31 | 0.18126 | 0.16017 | 0.02109 | 294.418 | 2679863.7
790 | 7594.85 | 1096.27 | 0.18157 | 0.16037 | 0.0212 | 295.9536 | 2669337.6
791 | 7610.62 | 1096.41 | 0.18171 | 0.16056 | 0.02116 | 295.3952 | 2677768.9
792 | 7579.3 | 1096.05 | 0.18197 | 0.16073 | 0.02124 | 296.512 | 2671055.7
793 | 7604.96 | 1096.44 | 0.18216 | 0.16099 | 0.02117 | 295.5348 | 2683271.4
794 | 7589.43 | 1096.03 | 0.18236 | 0.16115 | 0.02121 | 296.0932 | 2681588.4
795 | 7609.31 | 1097 | 0.18254 | 0.16137 | 0.02117 | 295.5348 | 2690038.8
796 | 7590.78 | 1095.78 | 0.18274 | 0.16154 | 0.0212 | 295.9536 | 2689611.1
797 | 7585.93 | 1096.63 | 0.18296 | 0.16173 | 0.02123 | 296.3724 | 2689184.5
798 | 7580.35 | 1096.08 | 0.18315 | 0.16192 | 0.02123 | 296.3724 | 2692558.7
799 | 7590.79 | 1096.42 | 0.18334 | 0.16213 | 0.02121 | 296.0932 | 2698474.9
800 | 7572.96 | 1095.81 | 0.18353 | 0.16228 | 0.02125 | 296.6516 | 2696766.4
801 | 7585.73 | 1097.13 | 0.18375 | 0.16252 | 0.02124 | 296.512 | 2701408.6
802 | 7538.41 | 1095.35 | 0.18397 | 0.16263 | 0.02134 | 297.908 | 2692106.5
803 | 7583.12 | 1096.94 | 0.18411 | 0.16287 | 0.02124 | 296.512 | 2708153.7
804 | 7523.65 | 1095.72 | 0.1844 | 0.16301 | 0.02139 | 298.606 | 2692511.3
805 | 7550.97 | 1096.88 | 0.18456 | 0.16323 | 0.02133 | 297.7684 | 2703443.5
806 | 7524.74 | 1095.71 | 0.1848 | 0.16341 | 0.02138 | 298.4664 | 2700471.6
807 | 7552.68 | 1096.7 | 0.18496 | 0.16364 | 0.02132 | 297.6288 | 2711431.3
808 | 7531.54 | 1095.39 | 0.18518 | 0.16382 | 0.02136 | 298.1872 | 2709707.3
809 | 7539.46 | 1096.83 | 0.18541 | 0.16405 | 0.02136 | 298.1872 | 2713060.9
810 | 7519.64 | 1096.05 | 0.18557 | 0.16416 | 0.0214 | 298.7456 | 2711337.1
811 | 7516.06 | 1096.63 | 0.18583 | 0.1644 | 0.02143 | 299.1644 | 2710884.2
812 | 7552.45 | 1096.09 | 0.18591 | 0.16459 | 0.02131 | 297.4892 | 2729511.0
813 | 7497.32 | 1096.47 | 0.18623 | 0.16475 | 0.02148 | 299.8624 | 2711243.6
814 | 7545.75 | 1096.42 | 0.18632 | 0.16498 | 0.02134 | 297.908 | 2732387.4
815 | 7499.95 | 1096.23 | 0.18664 | 0.16517 | 0.02146 | 299.5832 | 2720446.4
816 | 7514.79 | 1095.95 | 0.18678 | 0.16537 | 0.02142 | 299.0248 | 2728870.8
817 | 7476 | 1096.11 | 0.18705 | 0.16552 | 0.02153 | 300.5604 | 2718255.7
818 | 7483.71 | 1095.9 | 0.18725 | 0.16575 | 0.0215 | 300.1416 | 2725380.4
819 | 7502.21 | 1096.39 | 0.1874 | 0.16594 | 0.02146 | 299.5832 | 2733798.2
820 | 7494.68 | 1096.5 | 0.18764 | 0.16616 | 0.02148 | 299.8624 | 2734587.7
821 | 7462.64 | 1095.59 | 0.18786 | 0.1663 | 0.02156 | 300.9792 | 2727763.3
822 | 7493.28 | 1097.33 | 0.18806 | 0.16655 | 0.0215 | 300.1416 | 2738707.4
823 | 7473.05 | 1095.32 | 0.18822 | 0.1667 | 0.02152 | 300.4208 | 2739490.8
824 | 7477.73 | 1097.36 | 0.18847 | 0.16692 | 0.02155 | 300.8396 | 2739001.1
825 | 7459.22 | 1095.17 | 0.18866 | 0.1671 | 0.02156 | 300.9792 | 2741053.2
826 | 7486 | 1096.88 | 0.18882 | 0.1673 | 0.02152 | 300.4208 | 2749476.8
827 | 7462.31 | 1095.58 | 0.18907 | 0.16751 | 0.02156 | 300.9792 | 2747698.2
828 | 7495.58 | 1097.22 | 0.18924 | 0.16775 | 0.0215 | 300.1416 | 2758698.0
829 | 7447.28 | 1095.37 | 0.18953 | 0.16793 | 0.0216 | 301.5376 | 2749242.5
830 | 7488.24 | 1096.75 | 0.18967 | 0.16816 | 0.02151 | 300.2812 | 2764075.9
831 | 7456.57 | 1095.62 | 0.18991 | 0.16833 | 0.02158 | 301.2584 | 2758429.3
832 | 7469.41 | 1096.75 | 0.19012 | 0.16856 | 0.02156 | 300.9792 | 2764310.6
833 | 7462.25 | 1095.78 | 0.1903 | 0.16873 | 0.02156 | 300.9792 | 2767633.1
834 | 7457.43 | 1096.73 | 0.19054 | 0.16895 | 0.0216 | 301.5376 | 2765824.2
835 | 7462.01 | 1095.79 | 0.19068 | 0.16912 | 0.02156 | 300.9792 | 2774278.1
836 | 7469.13 | 1096.58 | 0.19092 | 0.16936 | 0.02156 | 300.9792 | 2777600.6
837 | 7468.47 | 1095.93 | 0.19107 | 0.16952 | 0.02155 | 300.8396 | 2782213.5
838 | 7448.75 | 1096.59 | 0.19136 | 0.16974 | 0.02162 | 301.8168 | 2776518.7
839 | 7464.23 | 1096.23 | 0.19149 | 0.16993 | 0.02157 | 301.1188 | 2786275.7
840 | 7445.52 | 1096.51 | 0.19175 | 0.17012 | 0.02163 | 301.9564 | 2781858.5
841 | 7440.94 | 1095.82 | 0.19193 | 0.1703 | 0.02163 | 301.9564 | 2785170.3
842 | 7453.77 | 1096.82 | 0.19218 | 0.17057 | 0.02161 | 301.6772 | 2791062.8
843 | 7458.56 | 1095.78 | 0.19234 | 0.17076 | 0.02157 | 301.1188 | 2799559.5
844 | 7468.83 | 1096.48 | 0.19253 | 0.17097 | 0.02156 | 300.9792 | 2804180.5
845 | 7456.98 | 1095.68 | 0.19278 | 0.17121 | 0.02158 | 301.2584 | 2804901.1
846 | 7492.9 | 1096.76 | 0.19294 | 0.17145 | 0.02149 | 300.002 | 2819981.3
847 | 7475.22 | 1095.61 | 0.19316 | 0.17164 | 0.02152 | 300.4208 | 2819378.7
848 | 7476.56 | 1096.9 | 0.1934 | 0.17186 | 0.02154 | 300.7 | 2820086.5
849 | 7481.38 | 1096.16 | 0.19357 | 0.17206 | 0.02152 | 300.4208 | 2826036.1
850 | 7462.59 | 1096.21 | 0.19382 | 0.17225 | 0.02157 | 301.1188 | 2822806.2
851 | 7491.57 | 1096.47 | 0.19397 | 0.17248 | 0.02149 | 300.002 | 2836647.8
852 | 7446.18 | 1096.32 | 0.19423 | 0.17261 | 0.02162 | 301.8168 | 2822904.5
853 | 7487.47 | 1096.4 | 0.19434 | 0.17284 | 0.0215 | 300.1416 | 2841992.0
854 | 7427.43 | 1096.08 | 0.19467 | 0.173 | 0.02167 | 302.5148 | 2823002.3
855 | 7473.68 | 1096.83 | 0.19476 | 0.17321 | 0.02155 | 300.8396 | 2842046.1
856 | 7405.9 | 1095.74 | 0.19508 | 0.17335 | 0.02173 | 303.3524 | 2821800.6
857 | 7439.12 | 1097.11 | 0.19522 | 0.17356 | 0.02166 | 302.3752 | 2834227.1
858 | 7421.04 | 1096.04 | 0.19543 | 0.17374 | 0.02169 | 302.794 | 2833609.6
859 | 7413.98 | 1096.74 | 0.19568 | 0.17395 | 0.02172 | 303.2128 | 2832993.8
860 | 7422.59 | 1095.78 | 0.19579 | 0.17412 | 0.02168 | 302.6544 | 2841524.8
861 | 7415.43 | 1097.34 | 0.1961 | 0.17437 | 0.02173 | 303.3524 | 2838283.0
862 | 7436.16 | 1095.92 | 0.19617 | 0.17453 | 0.02164 | 302.096 | 2853397.6
863 | 7396.85 | 1097.03 | 0.19652 | 0.17474 | 0.02178 | 304.0504 | 2838345.1
864 | 7409.99 | 1096.04 | 0.19663 | 0.17491 | 0.02172 | 303.2128 | 2849483.8
865 | 7383.61 | 1097.22 | 0.19695 | 0.17513 | 0.02182 | 304.6088 | 2839707.7
866 | 7402.62 | 1096.93 | 0.19709 | 0.17533 | 0.02176 | 303.7712 | 2850829.7
867 | 7385.86 | 1096.27 | 0.1973 | 0.1755 | 0.0218 | 304.3296 | 2848884.8
868 | 7389.77 | 1096.96 | 0.19752 | 0.17572 | 0.0218 | 304.3296 | 2852170.7
869 | 7385.24 | 1096.66 | 0.19771 | 0.1759 | 0.02181 | 304.4692 | 2854147.3
870 | 7381.01 | 1096.79 | 0.19796 | 0.17614 | 0.02182 | 304.6088 | 2856122.2
871 | 7402.55 | 1096.12 | 0.19807 | 0.17632 | 0.02174 | 303.492 | 2869927.3
872 | 7381.02 | 1097.53 | 0.19837 | 0.17653 | 0.02184 | 304.888 | 2860066.5
873 | 7389 | 1096.19 | 0.19852 | 0.17674 | 0.02179 | 304.19 | 2869916.7
874 | 7378.65 | 1097.44 | 0.1988 | 0.17696 | 0.02184 | 304.888 | 2866626.3
875 | 7370.42 | 1096.14 | 0.19896 | 0.17712 | 0.02184 | 304.888 | 2869906.2
876 | 7373.44 | 1097.5 | 0.19918 | 0.17732 | 0.02186 | 305.1672 | 2870557.3
877 | 7365.15 | 1096.36 | 0.19941 | 0.17755 | 0.02186 | 305.1672 | 2873834.2
878 | 7357.28 | 1097.34 | 0.19962 | 0.17772 | 0.0219 | 305.7256 | 2871856.1
879 | 7346.24 | 1096.35 | 0.19984 | 0.17793 | 0.02192 | 306.0048 | 2872503.7
880 | 7358.9 | 1096.96 | 0.19998 | 0.17809 | 0.02189 | 305.586 | 2879712.9
881 | 7332.61 | 1096.52 | 0.20026 | 0.1783 | 0.02196 | 306.5632 | 2873795.4
882 | 7349.62 | 1097.14 | 0.20044 | 0.17852 | 0.02192 | 306.0048 | 2882307.5
883 | 7338.41 | 1096.42 | 0.20066 | 0.17872 | 0.02194 | 306.284 | 2882945.0
884 | 7323.74 | 1097.37 | 0.2009 | 0.17889 | 0.022 | 307.1216 | 2878338.5
885 | 7357.48 | 1096.92 | 0.20102 | 0.17913 | 0.02189 | 305.586 | 2896074.9
886 | 7313.64 | 1097.37 | 0.20135 | 0.17932 | 0.02203 | 307.5404 | 2880922.0
887 | 7366.5 | 1096.81 | 0.20141 | 0.17954 | 0.02186 | 305.1672 | 2906603.1
888 | 7322.02 | 1096.92 | 0.20176 | 0.17976 | 0.022 | 307.1216 | 2891362.6
889 | 7344.7 | 1097.16 | 0.20187 | 0.17994 | 0.02194 | 306.284 | 2902534.7
890 | 7322.08 | 1096.75 | 0.20216 | 0.18017 | 0.022 | 307.1216 | 2897874.7
891 | 7322.05 | 1097.04 | 0.20236 | 0.18036 | 0.022 | 307.1216 | 2901130.7
892 | 7315.44 | 1096.68 | 0.20257 | 0.18056 | 0.02201 | 307.2612 | 2903067.2
893 | 7316.96 | 1097.27 | 0.20281 | 0.18079 | 0.02202 | 307.4008 | 2905001.9
894 | 7340.77 | 1097.26 | 0.20294 | 0.18099 | 0.02195 | 306.4236 | 2917529.6
895 | 7322.66 | 1097.36 | 0.20322 | 0.18121 | 0.02201 | 307.2612 | 2912830.9
896 | 7366.5 | 1096.97 | 0.20336 | 0.18149 | 0.02187 | 305.3068 | 2934752.6
897 | 7316.39 | 1097.2 | 0.20369 | 0.18167 | 0.02202 | 307.4008 | 2918014.2
898 | 7357.49 | 1096.82 | 0.20381 | 0.18192 | 0.02189 | 305.586 | 2938616.1
899 | 7342.16 | 1097.74 | 0.20406 | 0.1821 | 0.02196 | 306.5632 | 2932510.9
900 | 7348.72 | 1096.6 | 0.20426 | 0.18235 | 0.02191 | 305.8652 | 2942472.5
901 | 7332.96 | 1097.36 | 0.20448 | 0.1825 | 0.02198 | 306.8424 | 2936360.5
902 | 7318.89 | 1096.69 | 0.20472 | 0.18272 | 0.022 | 307.1216 | 2936947.2
903 | 7337.1 | 1097.65 | 0.2049 | 0.18293 | 0.02197 | 306.7028 | 2944218.0
904 | 7310.83 | 1097.17 | 0.20519 | 0.18315 | 0.02204 | 307.68 | 2938117.2
905 | 7326.05 | 1097.61 | 0.20536 | 0.18336 | 0.022 | 307.1216 | 2946715.3
906 | 7311.33 | 1095.96 | 0.20559 | 0.18358 | 0.02201 | 307.2612 | 2948631.0
907 | 7322.99 | 1098.47 | 0.20582 | 0.18379 | 0.02203 | 307.5404 | 2949205.7
908 | 7325.61 | 1096.86 | 0.20598 | 0.184 | 0.02199 | 306.982 | 2957827.9
909 | 7311.05 | 1097.05 | 0.20629 | 0.18425 | 0.02203 | 307.5404 | 2955708.9
910 | 7312.65 | 1097.21 | 0.20641 | 0.18438 | 0.02203 | 307.5404 | 2958960.5
911 | 7298.84 | 1096.53 | 0.20671 | 0.18465 | 0.02206 | 307.9592 | 2958183.7
912 | 7310.65 | 1097.85 | 0.20689 | 0.18484 | 0.02205 | 307.8196 | 2962774.0
913 | 7278.12 | 1096.46 | 0.20715 | 0.18502 | 0.02212 | 308.7968 | 2956636.5
914 | 7269.2 | 1097.73 | 0.20738 | 0.18521 | 0.02218 | 309.6344 | 2951868.0
915 | 7278.14 | 1097.8 | 0.2076 | 0.18545 | 0.02215 | 309.2156 | 2959100.0
916 | 7259.55 | 1097.34 | 0.2078 | 0.1856 | 0.0222 | 309.9136 | 2955662.1
917 | 7297.23 | 1096.5 | 0.20792 | 0.18586 | 0.02207 | 308.0988 | 2976317.6
918 | 7241.05 | 1096.75 | 0.2083 | 0.18606 | 0.02224 | 310.472 | 2956787.9
919 | 7276.01 | 1095.65 | 0.2084 | 0.18628 | 0.02211 | 308.6572 | 2977412.8
920 | 7257.23 | 1097.13 | 0.20871 | 0.18651 | 0.0222 | 309.9136 | 2968568.9
921 | 7263.9 | 1096.65 | 0.20889 | 0.18672 | 0.02217 | 309.4948 | 2975817.0
922 | 7228.26 | 1096.71 | 0.20914 | 0.18686 | 0.02228 | 311.0305 | 2964340.0
923 | 7252.78 | 1097.46 | 0.20937 | 0.18715 | 0.02222 | 310.1928 | 2975568.3
924 | 7270.91 | 1096.64 | 0.20953 | 0.18738 | 0.02215 | 309.2156 | 2988205.9
925 | 7259.33 | 1096.74 | 0.2098 | 0.18761 | 0.02219 | 309.774 | 2986047.5
926 | 7255.7 | 1095.74 | 0.20997 | 0.18779 | 0.02218 | 309.6344 | 2990623.4
927 | 7234.9 | 1096.04 | 0.21024 | 0.18799 | 0.02225 | 310.6116 | 2984434.1
928 | 7240.13 | 1095.33 | 0.2104 | 0.18819 | 0.02222 | 310.1928 | 2991687.3
929 | 7217.39 | 1096.7 | 0.2107 | 0.18839 | 0.02231 | 311.4493 | 2982829.4
930 | 7232.01 | 1096.2 | 0.21088 | 0.18862 | 0.02226 | 310.7512 | 2992747.4
931 | 7233.59 | 1096.72 | 0.21113 | 0.18887 | 0.02226 | 310.7512 | 2995965.4
932 | 7226.27 | 1096.37 | 0.21136 | 0.18908 | 0.02228 | 311.0305 | 2996491.2
933 | 7240.66 | 1096.69 | 0.21151 | 0.18927 | 0.02224 | 310.472 | 3005101.4
934 | 7213.87 | 1096.14 | 0.21181 | 0.1895 | 0.02231 | 311.4493 | 2998883.4
935 | 7268.92 | 1096.17 | 0.21191 | 0.18976 | 0.02214 | 309.076 | 3025145.5
936 | 7237.62 | 1095.27 | 0.21222 | 0.19 | 0.02222 | 310.1928 | 3017477.7
937 | 7230.92 | 1095.62 | 0.21241 | 0.19016 | 0.02225 | 310.6116 | 3016628.7
938 | 7237.88 | 1096.33 | 0.21267 | 0.19042 | 0.02224 | 310.472 | 3021206.0
939 | 7226.19 | 1095.85 | 0.2129 | 0.19064 | 0.02227 | 310.8909 | 3020352.6
940 | 7251.95 | 1096.49 | 0.21309 | 0.19089 | 0.0222 | 309.9136 | 3033103.0
941 | 7211.07 | 1096.13 | 0.21333 | 0.191 | 0.02232 | 311.5889 | 3020005.3
942 | 7253.25 | 1096.93 | 0.21345 | 0.19125 | 0.02221 | 310.0532 | 3038187.8
943 | 7224.59 | 1096.18 | 0.21374 | 0.19146 | 0.02228 | 311.0305 | 3031857.5
944 | 7257.78 | 1096.66 | 0.21391 | 0.19172 | 0.02219 | 309.774 | 3047382.5
945 | 7210.38 | 1095.31 | 0.21422 | 0.19192 | 0.02231 | 311.4493 | 3034202.2
946 | 7233.89 | 1096.03 | 0.21437 | 0.19212 | 0.02225 | 310.6116 | 3045603.7
947 | 7226.31 | 1095.79 | 0.21464 | 0.19237 | 0.02227 | 310.8909 | 3046085.1
948 | 7224.01 | 1096.62 | 0.21487 | 0.19258 | 0.02229 | 311.1701 | 3046565.7
949 | 7212.37 | 1095.8 | 0.21505 | 0.19274 | 0.02231 | 311.4493 | 3047045.4
950 | 7200.37 | 1096.82 | 0.21532 | 0.19295 | 0.02237 | 312.2869 | 3042074.9
951 | 7220.47 | 1096.87 | 0.21548 | 0.19317 | 0.02231 | 311.4493 | 3053466.9
952 | 7175.99 | 1096.77 | 0.21581 | 0.19337 | 0.02244 | 313.2641 | 3038969.7
953 | 7204.17 | 1096.11 | 0.21593 | 0.19359 | 0.02234 | 311.8681 | 3055779.5
954 | 7163.4 | 1096.35 | 0.21625 | 0.19378 | 0.02247 | 313.6829 | 3041288.2
955 | 7179.98 | 1096.08 | 0.2164 | 0.19398 | 0.02242 | 312.9849 | 3051265.8
956 | 7155.03 | 1096.49 | 0.21667 | 0.19417 | 0.0225 | 314.1017 | 3043600.5
957 | 7158.74 | 1096.2 | 0.21687 | 0.19439 | 0.02249 | 313.9621 | 3048138.9
958 | 7177.99 | 1097.13 | 0.21709 | 0.19465 | 0.02245 | 313.4037 | 3056760.7
959 | 7145.09 | 1096.83 | 0.21738 | 0.19484 | 0.02254 | 314.6601 | 3047733.4
960 | 7167.41 | 1096.95 | 0.21754 | 0.19507 | 0.02247 | 313.6829 | 3060415.8
961 | 7160.48 | 1096.58 | 0.21777 | 0.19528 | 0.02249 | 313.9621 | 3060879.3
962 | 7156.36 | 1096.94 | 0.218 | 0.19549 | 0.02251 | 314.2413 | 3061342.0
963 | 7145.96 | 1096.79 | 0.21823 | 0.1957 | 0.02254 | 314.6601 | 3060445.5
964 | 7133.05 | 1095.96 | 0.21848 | 0.19592 | 0.02256 | 314.9393 | 3060907.6
965 | 7160.03 | 1097.11 | 0.21864 | 0.19614 | 0.0225 | 314.1017 | 3072253.7
966 | 7142.74 | 1096.64 | 0.21891 | 0.19636 | 0.02255 | 314.7997 | 3068618.2
967 | 7141.91 | 1097.2 | 0.21913 | 0.19657 | 0.02256 | 314.9393 | 3070433.2
968 | 7122.42 | 1096.84 | 0.21941 | 0.1968 | 0.02261 | 315.6373 | 3066811.4
969 | 7155.25 | 1097.79 | 0.21956 | 0.19703 | 0.02253 | 314.5205 | 3080880.6
970 | 7125.77 | 1097.54 | 0.21984 | 0.19722 | 0.02262 | 315.7769 | 3071789.2
971 | 7127.76 | 1097.3 | 0.22006 | 0.19746 | 0.02261 | 315.6373 | 3076316.0
972 | 7137.05 | 1097.29 | 0.22025 | 0.19768 | 0.02258 | 315.2185 | 3083575.6
973 | 7109.04 | 1096.82 | 0.22053 | 0.19788 | 0.02266 | 316.3353 | 3075850.4
974 | 7119.1 | 1096.42 | 0.22071 | 0.19809 | 0.02262 | 315.7769 | 3084456.4
975 | 7093.45 | 1097.3 | 0.22103 | 0.19831 | 0.02272 | 317.1729 | 3074033.3
976 | 7132.17 | 1097.17 | 0.22112 | 0.19853 | 0.02259 | 315.3581 | 3094894.6
977 | 7085.28 | 1097.51 | 0.22152 | 0.19877 | 0.02275 | 317.5917 | 3076277.0
978 | 7109.99 | 1097.96 | 0.22165 | 0.19897 | 0.02268 | 316.6145 | 3088930.1
979 | 7083.79 | 1097.95 | 0.22195 | 0.19919 | 0.02276 | 317.7313 | 3081220.0
980 | 7104.96 | 1097.62 | 0.22211 | 0.19943 | 0.02269 | 316.7541 | 3093882.8
981 | 7079.84 | 1097.46 | 0.22236 | 0.1996 | 0.02276 | 317.7313 | 3087514.6
982 | 7061.8 | 1096.93 | 0.22263 | 0.19982 | 0.02281 | 318.4293 | 3083887.2
983 | 7080.28 | 1096.93 | 0.22279 | 0.20004 | 0.02275 | 317.5917 | 3095169.2
984 | 7074.81 | 1097.88 | 0.22307 | 0.20028 | 0.02279 | 318.1501 | 3092879.9
985 | 7060.62 | 1097.3 | 0.22331 | 0.20049 | 0.02282 | 318.5689 | 3091952.9
986 | 7048.14 | 1097.85 | 0.22356 | 0.20069 | 0.02287 | 319.2669 | 3088325.2
987 | 7073.85 | 1097.77 | 0.22375 | 0.20096 | 0.02279 | 318.1501 | 3102309.4
988 | 7063.65 | 1098.08 | 0.22398 | 0.20115 | 0.02283 | 318.7085 | 3100011.5
989 | 7059.01 | 1097.66 | 0.22424 | 0.2014 | 0.02283 | 318.7085 | 3103149.2
990 | 7072.11 | 1097.72 | 0.22443 | 0.20164 | 0.02279 | 318.1501 | 3111738.9
991 | 7038.16 | 1096.89 | 0.22471 | 0.20183 | 0.02289 | 319.5461 | 3101274.0
992 | 7053.1 | 1097.15 | 0.22489 | 0.20205 | 0.02284 | 318.8481 | 3111199.4
993 | 7048.49 | 1097.28 | 0.22517 | 0.20231 | 0.02286 | 319.1273 | 3111611.0
994 | 7039.03 | 1097.43 | 0.2254 | 0.20251 | 0.02289 | 319.5461 | 3110662.3
995 | 7031.67 | 1097.25 | 0.22563 | 0.20272 | 0.02291 | 319.8253 | 3111073.5
996 | 7021.86 | 1098.28 | 0.2259 | 0.20294 | 0.02297 | 320.6629 | 3106065.6
997 | 7027.49 | 1097.52 | 0.22607 | 0.20314 | 0.02293 | 320.1045 | 3114607.9
998 | 6990.84 | 1097.75 | 0.22641 | 0.20335 | 0.02306 | 321.9193 | 3100155.8
999 | 7041.26 | 1098.28 | 0.22652 | 0.20361 | 0.02291 | 319.8253 | 3123580.3
1000 | 7029.54 | 1097.23 | 0.2268 | 0.20388 | 0.02292 | 319.9649 | 3125342.8
1001 | 7040.76 | 1097.45 | 0.227 | 0.20411 | 0.02289 | 319.5461 | 3132568.4
1004 | 7037.11 | 1097.33 | 0.22774 | 0.20484 | 0.0229 | 319.6857 | 3140584.7
1006 | 7037.19 | 1097.8 | 0.22818 | 0.20527 | 0.02291 | 319.8253 | 3145467.3
1009 | 7005.32 | 1097.61 | 0.22893 | 0.20592 | 0.02301 | 321.2213 | 3141136.6
1011 | 6997.31 | 1097.3 | 0.22941 | 0.20638 | 0.02303 | 321.5005 | 3144629.6
1014 | 6963.17 | 1097.75 | 0.23016 | 0.20701 | 0.02315 | 323.1757 | 3137612.0
1017 | 6953.91 | 1097.57 | 0.23088 | 0.20771 | 0.02318 | 323.5945 | 3142822.1
1019 | 6952.66 | 1097.06 | 0.23136 | 0.20819 | 0.02317 | 323.4549 | 3150361.8
1022 | 6945.67 | 1098.02 | 0.23211 | 0.20889 | 0.02321 | 324.0133 | 3154191.3
1024 | 6947.46 | 1098.11 | 0.23262 | 0.20941 | 0.02321 | 324.0133 | 3160363.9
1027 | 6941.17 | 1097.21 | 0.23329 | 0.21008 | 0.02321 | 324.0133 | 3169622.8
1030 | 6890.98 | 1097.7 | 0.23414 | 0.21075 | 0.02339 | 326.5261 | 3154418.3
1032 | 6872.6 | 1098.17 | 0.23463 | 0.21116 | 0.02346 | 327.5033 | 3151112.9
1035 | 6882.95 | 1097.58 | 0.23532 | 0.21191 | 0.02342 | 326.9449 | 3165670.7
1038 | 6866.05 | 1095.11 | 0.23601 | 0.21259 | 0.02342 | 326.9449 | 3174846.6
1040 | 6838.77 | 1096.58 | 0.23659 | 0.21305 | 0.02355 | 328.7597 | 3163404.3
1043 | 6839.22 | 1097.63 | 0.23736 | 0.21379 | 0.02357 | 329.0389 | 3169837.5
1046 | 6830.29 | 1096.39 | 0.23809 | 0.21452 | 0.02357 | 329.0389 | 3178955.0
1048 | 6823.35 | 1096.11 | 0.23859 | 0.215 | 0.02359 | 329.3181 | 3182333.0
1051 | 6822.01 | 1096.7 | 0.23932 | 0.21571 | 0.02361 | 329.5973 | 3188739.2
1054 | 6818.25 | 1096.93 | 0.24007 | 0.21645 | 0.02363 | 329.8766 | 3195134.7
1056 | 6815.64 | 1097.15 | 0.24056 | 0.21692 | 0.02364 | 330.0162 | 3199843.4
1059 | 6797.64 | 1096.19 | 0.2413 | 0.21762 | 0.02368 | 330.5746 | 3203513.4
1062 | 6768.3 | 1097.16 | 0.24215 | 0.21834 | 0.0238 | 332.2498 | 3196390.5
1065 | 6786 | 1097.08 | 0.24279 | 0.21905 | 0.02374 | 331.4122 | 3213521.2
1067 | 6765.17 | 1095.94 | 0.24334 | 0.21956 | 0.02379 | 332.1102 | 3212789.4
1070 | 6766.37 | 1096.55 | 0.24404 | 0.22024 | 0.0238 | 332.2498 | 3220468.8
1073 | 6761.99 | 1097.16 | 0.24485 | 0.22102 | 0.02383 | 332.6686 | 3225432.5
1076 | 6774.93 | 1096.23 | 0.24561 | 0.22185 | 0.02376 | 331.6914 | 3243979.6
1078 | 6758.39 | 1096.86 | 0.24616 | 0.22233 | 0.02383 | 332.6686 | 3240462.5
1081 | 6746.41 | 1097.21 | 0.24697 | 0.22309 | 0.02388 | 333.3666 | 3242676.7
1084 | 6740.88 | 1096.18 | 0.24767 | 0.22379 | 0.02388 | 333.3666 | 3251675.8
1087 | 6716.11 | 1097.02 | 0.24852 | 0.22454 | 0.02399 | 334.9022 | 3245723.9
1089 | 6709.9 | 1097.03 | 0.24902 | 0.22502 | 0.02401 | 335.1814 | 3248987.2
1092 | 6686.72 | 1097.09 | 0.24984 | 0.22575 | 0.02409 | 336.2982 | 3247118.3
1095 | 6695.29 | 1096.92 | 0.25059 | 0.22653 | 0.02406 | 335.8794 | 3260098.9
1098 | 6701.63 | 1097.77 | 0.2514 | 0.22735 | 0.02405 | 335.7398 | 3270389.9
1101 | 6703.51 | 1096.81 | 0.2522 | 0.22817 | 0.02403 | 335.4606 | 3282054.8
1103 | 6696.54 | 1097.51 | 0.25275 | 0.22868 | 0.02407 | 336.019 | 3282552.6
1106 | 6660.15 | 1097.42 | 0.25359 | 0.22939 | 0.0242 | 337.8338 | 3273799.2
1109 | 6656.29 | 1097.34 | 0.25442 | 0.23021 | 0.02421 | 337.9734 | 3281323.4
1112 | 6639.89 | 1097.69 | 0.25519 | 0.23091 | 0.02428 | 338.9506 | 3280714.1
1115 | 6608.84 | 1098.3 | 0.25607 | 0.23167 | 0.0244 | 340.6258 | 3273386.7
1118 | 6612.08 | 1097.55 | 0.25682 | 0.23245 | 0.02438 | 340.3466 | 3284886.6
1121 | 6590.25 | 1097.81 | 0.25768 | 0.23322 | 0.02446 | 341.4634 | 3282928.6
1123 | 6565.67 | 1098.34 | 0.25828 | 0.23371 | 0.02457 | 342.999 | 3274061.8
1126 | 6570.89 | 1098.3 | 0.25909 | 0.23454 | 0.02455 | 342.7198 | 3285482.6
1129 | 6565.82 | 1097.82 | 0.25992 | 0.23537 | 0.02455 | 342.7198 | 3294236.1
1132 | 6548.45 | 1098.18 | 0.26078 | 0.23616 | 0.02463 | 343.8366 | 3292261.3
1135 | 6541.65 | 1097.55 | 0.26158 | 0.23695 | 0.02464 | 343.9762 | 3299646.6
1138 | 6496.1 | 1097.9 | 0.26248 | 0.23766 | 0.02482 | 346.489 | 3284375.2
1141 | 6529.18 | 1098.14 | 0.26328 | 0.23858 | 0.0247 | 344.8138 | 3309032.0
1144 | 6479.92 | 1097.8 | 0.2642 | 0.23932 | 0.02488 | 347.3266 | 3293729.5
1147 | 6482.56 | 1097.99 | 0.26504 | 0.24017 | 0.02487 | 347.187 | 3303694.7
1150 | 6470.37 | 1097.19 | 0.26586 | 0.24096 | 0.0249 | 347.6058 | 3308344.8
1153 | 6420.09 | 1097.79 | 0.26679 | 0.24168 | 0.02511 | 350.5375 | 3289234.8
1155 | 6425.01 | 1097.22 | 0.2673 | 0.24222 | 0.02508 | 350.1187 | 3298881.6
1158 | 6452.88 | 1096.88 | 0.26813 | 0.24317 | 0.02496 | 348.4434 | 3323351.3
1161 | 6426.18 | 1097.03 | 0.26901 | 0.24394 | 0.02507 | 349.9791 | 3317341.4
1164 | 6410.76 | 1096.95 | 0.26988 | 0.24476 | 0.02513 | 350.8167 | 3317972.4
1167 | 6409.06 | 1096.89 | 0.27073 | 0.2456 | 0.02513 | 350.8167 | 3326523.9
1170 | 6395.38 | 1096.63 | 0.27161 | 0.24643 | 0.02518 | 351.5147 | 3328452.9
1173 | 6407.19 | 1097.34 | 0.27247 | 0.24732 | 0.02515 | 351.0959 | 3340967.9
1176 | 6385.17 | 1096.88 | 0.27333 | 0.24811 | 0.02523 | 352.2127 | 3338891.8
1179 | 6345.84 | 1097.3 | 0.27428 | 0.24889 | 0.02539 | 354.4463 | 3326315.1
1182 | 6360.55 | 1097.56 | 0.27509 | 0.24975 | 0.02534 | 353.7483 | 3341359.0
1185 | 6347.78 | 1097.01 | 0.27596 | 0.25058 | 0.02538 | 354.3067 | 3344560.1
1189 | 6322.25 | 1097.67 | 0.27721 | 0.25172 | 0.0255 | 355.9819 | 3340057.6
1192 | 6311.03 | 1097.93 | 0.27813 | 0.25258 | 0.02555 | 356.6799 | 3341932.1
1195 | 6311.92 | 1097.96 | 0.279 | 0.25346 | 0.02554 | 356.5403 | 3351654.8
1198 | 6291.9 | 1097.82 | 0.27993 | 0.25431 | 0.02562 | 357.6571 | 3349577.0
1201 | 6276.2 | 1097.93 | 0.28087 | 0.25518 | 0.02569 | 358.6343 | 3348815.2
1204 | 6275.69 | 1097.65 | 0.28176 | 0.25608 | 0.02568 | 358.4947 | 3358487.6
1207 | 6235.89 | 1098.73 | 0.28278 | 0.25691 | 0.02587 | 361.1471 | 3342128.3
1210 | 6251.23 | 1098.32 | 0.28365 | 0.25785 | 0.0258 | 360.1699 | 3359525.5
1213 | 6213.4 | 1097.98 | 0.28467 | 0.25872 | 0.02595 | 362.2639 | 3348387.5
1216 | 6211.52 | 1098.76 | 0.28561 | 0.25963 | 0.02598 | 362.6827 | 3352792.7
1219 | 6198.7 | 1097.95 | 0.28654 | 0.26053 | 0.02601 | 363.1015 | 3357187.8
1222 | 6179.36 | 1098.28 | 0.28755 | 0.26145 | 0.0261 | 364.3579 | 3353844.9
1226 | 6167.16 | 1098.51 | 0.28881 | 0.26266 | 0.02616 | 365.1955 | 3357105.6
1229 | 6169.3 | 1097.64 | 0.28975 | 0.26362 | 0.02613 | 364.7767 | 3369184.2
1232 | 6133.54 | 1097.2 | 0.29079 | 0.26452 | 0.02627 | 366.7311 | 3359409.2
1235 | 6133.78 | 1097.93 | 0.29177 | 0.26548 | 0.02629 | 367.0103 | 3365027.7
1238 | 6125.05 | 1097.12 | 0.29271 | 0.2664 | 0.0263 | 367.1499 | 3371919.3
1241 | 6096.28 | 1097.43 | 0.29377 | 0.26733 | 0.02643 | 368.9648 | 3363464.9
1245 | 6083.64 | 1097.19 | 0.29503 | 0.26855 | 0.02648 | 369.6628 | 3367934.6
1248 | 6073.73 | 1096.97 | 0.29605 | 0.26953 | 0.02652 | 370.2212 | 3370958.0
1251 | 6079.12 | 1096.83 | 0.29698 | 0.27049 | 0.0265 | 369.942 | 3381611.5
1254 | 6054.98 | 1097.11 | 0.298 | 0.27139 | 0.02661 | 371.4776 | 3375708.5
1257 | 6069.91 | 1097.13 | 0.29895 | 0.2724 | 0.02654 | 370.5004 | 3392709.2
1261 | 6040.84 | 1097.26 | 0.30035 | 0.27367 | 0.02667 | 372.3152 | 3386915.4
1264 | 6031.59 | 1096.83 | 0.30136 | 0.27466 | 0.0267 | 372.734 | 3391158.5
1267 | 6002.75 | 1097.46 | 0.30242 | 0.27558 | 0.02685 | 374.828 | 3380217.2
1270 | 6017.96 | 1097.58 | 0.3034 | 0.27662 | 0.02678 | 373.8508 | 3397077.3
1274 | 5987.92 | 1097.86 | 0.30481 | 0.27789 | 0.02692 | 375.8052 | 3390054.3
1277 | 5991.44 | 1097.2 | 0.3058 | 0.2789 | 0.02689 | 375.3864 | 3401828.2
1280 | 5956.26 | 1098.28 | 0.30694 | 0.27987 | 0.02708 | 378.0388 | 3385895.8
1283 | 5959.75 | 1097.63 | 0.30795 | 0.28091 | 0.02705 | 377.62 | 3397595.4
1287 | 5931.95 | 1097.44 | 0.3094 | 0.28224 | 0.02717 | 379.2952 | 3393135.4
1290 | 5909.95 | 1097.69 | 0.31053 | 0.28326 | 0.02727 | 380.6912 | 3388573.0
1293 | 5913.52 | 1098.36 | 0.31159 | 0.28432 | 0.02728 | 380.8308 | 3395208.4
1297 | 5881.79 | 1098.41 | 0.3131 | 0.28567 | 0.02742 | 382.7852 | 3388323.0
1300 | 5881.49 | 1099.07 | 0.31418 | 0.28674 | 0.02744 | 383.0644 | 3393684.9
1303 | 5854.22 | 1098.18 | 0.31534 | 0.28779 | 0.02755 | 384.6 | 3387935.2
1307 | 5835.65 | 1097.96 | 0.31684 | 0.28922 | 0.02763 | 385.7168 | 3388496.0
1310 | 5832.4 | 1098.89 | 0.31797 | 0.2903 | 0.02767 | 386.2753 | 3391364.1
1313 | 5813.01 | 1098.22 | 0.3191 | 0.29135 | 0.02774 | 387.2525 | 3390553.1
1317 | 5796.02 | 1097.73 | 0.32065 | 0.29284 | 0.02781 | 388.2297 | 3392322.0
1320 | 5771.37 | 1098.86 | 0.32188 | 0.29392 | 0.02796 | 390.3237 | 3381808.7
1324 | 5743.87 | 1098.06 | 0.32347 | 0.2954 | 0.02807 | 391.8593 | 3378763.9
1327 | 5750.42 | 1098.18 | 0.32462 | 0.29658 | 0.02804 | 391.4405 | 3390042.9
1330 | 5713.26 | 1097.71 | 0.32586 | 0.29765 | 0.02821 | 393.8137 | 3377231.5
1334 | 5709.47 | 1097.5 | 0.32744 | 0.29921 | 0.02823 | 394.0929 | 3384988.7
1337 | 5683.14 | 1098.2 | 0.32873 | 0.30036 | 0.02838 | 396.1869 | 3374669.9
1341 | 5663.93 | 1097.76 | 0.33035 | 0.30189 | 0.02846 | 397.3037 | 3375251.7
1344 | 5661.15 | 1097.64 | 0.33159 | 0.30312 | 0.02847 | 397.4433 | 3381614.4
1347 | 5638.42 | 1096.88 | 0.33285 | 0.30428 | 0.02857 | 398.8393 | 3377299.9
1351 | 5627.41 | 1096.79 | 0.33451 | 0.30589 | 0.02862 | 399.5373 | 3381411.3
1354 | 5607.93 | 1096.99 | 0.33581 | 0.30708 | 0.02873 | 401.0729 | 3375944.6
1358 | 5585.58 | 1096.59 | 0.33751 | 0.30868 | 0.02883 | 402.4689 | 3374173.5
1361 | 5578.57 | 1097.01 | 0.33879 | 0.30991 | 0.02888 | 403.1669 | 3375772.8
1365 | 5558.66 | 1097.14 | 0.34053 | 0.31154 | 0.02898 | 404.5629 | 3374011.4
1368 | 5550.58 | 1096.58 | 0.34178 | 0.31276 | 0.02901 | 404.9817 | 3377930.0
1372 | 5533.78 | 1097.41 | 0.3436 | 0.31448 | 0.02912 | 406.5174 | 3375009.6
1375 | 5514.47 | 1097 | 0.34492 | 0.31571 | 0.02921 | 407.7738 | 3371967.8
1379 | 5501.61 | 1097.47 | 0.3467 | 0.31741 | 0.02929 | 408.8906 | 3372540.5
1382 | 5463.04 | 1097.41 | 0.34815 | 0.31865 | 0.0295 | 411.8222 | 3355817.3
1386 | 5450.87 | 1097.29 | 0.35001 | 0.32045 | 0.02956 | 412.6598 | 3358698.9
1390 | 5435.3 | 1097.48 | 0.35187 | 0.32222 | 0.02965 | 413.9162 | 3358167.7
1393 | 5408.45 | 1099.28 | 0.35339 | 0.32354 | 0.02985 | 416.7082 | 3342866.7
1397 | 5383.26 | 1097.83 | 0.35533 | 0.32538 | 0.02995 | 418.1042 | 3341272.2
1400 | 5368.58 | 1098.57 | 0.35682 | 0.32677 | 0.03005 | 419.5002 | 3337304.5
1404 | 5347.43 | 1098.29 | 0.35881 | 0.32865 | 0.03016 | 421.0358 | 3334633.0
1407 | 5322.36 | 1097.54 | 0.36035 | 0.33007 | 0.03028 | 422.711 | 3328514.9
1411 | 5305.24 | 1097.73 | 0.36237 | 0.33199 | 0.03038 | 424.1071 | 3326990.2
1415 | 5281.47 | 1097.22 | 0.36447 | 0.33396 | 0.03051 | 425.9219 | 3322205.6
1418 | 5251.13 | 1097.11 | 0.3661 | 0.33542 | 0.03068 | 428.2951 | 3310801.6
1422 | 5232.59 | 1097.65 | 0.36822 | 0.33742 | 0.0308 | 429.9703 | 3307205.3
1426 | 5211.96 | 1096.99 | 0.3704 | 0.33949 | 0.03091 | 431.5059 | 3304705.8
1429 | 5178.69 | 1097.68 | 0.37212 | 0.341 | 0.03113 | 434.5771 | 3288254.2
1433 | 5158.44 | 1097 | 0.37434 | 0.34311 | 0.03123 | 435.9731 | 3286899.9
1437 | 5131.73 | 1096.93 | 0.37665 | 0.34526 | 0.03139 | 438.2067 | 3279274.2
1440 | 5110.27 | 1096.85 | 0.37837 | 0.34685 | 0.03152 | 440.0215 | 3272567.1
1444 | 5088.05 | 1096.87 | 0.38072 | 0.34906 | 0.03166 | 441.9759 | 3267146.1
1448 | 5068.59 | 1096.32 | 0.38303 | 0.35127 | 0.03176 | 443.372 | 3265880.9
1451 | 5060.1 | 1096.5 | 0.38484 | 0.35302 | 0.03182 | 444.2096 | 3266476.3
1455 | 5018.43 | 1097.16 | 0.38734 | 0.35523 | 0.0321 | 448.1184 | 3246909.9
1459 | 5003.48 | 1097.25 | 0.38978 | 0.35757 | 0.0322 | 449.5144 | 3245724.8
1463 | 4970.73 | 1096.77 | 0.39236 | 0.35995 | 0.0324 | 452.3064 | 3234533.0
1466 | 4951.37 | 1097.3 | 0.39433 | 0.36179 | 0.03254 | 454.2608 | 3227220.9
1470 | 4900.99 | 1097.95 | 0.39714 | 0.36424 | 0.0329 | 459.2864 | 3200617.0
1474 | 4863.8 | 1097.44 | 0.3999 | 0.36677 | 0.03313 | 462.4973 | 3187045.9
1478 | 4857.81 | 1097.64 | 0.40261 | 0.36943 | 0.03318 | 463.1953 | 3190879.0
1481 | 4802.03 | 1097.6 | 0.40498 | 0.37142 | 0.03356 | 468.5001 | 3161152.0
1485 | 4818.93 | 1097.89 | 0.40758 | 0.37412 | 0.03346 | 467.1041 | 3179163.0
1489 | 4724.31 | 1097.09 | 0.411 | 0.3769 | 0.0341 | 476.0385 | 3127898.1
1493 | 4747.16 | 1097.09 | 0.41375 | 0.37981 | 0.03394 | 473.8049 | 3151085.9
1497 | 4677.39 | 1097 | 0.41717 | 0.38273 | 0.03444 | 480.785 | 3113658.2
1500 | 4657.92 | 1097.89 | 0.41961 | 0.385 | 0.03461 | 483.1582 | 3104573.4
1504 | 4599.64 | 1097.45 | 0.42302 | 0.38799 | 0.03504 | 489.161 | 3074652.3
1508 | 4600.32 | 1097.49 | 0.42641 | 0.39138 | 0.03503 | 489.0214 | 3083709.7
1512 | 4544.09 | 1097.19 | 0.4299 | 0.39444 | 0.03546 | 495.0242 | 3054396.0
1516 | 4514.49 | 1096.17 | 0.4335 | 0.39785 | 0.03566 | 497.8162 | 3045300.4
1520 | 4431.62 | 1096.6 | 0.43728 | 0.40094 | 0.03634 | 507.3091 | 2996201.0
1524 | 4441.32 | 1096.55 | 0.44115 | 0.40489 | 0.03626 | 506.1923 | 3010713.6
1528 | 4380.15 | 1096.4 | 0.44512 | 0.40836 | 0.03676 | 513.1723 | 2977557.3
1532 | 4348.4 | 1097.04 | 0.4492 | 0.41215 | 0.03705 | 517.2207 | 2961984.8
1535 | 4322.55 | 1096.78 | 0.45231 | 0.41505 | 0.03726 | 520.1524 | 2951058.4
1539 | 4272.29 | 1096.32 | 0.45666 | 0.41898 | 0.03768 | 526.0156 | 2925768.8
1543 | 4225.41 | 1095.27 | 0.46113 | 0.42307 | 0.03806 | 531.3204 | 2904085.6
1547 | 4178.84 | 1096.6 | 0.46578 | 0.42724 | 0.03854 | 538.0213 | 2875351.1
1551 | 4133.36 | 1096.41 | 0.47058 | 0.43162 | 0.03895 | 543.7449 | 2852440.6
1555 | 4079.95 | 1096.29 | 0.47558 | 0.43612 | 0.03946 | 550.8645 | 2822835.6
1559 | 4024.3 | 1096.48 | 0.48079 | 0.44078 | 0.04001 | 558.5426 | 2791192.8
1563 | 3977.11 | 1096.03 | 0.48614 | 0.44567 | 0.04047 | 564.9642 | 2766547.0
1567 | 3926.91 | 1096.27 | 0.49179 | 0.4508 | 0.041 | 572.363 | 2737772.9
1571 | 3871.77 | 1096.11 | 0.49765 | 0.45608 | 0.04157 | 580.3203 | 2707125.8
1575 | 3811.9 | 1095.51 | 0.50377 | 0.46157 | 0.0422 | 589.1151 | 2673501.2
1579 | 3758.88 | 1096.36 | 0.5101 | 0.46727 | 0.04283 | 597.91 | 2640865.8
1583 | 3696.12 | 1096.36 | 0.5168 | 0.47324 | 0.04356 | 608.1008 | 2603186.7
1587 | 3632.79 | 1096.31 | 0.52378 | 0.47947 | 0.04432 | 618.7105 | 2565012.3
1592 | 3552.58 | 1096.55 | 0.53295 | 0.48763 | 0.04533 | 632.8102 | 2515762.4
1596 | 3487 | 1096.82 | 0.54076 | 0.49457 | 0.04619 | 644.8158 | 2475125.4
1600 | 3417.45 | 1096.43 | 0.54893 | 0.50181 | 0.04711 | 657.6591 | 2432871.4
1604 | 3349.06 | 1096.98 | 0.55754 | 0.50944 | 0.0481 | 671.4796 | 2388754.8
1608 | 3277.62 | 1096.53 | 0.56657 | 0.51744 | 0.04913 | 685.8584 | 2344507.1
1612 | 3212.02 | 1096.59 | 0.57609 | 0.52596 | 0.05013 | 699.8185 | 2303454.3
1616 | 3143.21 | 1096.46 | 0.58606 | 0.53483 | 0.05123 | 715.1746 | 2259588.1
1620 | 3072.42 | 1097.07 | 0.59667 | 0.54423 | 0.05243 | 731.9267 | 2213336.4
1624 | 3005.4 | 1097.3 | 0.60786 | 0.55425 | 0.05362 | 748.5392 | 2169559.1
1629 | 2912.51 | 1097.54 | 0.62281 | 0.56748 | 0.05534 | 772.5505 | 2108600.0
1633 | 2839.27 | 1097.81 | 0.63562 | 0.57884 | 0.05678 | 792.653 | 2060170.1
1637 | 2767.76 | 1097.62 | 0.6492 | 0.59097 | 0.05824 | 813.0347 | 2013444.2
1641 | 2693.84 | 1097.22 | 0.66377 | 0.60396 | 0.05981 | 834.952 | 1965382.4
1645 | 2621.07 | 1097.36 | 0.67941 | 0.61793 | 0.06148 | 858.2654 | 1916656.6
1650 | 2528.24 | 1096.29 | 0.70059 | 0.63691 | 0.06368 | 888.9775 | 1856064.9
1654 | 2451.3 | 1096.54 | 0.7192 | 0.65351 | 0.06569 | 917.0373 | 1803634.4
1658 | 2368.1 | 1096 | 0.73944 | 0.67148 | 0.06796 | 948.7266 | 1747605.6
1662 | 2287.02 | 1096.67 | 0.76157 | 0.69115 | 0.07042 | 983.0684 | 1690625.0
1667 | 2183.54 | 1095.98 | 0.79228 | 0.71857 | 0.07371 | 1028.997 | 1620024.1
1671 | 2099.6 | 1097.24 | 0.82017 | 0.74342 | 0.07674 | 1071.296 | 1559792.9
1675 | 2014.46 | 1097.41 | 0.85127 | 0.77127 | 0.08 | 1116.806 | 1499813.0
1679 | 1924.41 | 1098.18 | 0.88672 | 0.80292 | 0.0838 | 1169.854 | 1435221.6
1684 | 1815.94 | 1097.54 | 0.93783 | 0.84908 | 0.08875 | 1238.957 | 1359208.3
1688 | 1723.85 | 1097.32 | 0.98649 | 0.89301 | 0.09348 | 1304.988 | 1293498.8
1692 | 1626.09 | 1096.02 | 1.04452 | 0.94554 | 0.09898 | 1381.768 | 1224518.0
1697 | 1502.02 | 1095.58 | 1.1363 | 1.02918 | 0.10711 | 1495.264 | 1134917.0
1701 | 1386.72 | 1094.8 | 1.23529 | 1.11935 | 0.11593 | 1618.391 | 1051043.7

## C20_SP2_50_E
Fatigue: IT-CY Test (BS EN 12697‑24:2018) Annex E
.
SAMPLE ID | C20 |  |  | εR,10 , Initial avg Resilient Strain [μm/m] |  | 152.6936
Stiffness Modulus [MPa] | 9745.7 |  |  | ΔH [mm] |  | 0.01744
Test Temperature | 20 °C |  |  | ε0 , Initial Horiz. Strain Amplitude [μm/m] |  | 243.9516
Target Stress [kPa] | 1000 |  |  | Nf, 50% [-] |  | 3226
Sample Diameter [mm] | 149.7 |  |  | Nf, ER [-] |  | 3121
Waveshape | Haversine |  |  | Nf, ROTTURA [-] |  | 4409
Loading Time [ms] | 100
Rest time (ms) | 400
Estimated Poisson's ratio [-] | 0.35
Contact Load [kN] | 0.5
Cycle | Stiffness Modulus | Tensile stress (Target) | Avg Tot Horiz Def | Avg Permanent Def | Avg Resilient Def | εR,n | Wn
| [MPa] | [kPa] | [mm] | [mm] | [mm] | [μm/m] | [-]
1 | 14703.64 | 1011.62 | 0.01259 | 0.0025 | 0.01008 | 140.9995 | 7092.221
2 | 13829 | 966.32 | 0.01348 | 0.00323 | 0.01024 | 143.2376 | 13962.81
3 | 13530.36 | 995.6 | 0.01459 | 0.00381 | 0.01078 | 150.7912 | 19895.06
4 | 13362.32 | 999.78 | 0.01529 | 0.00433 | 0.01097 | 153.4489 | 26067.31
5 | 13275.35 | 1000.61 | 0.01584 | 0.00479 | 0.01105 | 154.568 | 32348.23
6 | 13112.65 | 1000.37 | 0.01632 | 0.00514 | 0.01118 | 156.3864 | 38366.51
7 | 13104.25 | 999.64 | 0.01672 | 0.00554 | 0.01118 | 156.3864 | 44760.93
8 | 13159.36 | 1001.03 | 0.01712 | 0.00597 | 0.01115 | 155.9668 | 51292.98
9 | 13001.19 | 999.8 | 0.01754 | 0.00627 | 0.01127 | 157.6453 | 57090.18
10 | 13018.41 | 1000.09 | 0.01788 | 0.00662 | 0.01126 | 157.5054 | 63489.87
11 | 12958.86 | 999.26 | 0.01822 | 0.00692 | 0.0113 | 158.065 | 69591.64
12 | 12992.61 | 999.8 | 0.01848 | 0.0072 | 0.01128 | 157.7852 | 76052.76
13 | 12930.61 | 999.1 | 0.01881 | 0.00748 | 0.01132 | 158.3447 | 82099.35
14 | 12854.85 | 999.24 | 0.01912 | 0.00773 | 0.01139 | 159.3239 | 87871.32
15 | 12878.74 | 998.76 | 0.01936 | 0.008 | 0.01137 | 159.0441 | 94313.45
16 | 12849.97 | 999.36 | 0.01966 | 0.00826 | 0.0114 | 159.4638 | 100336.3
17 | 12853.59 | 998.86 | 0.01992 | 0.00853 | 0.01139 | 159.3239 | 106700.9
18 | 12800.82 | 999.38 | 0.0202 | 0.00876 | 0.01144 | 160.0233 | 112483.6
19 | 12717.11 | 998.49 | 0.02051 | 0.009 | 0.01151 | 161.0025 | 118010.6
20 | 12694.79 | 999.05 | 0.02078 | 0.00925 | 0.01153 | 161.2822 | 124006.2
21 | 12730.72 | 998.69 | 0.02099 | 0.00949 | 0.0115 | 160.8626 | 130546.2
22 | 12726.42 | 998.49 | 0.02124 | 0.00975 | 0.0115 | 160.8626 | 136762.7
23 | 12728.71 | 998.22 | 0.0215 | 0.01001 | 0.01149 | 160.7227 | 143103.6
24 | 12721.61 | 998.92 | 0.02174 | 0.01024 | 0.01151 | 161.0025 | 149066
25 | 12701.4 | 998.7 | 0.02201 | 0.01049 | 0.01152 | 161.1423 | 155142.3
26 | 12726.08 | 998.39 | 0.02222 | 0.01072 | 0.0115 | 160.8626 | 161628.6
27 | 12728.9 | 998.81 | 0.02244 | 0.01095 | 0.0115 | 160.8626 | 167845.1
28 | 12716.01 | 998.12 | 0.02264 | 0.01114 | 0.0115 | 160.8626 | 174061.6
29 | 12684.96 | 997.87 | 0.02288 | 0.01135 | 0.01153 | 161.2822 | 179809
30 | 12688.84 | 998.41 | 0.0231 | 0.01156 | 0.01153 | 161.2822 | 186009.3
31 | 12692.64 | 998.53 | 0.02331 | 0.01178 | 0.01153 | 161.2822 | 192209.7
32 | 12680.39 | 997.76 | 0.0235 | 0.01196 | 0.01153 | 161.2822 | 198410
33 | 12662.82 | 998.43 | 0.02373 | 0.01217 | 0.01156 | 161.7019 | 204079.3
34 | 12666.42 | 998.34 | 0.02391 | 0.01235 | 0.01155 | 161.562 | 210445.6
35 | 12642.79 | 998.75 | 0.02412 | 0.01254 | 0.01158 | 161.9816 | 216073.9
36 | 12663.35 | 997.99 | 0.02428 | 0.01273 | 0.01155 | 161.562 | 222824.7
37 | 12650.19 | 998.36 | 0.02449 | 0.01292 | 0.01157 | 161.8417 | 228618.4
38 | 12586.04 | 997.8 | 0.02472 | 0.0131 | 0.01162 | 162.5411 | 233787
39 | 12587.22 | 998.33 | 0.02488 | 0.01325 | 0.01162 | 162.5411 | 239939.2
40 | 12580.9 | 997.52 | 0.02508 | 0.01346 | 0.01162 | 162.5411 | 246091.5
41 | 12571.11 | 998.19 | 0.02527 | 0.01363 | 0.01164 | 162.8209 | 251810.4
42 | 12555.68 | 998.28 | 0.02546 | 0.01381 | 0.01165 | 162.9608 | 257730.7
43 | 12561.33 | 998.59 | 0.02563 | 0.01398 | 0.01165 | 162.9608 | 263867.2
44 | 12545.66 | 998.23 | 0.02581 | 0.01415 | 0.01166 | 163.1007 | 269772
45 | 12532.04 | 998.86 | 0.026 | 0.01432 | 0.01168 | 163.3804 | 275430.8
46 | 12540.21 | 998.45 | 0.02615 | 0.01448 | 0.01167 | 163.2405 | 281792.7
47 | 12495.83 | 998.4 | 0.02635 | 0.01464 | 0.01171 | 163.8001 | 286935.2
48 | 12474.46 | 997.76 | 0.02652 | 0.0148 | 0.01172 | 163.9399 | 292790.1
49 | 12474.25 | 998.33 | 0.0267 | 0.01497 | 0.01173 | 164.0798 | 298635.1
50 | 12438.68 | 997.82 | 0.02687 | 0.01511 | 0.01176 | 164.4995 | 303952.3
51 | 12460.59 | 998.2 | 0.02704 | 0.0153 | 0.01174 | 164.2197 | 310559.6
52 | 12437.17 | 998.38 | 0.02722 | 0.01545 | 0.01176 | 164.4995 | 316110.4
53 | 12430.49 | 998.68 | 0.02741 | 0.01564 | 0.01177 | 164.6394 | 321915.7
54 | 12443.05 | 998.77 | 0.02759 | 0.01583 | 0.01176 | 164.4995 | 328268.5
55 | 12586.34 | 999.13 | 0.02768 | 0.01605 | 0.01163 | 162.681 | 338084.9
56 | 12465.79 | 998.71 | 0.02791 | 0.01616 | 0.01174 | 164.2197 | 341006.6
57 | 12510.71 | 998.24 | 0.02802 | 0.01632 | 0.01169 | 163.5203 | 348580.6
58 | 12478.54 | 999.27 | 0.02822 | 0.01648 | 0.01174 | 164.2197 | 353185.4
59 | 12466.48 | 998.63 | 0.02836 | 0.01662 | 0.01174 | 164.2197 | 359274.8
60 | 12436.07 | 998.78 | 0.02855 | 0.01678 | 0.01177 | 164.6394 | 364432.9
61 | 12451.1 | 998.65 | 0.02869 | 0.01694 | 0.01175 | 164.3596 | 371137.5
62 | 12435.25 | 999.79 | 0.02887 | 0.01708 | 0.01178 | 164.7792 | 376261
63 | 12403.91 | 999.03 | 0.02903 | 0.01722 | 0.0118 | 165.059 | 381681.7 | Criterio 50% Modulo
64 | 12426.27 | 1000.17 | 0.02918 | 0.01738 | 0.0118 | 165.059 | 387740.2
65 | 12393.54 | 998.82 | 0.02934 | 0.01753 | 0.01181 | 165.1989 | 393465.2 | S0 [MPa] | 12174.124
66 | 12417.23 | 999.33 | 0.02949 | 0.01769 | 0.01179 | 164.9191 | 400196.2 | S0, 1/2 [MPa] | 6087.062
67 | 12371.17 | 999.36 | 0.02967 | 0.01783 | 0.01184 | 165.6185 | 404544.1 | Nf [-] | 3226
68 | 12370.15 | 999.18 | 0.02982 | 0.01799 | 0.01184 | 165.6185 | 410582.1
69 | 12353.73 | 999.18 | 0.02996 | 0.01811 | 0.01185 | 165.7584 | 416268.5
70 | 12385.6 | 999.25 | 0.03011 | 0.01828 | 0.01182 | 165.3388 | 423373.2 | Criterio ER
71 | 12351.98 | 1000.28 | 0.03029 | 0.01842 | 0.01187 | 166.0382 | 427612.6
72 | 12334.2 | 999.3 | 0.03044 | 0.01856 | 0.01187 | 166.0382 | 433635.3 | Wn, MAX | 9675586.1
73 | 12325.13 | 999.85 | 0.03061 | 0.01872 | 0.01189 | 166.3179 | 438918.4 | Nf [-] | 3121
74 | 12336.42 | 1000.54 | 0.03073 | 0.01885 | 0.01189 | 166.3179 | 444931
75 | 12310.51 | 999.7 | 0.0309 | 0.019 | 0.0119 | 166.4578 | 450564.7 | Criterio Rottura
76 | 12300.59 | 1000.03 | 0.03105 | 0.01914 | 0.01191 | 166.5977 | 456188.8
77 | 12303.96 | 999.33 | 0.0312 | 0.0193 | 0.0119 | 166.4578 | 462579.7 | Nf [-] | 4409
78 | 12311.21 | 1000.31 | 0.03134 | 0.01944 | 0.01191 | 166.5977 | 468193.8
79 | 12294.81 | 999.77 | 0.0315 | 0.01959 | 0.01192 | 166.7376 | 473798.5
80 | 12277.34 | 999.75 | 0.03166 | 0.01972 | 0.01193 | 166.8774 | 479393.7
81 | 12310.41 | 1000.47 | 0.0318 | 0.01989 | 0.01191 | 166.5977 | 486201.3
82 | 12271.87 | 999.91 | 0.03196 | 0.02002 | 0.01194 | 167.0173 | 490967
83 | 12287.02 | 1000.24 | 0.0321 | 0.02017 | 0.01193 | 166.8774 | 497371
84 | 12256.44 | 999.91 | 0.03225 | 0.0203 | 0.01196 | 167.2971 | 502100.8
85 | 12270.2 | 1000.16 | 0.0324 | 0.02046 | 0.01195 | 167.1572 | 508503.4
86 | 12232.2 | 999.62 | 0.03255 | 0.02058 | 0.01198 | 167.5768 | 513197.4
87 | 12255.18 | 999.74 | 0.03269 | 0.02073 | 0.01196 | 167.2971 | 520033
88 | 12226.99 | 999.43 | 0.03284 | 0.02087 | 0.01198 | 167.5768 | 525132.2
89 | 12271.41 | 999.71 | 0.03296 | 0.02102 | 0.01194 | 167.0173 | 532878.9
90 | 12218.21 | 999.53 | 0.03315 | 0.02116 | 0.01199 | 167.7167 | 536619.1
91 | 12242.31 | 999.75 | 0.03327 | 0.0213 | 0.01197 | 167.437 | 543488.1
92 | 12190.42 | 1000.06 | 0.03345 | 0.02143 | 0.01202 | 168.1364 | 547174.9
93 | 12237.43 | 1000.36 | 0.03357 | 0.02159 | 0.01198 | 167.5768 | 554969.3
94 | 12197.35 | 999.01 | 0.0337 | 0.0217 | 0.012 | 167.8566 | 560001.8
95 | 12230.42 | 999.9 | 0.03382 | 0.02184 | 0.01198 | 167.5768 | 566904.1
96 | 12173.95 | 998.89 | 0.03397 | 0.02195 | 0.01202 | 168.1364 | 570965.1
97 | 12199.91 | 998.92 | 0.0341 | 0.0221 | 0.012 | 167.8566 | 577874.2
98 | 12196.61 | 999.53 | 0.03425 | 0.02224 | 0.01201 | 167.9965 | 583345.5
99 | 12179.33 | 999.06 | 0.03437 | 0.02235 | 0.01202 | 168.1364 | 588807.8
100 | 12148.75 | 999.63 | 0.03454 | 0.02248 | 0.01206 | 168.6959 | 592782.7
101 | 12182.54 | 999.74 | 0.03465 | 0.02262 | 0.01203 | 168.2762 | 600203.6
102 | 12163.39 | 999.5 | 0.03479 | 0.02275 | 0.01204 | 168.4161 | 605642.7
103 | 12152.83 | 999.06 | 0.03493 | 0.02288 | 0.01205 | 168.556 | 611072.9
104 | 12166.27 | 999.38 | 0.03505 | 0.02301 | 0.01204 | 168.4161 | 617518.1
105 | 12157 | 998.71 | 0.03517 | 0.02314 | 0.01204 | 168.4161 | 623455.7
106 | 12164.96 | 998.64 | 0.03531 | 0.02328 | 0.01203 | 168.2762 | 629916.6
107 | 12137.3 | 998.36 | 0.03546 | 0.0234 | 0.01205 | 168.556 | 634803.8
108 | 12143.26 | 999.23 | 0.03559 | 0.02353 | 0.01206 | 168.6959 | 640205.3
109 | 12147.82 | 998.42 | 0.03569 | 0.02364 | 0.01205 | 168.556 | 646669.3
110 | 12125.82 | 998.88 | 0.03583 | 0.02376 | 0.01207 | 168.8358 | 651520.7
111 | 12121.44 | 998.79 | 0.03596 | 0.02389 | 0.01208 | 168.9756 | 656899.4
112 | 12147.01 | 999.33 | 0.03608 | 0.02402 | 0.01206 | 168.6959 | 663916.6
113 | 12127.47 | 998.49 | 0.0362 | 0.02413 | 0.01207 | 168.8358 | 669289.5
114 | 12117.29 | 998.54 | 0.03634 | 0.02426 | 0.01208 | 168.9756 | 674653.4
115 | 12102.41 | 998.06 | 0.03647 | 0.02438 | 0.01209 | 169.1155 | 680008.5
116 | 12104.05 | 998.12 | 0.0366 | 0.02451 | 0.01209 | 169.1155 | 685921.6
117 | 12054.52 | 998.22 | 0.03676 | 0.02462 | 0.01214 | 169.8149 | 688985.4
118 | 12081.21 | 998.64 | 0.03684 | 0.02473 | 0.01211 | 169.3953 | 696595.5
119 | 12097.49 | 998.21 | 0.03697 | 0.02488 | 0.01209 | 169.1155 | 703661
120 | 12122.06 | 998.97 | 0.03708 | 0.025 | 0.01208 | 168.9756 | 710161.5
121 | 12083.68 | 998.27 | 0.03723 | 0.02513 | 0.01211 | 169.3953 | 714305.6
122 | 12141.28 | 999.2 | 0.03733 | 0.02527 | 0.01206 | 168.6959 | 723194.9
123 | 12104.25 | 997.78 | 0.03746 | 0.02538 | 0.01208 | 168.9756 | 727915.5
124 | 12165.26 | 998.23 | 0.03756 | 0.02553 | 0.01203 | 168.2762 | 736883.6
125 | 12089.52 | 998.29 | 0.03772 | 0.02562 | 0.0121 | 169.2554 | 738528.8
126 | 12145.76 | 998.12 | 0.03779 | 0.02575 | 0.01204 | 168.4161 | 748146.9
127 | 12106.32 | 998.25 | 0.03795 | 0.02586 | 0.01208 | 168.9756 | 751587.6
128 | 12131.63 | 999.33 | 0.03805 | 0.02598 | 0.01207 | 168.8358 | 758133.2
129 | 12085.61 | 998.8 | 0.03821 | 0.0261 | 0.01211 | 169.3953 | 761532.4
130 | 12145.49 | 998.33 | 0.03827 | 0.02622 | 0.01205 | 168.556 | 771257
131 | 12109.55 | 998.28 | 0.03843 | 0.02635 | 0.01208 | 168.9756 | 775259.6
132 | 12129.02 | 998.57 | 0.03853 | 0.02647 | 0.01207 | 168.8358 | 781824.9
133 | 12119.21 | 998.09 | 0.03865 | 0.02658 | 0.01207 | 168.8358 | 787747.8
134 | 12108.5 | 998.19 | 0.03876 | 0.02668 | 0.01208 | 168.9756 | 793013.7
135 | 12076.94 | 998.3 | 0.03891 | 0.0268 | 0.01211 | 169.3953 | 796952.5
136 | 12109.88 | 998.73 | 0.03901 | 0.02692 | 0.01209 | 169.1155 | 804184
137 | 12104.59 | 998.88 | 0.03916 | 0.02706 | 0.01209 | 169.1155 | 810097.1
138 | 12113.33 | 998.37 | 0.03926 | 0.02719 | 0.01208 | 168.9756 | 816685.7
139 | 12166.38 | 999.39 | 0.03937 | 0.02733 | 0.01204 | 168.4161 | 825336.7
140 | 12158.07 | 998.7 | 0.03946 | 0.02743 | 0.01204 | 168.4161 | 831274.3
141 | 12094.67 | 998.6 | 0.0396 | 0.0275 | 0.0121 | 169.2554 | 833060.5
142 | 12056.75 | 998.57 | 0.03974 | 0.0276 | 0.01214 | 169.8149 | 836204.5
143 | 12074.33 | 998.71 | 0.03985 | 0.02773 | 0.01212 | 169.5352 | 843482.8
144 | 12084.36 | 998.6 | 0.03998 | 0.02787 | 0.01211 | 169.3953 | 850082.7
145 | 12082.02 | 999.04 | 0.04011 | 0.02799 | 0.01212 | 169.5352 | 855279.8
146 | 12123.12 | 999.38 | 0.04021 | 0.02813 | 0.01208 | 168.9756 | 864029.8
147 | 12122.62 | 999.27 | 0.04032 | 0.02824 | 0.01208 | 168.9756 | 869947.8
148 | 12099.3 | 999.19 | 0.04046 | 0.02835 | 0.0121 | 169.2554 | 874418.1
149 | 12110.25 | 999.01 | 0.04055 | 0.02846 | 0.01209 | 169.1155 | 881054.5
150 | 12069.54 | 998.67 | 0.04066 | 0.02854 | 0.01213 | 169.675 | 884042.8
151 | 12102.66 | 999.43 | 0.04079 | 0.02868 | 0.0121 | 169.2554 | 892142.8
152 | 12066.09 | 999.31 | 0.04091 | 0.02877 | 0.01214 | 169.8149 | 895092.1
153 | 12092.31 | 999.23 | 0.04101 | 0.0289 | 0.01211 | 169.3953 | 903212.8
154 | 12057.11 | 999.42 | 0.04116 | 0.02901 | 0.01215 | 169.9548 | 906123.2
155 | 12121.99 | 999.94 | 0.04123 | 0.02914 | 0.01209 | 169.1155 | 916533.2
156 | 12051.51 | 999.15 | 0.04138 | 0.02923 | 0.01215 | 169.9548 | 917891.1
157 | 12093.42 | 999.6 | 0.04146 | 0.02935 | 0.01211 | 169.3953 | 926826.3
158 | 12075.19 | 999.8 | 0.0416 | 0.02947 | 0.01213 | 169.675 | 931191.7
159 | 12087.32 | 999.49 | 0.04169 | 0.02957 | 0.01212 | 169.5352 | 937858.5
160 | 12040.82 | 999.45 | 0.04185 | 0.02968 | 0.01216 | 170.0947 | 940652.5
161 | 12047.57 | 999.17 | 0.04194 | 0.02979 | 0.01215 | 169.9548 | 947310.6
162 | 12092.09 | 1000 | 0.04204 | 0.02992 | 0.01212 | 169.5352 | 955554
163 | 12046.81 | 999.61 | 0.04218 | 0.03002 | 0.01216 | 170.0947 | 958289.8
164 | 12031.02 | 1000.02 | 0.04231 | 0.03013 | 0.01218 | 170.3745 | 962585.6
165 | 12048.84 | 999.64 | 0.04242 | 0.03026 | 0.01216 | 170.0947 | 970047.9
166 | 12038.1 | 1000.08 | 0.04254 | 0.03036 | 0.01218 | 170.3745 | 974324.5
167 | 12011.24 | 999.78 | 0.04265 | 0.03045 | 0.0122 | 170.6542 | 978587
168 | 11970.28 | 999.88 | 0.04277 | 0.03053 | 0.01224 | 171.2137 | 981229.7
169 | 11930.79 | 999.11 | 0.04288 | 0.0306 | 0.01227 | 171.6334 | 984657
170 | 11898.31 | 999.33 | 0.043 | 0.03069 | 0.01231 | 172.1929 | 987264.9
171 | 11794.59 | 998.81 | 0.04315 | 0.03074 | 0.01241 | 173.5917 | 985070.1
172 | 11798.78 | 999.29 | 0.04327 | 0.03085 | 0.01241 | 173.5917 | 990830.8
173 | 11745.19 | 999.33 | 0.04341 | 0.03095 | 0.01247 | 174.431 | 991796.3
174 | 11798.82 | 999.16 | 0.04349 | 0.03107 | 0.01241 | 173.5917 | 1002352.1
175 | 11720.26 | 998.96 | 0.04363 | 0.03114 | 0.01249 | 174.7107 | 1001655.6
176 | 11732.05 | 999.08 | 0.04372 | 0.03124 | 0.01248 | 174.5709 | 1008186.6
177 | 11737.45 | 999.46 | 0.04383 | 0.03135 | 0.01248 | 174.5709 | 1013914.9
178 | 11726.34 | 998.41 | 0.04393 | 0.03145 | 0.01248 | 174.5709 | 1019643.2
179 | 11743.4 | 999.02 | 0.04403 | 0.03156 | 0.01247 | 174.431 | 1026193.8
180 | 11705.13 | 997.95 | 0.04415 | 0.03166 | 0.01249 | 174.7107 | 1030274.3
181 | 11726.7 | 998.33 | 0.04424 | 0.03176 | 0.01248 | 174.5709 | 1036828.2
182 | 11716.6 | 998.01 | 0.04437 | 0.03188 | 0.01248 | 174.5709 | 1042556.5
183 | 11751.83 | 998.74 | 0.04445 | 0.03199 | 0.01245 | 174.1512 | 1050810.9
184 | 11721.3 | 998.54 | 0.04457 | 0.03209 | 0.01248 | 174.5709 | 1054013.2
185 | 11700.26 | 998.63 | 0.04469 | 0.03218 | 0.01251 | 174.9905 | 1057200.2
186 | 11741.93 | 998.72 | 0.04476 | 0.03229 | 0.01247 | 174.431 | 1066324.3
187 | 11729.84 | 998.52 | 0.04487 | 0.0324 | 0.01248 | 174.5709 | 1071198.2
188 | 11752.04 | 998.34 | 0.04495 | 0.0325 | 0.01245 | 174.1512 | 1079521.5
189 | 11700.86 | 998.08 | 0.04509 | 0.03259 | 0.0125 | 174.8506 | 1080922.6
190 | 11756.04 | 999.26 | 0.04519 | 0.03273 | 0.01246 | 174.2911 | 1090130.2
191 | 11732.42 | 998.55 | 0.04529 | 0.03281 | 0.01247 | 174.431 | 1094988.9
192 | 11755.8 | 998.62 | 0.04539 | 0.03294 | 0.01245 | 174.1512 | 1102490.1
193 | 11745.73 | 998.92 | 0.0455 | 0.03304 | 0.01246 | 174.2911 | 1107342.8
194 | 11743.66 | 999.17 | 0.04559 | 0.03312 | 0.01247 | 174.431 | 1112187.7
195 | 11737.13 | 998.85 | 0.04572 | 0.03324 | 0.01247 | 174.431 | 1117920.6
196 | 11732.74 | 999.66 | 0.04581 | 0.03333 | 0.01249 | 174.7107 | 1121854.3
197 | 11722.21 | 998.85 | 0.04594 | 0.03345 | 0.01249 | 174.7107 | 1127578.0
198 | 11738.69 | 998.98 | 0.04601 | 0.03354 | 0.01247 | 174.431 | 1135119.4
199 | 11696.41 | 999.5 | 0.04616 | 0.03363 | 0.01252 | 175.1304 | 1136296.2
200 | 11701.98 | 998.96 | 0.04625 | 0.03374 | 0.01251 | 174.9905 | 1142919.1
201 | 11713.14 | 999.55 | 0.04636 | 0.03385 | 0.01251 | 174.9905 | 1148633.7
202 | 11692.73 | 999.59 | 0.04648 | 0.03395 | 0.01253 | 175.2703 | 1152505.8
203 | 11719.28 | 999.52 | 0.04656 | 0.03406 | 0.0125 | 174.8506 | 1160991.0
204 | 11710.4 | 999.79 | 0.04668 | 0.03417 | 0.01251 | 174.9905 | 1165777.5
205 | 11738.69 | 999.8 | 0.04676 | 0.03428 | 0.01248 | 174.5709 | 1174308.2
206 | 11721.42 | 999.83 | 0.04687 | 0.03437 | 0.0125 | 174.8506 | 1178148.5
207 | 11737.69 | 1000.18 | 0.04696 | 0.03447 | 0.01249 | 174.7107 | 1184815.5
208 | 11742.85 | 999.43 | 0.04705 | 0.03458 | 0.01247 | 174.431 | 1192448.7
209 | 11781.49 | 999.05 | 0.04713 | 0.0347 | 0.01243 | 173.8715 | 1202037.4
210 | 11771.89 | 999.59 | 0.04725 | 0.03481 | 0.01244 | 174.0113 | 1206817.9
211 | 11732.63 | 999.89 | 0.04734 | 0.03485 | 0.01249 | 174.7107 | 1207710.5
212 | 11630.33 | 998.99 | 0.04751 | 0.03492 | 0.01259 | 176.1096 | 1203796.1
213 | 11647.06 | 999.77 | 0.04759 | 0.03501 | 0.01258 | 175.9697 | 1210435.9
214 | 11639.06 | 999.45 | 0.0477 | 0.03512 | 0.01258 | 175.9697 | 1216118.7
215 | 11682.27 | 999.36 | 0.04776 | 0.03523 | 0.01254 | 175.4101 | 1225698.7
216 | 11651.45 | 999.5 | 0.0479 | 0.03532 | 0.01257 | 175.8298 | 1228460.8
217 | 11680.89 | 998.43 | 0.04795 | 0.03543 | 0.01253 | 175.2703 | 1238087.9
218 | 11652.43 | 999.15 | 0.04808 | 0.03551 | 0.01257 | 175.8298 | 1239835.4
219 | 11680.52 | 998.66 | 0.04815 | 0.03562 | 0.01253 | 175.2703 | 1249498.9
220 | 11661.01 | 998.97 | 0.04826 | 0.03571 | 0.01255 | 175.55 | 1253204.0
221 | 11681.5 | 998.53 | 0.04833 | 0.03581 | 0.01253 | 175.2703 | 1260909.8
222 | 11693.04 | 998.68 | 0.04844 | 0.03592 | 0.01252 | 175.1304 | 1267626.9
223 | 11668.03 | 998.26 | 0.04855 | 0.03601 | 0.01254 | 175.4101 | 1271306.1
224 | 11704.17 | 999.45 | 0.04863 | 0.03612 | 0.01251 | 174.9905 | 1280069.4
225 | 11712.01 | 998.66 | 0.04871 | 0.03621 | 0.0125 | 174.8506 | 1286812.7
226 | 11685.67 | 998.79 | 0.04881 | 0.03628 | 0.01253 | 175.2703 | 1289437.2
227 | 11651.29 | 998.25 | 0.04891 | 0.03635 | 0.01256 | 175.6899 | 1292049.2
228 | 11670.34 | 998.67 | 0.04901 | 0.03647 | 0.01254 | 175.4101 | 1299810.8
229 | 11645.08 | 998.04 | 0.04911 | 0.03655 | 0.01256 | 175.6899 | 1303432.8
230 | 11649.71 | 998.31 | 0.04919 | 0.03663 | 0.01256 | 175.6899 | 1309124.7
231 | 11632.17 | 998.43 | 0.04931 | 0.03673 | 0.01258 | 175.9697 | 1312726.2
232 | 11687.74 | 998.7 | 0.04937 | 0.03685 | 0.01252 | 175.1304 | 1324727.3
233 | 11619.94 | 998.09 | 0.04951 | 0.03692 | 0.01259 | 176.1096 | 1323040.1
234 | 11699.14 | 999.09 | 0.04956 | 0.03704 | 0.01252 | 175.1304 | 1336147.3
235 | 11671.96 | 998.42 | 0.04966 | 0.03713 | 0.01254 | 175.4101 | 1339717.2
236 | 11700.48 | 998.63 | 0.04973 | 0.03722 | 0.01251 | 174.9905 | 1348644.6
237 | 11689.77 | 998.06 | 0.04983 | 0.03732 | 0.01251 | 174.9905 | 1354359.2
238 | 11640.2 | 998.52 | 0.04994 | 0.03737 | 0.01257 | 175.8298 | 1353581.8
239 | 11581.7 | 998.81 | 0.05007 | 0.03744 | 0.01264 | 176.809 | 1351741.5
240 | 11558.33 | 997.97 | 0.05018 | 0.03753 | 0.01265 | 176.9488 | 1356324.3
241 | 11557.62 | 999.3 | 0.05028 | 0.03761 | 0.01267 | 177.2286 | 1359825.7
242 | 11534.27 | 998.71 | 0.05038 | 0.03769 | 0.01269 | 177.5084 | 1363316.1
243 | 11564.65 | 999.32 | 0.05046 | 0.03779 | 0.01266 | 177.0887 | 1372193.6
244 | 11548.76 | 999.25 | 0.05054 | 0.03786 | 0.01268 | 177.3685 | 1375667.2
245 | 11551.07 | 999.2 | 0.05064 | 0.03796 | 0.01268 | 177.3685 | 1381305.2
246 | 11516.25 | 998.3 | 0.05072 | 0.03802 | 0.0127 | 177.6482 | 1384759.0
247 | 11542.42 | 999.38 | 0.05083 | 0.03814 | 0.01269 | 177.5084 | 1391483.8
248 | 11545.77 | 998.97 | 0.05091 | 0.03823 | 0.01268 | 177.3685 | 1398219.1
249 | 11541.92 | 999.32 | 0.051 | 0.03831 | 0.01269 | 177.5084 | 1402750.9
250 | 11514.41 | 999.3 | 0.05112 | 0.0384 | 0.01272 | 177.928 | 1405062.7
251 | 11523.98 | 1000.06 | 0.05119 | 0.03847 | 0.01272 | 177.928 | 1410683.0
252 | 11528.55 | 999.8 | 0.05129 | 0.03858 | 0.01271 | 177.7881 | 1417417.6
253 | 11535.39 | 999.94 | 0.05136 | 0.03866 | 0.0127 | 177.6482 | 1424162.7
254 | 11533.74 | 999.49 | 0.05148 | 0.03878 | 0.0127 | 177.6482 | 1429791.8
255 | 11512.82 | 999.27 | 0.05156 | 0.03884 | 0.01272 | 177.928 | 1433164.0
256 | 11502.48 | 999.86 | 0.05166 | 0.03892 | 0.01274 | 178.2078 | 1436525.6
257 | 11457.88 | 999.1 | 0.05178 | 0.039 | 0.01278 | 178.7673 | 1437623.2
258 | 11485.1 | 999.8 | 0.05187 | 0.03911 | 0.01276 | 178.4875 | 1445479.2
259 | 11470.55 | 999.3 | 0.05197 | 0.0392 | 0.01277 | 178.6274 | 1449945.5
260 | 11473.56 | 999.93 | 0.05205 | 0.03928 | 0.01277 | 178.6274 | 1455543.8
261 | 11465.42 | 999.62 | 0.05214 | 0.03936 | 0.01278 | 178.7673 | 1459998.7
262 | 11508.3 | 1000.3 | 0.05221 | 0.03947 | 0.01274 | 178.2078 | 1470194.1
263 | 11472.92 | 999.11 | 0.05231 | 0.03955 | 0.01276 | 178.4875 | 1473492.4
264 | 11533.16 | 999.46 | 0.05236 | 0.03966 | 0.0127 | 177.6482 | 1486082.9
265 | 11525.92 | 999.52 | 0.05249 | 0.03978 | 0.01271 | 177.7881 | 1490538.3
266 | 11539.16 | 998.84 | 0.05253 | 0.03985 | 0.01269 | 177.5084 | 1498521.0
267 | 11497.15 | 999.66 | 0.05267 | 0.03993 | 0.01274 | 178.2078 | 1498251.3
268 | 11472.9 | 998.75 | 0.05276 | 0.04 | 0.01276 | 178.4875 | 1501505.5
269 | 11435.94 | 999.4 | 0.05288 | 0.04007 | 0.01281 | 179.1869 | 1501225.6
270 | 11413.93 | 999.19 | 0.05297 | 0.04014 | 0.01283 | 179.4667 | 1504457.5
271 | 11444.42 | 999.43 | 0.05303 | 0.04023 | 0.0128 | 179.047 | 1513568.7
272 | 11417.33 | 998.95 | 0.05313 | 0.04031 | 0.01282 | 179.3268 | 1516783.9
273 | 11470.57 | 998.82 | 0.05319 | 0.04042 | 0.01276 | 178.4875 | 1529518.7
274 | 11452.5 | 998.44 | 0.05328 | 0.0405 | 0.01278 | 178.7673 | 1532719.0
275 | 11431.01 | 998.62 | 0.05337 | 0.04057 | 0.0128 | 179.047 | 1535909.2
276 | 11400.45 | 998.2 | 0.05347 | 0.04064 | 0.01283 | 179.4667 | 1537889.9
277 | 11467.18 | 998.37 | 0.05353 | 0.04077 | 0.01276 | 178.4875 | 1551929.2
278 | 11402.61 | 998.33 | 0.05364 | 0.04081 | 0.01283 | 179.4667 | 1549034.0
279 | 11466.92 | 998.71 | 0.05369 | 0.04092 | 0.01276 | 178.4875 | 1563134.5
280 | 11460.17 | 998.84 | 0.05379 | 0.04101 | 0.01277 | 178.6274 | 1567508.7
281 | 11525.8 | 998.63 | 0.05384 | 0.04114 | 0.0127 | 177.6482 | 1581777.6
282 | 11472.47 | 998.49 | 0.05394 | 0.04118 | 0.01276 | 178.4875 | 1579942.4
283 | 11397.07 | 998.27 | 0.05406 | 0.04122 | 0.01284 | 179.6066 | 1575666.2
284 | 11381.59 | 998.58 | 0.05415 | 0.04129 | 0.01286 | 179.8863 | 1578774.8
285 | 11381.84 | 997.91 | 0.05424 | 0.04139 | 0.01285 | 179.7464 | 1585566.8
286 | 11346.02 | 998.98 | 0.05437 | 0.04146 | 0.0129 | 180.4458 | 1584963.0
287 | 11340.07 | 998.24 | 0.05443 | 0.04153 | 0.0129 | 180.4458 | 1590504.9
288 | 11337.27 | 998.75 | 0.05452 | 0.04161 | 0.01291 | 180.5857 | 1594810.4
289 | 11368.38 | 999.01 | 0.05459 | 0.04171 | 0.01288 | 180.1661 | 1604075.5
290 | 11353.13 | 998.38 | 0.05466 | 0.04177 | 0.01289 | 180.306 | 1608377.2
291 | 11345.35 | 998.43 | 0.05477 | 0.04187 | 0.0129 | 180.4458 | 1612672.2
292 | 11347.9 | 998.87 | 0.05483 | 0.04193 | 0.0129 | 180.4458 | 1618214.0
293 | 11353.92 | 998.2 | 0.05491 | 0.04202 | 0.01288 | 180.1661 | 1626277.2
294 | 11383.54 | 998.22 | 0.05498 | 0.04212 | 0.01285 | 179.7464 | 1635637.4
295 | 11396.04 | 998.79 | 0.05508 | 0.04224 | 0.01284 | 179.6066 | 1642478.9
296 | 11372.89 | 998.59 | 0.05515 | 0.04228 | 0.01287 | 180.0262 | 1644205.1
297 | 11412.1 | 998.25 | 0.05525 | 0.04243 | 0.01282 | 179.3268 | 1656194.1
298 | 11380.01 | 998.99 | 0.05535 | 0.04248 | 0.01287 | 180.0262 | 1655314.6
299 | 11388.89 | 998.57 | 0.05543 | 0.04258 | 0.01285 | 179.7464 | 1663454.3
300 | 11366.87 | 999.36 | 0.05553 | 0.04264 | 0.01288 | 180.1661 | 1665130.2
301 | 11433.27 | 999.98 | 0.05557 | 0.04275 | 0.01282 | 179.3268 | 1678499.8
302 | 11479 | 998.87 | 0.05563 | 0.04288 | 0.01275 | 178.3476 | 1693322.1
303 | 11459.59 | 998.83 | 0.05571 | 0.04294 | 0.01277 | 178.6274 | 1696268.3
304 | 11460.44 | 998.79 | 0.05581 | 0.04304 | 0.01277 | 178.6274 | 1701866.6
305 | 11444.4 | 999.37 | 0.05591 | 0.04312 | 0.0128 | 179.047 | 1703462.9
306 | 11329.7 | 999.14 | 0.05604 | 0.04311 | 0.01292 | 180.7256 | 1693174.5
307 | 11380.33 | 999.48 | 0.05611 | 0.04324 | 0.01287 | 180.0262 | 1705307.3
308 | 11316.96 | 999.45 | 0.05622 | 0.04328 | 0.01294 | 181.0054 | 1701607.0
309 | 11340.63 | 1000.04 | 0.05627 | 0.04335 | 0.01292 | 180.7256 | 1709774.3
310 | 11301.48 | 999.14 | 0.05638 | 0.04342 | 0.01296 | 181.2851 | 1710013.4
311 | 11386.45 | 999.68 | 0.05642 | 0.04355 | 0.01287 | 180.0262 | 1727526.3
312 | 11345.83 | 999.7 | 0.05654 | 0.04363 | 0.01291 | 180.5857 | 1727711.3
313 | 11388.86 | 999.36 | 0.05658 | 0.04372 | 0.01286 | 179.8863 | 1739987.7
314 | 11411.33 | 999.65 | 0.05669 | 0.04385 | 0.01284 | 179.6066 | 1748265.7
315 | 11395.94 | 999.28 | 0.05676 | 0.04391 | 0.01285 | 179.7464 | 1752468.6
316 | 11374.77 | 999.92 | 0.05688 | 0.044 | 0.01288 | 180.1661 | 1753937.2
317 | 11340.68 | 999.86 | 0.05696 | 0.04404 | 0.01292 | 180.7256 | 1754040.3
318 | 11352.34 | 1000.12 | 0.05705 | 0.04414 | 0.01291 | 180.5857 | 1760936.5
319 | 11292.85 | 1000.17 | 0.05714 | 0.04416 | 0.01298 | 181.5649 | 1756947.6
320 | 11320.51 | 1000.44 | 0.05721 | 0.04426 | 0.01295 | 181.1453 | 1766538.2
321 | 11301.98 | 999.13 | 0.05729 | 0.04433 | 0.01296 | 181.2851 | 1770691.3
322 | 11324.84 | 1000.26 | 0.05736 | 0.04441 | 0.01294 | 181.0054 | 1778952.8
323 | 11298.2 | 999.14 | 0.05745 | 0.04449 | 0.01296 | 181.2851 | 1781723.6
324 | 11311.11 | 999.46 | 0.05752 | 0.04457 | 0.01295 | 181.1453 | 1788619.9
325 | 11258.16 | 999.19 | 0.05765 | 0.04464 | 0.01301 | 181.9845 | 1785866.1
326 | 11281.53 | 999.4 | 0.05768 | 0.0447 | 0.01298 | 181.5649 | 1795501.3
327 | 11247.31 | 999.55 | 0.0578 | 0.04477 | 0.01302 | 182.1244 | 1795475.9
328 | 11259.15 | 999.23 | 0.05787 | 0.04486 | 0.01301 | 181.9845 | 1802351.0
329 | 11209.48 | 999.53 | 0.05798 | 0.04492 | 0.01307 | 182.8238 | 1799546.7
330 | 11298.16 | 999.56 | 0.05799 | 0.04502 | 0.01297 | 181.425 | 1818933.3
331 | 11252.36 | 998.82 | 0.0581 | 0.04509 | 0.01301 | 181.9845 | 1818835.9
332 | 11252.09 | 998.75 | 0.05817 | 0.04516 | 0.01301 | 181.9845 | 1824330.9
333 | 11252.4 | 998.74 | 0.05825 | 0.04524 | 0.01301 | 181.9845 | 1829825.8
334 | 11257.81 | 998.71 | 0.05832 | 0.04532 | 0.013 | 181.8447 | 1836732.6
335 | 11247.62 | 998.56 | 0.05839 | 0.04538 | 0.01301 | 181.9845 | 1840815.8
336 | 11227.96 | 998.21 | 0.05848 | 0.04545 | 0.01303 | 182.2643 | 1843476.8
337 | 11266.61 | 999.18 | 0.05854 | 0.04554 | 0.013 | 181.8447 | 1853230.2
338 | 11287.26 | 997.88 | 0.05861 | 0.04565 | 0.01296 | 181.2851 | 1864466.2
339 | 11292.97 | 999.03 | 0.05868 | 0.04572 | 0.01296 | 181.2851 | 1869982.4
340 | 11315.3 | 998.54 | 0.05874 | 0.04581 | 0.01293 | 180.8655 | 1879850.1
341 | 11277.88 | 998.12 | 0.05884 | 0.04587 | 0.01297 | 181.425 | 1879564.4
342 | 11260.39 | 998.5 | 0.05892 | 0.04593 | 0.013 | 181.8447 | 1880726.2
343 | 11272.6 | 998.14 | 0.059 | 0.04602 | 0.01298 | 181.5649 | 1889131.7
344 | 11262.33 | 998.25 | 0.05908 | 0.04609 | 0.01299 | 181.7048 | 1893180.9
345 | 11281.65 | 998.06 | 0.05913 | 0.04616 | 0.01297 | 181.425 | 1901612.1
346 | 11319.04 | 998.88 | 0.0592 | 0.04626 | 0.01293 | 180.8655 | 1913023.9
347 | 11290.35 | 998.71 | 0.05928 | 0.04632 | 0.01296 | 181.2851 | 1914111.8
348 | 11335.35 | 998.67 | 0.05933 | 0.04641 | 0.01291 | 180.5857 | 1927062.6
349 | 11318.6 | 997.94 | 0.05939 | 0.04647 | 0.01292 | 180.7256 | 1931104.3
350 | 11264.85 | 998.57 | 0.05949 | 0.0465 | 0.01299 | 181.7048 | 1926201.5
351 | 11258.3 | 998.02 | 0.05959 | 0.0466 | 0.01299 | 181.7048 | 1931704.9
352 | 11258.44 | 998.82 | 0.05966 | 0.04666 | 0.013 | 181.8447 | 1935718.2
353 | 11242.85 | 998.45 | 0.05974 | 0.04673 | 0.01302 | 182.1244 | 1938235.5
354 | 11252.72 | 998.39 | 0.05982 | 0.04682 | 0.013 | 181.8447 | 1946716.6
355 | 11252.23 | 998.93 | 0.0599 | 0.04689 | 0.01301 | 181.9845 | 1950715.2
356 | 11254.2 | 999.17 | 0.05996 | 0.04695 | 0.01301 | 181.9845 | 1956210.2
357 | 11230.61 | 999.4 | 0.06005 | 0.04701 | 0.01304 | 182.4042 | 1957192.0
358 | 11195.91 | 999.26 | 0.06011 | 0.04703 | 0.01308 | 182.9637 | 1956672.3
359 | 11155.39 | 999.16 | 0.06023 | 0.0471 | 0.01313 | 183.6631 | 1954665.9
360 | 11174.35 | 998.99 | 0.06028 | 0.04718 | 0.0131 | 183.2435 | 1964599.5
361 | 11148.06 | 999.07 | 0.06037 | 0.04724 | 0.01313 | 183.6631 | 1965555.4
362 | 11120.37 | 999.76 | 0.06047 | 0.04729 | 0.01318 | 184.3625 | 1963522.9
363 | 11133.63 | 999.33 | 0.06053 | 0.04738 | 0.01315 | 183.9429 | 1973438.9
364 | 11104.94 | 999.37 | 0.06065 | 0.04746 | 0.01319 | 184.5024 | 1972874.3
365 | 11160.26 | 999.75 | 0.06068 | 0.04756 | 0.01313 | 183.6631 | 1987334.4
366 | 11111.26 | 999.64 | 0.0608 | 0.04761 | 0.01318 | 184.3625 | 1985219.3
367 | 11164.53 | 1000.53 | 0.06084 | 0.0477 | 0.01313 | 183.6631 | 1998223.9
368 | 11125.7 | 999.32 | 0.06094 | 0.04777 | 0.01316 | 184.0827 | 1999101.1
369 | 11079.63 | 999.42 | 0.06103 | 0.04781 | 0.01322 | 184.922 | 1995435.7
370 | 11078.28 | 999.81 | 0.06112 | 0.04789 | 0.01323 | 185.0619 | 1999331.0
371 | 11068.1 | 999.36 | 0.06119 | 0.04796 | 0.01323 | 185.0619 | 2004734.6
372 | 11061.64 | 999.18 | 0.06126 | 0.04803 | 0.01324 | 185.2018 | 2008620.0
373 | 11026.84 | 999.72 | 0.06138 | 0.04809 | 0.01329 | 185.9012 | 2006442.3
374 | 11058.75 | 999.78 | 0.06143 | 0.04818 | 0.01325 | 185.3417 | 2017894.9
375 | 11024.38 | 999.61 | 0.06153 | 0.04824 | 0.01329 | 185.9012 | 2017200.7
376 | 11071.72 | 1000.15 | 0.06159 | 0.04835 | 0.01324 | 185.2018 | 2030218.0
377 | 11037.26 | 998.8 | 0.06165 | 0.04839 | 0.01326 | 185.4815 | 2032547.2
378 | 11052.58 | 999.64 | 0.06173 | 0.04847 | 0.01325 | 185.3417 | 2039476.7
379 | 11022.95 | 998.83 | 0.06182 | 0.04854 | 0.01328 | 185.7613 | 2040252.7
380 | 11025.22 | 998.4 | 0.06189 | 0.04862 | 0.01327 | 185.6214 | 2047177.5
381 | 11024.59 | 999.37 | 0.06198 | 0.04869 | 0.01329 | 185.9012 | 2049475.9
382 | 11017.34 | 998.64 | 0.06204 | 0.04876 | 0.01328 | 185.7613 | 2056402.4
383 | 11006.7 | 999.11 | 0.06215 | 0.04884 | 0.0133 | 186.0411 | 2058685.2
384 | 11012.2 | 998.92 | 0.06219 | 0.0489 | 0.01329 | 185.9012 | 2065613.5
385 | 10990.01 | 999.13 | 0.06227 | 0.04895 | 0.01332 | 186.3208 | 2066328.3
386 | 11011.43 | 998.15 | 0.06233 | 0.04904 | 0.01328 | 185.7613 | 2077935.4
387 | 11007.98 | 998.44 | 0.06239 | 0.0491 | 0.01329 | 185.9012 | 2081751.1
388 | 10983.02 | 998.03 | 0.06248 | 0.04916 | 0.01332 | 186.3208 | 2082429.6
389 | 11019.31 | 998.34 | 0.06254 | 0.04927 | 0.01328 | 185.7613 | 2094085.2
390 | 10986.81 | 998.01 | 0.06262 | 0.0493 | 0.01331 | 186.1809 | 2094736.4
391 | 10994.64 | 998.49 | 0.06269 | 0.04938 | 0.01331 | 186.1809 | 2100107.5
392 | 10994.14 | 998.11 | 0.06276 | 0.04946 | 0.01331 | 186.1809 | 2105478.6
393 | 11017.78 | 998.78 | 0.06283 | 0.04954 | 0.01329 | 185.9012 | 2114026.3
394 | 11002.64 | 998.68 | 0.06291 | 0.04961 | 0.0133 | 186.0411 | 2117812.0
395 | 11007.13 | 998.19 | 0.06295 | 0.04966 | 0.01329 | 185.9012 | 2124784.7
396 | 11003.12 | 998.22 | 0.06305 | 0.04976 | 0.0133 | 186.0411 | 2128562.3
397 | 11016.6 | 998.44 | 0.06311 | 0.04983 | 0.01328 | 185.7613 | 2137151.2
398 | 10982.16 | 998.4 | 0.0632 | 0.04988 | 0.01332 | 186.3208 | 2136100.4
399 | 10999.18 | 998.29 | 0.06327 | 0.04997 | 0.0133 | 186.0411 | 2144687.8
400 | 11013.55 | 999.08 | 0.06332 | 0.05003 | 0.01329 | 185.9012 | 2151680.7
401 | 11005.43 | 999.49 | 0.06342 | 0.05011 | 0.01331 | 186.1809 | 2153818.7
402 | 10975.39 | 998.35 | 0.06348 | 0.05015 | 0.01333 | 186.4607 | 2155950.2
403 | 10972.85 | 999.02 | 0.06356 | 0.05022 | 0.01334 | 186.6006 | 2159693.1
404 | 11003.22 | 999.15 | 0.06361 | 0.0503 | 0.01331 | 186.1809 | 2169932.0
405 | 10978.74 | 998.74 | 0.06371 | 0.05038 | 0.01333 | 186.4607 | 2172039.4
406 | 11001.87 | 999 | 0.06375 | 0.05044 | 0.01331 | 186.1809 | 2180674.3
407 | 10973.83 | 999.3 | 0.06387 | 0.05052 | 0.01335 | 186.7405 | 2179495.4
408 | 10978.19 | 999.2 | 0.06393 | 0.05059 | 0.01334 | 186.6006 | 2186488.3
409 | 10962.57 | 999.51 | 0.06403 | 0.05067 | 0.01336 | 186.8804 | 2188566.1
410 | 10985.5 | 999.75 | 0.06408 | 0.05075 | 0.01334 | 186.6006 | 2197206.3
411 | 10957.57 | 999.88 | 0.06419 | 0.05082 | 0.01337 | 187.0202 | 2197623.2
412 | 10927.53 | 1000.01 | 0.06427 | 0.05086 | 0.01341 | 187.5798 | 2196399.1
413 | 10927.07 | 1000.06 | 0.06434 | 0.05093 | 0.01341 | 187.5798 | 2201730.2
414 | 10934.88 | 999.62 | 0.06439 | 0.05099 | 0.0134 | 187.4399 | 2208708.3
415 | 10930.58 | 999.48 | 0.06447 | 0.05107 | 0.0134 | 187.4399 | 2214043.3
416 | 10921.69 | 999.32 | 0.06454 | 0.05114 | 0.01341 | 187.5798 | 2217723.4
417 | 10949.11 | 999.53 | 0.0646 | 0.05123 | 0.01338 | 187.1601 | 2228038.9
418 | 10878.35 | 998.74 | 0.06473 | 0.05127 | 0.01346 | 188.2792 | 2220107.7
419 | 10921 | 999.85 | 0.06477 | 0.05135 | 0.01342 | 187.7196 | 2232052.1
420 | 10904.04 | 999.39 | 0.06486 | 0.05142 | 0.01343 | 187.8595 | 2235713.2
421 | 10893.87 | 999.22 | 0.06492 | 0.05148 | 0.01344 | 187.9994 | 2239368.9
422 | 10895.64 | 999.1 | 0.06498 | 0.05154 | 0.01344 | 187.9994 | 2244688.1
423 | 10904.75 | 998.99 | 0.06505 | 0.05162 | 0.01343 | 187.8595 | 2251682.6
424 | 10937.74 | 998.78 | 0.06509 | 0.05171 | 0.01338 | 187.1601 | 2265440.0
425 | 10908.28 | 998.48 | 0.06518 | 0.05176 | 0.01341 | 187.5798 | 2265703.0
426 | 10930.68 | 998.26 | 0.06522 | 0.05183 | 0.01338 | 187.1601 | 2276126.0
427 | 10909.32 | 998.01 | 0.06532 | 0.05191 | 0.01341 | 187.5798 | 2276365.1
428 | 10914.26 | 998.4 | 0.06537 | 0.05197 | 0.01341 | 187.5798 | 2281696.1
429 | 10902.1 | 998.34 | 0.06546 | 0.05204 | 0.01342 | 187.7196 | 2285323.0
430 | 10947.5 | 998.26 | 0.06551 | 0.05214 | 0.01336 | 186.8804 | 2300937.5
431 | 10931.91 | 998.72 | 0.06558 | 0.05219 | 0.01339 | 187.3 | 2301121.3
432 | 10944.09 | 998.46 | 0.06564 | 0.05227 | 0.01337 | 187.0202 | 2309910.5
433 | 10934.87 | 998.65 | 0.0657 | 0.05232 | 0.01338 | 187.1601 | 2313527.2
434 | 10937.25 | 998.09 | 0.06578 | 0.05241 | 0.01337 | 187.0202 | 2320604.6
435 | 10932.06 | 998.83 | 0.06585 | 0.05246 | 0.01339 | 187.3 | 2322477.4
436 | 10896.41 | 998.5 | 0.06595 | 0.05252 | 0.01343 | 187.8595 | 2320883.3
437 | 10930.28 | 998.76 | 0.066 | 0.05261 | 0.01339 | 187.3 | 2333155.5
438 | 10904.01 | 998.72 | 0.06609 | 0.05266 | 0.01342 | 187.7196 | 2333266.9
439 | 10911.73 | 998.88 | 0.06614 | 0.05273 | 0.01342 | 187.7196 | 2338594.0
440 | 10906.19 | 999.28 | 0.06624 | 0.05281 | 0.01343 | 187.8595 | 2342175.8
441 | 10909.9 | 999.33 | 0.0663 | 0.05287 | 0.01342 | 187.7196 | 2349248.1
442 | 10924.21 | 999.84 | 0.06639 | 0.05298 | 0.01341 | 187.5798 | 2356331.1
443 | 10885.41 | 999.4 | 0.06648 | 0.05302 | 0.01346 | 188.2792 | 2352889.2
444 | 10913.17 | 999.31 | 0.06655 | 0.05313 | 0.01342 | 187.7196 | 2365229.4
445 | 10866.24 | 999.33 | 0.06665 | 0.05318 | 0.01348 | 188.5589 | 2360005.1
446 | 10873.99 | 1000.05 | 0.06673 | 0.05326 | 0.01348 | 188.5589 | 2365308.5
447 | 10844.89 | 999.27 | 0.06682 | 0.05331 | 0.0135 | 188.8387 | 2367099.8
448 | 10866.7 | 1000.25 | 0.06688 | 0.05339 | 0.01349 | 188.6988 | 2374154.0
449 | 10863.9 | 1000.29 | 0.06696 | 0.05346 | 0.01349 | 188.6988 | 2379453.4
450 | 10871.19 | 999.36 | 0.067 | 0.05353 | 0.01347 | 188.419 | 2388293.7
451 | 10848.85 | 999.77 | 0.06711 | 0.0536 | 0.01351 | 188.9786 | 2386514.1
452 | 10853.46 | 999.56 | 0.06716 | 0.05366 | 0.0135 | 188.8387 | 2393577.4
453 | 10838.11 | 999.2 | 0.06724 | 0.05373 | 0.01351 | 188.9786 | 2397097.3
454 | 10831.01 | 999.11 | 0.06732 | 0.0538 | 0.01352 | 189.1184 | 2400612.0
455 | 10812.66 | 999.17 | 0.0674 | 0.05386 | 0.01354 | 189.3982 | 2402346.0
456 | 10835.75 | 998.9 | 0.06746 | 0.05395 | 0.01351 | 188.9786 | 2412972.2
457 | 10821.87 | 999.5 | 0.06754 | 0.054 | 0.01354 | 189.3982 | 2412905.7
458 | 10794 | 998.5 | 0.06761 | 0.05405 | 0.01356 | 189.678 | 2414619.0
459 | 10858 | 999.31 | 0.06765 | 0.05416 | 0.01349 | 188.6988 | 2432447.9
460 | 10851.57 | 998.56 | 0.06773 | 0.05424 | 0.01349 | 188.6988 | 2437747.4
461 | 10842.67 | 998.89 | 0.06779 | 0.05429 | 0.0135 | 188.8387 | 2441237.2
462 | 10816.07 | 998.37 | 0.06786 | 0.05433 | 0.01353 | 189.2583 | 2441108.0
463 | 10851.83 | 998.19 | 0.06791 | 0.05443 | 0.01348 | 188.5589 | 2455466.0
464 | 10791.1 | 998.17 | 0.06803 | 0.05448 | 0.01356 | 189.678 | 2446251.5
465 | 10825.3 | 998.13 | 0.06807 | 0.05456 | 0.01351 | 188.9786 | 2460596.6
466 | 10831.3 | 998.5 | 0.06815 | 0.05464 | 0.01351 | 188.9786 | 2465888.2
467 | 10796.32 | 998.28 | 0.06823 | 0.05468 | 0.01355 | 189.5381 | 2463884.8
468 | 10804.14 | 998.63 | 0.0683 | 0.05475 | 0.01355 | 189.5381 | 2469160.8
469 | 10831.53 | 998.41 | 0.06835 | 0.05484 | 0.01351 | 188.9786 | 2481763.0
470 | 10854.4 | 998.73 | 0.06842 | 0.05493 | 0.01348 | 188.5589 | 2492589.6
471 | 10811.33 | 997.74 | 0.06849 | 0.05496 | 0.01352 | 189.1184 | 2490502.8
472 | 10848.77 | 998.54 | 0.06856 | 0.05507 | 0.01349 | 188.6988 | 2501340.8
473 | 10804.45 | 998.03 | 0.06866 | 0.05512 | 0.01354 | 189.3982 | 2497383.8
474 | 10848.16 | 998.37 | 0.06869 | 0.05521 | 0.01349 | 188.6988 | 2511939.7
475 | 10812.09 | 998.53 | 0.06881 | 0.05528 | 0.01353 | 189.2583 | 2509797.2
476 | 10799.26 | 998.73 | 0.06888 | 0.05533 | 0.01355 | 189.5381 | 2511368.7
477 | 10803.52 | 999.49 | 0.06896 | 0.0554 | 0.01356 | 189.678 | 2514788.7
478 | 10811.04 | 998.89 | 0.06901 | 0.05547 | 0.01354 | 189.3982 | 2523783.2
479 | 10812.78 | 999.26 | 0.06907 | 0.05553 | 0.01354 | 189.3982 | 2529063.1
480 | 10786.6 | 998.3 | 0.06916 | 0.0556 | 0.01356 | 189.678 | 2530605.0
481 | 10784.48 | 999.07 | 0.06927 | 0.0557 | 0.01358 | 189.9577 | 2532142.4
482 | 10796.72 | 999.53 | 0.06932 | 0.05575 | 0.01357 | 189.8178 | 2539276.6
483 | 10794.32 | 999.57 | 0.06941 | 0.05584 | 0.01357 | 189.8178 | 2544544.8
484 | 10765.74 | 999.36 | 0.06952 | 0.05591 | 0.0136 | 190.2375 | 2544188.4
485 | 10796.82 | 1000.28 | 0.06957 | 0.05599 | 0.01358 | 189.9577 | 2553199.7
486 | 10794.08 | 1000.08 | 0.06967 | 0.05609 | 0.01358 | 189.9577 | 2558464.0
487 | 10827.2 | 999.9 | 0.06971 | 0.05618 | 0.01353 | 189.2583 | 2573202.6
488 | 10767.05 | 999.92 | 0.06984 | 0.05623 | 0.01361 | 190.3774 | 2563330.0
489 | 10797 | 999.73 | 0.06988 | 0.05631 | 0.01357 | 189.8178 | 2576154.0
490 | 10758.04 | 999.41 | 0.06998 | 0.05636 | 0.01361 | 190.3774 | 2573835.4
491 | 10744.57 | 999.41 | 0.07005 | 0.05641 | 0.01363 | 190.6571 | 2575303.7
492 | 10745.05 | 999.74 | 0.07013 | 0.0565 | 0.01364 | 190.797 | 2578656.8
493 | 10753.66 | 999.75 | 0.07021 | 0.05658 | 0.01362 | 190.5172 | 2587692.3
494 | 10751.4 | 999.57 | 0.07027 | 0.05665 | 0.01363 | 190.6571 | 2591038.8
495 | 10740.74 | 998.97 | 0.07034 | 0.05671 | 0.01363 | 190.6571 | 2596283.8
496 | 10737.09 | 999.75 | 0.07043 | 0.05678 | 0.01365 | 190.9369 | 2597717.0
497 | 10736.48 | 999.32 | 0.07048 | 0.05684 | 0.01364 | 190.797 | 2604862.7
498 | 10757.09 | 999.77 | 0.07057 | 0.05694 | 0.01362 | 190.5172 | 2613936.6
499 | 10732.64 | 998.91 | 0.07062 | 0.05698 | 0.01364 | 190.797 | 2615345.0
500 | 10766.82 | 998.92 | 0.07069 | 0.0571 | 0.0136 | 190.2375 | 2628293.8
501 | 10728.35 | 998.14 | 0.07076 | 0.05713 | 0.01364 | 190.797 | 2625827.4
502 | 10734.89 | 999.2 | 0.07083 | 0.05719 | 0.01364 | 190.797 | 2631068.6
503 | 10702.74 | 998.09 | 0.07093 | 0.05726 | 0.01367 | 191.2166 | 2630524.1
504 | 10730.29 | 999.06 | 0.07097 | 0.05732 | 0.01365 | 190.9369 | 2639615.7
505 | 10716.54 | 998.7 | 0.07106 | 0.0574 | 0.01366 | 191.0768 | 2642916.8
506 | 10766.05 | 998.8 | 0.07109 | 0.05749 | 0.0136 | 190.2375 | 2659833.3
507 | 10723.26 | 998.98 | 0.07119 | 0.05754 | 0.01365 | 190.9369 | 2655327.7
508 | 10746.45 | 998.11 | 0.07124 | 0.05763 | 0.01361 | 190.3774 | 2668384.5
509 | 10704.41 | 998.27 | 0.07134 | 0.05767 | 0.01367 | 191.2166 | 2661902.1
510 | 10732.78 | 998.2 | 0.07138 | 0.05775 | 0.01363 | 190.6571 | 2674959.1
511 | 10714.05 | 998.56 | 0.07148 | 0.05782 | 0.01366 | 191.0768 | 2674317.8
512 | 10704.19 | 998.08 | 0.07154 | 0.05787 | 0.01367 | 191.2166 | 2677591.2
513 | 10733.33 | 999.33 | 0.07159 | 0.05794 | 0.01364 | 190.797 | 2688721.5
514 | 10693 | 998.09 | 0.07168 | 0.058 | 0.01368 | 191.3565 | 2686085.5
515 | 10712.72 | 999.2 | 0.07174 | 0.05807 | 0.01367 | 191.2166 | 2693280.2
516 | 10691.16 | 998.16 | 0.07181 | 0.05812 | 0.01368 | 191.3565 | 2696537.2
517 | 10714.41 | 998.79 | 0.07188 | 0.05822 | 0.01366 | 191.0768 | 2705718.8
518 | 10696.92 | 998.35 | 0.07193 | 0.05825 | 0.01368 | 191.3565 | 2706988.9
519 | 10726.32 | 999.05 | 0.07198 | 0.05833 | 0.01365 | 190.9369 | 2718175.7
520 | 10690.19 | 998.46 | 0.0721 | 0.05841 | 0.01369 | 191.4964 | 2715455.6
521 | 10681.23 | 998.76 | 0.07215 | 0.05845 | 0.0137 | 191.6363 | 2718691.8
522 | 10678.96 | 999.4 | 0.07224 | 0.05852 | 0.01372 | 191.916 | 2719939.3
523 | 10690.32 | 999.3 | 0.07229 | 0.05859 | 0.0137 | 191.6363 | 2729128.2
524 | 10668.4 | 1000 | 0.07239 | 0.05865 | 0.01374 | 192.1958 | 2726386.2
525 | 10644.76 | 999.74 | 0.07247 | 0.0587 | 0.01376 | 192.4756 | 2727618.9
526 | 10667.79 | 999.61 | 0.07253 | 0.0588 | 0.01373 | 192.0559 | 2738785.5
527 | 10641.38 | 999.47 | 0.07262 | 0.05885 | 0.01376 | 192.4756 | 2738009.8
528 | 10667.55 | 999.58 | 0.07266 | 0.05893 | 0.01373 | 192.0559 | 2749199.2
529 | 10621.48 | 999.49 | 0.07277 | 0.05898 | 0.01379 | 192.8952 | 2742421.6
530 | 10657.53 | 999.65 | 0.07282 | 0.05907 | 0.01375 | 192.3357 | 2755598.8
531 | 10636.54 | 999.27 | 0.07291 | 0.05915 | 0.01377 | 192.6155 | 2756788.2
532 | 10630.43 | 999.76 | 0.07299 | 0.05921 | 0.01378 | 192.7553 | 2759975.5
533 | 10631.37 | 999.88 | 0.07306 | 0.05927 | 0.01378 | 192.7553 | 2765163.5
534 | 10626.1 | 999.6 | 0.07312 | 0.05933 | 0.01379 | 192.8952 | 2768342.4
535 | 10646.62 | 999.74 | 0.07318 | 0.05942 | 0.01376 | 192.4756 | 2779573.5
536 | 10643.38 | 999.35 | 0.07324 | 0.05948 | 0.01376 | 192.4756 | 2784769.0
537 | 10636.35 | 999.46 | 0.07334 | 0.05957 | 0.01377 | 192.6155 | 2787938.3
538 | 10608.1 | 998.39 | 0.0734 | 0.05961 | 0.01379 | 192.8952 | 2789079.1
539 | 10638.31 | 999.6 | 0.07347 | 0.0597 | 0.01377 | 192.6155 | 2798321.7
540 | 10592.15 | 998.26 | 0.07355 | 0.05974 | 0.01381 | 193.175 | 2795393.2
541 | 10639.5 | 998.99 | 0.07358 | 0.05982 | 0.01376 | 192.4756 | 2810746.3
542 | 10586.68 | 998.67 | 0.07369 | 0.05987 | 0.01382 | 193.3149 | 2803716.3
543 | 10647.15 | 999.04 | 0.07372 | 0.05997 | 0.01375 | 192.3357 | 2823189.0
544 | 10607.49 | 998.61 | 0.07381 | 0.06001 | 0.0138 | 193.0351 | 2818140.4
545 | 10638.97 | 998.34 | 0.07386 | 0.06011 | 0.01375 | 192.3357 | 2833587.5
546 | 10590 | 998.42 | 0.07396 | 0.06014 | 0.01382 | 193.3149 | 2824407.9
547 | 10634.85 | 998.63 | 0.07399 | 0.06023 | 0.01376 | 192.4756 | 2841919.1
548 | 10593.08 | 998.12 | 0.07408 | 0.06027 | 0.01381 | 193.175 | 2836806.4
549 | 10606.4 | 998.38 | 0.07414 | 0.06034 | 0.0138 | 193.0351 | 2844042.5
550 | 10616.13 | 998.66 | 0.0742 | 0.06042 | 0.01379 | 192.8952 | 2851289.0
551 | 10627.64 | 998.54 | 0.07429 | 0.06052 | 0.01377 | 192.6155 | 2860622.0
552 | 10594.37 | 998.4 | 0.07435 | 0.06054 | 0.01381 | 193.175 | 2857513.0
553 | 10625.2 | 999.3 | 0.07443 | 0.06065 | 0.01378 | 192.7553 | 2868921.9
554 | 10629.38 | 998.9 | 0.07447 | 0.0607 | 0.01377 | 192.6155 | 2876197.1
555 | 10621.04 | 998.27 | 0.07455 | 0.06077 | 0.01377 | 192.6155 | 2881388.8
556 | 10624.25 | 998.81 | 0.07461 | 0.06084 | 0.01378 | 192.7553 | 2884485.7
557 | 10574.01 | 998.68 | 0.07472 | 0.06088 | 0.01384 | 193.5946 | 2877146.1
558 | 10582.9 | 998.58 | 0.07478 | 0.06096 | 0.01383 | 193.4547 | 2884395.7
559 | 10589.54 | 999.73 | 0.07488 | 0.06104 | 0.01384 | 193.5946 | 2887477.0
560 | 10583.91 | 999.23 | 0.07494 | 0.0611 | 0.01384 | 193.5946 | 2892642.4
561 | 10592.55 | 999.96 | 0.07502 | 0.06118 | 0.01384 | 193.5946 | 2897807.9
562 | 10580.3 | 999.27 | 0.07507 | 0.06123 | 0.01384 | 193.5946 | 2902973.3
563 | 10588.24 | 1000.1 | 0.07517 | 0.06132 | 0.01384 | 193.5946 | 2908138.7
564 | 10571.59 | 999.41 | 0.07525 | 0.06139 | 0.01385 | 193.7345 | 2911200.7
565 | 10576.63 | 999.42 | 0.0753 | 0.06145 | 0.01385 | 193.7345 | 2916362.4
566 | 10564.93 | 999.53 | 0.0754 | 0.06154 | 0.01387 | 194.0143 | 2917311.4
567 | 10542.01 | 999.53 | 0.07549 | 0.06159 | 0.0139 | 194.4339 | 2916158.2
568 | 10575.18 | 999.49 | 0.07555 | 0.0617 | 0.01385 | 193.7345 | 2931847.5
569 | 10574.45 | 999.32 | 0.07561 | 0.06176 | 0.01385 | 193.7345 | 2937009.2
570 | 10542.28 | 999.59 | 0.07572 | 0.06182 | 0.0139 | 194.4339 | 2931587.6
571 | 10545.74 | 999.4 | 0.07577 | 0.06189 | 0.01389 | 194.294 | 2938845.0
572 | 10540.89 | 999.99 | 0.07586 | 0.06196 | 0.0139 | 194.4339 | 2941873.9
573 | 10533.58 | 998.41 | 0.07592 | 0.06203 | 0.01389 | 194.294 | 2949138.7
574 | 10548.72 | 999.29 | 0.07598 | 0.0621 | 0.01388 | 194.1541 | 2956414.0
575 | 10521.05 | 998.63 | 0.07607 | 0.06216 | 0.01391 | 194.5738 | 2955177.2
576 | 10569.21 | 998.72 | 0.07609 | 0.06225 | 0.01385 | 193.7345 | 2973141.2
577 | 10558.38 | 998.63 | 0.07619 | 0.06233 | 0.01386 | 193.8744 | 2976154.0
578 | 10577.02 | 998.88 | 0.07624 | 0.0624 | 0.01384 | 193.5946 | 2985620.2
579 | 10550.49 | 998.63 | 0.07632 | 0.06245 | 0.01387 | 194.0143 | 2984316.8
580 | 10589.69 | 999.03 | 0.07635 | 0.06253 | 0.01383 | 193.4547 | 2998117.4
581 | 10556.66 | 998.52 | 0.07645 | 0.06259 | 0.01386 | 193.8744 | 2996785.9
582 | 10578.12 | 998.06 | 0.0765 | 0.06267 | 0.01383 | 193.4547 | 3008455.7
583 | 10565.03 | 998.38 | 0.07658 | 0.06273 | 0.01385 | 193.7345 | 3009273.1
584 | 10548.92 | 997.96 | 0.07668 | 0.06282 | 0.01386 | 193.8744 | 3012259.9
585 | 10558.64 | 998.55 | 0.07674 | 0.06288 | 0.01386 | 193.8744 | 3017417.8
586 | 10564.04 | 998.55 | 0.07679 | 0.06294 | 0.01385 | 193.7345 | 3024758.2
587 | 10563.34 | 998.95 | 0.07687 | 0.06301 | 0.01386 | 193.8744 | 3027733.8
588 | 10542.91 | 998.51 | 0.07695 | 0.06307 | 0.01388 | 194.1541 | 3028521.6
589 | 10574.27 | 999.15 | 0.077 | 0.06315 | 0.01385 | 193.7345 | 3040243.3
590 | 10539.15 | 998.13 | 0.07709 | 0.06321 | 0.01388 | 194.1541 | 3038822.7
591 | 10570.72 | 998.76 | 0.07715 | 0.06331 | 0.01385 | 193.7345 | 3050566.7
592 | 10549.88 | 998.49 | 0.07724 | 0.06337 | 0.01387 | 194.0143 | 3051322.2
593 | 10574.06 | 998.84 | 0.07729 | 0.06345 | 0.01384 | 193.5946 | 3063101.7
594 | 10543.46 | 998.87 | 0.07739 | 0.06351 | 0.01388 | 194.1541 | 3059424.9
595 | 10542.29 | 999.52 | 0.07747 | 0.06357 | 0.01389 | 194.294 | 3062369.1
596 | 10545.77 | 999.9 | 0.07754 | 0.06364 | 0.0139 | 194.4339 | 3065309.1
597 | 10562.64 | 999.31 | 0.07758 | 0.06371 | 0.01387 | 194.0143 | 3077093.5
598 | 10562.13 | 999.94 | 0.07767 | 0.0638 | 0.01387 | 194.0143 | 3082247.7
599 | 10573.09 | 998.97 | 0.07771 | 0.06387 | 0.01385 | 193.7345 | 3091860.3
600 | 10541.63 | 999.38 | 0.07783 | 0.06394 | 0.01389 | 194.294 | 3088103.3
601 | 10530.81 | 999.28 | 0.0779 | 0.06399 | 0.01391 | 194.5738 | 3088802.6
602 | 10533.99 | 999.32 | 0.07798 | 0.06408 | 0.0139 | 194.4339 | 3096167.9
603 | 10515.48 | 999.61 | 0.07806 | 0.06413 | 0.01393 | 194.8535 | 3094632.0
604 | 10535.35 | 999.76 | 0.07813 | 0.06422 | 0.01391 | 194.5738 | 3104221.0
605 | 10508.33 | 999.72 | 0.07822 | 0.06428 | 0.01394 | 194.9934 | 3102668.8
606 | 10548.63 | 999.94 | 0.07826 | 0.06437 | 0.01389 | 194.294 | 3118984.4
607 | 10518.92 | 999.72 | 0.07835 | 0.06442 | 0.01393 | 194.8535 | 3115160.3
608 | 10550.43 | 999.66 | 0.07838 | 0.0645 | 0.01389 | 194.294 | 3129278.0
609 | 10511.6 | 999.53 | 0.0785 | 0.06456 | 0.01394 | 194.9934 | 3123182.3
610 | 10499.41 | 999.04 | 0.07857 | 0.06462 | 0.01394 | 194.9934 | 3128310.7
611 | 10489.46 | 999.45 | 0.07864 | 0.06468 | 0.01396 | 195.2732 | 3128949.9
612 | 10489.64 | 999.24 | 0.07871 | 0.06475 | 0.01396 | 195.2732 | 3134070.9
613 | 10510.8 | 999.63 | 0.07878 | 0.06484 | 0.01394 | 194.9934 | 3143695.8
614 | 10500.42 | 999.01 | 0.07886 | 0.06491 | 0.01394 | 194.9934 | 3148824.2
615 | 10502.67 | 999.5 | 0.07893 | 0.06499 | 0.01395 | 195.1333 | 3151691.7
616 | 10488.52 | 999.37 | 0.079 | 0.06504 | 0.01396 | 195.2732 | 3154555.1
617 | 10520.85 | 998.87 | 0.07904 | 0.06513 | 0.01391 | 194.5738 | 3171033.7
618 | 10500.01 | 998.75 | 0.07913 | 0.06519 | 0.01394 | 194.9934 | 3169337.7
619 | 10488.95 | 998.05 | 0.07921 | 0.06526 | 0.01394 | 194.9934 | 3174466.1
620 | 10468.57 | 999.24 | 0.07929 | 0.0653 | 0.01399 | 195.6928 | 3168230.7
621 | 10494.5 | 998.6 | 0.07931 | 0.06537 | 0.01395 | 195.1333 | 3182439.9
622 | 10471.05 | 998.38 | 0.07942 | 0.06544 | 0.01397 | 195.4131 | 3183001.2
623 | 10467.05 | 998.26 | 0.07947 | 0.06549 | 0.01398 | 195.5529 | 3185838.0
624 | 10478.92 | 998.69 | 0.07954 | 0.06558 | 0.01397 | 195.4131 | 3193235.9
625 | 10509.06 | 999.23 | 0.07958 | 0.06565 | 0.01393 | 194.8535 | 3207537.3
626 | 10472.61 | 997.98 | 0.07968 | 0.06571 | 0.01397 | 195.4131 | 3203470.6
627 | 10450 | 998.56 | 0.07975 | 0.06575 | 0.014 | 195.8327 | 3201712.4
628 | 10486.54 | 998.13 | 0.0798 | 0.06585 | 0.01395 | 195.1333 | 3218312.8
629 | 10433.41 | 998.29 | 0.07991 | 0.06588 | 0.01402 | 196.1125 | 3207343.3
630 | 10464.74 | 998.45 | 0.07994 | 0.06596 | 0.01398 | 195.5529 | 3221634.0
631 | 10456.82 | 998.24 | 0.08004 | 0.06605 | 0.01399 | 195.6928 | 3224441.2
632 | 10459.41 | 998.83 | 0.08011 | 0.06612 | 0.014 | 195.8327 | 3227244.4
633 | 10456.76 | 998.54 | 0.08018 | 0.06618 | 0.01399 | 195.6928 | 3234661.3
634 | 10496.1 | 999.41 | 0.08022 | 0.06627 | 0.01395 | 195.1333 | 3249061.0
635 | 10475.12 | 998.43 | 0.08031 | 0.06634 | 0.01397 | 195.4131 | 3249526.9
636 | 10521.96 | 999 | 0.08034 | 0.06642 | 0.01391 | 194.5738 | 3268683.0
637 | 10497.01 | 998.82 | 0.08044 | 0.0665 | 0.01395 | 195.1333 | 3264435.1
638 | 10510.65 | 998.33 | 0.0805 | 0.06658 | 0.01392 | 194.7137 | 3276606.3
639 | 10483.49 | 999.45 | 0.0806 | 0.06663 | 0.01397 | 195.4131 | 3269996.4
640 | 10476.82 | 999.13 | 0.08068 | 0.0667 | 0.01398 | 195.5529 | 3272771.0
641 | 10459.55 | 999.47 | 0.08077 | 0.06677 | 0.014 | 195.8327 | 3273202.0
642 | 10459.24 | 999.19 | 0.08084 | 0.06684 | 0.014 | 195.8327 | 3278308.4
643 | 10480.13 | 1000.05 | 0.08091 | 0.06692 | 0.01398 | 195.5529 | 3288112.1
644 | 10465.42 | 999.59 | 0.08099 | 0.06699 | 0.014 | 195.8327 | 3288521.2
645 | 10475.87 | 999.85 | 0.08105 | 0.06706 | 0.01399 | 195.6928 | 3295981.9
646 | 10447.84 | 999.54 | 0.08114 | 0.06712 | 0.01402 | 196.1125 | 3294028.3
647 | 10486.43 | 999.75 | 0.08117 | 0.0672 | 0.01397 | 195.4131 | 3310935.3
648 | 10435.26 | 999.22 | 0.08129 | 0.06726 | 0.01403 | 196.2523 | 3301871.4
649 | 10469.26 | 999.83 | 0.08134 | 0.06735 | 0.014 | 195.8327 | 3314053.2
650 | 10437.74 | 999.76 | 0.08144 | 0.06741 | 0.01404 | 196.3922 | 3309703.3
651 | 10453.67 | 999.42 | 0.0815 | 0.06748 | 0.01401 | 195.9726 | 3321893.2
652 | 10430.63 | 999.95 | 0.08159 | 0.06754 | 0.01405 | 196.5321 | 3317524.1
653 | 10453.12 | 999.63 | 0.08164 | 0.06762 | 0.01401 | 195.9726 | 3332098.8
654 | 10450.47 | 1000.02 | 0.08173 | 0.06771 | 0.01402 | 196.1125 | 3334821.2
655 | 10444.9 | 999.26 | 0.08178 | 0.06776 | 0.01402 | 196.1125 | 3339920.3
656 | 10454.66 | 999.33 | 0.08184 | 0.06783 | 0.01401 | 195.9726 | 3347407.0
657 | 10400.55 | 998.57 | 0.08195 | 0.06788 | 0.01407 | 196.8119 | 3338213.4
658 | 10407.05 | 999.32 | 0.08203 | 0.06796 | 0.01407 | 196.8119 | 3343294.3
659 | 10423.6 | 998.75 | 0.08209 | 0.06805 | 0.01404 | 196.3922 | 3355530.0
660 | 10413.37 | 999.39 | 0.08217 | 0.06811 | 0.01406 | 196.672 | 3355841.4
661 | 10411.32 | 999.26 | 0.08226 | 0.06819 | 0.01407 | 196.8119 | 3358537.3
662 | 10399.71 | 999.07 | 0.08231 | 0.06823 | 0.01408 | 196.9517 | 3361229.4
663 | 10392.97 | 998.7 | 0.08238 | 0.0683 | 0.01408 | 196.9517 | 3366306.8
664 | 10427.9 | 999.02 | 0.08243 | 0.06839 | 0.01404 | 196.3922 | 3380989.2
665 | 10381.46 | 998.05 | 0.08254 | 0.06845 | 0.01409 | 197.0916 | 3374065.2
666 | 10420.67 | 998.87 | 0.08257 | 0.06853 | 0.01405 | 196.5321 | 3388759.3
667 | 10382.39 | 998.27 | 0.08269 | 0.0686 | 0.01409 | 197.0916 | 3384212.8
668 | 10421.68 | 998.19 | 0.08271 | 0.06867 | 0.01404 | 196.3922 | 3401356.7
669 | 10367.45 | 998.48 | 0.08282 | 0.06871 | 0.01411 | 197.3714 | 3389549.0
670 | 10393.89 | 998.56 | 0.08287 | 0.06879 | 0.01408 | 196.9517 | 3401848.5
671 | 10380.1 | 998.38 | 0.08294 | 0.06885 | 0.0141 | 197.2315 | 3402093.3
672 | 10407.07 | 998.81 | 0.08298 | 0.06892 | 0.01407 | 196.8119 | 3414428.3
673 | 10384.66 | 998.42 | 0.08307 | 0.06898 | 0.01409 | 197.0916 | 3414655.5
674 | 10378.89 | 997.92 | 0.08315 | 0.06906 | 0.01409 | 197.0916 | 3419729.2
675 | 10399.02 | 998.44 | 0.0832 | 0.06913 | 0.01407 | 196.8119 | 3429671.3
676 | 10388.14 | 998.24 | 0.08328 | 0.0692 | 0.01408 | 196.9517 | 3432312.8
677 | 10397.46 | 999.01 | 0.08334 | 0.06926 | 0.01408 | 196.9517 | 3437390.2
678 | 10372.58 | 998.3 | 0.08344 | 0.06933 | 0.0141 | 197.2315 | 3437584.6
679 | 10393.53 | 999.2 | 0.0835 | 0.06941 | 0.01409 | 197.0916 | 3445098.1
680 | 10401.53 | 999.16 | 0.08356 | 0.06948 | 0.01408 | 196.9517 | 3452622.3
681 | 10392.11 | 999.23 | 0.08362 | 0.06953 | 0.01409 | 197.0916 | 3455245.7
682 | 10378.32 | 998.98 | 0.08372 | 0.06961 | 0.01411 | 197.3714 | 3455414.7
683 | 10391.77 | 999.23 | 0.08377 | 0.06968 | 0.01409 | 197.0916 | 3465393.3
684 | 10357.38 | 998.59 | 0.08388 | 0.06975 | 0.01413 | 197.6511 | 3460642.7
685 | 10364.61 | 999.12 | 0.08394 | 0.06981 | 0.01413 | 197.6511 | 3465702.1
686 | 10337.89 | 999.75 | 0.08404 | 0.06987 | 0.01417 | 198.2107 | 3460964.0
687 | 10340.96 | 999.63 | 0.08412 | 0.06996 | 0.01417 | 198.2107 | 3466009.1
688 | 10348.23 | 999.92 | 0.08418 | 0.07002 | 0.01416 | 198.0708 | 3473505.6
689 | 10318.73 | 1000.04 | 0.08428 | 0.07007 | 0.0142 | 198.6303 | 3468755.6
690 | 10344.67 | 999.93 | 0.08432 | 0.07016 | 0.01417 | 198.2107 | 3481144.6
691 | 10301.17 | 999.86 | 0.08441 | 0.07018 | 0.01422 | 198.9101 | 3473931.6
692 | 10315.96 | 999.66 | 0.08446 | 0.07026 | 0.0142 | 198.6303 | 3483859.0
693 | 10297.32 | 999.67 | 0.08455 | 0.07032 | 0.01423 | 199.05 | 3481538.1
694 | 10305.98 | 1000.09 | 0.08463 | 0.07041 | 0.01422 | 198.9101 | 3489013.8
695 | 10296.52 | 999.35 | 0.08471 | 0.07048 | 0.01422 | 198.9101 | 3494041.2
696 | 10298.27 | 999.74 | 0.08478 | 0.07055 | 0.01423 | 199.05 | 3496609.7
697 | 10293 | 999.28 | 0.08486 | 0.07063 | 0.01423 | 199.05 | 3501633.6
698 | 10301.56 | 999.12 | 0.08492 | 0.07071 | 0.01421 | 198.7702 | 3511592.9
699 | 10297.64 | 999.69 | 0.08501 | 0.07078 | 0.01423 | 199.05 | 3511681.3
700 | 10290.41 | 998.83 | 0.08507 | 0.07085 | 0.01423 | 199.05 | 3516705.2
701 | 10321.35 | 999.47 | 0.08513 | 0.07094 | 0.01419 | 198.4904 | 3531656.4
702 | 10282.63 | 998.61 | 0.0852 | 0.07097 | 0.01423 | 199.05 | 3526752.9
703 | 10304.08 | 998.89 | 0.08526 | 0.07105 | 0.01421 | 198.7702 | 3536747.6
704 | 10277.39 | 998.02 | 0.08535 | 0.07112 | 0.01423 | 199.05 | 3536800.6
705 | 10301.26 | 998.24 | 0.0854 | 0.0712 | 0.0142 | 198.6303 | 3549307.2
706 | 10274.88 | 998.23 | 0.08548 | 0.07124 | 0.01424 | 199.1898 | 3544357.6
707 | 10301 | 998.28 | 0.08553 | 0.07133 | 0.0142 | 198.6303 | 3559376.2
708 | 10277.54 | 997.95 | 0.08561 | 0.07138 | 0.01423 | 199.05 | 3556896.1
709 | 10328.54 | 998.8 | 0.08565 | 0.07148 | 0.01417 | 198.2107 | 3577002.2
710 | 10294.42 | 998.35 | 0.08576 | 0.07155 | 0.01421 | 198.7702 | 3571964.1
711 | 10300.43 | 998.29 | 0.0858 | 0.0716 | 0.0142 | 198.6303 | 3579514.1
712 | 10292.07 | 998.41 | 0.08591 | 0.07169 | 0.01422 | 198.9101 | 3579507.0
713 | 10310.88 | 997.77 | 0.08592 | 0.07174 | 0.01418 | 198.3506 | 3594645.9
714 | 10320.78 | 998.6 | 0.086 | 0.07182 | 0.01418 | 198.3506 | 3599687.5
715 | 10301.87 | 998.06 | 0.08608 | 0.07188 | 0.0142 | 198.6303 | 3599652.0
716 | 10288.38 | 998.61 | 0.08616 | 0.07193 | 0.01422 | 198.9101 | 3599616.6
717 | 10276.45 | 998.82 | 0.08623 | 0.07199 | 0.01424 | 199.1898 | 3599581.3
718 | 10287.8 | 998.87 | 0.08628 | 0.07205 | 0.01423 | 199.05 | 3607134.7
719 | 10287.8 | 998.71 | 0.08636 | 0.07213 | 0.01423 | 199.05 | 3612158.6
720 | 10291.54 | 998.78 | 0.08644 | 0.07221 | 0.01422 | 198.9101 | 3619726.2
721 | 10276.14 | 998.78 | 0.08652 | 0.07227 | 0.01424 | 199.1898 | 3619662.6
722 | 10282.87 | 999.45 | 0.08657 | 0.07233 | 0.01424 | 199.1898 | 3624683.0
723 | 10269.61 | 998.71 | 0.08666 | 0.0724 | 0.01425 | 199.3297 | 3627156.1
724 | 10260.82 | 999.2 | 0.08674 | 0.07247 | 0.01427 | 199.6095 | 3627082.3
725 | 10261 | 999.75 | 0.08683 | 0.07255 | 0.01428 | 199.7494 | 3629548.6
726 | 10261.06 | 999.51 | 0.08688 | 0.07261 | 0.01428 | 199.7494 | 3634554.9
727 | 10247.55 | 1000.06 | 0.08697 | 0.07267 | 0.0143 | 200.0291 | 3634470.9
728 | 10253.03 | 999.95 | 0.08704 | 0.07275 | 0.01429 | 199.8892 | 3642017.0
729 | 10261.19 | 999.65 | 0.0871 | 0.07282 | 0.01428 | 199.7494 | 3649573.7
730 | 10251.56 | 1000.02 | 0.08718 | 0.07288 | 0.0143 | 200.0291 | 3649468.7
731 | 10258.08 | 999.78 | 0.08726 | 0.07298 | 0.01428 | 199.7494 | 3659586.3
732 | 10230.6 | 999.45 | 0.08733 | 0.07301 | 0.01432 | 200.3089 | 3654356.2
733 | 10246.68 | 999.62 | 0.08742 | 0.07312 | 0.0143 | 200.0291 | 3664466.5
734 | 10234.86 | 999.73 | 0.08752 | 0.07321 | 0.01432 | 200.3089 | 3664340.8
735 | 10236.11 | 1000.08 | 0.08757 | 0.07325 | 0.01432 | 200.3089 | 3669333.1
736 | 10221.12 | 999.87 | 0.08767 | 0.07333 | 0.01434 | 200.5886 | 3669200.8
737 | 10244.43 | 999.82 | 0.08771 | 0.0734 | 0.0143 | 200.0291 | 3684463.6
738 | 10230.64 | 999.52 | 0.08782 | 0.0735 | 0.01432 | 200.3089 | 3684310.0
739 | 10253.44 | 999.41 | 0.08786 | 0.07358 | 0.01428 | 199.7494 | 3699636.4
740 | 10231.55 | 999.05 | 0.08794 | 0.07363 | 0.01431 | 200.169 | 3696876.2
741 | 10207.49 | 998.7 | 0.08804 | 0.0737 | 0.01434 | 200.5886 | 3694127.4
742 | 10224.12 | 999.15 | 0.08809 | 0.07377 | 0.01432 | 200.3089 | 3704279.1
743 | 10209.75 | 998.55 | 0.08818 | 0.07385 | 0.01433 | 200.4488 | 3706683.0
744 | 10237.68 | 998.86 | 0.08822 | 0.07392 | 0.0143 | 200.0291 | 3719458.5
745 | 10200.12 | 998.74 | 0.08831 | 0.07396 | 0.01435 | 200.7285 | 3711480.6
746 | 10221.17 | 998.86 | 0.08836 | 0.07404 | 0.01432 | 200.3089 | 3724248.3
747 | 10187.88 | 998.55 | 0.08846 | 0.0741 | 0.01436 | 200.8684 | 3718852.7
748 | 10233.12 | 998.46 | 0.08849 | 0.07419 | 0.0143 | 200.0291 | 3739455.6
749 | 10201.08 | 997.77 | 0.08858 | 0.07425 | 0.01433 | 200.4488 | 3736615.8
750 | 10232.35 | 998.14 | 0.08862 | 0.07433 | 0.0143 | 200.0291 | 3749454.1
751 | 10206.01 | 998 | 0.08872 | 0.07439 | 0.01433 | 200.4488 | 3746593.4
752 | 10229.21 | 997.97 | 0.08878 | 0.07448 | 0.0143 | 200.0291 | 3759452.7
753 | 10205.65 | 998.45 | 0.08887 | 0.07453 | 0.01434 | 200.5886 | 3753951.4
754 | 10225.91 | 998.51 | 0.08892 | 0.07461 | 0.01431 | 200.169 | 3766817.1
755 | 10224.55 | 998.2 | 0.08898 | 0.07468 | 0.01431 | 200.169 | 3771812.9
756 | 10219.98 | 998.85 | 0.08905 | 0.07473 | 0.01432 | 200.3089 | 3774171.2
757 | 10222.74 | 998.36 | 0.08913 | 0.07482 | 0.01431 | 200.169 | 3781804.4
758 | 10233.07 | 998.2 | 0.0892 | 0.0749 | 0.0143 | 200.0291 | 3789448.3
759 | 10249.16 | 998.67 | 0.08925 | 0.07497 | 0.01428 | 199.7494 | 3799761.9
760 | 10195.29 | 998.2 | 0.08935 | 0.075 | 0.01435 | 200.7285 | 3786208.4
761 | 10213.43 | 998.66 | 0.08942 | 0.07509 | 0.01433 | 200.4488 | 3796481.5
762 | 10180.16 | 998.56 | 0.08952 | 0.07514 | 0.01438 | 201.1482 | 3788252.4
763 | 10229.06 | 999.3 | 0.08957 | 0.07525 | 0.01432 | 200.3089 | 3809117.2
764 | 10194.3 | 999.45 | 0.08965 | 0.07528 | 0.01437 | 201.0083 | 3800838.4
765 | 10215.3 | 999.21 | 0.08971 | 0.07538 | 0.01434 | 200.5886 | 3813775.3
766 | 10188.38 | 999.14 | 0.08979 | 0.07542 | 0.01437 | 201.0083 | 3810788.3
767 | 10216.77 | 999.36 | 0.08986 | 0.07552 | 0.01434 | 200.5886 | 3823746.0
768 | 10189.88 | 998.83 | 0.08996 | 0.07559 | 0.01437 | 201.0083 | 3820738.1
769 | 10205.59 | 999.44 | 0.09002 | 0.07567 | 0.01435 | 200.7285 | 3831045.0
770 | 10192.91 | 999.36 | 0.0901 | 0.07573 | 0.01437 | 201.0083 | 3830687.9
771 | 10200.17 | 999.78 | 0.09016 | 0.0758 | 0.01436 | 200.8684 | 3838333.9
772 | 10172 | 999.81 | 0.09027 | 0.07586 | 0.0144 | 201.4279 | 3832636.5
773 | 10174.91 | 1000.13 | 0.09033 | 0.07593 | 0.01441 | 201.5678 | 3834937.9
774 | 10196.23 | 1000.08 | 0.09039 | 0.07601 | 0.01437 | 201.0083 | 3850587.6
775 | 10164.58 | 999.89 | 0.09048 | 0.07606 | 0.01442 | 201.7077 | 3842193.7
776 | 10165.73 | 999.6 | 0.09055 | 0.07614 | 0.01441 | 201.5678 | 3849821.2
777 | 10143.18 | 999.41 | 0.09064 | 0.0762 | 0.01444 | 201.9874 | 3846773.7
778 | 10158.72 | 999.87 | 0.09072 | 0.07629 | 0.01442 | 201.7077 | 3857066.7
779 | 10134.91 | 999.47 | 0.0908 | 0.07635 | 0.01445 | 202.1273 | 3854006.4
780 | 10145.79 | 1000.34 | 0.09087 | 0.07642 | 0.01445 | 202.1273 | 3858953.8
781 | 10125.47 | 999.38 | 0.09096 | 0.07649 | 0.01446 | 202.2672 | 3861229.0
782 | 10157.1 | 1000.11 | 0.09101 | 0.07658 | 0.01443 | 201.8476 | 3874210.7
783 | 10133.75 | 999.77 | 0.0911 | 0.07664 | 0.01446 | 202.2672 | 3871116.9
784 | 10161.15 | 999.69 | 0.09116 | 0.07674 | 0.01442 | 201.7077 | 3886812.8
785 | 10124.56 | 999.4 | 0.09126 | 0.07679 | 0.01447 | 202.4071 | 3878322.7
786 | 10139.52 | 999.19 | 0.09131 | 0.07687 | 0.01444 | 201.9874 | 3891331.0
787 | 10138.79 | 998.74 | 0.09139 | 0.07695 | 0.01444 | 201.9874 | 3896281.8
788 | 10164.94 | 999.07 | 0.09143 | 0.07702 | 0.0144 | 201.4279 | 3912069.3
789 | 10116.68 | 998.56 | 0.09153 | 0.07707 | 0.01447 | 202.4071 | 3898084.9
790 | 10127.09 | 998.84 | 0.0916 | 0.07714 | 0.01445 | 202.1273 | 3908427.5
791 | 10121.96 | 998.62 | 0.09166 | 0.0772 | 0.01446 | 202.2672 | 3910668.5
792 | 10132.41 | 999.12 | 0.09173 | 0.07728 | 0.01445 | 202.1273 | 3918322.3
793 | 10136.79 | 998.71 | 0.09178 | 0.07734 | 0.01444 | 201.9874 | 3925986.6
794 | 10129.57 | 998.58 | 0.09186 | 0.07741 | 0.01445 | 202.1273 | 3928217.0
795 | 10144.73 | 998.19 | 0.09193 | 0.07751 | 0.01442 | 201.7077 | 3941347.1
796 | 10100.06 | 997.87 | 0.09201 | 0.07753 | 0.01448 | 202.547 | 3929952.7
797 | 10127.06 | 998.07 | 0.09208 | 0.07764 | 0.01444 | 201.9874 | 3945789.8
798 | 10095.35 | 998.35 | 0.09218 | 0.07769 | 0.01449 | 202.6868 | 3937108.0
799 | 10145.66 | 998.38 | 0.0922 | 0.07778 | 0.01442 | 201.7077 | 3961177.8
800 | 10099.18 | 998.34 | 0.0923 | 0.07781 | 0.01449 | 202.6868 | 3946975.4
801 | 10132 | 998.85 | 0.09235 | 0.0779 | 0.01445 | 202.1273 | 3962848.7
802 | 10123.92 | 997.97 | 0.09243 | 0.07798 | 0.01445 | 202.1273 | 3967796.0
803 | 10122.47 | 998.5 | 0.09247 | 0.07801 | 0.01446 | 202.2672 | 3969996.0
804 | 10128.99 | 997.88 | 0.09254 | 0.0781 | 0.01444 | 201.9874 | 3980445.4
805 | 10138.49 | 998.14 | 0.0926 | 0.07818 | 0.01443 | 201.8476 | 3988158.1
806 | 10122.97 | 998.23 | 0.0927 | 0.07825 | 0.01445 | 202.1273 | 3987585.5
807 | 10125.75 | 998.19 | 0.09275 | 0.07831 | 0.01445 | 202.1273 | 3992532.9
808 | 10144.67 | 998.67 | 0.09282 | 0.0784 | 0.01443 | 201.8476 | 4003020.8
809 | 10125.28 | 998.32 | 0.09289 | 0.07844 | 0.01445 | 202.1273 | 4002427.7
810 | 10138.18 | 998.38 | 0.09296 | 0.07853 | 0.01443 | 201.8476 | 4012929.3
811 | 10124.69 | 999.05 | 0.09306 | 0.0786 | 0.01446 | 202.2672 | 4009547.7
812 | 10124.87 | 998.95 | 0.0931 | 0.07864 | 0.01446 | 202.2672 | 4014491.6
813 | 10115.15 | 998.46 | 0.09318 | 0.07872 | 0.01447 | 202.4071 | 4016657.8
814 | 10154.16 | 998.94 | 0.09324 | 0.07882 | 0.01442 | 201.7077 | 4035542.8
815 | 10114.7 | 998.65 | 0.09333 | 0.07886 | 0.01447 | 202.4071 | 4026538.9
816 | 10144.77 | 998.84 | 0.09337 | 0.07894 | 0.01443 | 201.8476 | 4042654.7
817 | 10113.64 | 998.84 | 0.09348 | 0.079 | 0.01447 | 202.4071 | 4036419.9
818 | 10129.27 | 999.63 | 0.09354 | 0.07907 | 0.01446 | 202.2672 | 4044155.3
819 | 10100.58 | 998.71 | 0.09365 | 0.07915 | 0.01449 | 202.6868 | 4040716.1
820 | 10134.68 | 1000.12 | 0.09367 | 0.07921 | 0.01446 | 202.2672 | 4054043.2
821 | 10118.71 | 999.85 | 0.09377 | 0.07929 | 0.01448 | 202.547 | 4053380.9
822 | 10102.7 | 999.21 | 0.09386 | 0.07936 | 0.01449 | 202.6868 | 4055517.2
823 | 10112.43 | 999.82 | 0.09393 | 0.07944 | 0.01449 | 202.6868 | 4060450.9
824 | 10107.98 | 999.24 | 0.09398 | 0.07949 | 0.01449 | 202.6868 | 4065384.7
825 | 10092.12 | 999.21 | 0.09406 | 0.07955 | 0.01451 | 202.9666 | 4064708.0
826 | 10092.82 | 999.44 | 0.09414 | 0.07963 | 0.01451 | 202.9666 | 4069634.9
827 | 10101.55 | 999.95 | 0.09423 | 0.07973 | 0.01451 | 202.9666 | 4074561.9
828 | 10074.05 | 999.62 | 0.09433 | 0.07979 | 0.01454 | 203.3862 | 4071071.7
829 | 10099.9 | 1000.65 | 0.09438 | 0.07986 | 0.01452 | 203.1065 | 4081602.7
830 | 10056.78 | 999.53 | 0.09446 | 0.0799 | 0.01457 | 203.8059 | 4072502.5
831 | 10102.81 | 1000.5 | 0.09453 | 0.08002 | 0.01451 | 202.9666 | 4094269.5
832 | 10073.34 | 999.73 | 0.09461 | 0.08007 | 0.01454 | 203.3862 | 4090738.7
833 | 10096.22 | 999.82 | 0.09467 | 0.08015 | 0.01451 | 202.9666 | 4104123.4
834 | 10034.71 | 999.42 | 0.09477 | 0.08018 | 0.0146 | 204.2255 | 4083720.5
835 | 10075.18 | 1000.18 | 0.09484 | 0.08029 | 0.01455 | 203.5261 | 4102667.3
836 | 10055.17 | 999.41 | 0.09492 | 0.08036 | 0.01457 | 203.8059 | 4101942.3
837 | 10072.04 | 1000.42 | 0.09497 | 0.08042 | 0.01456 | 203.666 | 4109669.5
838 | 10055.16 | 999.6 | 0.09506 | 0.0805 | 0.01457 | 203.8059 | 4111755.5
839 | 10041.64 | 1000.52 | 0.09515 | 0.08055 | 0.0146 | 204.2255 | 4108203.3
840 | 10064.37 | 999.92 | 0.0952 | 0.08064 | 0.01456 | 203.666 | 4124399.5
841 | 10053.14 | 999.83 | 0.09527 | 0.08069 | 0.01458 | 203.9458 | 4123645.2
842 | 9997.58 | 999.52 | 0.09539 | 0.08074 | 0.01465 | 204.9249 | 4108821.6
843 | 10063.42 | 999.91 | 0.0954 | 0.08083 | 0.01456 | 203.666 | 4139129.5
844 | 10041.53 | 999.85 | 0.09551 | 0.08091 | 0.01459 | 204.0857 | 4135518.5
845 | 10055.5 | 999.57 | 0.09556 | 0.08099 | 0.01457 | 203.8059 | 4146101.9
846 | 10023.8 | 999.99 | 0.09569 | 0.08107 | 0.01462 | 204.5053 | 4136812.2
847 | 10047.46 | 1000.23 | 0.09572 | 0.08113 | 0.01459 | 204.0857 | 4150218.3
848 | 10034.08 | 999.64 | 0.09582 | 0.08122 | 0.0146 | 204.2255 | 4152272.2
849 | 10061.42 | 1000.67 | 0.09586 | 0.08128 | 0.01458 | 203.9458 | 4162871.3
850 | 10036.68 | 999.83 | 0.09594 | 0.08134 | 0.0146 | 204.2255 | 4162065.3
851 | 10063.73 | 999.6 | 0.09599 | 0.08144 | 0.01456 | 203.666 | 4178409.5
852 | 10025.17 | 999.7 | 0.0961 | 0.08148 | 0.01461 | 204.3654 | 4169002.9
853 | 10022.75 | 999.07 | 0.09617 | 0.08156 | 0.01461 | 204.3654 | 4173896.1
854 | 10029.03 | 999.8 | 0.09624 | 0.08163 | 0.01461 | 204.3654 | 4178789.3
855 | 10022 | 999.76 | 0.09633 | 0.08171 | 0.01462 | 204.5053 | 4180820.9
856 | 10037.71 | 999.81 | 0.09641 | 0.08181 | 0.0146 | 204.2255 | 4191444.6
857 | 10047.83 | 999.79 | 0.09646 | 0.08188 | 0.01458 | 203.9458 | 4202097.4
858 | 10018.44 | 1000.15 | 0.09656 | 0.08193 | 0.01463 | 204.6452 | 4192622.7
859 | 10021.59 | 999.84 | 0.09661 | 0.08199 | 0.01462 | 204.5053 | 4200380.3
860 | 10037.86 | 999.7 | 0.09669 | 0.0821 | 0.0146 | 204.2255 | 4211030.8
861 | 10024.48 | 999.53 | 0.09675 | 0.08213 | 0.01461 | 204.3654 | 4213041.7
862 | 9985.68 | 999.02 | 0.09686 | 0.0822 | 0.01466 | 205.0648 | 4203549.0
863 | 9992.54 | 999.29 | 0.09692 | 0.08227 | 0.01466 | 205.0648 | 4208425.5
864 | 10010.35 | 999.68 | 0.09701 | 0.08237 | 0.01464 | 204.7851 | 4219057.9
865 | 10019.55 | 999.83 | 0.09705 | 0.08242 | 0.01462 | 204.5053 | 4229719.4
866 | 10010.05 | 1000.09 | 0.09715 | 0.08251 | 0.01464 | 204.7851 | 4228824.2
867 | 9994.97 | 999.36 | 0.09724 | 0.08259 | 0.01465 | 204.9249 | 4230817.5
868 | 9988.49 | 999.54 | 0.09731 | 0.08265 | 0.01467 | 205.2047 | 4229922.7
869 | 9981.87 | 998.85 | 0.09736 | 0.0827 | 0.01467 | 205.2047 | 4234795.9
870 | 10000.68 | 999.91 | 0.09743 | 0.08278 | 0.01465 | 204.9249 | 4245457.0
871 | 9989.12 | 999.12 | 0.09752 | 0.08286 | 0.01466 | 205.0648 | 4247437.6
872 | 9990.74 | 999.08 | 0.09761 | 0.08295 | 0.01466 | 205.0648 | 4252314.1
873 | 9970.94 | 998.98 | 0.09769 | 0.083 | 0.01468 | 205.3446 | 4251390.6
874 | 10002.25 | 999.3 | 0.09774 | 0.0831 | 0.01464 | 204.7851 | 4267889.6
875 | 9986 | 999.23 | 0.09783 | 0.08317 | 0.01466 | 205.0648 | 4266943.6
876 | 9971.96 | 999.4 | 0.0979 | 0.08321 | 0.01469 | 205.4845 | 4263096.2
877 | 9976.54 | 999.24 | 0.09798 | 0.0833 | 0.01468 | 205.3446 | 4270870.0
878 | 9982.89 | 999.14 | 0.09803 | 0.08337 | 0.01467 | 205.2047 | 4278654.5
879 | 9996.33 | 999.17 | 0.09808 | 0.08344 | 0.01465 | 204.9249 | 4289375.5
880 | 9973.68 | 998.95 | 0.09817 | 0.08349 | 0.01468 | 205.3446 | 4285479.6
881 | 9972.06 | 998.5 | 0.09826 | 0.08358 | 0.01467 | 205.2047 | 4293274.1
882 | 9994.46 | 999.15 | 0.0983 | 0.08365 | 0.01465 | 204.9249 | 4304015.0
883 | 9966.13 | 998.5 | 0.09839 | 0.0837 | 0.01468 | 205.3446 | 4300089.2
884 | 9989.32 | 998.83 | 0.09846 | 0.0838 | 0.01465 | 204.9249 | 4313774.7
885 | 9986.03 | 999.34 | 0.09853 | 0.08386 | 0.01467 | 205.2047 | 4312766.8
886 | 9995.24 | 998.93 | 0.09859 | 0.08395 | 0.01465 | 204.9249 | 4323534.4
887 | 9978.42 | 998.64 | 0.09869 | 0.08402 | 0.01467 | 205.2047 | 4322513.2
888 | 9977.79 | 999.56 | 0.09874 | 0.08406 | 0.01468 | 205.3446 | 4324438.5
889 | 9966.59 | 997.85 | 0.09881 | 0.08414 | 0.01467 | 205.2047 | 4332259.5
890 | 9981.43 | 998.64 | 0.09887 | 0.08421 | 0.01466 | 205.0648 | 4340091.2
891 | 9952.69 | 997.92 | 0.09897 | 0.08427 | 0.01469 | 205.4845 | 4336094.4
892 | 9982.45 | 998.49 | 0.09902 | 0.08436 | 0.01466 | 205.0648 | 4349844.2
893 | 9955.68 | 998.29 | 0.09913 | 0.08443 | 0.0147 | 205.6243 | 4342871.1
894 | 9996.98 | 998.63 | 0.09916 | 0.08452 | 0.01464 | 204.7851 | 4365552.9
895 | 9929.8 | 998.53 | 0.09928 | 0.08455 | 0.01474 | 206.1839 | 4340785.9
896 | 10000.75 | 999.83 | 0.09931 | 0.08466 | 0.01465 | 204.9249 | 4372332.7
897 | 9937 | 998.03 | 0.0994 | 0.08468 | 0.01472 | 205.9041 | 4356397.0
898 | 9988.08 | 998.32 | 0.09945 | 0.0848 | 0.01465 | 204.9249 | 4382092.4
899 | 9976.65 | 998.55 | 0.09953 | 0.08487 | 0.01467 | 205.2047 | 4380991.4
900 | 9962.5 | 997.88 | 0.09959 | 0.08491 | 0.01468 | 205.3446 | 4382876.9
901 | 9970.96 | 998.69 | 0.09967 | 0.08499 | 0.01468 | 205.3446 | 4387746.8
902 | 9965.45 | 998.24 | 0.09974 | 0.08506 | 0.01468 | 205.3446 | 4392616.6
903 | 9977.95 | 998.44 | 0.09981 | 0.08514 | 0.01466 | 205.0648 | 4403485.8
904 | 9965.91 | 998.65 | 0.09988 | 0.08519 | 0.01469 | 205.4845 | 4399359.5
905 | 9980.88 | 999.29 | 0.09996 | 0.08529 | 0.01467 | 205.2047 | 4410230.4
906 | 9959.29 | 997.78 | 0.10002 | 0.08533 | 0.01468 | 205.3446 | 4412096.1
907 | 10000.42 | 999.01 | 0.10007 | 0.08543 | 0.01464 | 204.7851 | 4429034.1
908 | 9957.45 | 997.68 | 0.10017 | 0.08549 | 0.01468 | 205.3446 | 4421835.8
909 | 9967.52 | 998.32 | 0.10024 | 0.08556 | 0.01468 | 205.3446 | 4426705.7
910 | 9939.06 | 998.48 | 0.10033 | 0.08561 | 0.01472 | 205.9041 | 4419533.2
911 | 9955.98 | 998.68 | 0.10039 | 0.08568 | 0.0147 | 205.6243 | 4430409.4
912 | 9949.15 | 998.6 | 0.10046 | 0.08575 | 0.01471 | 205.7642 | 4432257.5
913 | 9985.26 | 999.26 | 0.1005 | 0.08583 | 0.01467 | 205.2047 | 4449215.9
914 | 9951.62 | 998 | 0.10058 | 0.08588 | 0.0147 | 205.6243 | 4444999.1
915 | 9968.06 | 998.13 | 0.10064 | 0.08597 | 0.01467 | 205.2047 | 4458962.3
916 | 9911.05 | 998.05 | 0.10077 | 0.08601 | 0.01476 | 206.4636 | 4436617.0
917 | 9955.4 | 998.54 | 0.10079 | 0.08609 | 0.0147 | 205.6243 | 4459588.8
918 | 9944.72 | 998.3 | 0.10089 | 0.08618 | 0.01471 | 205.7642 | 4461417.1
919 | 9951.38 | 998.77 | 0.10094 | 0.08623 | 0.01471 | 205.7642 | 4466277.0
920 | 9949.94 | 998.62 | 0.10102 | 0.08631 | 0.01471 | 205.7642 | 4471137.0
921 | 9957.56 | 998.59 | 0.10107 | 0.08637 | 0.0147 | 205.6243 | 4479041.8
922 | 9939.77 | 998.88 | 0.10117 | 0.08644 | 0.01473 | 206.044 | 4474772.8
923 | 9950.19 | 998.3 | 0.10121 | 0.08651 | 0.0147 | 205.6243 | 4488768.3
924 | 9951.38 | 998.69 | 0.1013 | 0.08659 | 0.01471 | 205.7642 | 4490576.7
925 | 9945.06 | 998.14 | 0.10136 | 0.08665 | 0.01471 | 205.7642 | 4495436.6
926 | 9948.66 | 998.85 | 0.10145 | 0.08673 | 0.01471 | 205.7642 | 4500296.5
927 | 9955.66 | 998.45 | 0.10151 | 0.08681 | 0.0147 | 205.6243 | 4508221.2
928 | 9943.2 | 998.61 | 0.1016 | 0.08688 | 0.01472 | 205.9041 | 4506952.5
929 | 9935.23 | 999.26 | 0.10168 | 0.08694 | 0.01474 | 206.1839 | 4505687.3
930 | 9942.95 | 998.37 | 0.10172 | 0.087 | 0.01472 | 205.9041 | 4516665.8
931 | 9940.69 | 999.18 | 0.1018 | 0.08707 | 0.01473 | 206.044 | 4518452.8
932 | 9923.31 | 998.85 | 0.10187 | 0.08712 | 0.01475 | 206.3237 | 4517172.9
933 | 9909.45 | 998.3 | 0.10195 | 0.08718 | 0.01476 | 206.4636 | 4518955.9
934 | 9924.67 | 999.18 | 0.10203 | 0.08727 | 0.01475 | 206.3237 | 4526866.4
935 | 9935.1 | 998.36 | 0.10208 | 0.08736 | 0.01473 | 206.044 | 4537866.2
936 | 9929.24 | 998.82 | 0.10217 | 0.08743 | 0.01474 | 206.1839 | 4539637.6
937 | 9916.79 | 998.73 | 0.10223 | 0.08747 | 0.01476 | 206.4636 | 4538329.8
938 | 9921.79 | 999.28 | 0.10231 | 0.08755 | 0.01476 | 206.4636 | 4543173.3
939 | 9899.96 | 998.34 | 0.1024 | 0.08762 | 0.01478 | 206.7434 | 4541862.4
940 | 9948.9 | 999.84 | 0.10246 | 0.08773 | 0.01473 | 206.044 | 4562132.8
941 | 9932.49 | 998.8 | 0.10252 | 0.08778 | 0.01474 | 206.1839 | 4563887.8
942 | 9951.18 | 998.98 | 0.10258 | 0.08787 | 0.01471 | 205.7642 | 4578055.4
943 | 9914.67 | 998.75 | 0.10267 | 0.08791 | 0.01476 | 206.4636 | 4567390.6
944 | 9928.03 | 998.81 | 0.10273 | 0.08799 | 0.01474 | 206.1839 | 4578437.9
945 | 9894.91 | 998.58 | 0.10285 | 0.08806 | 0.01479 | 206.8833 | 4567793.4
946 | 9937.55 | 999.35 | 0.10288 | 0.08814 | 0.01474 | 206.1839 | 4588138.0
947 | 9904.07 | 999.23 | 0.10297 | 0.08819 | 0.01479 | 206.8833 | 4577460.7
948 | 9918.01 | 999.52 | 0.10304 | 0.08827 | 0.01477 | 206.6035 | 4588499.2
949 | 9897.06 | 999.24 | 0.10312 | 0.08832 | 0.0148 | 207.0231 | 4584028.6
950 | 9914.22 | 999.27 | 0.10316 | 0.08839 | 0.01477 | 206.6035 | 4598179.6
951 | 9882.29 | 998.93 | 0.10326 | 0.08845 | 0.01481 | 207.163 | 4590587.6
952 | 9894.99 | 999.25 | 0.10331 | 0.08851 | 0.0148 | 207.0231 | 4598519.7
953 | 9879.63 | 998.84 | 0.10341 | 0.08859 | 0.01482 | 207.3029 | 4597137.7
954 | 9886.57 | 999.7 | 0.10346 | 0.08864 | 0.01482 | 207.3029 | 4601961.6
955 | 9851.19 | 999.31 | 0.10357 | 0.0887 | 0.01487 | 208.0023 | 4591295.2
956 | 9868.93 | 999.37 | 0.10364 | 0.0888 | 0.01484 | 207.5827 | 4605394.2
957 | 9885.44 | 1000.19 | 0.10371 | 0.08889 | 0.01483 | 207.4428 | 4613320.3
958 | 9874.85 | 999.19 | 0.10376 | 0.08893 | 0.01483 | 207.4428 | 4618140.9
959 | 9857.49 | 1000.03 | 0.10385 | 0.08898 | 0.01487 | 208.0023 | 4610525.8
960 | 9876.28 | 999.51 | 0.10389 | 0.08906 | 0.01483 | 207.4428 | 4627782.1
961 | 9853.02 | 999.56 | 0.104 | 0.08913 | 0.01487 | 208.0023 | 4620141.1
962 | 9857.12 | 999.4 | 0.10406 | 0.0892 | 0.01486 | 207.8624 | 4628061.1
963 | 9851.57 | 999.5 | 0.10414 | 0.08927 | 0.01487 | 208.0023 | 4629756.4
964 | 9839.04 | 999.52 | 0.10422 | 0.08933 | 0.01489 | 208.2821 | 4628338.9
965 | 9856.52 | 999.57 | 0.10431 | 0.08945 | 0.01486 | 207.8624 | 4642493.7
966 | 9857.44 | 999.92 | 0.10436 | 0.08949 | 0.01487 | 208.0023 | 4644179.3
967 | 9857.46 | 999.87 | 0.10442 | 0.08956 | 0.01487 | 208.0023 | 4648986.9
968 | 9850.75 | 999.85 | 0.10453 | 0.08965 | 0.01488 | 208.1422 | 4650667.0
969 | 9870.5 | 999.77 | 0.10455 | 0.0897 | 0.01484 | 207.5827 | 4668019.8
970 | 9828.04 | 999.36 | 0.10466 | 0.08975 | 0.0149 | 208.4219 | 4654020.4
971 | 9839.19 | 999.44 | 0.10472 | 0.08983 | 0.01489 | 208.2821 | 4661947.2
972 | 9821.87 | 999.65 | 0.10482 | 0.0899 | 0.01492 | 208.7017 | 4657364.8
973 | 9833.97 | 999.23 | 0.10489 | 0.08999 | 0.01489 | 208.2821 | 4671549.6
974 | 9809.59 | 999.38 | 0.10497 | 0.09004 | 0.01493 | 208.8416 | 4663822.0
975 | 9830.27 | 999.82 | 0.10505 | 0.09014 | 0.01491 | 208.5618 | 4674872.7
976 | 9813.02 | 1000.06 | 0.10514 | 0.09021 | 0.01494 | 208.9815 | 4670270.5
977 | 9843.46 | 999.92 | 0.10516 | 0.09027 | 0.01489 | 208.2821 | 4690754.3
978 | 9830.95 | 999.6 | 0.10524 | 0.09034 | 0.0149 | 208.4219 | 4692404.1
979 | 9833.68 | 999.33 | 0.1053 | 0.09041 | 0.01489 | 208.2821 | 4700356.6
980 | 9830.48 | 999.46 | 0.10539 | 0.09049 | 0.0149 | 208.4219 | 4702000.0
981 | 9790.25 | 998.32 | 0.10548 | 0.09054 | 0.01494 | 208.9815 | 4694196.1
982 | 9818 | 999.71 | 0.10555 | 0.09062 | 0.01492 | 208.7017 | 4705280.1
983 | 9802.67 | 998.81 | 0.10561 | 0.09068 | 0.01493 | 208.8416 | 4706916.9
984 | 9811.82 | 999.56 | 0.10571 | 0.09078 | 0.01493 | 208.8416 | 4711705.2
985 | 9781.47 | 999.31 | 0.10578 | 0.09081 | 0.01497 | 209.4011 | 4703891.0
986 | 9833.15 | 999.74 | 0.10582 | 0.09092 | 0.0149 | 208.4219 | 4730787.8
987 | 9789.51 | 998.87 | 0.10591 | 0.09095 | 0.01495 | 209.1214 | 4719747.6
988 | 9811.18 | 999.18 | 0.10596 | 0.09103 | 0.01493 | 208.8416 | 4730858.5
989 | 9773.17 | 998.45 | 0.10606 | 0.09109 | 0.01497 | 209.4011 | 4722993.1
990 | 9824.25 | 998.7 | 0.10608 | 0.09118 | 0.0149 | 208.4219 | 4749979.6
991 | 9795.65 | 998.5 | 0.10617 | 0.09124 | 0.01494 | 208.9815 | 4742047.2
992 | 9798.73 | 998.15 | 0.10627 | 0.09134 | 0.01493 | 208.8416 | 4750011.7
993 | 9799.4 | 998.94 | 0.10633 | 0.09139 | 0.01494 | 208.9815 | 4751617.5
994 | 9790.49 | 998.82 | 0.10641 | 0.09146 | 0.01495 | 209.1214 | 4753221.0
995 | 9804.24 | 999.23 | 0.10647 | 0.09154 | 0.01494 | 208.9815 | 4761187.7
996 | 9793.3 | 998.85 | 0.10654 | 0.0916 | 0.01495 | 209.1214 | 4762784.9
997 | 9818.36 | 998.86 | 0.1066 | 0.09169 | 0.01491 | 208.5618 | 4780357.0
998 | 9791.53 | 998.27 | 0.10668 | 0.09174 | 0.01494 | 208.9815 | 4775543.0
999 | 9839.72 | 998.58 | 0.10671 | 0.09184 | 0.01487 | 208.0023 | 4802831.4
1000 | 9814.48 | 997.93 | 0.1068 | 0.09189 | 0.0149 | 208.4219 | 4797959.2
1001 | 9810.47 | 997.88 | 0.10688 | 0.09197 | 0.01491 | 208.5618 | 4799536.0
1004 | 9777.63 | 999.17 | 0.10711 | 0.09214 | 0.01498 | 209.541 | 4791425.3
1006 | 9795.06 | 998.81 | 0.10723 | 0.09229 | 0.01494 | 208.9815 | 4813823.9
1009 | 9793.29 | 998.04 | 0.10745 | 0.09251 | 0.01494 | 208.9815 | 4828179.3
1011 | 9803.14 | 997.99 | 0.10758 | 0.09266 | 0.01492 | 208.7017 | 4844234.4
1014 | 9814.81 | 999.33 | 0.10778 | 0.09286 | 0.01492 | 208.7017 | 4858609.0
1017 | 9793.4 | 998.71 | 0.10801 | 0.09306 | 0.01495 | 209.1214 | 4863205.0
1019 | 9764.58 | 998.52 | 0.10815 | 0.09317 | 0.01499 | 209.6809 | 4859766.1
1022 | 9766.01 | 999.91 | 0.10841 | 0.09341 | 0.01501 | 209.9606 | 4867579.1
1024 | 9762.18 | 999.86 | 0.10854 | 0.09353 | 0.01501 | 209.9606 | 4877104.7
1027 | 9757.68 | 999.26 | 0.10877 | 0.09377 | 0.01501 | 209.9606 | 4891393.1
1030 | 9755.11 | 999.24 | 0.109 | 0.09398 | 0.01501 | 209.9606 | 4905681.5
1032 | 9747.93 | 1000.01 | 0.10916 | 0.09413 | 0.01503 | 210.2404 | 4908666.6
1035 | 9754.4 | 1000.43 | 0.10938 | 0.09435 | 0.01503 | 210.2404 | 4922936.0
1038 | 9737.19 | 999.89 | 0.10959 | 0.09454 | 0.01505 | 210.5202 | 4930644.3
1040 | 9704.2 | 998.61 | 0.10976 | 0.09468 | 0.01508 | 210.9398 | 4930316.7
1043 | 9731.3 | 999.23 | 0.10996 | 0.09492 | 0.01505 | 210.5202 | 4954395.0
1046 | 9696.28 | 998.59 | 0.11021 | 0.09511 | 0.01509 | 211.0797 | 4955474.7
1048 | 9688.78 | 998.37 | 0.11035 | 0.09525 | 0.0151 | 211.2196 | 4961661.7
1051 | 9710.43 | 998.1 | 0.11053 | 0.09547 | 0.01506 | 210.66 | 4989081.1
1054 | 9735.74 | 999.12 | 0.11074 | 0.0957 | 0.01504 | 210.3803 | 5009975.4
1056 | 9740.81 | 998.74 | 0.11087 | 0.09584 | 0.01503 | 210.2404 | 5022821.6
1059 | 9700.36 | 998.2 | 0.11109 | 0.09601 | 0.01508 | 210.9398 | 5020389.8
1062 | 9746.69 | 998.26 | 0.11126 | 0.09625 | 0.01501 | 209.9606 | 5058091.0
1065 | 9712.39 | 998.06 | 0.11149 | 0.09643 | 0.01506 | 210.66 | 5055538.9
1067 | 9700.4 | 997.69 | 0.11166 | 0.09659 | 0.01507 | 210.7999 | 5061671.8
1070 | 9717.03 | 999.33 | 0.11187 | 0.0968 | 0.01507 | 210.7999 | 5075903.3
1073 | 9703.13 | 999.59 | 0.11209 | 0.09699 | 0.0151 | 211.2196 | 5080022.0
1076 | 9714.59 | 998.94 | 0.11229 | 0.09722 | 0.01507 | 210.7999 | 5104366.4
1078 | 9686.29 | 999.42 | 0.11245 | 0.09733 | 0.01512 | 211.4993 | 5096943.1
1081 | 9701.33 | 1000.3 | 0.11266 | 0.09755 | 0.01511 | 211.3594 | 5114510.2
1084 | 9682.24 | 999.74 | 0.11288 | 0.09775 | 0.01513 | 211.6392 | 5121924.5
1087 | 9688.47 | 999.84 | 0.11309 | 0.09797 | 0.01512 | 211.4993 | 5139496.5
1089 | 9698.75 | 1000.15 | 0.11323 | 0.09812 | 0.01511 | 211.3594 | 5152360.4
1092 | 9647.68 | 1000.27 | 0.11349 | 0.09829 | 0.01519 | 212.4785 | 5139343.9
1095 | 9663.2 | 999.95 | 0.11367 | 0.0985 | 0.01517 | 212.1987 | 5160257.3
1098 | 9640.52 | 1000.11 | 0.11391 | 0.09871 | 0.0152 | 212.6184 | 5164182.4
1101 | 9612.38 | 999.53 | 0.11414 | 0.0989 | 0.01524 | 213.1779 | 5164700.8
1103 | 9624.21 | 999.37 | 0.11428 | 0.09906 | 0.01522 | 212.8981 | 5180881.7
1106 | 9627.67 | 999.07 | 0.11448 | 0.09927 | 0.01521 | 212.7582 | 5198388.5
1109 | 9610.51 | 999.21 | 0.11471 | 0.09948 | 0.01524 | 213.1779 | 5202228.2
1112 | 9611.02 | 998.35 | 0.1149 | 0.09968 | 0.01522 | 212.8981 | 5223155.5
1115 | 9620.89 | 998.2 | 0.11508 | 0.09987 | 0.01521 | 212.7582 | 5240690.0
1118 | 9588.45 | 997.91 | 0.11533 | 0.10008 | 0.01525 | 213.3178 | 5241007.5
1121 | 9630.93 | 998.86 | 0.11549 | 0.10029 | 0.0152 | 212.6184 | 5272357.4
1123 | 9642.8 | 998.46 | 0.11561 | 0.10044 | 0.01517 | 212.1987 | 5292209.1
1126 | 9595.87 | 997.87 | 0.11588 | 0.10064 | 0.01524 | 213.1779 | 5281973.8
1129 | 9606.62 | 998.62 | 0.11606 | 0.10082 | 0.01523 | 213.038 | 5299523.9
1132 | 9633.22 | 998.48 | 0.11624 | 0.10105 | 0.01519 | 212.4785 | 5327598.3
1135 | 9610.2 | 998.54 | 0.11645 | 0.10122 | 0.01523 | 213.038 | 5327687.9
1138 | 9597.57 | 999.15 | 0.11668 | 0.10143 | 0.01526 | 213.4576 | 5331268.4
1141 | 9594.8 | 999.42 | 0.11689 | 0.10163 | 0.01527 | 213.5975 | 5341822.2
1144 | 9577.71 | 999.57 | 0.11711 | 0.10181 | 0.01529 | 213.8773 | 5348861.6
1147 | 9566.99 | 999.9 | 0.11736 | 0.10204 | 0.01532 | 214.2969 | 5352386.5
1150 | 9540.98 | 999.82 | 0.11758 | 0.10222 | 0.01536 | 214.8565 | 5352410.9
1153 | 9553.73 | 999.81 | 0.11778 | 0.10244 | 0.01534 | 214.5767 | 5373370.2
1155 | 9535.5 | 999.96 | 0.11793 | 0.10256 | 0.01537 | 214.9963 | 5372184.7
1158 | 9485.23 | 999.46 | 0.11819 | 0.10275 | 0.01544 | 215.9755 | 5361719.4
1161 | 9524.66 | 1000.01 | 0.11835 | 0.10297 | 0.01539 | 215.2761 | 5393074.5
1164 | 9504.2 | 998.73 | 0.11857 | 0.10317 | 0.0154 | 215.416 | 5403499.0
1167 | 9475.8 | 999.07 | 0.11882 | 0.10337 | 0.01545 | 216.1154 | 5399893.4
1170 | 9494.75 | 999.24 | 0.119 | 0.10358 | 0.01542 | 215.6957 | 5424307.6
1173 | 9481.11 | 997.77 | 0.11919 | 0.10377 | 0.01542 | 215.6957 | 5438216.0
1176 | 9502.6 | 998.47 | 0.1194 | 0.104 | 0.0154 | 215.416 | 5459205.2
1179 | 9501.27 | 998.63 | 0.11959 | 0.10419 | 0.0154 | 215.416 | 5473131.7
1182 | 9511.87 | 997.75 | 0.11977 | 0.10439 | 0.01537 | 214.9963 | 5497768.2
1185 | 9500.83 | 998.51 | 0.11999 | 0.10459 | 0.0154 | 215.416 | 5500984.8
1189 | 9520.58 | 998.79 | 0.12023 | 0.10486 | 0.01537 | 214.9963 | 5530326.9
1192 | 9483.51 | 998.6 | 0.12048 | 0.10504 | 0.01543 | 215.8356 | 5522721.6
1195 | 9481.89 | 998.86 | 0.12069 | 0.10525 | 0.01544 | 215.9755 | 5533035.1
1198 | 9474.48 | 999.78 | 0.12091 | 0.10545 | 0.01546 | 216.2553 | 5539749.7
1201 | 9461.97 | 999.8 | 0.12112 | 0.10564 | 0.01549 | 216.6749 | 5542866.4
1204 | 9476.63 | 999.64 | 0.12132 | 0.10586 | 0.01546 | 216.2553 | 5567494.7
1207 | 9422.73 | 1000.17 | 0.12161 | 0.10605 | 0.01556 | 217.6541 | 5545497.3
1210 | 9424.18 | 999.99 | 0.12183 | 0.10628 | 0.01555 | 217.5142 | 5562855.7
1213 | 9443.47 | 998.84 | 0.12199 | 0.10649 | 0.0155 | 216.8148 | 5594637.1
1216 | 9395.19 | 998.9 | 0.12225 | 0.10667 | 0.01558 | 217.9338 | 5579675.5
1219 | 9405.18 | 998.94 | 0.12245 | 0.10689 | 0.01557 | 217.7939 | 5597033.6
1222 | 9406.79 | 998.6 | 0.12265 | 0.10709 | 0.01556 | 217.6541 | 5614414.0
1226 | 9397.48 | 998.69 | 0.12293 | 0.10736 | 0.01557 | 217.7939 | 5629174.0
1229 | 9419.49 | 998.47 | 0.1231 | 0.10757 | 0.01553 | 217.2344 | 5657482.8
1232 | 9407.34 | 998.3 | 0.12331 | 0.10776 | 0.01555 | 217.5142 | 5663998.5
1235 | 9390.88 | 998.2 | 0.12352 | 0.10795 | 0.01558 | 217.9338 | 5666857.9
1238 | 9425.05 | 998.89 | 0.1237 | 0.10817 | 0.01553 | 217.2344 | 5698912.7
1241 | 9400.02 | 998.93 | 0.12392 | 0.10834 | 0.01557 | 217.7939 | 5698046.5
1245 | 9404.51 | 999.46 | 0.1242 | 0.10863 | 0.01557 | 217.7939 | 5716412.5
1248 | 9366.45 | 999.9 | 0.12445 | 0.10881 | 0.01565 | 218.913 | 5700895.3
1251 | 9379.52 | 999.72 | 0.12463 | 0.10901 | 0.01562 | 218.4933 | 5725574.9
1254 | 9349.58 | 999.63 | 0.12488 | 0.10921 | 0.01567 | 219.1927 | 5720992.2
1257 | 9332.76 | 999.54 | 0.1251 | 0.1094 | 0.0157 | 219.6124 | 5723720.8
1261 | 9338.22 | 998.35 | 0.12538 | 0.10971 | 0.01567 | 219.1927 | 5752927.6
1264 | 9330.63 | 998.56 | 0.12558 | 0.1099 | 0.01568 | 219.3326 | 5762936.5
1267 | 9339.64 | 998.79 | 0.12578 | 0.11011 | 0.01567 | 219.1927 | 5780300.8
1270 | 9324.59 | 997.7 | 0.12599 | 0.1103 | 0.01568 | 219.3326 | 5790292.2
1274 | 9302.78 | 997.97 | 0.12627 | 0.11055 | 0.01572 | 219.8921 | 5793749.4
1277 | 9343.48 | 999.31 | 0.12645 | 0.11078 | 0.01567 | 219.1927 | 5825922.7
1280 | 9348.62 | 998.62 | 0.12665 | 0.11099 | 0.01565 | 218.913 | 5847072.1
1283 | 9321.8 | 998.78 | 0.12688 | 0.11118 | 0.0157 | 219.6124 | 5842111.2
1287 | 9340.05 | 998.74 | 0.12714 | 0.11147 | 0.01567 | 219.1927 | 5871544.7
1290 | 9337.54 | 998.74 | 0.12736 | 0.11168 | 0.01568 | 219.3326 | 5881477.9
1293 | 9308.5 | 999.42 | 0.1276 | 0.11187 | 0.01573 | 220.032 | 5876417.2
1297 | 9315.98 | 999.86 | 0.12788 | 0.11215 | 0.01573 | 220.032 | 5894596.4
1300 | 9297.92 | 999.5 | 0.12811 | 0.11236 | 0.01575 | 220.3118 | 5900728.2
1303 | 9296.82 | 999.91 | 0.12833 | 0.11256 | 0.01576 | 220.4517 | 5910592.5
1307 | 9301.24 | 999.73 | 0.12858 | 0.11282 | 0.01575 | 220.3118 | 5932501.4
1310 | 9259.39 | 998.71 | 0.12882 | 0.11302 | 0.01581 | 221.1511 | 5923552.5
1313 | 9301.44 | 999.77 | 0.12902 | 0.11327 | 0.01575 | 220.3118 | 5959735.5
1317 | 9258.76 | 998.53 | 0.12929 | 0.11348 | 0.01581 | 221.1511 | 5955205.1
1320 | 9256.49 | 998.59 | 0.12951 | 0.1137 | 0.01581 | 221.1511 | 5968770.5
1324 | 9280.28 | 998.56 | 0.12977 | 0.114 | 0.01577 | 220.5916 | 6002043.1
1327 | 9257.78 | 997.65 | 0.12999 | 0.1142 | 0.01579 | 220.8713 | 6008023.3
1330 | 9269.42 | 998.57 | 0.1302 | 0.11442 | 0.01579 | 220.8713 | 6021605.9
1334 | 9304.42 | 998.34 | 0.13043 | 0.1147 | 0.01572 | 219.8921 | 6066610.4
1337 | 9263.78 | 998.49 | 0.13069 | 0.11489 | 0.0158 | 221.0112 | 6049467.4
1341 | 9254.67 | 999.02 | 0.13096 | 0.11514 | 0.01582 | 221.291 | 6059895.2
1344 | 9234.05 | 998.74 | 0.13117 | 0.11532 | 0.01585 | 221.7106 | 6061956.6
1347 | 9247.92 | 999.07 | 0.13138 | 0.11555 | 0.01583 | 221.4308 | 6083163.6
1351 | 9252.15 | 999.9 | 0.13164 | 0.1158 | 0.01584 | 221.5707 | 6097376.2
1354 | 9226.41 | 999.12 | 0.13186 | 0.11599 | 0.01587 | 221.9904 | 6099364.0
1358 | 9222.59 | 999.47 | 0.13214 | 0.11626 | 0.01588 | 222.1302 | 6113530.6
1361 | 9190.29 | 999.31 | 0.13239 | 0.11645 | 0.01594 | 222.9695 | 6103973.3
1365 | 9169.89 | 999.21 | 0.13268 | 0.11671 | 0.01597 | 223.3892 | 6110412.8
1368 | 9200.16 | 999.97 | 0.13287 | 0.11694 | 0.01593 | 222.8296 | 6139219.2
1372 | 9197.88 | 1000.21 | 0.13315 | 0.11722 | 0.01594 | 222.9695 | 6153307.4
1375 | 9166.06 | 999.47 | 0.13337 | 0.11739 | 0.01598 | 223.529 | 6151326.0
1379 | 9183.06 | 999.36 | 0.13365 | 0.1177 | 0.01595 | 223.1094 | 6180824.3
1382 | 9147.92 | 999.29 | 0.13391 | 0.1179 | 0.01601 | 223.9487 | 6171056.6
1386 | 9152.1 | 998.93 | 0.13415 | 0.11816 | 0.016 | 223.8088 | 6192785.9
1390 | 9138.24 | 998.53 | 0.13445 | 0.11844 | 0.01601 | 223.9487 | 6206779.1
1393 | 9154.65 | 998.88 | 0.13464 | 0.11865 | 0.01599 | 223.6689 | 6227955.1
1397 | 9155.3 | 999.11 | 0.13493 | 0.11893 | 0.01599 | 223.6689 | 6245838.6
1400 | 9154.77 | 999.34 | 0.13514 | 0.11914 | 0.016 | 223.8088 | 6255339.3
1404 | 9154.56 | 998.27 | 0.13542 | 0.11944 | 0.01598 | 223.529 | 6281063.0
1407 | 9121.18 | 998.3 | 0.13566 | 0.11962 | 0.01604 | 224.3683 | 6270938.6
1411 | 9148.35 | 998.43 | 0.13589 | 0.11989 | 0.01599 | 223.6689 | 6308431.2
1415 | 9146.33 | 998.03 | 0.13617 | 0.12018 | 0.01599 | 223.6689 | 6326314.7
1418 | 9131.32 | 998.67 | 0.13642 | 0.12039 | 0.01603 | 224.2284 | 6323907.8
1422 | 9141.86 | 998.35 | 0.13665 | 0.12064 | 0.016 | 223.8088 | 6353637.5
1426 | 9127.89 | 998.3 | 0.13696 | 0.12093 | 0.01603 | 224.2284 | 6359585.7
1429 | 9114.71 | 998.38 | 0.1372 | 0.12115 | 0.01605 | 224.5082 | 6365023.5
1433 | 9117.83 | 998.36 | 0.13744 | 0.12139 | 0.01605 | 224.5082 | 6382840.2
1437 | 9088.02 | 999.26 | 0.13775 | 0.12164 | 0.01611 | 225.3475 | 6376818.3
1440 | 9112.58 | 998.36 | 0.13792 | 0.12187 | 0.01606 | 224.6481 | 6410025.7
1444 | 9052.73 | 998.48 | 0.13826 | 0.12209 | 0.01616 | 226.0469 | 6388055.1
1448 | 9063.46 | 999.47 | 0.13852 | 0.12236 | 0.01616 | 226.0469 | 6405750.6
1451 | 9087.42 | 999.26 | 0.13872 | 0.1226 | 0.01612 | 225.4874 | 6434950.2
1455 | 9126.18 | 999.72 | 0.13902 | 0.12297 | 0.01605 | 224.5082 | 6480832.2
1459 | 9153.11 | 999.51 | 0.13924 | 0.12324 | 0.016 | 223.8088 | 6518957.2
1463 | 9067.58 | 999.81 | 0.13959 | 0.12343 | 0.01616 | 226.0469 | 6472108.5
1466 | 9085.79 | 1000.42 | 0.1398 | 0.12366 | 0.01614 | 225.7671 | 6493416.5
1470 | 9059.78 | 1000.25 | 0.1401 | 0.12392 | 0.01618 | 226.3267 | 6495037.1
1474 | 9032.44 | 1000.18 | 0.14038 | 0.12416 | 0.01623 | 227.0261 | 6492646.9
1478 | 9053.55 | 1000.17 | 0.14067 | 0.12448 | 0.01619 | 226.4665 | 6526350.6
1481 | 9009.02 | 1000.08 | 0.14095 | 0.12468 | 0.01627 | 227.5856 | 6507442.3
1485 | 9019.2 | 1000.42 | 0.14123 | 0.12498 | 0.01626 | 227.4457 | 6529031.0
1489 | 9004.23 | 999.43 | 0.14151 | 0.12524 | 0.01627 | 227.5856 | 6542593.9
1493 | 9001.91 | 999.43 | 0.14177 | 0.1255 | 0.01627 | 227.5856 | 6560169.7
1497 | 9003.65 | 998.89 | 0.14208 | 0.12582 | 0.01626 | 227.4457 | 6581790.8
1500 | 8966.67 | 999.65 | 0.14232 | 0.12598 | 0.01634 | 228.5647 | 6562692.0
1504 | 8977.25 | 998.99 | 0.14258 | 0.12627 | 0.01631 | 228.1451 | 6592295.9
1508 | 8945.65 | 998.44 | 0.1429 | 0.12655 | 0.01636 | 228.8445 | 6589627.4
1512 | 8991.52 | 999.11 | 0.14313 | 0.12684 | 0.01628 | 227.7255 | 6639573.9
1516 | 8965.28 | 998.51 | 0.14346 | 0.12714 | 0.01632 | 228.285 | 6640822.4
1520 | 8962.67 | 999.18 | 0.14376 | 0.12742 | 0.01634 | 228.5647 | 6650194.6
1524 | 8960.76 | 999.31 | 0.14403 | 0.12769 | 0.01634 | 228.5647 | 6667695.1
1528 | 8939.23 | 1000.02 | 0.14434 | 0.12794 | 0.01639 | 229.2641 | 6664801.5
1532 | 8934.25 | 1000.09 | 0.14464 | 0.12824 | 0.01641 | 229.5439 | 6674104.5
1535 | 8907.23 | 999.29 | 0.14489 | 0.12845 | 0.01644 | 229.9635 | 6674971.0
1539 | 8921 | 999.77 | 0.14518 | 0.12875 | 0.01642 | 229.6838 | 6700516.6
1543 | 8909.24 | 999.6 | 0.14545 | 0.129 | 0.01644 | 229.9635 | 6709759.1
1547 | 8893.71 | 999.37 | 0.14576 | 0.12929 | 0.01647 | 230.3832 | 6714899.7
1551 | 8903.94 | 999.68 | 0.14599 | 0.12954 | 0.01645 | 230.1034 | 6740447.2
1555 | 8876.54 | 999.09 | 0.14634 | 0.12985 | 0.0165 | 230.8028 | 6737352.4
1559 | 8864.43 | 999.85 | 0.14664 | 0.13011 | 0.01653 | 231.2225 | 6742424.3
1563 | 8901.39 | 999.4 | 0.14687 | 0.13041 | 0.01645 | 230.1034 | 6792597.7
1567 | 8877.2 | 1000.18 | 0.1472 | 0.13069 | 0.01651 | 230.9427 | 6785232.6
1571 | 8884.77 | 999.95 | 0.14746 | 0.13097 | 0.01649 | 230.6629 | 6810803.5
1575 | 8874.04 | 1000.35 | 0.14775 | 0.13123 | 0.01652 | 231.0826 | 6815745.0
1579 | 8904.34 | 1000.31 | 0.14803 | 0.13157 | 0.01646 | 230.2433 | 6857962.7
1583 | 8889.95 | 1000.26 | 0.14834 | 0.13185 | 0.01649 | 230.6629 | 6862827.4
1587 | 8873.99 | 1000.6 | 0.14862 | 0.13209 | 0.01652 | 231.0826 | 6867674.5
1592 | 8870.17 | 999.91 | 0.14898 | 0.13246 | 0.01652 | 231.0826 | 6889311.8
1596 | 8841.39 | 999.79 | 0.14931 | 0.13274 | 0.01657 | 231.782 | 6885780.9
1600 | 8856.7 | 999.94 | 0.14957 | 0.13302 | 0.01655 | 231.5022 | 6911380.5
1604 | 8859.74 | 1000.27 | 0.14986 | 0.13332 | 0.01655 | 231.5022 | 6928658.9
1608 | 8827.25 | 999.8 | 0.15017 | 0.13358 | 0.0166 | 232.2016 | 6925015.9
1612 | 8833.29 | 999.67 | 0.15049 | 0.13391 | 0.01659 | 232.0618 | 6946426.9
1616 | 8833.54 | 999.69 | 0.15076 | 0.13418 | 0.01659 | 232.0618 | 6963663.7
1620 | 8821.48 | 999.82 | 0.15106 | 0.13445 | 0.01661 | 232.3415 | 6972494.8
1624 | 8828.45 | 999.79 | 0.15135 | 0.13476 | 0.0166 | 232.2016 | 6993921.5
1629 | 8812.13 | 999.67 | 0.15171 | 0.13508 | 0.01663 | 232.6213 | 7002798.9
1633 | 8808.84 | 1000.03 | 0.15201 | 0.13537 | 0.01664 | 232.7612 | 7015775.5
1637 | 8790.75 | 999.5 | 0.15231 | 0.13565 | 0.01666 | 233.0409 | 7024517.5
1641 | 8785.5 | 999.46 | 0.15261 | 0.13594 | 0.01667 | 233.1808 | 7037457.7
1645 | 8790.08 | 999.42 | 0.15288 | 0.13622 | 0.01666 | 233.0409 | 7058846.3
1650 | 8797.35 | 999.65 | 0.15325 | 0.13659 | 0.01665 | 232.901 | 7084554.2
1654 | 8780.2 | 1000.04 | 0.15355 | 0.13685 | 0.01669 | 233.4606 | 7084708.5
1658 | 8764.53 | 999.5 | 0.15384 | 0.13713 | 0.01671 | 233.7403 | 7093341.9
1662 | 8770.81 | 999.47 | 0.1541 | 0.1374 | 0.0167 | 233.6004 | 7114712.7
1667 | 8734.42 | 998.78 | 0.15452 | 0.13776 | 0.01676 | 234.4397 | 7110569.8
1671 | 8756.83 | 999.32 | 0.15481 | 0.13809 | 0.01672 | 233.8802 | 7144683.5
1675 | 8786.15 | 999.3 | 0.15509 | 0.13843 | 0.01667 | 233.1808 | 7183267.3
1679 | 8773.37 | 999.05 | 0.1554 | 0.13871 | 0.01669 | 233.4606 | 7191793.0
1684 | 8750.72 | 998.86 | 0.15575 | 0.13902 | 0.01673 | 234.0201 | 7195963.7
1688 | 8730.25 | 998.43 | 0.15606 | 0.1393 | 0.01676 | 234.4397 | 7200145.1
1692 | 8733.1 | 999.27 | 0.15637 | 0.1396 | 0.01677 | 234.5796 | 7212903.4
1697 | 8691.46 | 998.91 | 0.15675 | 0.13991 | 0.01684 | 235.5588 | 7204147.1
1701 | 8705.46 | 999.12 | 0.15704 | 0.14022 | 0.01682 | 235.279 | 7229714.4
1705 | 8698.77 | 998.81 | 0.15733 | 0.1405 | 0.01683 | 235.4189 | 7242409.6
1710 | 8690.38 | 998.67 | 0.15772 | 0.14088 | 0.01684 | 235.5588 | 7259335.0
1714 | 8669.48 | 998.06 | 0.15803 | 0.14116 | 0.01687 | 235.9784 | 7263376.4
1719 | 8689.26 | 998.78 | 0.15839 | 0.14154 | 0.01685 | 235.6986 | 7293211.2
1723 | 8659.7 | 998.44 | 0.15871 | 0.14181 | 0.0169 | 236.398 | 7288554.3
1727 | 8672.93 | 998.88 | 0.15902 | 0.14214 | 0.01688 | 236.1183 | 7314130.6
1732 | 8643.97 | 998.06 | 0.15938 | 0.14246 | 0.01692 | 236.6778 | 7317965.3
1736 | 8629.02 | 998.41 | 0.15972 | 0.14276 | 0.01696 | 237.2373 | 7317566.7
1741 | 8630.12 | 998.34 | 0.16005 | 0.1431 | 0.01695 | 237.0975 | 7342972.2
1745 | 8617.2 | 998.57 | 0.16038 | 0.1434 | 0.01698 | 237.5171 | 7346839.7
1750 | 8598.07 | 998.53 | 0.16074 | 0.14372 | 0.01702 | 238.0766 | 7350575.0
1754 | 8597.67 | 998.88 | 0.16103 | 0.14401 | 0.01703 | 238.2165 | 7363050.2
1759 | 8567.18 | 998.41 | 0.16144 | 0.14436 | 0.01708 | 238.9159 | 7362423.4
1763 | 8576.06 | 998.02 | 0.16171 | 0.14465 | 0.01705 | 238.4963 | 7392149.6
1768 | 8575.85 | 998.41 | 0.16209 | 0.14503 | 0.01706 | 238.6361 | 7408769.0
1772 | 8572.31 | 998.54 | 0.16239 | 0.14532 | 0.01707 | 238.776 | 7421180.8
1777 | 8536.04 | 998.2 | 0.1628 | 0.14566 | 0.01714 | 239.7552 | 7411727.2
1781 | 8554.11 | 998.1 | 0.16308 | 0.14598 | 0.0171 | 239.1957 | 7445787.3
1786 | 8541.47 | 998.35 | 0.16346 | 0.14634 | 0.01713 | 239.6153 | 7453614.2
1790 | 8525.65 | 998.05 | 0.16377 | 0.14661 | 0.01716 | 240.0349 | 7457247.6
1795 | 8514.54 | 998.28 | 0.16416 | 0.14698 | 0.01718 | 240.3147 | 7469372.4
1800 | 8493.58 | 997.98 | 0.16455 | 0.14733 | 0.01722 | 240.8742 | 7472779.6
1804 | 8512.71 | 997.27 | 0.16483 | 0.14766 | 0.01717 | 240.1748 | 7511195.3
1809 | 8498.77 | 998.17 | 0.16523 | 0.14802 | 0.01721 | 240.7343 | 7514507.4
1814 | 8480.36 | 997.66 | 0.16563 | 0.14839 | 0.01724 | 241.154 | 7522164.7
1818 | 8463.24 | 997.73 | 0.16594 | 0.14867 | 0.01728 | 241.7135 | 7521300.8
1823 | 8489.28 | 998.22 | 0.16631 | 0.14908 | 0.01723 | 241.0141 | 7563872.7
1828 | 8463.7 | 997.79 | 0.16672 | 0.14944 | 0.01728 | 241.7135 | 7562672.1
1832 | 8460.69 | 997.7 | 0.16704 | 0.14975 | 0.01728 | 241.7135 | 7579220.6
1837 | 8476.54 | 997.98 | 0.16737 | 0.15011 | 0.01725 | 241.2939 | 7613123.5
1842 | 8437.42 | 998.44 | 0.16781 | 0.15047 | 0.01734 | 242.5528 | 7594223.1
1846 | 8435.21 | 998.16 | 0.16813 | 0.15078 | 0.01734 | 242.5528 | 7610714.3
1851 | 8444.53 | 998.38 | 0.1685 | 0.15117 | 0.01733 | 242.4129 | 7635731.9
1856 | 8422.27 | 998.96 | 0.16892 | 0.15153 | 0.01738 | 243.1123 | 7634331.6
1861 | 8408.27 | 999.76 | 0.16932 | 0.1519 | 0.01743 | 243.8117 | 7632939.2
1865 | 8425.61 | 999.51 | 0.16959 | 0.1522 | 0.01739 | 243.2522 | 7666940.1
1870 | 8425.96 | 999.83 | 0.17002 | 0.15263 | 0.01739 | 243.2522 | 7687494.9
1875 | 8421.08 | 999.83 | 0.17039 | 0.15299 | 0.0174 | 243.3921 | 7703619.8
1880 | 8419.82 | 1000.36 | 0.17078 | 0.15337 | 0.01741 | 243.532 | 7719726.2
1885 | 8397.42 | 999.54 | 0.17118 | 0.15374 | 0.01744 | 243.9516 | 7726942.7
1889 | 8416.01 | 999.85 | 0.17146 | 0.15405 | 0.01741 | 243.532 | 7756682.3
1894 | 8415.04 | 999.74 | 0.17185 | 0.15444 | 0.01741 | 243.532 | 7777213.5
1899 | 8387.92 | 999.05 | 0.17224 | 0.15479 | 0.01746 | 244.2314 | 7775414.4
1904 | 8374.77 | 998.37 | 0.17263 | 0.15516 | 0.01747 | 244.3712 | 7791424.3
1909 | 8380.46 | 998.72 | 0.17301 | 0.15555 | 0.01747 | 244.3712 | 7811885.0
1914 | 8336.76 | 998.13 | 0.17345 | 0.1559 | 0.01755 | 245.4903 | 7796642.7
1919 | 8358.84 | 998.14 | 0.17383 | 0.15633 | 0.0175 | 244.7909 | 7839344.4
1924 | 8319.83 | 998.23 | 0.17426 | 0.15668 | 0.01758 | 245.9099 | 7824003.1
1928 | 8308.38 | 998.32 | 0.17459 | 0.15698 | 0.01761 | 246.3296 | 7826912.7
1933 | 8333.27 | 998.79 | 0.17496 | 0.15739 | 0.01757 | 245.77 | 7865075.8
1938 | 8294.31 | 999.36 | 0.1754 | 0.15774 | 0.01766 | 247.029 | 7845233.8
1943 | 8296.91 | 999.74 | 0.17579 | 0.15813 | 0.01766 | 247.029 | 7865474.4
1948 | 8281.63 | 1000.2 | 0.17621 | 0.15851 | 0.0177 | 247.5885 | 7867894.1
1953 | 8290.45 | 1000.1 | 0.17659 | 0.15891 | 0.01768 | 247.3087 | 7897012.0
1958 | 8269.38 | 999.95 | 0.177 | 0.15928 | 0.01772 | 247.8682 | 7899357.8
1963 | 8292.8 | 1000.03 | 0.17734 | 0.15967 | 0.01767 | 247.1688 | 7941939.4
1968 | 8304.69 | 999.62 | 0.17775 | 0.16011 | 0.01764 | 246.7492 | 7975709.6
1973 | 8316.3 | 999.41 | 0.17815 | 0.16054 | 0.01761 | 246.3296 | 8009594.8
1979 | 8297.94 | 998.43 | 0.17861 | 0.16098 | 0.01763 | 246.6093 | 8024838.5
1984 | 8279.46 | 998.54 | 0.17902 | 0.16135 | 0.01768 | 247.3087 | 8022361.4
1989 | 8242.85 | 997.82 | 0.17943 | 0.16168 | 0.01774 | 248.148 | 8015377.6
1994 | 8242.7 | 997.65 | 0.17982 | 0.16208 | 0.01774 | 248.148 | 8035526.8
1999 | 8225.83 | 998.61 | 0.18024 | 0.16245 | 0.01779 | 248.8474 | 8033035.1
2004 | 8207.42 | 997.92 | 0.18065 | 0.16283 | 0.01782 | 249.2671 | 8039570.3
2009 | 8219.53 | 998.58 | 0.18105 | 0.16325 | 0.0178 | 248.9873 | 8068684.8
2014 | 8197.56 | 998.51 | 0.18148 | 0.16363 | 0.01785 | 249.6867 | 8066108.6
2019 | 8195.97 | 998.36 | 0.18187 | 0.16402 | 0.01785 | 249.6867 | 8086133.7
2025 | 8180.98 | 998.19 | 0.18235 | 0.16447 | 0.01788 | 250.1063 | 8096556.1
2030 | 8188.04 | 998.72 | 0.18274 | 0.16487 | 0.01788 | 250.1063 | 8116547.6
2035 | 8175.34 | 998.11 | 0.18317 | 0.16528 | 0.01789 | 250.2462 | 8131991.0
2040 | 8182.71 | 998.46 | 0.18356 | 0.16568 | 0.01788 | 250.1063 | 8156530.6
2045 | 8160.5 | 998.6 | 0.18399 | 0.16605 | 0.01793 | 250.8057 | 8153720.9
2051 | 8137.67 | 998.11 | 0.18446 | 0.16649 | 0.01798 | 251.5051 | 8154902.8
2056 | 8144.16 | 998.42 | 0.18487 | 0.1669 | 0.01797 | 251.3653 | 8179332.3
2061 | 8110.37 | 997.97 | 0.1853 | 0.16727 | 0.01803 | 252.2045 | 8171938.4
2067 | 8135.66 | 998.62 | 0.18575 | 0.16776 | 0.01799 | 251.645 | 8213951.4
2072 | 8101.06 | 998.88 | 0.1862 | 0.16813 | 0.01807 | 252.7641 | 8197367.7
2077 | 8122.32 | 998.51 | 0.18658 | 0.16856 | 0.01802 | 252.0647 | 8239949.1
2082 | 8094.44 | 998.56 | 0.18701 | 0.16893 | 0.01808 | 252.9039 | 8232374.5
2088 | 8084.29 | 998.32 | 0.18753 | 0.16943 | 0.0181 | 253.1837 | 8246976.1
2093 | 8104.92 | 999.31 | 0.18792 | 0.16985 | 0.01807 | 252.7641 | 8280449.1
2099 | 8084.67 | 998.72 | 0.18842 | 0.17031 | 0.0181 | 253.1837 | 8290422.8
2104 | 8089.04 | 998.89 | 0.18883 | 0.17073 | 0.0181 | 253.1837 | 8310171.3
2109 | 8057.78 | 998.63 | 0.18928 | 0.17112 | 0.01816 | 254.023 | 8302398.1
2115 | 8065.96 | 998.58 | 0.18975 | 0.1716 | 0.01814 | 253.7432 | 8335197.7
2120 | 8037.09 | 998.68 | 0.19022 | 0.17201 | 0.01821 | 254.7224 | 8322786.1
2126 | 8028.1 | 998.28 | 0.19071 | 0.17249 | 0.01822 | 254.8623 | 8341760.3
2131 | 8038.44 | 997.81 | 0.1911 | 0.17291 | 0.01819 | 254.4426 | 8375168.8
2136 | 8000.83 | 998.28 | 0.19157 | 0.17328 | 0.01829 | 255.8414 | 8348921.2
2142 | 7999.52 | 997.73 | 0.19202 | 0.17374 | 0.01828 | 255.7016 | 8376953.3
2147 | 7979.15 | 998.18 | 0.19247 | 0.17414 | 0.01833 | 256.401 | 8373603.6
2153 | 7973.57 | 997.8 | 0.19298 | 0.17465 | 0.01834 | 256.5408 | 8392425.9
2158 | 7966.32 | 998.68 | 0.19343 | 0.17505 | 0.01837 | 256.9605 | 8398178.5
2164 | 7959.7 | 998.69 | 0.19394 | 0.17555 | 0.01839 | 257.2402 | 8412369.6
2170 | 7942.52 | 999.04 | 0.19448 | 0.17605 | 0.01843 | 257.7998 | 8417385.5
2175 | 7923.04 | 999.04 | 0.19492 | 0.17644 | 0.01848 | 258.4992 | 8413953.6
2181 | 7929.06 | 999.18 | 0.19546 | 0.17699 | 0.01847 | 258.3593 | 8441732.5
2186 | 7937.3 | 1000.3 | 0.19588 | 0.17741 | 0.01847 | 258.3593 | 8461085.4
2192 | 7936.33 | 1000.1 | 0.19639 | 0.17792 | 0.01847 | 258.3593 | 8484308.9
2197 | 7963.59 | 1000.06 | 0.19681 | 0.1784 | 0.0184 | 257.3801 | 8536012.7
2203 | 7933.36 | 999.73 | 0.19733 | 0.17886 | 0.01847 | 258.3593 | 8526885.3
2209 | 7921.78 | 998.77 | 0.19782 | 0.17934 | 0.01848 | 258.4992 | 8545482.1
2214 | 7894.13 | 998.21 | 0.19826 | 0.17973 | 0.01853 | 259.1986 | 8541713.8
2220 | 7878.42 | 997.33 | 0.19877 | 0.18022 | 0.01855 | 259.4783 | 8555627.7
2226 | 7868.36 | 997.76 | 0.19934 | 0.18076 | 0.01858 | 259.898 | 8564899.4
2232 | 7865.05 | 998.04 | 0.19988 | 0.18129 | 0.0186 | 260.1777 | 8578751.0
2237 | 7859.34 | 998.49 | 0.20031 | 0.18169 | 0.01862 | 260.4575 | 8588733.5
2243 | 7868.41 | 998.96 | 0.20087 | 0.18226 | 0.01861 | 260.3176 | 8616397.3
2249 | 7845.02 | 999.28 | 0.2014 | 0.18273 | 0.01867 | 261.1569 | 8611681.4
2254 | 7816.61 | 1000.08 | 0.20188 | 0.18313 | 0.01875 | 262.2759 | 8594002.1
2260 | 7844.51 | 999.73 | 0.20234 | 0.18367 | 0.01868 | 261.2968 | 8649169.0
2266 | 7835.86 | 999.72 | 0.20287 | 0.18417 | 0.0187 | 261.5765 | 8662856.4
2272 | 7809.07 | 999.21 | 0.2034 | 0.18465 | 0.01875 | 262.2759 | 8662632.2
2278 | 7798.03 | 998.67 | 0.20392 | 0.18515 | 0.01877 | 262.5557 | 8676254.1
2284 | 7805.35 | 998.82 | 0.20443 | 0.18567 | 0.01875 | 262.2759 | 8708385.5
2289 | 7803.41 | 998.27 | 0.20487 | 0.18612 | 0.01875 | 262.2759 | 8727449.4
2295 | 7794.97 | 998.02 | 0.20539 | 0.18662 | 0.01876 | 262.4158 | 8745661.7
2301 | 7784.22 | 998.27 | 0.20594 | 0.18714 | 0.01879 | 262.8355 | 8754526.4
2307 | 7763.62 | 998.08 | 0.20648 | 0.18764 | 0.01884 | 263.5349 | 8754059.9
2313 | 7768 | 998 | 0.20702 | 0.18819 | 0.01883 | 263.395 | 8781488.4
2319 | 7743.53 | 997.9 | 0.2076 | 0.18872 | 0.01889 | 264.2343 | 8776303.0
2325 | 7731.89 | 997.85 | 0.20816 | 0.18924 | 0.01891 | 264.514 | 8789703.9
2331 | 7733.65 | 998.01 | 0.20867 | 0.18976 | 0.01891 | 264.514 | 8812387.0
2337 | 7688.65 | 997.64 | 0.20926 | 0.19025 | 0.01902 | 266.0527 | 8783973.5
2343 | 7681.57 | 997.65 | 0.20979 | 0.19075 | 0.01903 | 266.1926 | 8801897.7
2349 | 7647.92 | 997.65 | 0.21034 | 0.19122 | 0.01912 | 267.4515 | 8782900.2
2355 | 7654.83 | 998.37 | 0.21087 | 0.19175 | 0.01911 | 267.3116 | 8809941.9
2361 | 7667.92 | 998.36 | 0.2114 | 0.19232 | 0.01908 | 266.892 | 8846275.0
2367 | 7670.99 | 998.34 | 0.21196 | 0.19288 | 0.01907 | 266.7521 | 8873406.6
2373 | 7631.06 | 998.39 | 0.21253 | 0.19336 | 0.01917 | 268.1509 | 8849494.1
2379 | 7626.9 | 998.08 | 0.21306 | 0.19388 | 0.01918 | 268.2908 | 8867244.0
2385 | 7616.73 | 998.32 | 0.21361 | 0.1944 | 0.01921 | 268.7104 | 8875725.0
2391 | 7585.89 | 998.16 | 0.21419 | 0.19491 | 0.01928 | 269.6896 | 8865747.6
2397 | 7560.84 | 997.94 | 0.21477 | 0.19542 | 0.01934 | 270.5289 | 8860421.5
2403 | 7570 | 998.83 | 0.21531 | 0.19597 | 0.01934 | 270.5289 | 8882600.3
2410 | 7600.84 | 999.02 | 0.21598 | 0.19672 | 0.01926 | 269.4098 | 8945478.5
2416 | 7587.92 | 999.5 | 0.21655 | 0.19725 | 0.0193 | 269.9694 | 8949163.4
2422 | 7561.16 | 999.22 | 0.21712 | 0.19775 | 0.01937 | 270.9485 | 8938967.0
2428 | 7576.88 | 999.17 | 0.21774 | 0.19842 | 0.01933 | 270.389 | 8979654.9
2434 | 7569.21 | 999.64 | 0.21831 | 0.19895 | 0.01935 | 270.6688 | 8992540.9
2441 | 7560.02 | 999.59 | 0.21898 | 0.19961 | 0.01938 | 271.0884 | 9004442.4
2447 | 7511.37 | 999.67 | 0.2196 | 0.20009 | 0.0195 | 272.767 | 8971027.3
2453 | 7525.24 | 999.57 | 0.22013 | 0.20066 | 0.01947 | 272.3473 | 9006880.8
2459 | 7530.74 | 999.64 | 0.22073 | 0.20128 | 0.01945 | 272.0676 | 9038195.7
2466 | 7518.76 | 999.87 | 0.22141 | 0.20192 | 0.01949 | 272.6271 | 9045322.4
2472 | 7510.31 | 999.72 | 0.222 | 0.20249 | 0.01951 | 272.9069 | 9058035.4
2478 | 7492.07 | 999.71 | 0.22259 | 0.20303 | 0.01956 | 273.6063 | 9056810.3
2485 | 7477.12 | 999.81 | 0.22329 | 0.20369 | 0.0196 | 274.1658 | 9063859.0
2491 | 7454.31 | 999.6 | 0.22391 | 0.20425 | 0.01965 | 274.8652 | 9062624.6
2498 | 7445.99 | 999.11 | 0.22462 | 0.20495 | 0.01966 | 275.0051 | 9083469.0
2504 | 7430.58 | 999.14 | 0.22521 | 0.2055 | 0.01971 | 275.7045 | 9082188.6
2510 | 7426.92 | 998.93 | 0.22581 | 0.2061 | 0.01971 | 275.7045 | 9103951.1
2517 | 7402.31 | 998.58 | 0.2265 | 0.20673 | 0.01977 | 276.5438 | 9101633.9
2523 | 7387.86 | 998.39 | 0.22711 | 0.2073 | 0.01981 | 277.1033 | 9104908.7
2530 | 7404.62 | 998.19 | 0.22774 | 0.20798 | 0.01976 | 276.4039 | 9153272.6
2536 | 7388.8 | 998.01 | 0.22833 | 0.20854 | 0.0198 | 276.9634 | 9156444.7
2543 | 7408.38 | 998.66 | 0.22899 | 0.20924 | 0.01976 | 276.4039 | 9200305.3
2549 | 7371.82 | 998.24 | 0.22962 | 0.20977 | 0.01985 | 277.6628 | 9180200.0
2556 | 7386.18 | 998.19 | 0.23028 | 0.21047 | 0.01981 | 277.1033 | 9223997.8
2562 | 7369.02 | 998.37 | 0.23088 | 0.21102 | 0.01986 | 277.8027 | 9222373.3
2569 | 7342.7 | 998.62 | 0.23162 | 0.21169 | 0.01993 | 278.7818 | 9215090.9
2575 | 7334.68 | 998.63 | 0.23222 | 0.21227 | 0.01995 | 279.0616 | 9227353.3
2582 | 7333.52 | 998.56 | 0.2329 | 0.21295 | 0.01996 | 279.2015 | 9247801.9
2589 | 7307.96 | 998.47 | 0.23366 | 0.21363 | 0.02002 | 280.0408 | 9245082.6
2595 | 7313.18 | 998.59 | 0.23425 | 0.21424 | 0.02001 | 279.9009 | 9271139.0
2602 | 7303.81 | 998.79 | 0.23495 | 0.21491 | 0.02004 | 280.3205 | 9282231.4
2609 | 7276.84 | 999.54 | 0.23572 | 0.21559 | 0.02013 | 281.5795 | 9265590.9
2615 | 7276.16 | 999.49 | 0.23635 | 0.21622 | 0.02013 | 281.5795 | 9286899.3
2622 | 7283.62 | 999.73 | 0.23709 | 0.21697 | 0.02012 | 281.4396 | 9316387.2
2629 | 7212.93 | 999.88 | 0.2379 | 0.21758 | 0.02032 | 284.2372 | 9249317.8
2636 | 7225.17 | 1000.22 | 0.23862 | 0.21833 | 0.02029 | 283.8175 | 9287657.2
2642 | 7211.76 | 999.8 | 0.23927 | 0.21895 | 0.02032 | 284.2372 | 9295054.2
2649 | 7208.33 | 1000.05 | 0.24003 | 0.2197 | 0.02033 | 284.3771 | 9315097.3
2656 | 7154.51 | 998.9 | 0.2408 | 0.22034 | 0.02046 | 286.1955 | 9280369.3
2663 | 7144.1 | 998.21 | 0.24153 | 0.22106 | 0.02048 | 286.4753 | 9295741.4
2669 | 7132.47 | 997.99 | 0.24217 | 0.22166 | 0.02051 | 286.8949 | 9303058.1
2676 | 7139.31 | 998.44 | 0.24288 | 0.22238 | 0.0205 | 286.755 | 9332007.2
2683 | 7115.33 | 997.68 | 0.24363 | 0.22308 | 0.02055 | 287.4544 | 9333653.3
2690 | 7120.55 | 997.97 | 0.24434 | 0.2238 | 0.02054 | 287.3146 | 9362561.0
2697 | 7123.11 | 997.81 | 0.24509 | 0.22456 | 0.02053 | 287.1747 | 9391496.8
2704 | 7130.99 | 997.98 | 0.24585 | 0.22534 | 0.02051 | 286.8949 | 9425054.0
2711 | 7116.58 | 998.39 | 0.2466 | 0.22604 | 0.02056 | 287.5943 | 9426472.9
2718 | 7079.48 | 998.36 | 0.2474 | 0.22673 | 0.02067 | 289.133 | 9400518.2
2725 | 7078.52 | 998.5 | 0.24814 | 0.22746 | 0.02067 | 289.133 | 9424728.5
2732 | 7063.63 | 998.67 | 0.2489 | 0.22818 | 0.02072 | 289.8324 | 9426137.3
2739 | 7057.42 | 998.19 | 0.24968 | 0.22895 | 0.02073 | 289.9723 | 9445730.5
2746 | 7039.26 | 998.52 | 0.25047 | 0.22969 | 0.02079 | 290.8116 | 9442540.6
2753 | 7026.12 | 998.4 | 0.25127 | 0.23044 | 0.02082 | 291.2312 | 9452970.5
2760 | 7019.09 | 998.19 | 0.25206 | 0.23121 | 0.02084 | 291.511 | 9467911.4
2767 | 7012.7 | 998.28 | 0.25288 | 0.23202 | 0.02086 | 291.7907 | 9482823.6
2774 | 7004.84 | 998.07 | 0.25368 | 0.2328 | 0.02088 | 292.0705 | 9497707.3
2781 | 6998.27 | 998.62 | 0.25447 | 0.23355 | 0.02091 | 292.4901 | 9508013.2
2788 | 6976.77 | 998.62 | 0.25532 | 0.23434 | 0.02098 | 293.4693 | 9500142.1
2795 | 6966.79 | 998.8 | 0.25612 | 0.23511 | 0.02101 | 293.8889 | 9510395.5
2802 | 6934.64 | 998.78 | 0.25695 | 0.23585 | 0.02111 | 295.2877 | 9489049.6
2810 | 6917.82 | 999.22 | 0.2579 | 0.23673 | 0.02117 | 296.127 | 9489171.2
2817 | 6913.33 | 998.84 | 0.25868 | 0.23751 | 0.02117 | 296.127 | 9512809.7
2824 | 6909.56 | 999.68 | 0.25952 | 0.23831 | 0.0212 | 296.5467 | 9522953.2
2831 | 6888.74 | 998.87 | 0.26037 | 0.23911 | 0.02125 | 297.2461 | 9524095.8
2839 | 6879.86 | 998.81 | 0.26125 | 0.23998 | 0.02128 | 297.6657 | 9537544.7
2846 | 6867.07 | 999.19 | 0.26212 | 0.24079 | 0.02132 | 298.2252 | 9543122.8
2853 | 6864.65 | 999.51 | 0.26292 | 0.24158 | 0.02134 | 298.505 | 9557629.1
2860 | 6833.19 | 999.09 | 0.26378 | 0.24235 | 0.02143 | 299.7639 | 9540841.5
2868 | 6813.49 | 998.95 | 0.26478 | 0.24329 | 0.02149 | 300.6032 | 9540816.6
2875 | 6818.96 | 999.82 | 0.2656 | 0.24411 | 0.02149 | 300.6032 | 9564103.2
2883 | 6798.58 | 999.17 | 0.26657 | 0.24503 | 0.02154 | 301.3026 | 9568453.7
2890 | 6776.71 | 999.07 | 0.26745 | 0.24585 | 0.02161 | 302.2818 | 9560616.4
2897 | 6804.29 | 999.01 | 0.2683 | 0.24679 | 0.02152 | 301.0228 | 9623854.5
2905 | 6749.41 | 999.02 | 0.26934 | 0.24765 | 0.02169 | 303.4008 | 9574793.2
2912 | 6753.36 | 999.78 | 0.27016 | 0.24846 | 0.0217 | 303.5407 | 9593442.0
2920 | 6721.04 | 999.27 | 0.27119 | 0.24941 | 0.02179 | 304.7996 | 9580064.6
2927 | 6701.06 | 999.66 | 0.27209 | 0.25023 | 0.02186 | 305.7788 | 9572279.8
2935 | 6695.6 | 999.75 | 0.2731 | 0.25121 | 0.02188 | 306.0585 | 9589668.8
2942 | 6671.62 | 999.65 | 0.27403 | 0.25207 | 0.02196 | 307.1776 | 9577521.8
2950 | 6654.12 | 999.99 | 0.27511 | 0.25309 | 0.02202 | 308.0169 | 9577397.6
2957 | 6629.43 | 999.79 | 0.27602 | 0.25392 | 0.0221 | 309.1359 | 9565372.1
2965 | 6610.05 | 999.68 | 0.27709 | 0.25492 | 0.02216 | 309.9752 | 9565281.6
2972 | 6630.65 | 1000.16 | 0.27796 | 0.25586 | 0.02211 | 309.2758 | 9609546.2
2980 | 6609.45 | 1000.39 | 0.27905 | 0.25686 | 0.02218 | 310.255 | 9605003.8
2988 | 6584.76 | 1000.08 | 0.28011 | 0.25785 | 0.02226 | 311.374 | 9596177.0
2995 | 6577.45 | 999.84 | 0.28104 | 0.25876 | 0.02228 | 311.6538 | 9610023.7
3003 | 6556.77 | 999.87 | 0.28214 | 0.25979 | 0.02235 | 312.6329 | 9605514.3
3011 | 6540.45 | 999.51 | 0.28324 | 0.26084 | 0.0224 | 313.3323 | 9609605.4
3018 | 6512.97 | 998.89 | 0.28422 | 0.26175 | 0.02248 | 314.4514 | 9597668.5
3026 | 6501.89 | 998.79 | 0.2853 | 0.26278 | 0.02251 | 314.871 | 9610284.5
3034 | 6493.07 | 998.27 | 0.28636 | 0.26383 | 0.02253 | 315.1508 | 9627138.1
3042 | 6500.73 | 999.28 | 0.28744 | 0.26491 | 0.02253 | 315.1508 | 9652522.8
3050 | 6457.34 | 998.04 | 0.28856 | 0.26591 | 0.02265 | 316.8293 | 9626633.8
3057 | 6459.56 | 998.21 | 0.28949 | 0.26684 | 0.02265 | 316.8293 | 9648727.7
3065 | 6432.58 | 997.89 | 0.29065 | 0.26791 | 0.02273 | 317.9484 | 9639929.6
3073 | 6416.37 | 998.06 | 0.29179 | 0.269 | 0.0228 | 318.9275 | 9635417.4
3081 | 6398.61 | 997.92 | 0.29292 | 0.27006 | 0.02286 | 319.7668 | 9635145.8
3089 | 6384.39 | 997.67 | 0.29404 | 0.27114 | 0.0229 | 320.3263 | 9643290.4
3097 | 6372.29 | 997.83 | 0.29518 | 0.27223 | 0.02295 | 321.0258 | 9647201.1
3105 | 6353.97 | 997.93 | 0.29634 | 0.27333 | 0.02302 | 322.0049 | 9642709.9
3113 | 6343.27 | 998.22 | 0.29749 | 0.27443 | 0.02306 | 322.5644 | 9650784.9
3121 | 6349.73 | 999.03 | 0.29864 | 0.27558 | 0.02306 | 322.5644 | 9675586.1
3129 | 6331.99 | 999.09 | 0.29984 | 0.27672 | 0.02312 | 323.4037 | 9675213.4
3137 | 6302.45 | 999.31 | 0.30104 | 0.27781 | 0.02324 | 325.0823 | 9649864.5
3145 | 6282.67 | 999.34 | 0.30224 | 0.27893 | 0.02331 | 326.0615 | 9645421.1
3153 | 6256.2 | 999.24 | 0.3035 | 0.28009 | 0.02341 | 327.4603 | 9628649.4
3161 | 6226.67 | 999.68 | 0.30475 | 0.28122 | 0.02353 | 329.1388 | 9603850.4
3169 | 6209.49 | 999.86 | 0.306 | 0.28241 | 0.0236 | 330.118 | 9599598.2
3177 | 6182.91 | 999.58 | 0.30728 | 0.28359 | 0.02369 | 331.3769 | 9587270.3
3185 | 6175.49 | 998.93 | 0.3085 | 0.2848 | 0.02371 | 331.6567 | 9603304.5
3193 | 6153.78 | 998.54 | 0.30978 | 0.286 | 0.02378 | 332.6358 | 9599086.1
3201 | 6133.32 | 998.44 | 0.31107 | 0.28721 | 0.02386 | 333.7549 | 9590871.1
3210 | 6134.73 | 998.72 | 0.31246 | 0.2886 | 0.02386 | 333.7549 | 9617837.0
3218 | 6116.89 | 999 | 0.3138 | 0.28986 | 0.02393 | 334.734 | 9613602.5
3226 | 6094.66 | 999.64 | 0.31512 | 0.29108 | 0.02404 | 336.2727 | 9593403.6
3234 | 6080.51 | 999.8 | 0.31646 | 0.29237 | 0.0241 | 337.112 | 9593250.6
3243 | 6059.78 | 999.75 | 0.31794 | 0.29376 | 0.02418 | 338.2311 | 9588120.2
3251 | 6042.95 | 999.72 | 0.31929 | 0.29505 | 0.02425 | 339.2102 | 9584027.4
3259 | 6030.28 | 1000.08 | 0.32065 | 0.29635 | 0.02431 | 340.0495 | 9583898.8
3268 | 6001.18 | 999.35 | 0.3222 | 0.2978 | 0.0244 | 341.3084 | 9574917.5
3276 | 5981.78 | 999.63 | 0.32359 | 0.2991 | 0.02449 | 342.5673 | 9563083.0
3284 | 5963.87 | 999.29 | 0.32499 | 0.30043 | 0.02456 | 343.5465 | 9559113.2
3293 | 5947.61 | 998.73 | 0.32655 | 0.30194 | 0.02461 | 344.2459 | 9565836.1
3301 | 5915.76 | 998.36 | 0.328 | 0.30326 | 0.02473 | 345.9245 | 9542545.2
3310 | 5920.59 | 998.74 | 0.32953 | 0.3048 | 0.02472 | 345.7846 | 9572433.2
3318 | 5888.51 | 997.89 | 0.33095 | 0.30611 | 0.02484 | 347.4632 | 9549213.6
3327 | 5865.44 | 998.39 | 0.33264 | 0.3077 | 0.02495 | 349.0019 | 9532900.7
3335 | 5856.39 | 998.38 | 0.33403 | 0.30905 | 0.02498 | 349.4215 | 9544347.0
3344 | 5835.83 | 998.28 | 0.33571 | 0.31064 | 0.02507 | 350.6804 | 9535747.7
3352 | 5805.7 | 998.6 | 0.33726 | 0.31205 | 0.02521 | 352.6387 | 9505478.5
3361 | 5770.79 | 998.66 | 0.33901 | 0.31364 | 0.02536 | 354.737 | 9474626.1
3370 | 5756.59 | 999.03 | 0.34077 | 0.31534 | 0.02543 | 355.7161 | 9473846.8
3378 | 5743.43 | 999.53 | 0.34233 | 0.31683 | 0.0255 | 356.6953 | 9470268.3
3387 | 5699.65 | 999.22 | 0.34417 | 0.31848 | 0.02569 | 359.353 | 9425272.4
3396 | 5688.57 | 998.58 | 0.34592 | 0.32019 | 0.02573 | 359.9125 | 9435625.9
3404 | 5680.73 | 998.19 | 0.34745 | 0.32169 | 0.02575 | 360.1923 | 9450507.6
3413 | 5673.03 | 999.06 | 0.34924 | 0.32343 | 0.02581 | 361.0316 | 9453466.8
3422 | 5646.12 | 998.71 | 0.35103 | 0.32511 | 0.02592 | 362.5703 | 9438170.7
3431 | 5602.68 | 998.63 | 0.3529 | 0.32678 | 0.02612 | 365.3679 | 9390535.6
3439 | 5596.43 | 998.58 | 0.35457 | 0.32842 | 0.02615 | 365.7875 | 9401633.1
3448 | 5566.35 | 998.7 | 0.35647 | 0.33018 | 0.02629 | 367.7458 | 9376040.8
3457 | 5553.37 | 999.08 | 0.35838 | 0.33202 | 0.02637 | 368.8649 | 9371995.4
3466 | 5530.7 | 998.8 | 0.36034 | 0.33387 | 0.02647 | 370.2637 | 9360896.3
3475 | 5502.22 | 999.81 | 0.36234 | 0.33571 | 0.02663 | 372.5018 | 9328814.6
3484 | 5475.84 | 999.79 | 0.36441 | 0.33765 | 0.02676 | 374.3202 | 9307538.8
3493 | 5445.91 | 1000.21 | 0.36648 | 0.33957 | 0.02692 | 376.5583 | 9276119.8
3502 | 5427.82 | 1000.65 | 0.3686 | 0.34158 | 0.02702 | 377.9571 | 9265601.4
3511 | 5398.3 | 1001.18 | 0.37075 | 0.34357 | 0.02718 | 380.1952 | 9234729.8
3520 | 5360.73 | 1000.52 | 0.37288 | 0.34553 | 0.02735 | 382.5732 | 9200854.2
3529 | 5335.17 | 1000.24 | 0.37507 | 0.34759 | 0.02748 | 384.3916 | 9180741.3
3538 | 5301.55 | 999.67 | 0.37725 | 0.34962 | 0.02763 | 386.4898 | 9154186.6
3547 | 5251.8 | 999.91 | 0.37952 | 0.35161 | 0.0279 | 390.2666 | 9088658.9
3556 | 5256.35 | 999.8 | 0.38175 | 0.35387 | 0.02788 | 389.9868 | 9118256.4
3565 | 5221.36 | 999.51 | 0.38402 | 0.35597 | 0.02805 | 392.3648 | 9085932.1
3574 | 5203.61 | 999.28 | 0.3863 | 0.35816 | 0.02814 | 393.6237 | 9079737.1
3583 | 5170.52 | 998.8 | 0.38865 | 0.36034 | 0.02831 | 396.0017 | 9047940.9
3592 | 5144.97 | 999.21 | 0.39101 | 0.36254 | 0.02846 | 398.0999 | 9022860.7
3602 | 5116.5 | 999.7 | 0.39371 | 0.36507 | 0.02863 | 400.4779 | 8994254.6
3611 | 5086.89 | 999.88 | 0.39613 | 0.36732 | 0.02881 | 402.9957 | 8960392.8
3620 | 5065.68 | 1000.38 | 0.39863 | 0.36969 | 0.02894 | 404.8142 | 8942374.7
3629 | 5025.43 | 1000.4 | 0.40117 | 0.37199 | 0.02917 | 408.0314 | 8893922.8
3639 | 4990.6 | 1000.14 | 0.40403 | 0.37466 | 0.02937 | 410.829 | 8857699.2
3648 | 4952.36 | 999.93 | 0.40671 | 0.37712 | 0.02959 | 413.9064 | 8813586.7
3657 | 4932.31 | 999.64 | 0.40934 | 0.37964 | 0.0297 | 415.4451 | 8802607.3
3667 | 4896.85 | 998.76 | 0.41237 | 0.38248 | 0.02989 | 418.1028 | 8770569.9
3676 | 4874.3 | 999.03 | 0.41517 | 0.38513 | 0.03004 | 420.201 | 8748193.7
3685 | 4849.67 | 998.47 | 0.41788 | 0.38771 | 0.03017 | 422.0195 | 8731824.5
3695 | 4816.73 | 999.02 | 0.42111 | 0.39071 | 0.0304 | 425.2367 | 8689277.7
3704 | 4777.83 | 998.98 | 0.42403 | 0.39339 | 0.03064 | 428.5939 | 8642214.4
3714 | 4739.5 | 998.73 | 0.42729 | 0.39641 | 0.03088 | 431.951 | 8598197.7
3723 | 4702.91 | 999.98 | 0.43034 | 0.39918 | 0.03116 | 435.8676 | 8541583.8
3733 | 4671.58 | 999.82 | 0.43376 | 0.4024 | 0.03137 | 438.8051 | 8507193.1
3742 | 4634.03 | 1000.58 | 0.43691 | 0.40527 | 0.03164 | 442.5819 | 8454932.1
3752 | 4587.44 | 999.57 | 0.4405 | 0.40857 | 0.03193 | 446.6384 | 8400530.8
3762 | 4552.92 | 998.99 | 0.44414 | 0.41198 | 0.03216 | 449.8557 | 8362681.7
3771 | 4516.15 | 998.42 | 0.44749 | 0.41509 | 0.0324 | 453.2128 | 8320594.2
3781 | 4482 | 998.3 | 0.45127 | 0.41862 | 0.03264 | 456.57 | 8281315.8
3791 | 4447.3 | 998.18 | 0.45513 | 0.42223 | 0.03289 | 460.067 | 8240104.7
3800 | 4414.66 | 998.7 | 0.45871 | 0.42556 | 0.03315 | 463.7039 | 8194885.3
3810 | 4378.86 | 999.93 | 0.4628 | 0.42933 | 0.03347 | 468.18 | 8137895.0
3820 | 4337.52 | 1000.56 | 0.46704 | 0.43323 | 0.03381 | 472.936 | 8077203.2
3830 | 4293.33 | 999.26 | 0.47131 | 0.4372 | 0.03411 | 477.1324 | 8027122.2
3840 | 4254.19 | 998.75 | 0.47566 | 0.44125 | 0.03441 | 481.3288 | 7977914.4
3849 | 4216.42 | 998.63 | 0.47969 | 0.44498 | 0.03471 | 485.5252 | 7927497.5
3859 | 4183.22 | 999.44 | 0.48425 | 0.44924 | 0.03501 | 489.7216 | 7879986.7
3869 | 4142.21 | 999.79 | 0.48901 | 0.45364 | 0.03537 | 494.7573 | 7819995.2
3879 | 4100.78 | 1000.2 | 0.49389 | 0.45815 | 0.03574 | 499.9329 | 7759041.0
3889 | 4048.38 | 999.76 | 0.49888 | 0.46268 | 0.03619 | 506.2275 | 7682316.2
3899 | 4007.14 | 999.3 | 0.50398 | 0.46743 | 0.03655 | 511.2632 | 7626208.5
3909 | 3950.37 | 998.87 | 0.50926 | 0.4722 | 0.03706 | 518.3971 | 7540550.9
3919 | 3921.76 | 1001.05 | 0.51467 | 0.47727 | 0.03741 | 523.293 | 7489112.8
3929 | 3877.62 | 998.01 | 0.52006 | 0.48234 | 0.03772 | 527.6293 | 7446516.6
3939 | 3829.79 | 998.91 | 0.52576 | 0.48754 | 0.03823 | 534.7632 | 7365877.6
3949 | 3772.89 | 999.1 | 0.53163 | 0.49282 | 0.03881 | 542.8762 | 7274217.9
3959 | 3731.53 | 1000.16 | 0.53767 | 0.49839 | 0.03928 | 549.4506 | 7205379.2
3969 | 3676.44 | 999.45 | 0.54393 | 0.50409 | 0.03984 | 557.2839 | 7122042.9
3980 | 3625.02 | 999.36 | 0.55095 | 0.51055 | 0.0404 | 565.1172 | 7042786.5
3990 | 3576.6 | 997.77 | 0.55753 | 0.51664 | 0.04088 | 571.8315 | 6977580.0
4000 | 3536.33 | 998.74 | 0.56434 | 0.52295 | 0.04139 | 578.9654 | 6908875.8
4010 | 3473.46 | 998.34 | 0.57137 | 0.52925 | 0.04212 | 589.1767 | 6806107.9
4021 | 3431.41 | 999.23 | 0.57933 | 0.53665 | 0.04268 | 597.01 | 6735230.8
4031 | 3376.25 | 999.94 | 0.58694 | 0.54353 | 0.0434 | 607.0814 | 6639966.5
4041 | 3349.43 | 998.89 | 0.59439 | 0.55069 | 0.04371 | 611.4177 | 6609229.9
4052 | 3272.16 | 998.92 | 0.60353 | 0.55879 | 0.04474 | 625.8254 | 6474649.7
4062 | 3223.06 | 997.27 | 0.61195 | 0.56661 | 0.04535 | 634.3581 | 6403323.5
4072 | 3176.14 | 997.85 | 0.62054 | 0.5745 | 0.04604 | 644.0098 | 6322884.8
4083 | 3120.15 | 997.94 | 0.63035 | 0.58347 | 0.04687 | 655.6199 | 6227693.7
4093 | 3073.01 | 998.73 | 0.63974 | 0.59211 | 0.04763 | 666.2508 | 6143331.9
4104 | 3008.91 | 999.44 | 0.65045 | 0.60177 | 0.04868 | 680.9383 | 6026977.9
4114 | 2953.81 | 999.11 | 0.66067 | 0.6111 | 0.04957 | 693.3876 | 5933189.0
4125 | 2905.81 | 998.44 | 0.67229 | 0.62193 | 0.05036 | 704.4382 | 5855730.1
4135 | 2862.57 | 998.44 | 0.6833 | 0.63219 | 0.05112 | 715.0691 | 5782657.7
4146 | 2807.98 | 997.79 | 0.69608 | 0.64401 | 0.05208 | 728.4977 | 5691164.5
4157 | 2753.48 | 997.31 | 0.70932 | 0.65624 | 0.05308 | 742.4857 | 5598761.0
4167 | 2702.77 | 999.32 | 0.72189 | 0.6677 | 0.05419 | 758.0124 | 5497271.3
4178 | 2654.83 | 998.4 | 0.73638 | 0.68126 | 0.05511 | 770.8814 | 5419769.8
4189 | 2593.36 | 998.78 | 0.75179 | 0.69535 | 0.05644 | 789.4856 | 5305986.9
4199 | 2539.28 | 998.63 | 0.76646 | 0.70882 | 0.05764 | 806.2712 | 5207925.0
4210 | 2480.51 | 997.74 | 0.78338 | 0.72443 | 0.05895 | 824.5956 | 5105533.2
4221 | 2425.72 | 996.53 | 0.80117 | 0.74096 | 0.06021 | 842.2205 | 5011751.7
4232 | 2369.82 | 997.35 | 0.81991 | 0.75824 | 0.06168 | 862.7829 | 4905057.6
4243 | 2315.41 | 997.8 | 0.83984 | 0.77668 | 0.06316 | 883.4853 | 4802570.3
4253 | 2266.51 | 998.31 | 0.85912 | 0.79457 | 0.06455 | 902.9286 | 4710228.3
4264 | 2206.28 | 999.26 | 0.88182 | 0.81545 | 0.06638 | 928.5268 | 4592220.8
4275 | 2160.44 | 997.51 | 0.90604 | 0.83837 | 0.06767 | 946.5714 | 4516299.8
4286 | 2106.31 | 996.48 | 0.93201 | 0.86268 | 0.06933 | 969.7915 | 4419506.6
4297 | 2056.78 | 996.25 | 0.95992 | 0.88893 | 0.07099 | 993.0117 | 4327240.1
4308 | 1999.99 | 996.68 | 0.99043 | 0.9174 | 0.07303 | 1021.547 | 4217132.2
4319 | 1941.67 | 997.59 | 1.02384 | 0.94855 | 0.0753 | 1053.3 | 4100445.5
4330 | 1881.14 | 997.46 | 1.06083 | 0.98312 | 0.07771 | 1087.011 | 3983399.0
4341 | 1812.37 | 997.5 | 1.10248 | 1.02182 | 0.08066 | 1128.276 | 3847462.4
4353 | 1743.88 | 996.6 | 1.1539 | 1.07015 | 0.08375 | 1171.499 | 3715751.6
4364 | 1675.57 | 996.99 | 1.20772 | 1.12052 | 0.0872 | 1219.758 | 3577758.9
4375 | 1608.33 | 997.72 | 1.26935 | 1.17844 | 0.09091 | 1271.654 | 3440402.2
4386 | 1528.15 | 998.13 | 1.34208 | 1.24636 | 0.09572 | 1338.936 | 3275735.0
4397 | 1442.34 | 997.9 | 1.42866 | 1.32727 | 0.10139 | 1418.248 | 3100303.1
4409 | 1339.26 | 997.1 | 1.54868 | 1.43957 | 0.10911 | 1526.236 | 2888805.9

## C21_SP2_50_E
Fatigue: IT-CY Test (BS EN 12697‑24:2018) Annex E
.
SAMPLE ID | C21 |  |  | εR,10 , Initial avg Resilient Strain [μm/m] |  | 113.9824
Stiffness Modulus [MPa] | 11708.6 |  |  | ΔH [mm] |  | 0.010706
Test Temperature | 20 °C |  |  | ε0 , Initial Horiz. Strain Amplitude [μm/m] |  | 149.6561
Target Stress [kPa] | 870 |  |  | Nf, 50% [-] |  | 7060
Sample Diameter [mm] | 149.8 |  |  | Nf, ER [-] |  | 6742
Waveshape | Haversine |  |  | Nf, ROTTURA [-] |  | 9475
Loading Time [ms] | 100
Rest time (ms) | 400
Estimated Poisson's ratio [-] | 0.35
Contact Load [kN] | 0.5
Cycle | Stiffness Modulus | Tensile stress (Target) | Avg Tot Horiz Def | Avg Permanent Def | Avg Resilient Def | εR,n | Wn
| [MPa] | [kPa] | [mm] | [mm] | [mm] | [μm/m] | [-]
1 | 16254.64 | 861.57 | 0.0093 | 0.00153 | 0.00777 | 108.6146 | 9206.866
2 | 15778.02 | 864.77 | 0.00995 | 0.00191 | 0.00804 | 112.3888 | 17795.36
3 | 15770.23 | 868.61 | 0.01044 | 0.00236 | 0.00808 | 112.948 | 26560.9
4 | 15702.38 | 869.07 | 0.01072 | 0.0026 | 0.00812 | 113.5071 | 35240.07
5 | 15599.45 | 868.71 | 0.01096 | 0.00279 | 0.00817 | 114.2061 | 43780.51
6 | 15318.51 | 868.8 | 0.01118 | 0.00287 | 0.00832 | 116.3029 | 51589.43
7 | 15609.07 | 868.38 | 0.01136 | 0.0032 | 0.00816 | 114.0663 | 61367.82
8 | 15516.43 | 868.27 | 0.01158 | 0.00337 | 0.00821 | 114.7652 | 69707.52
9 | 15328.03 | 868.67 | 0.01177 | 0.00346 | 0.00831 | 116.1631 | 77477.27
10 | 15222.09 | 868.02 | 0.01184 | 0.00347 | 0.00836 | 116.862 | 85570.99
11 | 15468.41 | 869.39 | 0.01196 | 0.00371 | 0.00824 | 115.1846 | 95498.89
12 | 15248.3 | 866.74 | 0.01209 | 0.00375 | 0.00834 | 116.5825 | 102931.4
13 | 15364.93 | 869.2 | 0.01231 | 0.00401 | 0.0083 | 116.0233 | 112046.4
14 | 15388.27 | 868.2 | 0.01238 | 0.00411 | 0.00827 | 115.604 | 121103.1
15 | 15221.63 | 868.49 | 0.01253 | 0.00417 | 0.00837 | 117.0018 | 128203.1
16 | 15358.15 | 867.6 | 0.01261 | 0.00432 | 0.00828 | 115.7437 | 138236.4
17 | 15348.68 | 868.74 | 0.01273 | 0.00443 | 0.0083 | 116.0233 | 146522.3
18 | 15039.75 | 867.56 | 0.01289 | 0.00443 | 0.00846 | 118.2599 | 152207.1
19 | 15204.84 | 868.68 | 0.01298 | 0.0046 | 0.00838 | 117.1416 | 162196.8
20 | 15193.62 | 867.5 | 0.0131 | 0.00473 | 0.00837 | 117.0018 | 170937.5
21 | 15223.59 | 869.26 | 0.01318 | 0.00481 | 0.00837 | 117.0018 | 179484.4
22 | 15176.13 | 867.82 | 0.01322 | 0.00483 | 0.00839 | 117.2814 | 187583
23 | 15153.55 | 868.66 | 0.01337 | 0.00496 | 0.00841 | 117.561 | 195643.2
24 | 14983.06 | 868.22 | 0.01353 | 0.00503 | 0.0085 | 118.8191 | 201987.8
25 | 15428.11 | 867.9 | 0.01353 | 0.00528 | 0.00825 | 115.3244 | 216779.8
26 | 14800.26 | 867.79 | 0.01374 | 0.00514 | 0.0086 | 120.2169 | 216275.7
27 | 15238.66 | 868.57 | 0.01374 | 0.00538 | 0.00836 | 116.862 | 231041.7
28 | 14912.27 | 867.89 | 0.01383 | 0.0053 | 0.00854 | 119.3782 | 234548.7
29 | 15041.34 | 868.77 | 0.01391 | 0.00544 | 0.00847 | 118.3997 | 244933.1
30 | 15097.4 | 868.39 | 0.01399 | 0.00556 | 0.00844 | 117.9803 | 254279.7
31 | 15208.05 | 869 | 0.01413 | 0.00575 | 0.00838 | 117.1416 | 264637
32 | 15022.32 | 868.1 | 0.01414 | 0.00567 | 0.00847 | 118.3997 | 270271
33 | 15118.28 | 868.61 | 0.01423 | 0.00581 | 0.00843 | 117.8405 | 280039.4
34 | 14901.98 | 867.59 | 0.01439 | 0.00585 | 0.00854 | 119.3782 | 284809.1
35 | 15218.9 | 868.9 | 0.01434 | 0.00597 | 0.00837 | 117.0018 | 299140.6
36 | 14778.25 | 867.95 | 0.0145 | 0.00589 | 0.00861 | 120.3567 | 299110.9
37 | 15157.69 | 868.33 | 0.01451 | 0.0061 | 0.0084 | 117.4212 | 315105
38 | 14944.79 | 868.02 | 0.01469 | 0.00617 | 0.00852 | 119.0986 | 319063.3
39 | 15009.03 | 868.59 | 0.01469 | 0.0062 | 0.00849 | 118.6793 | 328616.8
40 | 14737.33 | 868.27 | 0.01478 | 0.00614 | 0.00864 | 120.7761 | 331191.4
41 | 15112.47 | 868.29 | 0.01478 | 0.00635 | 0.00843 | 117.8405 | 347927.8
42 | 15111.59 | 868.03 | 0.01494 | 0.00651 | 0.00842 | 117.7008 | 356837.1
43 | 15131.48 | 868.21 | 0.01498 | 0.00656 | 0.00841 | 117.561 | 365767.6
44 | 14860.39 | 867.98 | 0.01508 | 0.00652 | 0.00857 | 119.7976 | 367286.3
45 | 14905.91 | 868.34 | 0.01511 | 0.00657 | 0.00854 | 119.3782 | 376953.2
46 | 15124.73 | 868.07 | 0.0152 | 0.00679 | 0.00842 | 117.7008 | 390821.6
47 | 14912.63 | 868.4 | 0.01525 | 0.00671 | 0.00854 | 119.3782 | 393706.7
48 | 14835.68 | 868.4 | 0.01531 | 0.00673 | 0.00858 | 119.9374 | 400208.9
49 | 14902.24 | 868.54 | 0.01543 | 0.00688 | 0.00855 | 119.518 | 409980.1
50 | 15045.01 | 867.94 | 0.01535 | 0.00689 | 0.00846 | 118.2599 | 422797.6
51 | 14845.29 | 868.29 | 0.01555 | 0.00697 | 0.00858 | 119.9374 | 425222
52 | 14859.16 | 868.14 | 0.01559 | 0.00703 | 0.00857 | 119.7976 | 434065.6
53 | 14979.64 | 867.63 | 0.01568 | 0.00719 | 0.00849 | 118.6793 | 446581.8
54 | 14839.59 | 868.42 | 0.01569 | 0.00711 | 0.00858 | 119.9374 | 450235.1
55 | 15062.41 | 867.72 | 0.01583 | 0.00738 | 0.00845 | 118.1201 | 465627.7
56 | 14923.82 | 868.55 | 0.01578 | 0.00725 | 0.00853 | 119.2384 | 469647.3
57 | 14797.87 | 867.61 | 0.016 | 0.0074 | 0.0086 | 120.2169 | 474142.9
58 | 14845.96 | 869.1 | 0.01592 | 0.00734 | 0.00859 | 120.0771 | 483022.8
59 | 14800.36 | 868.3 | 0.01611 | 0.00751 | 0.0086 | 120.2169 | 490779.5
60 | 15151.65 | 867.77 | 0.01601 | 0.00761 | 0.0084 | 117.4212 | 510981.1
61 | 14741.17 | 868.27 | 0.01614 | 0.0075 | 0.00864 | 120.7761 | 505066.9
62 | 14837.95 | 867.94 | 0.01621 | 0.00763 | 0.00858 | 119.9374 | 516936.5
63 | 14578.24 | 868.06 | 0.01631 | 0.00758 | 0.00873 | 122.0342 | 516248.9 | Criterio 50% Modulo
64 | 14662.33 | 868.24 | 0.01641 | 0.00772 | 0.00868 | 121.3352 | 527464.3
65 | 14429.55 | 868.38 | 0.01651 | 0.00769 | 0.00883 | 123.432 | 526605.6 | S0 [MPa] | 14530.006
66 | 14684.43 | 868.03 | 0.01645 | 0.00778 | 0.00867 | 121.1954 | 544575 | S0, 1/2 [MPa] | 7265.003
67 | 14861.95 | 868.57 | 0.01651 | 0.00794 | 0.00857 | 119.7976 | 559276.8 | Nf [-] | 7060
68 | 14947.35 | 868.01 | 0.01654 | 0.00802 | 0.00852 | 119.0986 | 570955.4
69 | 14747.9 | 868.09 | 0.01663 | 0.008 | 0.00863 | 120.6363 | 571967.2
70 | 14553.94 | 868.01 | 0.01673 | 0.00798 | 0.00875 | 122.3137 | 572298.8 | Criterio ER
71 | 14583.39 | 868.55 | 0.01681 | 0.00807 | 0.00873 | 122.0342 | 581804.3
72 | 14903.6 | 867.66 | 0.01682 | 0.00829 | 0.00854 | 119.3782 | 603125.2 | Wn, MAX | 29159902.9
73 | 14823.03 | 868.91 | 0.01682 | 0.00823 | 0.0086 | 120.2169 | 607235.6 | Nf [-] | 6742
74 | 14882.49 | 868.22 | 0.01692 | 0.00836 | 0.00856 | 119.6578 | 618430.3
75 | 14683.34 | 868.61 | 0.01697 | 0.0083 | 0.00868 | 121.3352 | 618122.2 | Criterio Rottura
76 | 14749.81 | 867.57 | 0.01704 | 0.00841 | 0.00863 | 120.6363 | 629992.9
77 | 14768.36 | 868.38 | 0.01702 | 0.0084 | 0.00862 | 120.4965 | 639022.7 | Nf [-] | 9475
78 | 14580.95 | 867.89 | 0.01719 | 0.00846 | 0.00873 | 122.0342 | 639165.3
79 | 14795.43 | 868.39 | 0.0172 | 0.00859 | 0.00861 | 120.3567 | 656382.2
80 | 14498.19 | 868.28 | 0.0173 | 0.00852 | 0.00878 | 122.7331 | 651820.9
81 | 14874.94 | 868.28 | 0.01726 | 0.0087 | 0.00856 | 119.6578 | 676930.5
82 | 14632.43 | 867.93 | 0.01744 | 0.00874 | 0.0087 | 121.6148 | 674260.1
83 | 14767.02 | 868.38 | 0.01745 | 0.00882 | 0.00862 | 120.4965 | 688816.7
84 | 14464.55 | 867.98 | 0.01751 | 0.00871 | 0.0088 | 123.0127 | 682856.5
85 | 14527.27 | 868.43 | 0.01754 | 0.00878 | 0.00877 | 122.5933 | 693349.4
86 | 14637.71 | 867.85 | 0.01766 | 0.00897 | 0.00869 | 121.475 | 707964.5
87 | 14866.41 | 868.47 | 0.01758 | 0.00901 | 0.00857 | 119.7976 | 726225.1
88 | 14438.41 | 867.66 | 0.01771 | 0.0089 | 0.00881 | 123.1525 | 714561.5
89 | 14445.53 | 868.57 | 0.01776 | 0.00894 | 0.00882 | 123.2922 | 721862.1
90 | 14795.07 | 867.88 | 0.0178 | 0.0092 | 0.0086 | 120.2169 | 748646.7
91 | 14627.82 | 867.57 | 0.01779 | 0.00909 | 0.0087 | 121.6148 | 748264.2
92 | 14606.19 | 869.1 | 0.01791 | 0.00919 | 0.00873 | 122.0342 | 753887.3
93 | 14464.75 | 867.62 | 0.01799 | 0.00919 | 0.0088 | 123.0127 | 756019.7
94 | 14526.88 | 868.49 | 0.01804 | 0.00928 | 0.00877 | 122.5933 | 766762.9
95 | 14785.59 | 868.54 | 0.01806 | 0.00944 | 0.00861 | 120.3567 | 789320.3
96 | 14717.54 | 867.68 | 0.01813 | 0.00948 | 0.00865 | 120.9159 | 793940.5
97 | 14698.45 | 867.53 | 0.01811 | 0.00945 | 0.00866 | 121.0556 | 801284.4
98 | 14635.47 | 868.52 | 0.01825 | 0.00954 | 0.0087 | 121.6148 | 805823
99 | 14558.6 | 868.42 | 0.01822 | 0.00947 | 0.00875 | 122.3137 | 809394
100 | 14396.08 | 868.02 | 0.01834 | 0.0095 | 0.00884 | 123.5718 | 809246
101 | 14573.67 | 867.98 | 0.01832 | 0.00958 | 0.00873 | 122.0342 | 827637.1
102 | 14486.21 | 867.83 | 0.01844 | 0.00965 | 0.00879 | 122.8729 | 830126.2
103 | 14482.04 | 868.19 | 0.01844 | 0.00965 | 0.00879 | 122.8729 | 838264.7
104 | 14732.64 | 868.12 | 0.01856 | 0.00991 | 0.00864 | 120.7761 | 861097.7
105 | 14746.39 | 868.5 | 0.0185 | 0.00986 | 0.00864 | 120.7761 | 869377.5
106 | 14458.31 | 867.92 | 0.0186 | 0.00979 | 0.0088 | 123.0127 | 861699.9
107 | 14723.44 | 868.81 | 0.01862 | 0.00997 | 0.00865 | 120.9159 | 884912.8
108 | 14636.98 | 867.87 | 0.01876 | 0.01006 | 0.0087 | 121.6148 | 888049.8
109 | 14600.89 | 868.37 | 0.01871 | 0.00999 | 0.00872 | 121.8944 | 894216.8
110 | 14611.65 | 867.83 | 0.01885 | 0.01014 | 0.00871 | 121.7546 | 903456.7
111 | 14521.4 | 868.29 | 0.01879 | 0.01002 | 0.00877 | 122.5933 | 905432.8
112 | 14508.56 | 867.74 | 0.01891 | 0.01014 | 0.00877 | 122.5933 | 913589.8
113 | 14799.95 | 868.33 | 0.01896 | 0.01036 | 0.0086 | 120.2169 | 939967.5
114 | 14264.24 | 868.07 | 0.01908 | 0.01015 | 0.00892 | 124.6901 | 914266.5
115 | 14588.79 | 868.86 | 0.01906 | 0.01033 | 0.00873 | 122.0342 | 942359.1
116 | 14323.38 | 867.98 | 0.01915 | 0.01026 | 0.00889 | 124.2708 | 933445.7
117 | 14528.1 | 868.91 | 0.01909 | 0.01032 | 0.00877 | 122.5933 | 954375.1
118 | 14408.66 | 867.84 | 0.01922 | 0.01039 | 0.00883 | 123.432 | 955991.7
119 | 14556.42 | 868.58 | 0.01923 | 0.01047 | 0.00875 | 122.3137 | 972907.9
120 | 14701.04 | 867.99 | 0.01929 | 0.01063 | 0.00866 | 121.0556 | 991279.6
121 | 14791.14 | 868.77 | 0.01929 | 0.01068 | 0.00861 | 120.3567 | 1005344.8
122 | 14463.75 | 867.92 | 0.01944 | 0.01064 | 0.0088 | 123.0127 | 991767.8
123 | 14760.17 | 868.06 | 0.01939 | 0.01077 | 0.00862 | 120.4965 | 1020776.5
124 | 14345.78 | 868.18 | 0.01946 | 0.01058 | 0.00888 | 124.131 | 998944.9
125 | 14321.08 | 868.62 | 0.01951 | 0.01061 | 0.00889 | 124.2708 | 1005868.2
126 | 14512.44 | 868.25 | 0.01955 | 0.01078 | 0.00877 | 122.5933 | 1027788.6
127 | 14386.02 | 868.81 | 0.01957 | 0.01071 | 0.00886 | 123.8514 | 1025422.5
128 | 14215.8 | 868.23 | 0.01966 | 0.0107 | 0.00896 | 125.2493 | 1021962.1
129 | 14357.36 | 868.52 | 0.01968 | 0.01081 | 0.00887 | 123.9912 | 1040396.6
130 | 14282.38 | 868.24 | 0.01979 | 0.01088 | 0.00892 | 124.6901 | 1042584.7
131 | 14430.93 | 869.19 | 0.01973 | 0.0109 | 0.00883 | 123.432 | 1061312.9
132 | 14626.03 | 868.41 | 0.01984 | 0.01113 | 0.00871 | 121.7546 | 1084148.1
133 | 14331.84 | 868.47 | 0.01984 | 0.01095 | 0.00889 | 124.2708 | 1070243.8
134 | 14445.7 | 868.83 | 0.01996 | 0.01114 | 0.00882 | 123.2922 | 1086848.6
135 | 14497.24 | 868.6 | 0.01994 | 0.01116 | 0.00879 | 122.8729 | 1098696.5
136 | 14282.09 | 868.43 | 0.02004 | 0.01112 | 0.00892 | 124.6901 | 1090703.9
137 | 14385.86 | 868.38 | 0.02006 | 0.0112 | 0.00885 | 123.7116 | 1107414.3
138 | 14006.61 | 869.14 | 0.02014 | 0.01104 | 0.0091 | 127.2063 | 1084852.1
139 | 14636.39 | 868.49 | 0.02011 | 0.0114 | 0.0087 | 121.6148 | 1142953.0
140 | 14106.82 | 869.03 | 0.0202 | 0.01117 | 0.00903 | 126.2278 | 1109106.2
141 | 14507.08 | 867.77 | 0.02021 | 0.01144 | 0.00877 | 122.5933 | 1150144.3
142 | 14147.37 | 869.84 | 0.02036 | 0.01135 | 0.00902 | 126.088 | 1126197.7
143 | 14446.74 | 868.83 | 0.02019 | 0.01137 | 0.00882 | 123.2922 | 1159845.9
144 | 14294.19 | 868.58 | 0.02037 | 0.01146 | 0.00891 | 124.5503 | 1156159.1
145 | 14455.84 | 868.38 | 0.02039 | 0.01158 | 0.00881 | 123.1525 | 1177402.4
146 | 14223.71 | 869.1 | 0.02044 | 0.01148 | 0.00896 | 125.2493 | 1165675.5
147 | 14409.06 | 868.26 | 0.02048 | 0.01164 | 0.00884 | 123.5718 | 1189591.6
148 | 14269.81 | 869.28 | 0.02057 | 0.01164 | 0.00893 | 124.8299 | 1185613.4
149 | 14102.28 | 868.56 | 0.02058 | 0.01155 | 0.00903 | 126.2278 | 1180405.8
150 | 14490.41 | 868.97 | 0.0206 | 0.01181 | 0.00879 | 122.8729 | 1220773.8
151 | 14544.44 | 868.58 | 0.02064 | 0.01188 | 0.00876 | 122.4535 | 1233120.9
152 | 14185.04 | 868.73 | 0.02065 | 0.01167 | 0.00898 | 125.5288 | 1210877.1
153 | 14508.13 | 868.27 | 0.02075 | 0.01197 | 0.00878 | 122.7331 | 1246607.5
154 | 14369.71 | 869.27 | 0.02081 | 0.01194 | 0.00887 | 123.9912 | 1242023.8
155 | 14039.39 | 868.74 | 0.02084 | 0.01176 | 0.00907 | 126.7869 | 1222523.6
156 | 14358.06 | 868.82 | 0.02084 | 0.01197 | 0.00887 | 123.9912 | 1258154.0
157 | 14408.93 | 868.59 | 0.02091 | 0.01207 | 0.00884 | 123.5718 | 1270516.2
158 | 14417.99 | 868.98 | 0.02091 | 0.01207 | 0.00884 | 123.5718 | 1278608.7
159 | 14310 | 868.91 | 0.02101 | 0.0121 | 0.0089 | 124.4105 | 1278026.8
160 | 14133.51 | 869.06 | 0.02107 | 0.01206 | 0.00902 | 126.088 | 1268955.2
161 | 13966.64 | 868.25 | 0.02107 | 0.01195 | 0.00912 | 127.4859 | 1262885.2
162 | 14308.1 | 870.01 | 0.02112 | 0.0122 | 0.00892 | 124.6901 | 1299220.9
163 | 14225.58 | 868.91 | 0.02113 | 0.01217 | 0.00896 | 125.2493 | 1301404.9
164 | 14329.04 | 869.11 | 0.02123 | 0.01234 | 0.00889 | 124.2708 | 1319699.1
165 | 14012.19 | 868.12 | 0.02119 | 0.0121 | 0.00909 | 127.0665 | 1298532.7
166 | 14270.97 | 869.62 | 0.02129 | 0.01236 | 0.00894 | 124.9697 | 1328322.1
167 | 14273.87 | 869.29 | 0.02134 | 0.01241 | 0.00893 | 124.8299 | 1337820.5
168 | 14061.49 | 869.39 | 0.02128 | 0.01221 | 0.00907 | 126.7869 | 1325057.8
169 | 13879.5 | 868.71 | 0.02145 | 0.01227 | 0.00918 | 128.3246 | 1316972.9
170 | 14437.63 | 869.48 | 0.02139 | 0.01256 | 0.00883 | 123.432 | 1377276.2
171 | 14209.96 | 868.83 | 0.02145 | 0.01248 | 0.00897 | 125.3891 | 1363755.4
172 | 14337.96 | 869.31 | 0.0215 | 0.01261 | 0.00889 | 124.2708 | 1384074.7
173 | 14158.75 | 868.83 | 0.02148 | 0.01248 | 0.009 | 125.8084 | 1375106.8
174 | 14001.19 | 869.48 | 0.02157 | 0.01247 | 0.00911 | 127.3461 | 1366355.5
175 | 14323.79 | 868.98 | 0.02164 | 0.01274 | 0.0089 | 124.4105 | 1406633.2
176 | 14136.01 | 869.29 | 0.02164 | 0.01262 | 0.00902 | 126.088 | 1395850.7
177 | 14254.63 | 869.43 | 0.02175 | 0.0128 | 0.00894 | 124.9697 | 1416343.5
178 | 14220.38 | 868.99 | 0.02174 | 0.01278 | 0.00896 | 125.2493 | 1421166.0
179 | 13944.05 | 869.52 | 0.02178 | 0.01263 | 0.00914 | 127.7654 | 1401004.9
180 | 14081.76 | 869.1 | 0.02175 | 0.01269 | 0.00905 | 126.5073 | 1422842.3
181 | 13938.97 | 868.76 | 0.02184 | 0.0127 | 0.00914 | 127.7654 | 1416658.6
182 | 14253.76 | 869.5 | 0.02184 | 0.0129 | 0.00895 | 125.1095 | 1454725.9
183 | 14192.4 | 868.98 | 0.02191 | 0.01294 | 0.00898 | 125.5288 | 1457832.4
184 | 14240.86 | 869.12 | 0.02197 | 0.01302 | 0.00895 | 125.1095 | 1470711.9
185 | 14282.08 | 868.98 | 0.02197 | 0.01304 | 0.00892 | 124.6901 | 1483678.2
186 | 14128.76 | 869.1 | 0.02203 | 0.01301 | 0.00902 | 126.088 | 1475160.4
187 | 13950.27 | 868.16 | 0.02211 | 0.01298 | 0.00913 | 127.6256 | 1465222.8
188 | 14278.03 | 869.96 | 0.02212 | 0.01318 | 0.00894 | 124.9697 | 1504364.8
189 | 14123.27 | 868.85 | 0.02204 | 0.01302 | 0.00902 | 126.088 | 1498953.3
190 | 14309.26 | 869.07 | 0.02219 | 0.01329 | 0.00891 | 124.5503 | 1525487.8
191 | 13829.82 | 868.5 | 0.02228 | 0.01307 | 0.00921 | 128.7439 | 1483565.0
192 | 14064.13 | 869.04 | 0.02226 | 0.0132 | 0.00906 | 126.6471 | 1516023.3
193 | 14075.56 | 868.23 | 0.02227 | 0.01322 | 0.00905 | 126.5073 | 1525603.1
194 | 14394.86 | 869.31 | 0.02223 | 0.01337 | 0.00886 | 123.8514 | 1566393.4
195 | 14232.97 | 868.52 | 0.02238 | 0.01343 | 0.00895 | 125.1095 | 1558634.9
196 | 14250.42 | 868.63 | 0.02232 | 0.01338 | 0.00894 | 124.9697 | 1568380.3
197 | 14261.92 | 867.78 | 0.02244 | 0.01352 | 0.00892 | 124.6901 | 1579916.7
198 | 14371.03 | 869.1 | 0.02242 | 0.01355 | 0.00887 | 123.9912 | 1596887.8
199 | 14272.48 | 868.13 | 0.02252 | 0.0136 | 0.00892 | 124.6901 | 1595956.5
200 | 14302.01 | 868.36 | 0.02244 | 0.01354 | 0.0089 | 124.4105 | 1607580.8
201 | 14050.04 | 867.08 | 0.02256 | 0.01351 | 0.00905 | 126.5073 | 1588840.5
202 | 14079.36 | 868.99 | 0.02259 | 0.01354 | 0.00905 | 126.5073 | 1596745.2
203 | 14022.04 | 868.36 | 0.02266 | 0.01358 | 0.00908 | 126.9267 | 1599348.2
204 | 14225.87 | 868.18 | 0.02267 | 0.01372 | 0.00895 | 125.1095 | 1630571.9
205 | 14002.07 | 867.66 | 0.02274 | 0.01366 | 0.00909 | 127.0665 | 1613328.5
206 | 14236.92 | 868.24 | 0.02277 | 0.01383 | 0.00894 | 124.9697 | 1648399.7
207 | 14226.58 | 867.84 | 0.02282 | 0.01388 | 0.00895 | 125.1095 | 1654550.9
208 | 14265.74 | 868.03 | 0.02283 | 0.01391 | 0.00892 | 124.6901 | 1668135.4
209 | 14023.29 | 867.98 | 0.02289 | 0.01381 | 0.00908 | 126.9267 | 1646619.6
210 | 14027.81 | 868.41 | 0.02287 | 0.01379 | 0.00908 | 126.9267 | 1654498.1
211 | 14182.36 | 868.14 | 0.02292 | 0.01394 | 0.00898 | 125.5288 | 1680888.7
212 | 14151.62 | 868.42 | 0.02298 | 0.01398 | 0.009 | 125.8084 | 1685102.0
213 | 14017.04 | 867.24 | 0.0231 | 0.01403 | 0.00907 | 126.7869 | 1679984.0
214 | 14208.79 | 869.58 | 0.02305 | 0.01408 | 0.00898 | 125.5288 | 1704787.6
215 | 14025.48 | 868.23 | 0.02314 | 0.01407 | 0.00908 | 126.9267 | 1693890.9
216 | 13956.34 | 868.41 | 0.02312 | 0.014 | 0.00913 | 127.6256 | 1692449.8
217 | 14294.53 | 867.44 | 0.02314 | 0.01424 | 0.0089 | 124.4105 | 1744225.2
218 | 14133.27 | 869.45 | 0.02323 | 0.01421 | 0.00902 | 126.088 | 1728951.4
219 | 14023.42 | 868.71 | 0.02325 | 0.01416 | 0.00908 | 126.9267 | 1725405.2
220 | 14157.73 | 868.93 | 0.02327 | 0.01427 | 0.009 | 125.8084 | 1748690.7
221 | 14114.11 | 868.12 | 0.02327 | 0.01425 | 0.00902 | 126.088 | 1752744.3
222 | 14099.08 | 869.09 | 0.02337 | 0.01433 | 0.00904 | 126.3676 | 1756780.0
223 | 14023.75 | 868.89 | 0.02339 | 0.0143 | 0.00909 | 127.0665 | 1754986.6
224 | 14232.75 | 869.09 | 0.02336 | 0.01441 | 0.00895 | 125.1095 | 1790431.9
225 | 14142.99 | 868.68 | 0.02341 | 0.0144 | 0.00901 | 125.9482 | 1786448.7
226 | 14104.39 | 869.52 | 0.02349 | 0.01445 | 0.00904 | 126.3676 | 1788433.7
227 | 14238.98 | 868.58 | 0.02352 | 0.01457 | 0.00895 | 125.1095 | 1814410.9
228 | 14111.12 | 869.33 | 0.0236 | 0.01457 | 0.00903 | 126.2278 | 1806258.6
229 | 13983.78 | 869.04 | 0.02363 | 0.01451 | 0.00911 | 127.3461 | 1798249.5
230 | 14351.86 | 869.18 | 0.02361 | 0.01473 | 0.00888 | 124.131 | 1852881.7
231 | 14113.45 | 869.26 | 0.02361 | 0.01457 | 0.00903 | 126.2278 | 1830025.2
232 | 14107.39 | 869.18 | 0.0237 | 0.01466 | 0.00904 | 126.3676 | 1835914.2
233 | 14119.81 | 868.89 | 0.02374 | 0.01472 | 0.00902 | 126.088 | 1847916.0
234 | 14197.1 | 869.83 | 0.02372 | 0.01473 | 0.00899 | 125.6686 | 1862040.0
235 | 14090.87 | 869.01 | 0.02379 | 0.01475 | 0.00904 | 126.3676 | 1859654.5
236 | 14016.49 | 869.06 | 0.02383 | 0.01474 | 0.00909 | 127.0665 | 1857295.3
237 | 13978.69 | 868.06 | 0.02384 | 0.01473 | 0.00911 | 127.3461 | 1861070.4
238 | 14086.2 | 869.75 | 0.02394 | 0.01489 | 0.00905 | 126.5073 | 1881313.7
239 | 13992.89 | 868.94 | 0.02394 | 0.01483 | 0.00911 | 127.3461 | 1876775.6
240 | 14003.95 | 868.48 | 0.02405 | 0.01496 | 0.00909 | 127.0665 | 1888774.8
241 | 14207.2 | 868.81 | 0.02399 | 0.01503 | 0.00897 | 125.3891 | 1922017.9
242 | 14082.95 | 868.27 | 0.02409 | 0.01505 | 0.00904 | 126.3676 | 1915048.5
243 | 14007.77 | 868.28 | 0.02404 | 0.01495 | 0.00909 | 127.0665 | 1912384.5
244 | 14281.41 | 868.17 | 0.02406 | 0.01515 | 0.00892 | 124.6901 | 1956851.2
245 | 14031.37 | 867.17 | 0.02415 | 0.01509 | 0.00906 | 126.6471 | 1934508.8
246 | 14133.68 | 869.16 | 0.0242 | 0.01518 | 0.00902 | 126.088 | 1951018.6
247 | 14275.58 | 868.09 | 0.0242 | 0.01528 | 0.00892 | 124.6901 | 1980910.8
248 | 14113.73 | 868.42 | 0.02429 | 0.01526 | 0.00902 | 126.088 | 1966880.5
249 | 14281.49 | 866.98 | 0.02423 | 0.01533 | 0.0089 | 124.4105 | 2001438.1
250 | 14099.69 | 868.49 | 0.02428 | 0.01525 | 0.00903 | 126.2278 | 1980546.7
251 | 14329.67 | 867.93 | 0.02427 | 0.01539 | 0.00888 | 124.131 | 2022057.9
252 | 13924.66 | 868.07 | 0.02449 | 0.01534 | 0.00914 | 127.7654 | 1972364.5
253 | 14151.34 | 868.75 | 0.02444 | 0.01544 | 0.009 | 125.8084 | 2010994.3
254 | 14012.16 | 866.88 | 0.02447 | 0.0154 | 0.00907 | 126.7869 | 2003361.2
255 | 14122.32 | 868.66 | 0.02448 | 0.01546 | 0.00902 | 126.088 | 2022397.3
256 | 14189.89 | 868.16 | 0.02449 | 0.01551 | 0.00897 | 125.3891 | 2041645.6
257 | 14213.58 | 869.13 | 0.02453 | 0.01556 | 0.00897 | 125.3891 | 2049620.8
258 | 14112.8 | 868.66 | 0.02452 | 0.0155 | 0.00903 | 126.2278 | 2043924.2
259 | 14257.65 | 869.17 | 0.0246 | 0.01566 | 0.00894 | 124.9697 | 2072502.6
260 | 13994.6 | 868.9 | 0.02467 | 0.01556 | 0.00911 | 127.3461 | 2041680.6
261 | 14205.19 | 868.85 | 0.0247 | 0.01573 | 0.00897 | 125.3891 | 2081521.5
262 | 14115.23 | 869.56 | 0.02475 | 0.01571 | 0.00903 | 126.2278 | 2075613.0
263 | 14144.22 | 869.41 | 0.02473 | 0.01571 | 0.00901 | 125.9482 | 2088160.1
264 | 14135.66 | 869.51 | 0.02479 | 0.01576 | 0.00902 | 126.088 | 2093776.0
265 | 14234.92 | 868.54 | 0.02482 | 0.01587 | 0.00895 | 125.1095 | 2118144.9
266 | 14076.7 | 870.36 | 0.02491 | 0.01584 | 0.00907 | 126.7869 | 2098008.2
267 | 14144.34 | 869.89 | 0.02488 | 0.01586 | 0.00902 | 126.088 | 2117568.9
268 | 14144.87 | 868.76 | 0.02491 | 0.01591 | 0.00901 | 125.9482 | 2127858.9
269 | 14181.58 | 869.02 | 0.0249 | 0.01592 | 0.00899 | 125.6686 | 2140550.2
270 | 14242.23 | 869.05 | 0.02498 | 0.01603 | 0.00895 | 125.1095 | 2158109.9
271 | 14324.15 | 869.25 | 0.02498 | 0.01608 | 0.0089 | 124.4105 | 2178272.0
272 | 14134.99 | 868.3 | 0.02503 | 0.01602 | 0.00901 | 125.9482 | 2159618.0
273 | 14117.28 | 868.99 | 0.02508 | 0.01605 | 0.00903 | 126.2278 | 2162757.0
274 | 14079.15 | 868.19 | 0.02508 | 0.01604 | 0.00904 | 126.3676 | 2168278.0
275 | 14246.57 | 868.32 | 0.02512 | 0.01619 | 0.00894 | 124.9697 | 2200533.6
276 | 14164.56 | 868.08 | 0.02517 | 0.01619 | 0.00899 | 125.6686 | 2196252.3
277 | 14092.69 | 867.95 | 0.02522 | 0.01619 | 0.00903 | 126.2278 | 2194445.8
278 | 14194.03 | 867.93 | 0.02522 | 0.01625 | 0.00897 | 125.3891 | 2217099.5
279 | 14120.94 | 867.04 | 0.02532 | 0.01632 | 0.009 | 125.8084 | 2217657.8
280 | 14222.84 | 868.53 | 0.0253 | 0.01634 | 0.00896 | 125.2493 | 2235542.1
281 | 14058.48 | 867.41 | 0.02537 | 0.01632 | 0.00905 | 126.5073 | 2221214.9
282 | 14153.9 | 867.25 | 0.02542 | 0.01643 | 0.00899 | 125.6686 | 2243996.9
283 | 14064.12 | 868.51 | 0.02547 | 0.01642 | 0.00906 | 126.6471 | 2234555.1
284 | 14136.32 | 867.93 | 0.02548 | 0.01647 | 0.009 | 125.8084 | 2257400.7
285 | 14092.42 | 868.56 | 0.02553 | 0.01649 | 0.00904 | 126.3676 | 2255325.7
286 | 14163.32 | 868.08 | 0.02555 | 0.01656 | 0.00899 | 125.6686 | 2275826.6
287 | 14103.77 | 868.55 | 0.02561 | 0.01658 | 0.00903 | 126.2278 | 2273667.6
288 | 14163.69 | 868.54 | 0.02562 | 0.01662 | 0.00899 | 125.6686 | 2291741.5
289 | 14104.56 | 868.61 | 0.02565 | 0.01662 | 0.00903 | 126.2278 | 2289512.0
290 | 14083.5 | 868.69 | 0.02568 | 0.01663 | 0.00905 | 126.5073 | 2292357.0
291 | 14116.58 | 869.3 | 0.02573 | 0.0167 | 0.00903 | 126.2278 | 2305356.4
292 | 13955.79 | 869.04 | 0.0258 | 0.01667 | 0.00913 | 127.6256 | 2287941.4
293 | 14134.24 | 869.87 | 0.02577 | 0.01674 | 0.00903 | 126.2278 | 2321200.7
294 | 14147.28 | 868.7 | 0.02583 | 0.01683 | 0.009 | 125.8084 | 2336886.7
295 | 13946.87 | 870.28 | 0.02591 | 0.01676 | 0.00915 | 127.9052 | 2306395.3
296 | 14112.26 | 868.4 | 0.02586 | 0.01684 | 0.00902 | 126.088 | 2347567.0
297 | 14177.69 | 870.27 | 0.02593 | 0.01692 | 0.009 | 125.8084 | 2360732.5
298 | 14141.78 | 868.67 | 0.02597 | 0.01696 | 0.00901 | 125.9482 | 2366052.1
299 | 14247.27 | 869.29 | 0.02593 | 0.01699 | 0.00895 | 125.1095 | 2389906.9
300 | 14059.85 | 868.84 | 0.02601 | 0.01695 | 0.00906 | 126.6471 | 2368786.3
301 | 14075.45 | 869.33 | 0.02607 | 0.01701 | 0.00906 | 126.6471 | 2376682.3
302 | 14050.73 | 869.68 | 0.02616 | 0.01708 | 0.00908 | 126.9267 | 2379325.9
303 | 14080.33 | 868.52 | 0.02616 | 0.01711 | 0.00905 | 126.5073 | 2395117.8
304 | 14075.7 | 869 | 0.02616 | 0.01711 | 0.00905 | 126.5073 | 2403022.5
305 | 14100.82 | 868.69 | 0.02621 | 0.01718 | 0.00903 | 126.2278 | 2416267.0
306 | 14233.28 | 867.95 | 0.02622 | 0.01728 | 0.00894 | 124.9697 | 2448593.8
307 | 14025.66 | 868.33 | 0.02627 | 0.01719 | 0.00908 | 126.9267 | 2418718.7
308 | 13975.12 | 867.82 | 0.02633 | 0.01723 | 0.00911 | 127.3461 | 2418606.2
309 | 14197.56 | 868.87 | 0.02629 | 0.01731 | 0.00897 | 125.3891 | 2464330.0
310 | 14030.33 | 867.26 | 0.0264 | 0.01733 | 0.00906 | 126.6471 | 2447745.9
311 | 14107.83 | 868.38 | 0.02643 | 0.0174 | 0.00903 | 126.2278 | 2463800.1
312 | 13994.61 | 866.99 | 0.02646 | 0.01738 | 0.00909 | 127.0665 | 2455407.3
313 | 14074.18 | 867.56 | 0.02645 | 0.01741 | 0.00904 | 126.3676 | 2476901.5
314 | 13867.49 | 868.23 | 0.02658 | 0.01739 | 0.00918 | 128.3246 | 2446920.2
315 | 14011.88 | 867.79 | 0.02657 | 0.01749 | 0.00908 | 126.9267 | 2481747.2
316 | 13981.19 | 867.96 | 0.02665 | 0.01754 | 0.0091 | 127.2063 | 2484154.0
317 | 14004.61 | 868.09 | 0.02663 | 0.01754 | 0.00909 | 127.0665 | 2494756.8
318 | 14003.77 | 867.81 | 0.02667 | 0.01758 | 0.00909 | 127.0665 | 2502626.7
319 | 13907.9 | 867.99 | 0.0267 | 0.01755 | 0.00915 | 127.9052 | 2494034.3
320 | 13978.41 | 868.25 | 0.02672 | 0.01761 | 0.00911 | 127.3461 | 2512837.7
321 | 13981.2 | 868.97 | 0.02682 | 0.0177 | 0.00911 | 127.3461 | 2520690.3
322 | 13992.66 | 868.25 | 0.02679 | 0.01769 | 0.0091 | 127.2063 | 2531321.5
323 | 13974.77 | 868.48 | 0.02687 | 0.01776 | 0.00911 | 127.3461 | 2536395.5
324 | 14034.49 | 868.95 | 0.02685 | 0.01777 | 0.00908 | 126.9267 | 2552654.2
325 | 13944.8 | 869.36 | 0.02693 | 0.01779 | 0.00914 | 127.7654 | 2543724.1
326 | 13988.09 | 868.23 | 0.02694 | 0.01783 | 0.0091 | 127.2063 | 2562766.5
327 | 13870.07 | 869.32 | 0.02704 | 0.01785 | 0.00919 | 128.4644 | 2545452.9
328 | 14056.68 | 869.29 | 0.02701 | 0.01794 | 0.00907 | 126.7869 | 2587017.6
329 | 14007.38 | 869.83 | 0.02706 | 0.01795 | 0.00911 | 127.3461 | 2583511.2
330 | 14006.46 | 868.98 | 0.02707 | 0.01797 | 0.0091 | 127.2063 | 2594211.5
331 | 13860.34 | 868.73 | 0.02717 | 0.01797 | 0.00919 | 128.4644 | 2576590.0
332 | 14009.99 | 870.36 | 0.02714 | 0.01803 | 0.00911 | 127.3461 | 2607069.1
333 | 14076.18 | 870.67 | 0.02716 | 0.01809 | 0.00907 | 126.7869 | 2626453.9
334 | 13959.59 | 868.42 | 0.02723 | 0.01811 | 0.00912 | 127.4859 | 2619898.5
335 | 13867.57 | 868.63 | 0.02729 | 0.0181 | 0.00919 | 128.4644 | 2607727.0
336 | 14040.04 | 869.96 | 0.02728 | 0.01819 | 0.00909 | 127.0665 | 2644284.8
337 | 13984.11 | 869.95 | 0.02731 | 0.01819 | 0.00912 | 127.4859 | 2643430.5
338 | 14096 | 868.64 | 0.02731 | 0.01827 | 0.00904 | 126.3676 | 2674737.1
339 | 14066.57 | 868.94 | 0.02738 | 0.01832 | 0.00906 | 126.6471 | 2676728.6
340 | 13989.44 | 868.95 | 0.02741 | 0.0183 | 0.00911 | 127.3461 | 2669890.0
341 | 13940.66 | 868.79 | 0.02746 | 0.01832 | 0.00914 | 127.7654 | 2668953.5
342 | 13976.64 | 868.61 | 0.02746 | 0.01835 | 0.00911 | 127.3461 | 2685595.2
343 | 13894.94 | 868.42 | 0.0275 | 0.01834 | 0.00917 | 128.1848 | 2675824.4
344 | 13840.79 | 868.77 | 0.02757 | 0.01837 | 0.00921 | 128.7439 | 2671970.4
345 | 13796.36 | 869.56 | 0.02764 | 0.01839 | 0.00924 | 129.1633 | 2671037.3
346 | 13900.88 | 867.44 | 0.02759 | 0.01844 | 0.00915 | 127.9052 | 2705128.1
347 | 13876.93 | 868.03 | 0.02768 | 0.01851 | 0.00917 | 128.1848 | 2707029.4
348 | 13919.44 | 868.57 | 0.02766 | 0.01851 | 0.00915 | 127.9052 | 2720764.7
349 | 13833.89 | 868 | 0.02771 | 0.01851 | 0.0092 | 128.6042 | 2713753.7
350 | 13877.01 | 867.55 | 0.02775 | 0.01859 | 0.00917 | 128.1848 | 2730433.1
351 | 13894.66 | 867.77 | 0.02777 | 0.01861 | 0.00916 | 128.045 | 2741223.7
352 | 13932.83 | 868.13 | 0.02782 | 0.01869 | 0.00914 | 127.7654 | 2755048.8
353 | 13841.34 | 868.53 | 0.02787 | 0.01867 | 0.0092 | 128.6042 | 2744856.9
354 | 13924.4 | 867.45 | 0.02786 | 0.01872 | 0.00914 | 127.7654 | 2770702.5
355 | 13891.78 | 867.88 | 0.02795 | 0.01879 | 0.00916 | 128.045 | 2772462.7
356 | 13874.76 | 867.77 | 0.02795 | 0.01877 | 0.00917 | 128.1848 | 2777240.5
357 | 13845.6 | 868.3 | 0.02801 | 0.01881 | 0.0092 | 128.6042 | 2775960.1
358 | 13910.55 | 867.45 | 0.02799 | 0.01885 | 0.00915 | 127.9052 | 2798947.6
359 | 13873.42 | 867.44 | 0.02805 | 0.01888 | 0.00917 | 128.1848 | 2800644.2
360 | 13956 | 867.94 | 0.02804 | 0.01892 | 0.00912 | 127.4859 | 2823842.7
361 | 13772.81 | 867.39 | 0.02817 | 0.01893 | 0.00924 | 129.1633 | 2794911.5
362 | 13819.17 | 868.16 | 0.02814 | 0.01892 | 0.00921 | 128.7439 | 2811782.8
363 | 13826.19 | 867.96 | 0.02819 | 0.01898 | 0.00921 | 128.7439 | 2819550.2
364 | 13884.07 | 868.06 | 0.02823 | 0.01906 | 0.00917 | 128.1848 | 2839650.4
365 | 13825.77 | 868.71 | 0.02827 | 0.01905 | 0.00921 | 128.7439 | 2835084.9
366 | 13872.59 | 868.56 | 0.02829 | 0.01911 | 0.00918 | 128.3246 | 2852142.6
367 | 13838.3 | 868.33 | 0.0283 | 0.01909 | 0.0092 | 128.6042 | 2853718.1
368 | 13810.26 | 868.67 | 0.02839 | 0.01916 | 0.00922 | 128.8837 | 2855286.7
369 | 13852.94 | 869.08 | 0.02838 | 0.01918 | 0.0092 | 128.6042 | 2869269.7
370 | 13881.04 | 868.56 | 0.02838 | 0.01921 | 0.00918 | 128.3246 | 2883313.6
371 | 13867.4 | 868.5 | 0.02843 | 0.01925 | 0.00918 | 128.3246 | 2891106.3
372 | 13876.09 | 869.33 | 0.02847 | 0.01928 | 0.00919 | 128.4644 | 2895744.6
373 | 13910.19 | 869.11 | 0.0285 | 0.01934 | 0.00916 | 128.045 | 2913038.3
374 | 13883.26 | 869.19 | 0.02854 | 0.01936 | 0.00918 | 128.3246 | 2914484.5
375 | 13815.68 | 869.19 | 0.02857 | 0.01934 | 0.00923 | 129.0235 | 2906446.9
376 | 13844.29 | 869.61 | 0.02861 | 0.0194 | 0.00921 | 128.7439 | 2920525.8
377 | 13860.98 | 869.46 | 0.02861 | 0.01941 | 0.0092 | 128.6042 | 2931476.1
378 | 13802.97 | 869.15 | 0.02869 | 0.01946 | 0.00923 | 129.0235 | 2929698.5
379 | 13880.29 | 869.06 | 0.02869 | 0.01951 | 0.00918 | 128.3246 | 2953448.2
380 | 13877.4 | 869.37 | 0.02874 | 0.01955 | 0.00919 | 128.4644 | 2958018.7
381 | 13857.83 | 869.68 | 0.02876 | 0.01956 | 0.0092 | 128.6042 | 2962579.3
382 | 13766.35 | 869.13 | 0.02883 | 0.01957 | 0.00926 | 129.4429 | 2951108.7
383 | 13831.25 | 869.63 | 0.02878 | 0.01956 | 0.00922 | 128.8837 | 2971670.7
384 | 13877.99 | 869.36 | 0.02883 | 0.01964 | 0.00919 | 128.4644 | 2989155.7
385 | 13893.33 | 869.54 | 0.02883 | 0.01965 | 0.00918 | 128.3246 | 3000204.6
386 | 13926.16 | 868.81 | 0.02889 | 0.01975 | 0.00915 | 127.9052 | 3017859.7
387 | 13844.69 | 868.79 | 0.02893 | 0.01973 | 0.0092 | 128.6042 | 3009234.1
388 | 13883.54 | 868.92 | 0.02895 | 0.01977 | 0.00918 | 128.3246 | 3023582.9
389 | 13923.43 | 869.39 | 0.02893 | 0.01977 | 0.00916 | 128.045 | 3037994.3
390 | 13852.64 | 868.17 | 0.02904 | 0.01985 | 0.00919 | 128.4644 | 3035861.3
391 | 13901.7 | 868.51 | 0.02905 | 0.01989 | 0.00916 | 128.045 | 3053613.8
392 | 13882.93 | 868.83 | 0.0291 | 0.01992 | 0.00918 | 128.3246 | 3054753.8
393 | 13945.43 | 868.68 | 0.02908 | 0.01995 | 0.00914 | 127.7654 | 3075949.4
394 | 13847.22 | 867.94 | 0.02914 | 0.01995 | 0.00919 | 128.4644 | 3066998.3
395 | 13873.78 | 868.54 | 0.02917 | 0.01999 | 0.00918 | 128.3246 | 3078132.0
396 | 13902.53 | 867.85 | 0.02919 | 0.02003 | 0.00915 | 127.9052 | 3096042.6
397 | 13880.91 | 868.66 | 0.02921 | 0.02003 | 0.00918 | 128.3246 | 3093717.5
398 | 13857.31 | 867.63 | 0.02927 | 0.02009 | 0.00918 | 128.3246 | 3101510.3
399 | 13823.09 | 868.06 | 0.02932 | 0.02011 | 0.00921 | 128.7439 | 3099175.0
400 | 13799.94 | 868.33 | 0.02938 | 0.02015 | 0.00923 | 129.0235 | 3100210.1
401 | 13926.09 | 868.05 | 0.02933 | 0.02019 | 0.00914 | 127.7654 | 3138564.1
402 | 13739.4 | 867.62 | 0.02945 | 0.02019 | 0.00926 | 129.4429 | 3105617.0
403 | 13836.79 | 868.15 | 0.02942 | 0.02022 | 0.0092 | 128.6042 | 3133646.8
404 | 13799.87 | 868.25 | 0.02948 | 0.02026 | 0.00923 | 129.0235 | 3131212.2
405 | 13824.96 | 868.45 | 0.02947 | 0.02026 | 0.00921 | 128.7439 | 3145779.1
406 | 13781.79 | 866.77 | 0.02951 | 0.02029 | 0.00922 | 128.8837 | 3150126.1
407 | 13816.33 | 867.91 | 0.02957 | 0.02036 | 0.00921 | 128.7439 | 3161313.8
408 | 13768.03 | 867.61 | 0.0296 | 0.02036 | 0.00924 | 129.1633 | 3158792.0
409 | 13864.85 | 868.24 | 0.02958 | 0.0204 | 0.00918 | 128.3246 | 3187230.4
410 | 13821.79 | 867.91 | 0.02964 | 0.02043 | 0.00921 | 128.7439 | 3184615.9
411 | 13888.21 | 867.72 | 0.02965 | 0.02049 | 0.00916 | 128.045 | 3209808.9
412 | 13738.84 | 867.93 | 0.02974 | 0.02047 | 0.00926 | 129.4429 | 3182871.2
413 | 13932.86 | 868.88 | 0.02967 | 0.02052 | 0.00915 | 127.9052 | 3228953.5
414 | 13693.6 | 867.08 | 0.02981 | 0.02052 | 0.00929 | 129.8622 | 3187993.7
415 | 13804.8 | 867.99 | 0.02979 | 0.02057 | 0.00922 | 128.8837 | 3219956.5
416 | 13765.3 | 868.36 | 0.02984 | 0.02059 | 0.00925 | 129.3031 | 3217247.2
417 | 13693.5 | 868.33 | 0.02987 | 0.02057 | 0.0093 | 130.002 | 3207642.3
418 | 13813.19 | 868.01 | 0.0299 | 0.02069 | 0.00922 | 128.8837 | 3243233.3
419 | 13859.98 | 868.26 | 0.02991 | 0.02072 | 0.00919 | 128.4644 | 3261604.8
420 | 13687.71 | 868.44 | 0.03001 | 0.02071 | 0.0093 | 130.002 | 3230718.9
421 | 13805.22 | 868.67 | 0.02999 | 0.02077 | 0.00923 | 129.0235 | 3262971.1
422 | 13740.52 | 868.31 | 0.03003 | 0.02076 | 0.00927 | 129.5827 | 3256608.5
423 | 13785.76 | 868.59 | 0.03004 | 0.0208 | 0.00924 | 129.1633 | 3274924.0
424 | 13710.13 | 868.47 | 0.03013 | 0.02084 | 0.00929 | 129.8622 | 3264998.4
425 | 13785.65 | 868.74 | 0.03012 | 0.02088 | 0.00924 | 129.1633 | 3290408.3
426 | 13702.47 | 868.92 | 0.03018 | 0.02088 | 0.0093 | 130.002 | 3276872.0
427 | 13726.53 | 868.51 | 0.03019 | 0.02092 | 0.00928 | 129.7225 | 3291643.0
428 | 13698.98 | 868.9 | 0.03023 | 0.02093 | 0.0093 | 130.002 | 3292256.4
429 | 13775.89 | 868.89 | 0.03023 | 0.02098 | 0.00925 | 129.3031 | 3317786.2
430 | 13669.16 | 868.84 | 0.03033 | 0.02101 | 0.00932 | 130.2816 | 3300542.8
431 | 13742.57 | 869.22 | 0.0303 | 0.02103 | 0.00928 | 129.7225 | 3322478.1
432 | 13653.37 | 869.06 | 0.0304 | 0.02106 | 0.00933 | 130.4214 | 3312340.2
433 | 13717.9 | 869.25 | 0.0304 | 0.02111 | 0.00929 | 129.8622 | 3334302.6
434 | 13628.41 | 868.91 | 0.03046 | 0.02111 | 0.00935 | 130.701 | 3320557.1
435 | 13744.4 | 869.77 | 0.03041 | 0.02113 | 0.00928 | 129.7225 | 3353313.1
436 | 13671.85 | 867.88 | 0.03046 | 0.02115 | 0.00931 | 130.1418 | 3350191.6
437 | 13700.08 | 869.32 | 0.03051 | 0.0212 | 0.00931 | 130.1418 | 3357875.5
438 | 13673.51 | 868.87 | 0.03054 | 0.02122 | 0.00932 | 130.2816 | 3361948.3
439 | 13611.11 | 869.04 | 0.03058 | 0.02122 | 0.00936 | 130.8407 | 3355223.9
440 | 13629.09 | 869.23 | 0.03061 | 0.02125 | 0.00935 | 130.701 | 3366463.4
441 | 13608.8 | 869.06 | 0.03065 | 0.02129 | 0.00937 | 130.9805 | 3366912.5
442 | 13730.26 | 869.37 | 0.03064 | 0.02135 | 0.00929 | 129.8622 | 3403606.8
443 | 13668.7 | 869.21 | 0.03069 | 0.02136 | 0.00933 | 130.4214 | 3396682.2
444 | 13682.3 | 869.02 | 0.03069 | 0.02137 | 0.00931 | 130.1418 | 3411663.0
445 | 13559.57 | 868.88 | 0.03076 | 0.02136 | 0.0094 | 131.3999 | 3386608.5
446 | 13640.5 | 869.66 | 0.03078 | 0.02143 | 0.00935 | 130.701 | 3412369.7
447 | 13624.71 | 869.17 | 0.03081 | 0.02146 | 0.00936 | 130.8407 | 3416366.9
448 | 13595.39 | 869.36 | 0.03086 | 0.02148 | 0.00938 | 131.1203 | 3416709.1
449 | 13582.24 | 868.13 | 0.03087 | 0.0215 | 0.00937 | 130.9805 | 3427990.3
450 | 13712.2 | 870.24 | 0.03086 | 0.02156 | 0.00931 | 130.1418 | 3457766.5
451 | 13551.43 | 869.03 | 0.03094 | 0.02153 | 0.0094 | 131.3999 | 3432270.6
452 | 13665.97 | 869.61 | 0.03094 | 0.02161 | 0.00933 | 130.4214 | 3465689.3
453 | 13651.66 | 868.26 | 0.03096 | 0.02163 | 0.00933 | 130.4214 | 3473356.7
454 | 13679.28 | 869.44 | 0.03098 | 0.02166 | 0.00932 | 130.2816 | 3484759.2
455 | 13669.42 | 868.71 | 0.03103 | 0.02171 | 0.00932 | 130.2816 | 3492434.9
456 | 13684.07 | 869.31 | 0.03102 | 0.02171 | 0.00932 | 130.2816 | 3500110.5
457 | 13680.49 | 869.08 | 0.03107 | 0.02175 | 0.00932 | 130.2816 | 3507786.2
458 | 13618.46 | 868.73 | 0.0311 | 0.02175 | 0.00935 | 130.701 | 3504182.4
459 | 13588.82 | 868.94 | 0.03115 | 0.02177 | 0.00938 | 131.1203 | 3500601.5
460 | 13639.8 | 869.59 | 0.03119 | 0.02184 | 0.00935 | 130.701 | 3519484.5
461 | 13569.58 | 868.35 | 0.03121 | 0.02183 | 0.00938 | 131.1203 | 3515854.7
462 | 13652.06 | 869.19 | 0.03122 | 0.02188 | 0.00934 | 130.5612 | 3538571.1
463 | 13613.24 | 868.61 | 0.03128 | 0.02192 | 0.00936 | 130.8407 | 3538653.0
464 | 13642.78 | 868.55 | 0.0313 | 0.02197 | 0.00934 | 130.5612 | 3553889.6
465 | 13613.37 | 870.66 | 0.03131 | 0.02193 | 0.00938 | 131.1203 | 3546361.0
466 | 13692.12 | 866.5 | 0.03131 | 0.02203 | 0.00928 | 129.7225 | 3592284.9
467 | 13615.2 | 868.43 | 0.03137 | 0.02201 | 0.00935 | 130.701 | 3573041.8
468 | 13693.24 | 869.03 | 0.03139 | 0.02209 | 0.00931 | 130.1418 | 3596077.2
469 | 13534.4 | 867.14 | 0.03148 | 0.02209 | 0.0094 | 131.3999 | 3569257.0
470 | 13628.02 | 869.58 | 0.03147 | 0.02212 | 0.00936 | 130.8407 | 3592153.1
471 | 13560.62 | 868.26 | 0.03151 | 0.02212 | 0.00939 | 131.2601 | 3588295.0
472 | 13652.13 | 868.71 | 0.03153 | 0.0222 | 0.00933 | 130.4214 | 3619038.4
473 | 13565.83 | 867.16 | 0.03157 | 0.02219 | 0.00937 | 130.9805 | 3611223.6
474 | 13618.43 | 869.26 | 0.03161 | 0.02225 | 0.00936 | 130.8407 | 3622724.6
475 | 13468.67 | 868.23 | 0.03168 | 0.02223 | 0.00945 | 132.0988 | 3595792.6
476 | 13577.37 | 868.57 | 0.03167 | 0.02229 | 0.00938 | 131.1203 | 3630253.4
477 | 13602.76 | 867.72 | 0.03168 | 0.02233 | 0.00935 | 130.701 | 3649552.4
478 | 13599.95 | 868.8 | 0.03172 | 0.02235 | 0.00937 | 130.9805 | 3649397.2
479 | 13605.61 | 868.14 | 0.03173 | 0.02237 | 0.00936 | 130.8407 | 3660939.0
480 | 13609.75 | 868.37 | 0.03178 | 0.02242 | 0.00936 | 130.8407 | 3668581.9
481 | 13574.06 | 866.96 | 0.03179 | 0.02242 | 0.00937 | 130.9805 | 3672301.4
482 | 13510.53 | 868.95 | 0.03186 | 0.02243 | 0.00943 | 131.8193 | 3656521.9
483 | 13531.08 | 867.86 | 0.03189 | 0.02248 | 0.00941 | 131.5397 | 3671895.7
484 | 13572.2 | 868.15 | 0.0319 | 0.02252 | 0.00938 | 131.1203 | 3691266.1
485 | 13555.04 | 867.04 | 0.03191 | 0.02253 | 0.00938 | 131.1203 | 3698892.7
486 | 13557.2 | 869.39 | 0.03196 | 0.02255 | 0.0094 | 131.3999 | 3698633.1
487 | 13553.96 | 868.08 | 0.03197 | 0.02258 | 0.00939 | 131.2601 | 3710190.4
488 | 13586.41 | 867.75 | 0.03199 | 0.02262 | 0.00937 | 130.9805 | 3725744.4
489 | 13587.49 | 868.89 | 0.03201 | 0.02263 | 0.00938 | 131.1203 | 3729399.0
490 | 13543.24 | 867.21 | 0.03205 | 0.02266 | 0.00939 | 131.2601 | 3733045.8
491 | 13579.92 | 868.22 | 0.03208 | 0.02271 | 0.00938 | 131.1203 | 3744652.2
492 | 13590.31 | 867.81 | 0.0321 | 0.02274 | 0.00936 | 130.8407 | 3760296.5
493 | 13549.54 | 868.18 | 0.03212 | 0.02272 | 0.0094 | 131.3999 | 3751905.5
494 | 13570.77 | 868.3 | 0.03217 | 0.02279 | 0.00938 | 131.1203 | 3767531.9
495 | 13507.49 | 867.91 | 0.03223 | 0.0228 | 0.00942 | 131.6795 | 3759128.1
496 | 13506.43 | 868.49 | 0.03224 | 0.02281 | 0.00943 | 131.8193 | 3762727.9
497 | 13510.26 | 866.77 | 0.03228 | 0.02287 | 0.00941 | 131.5397 | 3778327.5
498 | 13522.99 | 869.31 | 0.03232 | 0.02289 | 0.00943 | 131.8193 | 3777900.2
499 | 13520.15 | 868.22 | 0.03232 | 0.0229 | 0.00942 | 131.6795 | 3789504.9
500 | 13578.03 | 868.45 | 0.03236 | 0.02298 | 0.00938 | 131.1203 | 3813291.4
501 | 13582.79 | 868.11 | 0.03237 | 0.02299 | 0.00937 | 130.9805 | 3824995.8
502 | 13573.28 | 868.02 | 0.03238 | 0.023 | 0.00938 | 131.1203 | 3828544.6
503 | 13569.55 | 868.3 | 0.03243 | 0.02304 | 0.00938 | 131.1203 | 3836171.2
504 | 13559.59 | 868.33 | 0.03245 | 0.02306 | 0.00939 | 131.2601 | 3839704.3
505 | 13516.75 | 867.62 | 0.03248 | 0.02306 | 0.00941 | 131.5397 | 3839145.6
506 | 13585.92 | 868.94 | 0.03251 | 0.02313 | 0.00938 | 131.1203 | 3859050.9
507 | 13528.5 | 868.13 | 0.03255 | 0.02314 | 0.00941 | 131.5397 | 3854350.2
508 | 13614.82 | 868.7 | 0.03256 | 0.0232 | 0.00936 | 130.8407 | 3882582.5
509 | 13440.14 | 866.4 | 0.03263 | 0.02318 | 0.00945 | 132.0988 | 3853175.6
510 | 13574.53 | 870.14 | 0.03265 | 0.02325 | 0.0094 | 131.3999 | 3881281.6
511 | 13500.24 | 867.93 | 0.03266 | 0.02324 | 0.00943 | 131.8193 | 3876520.1
512 | 13605.15 | 868.75 | 0.03267 | 0.0233 | 0.00936 | 130.8407 | 3913154.0
513 | 13446.81 | 866.58 | 0.03274 | 0.02328 | 0.00945 | 132.0988 | 3883456.0
514 | 13593.26 | 870.32 | 0.03275 | 0.02336 | 0.00939 | 131.2601 | 3915888.9
515 | 13493.8 | 868.11 | 0.03278 | 0.02335 | 0.00943 | 131.8193 | 3906864.7
516 | 13601.67 | 868.48 | 0.03278 | 0.02342 | 0.00936 | 130.8407 | 3943725.5
517 | 13465.57 | 866.65 | 0.03286 | 0.02342 | 0.00944 | 131.959 | 3917882.3
518 | 13591.35 | 869.4 | 0.03284 | 0.02346 | 0.00938 | 131.1203 | 3950569.9
519 | 13482.07 | 868.28 | 0.03292 | 0.02347 | 0.00944 | 131.959 | 3933038.5
520 | 13599.42 | 868.23 | 0.03288 | 0.02352 | 0.00936 | 130.8407 | 3974297.1
521 | 13407.67 | 866.49 | 0.03298 | 0.0235 | 0.00948 | 132.5182 | 3931535.6
522 | 13571.61 | 870.36 | 0.03296 | 0.02356 | 0.0094 | 131.3999 | 3972605.9
523 | 13473.33 | 868.33 | 0.03301 | 0.02356 | 0.00945 | 132.0988 | 3959156.9
524 | 13537.72 | 867.96 | 0.03302 | 0.02361 | 0.0094 | 131.3999 | 3987826.6
525 | 13541.84 | 870.5 | 0.03306 | 0.02363 | 0.00943 | 131.8193 | 3982726.1
526 | 13533.51 | 866.33 | 0.03305 | 0.02367 | 0.00939 | 131.2601 | 4007310.4
527 | 13481.45 | 868 | 0.03313 | 0.02369 | 0.00944 | 131.959 | 3993663.3
528 | 13525.33 | 868.11 | 0.03312 | 0.02371 | 0.00941 | 131.5397 | 4013997.8
529 | 13483.16 | 868.47 | 0.03317 | 0.02373 | 0.00945 | 132.0988 | 4004577.4
530 | 13537.85 | 867.67 | 0.03316 | 0.02376 | 0.0094 | 131.3999 | 4033488.7
531 | 13518.07 | 868.53 | 0.03321 | 0.02379 | 0.00942 | 131.6795 | 4032519.3
532 | 13481.34 | 868.29 | 0.03325 | 0.02381 | 0.00945 | 132.0988 | 4027287.7
533 | 13462.31 | 866.46 | 0.03327 | 0.02384 | 0.00944 | 131.959 | 4039132.0
534 | 13497.93 | 870.14 | 0.03331 | 0.02385 | 0.00945 | 132.0988 | 4042427.9
535 | 13538.98 | 868.61 | 0.03332 | 0.02391 | 0.00941 | 131.5397 | 4067213.7
536 | 13460.13 | 868.29 | 0.03338 | 0.02392 | 0.00946 | 132.2386 | 4053278.9
537 | 13573.73 | 868.51 | 0.03336 | 0.02398 | 0.00938 | 131.1203 | 4095475.0
538 | 13446.87 | 867.88 | 0.03343 | 0.02396 | 0.00947 | 132.3784 | 4064106.9
539 | 13587.91 | 868.53 | 0.03339 | 0.02402 | 0.00937 | 130.9805 | 4115115.3
540 | 13406.92 | 868.39 | 0.03349 | 0.02399 | 0.0095 | 132.7978 | 4066333.4
541 | 13548.93 | 867.91 | 0.03346 | 0.02406 | 0.00939 | 131.2601 | 4121587.3
542 | 13466.58 | 868.88 | 0.03354 | 0.02408 | 0.00946 | 132.2386 | 4098651.4
543 | 13563 | 868.54 | 0.03352 | 0.02413 | 0.00939 | 131.2601 | 4136824.2
544 | 13395.42 | 868.68 | 0.03361 | 0.0241 | 0.00951 | 132.9376 | 4092146.9
545 | 13525.49 | 867.36 | 0.03358 | 0.02417 | 0.0094 | 131.3999 | 4147644.1
546 | 13431.07 | 869.1 | 0.03364 | 0.02415 | 0.00949 | 132.658 | 4115847.4
547 | 13486.5 | 868.6 | 0.03365 | 0.0242 | 0.00945 | 132.0988 | 4140839.0
548 | 13442.7 | 868.12 | 0.03369 | 0.02422 | 0.00947 | 132.3784 | 4139648.0
549 | 13498.24 | 868.63 | 0.0337 | 0.02426 | 0.00944 | 131.959 | 4160381.7
550 | 13424.8 | 868.82 | 0.03376 | 0.02427 | 0.00949 | 132.658 | 4146000.1
551 | 13506.78 | 868.95 | 0.03375 | 0.02431 | 0.00943 | 131.8193 | 4179965.9
552 | 13401.62 | 868.52 | 0.03383 | 0.02432 | 0.0095 | 132.7978 | 4156696.4
553 | 13443.29 | 867.38 | 0.03381 | 0.02435 | 0.00946 | 132.2386 | 4181834.4
554 | 13429.06 | 870.1 | 0.03389 | 0.02438 | 0.0095 | 132.7978 | 4171756.9
555 | 13542.04 | 869.09 | 0.03382 | 0.02441 | 0.00941 | 131.5397 | 4219259.1
556 | 13464.16 | 868.35 | 0.0339 | 0.02444 | 0.00946 | 132.2386 | 4204520.6
557 | 13445.13 | 868.06 | 0.03394 | 0.02447 | 0.00947 | 132.3784 | 4207634.9
558 | 13438.83 | 869.6 | 0.03398 | 0.02449 | 0.00949 | 132.658 | 4206305.6
559 | 13472.58 | 868.84 | 0.03397 | 0.02451 | 0.00946 | 132.2386 | 4227206.9
560 | 13449.09 | 868.85 | 0.034 | 0.02453 | 0.00947 | 132.3784 | 4230297.2
561 | 13444.35 | 867.21 | 0.03404 | 0.02458 | 0.00946 | 132.2386 | 4242331.1
562 | 13434 | 870.64 | 0.0341 | 0.0246 | 0.0095 | 132.7978 | 4231998.9
563 | 13447.54 | 869.29 | 0.03408 | 0.0246 | 0.00948 | 132.5182 | 4248473.3
564 | 13435.78 | 868.42 | 0.03413 | 0.02465 | 0.00948 | 132.5182 | 4256019.4
565 | 13405.31 | 866.45 | 0.03416 | 0.02468 | 0.00948 | 132.5182 | 4263565.5
566 | 13457.3 | 871.79 | 0.03422 | 0.02472 | 0.0095 | 132.7978 | 4262119.8
567 | 13413.84 | 868.55 | 0.03423 | 0.02473 | 0.0095 | 132.7978 | 4269650.1
568 | 13455.38 | 868.9 | 0.03423 | 0.02476 | 0.00947 | 132.3784 | 4290730.0
569 | 13417.15 | 867.27 | 0.03429 | 0.02481 | 0.00948 | 132.5182 | 4293750.1
570 | 13420.47 | 870.88 | 0.0343 | 0.02478 | 0.00952 | 133.0773 | 4283223.5
571 | 13349.04 | 868.72 | 0.03435 | 0.02481 | 0.00954 | 133.3569 | 4281742.7
572 | 13439.73 | 869.3 | 0.03433 | 0.02484 | 0.00949 | 132.658 | 4311840.1
573 | 13340.96 | 868.83 | 0.0344 | 0.02485 | 0.00955 | 133.4967 | 4292240.8
574 | 13462.48 | 868.69 | 0.03439 | 0.02493 | 0.00946 | 132.2386 | 4340638.2
575 | 13409.38 | 869.22 | 0.03445 | 0.02495 | 0.00951 | 132.9376 | 4325339.1
576 | 13428.88 | 868.86 | 0.03446 | 0.02497 | 0.00949 | 132.658 | 4341992.8
577 | 13315.93 | 868.53 | 0.03453 | 0.02497 | 0.00957 | 133.7763 | 4313171.3
578 | 13441.96 | 869.83 | 0.03452 | 0.02503 | 0.00949 | 132.658 | 4357069.2
579 | 13361.28 | 868.69 | 0.03456 | 0.02502 | 0.00953 | 133.2171 | 4346287.9
580 | 13479.9 | 868.91 | 0.03453 | 0.02508 | 0.00945 | 132.0988 | 4390652.0
581 | 13324.61 | 868.44 | 0.03465 | 0.02509 | 0.00956 | 133.6365 | 4347614.9
582 | 13459.12 | 869.73 | 0.03462 | 0.02515 | 0.00948 | 132.5182 | 4391849.8
583 | 13359.03 | 868.59 | 0.03468 | 0.02515 | 0.00954 | 133.3569 | 4371726.8
584 | 13513.9 | 869.06 | 0.03463 | 0.0252 | 0.00943 | 131.8193 | 4430308.7
585 | 13285.03 | 868.6 | 0.03476 | 0.02517 | 0.00959 | 134.0559 | 4363852.8
586 | 13443.42 | 869.01 | 0.03472 | 0.02524 | 0.00948 | 132.5182 | 4422034.3
587 | 13354.98 | 869.1 | 0.03479 | 0.02525 | 0.00954 | 133.3569 | 4401721.5
588 | 13481.05 | 869.12 | 0.03477 | 0.02532 | 0.00945 | 132.0988 | 4451212.7
589 | 13305.48 | 868.07 | 0.03487 | 0.0253 | 0.00957 | 133.7763 | 4402873.3
590 | 13448.58 | 869.75 | 0.03484 | 0.02536 | 0.00948 | 132.5182 | 4452218.9
591 | 13352.89 | 868.85 | 0.0349 | 0.02536 | 0.00954 | 133.3569 | 4431716.2
592 | 13419.88 | 869.29 | 0.03489 | 0.02539 | 0.0095 | 132.7978 | 4457906.3
593 | 13328.63 | 868.51 | 0.03495 | 0.0254 | 0.00956 | 133.6365 | 4437410.8
594 | 13425.66 | 869.27 | 0.03493 | 0.02544 | 0.0095 | 132.7978 | 4472966.8
595 | 13337.5 | 868.9 | 0.03501 | 0.02545 | 0.00955 | 133.4967 | 4457038.9
596 | 13442.96 | 869.14 | 0.03499 | 0.02551 | 0.00948 | 132.5182 | 4497495.7
597 | 13318.07 | 868.11 | 0.03508 | 0.02552 | 0.00956 | 133.6365 | 4467342.7
598 | 13438.08 | 869.88 | 0.03504 | 0.02555 | 0.00949 | 132.658 | 4507832.8
599 | 13362.18 | 869.03 | 0.0351 | 0.02556 | 0.00954 | 133.3569 | 4491705.5
600 | 13411.48 | 869.31 | 0.03511 | 0.0256 | 0.00951 | 132.9376 | 4513397.3
601 | 13325.61 | 868.98 | 0.03517 | 0.02561 | 0.00956 | 133.6365 | 4497274.6
602 | 13410.62 | 869.2 | 0.03514 | 0.02564 | 0.00951 | 132.9376 | 4528442.0
603 | 13259.58 | 869.17 | 0.03525 | 0.02564 | 0.00961 | 134.3354 | 4488763.8
604 | 13360.81 | 869.14 | 0.03522 | 0.02568 | 0.00954 | 133.3569 | 4529198.9
605 | 13218.33 | 868.95 | 0.03534 | 0.0257 | 0.00964 | 134.7548 | 4489636.4
606 | 13421.19 | 869.27 | 0.03524 | 0.02575 | 0.0095 | 132.7978 | 4563329.7
607 | 13319.38 | 868.78 | 0.03532 | 0.02575 | 0.00957 | 133.7763 | 4537426.3
608 | 13409.75 | 869.52 | 0.03532 | 0.02581 | 0.00951 | 132.9376 | 4573575.9
609 | 13337.45 | 868.52 | 0.03537 | 0.02582 | 0.00955 | 133.4967 | 4561910.4
610 | 13364.9 | 869.96 | 0.03541 | 0.02587 | 0.00955 | 133.4967 | 4569401.2
611 | 13318.53 | 868.78 | 0.03544 | 0.02587 | 0.00957 | 133.7763 | 4567327.0
612 | 13360.97 | 869.06 | 0.03543 | 0.02589 | 0.00954 | 133.3569 | 4589188.3
613 | 13317.08 | 869.33 | 0.03549 | 0.02591 | 0.00957 | 133.7763 | 4582277.3
614 | 13383.45 | 869.56 | 0.03548 | 0.02596 | 0.00953 | 133.2171 | 4609016.9
615 | 13254.67 | 868.91 | 0.03556 | 0.02594 | 0.00961 | 134.3354 | 4578092.5
616 | 13414.33 | 869.61 | 0.03552 | 0.02601 | 0.00951 | 132.9376 | 4633754.6
617 | 13280.49 | 869.24 | 0.0356 | 0.026 | 0.0096 | 134.1956 | 4597764.9
618 | 13356.85 | 869.8 | 0.03559 | 0.02604 | 0.00955 | 133.4967 | 4629327.8
619 | 13318.53 | 868.88 | 0.03563 | 0.02606 | 0.00957 | 133.7763 | 4627128.3
620 | 13267.85 | 869.24 | 0.03566 | 0.02605 | 0.00961 | 134.3354 | 4615312.7
621 | 13328.55 | 869.5 | 0.03568 | 0.02612 | 0.00957 | 133.7763 | 4642078.6
622 | 13297.47 | 869.36 | 0.03572 | 0.02613 | 0.00959 | 134.0559 | 4639857.1
623 | 13368.5 | 869.33 | 0.03571 | 0.02617 | 0.00954 | 133.3569 | 4671673.7
624 | 13291.36 | 869.29 | 0.03577 | 0.02618 | 0.00959 | 134.0559 | 4654776.3
625 | 13359.07 | 870.18 | 0.03577 | 0.02621 | 0.00955 | 133.4967 | 4681763.6
626 | 13261.83 | 868.74 | 0.03582 | 0.02622 | 0.00961 | 134.3354 | 4659977.0
627 | 13379.67 | 869.67 | 0.03579 | 0.02626 | 0.00953 | 133.2171 | 4706602.0
628 | 13301.99 | 869.07 | 0.03587 | 0.02629 | 0.00958 | 133.9161 | 4689504.6
629 | 13309.67 | 869.12 | 0.03588 | 0.0263 | 0.00958 | 133.9161 | 4696972.0
630 | 13254.08 | 869.43 | 0.03593 | 0.02631 | 0.00962 | 134.4752 | 4684878.2
631 | 13336.79 | 869.29 | 0.03592 | 0.02636 | 0.00956 | 133.6365 | 4721764.2
632 | 13224.05 | 869.57 | 0.03601 | 0.02637 | 0.00964 | 134.7548 | 4690000.4
633 | 13352.54 | 869.24 | 0.03595 | 0.0264 | 0.00955 | 133.4967 | 4741690.1
634 | 13255.64 | 869.56 | 0.03603 | 0.02641 | 0.00962 | 134.4752 | 4714623.5
635 | 13346.86 | 869.58 | 0.036 | 0.02645 | 0.00955 | 133.4967 | 4756671.8
636 | 13269.81 | 869.19 | 0.03607 | 0.02646 | 0.00961 | 134.3354 | 4734417.6
637 | 13337.71 | 869.29 | 0.03605 | 0.0265 | 0.00956 | 133.6365 | 4766662.1
638 | 13249.72 | 869.32 | 0.03614 | 0.02652 | 0.00962 | 134.4752 | 4744368.8
639 | 13314.59 | 869.07 | 0.03611 | 0.02654 | 0.00957 | 133.7763 | 4776631.6
640 | 13238.2 | 868.83 | 0.03619 | 0.02656 | 0.00962 | 134.4752 | 4759241.4
641 | 13298.12 | 869.24 | 0.03618 | 0.02659 | 0.00959 | 134.0559 | 4781589.1
642 | 13252.15 | 870.37 | 0.03623 | 0.0266 | 0.00963 | 134.615 | 4769156.5
643 | 13293.55 | 869.49 | 0.03622 | 0.02662 | 0.00959 | 134.0559 | 4796508.3
644 | 13250.09 | 869.33 | 0.03629 | 0.02666 | 0.00962 | 134.4752 | 4788986.6
645 | 13269.4 | 869.13 | 0.03629 | 0.02668 | 0.00961 | 134.3354 | 4801414.0
646 | 13256.53 | 869.15 | 0.03632 | 0.02671 | 0.00962 | 134.4752 | 4803859.3
647 | 13227.13 | 868.87 | 0.03635 | 0.02672 | 0.00963 | 134.615 | 4806299.4
648 | 13303.19 | 869.86 | 0.03634 | 0.02675 | 0.00959 | 134.0559 | 4833806.1
649 | 13211.56 | 868.49 | 0.03643 | 0.02679 | 0.00964 | 134.7548 | 4816155.4
650 | 13296.62 | 869.5 | 0.0364 | 0.02681 | 0.00959 | 134.0559 | 4848725.3
651 | 13236.34 | 870.03 | 0.03646 | 0.02682 | 0.00964 | 134.7548 | 4830997.2
652 | 13306.84 | 868.83 | 0.03642 | 0.02685 | 0.00958 | 133.9161 | 4868721.3
653 | 13180.53 | 869.29 | 0.03653 | 0.02686 | 0.00967 | 135.1741 | 4830805.3
654 | 13288.9 | 869.18 | 0.03648 | 0.02688 | 0.00959 | 134.0559 | 4878563.6
655 | 13169.64 | 868.86 | 0.03655 | 0.02688 | 0.00968 | 135.3139 | 4840595.3
656 | 13279.6 | 869.52 | 0.03655 | 0.02695 | 0.0096 | 134.1956 | 4888385.4
657 | 13204.66 | 869.45 | 0.03661 | 0.02695 | 0.00966 | 135.0344 | 4865428.3
658 | 13247.56 | 868.67 | 0.03661 | 0.027 | 0.00962 | 134.4752 | 4893095.1
659 | 13190.21 | 869.53 | 0.03669 | 0.02702 | 0.00967 | 135.1741 | 4875192.5
660 | 13283.19 | 869.52 | 0.03664 | 0.02704 | 0.0096 | 134.1956 | 4918192.6
661 | 13212.04 | 870.75 | 0.03672 | 0.02705 | 0.00967 | 135.1741 | 4889988.3
662 | 13281.84 | 867.68 | 0.03666 | 0.02708 | 0.00958 | 133.9161 | 4943395.0
663 | 13192.93 | 869.14 | 0.03676 | 0.0271 | 0.00966 | 135.0344 | 4909861.4
664 | 13295.92 | 869.21 | 0.03673 | 0.02715 | 0.00959 | 134.0559 | 4953159.4
665 | 13257.23 | 870.24 | 0.03679 | 0.02716 | 0.00963 | 134.615 | 4940014.1
666 | 13285.63 | 867.95 | 0.03676 | 0.02718 | 0.00958 | 133.9161 | 4973264.4
667 | 13194.36 | 869.14 | 0.03686 | 0.0272 | 0.00966 | 135.0344 | 4939483.5
668 | 13291.94 | 869.33 | 0.03683 | 0.02724 | 0.00959 | 134.0559 | 4982997.7
669 | 13229.16 | 870.4 | 0.0369 | 0.02725 | 0.00965 | 134.8946 | 4959428.5
670 | 13272.49 | 868.55 | 0.03687 | 0.02727 | 0.0096 | 134.1956 | 4992710.7
671 | 13237.94 | 869.63 | 0.03693 | 0.02729 | 0.00963 | 134.615 | 4984585.7
672 | 13275.05 | 869.34 | 0.03692 | 0.02732 | 0.0096 | 134.1956 | 5007614.3
673 | 13204.37 | 870.16 | 0.03702 | 0.02735 | 0.00966 | 135.0344 | 4983916.6
674 | 13233.87 | 868.1 | 0.03699 | 0.02737 | 0.00962 | 134.4752 | 5012076.1
675 | 13193.51 | 869.54 | 0.03704 | 0.02738 | 0.00967 | 135.1741 | 4993558.4
676 | 13233.56 | 869.17 | 0.03706 | 0.02742 | 0.00963 | 134.615 | 5021728.6
677 | 13237.47 | 869.46 | 0.03709 | 0.02746 | 0.00963 | 134.615 | 5029157.2
678 | 13230.05 | 869.26 | 0.03708 | 0.02745 | 0.00964 | 134.7548 | 5031361.1
679 | 13241.96 | 869.97 | 0.03713 | 0.0275 | 0.00963 | 134.615 | 5044014.4
680 | 13184.34 | 868.25 | 0.03717 | 0.02752 | 0.00966 | 135.0344 | 5035755.3
681 | 13238.59 | 870.76 | 0.03719 | 0.02754 | 0.00965 | 134.8946 | 5048386.9
682 | 13178.76 | 868.01 | 0.0372 | 0.02754 | 0.00966 | 135.0344 | 5050566.3
683 | 13277.04 | 869.35 | 0.03722 | 0.02761 | 0.0096 | 134.1956 | 5089584.2
684 | 13163.41 | 869.12 | 0.03727 | 0.02759 | 0.00968 | 135.3139 | 5054911.7
685 | 13239.29 | 869.51 | 0.03728 | 0.02764 | 0.00963 | 134.615 | 5088586.0
686 | 13181.51 | 869.42 | 0.03733 | 0.02765 | 0.00967 | 135.1741 | 5074934.9
687 | 13313.22 | 869.48 | 0.03729 | 0.02772 | 0.00958 | 133.9161 | 5130079.1
688 | 13158.51 | 869.28 | 0.03739 | 0.0277 | 0.00969 | 135.4537 | 5079225.5
689 | 13225.68 | 868.83 | 0.03738 | 0.02775 | 0.00963 | 134.615 | 5118300.3
690 | 13143.21 | 869.65 | 0.03744 | 0.02774 | 0.0097 | 135.5935 | 5088739.1
691 | 13254.51 | 869.32 | 0.0374 | 0.02778 | 0.00962 | 134.4752 | 5138493.4
692 | 13159.26 | 869.08 | 0.03748 | 0.02779 | 0.00969 | 135.4537 | 5108755.9
693 | 13262.25 | 870.36 | 0.03746 | 0.02783 | 0.00962 | 134.4752 | 5153366.1
694 | 13150.88 | 868 | 0.03753 | 0.02785 | 0.00968 | 135.3139 | 5128813.9
695 | 13225.1 | 869.29 | 0.03751 | 0.02787 | 0.00964 | 134.7548 | 5157516.2
696 | 13135.48 | 869.38 | 0.03761 | 0.0279 | 0.00971 | 135.7333 | 5127702.7
697 | 13263.84 | 870.69 | 0.03756 | 0.02793 | 0.00963 | 134.615 | 5177729.1
698 | 13143.57 | 867.82 | 0.03762 | 0.02794 | 0.00968 | 135.3139 | 5158374.8
699 | 13245.13 | 869.49 | 0.03762 | 0.02799 | 0.00963 | 134.615 | 5192586.3
700 | 13131.84 | 868.81 | 0.0377 | 0.028 | 0.0097 | 135.5935 | 5162489.0
701 | 13263.59 | 870.38 | 0.03767 | 0.02804 | 0.00962 | 134.4752 | 5212856.6
702 | 13141.2 | 867.79 | 0.03772 | 0.02804 | 0.00968 | 135.3139 | 5187935.7
703 | 13262.56 | 869.15 | 0.03771 | 0.0281 | 0.00961 | 134.3354 | 5233169.1
704 | 13107.72 | 869.13 | 0.03782 | 0.02809 | 0.00972 | 135.8731 | 5181305.8
705 | 13305.08 | 870.48 | 0.03774 | 0.02815 | 0.00959 | 134.0559 | 5259002.1
706 | 13163.99 | 867.96 | 0.03782 | 0.02815 | 0.00967 | 135.1741 | 5222892.1
707 | 13235.99 | 869.21 | 0.03783 | 0.0282 | 0.00963 | 134.615 | 5252015.0
708 | 13158.43 | 869.33 | 0.03788 | 0.02819 | 0.00969 | 135.4537 | 5226877.4
709 | 13172.93 | 869.19 | 0.03788 | 0.0282 | 0.00968 | 135.3139 | 5239667.3
710 | 13158.44 | 869.19 | 0.03794 | 0.02825 | 0.00969 | 135.4537 | 5241642.6
711 | 13188.16 | 869.34 | 0.03793 | 0.02826 | 0.00967 | 135.1741 | 5259881.5
712 | 13141.12 | 869.17 | 0.03798 | 0.02828 | 0.0097 | 135.5935 | 5250988.8
713 | 13193.44 | 870.36 | 0.03798 | 0.0283 | 0.00967 | 135.1741 | 5274677.2
714 | 13141.93 | 868.08 | 0.03801 | 0.02833 | 0.00969 | 135.4537 | 5271172.9
715 | 13130.48 | 869.35 | 0.03804 | 0.02833 | 0.00971 | 135.7333 | 5267683.1
716 | 13129.21 | 869.32 | 0.03808 | 0.02837 | 0.00971 | 135.7333 | 5275050.5
717 | 13100.59 | 869.67 | 0.03811 | 0.02838 | 0.00974 | 136.1527 | 5266147.6
718 | 13223.89 | 868.42 | 0.03807 | 0.02844 | 0.00963 | 134.615 | 5333729.5
719 | 13081.33 | 868.83 | 0.03816 | 0.02842 | 0.00974 | 136.1527 | 5280837.0
720 | 13159.28 | 869.25 | 0.03815 | 0.02847 | 0.00969 | 135.4537 | 5315468.5
721 | 13067.22 | 869.42 | 0.03821 | 0.02846 | 0.00976 | 136.4322 | 5284674.9
722 | 13190.6 | 869.08 | 0.03818 | 0.02851 | 0.00966 | 135.0344 | 5346787.2
723 | 13095.29 | 869.25 | 0.03824 | 0.02851 | 0.00973 | 136.0129 | 5315673.4
724 | 13165.39 | 869.12 | 0.03822 | 0.02854 | 0.00968 | 135.3139 | 5350520.6
725 | 13146 | 870.84 | 0.03828 | 0.02856 | 0.00971 | 135.7333 | 5341357.0
726 | 13213.06 | 867.66 | 0.03825 | 0.02862 | 0.00963 | 134.615 | 5393158.3
727 | 13055.11 | 868.78 | 0.03837 | 0.02861 | 0.00976 | 136.4322 | 5328652.8
728 | 13199.15 | 868.98 | 0.0383 | 0.02864 | 0.00965 | 134.8946 | 5396807.1
729 | 13077.11 | 868.85 | 0.0384 | 0.02865 | 0.00974 | 136.1527 | 5354284.0
730 | 13166.65 | 868.71 | 0.03837 | 0.02869 | 0.00968 | 135.3139 | 5394861.9
731 | 13104.64 | 869.11 | 0.03843 | 0.0287 | 0.00973 | 136.0129 | 5374491.3
732 | 13126.99 | 868.94 | 0.03843 | 0.02872 | 0.00971 | 135.7333 | 5392928.7
733 | 13071.24 | 869.49 | 0.0385 | 0.02874 | 0.00976 | 136.4322 | 5372630.7
734 | 13134.12 | 868.49 | 0.03849 | 0.02879 | 0.0097 | 135.5935 | 5413238.4
735 | 13111.38 | 868.91 | 0.03851 | 0.02879 | 0.00972 | 135.8731 | 5409459.9
736 | 13088.25 | 868.58 | 0.03855 | 0.02882 | 0.00973 | 136.0129 | 5411252.6
737 | 13130.76 | 869.35 | 0.03856 | 0.02885 | 0.00971 | 135.7333 | 5429765.7
738 | 13099.82 | 867.76 | 0.0386 | 0.02888 | 0.00971 | 135.7333 | 5437133.1
739 | 13143.46 | 868.68 | 0.03859 | 0.0289 | 0.00969 | 135.4537 | 5455737.8
740 | 13045.86 | 868.67 | 0.03866 | 0.02889 | 0.00976 | 136.4322 | 5423938.2
741 | 13113.81 | 869.62 | 0.03866 | 0.02894 | 0.00972 | 135.8731 | 5453618.7
742 | 13007.48 | 867.84 | 0.03872 | 0.02893 | 0.00978 | 136.7118 | 5427475.6
743 | 13141.79 | 868.38 | 0.03867 | 0.02898 | 0.00969 | 135.4537 | 5485268.2
744 | 13015.58 | 868.83 | 0.03876 | 0.02897 | 0.00979 | 136.8516 | 5436546.1
745 | 13157.87 | 869.14 | 0.03874 | 0.02905 | 0.00969 | 135.4537 | 5500033.4
746 | 13026.71 | 868.18 | 0.03879 | 0.02902 | 0.00977 | 136.572 | 5462319.4
747 | 13159.73 | 868.41 | 0.03875 | 0.02907 | 0.00968 | 135.3139 | 5520495.7
748 | 13058.47 | 868.33 | 0.03884 | 0.02909 | 0.00975 | 136.2924 | 5488198.5
749 | 13115.84 | 868.93 | 0.03882 | 0.02911 | 0.00972 | 135.8731 | 5512497.2
750 | 13063.19 | 867.95 | 0.03886 | 0.02912 | 0.00974 | 136.1527 | 5508522.6
751 | 13166.23 | 870.26 | 0.03885 | 0.02916 | 0.00969 | 135.4537 | 5544329.0
752 | 13036.55 | 866.55 | 0.0389 | 0.02915 | 0.00975 | 136.2924 | 5517547.2
753 | 13094.73 | 867.86 | 0.03891 | 0.02919 | 0.00972 | 135.8731 | 5541936.5
754 | 13023 | 868.65 | 0.03898 | 0.0292 | 0.00978 | 136.7118 | 5515251.5
755 | 13093.24 | 868.1 | 0.03897 | 0.02924 | 0.00972 | 135.8731 | 5556656.1
756 | 13059.67 | 868.17 | 0.03902 | 0.02927 | 0.00975 | 136.2924 | 5546895.8
757 | 13040.48 | 867.97 | 0.03903 | 0.02927 | 0.00976 | 136.4322 | 5548542.2
758 | 13080.97 | 869.05 | 0.03906 | 0.02932 | 0.00974 | 136.1527 | 5567280.2
759 | 13052.95 | 868.33 | 0.03908 | 0.02933 | 0.00976 | 136.4322 | 5563201.5
760 | 13069.49 | 868.49 | 0.03911 | 0.02937 | 0.00975 | 136.2924 | 5576244.5
761 | 13055.52 | 868.36 | 0.03915 | 0.0294 | 0.00975 | 136.2924 | 5583581.7
762 | 13078.35 | 868.59 | 0.03914 | 0.0294 | 0.00974 | 136.1527 | 5596659.0
763 | 13001.7 | 868.38 | 0.03922 | 0.02943 | 0.00979 | 136.8516 | 5575382.6
764 | 13064.62 | 868.2 | 0.0392 | 0.02946 | 0.00975 | 136.2924 | 5605593.2
765 | 13008.53 | 868.01 | 0.03925 | 0.02947 | 0.00979 | 136.8516 | 5589997.0
766 | 13113.1 | 869.04 | 0.03923 | 0.02951 | 0.00972 | 135.8731 | 5637614.0
767 | 12951.41 | 868.05 | 0.03932 | 0.02949 | 0.00983 | 137.4107 | 5581805.2
768 | 13097.5 | 868.9 | 0.03928 | 0.02955 | 0.00973 | 136.0129 | 5646524.4
769 | 13001.56 | 868.14 | 0.03935 | 0.02956 | 0.00979 | 136.8516 | 5619225.7
770 | 13099.89 | 869.39 | 0.03934 | 0.02961 | 0.00973 | 136.0129 | 5661228.9
771 | 13030.1 | 868.88 | 0.03941 | 0.02963 | 0.00978 | 136.7118 | 5639600.7
772 | 13110.5 | 869.02 | 0.03938 | 0.02966 | 0.00972 | 135.8731 | 5681772.8
773 | 12971.57 | 868.14 | 0.03948 | 0.02966 | 0.00981 | 137.1312 | 5636938.8
774 | 13110.23 | 869.9 | 0.03943 | 0.0297 | 0.00973 | 136.0129 | 5690637.9
775 | 13023.14 | 869.19 | 0.03948 | 0.02969 | 0.00979 | 136.8516 | 5663068.9
776 | 13080.17 | 869.07 | 0.03949 | 0.02974 | 0.00974 | 136.1527 | 5699484.7
777 | 12994.5 | 869.42 | 0.03955 | 0.02974 | 0.00981 | 137.1312 | 5666107.9
778 | 13071.13 | 869.24 | 0.03955 | 0.0298 | 0.00975 | 136.2924 | 5708313.4
779 | 13027.16 | 869.28 | 0.0396 | 0.02981 | 0.00979 | 136.8516 | 5692297.6
780 | 13086.4 | 869.81 | 0.03958 | 0.02983 | 0.00975 | 136.2924 | 5722987.8
781 | 12972.97 | 869.18 | 0.03965 | 0.02983 | 0.00983 | 137.4107 | 5683689.5
782 | 13071.68 | 869.44 | 0.03965 | 0.0299 | 0.00975 | 136.2924 | 5737662.1
783 | 13019.24 | 869.4 | 0.03971 | 0.02991 | 0.00979 | 136.8516 | 5721526.3
784 | 13035.51 | 869.77 | 0.03969 | 0.02991 | 0.00979 | 136.8516 | 5728833.5
785 | 12979.17 | 868.51 | 0.03977 | 0.02995 | 0.00981 | 137.1312 | 5724446.2
786 | 13055.14 | 870.47 | 0.03974 | 0.02996 | 0.00978 | 136.7118 | 5749320.5
787 | 13059.71 | 869.25 | 0.03977 | 0.03001 | 0.00976 | 136.4322 | 5768431.6
788 | 13066.03 | 869.19 | 0.03978 | 0.03002 | 0.00976 | 136.4322 | 5775761.2
789 | 13057.78 | 868 | 0.03981 | 0.03006 | 0.00975 | 136.2924 | 5789022.2
790 | 13036.65 | 869.41 | 0.03986 | 0.03008 | 0.00978 | 136.7118 | 5778579.2
791 | 13056.28 | 868.69 | 0.03985 | 0.0301 | 0.00976 | 136.4322 | 5797750.2
792 | 13027.88 | 868 | 0.03989 | 0.03012 | 0.00977 | 136.572 | 5799138.1
793 | 13063.05 | 868.06 | 0.0399 | 0.03015 | 0.00975 | 136.2924 | 5818370.9
794 | 13033.86 | 868.98 | 0.03995 | 0.03017 | 0.00978 | 136.7118 | 5807837.8
795 | 13068.85 | 868.58 | 0.03994 | 0.03019 | 0.00975 | 136.2924 | 5833045.2
796 | 12996.36 | 868.28 | 0.04 | 0.0302 | 0.0098 | 136.9914 | 5810584.5
797 | 13097.81 | 868.63 | 0.03997 | 0.03024 | 0.00973 | 136.0129 | 5859739.5
798 | 12987.04 | 867.37 | 0.04003 | 0.03024 | 0.00979 | 136.8516 | 5831134.1
799 | 13065.63 | 867.57 | 0.04 | 0.03027 | 0.00974 | 136.1527 | 5868412.8
800 | 12960.83 | 868.35 | 0.04011 | 0.03029 | 0.00983 | 137.4107 | 5821961.1
801 | 13042.96 | 868.06 | 0.04008 | 0.03032 | 0.00976 | 136.4322 | 5871046.6
802 | 12984.94 | 868.11 | 0.04015 | 0.03035 | 0.0098 | 136.9914 | 5854382.9
803 | 13011.01 | 868.08 | 0.04015 | 0.03036 | 0.00978 | 136.7118 | 5873669.7
804 | 12946.63 | 867.72 | 0.04021 | 0.03038 | 0.00983 | 137.4107 | 5851070.9
805 | 13016.74 | 868.15 | 0.04021 | 0.03043 | 0.00978 | 136.7118 | 5888299.0
806 | 12929.11 | 868.7 | 0.04026 | 0.03041 | 0.00985 | 137.6903 | 5853715.9
807 | 13012.16 | 868.13 | 0.04024 | 0.03046 | 0.00978 | 136.7118 | 5902928.3
808 | 12918.1 | 868.37 | 0.04032 | 0.03046 | 0.00986 | 137.8301 | 5862289.7
809 | 13027.88 | 867.9 | 0.04027 | 0.0305 | 0.00977 | 136.572 | 5923614.5
810 | 12893.13 | 869.02 | 0.04037 | 0.03048 | 0.00988 | 138.1097 | 5864904.0
811 | 13061.52 | 868.42 | 0.04031 | 0.03056 | 0.00975 | 136.2924 | 5950439.9
812 | 12988.68 | 868.55 | 0.04039 | 0.03058 | 0.00981 | 137.1312 | 5921338.0
813 | 13006.71 | 868.82 | 0.04037 | 0.03058 | 0.0098 | 136.9914 | 5934679.9
814 | 12940.75 | 868.73 | 0.04045 | 0.03061 | 0.00984 | 137.5505 | 5917825.3
815 | 13030.47 | 869.46 | 0.04042 | 0.03063 | 0.00979 | 136.8516 | 5955356.3
816 | 12963.05 | 868.96 | 0.04049 | 0.03066 | 0.00983 | 137.4107 | 5938400.3
817 | 13016.36 | 869.29 | 0.04049 | 0.0307 | 0.00979 | 136.8516 | 5969970.6
818 | 12920.45 | 868.92 | 0.04053 | 0.03067 | 0.00986 | 137.8301 | 5934842.8
819 | 13026.72 | 869.18 | 0.0405 | 0.03072 | 0.00978 | 136.7118 | 5990704.2
820 | 12903.3 | 868.75 | 0.0406 | 0.03073 | 0.00987 | 137.9699 | 5943325.7
821 | 13065.73 | 870.3 | 0.04054 | 0.03077 | 0.00977 | 136.572 | 6011480.2
822 | 12871.74 | 868.14 | 0.04066 | 0.03077 | 0.00989 | 138.2495 | 5945773.4
823 | 13060.65 | 869.61 | 0.04059 | 0.03082 | 0.00976 | 136.4322 | 6032298.8
824 | 12929.93 | 869.22 | 0.04067 | 0.03081 | 0.00986 | 137.8301 | 5978374.7
825 | 13042.23 | 869.71 | 0.04061 | 0.03083 | 0.00978 | 136.7118 | 6034592.2
826 | 12958.98 | 868.79 | 0.04069 | 0.03086 | 0.00983 | 137.4107 | 6011174.8
827 | 13012.2 | 868.83 | 0.04068 | 0.03089 | 0.00979 | 136.8516 | 6043042.5
828 | 12957.31 | 868.98 | 0.04073 | 0.0309 | 0.00984 | 137.5505 | 6019606.0
829 | 12973.83 | 867.89 | 0.04074 | 0.03093 | 0.00981 | 137.1312 | 6045306.9
830 | 12900.82 | 869.03 | 0.04082 | 0.03094 | 0.00988 | 138.1097 | 6009716.4
831 | 13000.46 | 868.7 | 0.04077 | 0.03097 | 0.0098 | 136.9914 | 6066075.0
832 | 12919 | 868.44 | 0.04084 | 0.03098 | 0.00986 | 137.8301 | 6036417.1
833 | 12942.35 | 867.62 | 0.04085 | 0.03101 | 0.00983 | 137.4107 | 6062117.0
834 | 12950.36 | 869.36 | 0.04089 | 0.03105 | 0.00984 | 137.5505 | 6063226.4
835 | 13010.04 | 868.05 | 0.04085 | 0.03106 | 0.00978 | 136.7118 | 6107738.7
836 | 12974.59 | 868.21 | 0.04091 | 0.0311 | 0.00981 | 137.1312 | 6096352.9
837 | 12943.78 | 867.09 | 0.04094 | 0.03111 | 0.00982 | 137.271 | 6097429.7
838 | 12954.02 | 868.66 | 0.04098 | 0.03114 | 0.00983 | 137.4107 | 6098504.3
839 | 12958.59 | 868.09 | 0.04096 | 0.03114 | 0.00982 | 137.271 | 6111999.4
840 | 12957.6 | 868.27 | 0.04099 | 0.03116 | 0.00983 | 137.4107 | 6113059.2
841 | 12894.16 | 867.25 | 0.04106 | 0.03119 | 0.00986 | 137.8301 | 6101714.9
842 | 12918.88 | 869.36 | 0.04108 | 0.03122 | 0.00987 | 137.9699 | 6102780.8
843 | 12924.53 | 868.37 | 0.04109 | 0.03124 | 0.00985 | 137.6903 | 6122434.9
844 | 12947.08 | 868.41 | 0.04109 | 0.03125 | 0.00984 | 137.5505 | 6135926.9
845 | 12885.56 | 867.12 | 0.04113 | 0.03126 | 0.00987 | 137.9699 | 6124524.7
846 | 12959.73 | 869.94 | 0.04115 | 0.03131 | 0.00984 | 137.5505 | 6150467.0
847 | 12928.29 | 868.99 | 0.04118 | 0.03132 | 0.00986 | 137.8301 | 6145246.8
848 | 12918.24 | 868.57 | 0.0412 | 0.03134 | 0.00986 | 137.8301 | 6152502.1
849 | 12872.81 | 868.14 | 0.04124 | 0.03135 | 0.00989 | 138.2495 | 6141072.6
850 | 12940.1 | 870.23 | 0.04125 | 0.03139 | 0.00986 | 137.8301 | 6167012.7
851 | 12880.8 | 869.17 | 0.0413 | 0.0314 | 0.0099 | 138.3893 | 6149321.5
852 | 12932.2 | 869.25 | 0.04129 | 0.03143 | 0.00986 | 137.8301 | 6181523.3
853 | 12856.63 | 869.18 | 0.04135 | 0.03143 | 0.00991 | 138.529 | 6157553.7
854 | 12990.35 | 869.22 | 0.0413 | 0.03149 | 0.00981 | 137.1312 | 6227614.1
855 | 12917.57 | 869.44 | 0.04138 | 0.03151 | 0.00987 | 137.9699 | 6197004.2
856 | 13071.08 | 868.82 | 0.04132 | 0.03157 | 0.00975 | 136.2924 | 6280612.2
857 | 12850.03 | 868.08 | 0.04145 | 0.03154 | 0.00991 | 138.529 | 6186428.5
858 | 12982.12 | 870.2 | 0.04142 | 0.03159 | 0.00983 | 137.4107 | 6244053.3
859 | 12889.06 | 868.95 | 0.04149 | 0.0316 | 0.00989 | 138.2495 | 6213405.6
860 | 12987.81 | 869.1 | 0.04143 | 0.03162 | 0.00981 | 137.1312 | 6271367.8
861 | 12868.8 | 868.63 | 0.04153 | 0.03163 | 0.0099 | 138.3893 | 6221581.4
862 | 12992.23 | 868.99 | 0.04148 | 0.03167 | 0.00981 | 137.1312 | 6285952.4
863 | 12923.33 | 868.43 | 0.04154 | 0.03169 | 0.00985 | 137.6903 | 6267688.4
864 | 12980.73 | 868.29 | 0.04151 | 0.0317 | 0.00981 | 137.1312 | 6300537.0
865 | 12927.3 | 869.14 | 0.04158 | 0.03172 | 0.00986 | 137.8301 | 6275842.3
866 | 12966.63 | 867.1 | 0.04155 | 0.03175 | 0.00981 | 137.1312 | 6315121.6
867 | 12869.17 | 867.96 | 0.04164 | 0.03175 | 0.00989 | 138.2495 | 6271272.0
868 | 12941.22 | 868.24 | 0.04161 | 0.03177 | 0.00984 | 137.5505 | 6310408.3
869 | 12854.32 | 867.25 | 0.04171 | 0.03182 | 0.00989 | 138.2495 | 6285738.6
870 | 12963.69 | 868.86 | 0.04166 | 0.03183 | 0.00983 | 137.4107 | 6331382.7
871 | 12872.44 | 868.29 | 0.04174 | 0.03185 | 0.00989 | 138.2495 | 6300205.2
872 | 12958.44 | 868.06 | 0.04171 | 0.03189 | 0.00982 | 137.271 | 6352399.9
873 | 12844.1 | 867.12 | 0.04181 | 0.03191 | 0.0099 | 138.3893 | 6308293.3
874 | 12916.14 | 868.79 | 0.04179 | 0.03193 | 0.00986 | 137.8301 | 6341140.1
875 | 12839.49 | 868.14 | 0.04187 | 0.03195 | 0.00992 | 138.6688 | 6309997.9
876 | 12908.34 | 868.41 | 0.04183 | 0.03197 | 0.00987 | 137.9699 | 6349211.4
877 | 12767.56 | 867.48 | 0.04192 | 0.03196 | 0.00996 | 139.228 | 6299021.4
878 | 12877.88 | 869.24 | 0.0419 | 0.032 | 0.0099 | 138.3893 | 6344423.3
879 | 12830.36 | 868.62 | 0.04194 | 0.03202 | 0.00993 | 138.8086 | 6332460.0
880 | 12868.35 | 868.65 | 0.04194 | 0.03205 | 0.0099 | 138.3893 | 6358875.3
881 | 12839.32 | 868.69 | 0.04198 | 0.03205 | 0.00992 | 138.6688 | 6353266.4
882 | 12916.85 | 868.6 | 0.04195 | 0.03209 | 0.00986 | 137.8301 | 6399182.6
883 | 12892.05 | 868.83 | 0.042 | 0.03212 | 0.00988 | 138.1097 | 6393469.4
884 | 12887.96 | 869.28 | 0.04203 | 0.03214 | 0.00989 | 138.2495 | 6394238.1
885 | 12823.54 | 867.96 | 0.04208 | 0.03215 | 0.00993 | 138.8086 | 6375685.0
886 | 12828.66 | 869.86 | 0.04211 | 0.03217 | 0.00994 | 138.9484 | 6376467.8
887 | 12878.52 | 868.87 | 0.04211 | 0.03221 | 0.00989 | 138.2495 | 6415938.0
888 | 12849.8 | 869.44 | 0.04213 | 0.03221 | 0.00992 | 138.6688 | 6403746.4
889 | 12823.37 | 868.41 | 0.04217 | 0.03224 | 0.00993 | 138.8086 | 6404501.7
890 | 12862.19 | 870.35 | 0.0422 | 0.03227 | 0.00992 | 138.6688 | 6418169.3
891 | 12896.67 | 869.06 | 0.04218 | 0.0323 | 0.00988 | 138.1097 | 6451394.4
892 | 12878.02 | 869.04 | 0.04222 | 0.03233 | 0.0099 | 138.3893 | 6445587.2
893 | 12922.95 | 868.14 | 0.04222 | 0.03237 | 0.00985 | 137.6903 | 6485568.6
894 | 12867.8 | 869.43 | 0.04227 | 0.03236 | 0.00991 | 138.529 | 6453520.5
895 | 12892.51 | 868.93 | 0.04227 | 0.03239 | 0.00988 | 138.1097 | 6480356.9
896 | 12816.53 | 869.28 | 0.04233 | 0.03238 | 0.00995 | 139.0882 | 6441956.1
897 | 12954.93 | 869.38 | 0.04228 | 0.03244 | 0.00984 | 137.5505 | 6521239.9
898 | 12822.08 | 868.16 | 0.04236 | 0.03243 | 0.00993 | 138.8086 | 6469339.1
899 | 12988.03 | 869.35 | 0.04231 | 0.0325 | 0.00982 | 137.271 | 6549091.1
900 | 12850.16 | 867.63 | 0.0424 | 0.03249 | 0.0099 | 138.3893 | 6503395.2
901 | 12881.95 | 868.04 | 0.0424 | 0.03251 | 0.00988 | 138.1097 | 6523800.6
902 | 12864.46 | 868.79 | 0.04245 | 0.03255 | 0.0099 | 138.3893 | 6517847.2
903 | 12894.53 | 867.9 | 0.04244 | 0.03257 | 0.00987 | 137.9699 | 6544906.2
904 | 12844.27 | 868.19 | 0.0425 | 0.03258 | 0.00991 | 138.529 | 6525707.6
905 | 12895.37 | 867.86 | 0.04249 | 0.03262 | 0.00987 | 137.9699 | 6559402.1
906 | 12846.28 | 868.56 | 0.04255 | 0.03263 | 0.00992 | 138.6688 | 6533552.1
907 | 12909.19 | 868.2 | 0.04252 | 0.03266 | 0.00986 | 137.8301 | 6580565.3
908 | 12811.74 | 867.66 | 0.0426 | 0.03267 | 0.00993 | 138.8086 | 6541380.8
909 | 12870.79 | 867.99 | 0.04258 | 0.03269 | 0.00989 | 138.2495 | 6575070.6
910 | 12761.67 | 868.27 | 0.04267 | 0.03269 | 0.00998 | 139.5075 | 6522944.5
911 | 12850.78 | 867.85 | 0.04262 | 0.03272 | 0.0099 | 138.3893 | 6582881.1
912 | 12773.37 | 868.06 | 0.04271 | 0.03275 | 0.00997 | 139.3678 | 6543837.6
913 | 12859.97 | 867.9 | 0.04268 | 0.03279 | 0.0099 | 138.3893 | 6597333.1
914 | 12764.66 | 868.58 | 0.04274 | 0.03277 | 0.00998 | 139.5075 | 6551616.8
915 | 12844.46 | 868.51 | 0.04273 | 0.03281 | 0.00992 | 138.6688 | 6598454.9
916 | 12719.28 | 868.28 | 0.04281 | 0.0328 | 0.01001 | 139.9269 | 6546274.7
917 | 12829.5 | 867.97 | 0.04278 | 0.03286 | 0.00992 | 138.6688 | 6612877.8
918 | 12765.15 | 869.12 | 0.04284 | 0.03285 | 0.00998 | 139.5075 | 6580289.0
919 | 12896.24 | 868.73 | 0.04281 | 0.03293 | 0.00988 | 138.1097 | 6654131.8
920 | 12792.21 | 868.65 | 0.0429 | 0.03294 | 0.00996 | 139.228 | 6607867.4
921 | 12896.07 | 869.08 | 0.04283 | 0.03295 | 0.00988 | 138.1097 | 6668613.0
922 | 12753.94 | 868.06 | 0.04293 | 0.03295 | 0.00998 | 139.5075 | 6608961.3
923 | 12891.44 | 868.78 | 0.0429 | 0.03302 | 0.00988 | 138.1097 | 6683094.3
924 | 12760.15 | 869.07 | 0.04298 | 0.03299 | 0.00999 | 139.6473 | 6616667.5
925 | 12831.1 | 869.67 | 0.04298 | 0.03304 | 0.00994 | 138.9484 | 6657147.5
926 | 12767.32 | 869.15 | 0.04303 | 0.03304 | 0.00998 | 139.5075 | 6637633.6
927 | 12862.59 | 869.32 | 0.04297 | 0.03306 | 0.00991 | 138.529 | 6691737.7
928 | 12760.61 | 868.83 | 0.04307 | 0.03308 | 0.00999 | 139.6473 | 6645311.1
929 | 12830.49 | 868.65 | 0.04304 | 0.03311 | 0.00993 | 138.8086 | 6692668.2
930 | 12747.44 | 869.51 | 0.04313 | 0.03313 | 0.01 | 139.7871 | 6652973.3
931 | 12817.54 | 868.93 | 0.04308 | 0.03314 | 0.00994 | 138.9484 | 6700329.0
932 | 12742.95 | 869.53 | 0.04317 | 0.03316 | 0.01001 | 139.9269 | 6660620.1
933 | 12867.46 | 869.69 | 0.04311 | 0.0332 | 0.00991 | 138.529 | 6735049.9
934 | 12777.96 | 868.86 | 0.04318 | 0.03321 | 0.00997 | 139.3678 | 6701693.3
935 | 12805.06 | 868.94 | 0.04319 | 0.03323 | 0.00995 | 139.0882 | 6722353.7
936 | 12741.27 | 869.12 | 0.04325 | 0.03325 | 0.01 | 139.7871 | 6695895.7
937 | 12850.93 | 868.97 | 0.04321 | 0.0333 | 0.00992 | 138.6688 | 6757106.3
938 | 12716.15 | 869.17 | 0.04332 | 0.0333 | 0.01002 | 140.0667 | 6696809.5
939 | 12830.98 | 869.52 | 0.04327 | 0.03333 | 0.00994 | 138.9484 | 6757904.3
940 | 12736.53 | 868.67 | 0.04334 | 0.03334 | 0.01 | 139.7871 | 6724510.6
941 | 12808.03 | 868.93 | 0.04332 | 0.03337 | 0.00995 | 139.0882 | 6765491.8
942 | 12829.35 | 869.02 | 0.04336 | 0.03343 | 0.00993 | 138.8086 | 6786322.4
943 | 12866.3 | 868.68 | 0.04333 | 0.03343 | 0.0099 | 138.3893 | 6814113.0
944 | 12734.79 | 868.47 | 0.04342 | 0.03342 | 0.01 | 139.7871 | 6753125.6
945 | 12783.56 | 868.56 | 0.04342 | 0.03345 | 0.00996 | 139.228 | 6787429.0
946 | 12742.84 | 868.48 | 0.04348 | 0.03348 | 0.00999 | 139.6473 | 6774207.2
947 | 12818.71 | 868.61 | 0.04343 | 0.0335 | 0.00994 | 138.9484 | 6815479.7
948 | 12734.54 | 868.16 | 0.04352 | 0.03352 | 0.01 | 139.7871 | 6781740.5
949 | 12838.05 | 868.04 | 0.04347 | 0.03355 | 0.00992 | 138.6688 | 6843643.4
950 | 12749.08 | 868.57 | 0.04356 | 0.03357 | 0.00999 | 139.6473 | 6802850.8
951 | 12781.67 | 868.67 | 0.04354 | 0.03358 | 0.00997 | 139.3678 | 6823672.7
952 | 12731.67 | 867.99 | 0.0436 | 0.0336 | 0.01 | 139.7871 | 6810355.4
953 | 12813.4 | 867.78 | 0.04357 | 0.03364 | 0.00993 | 138.8086 | 6865568.2
954 | 12741.16 | 868.55 | 0.04364 | 0.03364 | 0.01 | 139.7871 | 6824662.9
955 | 12823.85 | 868.15 | 0.04361 | 0.03368 | 0.00993 | 138.8086 | 6879976.5
956 | 12792.76 | 867.74 | 0.04366 | 0.03372 | 0.00995 | 139.0882 | 6873337.1
957 | 12799.68 | 867.96 | 0.04368 | 0.03373 | 0.00994 | 138.9484 | 6887448.8
958 | 12729.3 | 867.97 | 0.04374 | 0.03374 | 0.01 | 139.7871 | 6853277.9
959 | 12781.38 | 868.25 | 0.04373 | 0.03376 | 0.00996 | 139.228 | 6887983.5
960 | 12729.59 | 868.13 | 0.04379 | 0.03379 | 0.01 | 139.7871 | 6867585.3
961 | 12811.76 | 868.55 | 0.04378 | 0.03384 | 0.00994 | 138.9484 | 6916236.5
962 | 12694.02 | 867.67 | 0.04386 | 0.03383 | 0.01002 | 140.0667 | 6868156.5
963 | 12748.01 | 868.32 | 0.04383 | 0.03384 | 0.00999 | 139.6473 | 6895942.5
964 | 12717.71 | 867.9 | 0.0439 | 0.03389 | 0.01001 | 139.9269 | 6889311.0
965 | 12754.12 | 867.78 | 0.04389 | 0.03391 | 0.00998 | 139.5075 | 6917188.4
966 | 12768.87 | 868.37 | 0.04392 | 0.03395 | 0.00997 | 139.3678 | 6931301.6
967 | 12731.82 | 868.18 | 0.04394 | 0.03394 | 0.01 | 139.7871 | 6917661.5
968 | 12715.07 | 868.14 | 0.04396 | 0.03395 | 0.01001 | 139.9269 | 6917897.3
969 | 12721.37 | 868.59 | 0.04401 | 0.034 | 0.01001 | 139.9269 | 6925043.9
970 | 12736.28 | 868.39 | 0.04402 | 0.03402 | 0.01 | 139.7871 | 6939122.7
971 | 12753.79 | 868.59 | 0.04405 | 0.03406 | 0.00999 | 139.6473 | 6953229.6
972 | 12701.26 | 869.01 | 0.04408 | 0.03404 | 0.01003 | 140.2065 | 6932632.2
973 | 12705 | 868.84 | 0.04412 | 0.03409 | 0.01003 | 140.2065 | 6939764.6
974 | 12761.05 | 869.03 | 0.0441 | 0.03411 | 0.00999 | 139.6473 | 6974712.3
975 | 12770.93 | 869.01 | 0.04413 | 0.03415 | 0.00998 | 139.5075 | 6988869.1
976 | 12717.92 | 868.8 | 0.04417 | 0.03415 | 0.01002 | 140.0667 | 6968108.9
977 | 12763.6 | 869.63 | 0.04417 | 0.03417 | 0.00999 | 139.6473 | 6996195.0
978 | 12768.89 | 869.24 | 0.0442 | 0.03422 | 0.00998 | 139.5075 | 7010373.3
979 | 12726.38 | 869.54 | 0.04425 | 0.03423 | 0.01002 | 140.0667 | 6989527.2
980 | 12780.72 | 869.74 | 0.04424 | 0.03426 | 0.00998 | 139.5075 | 7024709.4
981 | 12733.28 | 869.69 | 0.04429 | 0.03427 | 0.01002 | 140.0667 | 7003806.1
982 | 12821.41 | 869.33 | 0.04426 | 0.03431 | 0.00994 | 138.9484 | 7067371.7
983 | 12752.43 | 869.36 | 0.04435 | 0.03435 | 0.01 | 139.7871 | 7032121.2
984 | 12822.13 | 869.21 | 0.04431 | 0.03437 | 0.00994 | 138.9484 | 7081765.6
985 | 12709.71 | 869 | 0.04442 | 0.03439 | 0.01003 | 140.2065 | 7025352.6
986 | 12776.76 | 869.52 | 0.04438 | 0.0344 | 0.00998 | 139.5075 | 7067717.9
987 | 12668.89 | 869.22 | 0.04447 | 0.03441 | 0.01006 | 140.6258 | 7018624.4
988 | 12781.11 | 869.38 | 0.04441 | 0.03444 | 0.00998 | 139.5075 | 7082054.0
989 | 12739.05 | 869.62 | 0.04447 | 0.03446 | 0.01001 | 139.9269 | 7067975.7
990 | 12790.21 | 868.72 | 0.04446 | 0.0345 | 0.00996 | 139.228 | 7110639.9
991 | 12667.1 | 868.56 | 0.04452 | 0.03447 | 0.01006 | 140.6258 | 7047068.7
992 | 12754.17 | 869.19 | 0.0445 | 0.03451 | 0.00999 | 139.6473 | 7103608.4
993 | 12644.59 | 868.71 | 0.04461 | 0.03453 | 0.01008 | 140.9054 | 7047280.3
994 | 12770.74 | 868.94 | 0.04454 | 0.03456 | 0.00998 | 139.5075 | 7125062.4
995 | 12672.59 | 868.56 | 0.04463 | 0.03458 | 0.01005 | 140.4861 | 7082553.3
996 | 12788.59 | 868.39 | 0.04457 | 0.03462 | 0.00996 | 139.228 | 7153734.7
997 | 12683.43 | 868.18 | 0.04466 | 0.03462 | 0.01004 | 140.3463 | 7103858.1
998 | 12766.83 | 868.52 | 0.04464 | 0.03467 | 0.00998 | 139.5075 | 7153734.7
999 | 12644.2 | 868.29 | 0.04472 | 0.03465 | 0.01007 | 140.7656 | 7096902.7
1000 | 12773.48 | 868.59 | 0.04466 | 0.03469 | 0.00997 | 139.3678 | 7175260.5
1001 | 12701.41 | 867.67 | 0.04473 | 0.03471 | 0.01002 | 140.0667 | 7146595.3
1004 | 12747.1 | 868.28 | 0.04475 | 0.03476 | 0.00999 | 139.6473 | 7189539.2
1006 | 12770.87 | 868.1 | 0.0448 | 0.03483 | 0.00997 | 139.3678 | 7218312.1
1009 | 12587.37 | 867.88 | 0.04496 | 0.03484 | 0.01011 | 141.3248 | 7139582.9
1011 | 12684.98 | 867.98 | 0.04497 | 0.03493 | 0.01003 | 140.2065 | 7210793.4
1014 | 12690.62 | 868.19 | 0.04501 | 0.03498 | 0.01003 | 140.2065 | 7232190.4
1017 | 12653.41 | 867.89 | 0.04511 | 0.03505 | 0.01006 | 140.6258 | 7231956.5
1019 | 12628.35 | 868.23 | 0.04513 | 0.03505 | 0.01008 | 140.9054 | 7231801.3
1022 | 12671.8 | 868.17 | 0.04518 | 0.03513 | 0.01005 | 140.4861 | 7274743.2
1024 | 12645 | 868.08 | 0.04527 | 0.0352 | 0.01007 | 140.7656 | 7274502.8
1027 | 12620.31 | 868.26 | 0.04534 | 0.03525 | 0.01009 | 141.0452 | 7281353.4
1030 | 12665.27 | 868.7 | 0.04538 | 0.03532 | 0.01006 | 140.6258 | 7324400.4
1032 | 12639.63 | 868.62 | 0.04541 | 0.03534 | 0.01008 | 140.9054 | 7324061.7
1035 | 12606.89 | 869.17 | 0.04553 | 0.03542 | 0.01011 | 141.3248 | 7323556.3
1038 | 12674.33 | 869.02 | 0.04556 | 0.0355 | 0.01006 | 140.6258 | 7381288.9
1040 | 12706.47 | 869.3 | 0.04559 | 0.03555 | 0.01003 | 140.2065 | 7417631.2
1043 | 12613.66 | 869.2 | 0.04567 | 0.03557 | 0.01011 | 141.3248 | 7380163.5
1046 | 12607.87 | 869.27 | 0.04574 | 0.03562 | 0.01011 | 141.3248 | 7401391.2
1048 | 12643.75 | 869.16 | 0.04577 | 0.03569 | 0.01008 | 140.9054 | 7437613.1
1051 | 12641.36 | 869.5 | 0.04583 | 0.03575 | 0.01009 | 141.0452 | 7451511.6
1054 | 12632.89 | 868.78 | 0.0459 | 0.03581 | 0.01009 | 141.0452 | 7472781.4
1056 | 12631.81 | 868.49 | 0.04595 | 0.03586 | 0.01008 | 140.9054 | 7494388.7
1059 | 12636.04 | 868.99 | 0.046 | 0.03591 | 0.01009 | 141.0452 | 7508231.0
1062 | 12653.88 | 868.41 | 0.04607 | 0.036 | 0.01006 | 140.6258 | 7551954.5
1065 | 12562.73 | 867.69 | 0.04618 | 0.03605 | 0.01013 | 141.6044 | 7520955.1
1067 | 12646.97 | 868.08 | 0.04617 | 0.0361 | 0.01007 | 140.7656 | 7579975.1
1070 | 12665.55 | 868.02 | 0.04622 | 0.03617 | 0.01005 | 140.4861 | 7616414.1
1073 | 12588.68 | 867.61 | 0.04635 | 0.03625 | 0.01011 | 141.3248 | 7592440.5
1076 | 12603.49 | 867.88 | 0.04638 | 0.03628 | 0.0101 | 141.185 | 7621206.5
1078 | 12612.2 | 868.15 | 0.04646 | 0.03636 | 0.01009 | 141.0452 | 7642939.6
1081 | 12581.13 | 867.39 | 0.04652 | 0.03641 | 0.01011 | 141.3248 | 7649047.7
1084 | 12651.68 | 867.75 | 0.04656 | 0.0365 | 0.01006 | 140.6258 | 7708398.0
1087 | 12524.9 | 868.17 | 0.04669 | 0.03652 | 0.01017 | 142.1635 | 7646125.5
1089 | 12569.91 | 868.25 | 0.04672 | 0.03659 | 0.01013 | 141.6044 | 7690441.4
1092 | 12645.68 | 868.19 | 0.04675 | 0.03668 | 0.01007 | 140.7656 | 7757575.3
1095 | 12545.81 | 868.8 | 0.04686 | 0.0367 | 0.01016 | 142.0237 | 7709979.8
1098 | 12612.4 | 868.98 | 0.04691 | 0.03681 | 0.0101 | 141.185 | 7777030.4
1101 | 12542.11 | 868.64 | 0.04701 | 0.03685 | 0.01016 | 142.0237 | 7752226.3
1103 | 12539.3 | 869.07 | 0.04705 | 0.03688 | 0.01016 | 142.0237 | 7766308.5
1106 | 12593.41 | 869.43 | 0.04708 | 0.03696 | 0.01012 | 141.4646 | 7818212.1
1109 | 12565.63 | 869.11 | 0.04716 | 0.03701 | 0.01014 | 141.7441 | 7823956.4
1112 | 12564.47 | 869.14 | 0.04724 | 0.03709 | 0.01014 | 141.7441 | 7845121.3
1115 | 12605.03 | 869.97 | 0.04727 | 0.03715 | 0.01012 | 141.4646 | 7881832.2
1118 | 12538.01 | 869.72 | 0.04737 | 0.0372 | 0.01017 | 142.1635 | 7864184.3
1121 | 12581.65 | 869.72 | 0.0474 | 0.03726 | 0.01014 | 141.7441 | 7908616.0
1123 | 12566.79 | 869.74 | 0.04745 | 0.0373 | 0.01015 | 141.8839 | 7914920.3
1126 | 12454.13 | 868.94 | 0.04756 | 0.03733 | 0.01023 | 143.0022 | 7874003.2
1129 | 12583.69 | 868.78 | 0.04756 | 0.03744 | 0.01012 | 141.4646 | 7980796.9
1132 | 12523.79 | 868.88 | 0.04767 | 0.03749 | 0.01017 | 142.1635 | 7962662.4
1135 | 12563.3 | 870.85 | 0.0477 | 0.03753 | 0.01017 | 142.1635 | 7983764.9
1138 | 12457.13 | 869.49 | 0.04784 | 0.0376 | 0.01024 | 143.142 | 7950146.6
1141 | 12591.78 | 869.73 | 0.04783 | 0.0377 | 0.01013 | 141.6044 | 8057661.7
1144 | 12531.8 | 869.27 | 0.04793 | 0.03775 | 0.01017 | 142.1635 | 8047072.3
1147 | 12501.16 | 869.05 | 0.048 | 0.03781 | 0.01019 | 142.4431 | 8052339.3
1150 | 12546.03 | 869.32 | 0.04806 | 0.0379 | 0.01016 | 142.0237 | 8097239.1
1153 | 12462.62 | 868.84 | 0.04817 | 0.03794 | 0.01022 | 142.8624 | 8070700.7
1155 | 12413.44 | 868.96 | 0.04823 | 0.03797 | 0.01027 | 143.5614 | 8045339.4
1158 | 12563.9 | 868.91 | 0.04823 | 0.03808 | 0.01014 | 141.7441 | 8169649.7
1161 | 12513.9 | 868.8 | 0.04833 | 0.03815 | 0.01018 | 142.3033 | 8158630.7
1164 | 12537.98 | 868.91 | 0.04835 | 0.03819 | 0.01016 | 142.0237 | 8195814.2
1167 | 12442.22 | 868.92 | 0.0485 | 0.03826 | 0.01024 | 143.142 | 8152742.6
1170 | 12508.96 | 869.18 | 0.0485 | 0.03831 | 0.01019 | 142.4431 | 8213807.3
1173 | 12494.27 | 869.08 | 0.0486 | 0.03839 | 0.0102 | 142.5829 | 8226794.9
1176 | 12440.3 | 868.81 | 0.04868 | 0.03844 | 0.01024 | 143.142 | 8215617.2
1179 | 12481.39 | 869.36 | 0.04876 | 0.03854 | 0.01021 | 142.7227 | 8260776.9
1182 | 12390.89 | 868.81 | 0.04884 | 0.03856 | 0.01028 | 143.7012 | 8225403.1
1185 | 12454.4 | 869 | 0.04889 | 0.03866 | 0.01023 | 143.0022 | 8286584.2
1189 | 12449.64 | 868.75 | 0.04897 | 0.03873 | 0.01023 | 143.0022 | 8314555.8
1192 | 12389.1 | 868.76 | 0.04907 | 0.03879 | 0.01028 | 143.7012 | 8294992.0
1195 | 12468.52 | 868.92 | 0.04908 | 0.03886 | 0.01022 | 142.8624 | 8364689.8
1198 | 12410.23 | 868.68 | 0.0492 | 0.03894 | 0.01027 | 143.5614 | 8344862.9
1201 | 12405.93 | 868.55 | 0.04928 | 0.03901 | 0.01027 | 143.5614 | 8365759.9
1204 | 12419.33 | 868.36 | 0.04935 | 0.03909 | 0.01025 | 143.2818 | 8403021.1
1207 | 12374.74 | 868.75 | 0.04943 | 0.03914 | 0.0103 | 143.9807 | 8383065.8
1210 | 12462.31 | 868.96 | 0.04944 | 0.03922 | 0.01023 | 143.0022 | 8461406.7
1213 | 12340.56 | 868.26 | 0.04957 | 0.03925 | 0.01032 | 144.2603 | 8408411.1
1216 | 12443.82 | 868.56 | 0.04957 | 0.03933 | 0.01024 | 143.142 | 8495060.0
1219 | 12330.6 | 868.52 | 0.0497 | 0.03937 | 0.01033 | 144.4001 | 8441822.5
1222 | 12373.35 | 868.5 | 0.04975 | 0.03946 | 0.01029 | 143.841 | 8495494.5
1226 | 12360.29 | 868.11 | 0.04983 | 0.03953 | 0.0103 | 143.9807 | 8515027.9
1229 | 12417.56 | 868.38 | 0.04987 | 0.03961 | 0.01026 | 143.4216 | 8569142.3
1232 | 12313.55 | 867.78 | 0.04998 | 0.03964 | 0.01034 | 144.5399 | 8523598.8
1235 | 12380.95 | 868.54 | 0.05 | 0.03971 | 0.01029 | 143.841 | 8585872.1
1238 | 12300.29 | 868.44 | 0.05011 | 0.03976 | 0.01035 | 144.6797 | 8556834.4
1241 | 12382.72 | 868.15 | 0.05013 | 0.03985 | 0.01028 | 143.7012 | 8635977.4
1245 | 12402.49 | 868.75 | 0.0502 | 0.03993 | 0.01027 | 143.5614 | 8672249.0
1248 | 12307.82 | 868.49 | 0.0503 | 0.03995 | 0.01035 | 144.6797 | 8625952.6
1251 | 12296.78 | 868.27 | 0.05039 | 0.04003 | 0.01035 | 144.6797 | 8646688.0
1254 | 12365.06 | 868.03 | 0.05039 | 0.0401 | 0.01029 | 143.841 | 8717962.4
1257 | 12286.56 | 868.41 | 0.05049 | 0.04013 | 0.01037 | 144.9592 | 8671402.6
1261 | 12315.5 | 868.15 | 0.05057 | 0.04023 | 0.01034 | 144.5399 | 8724235.5
1264 | 12347.58 | 868.34 | 0.05064 | 0.04033 | 0.01031 | 144.1205 | 8770437.1
1267 | 12299.09 | 867.9 | 0.05073 | 0.04038 | 0.01035 | 144.6797 | 8757277.2
1270 | 12369.11 | 868.15 | 0.05073 | 0.04044 | 0.01029 | 143.841 | 8829196.4
1274 | 12325.29 | 868.3 | 0.05085 | 0.04052 | 0.01033 | 144.4001 | 8822708.6
1277 | 12240.67 | 867.75 | 0.05097 | 0.04058 | 0.0104 | 145.3786 | 8783960.8
1280 | 12299.34 | 868.5 | 0.05102 | 0.04066 | 0.01036 | 144.8195 | 8838591.2
1283 | 12335.27 | 868.52 | 0.05108 | 0.04076 | 0.01033 | 144.4001 | 8885035.5
1287 | 12304.78 | 868.46 | 0.05116 | 0.04081 | 0.01035 | 144.6797 | 8895513.6
1290 | 12233.32 | 868.3 | 0.05127 | 0.04086 | 0.01041 | 145.5184 | 8864858.6
1293 | 12330.54 | 868.23 | 0.05127 | 0.04094 | 0.01033 | 144.4001 | 8954287.5
1297 | 12343.18 | 868.32 | 0.05136 | 0.04104 | 0.01032 | 144.2603 | 8990691.8
1300 | 12255.74 | 867.99 | 0.05149 | 0.0411 | 0.01039 | 145.2388 | 8950774.9
1303 | 12337.97 | 868.27 | 0.05149 | 0.04117 | 0.01032 | 144.2603 | 9032283.3
1307 | 12325.55 | 868.49 | 0.05158 | 0.04125 | 0.01033 | 144.4001 | 9051240.3
1310 | 12191.6 | 867.94 | 0.05171 | 0.04127 | 0.01044 | 145.9378 | 8976429.6
1313 | 12309.74 | 868.15 | 0.05173 | 0.04138 | 0.01034 | 144.5399 | 9083997.8
1317 | 12300.71 | 868.15 | 0.05182 | 0.04147 | 0.01035 | 144.6797 | 9102868.2
1320 | 12365.16 | 868.31 | 0.05183 | 0.04153 | 0.0103 | 143.9807 | 9167893.0
1324 | 12343.92 | 867.94 | 0.0519 | 0.04159 | 0.01031 | 144.1205 | 9186755.3
1327 | 12305.34 | 869.31 | 0.052 | 0.04164 | 0.01036 | 144.8195 | 9163133.2
1330 | 12356.85 | 868.18 | 0.05203 | 0.04173 | 0.0103 | 143.9807 | 9237346.8
1334 | 12257.86 | 868.28 | 0.05217 | 0.04179 | 0.01039 | 145.2388 | 9184872.1
1337 | 12316.31 | 868.9 | 0.05219 | 0.04185 | 0.01035 | 144.6797 | 9241104.7
1341 | 12299.81 | 868.74 | 0.05228 | 0.04192 | 0.01036 | 144.8195 | 9259805.3
1344 | 12262.91 | 868.7 | 0.05238 | 0.04199 | 0.01039 | 145.2388 | 9253724.2
1347 | 12236.33 | 869.44 | 0.05246 | 0.04204 | 0.01042 | 145.6582 | 9247678.2
1351 | 12191.17 | 869.47 | 0.05257 | 0.04211 | 0.01046 | 146.2173 | 9239670.7
1354 | 12288.73 | 869.02 | 0.05259 | 0.04222 | 0.01037 | 144.9592 | 9340556.2
1358 | 12241.02 | 869.41 | 0.05269 | 0.04227 | 0.01042 | 145.6582 | 9323197.5
1361 | 12196.29 | 869.1 | 0.0528 | 0.04235 | 0.01045 | 146.0775 | 9316969.3
1365 | 12231.32 | 869.07 | 0.05285 | 0.04243 | 0.01042 | 145.6582 | 9371255.2
1368 | 12144.3 | 868.86 | 0.05297 | 0.04247 | 0.01049 | 146.6367 | 9329179.3
1372 | 12076.71 | 868.33 | 0.05309 | 0.04255 | 0.01054 | 147.3356 | 9312072.1
1375 | 12192.71 | 868.82 | 0.05309 | 0.04264 | 0.01045 | 146.0775 | 9412808.8
1379 | 12276.88 | 868.93 | 0.05315 | 0.04277 | 0.01038 | 145.099 | 9503853.7
1382 | 12103.8 | 868.76 | 0.05332 | 0.04279 | 0.01053 | 147.1958 | 9388852.2
1386 | 12059.31 | 868.92 | 0.05339 | 0.04282 | 0.01057 | 147.755 | 9380393.9
1390 | 12095.84 | 869.07 | 0.0535 | 0.04296 | 0.01054 | 147.3356 | 9434242.2
1393 | 12189.63 | 869.73 | 0.05352 | 0.04306 | 0.01046 | 146.2173 | 9526914.4
1397 | 12130.38 | 869.25 | 0.05358 | 0.04307 | 0.01051 | 146.9163 | 9508817.7
1400 | 12068.07 | 869.02 | 0.05373 | 0.04317 | 0.01056 | 147.6152 | 9484118.0
1404 | 11924.38 | 869.19 | 0.05391 | 0.04322 | 0.01069 | 149.4324 | 9395550.6
1407 | 12200.51 | 869.2 | 0.05381 | 0.04336 | 0.01045 | 146.0775 | 9631870.6
1411 | 12042.66 | 869.04 | 0.05398 | 0.0434 | 0.01058 | 147.8948 | 9540566.8
1415 | 12038.32 | 869.24 | 0.05408 | 0.04349 | 0.01059 | 148.0346 | 9558578.5
1418 | 12137.89 | 869.26 | 0.05408 | 0.04358 | 0.0105 | 146.7765 | 9660948.4
1422 | 12172.92 | 868.95 | 0.05418 | 0.04371 | 0.01047 | 146.3571 | 9715960.6
1426 | 12128.44 | 868.86 | 0.05424 | 0.04373 | 0.01051 | 146.9163 | 9706209.0
1429 | 11892.87 | 868.32 | 0.05439 | 0.04369 | 0.01071 | 149.712 | 9544992.4
1433 | 11960.36 | 869.08 | 0.05443 | 0.04378 | 0.01066 | 149.0131 | 9616605.9
1437 | 12063.03 | 868.83 | 0.05451 | 0.04395 | 0.01056 | 147.6152 | 9734769.7
1440 | 11936.4 | 868.91 | 0.05459 | 0.04392 | 0.01068 | 149.2926 | 9645485.0
1444 | 12063.12 | 869.06 | 0.05463 | 0.04406 | 0.01057 | 147.755 | 9772935.6
1448 | 11916.17 | 869.05 | 0.0548 | 0.0441 | 0.0107 | 149.5722 | 9680941.9
1451 | 11968.18 | 869.43 | 0.0548 | 0.04414 | 0.01065 | 148.8733 | 9746543.7
1455 | 11930.93 | 869.13 | 0.05488 | 0.04419 | 0.01068 | 149.2926 | 9745958.8
1459 | 12100.04 | 869.46 | 0.05499 | 0.04446 | 0.01054 | 147.3356 | 9902560.7
1463 | 11989.73 | 869.24 | 0.05503 | 0.04439 | 0.01063 | 148.5937 | 9845638.7
1466 | 11955.16 | 869.61 | 0.05521 | 0.04455 | 0.01067 | 149.1529 | 9828842.6
1470 | 12011.86 | 869.44 | 0.05526 | 0.04464 | 0.01061 | 148.3141 | 9911394.9
1474 | 11981.79 | 868.85 | 0.05533 | 0.0447 | 0.01063 | 148.5937 | 9919666.0
1478 | 11963.17 | 869.32 | 0.0554 | 0.04475 | 0.01066 | 149.0131 | 9918592.8
1481 | 11784.48 | 869.38 | 0.05554 | 0.04472 | 0.01082 | 151.2497 | 9791757.0
1485 | 12024.24 | 869.39 | 0.05554 | 0.04494 | 0.0106 | 148.1744 | 10021977.4
1489 | 11932.92 | 869.3 | 0.05559 | 0.0449 | 0.01068 | 149.2926 | 9973699.4
1493 | 11877.58 | 868.69 | 0.05574 | 0.04501 | 0.01073 | 149.9916 | 9953891.8
1497 | 12039.28 | 869.52 | 0.05578 | 0.04519 | 0.01059 | 148.0346 | 10112503.2
1500 | 12049.95 | 868.59 | 0.05589 | 0.04532 | 0.01057 | 147.755 | 10151941.4
1504 | 11733.95 | 868.42 | 0.05602 | 0.04517 | 0.01085 | 151.669 | 9916329.0
1508 | 11768.74 | 868.76 | 0.05609 | 0.04526 | 0.01083 | 151.3895 | 9961063.7
1512 | 11859.69 | 868.91 | 0.05615 | 0.0454 | 0.01074 | 150.1314 | 10071179.6
1516 | 12028.7 | 869.41 | 0.05621 | 0.04561 | 0.0106 | 148.1744 | 10231190.4
1520 | 11969.27 | 868.86 | 0.0563 | 0.04565 | 0.01065 | 148.8733 | 10210025.1
1524 | 11923.51 | 869.18 | 0.05638 | 0.04569 | 0.01069 | 149.4324 | 10198589.1
1528 | 11775.89 | 869.15 | 0.05644 | 0.04562 | 0.01082 | 151.2497 | 10102501.5
1532 | 11940.36 | 869.03 | 0.05661 | 0.04594 | 0.01067 | 149.1529 | 10271341.7
1535 | 11825.63 | 869.36 | 0.05667 | 0.04589 | 0.01078 | 150.6905 | 10186440.4
1539 | 11988.6 | 869.16 | 0.05671 | 0.04608 | 0.01063 | 148.5937 | 10357100.4
1543 | 12086.59 | 869.51 | 0.05675 | 0.0462 | 0.01055 | 147.4754 | 10462760.8
1547 | 11693.46 | 869.14 | 0.05687 | 0.04597 | 0.0109 | 152.368 | 10153052.8
1551 | 11681.57 | 869.36 | 0.05699 | 0.04608 | 0.01091 | 152.5078 | 10169974.8
1555 | 11919.6 | 869.37 | 0.05706 | 0.04637 | 0.0107 | 149.5722 | 10396315.4
1559 | 11851.21 | 869.24 | 0.05718 | 0.04643 | 0.01076 | 150.4109 | 10364937.2
1563 | 11831.34 | 868.92 | 0.05727 | 0.0465 | 0.01077 | 150.5507 | 10381882.4
1567 | 11941.68 | 869.3 | 0.05733 | 0.04665 | 0.01068 | 149.2926 | 10496163.2
1571 | 11836.36 | 869.06 | 0.05745 | 0.04668 | 0.01077 | 150.5507 | 10435020.6
1575 | 11690.58 | 868.73 | 0.05757 | 0.04667 | 0.0109 | 152.368 | 10336818.5
1579 | 11855.49 | 868.78 | 0.05765 | 0.0469 | 0.01075 | 150.2712 | 10507671.7
1583 | 11826 | 869.23 | 0.05773 | 0.04695 | 0.01078 | 150.6905 | 10504974.1
1587 | 12002.59 | 869.16 | 0.0577 | 0.04708 | 0.01062 | 148.4539 | 10690185.5
1592 | 11441.58 | 868.74 | 0.05793 | 0.0468 | 0.01114 | 155.7229 | 10223290.5
1596 | 11877.93 | 869.1 | 0.05796 | 0.04723 | 0.01073 | 149.9916 | 10640597.0
1600 | 11433.66 | 868.75 | 0.05813 | 0.04699 | 0.01114 | 155.7229 | 10274663.9
1604 | 11873.83 | 868.63 | 0.05812 | 0.04739 | 0.01073 | 149.9916 | 10693933.3
1608 | 11762.35 | 869.02 | 0.05818 | 0.04734 | 0.01083 | 151.3895 | 10621611.7
1612 | 11798.94 | 868.38 | 0.05832 | 0.04752 | 0.01079 | 150.8303 | 10687507.3
1616 | 11939.68 | 869.5 | 0.0584 | 0.04772 | 0.01068 | 149.2926 | 10824377.6
1620 | 11908.02 | 869.09 | 0.05846 | 0.04776 | 0.0107 | 149.5722 | 10830888.1
1624 | 12113.97 | 869.15 | 0.05842 | 0.0479 | 0.01052 | 147.0561 | 11043408.0
1629 | 11740.95 | 868.26 | 0.05869 | 0.04784 | 0.01085 | 151.669 | 10740492.0
1633 | 11964.91 | 869 | 0.05871 | 0.04806 | 0.01065 | 148.8733 | 10969059.9
1637 | 11568.03 | 868.25 | 0.05871 | 0.04771 | 0.01101 | 153.9056 | 10636388.5
1641 | 11790.9 | 868.69 | 0.0588 | 0.04799 | 0.0108 | 150.9701 | 10869702.5
1645 | 11523.1 | 868.42 | 0.05892 | 0.04787 | 0.01105 | 154.4648 | 10649677.5
1650 | 11640.4 | 868.24 | 0.05888 | 0.04795 | 0.01094 | 152.9271 | 10789453.6
1654 | 11463.05 | 868.67 | 0.05924 | 0.04813 | 0.01111 | 155.3035 | 10650114.5
1658 | 11554.67 | 868.61 | 0.05929 | 0.04826 | 0.01102 | 154.0454 | 10763060.0
1662 | 11311.35 | 868.33 | 0.05942 | 0.04816 | 0.01126 | 157.4003 | 10559064.9
1667 | 11957.7 | 868.01 | 0.05941 | 0.04877 | 0.01065 | 148.8733 | 11197442.0
1671 | 11835.54 | 868.05 | 0.05934 | 0.04859 | 0.01076 | 150.4109 | 11109563.9
1675 | 11469.96 | 868 | 0.05959 | 0.04849 | 0.0111 | 155.1637 | 10795050.1
1679 | 11569.36 | 867.88 | 0.05975 | 0.04875 | 0.011 | 153.7658 | 10919200.5
1684 | 12024.44 | 868.25 | 0.05954 | 0.04895 | 0.01059 | 148.0346 | 11375721.7
1688 | 11548.92 | 868.09 | 0.05988 | 0.04886 | 0.01102 | 154.0454 | 10957807.8
1692 | 11419.32 | 868.08 | 0.05998 | 0.04884 | 0.01115 | 155.8626 | 10855712.2
1697 | 12044.39 | 869.02 | 0.05994 | 0.04936 | 0.01058 | 147.8948 | 11474374.1
1701 | 11908.04 | 869.14 | 0.06011 | 0.0494 | 0.0107 | 149.5722 | 11372432.5
1705 | 11883.45 | 869.02 | 0.06003 | 0.0493 | 0.01072 | 149.8518 | 11377908.3
1710 | 11824.12 | 868.92 | 0.06005 | 0.04927 | 0.01078 | 150.6905 | 11347761.0
1714 | 11867.52 | 869.3 | 0.06015 | 0.04941 | 0.01074 | 150.1314 | 11416667.9
1719 | 11762.21 | 869.2 | 0.06037 | 0.04953 | 0.01084 | 151.5292 | 11344345.0
1723 | 11870.12 | 868.55 | 0.06037 | 0.04964 | 0.01073 | 149.9916 | 11487311.2
1727 | 11674.06 | 868.88 | 0.06065 | 0.04974 | 0.01092 | 152.6475 | 11313644.6
1732 | 11682.23 | 867.89 | 0.06086 | 0.04996 | 0.01089 | 152.2282 | 11377657.0
1736 | 11543.85 | 868.13 | 0.06097 | 0.04994 | 0.01103 | 154.1852 | 11259187.2
1741 | 11703.58 | 867.87 | 0.06098 | 0.05011 | 0.01087 | 151.9486 | 11457821.7
1745 | 11714.35 | 868.47 | 0.06104 | 0.05017 | 0.01087 | 151.9486 | 11484146.3
1750 | 11675.72 | 868.41 | 0.06119 | 0.05028 | 0.01091 | 152.5078 | 11474826.5
1754 | 11564.8 | 869.05 | 0.06126 | 0.05024 | 0.01102 | 154.0454 | 11386252.9
1759 | 11974.97 | 869.07 | 0.06119 | 0.05055 | 0.01064 | 148.7335 | 11826522.0
1763 | 11753.84 | 869.08 | 0.06128 | 0.05043 | 0.01084 | 151.5292 | 11634718.0
1768 | 11619.5 | 868.82 | 0.06129 | 0.05032 | 0.01097 | 153.3465 | 11529446.7
1772 | 11875.19 | 869.41 | 0.06139 | 0.05065 | 0.01074 | 150.1314 | 11802996.2
1777 | 11774.12 | 869.34 | 0.06149 | 0.05066 | 0.01083 | 151.3895 | 11737937.8
1781 | 11889.44 | 869.32 | 0.06151 | 0.05079 | 0.01072 | 149.8518 | 11885076.1
1786 | 11933.08 | 869.21 | 0.06144 | 0.05076 | 0.01068 | 149.2926 | 11963080.7
1790 | 11667.64 | 869.11 | 0.06182 | 0.05089 | 0.01092 | 152.6475 | 11726360.0
1795 | 11762.89 | 868.78 | 0.06183 | 0.051 | 0.01083 | 151.3895 | 11856836.4
1800 | 11564.61 | 868.73 | 0.06212 | 0.0511 | 0.01102 | 154.0454 | 11684866.1
1804 | 11898.15 | 868.26 | 0.06182 | 0.05112 | 0.0107 | 149.5722 | 12061063.0
1809 | 11808.31 | 868.05 | 0.06189 | 0.05111 | 0.01078 | 150.6905 | 12004736.6
1814 | 11573.1 | 868.17 | 0.06212 | 0.05112 | 0.011 | 153.7658 | 11797158.9
1818 | 11634.12 | 867.86 | 0.06231 | 0.05137 | 0.01094 | 152.9271 | 11888016.2
1823 | 11454.46 | 868.05 | 0.06247 | 0.05136 | 0.01111 | 155.3035 | 11738306.4
1828 | 11655.39 | 867.99 | 0.06272 | 0.0518 | 0.01092 | 152.6475 | 11975299.5
1832 | 11697.48 | 868.68 | 0.0628 | 0.05191 | 0.01089 | 152.2282 | 12034565.7
1837 | 12154.05 | 869.65 | 0.06246 | 0.05196 | 0.01049 | 146.6367 | 12527560.2
1842 | 11635.9 | 869.25 | 0.0629 | 0.05194 | 0.01096 | 153.2067 | 12022973.9
1846 | 11459.39 | 869.24 | 0.06271 | 0.05158 | 0.01112 | 155.4433 | 11875714.3
1851 | 11626.68 | 869.1 | 0.06316 | 0.0522 | 0.01096 | 153.2067 | 12081718.0
1856 | 11800.07 | 869.4 | 0.06314 | 0.05234 | 0.0108 | 150.9701 | 12293825.6
1861 | 11623.33 | 868.46 | 0.06318 | 0.05222 | 0.01096 | 153.2067 | 12146989.3
1865 | 11268.24 | 869.14 | 0.06334 | 0.05203 | 0.01131 | 158.0992 | 11796388.4
1870 | 11576.48 | 868.82 | 0.06346 | 0.05246 | 0.01101 | 153.9056 | 12150303.3
1875 | 11534.79 | 867.86 | 0.06372 | 0.05268 | 0.01103 | 154.1852 | 12160700.4
1880 | 11286.85 | 867.81 | 0.06366 | 0.05238 | 0.01128 | 157.6799 | 11922891.2
1885 | 11619.35 | 867.68 | 0.06379 | 0.05284 | 0.01095 | 153.0669 | 12314876.7
1889 | 11492.53 | 867.88 | 0.06381 | 0.05274 | 0.01107 | 154.7443 | 12207231.1
1894 | 11368.36 | 867.53 | 0.06386 | 0.05267 | 0.01119 | 156.4218 | 12108287.4
1899 | 11234.41 | 868.16 | 0.06397 | 0.05264 | 0.01133 | 158.3788 | 11990240.3
1904 | 11388.4 | 868.62 | 0.06419 | 0.05301 | 0.01119 | 156.4218 | 12172217.1
1909 | 11497.8 | 869.09 | 0.06421 | 0.05312 | 0.01109 | 155.0239 | 12314228.6
1914 | 11479.78 | 869.38 | 0.06429 | 0.05319 | 0.01111 | 155.3035 | 12324255.8
1919 | 11529.9 | 868.96 | 0.06453 | 0.05348 | 0.01105 | 154.4648 | 12423544.7
1924 | 11281.83 | 868.97 | 0.06458 | 0.05329 | 0.0113 | 157.9594 | 12180341.2
1928 | 11547.28 | 868.9 | 0.06458 | 0.05355 | 0.01104 | 154.325 | 12493116.4
1933 | 11400.11 | 868.57 | 0.06466 | 0.05348 | 0.01117 | 156.1422 | 12379739.7
1938 | 11539.74 | 868.19 | 0.06485 | 0.05381 | 0.01103 | 154.1852 | 12569300.0
1943 | 11751.63 | 868.18 | 0.06485 | 0.05402 | 0.01083 | 151.3895 | 12834447.4
1948 | 11566.39 | 868.26 | 0.06493 | 0.05392 | 0.01101 | 153.9056 | 12657107.4
1953 | 11283.36 | 868.16 | 0.06513 | 0.05385 | 0.01128 | 157.6799 | 12385854.5
1958 | 11405.69 | 868.65 | 0.06517 | 0.054 | 0.01117 | 156.1422 | 12539850.1
1963 | 11462.44 | 868.38 | 0.06519 | 0.05408 | 0.01111 | 155.3035 | 12639767.1
1968 | 11294.75 | 868.74 | 0.06539 | 0.05411 | 0.01128 | 157.6799 | 12480984.0
1973 | 11418.67 | 868.68 | 0.06536 | 0.0542 | 0.01116 | 156.0024 | 12647238.9
1979 | 11501.54 | 869.11 | 0.06555 | 0.05447 | 0.01108 | 154.8841 | 12777293.3
1984 | 11521.76 | 868.92 | 0.06563 | 0.05457 | 0.01106 | 154.6046 | 12832739.3
1989 | 11505.95 | 868.9 | 0.06571 | 0.05464 | 0.01107 | 154.7443 | 12853458.3
1994 | 11596.44 | 869.31 | 0.06583 | 0.05484 | 0.01099 | 153.626 | 12979569.6
1999 | 11496.38 | 868.64 | 0.06595 | 0.05487 | 0.01108 | 154.8841 | 12906422.1
2004 | 11372.14 | 869.01 | 0.06607 | 0.05487 | 0.01121 | 156.7014 | 12788656.9
2009 | 11405.27 | 868.26 | 0.06616 | 0.05499 | 0.01116 | 156.0024 | 12878004.5
2014 | 11394.21 | 868.37 | 0.06633 | 0.05516 | 0.01118 | 156.282 | 12886960.4
2019 | 11529.35 | 868.42 | 0.06633 | 0.05528 | 0.01105 | 154.4648 | 13070941.5
2025 | 11449.85 | 868.32 | 0.06644 | 0.05532 | 0.01112 | 155.4433 | 13027259.7
2030 | 11434.12 | 868.76 | 0.06656 | 0.05541 | 0.01114 | 155.7229 | 13035979.8
2035 | 11368.64 | 868.13 | 0.06672 | 0.05552 | 0.0112 | 156.5616 | 12998080.5
2040 | 11465.78 | 868.23 | 0.06671 | 0.05561 | 0.01111 | 155.3035 | 13135570.5
2045 | 11497.39 | 868.83 | 0.06681 | 0.05572 | 0.01108 | 154.8841 | 13203418.3
2051 | 11545.05 | 868.62 | 0.06687 | 0.05583 | 0.01103 | 154.1852 | 13302184.9
2056 | 11509.63 | 868.92 | 0.067 | 0.05592 | 0.01107 | 154.7443 | 13286430.5
2061 | 11478.1 | 869.45 | 0.06716 | 0.05605 | 0.01111 | 155.3035 | 13270789.6
2067 | 11449.57 | 868.94 | 0.06728 | 0.05615 | 0.01113 | 155.5831 | 13285507.3
2072 | 11536.47 | 869.32 | 0.06732 | 0.05627 | 0.01105 | 154.4648 | 13414061.8
2077 | 11424.6 | 868.77 | 0.06746 | 0.0563 | 0.01115 | 155.8626 | 13325835.9
2082 | 11478.08 | 869.3 | 0.06755 | 0.05644 | 0.01111 | 155.3035 | 13406008.7
2088 | 11444.92 | 868.6 | 0.06771 | 0.05658 | 0.01113 | 155.5831 | 13420483.5
2093 | 11475.99 | 868.74 | 0.06778 | 0.05668 | 0.0111 | 155.1637 | 13488979.1
2099 | 11515.82 | 868.83 | 0.06788 | 0.05682 | 0.01106 | 154.6046 | 13576572.5
2104 | 11418.23 | 867.99 | 0.06802 | 0.05687 | 0.01115 | 155.8626 | 13499065.3
2109 | 11474.52 | 868.42 | 0.06809 | 0.05699 | 0.0111 | 155.1637 | 13592096.0
2115 | 11416.42 | 867.46 | 0.06822 | 0.05708 | 0.01114 | 155.7229 | 13581821.3
2120 | 11489.26 | 868.07 | 0.06828 | 0.05719 | 0.01108 | 154.8841 | 13687651.3
2126 | 11450.22 | 868.06 | 0.06841 | 0.05729 | 0.01112 | 155.4433 | 13677014.4
2131 | 11422.1 | 868.52 | 0.06853 | 0.05738 | 0.01115 | 155.8626 | 13672294.8
2136 | 11382.8 | 868.44 | 0.06865 | 0.05747 | 0.01119 | 156.4218 | 13655386.4
2142 | 11372.37 | 868.53 | 0.06877 | 0.05757 | 0.0112 | 156.5616 | 13681517.6
2147 | 11370.79 | 869.26 | 0.06889 | 0.05767 | 0.01121 | 156.7014 | 13701220.7
2153 | 11287.05 | 869.03 | 0.06906 | 0.05777 | 0.01129 | 157.8197 | 13642153.1
2158 | 11364.68 | 869.16 | 0.06913 | 0.05791 | 0.01122 | 156.8412 | 13759144.0
2164 | 11283.16 | 868.27 | 0.06927 | 0.05798 | 0.01129 | 157.8197 | 13711852.9
2170 | 11337.93 | 868.08 | 0.06936 | 0.05813 | 0.01123 | 156.9809 | 13823334.2
2175 | 11357.26 | 868.21 | 0.06945 | 0.05824 | 0.01121 | 156.7014 | 13879904.6
2181 | 11312.07 | 869.07 | 0.06959 | 0.05832 | 0.01127 | 157.5401 | 13844095.3
2186 | 11401.93 | 868.24 | 0.06963 | 0.05846 | 0.01117 | 156.1422 | 14000057.4
2192 | 11338.01 | 868.31 | 0.06978 | 0.05855 | 0.01123 | 156.9809 | 13963478.6
2197 | 11412.53 | 868.74 | 0.06985 | 0.05868 | 0.01116 | 156.0024 | 14083114.0
2203 | 11366.16 | 869.55 | 0.07001 | 0.05879 | 0.01122 | 156.8412 | 14046058.4
2209 | 11351.33 | 869.24 | 0.07013 | 0.0589 | 0.01123 | 156.9809 | 14071772.0
2214 | 11332.86 | 869.41 | 0.07025 | 0.059 | 0.01125 | 157.2605 | 14078549.9
2220 | 11360.03 | 869.7 | 0.07036 | 0.05913 | 0.01123 | 156.9809 | 14141844.2
2226 | 11310.53 | 868.79 | 0.07053 | 0.05926 | 0.01126 | 157.4003 | 14142285.5
2232 | 11277.61 | 868.45 | 0.07066 | 0.05936 | 0.01129 | 157.8197 | 14142724.4
2237 | 11298.69 | 868.69 | 0.07072 | 0.05944 | 0.01128 | 157.6799 | 14186972.1
2243 | 11334.59 | 868.56 | 0.07082 | 0.05958 | 0.01124 | 157.1207 | 14275646.8
2249 | 11284.27 | 868.19 | 0.07093 | 0.05965 | 0.01128 | 157.6799 | 14263075.7
2254 | 11345.21 | 867.98 | 0.07101 | 0.05979 | 0.01122 | 156.8412 | 14371228.2
2260 | 11341.15 | 868.51 | 0.07111 | 0.05988 | 0.01123 | 156.9809 | 14396652.2
2266 | 11292.99 | 867.48 | 0.07126 | 0.05999 | 0.01127 | 157.5401 | 14383640.5
2272 | 11297.74 | 867.63 | 0.07135 | 0.06009 | 0.01126 | 157.4003 | 14434534.0
2278 | 11266.79 | 867.9 | 0.07151 | 0.06021 | 0.0113 | 157.9594 | 14421422.7
2284 | 11213.81 | 867.81 | 0.07167 | 0.06032 | 0.01135 | 158.6584 | 14395709.3
2289 | 11266.74 | 867.99 | 0.07173 | 0.06043 | 0.0113 | 157.9594 | 14491060.9
2295 | 11293.52 | 868.36 | 0.07184 | 0.06056 | 0.01128 | 157.6799 | 14554806.0
2301 | 11253.03 | 868.36 | 0.07199 | 0.06067 | 0.01132 | 158.239 | 14541292.9
2307 | 11306.64 | 868.35 | 0.0721 | 0.06084 | 0.01126 | 157.4003 | 14656897.0
2313 | 11268.78 | 868.68 | 0.07225 | 0.06094 | 0.0113 | 157.9594 | 14642998.6
2319 | 11244.76 | 868.64 | 0.0724 | 0.06107 | 0.01133 | 158.3788 | 14642110.2
2325 | 11240.41 | 868.96 | 0.07249 | 0.06116 | 0.01134 | 158.5186 | 14667048.7
2331 | 11191.85 | 868.88 | 0.07265 | 0.06127 | 0.01139 | 159.2175 | 14640347.3
2337 | 11225.86 | 868.71 | 0.07273 | 0.06138 | 0.01135 | 158.6584 | 14729760.4
2343 | 11245.07 | 869.14 | 0.07284 | 0.06151 | 0.01133 | 158.3788 | 14793645.6
2349 | 11247.27 | 869.8 | 0.07294 | 0.0616 | 0.01134 | 158.5186 | 14818450.5
2355 | 11252.03 | 868.97 | 0.07305 | 0.06172 | 0.01133 | 158.3788 | 14869413.3
2361 | 11258.76 | 869.53 | 0.07315 | 0.06182 | 0.01133 | 158.3788 | 14907297.1
2367 | 11230.23 | 869.49 | 0.07329 | 0.06194 | 0.01135 | 158.6584 | 14918845.9
2373 | 11147.41 | 868.96 | 0.07347 | 0.06204 | 0.01143 | 159.7767 | 14851979.4
2379 | 11188.11 | 869.35 | 0.07356 | 0.06216 | 0.0114 | 159.3573 | 14928714.8
2385 | 11126.8 | 869.19 | 0.07372 | 0.06226 | 0.01146 | 160.196 | 14888008.1
2391 | 11180.2 | 869 | 0.07381 | 0.06241 | 0.0114 | 159.3573 | 15004017.3
2397 | 11191.89 | 868.98 | 0.07392 | 0.06253 | 0.01139 | 159.2175 | 15054874.5
2403 | 11155.56 | 868.99 | 0.07406 | 0.06264 | 0.01142 | 159.6369 | 15052911.1
2410 | 11184.85 | 869.49 | 0.0742 | 0.0628 | 0.0114 | 159.3573 | 15123246.2
2416 | 11140.79 | 869.19 | 0.07432 | 0.06288 | 0.01144 | 159.9165 | 15107887.3
2422 | 11114.03 | 868.92 | 0.07445 | 0.06299 | 0.01147 | 160.3358 | 15105793.8
2428 | 11122.39 | 868.86 | 0.07458 | 0.06312 | 0.01146 | 160.196 | 15156429.2
2434 | 11139.88 | 868.91 | 0.07468 | 0.06324 | 0.01144 | 159.9165 | 15220446.1
2441 | 11101.07 | 869.81 | 0.07486 | 0.06337 | 0.01149 | 160.6154 | 15197795.0
2447 | 11070.3 | 869.16 | 0.07497 | 0.06346 | 0.01151 | 160.895 | 15208678.4
2453 | 11088.5 | 869.14 | 0.07508 | 0.06359 | 0.01149 | 160.6154 | 15272507.6
2459 | 11137.36 | 868.9 | 0.07515 | 0.06371 | 0.01144 | 159.9165 | 15376777.7
2466 | 11018 | 867.86 | 0.07536 | 0.06381 | 0.01155 | 161.4541 | 15273688.1
2472 | 11084.52 | 868.11 | 0.07541 | 0.06392 | 0.01149 | 160.6154 | 15390802.6
2478 | 11139.42 | 868.23 | 0.0755 | 0.06407 | 0.01143 | 159.7767 | 15509146.7
2485 | 11071.58 | 867.94 | 0.07567 | 0.06418 | 0.0115 | 160.7552 | 15458287.6
2491 | 11090.6 | 868.54 | 0.07578 | 0.0643 | 0.01148 | 160.4756 | 15522607.3
2498 | 11063.77 | 868.46 | 0.07596 | 0.06445 | 0.01151 | 160.895 | 15525655.4
2504 | 11049.75 | 868.86 | 0.07607 | 0.06453 | 0.01153 | 161.1746 | 15535951.2
2510 | 11043.1 | 868.64 | 0.07619 | 0.06465 | 0.01154 | 161.3143 | 15559683.0
2517 | 11047.78 | 869.52 | 0.07635 | 0.06481 | 0.01154 | 161.3143 | 15603076.5
2523 | 10975.35 | 869.28 | 0.0765 | 0.06488 | 0.01162 | 162.4326 | 15532592.7
2530 | 10960.38 | 868.61 | 0.07664 | 0.06502 | 0.01162 | 162.4326 | 15575687.5
2536 | 10971.12 | 868.58 | 0.07674 | 0.06513 | 0.01161 | 162.2929 | 15626073.4
2543 | 11033.73 | 868.57 | 0.07684 | 0.06529 | 0.01154 | 161.3143 | 15764252.5
2549 | 10920.49 | 868.54 | 0.07703 | 0.06537 | 0.01166 | 162.9918 | 15638824.9
2556 | 11024.33 | 867.95 | 0.07707 | 0.06552 | 0.01155 | 161.4541 | 15831122.0
2562 | 10974.97 | 868.22 | 0.07721 | 0.06561 | 0.0116 | 162.1531 | 15799886.5
2569 | 11019.55 | 868.06 | 0.07732 | 0.06577 | 0.01155 | 161.4541 | 15911640.2
2575 | 11049.04 | 868.16 | 0.07743 | 0.06591 | 0.01152 | 161.0348 | 15990335.8
2582 | 11000.93 | 868.24 | 0.07758 | 0.066 | 0.01157 | 161.7337 | 15964514.3
2589 | 11001.66 | 868.25 | 0.07773 | 0.06616 | 0.01157 | 161.7337 | 16007795.3
2595 | 10971.03 | 868.07 | 0.07787 | 0.06627 | 0.0116 | 162.1531 | 16003397.9
2602 | 11028.47 | 869.01 | 0.07798 | 0.06642 | 0.01156 | 161.5939 | 16102091.5
2609 | 11023.28 | 869.7 | 0.07814 | 0.06657 | 0.01157 | 161.7337 | 16131455.4
2615 | 11001.22 | 869.33 | 0.07828 | 0.0667 | 0.01159 | 162.0133 | 16140652.5
2622 | 10956.77 | 869.43 | 0.07843 | 0.06679 | 0.01164 | 162.7122 | 16114340.6
2629 | 10992 | 869.39 | 0.07856 | 0.06696 | 0.0116 | 162.1531 | 16213076.4
2636 | 11017.54 | 869.97 | 0.07869 | 0.06711 | 0.01158 | 161.8735 | 16284321.9
2642 | 11005 | 869.94 | 0.0788 | 0.0672 | 0.01159 | 162.0133 | 16307305.5
2649 | 10927.76 | 869.04 | 0.07898 | 0.06732 | 0.01166 | 162.9918 | 16252352.7
2656 | 10938.01 | 869.26 | 0.07912 | 0.06747 | 0.01165 | 162.852 | 16309287.0
2663 | 10945.3 | 869.32 | 0.07925 | 0.06761 | 0.01165 | 162.852 | 16352270.9
2669 | 10963.22 | 869.06 | 0.07935 | 0.06772 | 0.01163 | 162.5724 | 16417298.3
2676 | 10895.66 | 868.87 | 0.07954 | 0.06784 | 0.01169 | 163.4111 | 16375871.8
2683 | 10925.43 | 869.28 | 0.07965 | 0.06798 | 0.01167 | 163.1316 | 16446846.8
2690 | 10900.79 | 868.81 | 0.07981 | 0.06812 | 0.01169 | 163.4111 | 16461545.2
2697 | 10837.01 | 868.39 | 0.07997 | 0.06822 | 0.01175 | 164.2499 | 16420104.3
2704 | 10953.36 | 868.61 | 0.08004 | 0.06841 | 0.01163 | 162.5724 | 16632587.0
2711 | 10916.25 | 868.49 | 0.08022 | 0.06855 | 0.01167 | 163.1316 | 16618487.4
2718 | 10871.5 | 867.85 | 0.08035 | 0.06864 | 0.01171 | 163.6907 | 16604484.2
2725 | 10921.34 | 868.26 | 0.08048 | 0.06882 | 0.01166 | 162.9918 | 16718633.9
2732 | 10923.79 | 868.13 | 0.08061 | 0.06895 | 0.01165 | 162.852 | 16775968.4
2739 | 10852.38 | 867.85 | 0.08077 | 0.06904 | 0.01173 | 163.9703 | 16704245.0
2746 | 10880.33 | 868.29 | 0.08089 | 0.06918 | 0.0117 | 163.5509 | 16789876.5
2753 | 10910.83 | 868.45 | 0.08101 | 0.06934 | 0.01167 | 163.1316 | 16875948.3
2760 | 10870.28 | 868.44 | 0.08117 | 0.06945 | 0.01172 | 163.8305 | 16846679.0
2767 | 10926.41 | 868.63 | 0.08126 | 0.0696 | 0.01166 | 162.9918 | 16976315.6
2774 | 10842.38 | 867.89 | 0.08146 | 0.06972 | 0.01174 | 164.1101 | 16903288.0
2781 | 10846.7 | 867.83 | 0.0816 | 0.06987 | 0.01173 | 163.9703 | 16960389.0
2788 | 10821.79 | 868.19 | 0.08176 | 0.07 | 0.01177 | 164.5294 | 16945295.1
2795 | 10801.56 | 867.89 | 0.08192 | 0.07013 | 0.01178 | 164.6692 | 16973419.8
2802 | 10830.47 | 868.72 | 0.08206 | 0.0703 | 0.01176 | 164.3897 | 17044867.9
2810 | 10855.64 | 868.18 | 0.08218 | 0.07045 | 0.01173 | 163.9703 | 17137250.3
2817 | 10771.06 | 867.82 | 0.08238 | 0.07057 | 0.01182 | 165.2284 | 17049129.2
2824 | 10861.17 | 868.37 | 0.08246 | 0.07073 | 0.01173 | 163.9703 | 17222631.6
2831 | 10798.72 | 867.87 | 0.08265 | 0.07086 | 0.01179 | 164.809 | 17177458.0
2839 | 10801.1 | 868.04 | 0.08276 | 0.07097 | 0.01179 | 164.809 | 17225999.0
2846 | 10748.25 | 867.91 | 0.08294 | 0.0711 | 0.01184 | 165.508 | 17195548.1
2853 | 10767.93 | 867.7 | 0.08306 | 0.07125 | 0.01182 | 165.2284 | 17267009.4
2860 | 10795 | 868.31 | 0.08318 | 0.07139 | 0.0118 | 164.9488 | 17338713.0
2868 | 10797.68 | 867.84 | 0.08333 | 0.07155 | 0.01179 | 164.809 | 17401960.3
2875 | 10781.48 | 867.83 | 0.08347 | 0.07166 | 0.0118 | 164.9488 | 17429650.3
2883 | 10827.03 | 867.76 | 0.0836 | 0.07184 | 0.01175 | 164.2499 | 17552525.3
2890 | 10730.96 | 868.25 | 0.08381 | 0.07194 | 0.01187 | 165.9273 | 17417264.8
2897 | 10819.18 | 868.82 | 0.08388 | 0.07211 | 0.01178 | 164.6692 | 17592843.4
2905 | 10793.69 | 867.99 | 0.08407 | 0.07227 | 0.01179 | 164.809 | 17626462.6
2912 | 10738.06 | 867.68 | 0.08424 | 0.07239 | 0.01185 | 165.6477 | 17579473.0
2920 | 10716.19 | 867.56 | 0.0844 | 0.07252 | 0.01187 | 165.9273 | 17598066.9
2927 | 10710.5 | 868.5 | 0.08454 | 0.07265 | 0.01189 | 166.2069 | 17610581.6
2935 | 10665.7 | 868.1 | 0.08474 | 0.0728 | 0.01194 | 166.9058 | 17584766.7
2942 | 10750.82 | 868.11 | 0.08482 | 0.07298 | 0.01184 | 165.508 | 17775580.7
2950 | 10748.95 | 868.54 | 0.08497 | 0.07312 | 0.01185 | 165.6477 | 17808875.5
2957 | 10675.63 | 867.61 | 0.08515 | 0.07323 | 0.01192 | 166.6263 | 17746303.3
2965 | 10678.55 | 867.87 | 0.08531 | 0.07339 | 0.01192 | 166.6263 | 17794315.0
2972 | 10681.37 | 868.43 | 0.08547 | 0.07354 | 0.01192 | 166.6263 | 17836325.1
2980 | 10625.91 | 868.42 | 0.08568 | 0.07369 | 0.01199 | 167.6048 | 17779924.5
2988 | 10639.49 | 868.15 | 0.08583 | 0.07387 | 0.01197 | 167.3252 | 17857443.0
2995 | 10704.1 | 868.37 | 0.08593 | 0.07403 | 0.0119 | 166.3467 | 18004567.6
3003 | 10693.73 | 868.9 | 0.08608 | 0.07417 | 0.01192 | 166.6263 | 18022370.3
3011 | 10675.2 | 868.74 | 0.08627 | 0.07433 | 0.01193 | 166.766 | 18055234.9
3018 | 10633.31 | 868.76 | 0.08645 | 0.07447 | 0.01198 | 167.465 | 18021678.9
3026 | 10676.7 | 869.01 | 0.08658 | 0.07465 | 0.01194 | 166.9058 | 18129984.3
3034 | 10685.89 | 868.72 | 0.08671 | 0.07478 | 0.01192 | 166.6263 | 18208415.4
3042 | 10670.99 | 869.41 | 0.08687 | 0.07493 | 0.01195 | 167.0456 | 18210595.0
3050 | 10658.49 | 869.53 | 0.08704 | 0.07508 | 0.01196 | 167.1854 | 18243219.8
3057 | 10624.5 | 869.92 | 0.0872 | 0.07519 | 0.01201 | 167.8843 | 18208965.0
3065 | 10652.82 | 869.13 | 0.08736 | 0.07539 | 0.01196 | 167.1854 | 18332940.6
3073 | 10641.96 | 869.15 | 0.08751 | 0.07554 | 0.01198 | 167.465 | 18350105.8
3081 | 10625.97 | 869.17 | 0.08768 | 0.07568 | 0.012 | 167.7445 | 18367213.9
3089 | 10622.9 | 869.32 | 0.08783 | 0.07583 | 0.012 | 167.7445 | 18414905.4
3097 | 10623.15 | 868.68 | 0.08801 | 0.07602 | 0.01199 | 167.6048 | 18477995.3
3105 | 10563.22 | 868.74 | 0.08822 | 0.07616 | 0.01206 | 168.5833 | 18418197.6
3113 | 10559.94 | 869.02 | 0.08838 | 0.07631 | 0.01207 | 168.7231 | 18450353.1
3121 | 10570.36 | 868.49 | 0.08852 | 0.07647 | 0.01205 | 168.4435 | 18528469.7
3129 | 10640.73 | 868.56 | 0.08862 | 0.07665 | 0.01197 | 167.3252 | 18700113.6
3137 | 10630.8 | 868.29 | 0.08878 | 0.0768 | 0.01198 | 167.465 | 18732275.3
3145 | 10596.68 | 868.13 | 0.08895 | 0.07693 | 0.01201 | 167.8843 | 18733135.5
3153 | 10554.67 | 867.48 | 0.08913 | 0.07708 | 0.01205 | 168.4435 | 18718444.4
3161 | 10603.19 | 868.33 | 0.08925 | 0.07724 | 0.01201 | 167.8843 | 18828439.2
3169 | 10622.98 | 868.73 | 0.0894 | 0.07741 | 0.01199 | 167.6048 | 18907577.4
3177 | 10619.81 | 868.85 | 0.08956 | 0.07756 | 0.012 | 167.7445 | 18939512.7
3185 | 10585.05 | 868.91 | 0.08975 | 0.07771 | 0.01204 | 168.3037 | 18924123.8
3193 | 10579.34 | 868.35 | 0.08989 | 0.07786 | 0.01204 | 168.3037 | 18971656.9
3201 | 10588.63 | 868.3 | 0.09004 | 0.07801 | 0.01203 | 168.1639 | 19034999.9
3210 | 10537.53 | 868.48 | 0.09029 | 0.0782 | 0.01209 | 169.0026 | 18993787.0
3218 | 10553.09 | 867.18 | 0.09042 | 0.07837 | 0.01205 | 168.4435 | 19104330.6
3226 | 10528.99 | 867.69 | 0.09059 | 0.0785 | 0.01209 | 169.0026 | 19088460.0
3234 | 10523.02 | 867.96 | 0.09076 | 0.07867 | 0.0121 | 169.1424 | 19119981.9
3243 | 10519.79 | 867.75 | 0.09093 | 0.07883 | 0.0121 | 169.1424 | 19173191.5
3251 | 10474.21 | 867.77 | 0.09113 | 0.07898 | 0.01215 | 169.8414 | 19141392.2
3259 | 10448.24 | 867.54 | 0.09132 | 0.07914 | 0.01218 | 170.2607 | 19141232.7
3268 | 10465.32 | 868.11 | 0.09147 | 0.0793 | 0.01216 | 169.9811 | 19225662.0
3276 | 10469.69 | 868.18 | 0.09166 | 0.0795 | 0.01216 | 169.9811 | 19272726.1
3284 | 10443.43 | 867.68 | 0.09182 | 0.07964 | 0.01218 | 170.2607 | 19288066.3
3293 | 10433.79 | 868.95 | 0.09202 | 0.0798 | 0.01221 | 170.6801 | 19293405.7
3301 | 10457.04 | 868.97 | 0.09217 | 0.07999 | 0.01219 | 170.4005 | 19372008.4
3310 | 10435.93 | 869.13 | 0.09238 | 0.08016 | 0.01221 | 170.6801 | 19393007.3
3318 | 10371.95 | 869.3 | 0.09259 | 0.0803 | 0.01229 | 171.7984 | 19313337.5
3327 | 10468.34 | 869.43 | 0.09269 | 0.08051 | 0.01218 | 170.2607 | 19540620.2
3335 | 10448.23 | 869.7 | 0.09284 | 0.08064 | 0.01221 | 170.6801 | 19539480.2
3344 | 10447.16 | 869.91 | 0.09304 | 0.08082 | 0.01221 | 170.6801 | 19592210.4
3352 | 10449.73 | 869.61 | 0.0932 | 0.081 | 0.0122 | 170.5403 | 19655179.3
3361 | 10372.53 | 868.81 | 0.09344 | 0.08115 | 0.01228 | 171.6586 | 19579562.2
3370 | 10491.81 | 869.92 | 0.09354 | 0.08138 | 0.01216 | 169.9811 | 19825728.6
3378 | 10445.41 | 869.58 | 0.09371 | 0.0815 | 0.01221 | 170.6801 | 19791413.5
3387 | 10391.42 | 867.46 | 0.09393 | 0.08169 | 0.01224 | 171.0994 | 19795506.1
3396 | 10451.3 | 868.74 | 0.09406 | 0.08187 | 0.01219 | 170.4005 | 19929518.5
3404 | 10415.1 | 869.49 | 0.09424 | 0.08199 | 0.01224 | 171.0994 | 19894863.5
3413 | 10467.96 | 869.5 | 0.09442 | 0.08224 | 0.01218 | 170.2607 | 20045727.9
3422 | 10378 | 869.02 | 0.09464 | 0.08236 | 0.01228 | 171.6586 | 19934918.7
3431 | 10433.96 | 869 | 0.09479 | 0.08258 | 0.01221 | 170.6801 | 20101936.0
3439 | 10397.46 | 869.51 | 0.09497 | 0.08271 | 0.01226 | 171.379 | 20066634.3
3448 | 10401.83 | 869.24 | 0.09513 | 0.08288 | 0.01226 | 171.379 | 20119149.5
3457 | 10330.28 | 868.8 | 0.09534 | 0.08301 | 0.01233 | 172.3575 | 20057145.9
3466 | 10398.5 | 869.29 | 0.0955 | 0.08324 | 0.01226 | 171.379 | 20224179.9
3475 | 10379.95 | 868.57 | 0.09569 | 0.08342 | 0.01227 | 171.5188 | 20260169.6
3484 | 10414.78 | 869.02 | 0.09586 | 0.08362 | 0.01224 | 171.0994 | 20362427.9
3493 | 10288.73 | 867.84 | 0.09608 | 0.08371 | 0.01237 | 172.9167 | 20200481.3
3502 | 10361.91 | 868.55 | 0.09623 | 0.08394 | 0.01229 | 171.7984 | 20384360.4
3511 | 10299.06 | 868.14 | 0.09648 | 0.08412 | 0.01236 | 172.7769 | 20321005.3
3520 | 10332.9 | 868.48 | 0.09663 | 0.0843 | 0.01233 | 172.3575 | 20422665.2
3529 | 10316.66 | 869.05 | 0.09681 | 0.08445 | 0.01235 | 172.6371 | 20441724.5
3538 | 10288.36 | 869.01 | 0.09704 | 0.08465 | 0.01239 | 173.1962 | 20427694.4
3547 | 10318.85 | 869.69 | 0.09718 | 0.08482 | 0.01236 | 172.7769 | 20529366.5
3556 | 10290.35 | 869.2 | 0.0974 | 0.08501 | 0.01239 | 173.1962 | 20531622.8
3565 | 10303.77 | 869.43 | 0.09758 | 0.0852 | 0.01237 | 172.9167 | 20616866.8
3574 | 10294.45 | 869.08 | 0.09776 | 0.08538 | 0.01238 | 173.0565 | 20652219.6
3583 | 10310.72 | 869.07 | 0.09791 | 0.08555 | 0.01236 | 172.7769 | 20737727.7
3592 | 10301.26 | 868.24 | 0.0981 | 0.08574 | 0.01236 | 172.7769 | 20789818.0
3602 | 10282.13 | 868.2 | 0.09831 | 0.08592 | 0.01238 | 173.0565 | 20814016.5
3611 | 10224.97 | 868.95 | 0.09856 | 0.08609 | 0.01246 | 174.1748 | 20732051.4
3620 | 10257.24 | 869.56 | 0.09868 | 0.08625 | 0.01243 | 173.7554 | 20833885.5
3629 | 10257.93 | 869.26 | 0.09888 | 0.08645 | 0.01243 | 173.7554 | 20885682.4
3639 | 10208.99 | 868.61 | 0.09907 | 0.08659 | 0.01248 | 174.4543 | 20859327.4
3648 | 10291.62 | 868.57 | 0.0992 | 0.08682 | 0.01238 | 173.0565 | 21079825.7
3657 | 10213.96 | 867.91 | 0.09943 | 0.08697 | 0.01246 | 174.1748 | 20996154.0
3667 | 10248.13 | 867.86 | 0.09962 | 0.0872 | 0.01242 | 173.6156 | 21121372.9
3676 | 10202.15 | 868.4 | 0.09984 | 0.08736 | 0.01248 | 174.4543 | 21071417.3
3685 | 10255.38 | 868.35 | 0.1 | 0.08758 | 0.01242 | 173.6156 | 21225050.3
3695 | 10237.57 | 868.45 | 0.10023 | 0.08779 | 0.01244 | 173.8952 | 21248432.3
3704 | 10180 | 867.94 | 0.10044 | 0.08793 | 0.0125 | 174.7339 | 21197946.7
3714 | 10187.02 | 867.67 | 0.10063 | 0.08813 | 0.01249 | 174.5941 | 21272194.3
3723 | 10167.46 | 868.15 | 0.10082 | 0.0883 | 0.01252 | 175.0135 | 21272647.2
3733 | 10138.5 | 867.89 | 0.10106 | 0.08851 | 0.01255 | 175.4328 | 21278798.2
3742 | 10189.83 | 868.3 | 0.10119 | 0.08869 | 0.0125 | 174.7339 | 21415420.2
3752 | 10154.34 | 868.45 | 0.10141 | 0.08887 | 0.01254 | 175.2931 | 21404156.8
3762 | 10153.12 | 867.98 | 0.10164 | 0.0891 | 0.01254 | 175.2931 | 21461204.1
3771 | 10180.2 | 868.38 | 0.1018 | 0.0893 | 0.01251 | 174.8737 | 21564135.6
3781 | 10165.41 | 868.78 | 0.10203 | 0.0895 | 0.01253 | 175.1533 | 21586808.4
3791 | 10163.74 | 868.58 | 0.10225 | 0.08971 | 0.01253 | 175.1533 | 21643901.3
3800 | 10087.82 | 868.71 | 0.10251 | 0.08988 | 0.01263 | 176.5511 | 21523509.0
3810 | 10103.96 | 869.16 | 0.1027 | 0.09008 | 0.01262 | 176.4114 | 21597249.8
3820 | 10129.64 | 869.37 | 0.10288 | 0.0903 | 0.01259 | 175.992 | 21705533.4
3830 | 10124.56 | 868.57 | 0.10307 | 0.09049 | 0.01258 | 175.8522 | 21779653.4
3840 | 10081.89 | 868.98 | 0.10332 | 0.09068 | 0.01264 | 176.6909 | 21732865.0
3849 | 10092.28 | 868.72 | 0.10353 | 0.09091 | 0.01262 | 176.4114 | 21818324.0
3859 | 10102.84 | 869.08 | 0.10373 | 0.09111 | 0.01262 | 176.4114 | 21875009.7
3869 | 10077.34 | 868.21 | 0.10395 | 0.09132 | 0.01263 | 176.5511 | 21914330.7
3879 | 10052.47 | 868.58 | 0.10421 | 0.09154 | 0.01267 | 177.1103 | 21901607.7
3889 | 10039.2 | 868.59 | 0.10443 | 0.09175 | 0.01269 | 177.3899 | 21923462.8
3899 | 10004.04 | 868.72 | 0.10466 | 0.09193 | 0.01273 | 177.949 | 21910771.1
3909 | 9989.04 | 868.48 | 0.10488 | 0.09213 | 0.01275 | 178.2286 | 21932509.0
3919 | 10022.66 | 868.19 | 0.10507 | 0.09237 | 0.0127 | 177.5296 | 22075186.1
3929 | 10046.51 | 868.9 | 0.10527 | 0.09258 | 0.01268 | 177.2501 | 22166422.5
3939 | 10013.83 | 868.44 | 0.10549 | 0.09277 | 0.01272 | 177.8092 | 22152956.8
3949 | 9957.56 | 868.3 | 0.10575 | 0.09296 | 0.01279 | 178.7877 | 22087645.3
3959 | 9988.41 | 868.19 | 0.10593 | 0.09319 | 0.01275 | 178.2286 | 22213047.6
3969 | 9970.4 | 867.58 | 0.10615 | 0.09339 | 0.01276 | 178.3684 | 22251703.0
3980 | 9960.64 | 867.83 | 0.10638 | 0.0936 | 0.01278 | 178.6479 | 22278454.0
3990 | 9951.2 | 868.11 | 0.1066 | 0.09381 | 0.01279 | 178.7877 | 22316967.6
4000 | 9948.22 | 867.67 | 0.10681 | 0.09402 | 0.01279 | 178.7877 | 22372899.8
4010 | 10022.72 | 868.52 | 0.10695 | 0.09424 | 0.01271 | 177.6694 | 22570004.9
4021 | 9923.97 | 867.66 | 0.10725 | 0.09442 | 0.01282 | 179.2071 | 22437728.0
4031 | 9955.28 | 868.11 | 0.10743 | 0.09464 | 0.01279 | 178.7877 | 22546289.8
4041 | 9967.19 | 868.23 | 0.10765 | 0.09488 | 0.01277 | 178.5082 | 22637621.0
4052 | 9939.59 | 868.25 | 0.1079 | 0.09509 | 0.01281 | 179.0673 | 22628363.0
4062 | 9937.33 | 868.66 | 0.10812 | 0.0953 | 0.01282 | 179.2071 | 22666513.6
4072 | 9956.25 | 868.61 | 0.10831 | 0.09551 | 0.01279 | 178.7877 | 22775612.0
4083 | 9916.24 | 868.01 | 0.10856 | 0.09572 | 0.01284 | 179.4867 | 22748207.8
4093 | 9926.22 | 868.57 | 0.10878 | 0.09595 | 0.01283 | 179.3469 | 22821696.2
4104 | 9859.92 | 868.03 | 0.10905 | 0.09614 | 0.01291 | 180.4652 | 22741229.5
4114 | 9927.75 | 868.68 | 0.10922 | 0.09639 | 0.01283 | 179.3469 | 22938787.7
4125 | 9834.43 | 868.24 | 0.10953 | 0.09658 | 0.01295 | 181.0243 | 22786992.8
4135 | 9878.53 | 868.9 | 0.10974 | 0.09684 | 0.0129 | 180.3254 | 22930769.8
4146 | 9842.44 | 868.75 | 0.10999 | 0.09705 | 0.01294 | 180.8845 | 22920698.7
4157 | 9907.2 | 869.94 | 0.11021 | 0.09733 | 0.01288 | 180.0458 | 23088567.7
4167 | 9871.88 | 869.4 | 0.11045 | 0.09754 | 0.01292 | 180.605 | 23072455.5
4178 | 9876.61 | 869.27 | 0.11068 | 0.09777 | 0.01291 | 180.4652 | 23151280.9
4189 | 9806.57 | 868.36 | 0.11095 | 0.09797 | 0.01299 | 181.5835 | 23069280.0
4199 | 9823.22 | 867.6 | 0.11114 | 0.09819 | 0.01295 | 181.0243 | 23195777.7
4210 | 9818.65 | 867.98 | 0.11138 | 0.09841 | 0.01296 | 181.1641 | 23238598.1
4221 | 9805.91 | 867.71 | 0.11162 | 0.09865 | 0.01298 | 181.4437 | 23263416.2
4232 | 9855.5 | 868.6 | 0.11183 | 0.09891 | 0.01292 | 180.605 | 23432357.1
4243 | 9821.94 | 868.77 | 0.11211 | 0.09914 | 0.01297 | 181.3039 | 23402695.8
4253 | 9831.5 | 868.81 | 0.11233 | 0.09937 | 0.01296 | 181.1641 | 23475952.0
4264 | 9786.99 | 868.46 | 0.11258 | 0.09957 | 0.01301 | 181.863 | 23446214.3
4275 | 9776.44 | 868.37 | 0.11282 | 0.09979 | 0.01303 | 182.1426 | 23470618.5
4286 | 9810.85 | 869.42 | 0.11305 | 0.10006 | 0.013 | 181.7233 | 23585313.1
4297 | 9799.72 | 869.25 | 0.1133 | 0.10029 | 0.01301 | 181.863 | 23627669.5
4308 | 9730.94 | 869.68 | 0.11361 | 0.10051 | 0.01311 | 183.2609 | 23507466.9
4319 | 9690.74 | 869 | 0.11388 | 0.10073 | 0.01315 | 183.8201 | 23495802.5
4330 | 9710.05 | 868.16 | 0.11408 | 0.10097 | 0.01311 | 183.2609 | 23627514.4
4341 | 9761.99 | 867.93 | 0.11425 | 0.10122 | 0.01304 | 182.2824 | 23814695.1
4353 | 9682.74 | 868.24 | 0.11461 | 0.10146 | 0.01315 | 183.8201 | 23680765.9
4364 | 9723.34 | 869.2 | 0.11483 | 0.10172 | 0.01311 | 183.2609 | 23813042.2
4375 | 9716.56 | 869.87 | 0.11507 | 0.10194 | 0.01313 | 183.5405 | 23836701.7
4386 | 9708.01 | 868.73 | 0.11533 | 0.1022 | 0.01312 | 183.4007 | 23914847.9
4397 | 9697.99 | 867.87 | 0.11557 | 0.10244 | 0.01312 | 183.4007 | 23974825.9
4409 | 9696.27 | 867.93 | 0.1158 | 0.10268 | 0.01313 | 183.5405 | 24021947.0
4420 | 9712.9 | 868.82 | 0.11605 | 0.10294 | 0.01312 | 183.4007 | 24100234.3
4431 | 9669.01 | 869.07 | 0.11633 | 0.10315 | 0.01318 | 184.2394 | 24050226.5
4443 | 9691.37 | 869.42 | 0.11658 | 0.10343 | 0.01316 | 183.9599 | 24152008.6
4454 | 9641.12 | 869.42 | 0.1169 | 0.10368 | 0.01322 | 184.7986 | 24101917.1
4465 | 9610.38 | 868.96 | 0.11717 | 0.10391 | 0.01326 | 185.3577 | 24088556.2
4477 | 9662.7 | 868.35 | 0.11737 | 0.10419 | 0.01318 | 184.2394 | 24299901.6
4488 | 9613.07 | 868.21 | 0.11765 | 0.10441 | 0.01324 | 185.0782 | 24249215.6
4500 | 9643.34 | 869.35 | 0.11789 | 0.10466 | 0.01322 | 184.7986 | 24350836.8
4511 | 9607.77 | 869 | 0.11819 | 0.10493 | 0.01326 | 185.3577 | 24336725.0
4523 | 9631.14 | 870.11 | 0.11842 | 0.10517 | 0.01325 | 185.2179 | 24419880.8
4534 | 9587.52 | 869.34 | 0.11871 | 0.10541 | 0.0133 | 185.9169 | 24387243.0
4546 | 9616.46 | 869.29 | 0.11896 | 0.1057 | 0.01326 | 185.3577 | 24525549.0
4558 | 9600.92 | 868.48 | 0.11924 | 0.10598 | 0.01327 | 185.4975 | 24571758.0
4569 | 9588.71 | 868.49 | 0.11947 | 0.10619 | 0.01328 | 185.6373 | 24612510.5
4581 | 9573.71 | 868.35 | 0.11977 | 0.10647 | 0.0133 | 185.9169 | 24640044.2
4593 | 9523.67 | 868.45 | 0.12006 | 0.10668 | 0.01337 | 186.8954 | 24575245.7
4605 | 9549.42 | 868.66 | 0.12031 | 0.10697 | 0.01334 | 186.476 | 24694863.8
4616 | 9525.75 | 869.25 | 0.12063 | 0.10724 | 0.01338 | 187.0352 | 24679850.1
4628 | 9555.99 | 869.61 | 0.12088 | 0.10753 | 0.01335 | 186.6158 | 24799613.7
4640 | 9506.99 | 868.46 | 0.1212 | 0.1078 | 0.0134 | 187.3147 | 24771141.1
4652 | 9440.3 | 868.39 | 0.12149 | 0.108 | 0.01349 | 188.5728 | 24669513.6
4664 | 9480.05 | 869.19 | 0.12173 | 0.10828 | 0.01345 | 188.0137 | 24806705.4
4676 | 9483.79 | 868.94 | 0.12207 | 0.10863 | 0.01344 | 187.8739 | 24889035.4
4688 | 9491.11 | 869.62 | 0.12236 | 0.10893 | 0.01344 | 187.8739 | 24952908.0
4700 | 9507.68 | 868.36 | 0.12256 | 0.10917 | 0.01339 | 187.175 | 25110196.5
4712 | 9491.65 | 867.86 | 0.12282 | 0.10941 | 0.01341 | 187.4545 | 25136762.1
4724 | 9479.24 | 869.4 | 0.1231 | 0.10965 | 0.01345 | 188.0137 | 25125831.1
4736 | 9437.75 | 869.01 | 0.12345 | 0.10995 | 0.0135 | 188.7126 | 25096361.2
4748 | 9412.19 | 868.27 | 0.12375 | 0.11022 | 0.01353 | 189.132 | 25104162.9
4760 | 9483.43 | 868.49 | 0.12396 | 0.11053 | 0.01343 | 187.7341 | 25355009.1
4773 | 9435.75 | 868.28 | 0.12432 | 0.11082 | 0.01349 | 188.5728 | 25311175.5
4785 | 9445.25 | 869.36 | 0.1246 | 0.1111 | 0.0135 | 188.7126 | 25356015.3
4797 | 9375.62 | 869.56 | 0.12494 | 0.11134 | 0.0136 | 190.1105 | 25232695.2
4809 | 9375.68 | 868.71 | 0.12521 | 0.11162 | 0.01359 | 189.9707 | 25314429.9
4822 | 9332.9 | 867.92 | 0.12554 | 0.1119 | 0.01364 | 190.6696 | 25289815.8
4834 | 9395.12 | 868.49 | 0.12573 | 0.11217 | 0.01356 | 189.5513 | 25502325.7
4846 | 9351.6 | 869.78 | 0.1261 | 0.11246 | 0.01364 | 190.6696 | 25415688.0
4859 | 9325.84 | 868.95 | 0.12644 | 0.11278 | 0.01366 | 190.9492 | 25446557.1
4871 | 9323.35 | 868.24 | 0.12672 | 0.11306 | 0.01366 | 190.9492 | 25509401.0
4884 | 9298.98 | 868.11 | 0.12703 | 0.11334 | 0.01369 | 191.3686 | 25521432.0
4896 | 9320.65 | 869.09 | 0.1273 | 0.11363 | 0.01367 | 191.089 | 25621569.3
4909 | 9330.32 | 868.87 | 0.12759 | 0.11393 | 0.01366 | 190.9492 | 25708406.8
4921 | 9293.94 | 867.84 | 0.1279 | 0.11421 | 0.01369 | 191.3686 | 25714776.1
4934 | 9313.08 | 868.91 | 0.1282 | 0.11452 | 0.01368 | 191.2288 | 25801554.9
4947 | 9316.04 | 868.94 | 0.12852 | 0.11484 | 0.01368 | 191.2288 | 25869536.3
4959 | 9291.56 | 869.11 | 0.12886 | 0.11514 | 0.01372 | 191.7879 | 25856684.0
4972 | 9234.28 | 869.65 | 0.12925 | 0.11544 | 0.01381 | 193.046 | 25755517.0
4985 | 9221.96 | 868.38 | 0.12956 | 0.11576 | 0.01381 | 193.046 | 25822858.5
4998 | 9240.87 | 868.41 | 0.12984 | 0.11606 | 0.01378 | 192.6267 | 25946564.7
5010 | 9220.11 | 869.04 | 0.13016 | 0.11633 | 0.01382 | 193.1858 | 25933582.4
5023 | 9254.08 | 869 | 0.13044 | 0.11667 | 0.01377 | 192.4869 | 26095286.5
5036 | 9192.17 | 868.9 | 0.13083 | 0.11696 | 0.01386 | 193.745 | 25992935.1
5049 | 9171.32 | 868.48 | 0.13116 | 0.11728 | 0.01389 | 194.1643 | 26003748.4
5062 | 9164.28 | 869.48 | 0.13151 | 0.1176 | 0.01391 | 194.4439 | 26033217.2
5075 | 9148.83 | 869.4 | 0.13184 | 0.11791 | 0.01394 | 194.8633 | 26043905.1
5088 | 9200.02 | 869.79 | 0.13212 | 0.11825 | 0.01386 | 193.745 | 26261329.2
5101 | 9149.58 | 869.34 | 0.13247 | 0.11854 | 0.01393 | 194.7235 | 26196124.0
5114 | 9142.38 | 868.87 | 0.13277 | 0.11883 | 0.01394 | 194.8633 | 26244045.4
5127 | 9158.26 | 868.02 | 0.13306 | 0.11916 | 0.0139 | 194.3041 | 26386473.3
5140 | 9123.3 | 868.04 | 0.13346 | 0.11951 | 0.01395 | 195.003 | 26358563.8
5153 | 9089.66 | 868.18 | 0.13383 | 0.11982 | 0.01401 | 195.8418 | 26312059.2
5167 | 9095.92 | 869.65 | 0.13421 | 0.12019 | 0.01402 | 195.9815 | 26364727.0
5180 | 9128.49 | 869.62 | 0.13451 | 0.12054 | 0.01397 | 195.2826 | 26525659.1
5193 | 9077.56 | 869.07 | 0.13488 | 0.12084 | 0.01404 | 196.2611 | 26459647.0
5206 | 9086.6 | 868.11 | 0.13516 | 0.12115 | 0.01401 | 195.8418 | 26582685.9
5220 | 9046 | 867.75 | 0.13554 | 0.12148 | 0.01407 | 196.6805 | 26540508.3
5233 | 9043.85 | 868.37 | 0.13589 | 0.12181 | 0.01408 | 196.8203 | 26587708.6
5247 | 9032.32 | 869.48 | 0.1363 | 0.12218 | 0.01412 | 197.3794 | 26583318.7
5260 | 9032.89 | 869.8 | 0.13663 | 0.12251 | 0.01412 | 197.3794 | 26649181.7
5273 | 9026.41 | 869.45 | 0.13696 | 0.12284 | 0.01413 | 197.5192 | 26696138.1
5287 | 9026.32 | 868.72 | 0.13729 | 0.12317 | 0.01411 | 197.2396 | 26804957.8
5301 | 9015.88 | 868.56 | 0.13765 | 0.12352 | 0.01413 | 197.5192 | 26837896.5
5314 | 8981.47 | 868.06 | 0.13801 | 0.12384 | 0.01417 | 198.0784 | 26827767.3
5328 | 8960.82 | 868.54 | 0.13841 | 0.1242 | 0.01421 | 198.6375 | 26822729.5
5341 | 8981.02 | 870.32 | 0.13876 | 0.12454 | 0.01421 | 198.6375 | 26888175.3
5355 | 8981.98 | 869.26 | 0.13911 | 0.12491 | 0.01419 | 198.3579 | 26996652.1
5369 | 8922.73 | 866.97 | 0.13951 | 0.12526 | 0.01425 | 199.1967 | 26953264.3
5383 | 8909.75 | 867.82 | 0.1399 | 0.12562 | 0.01428 | 199.616 | 26966774.5
5396 | 8916.37 | 868.2 | 0.14025 | 0.12597 | 0.01428 | 199.616 | 27031899.5
5410 | 8883.94 | 868.88 | 0.14065 | 0.12631 | 0.01434 | 200.4547 | 26988636.5
5424 | 8868.1 | 868.94 | 0.14102 | 0.12665 | 0.01437 | 200.8741 | 27001988.2
5438 | 8883.73 | 869.01 | 0.1414 | 0.12705 | 0.01435 | 200.5945 | 27109414.2
5452 | 8875.13 | 869.74 | 0.14178 | 0.12741 | 0.01437 | 200.8741 | 27141379.0
5466 | 8907.05 | 869.7 | 0.14209 | 0.12777 | 0.01432 | 200.1752 | 27306085.2
5480 | 8860.25 | 869.63 | 0.14252 | 0.12812 | 0.01439 | 201.1537 | 27242853.5
5494 | 8818.59 | 869.56 | 0.14292 | 0.12846 | 0.01446 | 202.1322 | 27180234.1
5508 | 8793.37 | 869.51 | 0.14331 | 0.12881 | 0.0145 | 202.6913 | 27174324.7
5522 | 8839.84 | 870.19 | 0.14363 | 0.1292 | 0.01444 | 201.8526 | 27356594.9
5536 | 8837.83 | 870.5 | 0.14402 | 0.12958 | 0.01444 | 201.8526 | 27425952.5
5550 | 8826.84 | 870.43 | 0.14444 | 0.12997 | 0.01446 | 202.1322 | 27457280.5
5565 | 8786.12 | 869.77 | 0.14487 | 0.13036 | 0.01452 | 202.9709 | 27417722.9
5579 | 8768.46 | 869.84 | 0.14527 | 0.13073 | 0.01455 | 203.3903 | 27430024.7
5593 | 8729.4 | 869.2 | 0.14564 | 0.13103 | 0.0146 | 204.0892 | 27404683.7
5608 | 8753.17 | 870.18 | 0.14605 | 0.13147 | 0.01458 | 203.8096 | 27515874.0
5622 | 8723.79 | 869.37 | 0.14643 | 0.13181 | 0.01461 | 204.229 | 27527923.7
5636 | 8719.67 | 869.66 | 0.14684 | 0.13221 | 0.01463 | 204.5086 | 27558748.4
5651 | 8702.26 | 869.26 | 0.14728 | 0.13263 | 0.01465 | 204.7881 | 27594371.9
5665 | 8666.3 | 869.05 | 0.14769 | 0.13298 | 0.01471 | 205.6269 | 27549902.9
5680 | 8682.93 | 869.35 | 0.14807 | 0.13339 | 0.01468 | 205.2075 | 27679300.5
5694 | 8651.21 | 868.7 | 0.14848 | 0.13376 | 0.01473 | 205.9064 | 27653337.0
5709 | 8618.88 | 869.2 | 0.14895 | 0.13416 | 0.01479 | 206.7452 | 27613706.2
5724 | 8589.81 | 868.66 | 0.14939 | 0.13456 | 0.01483 | 207.3043 | 27611582.9
5738 | 8631.23 | 868.52 | 0.14977 | 0.13501 | 0.01476 | 206.3258 | 27810386.0
5753 | 8553.33 | 867.81 | 0.15023 | 0.13535 | 0.01488 | 208.0032 | 27658223.0
5768 | 8603.48 | 868.34 | 0.15061 | 0.13581 | 0.0148 | 206.8849 | 27880231.0
5782 | 8590.35 | 869.13 | 0.151 | 0.13616 | 0.01484 | 207.4441 | 27872570.2
5797 | 8562.86 | 870.35 | 0.15147 | 0.13657 | 0.01491 | 208.4226 | 27813682.2
5812 | 8515.15 | 869.32 | 0.15196 | 0.13699 | 0.01497 | 209.2613 | 27773885.2
5827 | 8488.52 | 868.77 | 0.15244 | 0.13743 | 0.01501 | 209.8205 | 27771360.5
5842 | 8538.34 | 868.62 | 0.15282 | 0.1379 | 0.01492 | 208.5624 | 28010803.1
5857 | 8483.29 | 867.95 | 0.15331 | 0.13831 | 0.015 | 209.6807 | 27932949.5
5872 | 8471.04 | 868.1 | 0.15377 | 0.13874 | 0.01503 | 210.1 | 27948589.7
5887 | 8473.09 | 868.41 | 0.15422 | 0.13919 | 0.01503 | 210.1 | 28019984.2
5902 | 8527.12 | 868.35 | 0.15459 | 0.13966 | 0.01493 | 208.7022 | 28279532.7
5917 | 8527.38 | 868.23 | 0.15511 | 0.14017 | 0.01493 | 208.7022 | 28351405.4
5932 | 8445.34 | 867.85 | 0.15566 | 0.14059 | 0.01507 | 210.6592 | 28159226.5
5948 | 8445.01 | 868.09 | 0.15615 | 0.14107 | 0.01507 | 210.6592 | 28235178.6
5963 | 8407.05 | 868.86 | 0.15663 | 0.14147 | 0.01516 | 211.9173 | 28138337.8
5978 | 8398.61 | 868.01 | 0.15707 | 0.14192 | 0.01516 | 211.9173 | 28209120.1
5993 | 8407.49 | 868.77 | 0.15751 | 0.14235 | 0.01515 | 211.7775 | 28298569.1
6009 | 8378.32 | 869.05 | 0.15806 | 0.14285 | 0.01521 | 212.6162 | 28262190.6
6024 | 8345.99 | 868.82 | 0.15859 | 0.14333 | 0.01527 | 213.4549 | 28221413.2
6040 | 8362.93 | 868.9 | 0.15907 | 0.14383 | 0.01524 | 213.0356 | 28352072.0
6055 | 8341 | 867.97 | 0.15955 | 0.14429 | 0.01526 | 213.3152 | 28385231.8
6071 | 8377.8 | 869.83 | 0.16001 | 0.14478 | 0.01523 | 212.8958 | 28516299.1
6086 | 8366.88 | 868.86 | 0.16048 | 0.14525 | 0.01523 | 212.8958 | 28586756.1
6102 | 8275.87 | 868.64 | 0.16109 | 0.1457 | 0.01539 | 215.1324 | 28363930.6
6117 | 8282.54 | 869.02 | 0.16157 | 0.14618 | 0.01539 | 215.1324 | 28433655.1
6133 | 8283.69 | 868.32 | 0.16207 | 0.1467 | 0.01537 | 214.8528 | 28545123.6
6149 | 8290.06 | 868.25 | 0.16257 | 0.14721 | 0.01536 | 214.713 | 28638225.8
6164 | 8277.01 | 869.16 | 0.16306 | 0.14766 | 0.0154 | 215.2722 | 28633520.0
6180 | 8209.58 | 869.21 | 0.16368 | 0.14816 | 0.01553 | 217.0894 | 28467534.2
6196 | 8232.39 | 869.12 | 0.16414 | 0.14866 | 0.01548 | 216.3905 | 28633424.0
6212 | 8169.16 | 868.51 | 0.16474 | 0.14915 | 0.01559 | 217.9281 | 28504810.8
6228 | 8217.27 | 867.86 | 0.16518 | 0.14969 | 0.01549 | 216.5303 | 28762724.2
6244 | 8207.55 | 869.52 | 0.1657 | 0.15016 | 0.01554 | 217.2292 | 28743835.0
6260 | 8133.53 | 868.78 | 0.16633 | 0.15067 | 0.01566 | 218.9066 | 28596666.2
6276 | 8145.52 | 869.64 | 0.16687 | 0.15121 | 0.01566 | 218.9066 | 28669756.8
6292 | 8117.64 | 869.38 | 0.16745 | 0.15174 | 0.01571 | 219.6056 | 28651367.8
6308 | 8086.4 | 868.96 | 0.16801 | 0.15225 | 0.01576 | 220.3045 | 28633095.5
6324 | 8119.1 | 868.78 | 0.16849 | 0.1528 | 0.01569 | 219.326 | 28833791.2
6340 | 8072.81 | 867.87 | 0.16909 | 0.15333 | 0.01577 | 220.4443 | 28760100.2
6357 | 8083.24 | 868.88 | 0.16966 | 0.15389 | 0.01576 | 220.3045 | 28855515.0
6373 | 8016.06 | 868.32 | 0.17027 | 0.15439 | 0.01589 | 222.1217 | 28691473.5
6389 | 8018.38 | 867.97 | 0.17076 | 0.15489 | 0.01587 | 221.8422 | 28799754.9
6406 | 7994.71 | 867.82 | 0.17141 | 0.15549 | 0.01592 | 222.5411 | 28785693.8
6422 | 7985.74 | 868.08 | 0.17196 | 0.15602 | 0.01594 | 222.8207 | 28821382.9
6439 | 7946.28 | 868.4 | 0.17264 | 0.15661 | 0.01603 | 224.0788 | 28735432.2
6455 | 7950.81 | 868.49 | 0.17317 | 0.15715 | 0.01602 | 223.939 | 28824817.5
6472 | 7926.63 | 868.96 | 0.17381 | 0.15774 | 0.01608 | 224.7777 | 28792892.5
6488 | 7940.44 | 868.73 | 0.17436 | 0.15832 | 0.01604 | 224.2185 | 28936054.1
6505 | 7901.3 | 868.88 | 0.17502 | 0.1589 | 0.01613 | 225.4766 | 28849996.5
6521 | 7891.05 | 868.87 | 0.17562 | 0.15948 | 0.01615 | 225.7562 | 28885141.8
6538 | 7862.91 | 868.52 | 0.17631 | 0.16011 | 0.0162 | 226.4551 | 28871060.2
6555 | 7854.4 | 868.32 | 0.1769 | 0.16069 | 0.01621 | 226.5949 | 28928273.3
6572 | 7806.27 | 868.33 | 0.1776 | 0.16128 | 0.01631 | 227.9928 | 28825471.8
6589 | 7769.59 | 868.01 | 0.17825 | 0.16187 | 0.01638 | 228.9713 | 28776531.2
6605 | 7773.58 | 868.92 | 0.17891 | 0.16252 | 0.01639 | 229.1111 | 28828808.9
6622 | 7788.78 | 869.59 | 0.17956 | 0.16319 | 0.01637 | 228.8315 | 28938320.9
6639 | 7715.47 | 869.11 | 0.1803 | 0.16378 | 0.01652 | 230.9283 | 28749179.6
6656 | 7729.24 | 869.87 | 0.18095 | 0.16445 | 0.0165 | 230.6488 | 28857732.3
6673 | 7732.63 | 869.93 | 0.1816 | 0.1651 | 0.0165 | 230.6488 | 28931437.4
6690 | 7691.12 | 869.68 | 0.1823 | 0.16572 | 0.01658 | 231.7671 | 28865190.1
6708 | 7722.23 | 869.02 | 0.18296 | 0.16645 | 0.0165 | 230.6488 | 29083183.3
6725 | 7690.22 | 868.31 | 0.18368 | 0.16712 | 0.01656 | 231.4875 | 29051247.6
6742 | 7707.25 | 869.4 | 0.18436 | 0.16782 | 0.01654 | 231.2079 | 29159902.9
6759 | 7650.44 | 868.95 | 0.18508 | 0.16842 | 0.01666 | 232.8853 | 29022864.9
6777 | 7625.64 | 868.98 | 0.18585 | 0.16914 | 0.01671 | 233.5843 | 29013082.1
6794 | 7597.12 | 868.17 | 0.18656 | 0.16981 | 0.01676 | 234.2832 | 28999089.3
6811 | 7555.54 | 868.07 | 0.18733 | 0.17048 | 0.01685 | 235.5413 | 28916372.2
6829 | 7553.17 | 867.95 | 0.1881 | 0.17124 | 0.01685 | 235.5413 | 28992791.9
6846 | 7548.71 | 869.31 | 0.18883 | 0.17194 | 0.01689 | 236.1005 | 28996132.5
6864 | 7533.84 | 869.49 | 0.18957 | 0.17264 | 0.01693 | 236.6596 | 29003682.9
6882 | 7521.85 | 868.39 | 0.19035 | 0.17342 | 0.01693 | 236.6596 | 29079741.5
6899 | 7458.9 | 868.3 | 0.19119 | 0.17412 | 0.01707 | 238.6166 | 28912487.3
6917 | 7433.5 | 869.09 | 0.19203 | 0.17489 | 0.01715 | 239.7349 | 28852701.5
6935 | 7408.38 | 868.9 | 0.19287 | 0.17567 | 0.0172 | 240.4339 | 28843692.0
6952 | 7433.6 | 869.22 | 0.19354 | 0.17639 | 0.01715 | 239.7349 | 28998696.1
6970 | 7431.62 | 867.99 | 0.19432 | 0.1772 | 0.01713 | 239.4553 | 29107723.9
6988 | 7371.96 | 868.61 | 0.19521 | 0.17793 | 0.01728 | 241.5521 | 28929570.7
7006 | 7366.54 | 869.91 | 0.19606 | 0.17874 | 0.01732 | 242.1113 | 28937104.7
7024 | 7338.95 | 869.37 | 0.19691 | 0.17954 | 0.01737 | 242.8102 | 28927940.5
7042 | 7327.29 | 868.21 | 0.19772 | 0.18034 | 0.01738 | 242.95 | 28985385.4
7060 | 7266.48 | 868.83 | 0.19864 | 0.1811 | 0.01753 | 245.0468 | 28810819.8
7078 | 7227.67 | 868.89 | 0.19957 | 0.18194 | 0.01763 | 246.4447 | 28720439.2
7096 | 7212.26 | 868.88 | 0.20047 | 0.1828 | 0.01767 | 247.0038 | 28728297.4
7114 | 7177.18 | 869.39 | 0.20144 | 0.18367 | 0.01776 | 248.2619 | 28655218.9
7133 | 7147.75 | 868.62 | 0.2024 | 0.18457 | 0.01782 | 249.1007 | 28635011.1
7151 | 7144.51 | 868.48 | 0.20327 | 0.18544 | 0.01783 | 249.2404 | 28691170.5
7169 | 7136.23 | 868.47 | 0.20414 | 0.18629 | 0.01785 | 249.52 | 28731162.0
7187 | 7088.98 | 867.67 | 0.20511 | 0.18716 | 0.01795 | 250.9179 | 28642836.4
7206 | 7056.63 | 868.37 | 0.20613 | 0.18808 | 0.01805 | 252.3158 | 28559452.8
7224 | 7049.91 | 869.75 | 0.20709 | 0.18899 | 0.01809 | 252.8749 | 28567484.6
7243 | 7041.88 | 870.05 | 0.20812 | 0.19 | 0.01812 | 253.2943 | 28595199.0
7261 | 6939.68 | 868.47 | 0.20916 | 0.19081 | 0.01835 | 256.5094 | 28306957.9
7280 | 6946.36 | 869.06 | 0.21012 | 0.19177 | 0.01835 | 256.5094 | 28381029.3
7299 | 6936.55 | 868.48 | 0.21117 | 0.1928 | 0.01836 | 256.6492 | 28439602.2
7317 | 6909.19 | 870.06 | 0.21224 | 0.19377 | 0.01847 | 258.1868 | 28339944.2
7336 | 6877.17 | 868.87 | 0.21333 | 0.1948 | 0.01853 | 259.0255 | 28321531.5
7355 | 6878.8 | 868.52 | 0.21434 | 0.19582 | 0.01852 | 258.8858 | 28410215.4
7374 | 6838.6 | 869.32 | 0.21545 | 0.19681 | 0.01864 | 260.5632 | 28300235.9
7393 | 6842.48 | 869.95 | 0.21662 | 0.19797 | 0.01865 | 260.703 | 28357941.4
7412 | 6791.05 | 869.69 | 0.21784 | 0.19906 | 0.01878 | 262.5202 | 28234015.8
7431 | 6735.95 | 868.95 | 0.21903 | 0.20011 | 0.01892 | 264.4772 | 28096935.9
7450 | 6731.7 | 868.44 | 0.22011 | 0.20119 | 0.01892 | 264.4772 | 28168775.7
7469 | 6721.11 | 870.09 | 0.22129 | 0.20231 | 0.01899 | 265.4557 | 28136516.4
7488 | 6664.2 | 870.44 | 0.22261 | 0.20346 | 0.01915 | 267.6923 | 27972410.2
7507 | 6621.48 | 869.69 | 0.22386 | 0.2046 | 0.01926 | 269.23 | 27883222.5
7526 | 6588.26 | 868.82 | 0.22512 | 0.20578 | 0.01934 | 270.3483 | 27838163.1
7546 | 6567.86 | 869.03 | 0.22644 | 0.20703 | 0.0194 | 271.187 | 27825815.5
7565 | 6547.11 | 868.77 | 0.22768 | 0.20822 | 0.01946 | 272.0257 | 27809868.0
7584 | 6504.14 | 868.93 | 0.22898 | 0.20939 | 0.01959 | 273.843 | 27694703.5
7604 | 6474.27 | 869.78 | 0.23042 | 0.21071 | 0.0197 | 275.3806 | 27612689.7
7623 | 6450.25 | 870.11 | 0.23178 | 0.212 | 0.01978 | 276.4989 | 27569726.9
7643 | 6364.4 | 868.65 | 0.23327 | 0.21325 | 0.02002 | 279.8538 | 27310686.5
7662 | 6354.01 | 868.08 | 0.23459 | 0.21456 | 0.02004 | 280.1334 | 27351255.2
7682 | 6312.81 | 868.49 | 0.23607 | 0.2159 | 0.02018 | 282.0904 | 27232403.4
7702 | 6291.25 | 869.27 | 0.2376 | 0.21734 | 0.02026 | 283.2087 | 27195491.0
7721 | 6269.69 | 868.69 | 0.23899 | 0.21867 | 0.02032 | 284.0474 | 27182079.6
7741 | 6203.72 | 869.29 | 0.24063 | 0.22009 | 0.02055 | 287.2625 | 26947474.7
7761 | 6130.38 | 868.1 | 0.24229 | 0.22152 | 0.02077 | 290.3379 | 26730926.9
7781 | 6137.99 | 868.4 | 0.2438 | 0.22305 | 0.02075 | 290.0583 | 26825643.3
7801 | 6083.06 | 868.87 | 0.24551 | 0.22456 | 0.02095 | 292.854 | 26637844.6
7821 | 6064.56 | 869.69 | 0.24719 | 0.22616 | 0.02103 | 293.9723 | 26604545.5
7841 | 6005.27 | 868.3 | 0.2489 | 0.22769 | 0.0212 | 296.3487 | 26458695.2
7861 | 5964 | 869.07 | 0.25064 | 0.22927 | 0.02137 | 298.7251 | 26315165.5
7881 | 5945.67 | 868.81 | 0.25239 | 0.23096 | 0.02143 | 299.5638 | 26308251.7
7901 | 5896.14 | 867.87 | 0.25419 | 0.23261 | 0.02159 | 301.8004 | 26179554.4
7921 | 5848.43 | 868.98 | 0.25611 | 0.23432 | 0.02179 | 304.5961 | 26004925.5
7942 | 5798.82 | 867.86 | 0.25804 | 0.23609 | 0.02195 | 306.8327 | 25883809.2
7962 | 5751.46 | 868.98 | 0.25999 | 0.23783 | 0.02216 | 309.7683 | 25703084.7
7983 | 5731.07 | 869.06 | 0.26204 | 0.2398 | 0.02224 | 310.8866 | 25678176.4
8003 | 5691.57 | 868.63 | 0.26402 | 0.24164 | 0.02238 | 312.8436 | 25581474.1
8023 | 5641.76 | 868.61 | 0.26608 | 0.2435 | 0.02258 | 315.6393 | 25418252.3
8044 | 5592.48 | 869.16 | 0.26832 | 0.24553 | 0.02279 | 318.5749 | 25249952.6
8065 | 5550.97 | 868.76 | 0.27056 | 0.24761 | 0.02295 | 320.8114 | 25139377.1
8085 | 5493.39 | 867.76 | 0.27276 | 0.2496 | 0.02317 | 323.8868 | 24962427.8
8106 | 5449.43 | 868.88 | 0.27514 | 0.25176 | 0.02338 | 326.8223 | 24802469.5
8127 | 5414.72 | 869.88 | 0.27763 | 0.25407 | 0.02356 | 329.3385 | 24676741.1
8148 | 5357.79 | 869.04 | 0.28011 | 0.25632 | 0.02379 | 332.5536 | 24501315.9
8169 | 5320.75 | 868.6 | 0.28266 | 0.25872 | 0.02394 | 334.6504 | 24410550.9
8189 | 5283.57 | 868.35 | 0.28508 | 0.26098 | 0.0241 | 336.887 | 24307856.3
8210 | 5227.44 | 868.73 | 0.28776 | 0.26338 | 0.02437 | 340.6612 | 24100189.6
8231 | 5193.39 | 869.19 | 0.29046 | 0.26591 | 0.02454 | 343.0376 | 23994454.1
8253 | 5125.17 | 868.6 | 0.2934 | 0.26855 | 0.02485 | 347.371 | 23758459.8
8274 | 5058.87 | 868.66 | 0.29636 | 0.27118 | 0.02518 | 351.984 | 23506751.8
8295 | 5016.5 | 869.22 | 0.29936 | 0.27395 | 0.02541 | 355.1991 | 23353100.9
8316 | 4969.52 | 869.41 | 0.30243 | 0.27677 | 0.02566 | 358.6938 | 23184122.3
8337 | 4914.2 | 869.01 | 0.3056 | 0.27967 | 0.02593 | 362.468 | 23000650.3
8359 | 4860.76 | 869.37 | 0.30904 | 0.28281 | 0.02623 | 366.6616 | 22797586.2
8380 | 4808.9 | 869.47 | 0.31245 | 0.28593 | 0.02652 | 370.7155 | 22604938.5
8402 | 4754.87 | 869.17 | 0.31604 | 0.28923 | 0.02681 | 374.7693 | 22419126.8
8423 | 4706.7 | 868.51 | 0.31952 | 0.29246 | 0.02706 | 378.264 | 22267519.4
8445 | 4630.49 | 868.3 | 0.32338 | 0.29588 | 0.0275 | 384.4146 | 21968469.0
8466 | 4585.64 | 868.16 | 0.32707 | 0.29931 | 0.02776 | 388.0491 | 21816829.3
8488 | 4515.3 | 868.4 | 0.3312 | 0.303 | 0.0282 | 394.1997 | 21532234.1
8510 | 4462.18 | 869.01 | 0.33541 | 0.30685 | 0.02856 | 399.232 | 21315925.2
8532 | 4416.36 | 869.3 | 0.33974 | 0.31087 | 0.02887 | 403.5654 | 21141553.4
8554 | 4333.09 | 868.61 | 0.34432 | 0.31492 | 0.0294 | 410.9741 | 20813961.5
8575 | 4293.37 | 869.38 | 0.34867 | 0.31897 | 0.0297 | 415.1678 | 20654301.4
8597 | 4239.52 | 868.56 | 0.35339 | 0.32334 | 0.03005 | 420.0603 | 20466108.9
8619 | 4165.23 | 869.07 | 0.35844 | 0.32784 | 0.0306 | 427.7486 | 20149686.1
8642 | 4080.72 | 868.98 | 0.36394 | 0.33271 | 0.03123 | 436.5552 | 19795893.5
8664 | 4016.84 | 869.03 | 0.3693 | 0.33757 | 0.03173 | 443.5445 | 19533551.1
8686 | 3955.57 | 869.56 | 0.37499 | 0.34275 | 0.03224 | 450.6737 | 19273368.4
8708 | 3888.95 | 868.28 | 0.38079 | 0.34805 | 0.03274 | 457.663 | 19027098.9
8730 | 3816.2 | 869.65 | 0.38707 | 0.35365 | 0.03342 | 467.1686 | 18687044.9
8753 | 3750.35 | 868.7 | 0.39367 | 0.3597 | 0.03397 | 474.8569 | 18432923.2
8775 | 3673.6 | 869.8 | 0.40053 | 0.3658 | 0.03472 | 485.3409 | 18080075.5
8798 | 3602.05 | 869.56 | 0.40789 | 0.37248 | 0.0354 | 494.8464 | 17779253.7
8820 | 3528.42 | 867.9 | 0.41516 | 0.37908 | 0.03607 | 504.2122 | 17492636.6
8843 | 3453.4 | 869.69 | 0.42335 | 0.38642 | 0.03693 | 516.2338 | 17129833.8
8866 | 3377.42 | 868.61 | 0.43178 | 0.39407 | 0.03772 | 527.277 | 16814690.3
8888 | 3304.77 | 868.11 | 0.44015 | 0.40162 | 0.03852 | 538.46 | 16506332.9
8911 | 3247.83 | 868.79 | 0.44944 | 0.41021 | 0.03923 | 548.3849 | 16249536.1
8934 | 3169.3 | 869.93 | 0.45904 | 0.41878 | 0.04025 | 562.6432 | 15878625.1
8957 | 3096.95 | 867.95 | 0.46896 | 0.42786 | 0.0411 | 574.5251 | 15590268.1
8980 | 3039.4 | 868.76 | 0.47952 | 0.43761 | 0.04192 | 585.9876 | 15324555.8
9003 | 2961.4 | 868.47 | 0.49077 | 0.44776 | 0.04301 | 601.2244 | 14974441.7
9026 | 2888.48 | 869.05 | 0.50264 | 0.45851 | 0.04412 | 616.7408 | 14634997.6
9049 | 2820.06 | 868.84 | 0.51516 | 0.46998 | 0.04518 | 631.5582 | 14328053.4
9072 | 2758.92 | 869.44 | 0.52844 | 0.48222 | 0.04622 | 646.0961 | 14041255.2
9095 | 2695.83 | 869.28 | 0.54253 | 0.49524 | 0.04729 | 661.0533 | 13758345.8
9119 | 2626.59 | 869.54 | 0.55834 | 0.50979 | 0.04855 | 678.6665 | 13436644.1
9142 | 2558 | 869.18 | 0.57425 | 0.52442 | 0.04983 | 696.5592 | 13124511.9
9165 | 2492.56 | 870.59 | 0.59152 | 0.54029 | 0.05122 | 715.9896 | 12800464.4
9189 | 2429.72 | 869.7 | 0.61072 | 0.55823 | 0.05249 | 733.7426 | 12523465.1
9212 | 2365.63 | 870.27 | 0.63082 | 0.57686 | 0.05395 | 754.1515 | 12215051.8
9236 | 2294.61 | 868.86 | 0.65368 | 0.59815 | 0.05553 | 776.2379 | 11898414.2
9260 | 2231.61 | 870.14 | 0.67916 | 0.62198 | 0.05718 | 799.3028 | 11585096.8
9283 | 2161.03 | 869.73 | 0.70654 | 0.64752 | 0.05902 | 825.0236 | 11251799.3
9307 | 2088.85 | 870.35 | 0.73893 | 0.67783 | 0.0611 | 854.0993 | 10896859.1
9331 | 2008.44 | 868.66 | 0.77648 | 0.71305 | 0.06343 | 886.6697 | 10523647.9
9355 | 1932.1 | 868.9 | 0.82109 | 0.75514 | 0.06595 | 921.8961 | 10147564.6
9379 | 1838.88 | 868.05 | 0.87592 | 0.80669 | 0.06923 | 967.7463 | 9691590.0
9403 | 1729.63 | 867.98 | 0.94567 | 0.87208 | 0.07359 | 1028.693 | 9140721.2
9427 | 1601.45 | 868.78 | 1.03884 | 0.95928 | 0.07956 | 1112.146 | 8476402.4
9451 | 1438.94 | 869.02 | 1.17483 | 1.08627 | 0.08857 | 1238.095 | 7633504.2
9475 | 1238.77 | 870.39 | 1.4026 | 1.29956 | 0.10304 | 1440.367 | 6578186.8

## C22_SP2_50_E
Fatigue: IT-CY Test (BS EN 12697‑24:2018) Annex E
.
SAMPLE ID | C22 |  |  | εR,10 , Initial avg Resilient Strain [μm/m] |  | 70.31395
Stiffness Modulus [MPa] | 12627.7 |  |  | ΔH [mm] |  | 0.00611
Test Temperature | 20 °C |  |  | ε0 , Initial Horiz. Strain Amplitude [μm/m] |  | 85.58132
Target Stress [kPa] | 600 |  |  | Nf, 50% [-] |  | 66322
Sample Diameter [mm] | 149.5 |  |  | Nf, ER [-] |  | 63094
Waveshape | Haversine |  |  | Nf, ROTTURA [-] |  | 86098
Loading Time [ms] | 100
Rest time (ms) | 400
Estimated Poisson's ratio [-] | 0.35
Contact Load [kN] | 0.5
Cycle | Stiffness Modulus | Tensile stress (Target) | Avg Tot Horiz Def | Avg Permanent Def | Avg Resilient Def | εR,n | Wn
| [MPa] | [kPa] | [mm] | [mm] | [mm] | [μm/m] | [-]
1 | 18201.28 | 587.54 | 0.00567 | 0.00095 | 0.00472 | 66.11192 | 15125.86
2 | 17518.9 | 601.27 | 0.00614 | 0.00112 | 0.00502 | 70.31395 | 28443.86
3 | 17469.17 | 599.64 | 0.00631 | 0.00129 | 0.00502 | 70.31395 | 42665.79
4 | 17305.92 | 599.73 | 0.00648 | 0.0014 | 0.00507 | 71.01429 | 56326.69
5 | 17432.1 | 599.2 | 0.00656 | 0.00153 | 0.00503 | 70.45402 | 70968.27
6 | 17294.81 | 598.73 | 0.00668 | 0.00161 | 0.00507 | 71.01429 | 84490.04
7 | 17438.17 | 599.11 | 0.00674 | 0.00171 | 0.00503 | 70.45402 | 99355.58
8 | 17255.72 | 599.18 | 0.00686 | 0.00177 | 0.00508 | 71.15436 | 112431.6
9 | 17335.34 | 599.21 | 0.00691 | 0.00185 | 0.00506 | 70.87422 | 126985.5
10 | 17206.05 | 599.04 | 0.00703 | 0.00193 | 0.0051 | 71.43449 | 139988.4
11 | 17253.57 | 598.95 | 0.00708 | 0.00199 | 0.00508 | 71.15436 | 154593.5
12 | 17081.59 | 599.16 | 0.00716 | 0.00203 | 0.00513 | 71.8547 | 167003.7
13 | 17226.74 | 599.44 | 0.00718 | 0.00208 | 0.00509 | 71.29443 | 182342.4
14 | 17147.59 | 599.43 | 0.00729 | 0.00218 | 0.00512 | 71.71463 | 195218.2
15 | 17092.05 | 599.16 | 0.00735 | 0.00222 | 0.00513 | 71.8547 | 208754.6
16 | 17151.6 | 599.48 | 0.0074 | 0.00228 | 0.00512 | 71.71463 | 223106.5
17 | 17141.47 | 599.99 | 0.00744 | 0.00232 | 0.00512 | 71.71463 | 237050.7
18 | 17164.05 | 599.24 | 0.0075 | 0.00239 | 0.00511 | 71.57456 | 251486
19 | 17165.77 | 599.39 | 0.00756 | 0.00245 | 0.00511 | 71.57456 | 265457.4
20 | 16997.27 | 599.72 | 0.00764 | 0.00247 | 0.00516 | 72.2749 | 276721.2
21 | 17069.32 | 599.33 | 0.00764 | 0.0025 | 0.00514 | 71.99476 | 291687.9
22 | 17114.32 | 599.43 | 0.0077 | 0.00257 | 0.00513 | 71.8547 | 306173.4
23 | 17018.67 | 599.67 | 0.00777 | 0.00262 | 0.00516 | 72.2749 | 318229.4
24 | 16839.78 | 599.67 | 0.00785 | 0.00263 | 0.00521 | 72.97524 | 328878.7
25 | 16954.82 | 599.82 | 0.00786 | 0.00268 | 0.00518 | 72.55503 | 344566
26 | 16941.6 | 599.84 | 0.00791 | 0.00273 | 0.00518 | 72.55503 | 358348.7
27 | 17005.81 | 599.23 | 0.00794 | 0.00278 | 0.00516 | 72.2749 | 373573.7
28 | 16930.2 | 599.88 | 0.008 | 0.00281 | 0.00519 | 72.6951 | 385170.4
29 | 16906.67 | 599.45 | 0.00805 | 0.00286 | 0.00519 | 72.6951 | 398926.5
30 | 16999.19 | 600.15 | 0.00807 | 0.00291 | 0.00517 | 72.41497 | 414279
31 | 16945.93 | 599.41 | 0.0081 | 0.00292 | 0.00518 | 72.55503 | 427261.9
32 | 16984.26 | 599.94 | 0.00814 | 0.00297 | 0.00517 | 72.41497 | 441897.6
33 | 16958.81 | 599.71 | 0.00817 | 0.00299 | 0.00518 | 72.55503 | 454827.2
34 | 17036.06 | 600.13 | 0.00825 | 0.00309 | 0.00516 | 72.2749 | 470426.1
35 | 16987.88 | 599.79 | 0.00825 | 0.00308 | 0.00517 | 72.41497 | 483325.5
36 | 16875.47 | 600.37 | 0.00833 | 0.00313 | 0.00521 | 72.97524 | 493318
37 | 16979.1 | 599.86 | 0.00831 | 0.00314 | 0.00517 | 72.41497 | 510944.1
38 | 16921.38 | 599.86 | 0.00836 | 0.00317 | 0.00519 | 72.6951 | 522731.2
39 | 17083.08 | 600.02 | 0.00836 | 0.00322 | 0.00514 | 71.99476 | 541706.1
40 | 16859.33 | 599.9 | 0.00844 | 0.00323 | 0.00521 | 72.97524 | 548131.1
41 | 16957.46 | 599.24 | 0.00846 | 0.00328 | 0.00517 | 72.41497 | 566181.3
42 | 16882.96 | 600.59 | 0.00853 | 0.00333 | 0.00521 | 72.97524 | 575537.7
43 | 16926.35 | 600.22 | 0.00854 | 0.00335 | 0.00519 | 72.6951 | 591511.7
44 | 16879.25 | 600.32 | 0.00857 | 0.00337 | 0.00521 | 72.97524 | 602944.3
45 | 16971.29 | 600.02 | 0.00859 | 0.00341 | 0.00517 | 72.41497 | 621418.5
46 | 17026.68 | 599.96 | 0.0086 | 0.00344 | 0.00516 | 72.2749 | 636458.9
47 | 16942.56 | 600.48 | 0.00865 | 0.00346 | 0.00519 | 72.6951 | 646536
48 | 17019.7 | 600.33 | 0.00868 | 0.00351 | 0.00516 | 72.2749 | 664131
49 | 16948.63 | 599.88 | 0.0087 | 0.00352 | 0.00518 | 72.55503 | 675349.4
50 | 16855.59 | 599.99 | 0.00875 | 0.00354 | 0.00521 | 72.97524 | 685163.9
51 | 16967.41 | 599.79 | 0.00876 | 0.00359 | 0.00517 | 72.41497 | 704274.3
52 | 16862.07 | 600 | 0.0088 | 0.00359 | 0.00521 | 72.97524 | 712570.5
53 | 16866.92 | 600.22 | 0.00881 | 0.0036 | 0.00521 | 72.97524 | 726273.8
54 | 16866.12 | 599.94 | 0.00885 | 0.00364 | 0.00521 | 72.97524 | 739977
55 | 16951.45 | 599.87 | 0.00887 | 0.00369 | 0.00518 | 72.55503 | 758045.3
56 | 16892.34 | 599.86 | 0.00891 | 0.00371 | 0.0052 | 72.83517 | 768859.3
57 | 16827.44 | 599.84 | 0.00895 | 0.00373 | 0.00522 | 73.1153 | 779590.5
58 | 16803.62 | 599.79 | 0.00898 | 0.00375 | 0.00522 | 73.1153 | 793267.6
59 | 16818.01 | 599.7 | 0.009 | 0.00378 | 0.00522 | 73.1153 | 806944.6
60 | 16714.59 | 599.9 | 0.00905 | 0.00379 | 0.00525 | 73.53551 | 815932.4
61 | 16797.26 | 599.93 | 0.00903 | 0.0038 | 0.00523 | 73.25537 | 832703.4
62 | 16861.35 | 600.02 | 0.00908 | 0.00387 | 0.00521 | 72.97524 | 849603.3
63 | 16826.37 | 599.72 | 0.00908 | 0.00387 | 0.00522 | 73.1153 | 861652.7 | Criterio 50% Modulo
64 | 16878.65 | 599.09 | 0.00911 | 0.00392 | 0.00519 | 72.6951 | 880389.4
65 | 16944.79 | 599.86 | 0.00912 | 0.00394 | 0.00518 | 72.55503 | 895871.7 | S0 [MPa] | 16846.272
66 | 16902.32 | 599.14 | 0.00915 | 0.00396 | 0.00519 | 72.6951 | 907901.6 | S0, 1/2 [MPa] | 8423.136
67 | 16962.65 | 599.43 | 0.00917 | 0.004 | 0.00517 | 72.41497 | 925223.1 | Nf [-] | 66322
68 | 16981.47 | 598.81 | 0.0092 | 0.00404 | 0.00516 | 72.2749 | 940852.2
69 | 16895.91 | 599.39 | 0.00923 | 0.00404 | 0.00519 | 72.6951 | 949169.9
70 | 16888.38 | 599.09 | 0.00927 | 0.00408 | 0.00519 | 72.6951 | 962926 | Criterio ER
71 | 16941.11 | 599.16 | 0.00926 | 0.00409 | 0.00518 | 72.55503 | 978567.5
72 | 16923.18 | 599.1 | 0.00931 | 0.00413 | 0.00518 | 72.55503 | 992350.2 | Wn, MAX | 457778269.7
73 | 16704.81 | 598.88 | 0.00937 | 0.00412 | 0.00525 | 73.53551 | 992717.7 | Nf [-] | 63094
74 | 16862.62 | 599.46 | 0.00934 | 0.00414 | 0.0052 | 72.83517 | 1015992.7
75 | 16793.45 | 599.56 | 0.00939 | 0.00417 | 0.00523 | 73.25537 | 1023815.7 | Criterio Rottura
76 | 16805.67 | 598.92 | 0.00941 | 0.00419 | 0.00522 | 73.1153 | 1039454.1
77 | 16662.43 | 598.53 | 0.00948 | 0.00422 | 0.00526 | 73.67557 | 1045122.5 | Nf [-] | 86098
78 | 16867.65 | 598.92 | 0.00946 | 0.00426 | 0.0052 | 72.83517 | 1070911.2
79 | 16817.36 | 599.09 | 0.0095 | 0.00429 | 0.00521 | 72.97524 | 1082559.0
80 | 16928.83 | 598.86 | 0.00949 | 0.00431 | 0.00518 | 72.55503 | 1102611.3
81 | 16783.05 | 599.25 | 0.00955 | 0.00432 | 0.00523 | 73.25537 | 1105721.0
82 | 16844.09 | 598.81 | 0.00956 | 0.00435 | 0.0052 | 72.83517 | 1125829.7
83 | 16794.9 | 599.02 | 0.00961 | 0.00439 | 0.00522 | 73.1153 | 1135193.2
84 | 17005.31 | 599.19 | 0.00959 | 0.00443 | 0.00516 | 72.2749 | 1162229.2
85 | 16690.08 | 599.12 | 0.00966 | 0.00441 | 0.00525 | 73.53551 | 1155904.2
86 | 16887.41 | 598.63 | 0.00965 | 0.00446 | 0.00519 | 72.6951 | 1183023.3
87 | 16847.31 | 598.97 | 0.00968 | 0.00447 | 0.0052 | 72.83517 | 1194477.9
88 | 16789.52 | 598.82 | 0.00972 | 0.0045 | 0.00522 | 73.1153 | 1203578.4
89 | 16864.8 | 598.99 | 0.00972 | 0.00452 | 0.0052 | 72.83517 | 1221937.2
90 | 16855.46 | 598.79 | 0.00974 | 0.00454 | 0.0052 | 72.83517 | 1235666.8
91 | 16915.04 | 598.96 | 0.00976 | 0.00458 | 0.00518 | 72.55503 | 1254220.3
92 | 16973.94 | 598.71 | 0.00976 | 0.0046 | 0.00516 | 72.2749 | 1272917.7
93 | 16872.17 | 598.91 | 0.00981 | 0.00461 | 0.0052 | 72.83517 | 1276855.7
94 | 16896.56 | 598.91 | 0.00983 | 0.00464 | 0.00519 | 72.6951 | 1293072.0
95 | 16797.79 | 599.05 | 0.00986 | 0.00464 | 0.00522 | 73.1153 | 1299317.6
96 | 16936.89 | 598.77 | 0.00987 | 0.0047 | 0.00517 | 72.41497 | 1325692.8
97 | 16868.05 | 598.74 | 0.00989 | 0.00469 | 0.0052 | 72.83517 | 1331774.2
98 | 16881.24 | 598.83 | 0.00991 | 0.00472 | 0.00519 | 72.6951 | 1348096.3
99 | 16728.75 | 599.42 | 0.00995 | 0.00471 | 0.00524 | 73.39544 | 1348857.6
100 | 16869.95 | 599.02 | 0.00997 | 0.00477 | 0.0052 | 72.83517 | 1372963.1
101 | 16837.85 | 598.75 | 0.00998 | 0.00477 | 0.0052 | 72.83517 | 1386692.7
102 | 16913.57 | 599.48 | 0.00999 | 0.0048 | 0.00519 | 72.6951 | 1403120.7
103 | 16746.38 | 599.13 | 0.01003 | 0.00479 | 0.00524 | 73.39544 | 1403356.9
104 | 16919.07 | 599.3 | 0.01003 | 0.00484 | 0.00518 | 72.55503 | 1433394.7
105 | 16806.14 | 599 | 0.01006 | 0.00484 | 0.00522 | 73.1153 | 1436087.8
106 | 16842.77 | 599.04 | 0.01009 | 0.00488 | 0.00521 | 72.97524 | 1452547.5
107 | 16822.67 | 599.03 | 0.01012 | 0.00491 | 0.00521 | 72.97524 | 1466250.8
108 | 16775.89 | 598.78 | 0.01015 | 0.00492 | 0.00522 | 73.1153 | 1477118.9
109 | 16688.96 | 599.52 | 0.01019 | 0.00493 | 0.00526 | 73.67557 | 1479459.1
110 | 16769.71 | 599.52 | 0.01018 | 0.00495 | 0.00523 | 73.25537 | 1501596.4
111 | 16669.26 | 599.45 | 0.01022 | 0.00495 | 0.00526 | 73.67557 | 1506605.1
112 | 16818.72 | 599.18 | 0.0102 | 0.00498 | 0.00521 | 72.97524 | 1534767.2
113 | 16835 | 599.46 | 0.01024 | 0.00503 | 0.00521 | 72.97524 | 1548470.5
114 | 16812.8 | 599.1 | 0.01025 | 0.00504 | 0.00522 | 73.1153 | 1559181.1
115 | 16648.96 | 599.7 | 0.0103 | 0.00503 | 0.00527 | 73.81564 | 1557935.4
116 | 16732.87 | 599.34 | 0.01031 | 0.00506 | 0.00524 | 73.39544 | 1580479.7
117 | 16586.22 | 599.43 | 0.01036 | 0.00507 | 0.00529 | 74.09578 | 1579037.3
118 | 16674.64 | 599.5 | 0.01037 | 0.00511 | 0.00526 | 73.67557 | 1601616.3
119 | 16614.35 | 599.68 | 0.0104 | 0.00511 | 0.00528 | 73.95571 | 1609071.2
120 | 16733.61 | 599.17 | 0.01039 | 0.00515 | 0.00524 | 73.39544 | 1634979.0
121 | 16622.8 | 599.68 | 0.01044 | 0.00516 | 0.00528 | 73.95571 | 1636114.4
122 | 16750.93 | 599.55 | 0.01044 | 0.0052 | 0.00524 | 73.39544 | 1662228.6
123 | 16675.54 | 599.56 | 0.01045 | 0.00519 | 0.00526 | 73.67557 | 1669481.4
124 | 16722.84 | 599.86 | 0.01047 | 0.00522 | 0.00525 | 73.53551 | 1686260.2
125 | 16664.65 | 599.95 | 0.0105 | 0.00523 | 0.00527 | 73.81564 | 1693408.0
126 | 16679.35 | 599.68 | 0.01051 | 0.00525 | 0.00526 | 73.67557 | 1710200.4
127 | 16674.97 | 599.51 | 0.01053 | 0.00527 | 0.00526 | 73.67557 | 1723773.4
128 | 16656.79 | 599.6 | 0.01056 | 0.00529 | 0.00527 | 73.81564 | 1734049.8
129 | 16685.95 | 598.76 | 0.01056 | 0.00531 | 0.00525 | 73.53551 | 1754254.6
130 | 16896.04 | 601.27 | 0.01055 | 0.00535 | 0.00521 | 72.97524 | 1781426.2
131 | 16729.37 | 599.71 | 0.01057 | 0.00533 | 0.00525 | 73.53551 | 1781452.3
132 | 16817.45 | 599.65 | 0.01057 | 0.00535 | 0.00522 | 73.1153 | 1805367.6
133 | 16916.68 | 599.95 | 0.01057 | 0.00538 | 0.00519 | 72.6951 | 1829559.3
134 | 16773.2 | 599.63 | 0.01062 | 0.00539 | 0.00523 | 73.25537 | 1829217.4
135 | 16999.83 | 599.91 | 0.01061 | 0.00544 | 0.00516 | 72.2749 | 1867868.4
136 | 16904.7 | 599.65 | 0.01063 | 0.00544 | 0.00519 | 72.6951 | 1870827.6
137 | 16890.66 | 599.51 | 0.01065 | 0.00545 | 0.00519 | 72.6951 | 1884583.7
138 | 16850.15 | 599.62 | 0.01069 | 0.00548 | 0.00521 | 72.97524 | 1891052.4
139 | 17034.7 | 599.58 | 0.01066 | 0.0055 | 0.00515 | 72.13483 | 1926947.1
140 | 16852.74 | 599.62 | 0.01071 | 0.0055 | 0.00521 | 72.97524 | 1918459.0
141 | 16931.18 | 599.36 | 0.01071 | 0.00552 | 0.00518 | 72.55503 | 1943352.4
142 | 16839.47 | 599.64 | 0.01076 | 0.00555 | 0.00521 | 72.97524 | 1945865.6
143 | 16846.29 | 599.67 | 0.01077 | 0.00556 | 0.00521 | 72.97524 | 1959568.8
144 | 16820.33 | 599.52 | 0.01079 | 0.00557 | 0.00522 | 73.1153 | 1969491.9
145 | 16897.94 | 599.06 | 0.01079 | 0.0056 | 0.00519 | 72.6951 | 1994632.3
146 | 16696.28 | 599.92 | 0.01085 | 0.00559 | 0.00526 | 73.67557 | 1981660.8
147 | 16753.15 | 599.28 | 0.01086 | 0.00562 | 0.00524 | 73.39544 | 2002849.2
148 | 16641.24 | 599.41 | 0.01087 | 0.0056 | 0.00527 | 73.81564 | 2004995.1
149 | 16761.5 | 597.9 | 0.0109 | 0.00568 | 0.00522 | 73.1153 | 2037877.0
150 | 16662.72 | 600.99 | 0.01094 | 0.00566 | 0.00528 | 73.95571 | 2028240.9
151 | 16709.99 | 599.06 | 0.01092 | 0.00568 | 0.00525 | 73.53551 | 2053429.8
152 | 16816.97 | 599.18 | 0.01093 | 0.00572 | 0.00521 | 72.97524 | 2082898.3
153 | 16727.17 | 599 | 0.01095 | 0.00571 | 0.00524 | 73.39544 | 2084598.2
154 | 16813.63 | 598.98 | 0.01097 | 0.00576 | 0.00521 | 72.97524 | 2110304.9
155 | 16723.28 | 599.31 | 0.01098 | 0.00574 | 0.00524 | 73.39544 | 2111847.8
156 | 16781.15 | 598.7 | 0.01098 | 0.00576 | 0.00522 | 73.1153 | 2133616.2
157 | 16709.45 | 598.8 | 0.01102 | 0.00578 | 0.00524 | 73.39544 | 2139097.5
158 | 16804.65 | 599.16 | 0.01101 | 0.00579 | 0.00522 | 73.1153 | 2160970.3
159 | 16706.52 | 599.04 | 0.01106 | 0.00581 | 0.00525 | 73.53551 | 2162220.8
160 | 16859.19 | 598.7 | 0.01104 | 0.00584 | 0.0052 | 72.83517 | 2196741.0
161 | 16784.33 | 599.11 | 0.01107 | 0.00585 | 0.00522 | 73.1153 | 2202001.4
162 | 16781.63 | 598.54 | 0.01109 | 0.00587 | 0.00522 | 73.1153 | 2215678.4
163 | 16908.94 | 598.95 | 0.0111 | 0.00591 | 0.00518 | 72.55503 | 2246570.5
164 | 16922.5 | 598.85 | 0.0111 | 0.00592 | 0.00518 | 72.55503 | 2260353.2
165 | 16774.4 | 598.93 | 0.01112 | 0.0059 | 0.00523 | 73.25537 | 2252394.5
166 | 16872.11 | 598.78 | 0.01113 | 0.00593 | 0.00519 | 72.6951 | 2283510.1
167 | 16784.64 | 599.12 | 0.01116 | 0.00593 | 0.00522 | 73.1153 | 2284063.5
168 | 16860.4 | 598.22 | 0.01116 | 0.00597 | 0.00519 | 72.6951 | 2311022.3
169 | 16747.65 | 598.91 | 0.0112 | 0.00596 | 0.00523 | 73.25537 | 2306998.0
170 | 16816.28 | 599.33 | 0.01121 | 0.00599 | 0.00522 | 73.1153 | 2325094.6
171 | 16718.98 | 598.64 | 0.01123 | 0.00599 | 0.00524 | 73.39544 | 2329845.0
172 | 16814.77 | 598.54 | 0.01123 | 0.00602 | 0.00521 | 72.97524 | 2356963.9
173 | 16766.94 | 598.71 | 0.01125 | 0.00602 | 0.00523 | 73.25537 | 2361601.5
174 | 16784.64 | 598.56 | 0.01127 | 0.00605 | 0.00522 | 73.1153 | 2379802.7
175 | 16768.16 | 598.59 | 0.01128 | 0.00605 | 0.00522 | 73.1153 | 2393479.7
176 | 16893.33 | 598.89 | 0.01128 | 0.00609 | 0.00519 | 72.6951 | 2421071.0
177 | 16688.69 | 598.57 | 0.01132 | 0.00607 | 0.00525 | 73.53551 | 2407000.5
178 | 16807.76 | 599.04 | 0.01133 | 0.00611 | 0.00522 | 73.1153 | 2434510.8
179 | 16853.35 | 599.1 | 0.01134 | 0.00614 | 0.0052 | 72.83517 | 2457604.0
180 | 16790.79 | 598.23 | 0.01135 | 0.00614 | 0.00521 | 72.97524 | 2466590.1
181 | 16751.33 | 599.06 | 0.01139 | 0.00615 | 0.00523 | 73.25537 | 2470808.6
182 | 16807.58 | 598.17 | 0.01136 | 0.00616 | 0.00521 | 72.97524 | 2493996.7
183 | 16746.66 | 598.95 | 0.01142 | 0.00618 | 0.00523 | 73.25537 | 2498110.3
184 | 16690.16 | 598.49 | 0.01142 | 0.00617 | 0.00525 | 73.53551 | 2502192.6
185 | 16616.96 | 598.94 | 0.01146 | 0.00618 | 0.00528 | 73.95571 | 2501497.2
186 | 16638.63 | 598.3 | 0.01146 | 0.0062 | 0.00526 | 73.67557 | 2524581.6
187 | 16684.24 | 598.9 | 0.01146 | 0.00621 | 0.00525 | 73.53551 | 2542989.2
188 | 16690.75 | 599.15 | 0.01149 | 0.00623 | 0.00525 | 73.53551 | 2556588.1
189 | 16654.1 | 598.56 | 0.0115 | 0.00624 | 0.00526 | 73.67557 | 2565300.6
190 | 16757.81 | 599.23 | 0.01151 | 0.00628 | 0.00523 | 73.25537 | 2593666.4
191 | 16694.46 | 598.25 | 0.01152 | 0.00628 | 0.00524 | 73.39544 | 2602341.5
192 | 16752.07 | 599.08 | 0.01154 | 0.0063 | 0.00523 | 73.25537 | 2620968.2
193 | 16667.85 | 599.24 | 0.01157 | 0.0063 | 0.00526 | 73.67557 | 2619592.7
194 | 16680.74 | 598.86 | 0.01158 | 0.00632 | 0.00525 | 73.53551 | 2638181.3
195 | 16629.54 | 599.01 | 0.01161 | 0.00633 | 0.00527 | 73.81564 | 2641716.5
196 | 16717.47 | 599.01 | 0.01159 | 0.00635 | 0.00524 | 73.39544 | 2670465.6
197 | 16613.77 | 599.01 | 0.01164 | 0.00636 | 0.00528 | 73.95571 | 2663756.4
198 | 16665.27 | 598.71 | 0.01164 | 0.00638 | 0.00526 | 73.67557 | 2687457.8
199 | 16532.37 | 599.13 | 0.01168 | 0.00637 | 0.0053 | 74.23585 | 2680645.7
200 | 16710.82 | 599.65 | 0.01167 | 0.00642 | 0.00525 | 73.53551 | 2719774.5
201 | 16533.49 | 598.54 | 0.01172 | 0.00642 | 0.0053 | 74.23585 | 2707586.9
202 | 16559.52 | 599.25 | 0.01172 | 0.00643 | 0.0053 | 74.23585 | 2721057.4
203 | 16662.68 | 599.22 | 0.01173 | 0.00647 | 0.00526 | 73.67557 | 2755322.9
204 | 16658.66 | 599.28 | 0.01173 | 0.00646 | 0.00527 | 73.81564 | 2763641.9
205 | 16492.32 | 597.83 | 0.01179 | 0.00648 | 0.00531 | 74.37591 | 2756268.7
206 | 16671.99 | 600.7 | 0.01178 | 0.0065 | 0.00527 | 73.81564 | 2790736.4
207 | 16537.84 | 599.26 | 0.01182 | 0.00652 | 0.0053 | 74.23585 | 2788410.4
208 | 16596.52 | 599.4 | 0.0118 | 0.00652 | 0.00529 | 74.09578 | 2807177.5
209 | 16574.1 | 599.16 | 0.01184 | 0.00655 | 0.00529 | 74.09578 | 2820673.5
210 | 16572.7 | 598.78 | 0.01183 | 0.00655 | 0.00529 | 74.09578 | 2834169.6
211 | 16683.29 | 599.65 | 0.01184 | 0.00658 | 0.00526 | 73.67557 | 2863907.1
212 | 16508.36 | 597.8 | 0.01186 | 0.00656 | 0.0053 | 74.23585 | 2855763.3
213 | 16561.16 | 600.13 | 0.0119 | 0.0066 | 0.0053 | 74.23585 | 2869233.8
214 | 16581.83 | 599.46 | 0.0119 | 0.0066 | 0.00529 | 74.09578 | 2888153.8
215 | 16687.26 | 598.99 | 0.0119 | 0.00664 | 0.00525 | 73.53551 | 2923757.6
216 | 16662.2 | 599.66 | 0.01192 | 0.00666 | 0.00527 | 73.81564 | 2926209.0
217 | 16692.71 | 598.98 | 0.01192 | 0.00667 | 0.00525 | 73.53551 | 2950955.4
218 | 16656.62 | 599.37 | 0.01193 | 0.00667 | 0.00527 | 73.81564 | 2953303.6
219 | 16695.55 | 599.08 | 0.01194 | 0.00669 | 0.00525 | 73.53551 | 2978153.1
220 | 16631.87 | 599.43 | 0.01197 | 0.00669 | 0.00527 | 73.81564 | 2980398.1
221 | 16688.84 | 598.98 | 0.01198 | 0.00673 | 0.00525 | 73.53551 | 3005350.9
222 | 16580.29 | 599.21 | 0.01202 | 0.00673 | 0.00529 | 74.09578 | 2996122.1
223 | 16664.42 | 599.23 | 0.01202 | 0.00675 | 0.00526 | 73.67557 | 3026783.3
224 | 16559.15 | 599.33 | 0.01204 | 0.00674 | 0.0053 | 74.23585 | 3017410.2
225 | 16666.84 | 598.87 | 0.01204 | 0.00678 | 0.00526 | 73.67557 | 3053929.3
226 | 16584.64 | 599.46 | 0.01207 | 0.00678 | 0.00529 | 74.09578 | 3050106.3
227 | 16624.66 | 599.21 | 0.01208 | 0.0068 | 0.00528 | 73.95571 | 3069404.6
228 | 16598.13 | 599.3 | 0.01209 | 0.00681 | 0.00528 | 73.95571 | 3082926.2
229 | 16623.48 | 599.31 | 0.0121 | 0.00682 | 0.00528 | 73.95571 | 3096447.9
230 | 16555.57 | 599.62 | 0.01213 | 0.00683 | 0.0053 | 74.23585 | 3098233.7
231 | 16642.81 | 598.28 | 0.01213 | 0.00687 | 0.00526 | 73.67557 | 3135367.5
232 | 16613.4 | 599.37 | 0.01215 | 0.00687 | 0.00528 | 73.95571 | 3137012.7
233 | 16614.78 | 599.01 | 0.01217 | 0.00689 | 0.00528 | 73.95571 | 3150534.3
234 | 16527.42 | 599.37 | 0.01218 | 0.00688 | 0.00531 | 74.37591 | 3146179.9
235 | 16581.5 | 599.26 | 0.01219 | 0.0069 | 0.00529 | 74.09578 | 3171570.7
236 | 16601.7 | 599.42 | 0.01221 | 0.00692 | 0.00528 | 73.95571 | 3191099.1
237 | 16579.78 | 598.57 | 0.01221 | 0.00693 | 0.00528 | 73.95571 | 3204620.7
238 | 16547.05 | 599.36 | 0.01225 | 0.00695 | 0.0053 | 74.23585 | 3205998.4
239 | 16583.23 | 599.56 | 0.01225 | 0.00696 | 0.00529 | 74.09578 | 3225554.9
240 | 16480.26 | 599.09 | 0.01229 | 0.00697 | 0.00532 | 74.51598 | 3220785.6
241 | 16591.32 | 598.87 | 0.01226 | 0.00698 | 0.00528 | 73.95571 | 3258707.1
242 | 16433.78 | 598.98 | 0.01231 | 0.00698 | 0.00533 | 74.65605 | 3241532.4
243 | 16540.32 | 599.3 | 0.0123 | 0.007 | 0.0053 | 74.23585 | 3273351.3
244 | 16493.65 | 599.53 | 0.01235 | 0.00703 | 0.00532 | 74.51598 | 3274465.4
245 | 16520.51 | 599.71 | 0.01234 | 0.00703 | 0.00531 | 74.37591 | 3294077.2
246 | 16424.41 | 598.88 | 0.01236 | 0.00702 | 0.00534 | 74.79612 | 3288940.8
247 | 16538.15 | 599.14 | 0.01236 | 0.00706 | 0.0053 | 74.23585 | 3327233.6
248 | 16467.35 | 598.98 | 0.0124 | 0.00708 | 0.00532 | 74.51598 | 3328145.1
249 | 16429.97 | 599.2 | 0.01241 | 0.00708 | 0.00534 | 74.79612 | 3329049.9
250 | 16560.91 | 598.96 | 0.01242 | 0.00713 | 0.00529 | 74.09578 | 3374011.4
251 | 16585.94 | 599.05 | 0.01241 | 0.00712 | 0.00529 | 74.09578 | 3387507.5
252 | 16520.05 | 599.51 | 0.01245 | 0.00714 | 0.00531 | 74.37591 | 3388193.7
253 | 16483.56 | 599.78 | 0.01246 | 0.00714 | 0.00533 | 74.65605 | 3388874.8
254 | 16539.9 | 598.54 | 0.01246 | 0.00716 | 0.0053 | 74.23585 | 3421527.7
255 | 16420.86 | 599.63 | 0.01249 | 0.00714 | 0.00534 | 74.79612 | 3409267.9
256 | 16462.88 | 599.38 | 0.01249 | 0.00716 | 0.00533 | 74.65605 | 3429059.1
257 | 16411.76 | 598.64 | 0.01251 | 0.00717 | 0.00534 | 74.79612 | 3436007.3
258 | 16466.27 | 599.07 | 0.01251 | 0.00719 | 0.00532 | 74.51598 | 3462344.6
259 | 16451.54 | 599.24 | 0.01255 | 0.00722 | 0.00533 | 74.65605 | 3469243.4
260 | 16495.16 | 599.55 | 0.01254 | 0.00722 | 0.00532 | 74.51598 | 3489184.4
261 | 16417.19 | 598.87 | 0.01255 | 0.00721 | 0.00534 | 74.79612 | 3489486.0
262 | 16502.35 | 599.31 | 0.01256 | 0.00725 | 0.00532 | 74.51598 | 3516024.3
263 | 16495.08 | 599.16 | 0.01257 | 0.00725 | 0.00532 | 74.51598 | 3529444.3
264 | 16641.94 | 599.56 | 0.01256 | 0.00729 | 0.00527 | 73.81564 | 3576477.7
265 | 16479.04 | 599.03 | 0.0126 | 0.00727 | 0.00532 | 74.51598 | 3556284.1
266 | 16529.57 | 599.26 | 0.01261 | 0.0073 | 0.00531 | 74.37591 | 3576426.7
267 | 16536.19 | 599.2 | 0.01261 | 0.00731 | 0.0053 | 74.23585 | 3596645.2
268 | 16604.17 | 599.61 | 0.0126 | 0.00732 | 0.00529 | 74.09578 | 3616940.2
269 | 16470.13 | 598.98 | 0.01264 | 0.00732 | 0.00532 | 74.51598 | 3609963.9
270 | 16596.78 | 598.89 | 0.01262 | 0.00734 | 0.00528 | 73.95571 | 3650833.7
271 | 16449.17 | 599.21 | 0.01268 | 0.00735 | 0.00533 | 74.65605 | 3629980.5
272 | 16588.85 | 599.49 | 0.01265 | 0.00737 | 0.00529 | 74.09578 | 3670924.4
273 | 16512.74 | 598.84 | 0.01269 | 0.00738 | 0.00531 | 74.37591 | 3670543.2
274 | 16643.6 | 599.65 | 0.01269 | 0.00741 | 0.00527 | 73.81564 | 3711950.3
275 | 16611.6 | 598.89 | 0.0127 | 0.00743 | 0.00528 | 73.95571 | 3718441.7
276 | 16579.03 | 599.75 | 0.01271 | 0.00742 | 0.00529 | 74.09578 | 3724908.6
277 | 16555.06 | 599.11 | 0.01273 | 0.00743 | 0.0053 | 74.23585 | 3731351.0
278 | 16597.36 | 598.94 | 0.01271 | 0.00743 | 0.00528 | 73.95571 | 3759006.6
279 | 16618.69 | 599.49 | 0.01274 | 0.00746 | 0.00528 | 73.95571 | 3772528.2
280 | 16648.61 | 599.68 | 0.01275 | 0.00748 | 0.00527 | 73.81564 | 3793233.9
281 | 16607.91 | 598.84 | 0.01277 | 0.00749 | 0.00528 | 73.95571 | 3799571.4
282 | 16587.67 | 599.66 | 0.01278 | 0.00749 | 0.00529 | 74.09578 | 3805884.9
283 | 16593.43 | 599.07 | 0.01279 | 0.00751 | 0.00528 | 73.95571 | 3826614.6
284 | 16583.13 | 599.61 | 0.01279 | 0.0075 | 0.00529 | 74.09578 | 3832877.0
285 | 16548.23 | 599.05 | 0.01283 | 0.00753 | 0.0053 | 74.23585 | 3839115.7
286 | 16542.82 | 599.59 | 0.01284 | 0.00754 | 0.0053 | 74.23585 | 3852586.3
287 | 16596.42 | 599.32 | 0.01284 | 0.00755 | 0.00529 | 74.09578 | 3873365.1
288 | 16487.51 | 599.1 | 0.01287 | 0.00755 | 0.00532 | 74.51598 | 3864942.8
289 | 16561.08 | 599.2 | 0.01286 | 0.00757 | 0.0053 | 74.23585 | 3892998.0
290 | 16484.13 | 599.04 | 0.01291 | 0.00759 | 0.00532 | 74.51598 | 3891782.6
291 | 16595.61 | 599.7 | 0.01291 | 0.00762 | 0.00529 | 74.09578 | 3927349.3
292 | 16505.17 | 599.32 | 0.01292 | 0.00761 | 0.00531 | 74.37591 | 3926002.2
293 | 16548.31 | 598.05 | 0.01294 | 0.00765 | 0.00529 | 74.09578 | 3954341.4
294 | 16448.73 | 600.44 | 0.01298 | 0.00764 | 0.00534 | 74.79612 | 3930685.4
295 | 16556.58 | 599.4 | 0.01296 | 0.00767 | 0.0053 | 74.23585 | 3973821.5
296 | 16504.68 | 598.79 | 0.01299 | 0.00768 | 0.00531 | 74.37591 | 3979783.1
297 | 16519.02 | 599.05 | 0.013 | 0.00769 | 0.00531 | 74.37591 | 3993228.3
298 | 16454.74 | 598.99 | 0.01302 | 0.00769 | 0.00533 | 74.65605 | 3991639.1
299 | 16590.55 | 599.37 | 0.01301 | 0.00772 | 0.00529 | 74.09578 | 4035317.6
300 | 16493.51 | 598.55 | 0.01302 | 0.00771 | 0.00531 | 74.37591 | 4033563.9
301 | 16495.6 | 599.14 | 0.01304 | 0.00773 | 0.00532 | 74.51598 | 4039402.0
302 | 16536.89 | 598.78 | 0.01305 | 0.00775 | 0.0053 | 74.23585 | 4068115.6
303 | 16489.19 | 599.09 | 0.01308 | 0.00776 | 0.00532 | 74.51598 | 4066241.9
304 | 16650.87 | 598.89 | 0.01308 | 0.00781 | 0.00526 | 73.67557 | 4126197.9
305 | 16606.72 | 599.13 | 0.01307 | 0.00779 | 0.00528 | 73.95571 | 4124089.9
306 | 16571.46 | 598.78 | 0.0131 | 0.00781 | 0.00529 | 74.09578 | 4129790.0
307 | 16471.23 | 598.79 | 0.01312 | 0.0078 | 0.00532 | 74.51598 | 4119921.6
308 | 16547.26 | 598.94 | 0.01314 | 0.00784 | 0.0053 | 74.23585 | 4148939.1
309 | 16576.14 | 598.6 | 0.01314 | 0.00785 | 0.00529 | 74.09578 | 4170278.1
310 | 16486.99 | 598.7 | 0.01315 | 0.00784 | 0.00531 | 74.37591 | 4168016.1
311 | 16477.72 | 598.52 | 0.01318 | 0.00786 | 0.00532 | 74.51598 | 4173601.4
312 | 16531.43 | 598.97 | 0.01319 | 0.00789 | 0.0053 | 74.23585 | 4202821.4
313 | 16405.55 | 598.53 | 0.01321 | 0.00787 | 0.00534 | 74.79612 | 4184709.3
314 | 16511.4 | 598.86 | 0.01321 | 0.0079 | 0.00531 | 74.37591 | 4221796.9
315 | 16510.18 | 598.15 | 0.01321 | 0.00791 | 0.0053 | 74.23585 | 4243233.1
316 | 16546.72 | 598.81 | 0.01323 | 0.00793 | 0.0053 | 74.23585 | 4256703.7
317 | 16427.13 | 598.41 | 0.01326 | 0.00792 | 0.00533 | 74.65605 | 4246139.6
318 | 16541.51 | 598.7 | 0.01326 | 0.00796 | 0.0053 | 74.23585 | 4283644.9
319 | 16510.25 | 599.11 | 0.01328 | 0.00797 | 0.00531 | 74.37591 | 4289023.0
320 | 16589.48 | 598.26 | 0.01327 | 0.00799 | 0.00528 | 73.95571 | 4326914.0
321 | 16439.32 | 597.32 | 0.01331 | 0.00799 | 0.00532 | 74.51598 | 4307800.8
322 | 16462.07 | 600.23 | 0.01334 | 0.008 | 0.00534 | 74.79612 | 4305036.4
323 | 16499.48 | 598.65 | 0.01334 | 0.00803 | 0.00531 | 74.37591 | 4342803.8
324 | 16550.8 | 598.73 | 0.01333 | 0.00804 | 0.00529 | 74.09578 | 4372718.8
325 | 16417.79 | 598.59 | 0.01337 | 0.00803 | 0.00534 | 74.79612 | 4345145.4
326 | 16517.26 | 598 | 0.01336 | 0.00806 | 0.0053 | 74.23585 | 4391409.5
327 | 16493.92 | 598.49 | 0.01339 | 0.00807 | 0.00531 | 74.37591 | 4396584.7
328 | 16571.66 | 598.64 | 0.01338 | 0.00809 | 0.00529 | 74.09578 | 4426703.0
329 | 16431.01 | 598.49 | 0.01344 | 0.00811 | 0.00533 | 74.65605 | 4406876.7
330 | 16550.53 | 598.78 | 0.01342 | 0.00813 | 0.0053 | 74.23585 | 4445291.9
331 | 16553.57 | 598.33 | 0.01343 | 0.00814 | 0.00529 | 74.09578 | 4467191.1
332 | 16447.11 | 598.74 | 0.01344 | 0.00812 | 0.00533 | 74.65605 | 4447061.0
333 | 16446.57 | 598.6 | 0.01346 | 0.00813 | 0.00533 | 74.65605 | 4460455.7
334 | 16546.85 | 598.4 | 0.01346 | 0.00817 | 0.00529 | 74.09578 | 4507679.2
335 | 16522.93 | 598.73 | 0.01348 | 0.00818 | 0.0053 | 74.23585 | 4512644.8
336 | 16508.68 | 598.25 | 0.01347 | 0.00817 | 0.0053 | 74.23585 | 4526115.4
337 | 16521.31 | 598.79 | 0.01351 | 0.0082 | 0.0053 | 74.23585 | 4539585.9
338 | 16483.73 | 598.13 | 0.01352 | 0.00821 | 0.00531 | 74.37591 | 4544482.0
339 | 16563.75 | 598.72 | 0.01351 | 0.00822 | 0.00529 | 74.09578 | 4575159.5
340 | 16531.48 | 598.44 | 0.01354 | 0.00825 | 0.0053 | 74.23585 | 4579997.7
341 | 16612.13 | 598.61 | 0.01354 | 0.00827 | 0.00527 | 73.81564 | 4619617.0
342 | 16513.24 | 599.03 | 0.01356 | 0.00825 | 0.00531 | 74.37591 | 4598262.9
343 | 16570.48 | 597.86 | 0.01357 | 0.00829 | 0.00528 | 73.95571 | 4637911.0
344 | 16562.96 | 599.07 | 0.01357 | 0.00828 | 0.00529 | 74.09578 | 4642639.7
345 | 16612 | 598.71 | 0.01359 | 0.00831 | 0.00527 | 73.81564 | 4673806.1
346 | 16564.38 | 598.3 | 0.0136 | 0.00832 | 0.00529 | 74.09578 | 4669631.8
347 | 16615.55 | 598.22 | 0.0136 | 0.00833 | 0.00527 | 73.81564 | 4700900.6
348 | 16597.9 | 598.61 | 0.01362 | 0.00834 | 0.00528 | 73.95571 | 4705519.0
349 | 16627.49 | 598.64 | 0.01363 | 0.00836 | 0.00527 | 73.81564 | 4727995.1
350 | 16554.53 | 598.93 | 0.01365 | 0.00836 | 0.0053 | 74.23585 | 4714703.5
351 | 16543.02 | 598.46 | 0.01366 | 0.00836 | 0.00529 | 74.09578 | 4737112.0
352 | 16569.14 | 598.5 | 0.01367 | 0.00839 | 0.00529 | 74.09578 | 4750608.1
353 | 16610.39 | 599.14 | 0.01368 | 0.0084 | 0.00528 | 73.95571 | 4773127.0
354 | 16441.96 | 597.72 | 0.01371 | 0.00839 | 0.00532 | 74.51598 | 4750658.8
355 | 16610.73 | 599.07 | 0.0137 | 0.00842 | 0.00528 | 73.95571 | 4800170.2
356 | 16525.29 | 598.32 | 0.01372 | 0.00842 | 0.0053 | 74.23585 | 4795527.0
357 | 16609.54 | 598.36 | 0.01371 | 0.00843 | 0.00527 | 73.81564 | 4836373.3
358 | 16546.07 | 598.45 | 0.01373 | 0.00844 | 0.00529 | 74.09578 | 4831584.3
359 | 16571.83 | 598.22 | 0.01375 | 0.00846 | 0.00528 | 73.95571 | 4854256.7
360 | 16540.43 | 599.19 | 0.01377 | 0.00846 | 0.0053 | 74.23585 | 4849409.3
361 | 16565.55 | 598.37 | 0.01377 | 0.00848 | 0.00529 | 74.09578 | 4872072.5
362 | 16543.33 | 598.29 | 0.01378 | 0.00849 | 0.00529 | 74.09578 | 4885568.5
363 | 16564.51 | 598.57 | 0.01378 | 0.00849 | 0.00529 | 74.09578 | 4899064.6
364 | 16593.54 | 598.75 | 0.0138 | 0.00852 | 0.00528 | 73.95571 | 4921864.7
365 | 16519.09 | 598.21 | 0.01382 | 0.00852 | 0.0053 | 74.23585 | 4916762.2
366 | 16568.2 | 598.72 | 0.01383 | 0.00854 | 0.00529 | 74.09578 | 4939552.7
367 | 16489.02 | 598.22 | 0.01385 | 0.00854 | 0.00531 | 74.37591 | 4934393.2
368 | 16538.02 | 598.28 | 0.01386 | 0.00856 | 0.00529 | 74.09578 | 4966544.8
369 | 16482.04 | 598.72 | 0.01387 | 0.00855 | 0.00532 | 74.51598 | 4951957.9
370 | 16521.44 | 598.46 | 0.01387 | 0.00857 | 0.0053 | 74.23585 | 4984115.1
371 | 16511.53 | 598.65 | 0.01389 | 0.00858 | 0.00531 | 74.37591 | 4988174.1
372 | 16536.03 | 598.23 | 0.01389 | 0.0086 | 0.00529 | 74.09578 | 5020529.0
373 | 16476.73 | 598.46 | 0.01392 | 0.0086 | 0.00532 | 74.51598 | 5005637.7
374 | 16571.9 | 599.01 | 0.01392 | 0.00863 | 0.00529 | 74.09578 | 5047521.1
375 | 16540.03 | 598.41 | 0.01393 | 0.00863 | 0.0053 | 74.23585 | 5051468.0
376 | 16556.67 | 598.12 | 0.01393 | 0.00864 | 0.00529 | 74.09578 | 5074513.2
377 | 16383.35 | 598.66 | 0.014 | 0.00865 | 0.00535 | 74.93618 | 5030947.4
378 | 16507.9 | 598.44 | 0.01397 | 0.00867 | 0.00531 | 74.37591 | 5082290.5
379 | 16548.71 | 598.93 | 0.01397 | 0.00867 | 0.0053 | 74.23585 | 5105350.4
380 | 16514.07 | 598.38 | 0.01398 | 0.00868 | 0.0053 | 74.23585 | 5118820.9
381 | 16523.83 | 597.35 | 0.014 | 0.00871 | 0.00529 | 74.09578 | 5141993.4
382 | 16539.21 | 600.07 | 0.01403 | 0.00872 | 0.00531 | 74.37591 | 5136071.4
383 | 16530.73 | 598.12 | 0.01403 | 0.00873 | 0.0053 | 74.23585 | 5159232.7
384 | 16541.34 | 598.68 | 0.01403 | 0.00873 | 0.0053 | 74.23585 | 5172703.3
385 | 16478.2 | 598.81 | 0.01407 | 0.00875 | 0.00532 | 74.51598 | 5166676.9
386 | 16516.21 | 598.19 | 0.01406 | 0.00876 | 0.0053 | 74.23585 | 5199644.4
387 | 16598.81 | 598.96 | 0.01406 | 0.00878 | 0.00528 | 73.95571 | 5232861.7
388 | 16441.78 | 597.5 | 0.01409 | 0.00877 | 0.00532 | 74.51598 | 5206936.8
389 | 16575.73 | 600.09 | 0.01409 | 0.00879 | 0.0053 | 74.23585 | 5240056.2
390 | 16493.97 | 598.27 | 0.01411 | 0.0088 | 0.00531 | 74.37591 | 5243633.1
391 | 16597.56 | 599.15 | 0.0141 | 0.00882 | 0.00528 | 73.95571 | 5286948.1
392 | 16407.96 | 598.3 | 0.01414 | 0.00881 | 0.00534 | 74.79612 | 5240913.8
393 | 16523.88 | 599.09 | 0.01414 | 0.00883 | 0.00531 | 74.37591 | 5283968.7
394 | 16525.13 | 598.67 | 0.01414 | 0.00884 | 0.0053 | 74.23585 | 5307409.1
395 | 16569.43 | 598.82 | 0.01416 | 0.00887 | 0.00529 | 74.09578 | 5330938.0
396 | 16506.38 | 599 | 0.01417 | 0.00886 | 0.00531 | 74.37591 | 5324304.4
397 | 16583.03 | 599.49 | 0.01417 | 0.00888 | 0.00529 | 74.09578 | 5357930.1
398 | 16498.7 | 598.9 | 0.0142 | 0.00889 | 0.00531 | 74.37591 | 5351194.8
399 | 16556.23 | 598.97 | 0.01419 | 0.0089 | 0.00529 | 74.09578 | 5384922.2
400 | 16500.25 | 599.07 | 0.01423 | 0.00891 | 0.00531 | 74.37591 | 5378085.2
401 | 16524.25 | 599.2 | 0.01423 | 0.00892 | 0.00531 | 74.37591 | 5391530.4
402 | 16502.85 | 599.41 | 0.01425 | 0.00893 | 0.00532 | 74.51598 | 5394815.9
403 | 16489.72 | 599.05 | 0.01426 | 0.00894 | 0.00532 | 74.51598 | 5408235.9
404 | 16483.3 | 599.71 | 0.01427 | 0.00895 | 0.00532 | 74.51598 | 5421655.8
405 | 16504.58 | 599.03 | 0.01427 | 0.00896 | 0.00531 | 74.37591 | 5445311.3
406 | 16461.81 | 599.8 | 0.01431 | 0.00897 | 0.00533 | 74.65605 | 5438273.4
407 | 16415.48 | 599.63 | 0.01432 | 0.00898 | 0.00535 | 74.93618 | 5431288.1
408 | 16523.11 | 599.71 | 0.0143 | 0.00899 | 0.00531 | 74.37591 | 5485646.9
409 | 16499.15 | 599.5 | 0.01433 | 0.00901 | 0.00532 | 74.51598 | 5488755.5
410 | 16623.36 | 600.23 | 0.01432 | 0.00903 | 0.00528 | 73.95571 | 5543858.6
411 | 16474.26 | 599.75 | 0.01435 | 0.00902 | 0.00533 | 74.65605 | 5505247.2
412 | 16501.5 | 599.62 | 0.01434 | 0.00902 | 0.00532 | 74.51598 | 5529015.3
413 | 16502.37 | 599.88 | 0.01437 | 0.00905 | 0.00532 | 74.51598 | 5542435.3
414 | 16468.52 | 599.74 | 0.01438 | 0.00905 | 0.00533 | 74.65605 | 5545431.5
415 | 16447.95 | 599.91 | 0.01441 | 0.00907 | 0.00534 | 74.79612 | 5548416.4
416 | 16488.98 | 599.64 | 0.01441 | 0.00909 | 0.00532 | 74.51598 | 5582695.1
417 | 16518.27 | 599.84 | 0.01441 | 0.0091 | 0.00531 | 74.37591 | 5606653.9
418 | 16462.15 | 600.22 | 0.01444 | 0.00911 | 0.00534 | 74.79612 | 5588525.5
419 | 16446.71 | 599.69 | 0.01446 | 0.00912 | 0.00534 | 74.79612 | 5601895.2
420 | 16458.04 | 600.03 | 0.01446 | 0.00912 | 0.00534 | 74.79612 | 5615264.8
421 | 16495.44 | 599.64 | 0.01446 | 0.00914 | 0.00532 | 74.51598 | 5649794.8
422 | 16452.78 | 599.78 | 0.01448 | 0.00915 | 0.00534 | 74.79612 | 5642004.2
423 | 16426.92 | 599.56 | 0.0145 | 0.00916 | 0.00534 | 74.79612 | 5655373.9
424 | 16383.53 | 599.86 | 0.01451 | 0.00915 | 0.00536 | 75.07625 | 5647591.5
425 | 16522.15 | 599.49 | 0.01452 | 0.00921 | 0.00531 | 74.37591 | 5714215.6
426 | 16674.49 | 599.81 | 0.01454 | 0.00927 | 0.00526 | 73.67557 | 5782106.2
427 | 16811.84 | 599.73 | 0.01455 | 0.00933 | 0.00522 | 73.1153 | 5840090.6
428 | 16727.74 | 599.38 | 0.01458 | 0.00934 | 0.00524 | 73.39544 | 5831425.0
429 | 16760.14 | 599.89 | 0.0146 | 0.00936 | 0.00524 | 73.39544 | 5845049.8
430 | 16662.35 | 599.45 | 0.01462 | 0.00936 | 0.00527 | 73.81564 | 5825323.5
431 | 16811.52 | 599.17 | 0.01461 | 0.00939 | 0.00522 | 73.1153 | 5894798.7
432 | 16681.95 | 599.44 | 0.01464 | 0.00938 | 0.00526 | 73.67557 | 5863544.3
433 | 16737.56 | 599.3 | 0.01465 | 0.0094 | 0.00524 | 73.39544 | 5899549.1
434 | 16731.35 | 598.5 | 0.01466 | 0.00942 | 0.00524 | 73.39544 | 5913173.9
435 | 16706.73 | 599.39 | 0.01467 | 0.00941 | 0.00525 | 73.53551 | 5915509.6
436 | 16706.47 | 599.27 | 0.01469 | 0.00944 | 0.00525 | 73.53551 | 5929108.5
437 | 16709.65 | 598.97 | 0.01469 | 0.00944 | 0.00525 | 73.53551 | 5942707.4
438 | 16653.57 | 598.98 | 0.01471 | 0.00945 | 0.00526 | 73.67557 | 5944982.4
439 | 16669.31 | 598.76 | 0.01472 | 0.00946 | 0.00526 | 73.67557 | 5958555.5
440 | 16678.21 | 597.83 | 0.01472 | 0.00948 | 0.00525 | 73.53551 | 5983504.0
441 | 16580.94 | 599.9 | 0.01476 | 0.00947 | 0.0053 | 74.23585 | 5940526.4
442 | 16759.3 | 599.02 | 0.01474 | 0.00951 | 0.00523 | 73.25537 | 6033687.2
443 | 16649.78 | 598.89 | 0.01477 | 0.00951 | 0.00526 | 73.67557 | 6012847.5
444 | 16712.92 | 598.54 | 0.01477 | 0.00952 | 0.00524 | 73.39544 | 6049422.2
445 | 16729.9 | 598.92 | 0.01479 | 0.00955 | 0.00524 | 73.39544 | 6063047.0
446 | 16748 | 598.22 | 0.01478 | 0.00956 | 0.00523 | 73.25537 | 6088290.7
447 | 16765.31 | 599.37 | 0.0148 | 0.00957 | 0.00523 | 73.25537 | 6101941.6
448 | 16805.03 | 598.67 | 0.01481 | 0.00959 | 0.00521 | 72.97524 | 6139068.8
449 | 16692.99 | 598.55 | 0.01484 | 0.00959 | 0.00525 | 73.53551 | 6105893.8
450 | 16769.31 | 598.38 | 0.01482 | 0.0096 | 0.00522 | 73.1153 | 6154662.2
451 | 16735.91 | 598.72 | 0.01483 | 0.00959 | 0.00524 | 73.39544 | 6144795.9
452 | 16661.79 | 598.66 | 0.01484 | 0.00958 | 0.00526 | 73.67557 | 6135004.7
453 | 16690.44 | 598.38 | 0.01485 | 0.0096 | 0.00525 | 73.53551 | 6160289.3
454 | 16612.71 | 598.56 | 0.01485 | 0.00958 | 0.00527 | 73.81564 | 6150457.9
455 | 16620.88 | 598.28 | 0.01489 | 0.00962 | 0.00527 | 73.81564 | 6164005.1
456 | 16616.43 | 597.3 | 0.01488 | 0.00962 | 0.00526 | 73.67557 | 6189296.8
457 | 16528.52 | 599.74 | 0.01492 | 0.00961 | 0.00531 | 74.37591 | 6144462.4
458 | 16627.36 | 598.51 | 0.0149 | 0.00963 | 0.00527 | 73.81564 | 6204646.9
459 | 16601.15 | 598.91 | 0.01491 | 0.00963 | 0.00528 | 73.95571 | 6206417.3
460 | 16518.09 | 597.51 | 0.01493 | 0.00964 | 0.00529 | 74.09578 | 6208181.0
461 | 16633.85 | 599.72 | 0.01492 | 0.00964 | 0.00528 | 73.95571 | 6233460.5
462 | 16560.98 | 598.79 | 0.01494 | 0.00965 | 0.00529 | 74.09578 | 6235173.1
463 | 16616.46 | 598.81 | 0.01494 | 0.00966 | 0.00527 | 73.81564 | 6272383.2
464 | 16621.36 | 598.34 | 0.01494 | 0.00967 | 0.00527 | 73.81564 | 6285930.5
465 | 16706.39 | 599.14 | 0.01494 | 0.00969 | 0.00525 | 73.53551 | 6323475.8
466 | 16624.59 | 598.64 | 0.01497 | 0.0097 | 0.00527 | 73.81564 | 6313025.0
467 | 16626 | 598.93 | 0.01498 | 0.00971 | 0.00527 | 73.81564 | 6326572.3
468 | 16645.58 | 598.75 | 0.01499 | 0.00972 | 0.00526 | 73.67557 | 6352173.0
469 | 16578.53 | 598.71 | 0.01502 | 0.00973 | 0.00529 | 74.09578 | 6329645.4
470 | 16722.08 | 599.1 | 0.01501 | 0.00977 | 0.00524 | 73.39544 | 6403667.6
471 | 16619.06 | 599.08 | 0.01506 | 0.00978 | 0.00528 | 73.95571 | 6368676.6
472 | 16810.28 | 599.03 | 0.01504 | 0.00983 | 0.00522 | 73.1153 | 6455556.8
473 | 16718.36 | 599.1 | 0.01505 | 0.0098 | 0.00524 | 73.39544 | 6444542.1
474 | 16797.45 | 599.43 | 0.01505 | 0.00983 | 0.00522 | 73.1153 | 6482910.8
475 | 16698.31 | 599.13 | 0.01507 | 0.00982 | 0.00525 | 73.53551 | 6459464.5
476 | 16740.76 | 598.95 | 0.01507 | 0.00983 | 0.00524 | 73.39544 | 6485416.6
477 | 16690.04 | 599.54 | 0.0151 | 0.00984 | 0.00526 | 73.67557 | 6474330.2
478 | 16714.73 | 599.19 | 0.0151 | 0.00985 | 0.00525 | 73.53551 | 6500261.1
479 | 16747.38 | 599.26 | 0.01512 | 0.00988 | 0.00524 | 73.39544 | 6526291.0
480 | 16780.52 | 599.61 | 0.01511 | 0.00988 | 0.00523 | 73.25537 | 6552420.5
481 | 16728.01 | 599.04 | 0.01514 | 0.0099 | 0.00524 | 73.39544 | 6553540.7
482 | 16664.6 | 599.82 | 0.01515 | 0.00989 | 0.00527 | 73.81564 | 6529781.3
483 | 16730.05 | 599.49 | 0.01518 | 0.00993 | 0.00524 | 73.39544 | 6580790.3
484 | 16797.06 | 599.45 | 0.01516 | 0.00994 | 0.00522 | 73.1153 | 6619681.1
485 | 16703.64 | 599.93 | 0.01521 | 0.00995 | 0.00526 | 73.67557 | 6582914.4
486 | 16697.97 | 599.75 | 0.0152 | 0.00994 | 0.00526 | 73.67557 | 6596487.4
487 | 16753.18 | 599.38 | 0.01521 | 0.00997 | 0.00524 | 73.39544 | 6635289.6
488 | 16686.47 | 600.05 | 0.01522 | 0.00996 | 0.00526 | 73.67557 | 6623633.4
489 | 16725 | 599.48 | 0.01522 | 0.00997 | 0.00525 | 73.53551 | 6649848.7
490 | 16593.26 | 599.42 | 0.01526 | 0.00997 | 0.00529 | 74.09578 | 6613062.4
491 | 16737.95 | 599.89 | 0.01523 | 0.00999 | 0.00525 | 73.53551 | 6677046.5
492 | 16660.73 | 599.1 | 0.01528 | 0.01001 | 0.00526 | 73.67557 | 6677925.5
493 | 16754.86 | 600.12 | 0.01528 | 0.01004 | 0.00524 | 73.39544 | 6717038.6
494 | 16690.54 | 599.47 | 0.01529 | 0.01004 | 0.00526 | 73.67557 | 6705071.5
495 | 16709.93 | 599.67 | 0.01529 | 0.01004 | 0.00525 | 73.53551 | 6731442.0
496 | 16668.81 | 599.58 | 0.01531 | 0.01005 | 0.00526 | 73.67557 | 6732217.6
497 | 16595.63 | 598.25 | 0.01532 | 0.01004 | 0.00528 | 73.95571 | 6720238.3
498 | 16742.39 | 601.18 | 0.01536 | 0.0101 | 0.00526 | 73.67557 | 6759363.6
499 | 16750.27 | 599.18 | 0.01534 | 0.0101 | 0.00524 | 73.39544 | 6798787.5
500 | 16764.79 | 599.32 | 0.01536 | 0.01013 | 0.00523 | 73.25537 | 6825438.0
501 | 16689.6 | 599.25 | 0.01536 | 0.01011 | 0.00526 | 73.67557 | 6800082.7
502 | 16807.28 | 599.5 | 0.01537 | 0.01015 | 0.00522 | 73.1153 | 6865867.6
503 | 16719.28 | 598.89 | 0.01539 | 0.01014 | 0.00524 | 73.39544 | 6853286.8
504 | 16764.56 | 599.11 | 0.01539 | 0.01016 | 0.00523 | 73.25537 | 6880041.5
505 | 16674.98 | 599.05 | 0.01542 | 0.01016 | 0.00526 | 73.67557 | 6854374.7
506 | 16703.16 | 598.83 | 0.01542 | 0.01017 | 0.00525 | 73.53551 | 6881029.6
507 | 16649.72 | 598.82 | 0.01546 | 0.0102 | 0.00526 | 73.67557 | 6881520.8
508 | 16736.7 | 599.08 | 0.01545 | 0.01021 | 0.00524 | 73.39544 | 6921410.9
509 | 16707.66 | 598.79 | 0.01546 | 0.01021 | 0.00525 | 73.53551 | 6921826.2
510 | 16782.02 | 598.55 | 0.01546 | 0.01024 | 0.00522 | 73.1153 | 6975283.8
511 | 16603.36 | 598.83 | 0.01549 | 0.01021 | 0.00528 | 73.95571 | 6909540.8
512 | 16797.59 | 598.84 | 0.01547 | 0.01025 | 0.00522 | 73.1153 | 7002637.9
513 | 16724.99 | 598.85 | 0.0155 | 0.01026 | 0.00524 | 73.39544 | 6989535.1
514 | 16805.55 | 598.69 | 0.01549 | 0.01027 | 0.00521 | 72.97524 | 7043485.2
515 | 16624.32 | 598.91 | 0.01553 | 0.01026 | 0.00527 | 73.81564 | 6976841.0
516 | 16780.07 | 598.62 | 0.01551 | 0.01029 | 0.00522 | 73.1153 | 7057346.0
517 | 16779.94 | 598.71 | 0.01553 | 0.01031 | 0.00522 | 73.1153 | 7071023.0
518 | 16778.12 | 598.92 | 0.01555 | 0.01033 | 0.00522 | 73.1153 | 7084700.0
519 | 16736.12 | 598.54 | 0.01556 | 0.01033 | 0.00523 | 73.25537 | 7084804.6
520 | 16663.88 | 599.36 | 0.01559 | 0.01033 | 0.00526 | 73.67557 | 7057970.0
521 | 16777.24 | 599.14 | 0.01557 | 0.01034 | 0.00523 | 73.25537 | 7112106.4
522 | 16679.65 | 598.24 | 0.0156 | 0.01035 | 0.00525 | 73.53551 | 7098611.5
523 | 16637.89 | 599.35 | 0.0156 | 0.01033 | 0.00527 | 73.81564 | 7085219.1
524 | 16700.77 | 599.37 | 0.01561 | 0.01035 | 0.00525 | 73.53551 | 7125809.3
525 | 16739.97 | 599.16 | 0.0156 | 0.01036 | 0.00524 | 73.39544 | 7153033.0
526 | 16742.02 | 598.68 | 0.01563 | 0.0104 | 0.00523 | 73.25537 | 7180360.8
527 | 16749.09 | 599.17 | 0.01563 | 0.0104 | 0.00524 | 73.39544 | 7180282.6
528 | 16656.55 | 599.69 | 0.01567 | 0.0104 | 0.00527 | 73.81564 | 7152955.4
529 | 16697.16 | 599.28 | 0.01566 | 0.01041 | 0.00525 | 73.53551 | 7193803.6
530 | 16725.64 | 599.68 | 0.01568 | 0.01043 | 0.00525 | 73.53551 | 7207402.5
531 | 16724.57 | 599.89 | 0.01568 | 0.01043 | 0.00525 | 73.53551 | 7221001.4
532 | 16732.38 | 599.48 | 0.01569 | 0.01045 | 0.00524 | 73.39544 | 7248406.7
533 | 16742.75 | 599.81 | 0.01571 | 0.01047 | 0.00524 | 73.39544 | 7262031.6
534 | 16728.2 | 599.17 | 0.01572 | 0.01047 | 0.00524 | 73.39544 | 7275656.4
535 | 16716.52 | 600.05 | 0.01573 | 0.01047 | 0.00525 | 73.53551 | 7275396.9
536 | 16666.26 | 599.14 | 0.01575 | 0.01048 | 0.00526 | 73.67557 | 7275138.3
537 | 16630.38 | 599.83 | 0.01576 | 0.01048 | 0.00528 | 73.95571 | 7261102.6
539 | 16635.56 | 599.85 | 0.01579 | 0.01051 | 0.00528 | 73.95571 | 7288145.8
541 | 16646.29 | 599.01 | 0.01581 | 0.01054 | 0.00527 | 73.81564 | 7329069.8
543 | 16721.6 | 598.89 | 0.01581 | 0.01057 | 0.00524 | 73.39544 | 7398279.8
545 | 16792.3 | 598.85 | 0.01583 | 0.01061 | 0.00522 | 73.1153 | 7453979.8
547 | 16617.05 | 598.98 | 0.01587 | 0.0106 | 0.00528 | 73.95571 | 7396318.7
549 | 16726.04 | 598.6 | 0.01586 | 0.01062 | 0.00524 | 73.39544 | 7480028.8
551 | 16664.66 | 598.33 | 0.01588 | 0.01062 | 0.00525 | 73.53551 | 7492978.8
553 | 16686.9 | 598.54 | 0.01589 | 0.01064 | 0.00525 | 73.53551 | 7520176.6
555 | 16662.26 | 598.62 | 0.01593 | 0.01067 | 0.00526 | 73.67557 | 7533025.7
558 | 16780.3 | 598.88 | 0.01593 | 0.0107 | 0.00522 | 73.1153 | 7631781.1
560 | 16763.34 | 599.29 | 0.01595 | 0.01072 | 0.00523 | 73.25537 | 7644490.6
562 | 16749 | 599.82 | 0.01599 | 0.01075 | 0.00524 | 73.39544 | 7657151.5
564 | 16736.66 | 599.14 | 0.016 | 0.01076 | 0.00524 | 73.39544 | 7684401.1
566 | 16688.38 | 599.76 | 0.01602 | 0.01076 | 0.00526 | 73.67557 | 7682328.9
568 | 16654.43 | 599.81 | 0.01604 | 0.01077 | 0.00527 | 73.81564 | 7694846.0
571 | 16727.2 | 599.68 | 0.01606 | 0.01081 | 0.00525 | 73.53551 | 7764956.3
573 | 16691.16 | 599.7 | 0.01608 | 0.01082 | 0.00526 | 73.67557 | 7777340.0
575 | 16624.36 | 599.37 | 0.01611 | 0.01084 | 0.00528 | 73.95571 | 7774923.6
577 | 16701.54 | 599.6 | 0.01611 | 0.01086 | 0.00525 | 73.53551 | 7846549.5
579 | 16635.66 | 599.34 | 0.01615 | 0.01088 | 0.00527 | 73.81564 | 7843865.9
582 | 16650.16 | 599.01 | 0.01616 | 0.0109 | 0.00527 | 73.81564 | 7884507.7
584 | 16659.5 | 598.74 | 0.01618 | 0.01092 | 0.00526 | 73.67557 | 7926643.3
586 | 16651.35 | 598.69 | 0.0162 | 0.01094 | 0.00526 | 73.67557 | 7953789.3
588 | 16746.11 | 598.44 | 0.0162 | 0.01097 | 0.00523 | 73.25537 | 8026715.1
591 | 16695.04 | 598.88 | 0.01626 | 0.01101 | 0.00525 | 73.53551 | 8036933.7
593 | 16614.69 | 598.52 | 0.01627 | 0.011 | 0.00527 | 73.81564 | 8033527.6
595 | 16723.23 | 598.5 | 0.01628 | 0.01104 | 0.00524 | 73.39544 | 8106770.7
597 | 16695.23 | 598.58 | 0.01629 | 0.01104 | 0.00525 | 73.53551 | 8118527.0
600 | 16663.47 | 598.67 | 0.01634 | 0.01109 | 0.00526 | 73.67557 | 8143811.6
602 | 16664.76 | 599.16 | 0.01637 | 0.01111 | 0.00526 | 73.67557 | 8170957.6
604 | 16676.07 | 598.57 | 0.01639 | 0.01114 | 0.00525 | 73.53551 | 8213719.1
607 | 16686.74 | 599.59 | 0.01641 | 0.01115 | 0.00526 | 73.67557 | 8238822.7
609 | 16734.17 | 599.47 | 0.01641 | 0.01117 | 0.00524 | 73.39544 | 8297518.2
611 | 16751.91 | 599.11 | 0.01643 | 0.0112 | 0.00523 | 73.25537 | 8340685.2
614 | 16751.42 | 598.85 | 0.01647 | 0.01124 | 0.00523 | 73.25537 | 8381637.9
616 | 16620.69 | 599.2 | 0.01651 | 0.01123 | 0.00528 | 73.95571 | 8329309.5
618 | 16706.91 | 599.33 | 0.01652 | 0.01127 | 0.00525 | 73.53551 | 8404103.3
621 | 16660.1 | 599.75 | 0.01654 | 0.01127 | 0.00527 | 73.81564 | 8412851.0
623 | 16691.84 | 599.75 | 0.01656 | 0.0113 | 0.00526 | 73.67557 | 8455991.0
626 | 16719.8 | 599.65 | 0.01657 | 0.01132 | 0.00525 | 73.53551 | 8512894.3
628 | 16593.8 | 599.61 | 0.01661 | 0.01133 | 0.00529 | 74.09578 | 8475516.7
630 | 16681.56 | 599.89 | 0.01661 | 0.01134 | 0.00526 | 73.67557 | 8551002.1
633 | 16632.94 | 599.5 | 0.01665 | 0.01137 | 0.00528 | 73.95571 | 8559176.8
635 | 16635.19 | 599.56 | 0.01667 | 0.0114 | 0.00528 | 73.95571 | 8586220.0
638 | 16558.32 | 599.88 | 0.01669 | 0.01139 | 0.0053 | 74.23585 | 8594230.9
640 | 16622.21 | 600.07 | 0.0167 | 0.01141 | 0.00528 | 73.95571 | 8653828.1
643 | 16728.84 | 600.21 | 0.0167 | 0.01145 | 0.00525 | 73.53551 | 8744075.1
645 | 16520.75 | 599.03 | 0.01675 | 0.01144 | 0.00531 | 74.37591 | 8672162.4
648 | 16620.44 | 599.54 | 0.01676 | 0.01149 | 0.00528 | 73.95571 | 8762000.9
650 | 16533.47 | 598.95 | 0.01679 | 0.01149 | 0.0053 | 74.23585 | 8755877.9
653 | 16466.08 | 599.05 | 0.01682 | 0.01149 | 0.00532 | 74.51598 | 8763220.9
655 | 16505.24 | 598.57 | 0.01684 | 0.01153 | 0.00531 | 74.37591 | 8806614.6
658 | 16500.02 | 598.96 | 0.01684 | 0.01153 | 0.00531 | 74.37591 | 8846950.2
660 | 16488.34 | 598.55 | 0.01686 | 0.01155 | 0.00531 | 74.37591 | 8873840.6
663 | 16569.75 | 599.32 | 0.01686 | 0.01157 | 0.00529 | 74.09578 | 8947878.3
665 | 16650.46 | 599.49 | 0.01687 | 0.0116 | 0.00527 | 73.81564 | 9008930.6
668 | 16501.12 | 599.48 | 0.01691 | 0.0116 | 0.00532 | 74.51598 | 8964520.0
670 | 16702.41 | 600.03 | 0.01691 | 0.01165 | 0.00526 | 73.67557 | 9093922.9
673 | 16499.16 | 599.82 | 0.01698 | 0.01166 | 0.00532 | 74.51598 | 9031619.7
676 | 16545.02 | 599.83 | 0.01701 | 0.0117 | 0.00531 | 74.37591 | 9088964.0
678 | 16452.45 | 599.36 | 0.01703 | 0.0117 | 0.00533 | 74.65605 | 9081648.6
681 | 16586.05 | 599.6 | 0.01704 | 0.01175 | 0.00529 | 74.09578 | 9190807.1
683 | 16462.14 | 598.59 | 0.01707 | 0.01175 | 0.00532 | 74.51598 | 9165819.1
686 | 16449.73 | 598.73 | 0.01712 | 0.01179 | 0.00533 | 74.65605 | 9188806.7
689 | 16444.16 | 599.1 | 0.01713 | 0.0118 | 0.00533 | 74.65605 | 9228991.0
691 | 16491.5 | 598.43 | 0.01714 | 0.01183 | 0.00531 | 74.37591 | 9290642.2
694 | 16526.82 | 598.8 | 0.01716 | 0.01186 | 0.0053 | 74.23585 | 9348583.5
697 | 16387.45 | 598.53 | 0.01722 | 0.01187 | 0.00535 | 74.93618 | 9301247.6
699 | 16477.68 | 599.1 | 0.01721 | 0.01189 | 0.00532 | 74.51598 | 9380538.1
702 | 16411.83 | 599.23 | 0.01725 | 0.0119 | 0.00534 | 74.79612 | 9385514.1
705 | 16587.62 | 599.73 | 0.01726 | 0.01197 | 0.00529 | 74.09578 | 9514712.2
707 | 16618.32 | 599.83 | 0.01727 | 0.01199 | 0.00528 | 73.95571 | 9559775.7
710 | 16548.78 | 600.08 | 0.01733 | 0.01203 | 0.00531 | 74.37591 | 9546101.3
713 | 16421.5 | 600.2 | 0.01738 | 0.01203 | 0.00535 | 74.93618 | 9514762.6
716 | 16427.11 | 599.21 | 0.01741 | 0.01207 | 0.00534 | 74.79612 | 9572689.6
718 | 16417.42 | 599.45 | 0.01741 | 0.01207 | 0.00534 | 74.79612 | 9599428.9
721 | 16370.48 | 599.09 | 0.01746 | 0.0121 | 0.00536 | 75.07625 | 9603569.5
724 | 16397.34 | 598.95 | 0.01745 | 0.0121 | 0.00535 | 74.93618 | 9661554.2
727 | 16423.59 | 598.49 | 0.01748 | 0.01215 | 0.00533 | 74.65605 | 9737992.0
730 | 16415.82 | 598.8 | 0.01752 | 0.01218 | 0.00534 | 74.79612 | 9759865.1
732 | 16413.25 | 598.7 | 0.01752 | 0.01218 | 0.00534 | 74.79612 | 9786604.4
735 | 16516.73 | 598.71 | 0.01752 | 0.01221 | 0.00531 | 74.37591 | 9882231.6
738 | 16452.49 | 599.51 | 0.01757 | 0.01224 | 0.00533 | 74.65605 | 9885334.4
741 | 16404.44 | 599.9 | 0.01761 | 0.01225 | 0.00535 | 74.93618 | 9888413.9
744 | 16471.67 | 599.33 | 0.01758 | 0.01226 | 0.00533 | 74.65605 | 9965702.9
747 | 16438.08 | 599.99 | 0.01763 | 0.01229 | 0.00534 | 74.79612 | 9987149.6
749 | 16439.18 | 599.64 | 0.01765 | 0.01231 | 0.00534 | 74.79612 | 10013889.0
752 | 16323.3 | 599.54 | 0.01769 | 0.01232 | 0.00538 | 75.35639 | 9979247.1
755 | 16468.74 | 599.01 | 0.01769 | 0.01236 | 0.00532 | 74.51598 | 10132054.8
758 | 16433.47 | 598.97 | 0.01772 | 0.01238 | 0.00533 | 74.65605 | 10153229.6
761 | 16291.48 | 599.85 | 0.01777 | 0.01238 | 0.00539 | 75.49645 | 10079943.6
764 | 16436.76 | 598.58 | 0.01774 | 0.01241 | 0.00533 | 74.65605 | 10233598.2
767 | 16394.11 | 598.42 | 0.01778 | 0.01243 | 0.00534 | 74.79612 | 10254543.2
770 | 16386.27 | 599.26 | 0.0178 | 0.01245 | 0.00535 | 74.93618 | 10275409.9
773 | 16528.51 | 599.76 | 0.01781 | 0.0125 | 0.00531 | 74.37591 | 10393149.7
776 | 16292.89 | 598.82 | 0.01788 | 0.01251 | 0.00538 | 75.35639 | 10297733.7
779 | 16418.48 | 600.07 | 0.01789 | 0.01254 | 0.00535 | 74.93618 | 10395512.0
782 | 16398.67 | 599.81 | 0.01791 | 0.01256 | 0.00535 | 74.93618 | 10435546.1
785 | 16374.37 | 599.33 | 0.01794 | 0.01259 | 0.00536 | 75.07625 | 10456036.2
788 | 16277.22 | 599.7 | 0.01798 | 0.01258 | 0.00539 | 75.49645 | 10437576.3
791 | 16365.24 | 599.18 | 0.018 | 0.01264 | 0.00536 | 75.07625 | 10535954.9
794 | 16280.4 | 598.69 | 0.01804 | 0.01265 | 0.00538 | 75.35639 | 10536598.6
797 | 16374.58 | 600.65 | 0.01805 | 0.01268 | 0.00537 | 75.21632 | 10596104.8
800 | 16350.11 | 598.99 | 0.01806 | 0.0127 | 0.00536 | 75.07625 | 10655833.1
803 | 16275.68 | 599.21 | 0.01808 | 0.01269 | 0.00539 | 75.49645 | 10636261.1
806 | 16340.7 | 599.27 | 0.0181 | 0.01273 | 0.00537 | 75.21632 | 10715759.7
809 | 16373.78 | 600.19 | 0.01816 | 0.01279 | 0.00536 | 75.07625 | 10775711.2
812 | 16301.13 | 599.93 | 0.01818 | 0.01279 | 0.00539 | 75.49645 | 10755472.0
815 | 16324.82 | 599.83 | 0.01818 | 0.0128 | 0.00538 | 75.35639 | 10815274.4
819 | 16376.73 | 599.55 | 0.01822 | 0.01286 | 0.00536 | 75.07625 | 10908909.1
822 | 16261.12 | 599.12 | 0.01827 | 0.01288 | 0.00539 | 75.49645 | 10887928.6
825 | 16207.67 | 597.72 | 0.01829 | 0.01289 | 0.0054 | 75.63652 | 10907429.1
828 | 16272.79 | 599.01 | 0.01831 | 0.01292 | 0.00539 | 75.49645 | 10967402.5
831 | 16243.82 | 598.85 | 0.01833 | 0.01294 | 0.0054 | 75.63652 | 10986755.9
834 | 16367.56 | 598.78 | 0.01833 | 0.01297 | 0.00535 | 74.93618 | 11129469.9
838 | 16298.64 | 599.32 | 0.01836 | 0.01298 | 0.00538 | 75.35639 | 11120490.8
841 | 16236.28 | 599.37 | 0.0184 | 0.013 | 0.0054 | 75.63652 | 11118967.1
844 | 16092.89 | 599.66 | 0.01844 | 0.01298 | 0.00545 | 76.33686 | 11056257.7
847 | 16291.68 | 600.52 | 0.01843 | 0.01304 | 0.00539 | 75.49645 | 11219069.9
851 | 16236.76 | 600.24 | 0.01846 | 0.01305 | 0.00541 | 75.77659 | 11230381.4
854 | 16220.73 | 599.37 | 0.01848 | 0.01307 | 0.00541 | 75.77659 | 11269971.5
857 | 16221.98 | 598.98 | 0.01851 | 0.0131 | 0.0054 | 75.63652 | 11330505.1
860 | 16133.92 | 598.73 | 0.01855 | 0.01312 | 0.00543 | 76.05672 | 11307349.9
864 | 16172.97 | 598.99 | 0.01855 | 0.01313 | 0.00542 | 75.91666 | 11380901.5
867 | 16274.31 | 599.18 | 0.01855 | 0.01316 | 0.00539 | 75.49645 | 11483983.0
870 | 16216.26 | 599.49 | 0.01856 | 0.01315 | 0.00541 | 75.77659 | 11481118.5
874 | 16237.97 | 599.74 | 0.01859 | 0.01319 | 0.00541 | 75.77659 | 11533905.2
877 | 16169.66 | 599.48 | 0.01863 | 0.0132 | 0.00543 | 76.05672 | 11530867.3
881 | 16151.29 | 599.62 | 0.01867 | 0.01324 | 0.00543 | 76.05672 | 11583459.6
884 | 16110.59 | 599.36 | 0.01872 | 0.01327 | 0.00544 | 76.19679 | 11601538.2
887 | 16106.34 | 599.26 | 0.01874 | 0.01329 | 0.00545 | 76.33686 | 11619550.5
891 | 16144.84 | 598.85 | 0.01875 | 0.01332 | 0.00543 | 76.05672 | 11714940.4
894 | 16160.84 | 598.87 | 0.01877 | 0.01335 | 0.00542 | 75.91666 | 11776071.7
898 | 16101.37 | 598.84 | 0.0188 | 0.01336 | 0.00544 | 76.19679 | 11785273.0
901 | 16108.27 | 599.58 | 0.01883 | 0.01339 | 0.00545 | 76.33686 | 11802948.1
905 | 16123.21 | 599.11 | 0.01886 | 0.01342 | 0.00544 | 76.19679 | 11877140.4
908 | 16160.96 | 599.45 | 0.01889 | 0.01346 | 0.00543 | 76.05672 | 11938457.8
912 | 16113.8 | 599.96 | 0.01892 | 0.01347 | 0.00545 | 76.33686 | 11947046.3
915 | 16110.86 | 599.96 | 0.01894 | 0.01349 | 0.00545 | 76.33686 | 11986345.8
919 | 16091.44 | 599.04 | 0.01898 | 0.01353 | 0.00545 | 76.33686 | 12038745.1
922 | 16228.86 | 599.16 | 0.01897 | 0.01357 | 0.0054 | 75.63652 | 12189878.3
926 | 16097.69 | 599.25 | 0.01901 | 0.01356 | 0.00545 | 76.33686 | 12130443.9
929 | 16111.86 | 598.97 | 0.01905 | 0.0136 | 0.00544 | 76.19679 | 12192114.3
933 | 16218.73 | 598.9 | 0.01904 | 0.01364 | 0.0054 | 75.63652 | 12335310.7
936 | 16088.55 | 599.22 | 0.0191 | 0.01365 | 0.00545 | 76.33686 | 12261442.2
940 | 16142.18 | 599.64 | 0.01911 | 0.01368 | 0.00544 | 76.19679 | 12336477.3
944 | 16230.92 | 599.75 | 0.01913 | 0.01372 | 0.00541 | 75.77659 | 12457673.4
947 | 16298.25 | 599.47 | 0.01914 | 0.01376 | 0.00538 | 75.35639 | 12566950.8
951 | 16197.94 | 599.64 | 0.01919 | 0.01377 | 0.00542 | 75.91666 | 12526895.1
954 | 16128.2 | 599.75 | 0.01922 | 0.01378 | 0.00544 | 76.19679 | 12520212.1
958 | 16086.74 | 598.97 | 0.01924 | 0.01379 | 0.00545 | 76.33686 | 12549638.5
962 | 16192.68 | 599.14 | 0.01928 | 0.01386 | 0.00542 | 75.91666 | 12671790.8
966 | 16134.29 | 598.65 | 0.01928 | 0.01385 | 0.00543 | 76.05672 | 12701046.5
969 | 16069.99 | 598.49 | 0.01933 | 0.01388 | 0.00545 | 76.33686 | 12693736.7
973 | 16082 | 598.87 | 0.01937 | 0.01392 | 0.00545 | 76.33686 | 12746136.0
977 | 16121.08 | 598.98 | 0.01938 | 0.01394 | 0.00544 | 76.19679 | 12822062.1
980 | 16126.22 | 598.75 | 0.01939 | 0.01396 | 0.00543 | 76.05672 | 12885119.7
984 | 16106.23 | 599.19 | 0.01944 | 0.01399 | 0.00544 | 76.19679 | 12913929.4
988 | 16139.98 | 599.71 | 0.01946 | 0.01402 | 0.00544 | 76.19679 | 12966425.1
992 | 16104.63 | 600.05 | 0.0195 | 0.01405 | 0.00545 | 76.33686 | 12995032.8
996 | 16061.25 | 599.75 | 0.01954 | 0.01407 | 0.00547 | 76.617 | 12999726.7
1000 | 16118.84 | 599.73 | 0.01956 | 0.01411 | 0.00545 | 76.33686 | 13099831.5
1004 | 16008.6 | 599.71 | 0.0196 | 0.01412 | 0.00548 | 76.75706 | 13080229.5
1009 | 15895.41 | 598.31 | 0.01967 | 0.01416 | 0.00551 | 77.17727 | 13073798.2
1011 | 15969.98 | 598 | 0.01966 | 0.01418 | 0.00548 | 76.75706 | 13171426.3
1017 | 16134.58 | 599.14 | 0.01968 | 0.01425 | 0.00543 | 76.05672 | 13371598.7
1019 | 15985.52 | 599.14 | 0.01972 | 0.01423 | 0.00549 | 76.89713 | 13251469.8
1024 | 16000.44 | 599.2 | 0.01977 | 0.01428 | 0.00548 | 76.75706 | 13340791.9
1027 | 15948.97 | 598.96 | 0.01979 | 0.01429 | 0.0055 | 77.0372 | 13331222.1
1032 | 16042.8 | 599.29 | 0.0198 | 0.01434 | 0.00547 | 76.617 | 13469596.4
1035 | 16026.95 | 599.72 | 0.01983 | 0.01435 | 0.00548 | 76.75706 | 13484101.1
1040 | 15885.57 | 600.06 | 0.01987 | 0.01434 | 0.00553 | 77.4574 | 13426735.0
1043 | 16075.64 | 600.1 | 0.01987 | 0.01441 | 0.00546 | 76.47693 | 13638100.2
1048 | 15878.48 | 599.75 | 0.01993 | 0.01441 | 0.00553 | 77.4574 | 13530017.6
1051 | 15997.06 | 599.58 | 0.01993 | 0.01445 | 0.00549 | 76.89713 | 13667610.1
1056 | 16120.22 | 599.44 | 0.01996 | 0.01451 | 0.00544 | 76.19679 | 13858851.1
1059 | 16001.55 | 599.64 | 0.01999 | 0.01451 | 0.00548 | 76.75706 | 13796776.0
1065 | 15858.77 | 599.45 | 0.02005 | 0.01452 | 0.00553 | 77.4574 | 13749493.1
1067 | 16017.7 | 598.84 | 0.02003 | 0.01456 | 0.00547 | 76.617 | 13926414.1
1073 | 15989.05 | 598.98 | 0.02007 | 0.01458 | 0.00548 | 76.75706 | 13979169.6
1076 | 15883.97 | 598.45 | 0.02012 | 0.0146 | 0.00551 | 77.17727 | 13941929.5
1081 | 15987.23 | 598.97 | 0.02014 | 0.01466 | 0.00548 | 76.75706 | 14083394.5
1084 | 16030 | 598.99 | 0.02016 | 0.01469 | 0.00547 | 76.617 | 14148296.9
1089 | 15987.08 | 599.27 | 0.02022 | 0.01473 | 0.00549 | 76.89713 | 14161776.8
1092 | 16209.94 | 599.27 | 0.02019 | 0.01478 | 0.00541 | 75.77659 | 14410783.2
1098 | 16005.64 | 600.35 | 0.02029 | 0.0148 | 0.00549 | 76.89713 | 14278816.3
1101 | 16089.34 | 600.87 | 0.0203 | 0.01483 | 0.00547 | 76.617 | 14370179.8
1106 | 16050.48 | 599.51 | 0.02034 | 0.01487 | 0.00547 | 76.617 | 14435439.5
1109 | 16090.5 | 599.62 | 0.02038 | 0.01492 | 0.00545 | 76.33686 | 14527713.1
1115 | 16001.47 | 598.92 | 0.02041 | 0.01493 | 0.00548 | 76.75706 | 14526350.5
1118 | 16113.86 | 599.35 | 0.0204 | 0.01496 | 0.00544 | 76.19679 | 14672533.6
1123 | 15980.35 | 600.42 | 0.0205 | 0.015 | 0.0055 | 77.0372 | 14577373.4
1126 | 15987.56 | 598.52 | 0.02049 | 0.01501 | 0.00548 | 76.75706 | 14669659.8
1132 | 15922.68 | 598.74 | 0.02053 | 0.01503 | 0.0055 | 77.0372 | 14694200.0
1135 | 16159.89 | 599.16 | 0.02051 | 0.01508 | 0.00543 | 76.05672 | 14923072.3
1141 | 16132.05 | 599.33 | 0.02055 | 0.01511 | 0.00544 | 76.19679 | 14974383.6
1144 | 15989.56 | 598.01 | 0.02059 | 0.01512 | 0.00547 | 76.617 | 14931413.0
1150 | 16088.55 | 599.59 | 0.02062 | 0.01516 | 0.00545 | 76.33686 | 15064806.2
1153 | 15986.57 | 599.82 | 0.02065 | 0.01516 | 0.00549 | 76.89713 | 14994057.5
1158 | 16000.39 | 599.52 | 0.02067 | 0.01519 | 0.00548 | 76.75706 | 15086559.5
1161 | 16025.23 | 599.57 | 0.02069 | 0.01522 | 0.00548 | 76.75706 | 15125643.9
1167 | 16069.83 | 599.88 | 0.02074 | 0.01528 | 0.00546 | 76.47693 | 15259504.2
1170 | 16115.05 | 599.84 | 0.02075 | 0.0153 | 0.00545 | 76.33686 | 15326802.8
1176 | 15956.19 | 597.76 | 0.02082 | 0.01533 | 0.00548 | 76.75706 | 15321065.7
1179 | 15995.96 | 599.71 | 0.02087 | 0.01538 | 0.00549 | 76.89713 | 15332171.6
1185 | 15960.11 | 598.65 | 0.02087 | 0.01538 | 0.00549 | 76.89713 | 15410197.9
1189 | 15964.49 | 598.98 | 0.02092 | 0.01542 | 0.00549 | 76.89713 | 15462215.5
1195 | 15875.68 | 598.7 | 0.02096 | 0.01544 | 0.00552 | 77.31733 | 15455783.9
1198 | 16063.9 | 598.53 | 0.02096 | 0.01551 | 0.00545 | 76.33686 | 15693598.1
1204 | 15983.31 | 598.65 | 0.02103 | 0.01554 | 0.00548 | 76.75706 | 15685852.9
1207 | 15998.07 | 599.08 | 0.021 | 0.01552 | 0.00548 | 76.75706 | 15724937.3
1213 | 15962.17 | 599.1 | 0.02106 | 0.01557 | 0.00549 | 76.89713 | 15774320.7
1216 | 16082.44 | 599.93 | 0.02107 | 0.01561 | 0.00546 | 76.47693 | 15900220.3
1222 | 15953.45 | 599.82 | 0.02114 | 0.01563 | 0.0055 | 77.0372 | 15862466.8
1226 | 15894.13 | 600.79 | 0.02116 | 0.01563 | 0.00553 | 77.4574 | 15828054.9
1232 | 15969.55 | 600.02 | 0.0212 | 0.0157 | 0.0055 | 77.0372 | 15992274.2
1235 | 16038.92 | 600 | 0.0212 | 0.01572 | 0.00548 | 76.75706 | 16089724.6
1241 | 15983.8 | 599.56 | 0.02124 | 0.01575 | 0.00549 | 76.89713 | 16138443.5
1245 | 16055.57 | 600.02 | 0.02125 | 0.01578 | 0.00547 | 76.617 | 16249658.4
1251 | 16029.13 | 599.51 | 0.02129 | 0.01582 | 0.00547 | 76.617 | 16327970.0
1254 | 16017.84 | 600.56 | 0.02133 | 0.01584 | 0.00549 | 76.89713 | 16307500.6
1261 | 16032.17 | 599.2 | 0.02135 | 0.01588 | 0.00547 | 76.617 | 16458489.3
1264 | 15965.54 | 599.67 | 0.02137 | 0.01587 | 0.0055 | 77.0372 | 16407658.0
1270 | 15888.09 | 599.15 | 0.02144 | 0.01592 | 0.00552 | 77.31733 | 16425812.2
1274 | 15915.31 | 599.48 | 0.02146 | 0.01595 | 0.00551 | 77.17727 | 16507451.9
1280 | 15876.81 | 598.54 | 0.02151 | 0.01599 | 0.00552 | 77.31733 | 16555149.3
1283 | 16154.26 | 599.48 | 0.02148 | 0.01605 | 0.00543 | 76.05672 | 16868988.3
1290 | 15920.28 | 598.96 | 0.02157 | 0.01607 | 0.00551 | 77.17727 | 16714766.8
1293 | 15888.16 | 598.93 | 0.02163 | 0.01611 | 0.00552 | 77.31733 | 16723287.6
1300 | 15924.21 | 599.14 | 0.02166 | 0.01615 | 0.00551 | 77.17727 | 16844338.6
1303 | 15979.98 | 599.32 | 0.02165 | 0.01616 | 0.00549 | 76.89713 | 16944715.5
1310 | 16001.3 | 599.01 | 0.02172 | 0.01624 | 0.00548 | 76.75706 | 17066833.3
1313 | 15881.46 | 599 | 0.02173 | 0.01621 | 0.00552 | 77.31733 | 16981961.8
1320 | 15987.59 | 599.49 | 0.02178 | 0.01629 | 0.00549 | 76.89713 | 17165790.1
1324 | 15957.52 | 599.34 | 0.02179 | 0.01629 | 0.0055 | 77.0372 | 17186502.5
1330 | 15972.09 | 599.5 | 0.02182 | 0.01633 | 0.00549 | 76.89713 | 17295833.9
1334 | 15933.33 | 599.67 | 0.02184 | 0.01633 | 0.00551 | 77.17727 | 17284882.9
1341 | 15898.36 | 599.09 | 0.0219 | 0.01639 | 0.00552 | 77.31733 | 17344105.7
1344 | 15861.79 | 599.32 | 0.02191 | 0.01638 | 0.00553 | 77.4574 | 17351473.0
1351 | 15990.27 | 599.64 | 0.02194 | 0.01645 | 0.00549 | 76.89713 | 17568926.1
1354 | 15880.06 | 599.62 | 0.02198 | 0.01645 | 0.00553 | 77.4574 | 17480576.2
1361 | 15879.74 | 599.58 | 0.022 | 0.01647 | 0.00553 | 77.4574 | 17570948.4
1365 | 15808.6 | 599.42 | 0.02205 | 0.0165 | 0.00555 | 77.73754 | 17559084.9
1372 | 15907.62 | 599.64 | 0.02208 | 0.01657 | 0.00552 | 77.31733 | 17745050.7
1375 | 15963.89 | 599.76 | 0.02209 | 0.01659 | 0.0055 | 77.0372 | 17848520.4
1382 | 15976.32 | 600.16 | 0.02214 | 0.01665 | 0.0055 | 77.0372 | 17939385.6
1386 | 15904.02 | 600.09 | 0.0222 | 0.01668 | 0.00552 | 77.31733 | 17926122.6
1393 | 15968.05 | 599.99 | 0.02221 | 0.01671 | 0.0055 | 77.0372 | 18082173.7
1397 | 15904.37 | 600.23 | 0.02226 | 0.01673 | 0.00552 | 77.31733 | 18068393.4
1404 | 15908.56 | 600.08 | 0.02227 | 0.01675 | 0.00552 | 77.31733 | 18158929.4
1407 | 15942.7 | 599.82 | 0.02231 | 0.0168 | 0.00551 | 77.17727 | 18230757.3
1415 | 15920.88 | 600.08 | 0.02234 | 0.01682 | 0.00552 | 77.31733 | 18301200.2
1418 | 15903.68 | 599.31 | 0.02236 | 0.01684 | 0.00552 | 77.31733 | 18340001.4
1426 | 15957.07 | 599.5 | 0.02238 | 0.01688 | 0.0055 | 77.0372 | 18510538.2
1429 | 15994.27 | 599.11 | 0.02239 | 0.01691 | 0.00548 | 76.75706 | 18617179.3
1437 | 15757.03 | 598.43 | 0.02248 | 0.01692 | 0.00556 | 77.8776 | 18452031.5
1440 | 15920.21 | 599.33 | 0.02244 | 0.01693 | 0.00551 | 77.17727 | 18658344.3
1448 | 15811.62 | 599.23 | 0.02251 | 0.01696 | 0.00555 | 77.73754 | 18626780.2
1451 | 15840.33 | 598.93 | 0.02254 | 0.01701 | 0.00553 | 77.4574 | 18732877.4
1459 | 15763.19 | 599.01 | 0.02261 | 0.01705 | 0.00556 | 77.8776 | 18734526.0
1463 | 15664.11 | 599.3 | 0.02264 | 0.01704 | 0.0056 | 78.43787 | 18651703.8
1470 | 15903.51 | 599.8 | 0.02266 | 0.01714 | 0.00552 | 77.31733 | 19012554.3
1474 | 15941.51 | 599.78 | 0.02266 | 0.01715 | 0.00551 | 77.17727 | 19098888.6
1481 | 15695.93 | 599.67 | 0.02275 | 0.01716 | 0.00559 | 78.29781 | 18914961.5
1485 | 15838.66 | 599.53 | 0.02276 | 0.01722 | 0.00554 | 77.59747 | 19137222.2
1493 | 15882.63 | 600.09 | 0.0228 | 0.01728 | 0.00553 | 77.4574 | 19275111.0
1497 | 15778 | 599.97 | 0.02285 | 0.01728 | 0.00557 | 78.01767 | 19187960.5
1504 | 15798.62 | 599.64 | 0.0229 | 0.01734 | 0.00556 | 77.8776 | 19312355.8
1508 | 15721.41 | 599 | 0.02294 | 0.01736 | 0.00558 | 78.15774 | 19294314.5
1516 | 15852.99 | 600.06 | 0.02294 | 0.0174 | 0.00554 | 77.59747 | 19536719.8
1520 | 15842.24 | 600.05 | 0.02298 | 0.01743 | 0.00554 | 77.59747 | 19588267.8
1528 | 15815.16 | 599.37 | 0.02303 | 0.01749 | 0.00555 | 77.73754 | 19655884.0
1532 | 15807.8 | 599.05 | 0.02305 | 0.0175 | 0.00555 | 77.73754 | 19707339.2
1539 | 15918.43 | 599.2 | 0.02305 | 0.01754 | 0.00551 | 77.17727 | 19941105.5
1543 | 15943.25 | 599.57 | 0.02308 | 0.01757 | 0.0055 | 77.0372 | 20029285.0
1551 | 15938.84 | 599.29 | 0.02313 | 0.01762 | 0.0055 | 77.0372 | 20133131.0
1555 | 15834.48 | 598.92 | 0.02315 | 0.01761 | 0.00554 | 77.59747 | 20039313.5
1563 | 15751.24 | 599.16 | 0.02322 | 0.01765 | 0.00557 | 78.01767 | 20033922.7
1567 | 15684.57 | 598.96 | 0.02326 | 0.01767 | 0.00559 | 78.29781 | 20013332.0
1575 | 15754.71 | 598.66 | 0.02329 | 0.01773 | 0.00556 | 77.8776 | 20224042.9
1579 | 15877.96 | 598.64 | 0.02329 | 0.01777 | 0.00552 | 77.31733 | 20422328.7
1587 | 15801.56 | 599.17 | 0.02337 | 0.01782 | 0.00555 | 77.73754 | 20414848.2
1592 | 15848.62 | 599.24 | 0.02339 | 0.01785 | 0.00553 | 77.4574 | 20553232.8
1600 | 15691.6 | 598.6 | 0.02348 | 0.0179 | 0.00558 | 78.15774 | 20471421.2
1604 | 15851.55 | 599.16 | 0.02347 | 0.01794 | 0.00553 | 77.4574 | 20708156.7
1612 | 15780.55 | 598.77 | 0.02352 | 0.01797 | 0.00555 | 77.73754 | 20736443.1
1616 | 15811.16 | 598.84 | 0.02355 | 0.018 | 0.00554 | 77.59747 | 20825421.6
1624 | 15701.73 | 598.75 | 0.02362 | 0.01804 | 0.00558 | 78.15774 | 20778492.5
1629 | 15679.73 | 598.5 | 0.02366 | 0.01807 | 0.00559 | 78.29781 | 20805180.4
1637 | 15763.58 | 598.95 | 0.02369 | 0.01813 | 0.00556 | 77.8776 | 21020163.9
1641 | 15701.37 | 598.92 | 0.02371 | 0.01813 | 0.00558 | 78.15774 | 20996001.4
1650 | 15748.06 | 599.71 | 0.02375 | 0.01818 | 0.00557 | 78.01767 | 21149054.6
1654 | 15711.72 | 600.97 | 0.0238 | 0.0182 | 0.0056 | 78.43787 | 21086751.9
1662 | 15804.6 | 599.87 | 0.02381 | 0.01826 | 0.00556 | 77.8776 | 21341180.5
1667 | 15767.55 | 599.91 | 0.02386 | 0.01829 | 0.00557 | 78.01767 | 21366954.0
1675 | 15661.42 | 600.19 | 0.02392 | 0.01831 | 0.00561 | 78.57794 | 21316414.7
1679 | 15693.42 | 600.32 | 0.02392 | 0.01832 | 0.0056 | 78.43787 | 21405475.5
1688 | 15785.31 | 600.31 | 0.02395 | 0.01839 | 0.00557 | 78.01767 | 21636123.8
1692 | 15823.77 | 600.08 | 0.02397 | 0.01842 | 0.00555 | 77.73754 | 21765547.0
1701 | 15696.82 | 600.09 | 0.02402 | 0.01843 | 0.0056 | 78.43787 | 21685952.2
1705 | 15690.85 | 599.66 | 0.02405 | 0.01846 | 0.00559 | 78.29781 | 21775833.4
1714 | 15719.67 | 601.36 | 0.02409 | 0.01849 | 0.0056 | 78.43787 | 21851688.5
1719 | 15711.17 | 600.33 | 0.02411 | 0.01851 | 0.00559 | 78.29781 | 21954637.9
1727 | 15760.39 | 599.79 | 0.02414 | 0.01857 | 0.00557 | 78.01767 | 22136010.5
1732 | 15697.8 | 599.77 | 0.02416 | 0.01856 | 0.00559 | 78.29781 | 22120670.7
1741 | 15733.66 | 599.8 | 0.02422 | 0.01864 | 0.00558 | 78.15774 | 22275465.2
1745 | 15734.81 | 599.6 | 0.02421 | 0.01863 | 0.00558 | 78.15774 | 22326643.7
1754 | 15732.68 | 598.85 | 0.02426 | 0.01869 | 0.00557 | 78.01767 | 22482086.0
1759 | 15732.99 | 598.83 | 0.0243 | 0.01873 | 0.00557 | 78.01767 | 22546174.0
1768 | 15658.19 | 598.39 | 0.02436 | 0.01877 | 0.00559 | 78.29781 | 22580453.7
1772 | 15615.59 | 599.27 | 0.02439 | 0.01877 | 0.00562 | 78.71801 | 22510731.7
1781 | 15663.5 | 599.41 | 0.02443 | 0.01883 | 0.0056 | 78.43787 | 22705867.7
1786 | 15674.46 | 599.05 | 0.02446 | 0.01887 | 0.00559 | 78.29781 | 22810345.2
1795 | 15671.19 | 599.62 | 0.0245 | 0.0189 | 0.0056 | 78.43787 | 22884352.9
1800 | 15559.13 | 599.57 | 0.02455 | 0.01891 | 0.00564 | 78.99815 | 22785345.1
1809 | 15653.15 | 600.56 | 0.02459 | 0.01898 | 0.00562 | 78.71801 | 22980763.9
1814 | 15613.13 | 600.65 | 0.02462 | 0.01899 | 0.00563 | 78.85808 | 23003350.6
1823 | 15752.51 | 599.72 | 0.02463 | 0.01906 | 0.00557 | 78.01767 | 23366501.0
1828 | 15669.86 | 599.65 | 0.02465 | 0.01905 | 0.0056 | 78.43787 | 23305068.0
1837 | 15637.41 | 599.51 | 0.02471 | 0.0191 | 0.00561 | 78.57794 | 23378062.0
1842 | 15768.23 | 599.14 | 0.02471 | 0.01915 | 0.00556 | 77.8776 | 23652499.6
1851 | 15581.51 | 598.39 | 0.0248 | 0.01918 | 0.00562 | 78.71801 | 23514314.0
1856 | 15655.66 | 599.21 | 0.0248 | 0.0192 | 0.0056 | 78.43787 | 23662038.4
1865 | 15576.78 | 599.1 | 0.0249 | 0.01927 | 0.00563 | 78.85808 | 23650082.0
1870 | 15655.64 | 598.92 | 0.02491 | 0.01931 | 0.0056 | 78.43787 | 23840523.6
1880 | 15612.46 | 599.12 | 0.02497 | 0.01936 | 0.00562 | 78.71801 | 23882717.6
1885 | 15551.32 | 598.96 | 0.02502 | 0.01938 | 0.00564 | 78.99815 | 23861319.8
1894 | 15566.24 | 599.03 | 0.02507 | 0.01944 | 0.00563 | 78.85808 | 24017831.3
1899 | 15625.33 | 598.74 | 0.02509 | 0.01948 | 0.00561 | 78.57794 | 24167087.5
1909 | 15586.85 | 599.55 | 0.02514 | 0.01951 | 0.00563 | 78.85808 | 24208046.4
1914 | 15539.85 | 599.76 | 0.02518 | 0.01953 | 0.00565 | 79.13821 | 24185534.8
1924 | 15553.05 | 600.05 | 0.02522 | 0.01957 | 0.00565 | 79.13821 | 24311896.1
1928 | 15455.58 | 598.75 | 0.02524 | 0.01957 | 0.00567 | 79.41835 | 24276506.0
1938 | 15694.08 | 600.27 | 0.02524 | 0.01964 | 0.0056 | 78.43787 | 24707451.8
1943 | 15582.22 | 599.82 | 0.02531 | 0.01968 | 0.00563 | 78.85808 | 24639200.8
1953 | 15597.34 | 598.98 | 0.02534 | 0.01972 | 0.00562 | 78.71801 | 24810078.5
1958 | 15638.51 | 598.84 | 0.02536 | 0.01976 | 0.0056 | 78.43787 | 24962430.6
1968 | 15548.47 | 598.73 | 0.02545 | 0.01981 | 0.00564 | 78.99815 | 24911977.4
1973 | 15572.57 | 599 | 0.02547 | 0.01984 | 0.00563 | 78.85808 | 25019631.0
1984 | 15466.61 | 599.56 | 0.02558 | 0.0199 | 0.00567 | 79.41835 | 24981632.7
1989 | 15581.13 | 599.6 | 0.02557 | 0.01994 | 0.00563 | 78.85808 | 25222527.2
1999 | 15664.84 | 600.11 | 0.02562 | 0.02001 | 0.00561 | 78.57794 | 25439709.2
2004 | 15585.03 | 600.27 | 0.02566 | 0.02002 | 0.00564 | 78.99815 | 25367684.3
2014 | 15578.81 | 599.43 | 0.02571 | 0.02007 | 0.00563 | 78.85808 | 25539552.4
2019 | 15587.38 | 598.95 | 0.02572 | 0.02009 | 0.00562 | 78.71801 | 25648514.3
2030 | 15537.53 | 599.33 | 0.02576 | 0.02012 | 0.00565 | 79.13821 | 25651324.8
2035 | 15602.02 | 599.55 | 0.0258 | 0.02017 | 0.00562 | 78.71801 | 25851771.5
2045 | 15576.92 | 599.27 | 0.02587 | 0.02024 | 0.00563 | 78.85808 | 25932663.7
2051 | 15559.15 | 599.82 | 0.02587 | 0.02023 | 0.00564 | 78.99815 | 25962634.9
2061 | 15556.93 | 599.8 | 0.02594 | 0.0203 | 0.00564 | 78.99815 | 26089220.2
2067 | 15594.78 | 599.91 | 0.02597 | 0.02034 | 0.00563 | 78.85808 | 26211645.9
2077 | 15595.15 | 599.93 | 0.02601 | 0.02038 | 0.00563 | 78.85808 | 26338456.0
2082 | 15592.91 | 599.15 | 0.02606 | 0.02043 | 0.00562 | 78.71801 | 26448839.4
2093 | 15556.12 | 599.1 | 0.02609 | 0.02046 | 0.00564 | 78.99815 | 26494293.0
2099 | 15514.87 | 599.61 | 0.02614 | 0.02048 | 0.00566 | 79.27828 | 26476356.3
2109 | 15555.21 | 600.51 | 0.02618 | 0.02053 | 0.00565 | 79.13821 | 26649578.4
2115 | 15558.7 | 600.15 | 0.0262 | 0.02056 | 0.00565 | 79.13821 | 26725395.1
2126 | 15568.58 | 599.55 | 0.02625 | 0.02061 | 0.00564 | 78.99815 | 26912024.3
2131 | 15559.21 | 599.75 | 0.02627 | 0.02063 | 0.00564 | 78.99815 | 26975316.9
2142 | 15470.99 | 599.44 | 0.02635 | 0.02068 | 0.00567 | 79.41835 | 26971097.4
2147 | 15531.21 | 598.85 | 0.02635 | 0.02071 | 0.00564 | 78.99815 | 27177853.3
2158 | 15470.3 | 599.18 | 0.02644 | 0.02077 | 0.00567 | 79.41835 | 27172562.2
2164 | 15386.47 | 599.48 | 0.02649 | 0.02079 | 0.0057 | 79.83855 | 27104700.4
2175 | 15463.63 | 600.16 | 0.02655 | 0.02087 | 0.00568 | 79.55842 | 27338402.7
2181 | 15544.49 | 599.91 | 0.02656 | 0.02091 | 0.00565 | 79.13821 | 27559379.0
2192 | 15492.81 | 598.66 | 0.02663 | 0.02097 | 0.00566 | 79.27828 | 27649439.3
2197 | 15433.52 | 599.12 | 0.02666 | 0.02098 | 0.00568 | 79.55842 | 27614929.0
2209 | 15402.9 | 599.87 | 0.02673 | 0.02103 | 0.0057 | 79.83855 | 27668337.9
2214 | 15457.4 | 599.51 | 0.02673 | 0.02105 | 0.00568 | 79.55842 | 27828608.5
2226 | 15532.62 | 600.18 | 0.02677 | 0.02111 | 0.00566 | 79.27828 | 28078308.4
2232 | 15471.64 | 600.08 | 0.02679 | 0.02111 | 0.00568 | 79.55842 | 28054857.4
2243 | 15582.38 | 600.1 | 0.02682 | 0.02118 | 0.00564 | 78.99815 | 28393071.7
2249 | 15524.85 | 599.32 | 0.02683 | 0.02118 | 0.00565 | 79.13821 | 28418635.2
2260 | 15487.58 | 598.93 | 0.02691 | 0.02125 | 0.00566 | 79.27828 | 28507177.4
2266 | 15461.49 | 598.69 | 0.02694 | 0.02128 | 0.00567 | 79.41835 | 28532449.5
2278 | 15363.92 | 598.92 | 0.02703 | 0.02133 | 0.00571 | 79.97862 | 28482612.5
2284 | 15340.91 | 599.52 | 0.02707 | 0.02135 | 0.00572 | 80.11869 | 28507706.6
2295 | 15463.95 | 599.5 | 0.02709 | 0.02142 | 0.00567 | 79.41835 | 28897604.4
2301 | 15426.03 | 599.71 | 0.02712 | 0.02143 | 0.00569 | 79.69848 | 28871314.8
2313 | 15426.14 | 600.71 | 0.02718 | 0.02148 | 0.0057 | 79.83855 | 28970966.7
2319 | 15400.24 | 600.13 | 0.02718 | 0.02148 | 0.0057 | 79.83855 | 29046118.4
2331 | 15502.82 | 600.62 | 0.02723 | 0.02156 | 0.00567 | 79.41835 | 29350900.1
2337 | 15459.85 | 599.72 | 0.02727 | 0.02159 | 0.00568 | 79.55842 | 29374642.3
2349 | 15423.97 | 599.34 | 0.02734 | 0.02165 | 0.00569 | 79.69848 | 29473584.8
2355 | 15372.07 | 598.89 | 0.02737 | 0.02167 | 0.0057 | 79.83855 | 29497028.4
2367 | 15402.7 | 599.8 | 0.02744 | 0.02174 | 0.0057 | 79.83855 | 29647331.7
2373 | 15385.29 | 599.02 | 0.02748 | 0.02178 | 0.0057 | 79.83855 | 29722483.4
2385 | 15414.05 | 600.25 | 0.02753 | 0.02183 | 0.0057 | 79.83855 | 29872786.7
2391 | 15393.22 | 600.66 | 0.02758 | 0.02186 | 0.00571 | 79.97862 | 29895490.1
2403 | 15413.02 | 600.5 | 0.0276 | 0.0219 | 0.0057 | 79.83855 | 30098241.7
2410 | 15403.79 | 600.07 | 0.02762 | 0.02192 | 0.0057 | 79.83855 | 30185918.6
2422 | 15475.82 | 599.7 | 0.02766 | 0.02199 | 0.00567 | 79.41835 | 30496731.1
2428 | 15418.68 | 599.7 | 0.0277 | 0.02201 | 0.00569 | 79.69848 | 30464820.7
2441 | 15366.7 | 599.9 | 0.02777 | 0.02206 | 0.00571 | 79.97862 | 30520657.2
2447 | 15401.52 | 600.33 | 0.0278 | 0.0221 | 0.0057 | 79.83855 | 30649353.9
2459 | 15435.19 | 600.24 | 0.02786 | 0.02217 | 0.00569 | 79.69848 | 30853786.7
2466 | 15466.19 | 599.66 | 0.02788 | 0.0222 | 0.00567 | 79.41835 | 31050759.2
2478 | 15441.26 | 599.95 | 0.02795 | 0.02226 | 0.00569 | 79.69848 | 31092185.2
2485 | 15423.55 | 599.98 | 0.02799 | 0.02229 | 0.00569 | 79.69848 | 31180016.2
2498 | 15465.29 | 600.27 | 0.02804 | 0.02236 | 0.00568 | 79.55842 | 31398312.6
2504 | 15403.1 | 599.8 | 0.02805 | 0.02235 | 0.0057 | 79.83855 | 31363294.7
2517 | 15430.86 | 600.23 | 0.02812 | 0.02243 | 0.00569 | 79.69848 | 31581529.5
2523 | 15388.71 | 599.67 | 0.02814 | 0.02244 | 0.0057 | 79.83855 | 31601275.0
2536 | 15439.09 | 599.63 | 0.02819 | 0.02251 | 0.00568 | 79.55842 | 31875949.0
2543 | 15508.7 | 599.62 | 0.02821 | 0.02255 | 0.00566 | 79.27828 | 32076881.5
2556 | 15381.7 | 599.36 | 0.02831 | 0.0226 | 0.0057 | 79.83855 | 32014609.1
2562 | 15329.34 | 599.23 | 0.02834 | 0.02262 | 0.00572 | 80.11869 | 31977558.9
2575 | 15389.63 | 599.14 | 0.02838 | 0.02268 | 0.0057 | 79.83855 | 32252589.4
2582 | 15328.72 | 599.18 | 0.02844 | 0.02272 | 0.00572 | 80.11869 | 32227188.5
2595 | 15383.13 | 599.35 | 0.02847 | 0.02277 | 0.0057 | 79.83855 | 32503095.0
2602 | 15348.27 | 599.25 | 0.0285 | 0.02279 | 0.00571 | 79.97862 | 32533695.3
2615 | 15391.79 | 598.74 | 0.02855 | 0.02285 | 0.00569 | 79.69848 | 32811164.0
2622 | 15390.3 | 599.17 | 0.02858 | 0.02288 | 0.0057 | 79.83855 | 32841277.5
2636 | 15333.33 | 599.29 | 0.02867 | 0.02295 | 0.00572 | 80.11869 | 32901188.6
2642 | 15347.46 | 599.69 | 0.0287 | 0.02298 | 0.00572 | 80.11869 | 32976077.5
2656 | 15371.59 | 599.89 | 0.02879 | 0.02308 | 0.00571 | 79.97862 | 33208875.7
2663 | 15333.02 | 599.86 | 0.02882 | 0.0231 | 0.00573 | 80.25875 | 33180181.3
2676 | 15351.54 | 600.01 | 0.0289 | 0.02318 | 0.00572 | 80.11869 | 33400447.9
2683 | 15354.05 | 599.9 | 0.02892 | 0.0232 | 0.00572 | 80.11869 | 33487818.3
2697 | 15419.29 | 599.13 | 0.02897 | 0.02328 | 0.00569 | 79.69848 | 33840041.8
2704 | 15273.6 | 598.84 | 0.02903 | 0.02329 | 0.00574 | 80.39882 | 33632333.8
2718 | 15279.87 | 599.82 | 0.02909 | 0.02334 | 0.00575 | 80.53889 | 33747671.9
2725 | 15385.21 | 599.89 | 0.02909 | 0.02338 | 0.00571 | 79.97862 | 34071606.3
2739 | 15442.52 | 600.35 | 0.02916 | 0.02347 | 0.00569 | 79.69848 | 34367028.0
2746 | 15301.35 | 599.95 | 0.02921 | 0.02347 | 0.00574 | 80.39882 | 34154729.6
2760 | 15390.55 | 600.06 | 0.02925 | 0.02354 | 0.00571 | 79.97862 | 34509223.3
2767 | 15392 | 600.38 | 0.02929 | 0.02358 | 0.00571 | 79.97862 | 34596746.6
2781 | 15329.04 | 598.85 | 0.02935 | 0.02363 | 0.00572 | 80.11869 | 34711003.6
2788 | 15334.73 | 599.18 | 0.02939 | 0.02367 | 0.00572 | 80.11869 | 34798374.0
2802 | 15324.29 | 599.49 | 0.02944 | 0.02371 | 0.00573 | 80.25875 | 34912079.6
2810 | 15269.6 | 600.02 | 0.02949 | 0.02374 | 0.00575 | 80.53889 | 34889977.2
2824 | 15361.62 | 600.61 | 0.02951 | 0.02379 | 0.00572 | 80.11869 | 35247707.3
2831 | 15290.06 | 600.27 | 0.02956 | 0.02382 | 0.00575 | 80.53889 | 35150720.8
2846 | 15316.4 | 600.17 | 0.02964 | 0.02391 | 0.00574 | 80.39882 | 35398528.9
2853 | 15251.73 | 599.61 | 0.0297 | 0.02395 | 0.00575 | 80.53889 | 35423880.8
2868 | 15316.64 | 599.82 | 0.02976 | 0.02403 | 0.00573 | 80.25875 | 35734419.8
2875 | 15254.17 | 599.75 | 0.0298 | 0.02405 | 0.00575 | 80.53889 | 35697040.7
2890 | 15249.98 | 600.02 | 0.02988 | 0.02412 | 0.00576 | 80.67896 | 35820988.8
2897 | 15281.76 | 598.92 | 0.02989 | 0.02415 | 0.00574 | 80.39882 | 36032866.5
2912 | 15327.99 | 599.27 | 0.02995 | 0.02423 | 0.00572 | 80.11869 | 36346077.8
2920 | 15408.59 | 599.01 | 0.02995 | 0.02426 | 0.00569 | 79.69848 | 36638087.5
2935 | 15207.52 | 599.36 | 0.03005 | 0.02428 | 0.00577 | 80.81902 | 36315706.9
2942 | 15198.38 | 599.52 | 0.03008 | 0.02431 | 0.00577 | 80.81902 | 36402320.2
2957 | 15223.2 | 599.58 | 0.03015 | 0.02439 | 0.00576 | 80.67896 | 36651440.8
2965 | 15143.17 | 599.24 | 0.03021 | 0.02441 | 0.00579 | 81.09916 | 36560181.6
2980 | 15245.26 | 599.43 | 0.03024 | 0.02448 | 0.00575 | 80.53889 | 37000758.7
2988 | 15233.8 | 599.53 | 0.03026 | 0.0245 | 0.00576 | 80.67896 | 37035679.7
3003 | 15197.35 | 599.61 | 0.03034 | 0.02456 | 0.00577 | 80.81902 | 37157093.0
3011 | 15222.72 | 600.07 | 0.03035 | 0.02458 | 0.00577 | 80.81902 | 37256079.6
3026 | 15275.59 | 599.94 | 0.03042 | 0.02467 | 0.00575 | 80.53889 | 37571911.4
3034 | 15247.03 | 599.31 | 0.03046 | 0.0247 | 0.00575 | 80.53889 | 37671242.3
3050 | 15336.76 | 599.04 | 0.03051 | 0.0248 | 0.00572 | 80.11869 | 38068522.4
3057 | 15276.57 | 598.82 | 0.03057 | 0.02483 | 0.00574 | 80.39882 | 38022945.5
3073 | 15110 | 598.79 | 0.03066 | 0.02486 | 0.0058 | 81.23923 | 37826553.8
3081 | 15166.21 | 599.16 | 0.03067 | 0.02489 | 0.00578 | 80.95909 | 38056256.9
3097 | 15211.79 | 600.29 | 0.03072 | 0.02495 | 0.00578 | 80.95909 | 38253887.6
3105 | 15195.09 | 600.02 | 0.03076 | 0.02498 | 0.00578 | 80.95909 | 38352702.9
3121 | 15229.12 | 600.24 | 0.03082 | 0.02505 | 0.00577 | 80.81902 | 38617145.3
3129 | 15199.83 | 599.77 | 0.03085 | 0.02507 | 0.00578 | 80.95909 | 38649148.9
3145 | 15244.54 | 598.88 | 0.03091 | 0.02516 | 0.00575 | 80.53889 | 39049458.5
3153 | 15236.34 | 598.96 | 0.03094 | 0.02518 | 0.00575 | 80.53889 | 39148789.4
3169 | 15188.88 | 599.28 | 0.031 | 0.02523 | 0.00577 | 80.81902 | 39211064.8
3177 | 15174.74 | 599.29 | 0.03103 | 0.02525 | 0.00578 | 80.95909 | 39242041.0
3193 | 15147.38 | 599.32 | 0.03109 | 0.0253 | 0.00579 | 81.09916 | 39371554.8
3201 | 15171.21 | 599.66 | 0.03113 | 0.02535 | 0.00578 | 80.95909 | 39538487.0
3218 | 15211.15 | 600.42 | 0.03119 | 0.02541 | 0.00578 | 80.95909 | 39748469.6
3226 | 15183.02 | 599.61 | 0.03123 | 0.02545 | 0.00578 | 80.95909 | 39847284.9
3243 | 15153.46 | 599.19 | 0.03132 | 0.02553 | 0.00579 | 81.09916 | 39988084.0
3251 | 15184.84 | 599.23 | 0.03134 | 0.02557 | 0.00578 | 80.95909 | 40156082.8
3268 | 15208.66 | 599.9 | 0.03142 | 0.02564 | 0.00577 | 80.81902 | 40436023.9
3276 | 15106.29 | 599.83 | 0.03145 | 0.02564 | 0.00581 | 81.37929 | 40255939.9
3293 | 15245.55 | 599.26 | 0.03146 | 0.02571 | 0.00575 | 80.53889 | 40887080.0
3301 | 15317.92 | 599.03 | 0.03147 | 0.02575 | 0.00572 | 80.11869 | 41201374.6
3318 | 15119.84 | 599.72 | 0.03159 | 0.02579 | 0.00581 | 81.37929 | 40772041.7
3327 | 15179.95 | 599.88 | 0.03162 | 0.02583 | 0.00578 | 80.95909 | 41094828.5
3344 | 15219.34 | 599.32 | 0.03167 | 0.02591 | 0.00576 | 80.67896 | 41448230.6
3352 | 15190.92 | 598.9 | 0.03171 | 0.02594 | 0.00577 | 80.81902 | 41475383.2
3370 | 15128.03 | 599.82 | 0.03178 | 0.02597 | 0.0058 | 81.23923 | 41482423.2
3378 | 15192.34 | 599.83 | 0.0318 | 0.02602 | 0.00578 | 80.95909 | 41724776.3
3396 | 15095.45 | 599.06 | 0.03188 | 0.02607 | 0.00581 | 81.37929 | 41730516.4
3404 | 15132.45 | 599.3 | 0.03191 | 0.02612 | 0.0058 | 81.23923 | 41900940.2
3422 | 15193.62 | 600.19 | 0.03198 | 0.0262 | 0.00578 | 80.95909 | 42268260.7
3431 | 15087.97 | 599.47 | 0.03203 | 0.02621 | 0.00582 | 81.51936 | 42088160.4
3448 | 15005.96 | 599.5 | 0.03212 | 0.02628 | 0.00585 | 81.93957 | 42079793.6
3457 | 15074.07 | 599.48 | 0.03216 | 0.02634 | 0.00582 | 81.51936 | 42407103.0
3475 | 15100.21 | 600.42 | 0.0322 | 0.02638 | 0.00582 | 81.51936 | 42627909.4
3484 | 15012.49 | 598.72 | 0.03223 | 0.0264 | 0.00584 | 81.7995 | 42591948.6
3502 | 15130.58 | 600.44 | 0.03229 | 0.02648 | 0.00581 | 81.37929 | 43033059.1
3511 | 15111.11 | 599.29 | 0.03233 | 0.02652 | 0.0058 | 81.23923 | 43218037.9
3529 | 15060.5 | 599.21 | 0.03243 | 0.0266 | 0.00582 | 81.51936 | 43290328.8
3538 | 15030.26 | 598.84 | 0.03247 | 0.02664 | 0.00583 | 81.65943 | 43326288.2
3556 | 15022.93 | 599.67 | 0.03254 | 0.0267 | 0.00584 | 81.7995 | 43472149.6
3565 | 15130.22 | 598.37 | 0.03253 | 0.02674 | 0.00579 | 81.09916 | 43958532.0
3583 | 15092.95 | 600.62 | 0.03262 | 0.0268 | 0.00582 | 81.51936 | 43952748.1
3592 | 15114.58 | 599.56 | 0.03263 | 0.02682 | 0.00581 | 81.37929 | 44138991.5
3611 | 14979.59 | 598.99 | 0.03275 | 0.0269 | 0.00585 | 81.93957 | 44069064.6
3620 | 15086.99 | 600.56 | 0.03277 | 0.02695 | 0.00583 | 81.65943 | 44330458.8
3639 | 15179.99 | 598.91 | 0.03284 | 0.02707 | 0.00577 | 80.81902 | 45026527.3
3648 | 14967.4 | 599.57 | 0.03293 | 0.02707 | 0.00586 | 82.07963 | 44444643.2
3667 | 15094.8 | 599.25 | 0.03295 | 0.02714 | 0.00581 | 81.37929 | 45060601.8
3676 | 15197.26 | 599.42 | 0.03296 | 0.02719 | 0.00577 | 80.81902 | 45484340.3
3695 | 14944.27 | 599.14 | 0.0331 | 0.02724 | 0.00587 | 82.2197 | 44940567.4
3704 | 14989.73 | 599.87 | 0.03313 | 0.02727 | 0.00586 | 82.07963 | 45126907.4
3723 | 15090.88 | 599.95 | 0.0332 | 0.02738 | 0.00582 | 81.51936 | 45670131.5
3733 | 15040.57 | 598.85 | 0.03324 | 0.02741 | 0.00583 | 81.65943 | 45714254.9
3752 | 14995.8 | 599.83 | 0.03333 | 0.02748 | 0.00585 | 81.93957 | 45789845.1
3762 | 14937.41 | 599.91 | 0.03337 | 0.02749 | 0.00588 | 82.35977 | 45677641.9
3781 | 15117.09 | 598.87 | 0.03341 | 0.02761 | 0.0058 | 81.23923 | 46541555.5
3791 | 15016.08 | 599.16 | 0.03348 | 0.02764 | 0.00584 | 81.7995 | 46345027.9
3810 | 14969.29 | 600.26 | 0.03358 | 0.02771 | 0.00587 | 82.2197 | 46339259.0
3820 | 15044.32 | 599.92 | 0.03359 | 0.02775 | 0.00584 | 81.7995 | 46699553.3
3840 | 14999.97 | 599.19 | 0.03365 | 0.02781 | 0.00585 | 81.93957 | 46863807.3
3849 | 14898.68 | 599.63 | 0.03377 | 0.02787 | 0.00589 | 82.49984 | 46654638.3
3869 | 15003.83 | 599.94 | 0.03378 | 0.02793 | 0.00585 | 81.93957 | 47217726.7
3879 | 14982.81 | 599.33 | 0.0338 | 0.02794 | 0.00585 | 81.93957 | 47339767.8
3899 | 14877.6 | 600.62 | 0.03391 | 0.028 | 0.00591 | 82.77997 | 47100765.4
3909 | 14839.7 | 599.21 | 0.03395 | 0.02804 | 0.00591 | 82.77997 | 47221567.6
3929 | 14852.43 | 599.76 | 0.03404 | 0.02813 | 0.00591 | 82.77997 | 47463171.9
3939 | 14983.62 | 599.77 | 0.03404 | 0.02818 | 0.00586 | 82.07963 | 47989980.7
3959 | 15047.86 | 600.38 | 0.03408 | 0.02824 | 0.00584 | 81.7995 | 48398830.2
3969 | 15009.14 | 600.16 | 0.03409 | 0.02824 | 0.00585 | 81.93957 | 48438138.3
3990 | 14873.35 | 598.66 | 0.03422 | 0.02833 | 0.00589 | 82.49984 | 48363732.6
4000 | 14909.15 | 598.74 | 0.03426 | 0.02839 | 0.00588 | 82.35977 | 48567402.3
4021 | 14925.93 | 598.83 | 0.03435 | 0.02848 | 0.00587 | 82.2197 | 48905553.9
4031 | 15033.2 | 599.23 | 0.03437 | 0.02854 | 0.00583 | 81.65943 | 49363557.9
4052 | 14848.6 | 599.86 | 0.03449 | 0.02858 | 0.00591 | 82.77997 | 48949038.6
4062 | 14872.16 | 600.19 | 0.03451 | 0.02861 | 0.00591 | 82.77997 | 49069840.7
4083 | 14905.4 | 600.02 | 0.03456 | 0.02867 | 0.00589 | 82.49984 | 49491007.6
4093 | 14928.81 | 599.67 | 0.03459 | 0.02871 | 0.00588 | 82.35977 | 49696594.4
4114 | 14929.19 | 599.44 | 0.03466 | 0.02878 | 0.00588 | 82.35977 | 49951573.3
4125 | 14920.33 | 599.22 | 0.03471 | 0.02883 | 0.00588 | 82.35977 | 50085133.7
4146 | 14920.13 | 599.85 | 0.03475 | 0.02886 | 0.00588 | 82.35977 | 50340112.5
4157 | 14957.06 | 600.01 | 0.03477 | 0.0289 | 0.00587 | 82.2197 | 50559658.7
4178 | 14800.1 | 599.97 | 0.03486 | 0.02892 | 0.00593 | 83.06011 | 50300922.8
4189 | 14921.51 | 599.67 | 0.03488 | 0.029 | 0.00588 | 82.35977 | 50862212.1
4210 | 14806.04 | 599.05 | 0.03498 | 0.02906 | 0.00592 | 82.92004 | 50771804.5
4221 | 14950.7 | 599.92 | 0.03499 | 0.02912 | 0.00587 | 82.2197 | 51338060.9
4243 | 14809.81 | 600.48 | 0.03509 | 0.02915 | 0.00593 | 83.06011 | 51083488.6
4253 | 14912.54 | 599.83 | 0.03509 | 0.0292 | 0.00589 | 82.49984 | 51551617.7
4275 | 14873.66 | 599.14 | 0.03517 | 0.02928 | 0.0059 | 82.6399 | 51730457.3
4286 | 14922.62 | 599.59 | 0.0352 | 0.02932 | 0.00588 | 82.35977 | 52039971.6
4308 | 14868.62 | 600.16 | 0.03532 | 0.02941 | 0.00591 | 82.77997 | 52041574.1
4319 | 14790.34 | 600.31 | 0.03539 | 0.02945 | 0.00594 | 83.20017 | 51910949.1
4341 | 14863.48 | 599.01 | 0.03543 | 0.02953 | 0.0059 | 82.6399 | 52529103.0
4353 | 14821.36 | 599.21 | 0.03545 | 0.02954 | 0.00592 | 82.92004 | 52496357.5
4375 | 14939.94 | 600.22 | 0.03552 | 0.02964 | 0.00588 | 82.35977 | 53120596.3
4386 | 14828.39 | 600.04 | 0.0356 | 0.02968 | 0.00592 | 82.92004 | 52894331.3
4409 | 14909.67 | 599.15 | 0.03568 | 0.0298 | 0.00588 | 82.35977 | 53533419.2
4420 | 14754.12 | 599.1 | 0.03573 | 0.02979 | 0.00594 | 83.20017 | 53124888.9
4443 | 14743.13 | 599.47 | 0.03579 | 0.02984 | 0.00595 | 83.34024 | 53311580.5
4454 | 14701.88 | 599.35 | 0.03585 | 0.02988 | 0.00597 | 83.62038 | 53264529.1
4477 | 14847.73 | 599.02 | 0.03592 | 0.03001 | 0.0059 | 82.6399 | 54174797.0
4488 | 14766.98 | 599.54 | 0.03598 | 0.03003 | 0.00594 | 83.20017 | 53942194.9
4511 | 14926.24 | 600.66 | 0.03605 | 0.03016 | 0.00589 | 82.49984 | 54678896.7
4523 | 14896.36 | 600.09 | 0.0361 | 0.03021 | 0.0059 | 82.6399 | 54731428.9
4546 | 14846.88 | 599.74 | 0.03617 | 0.03026 | 0.00591 | 82.77997 | 54916665.7
4558 | 14759.28 | 599.24 | 0.03623 | 0.03029 | 0.00594 | 83.20017 | 54783539.3
4581 | 14699.43 | 599.21 | 0.03634 | 0.03037 | 0.00597 | 83.62038 | 54783297.7
4593 | 14796.7 | 599.22 | 0.03635 | 0.03043 | 0.00593 | 83.06011 | 55297304.6
4616 | 14918.36 | 600.65 | 0.03646 | 0.03057 | 0.00589 | 82.49984 | 55951626.5
4628 | 14851.39 | 599.6 | 0.0365 | 0.03059 | 0.00591 | 82.77997 | 55907243.5
4652 | 14785.37 | 599.04 | 0.03656 | 0.03063 | 0.00593 | 83.06011 | 56007633.5
4664 | 14783.96 | 598.95 | 0.03663 | 0.0307 | 0.00593 | 83.06011 | 56152107.2
4688 | 14783.22 | 600.25 | 0.03676 | 0.03082 | 0.00594 | 83.20017 | 56346036.0
4700 | 14832.24 | 599.67 | 0.03681 | 0.03089 | 0.00592 | 82.92004 | 56681112.0
4724 | 14776.97 | 598.98 | 0.03688 | 0.03095 | 0.00593 | 83.06011 | 56874475.7
4736 | 14707.32 | 599.04 | 0.03696 | 0.03099 | 0.00596 | 83.48031 | 56731941.2
4760 | 14726.68 | 600.37 | 0.03702 | 0.03106 | 0.00597 | 83.62038 | 56923924.2
4773 | 14777.61 | 600.17 | 0.03705 | 0.03111 | 0.00594 | 83.20017 | 57367668.5
4797 | 14714.03 | 599.52 | 0.03714 | 0.03118 | 0.00596 | 83.48031 | 57462652.5
4809 | 14757.65 | 599.12 | 0.03718 | 0.03123 | 0.00594 | 83.20017 | 57800359.9
4834 | 14711.48 | 600.7 | 0.03727 | 0.0313 | 0.00598 | 83.76044 | 57712205.6
4846 | 14760.85 | 599.79 | 0.03728 | 0.03134 | 0.00595 | 83.34024 | 58147179.6
4871 | 14685.69 | 598.91 | 0.03738 | 0.03142 | 0.00597 | 83.62038 | 58251351.9
4884 | 14658.4 | 599.93 | 0.03743 | 0.03144 | 0.00599 | 83.90051 | 58211802.0
4909 | 14779.44 | 599.16 | 0.03751 | 0.03158 | 0.00593 | 83.06011 | 59101778.4
4921 | 14641.84 | 599.1 | 0.03757 | 0.03158 | 0.00599 | 83.90051 | 58652800.5
4947 | 14614.72 | 599.66 | 0.03762 | 0.03162 | 0.00601 | 84.18065 | 58766476.0
4959 | 14692.27 | 599.27 | 0.03765 | 0.03169 | 0.00597 | 83.62038 | 59303726.9
4985 | 14720.56 | 599.95 | 0.03774 | 0.03177 | 0.00596 | 83.48031 | 59714680.5
4998 | 14688.9 | 599.19 | 0.0378 | 0.03183 | 0.00597 | 83.62038 | 59770120.4
5023 | 14586.37 | 599.99 | 0.03789 | 0.03187 | 0.00602 | 84.32072 | 59570177.9
5036 | 14754.15 | 599.74 | 0.03787 | 0.03192 | 0.00595 | 83.34024 | 60426990.6
5062 | 14666.79 | 600.18 | 0.038 | 0.03201 | 0.00599 | 83.90051 | 60333362.3
5075 | 14683.77 | 599.01 | 0.03801 | 0.03204 | 0.00597 | 83.62038 | 60690948.6
5101 | 14578.4 | 599.91 | 0.03815 | 0.03213 | 0.00602 | 84.32072 | 60495217.5
5114 | 14594.04 | 598.82 | 0.0382 | 0.03219 | 0.00601 | 84.18065 | 60750304.9
5140 | 14677.07 | 600.4 | 0.03825 | 0.03226 | 0.00599 | 83.90051 | 61263034.8
5153 | 14764.72 | 599.71 | 0.03828 | 0.03233 | 0.00594 | 83.20017 | 61934966.6
5180 | 14550.21 | 598.84 | 0.03842 | 0.03239 | 0.00602 | 84.32072 | 61432116.6
5193 | 14723.56 | 600.11 | 0.03843 | 0.03247 | 0.00597 | 83.62038 | 62102087.9
5220 | 14645.75 | 600.41 | 0.03853 | 0.03253 | 0.006 | 84.04058 | 62112850.8
5233 | 14661.65 | 599.75 | 0.03854 | 0.03255 | 0.00599 | 83.90051 | 62371490.5
5260 | 14747.75 | 599.25 | 0.03862 | 0.03267 | 0.00595 | 83.34024 | 63114767.8
5273 | 14550.38 | 599.36 | 0.03872 | 0.03269 | 0.00603 | 84.46078 | 62431341.9
5301 | 14651.92 | 600.17 | 0.03882 | 0.03283 | 0.006 | 84.04058 | 63076670.9
5314 | 14657.08 | 600.05 | 0.03884 | 0.03285 | 0.00599 | 83.90051 | 63336919.7
5341 | 14569.97 | 598.97 | 0.03893 | 0.03292 | 0.00602 | 84.32072 | 63341493.2
5355 | 14533.13 | 599.61 | 0.039 | 0.03296 | 0.00604 | 84.60085 | 63297236.1
5383 | 14638.3 | 600.09 | 0.03907 | 0.03307 | 0.006 | 84.04058 | 64052390.1
5396 | 14548.22 | 598.96 | 0.03914 | 0.03312 | 0.00603 | 84.46078 | 63887639.0
5424 | 14532.34 | 599.13 | 0.03923 | 0.0332 | 0.00603 | 84.46078 | 64219153.8
5438 | 14527.51 | 599.76 | 0.03928 | 0.03324 | 0.00604 | 84.60085 | 64278313.7
5466 | 14559.76 | 600.21 | 0.03939 | 0.03336 | 0.00603 | 84.46078 | 64716426.1
5480 | 14583.39 | 599.03 | 0.03942 | 0.03341 | 0.00601 | 84.18065 | 65098097.5
5508 | 14483.79 | 599.7 | 0.03951 | 0.03345 | 0.00606 | 84.88099 | 64890858.2
5522 | 14657.75 | 601.17 | 0.03952 | 0.03352 | 0.006 | 84.04058 | 65706352.9
5550 | 14538.93 | 599.12 | 0.03964 | 0.03361 | 0.00603 | 84.46078 | 65710970.5
5565 | 14529.67 | 599.45 | 0.03972 | 0.03368 | 0.00604 | 84.60085 | 65779480.7
5593 | 14594.85 | 599.94 | 0.0398 | 0.03378 | 0.00602 | 84.32072 | 66330082.6
5608 | 14527.74 | 599.42 | 0.03982 | 0.03378 | 0.00604 | 84.60085 | 66287749.8
5636 | 14559.97 | 600.5 | 0.03992 | 0.03388 | 0.00604 | 84.60085 | 66618715.7
5651 | 14558.42 | 598.54 | 0.03997 | 0.03395 | 0.00602 | 84.32072 | 67017932.6
5680 | 14477.89 | 600.33 | 0.04011 | 0.03404 | 0.00607 | 85.02105 | 66806982.3
5694 | 14533.71 | 599.75 | 0.04014 | 0.0341 | 0.00604 | 84.60085 | 67304288.0
5724 | 14511.44 | 600.15 | 0.04021 | 0.03415 | 0.00605 | 84.74092 | 67547061.5
5738 | 14444.62 | 599.97 | 0.04029 | 0.03421 | 0.00608 | 85.16112 | 67378164.4
5768 | 14578.61 | 599.41 | 0.04035 | 0.03434 | 0.00602 | 84.32072 | 68405492.0
5782 | 14480.49 | 599.9 | 0.04043 | 0.03437 | 0.00606 | 84.88099 | 68118907.4
5812 | 14570.52 | 600.46 | 0.04047 | 0.03444 | 0.00603 | 84.46078 | 68813001.9
5827 | 14504.23 | 599.31 | 0.04051 | 0.03446 | 0.00605 | 84.74092 | 68762531.0
5857 | 14477.4 | 600.47 | 0.04063 | 0.03456 | 0.00607 | 85.02105 | 68888819.6
5872 | 14492.41 | 601.07 | 0.04068 | 0.03461 | 0.00607 | 85.02105 | 69065246.5
5902 | 14432.96 | 599.77 | 0.04076 | 0.03468 | 0.00608 | 85.16112 | 69303925.8
5917 | 14455.54 | 600.17 | 0.04081 | 0.03473 | 0.00608 | 85.16112 | 69480062.5
5948 | 14465.53 | 599.14 | 0.04089 | 0.03483 | 0.00606 | 84.88099 | 70074586.9
5963 | 14367.94 | 599.04 | 0.04096 | 0.03486 | 0.0061 | 85.44126 | 69790640.6
5993 | 14389.99 | 599.54 | 0.04101 | 0.03491 | 0.0061 | 85.44126 | 70141759.0
6009 | 14497.17 | 599.13 | 0.04101 | 0.03497 | 0.00605 | 84.74092 | 70910253.8
6040 | 14455.6 | 599.88 | 0.04116 | 0.03508 | 0.00607 | 85.02105 | 71041227.7
6055 | 14380.21 | 598.98 | 0.04122 | 0.03512 | 0.0061 | 85.44126 | 70867403.8
6086 | 14508.07 | 599.54 | 0.04126 | 0.03521 | 0.00605 | 84.74092 | 71818905.7
6102 | 14424.81 | 600.27 | 0.04134 | 0.03525 | 0.00609 | 85.30119 | 71534759.4
6133 | 14469.76 | 599.52 | 0.04143 | 0.03537 | 0.00606 | 84.88099 | 72254109.1
6149 | 14467.63 | 599.44 | 0.04148 | 0.03542 | 0.00606 | 84.88099 | 72442608.4
6180 | 14488.67 | 601.39 | 0.04159 | 0.03552 | 0.00607 | 85.02105 | 72687878.6
6196 | 14421.64 | 600.41 | 0.04164 | 0.03554 | 0.00609 | 85.30119 | 72636737.0
6228 | 14470.32 | 600.39 | 0.04175 | 0.03567 | 0.00607 | 85.02105 | 73252444.7
6244 | 14332.43 | 599.3 | 0.04182 | 0.0357 | 0.00612 | 85.72139 | 72840628.2
6276 | 14359.42 | 600.06 | 0.0419 | 0.03578 | 0.00612 | 85.72139 | 73213930.6
6292 | 14368.35 | 600.76 | 0.04196 | 0.03584 | 0.00612 | 85.72139 | 73400581.8
6324 | 14350.38 | 598.89 | 0.04205 | 0.03594 | 0.00611 | 85.58132 | 73894627.0
6340 | 14419.89 | 599.93 | 0.0421 | 0.03601 | 0.00609 | 85.30119 | 74324873.0
6373 | 14460.66 | 599.41 | 0.04215 | 0.03608 | 0.00607 | 85.02105 | 74957904.6
6389 | 14387.58 | 601.64 | 0.0422 | 0.03608 | 0.00612 | 85.72139 | 74532154.6
6422 | 14417.07 | 600.27 | 0.04229 | 0.0362 | 0.00609 | 85.30119 | 75286172.6
6439 | 14424.73 | 600.14 | 0.04236 | 0.03627 | 0.00609 | 85.30119 | 75485466.4
6472 | 14443.31 | 600.48 | 0.04244 | 0.03635 | 0.00608 | 85.16112 | 75997120.9
6488 | 14355.56 | 599.08 | 0.0425 | 0.03639 | 0.00611 | 85.58132 | 75810933.0
6521 | 14301.08 | 598.83 | 0.04263 | 0.0365 | 0.00613 | 85.86146 | 75947929.0
6538 | 14313.1 | 599.71 | 0.04268 | 0.03654 | 0.00613 | 85.86146 | 76145922.4
6572 | 14321.69 | 600.18 | 0.04279 | 0.03665 | 0.00613 | 85.86146 | 76541909.2
6589 | 14353.62 | 600.01 | 0.04281 | 0.03669 | 0.00612 | 85.72139 | 76865294.5
6622 | 14422.58 | 600.11 | 0.04291 | 0.03682 | 0.00609 | 85.30119 | 77630805.8
6639 | 14351.54 | 597.29 | 0.04297 | 0.03688 | 0.00609 | 85.30119 | 77830099.6
6673 | 14211.96 | 599.99 | 0.04309 | 0.03692 | 0.00618 | 86.5618 | 77089434.5
6690 | 14310.59 | 600.74 | 0.04313 | 0.03699 | 0.00614 | 86.00153 | 77789316.7
6725 | 14179.63 | 599.18 | 0.04325 | 0.03707 | 0.00618 | 86.5618 | 77690161.4
6742 | 14263.2 | 599.25 | 0.04328 | 0.03713 | 0.00615 | 86.14159 | 78266487.3
6777 | 14274.71 | 599.92 | 0.04336 | 0.03721 | 0.00615 | 86.14159 | 78672795.1
6794 | 14192.14 | 600.43 | 0.04346 | 0.03727 | 0.00619 | 86.70186 | 78360482.9
6829 | 14267.44 | 599.56 | 0.04353 | 0.03738 | 0.00615 | 86.14159 | 79276452.4
6846 | 14303.03 | 600.18 | 0.04357 | 0.03743 | 0.00614 | 86.00153 | 79603238.0
6882 | 14365.35 | 599.99 | 0.04367 | 0.03755 | 0.00611 | 85.58132 | 80414741.2
6899 | 14266.89 | 600.29 | 0.04375 | 0.03759 | 0.00616 | 86.28166 | 79959053.2
6935 | 14305.37 | 599.73 | 0.04382 | 0.03769 | 0.00614 | 86.00153 | 80638103.4
6952 | 14378.44 | 599.11 | 0.04385 | 0.03775 | 0.0061 | 85.44126 | 81365844.9
6988 | 14223.48 | 599.87 | 0.04402 | 0.03785 | 0.00617 | 86.42173 | 80859293.5
7006 | 14262.35 | 600.45 | 0.04405 | 0.03789 | 0.00616 | 86.28166 | 81199177.7
7042 | 14185.42 | 599.84 | 0.04417 | 0.03798 | 0.00619 | 86.70186 | 81220859.7
7060 | 14251.43 | 599.41 | 0.04421 | 0.03806 | 0.00616 | 86.28166 | 81825034.9
7096 | 14223.96 | 599.57 | 0.04437 | 0.0382 | 0.00617 | 86.42173 | 82108979.2
7114 | 14303.51 | 599.7 | 0.04441 | 0.03827 | 0.00614 | 86.00153 | 82719461.8
7151 | 14228.25 | 600.38 | 0.04451 | 0.03834 | 0.00618 | 86.5618 | 82611501.0
7169 | 14391.7 | 599.64 | 0.04453 | 0.03843 | 0.0061 | 85.44126 | 83905601.6
7206 | 14251.74 | 599.76 | 0.04467 | 0.03851 | 0.00616 | 86.28166 | 83517167.3
7224 | 14217.67 | 599.55 | 0.04472 | 0.03855 | 0.00617 | 86.42173 | 83590088.2
7261 | 14256.54 | 599.69 | 0.04482 | 0.03866 | 0.00616 | 86.28166 | 84154614.5
7280 | 14139.33 | 599.95 | 0.04491 | 0.0387 | 0.00621 | 86.982 | 83695477.1
7317 | 14180.01 | 599.39 | 0.04496 | 0.03878 | 0.00619 | 86.70186 | 84392648.4
7336 | 14078.13 | 599.23 | 0.04504 | 0.03881 | 0.00623 | 87.26214 | 84068536.3
7374 | 14293.3 | 599.35 | 0.04509 | 0.03895 | 0.00614 | 86.00153 | 85742663.9
7393 | 14233.26 | 600.26 | 0.04516 | 0.03899 | 0.00617 | 86.42173 | 85545614.9
7431 | 14251.36 | 599.16 | 0.04523 | 0.03907 | 0.00615 | 86.14159 | 86264946.2
7450 | 14281.52 | 599.76 | 0.04524 | 0.0391 | 0.00615 | 86.14159 | 86485513.3
7488 | 14225.64 | 598.95 | 0.04535 | 0.03919 | 0.00616 | 86.28166 | 86785532.8
7507 | 14231.35 | 599.98 | 0.04539 | 0.03922 | 0.00617 | 86.42173 | 86864727.6
7546 | 14151.78 | 599.95 | 0.04554 | 0.03933 | 0.0062 | 86.84193 | 86893506.2
7565 | 14096.18 | 599.48 | 0.04561 | 0.03939 | 0.00622 | 87.12207 | 86832190.7
7604 | 14216.49 | 599.83 | 0.04566 | 0.03948 | 0.00618 | 86.5618 | 87844756.5
7623 | 14243.01 | 599.97 | 0.04572 | 0.03955 | 0.00617 | 86.42173 | 88206982.6
7662 | 14158.56 | 599.59 | 0.04585 | 0.03965 | 0.0062 | 86.84193 | 88229266.4
7682 | 14188.05 | 600.45 | 0.04592 | 0.03972 | 0.00619 | 86.70186 | 88602477.2
7721 | 14166.73 | 599.41 | 0.04599 | 0.0398 | 0.00619 | 86.70186 | 89052294.5
7741 | 14175.36 | 600.15 | 0.04606 | 0.03987 | 0.0062 | 86.84193 | 89138965.2
7781 | 14087.78 | 599.85 | 0.04624 | 0.04001 | 0.00623 | 87.26214 | 89168113.6
7801 | 14017.28 | 599.43 | 0.04632 | 0.04006 | 0.00626 | 87.68234 | 88968886.5
7841 | 14062.66 | 598.88 | 0.04642 | 0.04019 | 0.00623 | 87.26214 | 89855697.0
7861 | 14061.53 | 600.06 | 0.04649 | 0.04024 | 0.00625 | 87.54227 | 89796619.9
7901 | 14120.21 | 599.87 | 0.04656 | 0.04034 | 0.00622 | 87.12207 | 90688848.5
7921 | 14067.04 | 599.71 | 0.04664 | 0.0404 | 0.00624 | 87.4022 | 90627006.3
7962 | 14007.53 | 599.7 | 0.04678 | 0.04051 | 0.00627 | 87.82241 | 90660235.5
7983 | 14039.82 | 600.12 | 0.0468 | 0.04054 | 0.00626 | 87.68234 | 91044561.0
8023 | 13956.73 | 599.22 | 0.04696 | 0.04068 | 0.00628 | 87.96247 | 91209349.6
8044 | 14039.47 | 599.98 | 0.04699 | 0.04073 | 0.00625 | 87.54227 | 91887038.6
8085 | 13950.17 | 599.56 | 0.04709 | 0.0408 | 0.00629 | 88.10254 | 91768068.1
8106 | 14049.05 | 599.65 | 0.04715 | 0.0409 | 0.00625 | 87.54227 | 92595267.9
8148 | 14008.75 | 599.23 | 0.04724 | 0.04098 | 0.00626 | 87.68234 | 92926353.9
8169 | 13985.81 | 600.08 | 0.04731 | 0.04103 | 0.00628 | 87.96247 | 92869148.3
8210 | 14013.35 | 599.76 | 0.0474 | 0.04114 | 0.00626 | 87.68234 | 93633451.9
8231 | 13982.03 | 599.55 | 0.04749 | 0.04121 | 0.00628 | 87.96247 | 93573994.3
8274 | 13908.64 | 600.17 | 0.04758 | 0.04127 | 0.00632 | 88.52274 | 93467504.7
8295 | 14006.93 | 598.47 | 0.04762 | 0.04136 | 0.00625 | 87.54227 | 94754224.9
8337 | 13957.27 | 600.03 | 0.04775 | 0.04146 | 0.00629 | 88.10254 | 94628371.5
8359 | 13900.93 | 599.7 | 0.04783 | 0.04151 | 0.00631 | 88.38268 | 94577357.6
8402 | 13992.75 | 599.72 | 0.04791 | 0.04164 | 0.00627 | 87.82241 | 95670346.4
8423 | 13969.69 | 600.27 | 0.04798 | 0.04169 | 0.00629 | 88.10254 | 95604506.8
8466 | 13979.25 | 599.95 | 0.04808 | 0.0418 | 0.00628 | 87.96247 | 96245588.1
8488 | 13990.47 | 600.14 | 0.04814 | 0.04187 | 0.00628 | 87.96247 | 96495694.8
8532 | 13855.38 | 599.52 | 0.04833 | 0.042 | 0.00633 | 88.66281 | 96229747.7
8554 | 13869.35 | 599.85 | 0.04838 | 0.04205 | 0.00633 | 88.66281 | 96477878.8
8597 | 13818.83 | 598.79 | 0.04853 | 0.04219 | 0.00634 | 88.80288 | 96809924.0
8619 | 13870.9 | 599.51 | 0.04859 | 0.04227 | 0.00633 | 88.66281 | 97210993.3
8664 | 13819.59 | 599.92 | 0.04871 | 0.04235 | 0.00635 | 88.94295 | 97410759.3
8686 | 13879.98 | 599.28 | 0.04874 | 0.04242 | 0.00632 | 88.52274 | 98121675.8
8730 | 13855.24 | 599.96 | 0.04887 | 0.04253 | 0.00634 | 88.80288 | 98307623.2
8753 | 13854.72 | 600.32 | 0.04892 | 0.04258 | 0.00634 | 88.80288 | 98566623.8
8798 | 13846.16 | 599.23 | 0.04907 | 0.04273 | 0.00633 | 88.66281 | 99229878.1
8820 | 13776.02 | 599.51 | 0.04917 | 0.0428 | 0.00637 | 89.22308 | 98853343.5
8866 | 13835.87 | 600.4 | 0.04928 | 0.04292 | 0.00635 | 88.94295 | 99681878.1
8888 | 13818.69 | 599.25 | 0.04935 | 0.043 | 0.00635 | 88.94295 | 99929227.7
8934 | 13838.79 | 600.18 | 0.0495 | 0.04315 | 0.00635 | 88.94295 | 100446413.2
8957 | 13855.87 | 600.4 | 0.04949 | 0.04315 | 0.00634 | 88.80288 | 100863846.6
9003 | 13722.13 | 600.03 | 0.0497 | 0.0433 | 0.0064 | 89.64329 | 100431393.0
9026 | 13922.22 | 600.28 | 0.04968 | 0.04337 | 0.00631 | 88.38268 | 102124085.4
9072 | 13762.43 | 600.21 | 0.04985 | 0.04347 | 0.00638 | 89.36315 | 101518355.3
9095 | 13825.76 | 599.17 | 0.04988 | 0.04354 | 0.00634 | 88.80288 | 102417850.3
9142 | 13820.21 | 599.6 | 0.04996 | 0.04362 | 0.00635 | 88.94295 | 102784990.9
9165 | 13876.73 | 599.71 | 0.05005 | 0.04373 | 0.00633 | 88.66281 | 103369155.8
9212 | 13664.31 | 599.22 | 0.05022 | 0.04381 | 0.00642 | 89.92342 | 102442722.5
9236 | 13828.72 | 599.27 | 0.05021 | 0.04387 | 0.00634 | 88.80288 | 104005636.6
9283 | 13661.94 | 600.41 | 0.05038 | 0.04395 | 0.00643 | 90.06349 | 103071735.3
9307 | 13635.35 | 600.18 | 0.05043 | 0.04399 | 0.00644 | 90.20356 | 103177750.9
9355 | 13749.35 | 600.33 | 0.05054 | 0.04415 | 0.00639 | 89.50322 | 104521382.1
9379 | 13818.97 | 599.32 | 0.05057 | 0.04422 | 0.00635 | 88.94295 | 105449620.4
9427 | 13792.74 | 599.41 | 0.0507 | 0.04434 | 0.00636 | 89.08301 | 105822642.4
9451 | 13687.7 | 599.2 | 0.0508 | 0.0444 | 0.00641 | 89.78335 | 105264502.9
9500 | 13639.89 | 598.78 | 0.05098 | 0.04456 | 0.00643 | 90.06349 | 105481146.8
9524 | 13371.92 | 599.52 | 0.05107 | 0.0445 | 0.00656 | 91.88437 | 103652017.0
9573 | 13428.14 | 599.79 | 0.05129 | 0.04475 | 0.00654 | 91.60423201 | 104503905.4
9597 | 13370.7 | 599.45 | 0.05126 | 0.0447 | 0.00656 | 91.88437 | 104446493.8
9647 | 13364.05 | 599.54 | 0.05149 | 0.04492 | 0.00657 | 92.02443 | 104830852.9
9671 | 13345.59 | 599.26 | 0.05161 | 0.04504 | 0.00657 | 92.02443 | 105091653.2
9721 | 13550.64 | 600.4 | 0.05163 | 0.04514 | 0.00648 | 90.76383 | 107102139.8
9746 | 13536.97 | 599.86 | 0.05186 | 0.04537 | 0.00649 | 90.90389 | 107212129.1
9796 | 13941.86 | 599.48 | 0.0519 | 0.04561 | 0.00629 | 88.10254 | 111188620.3
9821 | 13142.92 | 599.93 | 0.05189 | 0.04521 | 0.00668 | 93.56518 | 104964262.5
9871 | 13381.13 | 599.05 | 0.05206 | 0.04551 | 0.00655 | 91.7443 | 107592515.7
9897 | 13097.79 | 600.02 | 0.05212 | 0.04542 | 0.0067 | 93.84531 | 105460779.7
9947 | 13194.28 | 599.69 | 0.05223 | 0.04557 | 0.00665 | 93.14498 | 106790515.5
9973 | 13406.75 | 599.99 | 0.05225 | 0.0457 | 0.00655 | 91.7443 | 108704301.4
9999 | 13621.09 | 599.6 | 0.05228 | 0.04584 | 0.00644 | 90.20356 | 110849288.9
10000 | 13408.37 | 599.98 | 0.0523 | 0.04575 | 0.00655 | 91.7443 | 108998597.6
10037 | 13665.9 | 599.95 | 0.05231 | 0.04589 | 0.00643 | 90.06349 | 111443607.4
10076 | 13756.41 | 600.21 | 0.0524 | 0.04601 | 0.00639 | 89.50322 | 112576958.5
10114 | 13713.98 | 600.39 | 0.05252 | 0.04612 | 0.00641 | 89.78335 | 112648945.3
10153 | 13631.45 | 599.31 | 0.05261 | 0.04618 | 0.00643 | 90.06349 | 112731587.7
10192 | 13574.9 | 599.14 | 0.05271 | 0.04625 | 0.00646 | 90.48369 | 112639083.3
10231 | 13674.12 | 599.55 | 0.05283 | 0.04641 | 0.00642 | 89.92342 | 113774586.8
10271 | 13629.07 | 599.5 | 0.05291 | 0.04647 | 0.00644 | 90.20356 | 113864691.1
10310 | 13582.91 | 599.7 | 0.05303 | 0.04657 | 0.00646 | 90.48369 | 113943185.7
10350 | 13549.41 | 599.71 | 0.05316 | 0.04668 | 0.00648 | 90.76383 | 114032213.4
10390 | 13582.64 | 600.06 | 0.05322 | 0.04676 | 0.00647 | 90.62376 | 114649846.4
10430 | 13673.66 | 599.64 | 0.05334 | 0.04692 | 0.00642 | 89.92342 | 115987580.9
10470 | 13735.39 | 599.82 | 0.05336 | 0.04697 | 0.00639 | 89.50322 | 116979034.8
10510 | 13774.61 | 599.39 | 0.05346 | 0.04709 | 0.00637 | 89.22308 | 117794630.4
10550 | 13603.44 | 600.36 | 0.05361 | 0.04715 | 0.00646 | 90.48369 | 116595597.4
10591 | 13599.03 | 600.05 | 0.05372 | 0.04726 | 0.00646 | 90.48369 | 117048717.7
10632 | 13704.84 | 600.27 | 0.05378 | 0.04737 | 0.00641 | 89.78335 | 118418389.1
10673 | 13667.75 | 599.19 | 0.05387 | 0.04745 | 0.00642 | 89.92342 | 118689880.2
10714 | 13631.24 | 599.75 | 0.054 | 0.04756 | 0.00644 | 90.20356 | 118775805.7
10755 | 13573.92 | 599.04 | 0.05408 | 0.04762 | 0.00646 | 90.48369 | 118861199.0
10796 | 13644.15 | 599.62 | 0.05419 | 0.04776 | 0.00643 | 90.06349 | 119870995.8
10838 | 13695.99 | 599.11 | 0.05423 | 0.04783 | 0.0064 | 89.64329 | 120901414.8
10879 | 13636.8 | 599.71 | 0.05433 | 0.0479 | 0.00644 | 90.20356 | 120605001.9
10921 | 13698.87 | 599.86 | 0.05442 | 0.04801 | 0.00641 | 89.78335 | 121637248.6
10963 | 13697.52 | 598.95 | 0.0545 | 0.0481 | 0.0064 | 89.64329 | 122295830.4
11005 | 13684.86 | 600.03 | 0.05461 | 0.04819 | 0.00642 | 89.92342 | 122381910.6
11048 | 13691.74 | 599.82 | 0.05467 | 0.04826 | 0.00641 | 89.78335 | 123051764.7
11090 | 13548.57 | 600.16 | 0.05488 | 0.04839 | 0.00648 | 90.76383 | 122185241.2
11133 | 13698.3 | 598.89 | 0.0549 | 0.0485 | 0.0064 | 89.64329 | 124192235.7
11176 | 13718.73 | 599.57 | 0.05503 | 0.04863 | 0.0064 | 89.64329 | 124671914.7
11219 | 13544.16 | 600 | 0.0552 | 0.04872 | 0.00648 | 90.76383 | 123606512.3
11262 | 13598.21 | 599.28 | 0.05534 | 0.04889 | 0.00645 | 90.34362 | 124657386.8
11305 | 13603.82 | 599.93 | 0.05548 | 0.04902 | 0.00645 | 90.34362 | 125133347.4
11349 | 13589.64 | 599.22 | 0.05562 | 0.04916 | 0.00645 | 90.34362 | 125620376.8
11392 | 13610.74 | 600.42 | 0.05569 | 0.04923 | 0.00646 | 90.48369 | 125901141.8
11436 | 13591.04 | 599.64 | 0.05585 | 0.04939 | 0.00646 | 90.48369 | 126387417.2
11480 | 13552.15 | 599.89 | 0.05596 | 0.04948 | 0.00648 | 90.76383 | 126482107.2
11524 | 13586.93 | 600.1 | 0.05601 | 0.04954 | 0.00646 | 90.48369 | 127359968.2
11568 | 13610.75 | 600 | 0.05608 | 0.04963 | 0.00645 | 90.34362 | 128044454.9
11613 | 13592.66 | 599.95 | 0.05614 | 0.04968 | 0.00646 | 90.48369 | 128343570.9
11658 | 13636.92 | 599.4 | 0.0562 | 0.04977 | 0.00643 | 90.06349 | 129442022.0
11702 | 13584.87 | 600.06 | 0.05632 | 0.04986 | 0.00646 | 90.48369 | 129327173.5
11747 | 13661.55 | 599.03 | 0.05638 | 0.04996 | 0.00642 | 89.92342 | 130633376.1
11793 | 13648.72 | 599.27 | 0.05649 | 0.05006 | 0.00643 | 90.06349 | 130940964.6
11838 | 13615.15 | 599.47 | 0.05665 | 0.0502 | 0.00644 | 90.20356 | 131236511.8
11884 | 13628.26 | 599.03 | 0.05671 | 0.05028 | 0.00643 | 90.06349 | 131951363.0
11929 | 13636.8 | 599.77 | 0.05687 | 0.05043 | 0.00644 | 90.20356 | 132245341.2
11975 | 13495.87 | 599.64 | 0.05703 | 0.05053 | 0.0065 | 91.04396 | 131529865.4
12021 | 13454.28 | 599.6 | 0.05719 | 0.05067 | 0.00652 | 91.3241 | 131630100.1
12067 | 13553.01 | 599.02 | 0.05722 | 0.05076 | 0.00647 | 90.62376 | 133154927.5
12114 | 13515.83 | 599.3 | 0.05737 | 0.05088 | 0.00649 | 90.90389 | 133261618.3
12160 | 13557.41 | 599.38 | 0.05742 | 0.05095 | 0.00647 | 90.62376 | 134181148.4
12207 | 13508.35 | 599.37 | 0.05756 | 0.05106 | 0.00649 | 90.90389 | 134284676.7
12254 | 13626.68 | 599.13 | 0.05761 | 0.05117 | 0.00643 | 90.06349 | 136059576.0
12301 | 13393.61 | 599.97 | 0.0578 | 0.05124 | 0.00656 | 91.88437 | 133874785.9
12348 | 13517.86 | 600.34 | 0.05783 | 0.05133 | 0.0065 | 91.04396 | 135626787.3
12396 | 13513.56 | 598.84 | 0.05798 | 0.05149 | 0.00649 | 90.90389 | 136363795.6
12444 | 13465.86 | 599.85 | 0.0581 | 0.05158 | 0.00652 | 91.3241 | 136261955.4
12491 | 13460.8 | 599.53 | 0.05824 | 0.05172 | 0.00652 | 91.3241 | 136776606.0
12540 | 13445.16 | 599.65 | 0.05836 | 0.05183 | 0.00653 | 91.46416 | 137102876.1
12588 | 13485.08 | 600.15 | 0.05851 | 0.052 | 0.00651 | 91.18403 | 138050491.1
12636 | 13468.16 | 600.41 | 0.05863 | 0.05211 | 0.00652 | 91.3241 | 138364357.8
12685 | 13478.4 | 599.37 | 0.05874 | 0.05224 | 0.00651 | 91.18403 | 139114273.9
12734 | 13438.59 | 599.57 | 0.05883 | 0.0523 | 0.00653 | 91.46416 | 139223925.4
12782 | 13528.32 | 599.41 | 0.05891 | 0.05243 | 0.00648 | 90.76383 | 140827029.2
12832 | 13497.79 | 599.19 | 0.05903 | 0.05253 | 0.0065 | 91.04396 | 140942900.5
12881 | 13555.85 | 600.53 | 0.05911 | 0.05262 | 0.00648 | 90.76383 | 141917772.1
12931 | 13405.87 | 599.18 | 0.05925 | 0.05271 | 0.00654 | 91.60423201 | 141161600.5
12980 | 13366.02 | 600.04 | 0.05934 | 0.05277 | 0.00657 | 92.02443 | 141049494.2
13030 | 13271.18 | 600.64 | 0.05953 | 0.0529 | 0.00662 | 92.72477 | 140523395.9
13080 | 13309.51 | 599.39 | 0.05965 | 0.05306 | 0.00659 | 92.30457 | 141704792.9
13131 | 13210.96 | 599.66 | 0.05988 | 0.05324 | 0.00664 | 93.00491 | 141186096.9
13181 | 13587.51 | 599.97 | 0.05998 | 0.05352 | 0.00646 | 90.48369 | 145672660.6
13232 | 12851.83 | 600.26 | 0.06016 | 0.05333 | 0.00684 | 95.80626 | 138112059.3
13283 | 13699.79 | 599.19 | 0.06027 | 0.05387 | 0.0064 | 89.64329 | 148176185.0
13334 | 13295.72 | 599.33 | 0.06056 | 0.05397 | 0.0066 | 92.44464 | 144237679.1
13385 | 13297.8 | 599.94 | 0.06048 | 0.05387 | 0.0066 | 92.44464 | 144789360.6
13436 | 13324.72 | 599.41 | 0.06046 | 0.05388 | 0.00658 | 92.1645 | 145782808.2
13488 | 13475.65 | 599.6 | 0.06055 | 0.05403 | 0.00651 | 91.18403 | 147920640.6
13540 | 13127.71 | 600.16 | 0.06056 | 0.05387 | 0.00669 | 93.70525 | 144495644.6
13592 | 13480.43 | 599.2 | 0.06051 | 0.05401 | 0.00651 | 91.18403 | 149061191.2
13644 | 13616.31 | 599.7 | 0.06108 | 0.05464 | 0.00645 | 90.34362 | 151023387.1
13697 | 12863.4 | 599.22 | 0.06117 | 0.05435 | 0.00682 | 95.52613 | 143384858.3
13749 | 13034.95 | 598.84 | 0.06122 | 0.0545 | 0.00672 | 94.12545 | 146071015.7
13802 | 13219.8 | 599.22 | 0.06133 | 0.05469 | 0.00663 | 92.86484 | 148624602.1
13855 | 13079.68 | 599.06 | 0.06142 | 0.05472 | 0.0067 | 93.84531 | 147636566.9
13909 | 13338.79 | 599.4 | 0.06149 | 0.05492 | 0.00658 | 92.1645 | 150914936.0
13962 | 13407.25 | 599.41 | 0.06154 | 0.055 | 0.00654 | 91.60423201 | 152416539.0
14016 | 13476 | 598.87 | 0.06169 | 0.05518 | 0.0065 | 91.04396 | 153947607.0
14070 | 13517.92 | 599.35 | 0.06181 | 0.05532 | 0.00649 | 90.90389 | 154778848.4
14124 | 13364.34 | 600.2 | 0.06202 | 0.05545 | 0.00657 | 92.02443 | 153480975.1
14178 | 13305.6 | 598.91 | 0.06214 | 0.05555 | 0.00659 | 92.30457 | 153600195.2
14233 | 13358.89 | 599.58 | 0.06229 | 0.05573 | 0.00657 | 92.02443 | 154665443.1
14287 | 13296.63 | 599.82 | 0.06242 | 0.05582 | 0.0066 | 92.44464 | 154546551.7
14342 | 13319.82 | 599.49 | 0.0625 | 0.05592 | 0.00659 | 92.30457 | 155376922.0
14398 | 13304.25 | 599.7 | 0.06265 | 0.05605 | 0.0066 | 92.44464 | 155747270.4
14453 | 13359.89 | 600 | 0.06272 | 0.05614 | 0.00657 | 92.02443 | 157056112.5
14508 | 13353.3 | 600.34 | 0.06285 | 0.05627 | 0.00658 | 92.1645 | 157414184.4
14564 | 13331.68 | 600.55 | 0.06294 | 0.05635 | 0.00659 | 92.30457 | 157782003.3
14620 | 13406.25 | 600.57 | 0.06306 | 0.0565 | 0.00656 | 91.88437 | 159113029.1
14676 | 13431.81 | 600.07 | 0.06318 | 0.05664 | 0.00654 | 91.60423201 | 160210938.7
14733 | 13370.97 | 599.92 | 0.06335 | 0.05678 | 0.00657 | 92.02443 | 160098782.6
14790 | 13304.05 | 600.24 | 0.06353 | 0.05692 | 0.0066 | 92.44464 | 159987646.1
14846 | 13307.03 | 599.91 | 0.06364 | 0.05705 | 0.0066 | 92.44464 | 160593414.1
14904 | 13315.65 | 599.71 | 0.06377 | 0.05718 | 0.00659 | 92.30457 | 161465461.3
14961 | 13215.9 | 599.53 | 0.06393 | 0.05729 | 0.00664 | 93.00491 | 160862477.8
15018 | 13317.84 | 599.48 | 0.06397 | 0.05738 | 0.00659 | 92.30457 | 162700503.0
15076 | 13231.09 | 598.94 | 0.06411 | 0.05749 | 0.00663 | 92.86484 | 162343464.8
15134 | 13299.44 | 599.37 | 0.06421 | 0.05761 | 0.0066 | 92.44464 | 163708792.2
15192 | 13422.61 | 599.92 | 0.06425 | 0.05771 | 0.00654 | 91.60423201 | 165843866.2
15251 | 13314.03 | 599.45 | 0.06443 | 0.05784 | 0.00659 | 92.30457 | 165224755.1
15309 | 13353.82 | 599.74 | 0.06454 | 0.05796 | 0.00657 | 92.02443 | 166357989.8
15368 | 13266.58 | 598.99 | 0.0647 | 0.0581 | 0.00661 | 92.58471 | 165988539.1
15427 | 13347.49 | 598.71 | 0.06483 | 0.05827 | 0.00656 | 91.88437 | 167895807.1
15487 | 13232.72 | 598.88 | 0.06499 | 0.05837 | 0.00662 | 92.72477 | 167021169.1
15546 | 13235.3 | 599.8 | 0.06521 | 0.05858 | 0.00663 | 92.86484 | 167404583.7
15606 | 13355.03 | 600.26 | 0.0653 | 0.05872 | 0.00658 | 92.1645 | 169327664.9
15666 | 13353.9 | 600.25 | 0.06541 | 0.05884 | 0.00658 | 92.1645 | 169978674.7
15726 | 13312.78 | 600.77 | 0.06557 | 0.05897 | 0.0066 | 92.44464 | 170112624.9
15787 | 13240.71 | 600.01 | 0.06567 | 0.05904 | 0.00663 | 92.86484 | 169999753.2
15847 | 13269.61 | 599.2 | 0.06579 | 0.05918 | 0.00661 | 92.58471 | 171162179.8
15908 | 13257.72 | 599.2 | 0.06593 | 0.05931 | 0.00661 | 92.58471 | 171821035.9
15970 | 13303.76 | 600.31 | 0.06603 | 0.05942 | 0.0066 | 92.44464 | 172752042.5
16031 | 13269.75 | 598.94 | 0.06613 | 0.05952 | 0.00661 | 92.58471 | 173149549.1
16093 | 13253.58 | 599 | 0.06627 | 0.05965 | 0.00661 | 92.58471 | 173819206.1
16154 | 13319.41 | 599.29 | 0.06638 | 0.05979 | 0.00659 | 92.30457 | 175007586.0
16217 | 13275.52 | 600.23 | 0.06656 | 0.05994 | 0.00662 | 92.72477 | 174893930.3
16279 | 13247.21 | 598.61 | 0.06672 | 0.0601 | 0.00661 | 92.58471 | 175828177.3
16342 | 13260.93 | 599.62 | 0.06683 | 0.06021 | 0.00662 | 92.72477 | 176242005.9
16404 | 13220.55 | 599.99 | 0.06702 | 0.06038 | 0.00664 | 93.00491 | 176377787.9
16467 | 13303.58 | 599.39 | 0.06714 | 0.06054 | 0.00659 | 92.30457 | 178398534.0
16531 | 13146.57 | 599.47 | 0.06732 | 0.06065 | 0.00667 | 93.42511 | 176943862.1
16594 | 13241.76 | 599.38 | 0.06744 | 0.06082 | 0.00662 | 92.72477 | 178959726.2
16658 | 13054.43 | 600.08 | 0.06766 | 0.06094 | 0.00673 | 94.26552 | 176713612.0
16722 | 13315.16 | 599.86 | 0.06773 | 0.06114 | 0.00659 | 92.30457 | 181161127.4
16787 | 13225.91 | 599.82 | 0.06788 | 0.06124 | 0.00664 | 93.00491 | 180495850.2
16851 | 13147.21 | 600.29 | 0.06807 | 0.06139 | 0.00668 | 93.56518 | 180099051.8
16916 | 13210.51 | 599.28 | 0.06815 | 0.06151 | 0.00664 | 93.00491 | 181882873.7
16981 | 13240.24 | 599.05 | 0.06827 | 0.06164 | 0.00662 | 92.72477 | 183133368.1
17046 | 13178.74 | 599 | 0.06842 | 0.06177 | 0.00665 | 93.14498 | 183005039.4
17112 | 13275.59 | 599.35 | 0.06851 | 0.0619 | 0.00661 | 92.58471 | 184825343.7
17178 | 13285.45 | 598.9 | 0.06865 | 0.06205 | 0.0066 | 92.44464 | 185819322.9
17244 | 13294.05 | 599.9 | 0.06881 | 0.06221 | 0.0066 | 92.44464 | 186533263.7
17310 | 13291.9 | 599.54 | 0.06897 | 0.06237 | 0.0066 | 92.44464 | 187247204.5
17377 | 13267.51 | 600.2 | 0.06914 | 0.06252 | 0.00662 | 92.72477 | 187404071.5
17443 | 13170.18 | 599.55 | 0.06927 | 0.06261 | 0.00666 | 93.28504 | 186986030.4
17510 | 13140.13 | 599.81 | 0.0694 | 0.06271 | 0.00668 | 93.56518 | 187142270.4
17578 | 13104.56 | 598.94 | 0.06958 | 0.06289 | 0.00669 | 93.70525 | 187588215.8
17645 | 13166.18 | 600.04 | 0.06971 | 0.06304 | 0.00667 | 93.42511 | 188867851.1
17713 | 13085.27 | 600.29 | 0.06991 | 0.06319 | 0.00671 | 93.98538 | 188465479.1
17781 | 13098.94 | 599.64 | 0.07005 | 0.06335 | 0.0067 | 93.84531 | 189471367.5
17850 | 13131.73 | 599.58 | 0.07019 | 0.06351 | 0.00668 | 93.56518 | 190776100.8
17918 | 13203.45 | 599.02 | 0.07026 | 0.06362 | 0.00664 | 93.00491 | 192656498.7
17987 | 13092.93 | 599.32 | 0.07046 | 0.06376 | 0.0067 | 93.84531 | 191666469.1
18056 | 13185.28 | 599.47 | 0.07059 | 0.06393 | 0.00665 | 93.14498 | 193848351.0
18126 | 13124.47 | 599.45 | 0.07073 | 0.06404 | 0.00668 | 93.56518 | 193725916.2
18196 | 13063.03 | 599.06 | 0.07086 | 0.06415 | 0.00671 | 93.98538 | 193604576.1
18265 | 13007.37 | 599.81 | 0.07105 | 0.0643 | 0.00675 | 94.54565 | 193187095.9
18336 | 13011.07 | 600.1 | 0.07119 | 0.06444 | 0.00675 | 94.54565 | 193938055.9
18406 | 13024.52 | 599.21 | 0.07133 | 0.0646 | 0.00673 | 94.26552 | 195256978.1
18477 | 13115.58 | 600.06 | 0.07144 | 0.06474 | 0.0067 | 93.84531 | 196887827.3
18548 | 13116.7 | 599.4 | 0.07163 | 0.06494 | 0.00669 | 93.70525 | 197939824.0
18619 | 13033.6 | 599.18 | 0.07181 | 0.06508 | 0.00673 | 94.26552 | 197516553.1
18691 | 13055.76 | 599.67 | 0.07193 | 0.06521 | 0.00672 | 94.12545 | 198575413.1
18763 | 13037.42 | 600.49 | 0.07215 | 0.0654 | 0.00674 | 94.40558 | 198748835.3
18835 | 12971.76 | 599.13 | 0.0723 | 0.06554 | 0.00676 | 94.68572 | 198921231.3
18907 | 13048.03 | 600.21 | 0.07241 | 0.06568 | 0.00673 | 94.26552 | 200571753.0
18980 | 13128.52 | 600.49 | 0.07251 | 0.06582 | 0.00669 | 93.70525 | 202550024.8
19053 | 12958.76 | 599.65 | 0.07268 | 0.06591 | 0.00677 | 94.82579 | 200926356.5
19126 | 13062.59 | 599.4 | 0.07282 | 0.0661 | 0.00672 | 94.12545 | 203196905.0
19200 | 12935.54 | 600.31 | 0.07307 | 0.06628 | 0.00679 | 95.10592 | 201880171.4
19274 | 13041.13 | 600.33 | 0.07318 | 0.06644 | 0.00674 | 94.40558 | 204161650.7
19348 | 12971.72 | 600.51 | 0.07336 | 0.06659 | 0.00678 | 94.96586 | 203736384.6
19422 | 12931.19 | 599.16 | 0.07352 | 0.06674 | 0.00678 | 94.96586 | 204515612.0
19497 | 12972.98 | 600.78 | 0.07366 | 0.06688 | 0.00678 | 94.96586 | 205305369.6
19572 | 12995.43 | 600.04 | 0.07378 | 0.06703 | 0.00676 | 94.68572 | 206704876.0
19647 | 13004.5 | 599.5 | 0.0739 | 0.06715 | 0.00675 | 94.54565 | 207804373.0
19723 | 13000.37 | 598.91 | 0.07403 | 0.06729 | 0.00674 | 94.40558 | 208917725.2
19799 | 12987.75 | 600.33 | 0.07427 | 0.06751 | 0.00677 | 94.82579 | 208793414.8
19875 | 13054.32 | 600.57 | 0.07441 | 0.06768 | 0.00673 | 94.26552 | 210840619.4
19951 | 13007.73 | 598.57 | 0.07459 | 0.06786 | 0.00673 | 94.26552 | 211646852.7
20028 | 12991.58 | 599.41 | 0.07477 | 0.06802 | 0.00675 | 94.54565 | 211834172.3
20105 | 12948.85 | 599.85 | 0.07497 | 0.06819 | 0.00678 | 94.96586 | 211707670.7
20182 | 12929.45 | 599.33 | 0.07514 | 0.06835 | 0.00678 | 94.96586 | 212518488.4
20260 | 12946.93 | 599.47 | 0.0753 | 0.06852 | 0.00678 | 94.96586 | 213339836.3
20338 | 12843.68 | 599.32 | 0.07547 | 0.06865 | 0.00683 | 95.66619 | 212593386.3
20416 | 12809.04 | 598.22 | 0.0756 | 0.06877 | 0.00684 | 95.80626 | 213096720.3
20494 | 12835.19 | 600.58 | 0.07575 | 0.0689 | 0.00685 | 95.94633 | 213598584.7
20573 | 12861.01 | 599.64 | 0.07594 | 0.06912 | 0.00682 | 95.52613 | 215365166.8
20652 | 12812.16 | 599.81 | 0.07609 | 0.06924 | 0.00685 | 95.94633 | 215245338.7
20732 | 12741.83 | 599.81 | 0.07632 | 0.06943 | 0.00689 | 96.5066 | 214824687.4
20811 | 12835.58 | 598.92 | 0.07647 | 0.06964 | 0.00683 | 95.66619 | 217537661.6
20891 | 12822.51 | 600.03 | 0.07665 | 0.0698 | 0.00685 | 95.94633 | 217736314.6
20972 | 12830.64 | 599.06 | 0.07679 | 0.06995 | 0.00683 | 95.66619 | 219220596.8
21052 | 12787.01 | 600.1 | 0.07698 | 0.07012 | 0.00687 | 96.22646 | 218775575.3
21133 | 12715.81 | 600.1 | 0.07716 | 0.07025 | 0.00691 | 96.78673 | 218346038.1
21215 | 12809.41 | 599.85 | 0.07732 | 0.07047 | 0.00685 | 95.94633 | 221113202.6
21296 | 12771.46 | 598.88 | 0.07749 | 0.07063 | 0.00686 | 96.0864 | 221633871.5
21378 | 12869.63 | 600.4 | 0.07763 | 0.0708 | 0.00683 | 95.66619 | 223464520.2
21460 | 12733.01 | 600.19 | 0.07786 | 0.07096 | 0.0069 | 96.64667 | 222045940.2
21543 | 12742.46 | 599.95 | 0.07803 | 0.07114 | 0.00689 | 96.5066 | 223228257.8
21626 | 12644.94 | 599.86 | 0.07821 | 0.07127 | 0.00694 | 97.20694 | 222473833.6
21709 | 12765.33 | 599.47 | 0.07834 | 0.07147 | 0.00687 | 96.22646 | 225603218.9
21792 | 12773.01 | 600.33 | 0.07853 | 0.07165 | 0.00688 | 96.36653 | 226136602.1
21876 | 12772.73 | 600.23 | 0.07871 | 0.07183 | 0.00688 | 96.36653 | 227008274.1
21960 | 12709.61 | 599.8 | 0.07892 | 0.07202 | 0.00691 | 96.78673 | 226890597.4
22045 | 12721.3 | 600.09 | 0.07913 | 0.07223 | 0.0069 | 96.64667 | 228098916.7
22129 | 12676.42 | 600.03 | 0.07929 | 0.07236 | 0.00693 | 97.06687 | 227976858.3
22215 | 12675.64 | 599.37 | 0.07946 | 0.07254 | 0.00692 | 96.9268 | 229193572.1
22300 | 12684.12 | 599.52 | 0.07963 | 0.07271 | 0.00692 | 96.9268 | 230070522.5
22386 | 12667.52 | 599.03 | 0.07978 | 0.07286 | 0.00692 | 96.9268 | 230957790.0
22472 | 12655.39 | 598.8 | 0.07996 | 0.07303 | 0.00692 | 96.9268 | 231845057.5
22558 | 12649.38 | 598.42 | 0.08013 | 0.0732 | 0.00692 | 96.9268 | 232732325.0
22645 | 12698.61 | 599.53 | 0.08032 | 0.07341 | 0.00691 | 96.78673 | 233968013.6
22732 | 12719.66 | 600.02 | 0.08054 | 0.07364 | 0.0069 | 96.64667 | 235207283.9
22819 | 12649.3 | 599.01 | 0.08074 | 0.07381 | 0.00693 | 97.06687 | 235085359.9
22907 | 12663.67 | 600.17 | 0.0809 | 0.07396 | 0.00694 | 97.20694 | 235651905.4
22995 | 12634.07 | 599.41 | 0.08109 | 0.07414 | 0.00694 | 97.20694 | 236557190.6
23084 | 12625.2 | 599.54 | 0.08126 | 0.07431 | 0.00695 | 97.347 | 237131075.7
23172 | 12609.17 | 599.36 | 0.08147 | 0.07452 | 0.00696 | 97.48707 | 237693053.9
23262 | 12619.38 | 600.17 | 0.08169 | 0.07473 | 0.00696 | 97.48707 | 238616253.2
23351 | 12699.46 | 599.67 | 0.08183 | 0.07492 | 0.00691 | 96.78673 | 241262401.7
23441 | 12617.44 | 598.92 | 0.082 | 0.07506 | 0.00695 | 97.347 | 240798368.8
23531 | 12644.91 | 599.87 | 0.08222 | 0.07528 | 0.00694 | 97.20694 | 242071200.3
23621 | 12692.82 | 600.25 | 0.08239 | 0.07547 | 0.00692 | 96.9268 | 243699363.8
23712 | 12634.7 | 599.7 | 0.08257 | 0.07562 | 0.00695 | 97.347 | 243582224.3
23803 | 12630.51 | 600.22 | 0.08281 | 0.07585 | 0.00696 | 97.48707 | 244165707.0
23895 | 12726.77 | 600.04 | 0.08296 | 0.07606 | 0.0069 | 96.64667 | 247240808.1
23987 | 12611.26 | 598.85 | 0.08319 | 0.07624 | 0.00695 | 97.347 | 246407170.0
24079 | 12586.25 | 600.13 | 0.08344 | 0.07646 | 0.00698 | 97.76721 | 246289124.2
24172 | 12572.17 | 599.38 | 0.08364 | 0.07666 | 0.00698 | 97.76721 | 247240363.4
24265 | 12619.77 | 600.42 | 0.0838 | 0.07684 | 0.00696 | 97.48707 | 248904796.8
24358 | 12603.04 | 600.57 | 0.08399 | 0.07702 | 0.00697 | 97.62714 | 249500292.1
24452 | 12638.73 | 599.5 | 0.08416 | 0.07722 | 0.00694 | 97.20694 | 251545832.7
24546 | 12576.98 | 600.34 | 0.08442 | 0.07743 | 0.00699 | 97.90728 | 250706598.4
24640 | 12536.04 | 598.96 | 0.08457 | 0.07758 | 0.00699 | 97.90728 | 251666690.5
24735 | 12568.76 | 599.84 | 0.08479 | 0.0778 | 0.00698 | 97.76721 | 252998940.4
24830 | 12576.54 | 600.15 | 0.08499 | 0.07801 | 0.00698 | 97.76721 | 253970636.4
24925 | 12480.03 | 598.58 | 0.08522 | 0.0782 | 0.00702 | 98.32748 | 253489669.5
25021 | 12550.5 | 600.18 | 0.08542 | 0.07842 | 0.007 | 98.04734 | 255193044.5
25117 | 12475.7 | 599.54 | 0.08564 | 0.07861 | 0.00703 | 98.46755 | 255078967.8
25214 | 12511.16 | 599.23 | 0.08585 | 0.07884 | 0.00701 | 98.18741 | 256794631.9
25311 | 12523.06 | 599.65 | 0.08604 | 0.07904 | 0.00701 | 98.18741 | 257782538.5
25408 | 12453.34 | 599.06 | 0.08628 | 0.07924 | 0.00704 | 98.60761 | 257667730.3
25506 | 12324.27 | 599.99 | 0.08653 | 0.0794 | 0.00713 | 99.86822 | 255396555.6
25604 | 12526.73 | 599.15 | 0.08669 | 0.07969 | 0.007 | 98.04734 | 261139151.6
25702 | 12449.67 | 599.2 | 0.08696 | 0.07991 | 0.00704 | 98.60761 | 260649244.5
25801 | 12533.56 | 600.53 | 0.08709 | 0.08008 | 0.00701 | 98.18741 | 262772995.0
25901 | 12520.78 | 599.61 | 0.08733 | 0.08032 | 0.00701 | 98.18741 | 263791455.5
26000 | 12466.75 | 599.02 | 0.08759 | 0.08056 | 0.00703 | 98.46755 | 264046389.4
26100 | 12530 | 599.71 | 0.08778 | 0.08078 | 0.007 | 98.04734 | 266197932.2
26200 | 12526.95 | 599.46 | 0.08798 | 0.08098 | 0.007 | 98.04734 | 267217847.7
26301 | 12460.65 | 600.11 | 0.08823 | 0.08118 | 0.00705 | 98.74768 | 266345494.4
26402 | 12477.24 | 599.73 | 0.08843 | 0.0814 | 0.00703 | 98.46755 | 268128952.8
26504 | 12455.97 | 598.93 | 0.08859 | 0.08156 | 0.00704 | 98.60761 | 268782490.7
26606 | 12372.53 | 600.07 | 0.0889 | 0.08181 | 0.0071 | 99.44802 | 267536750.8
26708 | 12524.76 | 600.28 | 0.08905 | 0.08204 | 0.00701 | 98.18741 | 272010431.8
26811 | 12371.66 | 598.62 | 0.08936 | 0.08228 | 0.00708 | 99.16788 | 270359705.8
26914 | 12572.99 | 599.25 | 0.0895 | 0.08253 | 0.00698 | 97.76721 | 275286577.0
27017 | 12353.33 | 599.82 | 0.08983 | 0.08273 | 0.00711 | 99.58809 | 271287468.1
27121 | 12508.29 | 600.36 | 0.08997 | 0.08295 | 0.00702 | 98.32748 | 275823202.7
27226 | 12424.42 | 599.09 | 0.09022 | 0.08316 | 0.00706 | 98.88775 | 275322275.0
27330 | 12462.14 | 598.84 | 0.0904 | 0.08337 | 0.00703 | 98.46755 | 277553377.8
27435 | 12403.47 | 600.21 | 0.09061 | 0.08353 | 0.00708 | 99.16788 | 276652065.6
27541 | 12453.99 | 600.04 | 0.09082 | 0.08377 | 0.00705 | 98.74768 | 278902751.3
27647 | 12431.54 | 599.36 | 0.0911 | 0.08404 | 0.00706 | 98.88775 | 279579627.4
27753 | 12343.63 | 600.02 | 0.0914 | 0.08428 | 0.00711 | 99.58809 | 278677910.3
27860 | 12384.09 | 600.24 | 0.09162 | 0.08452 | 0.00709 | 99.30795 | 280541482.2
27967 | 12418.45 | 599.34 | 0.09185 | 0.08478 | 0.00706 | 98.88775 | 282815619.8
28074 | 12376.41 | 600.32 | 0.09204 | 0.08494 | 0.0071 | 99.44802 | 282298231.3
28182 | 12379.16 | 599.38 | 0.09225 | 0.08516 | 0.00709 | 99.30795 | 283783921.4
28291 | 12433.21 | 599.74 | 0.09246 | 0.0854 | 0.00706 | 98.88775 | 286092062.0
28399 | 12407.22 | 600.28 | 0.09273 | 0.08565 | 0.00708 | 99.16788 | 286372954.6
28509 | 12331.78 | 599.27 | 0.09296 | 0.08584 | 0.00711 | 99.58809 | 286269179.7
28618 | 12343.7 | 599.83 | 0.0932 | 0.08609 | 0.00711 | 99.58809 | 287363688.1
28728 | 12414.95 | 599.08 | 0.09337 | 0.0863 | 0.00706 | 98.88775 | 290511214.1
28839 | 12261.58 | 599.57 | 0.09367 | 0.08652 | 0.00716 | 100.2884 | 287560602.6
28950 | 12326.99 | 599.05 | 0.09392 | 0.08681 | 0.00711 | 99.58809 | 290697420.2
29061 | 12390.01 | 599.12 | 0.09418 | 0.0871 | 0.00708 | 99.16788 | 293048502.9
29173 | 12309.91 | 599.8 | 0.09444 | 0.08731 | 0.00713 | 99.86822 | 292114942.2
29285 | 12330.88 | 599.63 | 0.09466 | 0.08754 | 0.00712 | 99.72815 | 293648268.9
29398 | 12328.23 | 598.99 | 0.0949 | 0.08779 | 0.00711 | 99.58809 | 295195950.2
29511 | 12277.45 | 599.57 | 0.09517 | 0.08802 | 0.00715 | 100.1484 | 294672830.4
29624 | 12281 | 599.69 | 0.09542 | 0.08827 | 0.00715 | 100.1484 | 295801156.4
29738 | 12279.41 | 598.72 | 0.09586 | 0.08873 | 0.00714 | 100.0083 | 297355349.3
29852 | 12197.93 | 600.61 | 0.09614 | 0.08893 | 0.00721 | 100.9888 | 295597242.6
29967 | 12242.26 | 600.17 | 0.09635 | 0.08917 | 0.00718 | 100.5686 | 297975827.1
30082 | 12256.49 | 599.29 | 0.0966 | 0.08944 | 0.00716 | 100.2884 | 299954854.4
30198 | 12261.71 | 599.95 | 0.09691 | 0.08975 | 0.00716 | 100.2884 | 301111518.3
30314 | 12210.34 | 599.05 | 0.0972 | 0.09002 | 0.00718 | 100.5686 | 301426209.6
30431 | 12249.6 | 599.67 | 0.09741 | 0.09025 | 0.00716 | 100.2884 | 303434817.3
30548 | 12138.72 | 599.22 | 0.09767 | 0.09045 | 0.00722 | 101.1288 | 302070138.5
30665 | 12254.51 | 600.2 | 0.0979 | 0.09073 | 0.00717 | 100.4285 | 305341632.8
30783 | 12185.49 | 599.12 | 0.09819 | 0.09099 | 0.0072 | 100.8487 | 305239445.7
30901 | 12168 | 599.5 | 0.09847 | 0.09125 | 0.00721 | 100.9888 | 305984536.8
31020 | 12154.75 | 599.85 | 0.09873 | 0.09151 | 0.00722 | 101.1288 | 306737452.4
31140 | 12096.66 | 599.74 | 0.09894 | 0.09169 | 0.00726 | 101.6891 | 306227506.3
31259 | 12065.32 | 598.74 | 0.09922 | 0.09196 | 0.00726 | 101.6891 | 307397739.9
31379 | 12098.41 | 599.73 | 0.09944 | 0.09218 | 0.00726 | 101.6891 | 308577807.4
31500 | 12073.73 | 600.39 | 0.09974 | 0.09247 | 0.00728 | 101.9692 | 308916698.5
31621 | 12085.12 | 599.47 | 0.10007 | 0.09281 | 0.00726 | 101.6891 | 310957610.1
31743 | 12067.27 | 599.6 | 0.1004 | 0.09312 | 0.00727 | 101.8292 | 311727968.0
31865 | 12086.14 | 599.27 | 0.10054 | 0.09329 | 0.00726 | 101.6891 | 313357080.6
31987 | 12029.63 | 600.06 | 0.10084 | 0.09354 | 0.0073 | 102.2494 | 312833216.8
32110 | 11972 | 598.89 | 0.1011 | 0.09378 | 0.00732 | 102.5295 | 313178135.9
32234 | 11974.09 | 599.37 | 0.10138 | 0.09405 | 0.00733 | 102.6696 | 313958638.6
32358 | 12020.98 | 599.22 | 0.10167 | 0.09437 | 0.0073 | 102.2494 | 316461601.0
32482 | 12029.27 | 600.13 | 0.10196 | 0.09466 | 0.0073 | 102.2494 | 317674322.4
32607 | 11980.91 | 599.26 | 0.1022 | 0.09488 | 0.00732 | 102.5295 | 318025521.0
32733 | 11890.49 | 599.32 | 0.10249 | 0.09512 | 0.00738 | 103.3699 | 316658871.0
32858 | 12008.76 | 599.11 | 0.10276 | 0.09545 | 0.0073 | 102.2494 | 321351606.6
32985 | 11932.85 | 599.7 | 0.10301 | 0.09565 | 0.00736 | 103.0898 | 319963828.3
33112 | 11972.35 | 599.8 | 0.10326 | 0.09593 | 0.00733 | 102.6696 | 322510344.4
33239 | 11991.99 | 600.18 | 0.10362 | 0.0963 | 0.00732 | 102.5295 | 324189600.1
33367 | 11993.62 | 599.24 | 0.10387 | 0.09656 | 0.00731 | 102.3894 | 325883216.9
33495 | 12012.09 | 599.17 | 0.10411 | 0.09681 | 0.0073 | 102.2494 | 327581473.7
33624 | 11968.65 | 599.02 | 0.10448 | 0.09715 | 0.00733 | 102.6696 | 327497216.1
33753 | 11957.73 | 599.4 | 0.10473 | 0.0974 | 0.00734 | 102.8096 | 328305780.8
33883 | 11849.55 | 599.16 | 0.10509 | 0.09769 | 0.0074 | 103.65 | 326898062.3
34013 | 11802.9 | 600.77 | 0.10543 | 0.09798 | 0.00745 | 104.3504 | 325949918.4
34144 | 12007.38 | 599.57 | 0.10559 | 0.09829 | 0.00731 | 102.3894 | 333471890.1
34275 | 11793.81 | 599.7 | 0.10598 | 0.09854 | 0.00744 | 104.2103 | 328902169.5
34407 | 11822.64 | 600.71 | 0.1062 | 0.09877 | 0.00744 | 104.2103 | 330168838.7
34539 | 11825.81 | 599.54 | 0.10655 | 0.09913 | 0.00742 | 103.9302 | 332328865.1
34672 | 11763.64 | 600.07 | 0.10686 | 0.0994 | 0.00747 | 104.6305 | 331375581.2
34806 | 11843.43 | 600.56 | 0.1072 | 0.09977 | 0.00742 | 103.9302 | 334897897.4
34939 | 11792.86 | 598.82 | 0.10745 | 0.10002 | 0.00743 | 104.0703 | 335725142.8
35074 | 11780.25 | 600 | 0.10778 | 0.10033 | 0.00745 | 104.3504 | 336117585.5
35209 | 11805.06 | 599.46 | 0.10806 | 0.10063 | 0.00743 | 104.0703 | 338319544.2
35344 | 11794.75 | 599.6 | 0.10838 | 0.10094 | 0.00744 | 104.2103 | 339160270.7
35480 | 11786.77 | 599.85 | 0.10869 | 0.10124 | 0.00745 | 104.3504 | 340008323.4
35616 | 11754.37 | 599.13 | 0.10902 | 0.10156 | 0.00746 | 104.4905 | 340854102.5
35753 | 11795.87 | 599.19 | 0.10929 | 0.10185 | 0.00743 | 104.0703 | 343546782.4
35891 | 11746.56 | 600.6 | 0.10972 | 0.10224 | 0.00748 | 104.7706 | 342567510.3
36029 | 11780.87 | 599.61 | 0.11 | 0.10255 | 0.00745 | 104.3504 | 345269444.3
36167 | 11778.88 | 599.22 | 0.11033 | 0.10288 | 0.00745 | 104.3504 | 346591911.9
36306 | 11773.07 | 599.83 | 0.1107 | 0.10324 | 0.00746 | 104.4905 | 347457576.5
36446 | 11693.41 | 600.14 | 0.11102 | 0.10351 | 0.00751 | 105.1908 | 346475192.0
36586 | 11692.8 | 600.02 | 0.11134 | 0.10383 | 0.00751 | 105.1908 | 347806107.0
36727 | 11665.41 | 599.66 | 0.11164 | 0.10412 | 0.00752 | 105.3309 | 348682237.9
36868 | 11682.94 | 600.35 | 0.11196 | 0.10444 | 0.00752 | 105.3309 | 350020876.9
37010 | 11700.37 | 599.12 | 0.11227 | 0.10478 | 0.00749 | 104.9107 | 352776362.3
37152 | 11708.88 | 599.77 | 0.11262 | 0.10512 | 0.0075 | 105.0507 | 353657721.8
37295 | 11746.48 | 599.45 | 0.11296 | 0.10549 | 0.00747 | 104.6305 | 356444747.9
37438 | 11692.79 | 599.23 | 0.11329 | 0.10579 | 0.0075 | 105.0507 | 356380216.1
37582 | 11729.54 | 600.2 | 0.11355 | 0.10606 | 0.00749 | 104.9107 | 358228620.6
37727 | 11694.95 | 599.12 | 0.11394 | 0.10644 | 0.0075 | 105.0507 | 359131268.0
37872 | 11642.35 | 599.46 | 0.11434 | 0.10681 | 0.00754 | 105.611 | 358599025.5
38017 | 11618.26 | 599.77 | 0.1147 | 0.10714 | 0.00756 | 105.8911 | 359019681.7
38164 | 11622.21 | 599.1 | 0.11502 | 0.10748 | 0.00754 | 105.611 | 361363889.1
38310 | 11569.44 | 599.73 | 0.11536 | 0.10778 | 0.00759 | 106.3113 | 360356687.7
38458 | 11581.63 | 599.44 | 0.11572 | 0.10815 | 0.00758 | 106.1713 | 362226066.5
38606 | 11573.54 | 600.07 | 0.11607 | 0.10848 | 0.00759 | 106.3113 | 363140962.8
38754 | 11517.21 | 599.39 | 0.11646 | 0.10884 | 0.00762 | 106.7315 | 363097930.7
38903 | 11527.67 | 599.16 | 0.11679 | 0.10919 | 0.00761 | 106.5915 | 364972923.8
39053 | 11585.52 | 600.29 | 0.11717 | 0.10959 | 0.00758 | 106.1713 | 367830219.3
39203 | 11486.54 | 598.87 | 0.11757 | 0.10994 | 0.00763 | 106.8716 | 366823351.8
39354 | 11514.34 | 598.91 | 0.11795 | 0.11034 | 0.00761 | 106.5915 | 369204031.6
39505 | 11518.59 | 599.13 | 0.11834 | 0.11073 | 0.00761 | 106.5915 | 370620655.3
39657 | 11515.75 | 599.35 | 0.11866 | 0.11104 | 0.00762 | 106.7315 | 371558410.4
39809 | 11428.87 | 599.01 | 0.11904 | 0.11137 | 0.00767 | 107.4319 | 370551106.6
39962 | 11502.01 | 600.41 | 0.11936 | 0.11172 | 0.00764 | 107.0117 | 373435900.8
40116 | 11452.25 | 600.04 | 0.11978 | 0.11211 | 0.00767 | 107.4319 | 373408731.5
40270 | 11447.52 | 599.47 | 0.12021 | 0.11255 | 0.00766 | 107.2918 | 375331548.2
40425 | 11359.51 | 599.1 | 0.1206 | 0.11289 | 0.00772 | 108.1322 | 373847894.0
40580 | 11329.27 | 599.66 | 0.121 | 0.11325 | 0.00775 | 108.5524 | 373828622.5
40737 | 11385.22 | 599.57 | 0.12134 | 0.11363 | 0.00771 | 107.9921 | 377221880.1
40893 | 11361.68 | 598.9 | 0.12167 | 0.11396 | 0.00771 | 107.9921 | 378666429.6
41050 | 11305.43 | 600.8 | 0.12211 | 0.11433 | 0.00778 | 108.9726 | 376700134.1
41208 | 11370.63 | 600.1 | 0.12256 | 0.11483 | 0.00772 | 108.1322 | 381089029.5
41367 | 11259.15 | 599.2 | 0.12298 | 0.1152 | 0.00779 | 109.1127 | 379121818.6
41526 | 11358.73 | 600.31 | 0.12341 | 0.11567 | 0.00774 | 108.4123 | 383037548.5
41685 | 11320.77 | 599.57 | 0.12377 | 0.11602 | 0.00775 | 108.5524 | 384008036.7
41846 | 11219.19 | 600.11 | 0.12415 | 0.11632 | 0.00783 | 109.673 | 381552583.9
42007 | 11167.34 | 599.58 | 0.12463 | 0.11677 | 0.00786 | 110.0932 | 381558674.2
42168 | 11180.01 | 599.99 | 0.12503 | 0.11717 | 0.00785 | 109.9531 | 383508996.9
42330 | 11188.3 | 599.84 | 0.12545 | 0.1176 | 0.00785 | 109.9531 | 384982352.5
42493 | 11139.22 | 599.57 | 0.12591 | 0.11803 | 0.00788 | 110.3733 | 384993490.2
42656 | 11188.83 | 599.37 | 0.12627 | 0.11843 | 0.00784 | 109.813 | 388442083.9
42820 | 11215.62 | 600.18 | 0.12663 | 0.11879 | 0.00783 | 109.673 | 390433533.5
42985 | 11145.18 | 600.51 | 0.12708 | 0.11919 | 0.00789 | 110.5134 | 388957489.3
43150 | 11051.81 | 599.73 | 0.12758 | 0.11963 | 0.00794 | 111.2137 | 387991765.0
43316 | 11073.95 | 599.71 | 0.12798 | 0.12005 | 0.00793 | 111.0736 | 389975539.9
43483 | 11058.27 | 599.57 | 0.12838 | 0.12044 | 0.00794 | 111.2137 | 390986000.4
43650 | 11037.63 | 599.37 | 0.12884 | 0.12089 | 0.00795 | 111.3538 | 391993918.8
43818 | 10966.74 | 600.56 | 0.12938 | 0.12136 | 0.00801 | 112.1942 | 390555038.7
43986 | 10953.34 | 599.33 | 0.12975 | 0.12175 | 0.00801 | 112.1942 | 392052442.7
44156 | 11004.12 | 600.7 | 0.13013 | 0.12214 | 0.00799 | 111.914 | 394552823.5
44325 | 10930.65 | 600.26 | 0.13059 | 0.12255 | 0.00804 | 112.6144 | 393599833.3
44496 | 10929.77 | 599.99 | 0.13105 | 0.12301 | 0.00803 | 112.4743 | 395610342.2
44667 | 10871.53 | 599.36 | 0.13155 | 0.12348 | 0.00807 | 113.0346 | 395162259.7
44839 | 10889.5 | 600.41 | 0.13202 | 0.12395 | 0.00807 | 113.0346 | 396683917.9
45011 | 10889.62 | 599.23 | 0.13242 | 0.12437 | 0.00805 | 112.7544 | 399194906.8
45184 | 10878.09 | 600.3 | 0.13296 | 0.12488 | 0.00808 | 113.1746 | 399241358.4
45358 | 10809.7 | 599.42 | 0.1334 | 0.12529 | 0.00812 | 113.7349 | 398804525.3
45532 | 10867.61 | 599.28 | 0.13389 | 0.12581 | 0.00807 | 113.0346 | 402814785.1
45707 | 10798.26 | 600.15 | 0.13438 | 0.12625 | 0.00813 | 113.875 | 401378755.3
45883 | 10762.08 | 599.65 | 0.13484 | 0.12669 | 0.00815 | 114.1551 | 401935538.5
46059 | 10822.43 | 600.43 | 0.13528 | 0.12716 | 0.00812 | 113.7349 | 404967979.9
46237 | 10790.11 | 599.16 | 0.13577 | 0.12764 | 0.00813 | 113.875 | 406032982.0
46414 | 10739.15 | 599.44 | 0.13625 | 0.12808 | 0.00817 | 114.4353 | 405591786.5
46593 | 10738.3 | 599.23 | 0.13674 | 0.12857 | 0.00817 | 114.4353 | 407155989.8
46772 | 10691.66 | 598.84 | 0.13729 | 0.1291 | 0.0082 | 114.8555 | 407224875.2
46952 | 10636.33 | 600.39 | 0.13786 | 0.1296 | 0.00826 | 115.6959 | 405822628.5
47132 | 10639.17 | 600.23 | 0.13834 | 0.13008 | 0.00826 | 115.6959 | 407378431.7
47314 | 10540.83 | 600.19 | 0.13888 | 0.13055 | 0.00833 | 116.6763 | 405514954.3
47496 | 10638.61 | 600.24 | 0.13934 | 0.13108 | 0.00826 | 115.6959 | 410524611.6
47678 | 10560.31 | 598.95 | 0.13988 | 0.13158 | 0.0083 | 116.2561 | 410111688.5
47862 | 10559.07 | 600.33 | 0.14039 | 0.13207 | 0.00832 | 116.5363 | 410704750.7
48046 | 10537.35 | 599.79 | 0.1409 | 0.13257 | 0.00833 | 116.6763 | 411788719.9
48230 | 10543.82 | 599.35 | 0.14141 | 0.13309 | 0.00832 | 116.5363 | 413862565.8
48416 | 10534.42 | 600.44 | 0.14198 | 0.13363 | 0.00834 | 116.8164 | 414462331.8
48602 | 10443.66 | 600.21 | 0.14254 | 0.13412 | 0.00841 | 117.7969 | 412591575.0
48789 | 10437.4 | 599.67 | 0.14308 | 0.13468 | 0.00841 | 117.7969 | 414179053.4
48976 | 10459.6 | 600.47 | 0.14369 | 0.13529 | 0.0084 | 117.6568 | 416261492.0
49165 | 10380.38 | 599.7 | 0.14427 | 0.13581 | 0.00846 | 118.4972 | 414904257.0
49354 | 10366.96 | 599.24 | 0.14477 | 0.13631 | 0.00846 | 118.4972 | 416499231.1
49544 | 10380.33 | 599.93 | 0.14532 | 0.13686 | 0.00846 | 118.4972 | 418102644.3
49734 | 10372.4 | 600.03 | 0.1459 | 0.13743 | 0.00847 | 118.6373 | 419210536.7
49925 | 10439.89 | 598.98 | 0.14647 | 0.13808 | 0.0084 | 117.6568 | 424327323.3
50117 | 10350.16 | 599.66 | 0.1471 | 0.13862 | 0.00848 | 118.7774 | 421940705.1
50310 | 10383.19 | 599.89 | 0.14765 | 0.1392 | 0.00846 | 118.4972 | 424566931.1
50503 | 10359.92 | 600.03 | 0.14827 | 0.13979 | 0.00848 | 118.7774 | 425190482.9
50698 | 10287.3 | 600.71 | 0.1489 | 0.14035 | 0.00855 | 119.7578 | 423337677.3
50893 | 10299.65 | 599.12 | 0.14945 | 0.14094 | 0.00851 | 119.1976 | 426963453.2
51088 | 10194.41 | 598.79 | 0.15006 | 0.14146 | 0.0086 | 120.4582 | 424114050.3
51285 | 10209.31 | 600.35 | 0.15072 | 0.14212 | 0.00861 | 120.5982 | 425254990.3
51482 | 10188.08 | 598.91 | 0.15129 | 0.14269 | 0.0086 | 120.4582 | 427384895.4
51680 | 10182.53 | 599.63 | 0.15193 | 0.14331 | 0.00862 | 120.7383 | 428033193.6
51879 | 10183.44 | 599.64 | 0.15259 | 0.14397 | 0.00862 | 120.7383 | 429681386.4
52078 | 10127.45 | 600.03 | 0.15327 | 0.14459 | 0.00867 | 121.4386 | 428842096.1
52278 | 10083.52 | 598.8 | 0.15381 | 0.14512 | 0.00869 | 121.7188 | 429498249.6
52479 | 10095.57 | 599.69 | 0.15442 | 0.14573 | 0.00869 | 121.7188 | 431149597.2
52681 | 10069.2 | 600.53 | 0.15509 | 0.14636 | 0.00873 | 122.279 | 430826071.5
52884 | 10075.89 | 599.94 | 0.15575 | 0.14704 | 0.00871 | 121.9989 | 433479288.5
53087 | 10021.98 | 599.52 | 0.15647 | 0.14771 | 0.00876 | 122.6992 | 432659543.5
53291 | 9971.81 | 598.44 | 0.15713 | 0.14835 | 0.00878 | 122.9794 | 433332801.1
53496 | 9941.99 | 600.23 | 0.15782 | 0.14898 | 0.00884 | 123.8198 | 432047260.2
53702 | 9993.52 | 600.64 | 0.15842 | 0.14963 | 0.0088 | 123.2595 | 435682382.0
53908 | 9924.07 | 599.04 | 0.15913 | 0.15029 | 0.00883 | 123.6797 | 435867739.8
54115 | 9944.12 | 600.51 | 0.15988 | 0.15104 | 0.00884 | 123.8198 | 437046461.2
54324 | 9917.63 | 598.79 | 0.1606 | 0.15176 | 0.00884 | 123.8198 | 438734398.2
54532 | 9932.36 | 599.77 | 0.16125 | 0.15241 | 0.00884 | 123.8198 | 440414258.9
54742 | 9844.25 | 598.92 | 0.16205 | 0.15314 | 0.0089 | 124.6602 | 439129753.5
54953 | 9895.3 | 600.77 | 0.16267 | 0.15379 | 0.00889 | 124.5201 | 441318217.9
55164 | 9876.19 | 599.29 | 0.16337 | 0.15449 | 0.00888 | 124.3801 | 443511611.3
55376 | 9883.39 | 599.55 | 0.16413 | 0.15525 | 0.00888 | 124.3801 | 445216064.6
55589 | 9791.71 | 600.32 | 0.16492 | 0.15594 | 0.00897 | 125.6407 | 442444324.7
55803 | 9741.05 | 599.98 | 0.16568 | 0.15667 | 0.00901 | 126.2009 | 442175796.5
56017 | 9767.79 | 600.13 | 0.1664 | 0.15741 | 0.00899 | 125.9208 | 444858983.3
56233 | 9814.52 | 599.89 | 0.16716 | 0.15821 | 0.00895 | 125.3605 | 448570210.2
56449 | 9728.33 | 599.16 | 0.16802 | 0.15901 | 0.00901 | 126.2009 | 447294617.4
56666 | 9730.91 | 599.94 | 0.16877 | 0.15974 | 0.00902 | 126.341 | 448516299.2
56884 | 9670.72 | 599.43 | 0.16961 | 0.16054 | 0.00907 | 127.0413 | 447759749.5
57103 | 9670.56 | 599.9 | 0.17045 | 0.16137 | 0.00908 | 127.1814 | 448988571.8
57322 | 9645.12 | 599.1 | 0.17114 | 0.16205 | 0.00909 | 127.3215 | 450214690.4
57542 | 9624.85 | 599.38 | 0.17202 | 0.1629 | 0.00911 | 127.6016 | 450950409.9
57764 | 9577.32 | 600.33 | 0.17295 | 0.16377 | 0.00917 | 128.442 | 449728213.7
57986 | 9531.67 | 599.22 | 0.17374 | 0.16453 | 0.0092 | 128.8622 | 449984478.9
58209 | 9466.6 | 599.39 | 0.17455 | 0.16528 | 0.00927 | 129.8427 | 448304000.7
58433 | 9455.89 | 598.41 | 0.17539 | 0.16613 | 0.00926 | 129.7026 | 450515157.7
58657 | 9425.09 | 600.24 | 0.17628 | 0.16696 | 0.00932 | 130.543 | 449330754.8
58883 | 9414.25 | 598.75 | 0.17718 | 0.16787 | 0.00931 | 130.403 | 451546476.6
59109 | 9361.74 | 600.37 | 0.17812 | 0.16873 | 0.00939 | 131.5235 | 449417759.3
59337 | 9347.9 | 600.28 | 0.17898 | 0.16958 | 0.0094 | 131.6636 | 450671341.5
59565 | 9333.91 | 600.16 | 0.17993 | 0.17052 | 0.00941 | 131.8036 | 451922259.4
59794 | 9281.34 | 598.91 | 0.18083 | 0.17139 | 0.00944 | 132.2238 | 452217977.3
60024 | 9291.24 | 601.03 | 0.18179 | 0.17232 | 0.00947 | 132.644 | 452519360.5
60254 | 9297.15 | 600.44 | 0.18265 | 0.1732 | 0.00945 | 132.3639 | 455214707.2
60486 | 9173.56 | 600.68 | 0.18374 | 0.17416 | 0.00958 | 134.1848 | 450766431.1
60719 | 9191.56 | 599.32 | 0.18466 | 0.17512 | 0.00954 | 133.6245 | 454400129.0
60952 | 9160.78 | 598.68 | 0.18568 | 0.17611 | 0.00956 | 133.9047 | 455189545.2
61187 | 9156.87 | 599.19 | 0.18667 | 0.17709 | 0.00958 | 134.1848 | 455990570.0
61422 | 9072.26 | 600.52 | 0.18773 | 0.17804 | 0.00969 | 135.7255 | 452545641.9
61658 | 9073.48 | 599.24 | 0.1887 | 0.17904 | 0.00967 | 135.4454 | 455224020.0
61895 | 9102.31 | 600.68 | 0.18977 | 0.18011 | 0.00966 | 135.3053 | 457446860.3
62133 | 8985.57 | 599.99 | 0.1909 | 0.18112 | 0.00977 | 136.8461 | 454035666.5
62372 | 8972.13 | 599.08 | 0.19191 | 0.18214 | 0.00977 | 136.8461 | 455782154.3
62612 | 8949.42 | 600.25 | 0.19302 | 0.18321 | 0.00982 | 137.5464 | 455206336.7
62853 | 8909.27 | 598.8 | 0.19415 | 0.18432 | 0.00984 | 137.8266 | 456029695.2
63094 | 8898.85 | 598.59 | 0.19523 | 0.18538 | 0.00984 | 137.8266 | 457778269.7
63337 | 8849.74 | 600.3 | 0.1965 | 0.18657 | 0.00993 | 139.0872 | 455376327.9
63580 | 8802.01 | 599.51 | 0.19768 | 0.18771 | 0.00997 | 139.6474 | 455289438.1
63825 | 8803.19 | 599.1 | 0.19871 | 0.18875 | 0.00996 | 139.5074 | 457502735.7
64070 | 8731.05 | 599.84 | 0.19993 | 0.18988 | 0.01006 | 140.908 | 454693717.5
64317 | 8702.93 | 598.9 | 0.20121 | 0.19114 | 0.01007 | 141.0481 | 455993360.1
64564 | 8703.33 | 599.47 | 0.20237 | 0.19229 | 0.01008 | 141.1882 | 457290424.0
64812 | 8635.87 | 599.52 | 0.20364 | 0.19348 | 0.01016 | 142.3087 | 455432402.2
65061 | 8638.41 | 599.34 | 0.2049 | 0.19475 | 0.01015 | 142.1686 | 457632545.1
65312 | 8596.96 | 599.27 | 0.20619 | 0.19599 | 0.0102 | 142.869 | 457146102.6
65563 | 8533.88 | 598.83 | 0.20748 | 0.19721 | 0.01027 | 143.8495 | 455775088.7
65815 | 8465.72 | 599.65 | 0.20886 | 0.19849 | 0.01037 | 145.2501 | 453114895.8
66068 | 8423.89 | 599.83 | 0.2103 | 0.19988 | 0.01042 | 145.9505 | 452674104.8
66322 | 8443.22 | 599.34 | 0.21155 | 0.20116 | 0.01039 | 145.5303 | 455726493.6
66577 | 8410.72 | 599.08 | 0.21295 | 0.20252 | 0.01042 | 145.9505 | 456161589.2
66833 | 8346.79 | 599.69 | 0.21446 | 0.20394 | 0.01052 | 147.3511 | 453562798.9
67090 | 8330.97 | 600.27 | 0.21579 | 0.20525 | 0.01055 | 147.7714 | 454012220.2
67348 | 8304.19 | 600.41 | 0.21724 | 0.20666 | 0.01058 | 148.1916 | 454465840.9
67607 | 8222.31 | 599.03 | 0.21888 | 0.20822 | 0.01066 | 149.3121 | 452789837.1
67867 | 8177.44 | 598.99 | 0.22029 | 0.20957 | 0.01072 | 150.1525 | 451987138.5
68128 | 8142.44 | 600.59 | 0.22196 | 0.21117 | 0.0108 | 151.273 | 450364442.6
68390 | 8064.27 | 600.27 | 0.22357 | 0.21267 | 0.01089 | 152.5337 | 448360076.2
68653 | 8065.54 | 599.16 | 0.22509 | 0.21422 | 0.01087 | 152.2535 | 450912407.8
68917 | 7956.55 | 598.73 | 0.22681 | 0.2158 | 0.01101 | 154.2145 | 446890636.7
69182 | 7929.25 | 599.83 | 0.22859 | 0.21752 | 0.01107 | 155.0549 | 446177537.7
69448 | 7885.38 | 600.16 | 0.23038 | 0.21924 | 0.01114 | 156.0353 | 445078650.6
69715 | 7871.49 | 600.46 | 0.23212 | 0.22096 | 0.01116 | 156.3155 | 445989102.8
69983 | 7842.83 | 599.32 | 0.23389 | 0.22271 | 0.01118 | 156.5956 | 446902683.5
70252 | 7814.24 | 599.35 | 0.2357 | 0.22447 | 0.01123 | 157.296 | 446623064.0
70522 | 7730.72 | 600.47 | 0.23762 | 0.22625 | 0.01137 | 159.2569 | 442819121.5
70793 | 7711.46 | 598.81 | 0.23961 | 0.22824 | 0.01137 | 159.2569 | 444520774.6
71065 | 7574.2 | 598.97 | 0.24187 | 0.23029 | 0.01157 | 162.0583 | 438515159.7
71339 | 7569.32 | 600.52 | 0.24378 | 0.23217 | 0.01161 | 162.6185 | 438689265.8
71613 | 7535.5 | 600.59 | 0.24591 | 0.23425 | 0.01166 | 163.3189 | 438485793.6
71888 | 7464.94 | 598.56 | 0.24809 | 0.23635 | 0.01174 | 164.4394 | 437170164.1
72165 | 7401.9 | 599.14 | 0.25024 | 0.23839 | 0.01185 | 165.9801 | 434780918.7
72442 | 7356.46 | 598.96 | 0.2526 | 0.24068 | 0.01192 | 166.9606 | 433886748.9
72721 | 7281.59 | 600.39 | 0.255 | 0.24293 | 0.01207 | 169.0616 | 430144904.4
73000 | 7266.25 | 600.03 | 0.25744 | 0.24535 | 0.01209 | 169.3418 | 431080888.7
73281 | 7189.89 | 598.18 | 0.26006 | 0.24789 | 0.01218 | 170.6024 | 429542666.8
73563 | 7133.74 | 599.46 | 0.26268 | 0.25038 | 0.0123 | 172.2832 | 426988846.6
73846 | 7062.98 | 598.52 | 0.26534 | 0.25294 | 0.0124 | 173.6839 | 425174785.3
74130 | 7035.8 | 598.8 | 0.2682 | 0.25574 | 0.01246 | 174.5243 | 424754675.5
74415 | 6918.18 | 599.16 | 0.27131 | 0.25863 | 0.01268 | 177.6058 | 418989792.6
74701 | 6862.79 | 598.97 | 0.27437 | 0.2616 | 0.01277 | 178.8664 | 417635808.7
74988 | 6827.4 | 599.27 | 0.2776 | 0.26475 | 0.01285 | 179.9869 | 416630301.8
75276 | 6778.56 | 599.79 | 0.28099 | 0.26804 | 0.01295 | 181.3876 | 415000839.7
75566 | 6716.08 | 598.66 | 0.28448 | 0.27143 | 0.01305 | 182.7883 | 413407291.8
75856 | 6578.95 | 599.83 | 0.28829 | 0.27494 | 0.01334 | 186.8502 | 405972222.0
76148 | 6496.67 | 599.13 | 0.29226 | 0.27876 | 0.0135 | 189.0913 | 402704926.9
76441 | 6418.57 | 599.66 | 0.29629 | 0.28261 | 0.01367 | 191.4725 | 399227138.2
76735 | 6271.54 | 600.41 | 0.30083 | 0.28681 | 0.01401 | 196.2348 | 391036748.0
77030 | 6211.22 | 600.02 | 0.30543 | 0.29129 | 0.01414 | 198.0556 | 388931124.0
77326 | 6018.41 | 599.17 | 0.31033 | 0.29576 | 0.01457 | 204.0785 | 378903139.4
77623 | 5858.17 | 599.64 | 0.31536 | 0.30037 | 0.01498 | 209.8213 | 369948116.4
77922 | 5846.78 | 600.32 | 0.32035 | 0.30532 | 0.01503 | 210.5217 | 370137698.8
78221 | 5719.47 | 599.37 | 0.32653 | 0.31119 | 0.01534 | 214.8637 | 364049311.9
78522 | 5502.64 | 599.85 | 0.3324 | 0.31644 | 0.01595 | 223.4079 | 351473734.3
78824 | 5384.63 | 599.22 | 0.33873 | 0.32244 | 0.01629 | 228.1702 | 345461453.4
79127 | 5420.26 | 600.5 | 0.34541 | 0.3292 | 0.01621 | 227.0496 | 348500893.4
79431 | 5361.24 | 599.74 | 0.35244 | 0.33607 | 0.01637 | 229.2907 | 346420481.5
79737 | 5221.48 | 599.23 | 0.36037 | 0.34357 | 0.0168 | 235.3136 | 338854159.0
80043 | 5138.62 | 600.48 | 0.36875 | 0.35164 | 0.0171 | 239.5157 | 334186927.5
80351 | 4980.23 | 599.4 | 0.37789 | 0.36028 | 0.01761 | 246.6591 | 325757287.8
80660 | 4825.74 | 598.12 | 0.38796 | 0.36982 | 0.01814 | 254.0827 | 317455711.6
80970 | 4690.39 | 600.36 | 0.39905 | 0.38031 | 0.01873 | 262.3467 | 308637414.5
81282 | 4517.9 | 598 | 0.41089 | 0.39152 | 0.01937 | 271.311 | 299589763.9
81594 | 4384.22 | 600.15 | 0.42406 | 0.40403 | 0.02003 | 280.5555 | 290830188.8
81908 | 4208.26 | 600.12 | 0.43879 | 0.41791 | 0.02087 | 292.3212 | 280198678.6
82223 | 4022.53 | 599.79 | 0.4552 | 0.43338 | 0.02182 | 305.6276 | 269030043.9
82539 | 3872.24 | 600.52 | 0.47338 | 0.45068 | 0.0227 | 317.9535 | 259594541.3
82856 | 3687.33 | 599.06 | 0.49412 | 0.47034 | 0.02378 | 333.0808 | 248756434.5
83175 | 3508.29 | 599.18 | 0.51799 | 0.493 | 0.025 | 350.1691 | 237528108.9
83495 | 3310.29 | 599.01 | 0.54544 | 0.51895 | 0.02648 | 370.8991 | 225115137.1
83816 | 3101.47 | 598.83 | 0.5774 | 0.54914 | 0.02826 | 395.8311 | 211746862.3
84138 | 2910.35 | 600.53 | 0.61481 | 0.58461 | 0.0302 | 423.0043 | 198905802.1
84462 | 2716.63 | 599.17 | 0.65861 | 0.62634 | 0.03228 | 452.1383 | 186805666.2
84786 | 2537.06 | 599.56 | 0.71212 | 0.67753 | 0.03459 | 484.4939 | 174999091.9
85112 | 2351.07 | 598.49 | 0.78062 | 0.74337 | 0.03726 | 521.892 | 163083549.6
85440 | 2144.88 | 600 | 0.87381 | 0.83287 | 0.04094 | 573.4369 | 148996343.9
85768 | 1918.88 | 599.84 | 1.00881 | 0.96306 | 0.04575 | 640.8094 | 133843225.7
86098 | 1615.89 | 599.52 | 1.24863 | 1.19433 | 0.0543 | 760.5672 | 113202350.3

## C23_SP2_50_E
Fatigue: IT-CY Test (BS EN 12697‑24:2018) Annex E
.
SAMPLE ID | C23 |  |  | εR,10 , Initial avg Resilient Strain [μm/m] |  | 75.89916
Stiffness Modulus [MPa] | 13569.55 |  |  | ΔH [mm] |  | 0.006002
Test Temperature | 20 °C |  |  | ε0 , Initial Horiz. Strain Amplitude [μm/m] |  | 83.95628
Target Stress [kPa] | 620 |  |  | Nf, 50% [-] |  | 58209
Sample Diameter [mm] | 149.7 |  |  | Nf, ER [-] |  | 56017
Waveshape | Haversine |  |  | Nf, ROTTURA [-] |  | 77922
Loading Time [ms] | 100
Rest time (ms) | 400
Estimated Poisson's ratio [-] | 0.35
Contact Load [kN] | 0.5
Cycle | Stiffness Modulus | Tensile stress (Target) | Avg Tot Horiz Def | Avg Permanent Def | Avg Resilient Def | εR,n | Wn
| [MPa] | [kPa] | [mm] | [mm] | [mm] | [μm/m] | [-]
1 | 16897.89 | 621.16 | 0.0058 | 0.00041 | 0.00539 | 75.39559 | 13263.38
2 | 16778.33 | 623.13 | 0.00604 | 0.0006 | 0.00544 | 76.09499 | 26282.94
3 | 16848.75 | 619.44 | 0.00616 | 0.00077 | 0.00539 | 75.39559 | 39790.13
4 | 16689.29 | 618.6 | 0.00627 | 0.00083 | 0.00543 | 75.95511 | 52662.68
5 | 16767.78 | 618.55 | 0.00637 | 0.00096 | 0.00541 | 75.67535 | 66071.71
6 | 16750.78 | 618.04 | 0.00645 | 0.00104 | 0.00541 | 75.67535 | 79286.05
7 | 16740.53 | 618.43 | 0.00651 | 0.0011 | 0.00541 | 75.67535 | 92500.4
8 | 16556.4 | 618.39 | 0.00664 | 0.00116 | 0.00547 | 76.51463 | 104555.2
9 | 16681.88 | 617.67 | 0.00664 | 0.00121 | 0.00543 | 75.95511 | 118491
10 | 16544.53 | 618.23 | 0.00674 | 0.00126 | 0.00548 | 76.65452 | 130455.5
11 | 16667.27 | 618.13 | 0.00674 | 0.00131 | 0.00544 | 76.09499 | 144556.2
12 | 16593.6 | 618.46 | 0.00679 | 0.00133 | 0.00546 | 76.37475 | 157120
13 | 16611.06 | 618 | 0.00683 | 0.00138 | 0.00545 | 76.23487 | 170525.6
14 | 16545.06 | 618.11 | 0.00686 | 0.00138 | 0.00548 | 76.65452 | 182637.6
15 | 16720.13 | 617.91 | 0.00684 | 0.00142 | 0.00542 | 75.81523 | 197849.4
16 | 16588.84 | 617.88 | 0.00694 | 0.00148 | 0.00546 | 76.37475 | 209493.3
17 | 16618.27 | 617.83 | 0.00696 | 0.00151 | 0.00545 | 76.23487 | 222995.1
18 | 16445.59 | 618.35 | 0.00705 | 0.00154 | 0.00551 | 77.07416 | 233541.3
19 | 16527.31 | 618.03 | 0.00702 | 0.00154 | 0.00548 | 76.65452 | 247865.4
20 | 16525.22 | 617.8 | 0.0071 | 0.00162 | 0.00548 | 76.65452 | 260910.9
21 | 16656.85 | 618.19 | 0.00706 | 0.00162 | 0.00544 | 76.09499 | 275970.9
22 | 16447.15 | 617.78 | 0.00714 | 0.00164 | 0.0055 | 76.93428 | 285958.4
23 | 16492.89 | 618.16 | 0.00716 | 0.00166 | 0.00549 | 76.7944 | 299501
24 | 16640.23 | 617.88 | 0.00714 | 0.0017 | 0.00544 | 76.09499 | 315395.3
25 | 16577.4 | 617.86 | 0.0072 | 0.00174 | 0.00546 | 76.37475 | 327333.3
26 | 16600.88 | 617.98 | 0.00718 | 0.00172 | 0.00546 | 76.37475 | 340426.6
27 | 16469.06 | 618.15 | 0.00727 | 0.00177 | 0.0055 | 76.93428 | 350948.9
28 | 16619.27 | 617.92 | 0.00724 | 0.00179 | 0.00545 | 76.23487 | 367286
29 | 16603.27 | 617.79 | 0.00729 | 0.00184 | 0.00545 | 76.23487 | 380403.3
30 | 16695.89 | 617.63 | 0.00729 | 0.00187 | 0.00542 | 75.81523 | 395698.8
31 | 16541.39 | 618.23 | 0.00735 | 0.00187 | 0.00548 | 76.65452 | 404411.9
32 | 16691.17 | 617.52 | 0.00731 | 0.00189 | 0.00542 | 75.81523 | 422078.8
33 | 16535.25 | 617.74 | 0.00737 | 0.0019 | 0.00548 | 76.65452 | 430503
34 | 16464.62 | 618.57 | 0.00741 | 0.0019 | 0.00551 | 77.07416 | 441133.6
35 | 16604.27 | 617.83 | 0.00742 | 0.00196 | 0.00545 | 76.23487 | 459107.5
36 | 16690.79 | 617.32 | 0.00741 | 0.00199 | 0.00542 | 75.81523 | 474838.6
37 | 16536 | 618.48 | 0.00748 | 0.00199 | 0.00548 | 76.65452 | 482685.2
38 | 16599.81 | 617.71 | 0.00747 | 0.00202 | 0.00545 | 76.23487 | 498459.5
39 | 16625.08 | 618.01 | 0.00748 | 0.00203 | 0.00545 | 76.23487 | 511576.9
40 | 16666.38 | 618.24 | 0.00752 | 0.00208 | 0.00544 | 76.09499 | 525658.8
41 | 16641.41 | 617.8 | 0.00752 | 0.00207 | 0.00544 | 76.09499 | 538800.2
42 | 16490.42 | 618.22 | 0.00758 | 0.00209 | 0.00549 | 76.7944 | 546914.9
43 | 16642.94 | 617.64 | 0.00756 | 0.00212 | 0.00544 | 76.09499 | 565083.2
44 | 16674.14 | 618.23 | 0.0076 | 0.00216 | 0.00543 | 75.95511 | 579289.5
45 | 16723.02 | 617.72 | 0.00759 | 0.00218 | 0.00541 | 75.67535 | 594645.4
46 | 16602.29 | 617.88 | 0.00763 | 0.00218 | 0.00545 | 76.23487 | 603398.4
47 | 16716.9 | 618.27 | 0.00761 | 0.00219 | 0.00542 | 75.81523 | 619928.2
48 | 16628.7 | 618.04 | 0.00766 | 0.00221 | 0.00545 | 76.23487 | 629633.1
49 | 16670.94 | 618.05 | 0.00764 | 0.00221 | 0.00543 | 75.95511 | 645117.9
50 | 16708.66 | 618.19 | 0.00766 | 0.00224 | 0.00542 | 75.81523 | 659498.1
51 | 16634.62 | 617.59 | 0.0077 | 0.00226 | 0.00544 | 76.09499 | 670214.9
52 | 16700.1 | 618.31 | 0.0077 | 0.00228 | 0.00543 | 75.95511 | 684614.9
53 | 16561.84 | 618.37 | 0.00777 | 0.0023 | 0.00547 | 76.51463 | 692677.9
54 | 16761.78 | 617.82 | 0.00769 | 0.00229 | 0.0054 | 75.53547 | 714895.9
55 | 16624.41 | 618.18 | 0.00776 | 0.00232 | 0.00545 | 76.23487 | 721454.6
56 | 16694.51 | 617.84 | 0.00774 | 0.00232 | 0.00542 | 75.81523 | 738637.9
57 | 16837.39 | 618.11 | 0.00778 | 0.0024 | 0.00538 | 75.25571 | 757417.6
58 | 16612.32 | 617.73 | 0.0078 | 0.00235 | 0.00545 | 76.23487 | 760806.7
59 | 16739.54 | 618.03 | 0.00783 | 0.00242 | 0.00541 | 75.67535 | 779646.2
60 | 16621.15 | 617.68 | 0.00781 | 0.00237 | 0.00545 | 76.23487 | 787041.4
61 | 16623.47 | 618.76 | 0.00787 | 0.00242 | 0.00546 | 76.37475 | 798693.2
62 | 16616.1 | 617.67 | 0.00787 | 0.00242 | 0.00545 | 76.23487 | 813276.1
63 | 16592.57 | 618.12 | 0.00787 | 0.00241 | 0.00546 | 76.37475 | 824879.9 | Criterio 50% Modulo
64 | 16543.84 | 618.07 | 0.00791 | 0.00243 | 0.00548 | 76.65452 | 834914.9
65 | 16769.35 | 618.18 | 0.00789 | 0.00248 | 0.0054 | 75.53547 | 860522.9 | S0 [MPa] | 16535.516
66 | 16536.35 | 618.23 | 0.00792 | 0.00244 | 0.00548 | 76.65452 | 861006 | S0, 1/2 [MPa] | 8267.758
67 | 16589.71 | 617.93 | 0.00792 | 0.00246 | 0.00546 | 76.37475 | 877253.2 | Nf [-] | 58209
68 | 16639.62 | 618.01 | 0.00797 | 0.00253 | 0.00544 | 76.09499 | 893619.9
69 | 16547.69 | 617.94 | 0.00795 | 0.00248 | 0.00547 | 76.51463 | 901788.3
70 | 16597.17 | 618.09 | 0.00799 | 0.00254 | 0.00546 | 76.37475 | 916533.2 | Criterio ER
71 | 16636.46 | 617.82 | 0.008 | 0.00256 | 0.00544 | 76.09499 | 933044.3
72 | 16436.17 | 618.38 | 0.00804 | 0.00252 | 0.00551 | 77.07416 | 934165.3 | Wn, MAX | 384321734.2
73 | 16515.35 | 618.08 | 0.00806 | 0.00258 | 0.00548 | 76.65452 | 952324.9 | Nf [-] | 56017
74 | 16536.99 | 616.61 | 0.00804 | 0.00258 | 0.00546 | 76.37475 | 968906.6
75 | 16634.33 | 619.19 | 0.00805 | 0.0026 | 0.00546 | 76.37475 | 981999.9 | Criterio Rottura
76 | 16547.48 | 617.98 | 0.00806 | 0.00259 | 0.00547 | 76.51463 | 993274
77 | 16493.95 | 617.7 | 0.00808 | 0.00259 | 0.00549 | 76.7944 | 1002677.3 | Nf [-] | 77922
78 | 16693.7 | 618.21 | 0.00809 | 0.00266 | 0.00543 | 75.95511 | 1026922.3
79 | 16514.56 | 617.77 | 0.00812 | 0.00264 | 0.00548 | 76.65452 | 1030598.1
80 | 16583.07 | 618.07 | 0.0081 | 0.00263 | 0.00546 | 76.37475 | 1047466.5
81 | 16426.72 | 618.04 | 0.00817 | 0.00265 | 0.00551 | 77.07416 | 1050935.9
82 | 16581.45 | 617.91 | 0.00814 | 0.00268 | 0.00546 | 76.37475 | 1073653.2
83 | 16452.57 | 617.95 | 0.0082 | 0.00269 | 0.0055 | 76.93428 | 1078842.9
84 | 16369.24 | 617.82 | 0.00821 | 0.00268 | 0.00553 | 77.35392 | 1085917.9
85 | 16350.48 | 618.16 | 0.00824 | 0.0027 | 0.00554 | 77.4938 | 1096862.0
86 | 16620.23 | 617.72 | 0.00821 | 0.00276 | 0.00545 | 76.23487 | 1128092.6
87 | 16535.32 | 618.09 | 0.00826 | 0.00278 | 0.00548 | 76.65452 | 1134962.5
88 | 16463.17 | 617.7 | 0.00821 | 0.00271 | 0.0055 | 76.93428 | 1143833.5
89 | 16625.4 | 617.88 | 0.00827 | 0.00282 | 0.00545 | 76.23487 | 1167444.7
90 | 16383.8 | 617.97 | 0.00831 | 0.00279 | 0.00553 | 77.35392 | 1163483.4
91 | 16772.04 | 617.81 | 0.00824 | 0.00285 | 0.0054 | 75.53547 | 1204732.0
92 | 16363.19 | 618.12 | 0.00837 | 0.00283 | 0.00554 | 77.4938 | 1187191.8
93 | 16379.92 | 617.78 | 0.00835 | 0.00282 | 0.00553 | 77.35392 | 1202266.2
94 | 16279.9 | 617.04 | 0.00837 | 0.00281 | 0.00555 | 77.63368 | 1210814.7
95 | 16444.82 | 619.31 | 0.00839 | 0.00288 | 0.00552 | 77.21404 | 1230346.2
96 | 16603.08 | 618.26 | 0.00836 | 0.0029 | 0.00546 | 76.37475 | 1256959.9
97 | 16235.75 | 617.59 | 0.00839 | 0.00282 | 0.00557 | 77.91344 | 1244971.3
98 | 16829.01 | 618.14 | 0.00836 | 0.00298 | 0.00538 | 75.25571 | 1302226.8
99 | 16536.01 | 618.07 | 0.0084 | 0.00292 | 0.00548 | 76.65452 | 1291509.1
100 | 16429.52 | 617.59 | 0.00839 | 0.00288 | 0.00551 | 77.07416 | 1297451.8
101 | 16375.72 | 618.06 | 0.00848 | 0.00295 | 0.00553 | 77.35392 | 1305686.9
102 | 16507.32 | 618.04 | 0.00843 | 0.00294 | 0.00549 | 76.7944 | 1328221.9
103 | 15980.3 | 617.82 | 0.00859 | 0.00292 | 0.00567 | 79.31224 | 1298664.5
104 | 16213.04 | 617.99 | 0.00851 | 0.00292 | 0.00559 | 78.1932 | 1330038.9
105 | 16182.86 | 618.12 | 0.00852 | 0.00292 | 0.0056 | 78.33308 | 1340429.8
106 | 16508.83 | 617.68 | 0.00849 | 0.00301 | 0.00548 | 76.65452 | 1382827.9
107 | 16441.3 | 618.5 | 0.00852 | 0.00301 | 0.00551 | 77.07416 | 1388273.4
108 | 16229.36 | 617.86 | 0.00853 | 0.00295 | 0.00558 | 78.05332 | 1383669.5
109 | 16607.96 | 618.05 | 0.00853 | 0.00308 | 0.00545 | 76.23487 | 1429791.8
110 | 16249.83 | 617.9 | 0.00859 | 0.00301 | 0.00557 | 77.91344 | 1411823.2
111 | 16665.54 | 618.34 | 0.00857 | 0.00313 | 0.00544 | 76.09499 | 1458703.1
112 | 16385.99 | 617.91 | 0.00858 | 0.00305 | 0.00553 | 77.35392 | 1447890.5
113 | 16638.38 | 617.79 | 0.00861 | 0.00317 | 0.00544 | 76.09499 | 1484986.0
114 | 16193.56 | 617.54 | 0.00863 | 0.00304 | 0.00559 | 78.1932 | 1457927.3
115 | 16119.14 | 618.24 | 0.00865 | 0.00303 | 0.00562 | 78.61284 | 1462865.3
116 | 16274.38 | 618.07 | 0.00864 | 0.00308 | 0.00557 | 77.91344 | 1488831.7
117 | 16299.84 | 617.65 | 0.00861 | 0.00306 | 0.00555 | 77.63368 | 1507077.9
118 | 16188.24 | 618.05 | 0.00865 | 0.00306 | 0.0056 | 78.33308 | 1506387.8
119 | 16976.51 | 618.04 | 0.00862 | 0.00329 | 0.00534 | 74.69619 | 1593120.1
120 | 16232.34 | 618.12 | 0.00874 | 0.00316 | 0.00558 | 78.05332 | 1537410.6
121 | 16421.27 | 617.81 | 0.00866 | 0.00315 | 0.00551 | 77.07416 | 1569916.6
122 | 16485.41 | 617.79 | 0.00876 | 0.00326 | 0.00549 | 76.7944 | 1588657.6
123 | 16627.57 | 617.96 | 0.0087 | 0.00325 | 0.00545 | 76.23487 | 1613434.8
124 | 16026.98 | 618.2 | 0.00873 | 0.00308 | 0.00565 | 79.03248 | 1568975.1
125 | 16631.69 | 617.61 | 0.0087 | 0.00326 | 0.00544 | 76.09499 | 1642683.6
126 | 16361.49 | 617.95 | 0.00879 | 0.00325 | 0.00554 | 77.4938 | 1625936.6
127 | 16404.55 | 617.77 | 0.00878 | 0.00326 | 0.00552 | 77.21404 | 1644778.7
128 | 16347.36 | 617.88 | 0.00876 | 0.00322 | 0.00554 | 77.4938 | 1651745.1
129 | 16572.49 | 617.44 | 0.0088 | 0.00334 | 0.00546 | 76.37475 | 1689039.8
130 | 16469.23 | 618.14 | 0.00879 | 0.00329 | 0.0055 | 76.93428 | 1689754.0
131 | 16380.12 | 617.94 | 0.00887 | 0.00334 | 0.00553 | 77.35392 | 1693514.7
132 | 16153.9 | 617.53 | 0.00889 | 0.00329 | 0.0056 | 78.33308 | 1685111.8
133 | 16440.66 | 617.91 | 0.00884 | 0.00333 | 0.00551 | 77.07416 | 1725610.8
134 | 16488.35 | 617.65 | 0.00884 | 0.00335 | 0.00549 | 76.7944 | 1744919.0
135 | 16084.84 | 617.77 | 0.00889 | 0.00326 | 0.00563 | 78.75272 | 1714226.4
136 | 16446.91 | 617.81 | 0.00888 | 0.00337 | 0.00551 | 77.07416 | 1764534.4
137 | 16406.86 | 617.74 | 0.00888 | 0.00336 | 0.00552 | 77.21404 | 1774288.8
138 | 16602.8 | 617.71 | 0.00889 | 0.00344 | 0.00545 | 76.23487 | 1810195.2
139 | 16171.45 | 618.04 | 0.00892 | 0.00332 | 0.0056 | 78.33308 | 1774473.8
140 | 16403.18 | 617.81 | 0.00887 | 0.00335 | 0.00552 | 77.21404 | 1813141.8
141 | 16228.37 | 617.97 | 0.00897 | 0.00339 | 0.00558 | 78.05332 | 1806457.4
142 | 16491.77 | 617.28 | 0.00892 | 0.00343 | 0.00549 | 76.7944 | 1849093.3
143 | 16367.27 | 618.19 | 0.00898 | 0.00344 | 0.00554 | 77.4938 | 1845309.0
144 | 16060.87 | 617.64 | 0.00896 | 0.00332 | 0.00564 | 78.8926 | 1825266.2
145 | 16447.48 | 617.8 | 0.00897 | 0.00347 | 0.0055 | 76.93428 | 1884725.6
146 | 15981.17 | 617.47 | 0.00904 | 0.00338 | 0.00566 | 79.17236 | 1844077.8
147 | 16598.07 | 617.84 | 0.009 | 0.00355 | 0.00546 | 76.37475 | 1924719.8
148 | 16002.67 | 617.96 | 0.00905 | 0.00339 | 0.00566 | 79.17236 | 1869339.2
149 | 16473.34 | 618.07 | 0.00899 | 0.0035 | 0.0055 | 76.93428 | 1936718.0
150 | 15983.69 | 617.63 | 0.00907 | 0.00341 | 0.00566 | 79.17236 | 1894600.5
151 | 16232.06 | 618.09 | 0.00905 | 0.00347 | 0.00558 | 78.05332 | 1934575.0
152 | 16337.71 | 617.82 | 0.00912 | 0.00357 | 0.00554 | 77.4938 | 1961447.3
153 | 16708.2 | 617.65 | 0.00899 | 0.00357 | 0.00542 | 75.81523 | 2018064.1
154 | 16114.96 | 617.75 | 0.00913 | 0.00352 | 0.00562 | 78.61284 | 1958967.5
155 | 16479.27 | 617.76 | 0.00907 | 0.00357 | 0.00549 | 76.7944 | 2018376.5
156 | 16186.25 | 617.61 | 0.00908 | 0.00349 | 0.00559 | 78.1932 | 1995058.4
157 | 16142.83 | 617.75 | 0.00911 | 0.0035 | 0.00561 | 78.47296 | 2000689.1
158 | 16569.01 | 617.94 | 0.00912 | 0.00366 | 0.00547 | 76.51463 | 2064964.4
159 | 15818.86 | 617.54 | 0.00914 | 0.00342 | 0.00572 | 80.01165 | 1987210.7
160 | 16391.56 | 618.19 | 0.00914 | 0.00361 | 0.00553 | 77.35392 | 2068415.0
161 | 16160.92 | 617.22 | 0.00918 | 0.00358 | 0.0056 | 78.33308 | 2055325.8
162 | 16578.54 | 618.21 | 0.00912 | 0.00365 | 0.00546 | 76.37475 | 2121119.8
163 | 16499.91 | 617.59 | 0.0092 | 0.00372 | 0.00549 | 76.7944 | 2122550.7
164 | 16213.61 | 617.66 | 0.00913 | 0.00355 | 0.00558 | 78.05332 | 2101127.8
165 | 15954.49 | 617.91 | 0.00923 | 0.00356 | 0.00568 | 79.45213 | 2076722.3
166 | 16674.02 | 617.7 | 0.00912 | 0.00369 | 0.00543 | 75.95511 | 2185501.3
167 | 16021.83 | 617.76 | 0.00918 | 0.00353 | 0.00565 | 79.03248 | 2113055.2
168 | 16505.13 | 617.66 | 0.0092 | 0.00371 | 0.00548 | 76.65452 | 2191651.7
169 | 16074.96 | 617.75 | 0.0092 | 0.00357 | 0.00563 | 78.75272 | 2145957.6
170 | 16169.61 | 617.53 | 0.00921 | 0.00362 | 0.0056 | 78.33308 | 2170219.8
171 | 16498.76 | 617.43 | 0.0092 | 0.00372 | 0.00548 | 76.65452 | 2230788.4
172 | 16288.33 | 617.57 | 0.00926 | 0.00371 | 0.00556 | 77.77356 | 2211548.5
173 | 16520.58 | 618.26 | 0.00921 | 0.00373 | 0.00548 | 76.65452 | 2256879.5
174 | 16120.65 | 617.77 | 0.00926 | 0.00364 | 0.00562 | 78.61284 | 2213378.8
175 | 16469.5 | 617.47 | 0.00921 | 0.00371 | 0.00549 | 76.7944 | 2278812.1
176 | 15948.38 | 617.6 | 0.00927 | 0.00359 | 0.00568 | 79.45213 | 2215170.5
177 | 16594.05 | 617.6 | 0.00922 | 0.00376 | 0.00545 | 76.23487 | 2321772.1
178 | 16390.95 | 617.74 | 0.00928 | 0.00376 | 0.00552 | 77.21404 | 2305280.3
179 | 16468.67 | 617.95 | 0.00928 | 0.00378 | 0.0055 | 76.93428 | 2326661.3
180 | 16370.88 | 617.62 | 0.00928 | 0.00375 | 0.00553 | 77.35392 | 2326966.8
181 | 16132.32 | 617.25 | 0.00929 | 0.00369 | 0.00561 | 78.47296 | 2306526.9
182 | 16108.63 | 617.43 | 0.00936 | 0.00374 | 0.00562 | 78.61284 | 2315143.4
183 | 16006.81 | 617.85 | 0.00935 | 0.00369 | 0.00566 | 79.17236 | 2311412.6
184 | 16256.9 | 617.86 | 0.00931 | 0.00374 | 0.00557 | 77.91344 | 2361595.1
185 | 16423.41 | 617.63 | 0.00933 | 0.00382 | 0.00551 | 77.07416 | 2400285.8
186 | 16317.32 | 617.93 | 0.00935 | 0.0038 | 0.00555 | 77.63368 | 2395867.4
187 | 15969.06 | 617.55 | 0.00938 | 0.00371 | 0.00567 | 79.31224 | 2357769.6
188 | 16252.02 | 618.23 | 0.00938 | 0.00381 | 0.00557 | 77.91344 | 2412934.2
189 | 16279.46 | 617.2 | 0.00935 | 0.0038 | 0.00556 | 77.77356 | 2430131.8
190 | 16509.78 | 617.5 | 0.00936 | 0.00388 | 0.00548 | 76.65452 | 2478653.7
191 | 16206.14 | 617.54 | 0.00934 | 0.00376 | 0.00558 | 78.05332 | 2447045.2
192 | 16423.88 | 617.51 | 0.00934 | 0.00382 | 0.00551 | 77.07416 | 2491107.4
193 | 16100.68 | 617.59 | 0.00941 | 0.00379 | 0.00562 | 78.61284 | 2455069.6
194 | 16331.22 | 617.45 | 0.00935 | 0.00381 | 0.00554 | 77.4938 | 2503426.1
195 | 16323.73 | 617.98 | 0.00939 | 0.00385 | 0.00555 | 77.63368 | 2511796.5
196 | 16222.94 | 617.26 | 0.00942 | 0.00385 | 0.00558 | 78.05332 | 2511103.9
197 | 16255.21 | 617.95 | 0.00941 | 0.00384 | 0.00557 | 77.91344 | 2528447.0
198 | 16230.16 | 617.95 | 0.00943 | 0.00385 | 0.00558 | 78.05332 | 2536727.5
199 | 16203.04 | 617.23 | 0.00943 | 0.00384 | 0.00558 | 78.05332 | 2549539.2
200 | 16166.48 | 617.59 | 0.00945 | 0.00385 | 0.0056 | 78.33308 | 2553199.7
201 | 16206.75 | 617.82 | 0.00946 | 0.00388 | 0.00559 | 78.1932 | 2570556.0
202 | 16387.64 | 617.38 | 0.0095 | 0.00398 | 0.00552 | 77.21404 | 2616104.6
203 | 16160.16 | 618.01 | 0.00948 | 0.00387 | 0.0056 | 78.33308 | 2591497.7
204 | 16143.55 | 617.59 | 0.00953 | 0.00392 | 0.00561 | 78.47296 | 2599621.5
205 | 16352.1 | 618.06 | 0.00947 | 0.00393 | 0.00554 | 77.4938 | 2645373.0
206 | 16074.46 | 617.66 | 0.00956 | 0.00393 | 0.00563 | 78.75272 | 2615782.6
207 | 16333.81 | 617.77 | 0.00947 | 0.00393 | 0.00554 | 77.4938 | 2671181.5
208 | 16202.16 | 617.55 | 0.00953 | 0.00394 | 0.00559 | 78.1932 | 2660077.8
209 | 16565.35 | 617.21 | 0.00947 | 0.00401 | 0.00546 | 76.37475 | 2736506.4
210 | 16160.84 | 618.01 | 0.00951 | 0.0039 | 0.0056 | 78.33308 | 2680859.7
211 | 16300.58 | 618 | 0.0095 | 0.00394 | 0.00556 | 77.77356 | 2713004.3
212 | 16273.56 | 617.43 | 0.0095 | 0.00394 | 0.00556 | 77.77356 | 2725862.1
213 | 16126.37 | 617.74 | 0.00954 | 0.00392 | 0.00561 | 78.47296 | 2714310.7
214 | 16337.69 | 617.92 | 0.00953 | 0.00399 | 0.00554 | 77.4938 | 2761511.3
215 | 15984.3 | 617.85 | 0.00962 | 0.00395 | 0.00566 | 79.17236 | 2715594.0
216 | 16578.26 | 617.77 | 0.00947 | 0.00401 | 0.00546 | 76.37475 | 2828159.7
217 | 16223.17 | 617.79 | 0.00962 | 0.00404 | 0.00558 | 78.05332 | 2780150.8
218 | 16032.4 | 617.62 | 0.00958 | 0.00394 | 0.00565 | 79.03248 | 2758359.5
219 | 16211.63 | 617.65 | 0.00961 | 0.00403 | 0.00558 | 78.05332 | 2805774.3
220 | 16254.79 | 617.7 | 0.00963 | 0.00406 | 0.00557 | 77.91344 | 2823646.4
221 | 16247.98 | 617.38 | 0.00962 | 0.00405 | 0.00557 | 77.91344 | 2836481.1
222 | 16165.92 | 617.83 | 0.00961 | 0.00401 | 0.0056 | 78.33308 | 2834051.7
223 | 16403.57 | 617.67 | 0.0096 | 0.00408 | 0.00552 | 77.21404 | 2888075.9
224 | 16333.95 | 617.94 | 0.00961 | 0.00406 | 0.00554 | 77.4938 | 2890553.9
225 | 16059.9 | 618.03 | 0.00968 | 0.00404 | 0.00564 | 78.8926 | 2851978.4
226 | 16128.85 | 617.51 | 0.00967 | 0.00406 | 0.00561 | 78.47296 | 2879972.9
227 | 16296.34 | 617.69 | 0.00961 | 0.00405 | 0.00555 | 77.63368 | 2923988.7
228 | 16452.84 | 617.53 | 0.00963 | 0.00413 | 0.0055 | 76.93428 | 2963568.5
229 | 16328.87 | 617.71 | 0.00966 | 0.00412 | 0.00554 | 77.4938 | 2955075.2
230 | 16077.17 | 617.78 | 0.00968 | 0.00404 | 0.00563 | 78.75272 | 2920534.0
231 | 16318.4 | 617.83 | 0.00966 | 0.00411 | 0.00555 | 77.63368 | 2975512.7
232 | 16366.05 | 617.84 | 0.00964 | 0.00411 | 0.00553 | 77.35392 | 2999201.7
233 | 16312.96 | 617.63 | 0.00967 | 0.00412 | 0.00555 | 77.63368 | 3001274.8
234 | 16333.7 | 618.33 | 0.00972 | 0.00417 | 0.00555 | 77.63368 | 3014155.8
235 | 16399.25 | 617.43 | 0.00967 | 0.00415 | 0.00552 | 77.21404 | 3043488.1
236 | 16325.82 | 617.44 | 0.00969 | 0.00415 | 0.00554 | 77.4938 | 3045405.0
237 | 16303.94 | 618.12 | 0.00969 | 0.00413 | 0.00556 | 77.77356 | 3047308.1
238 | 16438.03 | 617.94 | 0.00972 | 0.00421 | 0.00551 | 77.07416 | 3087935.2
239 | 16515.34 | 617.6 | 0.00967 | 0.00419 | 0.00548 | 76.65452 | 3117885.5
240 | 16521.32 | 617.86 | 0.0097 | 0.00422 | 0.00548 | 76.65452 | 3130931.0
241 | 16320.96 | 617.92 | 0.00974 | 0.0042 | 0.00555 | 77.63368 | 3104322.8
242 | 16259.6 | 617.76 | 0.00977 | 0.0042 | 0.00557 | 77.91344 | 3106011.0
243 | 16286.51 | 618.02 | 0.00977 | 0.00421 | 0.00556 | 77.77356 | 3124455.2
244 | 16373.69 | 618.26 | 0.00976 | 0.00423 | 0.00553 | 77.35392 | 3154332.8
245 | 16324.55 | 617.96 | 0.00979 | 0.00424 | 0.00555 | 77.63368 | 3155846.9
246 | 16299.48 | 618.12 | 0.00978 | 0.00422 | 0.00556 | 77.77356 | 3163028.7
247 | 16213.95 | 617.94 | 0.00982 | 0.00423 | 0.00559 | 78.1932 | 3158842.4
248 | 16169.19 | 617.92 | 0.00981 | 0.00421 | 0.0056 | 78.33308 | 3165967.6
249 | 16230.28 | 618.13 | 0.00983 | 0.00425 | 0.00558 | 78.05332 | 3190127.0
250 | 16398.15 | 618.1 | 0.00979 | 0.00426 | 0.00552 | 77.21404 | 3237753.3
251 | 16324.02 | 617.72 | 0.00983 | 0.00428 | 0.00555 | 77.63368 | 3233132.9
252 | 16484.64 | 618.37 | 0.00978 | 0.00428 | 0.0055 | 76.93428 | 3275523.1
253 | 16343.61 | 618.43 | 0.00984 | 0.00429 | 0.00555 | 77.63368 | 3258894.9
254 | 16390.19 | 617.68 | 0.0098 | 0.00428 | 0.00552 | 77.21404 | 3289557.3
255 | 16366.85 | 618.28 | 0.00986 | 0.00432 | 0.00554 | 77.4938 | 3290585.9
256 | 16313.21 | 618.44 | 0.00984 | 0.00428 | 0.00556 | 77.77356 | 3291607.1
257 | 16432.03 | 617.52 | 0.00985 | 0.00434 | 0.00551 | 77.07416 | 3334451.0
258 | 16276.75 | 618.07 | 0.00988 | 0.00432 | 0.00557 | 77.91344 | 3311367.1
259 | 16469.48 | 618.04 | 0.00985 | 0.00435 | 0.0055 | 76.93428 | 3366509.9
260 | 16378.27 | 618.01 | 0.00986 | 0.00433 | 0.00553 | 77.35392 | 3361174.3
261 | 16463.44 | 618.27 | 0.00986 | 0.00435 | 0.0055 | 76.93428 | 3392506.1
262 | 16289.21 | 618.06 | 0.00989 | 0.00433 | 0.00556 | 77.77356 | 3368754.2
263 | 16564.39 | 618.28 | 0.00984 | 0.00437 | 0.00547 | 76.51463 | 3437250.9
264 | 16327.04 | 618.42 | 0.00991 | 0.00436 | 0.00555 | 77.63368 | 3400586.0
265 | 16260.81 | 618 | 0.00991 | 0.00434 | 0.00557 | 77.91344 | 3401210.4
266 | 16373.85 | 618.25 | 0.00992 | 0.00438 | 0.00553 | 77.35392 | 3438739.9
267 | 16336.15 | 617.98 | 0.00988 | 0.00434 | 0.00554 | 77.4938 | 3445437.0
268 | 16318.45 | 618.72 | 0.00991 | 0.00435 | 0.00556 | 77.77356 | 3445901.2
269 | 16375.01 | 617.63 | 0.0099 | 0.00437 | 0.00553 | 77.35392 | 3477522.6
270 | 16486.21 | 618.17 | 0.0099 | 0.0044 | 0.0055 | 76.93428 | 3509489.1
271 | 16324.49 | 618.27 | 0.00992 | 0.00437 | 0.00555 | 77.63368 | 3490753.0
272 | 16381.47 | 618.1 | 0.00995 | 0.00442 | 0.00553 | 77.35392 | 3516305.4
273 | 16409.46 | 618.17 | 0.0099 | 0.00438 | 0.00552 | 77.21404 | 3535626.6
274 | 16322.82 | 618.41 | 0.00997 | 0.00441 | 0.00555 | 77.63368 | 3529396.1
275 | 16382.51 | 618.06 | 0.00993 | 0.0044 | 0.00553 | 77.35392 | 3555088.2
276 | 16428.83 | 618.24 | 0.00995 | 0.00444 | 0.00552 | 77.21404 | 3574479.6
277 | 16503 | 618.41 | 0.00994 | 0.00445 | 0.00549 | 76.7944 | 3607034.1
278 | 16280.25 | 618.05 | 0.00997 | 0.00441 | 0.00556 | 77.77356 | 3574479.6
279 | 16530.07 | 618.7 | 0.00994 | 0.00445 | 0.00549 | 76.7944 | 3633077.6
280 | 16424.93 | 618.05 | 0.00997 | 0.00446 | 0.00551 | 77.07416 | 3632864.9
281 | 16406.21 | 618.04 | 0.00998 | 0.00446 | 0.00552 | 77.21404 | 3639234.7
282 | 16436.11 | 618.32 | 0.00994 | 0.00443 | 0.00551 | 77.07416 | 3658814.0
283 | 16414.21 | 618.89 | 0.01001 | 0.00449 | 0.00553 | 77.35392 | 3658509.0
284 | 16469.1 | 618 | 0.00998 | 0.00448 | 0.0055 | 76.93428 | 3691462.6
285 | 16296.43 | 617.97 | 0.01002 | 0.00447 | 0.00556 | 77.77356 | 3664484.5
286 | 16365.09 | 618.43 | 0.01001 | 0.00447 | 0.00554 | 77.4938 | 3690617.9
287 | 16475.8 | 618.21 | 0.01 | 0.0045 | 0.0055 | 76.93428 | 3730456.9
288 | 16530.24 | 618.09 | 0.00999 | 0.00451 | 0.00548 | 76.65452 | 3757117.2
289 | 16462.38 | 618.45 | 0.01001 | 0.00451 | 0.00551 | 77.07416 | 3749635.6
290 | 16419.95 | 617.75 | 0.01003 | 0.00452 | 0.00551 | 77.07416 | 3762610.1
291 | 16514.14 | 618.1 | 0.01 | 0.00452 | 0.00549 | 76.7944 | 3789339.0
292 | 16448.59 | 618.25 | 0.01005 | 0.00454 | 0.00551 | 77.07416 | 3788559.1
293 | 16475.3 | 618.13 | 0.01004 | 0.00454 | 0.0055 | 76.93428 | 3808445.5
294 | 16373.51 | 618.22 | 0.01007 | 0.00453 | 0.00553 | 77.35392 | 3800712.5
295 | 16440.13 | 617.93 | 0.01004 | 0.00453 | 0.00551 | 77.07416 | 3827482.7
296 | 16464.72 | 617.89 | 0.01007 | 0.00457 | 0.0055 | 76.93428 | 3847439.9
297 | 16469.79 | 617.78 | 0.01005 | 0.00455 | 0.0055 | 76.93428 | 3860438.0
298 | 16286.5 | 618 | 0.01011 | 0.00455 | 0.00556 | 77.77356 | 3831636.4
299 | 16435.72 | 617.82 | 0.01007 | 0.00457 | 0.00551 | 77.07416 | 3879380.8
300 | 16344.62 | 618.54 | 0.0101 | 0.00455 | 0.00555 | 77.63368 | 3864302.3
301 | 16371.12 | 617.58 | 0.01008 | 0.00455 | 0.00553 | 77.35392 | 3891205.6
302 | 16357.61 | 618.31 | 0.01012 | 0.00458 | 0.00554 | 77.4938 | 3897086.1
303 | 16319.32 | 618.12 | 0.01011 | 0.00456 | 0.00555 | 77.63368 | 3902945.3
304 | 16315.43 | 617.55 | 0.01011 | 0.00456 | 0.00555 | 77.63368 | 3915826.3
305 | 16302.48 | 617.45 | 0.01015 | 0.0046 | 0.00555 | 77.63368 | 3928707.3
306 | 16369.25 | 618.29 | 0.01014 | 0.00461 | 0.00554 | 77.4938 | 3948703.1
307 | 16337.16 | 617.58 | 0.01015 | 0.00461 | 0.00554 | 77.4938 | 3961607.3
308 | 16260.64 | 617.35 | 0.01017 | 0.0046 | 0.00556 | 77.77356 | 3960214.8
309 | 16273.31 | 618.05 | 0.01018 | 0.00462 | 0.00557 | 77.91344 | 3965939.7
310 | 16356.84 | 618.48 | 0.01014 | 0.0046 | 0.00554 | 77.4938 | 4000320.1
311 | 16258.44 | 617.51 | 0.01018 | 0.00461 | 0.00557 | 77.91344 | 3991609.2
312 | 16271.69 | 617.99 | 0.01019 | 0.00462 | 0.00557 | 77.91344 | 4004443.9
313 | 16337.2 | 618.17 | 0.01018 | 0.00464 | 0.00555 | 77.63368 | 4031755.4
314 | 16419.39 | 617.46 | 0.01018 | 0.00466 | 0.00551 | 77.07416 | 4073998.5
315 | 16206.68 | 617.72 | 0.01023 | 0.00465 | 0.00559 | 78.1932 | 4028483.3
316 | 16343.43 | 617.64 | 0.0102 | 0.00466 | 0.00554 | 77.4938 | 4077745.7
317 | 16275.17 | 617.97 | 0.01023 | 0.00467 | 0.00556 | 77.77356 | 4075935.4
318 | 16379.49 | 617.46 | 0.01018 | 0.00466 | 0.00552 | 77.21404 | 4118422.1
319 | 16306.04 | 618.05 | 0.01023 | 0.00468 | 0.00555 | 77.63368 | 4109041.4
320 | 16217.74 | 618.13 | 0.01025 | 0.00466 | 0.00559 | 78.1932 | 4092427.4
321 | 16265.44 | 617.71 | 0.01024 | 0.00468 | 0.00557 | 77.91344 | 4119956.7
322 | 16340.67 | 618.13 | 0.01023 | 0.00469 | 0.00554 | 77.4938 | 4155171.2
323 | 16357.89 | 617.7 | 0.01024 | 0.00471 | 0.00553 | 77.35392 | 4175612.7
324 | 16250.76 | 617.51 | 0.01027 | 0.0047 | 0.00557 | 77.91344 | 4158461.0
325 | 16238.64 | 618.19 | 0.01027 | 0.0047 | 0.00558 | 78.05332 | 4163820.3
326 | 16180.69 | 617.74 | 0.01031 | 0.00471 | 0.0056 | 78.33308 | 4161715.5
327 | 16329.41 | 617.92 | 0.01024 | 0.00469 | 0.00555 | 77.63368 | 4212089.5
328 | 16198.61 | 617.99 | 0.0103 | 0.00471 | 0.00559 | 78.1932 | 4194738.1
329 | 16381.39 | 617.62 | 0.01027 | 0.00474 | 0.00553 | 77.35392 | 4253178.3
330 | 16280.85 | 617.74 | 0.01031 | 0.00475 | 0.00556 | 77.77356 | 4243087.3
331 | 16338.6 | 618.23 | 0.01029 | 0.00474 | 0.00555 | 77.63368 | 4263613.5
332 | 16222.62 | 618.05 | 0.01035 | 0.00476 | 0.00558 | 78.05332 | 4253502.6
333 | 16314.47 | 617.65 | 0.01029 | 0.00474 | 0.00555 | 77.63368 | 4289375.5
334 | 16200.06 | 618.07 | 0.01036 | 0.00477 | 0.00559 | 78.1932 | 4271471.1
335 | 16282.54 | 617.72 | 0.01032 | 0.00476 | 0.00556 | 77.77356 | 4307376.5
336 | 16364.11 | 618.17 | 0.01032 | 0.00478 | 0.00554 | 77.4938 | 4335830.8
337 | 16269.58 | 617.93 | 0.01036 | 0.00479 | 0.00557 | 77.91344 | 4325312.8
338 | 16239.94 | 618.38 | 0.01035 | 0.00477 | 0.00558 | 78.05332 | 4330373.1
339 | 16226.15 | 617.67 | 0.01036 | 0.00478 | 0.00558 | 78.05332 | 4343184.9
340 | 16329.3 | 618.08 | 0.01035 | 0.0048 | 0.00555 | 77.63368 | 4379542.6
341 | 16180.64 | 618.17 | 0.01039 | 0.00479 | 0.0056 | 78.33308 | 4353205.5
342 | 16296.91 | 618.12 | 0.01038 | 0.00482 | 0.00556 | 77.77356 | 4397381.4
343 | 16138.13 | 618.44 | 0.01042 | 0.00481 | 0.00562 | 78.61284 | 4363154.8
344 | 16397.55 | 617.88 | 0.01035 | 0.00483 | 0.00552 | 77.21404 | 4455148.5
345 | 16221.81 | 617.97 | 0.01041 | 0.00482 | 0.00558 | 78.05332 | 4420055.4
346 | 16174.04 | 617.55 | 0.0104 | 0.0048 | 0.0056 | 78.33308 | 4417035.5
347 | 16198.44 | 618.04 | 0.01043 | 0.00484 | 0.00559 | 78.1932 | 4437726.0
348 | 16200.55 | 618.21 | 0.01042 | 0.00483 | 0.00559 | 78.1932 | 4450514.8
349 | 16341.1 | 618.06 | 0.01042 | 0.00488 | 0.00554 | 77.4938 | 4503586.2
350 | 16203.91 | 618.46 | 0.01044 | 0.00485 | 0.00559 | 78.1932 | 4476092.5
351 | 16338.72 | 617.79 | 0.01042 | 0.00488 | 0.00554 | 77.4938 | 4529394.7
352 | 16242.32 | 617.98 | 0.01043 | 0.00486 | 0.00558 | 78.05332 | 4509737.7
353 | 16379.48 | 618.2 | 0.01043 | 0.00489 | 0.00553 | 77.35392 | 4563440.5
354 | 16094.85 | 617.89 | 0.01048 | 0.00485 | 0.00563 | 78.75272 | 4495082.7
355 | 16353.71 | 618.01 | 0.01042 | 0.00488 | 0.00554 | 77.4938 | 4581011.8
356 | 16135.99 | 617.97 | 0.0105 | 0.00489 | 0.00561 | 78.47296 | 4536594.4
357 | 16329.48 | 617.75 | 0.01044 | 0.0049 | 0.00554 | 77.4938 | 4606820.3
358 | 16297.25 | 618.89 | 0.01048 | 0.00491 | 0.00557 | 77.91344 | 4594842.7
359 | 16274.03 | 617.6 | 0.01048 | 0.00492 | 0.00556 | 77.77356 | 4615964.7
360 | 16276.58 | 618.5 | 0.0105 | 0.00493 | 0.00557 | 77.91344 | 4620512.2
361 | 16295.94 | 617.85 | 0.01049 | 0.00493 | 0.00556 | 77.77356 | 4641680.3
362 | 16270.96 | 618.4 | 0.01052 | 0.00495 | 0.00557 | 77.91344 | 4646181.7
363 | 16188.34 | 617.93 | 0.01052 | 0.00492 | 0.00559 | 78.1932 | 4642347.4
364 | 16127.22 | 618.24 | 0.01053 | 0.00492 | 0.00562 | 78.61284 | 4630286.7
365 | 16208.82 | 618.03 | 0.01049 | 0.0049 | 0.00559 | 78.1932 | 4667925.1
366 | 16213.59 | 618.18 | 0.01054 | 0.00495 | 0.00559 | 78.1932 | 4680713.9
367 | 16195.66 | 618.23 | 0.01051 | 0.00492 | 0.00559 | 78.1932 | 4693502.7
368 | 16282.62 | 618.14 | 0.01053 | 0.00496 | 0.00556 | 77.77356 | 4731685.2
369 | 16181.75 | 618.33 | 0.01054 | 0.00494 | 0.0056 | 78.33308 | 4710653.5
370 | 16297.25 | 618.31 | 0.01052 | 0.00496 | 0.00556 | 77.77356 | 4757400.9
371 | 16151.53 | 617.9 | 0.01057 | 0.00497 | 0.00561 | 78.47296 | 4727743.1
372 | 16410.14 | 617.8 | 0.0105 | 0.00498 | 0.00552 | 77.21404 | 4817776.8
373 | 16221.48 | 618.43 | 0.01057 | 0.00498 | 0.00559 | 78.1932 | 4770235.7
374 | 16142.93 | 618.09 | 0.01054 | 0.00493 | 0.00561 | 78.47296 | 4765972.8
375 | 16257.04 | 617.98 | 0.01057 | 0.005 | 0.00557 | 77.91344 | 4813033.6
376 | 16253.89 | 617.92 | 0.01055 | 0.00498 | 0.00557 | 77.91344 | 4825868.3
377 | 16135.53 | 618.51 | 0.01059 | 0.00497 | 0.00562 | 78.61284 | 4795654.1
378 | 16321.56 | 618.28 | 0.01055 | 0.005 | 0.00555 | 77.63368 | 4869020.9
379 | 16319.62 | 618.69 | 0.01058 | 0.00502 | 0.00556 | 77.77356 | 4873121.5
380 | 16239.86 | 617.6 | 0.01057 | 0.005 | 0.00557 | 77.91344 | 4877207.3
381 | 16429.46 | 618.53 | 0.01056 | 0.00504 | 0.00552 | 77.21404 | 4934336.0
382 | 16194.93 | 618.1 | 0.01062 | 0.00502 | 0.00559 | 78.1932 | 4885335.3
383 | 16463.29 | 618.09 | 0.01056 | 0.00505 | 0.0055 | 76.93428 | 4978275.2
384 | 16264.29 | 618.13 | 0.01061 | 0.00504 | 0.00557 | 77.91344 | 4928546.4
385 | 16270.41 | 618.14 | 0.01058 | 0.00502 | 0.00557 | 77.91344 | 4941381.1
386 | 16247.01 | 618.39 | 0.01061 | 0.00503 | 0.00558 | 78.05332 | 4945337.4
387 | 16246.65 | 618.13 | 0.01061 | 0.00503 | 0.00558 | 78.05332 | 4958149.1
388 | 16269.02 | 618.67 | 0.01063 | 0.00506 | 0.00557 | 77.91344 | 4979885.4
389 | 16348.7 | 618.05 | 0.01059 | 0.00505 | 0.00554 | 77.4938 | 5019756.5
390 | 16216.46 | 618.23 | 0.01064 | 0.00505 | 0.00559 | 78.1932 | 4987645.9
391 | 16189.51 | 618.51 | 0.01065 | 0.00505 | 0.0056 | 78.33308 | 4991505.4
392 | 16310.42 | 618.28 | 0.01065 | 0.00509 | 0.00556 | 77.77356 | 5040273.4
393 | 16212.4 | 618.07 | 0.01065 | 0.00506 | 0.00559 | 78.1932 | 5026012.5
394 | 16380.86 | 618.53 | 0.01062 | 0.00509 | 0.00553 | 77.35392 | 5093471.8
395 | 16130.32 | 617.9 | 0.01068 | 0.00506 | 0.00561 | 78.47296 | 5033580.9
396 | 16340.45 | 618.4 | 0.01065 | 0.0051 | 0.00555 | 77.63368 | 5100879.0
397 | 16188.98 | 618.15 | 0.01067 | 0.00507 | 0.0056 | 78.33308 | 5068101.4
398 | 16229.17 | 618.28 | 0.01067 | 0.00509 | 0.00558 | 78.05332 | 5099078.4
399 | 16309.64 | 618.56 | 0.01067 | 0.00511 | 0.00556 | 77.77356 | 5130278.3
400 | 16264.24 | 617.94 | 0.01065 | 0.00508 | 0.00557 | 77.91344 | 5133902.5
401 | 16292.64 | 618.56 | 0.0107 | 0.00514 | 0.00556 | 77.77356 | 5155993.9
402 | 16090.98 | 618.2 | 0.01072 | 0.00509 | 0.00563 | 78.75272 | 5104585.4
403 | 16381.39 | 618.76 | 0.01068 | 0.00515 | 0.00554 | 77.4938 | 5200416.2
404 | 16222.62 | 617.68 | 0.01069 | 0.00511 | 0.00558 | 78.05332 | 5175948.9
405 | 16238.49 | 618.16 | 0.01073 | 0.00515 | 0.00558 | 78.05332 | 5188760.7
406 | 16052.6 | 618.37 | 0.01072 | 0.00508 | 0.00565 | 79.03248 | 5137128.2
407 | 16245.83 | 618.58 | 0.01071 | 0.00513 | 0.00558 | 78.05332 | 5214384.2
408 | 16181.85 | 618.65 | 0.01075 | 0.00515 | 0.0056 | 78.33308 | 5208527.4
409 | 16116.33 | 618.29 | 0.01075 | 0.00513 | 0.00562 | 78.61284 | 5202712.3
410 | 16214.13 | 618.86 | 0.01075 | 0.00516 | 0.00559 | 78.1932 | 5243422.7
411 | 16170.14 | 617.79 | 0.01073 | 0.00513 | 0.0056 | 78.33308 | 5246825.4
412 | 16160.96 | 618.58 | 0.01077 | 0.00516 | 0.00561 | 78.47296 | 5250216.0
413 | 16192.76 | 618.06 | 0.01075 | 0.00516 | 0.00559 | 78.1932 | 5281789.2
414 | 16164.55 | 618.47 | 0.01077 | 0.00517 | 0.00561 | 78.47296 | 5275702.5
415 | 16220.88 | 618.32 | 0.01079 | 0.0052 | 0.00559 | 78.1932 | 5307366.8
416 | 16216.72 | 618.32 | 0.0108 | 0.00521 | 0.00559 | 78.1932 | 5320155.7
417 | 16139.37 | 618.25 | 0.0108 | 0.00519 | 0.00561 | 78.47296 | 5313932.2
418 | 16319.04 | 619.12 | 0.01078 | 0.00522 | 0.00556 | 77.77356 | 5374577.2
419 | 16295.75 | 618.29 | 0.01079 | 0.00523 | 0.00556 | 77.77356 | 5387435.1
420 | 16333.97 | 618.6 | 0.01079 | 0.00524 | 0.00555 | 77.63368 | 5410023.2
421 | 16314.87 | 618.41 | 0.01079 | 0.00523 | 0.00556 | 77.77356 | 5413150.8
422 | 16210.26 | 618.33 | 0.0108 | 0.00521 | 0.00559 | 78.1932 | 5396888.7
423 | 16241.27 | 618.81 | 0.01085 | 0.00527 | 0.00558 | 78.05332 | 5419372.3
424 | 16298.64 | 618.19 | 0.01082 | 0.00526 | 0.00556 | 77.77356 | 5451724.3
425 | 16171 | 618.3 | 0.01086 | 0.00526 | 0.0056 | 78.33308 | 5425549.4
426 | 16248.85 | 618.65 | 0.01083 | 0.00526 | 0.00558 | 78.05332 | 5457807.6
427 | 16147.7 | 618.51 | 0.01086 | 0.00525 | 0.00561 | 78.47296 | 5441364.7
428 | 16263.11 | 618.41 | 0.01084 | 0.00526 | 0.00557 | 77.91344 | 5493275.6
429 | 16222.66 | 618.5 | 0.01086 | 0.00527 | 0.00559 | 78.1932 | 5486410.5
430 | 16209.79 | 618.5 | 0.01086 | 0.00527 | 0.00559 | 78.1932 | 5499199.4
431 | 16274.1 | 618.6 | 0.01086 | 0.00529 | 0.00557 | 77.91344 | 5531779.9
432 | 16255.14 | 618.06 | 0.01087 | 0.00529 | 0.00557 | 77.91344 | 5544614.7
433 | 16269.32 | 618.97 | 0.01088 | 0.00531 | 0.00558 | 78.05332 | 5547489.8
434 | 16230.51 | 618.54 | 0.01091 | 0.00532 | 0.00559 | 78.1932 | 5550354.7
435 | 16177.05 | 618.43 | 0.01091 | 0.0053 | 0.0056 | 78.33308 | 5553209.4
436 | 16177.48 | 618.4 | 0.01091 | 0.00531 | 0.0056 | 78.33308 | 5565975.4
437 | 16356.15 | 618.48 | 0.01089 | 0.00535 | 0.00554 | 77.4938 | 5639161.0
438 | 16231.36 | 618.73 | 0.01095 | 0.00536 | 0.00559 | 78.1932 | 5601510.1
439 | 16284.99 | 618.33 | 0.01089 | 0.00533 | 0.00556 | 77.77356 | 5644591.9
440 | 16185.18 | 618.5 | 0.01096 | 0.00535 | 0.0056 | 78.33308 | 5617039.4
441 | 16318.45 | 618.69 | 0.01093 | 0.00537 | 0.00556 | 77.77356 | 5670307.6
442 | 16171.25 | 618.61 | 0.01099 | 0.00538 | 0.00561 | 78.47296 | 5632513.3
443 | 16168.05 | 618.32 | 0.01097 | 0.00537 | 0.0056 | 78.33308 | 5655337.4
444 | 16256.5 | 618.54 | 0.01098 | 0.0054 | 0.00558 | 78.05332 | 5688419.1
445 | 16125.05 | 618.68 | 0.01098 | 0.00536 | 0.00562 | 78.61284 | 5660652.7
446 | 16293.7 | 618.92 | 0.01097 | 0.0054 | 0.00557 | 77.91344 | 5724301.3
447 | 16156.11 | 618.14 | 0.011 | 0.0054 | 0.00561 | 78.47296 | 5696229.5
448 | 16346.23 | 619.26 | 0.01098 | 0.00543 | 0.00555 | 77.63368 | 5770691.4
449 | 16313.31 | 618.62 | 0.01098 | 0.00542 | 0.00556 | 77.77356 | 5773170.3
450 | 16304 | 618.58 | 0.01099 | 0.00543 | 0.00556 | 77.77356 | 5786028.1
451 | 16306.03 | 618.51 | 0.01098 | 0.00542 | 0.00556 | 77.77356 | 5798886.0
452 | 16297.82 | 618.5 | 0.011 | 0.00544 | 0.00556 | 77.77356 | 5811743.8
453 | 16262.97 | 618.49 | 0.01101 | 0.00544 | 0.00557 | 77.91344 | 5814144.5
454 | 16180.98 | 618.65 | 0.01105 | 0.00545 | 0.0056 | 78.33308 | 5795763.3
455 | 16190.59 | 618.35 | 0.01106 | 0.00546 | 0.0056 | 78.33308 | 5808529.3
456 | 16290.34 | 618.74 | 0.01103 | 0.00546 | 0.00557 | 77.91344 | 5852648.8
457 | 16174.2 | 618.67 | 0.01105 | 0.00545 | 0.00561 | 78.47296 | 5823661.9
458 | 16339.09 | 618.35 | 0.01103 | 0.00549 | 0.00555 | 77.63368 | 5899501.5
459 | 16184.33 | 618.81 | 0.01108 | 0.00548 | 0.0056 | 78.33308 | 5859593.3
460 | 16331.2 | 618.51 | 0.01103 | 0.00548 | 0.00555 | 77.63368 | 5925263.5
461 | 16355.6 | 618.67 | 0.01106 | 0.00552 | 0.00554 | 77.4938 | 5948863.2
462 | 16291.73 | 618.24 | 0.01103 | 0.00547 | 0.00556 | 77.77356 | 5940322.2
463 | 16279.96 | 618.45 | 0.01107 | 0.0055 | 0.00557 | 77.91344 | 5942492.1
464 | 16307.06 | 618.16 | 0.01105 | 0.00549 | 0.00556 | 77.77356 | 5966037.9
465 | 16301.48 | 618.29 | 0.01108 | 0.00552 | 0.00556 | 77.77356 | 5978895.7
466 | 16299.86 | 618.41 | 0.01108 | 0.00552 | 0.00556 | 77.77356 | 5991753.6
467 | 16321.64 | 618.19 | 0.01109 | 0.00554 | 0.00555 | 77.63368 | 6015430.5
468 | 16333.53 | 618.94 | 0.01109 | 0.00553 | 0.00555 | 77.63368 | 6028311.5
469 | 16356.98 | 618.06 | 0.01107 | 0.00553 | 0.00554 | 77.4938 | 6052097.2
470 | 16300.67 | 618.25 | 0.01112 | 0.00556 | 0.00556 | 77.77356 | 6043184.9
471 | 16172.32 | 617.95 | 0.01113 | 0.00553 | 0.0056 | 78.33308 | 6012785.3
472 | 16226.47 | 618.08 | 0.01115 | 0.00556 | 0.00558 | 78.05332 | 6047148.3
473 | 16327.66 | 618.38 | 0.01112 | 0.00557 | 0.00555 | 77.63368 | 6092716.6
474 | 16254.5 | 617.97 | 0.01115 | 0.00558 | 0.00557 | 77.91344 | 6083674.4
475 | 16325.71 | 617.73 | 0.01114 | 0.00559 | 0.00555 | 77.63368 | 6118478.6
476 | 16222.66 | 618.43 | 0.01116 | 0.00557 | 0.00559 | 78.1932 | 6087485.8
477 | 16281.08 | 617.6 | 0.01113 | 0.00557 | 0.00556 | 77.77356 | 6133189.8
478 | 16173.84 | 618 | 0.01117 | 0.00557 | 0.0056 | 78.33308 | 6102147.3
479 | 16379.01 | 618.04 | 0.01112 | 0.00559 | 0.00553 | 77.35392 | 6192317.3
480 | 16211.3 | 618 | 0.01117 | 0.00559 | 0.00559 | 78.1932 | 6138641.2
481 | 16365.65 | 617.83 | 0.01114 | 0.00561 | 0.00553 | 77.35392 | 6218172.5
482 | 16216.57 | 617.98 | 0.01118 | 0.00559 | 0.00558 | 78.05332 | 6175265.8
483 | 16173.31 | 617.67 | 0.01118 | 0.00558 | 0.0056 | 78.33308 | 6165977.3
484 | 16241.12 | 618 | 0.01119 | 0.00561 | 0.00558 | 78.05332 | 6200889.3
485 | 16277.56 | 617.79 | 0.01116 | 0.0056 | 0.00556 | 77.77356 | 6236052.5
486 | 16298.89 | 617.89 | 0.01119 | 0.00564 | 0.00556 | 77.77356 | 6248910.4
487 | 16295.9 | 618.25 | 0.01118 | 0.00562 | 0.00556 | 77.77356 | 6261768.2
488 | 16142.94 | 617.69 | 0.01123 | 0.00562 | 0.00561 | 78.47296 | 6218702.5
489 | 16266.85 | 617.73 | 0.01119 | 0.00562 | 0.00557 | 77.91344 | 6276195.8
490 | 16308.71 | 617.63 | 0.0112 | 0.00565 | 0.00555 | 77.63368 | 6311693.7
491 | 16255.65 | 617.9 | 0.01121 | 0.00564 | 0.00557 | 77.91344 | 6301865.3
492 | 16321.35 | 617.7 | 0.0112 | 0.00565 | 0.00555 | 77.63368 | 6337455.7
493 | 16233.2 | 617.73 | 0.01122 | 0.00565 | 0.00558 | 78.05332 | 6316195.1
494 | 16195.95 | 617.73 | 0.01123 | 0.00564 | 0.00559 | 78.1932 | 6317684.9
495 | 16084.29 | 617.6 | 0.01127 | 0.00564 | 0.00563 | 78.75272 | 6285497.0
496 | 16279.79 | 618.5 | 0.01124 | 0.00567 | 0.00557 | 77.91344 | 6366039.1
497 | 16278.17 | 617.8 | 0.01123 | 0.00567 | 0.00556 | 77.77356 | 6390346.6
498 | 16222.06 | 617.7 | 0.01122 | 0.00564 | 0.00558 | 78.05332 | 6380253.9
499 | 16227.02 | 617.97 | 0.01125 | 0.00567 | 0.00558 | 78.05332 | 6393065.7
500 | 16246.72 | 617.66 | 0.01123 | 0.00566 | 0.00557 | 77.91344 | 6417378.1
501 | 16264.02 | 617.66 | 0.01123 | 0.00566 | 0.00557 | 77.91344 | 6430212.8
502 | 16236.85 | 618.1 | 0.01125 | 0.00567 | 0.00558 | 78.05332 | 6431500.9
503 | 16187.01 | 617.69 | 0.01125 | 0.00566 | 0.00559 | 78.1932 | 6432784.4
504 | 16181.9 | 617.89 | 0.01126 | 0.00566 | 0.0056 | 78.33308 | 6434063.3
505 | 16300.47 | 617.62 | 0.01125 | 0.0057 | 0.00555 | 77.63368 | 6504908.8
506 | 16153.4 | 618.2 | 0.0113 | 0.00569 | 0.00561 | 78.47296 | 6448080.8
507 | 16360.41 | 617.63 | 0.01124 | 0.0057 | 0.00553 | 77.35392 | 6554289.9
508 | 16165.69 | 618.06 | 0.0113 | 0.00569 | 0.0056 | 78.33308 | 6485127.3
509 | 16376.33 | 618 | 0.01125 | 0.00572 | 0.00553 | 77.35392 | 6580145.1
510 | 16156.83 | 617.71 | 0.01131 | 0.00571 | 0.0056 | 78.33308 | 6510659.3
511 | 16237.56 | 618.37 | 0.01129 | 0.00571 | 0.00558 | 78.05332 | 6546806.7
512 | 16200.23 | 618.17 | 0.01128 | 0.00569 | 0.00559 | 78.1932 | 6547883.9
513 | 16225.85 | 617.68 | 0.01128 | 0.0057 | 0.00558 | 78.05332 | 6572430.2
514 | 16253.92 | 618.09 | 0.0113 | 0.00573 | 0.00557 | 77.91344 | 6597064.7
515 | 16109.03 | 617.84 | 0.01133 | 0.00571 | 0.00562 | 78.61284 | 6551092.5
516 | 16245.56 | 618.28 | 0.01131 | 0.00573 | 0.00558 | 78.05332 | 6610865.5
517 | 16170.28 | 618.08 | 0.01133 | 0.00573 | 0.0056 | 78.33308 | 6600021.3
518 | 16332.07 | 617.85 | 0.01129 | 0.00575 | 0.00554 | 77.4938 | 6684405.9
519 | 16235.74 | 618.32 | 0.01133 | 0.00575 | 0.00558 | 78.05332 | 6649300.8
520 | 16452.99 | 617.8 | 0.01128 | 0.00578 | 0.0055 | 76.93428 | 6759016.0
521 | 16153.48 | 618.42 | 0.01136 | 0.00575 | 0.00561 | 78.47296 | 6639229.5
522 | 16190.52 | 617.66 | 0.01131 | 0.00572 | 0.00559 | 78.1932 | 6675772.3
523 | 16267.06 | 618.38 | 0.01133 | 0.00576 | 0.00557 | 77.91344 | 6712577.5
524 | 16241.05 | 618.34 | 0.01133 | 0.00575 | 0.00558 | 78.05332 | 6713359.5
525 | 16278.61 | 618.4 | 0.01135 | 0.00579 | 0.00557 | 77.91344 | 6738247.0
526 | 16347.92 | 618.17 | 0.01133 | 0.00578 | 0.00554 | 77.4938 | 6787640.0
527 | 16209.75 | 618.64 | 0.01139 | 0.0058 | 0.00559 | 78.1932 | 6739716.4
528 | 16315.13 | 618.47 | 0.01133 | 0.00577 | 0.00556 | 77.77356 | 6788939.7
529 | 16100.21 | 618.33 | 0.01141 | 0.00579 | 0.00563 | 78.75272 | 6717228.1
530 | 16281.82 | 618.14 | 0.01135 | 0.00579 | 0.00556 | 77.77356 | 6814655.3
531 | 16261.79 | 618.21 | 0.01138 | 0.00581 | 0.00557 | 77.91344 | 6815255.5
532 | 16279.63 | 618.45 | 0.01137 | 0.00581 | 0.00557 | 77.91344 | 6828090.3
533 | 16247.36 | 618.33 | 0.01139 | 0.00581 | 0.00558 | 78.05332 | 6828665.3
534 | 16196.89 | 618.21 | 0.0114 | 0.00581 | 0.00559 | 78.1932 | 6829238.3
535 | 16345.25 | 618.61 | 0.01138 | 0.00584 | 0.00555 | 77.63368 | 6891339.0
536 | 16174.75 | 618.72 | 0.01141 | 0.00581 | 0.00561 | 78.47296 | 6830378.1
537 | 16268.86 | 618.13 | 0.0114 | 0.00583 | 0.00557 | 77.91344 | 6892264.1
539 | 16275.81 | 618.22 | 0.0114 | 0.00583 | 0.00557 | 77.91344 | 6917933.6
541 | 16234.43 | 618.4 | 0.01143 | 0.00585 | 0.00558 | 78.05332 | 6931159.4
543 | 16165.57 | 618.59 | 0.01143 | 0.00582 | 0.00561 | 78.47296 | 6919580.8
545 | 16156.07 | 617.87 | 0.01145 | 0.00584 | 0.0056 | 78.33308 | 6957469.2
547 | 16148.8 | 618.94 | 0.01148 | 0.00586 | 0.00562 | 78.61284 | 6958150.7
549 | 16167.72 | 618.38 | 0.01149 | 0.00588 | 0.00561 | 78.47296 | 6996040.3
551 | 16216.08 | 618.25 | 0.0115 | 0.00591 | 0.00559 | 78.1932 | 7046648.5
553 | 16212.67 | 618.6 | 0.01151 | 0.00592 | 0.00559 | 78.1932 | 7072226.2
555 | 16364.76 | 618.73 | 0.0115 | 0.00596 | 0.00554 | 77.4938 | 7161863.4
558 | 16343.54 | 618.24 | 0.01149 | 0.00595 | 0.00554 | 77.4938 | 7200576.2
560 | 16217.67 | 617.82 | 0.01152 | 0.00594 | 0.00558 | 78.05332 | 7174582.7
562 | 16366.18 | 618.45 | 0.01151 | 0.00597 | 0.00554 | 77.4938 | 7252193.3
564 | 16317.14 | 617.9 | 0.01155 | 0.006 | 0.00555 | 77.63368 | 7264888.3
566 | 16119.16 | 618.17 | 0.01158 | 0.00596 | 0.00562 | 78.61284 | 7199841.5
568 | 16383.13 | 618.23 | 0.01156 | 0.00603 | 0.00553 | 77.35392 | 7342873.1
571 | 16388.82 | 618.19 | 0.01156 | 0.00603 | 0.00553 | 77.35392 | 7381655.9
573 | 16226.7 | 617.94 | 0.01161 | 0.00603 | 0.00558 | 78.05332 | 7341135.5
575 | 16206.61 | 618.73 | 0.01163 | 0.00603 | 0.0056 | 78.33308 | 7340449.2
577 | 16227.15 | 617.84 | 0.01161 | 0.00603 | 0.00558 | 78.05332 | 7392382.5
579 | 16255.96 | 617.89 | 0.01163 | 0.00606 | 0.00557 | 77.91344 | 7431323.8
582 | 16180.62 | 618.77 | 0.01166 | 0.00606 | 0.0056 | 78.33308 | 7429811.2
584 | 16088.68 | 618.23 | 0.0117 | 0.00607 | 0.00563 | 78.75272 | 7415616.6
586 | 16248.28 | 618.07 | 0.01167 | 0.0061 | 0.00557 | 77.91344 | 7521167.1
588 | 16180.83 | 618.18 | 0.0117 | 0.0061 | 0.0056 | 78.33308 | 7506407.2
591 | 16198.95 | 618.03 | 0.01169 | 0.0061 | 0.00559 | 78.1932 | 7558201.9
593 | 16113.32 | 617.54 | 0.01172 | 0.0061 | 0.00562 | 78.61284 | 7543296.8
595 | 16082.49 | 618.12 | 0.01176 | 0.00612 | 0.00563 | 78.75272 | 7555294.3
597 | 16105.79 | 617.76 | 0.01174 | 0.00612 | 0.00562 | 78.61284 | 7594179.1
600 | 16336.94 | 617.37 | 0.0117 | 0.00616 | 0.00554 | 77.4938 | 7742555.1
602 | 16252.77 | 617.81 | 0.01175 | 0.00617 | 0.00557 | 77.91344 | 7726523.2
604 | 16313.71 | 618.13 | 0.01173 | 0.00618 | 0.00555 | 77.63368 | 7780128.6
607 | 16196.55 | 618.35 | 0.01177 | 0.00618 | 0.0056 | 78.33308 | 7748961.1
609 | 16284.9 | 618.27 | 0.01173 | 0.00617 | 0.00556 | 77.77356 | 7830424.7
611 | 16294.55 | 618.19 | 0.01175 | 0.00619 | 0.00556 | 77.77356 | 7856140.4
614 | 16221.24 | 618.41 | 0.01179 | 0.0062 | 0.00559 | 78.1932 | 7852345.2
616 | 16258.02 | 618.23 | 0.0118 | 0.00622 | 0.00557 | 77.91344 | 7906209.8
618 | 16204.76 | 618.16 | 0.01182 | 0.00623 | 0.00559 | 78.1932 | 7903500.5
621 | 16198.66 | 618.29 | 0.01182 | 0.00623 | 0.00559 | 78.1932 | 7941867.0
623 | 16031.39 | 618.18 | 0.01187 | 0.00622 | 0.00565 | 79.03248 | 7882834.6
626 | 16292.36 | 618.44 | 0.0118 | 0.00624 | 0.00556 | 77.77356 | 8049008.0
628 | 16291.37 | 618.33 | 0.01182 | 0.00626 | 0.00556 | 77.77356 | 8074723.7
630 | 16134.07 | 617.73 | 0.01184 | 0.00623 | 0.00561 | 78.47296 | 8028242.9
633 | 16240.44 | 618.74 | 0.01186 | 0.00628 | 0.00558 | 78.05332 | 8109840.8
635 | 16215.25 | 618.21 | 0.01186 | 0.00628 | 0.00559 | 78.1932 | 8120910.7
638 | 16256.14 | 618.61 | 0.01188 | 0.00631 | 0.00558 | 78.05332 | 8173899.6
640 | 16199.33 | 618.64 | 0.01189 | 0.0063 | 0.0056 | 78.33308 | 8170239.1
643 | 16172.41 | 618.66 | 0.0119 | 0.00629 | 0.00561 | 78.47296 | 8193905.1
645 | 16223.88 | 617.97 | 0.0119 | 0.00632 | 0.00558 | 78.05332 | 8263581.9
648 | 16160.94 | 618.15 | 0.01192 | 0.00632 | 0.00561 | 78.47296 | 8257621.3
650 | 16119.69 | 618.52 | 0.01195 | 0.00632 | 0.00562 | 78.61284 | 8268369.2
653 | 16052.01 | 618.51 | 0.01198 | 0.00633 | 0.00565 | 79.03248 | 8262425.4
655 | 16210.63 | 618.47 | 0.01196 | 0.00636 | 0.00559 | 78.1932 | 8376687.4
658 | 16304.19 | 618.55 | 0.01195 | 0.00639 | 0.00556 | 77.77356 | 8460458.9
660 | 16345.52 | 617.98 | 0.01195 | 0.00641 | 0.00554 | 77.4938 | 8516810.6
663 | 16176.44 | 618.63 | 0.01199 | 0.00638 | 0.0056 | 78.33308 | 8463857.0
665 | 16069.23 | 618.05 | 0.01201 | 0.00637 | 0.00564 | 78.8926 | 8429180.6
668 | 16101.8 | 618.72 | 0.01204 | 0.00641 | 0.00563 | 78.75272 | 8482246.4
670 | 16175.37 | 618.57 | 0.01203 | 0.00643 | 0.0056 | 78.33308 | 8553219.0
673 | 16166.4 | 618.33 | 0.01202 | 0.00641 | 0.00561 | 78.47296 | 8576202.4
676 | 16338.5 | 618.17 | 0.01202 | 0.00648 | 0.00554 | 77.4938 | 8723278.7
678 | 16316.71 | 618.27 | 0.01204 | 0.00649 | 0.00555 | 77.63368 | 8733323.1
681 | 16141.29 | 617.6 | 0.01208 | 0.00647 | 0.00561 | 78.47296 | 8678148.3
683 | 16223.99 | 618.46 | 0.01209 | 0.0065 | 0.00559 | 78.1932 | 8734774.8
686 | 16249.18 | 618.03 | 0.01207 | 0.00649 | 0.00557 | 77.91344 | 8804642.7
689 | 16213.9 | 617.97 | 0.0121 | 0.00652 | 0.00559 | 78.1932 | 8811507.8
691 | 16182.19 | 618.43 | 0.01214 | 0.00654 | 0.0056 | 78.33308 | 8821305.0
694 | 16251.75 | 618.36 | 0.01211 | 0.00653 | 0.00558 | 78.05332 | 8891357.8
697 | 16212.7 | 618.39 | 0.01215 | 0.00656 | 0.00559 | 78.1932 | 8913818.5
699 | 16178.29 | 617.91 | 0.01215 | 0.00655 | 0.0056 | 78.33308 | 8923433.0
702 | 16096.31 | 618.11 | 0.01218 | 0.00655 | 0.00563 | 78.75272 | 8913977.5
705 | 16201.62 | 618.17 | 0.01217 | 0.00658 | 0.00559 | 78.1932 | 9016129.2
707 | 16132.38 | 618.14 | 0.01219 | 0.00658 | 0.00562 | 78.61284 | 8993441.5
710 | 16129.7 | 618.36 | 0.0122 | 0.00658 | 0.00562 | 78.61284 | 9031603.2
713 | 16056.93 | 617.7 | 0.01221 | 0.00657 | 0.00564 | 78.8926 | 9037602.7
716 | 16316.08 | 617.41 | 0.01218 | 0.00664 | 0.00555 | 77.63368 | 9222801.4
718 | 16268.6 | 617.73 | 0.01219 | 0.00663 | 0.00556 | 77.77356 | 9231929.3
721 | 15994.14 | 618.54 | 0.0123 | 0.00663 | 0.00567 | 79.31224 | 9090651.8
724 | 16155.19 | 617.62 | 0.01225 | 0.00665 | 0.0056 | 78.33308 | 9242583.0
727 | 16109.35 | 617.97 | 0.01229 | 0.00667 | 0.00562 | 78.61284 | 9247852.9
730 | 15983.89 | 617.8 | 0.01234 | 0.00667 | 0.00566 | 79.17236 | 9220389.1
732 | 15904 | 618.46 | 0.01234 | 0.00664 | 0.0057 | 79.73189 | 9180768.6
735 | 16122.67 | 618.4 | 0.01232 | 0.0067 | 0.00562 | 78.61284 | 9349617.4
738 | 15861.31 | 617.93 | 0.01238 | 0.00667 | 0.00571 | 79.87177 | 9239810.7
741 | 15952.16 | 618.02 | 0.01237 | 0.0067 | 0.00568 | 79.45213 | 9326371.1
744 | 16010.73 | 618.32 | 0.01232 | 0.00666 | 0.00566 | 79.17236 | 9397218.4
747 | 16120.85 | 617.98 | 0.01237 | 0.00675 | 0.00562 | 78.61284 | 9502264.3
749 | 16166.39 | 618.79 | 0.01238 | 0.00677 | 0.00561 | 78.47296 | 9544688.8
752 | 16050.2 | 618.37 | 0.01239 | 0.00675 | 0.00565 | 79.03248 | 9515074.9
755 | 16071.93 | 618.29 | 0.01244 | 0.00681 | 0.00564 | 78.8926 | 9569972.0
758 | 15992.06 | 618.83 | 0.01248 | 0.0068 | 0.00567 | 79.31224 | 9557162.4
761 | 15998.34 | 618.52 | 0.01249 | 0.00683 | 0.00567 | 79.31224 | 9594987.6
764 | 15797.48 | 618.11 | 0.01249 | 0.00675 | 0.00573 | 80.15153 | 9531945.6
767 | 15847.2 | 618.61 | 0.01248 | 0.00676 | 0.00572 | 80.01165 | 9586104.4
770 | 16035.13 | 618.87 | 0.01247 | 0.00682 | 0.00566 | 79.17236 | 9725615.9
773 | 15689.11 | 619.04 | 0.01257 | 0.00679 | 0.00578 | 80.85093 | 9560805.3
776 | 16054.37 | 618.5 | 0.01253 | 0.00688 | 0.00565 | 79.03248 | 9818747.5
779 | 15810.02 | 619.13 | 0.01259 | 0.00685 | 0.00574 | 80.29141 | 9702158.9
782 | 15720.01 | 618.98 | 0.01261 | 0.00684 | 0.00577 | 80.71105 | 9688884.0
785 | 16041.8 | 619.02 | 0.0126 | 0.00694 | 0.00566 | 79.17236 | 9915075.9
788 | 15884.34 | 618.47 | 0.01262 | 0.00691 | 0.00571 | 79.87177 | 9865814.1
791 | 15880.38 | 618.69 | 0.01262 | 0.00692 | 0.00571 | 79.87177 | 9903374.3
794 | 15664.11 | 618.6 | 0.01266 | 0.00687 | 0.00579 | 80.99081 | 9803581.3
797 | 15650.49 | 618.26 | 0.01268 | 0.0069 | 0.00579 | 80.99081 | 9840622.6
800 | 16055.95 | 618.62 | 0.01269 | 0.00704 | 0.00565 | 79.03248 | 10122420.1
803 | 16041.33 | 618.34 | 0.01268 | 0.00703 | 0.00565 | 79.03248 | 10160379.2
806 | 16055.94 | 618.51 | 0.01269 | 0.00705 | 0.00565 | 79.03248 | 10198338.2
809 | 16182.85 | 618.11 | 0.01274 | 0.00715 | 0.0056 | 78.33308 | 10327692.8
812 | 15445.98 | 618.16 | 0.01274 | 0.00687 | 0.00587 | 82.10985 | 9889190.6
815 | 15361.54 | 617.93 | 0.01275 | 0.00685 | 0.0059 | 82.5295 | 9875257.2
819 | 16136.71 | 618.42 | 0.01276 | 0.00715 | 0.00562 | 78.61284 | 10418145.2
822 | 15258.9 | 617.9 | 0.01279 | 0.00685 | 0.00593 | 82.94914 | 9909687.1
825 | 15600.97 | 618.07 | 0.01283 | 0.00702 | 0.00581 | 81.27057 | 10151276.0
828 | 15898.76 | 618.06 | 0.01285 | 0.00716 | 0.0057 | 79.73189 | 10384803.9
831 | 15807.26 | 618.38 | 0.01282 | 0.00709 | 0.00573 | 80.15153 | 10367862.3
834 | 15093.16 | 617.95 | 0.01286 | 0.00686 | 0.006 | 83.9283 | 9937053.3
838 | 15292.54 | 617.83 | 0.01285 | 0.00693 | 0.00592 | 82.80926 | 10119641.6
841 | 15994.8 | 617.81 | 0.01296 | 0.0073 | 0.00566 | 79.17236 | 10622393.4
844 | 16089.04 | 617.6 | 0.01293 | 0.0073 | 0.00563 | 78.75272 | 10717089.8
847 | 15006.77 | 618.49 | 0.01288 | 0.00684 | 0.00604 | 84.48782 | 10025113.3
851 | 15494.44 | 618.37 | 0.01294 | 0.00709 | 0.00585 | 81.83009 | 10399597.0
854 | 15141.78 | 617.99 | 0.01297 | 0.00698 | 0.00598 | 83.64854 | 10209383.2
857 | 15996.04 | 617.92 | 0.0127 | 0.00703 | 0.00566 | 79.17236 | 10824484.1
860 | 16543.38 | 617.98 | 0.01269 | 0.00721 | 0.00547 | 76.51463 | 11239679.9
864 | 15945.39 | 618.34 | 0.01261 | 0.00693 | 0.00568 | 79.45213 | 10874473.1
867 | 16160.46 | 618.51 | 0.01261 | 0.007 | 0.00561 | 78.47296 | 11048391.5
870 | 15856.68 | 618.6 | 0.01268 | 0.00697 | 0.00572 | 80.01165 | 10873417.0
874 | 15902.96 | 618.52 | 0.0126 | 0.0069 | 0.0057 | 79.73189 | 10961737.4
877 | 16836.17 | 618.69 | 0.01263 | 0.00725 | 0.00539 | 75.39559 | 11631980.0
881 | 14823.57 | 618.84 | 0.01302 | 0.0069 | 0.00612 | 85.60687 | 10291230.5
884 | 17207.52 | 618.34 | 0.01274 | 0.00748 | 0.00527 | 73.71702 | 11991802.5
887 | 15208.57 | 619.19 | 0.01321 | 0.00724 | 0.00597 | 83.50866 | 10621652.9
891 | 15212.66 | 619.25 | 0.01324 | 0.00728 | 0.00597 | 83.50866 | 10669552.2
894 | 16123.55 | 618.58 | 0.01311 | 0.00748 | 0.00562 | 78.61284 | 11372187.8
898 | 15918.35 | 618.67 | 0.01322 | 0.00752 | 0.0057 | 79.73189 | 11262746.2
901 | 16057.92 | 618.46 | 0.01324 | 0.00759 | 0.00564 | 78.8926 | 11420589.1
905 | 14708.75 | 618.2 | 0.01322 | 0.00706 | 0.00616 | 86.16639 | 10502935.2
908 | 15989.81 | 617.85 | 0.01323 | 0.00757 | 0.00566 | 79.17236 | 11468648.3
912 | 15349.34 | 618 | 0.01329 | 0.00739 | 0.0059 | 82.5295 | 11050594.5
915 | 15196.92 | 617.95 | 0.01326 | 0.00731 | 0.00596 | 83.36878 | 10975331.6
919 | 15510.12 | 618.24 | 0.01327 | 0.00743 | 0.00584 | 81.69021 | 11249817.6
922 | 16043.29 | 616.63 | 0.01326 | 0.00763 | 0.00563 | 78.75272 | 11707531.7
926 | 14947.7 | 618.02 | 0.01329 | 0.00724 | 0.00606 | 84.76758 | 10923987.1
929 | 14784.63 | 617.85 | 0.01333 | 0.00721 | 0.00612 | 85.60687 | 10851933.2
933 | 15100.37 | 618.23 | 0.01329 | 0.00729 | 0.006 | 83.9283 | 11116631.5
936 | 15012.3 | 618.66 | 0.01328 | 0.00724 | 0.00604 | 84.48782 | 11078519.5
940 | 15210.39 | 617.69 | 0.01336 | 0.00741 | 0.00595 | 83.2289 | 11294154.0
944 | 15580.06 | 618.25 | 0.01335 | 0.00753 | 0.00582 | 81.41045 | 11595562.7
947 | 15368.55 | 618.61 | 0.01328 | 0.00738 | 0.0059 | 82.5295 | 11474685.3
951 | 15873.94 | 617.95 | 0.01333 | 0.00763 | 0.00571 | 79.87177 | 11906585.3
954 | 15478.38 | 618.26 | 0.01334 | 0.00748 | 0.00585 | 81.83009 | 11658302.7
958 | 15376.87 | 618.32 | 0.01336 | 0.00746 | 0.00589 | 82.38962 | 11627679.0
962 | 15545.59 | 618.84 | 0.01337 | 0.00754 | 0.00583 | 81.55033 | 11796395.8
966 | 15538.02 | 618.24 | 0.01343 | 0.00759 | 0.00583 | 81.55033 | 11845445.2
969 | 15658.29 | 618.25 | 0.01339 | 0.00761 | 0.00579 | 80.99081 | 11964320.3
973 | 15492.97 | 618.35 | 0.01337 | 0.00752 | 0.00585 | 81.83009 | 11890491.1
977 | 15687.01 | 618.91 | 0.01341 | 0.00762 | 0.00578 | 80.85093 | 12083967.4
980 | 15331.97 | 618 | 0.01339 | 0.00748 | 0.00591 | 82.66938 | 11854450.1
984 | 15466.17 | 618.46 | 0.01341 | 0.00755 | 0.00586 | 81.96997 | 12004395.6
988 | 15549.09 | 618.45 | 0.01339 | 0.00756 | 0.00583 | 81.55033 | 12115217.3
992 | 15788.1 | 619.03 | 0.01345 | 0.0077 | 0.00575 | 80.43129 | 12333508.7
996 | 15876.18 | 618.66 | 0.01344 | 0.00773 | 0.00571 | 79.87177 | 12469988.4
1000 | 15883.02 | 618.61 | 0.01345 | 0.00774 | 0.00571 | 79.87177 | 12520068.6
1004 | 15419.95 | 618.13 | 0.01349 | 0.00762 | 0.00587 | 82.10985 | 12227521.3
1009 | 15679.42 | 618.41 | 0.01351 | 0.00773 | 0.00578 | 80.85093 | 12479757.5
1011 | 15764.99 | 619.03 | 0.01347 | 0.00772 | 0.00575 | 80.43129 | 12569735.2
1017 | 15676.18 | 618.72 | 0.01347 | 0.00769 | 0.00578 | 80.85093 | 12578705.0
1019 | 15748.3 | 618.75 | 0.01347 | 0.00771 | 0.00576 | 80.57117 | 12647203.8
1024 | 15809.23 | 618.97 | 0.01348 | 0.00774 | 0.00574 | 80.29141 | 12753543.9
1027 | 15888.98 | 618.45 | 0.01349 | 0.00779 | 0.0057 | 79.73189 | 12880668.6
1032 | 15846.13 | 618.37 | 0.01352 | 0.0078 | 0.00572 | 80.01165 | 12898122.2
1035 | 15981.04 | 617.86 | 0.0135 | 0.00783 | 0.00567 | 79.31224 | 13049687.4
1040 | 15845.93 | 618.8 | 0.01351 | 0.00779 | 0.00572 | 80.01165 | 12998107.6
1043 | 16028.39 | 618.53 | 0.0135 | 0.00785 | 0.00566 | 79.17236 | 13173788.8
1048 | 16083.19 | 618.11 | 0.01351 | 0.00788 | 0.00563 | 78.75272 | 13307476.4
1051 | 15948.36 | 618.42 | 0.01354 | 0.00786 | 0.00568 | 79.45213 | 13228091.7
1056 | 16009.12 | 618.1 | 0.01355 | 0.0079 | 0.00566 | 79.17236 | 13337987.5
1059 | 15882.02 | 618.78 | 0.0136 | 0.00789 | 0.00571 | 79.87177 | 13258752.7
1065 | 15983.05 | 617.98 | 0.01359 | 0.00792 | 0.00567 | 79.31224 | 13427939.2
1067 | 16027.66 | 617.97 | 0.01359 | 0.00794 | 0.00565 | 79.03248 | 13500777.8
1073 | 15922.13 | 618.47 | 0.01362 | 0.00793 | 0.00569 | 79.59201 | 13481253.4
1076 | 15807.57 | 618.63 | 0.01369 | 0.00796 | 0.00574 | 80.29141 | 13401184.8
1081 | 15713.99 | 618.5 | 0.01371 | 0.00794 | 0.00577 | 80.71105 | 13393457.3
1084 | 15790.12 | 618.15 | 0.0137 | 0.00796 | 0.00574 | 80.29141 | 13500821.9
1089 | 15899 | 618.51 | 0.01375 | 0.00805 | 0.0057 | 79.73189 | 13658274.7
1092 | 15702.72 | 618.43 | 0.01378 | 0.00801 | 0.00577 | 80.71105 | 13529746.0
1098 | 15847.18 | 618.58 | 0.01378 | 0.00806 | 0.00572 | 80.01165 | 13723002.1
1101 | 15790.82 | 618.68 | 0.01381 | 0.00807 | 0.00574 | 80.29141 | 13712550.6
1106 | 15694.92 | 618.78 | 0.01388 | 0.0081 | 0.00578 | 80.85093 | 13679496.3
1109 | 15921.28 | 618.64 | 0.01384 | 0.00814 | 0.00569 | 79.59201 | 13933560.2
1115 | 15740.22 | 619.01 | 0.01389 | 0.00812 | 0.00576 | 80.57117 | 13838697.0
1118 | 15836.65 | 618.99 | 0.01389 | 0.00816 | 0.00573 | 80.15153 | 13948580.1
1123 | 15922.82 | 618.24 | 0.0139 | 0.00821 | 0.00569 | 79.59201 | 14109457.2
1126 | 15874.84 | 618.36 | 0.01391 | 0.0082 | 0.00571 | 79.87177 | 14097597.3
1132 | 15749.2 | 618.56 | 0.01396 | 0.0082 | 0.00576 | 80.57117 | 14049690.6
1135 | 15860.14 | 618.84 | 0.01395 | 0.00823 | 0.00572 | 80.01165 | 14185434.8
1141 | 15783.61 | 618.65 | 0.01397 | 0.00823 | 0.00574 | 80.29141 | 14210736.0
1144 | 15785.57 | 618.57 | 0.01399 | 0.00825 | 0.00574 | 80.29141 | 14248099.9
1150 | 15835.9 | 618.29 | 0.01399 | 0.00826 | 0.00572 | 80.01165 | 14372907.5
1153 | 15865.16 | 618.75 | 0.014 | 0.00829 | 0.00572 | 80.01165 | 14410402.0
1158 | 15810.52 | 618.57 | 0.014 | 0.00827 | 0.00573 | 80.15153 | 14447634.8
1161 | 15903.88 | 618.37 | 0.01399 | 0.00829 | 0.0057 | 79.73189 | 14561301.1
1167 | 15865.94 | 618.68 | 0.01403 | 0.00831 | 0.00571 | 79.87177 | 14610920.1
1170 | 15979.03 | 618.8 | 0.01401 | 0.00833 | 0.00568 | 79.45213 | 14725849.0
1176 | 15958.51 | 619.16 | 0.014 | 0.00832 | 0.00569 | 79.59201 | 14775353.3
1179 | 15894.9 | 618.56 | 0.01405 | 0.00835 | 0.0057 | 79.73189 | 14787057.7
1185 | 15917.85 | 618.5 | 0.01406 | 0.00837 | 0.00569 | 79.59201 | 14888430.0
1189 | 15837.57 | 619 | 0.01409 | 0.00836 | 0.00573 | 80.15153 | 14834402.2
1195 | 15859.44 | 618.87 | 0.01411 | 0.00839 | 0.00572 | 80.01165 | 14935325.6
1198 | 15891.37 | 618.73 | 0.01411 | 0.0084 | 0.00571 | 79.87177 | 14999042.2
1204 | 15924.48 | 618.66 | 0.01413 | 0.00843 | 0.00569 | 79.59201 | 15127147.4
1207 | 15933.62 | 618.77 | 0.01414 | 0.00845 | 0.00569 | 79.59201 | 15164839.6
1213 | 15835.5 | 618.28 | 0.01417 | 0.00845 | 0.00572 | 80.01165 | 15160292.8
1216 | 15788.45 | 618.73 | 0.0142 | 0.00846 | 0.00574 | 80.29141 | 15144833.4
1222 | 15922.71 | 618.8 | 0.01418 | 0.00848 | 0.0057 | 79.73189 | 15326365.1
1226 | 15915.26 | 618.13 | 0.01419 | 0.0085 | 0.00569 | 79.59201 | 15403557.1
1232 | 15869.38 | 619.21 | 0.01423 | 0.00851 | 0.00572 | 80.01165 | 15397758.3
1235 | 15916.44 | 618.39 | 0.01423 | 0.00854 | 0.00569 | 79.59201 | 15516633.7
1241 | 15847.08 | 618.63 | 0.01426 | 0.00854 | 0.00572 | 80.01165 | 15510241.9
1245 | 15755.29 | 618.38 | 0.01428 | 0.00853 | 0.00575 | 80.43129 | 15479050.8
1251 | 15894.08 | 618.9 | 0.01429 | 0.00858 | 0.00571 | 79.87177 | 15662605.9
1254 | 15862.12 | 618.77 | 0.01429 | 0.00857 | 0.00572 | 80.01165 | 15672718.2
1261 | 15949.64 | 619.49 | 0.01429 | 0.0086 | 0.00569 | 79.59201 | 15843299.7
1264 | 15773.9 | 618.77 | 0.01434 | 0.00859 | 0.00575 | 80.43129 | 15715277.2
1270 | 15867.92 | 618.91 | 0.01434 | 0.00863 | 0.00572 | 80.01165 | 15872689.1
1274 | 15933.37 | 618.74 | 0.01434 | 0.00865 | 0.00569 | 79.59201 | 16006632.7
1280 | 15908.26 | 618.95 | 0.01437 | 0.00866 | 0.0057 | 79.73189 | 16053803.1
1283 | 15873.65 | 618.67 | 0.0144 | 0.00868 | 0.00571 | 79.87177 | 16063248.1
1290 | 16005.56 | 618.91 | 0.01443 | 0.00876 | 0.00567 | 79.31224 | 16264827.8
1293 | 15888.4 | 618.29 | 0.01441 | 0.00871 | 0.0057 | 79.73189 | 16216849.5
1300 | 15831.42 | 617.05 | 0.01445 | 0.00874 | 0.00571 | 79.87177 | 16276089.2
1303 | 15855.64 | 618.65 | 0.01448 | 0.00877 | 0.00572 | 80.01165 | 16285129.1
1310 | 15799.52 | 618.24 | 0.01454 | 0.0088 | 0.00573 | 80.15153 | 16344042.8
1313 | 15924.86 | 618.05 | 0.01451 | 0.00882 | 0.00569 | 79.59201 | 16496631.7
1320 | 16019.76 | 618.44 | 0.01454 | 0.00888 | 0.00566 | 79.17236 | 16672484.3
1324 | 15978 | 617.87 | 0.01455 | 0.00888 | 0.00567 | 79.31224 | 16693513.2
1330 | 15816.91 | 617.72 | 0.0146 | 0.00888 | 0.00572 | 80.01165 | 16622579.9
1334 | 15738.8 | 617.82 | 0.01467 | 0.00892 | 0.00575 | 80.43129 | 16585585.3
1341 | 15882.93 | 617.46 | 0.01462 | 0.00892 | 0.0057 | 79.73189 | 16818867.2
1344 | 15833.4 | 617.72 | 0.01465 | 0.00894 | 0.00572 | 80.01165 | 16797554.5
1351 | 15783.25 | 618.28 | 0.01469 | 0.00895 | 0.00574 | 80.29141 | 16826208.8
1354 | 15845.15 | 618.12 | 0.01469 | 0.00897 | 0.00572 | 80.01165 | 16922536.3
1361 | 15900.33 | 618.26 | 0.01469 | 0.00899 | 0.0057 | 79.73189 | 17069707.8
1365 | 15934.14 | 618.31 | 0.01471 | 0.00902 | 0.00569 | 79.59201 | 17149963.6
1372 | 15923.99 | 618 | 0.01471 | 0.00902 | 0.00569 | 79.59201 | 17237912.1
1375 | 15834.65 | 618.6 | 0.01477 | 0.00904 | 0.00573 | 80.15153 | 17155006.8
1382 | 15838.64 | 618.63 | 0.01477 | 0.00905 | 0.00572 | 80.01165 | 17272485.3
1386 | 15820.53 | 618.94 | 0.01477 | 0.00904 | 0.00573 | 80.15153 | 17292246.8
1393 | 15882.9 | 618.57 | 0.01479 | 0.00908 | 0.00571 | 79.87177 | 17440455.6
1397 | 15735.04 | 618.44 | 0.01482 | 0.00906 | 0.00576 | 80.57117 | 17338708.3
1404 | 15878.22 | 618.02 | 0.01482 | 0.00911 | 0.0057 | 79.73189 | 17609015.3
1407 | 15729.19 | 618.57 | 0.01485 | 0.00908 | 0.00576 | 80.57117 | 17462822.2
1415 | 15769.15 | 618.37 | 0.01487 | 0.00913 | 0.00575 | 80.43129 | 17592656.1
1418 | 15855.4 | 618.74 | 0.01487 | 0.00915 | 0.00572 | 80.01165 | 17722419.8
1426 | 15765.19 | 618.05 | 0.01491 | 0.00917 | 0.00575 | 80.43129 | 17729418.8
1429 | 15872.06 | 618.82 | 0.01493 | 0.00921 | 0.00571 | 79.87177 | 17891178.1
1437 | 15778.92 | 618.62 | 0.01493 | 0.00919 | 0.00575 | 80.43129 | 17866181.5
1440 | 15862.16 | 618.37 | 0.01496 | 0.00925 | 0.00571 | 79.87177 | 18028898.8
1448 | 15813.9 | 618.23 | 0.01499 | 0.00926 | 0.00573 | 80.15153 | 18065781.7
1451 | 15834.33 | 618.63 | 0.01501 | 0.00929 | 0.00573 | 80.15153 | 18103210.8
1459 | 15835.51 | 617.99 | 0.01505 | 0.00933 | 0.00572 | 80.01165 | 18234845.2
1463 | 15764.85 | 618.37 | 0.01508 | 0.00933 | 0.00575 | 80.43129 | 18189438.8
1470 | 15843.62 | 618.33 | 0.01507 | 0.00935 | 0.00572 | 80.01165 | 18372325.2
1474 | 15790.09 | 616.63 | 0.01509 | 0.00937 | 0.00572 | 80.01165 | 18422317.9
1481 | 15758.42 | 618.74 | 0.01512 | 0.00937 | 0.00575 | 80.43129 | 18413232.3
1485 | 15769.33 | 619.07 | 0.01513 | 0.00937 | 0.00575 | 80.43129 | 18462964.2
1493 | 15777.91 | 618.68 | 0.01515 | 0.0094 | 0.00575 | 80.43129 | 18562428.0
1497 | 15765.37 | 618.2 | 0.01513 | 0.00938 | 0.00575 | 80.43129 | 18612159.8
1504 | 15714.75 | 618.68 | 0.01516 | 0.00939 | 0.00577 | 80.71105 | 18634375.4
1508 | 15636.92 | 618.32 | 0.01519 | 0.00939 | 0.0058 | 81.13069 | 18587293.9
1516 | 15779.55 | 618.09 | 0.01517 | 0.00943 | 0.00574 | 80.29141 | 18881223.2
1520 | 15660.85 | 618.65 | 0.01522 | 0.00943 | 0.00579 | 80.99081 | 18767561.3
1528 | 15774.61 | 618.79 | 0.0152 | 0.00946 | 0.00575 | 80.43129 | 18997582.0
1532 | 15780.98 | 618.83 | 0.01523 | 0.00948 | 0.00575 | 80.43129 | 19047313.9
1539 | 15739.34 | 618.36 | 0.01524 | 0.00948 | 0.00576 | 80.57117 | 19101125.3
1543 | 15636.29 | 618.23 | 0.01529 | 0.00949 | 0.00579 | 80.99081 | 19051544.1
1551 | 15760.33 | 618.41 | 0.01528 | 0.00953 | 0.00575 | 80.43129 | 19283540.4
1555 | 15715.5 | 617.85 | 0.01529 | 0.00952 | 0.00576 | 80.57117 | 19299707.5
1563 | 15790.06 | 618.51 | 0.0153 | 0.00956 | 0.00574 | 80.29141 | 19466591.0
1567 | 15708.51 | 618.16 | 0.01534 | 0.00957 | 0.00577 | 80.71105 | 19414937.7
1575 | 15828.61 | 618.91 | 0.01532 | 0.00959 | 0.00573 | 80.15153 | 19650280.5
1579 | 15719.1 | 618.89 | 0.01536 | 0.00959 | 0.00577 | 80.71105 | 19563616.2
1587 | 15702.95 | 618.24 | 0.0154 | 0.00963 | 0.00577 | 80.71105 | 19662735.2
1592 | 15691.91 | 618.93 | 0.0154 | 0.00962 | 0.00578 | 80.85093 | 19690558.9
1600 | 15712.53 | 618.14 | 0.01542 | 0.00966 | 0.00577 | 80.71105 | 19823803.6
1604 | 15746.1 | 617.97 | 0.01542 | 0.00967 | 0.00575 | 80.43129 | 19942487.9
1612 | 15613.96 | 618.29 | 0.01551 | 0.0097 | 0.0058 | 81.13069 | 19869176.2
1616 | 15658.51 | 618.69 | 0.01549 | 0.0097 | 0.00579 | 80.99081 | 19952880.9
1624 | 15716.02 | 617.94 | 0.01551 | 0.00974 | 0.00576 | 80.57117 | 20156093.3
1629 | 15701.35 | 618.76 | 0.01554 | 0.00977 | 0.00578 | 80.85093 | 20148191.2
1637 | 15655.02 | 618.56 | 0.01558 | 0.00979 | 0.00579 | 80.99081 | 20212169.6
1641 | 15737.21 | 618.76 | 0.01557 | 0.00981 | 0.00576 | 80.57117 | 20367086.9
1650 | 15737.11 | 618.48 | 0.01559 | 0.00984 | 0.00576 | 80.57117 | 20478789.4
1654 | 15703.88 | 618.05 | 0.01563 | 0.00987 | 0.00577 | 80.71105 | 20492857.0
1662 | 15673.31 | 618.3 | 0.01565 | 0.00987 | 0.00578 | 80.85093 | 20556349.8
1667 | 15603.26 | 618.9 | 0.01569 | 0.00987 | 0.00581 | 81.27057 | 20511729.7
1675 | 15691.39 | 618.58 | 0.01569 | 0.00991 | 0.00578 | 80.85093 | 20717139.5
1679 | 15740.34 | 618.47 | 0.01567 | 0.00992 | 0.00576 | 80.57117 | 20838719.6
1688 | 15628.16 | 618.43 | 0.01573 | 0.00993 | 0.0058 | 81.13069 | 20805936.4
1692 | 15638.25 | 618.34 | 0.01572 | 0.00992 | 0.00579 | 80.99081 | 20891259.0
1701 | 15640.4 | 617.85 | 0.01577 | 0.00998 | 0.00579 | 80.99081 | 21002382.7
1705 | 15565.52 | 618.25 | 0.01578 | 0.00996 | 0.00582 | 81.41045 | 20943256.7
1714 | 15537.74 | 618.21 | 0.01581 | 0.00998 | 0.00583 | 81.55033 | 21017694.8
1719 | 15669.85 | 617.84 | 0.0158 | 0.01002 | 0.00578 | 80.85093 | 21261351.0
1727 | 15577.46 | 618.22 | 0.01585 | 0.01003 | 0.00582 | 81.41045 | 21213492.3
1732 | 15608.73 | 618.2 | 0.01585 | 0.01004 | 0.0058 | 81.13069 | 21348271.2
1741 | 15694.63 | 618.66 | 0.01588 | 0.01011 | 0.00578 | 80.85093 | 21533456.7
1745 | 15610.63 | 618.53 | 0.01591 | 0.0101 | 0.00581 | 81.27057 | 21471486.7
1754 | 15582.92 | 618.6 | 0.01593 | 0.01012 | 0.00582 | 81.41045 | 21545145.1
1759 | 15612.16 | 618.08 | 0.01593 | 0.01013 | 0.0058 | 81.13069 | 21681067.6
1768 | 15643.61 | 618.15 | 0.01592 | 0.01013 | 0.00579 | 80.99081 | 21829637.0
1772 | 15670.16 | 618.29 | 0.01595 | 0.01016 | 0.00578 | 80.85093 | 21916878.4
1781 | 15636.53 | 616.92 | 0.01594 | 0.01016 | 0.00578 | 80.85093 | 22028194.3
1786 | 15652.37 | 617.79 | 0.01595 | 0.01016 | 0.00578 | 80.85093 | 22090036.5
1795 | 15556.98 | 618.2 | 0.016 | 0.01018 | 0.00582 | 81.41045 | 22048765.9
1800 | 15583.02 | 618.24 | 0.01604 | 0.01022 | 0.00581 | 81.27057 | 22148238.5
1809 | 15597.01 | 618.52 | 0.01607 | 0.01026 | 0.00581 | 81.27057 | 22258979.7
1814 | 15670.07 | 618.31 | 0.01607 | 0.01029 | 0.00578 | 80.85093 | 22436352.9
1823 | 15525.66 | 618.65 | 0.01613 | 0.01029 | 0.00584 | 81.69021 | 22316014.7
1828 | 15463.8 | 618.58 | 0.01618 | 0.01031 | 0.00586 | 81.96997 | 22300848.8
1837 | 15576.61 | 617.82 | 0.01618 | 0.01037 | 0.00581 | 81.27057 | 22603507.8
1842 | 15404.26 | 618.32 | 0.01624 | 0.01035 | 0.00588 | 82.24974 | 22395208.9
1851 | 15398.67 | 618.65 | 0.01628 | 0.01039 | 0.00589 | 82.38962 | 22466423.5
1856 | 15475.33 | 618.25 | 0.01626 | 0.01041 | 0.00585 | 81.83009 | 22681142.3
1865 | 15640.22 | 618.49 | 0.01627 | 0.01047 | 0.0058 | 81.13069 | 22987601.5
1870 | 15435.61 | 618.01 | 0.01631 | 0.01044 | 0.00587 | 82.10985 | 22774367.4
1880 | 15412.88 | 617.99 | 0.01634 | 0.01046 | 0.00588 | 82.24974 | 22857216.5
1885 | 15421.32 | 618.17 | 0.01635 | 0.01047 | 0.00587 | 82.10985 | 22957049.5
1894 | 15319.51 | 618.66 | 0.01636 | 0.01044 | 0.00592 | 82.80926 | 22871839.0
1899 | 15391.48 | 620.2 | 0.01636 | 0.01046 | 0.00591 | 82.66938 | 22971021.2
1909 | 15432.02 | 619.01 | 0.01637 | 0.01049 | 0.00588 | 82.24974 | 23209801.2
1914 | 15425.74 | 618.82 | 0.01637 | 0.01049 | 0.00588 | 82.24974 | 23270591.7
1924 | 15437.8 | 618.66 | 0.0164 | 0.01053 | 0.00587 | 82.10985 | 23432023.0
1928 | 15302.73 | 618.69 | 0.01647 | 0.01054 | 0.00593 | 82.94914 | 23243159.1
1938 | 15572.36 | 619.26 | 0.01644 | 0.01062 | 0.00583 | 81.55033 | 23764464.7
1943 | 15413.2 | 619.21 | 0.01646 | 0.01057 | 0.00589 | 82.38962 | 23583069.1
1953 | 15617.59 | 619.15 | 0.01647 | 0.01066 | 0.00581 | 81.27057 | 24030838.7
1958 | 15518.46 | 618.97 | 0.01648 | 0.01064 | 0.00585 | 81.83009 | 23927627.5
1968 | 15343.68 | 618.89 | 0.0166 | 0.01068 | 0.00591 | 82.66938 | 23805671.2
1973 | 15303.23 | 619.36 | 0.01661 | 0.01068 | 0.00593 | 82.94914 | 23785660.2
1984 | 15344.79 | 618.55 | 0.0166 | 0.01069 | 0.00591 | 82.66938 | 23999213.3
1989 | 14959.9 | 618.95 | 0.01659 | 0.01053 | 0.00606 | 84.76758 | 23464158.1
1999 | 15206.37 | 618.92 | 0.01671 | 0.01075 | 0.00596 | 83.36878 | 23977801.0
2004 | 15095.71 | 618.26 | 0.01668 | 0.01068 | 0.006 | 83.9283 | 23877523.7
2014 | 15354.42 | 618.76 | 0.01673 | 0.01082 | 0.00591 | 82.66938 | 24362104.6
2019 | 14955.04 | 618.19 | 0.0167 | 0.01064 | 0.00606 | 84.76758 | 23818067.0
2030 | 15171.92 | 618.63 | 0.01683 | 0.01085 | 0.00598 | 83.64854 | 24268206.0
2035 | 14933.17 | 618.56 | 0.0168 | 0.01073 | 0.00607 | 84.90746 | 23967268.5
2045 | 15469.19 | 618.85 | 0.01684 | 0.01098 | 0.00586 | 81.96997 | 24948159.6
2051 | 15497.4 | 618.99 | 0.01689 | 0.01104 | 0.00585 | 81.83009 | 25064128.7
2061 | 15458.69 | 619.25 | 0.01695 | 0.01108 | 0.00587 | 82.10985 | 25100519.4
2067 | 14803.3 | 618.91 | 0.01697 | 0.01084 | 0.00613 | 85.74675 | 24105870.6
2077 | 15658.7 | 618.71 | 0.01671 | 0.01092 | 0.00579 | 80.99081 | 25644884.7
2082 | 15261.27 | 618.84 | 0.01698 | 0.01104 | 0.00594 | 83.08902 | 25057463.0
2093 | 15197.87 | 618.63 | 0.01692 | 0.01095 | 0.00597 | 83.50866 | 25063269.0
2099 | 15392.23 | 618.45 | 0.01692 | 0.01103 | 0.00589 | 82.38962 | 25476511.6
2109 | 15580.74 | 618.13 | 0.01706 | 0.01124 | 0.00581 | 81.27057 | 25950352.7
2115 | 15429.55 | 618.49 | 0.01711 | 0.01124 | 0.00587 | 82.10985 | 25758174.9
2126 | 15580.97 | 618.04 | 0.01719 | 0.01138 | 0.00581 | 81.27057 | 26159530.5
2131 | 17031.73 | 618.05 | 0.01669 | 0.01137 | 0.00532 | 74.41643 | 28636150.4
2142 | 15580.66 | 617.91 | 0.01724 | 0.01142 | 0.00581 | 81.27057 | 26356403.8
2147 | 14887.29 | 618.32 | 0.01728 | 0.01119 | 0.00609 | 85.18723 | 25203309.3
2158 | 14106.08 | 618.05 | 0.01727 | 0.01085 | 0.00642 | 89.80328 | 24030302.1
2164 | 15546.53 | 618.65 | 0.01727 | 0.01144 | 0.00583 | 81.55033 | 26535759.3
2175 | 14769.73 | 618.4 | 0.01727 | 0.01114 | 0.00614 | 85.88663 | 25324081.8
2181 | 15059.84 | 618.46 | 0.01734 | 0.01132 | 0.00602 | 84.20806 | 25900132.9
2192 | 14630.22 | 619.5 | 0.01726 | 0.01105 | 0.00621 | 86.86579 | 25234329.4
2197 | 14887.95 | 618.35 | 0.01732 | 0.01123 | 0.00609 | 85.18723 | 25790251.8
2209 | 14642.42 | 618.62 | 0.01732 | 0.01113 | 0.00619 | 86.58603 | 25512198.5
2214 | 15276.26 | 618.66 | 0.01731 | 0.01137 | 0.00594 | 83.08902 | 26646120.6
2226 | 15297.97 | 618.75 | 0.01728 | 0.01136 | 0.00593 | 82.94914 | 26835722.0
2232 | 14869.32 | 618.45 | 0.01735 | 0.01126 | 0.0061 | 85.32711 | 26158158.9
2243 | 14855.32 | 618.47 | 0.01734 | 0.01123 | 0.0061 | 85.32711 | 26287074.5
2249 | 15185.91 | 618.9 | 0.01736 | 0.01139 | 0.00597 | 83.50866 | 26931338.7
2260 | 14732.27 | 618.29 | 0.01744 | 0.01129 | 0.00615 | 86.02651 | 26270972.0
2266 | 15211.95 | 618.09 | 0.01737 | 0.01142 | 0.00595 | 83.2289 | 27226120.2
2278 | 15291.41 | 618.6 | 0.01744 | 0.01151 | 0.00593 | 82.94914 | 27462612.2
2284 | 15197.18 | 618.73 | 0.01742 | 0.01146 | 0.00597 | 83.50866 | 27350456.9
2295 | 15201.82 | 618.86 | 0.01748 | 0.01151 | 0.00597 | 83.50866 | 27482179.8
2301 | 15378.58 | 618.85 | 0.01745 | 0.01155 | 0.0059 | 82.5295 | 27880940.8
2313 | 15361.89 | 619.46 | 0.01746 | 0.01155 | 0.00591 | 82.66938 | 27978921.5
2319 | 15132.82 | 618.84 | 0.0175 | 0.0115 | 0.00599 | 83.78842 | 27676855.4
2331 | 15452.88 | 619.01 | 0.01751 | 0.01164 | 0.00587 | 82.10985 | 28388797.1
2337 | 15063.67 | 619.07 | 0.01755 | 0.01153 | 0.00602 | 84.20806 | 27752687.1
2349 | 15143.1 | 618.82 | 0.01757 | 0.01158 | 0.00599 | 83.78842 | 28034900.1
2355 | 15115.29 | 618.69 | 0.01763 | 0.01163 | 0.006 | 83.9283 | 28059664.8
2367 | 15045.89 | 618.94 | 0.01768 | 0.01165 | 0.00603 | 84.34794 | 28062332.3
2373 | 15169.21 | 618.89 | 0.01767 | 0.01169 | 0.00598 | 83.64854 | 28368695.9
2385 | 15059.75 | 618.68 | 0.01772 | 0.0117 | 0.00602 | 84.20806 | 28322703.8
2391 | 15122.15 | 618.15 | 0.01776 | 0.01177 | 0.00599 | 83.78842 | 28536162.6
2403 | 14929.9 | 618.21 | 0.01783 | 0.01176 | 0.00607 | 84.90746 | 28301398.6
2410 | 15271.08 | 617.5 | 0.01785 | 0.01192 | 0.00593 | 82.94914 | 29053948.8
2422 | 15144.94 | 618.04 | 0.01786 | 0.01188 | 0.00598 | 83.64854 | 28954480.2
2428 | 15184.84 | 618.44 | 0.01781 | 0.01184 | 0.00597 | 83.50866 | 29074829.0
2441 | 14881.05 | 618.45 | 0.01791 | 0.01182 | 0.00609 | 85.18723 | 28654531.0
2447 | 14911.61 | 618.2 | 0.01791 | 0.01183 | 0.00608 | 85.04735 | 28772209.1
2459 | 15158.86 | 618.55 | 0.01793 | 0.01195 | 0.00598 | 83.64854 | 29396807.1
2466 | 15326.26 | 618.5 | 0.01797 | 0.01205 | 0.00591 | 82.66938 | 29829667.3
2478 | 15226.97 | 618.8 | 0.01796 | 0.01201 | 0.00596 | 83.36878 | 29723357.2
2485 | 15038.99 | 618.65 | 0.018 | 0.01197 | 0.00603 | 84.34794 | 29461299.5
2498 | 15067.31 | 618.86 | 0.01803 | 0.01201 | 0.00602 | 84.20806 | 29664618.0
2504 | 15216.87 | 618.87 | 0.01801 | 0.01205 | 0.00596 | 83.36878 | 30035224.5
2517 | 15272.55 | 618.61 | 0.01801 | 0.01207 | 0.00594 | 83.08902 | 30292811.9
2523 | 15344.76 | 618.95 | 0.018 | 0.01209 | 0.00591 | 82.66938 | 30519160.8
2536 | 15361.54 | 618.39 | 0.01799 | 0.01209 | 0.0059 | 82.5295 | 30728407.6
2543 | 15143.02 | 618.97 | 0.01802 | 0.01203 | 0.00599 | 83.78842 | 30350255.8
2556 | 15335.44 | 619.19 | 0.01808 | 0.01217 | 0.00592 | 82.80926 | 30866114.3
2562 | 15281.65 | 618.92 | 0.01806 | 0.01212 | 0.00594 | 83.08902 | 30834399.7
2575 | 15099.46 | 618.56 | 0.01817 | 0.01216 | 0.006 | 83.9283 | 30680949.9
2582 | 15319.01 | 617.99 | 0.01812 | 0.01221 | 0.00591 | 82.66938 | 31232847.1
2595 | 15183.13 | 618.14 | 0.01818 | 0.01221 | 0.00597 | 83.50866 | 31074621.6
2602 | 15177.09 | 618.31 | 0.0182 | 0.01223 | 0.00597 | 83.50866 | 31158445.3
2615 | 15188.2 | 617.77 | 0.01818 | 0.01222 | 0.00596 | 83.36878 | 31366658.2
2622 | 15180.18 | 618.51 | 0.01821 | 0.01224 | 0.00597 | 83.50866 | 31397941.4
2636 | 15128.21 | 618.3 | 0.01826 | 0.01227 | 0.00599 | 83.78842 | 31460194.4
2642 | 15187.78 | 618.52 | 0.01826 | 0.01229 | 0.00597 | 83.50866 | 31637437.5
2656 | 15134.37 | 618.07 | 0.01829 | 0.01231 | 0.00599 | 83.78842 | 31698890.8
2663 | 15199.95 | 618.94 | 0.01832 | 0.01236 | 0.00597 | 83.50866 | 31888908.4
2676 | 15239.2 | 618.61 | 0.01836 | 0.01241 | 0.00595 | 83.2289 | 32152293.8
2683 | 15204.32 | 618.71 | 0.0184 | 0.01243 | 0.00596 | 83.36878 | 32182311.3
2697 | 15243.94 | 618.38 | 0.01843 | 0.01248 | 0.00595 | 83.2289 | 32404610.0
2704 | 15246.95 | 618.39 | 0.01843 | 0.01249 | 0.00594 | 83.08902 | 32543410.2
2718 | 15120.85 | 618.14 | 0.01849 | 0.0125 | 0.00599 | 83.78842 | 32438849.9
2725 | 15119.53 | 617.73 | 0.0185 | 0.01251 | 0.00599 | 83.78842 | 32522393.6
2739 | 15183.86 | 618.72 | 0.01853 | 0.01255 | 0.00597 | 83.50866 | 32798993.7
2746 | 15184.51 | 620.7 | 0.01855 | 0.01256 | 0.00599 | 83.78842 | 32773024.9
2760 | 15173.35 | 618.77 | 0.01856 | 0.01258 | 0.00598 | 83.64854 | 32995196.3
2767 | 15085.85 | 618.07 | 0.01861 | 0.0126 | 0.006 | 83.9283 | 32968616.8
2781 | 15190.16 | 618.24 | 0.0186 | 0.01264 | 0.00596 | 83.36878 | 33357811.3
2788 | 15224.64 | 618.1 | 0.01864 | 0.01269 | 0.00595 | 83.2289 | 33497980.2
2802 | 15183.78 | 618.38 | 0.01865 | 0.01268 | 0.00597 | 83.50866 | 33553406.5
2810 | 15189.78 | 618.53 | 0.01868 | 0.01271 | 0.00597 | 83.50866 | 33649204.9
2824 | 15191.04 | 618.34 | 0.01871 | 0.01274 | 0.00597 | 83.50866 | 33816852.2
2831 | 15232.47 | 618.92 | 0.01872 | 0.01277 | 0.00595 | 83.2289 | 34014627.7
2846 | 15176.97 | 618.45 | 0.01875 | 0.01277 | 0.00597 | 83.50866 | 34080297.9
2853 | 15254.38 | 618.79 | 0.01876 | 0.01282 | 0.00594 | 83.08902 | 34336667.6
2868 | 15187.88 | 619.03 | 0.01881 | 0.01284 | 0.00597 | 83.50866 | 34343743.7
2875 | 15109.61 | 618.49 | 0.01886 | 0.01286 | 0.006 | 83.9283 | 34255429.5
2890 | 15198.3 | 618.65 | 0.01888 | 0.01292 | 0.00597 | 83.50866 | 34607189.4
2897 | 15132.2 | 618.47 | 0.01893 | 0.01294 | 0.00599 | 83.78842 | 34575183.3
2912 | 15232.12 | 618.63 | 0.01896 | 0.01301 | 0.00595 | 83.2289 | 34987847.3
2920 | 15258.67 | 618.81 | 0.01897 | 0.01302 | 0.00594 | 83.08902 | 35143031.7
2935 | 15156.28 | 618.08 | 0.01904 | 0.01306 | 0.00598 | 83.64854 | 35087283.0
2942 | 15206.21 | 618.99 | 0.01904 | 0.01308 | 0.00597 | 83.50866 | 35229879.3
2957 | 15332.28 | 618.59 | 0.01907 | 0.01316 | 0.00591 | 82.66938 | 35768988.7
2965 | 15250.41 | 618.54 | 0.01909 | 0.01314 | 0.00594 | 83.08902 | 35684619.5
2980 | 15039.23 | 619.14 | 0.01914 | 0.01311 | 0.00603 | 84.34794 | 35329848.1
2988 | 15073.27 | 618.15 | 0.01913 | 0.01312 | 0.00601 | 84.06818 | 35542579.1
3003 | 15040.2 | 618.42 | 0.01919 | 0.01316 | 0.00603 | 84.34794 | 35602528.1
3011 | 15107.69 | 618.46 | 0.01921 | 0.01321 | 0.006 | 83.9283 | 35875860.2
3026 | 15183.12 | 618.71 | 0.01923 | 0.01326 | 0.00597 | 83.50866 | 36235763.0
3034 | 15152.14 | 618.81 | 0.01927 | 0.01328 | 0.00599 | 83.78842 | 36210254.1
3050 | 15151.67 | 618.65 | 0.01926 | 0.01328 | 0.00598 | 83.64854 | 36462082.8
3057 | 15167.38 | 617.8 | 0.01928 | 0.01331 | 0.00597 | 83.50866 | 36606982.0
3073 | 15126.5 | 618.3 | 0.0193 | 0.01331 | 0.00599 | 83.78842 | 36675712.2
3081 | 15125.62 | 618.34 | 0.01933 | 0.01334 | 0.00599 | 83.78842 | 36771190.8
3097 | 15237.93 | 619.03 | 0.01937 | 0.01342 | 0.00595 | 83.2289 | 37210633.0
3105 | 15017.63 | 618.64 | 0.0194 | 0.01337 | 0.00604 | 84.48782 | 36750858.1
3121 | 15104.89 | 618.67 | 0.01946 | 0.01346 | 0.006 | 83.9283 | 37186502.7
3129 | 15171.44 | 618.92 | 0.01947 | 0.01349 | 0.00598 | 83.64854 | 37406510.6
3145 | 15161.84 | 618.38 | 0.0195 | 0.01352 | 0.00598 | 83.64854 | 37597787.1
3153 | 15131.8 | 618.27 | 0.01955 | 0.01356 | 0.00599 | 83.78842 | 37630498.0
3169 | 15200.89 | 618.48 | 0.01951 | 0.01355 | 0.00596 | 83.36878 | 38011831.7
3177 | 15158.72 | 618.48 | 0.01956 | 0.01358 | 0.00598 | 83.64854 | 37980340.1
3193 | 15197.97 | 618.19 | 0.01955 | 0.01359 | 0.00596 | 83.36878 | 38299709.2
3201 | 15105.89 | 618.39 | 0.01958 | 0.01358 | 0.006 | 83.9283 | 38139697.3
3218 | 15130.69 | 618.99 | 0.01962 | 0.01363 | 0.006 | 83.9283 | 38342251.1
3226 | 15109.52 | 618.53 | 0.01963 | 0.01363 | 0.006 | 83.9283 | 38437570.6
3243 | 15169.49 | 619.19 | 0.01968 | 0.01369 | 0.00598 | 83.64854 | 38769355.6
3251 | 15121.83 | 618.44 | 0.01968 | 0.01369 | 0.00599 | 83.78842 | 38800110.7
3268 | 15166.09 | 617.71 | 0.0197 | 0.01373 | 0.00597 | 83.50866 | 39133666.1
3276 | 15133.7 | 618.62 | 0.01971 | 0.01372 | 0.00599 | 83.78842 | 39098481.3
3293 | 15045.14 | 619.13 | 0.01976 | 0.01373 | 0.00603 | 84.34794 | 39040667.7
3301 | 15089.64 | 618.59 | 0.01979 | 0.01378 | 0.00601 | 84.06818 | 39265747.6
3318 | 14959.43 | 618.78 | 0.01985 | 0.01379 | 0.00606 | 84.76758 | 39142321.1
3327 | 14940.37 | 618.21 | 0.01988 | 0.01382 | 0.00606 | 84.76758 | 39248493.8
3344 | 14966.09 | 618.34 | 0.01992 | 0.01386 | 0.00606 | 84.76758 | 39449042.1
3352 | 14982.39 | 618.41 | 0.01995 | 0.0139 | 0.00605 | 84.6277 | 39608778.9
3370 | 14902.17 | 620.59 | 0.02006 | 0.01395 | 0.0061 | 85.32711 | 39495069.6
3378 | 14859.15 | 618.61 | 0.02006 | 0.01396 | 0.0061 | 85.32711 | 39588826.5
3396 | 15016.82 | 618.18 | 0.02003 | 0.014 | 0.00603 | 84.34794 | 40261800.0
3404 | 14925.74 | 618.12 | 0.02006 | 0.01399 | 0.00607 | 84.90746 | 40090703.6
3422 | 15119.26 | 618.76 | 0.02004 | 0.01405 | 0.006 | 83.9283 | 40772897.3
3431 | 14905.7 | 619.22 | 0.02013 | 0.01404 | 0.00609 | 85.18723 | 40275991.8
3448 | 14837.93 | 618.64 | 0.02017 | 0.01406 | 0.00611 | 85.46699 | 40343062.7
3457 | 14490 | 617.93 | 0.02029 | 0.01404 | 0.00625 | 87.42531 | 39542323.1
3475 | 14827.67 | 618.09 | 0.02027 | 0.01416 | 0.00611 | 85.46699 | 40658974.1
3484 | 14346.2 | 618.38 | 0.02026 | 0.01394 | 0.00632 | 88.40448 | 39409768.7
3502 | 14744.92 | 618.5 | 0.02042 | 0.01427 | 0.00615 | 86.02651 | 40708382.3
3511 | 15045.91 | 618.8 | 0.02047 | 0.01445 | 0.00603 | 84.34794 | 41625200.2
3529 | 14695.3 | 618.68 | 0.02048 | 0.01431 | 0.00617 | 86.30627 | 40889265.8
3538 | 14961.94 | 618.06 | 0.02037 | 0.01431 | 0.00605 | 84.6277 | 41806640.7
3556 | 15636.05 | 618.4 | 0.02036 | 0.01456 | 0.0058 | 81.13069 | 43830515.3
3565 | 14894.79 | 618.62 | 0.02057 | 0.01448 | 0.00609 | 85.18723 | 41848997.6
3583 | 13985.53 | 618.88 | 0.02058 | 0.01409 | 0.00649 | 90.78245 | 39467982.7
3592 | 14404.76 | 618.03 | 0.02065 | 0.01436 | 0.00629 | 87.98484 | 40825216.9
3611 | 14557.26 | 618.93 | 0.02064 | 0.01441 | 0.00623 | 87.14555 | 41436423.2
3620 | 13842.83 | 619.27 | 0.02066 | 0.01411 | 0.00656 | 91.76161 | 39450049.2
3639 | 14353.2 | 619.18 | 0.02051 | 0.01418 | 0.00632 | 88.40448 | 41163073.6
3648 | 14641.05 | 618.38 | 0.02036 | 0.01417 | 0.00619 | 86.58603 | 42131507.5
3667 | 14577.5 | 618.52 | 0.02078 | 0.01456 | 0.00622 | 87.00567 | 42146677.4
3676 | 14925.39 | 617.91 | 0.02065 | 0.01458 | 0.00607 | 84.90746 | 43294191.1
3695 | 15094.89 | 620.47 | 0.0209 | 0.01487 | 0.00602 | 84.20806 | 43879409.0
3704 | 14976.44 | 618.35 | 0.0209 | 0.01485 | 0.00605 | 84.6277 | 43768173.3
3723 | 15105 | 618.9 | 0.02092 | 0.01491 | 0.006 | 83.9283 | 44359291.8
3733 | 14462.55 | 618.45 | 0.02089 | 0.01462 | 0.00627 | 87.70507 | 42563101.5
3752 | 14664.7 | 618.87 | 0.02089 | 0.01471 | 0.00618 | 86.44615 | 43402742.5
3762 | 14440.46 | 618.89 | 0.02101 | 0.01473 | 0.00628 | 87.84496 | 42825453.0
3781 | 14322.77 | 618.6 | 0.02093 | 0.0146 | 0.00633 | 88.54436 | 42701761.0
3791 | 14248.4 | 619.17 | 0.02102 | 0.01465 | 0.00637 | 89.10388 | 42545846.6
3810 | 14267.29 | 619.32 | 0.02104 | 0.01468 | 0.00636 | 88.964 | 42826312.1
3820 | 14612.58 | 618.74 | 0.02099 | 0.01479 | 0.00621 | 86.86579 | 43975884.2
3840 | 14703.79 | 618.97 | 0.02104 | 0.01487 | 0.00617 | 86.30627 | 44492712.0
3849 | 14401.07 | 618.98 | 0.02104 | 0.01474 | 0.0063 | 88.12472 | 43676736.4
3869 | 14790.6 | 618.82 | 0.02095 | 0.01482 | 0.00613 | 85.74675 | 45121244.9
3879 | 14619.04 | 619.3 | 0.02105 | 0.01484 | 0.00621 | 86.86579 | 44655092.9
3899 | 14853.77 | 618.4 | 0.02098 | 0.01488 | 0.0061 | 85.32711 | 45694740.8
3909 | 14725.5 | 618 | 0.02099 | 0.01484 | 0.00615 | 86.02651 | 45439482.1
3929 | 15006.21 | 618.39 | 0.021 | 0.01496 | 0.00604 | 84.48782 | 46503742.8
3939 | 15015.36 | 618.26 | 0.02096 | 0.01492 | 0.00603 | 84.34794 | 46699420.0
3959 | 15023.34 | 618.5 | 0.02103 | 0.015 | 0.00603 | 84.34794 | 46936533.1
3969 | 14967.7 | 619.02 | 0.02107 | 0.01501 | 0.00606 | 84.76758 | 46822143.6
3990 | 14881.78 | 618.36 | 0.02115 | 0.01506 | 0.00609 | 85.18723 | 46838008.5
4000 | 14978.61 | 618.77 | 0.02116 | 0.0151 | 0.00605 | 84.6277 | 47265845.9
4021 | 14843.97 | 618 | 0.02125 | 0.01515 | 0.0061 | 85.32711 | 47124532.6
4031 | 14822.82 | 618.65 | 0.02128 | 0.01516 | 0.00612 | 85.60687 | 47087344.0
4052 | 14859.3 | 619.05 | 0.02129 | 0.01519 | 0.00611 | 85.46699 | 47410118.9
4062 | 14805.6 | 618.71 | 0.02132 | 0.0152 | 0.00612 | 85.60687 | 47449464.4
4083 | 14803.66 | 618.39 | 0.02136 | 0.01524 | 0.00612 | 85.60687 | 47694771.9
4093 | 14804.99 | 618.57 | 0.02137 | 0.01525 | 0.00612 | 85.60687 | 47811584.9
4114 | 14818.7 | 618.25 | 0.02142 | 0.0153 | 0.00611 | 85.46699 | 48135545.2
4125 | 14765.44 | 618.1 | 0.02147 | 0.01533 | 0.00613 | 85.74675 | 48106780.9
4146 | 14778.56 | 618.35 | 0.02148 | 0.01535 | 0.00613 | 85.74675 | 48351688.1
4157 | 14825.4 | 618.69 | 0.02149 | 0.01537 | 0.00612 | 85.60687 | 48559188.5
4178 | 14858.05 | 618.89 | 0.02153 | 0.01543 | 0.0061 | 85.32711 | 48964510.7
4189 | 14805.05 | 618.07 | 0.02157 | 0.01546 | 0.00612 | 85.60687 | 48932990.3
4210 | 14814.44 | 618.48 | 0.02167 | 0.01555 | 0.00612 | 85.60687 | 49178297.7
4221 | 14778.6 | 618.84 | 0.02169 | 0.01555 | 0.00614 | 85.88663 | 49146183.6
4243 | 14783.39 | 618.88 | 0.02175 | 0.01562 | 0.00614 | 85.88663 | 49402335.3
4253 | 14808.18 | 618.01 | 0.02175 | 0.01563 | 0.00612 | 85.60687 | 49680593.9
4275 | 14865.71 | 618.51 | 0.02179 | 0.01569 | 0.0061 | 85.32711 | 50101312.4
4286 | 14728.42 | 618.83 | 0.02184 | 0.01568 | 0.00616 | 86.16639 | 49740972.6
4308 | 14720.42 | 619.23 | 0.02188 | 0.01572 | 0.00616 | 86.16639 | 49996292.5
4319 | 14710.51 | 618.33 | 0.02189 | 0.01573 | 0.00616 | 86.16639 | 50123952.5
4341 | 14589.38 | 618.08 | 0.022 | 0.01579 | 0.00621 | 86.86579 | 49973642.3
4353 | 14662.23 | 618.52 | 0.022 | 0.01582 | 0.00618 | 86.44615 | 50355047.5
4375 | 14634.27 | 618.06 | 0.02204 | 0.01585 | 0.00619 | 86.58603 | 50527781.0
4386 | 14701.67 | 618.5 | 0.02204 | 0.01588 | 0.00617 | 86.30627 | 50819019.5
4409 | 14789.52 | 618.4 | 0.02203 | 0.0159 | 0.00613 | 85.74675 | 51418859.8
4420 | 14773.48 | 618.36 | 0.02206 | 0.01593 | 0.00613 | 85.74675 | 51547144.6
4443 | 14798.49 | 620.56 | 0.02216 | 0.01601 | 0.00615 | 86.02651 | 51646871.0
4454 | 14819.66 | 618.96 | 0.02216 | 0.01604 | 0.00612 | 85.60687 | 52028536.3
4477 | 14577.18 | 618.13 | 0.02224 | 0.01603 | 0.00621 | 86.86579 | 51539275.8
4488 | 14669.21 | 618.5 | 0.02226 | 0.01608 | 0.00618 | 86.44615 | 51916713.4
4511 | 14696.02 | 618.55 | 0.02224 | 0.01608 | 0.00617 | 86.30627 | 52267349.9
4523 | 14662.03 | 618.95 | 0.02229 | 0.01611 | 0.00619 | 86.58603 | 52237063.7
4546 | 14609.13 | 618.13 | 0.02233 | 0.01613 | 0.0062 | 86.72591 | 52418013.7
4558 | 14669.9 | 618.14 | 0.02235 | 0.01618 | 0.00618 | 86.44615 | 52726466.0
4581 | 14721.91 | 619.49 | 0.0224 | 0.01623 | 0.00617 | 86.30627 | 53078415.0
4593 | 14724.09 | 619.09 | 0.02239 | 0.01623 | 0.00616 | 86.16639 | 53303846.7
4616 | 14552.38 | 617.84 | 0.02243 | 0.0162 | 0.00622 | 87.00567 | 53054012.3
4628 | 14552.08 | 618.94 | 0.02245 | 0.01622 | 0.00623 | 87.14555 | 53106554.0
4652 | 14672.42 | 618.52 | 0.0225 | 0.01632 | 0.00618 | 86.44615 | 53813848.2
4664 | 14674.7 | 618.69 | 0.02252 | 0.01634 | 0.00618 | 86.44615 | 53952662.9
4688 | 14624.95 | 618.78 | 0.02262 | 0.01642 | 0.0062 | 86.72591 | 54055355.9
4700 | 14415.23 | 618.54 | 0.02271 | 0.01642 | 0.00629 | 87.98484 | 53418296.0
4724 | 14630.25 | 618.97 | 0.0227 | 0.0165 | 0.0062 | 86.72591 | 54470456.8
4736 | 14728.33 | 618.83 | 0.02273 | 0.01658 | 0.00616 | 86.16639 | 54963426.5
4760 | 14337.68 | 618.51 | 0.02285 | 0.01653 | 0.00632 | 88.40448 | 53843426.8
4773 | 14102.05 | 618.66 | 0.02288 | 0.01645 | 0.00643 | 89.94316 | 53066846.4
4797 | 13769.05 | 618.33 | 0.02297 | 0.01639 | 0.00658 | 92.04137 | 52117868.1
4809 | 13782.55 | 618.22 | 0.02305 | 0.01647 | 0.00657 | 91.90149 | 52327769.8
4834 | 13956.18 | 618.31 | 0.02308 | 0.01659 | 0.00649 | 90.78245 | 53248179.9
4846 | 13907.65 | 618.77 | 0.02298 | 0.01646 | 0.00652 | 91.20209 | 53134748.8
4871 | 13331.15 | 618.17 | 0.02319 | 0.01639 | 0.0068 | 95.11874 | 51209676.8
4884 | 15068.29 | 619.14 | 0.02308 | 0.01706 | 0.00602 | 84.20806 | 57999197.2
4909 | 13748.41 | 618.33 | 0.02317 | 0.01658 | 0.00659 | 92.18125 | 53253779.5
4921 | 14565.77 | 618.13 | 0.02324 | 0.01702 | 0.00622 | 87.00567 | 56559530.8
4947 | 14012.87 | 618.97 | 0.02318 | 0.01671 | 0.00647 | 90.50268 | 54661361.9
4959 | 14572.91 | 618.06 | 0.02321 | 0.01699 | 0.00622 | 87.00567 | 56996284.0
4985 | 14505.69 | 619.2 | 0.02322 | 0.01696 | 0.00626 | 87.56519 | 56929012.1
4998 | 14595.79 | 618.74 | 0.02316 | 0.01695 | 0.00621 | 86.86579 | 57537033.9
5023 | 14718.22 | 618.11 | 0.02313 | 0.01698 | 0.00615 | 86.02651 | 58388978.9
5036 | 14754.14 | 617.77 | 0.02314 | 0.017 | 0.00614 | 85.88663 | 58635437.3
5062 | 14586.19 | 618.78 | 0.02322 | 0.01701 | 0.00622 | 87.00567 | 58180114.8
5075 | 14599.12 | 618.9 | 0.02322 | 0.017 | 0.00621 | 86.86579 | 58423458.8
5101 | 14525.79 | 617.89 | 0.02328 | 0.01705 | 0.00623 | 87.14555 | 58534255.0
5114 | 14556.65 | 618.52 | 0.02332 | 0.01709 | 0.00623 | 87.14555 | 58683430.7
5140 | 14589.44 | 618.66 | 0.0233 | 0.01708 | 0.00621 | 86.86579 | 59171739.5
5153 | 14620.27 | 618.42 | 0.02331 | 0.01711 | 0.0062 | 86.72591 | 59417075.3
5180 | 14689.2 | 618.89 | 0.02338 | 0.0172 | 0.00617 | 86.30627 | 60018814.6
5193 | 14646.44 | 618.22 | 0.0234 | 0.01722 | 0.00619 | 86.58603 | 59975032.4
5220 | 14546.14 | 618.3 | 0.02352 | 0.01729 | 0.00623 | 87.14555 | 59899786.5
5233 | 14642.07 | 618.52 | 0.02352 | 0.01733 | 0.00619 | 86.58603 | 60437000.7
5260 | 14640.15 | 618.04 | 0.02356 | 0.01737 | 0.00619 | 86.58603 | 60748829.3
5273 | 14572 | 618.77 | 0.02358 | 0.01736 | 0.00622 | 87.00567 | 60605244.1
5301 | 14669.4 | 618.63 | 0.0236 | 0.01742 | 0.00618 | 86.44615 | 61321412.1
5314 | 14502.07 | 618.12 | 0.02367 | 0.01742 | 0.00625 | 87.42531 | 60783310.6
5341 | 14535.53 | 618.86 | 0.02368 | 0.01745 | 0.00624 | 87.28543 | 61190049.7
5355 | 14551.93 | 618.38 | 0.0237 | 0.01747 | 0.00623 | 87.14555 | 61448918.9
5383 | 14569.78 | 618.17 | 0.02372 | 0.01751 | 0.00622 | 87.00567 | 61869529.5
5396 | 14640.81 | 618.88 | 0.02374 | 0.01755 | 0.00619 | 86.58603 | 62319521.5
5424 | 14538.53 | 618.43 | 0.02385 | 0.01762 | 0.00623 | 87.14555 | 62240697.7
5438 | 14477.77 | 618.43 | 0.0239 | 0.01764 | 0.00626 | 87.56519 | 62102300.5
5466 | 14605.91 | 618.56 | 0.0239 | 0.01769 | 0.00621 | 86.86579 | 62924655.3
5480 | 14688.09 | 618.88 | 0.02388 | 0.0177 | 0.00618 | 86.44615 | 63392065.3
5508 | 14653.09 | 619.32 | 0.02392 | 0.01772 | 0.00619 | 86.58603 | 63613032.7
5522 | 14579.9 | 618.55 | 0.02397 | 0.01775 | 0.00622 | 87.00567 | 63467126.5
5550 | 14594.08 | 618.72 | 0.02398 | 0.01777 | 0.00621 | 86.86579 | 63891664.3
5565 | 14581.23 | 618.66 | 0.02401 | 0.01779 | 0.00622 | 87.00567 | 63961347.1
5593 | 14619.02 | 618.05 | 0.02402 | 0.01783 | 0.0062 | 86.72591 | 64490530.3
5608 | 14588.27 | 618.83 | 0.02409 | 0.01788 | 0.00622 | 87.00567 | 64455567.8
5636 | 14538.96 | 619.17 | 0.02414 | 0.0179 | 0.00624 | 87.28543 | 64569766.0
5651 | 14540.78 | 618.6 | 0.02416 | 0.01793 | 0.00623 | 87.14555 | 64845535.1
5680 | 14511.84 | 618.96 | 0.0242 | 0.01795 | 0.00625 | 87.42531 | 64969741.1
5694 | 14608.16 | 619.21 | 0.0242 | 0.01798 | 0.00621 | 86.86579 | 65549393.9
5724 | 14569.9 | 619.02 | 0.02428 | 0.01805 | 0.00623 | 87.14555 | 65683214.1
5738 | 14513.02 | 618.91 | 0.02437 | 0.01812 | 0.00625 | 87.42531 | 65633164.5
5768 | 14531.78 | 618.76 | 0.02442 | 0.01818 | 0.00624 | 87.28543 | 66082045.9
5782 | 14531.53 | 618.47 | 0.02443 | 0.01819 | 0.00624 | 87.28543 | 66242439.2
5812 | 14518.18 | 618.34 | 0.02447 | 0.01823 | 0.00624 | 87.28543 | 66586139.1
5827 | 14479.09 | 618.6 | 0.02451 | 0.01825 | 0.00626 | 87.56519 | 66544704.8
5857 | 14452.53 | 618.46 | 0.02459 | 0.01832 | 0.00627 | 87.70507 | 66780628.4
5872 | 14502.79 | 618.4 | 0.02461 | 0.01836 | 0.00625 | 87.42531 | 67165901.4
5902 | 14459.29 | 618.07 | 0.02465 | 0.01839 | 0.00626 | 87.56519 | 67401209.5
5917 | 14479.6 | 618.24 | 0.02468 | 0.01842 | 0.00626 | 87.56519 | 67572510.4
5948 | 14486.28 | 618.38 | 0.02475 | 0.01849 | 0.00626 | 87.56519 | 67926532.4
5963 | 14460.95 | 618.38 | 0.02479 | 0.01852 | 0.00627 | 87.70507 | 67989224.3
5993 | 14421.03 | 618.87 | 0.02487 | 0.01858 | 0.00629 | 87.98484 | 68114010.2
6009 | 14564.91 | 618.6 | 0.02486 | 0.01863 | 0.00622 | 87.00567 | 69064462.7
6040 | 14442.93 | 618.23 | 0.02491 | 0.01864 | 0.00627 | 87.70507 | 68867166.7
6055 | 14440.52 | 617.86 | 0.02494 | 0.01867 | 0.00627 | 87.70507 | 69038194.4
6086 | 14473.34 | 618.45 | 0.02497 | 0.0187 | 0.00626 | 87.56519 | 69502501.0
6102 | 14487.01 | 618.49 | 0.02498 | 0.01872 | 0.00626 | 87.56519 | 69685222.0
6133 | 14429.19 | 618.51 | 0.02504 | 0.01876 | 0.00628 | 87.84496 | 69816189.0
6149 | 14434.61 | 618.18 | 0.02509 | 0.01881 | 0.00628 | 87.84496 | 69998328.1
6180 | 14373.26 | 618.59 | 0.02516 | 0.01885 | 0.00631 | 88.2646 | 70016747.7
6196 | 14486.41 | 618.29 | 0.02518 | 0.01893 | 0.00626 | 87.56519 | 70758707.9
6228 | 14435.66 | 619.15 | 0.02526 | 0.01897 | 0.00629 | 87.98484 | 70784925.0
6244 | 14452.33 | 618.39 | 0.02526 | 0.01899 | 0.00627 | 87.70507 | 71193143.8
6276 | 14306.78 | 618.01 | 0.02533 | 0.019 | 0.00633 | 88.54436 | 70879728.1
6292 | 14332.15 | 618.49 | 0.02536 | 0.01903 | 0.00632 | 88.40448 | 71172865.9
6324 | 14297.65 | 619.13 | 0.02536 | 0.01902 | 0.00635 | 88.82412 | 71196878.6
6340 | 14324.98 | 618.42 | 0.02538 | 0.01906 | 0.00633 | 88.54436 | 71602529.7
6373 | 14504.01 | 618.66 | 0.0254 | 0.01915 | 0.00625 | 87.42531 | 72896507.1
6389 | 14202.33 | 618.27 | 0.02553 | 0.01915 | 0.00638 | 89.24376 | 71590439.3
6422 | 14319.94 | 618.41 | 0.02554 | 0.01921 | 0.00633 | 88.54436 | 72528619.2
6439 | 14319.54 | 619.17 | 0.02554 | 0.0192 | 0.00634 | 88.68424 | 72605912.0
6472 | 14358.18 | 618.21 | 0.02556 | 0.01925 | 0.00631 | 88.2646 | 73324982.4
6488 | 14153.94 | 617.99 | 0.02565 | 0.01925 | 0.0064 | 89.52352 | 72472573.8
6521 | 14248.76 | 619.11 | 0.02573 | 0.01937 | 0.00637 | 89.10388 | 73184243.1
6538 | 14244.84 | 619.08 | 0.02572 | 0.01935 | 0.00637 | 89.10388 | 73375031.7
6572 | 14408.76 | 618.95 | 0.02568 | 0.01938 | 0.0063 | 88.12472 | 74576126.7
6589 | 14350.52 | 618.1 | 0.02569 | 0.01938 | 0.00631 | 88.2646 | 74650542.2
6622 | 14374.69 | 618.84 | 0.02571 | 0.0194 | 0.00631 | 88.2646 | 75024418.0
6639 | 14271.33 | 618.74 | 0.02572 | 0.01937 | 0.00635 | 88.82412 | 74743212.7
6673 | 14422.28 | 618.62 | 0.02577 | 0.01948 | 0.00629 | 87.98484 | 75842614.8
6690 | 14400.07 | 620.56 | 0.02583 | 0.01952 | 0.00632 | 88.40448 | 75674900.3
6725 | 14237.1 | 618.31 | 0.02586 | 0.0195 | 0.00636 | 88.964 | 75592375.1
6742 | 14347.92 | 617.95 | 0.02585 | 0.01954 | 0.00631 | 88.2646 | 76383966.5
6777 | 14201.88 | 619 | 0.02595 | 0.01956 | 0.00639 | 89.38364 | 75819243.3
6794 | 14313.18 | 618.76 | 0.02595 | 0.01962 | 0.00634 | 88.68424 | 76608878.1
6829 | 14254.98 | 617.34 | 0.02598 | 0.01963 | 0.00635 | 88.82412 | 76882271.4
6846 | 14238.11 | 618.41 | 0.02604 | 0.01967 | 0.00637 | 89.10388 | 76831671.3
6882 | 14251.34 | 618.85 | 0.02611 | 0.01975 | 0.00636 | 88.964 | 77357133.9
6899 | 14225.84 | 619.03 | 0.02621 | 0.01983 | 0.00638 | 89.24376 | 77305124.5
6935 | 14268.12 | 618.36 | 0.02625 | 0.01989 | 0.00635 | 88.82412 | 78075640.9
6952 | 14255.1 | 619.2 | 0.02629 | 0.01993 | 0.00637 | 89.10388 | 78021294.0
6988 | 14186.37 | 618.42 | 0.02634 | 0.01995 | 0.00639 | 89.38364 | 78179854.2
7006 | 14191.22 | 618.46 | 0.02633 | 0.01994 | 0.00639 | 89.38364 | 78381233.3
7042 | 14103.96 | 619.1 | 0.02646 | 0.02003 | 0.00643 | 89.94316 | 78293889.0
7060 | 14259.51 | 619.16 | 0.02655 | 0.02019 | 0.00636 | 88.964 | 79357943.2
7096 | 13606.22 | 618.58 | 0.02668 | 0.02001 | 0.00666 | 93.16041 | 76169691.3
7114 | 14130.58 | 618.84 | 0.02673 | 0.02031 | 0.00642 | 89.80328 | 79217594.5
7151 | 13685.55 | 617.85 | 0.02681 | 0.02019 | 0.00662 | 92.60089 | 77223877.9
7169 | 13688.33 | 618.33 | 0.02685 | 0.02023 | 0.00662 | 92.60089 | 77418260.5
7206 | 13586.08 | 618.64 | 0.02677 | 0.0201 | 0.00667 | 93.30029 | 77234482.7
7224 | 13735.68 | 618.54 | 0.02677 | 0.02018 | 0.0066 | 92.32113 | 78248607.9
7261 | 13886.86 | 617.85 | 0.0268 | 0.02028 | 0.00652 | 91.20209 | 79614406.0
7280 | 13753.21 | 618.43 | 0.02683 | 0.02024 | 0.00659 | 92.18125 | 78974845.1
7317 | 13811.23 | 618.73 | 0.02693 | 0.02036 | 0.00657 | 91.90149 | 79617860.6
7336 | 14133.95 | 618.34 | 0.02696 | 0.02054 | 0.00641 | 89.6634 | 81817105.5
7374 | 13360.84 | 618.6 | 0.02709 | 0.0203 | 0.00679 | 94.97886 | 77638328.5
7393 | 13292.53 | 618.48 | 0.02708 | 0.02026 | 0.00682 | 95.3985 | 77495975.5
7431 | 14520.06 | 619.7 | 0.02691 | 0.02065 | 0.00625 | 87.42531 | 84998265.2
7450 | 14173.3 | 618.86 | 0.02733 | 0.02093 | 0.0064 | 89.52352 | 83218353.1
7488 | 13711.8 | 619.29 | 0.02728 | 0.02066 | 0.00662 | 92.60089 | 80863151.7
7507 | 14119.42 | 619.01 | 0.02728 | 0.02086 | 0.00643 | 89.94316 | 83463820.6
7546 | 13902.22 | 618.27 | 0.02734 | 0.02082 | 0.00652 | 91.20209 | 82739334.4
7565 | 13910.19 | 617.94 | 0.02734 | 0.02083 | 0.00651 | 91.06221 | 83075078.8
7604 | 14146 | 619.12 | 0.02732 | 0.02091 | 0.00641 | 89.6634 | 84806061.9
7623 | 14092.44 | 618.54 | 0.02734 | 0.0209 | 0.00643 | 89.94316 | 84753524.0
7662 | 14109.59 | 617.01 | 0.02738 | 0.02097 | 0.00641 | 89.6634 | 85452925.6
7682 | 14040.52 | 618.33 | 0.02742 | 0.02096 | 0.00645 | 90.22292 | 85144658.2
7721 | 14115.56 | 618.39 | 0.02744 | 0.02102 | 0.00642 | 89.80328 | 85976813.0
7741 | 14082.48 | 616.92 | 0.02748 | 0.02106 | 0.00642 | 89.80328 | 86199522.0
7781 | 14061.66 | 618.89 | 0.0276 | 0.02115 | 0.00645 | 90.22292 | 86241940.3
7801 | 14053.81 | 618.41 | 0.02762 | 0.02117 | 0.00645 | 90.22292 | 86463613.4
7841 | 14049 | 618.5 | 0.02765 | 0.0212 | 0.00645 | 90.22292 | 86906959.7
7861 | 14149.65 | 619.17 | 0.02767 | 0.02126 | 0.00641 | 89.6634 | 87672337.3
7901 | 13981.76 | 618.49 | 0.02774 | 0.02125 | 0.00648 | 90.64257 | 87166553.3
7921 | 13991.45 | 618.46 | 0.02773 | 0.02125 | 0.00648 | 90.64257 | 87387200.2
7962 | 14017.44 | 619.17 | 0.02782 | 0.02134 | 0.00647 | 90.50268 | 87975290.7
7983 | 14007.21 | 618.57 | 0.02786 | 0.02139 | 0.00647 | 90.50268 | 88207328.0
8023 | 14099.56 | 618.39 | 0.02787 | 0.02144 | 0.00643 | 89.94316 | 89200777.0
8044 | 14169.14 | 618.86 | 0.02788 | 0.02148 | 0.0064 | 89.52352 | 89853480.8
8085 | 13995.82 | 618.12 | 0.02801 | 0.02153 | 0.00647 | 90.50268 | 89334366.4
8106 | 14115.01 | 618.91 | 0.02798 | 0.02156 | 0.00643 | 89.94316 | 90123582.0
8148 | 14092.25 | 618.18 | 0.02807 | 0.02164 | 0.00643 | 89.94316 | 90590543.5
8169 | 14023.51 | 618.15 | 0.02814 | 0.02168 | 0.00646 | 90.3628 | 90402240.9
8210 | 14042.19 | 618.93 | 0.0282 | 0.02174 | 0.00646 | 90.3628 | 90855967.4
8231 | 14062.77 | 618.18 | 0.02821 | 0.02176 | 0.00644 | 90.08304 | 91371247.1
8274 | 14011.32 | 618.88 | 0.02829 | 0.02182 | 0.00647 | 90.50268 | 91422702.2
8295 | 13988.69 | 618.65 | 0.02831 | 0.02183 | 0.00648 | 90.64257 | 91513297.1
8337 | 13995.32 | 618.17 | 0.02834 | 0.02187 | 0.00647 | 90.50268 | 92118814.2
8359 | 14073.88 | 619.57 | 0.02837 | 0.02192 | 0.00645 | 90.22292 | 92648294.4
8402 | 14009.46 | 618.32 | 0.02841 | 0.02194 | 0.00647 | 90.50268 | 92837024.9
8423 | 14039.39 | 618.33 | 0.0284 | 0.02195 | 0.00645 | 90.22292 | 93357648.5
8466 | 14021.47 | 619.01 | 0.02849 | 0.02202 | 0.00647 | 90.50268 | 93544186.3
8488 | 14055.7 | 618.78 | 0.02854 | 0.02209 | 0.00645 | 90.22292 | 94078086.2
8532 | 13951.14 | 618.1 | 0.02859 | 0.0221 | 0.00649 | 90.78245 | 93982927.3
8554 | 14018.11 | 618.15 | 0.02858 | 0.02212 | 0.00646 | 90.3628 | 94662843.5
8597 | 14032.09 | 618.87 | 0.02868 | 0.02221 | 0.00646 | 90.3628 | 95138703.0
8619 | 14027.23 | 619.41 | 0.02873 | 0.02226 | 0.00647 | 90.50268 | 95234743.8
8664 | 13985.05 | 618.2 | 0.02879 | 0.02232 | 0.00648 | 90.64257 | 95584232.2
8686 | 13982.78 | 619.03 | 0.02886 | 0.02237 | 0.00649 | 90.78245 | 95679290.5
8730 | 13926.21 | 617.13 | 0.02896 | 0.02247 | 0.00649 | 90.78245 | 96163965.7
8753 | 14058.78 | 619.58 | 0.02898 | 0.02252 | 0.00646 | 90.3628 | 96865077.1
8798 | 13973.7 | 618.62 | 0.02902 | 0.02254 | 0.00649 | 90.78245 | 96913009.2
8820 | 13921.65 | 618.24 | 0.02904 | 0.02254 | 0.00651 | 91.06221 | 96856866.5
8866 | 13934.11 | 618.13 | 0.02911 | 0.02261 | 0.0065 | 90.92233 | 97511803.4
8888 | 13928.57 | 618.91 | 0.02916 | 0.02264 | 0.00651 | 91.06221 | 97603608.7
8934 | 13908.09 | 618.53 | 0.02927 | 0.02276 | 0.00652 | 91.20209 | 97958284.4
8957 | 13961.49 | 619.18 | 0.02927 | 0.02277 | 0.0065 | 90.92233 | 98512657.7
9003 | 13942 | 618.7 | 0.02934 | 0.02283 | 0.0065 | 90.92233 | 99018584.0
9026 | 13969.88 | 618.79 | 0.02935 | 0.02286 | 0.00649 | 90.78245 | 99424508.0
9072 | 13977.5 | 618.66 | 0.02943 | 0.02294 | 0.00649 | 90.78245 | 99931213.8
9095 | 13915.83 | 619.04 | 0.02949 | 0.02298 | 0.00652 | 91.20209 | 99723594.9
9142 | 14031.67 | 617.99 | 0.02952 | 0.02306 | 0.00645 | 90.22292 | 101326798.3
9165 | 13940.64 | 619.43 | 0.02956 | 0.02305 | 0.00651 | 91.06221 | 100645485.4
9212 | 13862.74 | 618.98 | 0.02965 | 0.02311 | 0.00654 | 91.48185 | 100697572.0
9236 | 13910.31 | 618.99 | 0.02963 | 0.02311 | 0.00652 | 91.20209 | 101269612.1
9283 | 13922.9 | 619.41 | 0.02972 | 0.0232 | 0.00652 | 91.20209 | 101784951.2
9307 | 13954.71 | 618.81 | 0.02974 | 0.02324 | 0.0065 | 90.92233 | 102362097.2
9355 | 13913.76 | 618.89 | 0.02977 | 0.02325 | 0.00652 | 91.20209 | 102574406.8
9379 | 13954.17 | 618.75 | 0.0298 | 0.0233 | 0.0065 | 90.92233 | 103153981.9
9427 | 13830.56 | 617.87 | 0.02985 | 0.0233 | 0.00655 | 91.62173 | 102890440.1
9451 | 13844.97 | 618.57 | 0.02987 | 0.02332 | 0.00655 | 91.62173 | 103152386.7
9500 | 13850.43 | 618.89 | 0.02999 | 0.02344 | 0.00655 | 91.62173 | 103687194.4
9524 | 13849.06 | 618.53 | 0.03001 | 0.02346 | 0.00655 | 91.62173 | 103949141.0
9573 | 13877.99 | 618.97 | 0.03002 | 0.02348 | 0.00654 | 91.48185 | 104643710.0
9597 | 13794.41 | 618.81 | 0.03009 | 0.02351 | 0.00657 | 91.90149 | 104427034.0
9647 | 13792.65 | 617.87 | 0.03011 | 0.02355 | 0.00657 | 91.90149 | 104971094.9
9671 | 13936.49 | 618.41 | 0.03014 | 0.02364 | 0.0065 | 90.92233 | 106365514.4
9721 | 13895.4 | 618.42 | 0.03026 | 0.02374 | 0.00652 | 91.20209 | 106587472.9
9746 | 13895.33 | 619 | 0.03031 | 0.02378 | 0.00653 | 91.34197 | 106697942.2
9796 | 13834.69 | 619.26 | 0.03038 | 0.02382 | 0.00656 | 91.76161 | 106754884.5
9821 | 13822.33 | 618.08 | 0.0304 | 0.02385 | 0.00655 | 91.62173 | 107190730.1
9871 | 13789.23 | 619.08 | 0.03045 | 0.02387 | 0.00658 | 92.04137 | 107245252.5
9897 | 13775.24 | 618.64 | 0.03051 | 0.02393 | 0.00658 | 92.04137 | 107527734.2
9947 | 13812.4 | 618.71 | 0.03061 | 0.02405 | 0.00656 | 91.76161 | 108400452.9
9973 | 13691.79 | 618.18 | 0.03064 | 0.02402 | 0.00662 | 92.60089 | 107698746.2
9999 | 13767.96 | 618.13 | 0.03064 | 0.02406 | 0.00658 | 92.04137 | 108635931.5
10000 | 13818.95 | 618.81 | 0.03066 | 0.0241 | 0.00656 | 91.76161 | 108978036.5
10037 | 13837.86 | 619.23 | 0.0307 | 0.02414 | 0.00656 | 91.76161 | 109381255.2
10076 | 13660.5 | 619.08 | 0.03076 | 0.02412 | 0.00664 | 92.88065 | 108483302.4
10114 | 13812.98 | 618.81 | 0.03082 | 0.02425 | 0.00657 | 91.90149 | 110052622.9
10153 | 13712.37 | 619.4 | 0.03091 | 0.02429 | 0.00662 | 92.60089 | 109642572.0
10192 | 13678.96 | 618.17 | 0.03094 | 0.02432 | 0.00662 | 92.60089 | 110063734.3
10231 | 13743.88 | 618.18 | 0.031 | 0.02441 | 0.00659 | 92.18125 | 110987862.6
10271 | 13773.98 | 618.52 | 0.03102 | 0.02444 | 0.00658 | 92.04137 | 111591124.4
10310 | 13753.83 | 618.62 | 0.03111 | 0.02452 | 0.00659 | 92.18125 | 111844869.9
10350 | 13781.51 | 618.62 | 0.03117 | 0.02459 | 0.00658 | 92.04137 | 112449434.1
10390 | 13790.46 | 619.34 | 0.03117 | 0.02459 | 0.00658 | 92.04137 | 112884021.3
10430 | 13778.81 | 618.69 | 0.03125 | 0.02467 | 0.00658 | 92.04137 | 113318608.5
10470 | 13755.38 | 618.53 | 0.03128 | 0.02469 | 0.00659 | 92.18125 | 113580580.8
10510 | 13685.4 | 619.32 | 0.03134 | 0.02471 | 0.00663 | 92.74077 | 113326638.2
10550 | 13722.86 | 618.46 | 0.03136 | 0.02476 | 0.0066 | 92.32113 | 114275029.5
10591 | 13727.89 | 618.44 | 0.03138 | 0.02478 | 0.0066 | 92.32113 | 114719131.5
10632 | 13619.86 | 619.07 | 0.03151 | 0.02485 | 0.00666 | 93.16041 | 114125726.9
10673 | 13685.76 | 618.35 | 0.03155 | 0.02493 | 0.00662 | 92.60089 | 115258068.7
10714 | 13685 | 618.46 | 0.03158 | 0.02496 | 0.00662 | 92.60089 | 115700829.0
10755 | 13706.5 | 618.24 | 0.03162 | 0.02501 | 0.00661 | 92.46101 | 116319298.2
10796 | 13730.98 | 619.4 | 0.03168 | 0.02507 | 0.00661 | 92.46101 | 116762728.3
10838 | 13710.73 | 618.49 | 0.03176 | 0.02515 | 0.00661 | 92.46101 | 117216973.9
10879 | 13723.26 | 618.64 | 0.0318 | 0.02519 | 0.00661 | 92.46101 | 117660404.0
10921 | 13644.79 | 618.52 | 0.03189 | 0.02525 | 0.00664 | 92.88065 | 117580999.0
10963 | 13733.1 | 618.67 | 0.03195 | 0.02535 | 0.0066 | 92.32113 | 118748544.9
11005 | 13566.76 | 618.14 | 0.03202 | 0.02534 | 0.00668 | 93.44018 | 117775892.1
11048 | 13617.47 | 618.07 | 0.0321 | 0.02545 | 0.00665 | 93.02053 | 118769475.4
11090 | 13545.66 | 618.15 | 0.03215 | 0.02546 | 0.00669 | 93.58006 | 118508157.6
11133 | 13522.5 | 618.72 | 0.03228 | 0.02558 | 0.00671 | 93.85982 | 118613059.1
11176 | 13643.04 | 618.52 | 0.03231 | 0.02566 | 0.00664 | 92.88065 | 120326457.7
11219 | 13577.54 | 618.34 | 0.03234 | 0.02567 | 0.00667 | 93.30029 | 120246136.7
11262 | 13526.29 | 618.97 | 0.0324 | 0.02569 | 0.00671 | 93.85982 | 119987449.2
11305 | 13742.55 | 619.31 | 0.03238 | 0.02578 | 0.0066 | 92.32113 | 122453005.5
11349 | 13552.14 | 619.2 | 0.03254 | 0.02584 | 0.0067 | 93.71994 | 121094832.6
11392 | 13506.48 | 618.76 | 0.03257 | 0.02586 | 0.00671 | 93.85982 | 121372493.5
11436 | 13562.77 | 617.97 | 0.0326 | 0.02592 | 0.00668 | 93.44018 | 122388469.0
11480 | 13514.51 | 618.8 | 0.03265 | 0.02594 | 0.00671 | 93.85982 | 122310061.9
11524 | 13566.79 | 619.03 | 0.0327 | 0.02601 | 0.00669 | 93.58006 | 123145897.9
11568 | 13668.61 | 618.53 | 0.03272 | 0.02609 | 0.00663 | 92.74077 | 124734781.2
11613 | 13551.31 | 618.66 | 0.03281 | 0.02612 | 0.00669 | 93.58006 | 124096955.3
11658 | 13439.45 | 618.83 | 0.03286 | 0.02611 | 0.00675 | 94.41934 | 123470468.5
11702 | 13302.11 | 619.38 | 0.03294 | 0.02612 | 0.00682 | 95.3985 | 122664399.5
11747 | 13043.91 | 617.86 | 0.0331 | 0.02616 | 0.00694 | 97.07707 | 121006950.5
11793 | 12920.8 | 618.36 | 0.03322 | 0.02621 | 0.00701 | 98.05623 | 120267725.7
11838 | 13236.28 | 618.12 | 0.03298 | 0.02614 | 0.00684 | 95.67826 | 123727162.1
11884 | 13448.78 | 618.08 | 0.03332 | 0.02658 | 0.00674 | 94.27946 | 126050787.9
11929 | 13443.66 | 618.95 | 0.03342 | 0.02667 | 0.00675 | 94.41934 | 126340643.2
11975 | 12874.76 | 619.1 | 0.03356 | 0.02651 | 0.00705 | 98.61575 | 121430902.6
12021 | 13284.76 | 618.12 | 0.03353 | 0.02671 | 0.00682 | 95.3985 | 126008267.5
12067 | 13496.02 | 618.51 | 0.03341 | 0.0267 | 0.00672 | 93.9997 | 128372753.8
12114 | 13463.35 | 618.97 | 0.03345 | 0.02672 | 0.00674 | 94.27946 | 128490343.7
12160 | 13374.64 | 618.36 | 0.03355 | 0.02678 | 0.00678 | 94.83898 | 128217321.2
12207 | 13394.37 | 618.9 | 0.03365 | 0.02687 | 0.00677 | 94.6991 | 128903020.5
12254 | 13370.44 | 618.07 | 0.03369 | 0.02692 | 0.00677 | 94.6991 | 129399329.3
12301 | 13324.88 | 618.93 | 0.03378 | 0.02697 | 0.00681 | 95.25862 | 129132668.2
12348 | 13426.87 | 619.37 | 0.03378 | 0.02702 | 0.00676 | 94.55922 | 130584834.5
12396 | 13364.39 | 619.08 | 0.03387 | 0.02708 | 0.00679 | 94.97886 | 130513252.0
12444 | 13408.56 | 617.74 | 0.03388 | 0.02713 | 0.00675 | 94.41934 | 131795034.3
12491 | 13485.04 | 618.89 | 0.03389 | 0.02716 | 0.00673 | 94.13958 | 132685957.3
12540 | 13352.92 | 619.02 | 0.03397 | 0.02717 | 0.00679 | 94.97886 | 132029378.9
12588 | 13380.01 | 618.88 | 0.03407 | 0.02729 | 0.00678 | 94.83898 | 132730233.5
12636 | 13329.61 | 618.58 | 0.03413 | 0.02733 | 0.0068 | 95.11874 | 132844482.9
12685 | 13438.87 | 618.98 | 0.03415 | 0.0274 | 0.00675 | 94.41934 | 134347477.5
12734 | 13369.33 | 618.9 | 0.03422 | 0.02743 | 0.00678 | 94.83898 | 134269684.9
12782 | 13394.79 | 618.24 | 0.03427 | 0.0275 | 0.00676 | 94.55922 | 135174550.9
12832 | 13366.2 | 618.93 | 0.03439 | 0.02761 | 0.00679 | 94.97886 | 135103747.2
12881 | 13437.72 | 618.32 | 0.03441 | 0.02766 | 0.00674 | 94.27946 | 136625732.0
12931 | 13433.91 | 619.22 | 0.03444 | 0.02768 | 0.00676 | 94.55922 | 136750283.0
12980 | 13288.75 | 618.47 | 0.03457 | 0.02774 | 0.00682 | 95.3985 | 136060836.2
13030 | 13257.54 | 618.1 | 0.03468 | 0.02785 | 0.00683 | 95.53838 | 136384975.5
13080 | 13359.87 | 618.28 | 0.03468 | 0.0279 | 0.00678 | 94.83898 | 137917973.8
13131 | 13271.56 | 618.1 | 0.03477 | 0.02794 | 0.00683 | 95.53838 | 137442142.2
13181 | 13299.9 | 618.66 | 0.03479 | 0.02797 | 0.00682 | 95.3985 | 138167787.5
13232 | 13312.25 | 618.16 | 0.03485 | 0.02805 | 0.00681 | 95.25862 | 138906061.7
13283 | 13318.05 | 619.87 | 0.03492 | 0.0281 | 0.00682 | 95.3985 | 139236986.7
13334 | 13226.92 | 618.19 | 0.03498 | 0.02813 | 0.00685 | 95.81814 | 139159448.0
13385 | 13330.85 | 619.04 | 0.035 | 0.0282 | 0.00681 | 95.25862 | 140512215.5
13436 | 13209.13 | 618.97 | 0.03515 | 0.02828 | 0.00687 | 96.0979 | 139815743.4
13488 | 13291.32 | 618.82 | 0.03514 | 0.02832 | 0.00682 | 95.3985 | 141385867.4
13540 | 13214.58 | 618.51 | 0.03524 | 0.02838 | 0.00686 | 95.95802 | 141103363.6
13592 | 13301.66 | 618.19 | 0.03525 | 0.02844 | 0.00681 | 95.25862 | 142685247.2
13644 | 13218.27 | 619.24 | 0.03541 | 0.02854 | 0.00687 | 96.0979 | 141980202.6
13697 | 13183.83 | 618.56 | 0.03546 | 0.02858 | 0.00688 | 96.23779 | 142324555.3
13749 | 13229.64 | 619.14 | 0.03552 | 0.02866 | 0.00686 | 95.95802 | 143281399.3
13802 | 13224.82 | 617.36 | 0.03559 | 0.02874 | 0.00684 | 95.67826 | 144254290.6
13855 | 13118.96 | 618.14 | 0.03572 | 0.02881 | 0.00691 | 96.65743 | 143341287.4
13909 | 13235.39 | 619.63 | 0.03575 | 0.02889 | 0.00686 | 95.95802 | 144948795.0
13962 | 13210.31 | 618.73 | 0.03582 | 0.02896 | 0.00686 | 95.95802 | 145501119.9
14016 | 13254.03 | 618.05 | 0.03586 | 0.02903 | 0.00683 | 95.53838 | 146705434.9
14070 | 13155.64 | 619.56 | 0.03602 | 0.02911 | 0.0069 | 96.51755 | 145776602.6
14124 | 13226.92 | 618.35 | 0.036 | 0.02915 | 0.00685 | 95.81814 | 147404233.0
14178 | 13267.59 | 620.24 | 0.03609 | 0.02924 | 0.00685 | 95.81814 | 147967800.6
14233 | 13191.35 | 619.59 | 0.03619 | 0.02931 | 0.00688 | 96.23779 | 147894093.3
14287 | 13106.86 | 618.75 | 0.03625 | 0.02933 | 0.00692 | 96.79731 | 147597080.9
14342 | 13134.21 | 618.85 | 0.03632 | 0.02941 | 0.00691 | 96.65743 | 148379700.0
14398 | 13140.59 | 618.39 | 0.03638 | 0.02948 | 0.0069 | 96.51755 | 149174948.5
14453 | 13102.52 | 617.95 | 0.03647 | 0.02956 | 0.00691 | 96.65743 | 149528085.7
14508 | 13204.48 | 618.71 | 0.03648 | 0.02961 | 0.00687 | 96.0979 | 150971033.4
14564 | 13114.68 | 618.73 | 0.03654 | 0.02963 | 0.00691 | 96.65743 | 150676471.3
14620 | 13079.51 | 618.45 | 0.03663 | 0.0297 | 0.00693 | 96.93719 | 150819312.2
14676 | 13078.85 | 617.72 | 0.03668 | 0.02975 | 0.00692 | 96.79731 | 151615787.7
14733 | 13161.35 | 618.82 | 0.03671 | 0.02982 | 0.00689 | 96.37767 | 152867366.9
14790 | 13076.45 | 618.56 | 0.03677 | 0.02984 | 0.00693 | 96.93719 | 152573025.2
14846 | 13163.55 | 618.49 | 0.03685 | 0.02996 | 0.00689 | 96.37767 | 154039837.7
14904 | 13135.93 | 618.75 | 0.03694 | 0.03004 | 0.0069 | 96.51755 | 154417518.5
14961 | 13065.26 | 619.17 | 0.03704 | 0.0301 | 0.00695 | 97.21695 | 153892918.6
15018 | 13014.9 | 617.74 | 0.03713 | 0.03017 | 0.00696 | 97.35683 | 154257283.2
15076 | 13049.3 | 618.25 | 0.03721 | 0.03027 | 0.00694 | 97.07707 | 155299292.2
15134 | 13077 | 618.46 | 0.03728 | 0.03035 | 0.00693 | 96.93719 | 156121714.9
15192 | 13037.26 | 619.3 | 0.03733 | 0.03037 | 0.00696 | 97.35683 | 156044523.0
15251 | 13071.61 | 617.98 | 0.03741 | 0.03048 | 0.00693 | 96.93719 | 157328682.0
15309 | 13119.69 | 618.63 | 0.03745 | 0.03054 | 0.00691 | 96.65743 | 158384104.6
15368 | 13054.25 | 619.25 | 0.03752 | 0.03056 | 0.00695 | 97.21695 | 158079431.4
15427 | 13002.06 | 618.18 | 0.0376 | 0.03063 | 0.00697 | 97.49671 | 158230980.6
15487 | 12978.71 | 618.89 | 0.03766 | 0.03067 | 0.00699 | 97.77647 | 158391889.8
15546 | 13014.44 | 618.07 | 0.03779 | 0.03083 | 0.00696 | 97.35683 | 159680631.6
15606 | 12953.62 | 618.89 | 0.03786 | 0.03086 | 0.007 | 97.91635 | 159380938.8
15666 | 12949.71 | 617.91 | 0.03796 | 0.03096 | 0.00699 | 97.77647 | 160222596.1
15726 | 12919.86 | 618.02 | 0.03807 | 0.03106 | 0.00701 | 98.05623 | 160377364.1
15787 | 13010.53 | 618.58 | 0.03814 | 0.03118 | 0.00697 | 97.49671 | 161923412.8
15847 | 12969.66 | 618.1 | 0.0382 | 0.03122 | 0.00698 | 97.63659 | 162305954.6
15908 | 12902.22 | 619.03 | 0.03831 | 0.03128 | 0.00703 | 98.33599 | 161771895.9
15970 | 12898.51 | 618.98 | 0.0384 | 0.03136 | 0.00703 | 98.33599 | 162402387.3
16031 | 12582.99 | 618.24 | 0.03858 | 0.03138 | 0.0072 | 100.714 | 159173562.2
16093 | 12446.09 | 618.46 | 0.03861 | 0.03133 | 0.00728 | 101.833 | 158033242.1
16154 | 12597.98 | 618.78 | 0.03878 | 0.03159 | 0.0072 | 100.714 | 160394842.7
16217 | 12899.43 | 618.42 | 0.03882 | 0.03179 | 0.00703 | 98.33599 | 164914183.8
16279 | 13371.15 | 618.85 | 0.03826 | 0.03147 | 0.00678 | 94.83898 | 171648829.9
16342 | 12358.76 | 618.7 | 0.03894 | 0.0316 | 0.00734 | 102.6723 | 159166609.1
16404 | 12488.64 | 618.47 | 0.03892 | 0.03166 | 0.00726 | 101.5532 | 161531028.3
16467 | 12531.88 | 619.02 | 0.03899 | 0.03176 | 0.00724 | 101.2735 | 162599324.6
16531 | 12889.48 | 618.53 | 0.03899 | 0.03196 | 0.00703 | 98.33599 | 168107317.8
16594 | 12907.03 | 618.58 | 0.03903 | 0.032 | 0.00702 | 98.19611 | 168988360.1
16658 | 12945.27 | 617.8 | 0.03907 | 0.03208 | 0.00699 | 97.77647 | 170368186.3
16722 | 12952.64 | 618.27 | 0.03921 | 0.03222 | 0.007 | 97.91635 | 170778422.3
16787 | 12832.31 | 619.33 | 0.03932 | 0.03224 | 0.00707 | 98.89551 | 169744806.1
16851 | 12733.25 | 616.19 | 0.03936 | 0.03226 | 0.00709 | 99.17528 | 169911299.5
16916 | 12884.02 | 618.62 | 0.03944 | 0.0324 | 0.00704 | 98.47587 | 171778116.0
16981 | 12920.34 | 619.14 | 0.03951 | 0.03248 | 0.00702 | 98.19611 | 172929453.0
17046 | 12961.84 | 618.47 | 0.03955 | 0.03256 | 0.00699 | 97.77647 | 174336421.1
17112 | 12847.07 | 618.95 | 0.0397 | 0.03264 | 0.00706 | 98.75563 | 173276189.4
17178 | 12862.89 | 619.1 | 0.03979 | 0.03273 | 0.00705 | 98.61575 | 174191235.4
17244 | 12854.35 | 618.09 | 0.03983 | 0.03278 | 0.00705 | 98.61575 | 174860499.7
17310 | 12850.67 | 619.13 | 0.03991 | 0.03285 | 0.00706 | 98.75563 | 175281138.2
17377 | 12861.83 | 618.26 | 0.03998 | 0.03294 | 0.00704 | 98.47587 | 176459465.7
17443 | 12790.71 | 618.17 | 0.04008 | 0.033 | 0.00708 | 99.0354 | 176128948.0
17510 | 12821.07 | 619.13 | 0.04013 | 0.03305 | 0.00708 | 99.0354 | 176805473.8
17578 | 12833.22 | 617.97 | 0.04026 | 0.0332 | 0.00706 | 98.75563 | 177994907.5
17645 | 12795.59 | 618.22 | 0.04032 | 0.03324 | 0.00708 | 99.0354 | 178168622.8
17713 | 12840.4 | 619.05 | 0.04038 | 0.03332 | 0.00707 | 98.89551 | 179108223.7
17781 | 12764.85 | 617.85 | 0.04047 | 0.03338 | 0.00709 | 99.17528 | 179288636.6
17850 | 12749.87 | 618.61 | 0.04055 | 0.03344 | 0.00711 | 99.45504 | 179478089.4
17918 | 12783.13 | 617.83 | 0.04059 | 0.03351 | 0.00708 | 99.0354 | 180925213.0
17987 | 12804.59 | 618.52 | 0.04069 | 0.03361 | 0.00708 | 99.0354 | 181621933.6
18056 | 12790.07 | 618.53 | 0.04076 | 0.03368 | 0.00709 | 99.17528 | 182061505.2
18126 | 12760.82 | 618.98 | 0.04087 | 0.03376 | 0.00711 | 99.45504 | 182253212.8
18196 | 12751.76 | 616.44 | 0.04094 | 0.03385 | 0.00708 | 99.0354 | 183732290.2
18265 | 12779.3 | 618.48 | 0.04101 | 0.03392 | 0.00709 | 99.17528 | 184168885.2
18336 | 12660.48 | 618.11 | 0.04114 | 0.03398 | 0.00716 | 100.1544 | 183077256.6
18406 | 12791.88 | 619.1 | 0.04119 | 0.0341 | 0.00709 | 99.17528 | 185590610.5
18477 | 12770.56 | 618.96 | 0.04124 | 0.03413 | 0.0071 | 99.31516 | 186044111.2
18548 | 12767.35 | 618.43 | 0.04133 | 0.03423 | 0.0071 | 99.31516 | 186759007.2
18619 | 12781.98 | 618.41 | 0.0414 | 0.03431 | 0.00709 | 99.17528 | 187738323.2
18691 | 12744.92 | 619.02 | 0.04147 | 0.03435 | 0.00712 | 99.59492 | 187670219.4
18763 | 12676.3 | 618.92 | 0.04161 | 0.03446 | 0.00716 | 100.1544 | 187340672.2
18835 | 12711.58 | 618.72 | 0.04168 | 0.03454 | 0.00713 | 99.7348 | 188850836.4
18907 | 12726.58 | 618.98 | 0.04173 | 0.03461 | 0.00713 | 99.7348 | 189572751.0
18980 | 12686.09 | 618.58 | 0.04184 | 0.03469 | 0.00715 | 100.0146 | 189772371.3
19053 | 12623.66 | 618.53 | 0.04194 | 0.03475 | 0.00718 | 100.4342 | 189706294.5
19126 | 12647.25 | 618.88 | 0.04203 | 0.03486 | 0.00717 | 100.2943 | 190698735.7
19200 | 12683.93 | 618.87 | 0.04207 | 0.03492 | 0.00715 | 100.0146 | 191972051.0
19274 | 12552.98 | 618.01 | 0.0422 | 0.03498 | 0.00722 | 100.9937 | 190843544.9
19348 | 12562.18 | 617.86 | 0.04229 | 0.03508 | 0.00721 | 100.8538 | 191841972.9
19422 | 12518.56 | 618.84 | 0.04253 | 0.03528 | 0.00724 | 101.2735 | 191777742.3
19497 | 12628.89 | 618.61 | 0.04256 | 0.03538 | 0.00718 | 100.4342 | 194127099.4
19572 | 12581.02 | 618.55 | 0.04264 | 0.03543 | 0.00721 | 100.8538 | 194063008.7
19647 | 12467.37 | 617.48 | 0.04277 | 0.03551 | 0.00726 | 101.5532 | 193465015.5
19723 | 12602.7 | 618.48 | 0.04282 | 0.03563 | 0.00719 | 100.5741 | 196104203.2
19799 | 12549.35 | 618.16 | 0.04294 | 0.03572 | 0.00722 | 100.9937 | 196041887.9
19875 | 12565.02 | 617.95 | 0.043 | 0.03579 | 0.00721 | 100.8538 | 197067356.3
19951 | 12528.65 | 619.23 | 0.04309 | 0.03585 | 0.00724 | 101.2735 | 197001222.1
20028 | 12510.82 | 618.79 | 0.04316 | 0.03592 | 0.00725 | 101.4134 | 197488765.1
20105 | 12491.26 | 618.94 | 0.04324 | 0.03597 | 0.00726 | 101.5532 | 197974964.9
20182 | 12544.73 | 618.59 | 0.04327 | 0.03604 | 0.00723 | 101.1336 | 199557806.9
20260 | 12496.32 | 618.71 | 0.0434 | 0.03615 | 0.00726 | 101.5532 | 199501257.9
20338 | 12550.79 | 617.99 | 0.04349 | 0.03628 | 0.00722 | 100.9937 | 201378853.2
20416 | 12611.4 | 619.15 | 0.0436 | 0.03641 | 0.00719 | 100.5741 | 202994646.5
20494 | 12487.21 | 617.9 | 0.04373 | 0.03648 | 0.00725 | 101.4134 | 202083820.2
20573 | 12531.61 | 618.76 | 0.0438 | 0.03656 | 0.00724 | 101.2735 | 203143007.5
20652 | 12529.37 | 618.58 | 0.04396 | 0.03673 | 0.00724 | 101.2735 | 203923073.5
20732 | 12544.88 | 618.49 | 0.04402 | 0.03679 | 0.00723 | 101.1336 | 204996157.6
20811 | 12522.02 | 618.36 | 0.04413 | 0.03689 | 0.00724 | 101.2735 | 205493079.7
20891 | 12428.64 | 618.38 | 0.04424 | 0.03695 | 0.00729 | 101.9729 | 204868184.5
20972 | 12512.42 | 618.67 | 0.04428 | 0.03704 | 0.00725 | 101.4134 | 206797203.0
21052 | 12463.2 | 617.99 | 0.04439 | 0.03713 | 0.00727 | 101.6931 | 207014977.8
21133 | 12529.94 | 619.23 | 0.04447 | 0.03723 | 0.00724 | 101.2735 | 208672589.2
21215 | 12520.07 | 619.17 | 0.04456 | 0.03732 | 0.00725 | 101.4134 | 209193336.9
21296 | 12480.91 | 619 | 0.04469 | 0.03742 | 0.00727 | 101.6931 | 209414353.4
21378 | 12337.94 | 618.11 | 0.04482 | 0.03748 | 0.00734 | 102.6723 | 208215871.4
21460 | 12343.82 | 619.07 | 0.04495 | 0.0376 | 0.00735 | 102.8122 | 208730155.4
21543 | 12369.6 | 618.49 | 0.045 | 0.03767 | 0.00733 | 102.5324 | 210109178.5
21626 | 12361.82 | 619.05 | 0.04504 | 0.0377 | 0.00734 | 102.6723 | 210631323.5
21709 | 12365.32 | 619.19 | 0.04519 | 0.03785 | 0.00734 | 102.6723 | 211439720.8
21792 | 12390.9 | 618.68 | 0.04524 | 0.03792 | 0.00732 | 102.3925 | 212828031.0
21876 | 12366.84 | 619.12 | 0.04536 | 0.03803 | 0.00734 | 102.6723 | 213066255.1
21960 | 12358.93 | 619.27 | 0.04544 | 0.03809 | 0.00734 | 102.6723 | 213884392.2
22045 | 12282.07 | 618.11 | 0.04557 | 0.0382 | 0.00738 | 103.2318 | 213548516.8
22129 | 12297.7 | 618.55 | 0.04566 | 0.03829 | 0.00737 | 103.0919 | 214653077.3
22215 | 12324.14 | 618.51 | 0.04575 | 0.0384 | 0.00736 | 102.952 | 215780065.8
22300 | 12334.48 | 618.45 | 0.04587 | 0.03852 | 0.00735 | 102.8122 | 216900394.5
22386 | 12265.77 | 618.25 | 0.04597 | 0.03858 | 0.00739 | 103.3717 | 216558322.7
22472 | 12286.92 | 617.44 | 0.04602 | 0.03866 | 0.00736 | 102.952 | 218276373.6
22558 | 12219.34 | 618.61 | 0.04623 | 0.03881 | 0.00742 | 103.7913 | 217339921.1
22645 | 12241.86 | 618.07 | 0.0463 | 0.0389 | 0.0074 | 103.5116 | 218767812.0
22732 | 12296.44 | 618.42 | 0.04642 | 0.03905 | 0.00737 | 103.0919 | 220502225.7
22819 | 12224.41 | 618.96 | 0.04653 | 0.03911 | 0.00742 | 103.7913 | 219854581.9
22907 | 12279.49 | 620.85 | 0.04664 | 0.03923 | 0.00741 | 103.6515 | 221000281.0
22995 | 12236.31 | 619.23 | 0.04675 | 0.03933 | 0.00742 | 103.7913 | 221550291.9
23084 | 12172.64 | 618.33 | 0.04682 | 0.03938 | 0.00744 | 104.0711 | 221809911.3
23172 | 12139.04 | 618.37 | 0.04693 | 0.03947 | 0.00747 | 104.4907 | 221761288.3
23262 | 12212.5 | 617.9 | 0.04696 | 0.03955 | 0.00742 | 103.7913 | 224122761.1
23351 | 12147.25 | 618.51 | 0.04712 | 0.03966 | 0.00746 | 104.3509 | 223773922.4
23441 | 12123.83 | 618.39 | 0.04725 | 0.03978 | 0.00748 | 104.6306 | 224035765.2
23531 | 12087.09 | 617.93 | 0.04739 | 0.0399 | 0.00749 | 104.7705 | 224595672.5
23621 | 12087.9 | 619 | 0.04749 | 0.03998 | 0.0075 | 104.9104 | 225154086.7
23712 | 12133.98 | 617.91 | 0.04759 | 0.04013 | 0.00746 | 104.3509 | 227233405.3
23803 | 12160.2 | 618.53 | 0.04769 | 0.04024 | 0.00745 | 104.211 | 228411645.1
23895 | 12026.74 | 618.13 | 0.04779 | 0.04026 | 0.00753 | 105.33 | 226858406.2
23987 | 12102.24 | 619.15 | 0.0479 | 0.0404 | 0.0075 | 104.9104 | 228642778.8
24079 | 12075.97 | 618.73 | 0.04801 | 0.0405 | 0.00751 | 105.0503 | 229214099.0
24172 | 12012.81 | 618.3 | 0.04816 | 0.04061 | 0.00754 | 105.4699 | 229183874.8
24265 | 12035.36 | 618.91 | 0.0483 | 0.04076 | 0.00754 | 105.4699 | 230065642.9
24358 | 12011.08 | 618.4 | 0.04842 | 0.04087 | 0.00755 | 105.6098 | 230641520.5
24452 | 12023.53 | 618.71 | 0.0486 | 0.04105 | 0.00754 | 105.4699 | 231838660.7
24546 | 11995.6 | 618.15 | 0.04869 | 0.04113 | 0.00755 | 105.6098 | 232421658.7
24640 | 11981.3 | 619.04 | 0.0488 | 0.04123 | 0.00757 | 105.8895 | 232695316.3
24735 | 12018.6 | 618.73 | 0.0489 | 0.04136 | 0.00754 | 105.4699 | 234521890.7
24830 | 11938.89 | 618.03 | 0.049 | 0.04141 | 0.00759 | 106.1693 | 233871748.0
24925 | 11933.64 | 618.67 | 0.04916 | 0.04156 | 0.0076 | 106.3092 | 234457641.9
25021 | 11961.29 | 617.51 | 0.0492 | 0.04164 | 0.00757 | 105.8895 | 236293405.4
25117 | 11992.1 | 618.29 | 0.04935 | 0.0418 | 0.00756 | 105.7497 | 237513767.2
25214 | 11892.23 | 618.56 | 0.04954 | 0.04192 | 0.00762 | 106.5889 | 236553618.2
25311 | 11939.94 | 618.1 | 0.04962 | 0.04203 | 0.00759 | 106.1693 | 238402247.8
25408 | 11949.35 | 618.07 | 0.04973 | 0.04214 | 0.00758 | 106.0294 | 239631603.1
25506 | 11930.44 | 617.81 | 0.0498 | 0.04221 | 0.00759 | 106.1693 | 240238936.9
25604 | 11955.68 | 618.67 | 0.04991 | 0.04233 | 0.00758 | 106.0294 | 241480146.6
25702 | 11908.32 | 617.52 | 0.05002 | 0.04242 | 0.0076 | 106.3092 | 241766512.0
25801 | 11875.3 | 617.7 | 0.05016 | 0.04253 | 0.00762 | 106.5889 | 242060756.0
25901 | 11934.24 | 618.95 | 0.05028 | 0.04268 | 0.0076 | 106.3092 | 243638410.5
26000 | 11872.87 | 619.16 | 0.05043 | 0.04279 | 0.00764 | 106.8687 | 243289187.1
26100 | 11893.51 | 619.01 | 0.05054 | 0.04291 | 0.00763 | 106.7288 | 244544999.9
26200 | 11856.45 | 618.01 | 0.05063 | 0.04299 | 0.00764 | 106.8687 | 245160642.4
26301 | 11919.46 | 619.02 | 0.05073 | 0.04312 | 0.00761 | 106.4491 | 247075920.7
26402 | 11862.73 | 618.99 | 0.05084 | 0.04319 | 0.00765 | 107.0086 | 246727870.0
26504 | 11838.53 | 619.01 | 0.05097 | 0.0433 | 0.00766 | 107.1485 | 247357721.2
26606 | 11809.18 | 619.12 | 0.05113 | 0.04345 | 0.00768 | 107.4282 | 247663031.6
26708 | 11799.79 | 618.32 | 0.05126 | 0.04358 | 0.00768 | 107.4282 | 248612502.7
26811 | 11758.11 | 618.9 | 0.05143 | 0.04372 | 0.00771 | 107.8479 | 248600187.9
26914 | 11815.09 | 618.37 | 0.05154 | 0.04387 | 0.00767 | 107.2883 | 250856698.4
27017 | 11770.9 | 617.83 | 0.05169 | 0.044 | 0.00769 | 107.5681 | 251161808.2
27121 | 11708.26 | 618.72 | 0.05181 | 0.04406 | 0.00774 | 108.2675 | 250499899.5
27226 | 11765.15 | 618.85 | 0.05189 | 0.04418 | 0.00771 | 107.8479 | 252448201.0
27330 | 11749.07 | 619.41 | 0.05203 | 0.04431 | 0.00773 | 108.1276 | 252756862.5
27435 | 11750.87 | 619.23 | 0.05217 | 0.04445 | 0.00772 | 107.9877 | 254056600.3
27541 | 11776.84 | 618.82 | 0.05228 | 0.04458 | 0.0077 | 107.708 | 255700630.0
27647 | 11728.14 | 617.96 | 0.05244 | 0.04472 | 0.00772 | 107.9877 | 256019786.0
27753 | 11654.85 | 618.26 | 0.05262 | 0.04484 | 0.00777 | 108.6872 | 255347573.3
27860 | 11751.56 | 618.42 | 0.05269 | 0.04498 | 0.00771 | 107.8479 | 258326852.2
27967 | 11638.73 | 619.22 | 0.05281 | 0.04501 | 0.0078 | 109.1068 | 256326848.3
28074 | 11718.97 | 618.99 | 0.05293 | 0.04519 | 0.00774 | 108.2675 | 259302171.0
28182 | 11578.45 | 618.41 | 0.05312 | 0.04529 | 0.00783 | 109.5264 | 257307749.6
28291 | 11657.21 | 619.45 | 0.05327 | 0.04548 | 0.00779 | 108.9669 | 259629274.0
28399 | 11610.41 | 618.76 | 0.05345 | 0.04564 | 0.00781 | 109.2467 | 259952998.8
28509 | 11698.37 | 619.39 | 0.05356 | 0.0458 | 0.00776 | 108.5473 | 262641337.1
28618 | 11618.63 | 618.49 | 0.05366 | 0.04586 | 0.0078 | 109.1068 | 262293479.7
28728 | 11567.51 | 618.94 | 0.05376 | 0.04591 | 0.00784 | 109.6663 | 261958290.4
28839 | 11506.27 | 617.94 | 0.05395 | 0.04607 | 0.00787 | 110.086 | 261968023.0
28950 | 11453.7 | 618.41 | 0.0541 | 0.04619 | 0.00791 | 110.6455 | 261646483.7
29061 | 11546.27 | 619.17 | 0.05424 | 0.04638 | 0.00786 | 109.9461 | 264320487.4
29173 | 11519.58 | 618.41 | 0.05431 | 0.04644 | 0.00787 | 110.086 | 265002015.9
29285 | 11534.87 | 619.24 | 0.05437 | 0.0465 | 0.00787 | 110.086 | 266019402.7
29398 | 11418.45 | 618.62 | 0.05453 | 0.04659 | 0.00794 | 111.0651 | 264691564.6
29511 | 11464.9 | 619.07 | 0.0547 | 0.04679 | 0.00791 | 110.6455 | 266716731.6
29624 | 11546.86 | 618.19 | 0.05485 | 0.04701 | 0.00785 | 109.8062 | 269784416.7
29738 | 11482.56 | 618.07 | 0.0551 | 0.04721 | 0.00789 | 110.3657 | 269449617.8
29852 | 11447.69 | 618.72 | 0.05521 | 0.04729 | 0.00792 | 110.7854 | 269457992.1
29967 | 11515.14 | 619.39 | 0.05533 | 0.04744 | 0.00788 | 110.2258 | 271869111.8
30082 | 11509.04 | 618.63 | 0.05543 | 0.04755 | 0.00788 | 110.2258 | 272912424.4
30198 | 11419.79 | 619.14 | 0.05564 | 0.04769 | 0.00795 | 111.205 | 271552540.5
30314 | 11466.3 | 619.59 | 0.05578 | 0.04786 | 0.00792 | 110.7854 | 273628218.3
30431 | 11433.77 | 617.78 | 0.05587 | 0.04795 | 0.00792 | 110.7854 | 274684314.6
30548 | 11396.64 | 618.14 | 0.05607 | 0.04812 | 0.00795 | 111.205 | 274699881.0
30665 | 11397.68 | 618.05 | 0.05619 | 0.04825 | 0.00795 | 111.205 | 275751992.0
30783 | 11397.71 | 618.05 | 0.05637 | 0.04842 | 0.00795 | 111.205 | 276813095.3
30901 | 11304.23 | 617.94 | 0.05655 | 0.04853 | 0.00801 | 112.0443 | 275792744.0
31020 | 11428.14 | 618.97 | 0.05669 | 0.04875 | 0.00794 | 111.0651 | 279295609.7
31140 | 11393.04 | 619.67 | 0.05693 | 0.04896 | 0.00797 | 111.4848 | 279320689.1
31259 | 11283.3 | 619.11 | 0.05711 | 0.04907 | 0.00804 | 112.4639 | 277946909.7
31379 | 11342.02 | 618.27 | 0.05727 | 0.04928 | 0.00799 | 111.7645 | 280759938.0
31500 | 11363.45 | 617.94 | 0.05736 | 0.04939 | 0.00797 | 111.4848 | 282549830.0
31621 | 11283.4 | 618.03 | 0.05753 | 0.0495 | 0.00803 | 112.324 | 281515863.7
31743 | 11261.99 | 618.8 | 0.05768 | 0.04963 | 0.00805 | 112.6038 | 281899890.2
31865 | 11282.43 | 618.51 | 0.0578 | 0.04977 | 0.00803 | 112.324 | 283688150.2
31987 | 11209.5 | 618.2 | 0.05806 | 0.04997 | 0.00808 | 113.0234 | 283012076.3
32110 | 11175.89 | 619.07 | 0.05825 | 0.05013 | 0.00812 | 113.583 | 282700837.0
32234 | 11149.54 | 618.09 | 0.05839 | 0.05026 | 0.00812 | 113.583 | 283792550.0
32358 | 11080.75 | 617.35 | 0.05851 | 0.05035 | 0.00817 | 114.2824 | 283140785.2
32482 | 11186.04 | 618.83 | 0.05866 | 0.05055 | 0.00811 | 113.4431 | 286328597.4
32607 | 11087.97 | 618.48 | 0.05891 | 0.05073 | 0.00817 | 114.2824 | 285319599.0
32733 | 11166.96 | 619.03 | 0.05902 | 0.0509 | 0.00812 | 113.583 | 288185814.3
32858 | 11214.78 | 619.3 | 0.05913 | 0.05104 | 0.00809 | 113.1633 | 290359086.7
32985 | 11164.55 | 617.67 | 0.05935 | 0.05124 | 0.00811 | 113.4431 | 290762538.7
33112 | 11132.06 | 618.1 | 0.05952 | 0.05138 | 0.00814 | 113.8627 | 290806310.5
33239 | 11119.97 | 619.44 | 0.05971 | 0.05155 | 0.00816 | 114.1425 | 291206194.3
33367 | 10990.19 | 618.87 | 0.05989 | 0.05164 | 0.00825 | 115.4014 | 289138571.3
33495 | 11138.35 | 618.6 | 0.06004 | 0.0519 | 0.00814 | 113.8627 | 294170010.0
33624 | 11030.51 | 617.58 | 0.06027 | 0.05206 | 0.00821 | 114.8419 | 292785144.8
33753 | 10793.43 | 617.86 | 0.06048 | 0.05209 | 0.00839 | 117.3597 | 287602883.9
33883 | 11028.17 | 618.25 | 0.0607 | 0.05248 | 0.00822 | 114.9818 | 294681489.4
34013 | 11101.67 | 617.92 | 0.06084 | 0.05269 | 0.00816 | 114.1425 | 297987192.4
34144 | 10858.27 | 617.99 | 0.06105 | 0.05271 | 0.00834 | 116.6603 | 292678732.2
34275 | 10570.36 | 618.16 | 0.06128 | 0.05271 | 0.00857 | 119.8776 | 285916658.4
34407 | 10529.17 | 618.7 | 0.06138 | 0.05277 | 0.00861 | 120.4371 | 285684365.7
34539 | 10599.87 | 618.87 | 0.06166 | 0.05311 | 0.00856 | 119.7377 | 288455492.4
34672 | 10952.59 | 618.57 | 0.06166 | 0.05339 | 0.00828 | 115.8211 | 299358349.1
34806 | 11058.34 | 619 | 0.06188 | 0.05368 | 0.0082 | 114.702 | 303447162.9
34939 | 10957.39 | 617.93 | 0.06215 | 0.05388 | 0.00826 | 115.5413 | 302394049.9
35074 | 10873.8 | 619.14 | 0.06249 | 0.05415 | 0.00834 | 116.6603 | 300650593.1
35209 | 11048.46 | 617.59 | 0.06267 | 0.05448 | 0.00819 | 114.5621 | 307335414.1
35344 | 11050.32 | 619.26 | 0.06285 | 0.05464 | 0.00821 | 114.8419 | 307762257.8
35480 | 10360.69 | 617.85 | 0.06303 | 0.05429 | 0.00874 | 122.2556 | 290211753.0
35616 | 10441.97 | 618.7 | 0.06312 | 0.05444 | 0.00868 | 121.4163 | 293337938.4
35753 | 10773.27 | 618.29 | 0.06336 | 0.05495 | 0.00841 | 117.6395 | 303920021.4
35891 | 10475.21 | 618.49 | 0.06355 | 0.0549 | 0.00865 | 120.9966 | 296628085.9
36029 | 10896.61 | 618.83 | 0.06362 | 0.05529 | 0.00832 | 116.3806 | 309579147.5
36167 | 10728.83 | 618.96 | 0.06378 | 0.05532 | 0.00845 | 118.199 | 305983913.7
36306 | 10757.33 | 617.99 | 0.06396 | 0.05554 | 0.00842 | 117.7794 | 308254290.3
36446 | 10826.25 | 619.18 | 0.064 | 0.05561 | 0.00838 | 117.2199 | 310920008.0
36586 | 10806.04 | 619.11 | 0.06421 | 0.05581 | 0.0084 | 117.4996 | 311371215.4
36727 | 10800.72 | 618.26 | 0.06447 | 0.05608 | 0.00839 | 117.3597 | 312943771.4
36868 | 10764.09 | 618.79 | 0.06465 | 0.05623 | 0.00842 | 117.7794 | 313025923.4
37010 | 10688.75 | 618.36 | 0.06488 | 0.0564 | 0.00848 | 118.6187 | 312008230.7
37152 | 10642.53 | 618.6 | 0.06514 | 0.05662 | 0.00852 | 119.1782 | 311734896.6
37295 | 10676.32 | 617.42 | 0.06531 | 0.05684 | 0.00848 | 118.6187 | 314410888.0
37438 | 10692.17 | 619.22 | 0.06552 | 0.05703 | 0.00849 | 118.7585 | 315244681.0
37582 | 10636.52 | 618.34 | 0.06579 | 0.05727 | 0.00852 | 119.1782 | 315342939.4
37727 | 10686.12 | 618.53 | 0.06598 | 0.05749 | 0.00848 | 118.6187 | 318052810.6
37872 | 10763.27 | 619.16 | 0.06608 | 0.05765 | 0.00843 | 117.9193 | 321168899.8
38017 | 10616.54 | 619.15 | 0.06629 | 0.05774 | 0.00855 | 119.5978 | 317873662.7
38164 | 10678.33 | 618.11 | 0.06641 | 0.05793 | 0.00848 | 118.6187 | 321736885.1
38310 | 10692.02 | 617.68 | 0.06671 | 0.05825 | 0.00847 | 118.4788 | 323349027.9
38458 | 10695.27 | 619.39 | 0.06696 | 0.05847 | 0.00849 | 118.7585 | 323833536.6
38606 | 10540.3 | 618.79 | 0.0672 | 0.05859 | 0.0086 | 120.2972 | 320921765.7
38754 | 10656.07 | 618.48 | 0.06729 | 0.05878 | 0.00851 | 119.0383 | 325559065.2
38903 | 10502.17 | 618.01 | 0.0676 | 0.05897 | 0.00862 | 120.577 | 322640324.2
39053 | 10632.21 | 619.15 | 0.06777 | 0.05924 | 0.00853 | 119.3181 | 327301645.1
39203 | 10576.52 | 618.45 | 0.06807 | 0.0595 | 0.00857 | 119.8776 | 327025259.2
39354 | 10515.4 | 617.9 | 0.0683 | 0.05968 | 0.00861 | 120.4371 | 326759744.5
39505 | 10524.77 | 618.71 | 0.06851 | 0.0599 | 0.00862 | 120.577 | 327632984.7
39657 | 10559.87 | 619.49 | 0.0687 | 0.0601 | 0.0086 | 120.2972 | 329658458.9
39809 | 10525.09 | 618.88 | 0.06896 | 0.06035 | 0.00862 | 120.577 | 330154195.4
39962 | 10511.99 | 618.64 | 0.06917 | 0.06054 | 0.00862 | 120.577 | 331423094.2
40116 | 10527.3 | 619.24 | 0.0694 | 0.06077 | 0.00862 | 120.577 | 332700286.4
40270 | 10498.45 | 618.57 | 0.06963 | 0.06099 | 0.00863 | 120.7169 | 333590482.8
40425 | 10445.49 | 618.91 | 0.06987 | 0.06118 | 0.00868 | 121.4163 | 332945478.5
40580 | 10423.81 | 618.07 | 0.07015 | 0.06146 | 0.00869 | 121.5562 | 333837472.9
40737 | 10390.03 | 618.77 | 0.07037 | 0.06165 | 0.00873 | 122.1157 | 333593528.7
40893 | 10477.3 | 618.91 | 0.07054 | 0.06188 | 0.00866 | 121.1365 | 337577815.5
41050 | 10380.05 | 617.6 | 0.07089 | 0.06217 | 0.00872 | 121.9758 | 336542172.9
41208 | 10362.03 | 618.29 | 0.07114 | 0.0624 | 0.00874 | 122.2556 | 337064428.3
41367 | 10408.27 | 617.94 | 0.0713 | 0.06259 | 0.0087 | 121.696 | 339920683.8
41526 | 10368.79 | 618.27 | 0.07145 | 0.06271 | 0.00874 | 122.2556 | 339665537.0
41685 | 10322.29 | 617.94 | 0.07176 | 0.06298 | 0.00877 | 122.6752 | 339799730.8
41846 | 10356.97 | 617.83 | 0.07202 | 0.06328 | 0.00874 | 122.2556 | 342283004.9
42007 | 10305.56 | 617.95 | 0.07229 | 0.0635 | 0.00879 | 122.955 | 341645425.2
42168 | 10297.97 | 618.34 | 0.07257 | 0.06377 | 0.0088 | 123.0948 | 342565126.3
42330 | 10287.38 | 618.74 | 0.07282 | 0.06401 | 0.00881 | 123.2347 | 343490854.2
42493 | 10288.2 | 617.83 | 0.07307 | 0.06427 | 0.0088 | 123.0948 | 345205366.9
42656 | 10251.05 | 618.77 | 0.0734 | 0.06456 | 0.00885 | 123.7942 | 344571755.1
42820 | 10197.84 | 618.14 | 0.07366 | 0.06478 | 0.00888 | 124.2139 | 344727964.6
42985 | 10202.04 | 617.94 | 0.07388 | 0.065 | 0.00888 | 124.2139 | 346056318.5
43150 | 10201.75 | 618.57 | 0.07413 | 0.06524 | 0.00889 | 124.3538 | 346993913.5
43316 | 10177.53 | 618.1 | 0.07444 | 0.06554 | 0.0089 | 124.4936 | 347937434.1
43483 | 10171.75 | 617.95 | 0.07471 | 0.06581 | 0.0089 | 124.4936 | 349278868.0
43650 | 10178.44 | 619.07 | 0.07494 | 0.06603 | 0.00891 | 124.6335 | 350226788.7
43818 | 10125.55 | 617.8 | 0.07524 | 0.0663 | 0.00894 | 125.0532 | 350394959.6
43986 | 10097.11 | 619.15 | 0.07561 | 0.06662 | 0.00899 | 125.7526 | 349782112.3
44156 | 10090.45 | 618.24 | 0.07588 | 0.0669 | 0.00898 | 125.6127 | 351524991.1
44325 | 10056.6 | 618.33 | 0.07616 | 0.06715 | 0.00901 | 126.0323 | 351695467.4
44496 | 10090.04 | 618.49 | 0.07639 | 0.06741 | 0.00898 | 125.6127 | 354231724.0
44667 | 10027.78 | 617.86 | 0.0767 | 0.06767 | 0.00903 | 126.3121 | 353624097.7
44839 | 9954.93 | 616.45 | 0.07698 | 0.06791 | 0.00908 | 127.0115 | 353031036.5
45011 | 10012.6 | 617.75 | 0.07724 | 0.0682 | 0.00904 | 126.452 | 355953321.0
45184 | 9991.15 | 618.49 | 0.07762 | 0.06855 | 0.00907 | 126.8716 | 356139550.3
45358 | 9968.17 | 618.18 | 0.07793 | 0.06885 | 0.00909 | 127.1514 | 356724412.5
45532 | 9999.93 | 618.81 | 0.07822 | 0.06915 | 0.00907 | 126.8716 | 358882480.6
45707 | 9966.98 | 618.18 | 0.07847 | 0.06938 | 0.00909 | 127.1514 | 359469172.4
45883 | 9919.34 | 618.02 | 0.07877 | 0.06964 | 0.00913 | 127.7109 | 359272392.7
46059 | 9896.5 | 619.01 | 0.07909 | 0.06993 | 0.00917 | 128.2704 | 359077329.8
46237 | 9882.33 | 618.11 | 0.07945 | 0.07029 | 0.00917 | 128.2704 | 360465023.0
46414 | 9817.43 | 617.64 | 0.07983 | 0.07061 | 0.00922 | 128.9698 | 359882637.6
46593 | 9787.16 | 618.01 | 0.08015 | 0.07089 | 0.00925 | 129.3895 | 360098870.9
46772 | 9801.62 | 618.05 | 0.08037 | 0.07113 | 0.00924 | 129.2496 | 361873505.7
46952 | 9823.53 | 617.94 | 0.08065 | 0.07143 | 0.00922 | 128.9698 | 364054156.1
47132 | 9788.74 | 619.07 | 0.08104 | 0.07177 | 0.00927 | 129.6692 | 363478688.9
47314 | 9749.27 | 619.23 | 0.0814 | 0.0721 | 0.00931 | 130.2287 | 363314559.8
47496 | 9753.16 | 619.24 | 0.08174 | 0.07244 | 0.0093 | 130.0889 | 365104264.2
47678 | 9701.17 | 618.12 | 0.08208 | 0.07274 | 0.00934 | 130.6484 | 364933700.6
47862 | 9703.24 | 618.84 | 0.08237 | 0.07303 | 0.00935 | 130.7883 | 365950251.1
48046 | 9675.83 | 618.82 | 0.08278 | 0.07341 | 0.00937 | 131.068 | 366572991.8
48230 | 9691.67 | 619.17 | 0.08313 | 0.07377 | 0.00936 | 130.9281 | 368369980.6
48416 | 9656.16 | 618.78 | 0.0835 | 0.07411 | 0.00939 | 131.3478 | 368609167.4
48602 | 9633.19 | 618.01 | 0.0839 | 0.0745 | 0.0094 | 131.4877 | 369631611.3
48789 | 9603.68 | 619.13 | 0.08429 | 0.07484 | 0.00945 | 132.1871 | 369090550.2
48976 | 9635.64 | 619.41 | 0.08459 | 0.07517 | 0.00942 | 131.7674 | 371685164.9
49165 | 9514.83 | 617.72 | 0.08499 | 0.07547 | 0.00951 | 133.0264 | 369588410.8
49354 | 9564.33 | 618.89 | 0.08534 | 0.07586 | 0.00948 | 132.6067 | 372183261.5
49544 | 9500.48 | 619.6 | 0.08579 | 0.07623 | 0.00956 | 133.7258 | 370489575.5
49734 | 9477.14 | 618.88 | 0.08618 | 0.07661 | 0.00957 | 133.8656 | 371521772.6
49925 | 9493.02 | 618.25 | 0.08654 | 0.07699 | 0.00954 | 133.446 | 374121370.7
50117 | 9441.47 | 617.86 | 0.08692 | 0.07733 | 0.00959 | 134.1454 | 373602072.8
50310 | 9458.77 | 618.22 | 0.08732 | 0.07774 | 0.00958 | 134.0055 | 375432293.2
50503 | 9374.46 | 618.47 | 0.08776 | 0.0781 | 0.00967 | 135.2644 | 373364928.7
50698 | 9375.97 | 618.62 | 0.08817 | 0.0785 | 0.00967 | 135.2644 | 374806549.2
50893 | 9365.9 | 618.32 | 0.08862 | 0.07895 | 0.00968 | 135.4043 | 375859483.6
51088 | 9346.85 | 618.21 | 0.08905 | 0.07935 | 0.00969 | 135.5442 | 376910244.8
51285 | 9315.38 | 618.26 | 0.0895 | 0.07977 | 0.00973 | 136.1037 | 376808193.3
51482 | 9326.74 | 618.41 | 0.08987 | 0.08015 | 0.00972 | 135.9638 | 378644770.7
51680 | 9272.27 | 618.82 | 0.09037 | 0.08058 | 0.00978 | 136.8031 | 377769131.9
51879 | 9230.48 | 617.69 | 0.0908 | 0.08099 | 0.00981 | 137.2228 | 378064071.2
52078 | 9239.94 | 619.08 | 0.09127 | 0.08145 | 0.00982 | 137.3627 | 379127797.1
52278 | 9192.59 | 618.84 | 0.09175 | 0.08188 | 0.00987 | 138.0621 | 378655814.2
52479 | 9165.04 | 618.83 | 0.09222 | 0.08232 | 0.0099 | 138.4817 | 378959827.7
52681 | 9134.48 | 617.7 | 0.09275 | 0.08284 | 0.00991 | 138.6216 | 380034630.8
52884 | 9097.63 | 617.53 | 0.09323 | 0.08328 | 0.00995 | 139.1811 | 379965384.8
53087 | 9086.22 | 619.12 | 0.09364 | 0.08365 | 0.00999 | 139.7406 | 379896693.3
53291 | 9070.46 | 619.41 | 0.09412 | 0.08411 | 0.01001 | 140.0204 | 380594589.7
53496 | 9061.83 | 619.25 | 0.09463 | 0.08461 | 0.01001 | 140.0204 | 382058662.2
53702 | 9031.3 | 618.91 | 0.09516 | 0.08512 | 0.01004 | 140.44 | 382383871.0
53908 | 8975.95 | 618.9 | 0.0957 | 0.0856 | 0.01011 | 141.4192 | 381192969.4
54115 | 8978.2 | 618.64 | 0.09626 | 0.08617 | 0.0101 | 141.2793 | 383035570.9
54324 | 8859.28 | 618.12 | 0.09684 | 0.08662 | 0.01023 | 143.0978 | 379628601.3
54532 | 8881.7 | 618.79 | 0.09736 | 0.08715 | 0.01021 | 142.818 | 381828641.2
54742 | 8850.01 | 618.99 | 0.09798 | 0.08773 | 0.01025 | 143.3775 | 381803243.0
54953 | 8766.54 | 617.65 | 0.09853 | 0.08821 | 0.01033 | 144.4966 | 380306635.5
55164 | 8783.43 | 619.05 | 0.09906 | 0.08873 | 0.01033 | 144.4966 | 381766877.9
55376 | 8775.56 | 618.97 | 0.09965 | 0.08931 | 0.01034 | 144.6364 | 382863408.3
55589 | 8758.08 | 618.34 | 0.10024 | 0.08989 | 0.01035 | 144.7763 | 383964727.0
55803 | 8679.8 | 618.49 | 0.10089 | 0.09045 | 0.01044 | 146.0352 | 382120086.0
56017 | 8704.53 | 618.73 | 0.10149 | 0.09107 | 0.01042 | 145.7555 | 384321734.2
56233 | 8638.93 | 618.48 | 0.10209 | 0.0916 | 0.01049 | 146.7346 | 383229191.8
56449 | 8551.04 | 618.13 | 0.10275 | 0.09216 | 0.01059 | 148.1335 | 381068552.8
56666 | 8546.68 | 618.51 | 0.10345 | 0.09285 | 0.01061 | 148.4132 | 381812367.1
56884 | 8554.57 | 617.99 | 0.10408 | 0.0935 | 0.01059 | 148.1335 | 384005094.1
57103 | 8484.68 | 619.55 | 0.10473 | 0.09403 | 0.0107 | 149.6721 | 381520576.4
57322 | 8411.3 | 618.15 | 0.1054 | 0.09463 | 0.01077 | 150.6513 | 380494557.8
57542 | 8434.65 | 619.21 | 0.1061 | 0.09534 | 0.01076 | 150.5114 | 382309860.4
57764 | 8346.23 | 618.4 | 0.10689 | 0.09603 | 0.01086 | 151.9102 | 380250901.2
57986 | 8375.24 | 619.62 | 0.1076 | 0.09676 | 0.01084 | 151.6305 | 382416556.9
58209 | 8282.24 | 618.36 | 0.10834 | 0.09739 | 0.01094 | 153.0293 | 380378213.5
58433 | 8234.06 | 619.01 | 0.10923 | 0.09821 | 0.01102 | 154.1483 | 379069993.1
58657 | 8201.68 | 618.89 | 0.10994 | 0.09888 | 0.01106 | 154.7078 | 379146925.2
58883 | 8226.22 | 619.11 | 0.11071 | 0.09968 | 0.01103 | 154.2882 | 381642941.1
59109 | 8134.42 | 618.61 | 0.11159 | 0.10045 | 0.01115 | 155.9668 | 378984599.9
59337 | 8037.25 | 618.48 | 0.1125 | 0.10122 | 0.01128 | 157.7852 | 376061871.9
59565 | 8069.3 | 618.2 | 0.11329 | 0.10206 | 0.01123 | 157.0858 | 379187670.7
59794 | 7946.69 | 618.18 | 0.11419 | 0.10279 | 0.0114 | 159.4638 | 374969180.6
60024 | 8026.83 | 617.7 | 0.11497 | 0.10369 | 0.01128 | 157.7852 | 380415892.3
60254 | 7909.25 | 618.45 | 0.11604 | 0.10458 | 0.01146 | 160.3031 | 375875555.9
60486 | 7878.9 | 618.68 | 0.11701 | 0.1055 | 0.01151 | 161.0025 | 375683706.0
60719 | 7821.5 | 619.25 | 0.11796 | 0.10635 | 0.0116 | 162.2614 | 374204873.4
60952 | 7760.86 | 618.75 | 0.11899 | 0.10731 | 0.01168 | 163.3804 | 373067945.7
61187 | 7715.43 | 618.16 | 0.11999 | 0.10824 | 0.01174 | 164.2197 | 372592305.0
61422 | 7666.05 | 619.18 | 0.12112 | 0.10929 | 0.01184 | 165.6185 | 370864334.0
61658 | 7604.62 | 617.59 | 0.12219 | 0.11029 | 0.0119 | 166.4578 | 370412206.6
61895 | 7586.96 | 618.2 | 0.12318 | 0.11124 | 0.01194 | 167.0173 | 370590309.2
62133 | 7543.43 | 618.9 | 0.1245 | 0.11248 | 0.01202 | 168.1364 | 369539335.6
62372 | 7475.06 | 618.66 | 0.12569 | 0.11356 | 0.01213 | 169.675 | 367596770.6
62612 | 7379.59 | 618.43 | 0.12686 | 0.11458 | 0.01228 | 171.7733 | 364503772.7
62853 | 7309.25 | 617.95 | 0.12806 | 0.11567 | 0.01239 | 173.3119 | 362658218.0
63094 | 7260.42 | 618.8 | 0.12948 | 0.11699 | 0.01249 | 174.7107 | 361134052.2
63337 | 7238.44 | 618.36 | 0.13076 | 0.11824 | 0.01252 | 175.1304 | 361656252.6
63580 | 7202.67 | 619.53 | 0.13211 | 0.1195 | 0.01261 | 176.3893 | 360452676.7
63825 | 7156.09 | 618.73 | 0.13347 | 0.12079 | 0.01267 | 177.2286 | 360128114.0
64070 | 7064.36 | 618.8 | 0.13491 | 0.12207 | 0.01284 | 179.6066 | 356724155.3
64317 | 6977.47 | 617.8 | 0.13647 | 0.1235 | 0.01298 | 181.5649 | 354236986.4
64564 | 6929.32 | 618.12 | 0.13803 | 0.12496 | 0.01307 | 182.8238 | 353148738.5
64812 | 6901.83 | 618.56 | 0.13967 | 0.12653 | 0.01313 | 183.6631 | 352885257.5
65061 | 6710.84 | 619.43 | 0.14144 | 0.12791 | 0.01353 | 189.2583 | 343768243.9
65312 | 6705 | 617.63 | 0.14319 | 0.12969 | 0.0135 | 188.8387 | 345861350.1
65563 | 6658.22 | 619.44 | 0.14511 | 0.13148 | 0.01363 | 190.6571 | 343879098.6
65815 | 6499.46 | 618.28 | 0.14689 | 0.13295 | 0.01394 | 194.9934 | 337524210.3
66068 | 6395.84 | 619.5 | 0.14882 | 0.13463 | 0.0142 | 198.6303 | 332617912.6
66322 | 6407.58 | 618 | 0.15067 | 0.13653 | 0.01413 | 197.6511 | 335550793.7
66577 | 6371.6 | 618.32 | 0.15308 | 0.13885 | 0.01422 | 198.9101 | 334709040.8
66833 | 6273.48 | 618.44 | 0.1551 | 0.14065 | 0.01445 | 202.1273 | 330648020.5
67090 | 6142.03 | 618.25 | 0.15732 | 0.14257 | 0.01475 | 206.3237 | 325168591.3
67348 | 5973.83 | 619.54 | 0.15986 | 0.14466 | 0.0152 | 212.6184 | 316755331.3
67607 | 6076.31 | 619.26 | 0.16218 | 0.14724 | 0.01494 | 208.9815 | 323507151.3
67867 | 6043.56 | 618.89 | 0.16448 | 0.14947 | 0.01501 | 209.9606 | 323236784.4
68128 | 5831.58 | 618.93 | 0.16715 | 0.15159 | 0.01555 | 217.5142 | 313211763.2
68390 | 5833.75 | 617.81 | 0.17 | 0.15448 | 0.01552 | 217.0945 | 315024045.8
68653 | 5610.76 | 618.05 | 0.17289 | 0.15674 | 0.01614 | 225.7671 | 304087667.5
68917 | 5641.18 | 617.93 | 0.17598 | 0.15993 | 0.01605 | 224.5082 | 306968735.6
69182 | 5514.42 | 617.9 | 0.1791 | 0.16268 | 0.01642 | 229.6838 | 301205417.0
69448 | 5493.24 | 619.02 | 0.18244 | 0.16593 | 0.01651 | 230.9427 | 300715274.3
69715 | 5377.64 | 618.76 | 0.18599 | 0.16913 | 0.01686 | 235.8385 | 295604798.4
69983 | 5257.42 | 618.28 | 0.18977 | 0.17254 | 0.01723 | 241.0141 | 290368897.9
70252 | 5157.39 | 617.9 | 0.19373 | 0.17617 | 0.01756 | 245.6302 | 286007221.6
70522 | 5080.78 | 619.04 | 0.19783 | 0.17998 | 0.01786 | 249.8266 | 282283818.6
70793 | 4972.15 | 619.01 | 0.20232 | 0.18408 | 0.01825 | 255.2819 | 277313023.6
71065 | 4873.45 | 618.61 | 0.20712 | 0.18851 | 0.0186 | 260.1777 | 273140207.0
71339 | 4753.02 | 619.13 | 0.21221 | 0.19312 | 0.01909 | 267.0319 | 267155369.2
71613 | 4628.52 | 618.4 | 0.21761 | 0.19803 | 0.01958 | 273.886 | 261470078.9
71888 | 4496.6 | 618.19 | 0.22358 | 0.20343 | 0.02015 | 281.8592 | 255049319.3
72165 | 4366.28 | 618.57 | 0.23012 | 0.20936 | 0.02076 | 290.3919 | 248508978.8
72442 | 4228.51 | 619.3 | 0.23708 | 0.21562 | 0.02146 | 300.1836 | 241325676.5
72721 | 4097.17 | 618.01 | 0.24451 | 0.2224 | 0.02211 | 309.2758 | 235133180.2
73000 | 3972.25 | 618.79 | 0.25244 | 0.22961 | 0.02283 | 319.3472 | 228591336.4
73281 | 3830.48 | 619.31 | 0.26124 | 0.23755 | 0.02369 | 331.3769 | 221140936.5
73563 | 3704.48 | 619.09 | 0.27075 | 0.24626 | 0.02449 | 342.5673 | 214740255.2
73846 | 3561.46 | 618.65 | 0.28105 | 0.25559 | 0.02546 | 356.1358 | 207353511.6
74130 | 3412.81 | 619.14 | 0.29274 | 0.26616 | 0.02659 | 371.9423 | 199305131.6
74415 | 3272.96 | 617.96 | 0.30593 | 0.27826 | 0.02767 | 387.0493 | 192262305.1
74701 | 3133.26 | 618.47 | 0.32099 | 0.29206 | 0.02893 | 404.6743 | 184595368.3
74988 | 2989.98 | 617.98 | 0.33805 | 0.30776 | 0.03029 | 423.698 | 176984533.5
75276 | 2849.27 | 619.93 | 0.35758 | 0.3257 | 0.03189 | 446.0789 | 168750408.3
75566 | 2711.35 | 617.78 | 0.3797 | 0.34631 | 0.03339 | 467.061 | 161790431.3
75856 | 2566.18 | 618.19 | 0.40567 | 0.37037 | 0.0353 | 493.7782 | 153623639.8
76148 | 2429.46 | 619.28 | 0.43645 | 0.3991 | 0.03736 | 522.5936 | 145711708.9
76441 | 2278.45 | 618.95 | 0.47436 | 0.43455 | 0.03981 | 556.8643 | 137270431.9
76735 | 2141.14 | 618.43 | 0.52128 | 0.47895 | 0.04233 | 592.1142 | 129594940.6
77030 | 1982.83 | 619.73 | 0.58152 | 0.53571 | 0.04581 | 640.7926 | 120210505.7
77326 | 1811 | 619.04 | 0.66382 | 0.61373 | 0.0501 | 700.8013 | 110339404.9
77623 | 1606.79 | 619.22 | 0.78517 | 0.72869 | 0.05648 | 790.0451 | 98251356.1
77922 | 1375.65 | 619 | 1.00947 | 0.94353 | 0.06594 | 922.372 | 84480011.8

## Fatigue Lines
[16 empty] | ID | Nf |  |  | Residui N
ACR SP2-50 | [16 empty] | 50% | ER | ROTTURA | 50% | ER | ROTTURA
[16 empty] | C18 | 17302.24 | 16562.99 | 22765.73 | 3232.239 | 2653.989 | 4217.728
[16 empty] | C19 | 1160.623 | 1062.495 | 1449.814 | -290.3768 | -214.5055 | -251.1863
[16 empty] | C20 | 3138.438 | 2920.733 | 3996.133 | -87.56229 | -200.2665 | -412.8675
ID | S0 | σa | ε0 | Nf, 50% | Nf, ER | Nf, ROTTURA | log10 ε0 | log10 Nf, 50% | log10 Nf, ER | log10 Nf, ROTTURA | vssd |  |  |  |  | C21 | 11303.99 | 10745.13 | 14752.21 | 4243.992 | 4003.129 | 5277.208
| [MPa] | [kPa] | [μm/m] | [-] | [-] | [-] | [μm/m] | [-] | [-] | [-] | [%] |  |  |  |  | C22 | 48949.98 | 47671.23 | 65707.43 | -17372.02 | -15422.77 | -20390.57
C18 | 15446.072 | 800 | 127.2332 | 14070 | 13909 | 18548 | 2.1046 | 4.148294 | 4.143296 | 4.268297 | 4.44 |  |  |  |  | C23 | 51473.88 | 50170.9 | 69162.19 | -6735.116 | -5846.103 | -8759.811
C19 | 10108.638 | 1100 | 356.4845 | 1451 | 1277 | 1701 | 2.552041 | 3.161667 | 3.106191 | 3.230704 | 3.72 |  | Nf, 50% | Nf, ER | Nf, ROTTURA |  |  |  | Q1 | -5123.931 | -4438.203 | -6673.075
C20 | 12174.124 | 1000 | 243.9516 | 3226 | 3121 | 4409 | 2.387304 | 3.508664 | 3.494294 | 3.64434 | 4.04 | log10 kε [-] | 9.757412 | 9.829704 | 9.982698 |  |  |  | Q3 | 2402.288 | 1940.425 | 3100.499
C21 | 14530.006 | 870 | 149.6561 | 7060 | 6742 | 9475 | 2.175094 | 3.848805 | 3.828789 | 3.976579 | 4.04 | kε [-] | 5720214532.0 | 6756224184.9 | 9609436533.5 |  |  |  | IQR | 7526.219 | 6378.628 | 9773.575
C22 | 16846.272 | 600 | 85.58132 | 66322 | 63094 | 86098 | 1.932379 | 4.821658 | 4.799988 | 4.934993 | 3.59 | nε [-] | -2.622498 | -2.665858 | -2.672914 |  |  |  | UPPER_T | 13691.62 | 11508.37 | 17760.86
C23 | 16535.516 | 620 | 83.95628 | 58209 | 56017 | 77922 | 1.924053 | 4.76499 | 4.74832 | 4.89166 | 4.04 | ε6 [μm/m] | 27.087 | 27.32592 | 30.90444 |  |  |  | LOWER_T | -16413.26 | -14006.15 | -21333.44