## SP_20
EN 12697-26 (Annex C)
Provino | Miscela | Data comp. | S1 [MPa] | S2 [MPa] | ΔREL [%] | SAV [MPa] | n°giri | vSSD [%]
A1 | Sp_20 | 2025-02-26 | 7884.6 | 7494.8 | 4.943815 | 7689.7 | 101 | 4.300158
A2 | Sp_20 | 2025-03-03 | 8098.6 | 7606.7 | 6.073889 | 7852.65 | 95 | 4.304329
A4 | Sp_20 | 2025-03-04 | 10075.7 | 10541.8 | -4.625981 | 10308.75 | 120 | 4.225237
A5 | Sp_20 | 2025-03-04 | 10094.1 | 9624.2 | 4.655195 | 9859.15 | 120 | 4.732128
A6 | Sp_20 | 2025-03-04 | 9750.5 | 10094.1 | -3.523922 | 9922.3 | 120 | 5.469174
A7 | Sp_20 | 2025-03-04 | 11852.8 | 11434.8 | 3.526593 | 11643.8 | 120 | 4.897779
A8 | Sp_20 | 2025-03-04 | 10971.4 | 11368.4 | -3.618499 | 11169.9 | 120 | 4.936585
A9 | Sp_20 | 2025-03-06 | 8265.4 | 7992.5 | 3.301716 | 8128.95 | 125 | 4.073663
A10 | Sp_20 | 2025-03-06 | 9602.1 | 8686 | 9.540621 | 9144.05 | 125 | 4.428219
A11 | Sp_20 | 2025-03-06 | 7828.7 | 7758.5 | 0.8967006 | 7793.6 | 125 | 4.093267
A12 | Sp_20 | 2025-03-06 | 10869.2 | 10232.7 | 5.855997 | 10550.95 | 161 | 3.0973
A13 | Sp_20 | 2025-03-11 | 9702.7 | 10076 | -3.847383 | 9889.35 | 183 | 3.55
A14 | Sp_20 | 2025-03-11 | 10514.3 | 9587.9 | 8.810858 | 10051.1 | 206 | 3.61
A15 | Sp_20 | 2025-03-11 | 9857.9 | 9989.2 | -1.331927 | 9923.55 | 191 | 3.67
A16 | Sp_20 | 2025-03-11 | 9783.3 | 10587.4 | -8.219108 | 10185.35 | 149 | 3.98
A18 | Sp_20 | 2025-05-16 | 7351.7 | 7275.2 | 1.040576 | 7313.45 | 79 | 3.71
A19 | Sp_20 | 2025-05-16 | 7623.3 | 7592.8 | 0.4000892 | 7608.05 | 90 | 3.45
A20 | Sp_20 | 2025-05-16 | 9400.1 | 9318.7 | 0.8659482 | 9359.4 | 103 | 3.02
A21 | Sp_20 | 2025-05-16 | 8830.7 | 8434.6 | 4.485488 | 8632.65 | 114 | 3.41
A22 | Sp_20 | 2025-05-19 | 8430 | 8039.5 | 4.632266 | 8234.75 | 106 | 3.76
A23 | Sp_20 | 2025-05-19 | 9888.1 | 9406.6 | 4.86949 | 9647.35 | 121 | 3.14
A24 | Sp_20 | 2025-05-20 | 8837.2 | 8970.1 | -1.50387 | 8903.65 | 95 | 3.81
A25 | Sp_20 | 2025-05-20 | 8912.3 | 8850.3 | 0.6956678 | 8881.3 | 82 | 4.11
A26 | Sp_20 | 2025-05-21 | 10001.3 | 9550.1 | 4.511414 | 9775.7 | 131 | 3.45
A27 | Sp_20 | 2025-05-21 | 9787 | 9612.8 | 1.779912 | 9699.9 | 107 | 3.49
A28 | Sp_20 | 2025-05-21 | 8675.4 | 9600 | -10.65772 | 9137.7 | 115 | 3.39
A29 | Sp_20 | 2025-05-21 | 10063.8 | 9609.8 | 4.511218 | 9836.8 | 114 | 3.99
[5 empty] | Media [MPa] | 9301.624 | 122.8889 | 3.92955
[5 empty] | Dev. Std [MPa] | 1113.823 | 31.18596 | 0.6021973
[5 empty] | Q1 [MPa] | 8433.7 | - | -
[5 empty] | Q3 [MPa] | 9922.925 | - | -
[5 empty] | IQR [MPa] | 1489.225 | - | -
[5 empty] | UPPER_T [MPa] | 12156.7625 | - | -
[5 empty] | LOWER_T [MPa] | 6199.8625 | - | -

## PMB_20
EN 12697-26 (Annex C)
Provino | Miscela | Data comp. | S1 [MPa] | S2 [MPa] | ΔREL [%] | SAV [MPa] | n°giri | vSSD [%]
B1 | PmB_20 | 2025-03-12 | 7858 | 7267.8 | 7.510817 | 7562.9 | 182 | 3.612888
B2 | PmB_20 | 2025-03-12 | 8539.9 | 9194.6 | -7.666366 | 8867.25 | 174 | 3.385838
B3 | PmB_20 | 2025-03-12 | 8387.1 | 8493.5 | -1.268615 | 8440.3 | 165 | 3.715068
B4 | PmB_20 | 2025-03-12 | 8420.5 | 9033 | -7.273915 | 8726.75 | 222 | 3.052678
B5 | PmB_20 | 2025-03-13 | 8012.9 | 8089.3 | -0.9534625 | 8051.1 | 191 | 3.006719
B6 | PmB_20 | 2025-03-13 | 8801.7 | 8765 | 0.4169649 | 8783.35 | 265 | 3.195794
B7 | PmB_20 | 2025-03-13 | 8696.5 | 8520.9 | 2.019203 | 8608.7 | 176 | 2.742317
B8 | PmB_20 | 2025-03-13 | 8593.6 | 8772.1 | -2.077127 | 8682.85 | 300 | 2.541951
B9 | PmB_20 | 2025-03-18 | 9286.6 | 8700 | 6.316628 | 8993.3 | 165 | 3.407878
B10 | PmB_20 | 2025-03-18 | 6590.3 | 6981.3 | -5.932962 | 6785.8 | 149 | 3.440295
B11 | PmB_20 | 2025-03-18 | 9685.8 | 9015.3 | 6.922505 | 9350.55 | 167 | 3.913095
B12 | PmB_20 | 2025-03-18 | 9070.4 | 9146.8 | -0.8423002 | 9108.6 | 247 | 2.635696
B13 | PmB_20 | 2025-03-19 | 7783.1 | 7285.1 | 6.398479 | 7534.1 | 169 | 3.984808
B14 | PmB_20 | 2025-03-19 | 7819.7 | 7616.9 | 2.59345 | 7718.3 | 185 | 3.606568
B15 | PmB_20 | 2025-03-19 | 7688.7 | 7144.3 | 7.080521 | 7416.5 | 235 | 3.888751
B16 | PmB_20 | 2025-04-11 | 8176.8 | 7480 | 8.521671 | 7828.4 | 131 | 4.16
B17 | PmB_20 | 2025-05-22 | 8258.2 | 7616.7 | 7.768037 | 7937.45 | 144 | 3.86
B18 | PmB_20 | 2025-05-22 | 8364.7 | 9131.1 | -9.162313 | 8747.9 | 195 | 3.62
B19 | PmB_20 | 2025-05-29 | 6731.8 | 6811.9 | -1.189875 | 6771.85 | 340 | 4.381922
B20 | PmB_20 | 2025-05-29 | 6982 | 6367.4 | 8.802635 | 6674.7 | 500 | 3.885029
[5 empty] | Media [MPa] | 8129.5325 | 215.1 | 3.501865
[5 empty] | Dev. Std [MPa] | 820.493 | 85.86642 | 0.5095273
[5 empty] | Q1 [MPa] | 7555.7 | - | -
[5 empty] | Q3 [MPa] | 8756.7625 | - | -
[5 empty] | IQR [MPa] | 1201.0625 | - | -
[5 empty] | UPPER_T [MPa] | 10558.35625 | - | -
[5 empty] | LOWER_T [MPa] | 5754.10625 | - | -

## REF_20
EN 12697-26 (Annex C)
Provino | Miscela | Data comp. | S1 [MPa] | S2 [MPa] | ΔREL [%] | SAV [MPa] | n°giri | vSSD [%]
E1 | Ref_20 | 2025-03-17 | 7745.9 | 7388.1 | 4.619218 | 7567 | 247 | 2.864505
E2 | Ref_20 | 2025-03-20 | 7830.2 | 8459.6 | -8.038109 | 8144.9 | 224 | 3.61614
E3 | Ref_20 | 2025-03-20 | 7469.3 | 7971.8 | -6.727538 | 7720.55 | 208 | 3.801699
E4 | Ref_20 | 2025-03-20 | 9139.8 | 8613.4 | 5.759426 | 8876.6 | 267 | 3.512628
E5 | Ref_20 | 2025-03-20 | 8787.1 | 8454.9 | 3.780542 | 8621 | 249 | 3.90854
E6 | Ref_20 | 2025-03-20 | 8311.7 | 8012.9 | 3.594932 | 8162.3 | 171 | 4.73138
E7 | Ref_20 | 2025-03-21 | 8478.3 | 7806.7 | 7.921399 | 8142.5 | 231 | 3.879519
E8 | Ref_20 | 2025-03-21 | 8109.8 | 7348 | 9.393573 | 7728.9 | 213 | 3.663053
E9 | Ref_20 | 2025-03-24 | 7764.9 | 7455.6 | 3.98331 | 7610.25 | 284 | 3.522039
E10 | Ref_20 | 2025-03-24 | 8151.7 | 7521.5 | 7.730903 | 7836.6 | 210 | 4.238
E11 | Ref_20 | 2025-03-24 | 9695.3 | 9065.8 | 6.492837 | 9380.55 | 320 | 3.797051
E12 | Ref_20 | 2025-03-24 | 9473.4 | 9071.5 | 4.242405 | 9272.45 | 250 | 4.22627
E13 | Ref_20 | 2025-03-24 | 9335.7 | 8923.9 | 4.411024 | 9129.8 | 375 | 3.65
E14 | Ref_20 | 2025-03-25 | 10731.2 | 10334.2 | 3.699493 | 10532.7 | 340 | 3.5
E15 | Ref_20 | 2025-03-25 | 9313 | 9402.5 | -0.9610222 | 9357.75 | 271 | 3.93
E16 | Ref_20 | 2025-05-23 | 9457.3 | 9308.9 | 1.569158 | 9383.1 | 356 | 3.03
E17 | Ref_20 | 2025-05-29 | 7402.6 | 7133.6 | 3.633858 | 7268.1 | 400 | 4.134253
E18 | Ref_20 | 2025-05-29 | 7985.3 | 7609.6 | 4.704895 | 7797.45 | 370 | 4.006806
[5 empty] | Media [MPa] | 8474.028 | 277 | 3.778438
[5 empty] | Dev. Std [MPa] | 882.6421 | 67.5391 | 0.4348843
[5 empty] | Q1 [MPa] | 7746.0375 | - | -
[5 empty] | Q3 [MPa] | 9236.7875 | - | -
[5 empty] | IQR [MPa] | 1490.75 | - | -
[5 empty] | UPPER_T [MPa] | 11472.9125 | - | -
[5 empty] | LOWER_T [MPa] | 5509.9125 | - | -

## SP_50
EN 12697-26 (Annex C)
Provino | Miscela | Data comp. | S1 [MPa] | S2 [MPa] | ΔREL [%] | SAV [MPa] | n°giri | vSSD [%]
C1 | Sp_50 | 2025-03-25 | 8480.3 | 8050.9 | 5.0635 | 8265.6 | 133 | 3.43
C2 | Sp_50 | 2025-03-25 | 8670.9 | 8373.8 | 3.426403 | 8522.35 | 106 | 3.94
C3 | Sp_50 | 2025-03-27 | 11292 | 10659 | 5.605739 | 10975.5 | 150 | 3.646848
C4 | Sp_50 | 2025-03-27 | 11353.9 | 10774.6 | 5.102212 | 11064.25 | 163 | 4.122979
C5 | Sp_50 | 2025-03-27 | 11887.3 | 11610.7 | 2.326853 | 11749 | 230 | 3.246917
C6 | Sp_50 | 2025-03-27 | 11335.7 | 11071.2 | 2.333336 | 11203.45 | 145 | 3.988122
C7 | Sp_50 | 2025-03-27 | 11660.6 | 11629.3 | 0.2684253 | 11644.95 | 137 | 3.85605
C8 | Sp_50 | 2025-03-27 | 11690.7 | 10758.5 | 7.97386 | 11224.6 | 145 | 4.292079
C9 | Sp_50 | 2025-03-28 | 11530 | 10754.1 | 6.729402 | 11142.05 | 159 | 3.93
C10 | Sp_50 | 2025-03-28 | 11900.2 | 10937.8 | 8.087259 | 11419 | 244 | 3.61
C11 | Sp_50 | 2025-03-31 | 10610 | 10820.3 | -1.982092 | 10715.15 | 139 | 3.98
C12 | Sp_50 | 2025-03-31 | 10550.9 | 10340.1 | 1.997934 | 10445.5 | 148 | 4.11
C13 | Sp_50 | 2025-03-31 | 12263 | 11503.9 | 6.190166 | 11883.45 | 159 | 3.75
C14 | Sp_50 | 2025-03-31 | 11311.1 | 11503.9 | -1.70452 | 11407.5 | 154 | 4.06
C15 | Sp_50 | 2025-03-31 | 10402.4 | 10027.6 | 3.603015 | 10215 | 148 | 3.94
C16 | Sp_50 | 2025-05-09 | 10406.6 | 10763.9 | -3.433398 | 10585.25 | 371 | 4.04
C18 | Sp_50 | 2025-05-09 | 11643.5 | 11331 | 2.683901 | 11487.25 | 141 | 4.44
C19 | Sp_50 | 2025-05-13 | 9222.3 | 8604.2 | 6.702233 | 8913.25 | 171 | 3.72
C20 | Sp_50 | 2025-05-13 | 9961.4 | 9530 | 4.330717 | 9745.7 | 304 | 4.04
C21 | Sp_50 | 2025-05-14 | 11802 | 11615.2 | 1.582783 | 11708.6 | 290 | 4.04
C22 | Sp_50 | 2025-05-14 | 12793 | 12462.4 | 2.584226 | 12627.7 | 366 | 3.59
C23 | Sp_50 | 2025-05-23 | 14126.5 | 13012.6 | 7.88518 | 13569.55 | 371 | 4.04
C24 | Sp_50 | 2025-05-27 | 12997.5 | 12818.2 | 1.379496 | 12907.85 | 175 | 3.659113
C25 | Sp_50 | 2025-09-22 | 13815.2 | 13213.3 | 4.356795 | 13514.25 | 500 | 3.883478
C26 | Sp_50 | 2025-09-22 | 13698.3 | 13648 | 0.3671988 | 13673.15 | 500 | 3.733509
C27 | Sp_50 | 2025-09-22 | 14680.2 | 13789.2 | 6.0694 | 14234.7 | 401 | 3.652227
[5 empty] | Media [MPa] | 11340.18 | 228.8462 | 3.874666
[5 empty] | Dev. Std [MPa] | 1516.434 | 118.882 | 0.2638689
[5 empty] | Q1 [MPa] | 10617.725 | - | -
[5 empty] | Q3 [MPa] | 11849.8375 | - | -
[5 empty] | IQR [MPa] | 1232.1125 | - | -
[5 empty] | UPPER_T [MPa] | 13698.00625 | - | -
[5 empty] | LOWER_T [MPa] | 8769.55625 | - | -

## PMB_50
EN 12697-26 (Annex C)
Provino | Miscela | Data comp. | S1 [MPa] | S2 [MPa] | ΔREL [%] | SAV [MPa] | n°giri | vSSD [%]
D1 | PmB_50 | 2025-03-28 | 10027.3 | 10593.3 | -5.64459 | 10310.3 | 193 | 3.69
D2 | PmB_50 | 2025-03-28 | 10794.6 | 10998.8 | -1.891687 | 10896.7 | 196 | 3.91
D3 | PmB_50 | 2025-03-28 | 12226.6 | 11431.1 | 6.506306 | 11828.85 | 226 | 3.44
D4 | PmB_50 | 2025-03-28 | 12212.2 | 12236.3 | -0.1973436 | 12224.25 | 159 | 3.95
D5 | PmB_50 | 2025-04-01 | 12724.8 | 13252.9 | -4.150163 | 12988.85 | 132 | 4.34
D6 | PmB_50 | 2025-04-01 | 12481.7 | 12537.8 | -0.449458 | 12509.75 | 197 | 3.71
D7 | PmB_50 | 2025-04-01 | 12925.6 | 12421.8 | 3.897691 | 12673.7 | 212 | 4.18
D8 | PmB_50 | 2025-04-01 | 14893.2 | 14760.9 | 0.8883249 | 14827.05 | 278 | 3.42
D9 | PmB_50 | 2025-04-01 | 12853.6 | 11845.6 | 7.842161 | 12349.6 | 248 | 4
D10 | PmB_50 | 2025-04-02 | 12706.3 | 12492.9 | 1.679482 | 12599.6 | 195 | 3.99
D11 | PmB_50 | 2025-04-02 | 13738 | 13979.1 | -1.754986 | 13858.55 | 223 | 3.68
D12 | PmB_50 | 2025-04-02 | 11178.1 | 10616 | 5.028583 | 10897.05 | 279 | 3.88
D13 | PmB_50 | 2025-04-02 | 13231.6 | 12872.3 | 2.715469 | 13051.95 | 253 | 3.64
D14 | PmB_50 | 2025-04-02 | 12716 | 12679.8 | 0.2846807 | 12697.9 | 258 | 3.8
D15 | PmB_50 | 2025-04-02 | 12095.2 | 12315.2 | -1.818903 | 12205.2 | 217 | 3.93
D16 | PmB_50 | 2025-05-12 | 12730 | 12410.4 | 2.510605 | 12570.2 | 227 | 3.64
D18 | PmB_50 | 2025-05-12 | 12681 | 11585.9 | 8.635754 | 12133.45 | 179 | 4.29
D19 | PmB_50 | 2025-05-12 | 14577.3 | 14325.8 | 1.725285 | 14451.55 | 400 | 2.99
[5 empty] | Media [MPa] | 12504.14 | 226.2222 | 3.804444
[5 empty] | Dev. Std [MPa] | 1147.943 | 58.2273 | 0.3277054
[5 empty] | Q1 [MPa] | 12151.3875 | - | -
[5 empty] | Q3 [MPa] | 12916.1125 | - | -
[5 empty] | IQR [MPa] | 764.725 | - | -
[5 empty] | UPPER_T [MPa] | 14063.2 | - | -
[5 empty] | LOWER_T [MPa] | 11004.3 | - | -

## Dati aggregati x miscela
Miscela | SAV [MPa] | vssd [%]
Sp_20 | 9301.624 | 3.64
PmB_20 | 8129.5325 | 3.5
Ref_20 | 8474.028 | 3.78
Sp_50 | 11340.18 | 3.87 | CY | Mix
PmB_50 | 12504.14 | 3.8 |  | Sp_20 | PmB_20 | Ref_20 | Sp_50 | PmB_50
|  |  | E [MPa] | 9301.624 | 8129.5325 | 8474.028 | 11340.18 | 12504.14
|  |  | Dev Std [MPa] | 1113.823 | 820.493 | 882.6421 | 1516.434 | 1147.943
|  |  | PR | Mix
|  |  |  | Sp_20 | PmB_20 | Ref_20 | Sp_50 | PmB_50
|  |  | ǀE*10 Hzǀ [MPa] | 9957.625 | 8404.625 | 9467.571 | 10387.625 | 13010.625
|  |  | Dev Std [MPa] | 777.8336 | 1342.488 | 768.4779 | 897.6789 | 1551.43
|  |  | 8.897331 | -4.237578 | 0 | 25.27429 | 32.23022
|  |  | 4.92139 | -12.64716 | 0 | 8.857208 | 27.232