## SP2_20
EN 12697-26 (Annex B)
Provino | Miscela | E*0.1 Hz, 1 [MPa] | E*0.2 Hz [MPa] | E*0.5 Hz [MPa] | E*1 Hz [MPa] | E*2 Hz [MPa] | E*5 Hz [MPa] | E*10 Hz [MPa] | E*20 Hz [MPa] | E*0.1 Hz, 2 [MPa] | ΔE*0,1 Hz | vssd [%]
A1-PR | SP2_20 | 3777 | 4350 | 5599 | 6474 | 6964 | 7920 | 8752 | 9747 | 3697 | 2.118083 | 3.936498
A2-PR | SP2_20 | 4511 | 5199 | 6419 | 7090 | 7740 | 8905 | 9796 | 10688 | 4375 | 3.014853 | 2.821799
A3-PR | SP2_20 | 4617 | 5272 | 6600 | 7162 | 7789 | 8822 | 9963 | 10099 | 4537 | 1.732727 | 2.813898
A4-PR | SP2_20 | 5566 | 6069 | 6912 | 7772 | 8642 | 9800 | 10453 | 12167 | 5050 | 9.270571
A5-PR | SP2_20 | 6247 | 6489 | 8093 | 8537 | 9394 | 10583 | 11189 | 12237 | 6081 | 2.657275
A6-PR | SP2_20 | 5343 | 5413 | 6502 | 7229 | 7973 | 9113 | 9727 | 10991 | 4964 | 7.093393
A7-PR | SP2_20 | 4250 | 5189 | 5808 | 6422 | 7172 | 8424 | 9208 | 10569 | 3729 | 12.25882
A8-PR | SP2_20 | 4792 | 5459 | 6851 | 7539 | 8316 | 9591 | 10573 | 11903 | 4625 | 3.484975
[7 empty] | Media [MPa] | 9957.625
[7 empty] | Dev. Std [MPa] | 777.8336
[7 empty] | Q1 [MPa] | 9597.25
[7 empty] | Q3 [MPa] | 10483
[7 empty] | IQR [MPa] | 885.75
[7 empty] | UPPER_T [MPa] | 11811.625
[7 empty] | LOWER_T [MPa] | 8268.625

## PMB_20
EN 12697-26 (Annex B)
Provino | Miscela | E*0.1 Hz, 1 [MPa] | E*0.2 Hz [MPa] | E*0.5 Hz [MPa] | E*1 Hz [MPa] | E*2 Hz [MPa] | E*5 Hz [MPa] | E*10 Hz [MPa] | E*20 Hz [MPa] | E*0.1 Hz, 2 [MPa] | ΔE*0,1 Hz | vssd [%]
B1-PR | PMB_20 | 5132 | 5848 | 7042 | 7213 | 7959 | 8945 | 9990 | 11388 | 4725 | 7.930631 | 2.508102
B2-PR | PMB_20 | 4400 | 4804 | 5999 | 6313 | 6983 | 7992 | 8740 | 9892 | 4014 | 8.772727 | 2.794211
B3-PR | PMB_20 | 2723 | 3288 | 4150 | 4571 | 5141 | 6128 | 6985 | 8199 | 2458 | 9.731913
B4-PR | PMB_20 | 3028 | 3420 | 3586 | 4421 | 5122 | 6159 | 7125 | 8439 | 2824 | 6.73712 | 2.933805
B5-PR | PMB_20 | 3268 | 3913 | 4456 | 5348 | 5978 | 7143 | 7809 | 8897 | 3387 | 3.641371
B6-PR | PMB_20 | 5946 | 6254 | 6981 | 7763 | 8705 | 9732 | 10673 | 11565 | 5510 | 7.332661
B7-PR | PMB_20 | 4285 | 4766 | 5509 | 6035 | 6611 | 7927 | 8425 | 9829 | 4136 | 3.477246
B8-PR | PMB_20 | 3650 | 4074 | 4197 | 4801 | 5618 | 6629 | 7490 | 9098 | 3352 | 8.164384
[7 empty] | Media [MPa] | 8404.625
[7 empty] | Dev. Std [MPa] | 1342.488
[7 empty] | Q1 [MPa] | 7398.75
[7 empty] | Q3 [MPa] | 9052.5
[7 empty] | IQR [MPa] | 1653.75
[7 empty] | UPPER_T [MPa] | 11533.125
[7 empty] | LOWER_T [MPa] | 4918.125

## REF_20
EN 12697-26 (Annex B)
Provino | Miscela | E*0.1 Hz, 1 [MPa] | E*0.2 Hz [MPa] | E*0.5 Hz [MPa] | E*1 Hz [MPa] | E*2 Hz [MPa] | E*5 Hz [MPa] | E*10 Hz [MPa] | E*20 Hz [MPa] | E*0.1 Hz, 2 [MPa] | ΔE*0,1 Hz | vssd [%]
E1-PR | REF_20 | 4357 | 5305 | 6740 | 6752 | 8427 | 10098 | 11059 | 12031 | 3966 | 8.974065 | 3.146621
E2-PR | REF_20 | 3588 | 4535 | 5720 | 6247 | 7003 | 8141 | 9308 | 10572 | 3392 | 5.462653
E3-PR | REF_20 | 3488 | 4361 | 5232 | 5752 | 6644 | 7667 | 8977 | 10546 | 3216 | 7.798165
E4-PR | REF_20 | 3683 | 4352 | 7164 | 5953 | 6795 | 7975 | 8904 | 10256 | 3595 | 2.389357
E6-PR | REF_20 | 4868 | 5806 | 6275 | 7087 | 7898 | 8736 | 8854 | 9887 | 3865 | 20.60394
E7-PR | REF_20 | 3456 | 4035 | 5799 | 6707 | 7573 | 8820 | 9479 | 10051 | 3256 | 5.787037
E8-PR | REF_20 | 4304 | 4903 | 5649 | 6391 | 7245 | 8700 | 9692 | 10782 | 3911 | 9.131041
[7 empty] | Media [MPa] | 9467.571
[7 empty] | Dev. Std [MPa] | 768.4779
[7 empty] | Q1 [MPa] | 8940.5
[7 empty] | Q3 [MPa] | 9585.5
[7 empty] | IQR [MPa] | 645
[7 empty] | UPPER_T [MPa] | 10553
[7 empty] | LOWER_T [MPa] | 7973

## SP2_50
EN 12697-26 (Annex B)
Provino | Miscela | E*0.1 Hz, 1 [MPa] | E*0.2 Hz [MPa] | E*0.5 Hz [MPa] | E*1 Hz [MPa] | E*2 Hz [MPa] | E*5 Hz [MPa] | E*10 Hz [MPa] | E*20 Hz [MPa] | E*0.1 Hz, 2 [MPa] | ΔE*0,1 Hz | vssd [%]
C1-PR | SP2_50 | 4975 | 5576 | 6501 | 7386 | 7945 | 8999 | 9753 | 11167 | 4685 | 5.829146
C2-PR | SP2_50 | 4650 | 5079 | 5893 | 6390 | 7035 | 8072 | 8757 | 10003 | 4371 | 6
C3-PR | SP2_50 | 5585 | 6382 | 7557 | 8336 | 9000 | 10230 | 11026 | 11911 | 5508 | 1.378693
C4-PR | SP2_50 | 6150 | 7059 | 7797 | 8484 | 9483 | 10463 | 11547 | 13038 | 5922 | 3.707317
C5-PR | SP2_50 | 5657 | 5822 | 6897 | 7656 | 8445 | 9414 | 10095 | 11029 | 5195 | 8.166873
C6-PR | SP2_50 | 5958 | 6472 | 7244 | 7601 | 8393 | 9233 | 10114 | 10806 | 5426 | 8.929171
C7-PR | SP2_50 | 6412 | 7109 | 7991 | 8746 | 9530 | 10538 | 11162 | 12451 | 6370 | 0.6550218
C8-PR | SP2_50 | 5668 | 6398 | 6847 | 8224 | 8979 | 10031 | 10647 | 11904 | 5551 | 2.06422
[7 empty] | Media [MPa] | 10387.625
[7 empty] | Dev. Std [MPa] | 897.6789
[7 empty] | Q1 [MPa] | 10009.5
[7 empty] | Q3 [MPa] | 11060
[7 empty] | IQR [MPa] | 1050.5
[7 empty] | UPPER_T [MPa] | 12635.75
[7 empty] | LOWER_T [MPa] | 8433.75

## PMB_50
EN 12697-26 (Annex B)
Provino | Miscela | E*0.1 Hz, 1 [MPa] | E*0.2 Hz [MPa] | E*0.5 Hz [MPa] | E*1 Hz [MPa] | E*2 Hz [MPa] | E*5 Hz [MPa] | E*10 Hz [MPa] | E*20 Hz [MPa] | E*0.1 Hz, 2 [MPa] | ΔE*0,1 Hz | vssd [%]
D1-PR | PMB_50 | 9319 | 8788 | 9466 | 10238 | 11075 | 12182 | 13016 | 14241 | 7651 | 17.89892 | 3.245014
D2-PR | PMB_50 | 6868 | 6788 | 8501 | 8765 | 9460 | 10883 | 11020 | 16901 | 6451 | 6.071637 | 3.020311
D3-PR | PMB_50 | 7792 | 8290 | 9665 | 10223 | 10967 | 11886 | 12620 | 13593 | 7706 | 1.103696
D4-PR | PMB_50 | 8092 | 9338 | 9751 | 10358 | 11257 | 12218 | 13010 | 14322 | 8115 | 0.2842313
D5-PR | PMB_50 | 8788 | 9781 | 11398 | 11999 | 12404 | 13910 | 14970 | 13680 | 7955 | 9.478835
D6-PR | PMB_50 | 8897 | 9192 | 10339 | 11063 | 11877 | 13009 | 13665 | 14586 | 8712 | 2.079353
D7-PR | PMB_50 | 10009 | 10185 | 11570 | 12161 | 13020 | 14226 | 14946 | 15924 | 9907 | 1.019083
D8-PR | PMB_50 | 7651 | 8187 | 8765 | 9192 | 9479 | 10262 | 10838 | 11641 | 6525 | 14.71703
[7 empty] | Media [MPa] | 13010.625
[7 empty] | Dev. Std [MPa] | 1551.43
[7 empty] | Q1 [MPa] | 12220
[7 empty] | Q3 [MPa] | 13985.25
[7 empty] | IQR [MPa] | 1765.25
[7 empty] | UPPER_T [MPa] | 16633.125
[7 empty] | LOWER_T [MPa] | 9572.125

## Dati aggregati x miscela
[13 empty] | 4PB-PR |  | Sp_20 | PmB_20 | Ref_20 | Sp_50 | PmB_50
[13 empty] | E*10 Hz [MPa] | Media | 9957.625 | 8404.625 | 9467.571 | 10387.625 | 13010.625
[14 empty] | Dev Std | 777.8336 | 1342.488 | 768.4779 | 897.6789 | 1551.43
[13 empty] | vssd [%] | Media | 2.803859 | 2.795207 | 3.33036 | 3.131637 | 3.382537
Provino | Miscela | E*0.1 Hz, 1 [MPa] | E*0.2 Hz [MPa] | E*0.5 Hz [MPa] | E*1 Hz [MPa] | E*2 Hz [MPa] | E*5 Hz [MPa] | E*10 Hz [MPa] | E*20 Hz [MPa] | E*0.1 Hz, 2 [MPa] | ΔE*0,1 Hz | vssd [%]
A1-PR | Sp_20 | 3777 | 4350 | 5599 | 6474 | 6964 | 7920 | 8752 | 9747 | 3697 | 2.118083 | 3.936498
A2-PR | Sp_20 | 4511 | 5199 | 6419 | 7090 | 7740 | 8905 | 9796 | 10688 | 4375 | 3.014853 | 2.821799
A3-PR | Sp_20 | 4617 | 5272 | 6600 | 7162 | 7789 | 8822 | 9963 | 10099 | 4537 | 1.732727 | 2.813898
A4-PR | Sp_20 | 5566 | 6069 | 6912 | 7772 | 8642 | 9800 | 10453 | 12167 | 5050 | 9.270571 | 2.393877
A5-PR | Sp_20 | 6247 | 6489 | 8093 | 8537 | 9394 | 10583 | 11189 | 12237 | 6081 | 2.657275 | 2.331151
A6-PR | Sp_20 | 5343 | 5413 | 6502 | 7229 | 7973 | 9113 | 9727 | 10991 | 4964 | 7.093393 | 1.912871
A7-PR | Sp_20 | 4250 | 5189 | 5808 | 6422 | 7172 | 8424 | 9208 | 10569 | 3729 | 12.25882 | 3.132512
A8-PR | Sp_20 | 4792 | 5459 | 6851 | 7539 | 8316 | 9591 | 10573 | 11903 | 4625 | 3.484975 | 3.088267
B1-PR | PmB_20 | 5132 | 5848 | 7042 | 7213 | 7959 | 8945 | 9990 | 11388 | 4725 | 7.930631 | 2.508102
B2-PR | PmB_20 | 4400 | 4804 | 5999 | 6313 | 6983 | 7992 | 8740 | 9892 | 4014 | 8.772727 | 2.794211
B3-PR | PmB_20 | 2723 | 3288 | 4150 | 4571 | 5141 | 6128 | 6985 | 8199 | 2458 | 9.731913 | 3.046237
B4-PR | PmB_20 | 3028 | 3420 | 3586 | 4421 | 5122 | 6159 | 7125 | 8439 | 2824 | 6.73712 | 2.933805
B5-PR | PmB_20 | 3268 | 3913 | 4456 | 5348 | 5978 | 7143 | 7809 | 8897 | 3387 | 3.641371 | 3.09655
B6-PR | PmB_20 | 5946 | 6254 | 6981 | 7763 | 8705 | 9732 | 10673 | 11565 | 5510 | 7.332661 | 2.537293
B7-PR | PmB_20 | 4285 | 4766 | 5509 | 6035 | 6611 | 7927 | 8425 | 9829 | 4136 | 3.477246 | 2.640322
B8-PR | PmB_20 | 3650 | 4074 | 4197 | 4801 | 5618 | 6629 | 7490 | 9098 | 3352 | 8.164384 | 2.805136
E1-PR | Ref_20 | 4357 | 5305 | 6740 | 6752 | 8427 | 10098 | 11059 | 12031 | 3966 | 8.974065 | 3.146621
E2-PR | Ref_20 | 3588 | 4535 | 5720 | 6247 | 7003 | 8141 | 9308 | 10572 | 3392 | 5.462653 | 3.535102
E3-PR | Ref_20 | 3488 | 4361 | 5232 | 5752 | 6644 | 7667 | 8977 | 10546 | 3216 | 7.798165 | 3.482342
E4-PR | Ref_20 | 3683 | 4352 | 7164 | 5953 | 6795 | 7975 | 8904 | 10256 | 3595 | 2.389357 | 3.251245
E6-PR | Ref_20 | 4868 | 5806 | 6275 | 7087 | 7898 | 8736 | 8854 | 9887 | 3865 | 20.60394
E7-PR | Ref_20 | 3456 | 4035 | 5799 | 6707 | 7573 | 8820 | 9479 | 10051 | 3256 | 5.787037 | 3.643026
E8-PR | Ref_20 | 4304 | 4903 | 5649 | 6391 | 7245 | 8700 | 9692 | 10782 | 3911 | 9.131041 | 2.90377
C1-PR | Sp_50 | 4975 | 5576 | 6501 | 7386 | 7945 | 8999 | 9753 | 11167 | 4685 | 5.829146 | 3.424815
C2-PR | Sp_50 | 4650 | 5079 | 5893 | 6390 | 7035 | 8072 | 8757 | 10003 | 4371 | 6 | 3.498173
C3-PR | Sp_50 | 5585 | 6382 | 7557 | 8336 | 9000 | 10230 | 11026 | 11911 | 5508 | 1.378693 | 3.321843
C4-PR | Sp_50 | 6150 | 7059 | 7797 | 8484 | 9483 | 10463 | 11547 | 13038 | 5922 | 3.707317 | 3.28507
C5-PR | Sp_50 | 5657 | 5822 | 6897 | 7656 | 8445 | 9414 | 10095 | 11029 | 5195 | 8.166873 | 2.074269
C6-PR | Sp_50 | 5958 | 6472 | 7244 | 7601 | 8393 | 9233 | 10114 | 10806 | 5426 | 8.929171 | 3.185651
C7-PR | Sp_50 | 6412 | 7109 | 7991 | 8746 | 9530 | 10538 | 11162 | 12451 | 6370 | 0.6550218
C8-PR | Sp_50 | 5668 | 6398 | 6847 | 8224 | 8979 | 10031 | 10647 | 11904 | 5551 | 2.06422
D1-PR | PmB_50 | 9319 | 8788 | 9466 | 10238 | 11075 | 12182 | 13016 | 14241 | 7651 | 17.89892 | 3.245014
D2-PR | PmB_50 | 6868 | 6788 | 8501 | 8765 | 9460 | 10883 | 11020 | 16901 | 6451 | 6.071637 | 3.020311
D3-PR | PmB_50 | 7792 | 8290 | 9665 | 10223 | 10967 | 11886 | 12620 | 13593 | 7706 | 1.103696 | 3.518633
D4-PR | PmB_50 | 8092 | 9338 | 9751 | 10358 | 11257 | 12218 | 13010 | 14322 | 8115 | 0.2842313 | 3.70804
D5-PR | PmB_50 | 8788 | 9781 | 11398 | 11999 | 12404 | 13910 | 14970 | 13680 | 7955 | 9.478835 | 3.295036
D6-PR | PmB_50 | 8897 | 9192 | 10339 | 11063 | 11877 | 13009 | 13665 | 14586 | 8712 | 2.079353 | 3.343736
D7-PR | PmB_50 | 10009 | 10185 | 11570 | 12161 | 13020 | 14226 | 14946 | 15924 | 9907 | 1.019083 | 3.303478
D8-PR | PmB_50 | 7651 | 8187 | 8765 | 9192 | 9479 | 10262 | 10838 | 11641 | 6525 | 14.71703 | 3.626048