## Raw Height Data
V5.01 23-Apr-2002 | Blend 1 |  |  | Blend 2 |  |  | Blend 3 |  |  | Blend 4
Gyration Number | Specimen 1 | Specimen 2 | Specimen 3 | Specimen 1 | Specimen 2 | Specimen 3 | Specimen 1 | Specimen 2 | Specimen 3 | Specimen 1 | Specimen 2 | Specimen 3
0 | 73.2 | [11 empty] | 1
1 | 70.6 | [11 empty] | 0
2 | 69.4 | [11 empty] | FALSE
3 | 68.5
4 | 67.9
5 | 67.4
6 | 66.9
7 | 66.6
8 | 66.3
9 | 66
10 | 65.7
11 | 65.5
12 | 65.3
13 | 65.1
14 | 65
15 | 64.8
16 | 64.7
17 | 64.5
18 | 64.4
19 | 64.3
20 | 64.2
21 | 64
22 | 63.9
23 | 63.8
24 | 63.8
25 | 63.7
26 | 63.6
27 | 63.5
28 | 63.4
29 | 63.3
30 | 63.3
31 | 63.2
32 | 63.1
33 | 63.1
34 | 63
35 | 63
36 | 62.9
37 | 62.8
38 | 62.8
39 | 62.7
40 | 62.7
41 | 62.6
42 | 62.6
43 | 62.6
44 | 62.5
45 | 62.5
46 | 62.4
47 | 62.4
48 | 62.3
49 | 62.3
50 | 62.3
51 | 62.2
52 | 62.2
53 | 62.2
54 | 62.1
55 | 62.1
56 | 62.1
57 | 62
58 | 62
59 | 62
60 | 61.9
61 | 61.9
62 | 61.9
63 | 61.8
64 | 61.8
65 | 61.8
66 | 61.8
67 | 61.7
68 | 61.7
69 | 61.7
70 | 61.7
71 | 61.6
72 | 61.6
73 | 61.6
74 | 61.6
75 | 61.5
76 | 61.5
77 | 61.5
78 | 61.5
79 | 61.5
80 | 61.4
81 | 61.4
82 | 61.4
83 | 61.4
84 | 61.4
85 | 61.3
86 | 61.3
87 | 61.3
88 | 61.3
89 | 61.3
90 | 61.2
91 | 61.2
92 | 61.2
93 | 61.2
94 | 61.2
95 | 61.2
96 | 61.1
97 | 61.1
98 | 61.1
99 | 61.1
100 | 61.1
101 | 61.1
102 | 61
103 | 61
104 | 61
105 | 61
106 | 61
107 | 61
108 | 61
109 | 60.9
110 | 60.9
111 | 60.9
112 | 60.9
113 | 60.9
114 | 60.9
115 | 60.9
116 | 60.8
117 | 60.8
118 | 60.8
119 | 60.8
120 | 60.8
121 | 60.8
122 | 60.8
123 | 60.8
124 | 60.7
125 | 60.7
126 | 60.7
127 | 60.7
128 | 60.7
129 | 60.7
130 | 60.7
131 | 60.7
132 | 60.7
133 | 60.6
134 | 60.6
135 | 60.6
136 | 60.6
137 | 60.6
138 | 60.6
139 | 60.6
140 | 60.6
141 | 60.6
142 | 60.5
143 | 60.5
144 | 60.5
145 | 60.5
146 | 60.5
147 | 60.5
148 | 60.5
149 | 60.5
150 | 60.5
151 | 60.5
152 | 60.5
153 | 60.4
154 | 60.4
155 | 60.4
156 | 60.4
157 | 60.4
158 | 60.4
159 | 60.4
160 | 60.4
161 | 60.4
162 | 60.4
163 | 60.4
164 | 60.4
165 | 60.3
166 | 60.3
167 | 60.3
168 | 60.3
169 | 60.3
170 | 60.3
171 | 60.3
172 | 60.3
173 | 60.3
174 | 60.3
175 | 60.3
176 | 60.3
177 | 60.2
178 | 60.2
179 | 60.2
180 | 60.2
181 | 60.2
182 | 60.2
183 | 60.2
184 | 60.2
185 | 60.2
186 | 60.2
187 | 60.2
188 | 60.2
189 | 60.2
190 | 60.2
191 | 60.2
192 | 60.1
193 | 60.1
194 | 60.1
195 | 60.1
196 | 60.1
197 | 60.1
198 | 60.1
199 | 60.1
200 | 60.1
201 | 60.1
202 | 60.1
203 | 60.1
204 | 60.1
205 | 60.1
206 | 60.1
207 | 60.1
208 | 60
209 | 60
210 | 60
211 | 60
212 | 60
213 | 60
214 | 60
215 | 60
216 | 60
217 | 60
218
219
220
221
222
223
224
225
226
227
228
229
230
231
232
233
234
235
236
237
238
239
240
241
242
243
244
245
246
247
248
249
250
251
252
253
254
255
256
257
258
259
260
261
262
263
264
265
266
267
268
269
270
271
272
273
274
275
276
277
278
279
280
281
282
283
284
285
286
287
288
289
290
291
292
293
294
295
296
297
298
299
300
301
302
303
304
305
306
307
308
309
310
311
312
313
314
315
316
317
318
319
320
321
322
323
324
325
326
327
328
329
330
331
332
333
334
335
336
337
338
339
340
341
342
343
344
345
346
347
348
349
350
351
352
353
354
355
356
357
358
359
360
361
362
363
364
365
366
367
368
369
370
371
372
373
374
375
376
377
378
379
380
381
382
383
384
385
386
387
388
389
390
391
392
393
394
395
396
397
398
399
400
401
402
403
404
405
406
407
408
409
410
411
412
413
414
415
416
417
418
419
420
421
422
423
424
425
426
427
428
429
430
431
432
433
434
435
436
437
438
439
440
441
442
443
444
445
446
447
448
449
450
451
452
453
454
455
456
457
458
459
460
461
462
463
464
465
466
467
468
469
470
471
472
473
474
475
476
477
478
479
480
481
482
483
484
485
486
487
488
489
490
491
492
493
494
495
496
497
498
499
500

## Project
Project Worksheet - Varying %AC Analysis | [5 empty] | 5.01
Workbook Name: | D15_PMB_50_02_04_2025.xlsx |  |  |  | 500
Project Name:
Technician:
Date:
Asphalt Grade:
Design ESAL's (millions): | 0.3 |  | Compaction Temp: |  | °C
Depth from Surface: | 30 | mm | Mixture Temp: |  | °C
Nom. Sieve Size: |  | mm | Design Temperature: |  | °C
Specimen Diameter: |  | mm
| From Table | Manual Entry |  | Blend Identifiers
N Initial: | 7 | 12 | Blend 1:
N Design: | 75 | 100 | Blend 2:
N Max: | 115 | 144 | Blend 3:
Blend 4:
Key to Cell Colors
= Entry Required
= Entry Optional
= Calculated

## Gmm
Max. Theoretical Specific Gravity (Gmm) Worksheet
2
| Blend 1 |  |  | Blend 2 |  |  | Blend 3 |  |  | Blend 4
| Specimen 1 | Specimen 2 | Specimen 3 | Specimen 1 | Specimen 2 | Specimen 3 | Specimen 1 | Specimen 2 | Specimen 3 | Specimen 1 | Specimen 2 | Specimen 3
Sample + Bowl Wt. in Air:
Bowl Wt. in Air:
Sample + Bowl Wt. in Water:
Bowl Wt. in Water:
Gmm:
User-Supplied Average Gmm:
Dry Sample Weight:
Volumeter Weight:
Wt. of Volumeter + Sample + Water:
Gmm:
Gmm Used in Calculations: |  | 0 |  |  | 0 |  |  | 0 |  |  | 0
Methods:
AASHTO: T 209-90
ASTM: D2041-91
Note on C13: User may enter Gmb directly here if he has calculated it elsewhere, i.e. on a hard-copy worksheet or calculator.

## Gmb
Bulk Specific Gravity (Gmb) Worksheet
2
| Blend 1 |  |  | Blend 2 |  |  | Blend 3 |  |  | Blend 4
| Specimen 1 | Specimen 2 | Specimen 3 | Specimen 1 | Specimen 2 | Specimen 3 | Specimen 1 | Specimen 2 | Specimen 3 | Specimen 1 | Specimen 2 | Specimen 3
Specimen Weight in Air:
Specimen Weight in Water:
SSD Weight in Air:
User-Supplied Gmb (calculated elsewhere):
Gmb @ Nmax (from mass):
Gmm (average): | 0 | 0 | 0 | 0 | 0 | 0 | 0 | 0 | 0 | 0 | 0 | 0
%Gmm @ Nmax (corrected): | #VALUE! | #VALUE! | #VALUE! | #VALUE! | #VALUE! | #VALUE! | #VALUE! | #VALUE! | #VALUE! | #VALUE! | #VALUE! | #VALUE!
%Air Voids @ Nmax (corrected): | #VALUE! | #VALUE! | #VALUE! | #VALUE! | #VALUE! | #VALUE! | #VALUE! | #VALUE! | #VALUE! | #VALUE! | #VALUE! | #VALUE!
Gmb @ Nmax (from Height): | 0 | #VALUE! | #VALUE! | #VALUE! | #VALUE! | #VALUE! | #VALUE! | #VALUE! | #VALUE! | #VALUE! | #VALUE! | #VALUE!
Methods:
AASHTO: T 166-88
ASTM: D2726-93
Note on B9: User may enter Gmb directly here if he has calculated it elsewhere, i.e. on a hard-copy worksheet or calculator.
Note on B10: GmbMeas (Gmb @ Nmax from mass): Measured density of puck after compaction, obtained by weighing the puck in both air and water. Wt. in Air GmbMeas = --------------------------------- SSD Wt. - Wt. in Water (denominator = Puck Volume) From A.I. Worksheet: E = A / D
Note on B11: Gmm (average) Average Gmm for this BLEND (from the Gmm Worksheet)
Note on B12: %Gmm At Nmax (corrected): Actual Measured density of puck after compaction expressed as a percentage of the Maximum Theoretical Density (GmmAvg) for this BLEND. GmbMeas %GmmAtNmax = --------------- * 100 GmmAvg From A.I. Worksheet: G = 100 * E / F
Note on B13: %Air Voids At Nmax (corrected) Measured percentage of air voids after compaction, obtained by subtracting measured %GmmAtNmax from 100. %AirVoidsAtNmax = 100 - %GmmAtNmax From A.I. Worksheet: %Voids = 100 - G
Note on B15: Gmb @ Nmax from Height Known as GmbFinal in Pine-Pave, this is the final density of the specimen as CALCULATED from the final measured HEIGHT and specimen MASS (this is different from the actual MEASURED density of the specimen, GmbMeas). Mass Gmb = ----------------------------------------------- (AREA * Height(Nmax)) / 1000 This is equal to Mass / Volume @Nmax. Height(Nmax) is found by calling the VB subroutine "FindHeight()." Dividing by 1000 converts from cu. mm to cu. cm.

## %AC
Trial Asphalt Binder Content (%AC) Worksheet
| Blend 1 | Blend 2 | Blend 3 | Blend 4
Aggregate Bulk Specific Gravity (Gsb):
Percent Binder by wt. of mix (Pbi):
Percent Aggregate (Ps):

## Dust Proportion
Dust Proportion (Fines/Pbe) Worksheet
Inputs
| Blend 1 | Blend 2 | Blend 3 | Blend 4
Specific Gravity of Binder(Gb):
Fines (% Passing .075mm Sieve)
Outputs
Absorbed binder: % by wt. of aggregate (Pba) | #N/A | #N/A | #N/A | #N/A
Absorbed binder: % by total wt. of mixture (Pba') | #N/A | #N/A | #N/A | #N/A
Percent AC (Pbi) | #N/A | #N/A | #N/A | #N/A
Effective Specific Gravity (Gse) | #N/A | #N/A | #N/A | #N/A
Effective % Binder (Pbe) | #N/A | #N/A | #N/A | #N/A
Dust Proportion (Fines/Pbe)

## Densification Report
| Project Name: | [7 empty] | N Initial: | 7
| Workbook Name: | D15_PMB_50_02_04_2025.xlsx | [6 empty] | N Design: | 75
| Technician: | [7 empty] | N Max: | 115
| Date: | [7 empty] | Nom. Sieve Size: | 19mm
| Asphalt Grade: | [7 empty] | Design Temperature: | °C
| Compaction Temp: | °C | [6 empty] | Design ESAL's (millions): | .3
Blend 1
| Specimen 1 |  |  | Specimen 2 |  |  | Specimen 3
#Gyr | Ht. | %Gmm | %Gmm | Ht. | %Gmm | %Gmm | Ht. | %Gmm | %Gmm | Avg.
| (mm) | (Est.) | (Corr) | (mm) | (Est.) | (Corr) | (mm) | (Est.) | (Corr)
7 | 66.6 |  | #VALUE! | [6 empty] | #VALUE!
75 | 61.5 |  | #VALUE! | [6 empty] | #VALUE!
115 | 60.9 |  | #VALUE! | [6 empty] | #VALUE!
Gmb
Gmm | 0
Blend 2
| Specimen 1 |  |  | Specimen 2 |  |  | Specimen 3
#Gyr | Ht. | %Gmm | %Gmm | Ht. | %Gmm | %Gmm | Ht. | %Gmm | %Gmm | Avg.
| (mm) | (Est.) | (Corr) | (mm) | (Est.) | (Corr) | (mm) | (Est.) | (Corr)
7
75
115
Gmb
Gmm | 0
Blend 3
| Specimen 1 |  |  | Specimen 2 |  |  | Specimen 3
#Gyr | Ht. | %Gmm | %Gmm | Ht. | %Gmm | %Gmm | Ht. | %Gmm | %Gmm | Avg.
| (mm) | (Est.) | (Corr) | (mm) | (Est.) | (Corr) | (mm) | (Est.) | (Corr)
7
75
115
Gmb
Gmm | 0
Blend 4
| Specimen 1 |  |  | Specimen 2 |  |  | Specimen 3
#Gyr | Ht. | %Gmm | %Gmm | Ht. | %Gmm | %Gmm | Ht. | %Gmm | %Gmm | Avg.
| (mm) | (Est.) | (Corr) | (mm) | (Est.) | (Corr) | (mm) | (Est.) | (Corr)
7
75
115
Gmb
Gmm | 0

## Summary Report
Project Name: |  |  |  |  | N Initial: | 7
Workbook Name: | D15_PMB_50_02_04_2025.xlsx |  |  |  | N Design: | 75
Technician: |  |  |  |  | N Max: | 115
Date: |  |  |  |  | Nom. Sieve Size: | 19mm
Asphalt Grade: |  |  |  |  | Design Temperature: | °C
Compaction Temp: | °C |  |  |  | Design ESAL's (millions): | .3
Blend | %AC | %Gmm @ N = 7 (corrected) | %Gmm @ N = 75 (corrected) | %Gmm @ N = 115 (corrected) | %Air Voids @ NDesign | %VMA @ NDesign
Blend 1
Blend 2
Blend 3
Blend 4
Blend | Estimated %AC @ 4% Va | Estimated %Gmm @ N = 7 (90.5% Max) | Estimated %Gmm @ N = 75 (96% Max) | Estimated %Gmm @ N = 115 (98% Max) | Estimated %VMA @ NDesign (13 % Min) | Estimated %VFA @ NDesign (65% - 78%)
Blend 1
Blend 2
Blend 3
Blend 4
| Blend 1 | Blend 2 | Blend 3 | Blend 4
Ag. Bulk Specific Gravity (Gsb):
Percent Binder by wt. of mix (Pbi):
Percent Aggregate (Ps):
Specific Gravity of Binder (Gb):
Fines (%Passing 0.075mm Sieve):
Effective Specific Gravity (Gse):
Effective % Binder (Pbe):
Dust Proportion (0.6-1.2%):

## G1 Report (hidden)
Gyratory Compaction Report
[5 empty] | Date: |  |  |  | Machine S/N:
[5 empty] | Time: |  |  |  | Mode:
[5 empty] | Filename: |  |  |  | Mold Diameter:
[5 empty] | Specimen ID: | Specimen 2 |  |  | Technician:
| 0 | 1 | 2 | 3 | 4 | 5 | 6 | 7 | 8 | 9
0 | 142.1 | 139.8 | 137.9 | 136.2 | 134.7 | 133.5 | 132.4 | 131.5 | 130.6 | 129.9
10 | 129.3 | 128.7 | 128.1 | 127.7 | 127.2 | 126.8 | 126.4 | 126.1 | 125.7 | 125.4
20 | 125.1 | 124.8 | 124.6 | 124.3 | 124.1 | 123.8 | 123.6 | 123.4 | 123.2 | 123
30 | 122.8 | 122.6 | 122.4 | 122.3 | 122.1 | 121.9 | 121.8 | 121.6 | 121.5 | 121.4
40 | 121.2 | 121.1 | 121 | 120.8 | 120.7 | 120.6 | 120.5 | 120.4 | 120.3 | 120.2
50 | 120.1 | 120 | 119.9 | 119.8 | 119.7 | 119.6 | 119.5 | 119.4 | 119.4 | 119.3
60 | 119.2 | 119.1 | 119.1 | 119 | 118.9 | 118.8 | 118.8 | 118.7 | 118.6 | 118.6
70 | 118.5 | 118.5 | 118.4 | 118.3 | 118.3 | 118.2 | 118.1 | 118.1 | 118 | 118
80 | 117.9 | 117.8 | 117.8 | 117.7 | 117.7 | 117.6 | 117.5 | 117.5 | 117.4 | 117.4
90 | 117.3 | 117.3 | 117.2 | 117.2 | 117.1 | 117.1 | 117 | 117 | 116.9 | 116.8
100 | 116.8 | 116.8 | 116.7 | 116.7 | 116.7 | 116.6 | 116.6 | 116.6 | 116.6 | 116.5
110 | 116.5 | 116.5 | 116.4 | 116.4 | 116.4 | 116.3 | 116.3 | 116.3 | 116.2 | 116.2
120 | 116.2 | 116.1 | 116.1 | 116.1 | 116 | 115.9 | 116 | 115.9 | 115.9 | 115.9
130 | 115.8 | 115.8 | 115.8 | 115.8 | 115.7 | 115.7 | 115.7 | 115.6 | 115.6 | 115.6
140 | 115.5 | 115.5 | 115.5 | 115.4 | 115.4

## Varying %AC Report
| Project Name: |  |  |  | N Initial: | 7
| Workbook Name: | D15_PMB_50_02_04_2025.xlsx |  |  | N Design: | 75
| Technician: |  |  |  | N Max: | 115
| Date: |  |  |  | Nom. Sieve Size: | 19mm
| Asphalt Grade: |  |  |  | Design Temperature: | °C
| Compaction Temp: | °C |  |  | Design ESAL's (millions): | .3
| Y |  | X
Blend | %AC | Air Voids @ NMax | Air Voids @ NDesign | %VMA NDesign | %VFA @ NDesign
Blend 1 | #N/A
Blend 2 | #N/A
Blend 3 | #N/A
Blend 4 | #N/A
| Project Name: |  |  |  | N Initial: | 7
| Workbook Name: | D15_PMB_50_02_04_2025.xlsx |  |  | N Design: | 75
| Technician: |  |  |  | N Max: | 115
Date:
| Asphalt Grade: |  |  |  | Design Temperature: | °C
| Compaction Temp: | °C |  |  | Design ESAL's (millions): | .3
Blend | %AC | %Gmm @ NInitial | %Gmm @ Nmax | Unit Wt. (kg/m3) NDesign | Dust/Asph Ratio
Blend 1 | #N/A | #VALUE! | #VALUE!
Blend 2 | #N/A
Blend 3 | #N/A
Blend 4 | #N/A

## %AC Optimizer
%Air Voids vs. %Binder
| Min | Max
Vertical (% Voids) | 2 | 8
Horizontal (%AC) | 4 | 6
Blend | %AC | Air Voids @ Nmax | Air Voids @ NDesign
Blend 1 | #N/A
Blend 2 | #N/A
Blend 3 | #N/A
Blend 4 | #N/A

## Mixture Report
Mixture Summary Report for Varying %AC Analysis
Project Name: |  |  | N Initial: |  |  | 7
Workbook Name: | D15_PMB_50_02_04_2025.xlsx |  | N Design: |  |  | 75
Technician: |  |  | N Max: |  |  | 115
Date: |  |  | Nom. Sieve Size: |  |  | 19 mm
Asphalt Grade: |  |  | Compaction Temperature: |  |  | °C
|  |  | Mixture Temperature: |  |  | °C
Design ESAL's (millions): | .3 |  | Depth from Surface (mm): |  |  | 30 mm
Design Temperature: | °C |  | Mold Size: |  |  | 150 mm
Results
Property | Blend 1 | Blend 2 | Blend 3 | Blend 4 | Criteria
%AC
%Air Voids (Va) |  |  |  |  | 4 | %
%VMA |  |  |  |  | 13 | % Min.
%VFA |  |  |  |  | 65 | % Min.
[5 empty] | 78 | % Max.
Dust/Asphalt Ratio |  |  |  |  | 0.6 - 1.2 | %
Max. Specific Gravity (Gmm) | 0 | 0 | 0 | 0
Bulk Specific Gravity (Gmb)
%Gmm @ Nini | #VALUE! |  |  |  | 90.5 | % Max.
%Gmm @ Ndes | #VALUE! |  |  |  | 96 | % Max.
%Gmm @ Nmax | #VALUE! |  |  |  | 98 | % Max.
Effective Sp. Gravity of Blend (Gse) |  |  |  |  | ---
Sp. Gravity of Binder (Gb) |  |  |  |  | ---
Sp. Gravity of Aggregate (Gsb) |  |  |  |  | ---
Note: Title text will change, depending on "Workbook Type" selected on the "Project" Worksheet.
= Can be modified by user.
Note on F25: This was fixed at 89.0. It is now settable by the user.

## Individuals Report
%Gmm Charts for Individual Specimens

## Specs (hidden)
Project Specifications | [10 empty] | Values used in Charts & Reports
(extracted from tables to left)
|  | Table 1 | [9 empty] | Design ESAL's: | 0.3 | From Project Worksheet
|  | Superpave Gyratory | [9 empty] | Values Calculated from Table
|  | Compaction Effort |  |  |  | Required Density | [5 empty] | N Initial: | 7
| Range | ESALS x 106 | Nini | Ndes | Nmax | Nini | Ndes | Nmax |  |  |  | N Design: | 75
| < 0.3 | 0 | 6 | 50 | 75 | 91.5 | 96 | 98 |  |  |  | N Max: | 115
| 0.3 to < 3 | 0.3 | 7 | 75 | 115 | 90.5 | 96 | 98
| 3.0 to < 30 | 3 | 8 | 100 | 160 | 89 | 96 | 98
| >= 30 | 30 | 9 | 125 | 205 | 89 | 96 | 98 |  |  |  | Values Used in Equations
[12 empty] | N Initial: | 7
[12 empty] | N Design: | 75
[12 empty] | N Max: | 115
|  |  | VFA Limits vs. Nominal Sieve Size and Traffic Level | [8 empty] | Density Limits for Charts
[12 empty] | N Initial: | 90.5
|  |  | 9.5mm |  | 25.0mm |  | 37.5mm |  | All Others |  |  | N Design: | 96
| Range | ESALS x 106 | Min | Max | Min | Max | Min | Max | Min | Max |  | N Max: | 98
| < 0.3 | 0 | 70 | 80 | 67 | 80 | 64 | 80 | 70 | 80
| 0.3 to < 3 | 0.3 | 65 | 78 | 65 | 78 | 64 | 78 | 65 | 78 |  | VFA Min | 65
| 3.0 to < 30 | 3 | 73 | 76 | 65 | 75 | 64 | 75 | 65 | 75 |  | VFA Max | 78
| >= 30 | 30 | 73 | 76 | 65 | 75 | 64 | 75 | 65 | 75
[12 empty] | VMA Min | 13
[12 empty] | DP Min. | 0.6
[12 empty] | DP Max. | 1.2
VMA Limit
|  | Nominal Sieve | Min VMA |  | Dust Proportion
|  | 9.5 | 15 |  | Min. | 0.6 | [5 empty] | VA Min. | 4
|  | 12.5 | 14 |  | Max. | 1.2
|  | 19 | 13
|  | 25 | 12
|  | 37.5 | 11 |  | Air Voids
|  | 50 | 10.5 |  | Min. | 4
Default specifications are based on AASHTO Designations PP28-99 and MP2-99.
Note on C10: Note: When the design ESALs are between 3 to < 10 million ESALs the agency may, at their discretion, specify Ninitial at 7, Ndesign at 75, and Nmax at 115, based on local experience. (From AASHTO Designation PP28-99) To make the modification described above, changed the number in this cell from 3.0 to 10.0.
Note on O12: The contents of this cell depend upon which Option Button is activated on the "Project" worksheet. If the user has selected the "from table" mode, then this value will be taken from the calculated value of NDES obtained from the table above, otherwise this cell will obtain its value from the value entered by the user in the UserNINI cell on the "Project" worksheet.
Note on O13: The contents of this cell depend upon which Option Button is activated on the "Project" worksheet. If the user has selected the "from table" mode, then this value will be taken from "CalcNDES," looked up in the table above, otherwise this cell will obtain its value from the value entered by the user in the UserNDES cell on the "Project" worksheet.
Note on O14: The contents of this cell depend upon which Option Button is activated on the "Project" worksheet. If the user has selected the "from table" mode, then this value will be taken from the calculated value of NDES obtained from the table above, otherwise this cell will obtain its value from the value entered by the user in the UserNMAX cell on the "Project" worksheet.

## Calculations (hidden)
| Blend 1 |  |  | Blend 2 |  |  | Blend 3 |  |  | Blend 4
| Specimen 1 | Specimen 2 | Specimen 3 | Specimen 1 | Specimen 2 | Specimen 3 | Specimen 1 | Specimen 2 | Specimen 3 | Specimen 1 | Specimen 2 | Specimen 3
%Gmm @ N Ini (corrected):
Average: |  | #DIV/0! |  |  | #DIV/0! |  |  | #DIV/0! |  |  | #DIV/0!
%Gmm @ N Des (corrected):
Average: |  | #DIV/0! |  |  | #DIV/0! |  |  | #DIV/0! |  |  | #DIV/0!
%Gmm @ N Max (corrected):
Average: |  | #DIV/0! |  |  | #DIV/0! |  |  | #DIV/0! |  |  | #DIV/0!
VMA (Equation XV): |  | #DIV/0! |  |  | #DIV/0! |  |  | #DIV/0! |  |  | #DIV/0!
AirVoids (Equation XIV): |  | #DIV/0! |  |  | #DIV/0! |  |  | #DIV/0! |  |  | #DIV/0!
Constant: |  | #DIV/0! |  |  | #DIV/0! |  |  | #DIV/0! |  |  | #DIV/0!
Estimated VMA (Equation XVII): |  | #DIV/0! |  |  | #DIV/0! |  |  | #DIV/0! |  |  | #DIV/0!
Estimated VFA (Equation XVIII): |  | #DIV/0! |  |  | #DIV/0! |  |  | #DIV/0! |  |  | #DIV/0!
GmmIni (Equation XIX): |  | #DIV/0! |  |  | #DIV/0! |  |  | #DIV/0! |  |  | #DIV/0!
GmmMax (Equation XX): |  | #DIV/0! |  |  | #DIV/0! |  |  | #DIV/0! |  |  | #DIV/0!
PbEst (Equation XVI): |  | #DIV/0! |  |  | #DIV/0! |  |  | #DIV/0! |  |  | #DIV/0!
Average Gmb (measured): |  | #DIV/0! |  |  | #DIV/0! |  |  | #DIV/0! |  |  | #DIV/0!
AirVoids at Nmax: |  | #DIV/0! |  |  | #DIV/0! |  |  | #DIV/0! |  |  | #DIV/0!
Mold Base Area (150mm Diam): |  | 17671.46
|  | %Binder | %Voids @Ndes | %VMA | %VFA | %Voids @Nmax
|  | 0 | #DIV/0! | #DIV/0! | #DIV/0! | #DIV/0!
|  | 0 | #DIV/0! | #DIV/0! | #DIV/0! | #DIV/0!
|  | 0 | #DIV/0! | #DIV/0! | #DIV/0! | #DIV/0!
|  | 0 | #DIV/0! | #DIV/0! | #DIV/0! | #DIV/0!
Percent Lines for Varying Asphalt Content Charts
|  | % AC | VMA Chart | VFA Chart |  | Voids Chart | Nini Chart | Nmax Chart | Dust Chart
|  | 3.5 | 13 | 65 | 78 | 4 | 90.5 | 98 | 0.6 | 1.2
|  | 7 | 13 | 65 | 78 | 4 | 90.5 | 98 | 0.6 | 1.2
|  | Ranges added to %Gmm Chart for percent lines. | [5 empty] | =Not plotted when CompacMode = 1 (to Ndes)
|  | 1 | 90.5 | 96 | 98
|  | 1000 | 90.5 | 96 | 98 |  |  |  | Sieves
[9 empty] | 1 | 9.5
|  | This table is used for adding the vertical lines to the Gmm chart | [6 empty] | 2 | 12.5
|  | 7 | 80 | 75 | 80 | 115 | 80 |  | 3 | 19
|  | 7 | 89 | 75 | 96 | 115 | 98 |  | 4 | 25
[9 empty] | 5 | 37.5
|  | This table is used to calculate density in Kg/Cu. M | [6 empty] | 3 | 19
|  |  | Spec 1 | Spec 2 | Spec 3 | Average * 1000 |  |  | Specimen Diameter
|  | Blend 1 | #VALUE! |  |  | #VALUE! |  |  | 1 | 100
|  | Blend 2 |  |  |  | #DIV/0! |  |  | 2 | 150
|  | Blend 3 |  |  |  | #DIV/0! |  |  | 150 | 2
|  | Blend 4 |  |  |  | #DIV/0!
[9 empty] | Trial Type: | 2
Raw Height Data
[9 empty] | Entry Mode: | 1
[9 empty] | Compaction Mode: | 2
This sheet contains all of the formulas for calculating the values that will appear on the Summary Report.
These formulas obtain many of their input parameters from other sheets.
All cells in this area are used for creating the charts on the "Densification Report" and "Varying %AC Report" Worksheest. DO NOT MOVE OR ALTER ANY NUMBERS IN THIS SECTION.
Note on B6: Corrected Relative Density @ Nini Gmb Height(Nmax) Cx(ini) = -------- * --------------------- Gmm Height(Nini) Obtained by calling VB Procedure named CalcCx() which in turn calls FindHeight().
Note on C7: Average Cx(ini) for this blend.
Note on B9: Corrected Relative Density @ Ndes Gmb Height(Nmax) Cx(des) = -------- * --------------------- Gmm Height(Ndes) Obtained by calling VB Procedure named CalcCx() which in turn calls FindHeight().
Note on C10: Average Cx(des) for this blend.
Note on B12: Corrected Relative Density @ Nmax Gmb Height(Nmax) Cx(max) = -------- * --------------------- Gmm Height(Nmax) Obtained by calling VB Procedure named CalcCx() which in turn calls FindHeight().
Note on C13: Average Cx(max) for this blend.
Note on C15: %VMA From Equation XV: Avg Cx(Ndes) * Gmm * Ps/100 %VMA = 100 - ------------------------------------ Gsb where Cx(Ndes) is %Gmm(corr) @ Ndes
Note on C16: %AirVoids at Ndesign From Equation XIV: %Air Voids = 100 - Cx(Ndes) where Cx(Ndes) is Average %Gmm(corr) @ Ndes for this blend.
Note on C17: Constant for Equation XVII Calculated as follows: If Va < 4.0% then Constant = 0.1 Else Constant = 0.2
Note on C18: %VMA Estimated From Equation XVII: VmaEst = %Vma Initial + (Constant * (4 - Va)) Where constant is calculated as follows: If Va < 4.0% then Constant = 0.1 Else Constant = 0.2
Note on C19: %VFA Estimated From Equation XVIII: %VMA Est - 4.0 %VFA Est = 100 * ----------------------- %VMA Est
Note on C20: GmmIni (Estimated %Gmm (corrected) @ Nini) From Equation XIX: GmmIni = Cx(Nini) - (4 - AirVoids) Where Cx(Nini) is AVERAGE corrected density at Nini for this BLEND.
Note on C21: GmmMax (Estimated %Gmm (corrected) @ Nmax) From Equation XX: GmmIni = Cx(Nmax) - (4 - AirVoids) Where Cx(Nmax) is AVERAGE corrected density at Nmax for this BLEND.
Note on C22: PbEst Est % Asphalt Content @ 4% Air Voids, i.e. the estimated Asphalt Binder Content that will achieve 4% Air Voids (96% Gmm) From Equation XVI: PbEst = Pbi - (0.4 * (4 - %AirVoids@Ndes))
Note on C24: %AirVoids at Ndesign From Equation XIV: %Air Voids = 100 - Cx(Ndes) where Cx(Ndes) is Average %Gmm(corr) @ Ndes for this blend.
Note on C25: Area of mold base: A = Pi * R^2 = Pi * (D/2)^2
Note on K51: Diameter Index - If the 150mm button on the project sheet is checked this is equal to 2, if the 100mm button is checked this is equal to 1. The formula for Diam converts this index to the proper number.
Note on K53: TrialType - If the Trial Aggregate Blends button on the Project sheet is checked this is equal to 1, if the Varying %AC Analysis button is checked this is equal to 2. The state of these buttons determines which worksheets will be selected when the Print Report button on the Project sheet is clicked.
Note on K55: (1= From Table, 2 = Manual)
Note on K56: (1 = To Ndes, 2 = To Nmax)

## Settings (hidden)
The following items have an effect on the project specifications or specification limits:
Item | Current Value | Affected
Mold Diameter: | 150 mm | Gmb (from height)
Compaction Effort Entry Mode: | From Table | Nini, Ndes, Nmax
Compaction Mode: | To Nmax | %Gmm @Nmax
Trial Type: | Varying % AC Analysis | Report Titles
Nominal Sieve Size: | 19 mm | %VMA Min. Limit
Design ESALs: | 0.3 | VFA limits, Nini, Ndes, Nmax
The following items are for reference only and have no effect on project specifications:
Item | Current Value
Asphalt Grade:
Compaction Temp:
Mixture Temp:
Design Temp:
Gmm Method: | Direct Entry
Gmb Method: | Direct Entry
Depth From Surface: | 30 mm

## Chart Setup (hidden)
Set vertical and horizontal scales as desired for charts on Varying %AC Report.
Click OK when finished.
%Gmm vs. Gyrations |  |  | %Air Voids
| Min | Max |  | Min | Max
Veritcal | 80 | 100 | Vertical | 0 | 8
Horizontal (Gyr) | Fixed | Fixed | Horizontal (%AC) | 3.5 | 7
%VMA |  |  | %VFA
| Min | Max |  | Min | Max
Vertical | 10 | 15 | Vertical | 50 | 100
Horizontal (%AC) | 3.5 | 7 | Horizontal (%AC) | 3.5 | 7
%Gmm @ Ninitial |  |  | %Gmm @ Ndes (or Nmax)
| Min | Max |  | Min | Max
Vertical | 82 | 92 | Vertical | 94 | 100
Horizontal (%AC) | 3.5 | 7 | Horizontal (%AC) | 3.5 | 7
Density |  |  | Dust Proportion
| Min | Max |  | Min | Max
Vertical | 2300 | 2500 | Vertical | 0.4 | 2
Horizontal (%AC) | 3.5 | 7 | Horizontal (%AC) | 3.5 | 7
Default Scales
%Gmm | 80 | 100
%Air Voids | 0 | 8
%VMA | 10 | 15
%VFA | 50 | 100
%Gmm @ Nini | 82 | 92
%Gmm @ Nmax | 94 | 100
Density | 2300 | 2500
Dust Proportion | 0.4 | 2
%Binder (x-axis) | 3.5 | 7

## Pictures (hidden)
Revisions:
Rev. | Date | Description
5.00 | 2000-03-10 | 1. Fixed minor bug that forced user to enter a value for Nmax even if they were only compacting to Ndesign.
2. Made minor changes to pinemacs.xls. Nmax box styles were not correct when CompacMode and EntryMode were toggled.
5.00a | 2000-04-04 | 1. Added "Automatic Calculation" checkbox to Project worksheet. When workbook opens the calculation mode is set
based on the state of this box. The box is linked to 'AutoCalcOn' (Cell H3). Workbooks will now open and run in either
manual or automatic Calculation mode at the user's preference. Pinemacs.xls was modified to support this feature.
2. Protected Raw Height Data worksheet. It was left unprotected after last revs.
3. Removed temporary formulas from 'Project'!J17 & J18. They were accidently left there after last revs.
4. Removed logo from InfoBox and made the box smaller so it will fit on lower-resolution screens.
5. Added 'a' to Cell I2 on Project worksheet so that Comm. Module can read rev. level and behave accordingly.
6. Deleted unused logos from this worksheet.
5.00a-1 | 2000-05-19 | The most significant change that was made in going from Version 5.00a to 5.00a-1, is that the aggregate
templates have now been combined into one template. Instead of having five separate aggregate templates
(one for each nominal sieve size), there is now only ONE "universal" template which can be used for
designing aggregate blends using any of the five nominal sieve sizes. When using this template to
create a workbook, the designer simply selects the desired sieve size from within the workbook and all
charts, limits, etc. are adjusted accordingly.
The Pine375.xlt, Pine250.xlt, Pine190.xlt, Pine125.xlt, and Pine095.xlt templates have been replaced
by the single template named PineAgs.xlt.
In addition, a minor error in the Blend (weigh-up) worksheets has been corrected. In the previous
version the sieve sizes did not line up properly with the weights when in the "Weight Retained" mode.
In the Project Template (Pine-Prj.xlt) one minor bug was fixed. On the Densification Chart the vertical
blue lines representing N-initial, N-design, and N-max were not always re-displayed when switching
compaction modes.
5.00a-2 | 2000-07-25 | This version corrects two minor errors in the PineAgs.xlt (aggregates)workbook template:
1. Vbe (estimated) is now being calculated correctly for all sieve sizes.
2. The Cold Feed Blend weights in the Blend Sheets are now being calculated correctly. A column for Individual
Weights has been added.
In this version PINEMACS.XLS was eliminated. All of the VB code from PINEMACS is now embedded in THIS template
(Pine-Prj.xlt). The Pine toolbar attached to this template is named "Pine500a." I also detached the Pine500 Toolbar
from this workbook. It will no longer be used.