## B1 PMB-20 12_03
CURVA COMPATTAZIONE [EN 12697-31] | [15 empty] | (SUMIF(AX32:AX224;"<=92";AX32:AX224)-(AX32*COUNTIF(AX32:AX224;"<=92")))
|  |  |  | N giri | h [mm] | V [m3] | ρgeo [Mg/m3] | vgeo [%] | Cgeo [%] | ρSSD [Mg/m3] | vSSD [%] | CSSD [%] | Δv [%] | log10N | CSSD [%]
ACR PMB - 20 |  |  |  | 0 | 73.3 | 0.001295318 | 1.950409 | 23.90132 | 76.09868 | 2.022157 | 21.10196 | 78.89804 | 2.799363 | 0 | 81.91539
|  |  |  | 1 | 70.6 | 0.001247605 | 2.025 | 20.99103 | 79.00897 | 2.099492 | 18.08461 | 81.91539 | 2.906421 | 0.30103 | 83.3318
Provino | B1 |  |  | 2 | 69.4 | 0.001226399 | 2.060014 | 19.62488 | 80.37512 | 2.135794 | 16.6682 | 83.3318 | 2.956676 | 0.4771213 | 84.3036
Data | 2025-03-12 |  |  | 3 | 68.6 | 0.001212262 | 2.084038 | 18.68756 | 81.31244 | 2.160701 | 15.6964 | 84.3036 | 2.991157 | 0.60206 | 85.17271
Tcomp [°C] | 160 ± 5 |  |  | 4 | 67.9 | 0.001199892 | 2.105523 | 17.84929 | 82.15071 | 2.182976 | 14.82729 | 85.17271 | 3.021993 | 0.69897 | 85.93205
|  |  |  | 5 | 67.3 | 0.001189289 | 2.124294 | 17.11689 | 82.88311 | 2.202438 | 14.06795 | 85.93205 | 3.048935 | 0.7781513 | 86.44584
D | [mm] | 150 |  | 6 | 66.9 | 0.001182221 | 2.136995 | 16.62133 | 83.37867 | 2.215607 | 13.55416 | 86.44584 | 3.067165 | 0.845098 | 86.96581
h | [mm] | 60 |  | 7 | 66.5 | 0.001175152 | 2.14985 | 16.1198 | 83.8802 | 2.228934 | 13.03419 | 86.96581 | 3.085614 | 0.90309 | 87.49208
ρM | [Mg/m3] | 2.563 |  | 8 | 66.1 | 0.001168083 | 2.162859 | 15.6122 | 84.3878 | 2.242422 | 12.50792 | 87.49208 | 3.104287 | 0.9542425 | 87.89098
vg | [%] | 7 |  | 9 | 65.8 | 0.001162782 | 2.17272 | 15.22746 | 84.77254 | 2.252646 | 12.10902 | 87.89098 | 3.11844 | 1 | 88.15894
M | [g] | 2526.4 |  | 10 | 65.6 | 0.001159248 | 2.179344 | 14.969 | 85.031 | 2.259514 | 11.84106 | 88.15894 | 3.127947 | 1.041393 | 88.56396
ρSSD | [Mg/m3] | 2.470402 |  | 11 | 65.3 | 0.001153946 | 2.189357 | 14.57836 | 85.42164 | 2.269894 | 11.43604 | 88.56396 | 3.142318 | 1.079181 | 88.83605
|  |  |  | 12 | 65.1 | 0.001150412 | 2.196083 | 14.31592 | 85.68408 | 2.276868 | 11.16395 | 88.83605 | 3.151971 | 1.113943 | 89.10981
|  |  |  | 13 | 64.9 | 0.001146878 | 2.20285 | 14.05187 | 85.94813 | 2.283884 | 10.89019 | 89.10981 | 3.161685 | 1.146128 | 89.38527
DIMENSIONI [EN 12697-29] |  |  |  | 14 | 64.7 | 0.001143343 | 2.20966 | 13.78619 | 86.21381 | 2.290944 | 10.61473 | 89.38527 | 3.171458 | 1.176091 | 89.52363
|  |  |  | 15 | 64.6 | 0.001141576 | 2.21308 | 13.65273 | 86.34727 | 2.294491 | 10.47637 | 89.52363 | 3.176367 | 1.20412 | 89.80166
|  |  |  | 16 | 64.4 | 0.001138042 | 2.219953 | 13.38458 | 86.61542 | 2.301616 | 10.19834 | 89.80166 | 3.186232 | 1.230449 | 89.94132
|  |  | Average [mm] | 17 | 64.3 | 0.001136275 | 2.223406 | 13.24987 | 86.75013 | 2.305196 | 10.05868 | 89.94132 | 3.191187 | 1.255273 | 90.08141
h | 1 | 59.45 | 59.5875 | 18 | 64.2 | 0.001134508 | 2.226869 | 13.11475 | 86.88525 | 2.308787 | 9.918587 | 90.08141 | 3.196158 | 1.278754 | 90.36292
| 2 | 59.6 |  | 19 | 64 | 0.001130973 | 2.233828 | 12.84323 | 87.15677 | 2.316002 | 9.637083 | 90.36292 | 3.206146 | 1.30103 | 90.50433
| 3 | 59.8 |  | 20 | 63.9 | 0.001129206 | 2.237324 | 12.70683 | 87.29317 | 2.319626 | 9.49567 | 90.50433 | 3.211163 | 1.322219 | 90.64619
| 4 | 59.5 |  | 21 | 63.8 | 0.001127439 | 2.240831 | 12.57001 | 87.42999 | 2.323262 | 9.353814 | 90.64619 | 3.216197 | 1.342423 | 90.78849
|  |  |  | 22 | 63.7 | 0.001125672 | 2.244348 | 12.43276 | 87.56724 | 2.326909 | 9.211512 | 90.78849 | 3.221246 | 1.361728 | 90.93124
D | 1 | 149.9 | 149.8 | 23 | 63.6 | 0.001123905 | 2.247877 | 12.29507 | 87.70493 | 2.330568 | 9.068763 | 90.93124 | 3.22631 | 1.380211 | 91.07444
| 2 | 149.7 |  | 24 | 63.5 | 0.001122138 | 2.251417 | 12.15696 | 87.84304 | 2.334238 | 8.925564 | 91.07444 | 3.231391 | 1.39794 | 91.21809
|  |  |  | 25 | 63.4 | 0.00112037 | 2.254968 | 12.0184 | 87.9816 | 2.33792 | 8.781913 | 91.21809 | 3.236488 | 1.414973 | 91.36219
PARAMETRI |  |  |  | 26 | 63.3 | 0.001118603 | 2.258531 | 11.87941 | 88.12059 | 2.341613 | 8.637809 | 91.36219 | 3.241601 | 1.431364 | 91.50675
|  |  |  | 27 | 63.2 | 0.001116836 | 2.262104 | 11.73998 | 88.26002 | 2.345318 | 8.493248 | 91.50675 | 3.24673 | 1.447158 | 91.50675
C1 | 81.8963 |  |  | 28 | 63.2 | 0.001116836 | 2.262104 | 11.73998 | 88.26002 | 2.345318 | 8.493248 | 91.50675 | 3.24673 | 1.462398 | 91.65177
k | 6.557407 |  |  | 29 | 63.1 | 0.001115069 | 2.265689 | 11.60011 | 88.39989 | 2.349035 | 8.34823 | 91.65177 | 3.251875 | 1.477121 | 91.79725
CDI | 68.71981 |  |  | 30 | 63 | 0.001113302 | 2.269286 | 11.45979 | 88.54021 | 2.352763 | 8.202751 | 91.79725 | 3.257037 | 1.491362 | 91.94319
|  |  |  | 31 | 62.9 | 0.001111535 | 2.272893 | 11.31902 | 88.68098 | 2.356504 | 8.056809 | 91.94319 | 3.262215 | 1.50515 | 91.94319
|  |  |  | 32 | 62.9 | 0.001111535 | 2.272893 | 11.31902 | 88.68098 | 2.356504 | 8.056809 | 91.94319 | 3.262215 | 1.518514 | 92.0896
|  |  |  | 33 | 62.8 | 0.001109768 | 2.276513 | 11.17781 | 88.82219 | 2.360256 | 7.910403 | 92.0896 | 3.26741 | 1.531479 | 92.23647
|  |  |  | 34 | 62.7 | 0.001108 | 2.280143 | 11.03615 | 88.96385 | 2.364021 | 7.76353 | 92.23647 | 3.272621 | 1.544068 | 92.23647
|  |  |  | 35 | 62.7 | 0.001108 | 2.280143 | 11.03615 | 88.96385 | 2.364021 | 7.76353 | 92.23647 | 3.272621 | 1.556303 | 92.38381
|  |  |  | 36 | 62.6 | 0.001106233 | 2.283786 | 10.89404 | 89.10596 | 2.367797 | 7.616187 | 92.38381 | 3.277849 | 1.568202 | 92.38381
|  |  |  | 37 | 62.6 | 0.001106233 | 2.283786 | 10.89404 | 89.10596 | 2.367797 | 7.616187 | 92.38381 | 3.277849 | 1.579784 | 92.53163
|  |  |  | 38 | 62.5 | 0.001104466 | 2.28744 | 10.75147 | 89.24853 | 2.371586 | 7.468373 | 92.53163 | 3.283093 | 1.591065 | 92.53163
|  |  |  | 39 | 62.5 | 0.001104466 | 2.28744 | 10.75147 | 89.24853 | 2.371586 | 7.468373 | 92.53163 | 3.283093 | 1.60206 | 92.67991
|  |  |  | 40 | 62.4 | 0.001102699 | 2.291106 | 10.60844 | 89.39156 | 2.375386 | 7.320085 | 92.67991 | 3.288355 | 1.612784 | 92.67991
|  |  |  | 41 | 62.4 | 0.001102699 | 2.291106 | 10.60844 | 89.39156 | 2.375386 | 7.320085 | 92.67991 | 3.288355 | 1.623249 | 92.82868
|  |  |  | 42 | 62.3 | 0.001100932 | 2.294783 | 10.46495 | 89.53505 | 2.379199 | 7.171321 | 92.82868 | 3.293633 | 1.633468 | 92.82868
|  |  |  | 43 | 62.3 | 0.001100932 | 2.294783 | 10.46495 | 89.53505 | 2.379199 | 7.171321 | 92.82868 | 3.293633 | 1.643453 | 92.97792
|  |  |  | 44 | 62.2 | 0.001099165 | 2.298473 | 10.32101 | 89.67899 | 2.383024 | 7.022079 | 92.97792 | 3.298928 | 1.653213 | 92.97792
|  |  |  | 45 | 62.2 | 0.001099165 | 2.298473 | 10.32101 | 89.67899 | 2.383024 | 7.022079 | 92.97792 | 3.298928 | 1.662758 | 92.97792
|  |  |  | 46 | 62.2 | 0.001099165 | 2.298473 | 10.32101 | 89.67899 | 2.383024 | 7.022079 | 92.97792 | 3.298928 | 1.672098 | 93.12764
|  |  |  | 47 | 62.1 | 0.001097398 | 2.302174 | 10.1766 | 89.8234 | 2.386862 | 6.872356 | 93.12764 | 3.304241 | 1.681241 | 93.12764
|  |  |  | 48 | 62.1 | 0.001097398 | 2.302174 | 10.1766 | 89.8234 | 2.386862 | 6.872356 | 93.12764 | 3.304241 | 1.690196 | 93.27785
|  |  |  | 49 | 62 | 0.00109563 | 2.305887 | 10.03172 | 89.96828 | 2.390711 | 6.72215 | 93.27785 | 3.30957 | 1.69897 | 93.27785
|  |  |  | 50 | 62 | 0.00109563 | 2.305887 | 10.03172 | 89.96828 | 2.390711 | 6.72215 | 93.27785 | 3.30957 | 1.70757 | 93.27785
|  |  |  | 51 | 62 | 0.00109563 | 2.305887 | 10.03172 | 89.96828 | 2.390711 | 6.72215 | 93.27785 | 3.30957 | 1.716003 | 93.42854
|  |  |  | 52 | 61.9 | 0.001093863 | 2.309612 | 9.886376 | 90.11362 | 2.394574 | 6.571459 | 93.42854 | 3.314917 | 1.724276 | 93.42854
|  |  |  | 53 | 61.9 | 0.001093863 | 2.309612 | 9.886376 | 90.11362 | 2.394574 | 6.571459 | 93.42854 | 3.314917 | 1.732394 | 93.42854
|  |  |  | 54 | 61.9 | 0.001093863 | 2.309612 | 9.886376 | 90.11362 | 2.394574 | 6.571459 | 93.42854 | 3.314917 | 1.740363 | 93.57972
|  |  |  | 55 | 61.8 | 0.001092096 | 2.313349 | 9.740561 | 90.25944 | 2.398448 | 6.42028 | 93.57972 | 3.320281 | 1.748188 | 93.57972
|  |  |  | 56 | 61.8 | 0.001092096 | 2.313349 | 9.740561 | 90.25944 | 2.398448 | 6.42028 | 93.57972 | 3.320281 | 1.755875 | 93.57972
|  |  |  | 57 | 61.8 | 0.001092096 | 2.313349 | 9.740561 | 90.25944 | 2.398448 | 6.42028 | 93.57972 | 3.320281 | 1.763428 | 93.73139
|  |  |  | 58 | 61.7 | 0.001090329 | 2.317099 | 9.594273 | 90.40573 | 2.402335 | 6.268611 | 93.73139 | 3.325662 | 1.770852 | 93.73139
|  |  |  | 59 | 61.7 | 0.001090329 | 2.317099 | 9.594273 | 90.40573 | 2.402335 | 6.268611 | 93.73139 | 3.325662 | 1.778151 | 93.73139
|  |  |  | 60 | 61.7 | 0.001090329 | 2.317099 | 9.594273 | 90.40573 | 2.402335 | 6.268611 | 93.73139 | 3.325662 | 1.78533 | 93.88355
|  |  |  | 61 | 61.6 | 0.001088562 | 2.32086 | 9.44751 | 90.55249 | 2.406235 | 6.11645 | 93.88355 | 3.331061 | 1.792392 | 93.88355
|  |  |  | 62 | 61.6 | 0.001088562 | 2.32086 | 9.44751 | 90.55249 | 2.406235 | 6.11645 | 93.88355 | 3.331061 | 1.799341 | 93.88355
|  |  |  | 63 | 61.6 | 0.001088562 | 2.32086 | 9.44751 | 90.55249 | 2.406235 | 6.11645 | 93.88355 | 3.331061 | 1.80618 | 93.88355
|  |  |  | 64 | 61.6 | 0.001088562 | 2.32086 | 9.44751 | 90.55249 | 2.406235 | 6.11645 | 93.88355 | 3.331061 | 1.812913 | 94.03621
|  |  |  | 65 | 61.5 | 0.001086795 | 2.324634 | 9.300271 | 90.69973 | 2.410148 | 5.963794 | 94.03621 | 3.336477 | 1.819544 | 94.03621
|  |  |  | 66 | 61.5 | 0.001086795 | 2.324634 | 9.300271 | 90.69973 | 2.410148 | 5.963794 | 94.03621 | 3.336477 | 1.826075 | 94.03621
|  |  |  | 67 | 61.5 | 0.001086795 | 2.324634 | 9.300271 | 90.69973 | 2.410148 | 5.963794 | 94.03621 | 3.336477 | 1.832509 | 94.18936
|  |  |  | 68 | 61.4 | 0.001085028 | 2.32842 | 9.152551 | 90.84745 | 2.414073 | 5.81064 | 94.18936 | 3.341911 | 1.838849 | 94.18936
|  |  |  | 69 | 61.4 | 0.001085028 | 2.32842 | 9.152551 | 90.84745 | 2.414073 | 5.81064 | 94.18936 | 3.341911 | 1.845098 | 94.18936
|  |  |  | 70 | 61.4 | 0.001085028 | 2.32842 | 9.152551 | 90.84745 | 2.414073 | 5.81064 | 94.18936 | 3.341911 | 1.851258 | 94.18936
|  |  |  | 71 | 61.4 | 0.001085028 | 2.32842 | 9.152551 | 90.84745 | 2.414073 | 5.81064 | 94.18936 | 3.341911 | 1.857332 | 94.18936
|  |  |  | 72 | 61.4 | 0.001085028 | 2.32842 | 9.152551 | 90.84745 | 2.414073 | 5.81064 | 94.18936 | 3.341911 | 1.863323 | 94.34301
|  |  |  | 73 | 61.3 | 0.00108326 | 2.332219 | 9.00435 | 90.99565 | 2.418011 | 5.656987 | 94.34301 | 3.347363 | 1.869232 | 94.34301
|  |  |  | 74 | 61.3 | 0.00108326 | 2.332219 | 9.00435 | 90.99565 | 2.418011 | 5.656987 | 94.34301 | 3.347363 | 1.875061 | 94.34301
|  |  |  | 75 | 61.3 | 0.00108326 | 2.332219 | 9.00435 | 90.99565 | 2.418011 | 5.656987 | 94.34301 | 3.347363 | 1.880814 | 94.34301
|  |  |  | 76 | 61.3 | 0.00108326 | 2.332219 | 9.00435 | 90.99565 | 2.418011 | 5.656987 | 94.34301 | 3.347363 | 1.886491 | 94.49717
|  |  |  | 77 | 61.2 | 0.001081493 | 2.336029 | 8.855664 | 91.14434 | 2.421962 | 5.502832 | 94.49717 | 3.352832 | 1.892095 | 94.49717
|  |  |  | 78 | 61.2 | 0.001081493 | 2.336029 | 8.855664 | 91.14434 | 2.421962 | 5.502832 | 94.49717 | 3.352832 | 1.897627 | 94.49717
|  |  |  | 79 | 61.2 | 0.001081493 | 2.336029 | 8.855664 | 91.14434 | 2.421962 | 5.502832 | 94.49717 | 3.352832 | 1.90309 | 94.49717
|  |  |  | 80 | 61.2 | 0.001081493 | 2.336029 | 8.855664 | 91.14434 | 2.421962 | 5.502832 | 94.49717 | 3.352832 | 1.908485 | 94.49717
|  |  |  | 81 | 61.2 | 0.001081493 | 2.336029 | 8.855664 | 91.14434 | 2.421962 | 5.502832 | 94.49717 | 3.352832 | 1.913814 | 94.65183
|  |  |  | 82 | 61.1 | 0.001079726 | 2.339853 | 8.706492 | 91.29351 | 2.425926 | 5.348172 | 94.65183 | 3.35832 | 1.919078 | 94.65183
|  |  |  | 83 | 61.1 | 0.001079726 | 2.339853 | 8.706492 | 91.29351 | 2.425926 | 5.348172 | 94.65183 | 3.35832 | 1.924279 | 94.65183
|  |  |  | 84 | 61.1 | 0.001079726 | 2.339853 | 8.706492 | 91.29351 | 2.425926 | 5.348172 | 94.65183 | 3.35832 | 1.929419 | 94.65183
|  |  |  | 85 | 61.1 | 0.001079726 | 2.339853 | 8.706492 | 91.29351 | 2.425926 | 5.348172 | 94.65183 | 3.35832 | 1.934498 | 94.65183
|  |  |  | 86 | 61.1 | 0.001079726 | 2.339853 | 8.706492 | 91.29351 | 2.425926 | 5.348172 | 94.65183 | 3.35832 | 1.939519 | 94.807
|  |  |  | 87 | 61 | 0.001077959 | 2.343688 | 8.55683 | 91.44317 | 2.429903 | 5.193005 | 94.807 | 3.363825 | 1.944483 | 94.807
|  |  |  | 88 | 61 | 0.001077959 | 2.343688 | 8.55683 | 91.44317 | 2.429903 | 5.193005 | 94.807 | 3.363825 | 1.94939 | 94.807
|  |  |  | 89 | 61 | 0.001077959 | 2.343688 | 8.55683 | 91.44317 | 2.429903 | 5.193005 | 94.807 | 3.363825 | 1.954243 | 94.807
|  |  |  | 90 | 61 | 0.001077959 | 2.343688 | 8.55683 | 91.44317 | 2.429903 | 5.193005 | 94.807 | 3.363825 | 1.959041 | 94.807
|  |  |  | 91 | 61 | 0.001077959 | 2.343688 | 8.55683 | 91.44317 | 2.429903 | 5.193005 | 94.807 | 3.363825 | 1.963788 | 94.807
|  |  |  | 92 | 61 | 0.001077959 | 2.343688 | 8.55683 | 91.44317 | 2.429903 | 5.193005 | 94.807 | 3.363825 | 1.968483 | 94.96267
|  |  |  | 93 | 60.9 | 0.001076192 | 2.347537 | 8.406677 | 91.59332 | 2.433893 | 5.037328 | 94.96267 | 3.369349 | 1.973128 | 94.96267
|  |  |  | 94 | 60.9 | 0.001076192 | 2.347537 | 8.406677 | 91.59332 | 2.433893 | 5.037328 | 94.96267 | 3.369349 | 1.977724 | 94.96267
|  |  |  | 95 | 60.9 | 0.001076192 | 2.347537 | 8.406677 | 91.59332 | 2.433893 | 5.037328 | 94.96267 | 3.369349 | 1.982271 | 94.96267
|  |  |  | 96 | 60.9 | 0.001076192 | 2.347537 | 8.406677 | 91.59332 | 2.433893 | 5.037328 | 94.96267 | 3.369349 | 1.986772 | 94.96267
|  |  |  | 97 | 60.9 | 0.001076192 | 2.347537 | 8.406677 | 91.59332 | 2.433893 | 5.037328 | 94.96267 | 3.369349 | 1.991226 | 94.96267
|  |  |  | 98 | 60.9 | 0.001076192 | 2.347537 | 8.406677 | 91.59332 | 2.433893 | 5.037328 | 94.96267 | 3.369349 | 1.995635 | 95.11886
|  |  |  | 99 | 60.8 | 0.001074425 | 2.351398 | 8.25603 | 91.74397 | 2.437896 | 4.88114 | 95.11886 | 3.37489 | 2 | 95.11886
|  |  |  | 100 | 60.8 | 0.001074425 | 2.351398 | 8.25603 | 91.74397 | 2.437896 | 4.88114 | 95.11886 | 3.37489 | 2.004321 | 95.11886
|  |  |  | 101 | 60.8 | 0.001074425 | 2.351398 | 8.25603 | 91.74397 | 2.437896 | 4.88114 | 95.11886 | 3.37489 | 2.0086 | 95.11886
|  |  |  | 102 | 60.8 | 0.001074425 | 2.351398 | 8.25603 | 91.74397 | 2.437896 | 4.88114 | 95.11886 | 3.37489 | 2.012837 | 95.11886
|  |  |  | 103 | 60.8 | 0.001074425 | 2.351398 | 8.25603 | 91.74397 | 2.437896 | 4.88114 | 95.11886 | 3.37489 | 2.017033 | 95.11886
|  |  |  | 104 | 60.8 | 0.001074425 | 2.351398 | 8.25603 | 91.74397 | 2.437896 | 4.88114 | 95.11886 | 3.37489 | 2.021189 | 95.27556
|  |  |  | 105 | 60.7 | 0.001072658 | 2.355272 | 8.104887 | 91.89511 | 2.441913 | 4.724437 | 95.27556 | 3.38045 | 2.025306 | 95.27556
|  |  |  | 106 | 60.7 | 0.001072658 | 2.355272 | 8.104887 | 91.89511 | 2.441913 | 4.724437 | 95.27556 | 3.38045 | 2.029384 | 95.27556
|  |  |  | 107 | 60.7 | 0.001072658 | 2.355272 | 8.104887 | 91.89511 | 2.441913 | 4.724437 | 95.27556 | 3.38045 | 2.033424 | 95.27556
|  |  |  | 108 | 60.7 | 0.001072658 | 2.355272 | 8.104887 | 91.89511 | 2.441913 | 4.724437 | 95.27556 | 3.38045 | 2.037426 | 95.27556
|  |  |  | 109 | 60.7 | 0.001072658 | 2.355272 | 8.104887 | 91.89511 | 2.441913 | 4.724437 | 95.27556 | 3.38045 | 2.041393 | 95.27556
|  |  |  | 110 | 60.7 | 0.001072658 | 2.355272 | 8.104887 | 91.89511 | 2.441913 | 4.724437 | 95.27556 | 3.38045 | 2.045323 | 95.27556
|  |  |  | 111 | 60.7 | 0.001072658 | 2.355272 | 8.104887 | 91.89511 | 2.441913 | 4.724437 | 95.27556 | 3.38045 | 2.049218 | 95.27556
|  |  |  | 112 | 60.7 | 0.001072658 | 2.355272 | 8.104887 | 91.89511 | 2.441913 | 4.724437 | 95.27556 | 3.38045 | 2.053078 | 95.43278
|  |  |  | 113 | 60.6 | 0.00107089 | 2.359158 | 7.953245 | 92.04676 | 2.445942 | 4.567216 | 95.43278 | 3.386029 | 2.056905 | 95.43278
|  |  |  | 114 | 60.6 | 0.00107089 | 2.359158 | 7.953245 | 92.04676 | 2.445942 | 4.567216 | 95.43278 | 3.386029 | 2.060698 | 95.43278
|  |  |  | 115 | 60.6 | 0.00107089 | 2.359158 | 7.953245 | 92.04676 | 2.445942 | 4.567216 | 95.43278 | 3.386029 | 2.064458 | 95.43278
|  |  |  | 116 | 60.6 | 0.00107089 | 2.359158 | 7.953245 | 92.04676 | 2.445942 | 4.567216 | 95.43278 | 3.386029 | 2.068186 | 95.43278
|  |  |  | 117 | 60.6 | 0.00107089 | 2.359158 | 7.953245 | 92.04676 | 2.445942 | 4.567216 | 95.43278 | 3.386029 | 2.071882 | 95.43278
|  |  |  | 118 | 60.6 | 0.00107089 | 2.359158 | 7.953245 | 92.04676 | 2.445942 | 4.567216 | 95.43278 | 3.386029 | 2.075547 | 95.43278
|  |  |  | 119 | 60.6 | 0.00107089 | 2.359158 | 7.953245 | 92.04676 | 2.445942 | 4.567216 | 95.43278 | 3.386029 | 2.079181 | 95.59052
|  |  |  | 120 | 60.5 | 0.001069123 | 2.363058 | 7.801102 | 92.1989 | 2.449985 | 4.409476 | 95.59052 | 3.391625 | 2.082785 | 95.59052
|  |  |  | 121 | 60.5 | 0.001069123 | 2.363058 | 7.801102 | 92.1989 | 2.449985 | 4.409476 | 95.59052 | 3.391625 | 2.08636 | 95.59052
|  |  |  | 122 | 60.5 | 0.001069123 | 2.363058 | 7.801102 | 92.1989 | 2.449985 | 4.409476 | 95.59052 | 3.391625 | 2.089905 | 95.59052
|  |  |  | 123 | 60.5 | 0.001069123 | 2.363058 | 7.801102 | 92.1989 | 2.449985 | 4.409476 | 95.59052 | 3.391625 | 2.093422 | 95.59052
|  |  |  | 124 | 60.5 | 0.001069123 | 2.363058 | 7.801102 | 92.1989 | 2.449985 | 4.409476 | 95.59052 | 3.391625 | 2.09691 | 95.59052
|  |  |  | 125 | 60.5 | 0.001069123 | 2.363058 | 7.801102 | 92.1989 | 2.449985 | 4.409476 | 95.59052 | 3.391625 | 2.100371 | 95.59052
|  |  |  | 126 | 60.5 | 0.001069123 | 2.363058 | 7.801102 | 92.1989 | 2.449985 | 4.409476 | 95.59052 | 3.391625 | 2.103804 | 95.59052
|  |  |  | 127 | 60.5 | 0.001069123 | 2.363058 | 7.801102 | 92.1989 | 2.449985 | 4.409476 | 95.59052 | 3.391625 | 2.10721 | 95.59052
|  |  |  | 128 | 60.5 | 0.001069123 | 2.363058 | 7.801102 | 92.1989 | 2.449985 | 4.409476 | 95.59052 | 3.391625 | 2.11059 | 95.74879
|  |  |  | 129 | 60.4 | 0.001067356 | 2.36697 | 7.648454 | 92.35155 | 2.454041 | 4.251214 | 95.74879 | 3.397241 | 2.113943 | 95.74879
|  |  |  | 130 | 60.4 | 0.001067356 | 2.36697 | 7.648454 | 92.35155 | 2.454041 | 4.251214 | 95.74879 | 3.397241 | 2.117271 | 95.74879
|  |  |  | 131 | 60.4 | 0.001067356 | 2.36697 | 7.648454 | 92.35155 | 2.454041 | 4.251214 | 95.74879 | 3.397241 | 2.120574 | 95.74879
|  |  |  | 132 | 60.4 | 0.001067356 | 2.36697 | 7.648454 | 92.35155 | 2.454041 | 4.251214 | 95.74879 | 3.397241 | 2.123852 | 95.74879
|  |  |  | 133 | 60.4 | 0.001067356 | 2.36697 | 7.648454 | 92.35155 | 2.454041 | 4.251214 | 95.74879 | 3.397241 | 2.127105 | 95.74879
|  |  |  | 134 | 60.4 | 0.001067356 | 2.36697 | 7.648454 | 92.35155 | 2.454041 | 4.251214 | 95.74879 | 3.397241 | 2.130334 | 95.74879
|  |  |  | 135 | 60.4 | 0.001067356 | 2.36697 | 7.648454 | 92.35155 | 2.454041 | 4.251214 | 95.74879 | 3.397241 | 2.133539 | 95.74879
|  |  |  | 136 | 60.4 | 0.001067356 | 2.36697 | 7.648454 | 92.35155 | 2.454041 | 4.251214 | 95.74879 | 3.397241 | 2.136721 | 95.74879
|  |  |  | 137 | 60.4 | 0.001067356 | 2.36697 | 7.648454 | 92.35155 | 2.454041 | 4.251214 | 95.74879 | 3.397241 | 2.139879 | 95.74879
|  |  |  | 138 | 60.4 | 0.001067356 | 2.36697 | 7.648454 | 92.35155 | 2.454041 | 4.251214 | 95.74879 | 3.397241 | 2.143015 | 95.90757
|  |  |  | 139 | 60.3 | 0.001065589 | 2.370895 | 7.495301 | 92.5047 | 2.458111 | 4.092426 | 95.90757 | 3.402875 | 2.146128 | 95.90757
|  |  |  | 140 | 60.3 | 0.001065589 | 2.370895 | 7.495301 | 92.5047 | 2.458111 | 4.092426 | 95.90757 | 3.402875 | 2.149219 | 95.90757
|  |  |  | 141 | 60.3 | 0.001065589 | 2.370895 | 7.495301 | 92.5047 | 2.458111 | 4.092426 | 95.90757 | 3.402875 | 2.152288 | 95.90757
|  |  |  | 142 | 60.3 | 0.001065589 | 2.370895 | 7.495301 | 92.5047 | 2.458111 | 4.092426 | 95.90757 | 3.402875 | 2.155336 | 95.90757
|  |  |  | 143 | 60.3 | 0.001065589 | 2.370895 | 7.495301 | 92.5047 | 2.458111 | 4.092426 | 95.90757 | 3.402875 | 2.158362 | 95.90757
|  |  |  | 144 | 60.3 | 0.001065589 | 2.370895 | 7.495301 | 92.5047 | 2.458111 | 4.092426 | 95.90757 | 3.402875 | 2.161368 | 95.90757
|  |  |  | 145 | 60.3 | 0.001065589 | 2.370895 | 7.495301 | 92.5047 | 2.458111 | 4.092426 | 95.90757 | 3.402875 | 2.164353 | 95.90757
|  |  |  | 146 | 60.3 | 0.001065589 | 2.370895 | 7.495301 | 92.5047 | 2.458111 | 4.092426 | 95.90757 | 3.402875 | 2.167317 | 95.90757
|  |  |  | 147 | 60.3 | 0.001065589 | 2.370895 | 7.495301 | 92.5047 | 2.458111 | 4.092426 | 95.90757 | 3.402875 | 2.170262 | 95.90757
|  |  |  | 148 | 60.3 | 0.001065589 | 2.370895 | 7.495301 | 92.5047 | 2.458111 | 4.092426 | 95.90757 | 3.402875 | 2.173186 | 96.06689
|  |  |  | 149 | 60.2 | 0.001063822 | 2.374834 | 7.341639 | 92.65836 | 2.462194 | 3.933111 | 96.06689 | 3.408527 | 2.176091 | 96.06689
|  |  |  | 150 | 60.2 | 0.001063822 | 2.374834 | 7.341639 | 92.65836 | 2.462194 | 3.933111 | 96.06689 | 3.408527 | 2.178977 | 96.06689
|  |  |  | 151 | 60.2 | 0.001063822 | 2.374834 | 7.341639 | 92.65836 | 2.462194 | 3.933111 | 96.06689 | 3.408527 | 2.181844 | 96.06689
|  |  |  | 152 | 60.2 | 0.001063822 | 2.374834 | 7.341639 | 92.65836 | 2.462194 | 3.933111 | 96.06689 | 3.408527 | 2.184691 | 96.06689
|  |  |  | 153 | 60.2 | 0.001063822 | 2.374834 | 7.341639 | 92.65836 | 2.462194 | 3.933111 | 96.06689 | 3.408527 | 2.187521 | 96.06689
|  |  |  | 154 | 60.2 | 0.001063822 | 2.374834 | 7.341639 | 92.65836 | 2.462194 | 3.933111 | 96.06689 | 3.408527 | 2.190332 | 96.06689
|  |  |  | 155 | 60.2 | 0.001063822 | 2.374834 | 7.341639 | 92.65836 | 2.462194 | 3.933111 | 96.06689 | 3.408527 | 2.193125 | 96.06689
|  |  |  | 156 | 60.2 | 0.001063822 | 2.374834 | 7.341639 | 92.65836 | 2.462194 | 3.933111 | 96.06689 | 3.408527 | 2.1959 | 96.06689
|  |  |  | 157 | 60.2 | 0.001063822 | 2.374834 | 7.341639 | 92.65836 | 2.462194 | 3.933111 | 96.06689 | 3.408527 | 2.198657 | 96.06689
|  |  |  | 158 | 60.2 | 0.001063822 | 2.374834 | 7.341639 | 92.65836 | 2.462194 | 3.933111 | 96.06689 | 3.408527 | 2.201397 | 96.06689
|  |  |  | 159 | 60.2 | 0.001063822 | 2.374834 | 7.341639 | 92.65836 | 2.462194 | 3.933111 | 96.06689 | 3.408527 | 2.20412 | 96.06689
|  |  |  | 160 | 60.2 | 0.001063822 | 2.374834 | 7.341639 | 92.65836 | 2.462194 | 3.933111 | 96.06689 | 3.408527 | 2.206826 | 96.22673
|  |  |  | 161 | 60.1 | 0.001062055 | 2.378785 | 7.187465 | 92.81254 | 2.466291 | 3.773266 | 96.22673 | 3.414199 | 2.209515 | 96.22673
|  |  |  | 162 | 60.1 | 0.001062055 | 2.378785 | 7.187465 | 92.81254 | 2.466291 | 3.773266 | 96.22673 | 3.414199 | 2.212188 | 96.22673
|  |  |  | 163 | 60.1 | 0.001062055 | 2.378785 | 7.187465 | 92.81254 | 2.466291 | 3.773266 | 96.22673 | 3.414199 | 2.214844 | 96.22673
|  |  |  | 164 | 60.1 | 0.001062055 | 2.378785 | 7.187465 | 92.81254 | 2.466291 | 3.773266 | 96.22673 | 3.414199 | 2.217484 | 96.22673
|  |  |  | 165 | 60.1 | 0.001062055 | 2.378785 | 7.187465 | 92.81254 | 2.466291 | 3.773266 | 96.22673 | 3.414199 | 2.220108 | 96.22673
|  |  |  | 166 | 60.1 | 0.001062055 | 2.378785 | 7.187465 | 92.81254 | 2.466291 | 3.773266 | 96.22673 | 3.414199 | 2.222716 | 96.22673
|  |  |  | 167 | 60.1 | 0.001062055 | 2.378785 | 7.187465 | 92.81254 | 2.466291 | 3.773266 | 96.22673 | 3.414199 | 2.225309 | 96.22673
|  |  |  | 168 | 60.1 | 0.001062055 | 2.378785 | 7.187465 | 92.81254 | 2.466291 | 3.773266 | 96.22673 | 3.414199 | 2.227887 | 96.22673
|  |  |  | 169 | 60.1 | 0.001062055 | 2.378785 | 7.187465 | 92.81254 | 2.466291 | 3.773266 | 96.22673 | 3.414199 | 2.230449 | 96.22673
|  |  |  | 170 | 60.1 | 0.001062055 | 2.378785 | 7.187465 | 92.81254 | 2.466291 | 3.773266 | 96.22673 | 3.414199 | 2.232996 | 96.22673
|  |  |  | 171 | 60.1 | 0.001062055 | 2.378785 | 7.187465 | 92.81254 | 2.466291 | 3.773266 | 96.22673 | 3.414199 | 2.235528 | 96.22673
|  |  |  | 172 | 60.1 | 0.001062055 | 2.378785 | 7.187465 | 92.81254 | 2.466291 | 3.773266 | 96.22673 | 3.414199 | 2.238046 | 96.22673
|  |  |  | 173 | 60.1 | 0.001062055 | 2.378785 | 7.187465 | 92.81254 | 2.466291 | 3.773266 | 96.22673 | 3.414199 | 2.240549 | 96.38711
|  |  |  | 174 | 60 | 0.001060288 | 2.38275 | 7.032777 | 92.96722 | 2.470402 | 3.612888 | 96.38711 | 3.419889 | 2.243038 | 96.38711
|  |  |  | 175 | 60 | 0.001060288 | 2.38275 | 7.032777 | 92.96722 | 2.470402 | 3.612888 | 96.38711 | 3.419889 | 2.245513 | 96.38711
|  |  |  | 176 | 60 | 0.001060288 | 2.38275 | 7.032777 | 92.96722 | 2.470402 | 3.612888 | 96.38711 | 3.419889 | 2.247973 | 96.38711
|  |  |  | 177 | 60 | 0.001060288 | 2.38275 | 7.032777 | 92.96722 | 2.470402 | 3.612888 | 96.38711 | 3.419889 | 2.25042 | 96.38711
|  |  |  | 178 | 60 | 0.001060288 | 2.38275 | 7.032777 | 92.96722 | 2.470402 | 3.612888 | 96.38711 | 3.419889 | 2.252853 | 96.38711
|  |  |  | 179 | 60 | 0.001060288 | 2.38275 | 7.032777 | 92.96722 | 2.470402 | 3.612888 | 96.38711 | 3.419889 | 2.255273 | 96.38711
|  |  |  | 180 | 60 | 0.001060288 | 2.38275 | 7.032777 | 92.96722 | 2.470402 | 3.612888 | 96.38711 | 3.419889 | 2.257679 | 96.38711
|  |  |  | 181 | 60 | 0.001060288 | 2.38275 | 7.032777 | 92.96722 | 2.470402 | 3.612888 | 96.38711 | 3.419889 | 2.260071 | 96.38711
|  |  |  | 182 | 60 | 0.001060288 | 2.38275 | 7.032777 | 92.96722 | 2.470402 | 3.612888 | 96.38711 | 3.419889

## B2 PMB-20 12_03
CURVA COMPATTAZIONE [EN 12697-31]
|  |  |  | N giri | h [mm] | V [m3] | ρgeo [Mg/m3] | vgeo [%] | Cgeo [%] | ρSSD [Mg/m3] | vSSD [%] | CSSD [%] | Δv [%] | log10N | CSSD [%]
ACR PMB - 20 |  |  |  | 0 | 73.2 | 0.001293551 | 1.952687 | 23.81244 | 76.18756 | 2.029689 | 20.80806 | 79.19194 | 3.004376 | 0 | 81.99222
|  |  |  | 1 | 70.7 | 0.001249372 | 2.021736 | 21.1184 | 78.8816 | 2.101461 | 18.00778 | 81.99222 | 3.110613 | 0.30103 | 83.40791
Provino | B2 |  |  | 2 | 69.5 | 0.001228166 | 2.056643 | 19.75641 | 80.24359 | 2.137745 | 16.59209 | 83.40791 | 3.164321 | 0.4771213 | 84.50218
Data | 2025-03-12 |  |  | 3 | 68.6 | 0.001212262 | 2.083625 | 18.70365 | 81.29635 | 2.165791 | 15.49782 | 84.50218 | 3.205836 | 0.60206 | 85.24779
Tcomp [°C] | 160 ± 5 |  |  | 4 | 68 | 0.001201659 | 2.10201 | 17.98633 | 82.01367 | 2.184901 | 14.75221 | 85.24779 | 3.234122 | 0.69897 | 85.87926
|  |  |  | 5 | 67.5 | 0.001192823 | 2.117581 | 17.37882 | 82.62118 | 2.201085 | 14.12074 | 85.87926 | 3.258079 | 0.7781513 | 86.52015
D | [mm] | 150 |  | 6 | 67 | 0.001183988 | 2.133384 | 16.76225 | 83.23775 | 2.217511 | 13.47985 | 86.52015 | 3.282393 | 0.845098 | 86.90929
h | [mm] | 60 |  | 7 | 66.7 | 0.001178686 | 2.142979 | 16.38786 | 83.61214 | 2.227485 | 13.09071 | 86.90929 | 3.297156 | 0.90309 | 87.30195
ρM | [Mg/m3] | 2.563 |  | 8 | 66.4 | 0.001173385 | 2.152661 | 16.0101 | 83.9899 | 2.237549 | 12.69805 | 87.30195 | 3.312053 | 0.9542425 | 87.69818
vg | [%] | 7 |  | 9 | 66.1 | 0.001168083 | 2.162431 | 15.6289 | 84.3711 | 2.247704 | 12.30182 | 87.69818 | 3.327085 | 1 | 88.09802
M | [g] | 2525.9 |  | 10 | 65.8 | 0.001162782 | 2.17229 | 15.24423 | 84.75577 | 2.257952 | 11.90198 | 88.09802 | 3.342254 | 1.041393 | 88.36661
ρSSD | [Mg/m3] | 2.476221 |  | 11 | 65.6 | 0.001159248 | 2.178913 | 14.98583 | 85.01417 | 2.264836 | 11.63339 | 88.36661 | 3.352444 | 1.079181 | 88.63685
|  |  |  | 12 | 65.4 | 0.001155713 | 2.185576 | 14.72585 | 85.27415 | 2.271762 | 11.36315 | 88.63685 | 3.362696 | 1.113943 | 88.90874
|  |  |  | 13 | 65.2 | 0.001152179 | 2.192281 | 14.46427 | 85.53573 | 2.278731 | 11.09126 | 88.90874 | 3.373011 | 1.146128 | 89.1823
DIMENSIONI [EN 12697-29] |  |  |  | 14 | 65 | 0.001148645 | 2.199026 | 14.20109 | 85.79891 | 2.285742 | 10.8177 | 89.1823 | 3.38339 | 1.176091 | 89.45756
|  |  |  | 15 | 64.8 | 0.001145111 | 2.205813 | 13.93627 | 86.06373 | 2.292797 | 10.54244 | 89.45756 | 3.393832 | 1.20412 | 89.59582
|  |  |  | 16 | 64.7 | 0.001143343 | 2.209223 | 13.80325 | 86.19675 | 2.296341 | 10.40418 | 89.59582 | 3.399078 | 1.230449 | 89.73452
|  |  | Average [mm] | 17 | 64.6 | 0.001141576 | 2.212642 | 13.66982 | 86.33018 | 2.299896 | 10.26548 | 89.73452 | 3.404339 | 1.255273 | 90.01319
h | 1 | 59.7 | 59.55 | 18 | 64.4 | 0.001138042 | 2.219514 | 13.40172 | 86.59828 | 2.307038 | 9.986805 | 90.01319 | 3.414912 | 1.278754 | 90.15318
| 2 | 59.5 |  | 19 | 64.3 | 0.001136275 | 2.222966 | 13.26704 | 86.73296 | 2.310626 | 9.846816 | 90.15318 | 3.420223 | 1.30103 | 90.29361
| 3 | 59.5 |  | 20 | 64.2 | 0.001134508 | 2.226428 | 13.13194 | 86.86806 | 2.314225 | 9.70639 | 90.29361 | 3.42555 | 1.322219 | 90.43447
| 4 | 59.5 |  | 21 | 64.1 | 0.001132741 | 2.229902 | 12.99642 | 87.00358 | 2.317836 | 9.565527 | 90.43447 | 3.430894 | 1.342423 | 90.57578
|  |  |  | 22 | 64 | 0.001130973 | 2.233386 | 12.86048 | 87.13952 | 2.321457 | 9.424223 | 90.57578 | 3.436255 | 1.361728 | 90.71752
D | 1 | 149.6 | 149.65 | 23 | 63.9 | 0.001129206 | 2.236881 | 12.72411 | 87.27589 | 2.32509 | 9.282477 | 90.71752 | 3.441633 | 1.380211 | 90.85971
| 2 | 149.7 |  | 24 | 63.8 | 0.001127439 | 2.240387 | 12.58731 | 87.41269 | 2.328734 | 9.140286 | 90.85971 | 3.447027 | 1.39794 | 91.00235
|  |  |  | 25 | 63.7 | 0.001125672 | 2.243904 | 12.45009 | 87.54991 | 2.33239 | 8.997649 | 91.00235 | 3.452438 | 1.414973 | 91.14544
PARAMETRI |  |  |  | 26 | 63.6 | 0.001123905 | 2.247432 | 12.31243 | 87.68757 | 2.336058 | 8.854564 | 91.14544 | 3.457867 | 1.431364 | 91.28897
|  |  |  | 27 | 63.5 | 0.001122138 | 2.250972 | 12.17434 | 87.82566 | 2.339736 | 8.711028 | 91.28897 | 3.463312 | 1.447158 | 91.43296
C1 | 81.39504 |  |  | 28 | 63.4 | 0.00112037 | 2.254522 | 12.03581 | 87.96419 | 2.343427 | 8.567039 | 91.43296 | 3.468775 | 1.462398 | 91.5774
k | 6.879253 |  |  | 29 | 63.3 | 0.001118603 | 2.258084 | 11.89685 | 88.10315 | 2.347129 | 8.422595 | 91.5774 | 3.474255 | 1.477121 | 91.5774
CDI | 73.65939 |  |  | 30 | 63.3 | 0.001118603 | 2.258084 | 11.89685 | 88.10315 | 2.347129 | 8.422595 | 91.5774 | 3.474255 | 1.491362 | 91.72231
|  |  |  | 31 | 63.2 | 0.001116836 | 2.261657 | 11.75745 | 88.24255 | 2.350843 | 8.277694 | 91.72231 | 3.479752 | 1.50515 | 91.86767
|  |  |  | 32 | 63.1 | 0.001115069 | 2.265241 | 11.6176 | 88.3824 | 2.354568 | 8.132334 | 91.86767 | 3.485267 | 1.518514 | 91.86767
|  |  |  | 33 | 63.1 | 0.001115069 | 2.265241 | 11.6176 | 88.3824 | 2.354568 | 8.132334 | 91.86767 | 3.485267 | 1.531479 | 92.01349
|  |  |  | 34 | 63 | 0.001113302 | 2.268837 | 11.47731 | 88.52269 | 2.358306 | 7.986512 | 92.01349 | 3.490799 | 1.544068 | 92.15977
|  |  |  | 35 | 62.9 | 0.001111535 | 2.272444 | 11.33658 | 88.66342 | 2.362055 | 7.840227 | 92.15977 | 3.496349 | 1.556303 | 92.15977
|  |  |  | 36 | 62.9 | 0.001111535 | 2.272444 | 11.33658 | 88.66342 | 2.362055 | 7.840227 | 92.15977 | 3.496349 | 1.568202 | 92.30652
|  |  |  | 37 | 62.8 | 0.001109768 | 2.276062 | 11.19539 | 88.80461 | 2.365816 | 7.693476 | 92.30652 | 3.501916 | 1.579784 | 92.30652
|  |  |  | 38 | 62.8 | 0.001109768 | 2.276062 | 11.19539 | 88.80461 | 2.365816 | 7.693476 | 92.30652 | 3.501916 | 1.591065 | 92.45374
|  |  |  | 39 | 62.7 | 0.001108 | 2.279692 | 11.05376 | 88.94624 | 2.369589 | 7.546256 | 92.45374 | 3.507501 | 1.60206 | 92.45374
|  |  |  | 40 | 62.7 | 0.001108 | 2.279692 | 11.05376 | 88.94624 | 2.369589 | 7.546256 | 92.45374 | 3.507501 | 1.612784 | 92.60143
|  |  |  | 41 | 62.6 | 0.001106233 | 2.283334 | 10.91167 | 89.08833 | 2.373375 | 7.398567 | 92.60143 | 3.513104 | 1.623249 | 92.60143
|  |  |  | 42 | 62.6 | 0.001106233 | 2.283334 | 10.91167 | 89.08833 | 2.373375 | 7.398567 | 92.60143 | 3.513104 | 1.633468 | 92.7496
|  |  |  | 43 | 62.5 | 0.001104466 | 2.286987 | 10.76913 | 89.23087 | 2.377172 | 7.250404 | 92.7496 | 3.518725 | 1.643453 | 92.7496
|  |  |  | 44 | 62.5 | 0.001104466 | 2.286987 | 10.76913 | 89.23087 | 2.377172 | 7.250404 | 92.7496 | 3.518725 | 1.653213 | 92.89823
|  |  |  | 45 | 62.4 | 0.001102699 | 2.290652 | 10.62613 | 89.37387 | 2.380982 | 7.101767 | 92.89823 | 3.524364 | 1.662758 | 92.89823
|  |  |  | 46 | 62.4 | 0.001102699 | 2.290652 | 10.62613 | 89.37387 | 2.380982 | 7.101767 | 92.89823 | 3.524364 | 1.672098 | 93.04735
|  |  |  | 47 | 62.3 | 0.001100932 | 2.294329 | 10.48267 | 89.51733 | 2.384804 | 6.952653 | 93.04735 | 3.530021 | 1.681241 | 93.04735
|  |  |  | 48 | 62.3 | 0.001100932 | 2.294329 | 10.48267 | 89.51733 | 2.384804 | 6.952653 | 93.04735 | 3.530021 | 1.690196 | 93.04735
|  |  |  | 49 | 62.3 | 0.001100932 | 2.294329 | 10.48267 | 89.51733 | 2.384804 | 6.952653 | 93.04735 | 3.530021 | 1.69897 | 93.19694
|  |  |  | 50 | 62.2 | 0.001099165 | 2.298018 | 10.33876 | 89.66124 | 2.388638 | 6.803059 | 93.19694 | 3.535697 | 1.70757 | 93.19694
|  |  |  | 51 | 62.2 | 0.001099165 | 2.298018 | 10.33876 | 89.66124 | 2.388638 | 6.803059 | 93.19694 | 3.535697 | 1.716003 | 93.34702
|  |  |  | 52 | 62.1 | 0.001097398 | 2.301718 | 10.19437 | 89.80563 | 2.392484 | 6.652983 | 93.34702 | 3.54139 | 1.724276 | 93.34702
|  |  |  | 53 | 62.1 | 0.001097398 | 2.301718 | 10.19437 | 89.80563 | 2.392484 | 6.652983 | 93.34702 | 3.54139 | 1.732394 | 93.34702
|  |  |  | 54 | 62.1 | 0.001097398 | 2.301718 | 10.19437 | 89.80563 | 2.392484 | 6.652983 | 93.34702 | 3.54139 | 1.740363 | 93.49758
|  |  |  | 55 | 62 | 0.00109563 | 2.305431 | 10.04953 | 89.95047 | 2.396343 | 6.502424 | 93.49758 | 3.547102 | 1.748188 | 93.49758
|  |  |  | 56 | 62 | 0.00109563 | 2.305431 | 10.04953 | 89.95047 | 2.396343 | 6.502424 | 93.49758 | 3.547102 | 1.755875 | 93.64862
|  |  |  | 57 | 61.9 | 0.001093863 | 2.309155 | 9.90421 | 90.09579 | 2.400214 | 6.351377 | 93.64862 | 3.552832 | 1.763428 | 93.64862
|  |  |  | 58 | 61.9 | 0.001093863 | 2.309155 | 9.90421 | 90.09579 | 2.400214 | 6.351377 | 93.64862 | 3.552832 | 1.770852 | 93.64862
|  |  |  | 59 | 61.9 | 0.001093863 | 2.309155 | 9.90421 | 90.09579 | 2.400214 | 6.351377 | 93.64862 | 3.552832 | 1.778151 | 93.80016
|  |  |  | 60 | 61.8 | 0.001092096 | 2.312892 | 9.758424 | 90.24158 | 2.404098 | 6.199842 | 93.80016 | 3.558581 | 1.78533 | 93.80016
|  |  |  | 61 | 61.8 | 0.001092096 | 2.312892 | 9.758424 | 90.24158 | 2.404098 | 6.199842 | 93.80016 | 3.558581 | 1.792392 | 93.80016
|  |  |  | 62 | 61.8 | 0.001092096 | 2.312892 | 9.758424 | 90.24158 | 2.404098 | 6.199842 | 93.80016 | 3.558581 | 1.799341 | 93.95218
|  |  |  | 63 | 61.7 | 0.001090329 | 2.31664 | 9.612165 | 90.38783 | 2.407994 | 6.047816 | 93.95218 | 3.564349 | 1.80618 | 93.95218
|  |  |  | 64 | 61.7 | 0.001090329 | 2.31664 | 9.612165 | 90.38783 | 2.407994 | 6.047816 | 93.95218 | 3.564349 | 1.812913 | 93.95218
|  |  |  | 65 | 61.7 | 0.001090329 | 2.31664 | 9.612165 | 90.38783 | 2.407994 | 6.047816 | 93.95218 | 3.564349 | 1.819544 | 93.95218
|  |  |  | 66 | 61.7 | 0.001090329 | 2.31664 | 9.612165 | 90.38783 | 2.407994 | 6.047816 | 93.95218 | 3.564349 | 1.826075 | 94.1047
|  |  |  | 67 | 61.6 | 0.001088562 | 2.320401 | 9.465432 | 90.53457 | 2.411904 | 5.895297 | 94.1047 | 3.570135 | 1.832509 | 94.1047
|  |  |  | 68 | 61.6 | 0.001088562 | 2.320401 | 9.465432 | 90.53457 | 2.411904 | 5.895297 | 94.1047 | 3.570135 | 1.838849 | 94.1047
|  |  |  | 69 | 61.6 | 0.001088562 | 2.320401 | 9.465432 | 90.53457 | 2.411904 | 5.895297 | 94.1047 | 3.570135 | 1.845098 | 94.25772
|  |  |  | 70 | 61.5 | 0.001086795 | 2.324174 | 9.318221 | 90.68178 | 2.415825 | 5.742281 | 94.25772 | 3.57594 | 1.851258 | 94.25772
|  |  |  | 71 | 61.5 | 0.001086795 | 2.324174 | 9.318221 | 90.68178 | 2.415825 | 5.742281 | 94.25772 | 3.57594 | 1.857332 | 94.25772
|  |  |  | 72 | 61.5 | 0.001086795 | 2.324174 | 9.318221 | 90.68178 | 2.415825 | 5.742281 | 94.25772 | 3.57594 | 1.863323 | 94.25772
|  |  |  | 73 | 61.5 | 0.001086795 | 2.324174 | 9.318221 | 90.68178 | 2.415825 | 5.742281 | 94.25772 | 3.57594 | 1.869232 | 94.41123
|  |  |  | 74 | 61.4 | 0.001085028 | 2.327959 | 9.170531 | 90.82947 | 2.41976 | 5.588767 | 94.41123 | 3.581764 | 1.875061 | 94.41123
|  |  |  | 75 | 61.4 | 0.001085028 | 2.327959 | 9.170531 | 90.82947 | 2.41976 | 5.588767 | 94.41123 | 3.581764 | 1.880814 | 94.41123
|  |  |  | 76 | 61.4 | 0.001085028 | 2.327959 | 9.170531 | 90.82947 | 2.41976 | 5.588767 | 94.41123 | 3.581764 | 1.886491 | 94.41123
|  |  |  | 77 | 61.4 | 0.001085028 | 2.327959 | 9.170531 | 90.82947 | 2.41976 | 5.588767 | 94.41123 | 3.581764 | 1.892095 | 94.56525
|  |  |  | 78 | 61.3 | 0.00108326 | 2.331757 | 9.022359 | 90.97764 | 2.423707 | 5.434751 | 94.56525 | 3.587607 | 1.897627 | 94.56525
|  |  |  | 79 | 61.3 | 0.00108326 | 2.331757 | 9.022359 | 90.97764 | 2.423707 | 5.434751 | 94.56525 | 3.587607 | 1.90309 | 94.56525
|  |  |  | 80 | 61.3 | 0.00108326 | 2.331757 | 9.022359 | 90.97764 | 2.423707 | 5.434751 | 94.56525 | 3.587607 | 1.908485 | 94.56525
|  |  |  | 81 | 61.3 | 0.00108326 | 2.331757 | 9.022359 | 90.97764 | 2.423707 | 5.434751 | 94.56525 | 3.587607 | 1.913814 | 94.71977
|  |  |  | 82 | 61.2 | 0.001081493 | 2.335567 | 8.873702 | 91.1263 | 2.427668 | 5.280233 | 94.71977 | 3.593469 | 1.919078 | 94.71977
|  |  |  | 83 | 61.2 | 0.001081493 | 2.335567 | 8.873702 | 91.1263 | 2.427668 | 5.280233 | 94.71977 | 3.593469 | 1.924279 | 94.71977
|  |  |  | 84 | 61.2 | 0.001081493 | 2.335567 | 8.873702 | 91.1263 | 2.427668 | 5.280233 | 94.71977 | 3.593469 | 1.929419 | 94.71977
|  |  |  | 85 | 61.2 | 0.001081493 | 2.335567 | 8.873702 | 91.1263 | 2.427668 | 5.280233 | 94.71977 | 3.593469 | 1.934498 | 94.71977
|  |  |  | 86 | 61.2 | 0.001081493 | 2.335567 | 8.873702 | 91.1263 | 2.427668 | 5.280233 | 94.71977 | 3.593469 | 1.939519 | 94.87479
|  |  |  | 87 | 61.1 | 0.001079726 | 2.33939 | 8.72456 | 91.27544 | 2.431641 | 5.125209 | 94.87479 | 3.599351 | 1.944483 | 94.87479
|  |  |  | 88 | 61.1 | 0.001079726 | 2.33939 | 8.72456 | 91.27544 | 2.431641 | 5.125209 | 94.87479 | 3.599351 | 1.94939 | 94.87479
|  |  |  | 89 | 61.1 | 0.001079726 | 2.33939 | 8.72456 | 91.27544 | 2.431641 | 5.125209 | 94.87479 | 3.599351 | 1.954243 | 94.87479
|  |  |  | 90 | 61.1 | 0.001079726 | 2.33939 | 8.72456 | 91.27544 | 2.431641 | 5.125209 | 94.87479 | 3.599351 | 1.959041 | 94.87479
|  |  |  | 91 | 61.1 | 0.001079726 | 2.33939 | 8.72456 | 91.27544 | 2.431641 | 5.125209 | 94.87479 | 3.599351 | 1.963788 | 95.03032
|  |  |  | 92 | 61 | 0.001077959 | 2.343225 | 8.574928 | 91.42507 | 2.435627 | 4.969676 | 95.03032 | 3.605251 | 1.968483 | 95.03032
|  |  |  | 93 | 61 | 0.001077959 | 2.343225 | 8.574928 | 91.42507 | 2.435627 | 4.969676 | 95.03032 | 3.605251 | 1.973128 | 95.03032
|  |  |  | 94 | 61 | 0.001077959 | 2.343225 | 8.574928 | 91.42507 | 2.435627 | 4.969676 | 95.03032 | 3.605251 | 1.977724 | 95.03032
|  |  |  | 95 | 61 | 0.001077959 | 2.343225 | 8.574928 | 91.42507 | 2.435627 | 4.969676 | 95.03032 | 3.605251 | 1.982271 | 95.03032
|  |  |  | 96 | 61 | 0.001077959 | 2.343225 | 8.574928 | 91.42507 | 2.435627 | 4.969676 | 95.03032 | 3.605251 | 1.986772 | 95.18637
|  |  |  | 97 | 60.9 | 0.001076192 | 2.347072 | 8.424804 | 91.5752 | 2.439627 | 4.813633 | 95.18637 | 3.611171 | 1.991226 | 95.18637
|  |  |  | 98 | 60.9 | 0.001076192 | 2.347072 | 8.424804 | 91.5752 | 2.439627 | 4.813633 | 95.18637 | 3.611171 | 1.995635 | 95.18637
|  |  |  | 99 | 60.9 | 0.001076192 | 2.347072 | 8.424804 | 91.5752 | 2.439627 | 4.813633 | 95.18637 | 3.611171 | 2 | 95.18637
|  |  |  | 100 | 60.9 | 0.001076192 | 2.347072 | 8.424804 | 91.5752 | 2.439627 | 4.813633 | 95.18637 | 3.611171 | 2.004321 | 95.18637
|  |  |  | 101 | 60.9 | 0.001076192 | 2.347072 | 8.424804 | 91.5752 | 2.439627 | 4.813633 | 95.18637 | 3.611171 | 2.0086 | 95.34292
|  |  |  | 102 | 60.8 | 0.001074425 | 2.350933 | 8.274187 | 91.72581 | 2.443639 | 4.657077 | 95.34292 | 3.617111 | 2.012837 | 95.34292
|  |  |  | 103 | 60.8 | 0.001074425 | 2.350933 | 8.274187 | 91.72581 | 2.443639 | 4.657077 | 95.34292 | 3.617111 | 2.017033 | 95.34292
|  |  |  | 104 | 60.8 | 0.001074425 | 2.350933 | 8.274187 | 91.72581 | 2.443639 | 4.657077 | 95.34292 | 3.617111 | 2.021189 | 95.34292
|  |  |  | 105 | 60.8 | 0.001074425 | 2.350933 | 8.274187 | 91.72581 | 2.443639 | 4.657077 | 95.34292 | 3.617111 | 2.025306 | 95.34292
|  |  |  | 106 | 60.8 | 0.001074425 | 2.350933 | 8.274187 | 91.72581 | 2.443639 | 4.657077 | 95.34292 | 3.617111 | 2.029384 | 95.34292
|  |  |  | 107 | 60.8 | 0.001074425 | 2.350933 | 8.274187 | 91.72581 | 2.443639 | 4.657077 | 95.34292 | 3.617111 | 2.033424 | 95.34292
|  |  |  | 108 | 60.8 | 0.001074425 | 2.350933 | 8.274187 | 91.72581 | 2.443639 | 4.657077 | 95.34292 | 3.617111 | 2.037426 | 95.5
|  |  |  | 109 | 60.7 | 0.001072658 | 2.354806 | 8.123074 | 91.87693 | 2.447665 | 4.500004 | 95.5 | 3.62307 | 2.041393 | 95.5
|  |  |  | 110 | 60.7 | 0.001072658 | 2.354806 | 8.123074 | 91.87693 | 2.447665 | 4.500004 | 95.5 | 3.62307 | 2.045323 | 95.5
|  |  |  | 111 | 60.7 | 0.001072658 | 2.354806 | 8.123074 | 91.87693 | 2.447665 | 4.500004 | 95.5 | 3.62307 | 2.049218 | 95.5
|  |  |  | 112 | 60.7 | 0.001072658 | 2.354806 | 8.123074 | 91.87693 | 2.447665 | 4.500004 | 95.5 | 3.62307 | 2.053078 | 95.5
|  |  |  | 113 | 60.7 | 0.001072658 | 2.354806 | 8.123074 | 91.87693 | 2.447665 | 4.500004 | 95.5 | 3.62307 | 2.056905 | 95.5
|  |  |  | 114 | 60.7 | 0.001072658 | 2.354806 | 8.123074 | 91.87693 | 2.447665 | 4.500004 | 95.5 | 3.62307 | 2.060698 | 95.65759
|  |  |  | 115 | 60.6 | 0.00107089 | 2.358691 | 7.971462 | 92.02854 | 2.451704 | 4.342414 | 95.65759 | 3.629048 | 2.064458 | 95.65759
|  |  |  | 116 | 60.6 | 0.00107089 | 2.358691 | 7.971462 | 92.02854 | 2.451704 | 4.342414 | 95.65759 | 3.629048 | 2.068186 | 95.65759
|  |  |  | 117 | 60.6 | 0.00107089 | 2.358691 | 7.971462 | 92.02854 | 2.451704 | 4.342414 | 95.65759 | 3.629048 | 2.071882 | 95.65759
|  |  |  | 118 | 60.6 | 0.00107089 | 2.358691 | 7.971462 | 92.02854 | 2.451704 | 4.342414 | 95.65759 | 3.629048 | 2.075547 | 95.65759
|  |  |  | 119 | 60.6 | 0.00107089 | 2.358691 | 7.971462 | 92.02854 | 2.451704 | 4.342414 | 95.65759 | 3.629048 | 2.079181 | 95.65759
|  |  |  | 120 | 60.6 | 0.00107089 | 2.358691 | 7.971462 | 92.02854 | 2.451704 | 4.342414 | 95.65759 | 3.629048 | 2.082785 | 95.65759
|  |  |  | 121 | 60.6 | 0.00107089 | 2.358691 | 7.971462 | 92.02854 | 2.451704 | 4.342414 | 95.65759 | 3.629048 | 2.08636 | 95.8157
|  |  |  | 122 | 60.5 | 0.001069123 | 2.36259 | 7.819349 | 92.18065 | 2.455756 | 4.184302 | 95.8157 | 3.635047 | 2.089905 | 95.8157
|  |  |  | 123 | 60.5 | 0.001069123 | 2.36259 | 7.819349 | 92.18065 | 2.455756 | 4.184302 | 95.8157 | 3.635047 | 2.093422 | 95.8157
|  |  |  | 124 | 60.5 | 0.001069123 | 2.36259 | 7.819349 | 92.18065 | 2.455756 | 4.184302 | 95.8157 | 3.635047 | 2.09691 | 95.8157
|  |  |  | 125 | 60.5 | 0.001069123 | 2.36259 | 7.819349 | 92.18065 | 2.455756 | 4.184302 | 95.8157 | 3.635047 | 2.100371 | 95.8157
|  |  |  | 126 | 60.5 | 0.001069123 | 2.36259 | 7.819349 | 92.18065 | 2.455756 | 4.184302 | 95.8157 | 3.635047 | 2.103804 | 95.8157
|  |  |  | 127 | 60.5 | 0.001069123 | 2.36259 | 7.819349 | 92.18065 | 2.455756 | 4.184302 | 95.8157 | 3.635047 | 2.10721 | 95.8157
|  |  |  | 128 | 60.5 | 0.001069123 | 2.36259 | 7.819349 | 92.18065 | 2.455756 | 4.184302 | 95.8157 | 3.635047 | 2.11059 | 95.8157
|  |  |  | 129 | 60.5 | 0.001069123 | 2.36259 | 7.819349 | 92.18065 | 2.455756 | 4.184302 | 95.8157 | 3.635047 | 2.113943 | 95.97433
|  |  |  | 130 | 60.4 | 0.001067356 | 2.366502 | 7.666732 | 92.33327 | 2.459822 | 4.025667 | 95.97433 | 3.641065 | 2.117271 | 95.97433
|  |  |  | 131 | 60.4 | 0.001067356 | 2.366502 | 7.666732 | 92.33327 | 2.459822 | 4.025667 | 95.97433 | 3.641065 | 2.120574 | 95.97433
|  |  |  | 132 | 60.4 | 0.001067356 | 2.366502 | 7.666732 | 92.33327 | 2.459822 | 4.025667 | 95.97433 | 3.641065 | 2.123852 | 95.97433
|  |  |  | 133 | 60.4 | 0.001067356 | 2.366502 | 7.666732 | 92.33327 | 2.459822 | 4.025667 | 95.97433 | 3.641065 | 2.127105 | 95.97433
|  |  |  | 134 | 60.4 | 0.001067356 | 2.366502 | 7.666732 | 92.33327 | 2.459822 | 4.025667 | 95.97433 | 3.641065 | 2.130334 | 95.97433
|  |  |  | 135 | 60.4 | 0.001067356 | 2.366502 | 7.666732 | 92.33327 | 2.459822 | 4.025667 | 95.97433 | 3.641065 | 2.133539 | 95.97433
|  |  |  | 136 | 60.4 | 0.001067356 | 2.366502 | 7.666732 | 92.33327 | 2.459822 | 4.025667 | 95.97433 | 3.641065 | 2.136721 | 95.97433
|  |  |  | 137 | 60.4 | 0.001067356 | 2.366502 | 7.666732 | 92.33327 | 2.459822 | 4.025667 | 95.97433 | 3.641065 | 2.139879 | 96.13349
|  |  |  | 138 | 60.3 | 0.001065589 | 2.370426 | 7.513608 | 92.48639 | 2.463901 | 3.866505 | 96.13349 | 3.647103 | 2.143015 | 96.13349
|  |  |  | 139 | 60.3 | 0.001065589 | 2.370426 | 7.513608 | 92.48639 | 2.463901 | 3.866505 | 96.13349 | 3.647103 | 2.146128 | 96.13349
|  |  |  | 140 | 60.3 | 0.001065589 | 2.370426 | 7.513608 | 92.48639 | 2.463901 | 3.866505 | 96.13349 | 3.647103 | 2.149219 | 96.13349
|  |  |  | 141 | 60.3 | 0.001065589 | 2.370426 | 7.513608 | 92.48639 | 2.463901 | 3.866505 | 96.13349 | 3.647103 | 2.152288 | 96.13349
|  |  |  | 142 | 60.3 | 0.001065589 | 2.370426 | 7.513608 | 92.48639 | 2.463901 | 3.866505 | 96.13349 | 3.647103 | 2.155336 | 96.13349
|  |  |  | 143 | 60.3 | 0.001065589 | 2.370426 | 7.513608 | 92.48639 | 2.463901 | 3.866505 | 96.13349 | 3.647103 | 2.158362 | 96.13349
|  |  |  | 144 | 60.3 | 0.001065589 | 2.370426 | 7.513608 | 92.48639 | 2.463901 | 3.866505 | 96.13349 | 3.647103 | 2.161368 | 96.13349
|  |  |  | 145 | 60.3 | 0.001065589 | 2.370426 | 7.513608 | 92.48639 | 2.463901 | 3.866505 | 96.13349 | 3.647103 | 2.164353 | 96.13349
|  |  |  | 146 | 60.3 | 0.001065589 | 2.370426 | 7.513608 | 92.48639 | 2.463901 | 3.866505 | 96.13349 | 3.647103 | 2.167317 | 96.29318
|  |  |  | 147 | 60.2 | 0.001063822 | 2.374364 | 7.359977 | 92.64002 | 2.467994 | 3.706815 | 96.29318 | 3.653162 | 2.170262 | 96.29318
|  |  |  | 148 | 60.2 | 0.001063822 | 2.374364 | 7.359977 | 92.64002 | 2.467994 | 3.706815 | 96.29318 | 3.653162 | 2.173186 | 96.29318
|  |  |  | 149 | 60.2 | 0.001063822 | 2.374364 | 7.359977 | 92.64002 | 2.467994 | 3.706815 | 96.29318 | 3.653162 | 2.176091 | 96.29318
|  |  |  | 150 | 60.2 | 0.001063822 | 2.374364 | 7.359977 | 92.64002 | 2.467994 | 3.706815 | 96.29318 | 3.653162 | 2.178977 | 96.29318
|  |  |  | 151 | 60.2 | 0.001063822 | 2.374364 | 7.359977 | 92.64002 | 2.467994 | 3.706815 | 96.29318 | 3.653162 | 2.181844 | 96.29318
|  |  |  | 152 | 60.2 | 0.001063822 | 2.374364 | 7.359977 | 92.64002 | 2.467994 | 3.706815 | 96.29318 | 3.653162 | 2.184691 | 96.29318
|  |  |  | 153 | 60.2 | 0.001063822 | 2.374364 | 7.359977 | 92.64002 | 2.467994 | 3.706815 | 96.29318 | 3.653162 | 2.187521 | 96.29318
|  |  |  | 154 | 60.2 | 0.001063822 | 2.374364 | 7.359977 | 92.64002 | 2.467994 | 3.706815 | 96.29318 | 3.653162 | 2.190332 | 96.29318
|  |  |  | 155 | 60.2 | 0.001063822 | 2.374364 | 7.359977 | 92.64002 | 2.467994 | 3.706815 | 96.29318 | 3.653162 | 2.193125 | 96.29318
|  |  |  | 156 | 60.2 | 0.001063822 | 2.374364 | 7.359977 | 92.64002 | 2.467994 | 3.706815 | 96.29318 | 3.653162 | 2.1959 | 96.45341
|  |  |  | 157 | 60.1 | 0.001062055 | 2.378314 | 7.205833 | 92.79417 | 2.472101 | 3.546593 | 96.45341 | 3.65924 | 2.198657 | 96.45341
|  |  |  | 158 | 60.1 | 0.001062055 | 2.378314 | 7.205833 | 92.79417 | 2.472101 | 3.546593 | 96.45341 | 3.65924 | 2.201397 | 96.45341
|  |  |  | 159 | 60.1 | 0.001062055 | 2.378314 | 7.205833 | 92.79417 | 2.472101 | 3.546593 | 96.45341 | 3.65924 | 2.20412 | 96.45341
|  |  |  | 160 | 60.1 | 0.001062055 | 2.378314 | 7.205833 | 92.79417 | 2.472101 | 3.546593 | 96.45341 | 3.65924 | 2.206826 | 96.45341
|  |  |  | 161 | 60.1 | 0.001062055 | 2.378314 | 7.205833 | 92.79417 | 2.472101 | 3.546593 | 96.45341 | 3.65924 | 2.209515 | 96.45341
|  |  |  | 162 | 60.1 | 0.001062055 | 2.378314 | 7.205833 | 92.79417 | 2.472101 | 3.546593 | 96.45341 | 3.65924 | 2.212188 | 96.45341
|  |  |  | 163 | 60.1 | 0.001062055 | 2.378314 | 7.205833 | 92.79417 | 2.472101 | 3.546593 | 96.45341 | 3.65924 | 2.214844 | 96.45341
|  |  |  | 164 | 60.1 | 0.001062055 | 2.378314 | 7.205833 | 92.79417 | 2.472101 | 3.546593 | 96.45341 | 3.65924 | 2.217484 | 96.45341
|  |  |  | 165 | 60.1 | 0.001062055 | 2.378314 | 7.205833 | 92.79417 | 2.472101 | 3.546593 | 96.45341 | 3.65924 | 2.220108 | 96.45341
|  |  |  | 166 | 60.1 | 0.001062055 | 2.378314 | 7.205833 | 92.79417 | 2.472101 | 3.546593 | 96.45341 | 3.65924 | 2.222716 | 96.61416
|  |  |  | 167 | 60 | 0.001060288 | 2.382278 | 7.051177 | 92.94882 | 2.476221 | 3.385838 | 96.61416 | 3.665339 | 2.225309 | 96.61416
|  |  |  | 168 | 60 | 0.001060288 | 2.382278 | 7.051177 | 92.94882 | 2.476221 | 3.385838 | 96.61416 | 3.665339 | 2.227887 | 96.61416
|  |  |  | 169 | 60 | 0.001060288 | 2.382278 | 7.051177 | 92.94882 | 2.476221 | 3.385838 | 96.61416 | 3.665339 | 2.230449 | 96.61416
|  |  |  | 170 | 60 | 0.001060288 | 2.382278 | 7.051177 | 92.94882 | 2.476221 | 3.385838 | 96.61416 | 3.665339 | 2.232996 | 96.61416
|  |  |  | 171 | 60 | 0.001060288 | 2.382278 | 7.051177 | 92.94882 | 2.476221 | 3.385838 | 96.61416 | 3.665339 | 2.235528 | 96.61416
|  |  |  | 172 | 60 | 0.001060288 | 2.382278 | 7.051177 | 92.94882 | 2.476221 | 3.385838 | 96.61416 | 3.665339 | 2.238046 | 96.61416
|  |  |  | 173 | 60 | 0.001060288 | 2.382278 | 7.051177 | 92.94882 | 2.476221 | 3.385838 | 96.61416 | 3.665339 | 2.240549 | 96.61416
|  |  |  | 174 | 60 | 0.001060288 | 2.382278 | 7.051177 | 92.94882 | 2.476221 | 3.385838 | 96.61416 | 3.665339

## B3 PMB-20 12_03
CURVA COMPATTAZIONE [EN 12697-31]
|  |  |  | N giri | h [mm] | V [m3] | ρgeo [Mg/m3] | vgeo [%] | Cgeo [%] | ρSSD [Mg/m3] | vSSD [%] | CSSD [%] | Δv [%] | log10N | CSSD [%]
ACR PMB - 20 |  |  |  | 0 | 73.4 | 0.001297085 | 1.947212 | 24.02605 | 75.97395 | 2.017261 | 21.29297 | 78.70703 | 2.73308 | 0 | 81.71281
|  |  |  | 1 | 70.7 | 0.001249372 | 2.021575 | 21.12464 | 78.87536 | 2.094299 | 18.28719 | 81.71281 | 2.837455 | 0.30103 | 83.12368
Provino | B3 |  |  | 2 | 69.5 | 0.001228166 | 2.05648 | 19.76277 | 80.23723 | 2.13046 | 16.87632 | 83.12368 | 2.886447 | 0.4771213 | 84.09164
Data | 2025-03-12 |  |  | 3 | 68.7 | 0.001214029 | 2.080428 | 18.82842 | 81.17158 | 2.155269 | 15.90836 | 84.09164 | 2.92006 | 0.60206 | 84.95729
Tcomp [°C] | 160 ± 5 |  |  | 4 | 68 | 0.001201659 | 2.101844 | 17.99283 | 82.00717 | 2.177455 | 15.04271 | 84.95729 | 2.950119 | 0.69897 | 85.58661
|  |  |  | 5 | 67.5 | 0.001192823 | 2.117413 | 17.38537 | 82.61463 | 2.193585 | 14.41339 | 85.58661 | 2.971972 | 0.7781513 | 86.22531
D | [mm] | 150 |  | 6 | 67 | 0.001183988 | 2.133215 | 16.76884 | 83.23116 | 2.209955 | 13.77469 | 86.22531 | 2.994151 | 0.845098 | 86.61313
h | [mm] | 60 |  | 7 | 66.7 | 0.001178686 | 2.142809 | 16.39449 | 83.60551 | 2.219895 | 13.38687 | 86.61313 | 3.007618 | 0.90309 | 87.13569
ρM | [Mg/m3] | 2.563 |  | 8 | 66.3 | 0.001171618 | 2.155737 | 15.89008 | 84.10992 | 2.233288 | 12.86431 | 87.13569 | 3.025763 | 0.9542425 | 87.53176
vg | [%] | 7 |  | 9 | 66 | 0.001166316 | 2.165536 | 15.50776 | 84.49224 | 2.243439 | 12.46824 | 87.53176 | 3.039517 | 1 | 87.79781
M | [g] | 2525.7 |  | 10 | 65.8 | 0.001162782 | 2.172118 | 15.25094 | 84.74906 | 2.250258 | 12.20219 | 87.79781 | 3.048755 | 1.041393 | 88.19994
ρSSD | [Mg/m3] | 2.467783 |  | 11 | 65.5 | 0.001157481 | 2.182067 | 14.86278 | 85.13722 | 2.260564 | 11.80006 | 88.19994 | 3.062719 | 1.079181 | 88.47008
|  |  |  | 12 | 65.3 | 0.001153946 | 2.18875 | 14.60202 | 85.39798 | 2.267488 | 11.52992 | 88.47008 | 3.072099 | 1.113943 | 88.74187
|  |  |  | 13 | 65.1 | 0.001150412 | 2.195474 | 14.33966 | 85.66034 | 2.274454 | 11.25813 | 88.74187 | 3.081538 | 1.146128 | 89.01535
DIMENSIONI [EN 12697-29] |  |  |  | 14 | 64.9 | 0.001146878 | 2.20224 | 14.07569 | 85.92431 | 2.281463 | 10.98465 | 89.01535 | 3.091034 | 1.176091 | 89.15271
|  |  |  | 15 | 64.8 | 0.001145111 | 2.205639 | 13.94309 | 86.05691 | 2.284984 | 10.84729 | 89.15271 | 3.095804 | 1.20412 | 89.42873
|  |  |  | 16 | 64.6 | 0.001141576 | 2.212467 | 13.67666 | 86.32334 | 2.292058 | 10.57127 | 89.42873 | 3.105388 | 1.230449 | 89.56738
|  |  | Average [mm] | 17 | 64.5 | 0.001139809 | 2.215897 | 13.54282 | 86.45718 | 2.295612 | 10.43262 | 89.56738 | 3.110203 | 1.255273 | 89.84597
h | 1 | 59.5 | 59.45 | 18 | 64.3 | 0.001136275 | 2.22279 | 13.27391 | 86.72609 | 2.302752 | 10.15403 | 89.84597 | 3.119877 | 1.278754 | 89.98592
| 2 | 59.5 |  | 19 | 64.2 | 0.001134508 | 2.226252 | 13.13882 | 86.86118 | 2.306339 | 10.01408 | 89.98592 | 3.124737 | 1.30103 | 90.1263
| 3 | 59.5 |  | 20 | 64.1 | 0.001132741 | 2.229725 | 13.00331 | 86.99669 | 2.309937 | 9.873699 | 90.1263 | 3.129611 | 1.322219 | 90.26712
| 4 | 59.3 |  | 21 | 64 | 0.001130973 | 2.233209 | 12.86738 | 87.13262 | 2.313546 | 9.732876 | 90.26712 | 3.134501 | 1.342423 | 90.55009
|  |  |  | 22 | 63.8 | 0.001127439 | 2.24021 | 12.59423 | 87.40577 | 2.320799 | 9.449907 | 90.55009 | 3.144327 | 1.361728 | 90.69224
D | 1 | 149.7 | 149.8 | 23 | 63.7 | 0.001125672 | 2.243727 | 12.45702 | 87.54298 | 2.324442 | 9.307756 | 90.69224 | 3.149264 | 1.380211 | 90.83484
| 2 | 149.9 |  | 24 | 63.6 | 0.001123905 | 2.247254 | 12.31937 | 87.68063 | 2.328097 | 9.165158 | 90.83484 | 3.154215 | 1.39794 | 90.97789
|  |  |  | 25 | 63.5 | 0.001122138 | 2.250793 | 12.18129 | 87.81871 | 2.331763 | 9.022111 | 90.97789 | 3.159183 | 1.414973 | 90.97789
PARAMETRI |  |  |  | 26 | 63.5 | 0.001122138 | 2.250793 | 12.18129 | 87.81871 | 2.331763 | 9.022111 | 90.97789 | 3.159183 | 1.431364 | 91.12139
|  |  |  | 27 | 63.4 | 0.00112037 | 2.254344 | 12.04278 | 87.95722 | 2.335441 | 8.878613 | 91.12139 | 3.164166 | 1.447158 | 91.26534
C1 | 81.19082 |  |  | 28 | 63.3 | 0.001118603 | 2.257905 | 11.90383 | 88.09617 | 2.339131 | 8.734662 | 91.26534 | 3.169164 | 1.462398 | 91.40975
k | 6.919154 |  |  | 29 | 63.2 | 0.001116836 | 2.261478 | 11.76443 | 88.23557 | 2.342832 | 8.590254 | 91.40975 | 3.174179 | 1.477121 | 91.55461
CDI | 83.93569 |  |  | 30 | 63.1 | 0.001115069 | 2.265062 | 11.6246 | 88.3754 | 2.346545 | 8.44539 | 91.55461 | 3.179209 | 1.491362 | 91.55461
|  |  |  | 31 | 63.1 | 0.001115069 | 2.265062 | 11.6246 | 88.3754 | 2.346545 | 8.44539 | 91.55461 | 3.179209 | 1.50515 | 91.69994
|  |  |  | 32 | 63 | 0.001113302 | 2.268657 | 11.48432 | 88.51568 | 2.350269 | 8.300065 | 91.69994 | 3.184255 | 1.518514 | 91.84572
|  |  |  | 33 | 62.9 | 0.001111535 | 2.272264 | 11.3436 | 88.6564 | 2.354006 | 8.154278 | 91.84572 | 3.189318 | 1.531479 | 91.99197
|  |  |  | 34 | 62.8 | 0.001109768 | 2.275882 | 11.20242 | 88.79758 | 2.357754 | 8.008027 | 91.99197 | 3.194396 | 1.544068 | 91.99197
|  |  |  | 35 | 62.8 | 0.001109768 | 2.275882 | 11.20242 | 88.79758 | 2.357754 | 8.008027 | 91.99197 | 3.194396 | 1.556303 | 92.13869
|  |  |  | 36 | 62.7 | 0.001108 | 2.279512 | 11.0608 | 88.9392 | 2.361515 | 7.861309 | 92.13869 | 3.199491 | 1.568202 | 92.13869
|  |  |  | 37 | 62.7 | 0.001108 | 2.279512 | 11.0608 | 88.9392 | 2.361515 | 7.861309 | 92.13869 | 3.199491 | 1.579784 | 92.28588
|  |  |  | 38 | 62.6 | 0.001106233 | 2.283153 | 10.91872 | 89.08128 | 2.365287 | 7.714123 | 92.28588 | 3.204602 | 1.591065 | 92.43353
|  |  |  | 39 | 62.5 | 0.001104466 | 2.286806 | 10.77619 | 89.22381 | 2.369071 | 7.566465 | 92.43353 | 3.209729 | 1.60206 | 92.43353
|  |  |  | 40 | 62.5 | 0.001104466 | 2.286806 | 10.77619 | 89.22381 | 2.369071 | 7.566465 | 92.43353 | 3.209729 | 1.612784 | 92.58167
|  |  |  | 41 | 62.4 | 0.001102699 | 2.290471 | 10.63321 | 89.36679 | 2.372868 | 7.418335 | 92.58167 | 3.214873 | 1.623249 | 92.58167
|  |  |  | 42 | 62.4 | 0.001102699 | 2.290471 | 10.63321 | 89.36679 | 2.372868 | 7.418335 | 92.58167 | 3.214873 | 1.633468 | 92.73027
|  |  |  | 43 | 62.3 | 0.001100932 | 2.294147 | 10.48976 | 89.51024 | 2.376677 | 7.269728 | 92.73027 | 3.220034 | 1.643453 | 92.73027
|  |  |  | 44 | 62.3 | 0.001100932 | 2.294147 | 10.48976 | 89.51024 | 2.376677 | 7.269728 | 92.73027 | 3.220034 | 1.653213 | 92.87936
|  |  |  | 45 | 62.2 | 0.001099165 | 2.297836 | 10.34585 | 89.65415 | 2.380498 | 7.120644 | 92.87936 | 3.225211 | 1.662758 | 92.87936
|  |  |  | 46 | 62.2 | 0.001099165 | 2.297836 | 10.34585 | 89.65415 | 2.380498 | 7.120644 | 92.87936 | 3.225211 | 1.672098 | 93.02892
|  |  |  | 47 | 62.1 | 0.001097398 | 2.301536 | 10.20148 | 89.79852 | 2.384331 | 6.97108 | 93.02892 | 3.230404 | 1.681241 | 93.02892
|  |  |  | 48 | 62.1 | 0.001097398 | 2.301536 | 10.20148 | 89.79852 | 2.384331 | 6.97108 | 93.02892 | 3.230404 | 1.690196 | 93.02892
|  |  |  | 49 | 62.1 | 0.001097398 | 2.301536 | 10.20148 | 89.79852 | 2.384331 | 6.97108 | 93.02892 | 3.230404 | 1.69897 | 93.17897
|  |  |  | 50 | 62 | 0.00109563 | 2.305248 | 10.05665 | 89.94335 | 2.388177 | 6.821034 | 93.17897 | 3.235614 | 1.70757 | 93.17897
|  |  |  | 51 | 62 | 0.00109563 | 2.305248 | 10.05665 | 89.94335 | 2.388177 | 6.821034 | 93.17897 | 3.235614 | 1.716003 | 93.3295
|  |  |  | 52 | 61.9 | 0.001093863 | 2.308972 | 9.911344 | 90.08866 | 2.392035 | 6.670502 | 93.3295 | 3.240842 | 1.724276 | 93.3295
|  |  |  | 53 | 61.9 | 0.001093863 | 2.308972 | 9.911344 | 90.08866 | 2.392035 | 6.670502 | 93.3295 | 3.240842 | 1.732394 | 93.3295
|  |  |  | 54 | 61.9 | 0.001093863 | 2.308972 | 9.911344 | 90.08866 | 2.392035 | 6.670502 | 93.3295 | 3.240842 | 1.740363 | 93.48052
|  |  |  | 55 | 61.8 | 0.001092096 | 2.312708 | 9.765569 | 90.23443 | 2.395906 | 6.519483 | 93.48052 | 3.246086 | 1.748188 | 93.48052
|  |  |  | 56 | 61.8 | 0.001092096 | 2.312708 | 9.765569 | 90.23443 | 2.395906 | 6.519483 | 93.48052 | 3.246086 | 1.755875 | 93.48052
|  |  |  | 57 | 61.8 | 0.001092096 | 2.312708 | 9.765569 | 90.23443 | 2.395906 | 6.519483 | 93.48052 | 3.246086 | 1.763428 | 93.63202
|  |  |  | 58 | 61.7 | 0.001090329 | 2.316457 | 9.619322 | 90.38068 | 2.399789 | 6.367975 | 93.63202 | 3.251347 | 1.770852 | 93.63202
|  |  |  | 59 | 61.7 | 0.001090329 | 2.316457 | 9.619322 | 90.38068 | 2.399789 | 6.367975 | 93.63202 | 3.251347 | 1.778151 | 93.63202
|  |  |  | 60 | 61.7 | 0.001090329 | 2.316457 | 9.619322 | 90.38068 | 2.399789 | 6.367975 | 93.63202 | 3.251347 | 1.78533 | 93.78402
|  |  |  | 61 | 61.6 | 0.001088562 | 2.320217 | 9.4726 | 90.5274 | 2.403685 | 6.215975 | 93.78402 | 3.256625 | 1.792392 | 93.78402
|  |  |  | 62 | 61.6 | 0.001088562 | 2.320217 | 9.4726 | 90.5274 | 2.403685 | 6.215975 | 93.78402 | 3.256625 | 1.799341 | 93.78402
|  |  |  | 63 | 61.6 | 0.001088562 | 2.320217 | 9.4726 | 90.5274 | 2.403685 | 6.215975 | 93.78402 | 3.256625 | 1.80618 | 93.78402
|  |  |  | 64 | 61.6 | 0.001088562 | 2.320217 | 9.4726 | 90.5274 | 2.403685 | 6.215975 | 93.78402 | 3.256625 | 1.812913 | 93.93652
|  |  |  | 65 | 61.5 | 0.001086795 | 2.32399 | 9.325401 | 90.6746 | 2.407593 | 6.063481 | 93.93652 | 3.26192 | 1.819544 | 93.93652
|  |  |  | 66 | 61.5 | 0.001086795 | 2.32399 | 9.325401 | 90.6746 | 2.407593 | 6.063481 | 93.93652 | 3.26192 | 1.826075 | 93.93652
|  |  |  | 67 | 61.5 | 0.001086795 | 2.32399 | 9.325401 | 90.6746 | 2.407593 | 6.063481 | 93.93652 | 3.26192 | 1.832509 | 94.08951
|  |  |  | 68 | 61.4 | 0.001085028 | 2.327775 | 9.177723 | 90.82228 | 2.411514 | 5.91049 | 94.08951 | 3.267233 | 1.838849 | 94.08951
|  |  |  | 69 | 61.4 | 0.001085028 | 2.327775 | 9.177723 | 90.82228 | 2.411514 | 5.91049 | 94.08951 | 3.267233 | 1.845098 | 94.08951
|  |  |  | 70 | 61.4 | 0.001085028 | 2.327775 | 9.177723 | 90.82228 | 2.411514 | 5.91049 | 94.08951 | 3.267233 | 1.851258 | 94.08951
|  |  |  | 71 | 61.4 | 0.001085028 | 2.327775 | 9.177723 | 90.82228 | 2.411514 | 5.91049 | 94.08951 | 3.267233 | 1.857332 | 94.243
|  |  |  | 72 | 61.3 | 0.00108326 | 2.331572 | 9.029562 | 90.97044 | 2.415448 | 5.757 | 94.243 | 3.272563 | 1.863323 | 94.243
|  |  |  | 73 | 61.3 | 0.00108326 | 2.331572 | 9.029562 | 90.97044 | 2.415448 | 5.757 | 94.243 | 3.272563 | 1.869232 | 94.243
|  |  |  | 74 | 61.3 | 0.00108326 | 2.331572 | 9.029562 | 90.97044 | 2.415448 | 5.757 | 94.243 | 3.272563 | 1.875061 | 94.243
|  |  |  | 75 | 61.3 | 0.00108326 | 2.331572 | 9.029562 | 90.97044 | 2.415448 | 5.757 | 94.243 | 3.272563 | 1.880814 | 94.39699
|  |  |  | 76 | 61.2 | 0.001081493 | 2.335382 | 8.880918 | 91.11908 | 2.419395 | 5.603008 | 94.39699 | 3.27791 | 1.886491 | 94.39699
|  |  |  | 77 | 61.2 | 0.001081493 | 2.335382 | 8.880918 | 91.11908 | 2.419395 | 5.603008 | 94.39699 | 3.27791 | 1.892095 | 94.39699
|  |  |  | 78 | 61.2 | 0.001081493 | 2.335382 | 8.880918 | 91.11908 | 2.419395 | 5.603008 | 94.39699 | 3.27791 | 1.897627 | 94.39699
|  |  |  | 79 | 61.2 | 0.001081493 | 2.335382 | 8.880918 | 91.11908 | 2.419395 | 5.603008 | 94.39699 | 3.27791 | 1.90309 | 94.39699
|  |  |  | 80 | 61.2 | 0.001081493 | 2.335382 | 8.880918 | 91.11908 | 2.419395 | 5.603008 | 94.39699 | 3.27791 | 1.908485 | 94.55149
|  |  |  | 81 | 61.1 | 0.001079726 | 2.339204 | 8.731787 | 91.26821 | 2.423355 | 5.448512 | 94.55149 | 3.283275 | 1.913814 | 94.55149
|  |  |  | 82 | 61.1 | 0.001079726 | 2.339204 | 8.731787 | 91.26821 | 2.423355 | 5.448512 | 94.55149 | 3.283275 | 1.919078 | 94.55149
|  |  |  | 83 | 61.1 | 0.001079726 | 2.339204 | 8.731787 | 91.26821 | 2.423355 | 5.448512 | 94.55149 | 3.283275 | 1.924279 | 94.55149
|  |  |  | 84 | 61.1 | 0.001079726 | 2.339204 | 8.731787 | 91.26821 | 2.423355 | 5.448512 | 94.55149 | 3.283275 | 1.929419 | 94.55149
|  |  |  | 85 | 61.1 | 0.001079726 | 2.339204 | 8.731787 | 91.26821 | 2.423355 | 5.448512 | 94.55149 | 3.283275 | 1.934498 | 94.70649
|  |  |  | 86 | 61 | 0.001077959 | 2.343039 | 8.582167 | 91.41783 | 2.427327 | 5.293509 | 94.70649 | 3.288657 | 1.939519 | 94.70649
|  |  |  | 87 | 61 | 0.001077959 | 2.343039 | 8.582167 | 91.41783 | 2.427327 | 5.293509 | 94.70649 | 3.288657 | 1.944483 | 94.70649
|  |  |  | 88 | 61 | 0.001077959 | 2.343039 | 8.582167 | 91.41783 | 2.427327 | 5.293509 | 94.70649 | 3.288657 | 1.94939 | 94.70649
|  |  |  | 89 | 61 | 0.001077959 | 2.343039 | 8.582167 | 91.41783 | 2.427327 | 5.293509 | 94.70649 | 3.288657 | 1.954243 | 94.70649
|  |  |  | 90 | 61 | 0.001077959 | 2.343039 | 8.582167 | 91.41783 | 2.427327 | 5.293509 | 94.70649 | 3.288657 | 1.959041 | 94.862
|  |  |  | 91 | 60.9 | 0.001076192 | 2.346886 | 8.432055 | 91.56794 | 2.431313 | 5.137998 | 94.862 | 3.294057 | 1.963788 | 94.862
|  |  |  | 92 | 60.9 | 0.001076192 | 2.346886 | 8.432055 | 91.56794 | 2.431313 | 5.137998 | 94.862 | 3.294057 | 1.968483 | 94.862
|  |  |  | 93 | 60.9 | 0.001076192 | 2.346886 | 8.432055 | 91.56794 | 2.431313 | 5.137998 | 94.862 | 3.294057 | 1.973128 | 94.862
|  |  |  | 94 | 60.9 | 0.001076192 | 2.346886 | 8.432055 | 91.56794 | 2.431313 | 5.137998 | 94.862 | 3.294057 | 1.977724 | 94.862
|  |  |  | 95 | 60.9 | 0.001076192 | 2.346886 | 8.432055 | 91.56794 | 2.431313 | 5.137998 | 94.862 | 3.294057 | 1.982271 | 95.01803
|  |  |  | 96 | 60.8 | 0.001074425 | 2.350746 | 8.28145 | 91.71855 | 2.435312 | 4.981975 | 95.01803 | 3.299475 | 1.986772 | 95.01803
|  |  |  | 97 | 60.8 | 0.001074425 | 2.350746 | 8.28145 | 91.71855 | 2.435312 | 4.981975 | 95.01803 | 3.299475 | 1.991226 | 95.01803
|  |  |  | 98 | 60.8 | 0.001074425 | 2.350746 | 8.28145 | 91.71855 | 2.435312 | 4.981975 | 95.01803 | 3.299475 | 1.995635 | 95.01803
|  |  |  | 99 | 60.8 | 0.001074425 | 2.350746 | 8.28145 | 91.71855 | 2.435312 | 4.981975 | 95.01803 | 3.299475 | 2 | 95.01803
|  |  |  | 100 | 60.8 | 0.001074425 | 2.350746 | 8.28145 | 91.71855 | 2.435312 | 4.981975 | 95.01803 | 3.299475 | 2.004321 | 95.01803
|  |  |  | 101 | 60.8 | 0.001074425 | 2.350746 | 8.28145 | 91.71855 | 2.435312 | 4.981975 | 95.01803 | 3.299475 | 2.0086 | 95.17456
|  |  |  | 102 | 60.7 | 0.001072658 | 2.354619 | 8.130349 | 91.86965 | 2.439324 | 4.825438 | 95.17456 | 3.304911 | 2.012837 | 95.17456
|  |  |  | 103 | 60.7 | 0.001072658 | 2.354619 | 8.130349 | 91.86965 | 2.439324 | 4.825438 | 95.17456 | 3.304911 | 2.017033 | 95.17456
|  |  |  | 104 | 60.7 | 0.001072658 | 2.354619 | 8.130349 | 91.86965 | 2.439324 | 4.825438 | 95.17456 | 3.304911 | 2.021189 | 95.17456
|  |  |  | 105 | 60.7 | 0.001072658 | 2.354619 | 8.130349 | 91.86965 | 2.439324 | 4.825438 | 95.17456 | 3.304911 | 2.025306 | 95.17456
|  |  |  | 106 | 60.7 | 0.001072658 | 2.354619 | 8.130349 | 91.86965 | 2.439324 | 4.825438 | 95.17456 | 3.304911 | 2.029384 | 95.17456
|  |  |  | 107 | 60.7 | 0.001072658 | 2.354619 | 8.130349 | 91.86965 | 2.439324 | 4.825438 | 95.17456 | 3.304911 | 2.033424 | 95.33162
|  |  |  | 108 | 60.6 | 0.00107089 | 2.358505 | 7.978749 | 92.02125 | 2.443349 | 4.668384 | 95.33162 | 3.310365 | 2.037426 | 95.33162
|  |  |  | 109 | 60.6 | 0.00107089 | 2.358505 | 7.978749 | 92.02125 | 2.443349 | 4.668384 | 95.33162 | 3.310365 | 2.041393 | 95.33162
|  |  |  | 110 | 60.6 | 0.00107089 | 2.358505 | 7.978749 | 92.02125 | 2.443349 | 4.668384 | 95.33162 | 3.310365 | 2.045323 | 95.33162
|  |  |  | 111 | 60.6 | 0.00107089 | 2.358505 | 7.978749 | 92.02125 | 2.443349 | 4.668384 | 95.33162 | 3.310365 | 2.049218 | 95.33162
|  |  |  | 112 | 60.6 | 0.00107089 | 2.358505 | 7.978749 | 92.02125 | 2.443349 | 4.668384 | 95.33162 | 3.310365 | 2.053078 | 95.33162
|  |  |  | 113 | 60.6 | 0.00107089 | 2.358505 | 7.978749 | 92.02125 | 2.443349 | 4.668384 | 95.33162 | 3.310365 | 2.056905 | 95.33162
|  |  |  | 114 | 60.6 | 0.00107089 | 2.358505 | 7.978749 | 92.02125 | 2.443349 | 4.668384 | 95.33162 | 3.310365 | 2.060698 | 95.48919
|  |  |  | 115 | 60.5 | 0.001069123 | 2.362403 | 7.826647 | 92.17335 | 2.447388 | 4.510811 | 95.48919 | 3.315836 | 2.064458 | 95.48919
|  |  |  | 116 | 60.5 | 0.001069123 | 2.362403 | 7.826647 | 92.17335 | 2.447388 | 4.510811 | 95.48919 | 3.315836 | 2.068186 | 95.48919
|  |  |  | 117 | 60.5 | 0.001069123 | 2.362403 | 7.826647 | 92.17335 | 2.447388 | 4.510811 | 95.48919 | 3.315836 | 2.071882 | 95.48919
|  |  |  | 118 | 60.5 | 0.001069123 | 2.362403 | 7.826647 | 92.17335 | 2.447388 | 4.510811 | 95.48919 | 3.315836 | 2.075547 | 95.48919
|  |  |  | 119 | 60.5 | 0.001069123 | 2.362403 | 7.826647 | 92.17335 | 2.447388 | 4.510811 | 95.48919 | 3.315836 | 2.079181 | 95.48919
|  |  |  | 120 | 60.5 | 0.001069123 | 2.362403 | 7.826647 | 92.17335 | 2.447388 | 4.510811 | 95.48919 | 3.315836 | 2.082785 | 95.48919
|  |  |  | 121 | 60.5 | 0.001069123 | 2.362403 | 7.826647 | 92.17335 | 2.447388 | 4.510811 | 95.48919 | 3.315836 | 2.08636 | 95.48919
|  |  |  | 122 | 60.5 | 0.001069123 | 2.362403 | 7.826647 | 92.17335 | 2.447388 | 4.510811 | 95.48919 | 3.315836 | 2.089905 | 95.64728
|  |  |  | 123 | 60.4 | 0.001067356 | 2.366314 | 7.674043 | 92.32596 | 2.45144 | 4.352717 | 95.64728 | 3.321326 | 2.093422 | 95.64728
|  |  |  | 124 | 60.4 | 0.001067356 | 2.366314 | 7.674043 | 92.32596 | 2.45144 | 4.352717 | 95.64728 | 3.321326 | 2.09691 | 95.64728
|  |  |  | 125 | 60.4 | 0.001067356 | 2.366314 | 7.674043 | 92.32596 | 2.45144 | 4.352717 | 95.64728 | 3.321326 | 2.100371 | 95.64728
|  |  |  | 126 | 60.4 | 0.001067356 | 2.366314 | 7.674043 | 92.32596 | 2.45144 | 4.352717 | 95.64728 | 3.321326 | 2.103804 | 95.64728
|  |  |  | 127 | 60.4 | 0.001067356 | 2.366314 | 7.674043 | 92.32596 | 2.45144 | 4.352717 | 95.64728 | 3.321326 | 2.10721 | 95.64728
|  |  |  | 128 | 60.4 | 0.001067356 | 2.366314 | 7.674043 | 92.32596 | 2.45144 | 4.352717 | 95.64728 | 3.321326 | 2.11059 | 95.64728
|  |  |  | 129 | 60.4 | 0.001067356 | 2.366314 | 7.674043 | 92.32596 | 2.45144 | 4.352717 | 95.64728 | 3.321326 | 2.113943 | 95.8059
|  |  |  | 130 | 60.3 | 0.001065589 | 2.370239 | 7.520932 | 92.47907 | 2.455505 | 4.194097 | 95.8059 | 3.326834 | 2.117271 | 95.8059
|  |  |  | 131 | 60.3 | 0.001065589 | 2.370239 | 7.520932 | 92.47907 | 2.455505 | 4.194097 | 95.8059 | 3.326834 | 2.120574 | 95.8059
|  |  |  | 132 | 60.3 | 0.001065589 | 2.370239 | 7.520932 | 92.47907 | 2.455505 | 4.194097 | 95.8059 | 3.326834 | 2.123852 | 95.8059
|  |  |  | 133 | 60.3 | 0.001065589 | 2.370239 | 7.520932 | 92.47907 | 2.455505 | 4.194097 | 95.8059 | 3.326834 | 2.127105 | 95.8059
|  |  |  | 134 | 60.3 | 0.001065589 | 2.370239 | 7.520932 | 92.47907 | 2.455505 | 4.194097 | 95.8059 | 3.326834 | 2.130334 | 95.8059
|  |  |  | 135 | 60.3 | 0.001065589 | 2.370239 | 7.520932 | 92.47907 | 2.455505 | 4.194097 | 95.8059 | 3.326834 | 2.133539 | 95.8059
|  |  |  | 136 | 60.3 | 0.001065589 | 2.370239 | 7.520932 | 92.47907 | 2.455505 | 4.194097 | 95.8059 | 3.326834 | 2.136721 | 95.8059
|  |  |  | 137 | 60.3 | 0.001065589 | 2.370239 | 7.520932 | 92.47907 | 2.455505 | 4.194097 | 95.8059 | 3.326834 | 2.139879 | 95.8059
|  |  |  | 138 | 60.3 | 0.001065589 | 2.370239 | 7.520932 | 92.47907 | 2.455505 | 4.194097 | 95.8059 | 3.326834 | 2.143015 | 95.96505
|  |  |  | 139 | 60.2 | 0.001063822 | 2.374176 | 7.367312 | 92.63269 | 2.459584 | 4.034951 | 95.96505 | 3.33236 | 2.146128 | 95.96505
|  |  |  | 140 | 60.2 | 0.001063822 | 2.374176 | 7.367312 | 92.63269 | 2.459584 | 4.034951 | 95.96505 | 3.33236 | 2.149219 | 95.96505
|  |  |  | 141 | 60.2 | 0.001063822 | 2.374176 | 7.367312 | 92.63269 | 2.459584 | 4.034951 | 95.96505 | 3.33236 | 2.152288 | 95.96505
|  |  |  | 142 | 60.2 | 0.001063822 | 2.374176 | 7.367312 | 92.63269 | 2.459584 | 4.034951 | 95.96505 | 3.33236 | 2.155336 | 95.96505
|  |  |  | 143 | 60.2 | 0.001063822 | 2.374176 | 7.367312 | 92.63269 | 2.459584 | 4.034951 | 95.96505 | 3.33236 | 2.158362 | 95.96505
|  |  |  | 144 | 60.2 | 0.001063822 | 2.374176 | 7.367312 | 92.63269 | 2.459584 | 4.034951 | 95.96505 | 3.33236 | 2.161368 | 95.96505
|  |  |  | 145 | 60.2 | 0.001063822 | 2.374176 | 7.367312 | 92.63269 | 2.459584 | 4.034951 | 95.96505 | 3.33236 | 2.164353 | 95.96505
|  |  |  | 146 | 60.2 | 0.001063822 | 2.374176 | 7.367312 | 92.63269 | 2.459584 | 4.034951 | 95.96505 | 3.33236 | 2.167317 | 95.96505
|  |  |  | 147 | 60.2 | 0.001063822 | 2.374176 | 7.367312 | 92.63269 | 2.459584 | 4.034951 | 95.96505 | 3.33236 | 2.170262 | 96.12472
|  |  |  | 148 | 60.1 | 0.001062055 | 2.378126 | 7.213181 | 92.78682 | 2.463677 | 3.875276 | 96.12472 | 3.337905 | 2.173186 | 96.12472
|  |  |  | 149 | 60.1 | 0.001062055 | 2.378126 | 7.213181 | 92.78682 | 2.463677 | 3.875276 | 96.12472 | 3.337905 | 2.176091 | 96.12472
|  |  |  | 150 | 60.1 | 0.001062055 | 2.378126 | 7.213181 | 92.78682 | 2.463677 | 3.875276 | 96.12472 | 3.337905 | 2.178977 | 96.12472
|  |  |  | 151 | 60.1 | 0.001062055 | 2.378126 | 7.213181 | 92.78682 | 2.463677 | 3.875276 | 96.12472 | 3.337905 | 2.181844 | 96.12472
|  |  |  | 152 | 60.1 | 0.001062055 | 2.378126 | 7.213181 | 92.78682 | 2.463677 | 3.875276 | 96.12472 | 3.337905 | 2.184691 | 96.12472
|  |  |  | 153 | 60.1 | 0.001062055 | 2.378126 | 7.213181 | 92.78682 | 2.463677 | 3.875276 | 96.12472 | 3.337905 | 2.187521 | 96.12472
|  |  |  | 154 | 60.1 | 0.001062055 | 2.378126 | 7.213181 | 92.78682 | 2.463677 | 3.875276 | 96.12472 | 3.337905 | 2.190332 | 96.12472
|  |  |  | 155 | 60.1 | 0.001062055 | 2.378126 | 7.213181 | 92.78682 | 2.463677 | 3.875276 | 96.12472 | 3.337905 | 2.193125 | 96.12472
|  |  |  | 156 | 60.1 | 0.001062055 | 2.378126 | 7.213181 | 92.78682 | 2.463677 | 3.875276 | 96.12472 | 3.337905 | 2.1959 | 96.12472
|  |  |  | 157 | 60.1 | 0.001062055 | 2.378126 | 7.213181 | 92.78682 | 2.463677 | 3.875276 | 96.12472 | 3.337905 | 2.198657 | 96.12472
|  |  |  | 158 | 60.1 | 0.001062055 | 2.378126 | 7.213181 | 92.78682 | 2.463677 | 3.875276 | 96.12472 | 3.337905 | 2.201397 | 96.28493
|  |  |  | 159 | 60 | 0.001060288 | 2.38209 | 7.058536 | 92.94146 | 2.467783 | 3.715068 | 96.28493 | 3.343468 | 2.20412 | 96.28493
|  |  |  | 160 | 60 | 0.001060288 | 2.38209 | 7.058536 | 92.94146 | 2.467783 | 3.715068 | 96.28493 | 3.343468 | 2.206826 | 96.28493
|  |  |  | 161 | 60 | 0.001060288 | 2.38209 | 7.058536 | 92.94146 | 2.467783 | 3.715068 | 96.28493 | 3.343468 | 2.209515 | 96.28493
|  |  |  | 162 | 60 | 0.001060288 | 2.38209 | 7.058536 | 92.94146 | 2.467783 | 3.715068 | 96.28493 | 3.343468 | 2.212188 | 96.28493
|  |  |  | 163 | 60 | 0.001060288 | 2.38209 | 7.058536 | 92.94146 | 2.467783 | 3.715068 | 96.28493 | 3.343468 | 2.214844 | 96.28493
|  |  |  | 164 | 60 | 0.001060288 | 2.38209 | 7.058536 | 92.94146 | 2.467783 | 3.715068 | 96.28493 | 3.343468 | 2.217484 | 96.28493
|  |  |  | 165 | 60 | 0.001060288 | 2.38209 | 7.058536 | 92.94146 | 2.467783 | 3.715068 | 96.28493 | 3.343468

## B4 PMB-20 12_03
CURVA COMPATTAZIONE [EN 12697-31]
|  |  |  | N giri | h [mm] | V [m3] | ρgeo [Mg/m3] | vgeo [%] | Cgeo [%] | ρSSD [Mg/m3] | vSSD [%] | CSSD [%] | Δv [%] | log10N | CSSD [%]
ACR PMB - 20 |  |  |  | 0 | 73.5 | 0.001298852 | 1.943947 | 24.15345 | 75.84655 | 2.028375 | 20.85933 | 79.14067 | 3.29412 | 0 | 81.92731
|  |  |  | 1 | 71 | 0.001254674 | 2.012396 | 21.4828 | 78.5172 | 2.099797 | 18.07269 | 81.92731 | 3.41011 | 0.30103 | 83.33581
Provino | B4 |  |  | 2 | 69.8 | 0.001233468 | 2.046993 | 20.13293 | 79.86707 | 2.135897 | 16.66419 | 83.33581 | 3.468737 | 0.4771213 | 84.30202
Data | 2025-03-12 |  |  | 3 | 69 | 0.001219331 | 2.070726 | 19.20693 | 80.79307 | 2.160661 | 15.69798 | 84.30202 | 3.508954 | 0.60206 | 85.04151
Tcomp [°C] | 160 ± 5 |  |  | 4 | 68.4 | 0.001208728 | 2.088891 | 18.49822 | 81.50178 | 2.179614 | 14.95849 | 85.04151 | 3.539734 | 0.69897 | 85.66774
|  |  |  | 5 | 67.9 | 0.001199892 | 2.104273 | 17.89806 | 82.10194 | 2.195664 | 14.33226 | 85.66774 | 3.5658 | 0.7781513 | 86.1754
D | [mm] | 150 |  | 6 | 67.5 | 0.001192823 | 2.116742 | 17.41153 | 82.58847 | 2.208675 | 13.8246 | 86.1754 | 3.586931 | 0.845098 | 86.68911
h | [mm] | 60 |  | 7 | 67.1 | 0.001185755 | 2.129361 | 16.9192 | 83.0808 | 2.221842 | 13.31089 | 86.68911 | 3.608313 | 0.90309 | 87.07843
ρM | [Mg/m3] | 2.563 |  | 8 | 66.8 | 0.001180453 | 2.138924 | 16.54609 | 83.45391 | 2.23182 | 12.92157 | 87.07843 | 3.624518 | 0.9542425 | 87.47127
vg | [%] | 7 |  | 9 | 66.5 | 0.001175152 | 2.148573 | 16.1696 | 83.8304 | 2.241889 | 12.52873 | 87.47127 | 3.640869 | 1 | 87.73513
M | [g] | 2524.9 |  | 10 | 66.3 | 0.001171618 | 2.155054 | 15.91672 | 84.08328 | 2.248651 | 12.26487 | 87.73513 | 3.651852 | 1.041393 | 88.13393
ρSSD | [Mg/m3] | 2.48476 |  | 11 | 66 | 0.001166316 | 2.16485 | 15.53452 | 84.46548 | 2.258873 | 11.86607 | 88.13393 | 3.668452 | 1.079181 | 88.40181
|  |  |  | 12 | 65.8 | 0.001162782 | 2.17143 | 15.27779 | 84.72221 | 2.265738 | 11.59819 | 88.40181 | 3.679602 | 1.113943 | 88.67133
|  |  |  | 13 | 65.6 | 0.001159248 | 2.17805 | 15.01949 | 84.98051 | 2.272646 | 11.32867 | 88.67133 | 3.69082 | 1.146128 | 88.80671
DIMENSIONI [EN 12697-29] |  |  |  | 14 | 65.5 | 0.001157481 | 2.181376 | 14.88975 | 85.11025 | 2.276116 | 11.19329 | 88.80671 | 3.696455 | 1.176091 | 89.0787
|  |  |  | 15 | 65.3 | 0.001153946 | 2.188057 | 14.62907 | 85.37093 | 2.283087 | 10.9213 | 89.0787 | 3.707777 | 1.20412 | 89.35237
|  |  |  | 16 | 65.1 | 0.001150412 | 2.194779 | 14.3668 | 85.6332 | 2.290101 | 10.64763 | 89.35237 | 3.719168 | 1.230449 | 89.48984
|  |  | Average [mm] | 17 | 65 | 0.001148645 | 2.198156 | 14.23505 | 85.76495 | 2.293624 | 10.51016 | 89.48984 | 3.724889 | 1.255273 | 89.62772
h | 1 | 59.3 | 59.375 | 18 | 64.9 | 0.001146878 | 2.201543 | 14.1029 | 85.8971 | 2.297159 | 10.37228 | 89.62772 | 3.730629 | 1.278754 | 89.90478
| 2 | 59.4 |  | 19 | 64.7 | 0.001143343 | 2.208348 | 13.83738 | 86.16262 | 2.30426 | 10.09522 | 89.90478 | 3.742161 | 1.30103 | 90.04395
| 3 | 59.4 |  | 20 | 64.6 | 0.001141576 | 2.211766 | 13.704 | 86.296 | 2.307826 | 9.956048 | 90.04395 | 3.747954 | 1.322219 | 90.18356
| 4 | 59.4 |  | 21 | 64.5 | 0.001139809 | 2.215196 | 13.57021 | 86.42979 | 2.311405 | 9.816445 | 90.18356 | 3.753765 | 1.342423 | 90.32359
|  |  |  | 22 | 64.4 | 0.001138042 | 2.218635 | 13.436 | 86.564 | 2.314994 | 9.676408 | 90.32359 | 3.759593 | 1.361728 | 90.46406
D | 1 | 149.8 | 149.75 | 23 | 64.3 | 0.001136275 | 2.222086 | 13.30138 | 86.69862 | 2.318594 | 9.535936 | 90.46406 | 3.76544 | 1.380211 | 90.60497
| 2 | 149.7 |  | 24 | 64.2 | 0.001134508 | 2.225547 | 13.16633 | 86.83367 | 2.322205 | 9.395026 | 90.60497 | 3.771305 | 1.39794 | 90.74632
|  |  |  | 25 | 64.1 | 0.001132741 | 2.229019 | 13.03087 | 86.96913 | 2.325828 | 9.253677 | 90.74632 | 3.777189 | 1.414973 | 90.88811
PARAMETRI |  |  |  | 26 | 64 | 0.001130973 | 2.232502 | 12.89498 | 87.10502 | 2.329462 | 9.111886 | 90.88811 | 3.783091 | 1.431364 | 91.03035
|  |  |  | 27 | 63.9 | 0.001129206 | 2.235995 | 12.75866 | 87.24134 | 2.333108 | 8.969651 | 91.03035 | 3.789011 | 1.447158 | 91.03035
C1 | 81.34243 |  |  | 28 | 63.9 | 0.001129206 | 2.235995 | 12.75866 | 87.24134 | 2.333108 | 8.969651 | 91.03035 | 3.789011 | 1.462398 | 91.17303
k | 6.726954 |  |  | 29 | 63.8 | 0.001127439 | 2.2395 | 12.62192 | 87.37808 | 2.336765 | 8.82697 | 91.17303 | 3.79495 | 1.477121 | 91.31616
CDI | 86.19489 |  |  | 30 | 63.7 | 0.001125672 | 2.243016 | 12.48475 | 87.51525 | 2.340433 | 8.683841 | 91.31616 | 3.800908 | 1.491362 | 91.45974
|  |  |  | 31 | 63.6 | 0.001123905 | 2.246543 | 12.34715 | 87.65285 | 2.344113 | 8.540262 | 91.45974 | 3.806884 | 1.50515 | 91.45974
|  |  |  | 32 | 63.6 | 0.001123905 | 2.246543 | 12.34715 | 87.65285 | 2.344113 | 8.540262 | 91.45974 | 3.806884 | 1.518514 | 91.60377
|  |  |  | 33 | 63.5 | 0.001122138 | 2.250081 | 12.20911 | 87.79089 | 2.347805 | 8.396231 | 91.60377 | 3.812879 | 1.531479 | 91.74825
|  |  |  | 34 | 63.4 | 0.00112037 | 2.25363 | 12.07064 | 87.92936 | 2.351508 | 8.251746 | 91.74825 | 3.818893 | 1.544068 | 91.74825
|  |  |  | 35 | 63.4 | 0.00112037 | 2.25363 | 12.07064 | 87.92936 | 2.351508 | 8.251746 | 91.74825 | 3.818893 | 1.556303 | 91.8932
|  |  |  | 36 | 63.3 | 0.001118603 | 2.25719 | 11.93173 | 88.06827 | 2.355223 | 8.106804 | 91.8932 | 3.824926 | 1.568202 | 92.0386
|  |  |  | 37 | 63.2 | 0.001116836 | 2.260761 | 11.79238 | 88.20762 | 2.358949 | 7.961403 | 92.0386 | 3.830978 | 1.579784 | 92.0386
|  |  |  | 38 | 63.2 | 0.001116836 | 2.260761 | 11.79238 | 88.20762 | 2.358949 | 7.961403 | 92.0386 | 3.830978 | 1.591065 | 92.18446
|  |  |  | 39 | 63.1 | 0.001115069 | 2.264344 | 11.65259 | 88.34741 | 2.362688 | 7.815542 | 92.18446 | 3.837049 | 1.60206 | 92.18446
|  |  |  | 40 | 63.1 | 0.001115069 | 2.264344 | 11.65259 | 88.34741 | 2.362688 | 7.815542 | 92.18446 | 3.837049 | 1.612784 | 92.33078
|  |  |  | 41 | 63 | 0.001113302 | 2.267938 | 11.51236 | 88.48764 | 2.366438 | 7.669217 | 92.33078 | 3.84314 | 1.623249 | 92.33078
|  |  |  | 42 | 63 | 0.001113302 | 2.267938 | 11.51236 | 88.48764 | 2.366438 | 7.669217 | 92.33078 | 3.84314 | 1.633468 | 92.47757
|  |  |  | 43 | 62.9 | 0.001111535 | 2.271544 | 11.37168 | 88.62832 | 2.3702 | 7.522427 | 92.47757 | 3.84925 | 1.643453 | 92.47757
|  |  |  | 44 | 62.9 | 0.001111535 | 2.271544 | 11.37168 | 88.62832 | 2.3702 | 7.522427 | 92.47757 | 3.84925 | 1.653213 | 92.62483
|  |  |  | 45 | 62.8 | 0.001109768 | 2.275161 | 11.23055 | 88.76945 | 2.373974 | 7.37517 | 92.62483 | 3.855379 | 1.662758 | 92.62483
|  |  |  | 46 | 62.8 | 0.001109768 | 2.275161 | 11.23055 | 88.76945 | 2.373974 | 7.37517 | 92.62483 | 3.855379 | 1.672098 | 92.77256
|  |  |  | 47 | 62.7 | 0.001108 | 2.27879 | 11.08897 | 88.91103 | 2.377761 | 7.227443 | 92.77256 | 3.861528 | 1.681241 | 92.77256
|  |  |  | 48 | 62.7 | 0.001108 | 2.27879 | 11.08897 | 88.91103 | 2.377761 | 7.227443 | 92.77256 | 3.861528 | 1.690196 | 92.77256
|  |  |  | 49 | 62.7 | 0.001108 | 2.27879 | 11.08897 | 88.91103 | 2.377761 | 7.227443 | 92.77256 | 3.861528 | 1.69897 | 92.92076
|  |  |  | 50 | 62.6 | 0.001106233 | 2.28243 | 10.94694 | 89.05306 | 2.381559 | 7.079244 | 92.92076 | 3.867697 | 1.70757 | 92.92076
|  |  |  | 51 | 62.6 | 0.001106233 | 2.28243 | 10.94694 | 89.05306 | 2.381559 | 7.079244 | 92.92076 | 3.867697 | 1.716003 | 93.06943
|  |  |  | 52 | 62.5 | 0.001104466 | 2.286082 | 10.80446 | 89.19554 | 2.385369 | 6.930571 | 93.06943 | 3.873885 | 1.724276 | 93.06943
|  |  |  | 53 | 62.5 | 0.001104466 | 2.286082 | 10.80446 | 89.19554 | 2.385369 | 6.930571 | 93.06943 | 3.873885 | 1.732394 | 93.06943
|  |  |  | 54 | 62.5 | 0.001104466 | 2.286082 | 10.80446 | 89.19554 | 2.385369 | 6.930571 | 93.06943 | 3.873885 | 1.740363 | 93.21858
|  |  |  | 55 | 62.4 | 0.001102699 | 2.289745 | 10.66151 | 89.33849 | 2.389192 | 6.781421 | 93.21858 | 3.880093 | 1.748188 | 93.21858
|  |  |  | 56 | 62.4 | 0.001102699 | 2.289745 | 10.66151 | 89.33849 | 2.389192 | 6.781421 | 93.21858 | 3.880093 | 1.755875 | 93.21858
|  |  |  | 57 | 62.4 | 0.001102699 | 2.289745 | 10.66151 | 89.33849 | 2.389192 | 6.781421 | 93.21858 | 3.880093 | 1.763428 | 93.36821
|  |  |  | 58 | 62.3 | 0.001100932 | 2.293421 | 10.51811 | 89.48189 | 2.393027 | 6.631793 | 93.36821 | 3.886321 | 1.770852 | 93.36821
|  |  |  | 59 | 62.3 | 0.001100932 | 2.293421 | 10.51811 | 89.48189 | 2.393027 | 6.631793 | 93.36821 | 3.886321 | 1.778151 | 93.36821
|  |  |  | 60 | 62.3 | 0.001100932 | 2.293421 | 10.51811 | 89.48189 | 2.393027 | 6.631793 | 93.36821 | 3.886321 | 1.78533 | 93.51832
|  |  |  | 61 | 62.2 | 0.001099165 | 2.297108 | 10.37425 | 89.62575 | 2.396874 | 6.481683 | 93.51832 | 3.892569 | 1.792392 | 93.51832
|  |  |  | 62 | 62.2 | 0.001099165 | 2.297108 | 10.37425 | 89.62575 | 2.396874 | 6.481683 | 93.51832 | 3.892569 | 1.799341 | 93.51832
|  |  |  | 63 | 62.2 | 0.001099165 | 2.297108 | 10.37425 | 89.62575 | 2.396874 | 6.481683 | 93.51832 | 3.892569 | 1.80618 | 93.66891
|  |  |  | 64 | 62.1 | 0.001097398 | 2.300807 | 10.22993 | 89.77007 | 2.400734 | 6.33109 | 93.66891 | 3.898838 | 1.812913 | 93.66891
|  |  |  | 65 | 62.1 | 0.001097398 | 2.300807 | 10.22993 | 89.77007 | 2.400734 | 6.33109 | 93.66891 | 3.898838 | 1.819544 | 93.66891
|  |  |  | 66 | 62.1 | 0.001097398 | 2.300807 | 10.22993 | 89.77007 | 2.400734 | 6.33109 | 93.66891 | 3.898838 | 1.826075 | 93.81999
|  |  |  | 67 | 62 | 0.00109563 | 2.304518 | 10.08514 | 89.91486 | 2.404606 | 6.180011 | 93.81999 | 3.905126 | 1.832509 | 93.81999
|  |  |  | 68 | 62 | 0.00109563 | 2.304518 | 10.08514 | 89.91486 | 2.404606 | 6.180011 | 93.81999 | 3.905126 | 1.838849 | 93.81999
|  |  |  | 69 | 62 | 0.00109563 | 2.304518 | 10.08514 | 89.91486 | 2.404606 | 6.180011 | 93.81999 | 3.905126 | 1.845098 | 93.81999
|  |  |  | 70 | 62 | 0.00109563 | 2.304518 | 10.08514 | 89.91486 | 2.404606 | 6.180011 | 93.81999 | 3.905126 | 1.851258 | 93.97156
|  |  |  | 71 | 61.9 | 0.001093863 | 2.308241 | 9.939879 | 90.06012 | 2.408491 | 6.028444 | 93.97156 | 3.911435 | 1.857332 | 93.97156
|  |  |  | 72 | 61.9 | 0.001093863 | 2.308241 | 9.939879 | 90.06012 | 2.408491 | 6.028444 | 93.97156 | 3.911435 | 1.863323 | 93.97156
|  |  |  | 73 | 61.9 | 0.001093863 | 2.308241 | 9.939879 | 90.06012 | 2.408491 | 6.028444 | 93.97156 | 3.911435 | 1.869232 | 94.12361
|  |  |  | 74 | 61.8 | 0.001092096 | 2.311976 | 9.79415 | 90.20585 | 2.412388 | 5.876386 | 94.12361 | 3.917764 | 1.875061 | 94.12361
|  |  |  | 75 | 61.8 | 0.001092096 | 2.311976 | 9.79415 | 90.20585 | 2.412388 | 5.876386 | 94.12361 | 3.917764 | 1.880814 | 94.12361
|  |  |  | 76 | 61.8 | 0.001092096 | 2.311976 | 9.79415 | 90.20585 | 2.412388 | 5.876386 | 94.12361 | 3.917764 | 1.886491 | 94.12361
|  |  |  | 77 | 61.8 | 0.001092096 | 2.311976 | 9.79415 | 90.20585 | 2.412388 | 5.876386 | 94.12361 | 3.917764 | 1.892095 | 94.27616
|  |  |  | 78 | 61.7 | 0.001090329 | 2.315723 | 9.64795 | 90.35205 | 2.416298 | 5.723836 | 94.27616 | 3.924114 | 1.897627 | 94.27616
|  |  |  | 79 | 61.7 | 0.001090329 | 2.315723 | 9.64795 | 90.35205 | 2.416298 | 5.723836 | 94.27616 | 3.924114 | 1.90309 | 94.27616
|  |  |  | 80 | 61.7 | 0.001090329 | 2.315723 | 9.64795 | 90.35205 | 2.416298 | 5.723836 | 94.27616 | 3.924114 | 1.908485 | 94.27616
|  |  |  | 81 | 61.7 | 0.001090329 | 2.315723 | 9.64795 | 90.35205 | 2.416298 | 5.723836 | 94.27616 | 3.924114 | 1.913814 | 94.27616
|  |  |  | 82 | 61.7 | 0.001090329 | 2.315723 | 9.64795 | 90.35205 | 2.416298 | 5.723836 | 94.27616 | 3.924114 | 1.919078 | 94.42921
|  |  |  | 83 | 61.6 | 0.001088562 | 2.319482 | 9.501274 | 90.49873 | 2.420221 | 5.57079 | 94.42921 | 3.930484 | 1.924279 | 94.42921
|  |  |  | 84 | 61.6 | 0.001088562 | 2.319482 | 9.501274 | 90.49873 | 2.420221 | 5.57079 | 94.42921 | 3.930484 | 1.929419 | 94.42921
|  |  |  | 85 | 61.6 | 0.001088562 | 2.319482 | 9.501274 | 90.49873 | 2.420221 | 5.57079 | 94.42921 | 3.930484 | 1.934498 | 94.42921
|  |  |  | 86 | 61.6 | 0.001088562 | 2.319482 | 9.501274 | 90.49873 | 2.420221 | 5.57079 | 94.42921 | 3.930484 | 1.939519 | 94.58275
|  |  |  | 87 | 61.5 | 0.001086795 | 2.323254 | 9.354122 | 90.64588 | 2.424156 | 5.417247 | 94.58275 | 3.936875 | 1.944483 | 94.58275
|  |  |  | 88 | 61.5 | 0.001086795 | 2.323254 | 9.354122 | 90.64588 | 2.424156 | 5.417247 | 94.58275 | 3.936875 | 1.94939 | 94.58275
|  |  |  | 89 | 61.5 | 0.001086795 | 2.323254 | 9.354122 | 90.64588 | 2.424156 | 5.417247 | 94.58275 | 3.936875 | 1.954243 | 94.58275
|  |  |  | 90 | 61.5 | 0.001086795 | 2.323254 | 9.354122 | 90.64588 | 2.424156 | 5.417247 | 94.58275 | 3.936875 | 1.959041 | 94.58275
|  |  |  | 91 | 61.5 | 0.001086795 | 2.323254 | 9.354122 | 90.64588 | 2.424156 | 5.417247 | 94.58275 | 3.936875 | 1.963788 | 94.7368
|  |  |  | 92 | 61.4 | 0.001085028 | 2.327038 | 9.20649 | 90.79351 | 2.428104 | 5.263203 | 94.7368 | 3.943287 | 1.968483 | 94.7368
|  |  |  | 93 | 61.4 | 0.001085028 | 2.327038 | 9.20649 | 90.79351 | 2.428104 | 5.263203 | 94.7368 | 3.943287 | 1.973128 | 94.7368
|  |  |  | 94 | 61.4 | 0.001085028 | 2.327038 | 9.20649 | 90.79351 | 2.428104 | 5.263203 | 94.7368 | 3.943287 | 1.977724 | 94.7368
|  |  |  | 95 | 61.4 | 0.001085028 | 2.327038 | 9.20649 | 90.79351 | 2.428104 | 5.263203 | 94.7368 | 3.943287 | 1.982271 | 94.7368
|  |  |  | 96 | 61.4 | 0.001085028 | 2.327038 | 9.20649 | 90.79351 | 2.428104 | 5.263203 | 94.7368 | 3.943287 | 1.986772 | 94.7368
|  |  |  | 97 | 61.4 | 0.001085028 | 2.327038 | 9.20649 | 90.79351 | 2.428104 | 5.263203 | 94.7368 | 3.943287 | 1.991226 | 94.89134
|  |  |  | 98 | 61.3 | 0.00108326 | 2.330834 | 9.058377 | 90.94162 | 2.432065 | 5.108657 | 94.89134 | 3.94972 | 1.995635 | 94.89134
|  |  |  | 99 | 61.3 | 0.00108326 | 2.330834 | 9.058377 | 90.94162 | 2.432065 | 5.108657 | 94.89134 | 3.94972 | 2 | 94.89134
|  |  |  | 100 | 61.3 | 0.00108326 | 2.330834 | 9.058377 | 90.94162 | 2.432065 | 5.108657 | 94.89134 | 3.94972 | 2.004321 | 94.89134
|  |  |  | 101 | 61.3 | 0.00108326 | 2.330834 | 9.058377 | 90.94162 | 2.432065 | 5.108657 | 94.89134 | 3.94972 | 2.0086 | 94.89134
|  |  |  | 102 | 61.3 | 0.00108326 | 2.330834 | 9.058377 | 90.94162 | 2.432065 | 5.108657 | 94.89134 | 3.94972 | 2.012837 | 95.04639
|  |  |  | 103 | 61.2 | 0.001081493 | 2.334642 | 8.909779 | 91.09022 | 2.436039 | 4.953606 | 95.04639 | 3.956173 | 2.017033 | 95.04639
|  |  |  | 104 | 61.2 | 0.001081493 | 2.334642 | 8.909779 | 91.09022 | 2.436039 | 4.953606 | 95.04639 | 3.956173 | 2.021189 | 95.04639
|  |  |  | 105 | 61.2 | 0.001081493 | 2.334642 | 8.909779 | 91.09022 | 2.436039 | 4.953606 | 95.04639 | 3.956173 | 2.025306 | 95.04639
|  |  |  | 106 | 61.2 | 0.001081493 | 2.334642 | 8.909779 | 91.09022 | 2.436039 | 4.953606 | 95.04639 | 3.956173 | 2.029384 | 95.04639
|  |  |  | 107 | 61.2 | 0.001081493 | 2.334642 | 8.909779 | 91.09022 | 2.436039 | 4.953606 | 95.04639 | 3.956173 | 2.033424 | 95.04639
|  |  |  | 108 | 61.2 | 0.001081493 | 2.334642 | 8.909779 | 91.09022 | 2.436039 | 4.953606 | 95.04639 | 3.956173 | 2.037426 | 95.20195
|  |  |  | 109 | 61.1 | 0.001079726 | 2.338463 | 8.760695 | 91.2393 | 2.440026 | 4.798047 | 95.20195 | 3.962648 | 2.041393 | 95.20195
|  |  |  | 110 | 61.1 | 0.001079726 | 2.338463 | 8.760695 | 91.2393 | 2.440026 | 4.798047 | 95.20195 | 3.962648 | 2.045323 | 95.20195
|  |  |  | 111 | 61.1 | 0.001079726 | 2.338463 | 8.760695 | 91.2393 | 2.440026 | 4.798047 | 95.20195 | 3.962648 | 2.049218 | 95.20195
|  |  |  | 112 | 61.1 | 0.001079726 | 2.338463 | 8.760695 | 91.2393 | 2.440026 | 4.798047 | 95.20195 | 3.962648 | 2.053078 | 95.20195
|  |  |  | 113 | 61.1 | 0.001079726 | 2.338463 | 8.760695 | 91.2393 | 2.440026 | 4.798047 | 95.20195 | 3.962648 | 2.056905 | 95.20195
|  |  |  | 114 | 61.1 | 0.001079726 | 2.338463 | 8.760695 | 91.2393 | 2.440026 | 4.798047 | 95.20195 | 3.962648 | 2.060698 | 95.20195
|  |  |  | 115 | 61.1 | 0.001079726 | 2.338463 | 8.760695 | 91.2393 | 2.440026 | 4.798047 | 95.20195 | 3.962648 | 2.064458 | 95.35802
|  |  |  | 116 | 61 | 0.001077959 | 2.342297 | 8.611123 | 91.38888 | 2.444026 | 4.641978 | 95.35802 | 3.969144 | 2.068186 | 95.35802
|  |  |  | 117 | 61 | 0.001077959 | 2.342297 | 8.611123 | 91.38888 | 2.444026 | 4.641978 | 95.35802 | 3.969144 | 2.071882 | 95.35802
|  |  |  | 118 | 61 | 0.001077959 | 2.342297 | 8.611123 | 91.38888 | 2.444026 | 4.641978 | 95.35802 | 3.969144 | 2.075547 | 95.35802
|  |  |  | 119 | 61 | 0.001077959 | 2.342297 | 8.611123 | 91.38888 | 2.444026 | 4.641978 | 95.35802 | 3.969144 | 2.079181 | 95.35802
|  |  |  | 120 | 61 | 0.001077959 | 2.342297 | 8.611123 | 91.38888 | 2.444026 | 4.641978 | 95.35802 | 3.969144 | 2.082785 | 95.35802
|  |  |  | 121 | 61 | 0.001077959 | 2.342297 | 8.611123 | 91.38888 | 2.444026 | 4.641978 | 95.35802 | 3.969144 | 2.08636 | 95.35802
|  |  |  | 122 | 61 | 0.001077959 | 2.342297 | 8.611123 | 91.38888 | 2.444026 | 4.641978 | 95.35802 | 3.969144 | 2.089905 | 95.5146
|  |  |  | 123 | 60.9 | 0.001076192 | 2.346143 | 8.461059 | 91.53894 | 2.448039 | 4.485397 | 95.5146 | 3.975662 | 2.093422 | 95.5146
|  |  |  | 124 | 60.9 | 0.001076192 | 2.346143 | 8.461059 | 91.53894 | 2.448039 | 4.485397 | 95.5146 | 3.975662 | 2.09691 | 95.5146
|  |  |  | 125 | 60.9 | 0.001076192 | 2.346143 | 8.461059 | 91.53894 | 2.448039 | 4.485397 | 95.5146 | 3.975662 | 2.100371 | 95.5146
|  |  |  | 126 | 60.9 | 0.001076192 | 2.346143 | 8.461059 | 91.53894 | 2.448039 | 4.485397 | 95.5146 | 3.975662 | 2.103804 | 95.5146
|  |  |  | 127 | 60.9 | 0.001076192 | 2.346143 | 8.461059 | 91.53894 | 2.448039 | 4.485397 | 95.5146 | 3.975662 | 2.10721 | 95.5146
|  |  |  | 128 | 60.9 | 0.001076192 | 2.346143 | 8.461059 | 91.53894 | 2.448039 | 4.485397 | 95.5146 | 3.975662 | 2.11059 | 95.5146
|  |  |  | 129 | 60.9 | 0.001076192 | 2.346143 | 8.461059 | 91.53894 | 2.448039 | 4.485397 | 95.5146 | 3.975662 | 2.113943 | 95.6717
|  |  |  | 130 | 60.8 | 0.001074425 | 2.350002 | 8.310501 | 91.6895 | 2.452066 | 4.328301 | 95.6717 | 3.982201 | 2.117271 | 95.6717
|  |  |  | 131 | 60.8 | 0.001074425 | 2.350002 | 8.310501 | 91.6895 | 2.452066 | 4.328301 | 95.6717 | 3.982201 | 2.120574 | 95.6717
|  |  |  | 132 | 60.8 | 0.001074425 | 2.350002 | 8.310501 | 91.6895 | 2.452066 | 4.328301 | 95.6717 | 3.982201 | 2.123852 | 95.6717
|  |  |  | 133 | 60.8 | 0.001074425 | 2.350002 | 8.310501 | 91.6895 | 2.452066 | 4.328301 | 95.6717 | 3.982201 | 2.127105 | 95.6717
|  |  |  | 134 | 60.8 | 0.001074425 | 2.350002 | 8.310501 | 91.6895 | 2.452066 | 4.328301 | 95.6717 | 3.982201 | 2.130334 | 95.6717
|  |  |  | 135 | 60.8 | 0.001074425 | 2.350002 | 8.310501 | 91.6895 | 2.452066 | 4.328301 | 95.6717 | 3.982201 | 2.133539 | 95.6717
|  |  |  | 136 | 60.8 | 0.001074425 | 2.350002 | 8.310501 | 91.6895 | 2.452066 | 4.328301 | 95.6717 | 3.982201 | 2.136721 | 95.6717
|  |  |  | 137 | 60.8 | 0.001074425 | 2.350002 | 8.310501 | 91.6895 | 2.452066 | 4.328301 | 95.6717 | 3.982201 | 2.139879 | 95.82931
|  |  |  | 138 | 60.7 | 0.001072658 | 2.353873 | 8.159448 | 91.84055 | 2.456105 | 4.170687 | 95.82931 | 3.988761 | 2.143015 | 95.82931
|  |  |  | 139 | 60.7 | 0.001072658 | 2.353873 | 8.159448 | 91.84055 | 2.456105 | 4.170687 | 95.82931 | 3.988761 | 2.146128 | 95.82931
|  |  |  | 140 | 60.7 | 0.001072658 | 2.353873 | 8.159448 | 91.84055 | 2.456105 | 4.170687 | 95.82931 | 3.988761 | 2.149219 | 95.82931
|  |  |  | 141 | 60.7 | 0.001072658 | 2.353873 | 8.159448 | 91.84055 | 2.456105 | 4.170687 | 95.82931 | 3.988761 | 2.152288 | 95.82931
|  |  |  | 142 | 60.7 | 0.001072658 | 2.353873 | 8.159448 | 91.84055 | 2.456105 | 4.170687 | 95.82931 | 3.988761 | 2.155336 | 95.82931
|  |  |  | 143 | 60.7 | 0.001072658 | 2.353873 | 8.159448 | 91.84055 | 2.456105 | 4.170687 | 95.82931 | 3.988761 | 2.158362 | 95.82931
|  |  |  | 144 | 60.7 | 0.001072658 | 2.353873 | 8.159448 | 91.84055 | 2.456105 | 4.170687 | 95.82931 | 3.988761 | 2.161368 | 95.82931
|  |  |  | 145 | 60.7 | 0.001072658 | 2.353873 | 8.159448 | 91.84055 | 2.456105 | 4.170687 | 95.82931 | 3.988761 | 2.164353 | 95.98745
|  |  |  | 146 | 60.6 | 0.00107089 | 2.357758 | 8.007896 | 91.9921 | 2.460158 | 4.012552 | 95.98745 | 3.995343 | 2.167317 | 95.98745
|  |  |  | 147 | 60.6 | 0.00107089 | 2.357758 | 8.007896 | 91.9921 | 2.460158 | 4.012552 | 95.98745 | 3.995343 | 2.170262 | 95.98745
|  |  |  | 148 | 60.6 | 0.00107089 | 2.357758 | 8.007896 | 91.9921 | 2.460158 | 4.012552 | 95.98745 | 3.995343 | 2.173186 | 95.98745
|  |  |  | 149 | 60.6 | 0.00107089 | 2.357758 | 8.007896 | 91.9921 | 2.460158 | 4.012552 | 95.98745 | 3.995343 | 2.176091 | 95.98745
|  |  |  | 150 | 60.6 | 0.00107089 | 2.357758 | 8.007896 | 91.9921 | 2.460158 | 4.012552 | 95.98745 | 3.995343 | 2.178977 | 95.98745
|  |  |  | 151 | 60.6 | 0.00107089 | 2.357758 | 8.007896 | 91.9921 | 2.460158 | 4.012552 | 95.98745 | 3.995343 | 2.181844 | 95.98745
|  |  |  | 152 | 60.6 | 0.00107089 | 2.357758 | 8.007896 | 91.9921 | 2.460158 | 4.012552 | 95.98745 | 3.995343 | 2.184691 | 95.98745
|  |  |  | 153 | 60.6 | 0.00107089 | 2.357758 | 8.007896 | 91.9921 | 2.460158 | 4.012552 | 95.98745 | 3.995343 | 2.187521 | 95.98745
|  |  |  | 154 | 60.6 | 0.00107089 | 2.357758 | 8.007896 | 91.9921 | 2.460158 | 4.012552 | 95.98745 | 3.995343 | 2.190332 | 95.98745
|  |  |  | 155 | 60.6 | 0.00107089 | 2.357758 | 8.007896 | 91.9921 | 2.460158 | 4.012552 | 95.98745 | 3.995343 | 2.193125 | 96.1461
|  |  |  | 156 | 60.5 | 0.001069123 | 2.361655 | 7.855843 | 92.14416 | 2.464225 | 3.853896 | 96.1461 | 4.001947 | 2.1959 | 96.1461
|  |  |  | 157 | 60.5 | 0.001069123 | 2.361655 | 7.855843 | 92.14416 | 2.464225 | 3.853896 | 96.1461 | 4.001947 | 2.198657 | 96.1461
|  |  |  | 158 | 60.5 | 0.001069123 | 2.361655 | 7.855843 | 92.14416 | 2.464225 | 3.853896 | 96.1461 | 4.001947 | 2.201397 | 96.1461
|  |  |  | 159 | 60.5 | 0.001069123 | 2.361655 | 7.855843 | 92.14416 | 2.464225 | 3.853896 | 96.1461 | 4.001947 | 2.20412 | 96.1461
|  |  |  | 160 | 60.5 | 0.001069123 | 2.361655 | 7.855843 | 92.14416 | 2.464225 | 3.853896 | 96.1461 | 4.001947 | 2.206826 | 96.1461
|  |  |  | 161 | 60.5 | 0.001069123 | 2.361655 | 7.855843 | 92.14416 | 2.464225 | 3.853896 | 96.1461 | 4.001947 | 2.209515 | 96.1461
|  |  |  | 162 | 60.5 | 0.001069123 | 2.361655 | 7.855843 | 92.14416 | 2.464225 | 3.853896 | 96.1461 | 4.001947 | 2.212188 | 96.1461
|  |  |  | 163 | 60.5 | 0.001069123 | 2.361655 | 7.855843 | 92.14416 | 2.464225 | 3.853896 | 96.1461 | 4.001947 | 2.214844 | 96.1461
|  |  |  | 164 | 60.5 | 0.001069123 | 2.361655 | 7.855843 | 92.14416 | 2.464225 | 3.853896 | 96.1461 | 4.001947 | 2.217484 | 96.1461
|  |  |  | 165 | 60.5 | 0.001069123 | 2.361655 | 7.855843 | 92.14416 | 2.464225 | 3.853896 | 96.1461 | 4.001947 | 2.220108 | 96.30529
|  |  |  | 166 | 60.4 | 0.001067356 | 2.365565 | 7.703286 | 92.29671 | 2.468305 | 3.694713 | 96.30529 | 4.008573 | 2.222716 | 96.30529
|  |  |  | 167 | 60.4 | 0.001067356 | 2.365565 | 7.703286 | 92.29671 | 2.468305 | 3.694713 | 96.30529 | 4.008573 | 2.225309 | 96.30529
|  |  |  | 168 | 60.4 | 0.001067356 | 2.365565 | 7.703286 | 92.29671 | 2.468305 | 3.694713 | 96.30529 | 4.008573 | 2.227887 | 96.30529
|  |  |  | 169 | 60.4 | 0.001067356 | 2.365565 | 7.703286 | 92.29671 | 2.468305 | 3.694713 | 96.30529 | 4.008573 | 2.230449 | 96.30529
|  |  |  | 170 | 60.4 | 0.001067356 | 2.365565 | 7.703286 | 92.29671 | 2.468305 | 3.694713 | 96.30529 | 4.008573 | 2.232996 | 96.30529
|  |  |  | 171 | 60.4 | 0.001067356 | 2.365565 | 7.703286 | 92.29671 | 2.468305 | 3.694713 | 96.30529 | 4.008573 | 2.235528 | 96.30529
|  |  |  | 172 | 60.4 | 0.001067356 | 2.365565 | 7.703286 | 92.29671 | 2.468305 | 3.694713 | 96.30529 | 4.008573 | 2.238046 | 96.30529
|  |  |  | 173 | 60.4 | 0.001067356 | 2.365565 | 7.703286 | 92.29671 | 2.468305 | 3.694713 | 96.30529 | 4.008573 | 2.240549 | 96.30529
|  |  |  | 174 | 60.4 | 0.001067356 | 2.365565 | 7.703286 | 92.29671 | 2.468305 | 3.694713 | 96.30529 | 4.008573 | 2.243038 | 96.30529
|  |  |  | 175 | 60.4 | 0.001067356 | 2.365565 | 7.703286 | 92.29671 | 2.468305 | 3.694713 | 96.30529 | 4.008573 | 2.245513 | 96.30529
|  |  |  | 176 | 60.4 | 0.001067356 | 2.365565 | 7.703286 | 92.29671 | 2.468305 | 3.694713 | 96.30529 | 4.008573 | 2.247973 | 96.465
|  |  |  | 177 | 60.3 | 0.001065589 | 2.369488 | 7.550224 | 92.44978 | 2.472398 | 3.535003 | 96.465 | 4.015221 | 2.25042 | 96.465
|  |  |  | 178 | 60.3 | 0.001065589 | 2.369488 | 7.550224 | 92.44978 | 2.472398 | 3.535003 | 96.465 | 4.015221 | 2.252853 | 96.465
|  |  |  | 179 | 60.3 | 0.001065589 | 2.369488 | 7.550224 | 92.44978 | 2.472398 | 3.535003 | 96.465 | 4.015221 | 2.255273 | 96.465
|  |  |  | 180 | 60.3 | 0.001065589 | 2.369488 | 7.550224 | 92.44978 | 2.472398 | 3.535003 | 96.465 | 4.015221 | 2.257679 | 96.465
|  |  |  | 181 | 60.3 | 0.001065589 | 2.369488 | 7.550224 | 92.44978 | 2.472398 | 3.535003 | 96.465 | 4.015221 | 2.260071 | 96.465
|  |  |  | 182 | 60.3 | 0.001065589 | 2.369488 | 7.550224 | 92.44978 | 2.472398 | 3.535003 | 96.465 | 4.015221 | 2.262451 | 96.465
|  |  |  | 183 | 60.3 | 0.001065589 | 2.369488 | 7.550224 | 92.44978 | 2.472398 | 3.535003 | 96.465 | 4.015221 | 2.264818 | 96.465
|  |  |  | 184 | 60.3 | 0.001065589 | 2.369488 | 7.550224 | 92.44978 | 2.472398 | 3.535003 | 96.465 | 4.015221 | 2.267172 | 96.465
|  |  |  | 185 | 60.3 | 0.001065589 | 2.369488 | 7.550224 | 92.44978 | 2.472398 | 3.535003 | 96.465 | 4.015221 | 2.269513 | 96.465
|  |  |  | 186 | 60.3 | 0.001065589 | 2.369488 | 7.550224 | 92.44978 | 2.472398 | 3.535003 | 96.465 | 4.015221 | 2.271842 | 96.465
|  |  |  | 187 | 60.3 | 0.001065589 | 2.369488 | 7.550224 | 92.44978 | 2.472398 | 3.535003 | 96.465 | 4.015221 | 2.274158 | 96.465
|  |  |  | 188 | 60.3 | 0.001065589 | 2.369488 | 7.550224 | 92.44978 | 2.472398 | 3.535003 | 96.465 | 4.015221 | 2.276462 | 96.62524
|  |  |  | 189 | 60.2 | 0.001063822 | 2.373424 | 7.396653 | 92.60335 | 2.476505 | 3.374762 | 96.62524 | 4.021891 | 2.278754 | 96.62524
|  |  |  | 190 | 60.2 | 0.001063822 | 2.373424 | 7.396653 | 92.60335 | 2.476505 | 3.374762 | 96.62524 | 4.021891 | 2.281033 | 96.62524
|  |  |  | 191 | 60.2 | 0.001063822 | 2.373424 | 7.396653 | 92.60335 | 2.476505 | 3.374762 | 96.62524 | 4.021891 | 2.283301 | 96.62524
|  |  |  | 192 | 60.2 | 0.001063822 | 2.373424 | 7.396653 | 92.60335 | 2.476505 | 3.374762 | 96.62524 | 4.021891 | 2.285557 | 96.62524
|  |  |  | 193 | 60.2 | 0.001063822 | 2.373424 | 7.396653 | 92.60335 | 2.476505 | 3.374762 | 96.62524 | 4.021891 | 2.287802 | 96.62524
|  |  |  | 194 | 60.2 | 0.001063822 | 2.373424 | 7.396653 | 92.60335 | 2.476505 | 3.374762 | 96.62524 | 4.021891 | 2.290035 | 96.62524
|  |  |  | 195 | 60.2 | 0.001063822 | 2.373424 | 7.396653 | 92.60335 | 2.476505 | 3.374762 | 96.62524 | 4.021891 | 2.292256 | 96.62524
|  |  |  | 196 | 60.2 | 0.001063822 | 2.373424 | 7.396653 | 92.60335 | 2.476505 | 3.374762 | 96.62524 | 4.021891 | 2.294466 | 96.62524
|  |  |  | 197 | 60.2 | 0.001063822 | 2.373424 | 7.396653 | 92.60335 | 2.476505 | 3.374762 | 96.62524 | 4.021891 | 2.296665 | 96.62524
|  |  |  | 198 | 60.2 | 0.001063822 | 2.373424 | 7.396653 | 92.60335 | 2.476505 | 3.374762 | 96.62524 | 4.021891 | 2.298853 | 96.62524
|  |  |  | 199 | 60.2 | 0.001063822 | 2.373424 | 7.396653 | 92.60335 | 2.476505 | 3.374762 | 96.62524 | 4.021891 | 2.30103 | 96.62524
|  |  |  | 200 | 60.2 | 0.001063822 | 2.373424 | 7.396653 | 92.60335 | 2.476505 | 3.374762 | 96.62524 | 4.021891 | 2.303196 | 96.62524
|  |  |  | 201 | 60.2 | 0.001063822 | 2.373424 | 7.396653 | 92.60335 | 2.476505 | 3.374762 | 96.62524 | 4.021891 | 2.305351 | 96.78601
|  |  |  | 202 | 60.1 | 0.001062055 | 2.377373 | 7.242571 | 92.75743 | 2.480625 | 3.213988 | 96.78601 | 4.028583 | 2.307496 | 96.78601
|  |  |  | 203 | 60.1 | 0.001062055 | 2.377373 | 7.242571 | 92.75743 | 2.480625 | 3.213988 | 96.78601 | 4.028583 | 2.30963 | 96.78601
|  |  |  | 204 | 60.1 | 0.001062055 | 2.377373 | 7.242571 | 92.75743 | 2.480625 | 3.213988 | 96.78601 | 4.028583 | 2.311754 | 96.78601
|  |  |  | 205 | 60.1 | 0.001062055 | 2.377373 | 7.242571 | 92.75743 | 2.480625 | 3.213988 | 96.78601 | 4.028583 | 2.313867 | 96.78601
|  |  |  | 206 | 60.1 | 0.001062055 | 2.377373 | 7.242571 | 92.75743 | 2.480625 | 3.213988 | 96.78601 | 4.028583 | 2.31597 | 96.78601
|  |  |  | 207 | 60.1 | 0.001062055 | 2.377373 | 7.242571 | 92.75743 | 2.480625 | 3.213988 | 96.78601 | 4.028583 | 2.318063 | 96.78601
|  |  |  | 208 | 60.1 | 0.001062055 | 2.377373 | 7.242571 | 92.75743 | 2.480625 | 3.213988 | 96.78601 | 4.028583 | 2.320146 | 96.78601
|  |  |  | 209 | 60.1 | 0.001062055 | 2.377373 | 7.242571 | 92.75743 | 2.480625 | 3.213988 | 96.78601 | 4.028583 | 2.322219 | 96.78601
|  |  |  | 210 | 60.1 | 0.001062055 | 2.377373 | 7.242571 | 92.75743 | 2.480625 | 3.213988 | 96.78601 | 4.028583 | 2.324282 | 96.78601
|  |  |  | 211 | 60.1 | 0.001062055 | 2.377373 | 7.242571 | 92.75743 | 2.480625 | 3.213988 | 96.78601 | 4.028583 | 2.326336 | 96.78601
|  |  |  | 212 | 60.1 | 0.001062055 | 2.377373 | 7.242571 | 92.75743 | 2.480625 | 3.213988 | 96.78601 | 4.028583 | 2.32838 | 96.78601
|  |  |  | 213 | 60.1 | 0.001062055 | 2.377373 | 7.242571 | 92.75743 | 2.480625 | 3.213988 | 96.78601 | 4.028583 | 2.330414 | 96.78601
|  |  |  | 214 | 60.1 | 0.001062055 | 2.377373 | 7.242571 | 92.75743 | 2.480625 | 3.213988 | 96.78601 | 4.028583 | 2.332438 | 96.78601
|  |  |  | 215 | 60.1 | 0.001062055 | 2.377373 | 7.242571 | 92.75743 | 2.480625 | 3.213988 | 96.78601 | 4.028583 | 2.334454 | 96.94732
|  |  |  | 216 | 60 | 0.001060288 | 2.381335 | 7.087975 | 92.91203 | 2.48476 | 3.052678 | 96.94732 | 4.035297 | 2.33646 | 96.94732
|  |  |  | 217 | 60 | 0.001060288 | 2.381335 | 7.087975 | 92.91203 | 2.48476 | 3.052678 | 96.94732 | 4.035297 | 2.338456 | 96.94732
|  |  |  | 218 | 60 | 0.001060288 | 2.381335 | 7.087975 | 92.91203 | 2.48476 | 3.052678 | 96.94732 | 4.035297 | 2.340444 | 96.94732
|  |  |  | 219 | 60 | 0.001060288 | 2.381335 | 7.087975 | 92.91203 | 2.48476 | 3.052678 | 96.94732 | 4.035297 | 2.342423 | 96.94732
|  |  |  | 220 | 60 | 0.001060288 | 2.381335 | 7.087975 | 92.91203 | 2.48476 | 3.052678 | 96.94732 | 4.035297 | 2.344392 | 96.94732
|  |  |  | 221 | 60 | 0.001060288 | 2.381335 | 7.087975 | 92.91203 | 2.48476 | 3.052678 | 96.94732 | 4.035297 | 2.346353 | 96.94732
|  |  |  | 222 | 60 | 0.001060288 | 2.381335 | 7.087975 | 92.91203 | 2.48476 | 3.052678 | 96.94732 | 4.035297

## B5 PMB-20 13_03
CURVA COMPATTAZIONE [EN 12697-31]
|  |  |  | N giri | h [mm] | V [m3] | ρgeo [Mg/m3] | vgeo [%] | Cgeo [%] | ρSSD [Mg/m3] | vSSD [%] | CSSD [%] | Δv [%] | log10N | CSSD [%]
ACR PMB - 20 |  |  |  | 0 | 73 | 0.001290016 | 1.960208 | 23.51902 | 76.48098 | 2.043237 | 20.2795 | 79.7205 | 3.239525 | 0 | 82.43055
|  |  |  | 1 | 70.6 | 0.001247605 | 2.026843 | 20.9191 | 79.0809 | 2.112695 | 17.56945 | 82.43055 | 3.34965 | 0.30103 | 83.73521
Provino | B5 |  |  | 2 | 69.5 | 0.001228166 | 2.058923 | 19.66746 | 80.33254 | 2.146133 | 16.26479 | 83.73521 | 3.402666 | 0.4771213 | 84.71029
Data | 2025-03-13 |  |  | 3 | 68.7 | 0.001214029 | 2.082899 | 18.732 | 81.268 | 2.171125 | 15.28971 | 84.71029 | 3.44229 | 0.60206 | 85.45663
Tcomp [°C] | 160 ± 5 |  |  | 4 | 68.1 | 0.001203426 | 2.10125 | 18.01598 | 81.98402 | 2.190254 | 14.54337 | 85.45663 | 3.472618 | 0.69897 | 86.08871
|  |  |  | 5 | 67.6 | 0.001194591 | 2.116792 | 17.40959 | 82.59041 | 2.206454 | 13.91129 | 86.08871 | 3.498303 | 0.7781513 | 86.60114
D | [mm] | 150 |  | 6 | 67.2 | 0.001187522 | 2.129392 | 16.91798 | 83.08202 | 2.219587 | 13.39886 | 86.60114 | 3.519127 | 0.845098 | 86.98949
h | [mm] | 60 |  | 7 | 66.9 | 0.001182221 | 2.138941 | 16.54542 | 83.45458 | 2.229541 | 13.01051 | 86.98949 | 3.534907 | 0.90309 | 87.38133
ρM | [Mg/m3] | 2.563 |  | 8 | 66.6 | 0.001176919 | 2.148576 | 16.1695 | 83.8305 | 2.239584 | 12.61867 | 87.38133 | 3.55083 | 0.9542425 | 87.77672
vg | [%] | 7 |  | 9 | 66.3 | 0.001171618 | 2.158298 | 15.79017 | 84.20983 | 2.249717 | 12.22328 | 87.77672 | 3.566898 | 1 | 88.17571
M | [g] | 2528.7 |  | 10 | 66 | 0.001166316 | 2.168108 | 15.4074 | 84.5926 | 2.259943 | 11.82429 | 88.17571 | 3.583111 | 1.041393 | 88.44372
ρSSD | [Mg/m3] | 2.485938 |  | 11 | 65.8 | 0.001162782 | 2.174698 | 15.15028 | 84.84972 | 2.266813 | 11.55628 | 88.44372 | 3.594002 | 1.079181 | 88.71337
|  |  |  | 12 | 65.6 | 0.001159248 | 2.181328 | 14.89159 | 85.10841 | 2.273724 | 11.28663 | 88.71337 | 3.604959 | 1.113943 | 88.98466
|  |  |  | 13 | 65.4 | 0.001155713 | 2.187999 | 14.63132 | 85.36868 | 2.280677 | 11.01534 | 88.98466 | 3.615983 | 1.146128 | 89.25762
DIMENSIONI [EN 12697-29] |  |  |  | 14 | 65.2 | 0.001152179 | 2.194711 | 14.36946 | 85.63054 | 2.287673 | 10.74238 | 89.25762 | 3.627075 | 1.176091 | 89.39473
|  |  |  | 15 | 65.1 | 0.001150412 | 2.198082 | 14.23792 | 85.76208 | 2.291187 | 10.60527 | 89.39473 | 3.632647 | 1.20412 | 89.67021
|  |  |  | 16 | 64.9 | 0.001146878 | 2.204856 | 13.97363 | 86.02637 | 2.298248 | 10.32979 | 89.67021 | 3.643841 | 1.230449 | 89.80859
|  |  | Average [mm] | 17 | 64.8 | 0.001145111 | 2.208258 | 13.84087 | 86.15913 | 2.301794 | 10.19141 | 89.80859 | 3.649465 | 1.255273 | 89.9474
h | 1 | 59.6 | 59.65 | 18 | 64.7 | 0.001143343 | 2.211672 | 13.7077 | 86.2923 | 2.305352 | 10.0526 | 89.9474 | 3.655105 | 1.278754 | 90.22631
| 2 | 59.6 |  | 19 | 64.5 | 0.001139809 | 2.218529 | 13.44013 | 86.55987 | 2.3125 | 9.773693 | 90.22631 | 3.666439 | 1.30103 | 90.36641
| 3 | 59.7 |  | 20 | 64.4 | 0.001138042 | 2.221974 | 13.30572 | 86.69428 | 2.316091 | 9.63359 | 90.36641 | 3.672132 | 1.322219 | 90.50695
| 4 | 59.7 |  | 21 | 64.3 | 0.001136275 | 2.22543 | 13.17089 | 86.82911 | 2.319693 | 9.493051 | 90.50695 | 3.677843 | 1.342423 | 90.64793
|  |  |  | 22 | 64.2 | 0.001134508 | 2.228896 | 13.03565 | 86.96435 | 2.323306 | 9.352074 | 90.64793 | 3.683572 | 1.361728 | 90.78934
D | 1 | 149.9 | 149.85 | 23 | 64.1 | 0.001132741 | 2.232374 | 12.89998 | 87.10002 | 2.326931 | 9.210658 | 90.78934 | 3.689318 | 1.380211 | 90.9312
| 2 | 149.8 |  | 24 | 64 | 0.001130973 | 2.235862 | 12.76388 | 87.23612 | 2.330567 | 9.0688 | 90.9312 | 3.695083 | 1.39794 | 91.0735
|  |  |  | 25 | 63.9 | 0.001129206 | 2.239361 | 12.62736 | 87.37264 | 2.334214 | 8.926497 | 91.0735 | 3.700866 | 1.414973 | 91.21625
PARAMETRI |  |  |  | 26 | 63.8 | 0.001127439 | 2.242871 | 12.49042 | 87.50958 | 2.337873 | 8.783749 | 91.21625 | 3.706666 | 1.431364 | 91.35945
|  |  |  | 27 | 63.7 | 0.001125672 | 2.246392 | 12.35304 | 87.64696 | 2.341543 | 8.640552 | 91.35945 | 3.712485 | 1.447158 | 91.35945
C1 | 81.53336 |  |  | 28 | 63.7 | 0.001125672 | 2.246392 | 12.35304 | 87.64696 | 2.341543 | 8.640552 | 91.35945 | 3.712485 | 1.462398 | 91.50309
k | 6.853497 |  |  | 29 | 63.6 | 0.001123905 | 2.249924 | 12.21523 | 87.78477 | 2.345224 | 8.496905 | 91.50309 | 3.718322 | 1.477121 | 91.64719
CDI | 72.78672 |  |  | 30 | 63.5 | 0.001122138 | 2.253467 | 12.07698 | 87.92302 | 2.348918 | 8.352806 | 91.64719 | 3.724178 | 1.491362 | 91.79175
|  |  |  | 31 | 63.4 | 0.00112037 | 2.257021 | 11.9383 | 88.0617 | 2.352623 | 8.208252 | 91.79175 | 3.730052 | 1.50515 | 91.79175
|  |  |  | 32 | 63.4 | 0.00112037 | 2.257021 | 11.9383 | 88.0617 | 2.352623 | 8.208252 | 91.79175 | 3.730052 | 1.518514 | 91.93676
|  |  |  | 33 | 63.3 | 0.001118603 | 2.260587 | 11.79919 | 88.20081 | 2.356339 | 8.063241 | 91.93676 | 3.735945 | 1.531479 | 92.08223
|  |  |  | 34 | 63.2 | 0.001116836 | 2.264164 | 11.65963 | 88.34037 | 2.360068 | 7.917772 | 92.08223 | 3.741856 | 1.544068 | 92.08223
|  |  |  | 35 | 63.2 | 0.001116836 | 2.264164 | 11.65963 | 88.34037 | 2.360068 | 7.917772 | 92.08223 | 3.741856 | 1.556303 | 92.22816
|  |  |  | 36 | 63.1 | 0.001115069 | 2.267752 | 11.51963 | 88.48037 | 2.363808 | 7.771841 | 92.22816 | 3.747786 | 1.568202 | 92.37455
|  |  |  | 37 | 63 | 0.001113302 | 2.271352 | 11.37918 | 88.62082 | 2.36756 | 7.625447 | 92.37455 | 3.753735 | 1.579784 | 92.37455
|  |  |  | 38 | 63 | 0.001113302 | 2.271352 | 11.37918 | 88.62082 | 2.36756 | 7.625447 | 92.37455 | 3.753735 | 1.591065 | 92.52141
|  |  |  | 39 | 62.9 | 0.001111535 | 2.274963 | 11.23829 | 88.76171 | 2.371324 | 7.478588 | 92.52141 | 3.759703 | 1.60206 | 92.52141
|  |  |  | 40 | 62.9 | 0.001111535 | 2.274963 | 11.23829 | 88.76171 | 2.371324 | 7.478588 | 92.52141 | 3.759703 | 1.612784 | 92.66874
|  |  |  | 41 | 62.8 | 0.001109768 | 2.278585 | 11.09695 | 88.90305 | 2.3751 | 7.331261 | 92.66874 | 3.76569 | 1.623249 | 92.66874
|  |  |  | 42 | 62.8 | 0.001109768 | 2.278585 | 11.09695 | 88.90305 | 2.3751 | 7.331261 | 92.66874 | 3.76569 | 1.633468 | 92.81654
|  |  |  | 43 | 62.7 | 0.001108 | 2.282219 | 10.95516 | 89.04484 | 2.378888 | 7.183464 | 92.81654 | 3.771696 | 1.643453 | 92.81654
|  |  |  | 44 | 62.7 | 0.001108 | 2.282219 | 10.95516 | 89.04484 | 2.378888 | 7.183464 | 92.81654 | 3.771696 | 1.653213 | 92.96481
|  |  |  | 45 | 62.6 | 0.001106233 | 2.285865 | 10.81291 | 89.18709 | 2.382688 | 7.035194 | 92.96481 | 3.777721 | 1.662758 | 92.96481
|  |  |  | 46 | 62.6 | 0.001106233 | 2.285865 | 10.81291 | 89.18709 | 2.382688 | 7.035194 | 92.96481 | 3.777721 | 1.672098 | 93.11355
|  |  |  | 47 | 62.5 | 0.001104466 | 2.289522 | 10.67022 | 89.32978 | 2.3865 | 6.886451 | 93.11355 | 3.783765 | 1.681241 | 93.11355
|  |  |  | 48 | 62.5 | 0.001104466 | 2.289522 | 10.67022 | 89.32978 | 2.3865 | 6.886451 | 93.11355 | 3.783765 | 1.690196 | 93.11355
|  |  |  | 49 | 62.5 | 0.001104466 | 2.289522 | 10.67022 | 89.32978 | 2.3865 | 6.886451 | 93.11355 | 3.783765 | 1.69897 | 93.26277
|  |  |  | 50 | 62.4 | 0.001102699 | 2.293191 | 10.52706 | 89.47294 | 2.390325 | 6.73723 | 93.26277 | 3.789829 | 1.70757 | 93.26277
|  |  |  | 51 | 62.4 | 0.001102699 | 2.293191 | 10.52706 | 89.47294 | 2.390325 | 6.73723 | 93.26277 | 3.789829 | 1.716003 | 93.41247
|  |  |  | 52 | 62.3 | 0.001100932 | 2.296872 | 10.38344 | 89.61656 | 2.394162 | 6.587531 | 93.41247 | 3.795912 | 1.724276 | 93.41247
|  |  |  | 53 | 62.3 | 0.001100932 | 2.296872 | 10.38344 | 89.61656 | 2.394162 | 6.587531 | 93.41247 | 3.795912 | 1.732394 | 93.56265
|  |  |  | 54 | 62.2 | 0.001099165 | 2.300565 | 10.23936 | 89.76064 | 2.398011 | 6.43735 | 93.56265 | 3.802015 | 1.740363 | 93.56265
|  |  |  | 55 | 62.2 | 0.001099165 | 2.300565 | 10.23936 | 89.76064 | 2.398011 | 6.43735 | 93.56265 | 3.802015 | 1.748188 | 93.56265
|  |  |  | 56 | 62.2 | 0.001099165 | 2.300565 | 10.23936 | 89.76064 | 2.398011 | 6.43735 | 93.56265 | 3.802015 | 1.755875 | 93.71331
|  |  |  | 57 | 62.1 | 0.001097398 | 2.30427 | 10.09482 | 89.90518 | 2.401872 | 6.286686 | 93.71331 | 3.808137 | 1.763428 | 93.71331
|  |  |  | 58 | 62.1 | 0.001097398 | 2.30427 | 10.09482 | 89.90518 | 2.401872 | 6.286686 | 93.71331 | 3.808137 | 1.770852 | 93.71331
|  |  |  | 59 | 62.1 | 0.001097398 | 2.30427 | 10.09482 | 89.90518 | 2.401872 | 6.286686 | 93.71331 | 3.808137 | 1.778151 | 93.86447
|  |  |  | 60 | 62 | 0.00109563 | 2.307986 | 9.949814 | 90.05019 | 2.405746 | 6.135535 | 93.86447 | 3.814279 | 1.78533 | 93.86447
|  |  |  | 61 | 62 | 0.00109563 | 2.307986 | 9.949814 | 90.05019 | 2.405746 | 6.135535 | 93.86447 | 3.814279 | 1.792392 | 93.86447
|  |  |  | 62 | 62 | 0.00109563 | 2.307986 | 9.949814 | 90.05019 | 2.405746 | 6.135535 | 93.86447 | 3.814279 | 1.799341 | 94.0161
|  |  |  | 63 | 61.9 | 0.001093863 | 2.311715 | 9.804337 | 90.19566 | 2.409633 | 5.983896 | 94.0161 | 3.820441 | 1.80618 | 94.0161
|  |  |  | 64 | 61.9 | 0.001093863 | 2.311715 | 9.804337 | 90.19566 | 2.409633 | 5.983896 | 94.0161 | 3.820441 | 1.812913 | 94.0161
|  |  |  | 65 | 61.9 | 0.001093863 | 2.311715 | 9.804337 | 90.19566 | 2.409633 | 5.983896 | 94.0161 | 3.820441 | 1.819544 | 94.16823
|  |  |  | 66 | 61.8 | 0.001092096 | 2.315455 | 9.65839 | 90.34161 | 2.413532 | 5.831767 | 94.16823 | 3.826623 | 1.826075 | 94.16823
|  |  |  | 67 | 61.8 | 0.001092096 | 2.315455 | 9.65839 | 90.34161 | 2.413532 | 5.831767 | 94.16823 | 3.826623 | 1.832509 | 94.16823
|  |  |  | 68 | 61.8 | 0.001092096 | 2.315455 | 9.65839 | 90.34161 | 2.413532 | 5.831767 | 94.16823 | 3.826623 | 1.838849 | 94.16823
|  |  |  | 69 | 61.8 | 0.001092096 | 2.315455 | 9.65839 | 90.34161 | 2.413532 | 5.831767 | 94.16823 | 3.826623 | 1.845098 | 94.32086
|  |  |  | 70 | 61.7 | 0.001090329 | 2.319208 | 9.511969 | 90.48803 | 2.417444 | 5.679144 | 94.32086 | 3.832825 | 1.851258 | 94.32086
|  |  |  | 71 | 61.7 | 0.001090329 | 2.319208 | 9.511969 | 90.48803 | 2.417444 | 5.679144 | 94.32086 | 3.832825 | 1.857332 | 94.32086
|  |  |  | 72 | 61.7 | 0.001090329 | 2.319208 | 9.511969 | 90.48803 | 2.417444 | 5.679144 | 94.32086 | 3.832825 | 1.863323 | 94.47397
|  |  |  | 73 | 61.6 | 0.001088562 | 2.322973 | 9.365073 | 90.63493 | 2.421368 | 5.526025 | 94.47397 | 3.839047 | 1.869232 | 94.47397
|  |  |  | 74 | 61.6 | 0.001088562 | 2.322973 | 9.365073 | 90.63493 | 2.421368 | 5.526025 | 94.47397 | 3.839047 | 1.875061 | 94.47397
|  |  |  | 75 | 61.6 | 0.001088562 | 2.322973 | 9.365073 | 90.63493 | 2.421368 | 5.526025 | 94.47397 | 3.839047 | 1.880814 | 94.47397
|  |  |  | 76 | 61.6 | 0.001088562 | 2.322973 | 9.365073 | 90.63493 | 2.421368 | 5.526025 | 94.47397 | 3.839047 | 1.886491 | 94.62759
|  |  |  | 77 | 61.5 | 0.001086795 | 2.32675 | 9.217699 | 90.7823 | 2.425305 | 5.372409 | 94.62759 | 3.84529 | 1.892095 | 94.62759
|  |  |  | 78 | 61.5 | 0.001086795 | 2.32675 | 9.217699 | 90.7823 | 2.425305 | 5.372409 | 94.62759 | 3.84529 | 1.897627 | 94.62759
|  |  |  | 79 | 61.5 | 0.001086795 | 2.32675 | 9.217699 | 90.7823 | 2.425305 | 5.372409 | 94.62759 | 3.84529 | 1.90309 | 94.62759
|  |  |  | 80 | 61.5 | 0.001086795 | 2.32675 | 9.217699 | 90.7823 | 2.425305 | 5.372409 | 94.62759 | 3.84529 | 1.908485 | 94.78171
|  |  |  | 81 | 61.4 | 0.001085028 | 2.33054 | 9.069845 | 90.93016 | 2.429255 | 5.218293 | 94.78171 | 3.851552 | 1.913814 | 94.78171
|  |  |  | 82 | 61.4 | 0.001085028 | 2.33054 | 9.069845 | 90.93016 | 2.429255 | 5.218293 | 94.78171 | 3.851552 | 1.919078 | 94.78171
|  |  |  | 83 | 61.4 | 0.001085028 | 2.33054 | 9.069845 | 90.93016 | 2.429255 | 5.218293 | 94.78171 | 3.851552 | 1.924279 | 94.78171
|  |  |  | 84 | 61.4 | 0.001085028 | 2.33054 | 9.069845 | 90.93016 | 2.429255 | 5.218293 | 94.78171 | 3.851552 | 1.929419 | 94.78171
|  |  |  | 85 | 61.4 | 0.001085028 | 2.33054 | 9.069845 | 90.93016 | 2.429255 | 5.218293 | 94.78171 | 3.851552 | 1.934498 | 94.93633
|  |  |  | 86 | 61.3 | 0.00108326 | 2.334342 | 8.921509 | 91.07849 | 2.433218 | 5.063673 | 94.93633 | 3.857835 | 1.939519 | 94.93633
|  |  |  | 87 | 61.3 | 0.00108326 | 2.334342 | 8.921509 | 91.07849 | 2.433218 | 5.063673 | 94.93633 | 3.857835 | 1.944483 | 94.93633
|  |  |  | 88 | 61.3 | 0.00108326 | 2.334342 | 8.921509 | 91.07849 | 2.433218 | 5.063673 | 94.93633 | 3.857835 | 1.94939 | 94.93633
|  |  |  | 89 | 61.3 | 0.00108326 | 2.334342 | 8.921509 | 91.07849 | 2.433218 | 5.063673 | 94.93633 | 3.857835 | 1.954243 | 95.09145
|  |  |  | 90 | 61.2 | 0.001081493 | 2.338156 | 8.772688 | 91.22731 | 2.437194 | 4.908549 | 95.09145 | 3.864139 | 1.959041 | 95.09145
|  |  |  | 91 | 61.2 | 0.001081493 | 2.338156 | 8.772688 | 91.22731 | 2.437194 | 4.908549 | 95.09145 | 3.864139 | 1.963788 | 95.09145
|  |  |  | 92 | 61.2 | 0.001081493 | 2.338156 | 8.772688 | 91.22731 | 2.437194 | 4.908549 | 95.09145 | 3.864139 | 1.968483 | 95.09145
|  |  |  | 93 | 61.2 | 0.001081493 | 2.338156 | 8.772688 | 91.22731 | 2.437194 | 4.908549 | 95.09145 | 3.864139 | 1.973128 | 95.09145
|  |  |  | 94 | 61.2 | 0.001081493 | 2.338156 | 8.772688 | 91.22731 | 2.437194 | 4.908549 | 95.09145 | 3.864139 | 1.977724 | 95.24708
|  |  |  | 95 | 61.1 | 0.001079726 | 2.341983 | 8.623379 | 91.37662 | 2.441183 | 4.752916 | 95.24708 | 3.870463 | 1.982271 | 95.24708
|  |  |  | 96 | 61.1 | 0.001079726 | 2.341983 | 8.623379 | 91.37662 | 2.441183 | 4.752916 | 95.24708 | 3.870463 | 1.986772 | 95.24708
|  |  |  | 97 | 61.1 | 0.001079726 | 2.341983 | 8.623379 | 91.37662 | 2.441183 | 4.752916 | 95.24708 | 3.870463 | 1.991226 | 95.24708
|  |  |  | 98 | 61.1 | 0.001079726 | 2.341983 | 8.623379 | 91.37662 | 2.441183 | 4.752916 | 95.24708 | 3.870463 | 1.995635 | 95.24708
|  |  |  | 99 | 61.1 | 0.001079726 | 2.341983 | 8.623379 | 91.37662 | 2.441183 | 4.752916 | 95.24708 | 3.870463 | 2 | 95.40323
|  |  |  | 100 | 61 | 0.001077959 | 2.345822 | 8.473582 | 91.52642 | 2.445185 | 4.596773 | 95.40323 | 3.876808 | 2.004321 | 95.40323
|  |  |  | 101 | 61 | 0.001077959 | 2.345822 | 8.473582 | 91.52642 | 2.445185 | 4.596773 | 95.40323 | 3.876808 | 2.0086 | 95.40323
|  |  |  | 102 | 61 | 0.001077959 | 2.345822 | 8.473582 | 91.52642 | 2.445185 | 4.596773 | 95.40323 | 3.876808 | 2.012837 | 95.40323
|  |  |  | 103 | 61 | 0.001077959 | 2.345822 | 8.473582 | 91.52642 | 2.445185 | 4.596773 | 95.40323 | 3.876808 | 2.017033 | 95.40323
|  |  |  | 104 | 61 | 0.001077959 | 2.345822 | 8.473582 | 91.52642 | 2.445185 | 4.596773 | 95.40323 | 3.876808 | 2.021189 | 95.40323
|  |  |  | 105 | 61 | 0.001077959 | 2.345822 | 8.473582 | 91.52642 | 2.445185 | 4.596773 | 95.40323 | 3.876808 | 2.025306 | 95.55988
|  |  |  | 106 | 60.9 | 0.001076192 | 2.349674 | 8.323292 | 91.67671 | 2.4492 | 4.440118 | 95.55988 | 3.883174 | 2.029384 | 95.55988
|  |  |  | 107 | 60.9 | 0.001076192 | 2.349674 | 8.323292 | 91.67671 | 2.4492 | 4.440118 | 95.55988 | 3.883174 | 2.033424 | 95.55988
|  |  |  | 108 | 60.9 | 0.001076192 | 2.349674 | 8.323292 | 91.67671 | 2.4492 | 4.440118 | 95.55988 | 3.883174 | 2.037426 | 95.55988
|  |  |  | 109 | 60.9 | 0.001076192 | 2.349674 | 8.323292 | 91.67671 | 2.4492 | 4.440118 | 95.55988 | 3.883174 | 2.041393 | 95.55988
|  |  |  | 110 | 60.9 | 0.001076192 | 2.349674 | 8.323292 | 91.67671 | 2.4492 | 4.440118 | 95.55988 | 3.883174 | 2.045323 | 95.55988
|  |  |  | 111 | 60.9 | 0.001076192 | 2.349674 | 8.323292 | 91.67671 | 2.4492 | 4.440118 | 95.55988 | 3.883174 | 2.049218 | 95.71705
|  |  |  | 112 | 60.8 | 0.001074425 | 2.353539 | 8.172508 | 91.82749 | 2.453228 | 4.282947 | 95.71705 | 3.889561 | 2.053078 | 95.71705
|  |  |  | 113 | 60.8 | 0.001074425 | 2.353539 | 8.172508 | 91.82749 | 2.453228 | 4.282947 | 95.71705 | 3.889561 | 2.056905 | 95.71705
|  |  |  | 114 | 60.8 | 0.001074425 | 2.353539 | 8.172508 | 91.82749 | 2.453228 | 4.282947 | 95.71705 | 3.889561 | 2.060698 | 95.71705
|  |  |  | 115 | 60.8 | 0.001074425 | 2.353539 | 8.172508 | 91.82749 | 2.453228 | 4.282947 | 95.71705 | 3.889561 | 2.064458 | 95.71705
|  |  |  | 116 | 60.8 | 0.001074425 | 2.353539 | 8.172508 | 91.82749 | 2.453228 | 4.282947 | 95.71705 | 3.889561 | 2.068186 | 95.71705
|  |  |  | 117 | 60.8 | 0.001074425 | 2.353539 | 8.172508 | 91.82749 | 2.453228 | 4.282947 | 95.71705 | 3.889561 | 2.071882 | 95.71705
|  |  |  | 118 | 60.8 | 0.001074425 | 2.353539 | 8.172508 | 91.82749 | 2.453228 | 4.282947 | 95.71705 | 3.889561 | 2.075547 | 95.87474
|  |  |  | 119 | 60.7 | 0.001072658 | 2.357416 | 8.021227 | 91.97877 | 2.45727 | 4.125258 | 95.87474 | 3.895969 | 2.079181 | 95.87474
|  |  |  | 120 | 60.7 | 0.001072658 | 2.357416 | 8.021227 | 91.97877 | 2.45727 | 4.125258 | 95.87474 | 3.895969 | 2.082785 | 95.87474
|  |  |  | 121 | 60.7 | 0.001072658 | 2.357416 | 8.021227 | 91.97877 | 2.45727 | 4.125258 | 95.87474 | 3.895969 | 2.08636 | 95.87474
|  |  |  | 122 | 60.7 | 0.001072658 | 2.357416 | 8.021227 | 91.97877 | 2.45727 | 4.125258 | 95.87474 | 3.895969 | 2.089905 | 95.87474
|  |  |  | 123 | 60.7 | 0.001072658 | 2.357416 | 8.021227 | 91.97877 | 2.45727 | 4.125258 | 95.87474 | 3.895969 | 2.093422 | 95.87474
|  |  |  | 124 | 60.7 | 0.001072658 | 2.357416 | 8.021227 | 91.97877 | 2.45727 | 4.125258 | 95.87474 | 3.895969 | 2.09691 | 95.87474
|  |  |  | 125 | 60.7 | 0.001072658 | 2.357416 | 8.021227 | 91.97877 | 2.45727 | 4.125258 | 95.87474 | 3.895969 | 2.100371 | 96.03295
|  |  |  | 126 | 60.6 | 0.00107089 | 2.361306 | 7.869447 | 92.13055 | 2.461325 | 3.967049 | 96.03295 | 3.902398 | 2.103804 | 96.03295
|  |  |  | 127 | 60.6 | 0.00107089 | 2.361306 | 7.869447 | 92.13055 | 2.461325 | 3.967049 | 96.03295 | 3.902398 | 2.10721 | 96.03295
|  |  |  | 128 | 60.6 | 0.00107089 | 2.361306 | 7.869447 | 92.13055 | 2.461325 | 3.967049 | 96.03295 | 3.902398 | 2.11059 | 96.03295
|  |  |  | 129 | 60.6 | 0.00107089 | 2.361306 | 7.869447 | 92.13055 | 2.461325 | 3.967049 | 96.03295 | 3.902398 | 2.113943 | 96.03295
|  |  |  | 130 | 60.6 | 0.00107089 | 2.361306 | 7.869447 | 92.13055 | 2.461325 | 3.967049 | 96.03295 | 3.902398 | 2.117271 | 96.03295
|  |  |  | 131 | 60.6 | 0.00107089 | 2.361306 | 7.869447 | 92.13055 | 2.461325 | 3.967049 | 96.03295 | 3.902398 | 2.120574 | 96.03295
|  |  |  | 132 | 60.6 | 0.00107089 | 2.361306 | 7.869447 | 92.13055 | 2.461325 | 3.967049 | 96.03295 | 3.902398 | 2.123852 | 96.03295
|  |  |  | 133 | 60.6 | 0.00107089 | 2.361306 | 7.869447 | 92.13055 | 2.461325 | 3.967049 | 96.03295 | 3.902398 | 2.127105 | 96.19168
|  |  |  | 134 | 60.5 | 0.001069123 | 2.365209 | 7.717165 | 92.28284 | 2.465393 | 3.808317 | 96.19168 | 3.908848 | 2.130334 | 96.19168
|  |  |  | 135 | 60.5 | 0.001069123 | 2.365209 | 7.717165 | 92.28284 | 2.465393 | 3.808317 | 96.19168 | 3.908848 | 2.133539 | 96.19168
|  |  |  | 136 | 60.5 | 0.001069123 | 2.365209 | 7.717165 | 92.28284 | 2.465393 | 3.808317 | 96.19168 | 3.908848 | 2.136721 | 96.19168
|  |  |  | 137 | 60.5 | 0.001069123 | 2.365209 | 7.717165 | 92.28284 | 2.465393 | 3.808317 | 96.19168 | 3.908848 | 2.139879 | 96.19168
|  |  |  | 138 | 60.5 | 0.001069123 | 2.365209 | 7.717165 | 92.28284 | 2.465393 | 3.808317 | 96.19168 | 3.908848 | 2.143015 | 96.19168
|  |  |  | 139 | 60.5 | 0.001069123 | 2.365209 | 7.717165 | 92.28284 | 2.465393 | 3.808317 | 96.19168 | 3.908848 | 2.146128 | 96.19168
|  |  |  | 140 | 60.5 | 0.001069123 | 2.365209 | 7.717165 | 92.28284 | 2.465393 | 3.808317 | 96.19168 | 3.908848 | 2.149219 | 96.19168
|  |  |  | 141 | 60.5 | 0.001069123 | 2.365209 | 7.717165 | 92.28284 | 2.465393 | 3.808317 | 96.19168 | 3.908848 | 2.152288 | 96.19168
|  |  |  | 142 | 60.5 | 0.001069123 | 2.365209 | 7.717165 | 92.28284 | 2.465393 | 3.808317 | 96.19168 | 3.908848 | 2.155336 | 96.35094
|  |  |  | 143 | 60.4 | 0.001067356 | 2.369125 | 7.564379 | 92.43562 | 2.469475 | 3.649059 | 96.35094 | 3.91532 | 2.158362 | 96.35094
|  |  |  | 144 | 60.4 | 0.001067356 | 2.369125 | 7.564379 | 92.43562 | 2.469475 | 3.649059 | 96.35094 | 3.91532 | 2.161368 | 96.35094
|  |  |  | 145 | 60.4 | 0.001067356 | 2.369125 | 7.564379 | 92.43562 | 2.469475 | 3.649059 | 96.35094 | 3.91532 | 2.164353 | 96.35094
|  |  |  | 146 | 60.4 | 0.001067356 | 2.369125 | 7.564379 | 92.43562 | 2.469475 | 3.649059 | 96.35094 | 3.91532 | 2.167317 | 96.35094
|  |  |  | 147 | 60.4 | 0.001067356 | 2.369125 | 7.564379 | 92.43562 | 2.469475 | 3.649059 | 96.35094 | 3.91532 | 2.170262 | 96.35094
|  |  |  | 148 | 60.4 | 0.001067356 | 2.369125 | 7.564379 | 92.43562 | 2.469475 | 3.649059 | 96.35094 | 3.91532 | 2.173186 | 96.35094
|  |  |  | 149 | 60.4 | 0.001067356 | 2.369125 | 7.564379 | 92.43562 | 2.469475 | 3.649059 | 96.35094 | 3.91532 | 2.176091 | 96.35094
|  |  |  | 150 | 60.4 | 0.001067356 | 2.369125 | 7.564379 | 92.43562 | 2.469475 | 3.649059 | 96.35094 | 3.91532 | 2.178977 | 96.35094
|  |  |  | 151 | 60.4 | 0.001067356 | 2.369125 | 7.564379 | 92.43562 | 2.469475 | 3.649059 | 96.35094 | 3.91532 | 2.181844 | 96.51073
|  |  |  | 152 | 60.3 | 0.001065589 | 2.373054 | 7.411086 | 92.58891 | 2.47357 | 3.489273 | 96.51073 | 3.921813 | 2.184691 | 96.51073
|  |  |  | 153 | 60.3 | 0.001065589 | 2.373054 | 7.411086 | 92.58891 | 2.47357 | 3.489273 | 96.51073 | 3.921813 | 2.187521 | 96.51073
|  |  |  | 154 | 60.3 | 0.001065589 | 2.373054 | 7.411086 | 92.58891 | 2.47357 | 3.489273 | 96.51073 | 3.921813 | 2.190332 | 96.51073
|  |  |  | 155 | 60.3 | 0.001065589 | 2.373054 | 7.411086 | 92.58891 | 2.47357 | 3.489273 | 96.51073 | 3.921813 | 2.193125 | 96.51073
|  |  |  | 156 | 60.3 | 0.001065589 | 2.373054 | 7.411086 | 92.58891 | 2.47357 | 3.489273 | 96.51073 | 3.921813 | 2.1959 | 96.51073
|  |  |  | 157 | 60.3 | 0.001065589 | 2.373054 | 7.411086 | 92.58891 | 2.47357 | 3.489273 | 96.51073 | 3.921813 | 2.198657 | 96.51073
|  |  |  | 158 | 60.3 | 0.001065589 | 2.373054 | 7.411086 | 92.58891 | 2.47357 | 3.489273 | 96.51073 | 3.921813 | 2.201397 | 96.51073
|  |  |  | 159 | 60.3 | 0.001065589 | 2.373054 | 7.411086 | 92.58891 | 2.47357 | 3.489273 | 96.51073 | 3.921813 | 2.20412 | 96.51073
|  |  |  | 160 | 60.3 | 0.001065589 | 2.373054 | 7.411086 | 92.58891 | 2.47357 | 3.489273 | 96.51073 | 3.921813 | 2.206826 | 96.51073
|  |  |  | 161 | 60.3 | 0.001065589 | 2.373054 | 7.411086 | 92.58891 | 2.47357 | 3.489273 | 96.51073 | 3.921813 | 2.209515 | 96.67104
|  |  |  | 162 | 60.2 | 0.001063822 | 2.376996 | 7.257284 | 92.74272 | 2.477679 | 3.328956 | 96.67104 | 3.928327 | 2.212188 | 96.67104
|  |  |  | 163 | 60.2 | 0.001063822 | 2.376996 | 7.257284 | 92.74272 | 2.477679 | 3.328956 | 96.67104 | 3.928327 | 2.214844 | 96.67104
|  |  |  | 164 | 60.2 | 0.001063822 | 2.376996 | 7.257284 | 92.74272 | 2.477679 | 3.328956 | 96.67104 | 3.928327 | 2.217484 | 96.67104
|  |  |  | 165 | 60.2 | 0.001063822 | 2.376996 | 7.257284 | 92.74272 | 2.477679 | 3.328956 | 96.67104 | 3.928327 | 2.220108 | 96.67104
|  |  |  | 166 | 60.2 | 0.001063822 | 2.376996 | 7.257284 | 92.74272 | 2.477679 | 3.328956 | 96.67104 | 3.928327 | 2.222716 | 96.67104
|  |  |  | 167 | 60.2 | 0.001063822 | 2.376996 | 7.257284 | 92.74272 | 2.477679 | 3.328956 | 96.67104 | 3.928327 | 2.225309 | 96.67104
|  |  |  | 168 | 60.2 | 0.001063822 | 2.376996 | 7.257284 | 92.74272 | 2.477679 | 3.328956 | 96.67104 | 3.928327 | 2.227887 | 96.67104
|  |  |  | 169 | 60.2 | 0.001063822 | 2.376996 | 7.257284 | 92.74272 | 2.477679 | 3.328956 | 96.67104 | 3.928327 | 2.230449 | 96.67104
|  |  |  | 170 | 60.2 | 0.001063822 | 2.376996 | 7.257284 | 92.74272 | 2.477679 | 3.328956 | 96.67104 | 3.928327 | 2.232996 | 96.67104
|  |  |  | 171 | 60.2 | 0.001063822 | 2.376996 | 7.257284 | 92.74272 | 2.477679 | 3.328956 | 96.67104 | 3.928327 | 2.235528 | 96.67104
|  |  |  | 172 | 60.2 | 0.001063822 | 2.376996 | 7.257284 | 92.74272 | 2.477679 | 3.328956 | 96.67104 | 3.928327 | 2.238046 | 96.83189
|  |  |  | 173 | 60.1 | 0.001062055 | 2.380951 | 7.10297 | 92.89703 | 2.481801 | 3.168106 | 96.83189 | 3.934864 | 2.240549 | 96.83189
|  |  |  | 174 | 60.1 | 0.001062055 | 2.380951 | 7.10297 | 92.89703 | 2.481801 | 3.168106 | 96.83189 | 3.934864 | 2.243038 | 96.83189
|  |  |  | 175 | 60.1 | 0.001062055 | 2.380951 | 7.10297 | 92.89703 | 2.481801 | 3.168106 | 96.83189 | 3.934864 | 2.245513 | 96.83189
|  |  |  | 176 | 60.1 | 0.001062055 | 2.380951 | 7.10297 | 92.89703 | 2.481801 | 3.168106 | 96.83189 | 3.934864 | 2.247973 | 96.83189
|  |  |  | 177 | 60.1 | 0.001062055 | 2.380951 | 7.10297 | 92.89703 | 2.481801 | 3.168106 | 96.83189 | 3.934864 | 2.25042 | 96.83189
|  |  |  | 178 | 60.1 | 0.001062055 | 2.380951 | 7.10297 | 92.89703 | 2.481801 | 3.168106 | 96.83189 | 3.934864 | 2.252853 | 96.83189
|  |  |  | 179 | 60.1 | 0.001062055 | 2.380951 | 7.10297 | 92.89703 | 2.481801 | 3.168106 | 96.83189 | 3.934864 | 2.255273 | 96.83189
|  |  |  | 180 | 60.1 | 0.001062055 | 2.380951 | 7.10297 | 92.89703 | 2.481801 | 3.168106 | 96.83189 | 3.934864 | 2.257679 | 96.83189
|  |  |  | 181 | 60.1 | 0.001062055 | 2.380951 | 7.10297 | 92.89703 | 2.481801 | 3.168106 | 96.83189 | 3.934864 | 2.260071 | 96.83189
|  |  |  | 182 | 60.1 | 0.001062055 | 2.380951 | 7.10297 | 92.89703 | 2.481801 | 3.168106 | 96.83189 | 3.934864 | 2.262451 | 96.83189
|  |  |  | 183 | 60.1 | 0.001062055 | 2.380951 | 7.10297 | 92.89703 | 2.481801 | 3.168106 | 96.83189 | 3.934864 | 2.264818 | 96.83189
|  |  |  | 184 | 60.1 | 0.001062055 | 2.380951 | 7.10297 | 92.89703 | 2.481801 | 3.168106 | 96.83189 | 3.934864 | 2.267172 | 96.99328
|  |  |  | 185 | 60 | 0.001060288 | 2.384919 | 6.948141 | 93.05186 | 2.485938 | 3.006719 | 96.99328 | 3.941422 | 2.269513 | 96.99328
|  |  |  | 186 | 60 | 0.001060288 | 2.384919 | 6.948141 | 93.05186 | 2.485938 | 3.006719 | 96.99328 | 3.941422 | 2.271842 | 96.99328
|  |  |  | 187 | 60 | 0.001060288 | 2.384919 | 6.948141 | 93.05186 | 2.485938 | 3.006719 | 96.99328 | 3.941422 | 2.274158 | 96.99328
|  |  |  | 188 | 60 | 0.001060288 | 2.384919 | 6.948141 | 93.05186 | 2.485938 | 3.006719 | 96.99328 | 3.941422 | 2.276462 | 96.99328
|  |  |  | 189 | 60 | 0.001060288 | 2.384919 | 6.948141 | 93.05186 | 2.485938 | 3.006719 | 96.99328 | 3.941422 | 2.278754 | 96.99328
|  |  |  | 190 | 60 | 0.001060288 | 2.384919 | 6.948141 | 93.05186 | 2.485938 | 3.006719 | 96.99328 | 3.941422 | 2.281033 | 96.99328
|  |  |  | 191 | 60 | 0.001060288 | 2.384919 | 6.948141 | 93.05186 | 2.485938 | 3.006719 | 96.99328 | 3.941422

## B6 PMB-20 13_03
CURVA COMPATTAZIONE [EN 12697-31]
|  |  |  | N giri | h [mm] | V [m3] | ρgeo [Mg/m3] | vgeo [%] | Cgeo [%] | ρSSD [Mg/m3] | vSSD [%] | CSSD [%] | Δv [%] | log10N | CSSD [%]
ACR PMB - 20 |  |  |  | 0 | 73.9 | 0.001305921 | 1.935416 | 24.48631 | 75.51369 | 2.014418 | 21.40389 | 78.59611 | 3.082413 | 0 | 81.46216
|  |  |  | 1 | 71.3 | 0.001259975 | 2.005992 | 21.73265 | 78.26735 | 2.087875 | 18.53784 | 81.46216 | 3.194815 | 0.30103 | 82.97503
Provino | B6 |  |  | 2 | 70 | 0.001237002 | 2.043246 | 20.27911 | 79.72089 | 2.12665 | 17.02497 | 82.97503 | 3.254147 | 0.4771213 | 83.93428
Data | 2025-03-13 |  |  | 3 | 69.2 | 0.001222865 | 2.066868 | 19.35748 | 80.64252 | 2.151236 | 16.06572 | 83.93428 | 3.291767 | 0.60206 | 84.79201
Tcomp [°C] | 160 ± 5 |  |  | 4 | 68.5 | 0.001210495 | 2.087989 | 18.5334 | 81.4666 | 2.173219 | 15.20799 | 84.79201 | 3.325406 | 0.69897 | 85.41548
|  |  |  | 5 | 68 | 0.001201659 | 2.103342 | 17.93438 | 82.06562 | 2.189199 | 14.58452 | 85.41548 | 3.349857 | 0.7781513 | 85.92089
D | [mm] | 150 |  | 6 | 67.6 | 0.001194591 | 2.115788 | 17.44879 | 82.55121 | 2.202152 | 14.07911 | 85.92089 | 3.369679 | 0.845098 | 86.43233
h | [mm] | 60 |  | 7 | 67.2 | 0.001187522 | 2.128382 | 16.95741 | 83.04259 | 2.215261 | 13.56767 | 86.43233 | 3.389737 | 0.90309 | 86.81992
ρM | [Mg/m3] | 2.563 |  | 8 | 66.9 | 0.001182221 | 2.137926 | 16.58502 | 83.41498 | 2.225194 | 13.18008 | 86.81992 | 3.404937 | 0.9542425 | 87.211
vg | [%] | 7 |  | 9 | 66.6 | 0.001176919 | 2.147556 | 16.20928 | 83.79072 | 2.235218 | 12.789 | 87.211 | 3.420275 | 1 | 87.47368
M | [g] | 2527.5 |  | 10 | 66.4 | 0.001173385 | 2.154025 | 15.9569 | 84.0431 | 2.24195 | 12.52632 | 87.47368 | 3.430577 | 1.041393 | 87.73795
ρSSD | [Mg/m3] | 2.481092 |  | 11 | 66.2 | 0.001169851 | 2.160532 | 15.70299 | 84.29701 | 2.248724 | 12.26205 | 87.73795 | 3.440941 | 1.079181 | 88.00382
|  |  |  | 12 | 66 | 0.001166316 | 2.167079 | 15.44754 | 84.55246 | 2.255538 | 11.99618 | 88.00382 | 3.451368 | 1.113943 | 88.27131
|  |  |  | 13 | 65.8 | 0.001162782 | 2.173666 | 15.19055 | 84.80945 | 2.262394 | 11.72869 | 88.27131 | 3.461859 | 1.146128 | 88.54043
DIMENSIONI [EN 12697-29] |  |  |  | 14 | 65.6 | 0.001159248 | 2.180293 | 14.93198 | 85.06802 | 2.269291 | 11.45957 | 88.54043 | 3.472413 | 1.176091 | 88.67561
|  |  |  | 15 | 65.5 | 0.001157481 | 2.183622 | 14.80211 | 85.19789 | 2.272756 | 11.32439 | 88.67561 | 3.477715 | 1.20412 | 88.9472
|  |  |  | 16 | 65.3 | 0.001153946 | 2.19031 | 14.54116 | 85.45884 | 2.279717 | 11.0528 | 88.9472 | 3.488366 | 1.230449 | 89.08362
|  |  | Average [mm] | 17 | 65.2 | 0.001152179 | 2.193669 | 14.41009 | 85.58991 | 2.283213 | 10.91638 | 89.08362 | 3.493716 | 1.255273 | 89.22047
h | 1 | 59.4 | 59.525 | 18 | 65.1 | 0.001150412 | 2.197039 | 14.27862 | 85.72138 | 2.286721 | 10.77953 | 89.22047 | 3.499083 | 1.278754 | 89.35773
| 2 | 59.5 |  | 19 | 65 | 0.001148645 | 2.200419 | 14.14674 | 85.85326 | 2.290239 | 10.64227 | 89.35773 | 3.504466 | 1.30103 | 89.63352
| 3 | 59.6 |  | 20 | 64.8 | 0.001145111 | 2.207211 | 13.88176 | 86.11824 | 2.297307 | 10.36648 | 89.63352 | 3.515282 | 1.322219 | 89.77206
| 4 | 59.6 |  | 21 | 64.7 | 0.001143343 | 2.210622 | 13.74865 | 86.25135 | 2.300858 | 10.22794 | 89.77206 | 3.520716 | 1.342423 | 89.91103
|  |  |  | 22 | 64.6 | 0.001141576 | 2.214044 | 13.61514 | 86.38486 | 2.30442 | 10.08897 | 89.91103 | 3.526166 | 1.361728 | 90.05042
D | 1 | 150 | 149.95 | 23 | 64.5 | 0.001139809 | 2.217477 | 13.48121 | 86.51879 | 2.307992 | 9.949576 | 90.05042 | 3.531633 | 1.380211 | 90.05042
| 2 | 149.9 |  | 24 | 64.5 | 0.001139809 | 2.217477 | 13.48121 | 86.51879 | 2.307992 | 9.949576 | 90.05042 | 3.531633 | 1.39794 | 90.19025
|  |  |  | 25 | 64.4 | 0.001138042 | 2.22092 | 13.34686 | 86.65314 | 2.311576 | 9.809746 | 90.19025 | 3.537117 | 1.414973 | 90.33052
PARAMETRI |  |  |  | 26 | 64.3 | 0.001136275 | 2.224374 | 13.2121 | 86.7879 | 2.315171 | 9.669481 | 90.33052 | 3.542618 | 1.431364 | 90.47122
|  |  |  | 27 | 64.2 | 0.001134508 | 2.227839 | 13.07692 | 86.92308 | 2.318777 | 9.52878 | 90.47122 | 3.548136 | 1.447158 | 90.61236
C1 | 81.08739 |  |  | 28 | 64.1 | 0.001132741 | 2.231314 | 12.94131 | 87.05869 | 2.322395 | 9.387639 | 90.61236 | 3.553671 | 1.462398 | 90.61236
k | 6.567763 |  |  | 29 | 64.1 | 0.001132741 | 2.231314 | 12.94131 | 87.05869 | 2.322395 | 9.387639 | 90.61236 | 3.553671 | 1.477121 | 90.75394
CDI | 119.5375 |  |  | 30 | 64 | 0.001130973 | 2.234801 | 12.80528 | 87.19472 | 2.326024 | 9.246057 | 90.75394 | 3.559224 | 1.491362 | 90.89597
|  |  |  | 31 | 63.9 | 0.001129206 | 2.238298 | 12.66883 | 87.33117 | 2.329664 | 9.104032 | 90.89597 | 3.564794 | 1.50515 | 91.03844
|  |  |  | 32 | 63.8 | 0.001127439 | 2.241806 | 12.53194 | 87.46806 | 2.333315 | 8.961562 | 91.03844 | 3.570381 | 1.518514 | 91.03844
|  |  |  | 33 | 63.8 | 0.001127439 | 2.241806 | 12.53194 | 87.46806 | 2.333315 | 8.961562 | 91.03844 | 3.570381 | 1.531479 | 91.18136
|  |  |  | 34 | 63.7 | 0.001125672 | 2.245326 | 12.39463 | 87.60537 | 2.336978 | 8.818644 | 91.18136 | 3.575986 | 1.544068 | 91.18136
|  |  |  | 35 | 63.7 | 0.001125672 | 2.245326 | 12.39463 | 87.60537 | 2.336978 | 8.818644 | 91.18136 | 3.575986 | 1.556303 | 91.32472
|  |  |  | 36 | 63.6 | 0.001123905 | 2.248856 | 12.25689 | 87.74311 | 2.340653 | 8.675278 | 91.32472 | 3.581609 | 1.568202 | 91.46854
|  |  |  | 37 | 63.5 | 0.001122138 | 2.252398 | 12.11871 | 87.88129 | 2.344339 | 8.531459 | 91.46854 | 3.587249 | 1.579784 | 91.46854
|  |  |  | 38 | 63.5 | 0.001122138 | 2.252398 | 12.11871 | 87.88129 | 2.344339 | 8.531459 | 91.46854 | 3.587249 | 1.591065 | 91.61281
|  |  |  | 39 | 63.4 | 0.00112037 | 2.25595 | 11.98009 | 88.01991 | 2.348036 | 8.387187 | 91.61281 | 3.592907 | 1.60206 | 91.61281
|  |  |  | 40 | 63.4 | 0.00112037 | 2.25595 | 11.98009 | 88.01991 | 2.348036 | 8.387187 | 91.61281 | 3.592907 | 1.612784 | 91.75754
|  |  |  | 41 | 63.3 | 0.001118603 | 2.259514 | 11.84104 | 88.15896 | 2.351746 | 8.242459 | 91.75754 | 3.598583 | 1.623249 | 91.75754
|  |  |  | 42 | 63.3 | 0.001118603 | 2.259514 | 11.84104 | 88.15896 | 2.351746 | 8.242459 | 91.75754 | 3.598583 | 1.633468 | 91.90273
|  |  |  | 43 | 63.2 | 0.001116836 | 2.263089 | 11.70155 | 88.29845 | 2.355467 | 8.097273 | 91.90273 | 3.604277 | 1.643453 | 91.90273
|  |  |  | 44 | 63.2 | 0.001116836 | 2.263089 | 11.70155 | 88.29845 | 2.355467 | 8.097273 | 91.90273 | 3.604277 | 1.653213 | 92.04837
|  |  |  | 45 | 63.1 | 0.001115069 | 2.266676 | 11.56162 | 88.43838 | 2.3592 | 7.951627 | 92.04837 | 3.609989 | 1.662758 | 92.04837
|  |  |  | 46 | 63.1 | 0.001115069 | 2.266676 | 11.56162 | 88.43838 | 2.3592 | 7.951627 | 92.04837 | 3.609989 | 1.672098 | 92.19448
|  |  |  | 47 | 63 | 0.001113302 | 2.270274 | 11.42124 | 88.57876 | 2.362945 | 7.805518 | 92.19448 | 3.615719 | 1.681241 | 92.19448
|  |  |  | 48 | 63 | 0.001113302 | 2.270274 | 11.42124 | 88.57876 | 2.362945 | 7.805518 | 92.19448 | 3.615719 | 1.690196 | 92.19448
|  |  |  | 49 | 63 | 0.001113302 | 2.270274 | 11.42124 | 88.57876 | 2.362945 | 7.805518 | 92.19448 | 3.615719 | 1.69897 | 92.34105
|  |  |  | 50 | 62.9 | 0.001111535 | 2.273883 | 11.28041 | 88.71959 | 2.366701 | 7.658945 | 92.34105 | 3.621467 | 1.70757 | 92.34105
|  |  |  | 51 | 62.9 | 0.001111535 | 2.273883 | 11.28041 | 88.71959 | 2.366701 | 7.658945 | 92.34105 | 3.621467 | 1.716003 | 92.48809
|  |  |  | 52 | 62.8 | 0.001109768 | 2.277504 | 11.13914 | 88.86086 | 2.37047 | 7.511905 | 92.48809 | 3.627234 | 1.724276 | 92.48809
|  |  |  | 53 | 62.8 | 0.001109768 | 2.277504 | 11.13914 | 88.86086 | 2.37047 | 7.511905 | 92.48809 | 3.627234 | 1.732394 | 92.48809
|  |  |  | 54 | 62.8 | 0.001109768 | 2.277504 | 11.13914 | 88.86086 | 2.37047 | 7.511905 | 92.48809 | 3.627234 | 1.740363 | 92.6356
|  |  |  | 55 | 62.7 | 0.001108 | 2.281136 | 10.99742 | 89.00258 | 2.374251 | 7.364396 | 92.6356 | 3.633019 | 1.748188 | 92.6356
|  |  |  | 56 | 62.7 | 0.001108 | 2.281136 | 10.99742 | 89.00258 | 2.374251 | 7.364396 | 92.6356 | 3.633019 | 1.755875 | 92.78358
|  |  |  | 57 | 62.6 | 0.001106233 | 2.28478 | 10.85524 | 89.14476 | 2.378043 | 7.216416 | 92.78358 | 3.638823 | 1.763428 | 92.78358
|  |  |  | 58 | 62.6 | 0.001106233 | 2.28478 | 10.85524 | 89.14476 | 2.378043 | 7.216416 | 92.78358 | 3.638823 | 1.770852 | 92.78358
|  |  |  | 59 | 62.6 | 0.001106233 | 2.28478 | 10.85524 | 89.14476 | 2.378043 | 7.216416 | 92.78358 | 3.638823 | 1.778151 | 92.78358
|  |  |  | 60 | 62.6 | 0.001106233 | 2.28478 | 10.85524 | 89.14476 | 2.378043 | 7.216416 | 92.78358 | 3.638823 | 1.78533 | 92.93204
|  |  |  | 61 | 62.5 | 0.001104466 | 2.288436 | 10.71261 | 89.28739 | 2.381848 | 7.067962 | 92.93204 | 3.644645 | 1.792392 | 92.93204
|  |  |  | 62 | 62.5 | 0.001104466 | 2.288436 | 10.71261 | 89.28739 | 2.381848 | 7.067962 | 92.93204 | 3.644645 | 1.799341 | 92.93204
|  |  |  | 63 | 62.5 | 0.001104466 | 2.288436 | 10.71261 | 89.28739 | 2.381848 | 7.067962 | 92.93204 | 3.644645 | 1.80618 | 93.08097
|  |  |  | 64 | 62.4 | 0.001102699 | 2.292103 | 10.56952 | 89.43048 | 2.385665 | 6.919033 | 93.08097 | 3.650486 | 1.812913 | 93.08097
|  |  |  | 65 | 62.4 | 0.001102699 | 2.292103 | 10.56952 | 89.43048 | 2.385665 | 6.919033 | 93.08097 | 3.650486 | 1.819544 | 93.08097
|  |  |  | 66 | 62.4 | 0.001102699 | 2.292103 | 10.56952 | 89.43048 | 2.385665 | 6.919033 | 93.08097 | 3.650486 | 1.826075 | 93.23037
|  |  |  | 67 | 62.3 | 0.001100932 | 2.295782 | 10.42597 | 89.57403 | 2.389495 | 6.769625 | 93.23037 | 3.656345 | 1.832509 | 93.23037
|  |  |  | 68 | 62.3 | 0.001100932 | 2.295782 | 10.42597 | 89.57403 | 2.389495 | 6.769625 | 93.23037 | 3.656345 | 1.838849 | 93.23037
|  |  |  | 69 | 62.3 | 0.001100932 | 2.295782 | 10.42597 | 89.57403 | 2.389495 | 6.769625 | 93.23037 | 3.656345 | 1.845098 | 93.23037
|  |  |  | 70 | 62.3 | 0.001100932 | 2.295782 | 10.42597 | 89.57403 | 2.389495 | 6.769625 | 93.23037 | 3.656345 | 1.851258 | 93.38026
|  |  |  | 71 | 62.2 | 0.001099165 | 2.299473 | 10.28196 | 89.71804 | 2.393336 | 6.619737 | 93.38026 | 3.662224 | 1.857332 | 93.38026
|  |  |  | 72 | 62.2 | 0.001099165 | 2.299473 | 10.28196 | 89.71804 | 2.393336 | 6.619737 | 93.38026 | 3.662224 | 1.863323 | 93.38026
|  |  |  | 73 | 62.2 | 0.001099165 | 2.299473 | 10.28196 | 89.71804 | 2.393336 | 6.619737 | 93.38026 | 3.662224 | 1.869232 | 93.38026
|  |  |  | 74 | 62.2 | 0.001099165 | 2.299473 | 10.28196 | 89.71804 | 2.393336 | 6.619737 | 93.38026 | 3.662224 | 1.875061 | 93.53063
|  |  |  | 75 | 62.1 | 0.001097398 | 2.303176 | 10.13749 | 89.86251 | 2.39719 | 6.469366 | 93.53063 | 3.668121 | 1.880814 | 93.53063
|  |  |  | 76 | 62.1 | 0.001097398 | 2.303176 | 10.13749 | 89.86251 | 2.39719 | 6.469366 | 93.53063 | 3.668121 | 1.886491 | 93.53063
|  |  |  | 77 | 62.1 | 0.001097398 | 2.303176 | 10.13749 | 89.86251 | 2.39719 | 6.469366 | 93.53063 | 3.668121 | 1.892095 | 93.53063
|  |  |  | 78 | 62.1 | 0.001097398 | 2.303176 | 10.13749 | 89.86251 | 2.39719 | 6.469366 | 93.53063 | 3.668121 | 1.897627 | 93.68149
|  |  |  | 79 | 62 | 0.00109563 | 2.306891 | 9.992548 | 90.00745 | 2.401057 | 6.31851 | 93.68149 | 3.674037 | 1.90309 | 93.68149
|  |  |  | 80 | 62 | 0.00109563 | 2.306891 | 9.992548 | 90.00745 | 2.401057 | 6.31851 | 93.68149 | 3.674037 | 1.908485 | 93.68149
|  |  |  | 81 | 62 | 0.00109563 | 2.306891 | 9.992548 | 90.00745 | 2.401057 | 6.31851 | 93.68149 | 3.674037 | 1.913814 | 93.68149
|  |  |  | 82 | 62 | 0.00109563 | 2.306891 | 9.992548 | 90.00745 | 2.401057 | 6.31851 | 93.68149 | 3.674037 | 1.919078 | 93.83283
|  |  |  | 83 | 61.9 | 0.001093863 | 2.310618 | 9.84714 | 90.15286 | 2.404936 | 6.167167 | 93.83283 | 3.679973 | 1.924279 | 93.83283
|  |  |  | 84 | 61.9 | 0.001093863 | 2.310618 | 9.84714 | 90.15286 | 2.404936 | 6.167167 | 93.83283 | 3.679973 | 1.929419 | 93.83283
|  |  |  | 85 | 61.9 | 0.001093863 | 2.310618 | 9.84714 | 90.15286 | 2.404936 | 6.167167 | 93.83283 | 3.679973 | 1.934498 | 93.83283
|  |  |  | 86 | 61.9 | 0.001093863 | 2.310618 | 9.84714 | 90.15286 | 2.404936 | 6.167167 | 93.83283 | 3.679973 | 1.939519 | 93.83283
|  |  |  | 87 | 61.9 | 0.001093863 | 2.310618 | 9.84714 | 90.15286 | 2.404936 | 6.167167 | 93.83283 | 3.679973 | 1.944483 | 93.98467
|  |  |  | 88 | 61.8 | 0.001092096 | 2.314357 | 9.701261 | 90.29874 | 2.408827 | 6.015334 | 93.98467 | 3.685927 | 1.94939 | 93.98467
|  |  |  | 89 | 61.8 | 0.001092096 | 2.314357 | 9.701261 | 90.29874 | 2.408827 | 6.015334 | 93.98467 | 3.685927 | 1.954243 | 93.98467
|  |  |  | 90 | 61.8 | 0.001092096 | 2.314357 | 9.701261 | 90.29874 | 2.408827 | 6.015334 | 93.98467 | 3.685927 | 1.959041 | 93.98467
|  |  |  | 91 | 61.8 | 0.001092096 | 2.314357 | 9.701261 | 90.29874 | 2.408827 | 6.015334 | 93.98467 | 3.685927 | 1.963788 | 93.98467
|  |  |  | 92 | 61.8 | 0.001092096 | 2.314357 | 9.701261 | 90.29874 | 2.408827 | 6.015334 | 93.98467 | 3.685927 | 1.968483 | 94.13699
|  |  |  | 93 | 61.7 | 0.001090329 | 2.318108 | 9.55491 | 90.44509 | 2.412731 | 5.863009 | 94.13699 | 3.691901 | 1.973128 | 94.13699
|  |  |  | 94 | 61.7 | 0.001090329 | 2.318108 | 9.55491 | 90.44509 | 2.412731 | 5.863009 | 94.13699 | 3.691901 | 1.977724 | 94.13699
|  |  |  | 95 | 61.7 | 0.001090329 | 2.318108 | 9.55491 | 90.44509 | 2.412731 | 5.863009 | 94.13699 | 3.691901 | 1.982271 | 94.13699
|  |  |  | 96 | 61.7 | 0.001090329 | 2.318108 | 9.55491 | 90.44509 | 2.412731 | 5.863009 | 94.13699 | 3.691901 | 1.986772 | 94.13699
|  |  |  | 97 | 61.7 | 0.001090329 | 2.318108 | 9.55491 | 90.44509 | 2.412731 | 5.863009 | 94.13699 | 3.691901 | 1.991226 | 94.28981
|  |  |  | 98 | 61.6 | 0.001088562 | 2.321871 | 9.408084 | 90.59192 | 2.416648 | 5.710189 | 94.28981 | 3.697895 | 1.995635 | 94.28981
|  |  |  | 99 | 61.6 | 0.001088562 | 2.321871 | 9.408084 | 90.59192 | 2.416648 | 5.710189 | 94.28981 | 3.697895 | 2 | 94.28981
|  |  |  | 100 | 61.6 | 0.001088562 | 2.321871 | 9.408084 | 90.59192 | 2.416648 | 5.710189 | 94.28981 | 3.697895 | 2.004321 | 94.28981
|  |  |  | 101 | 61.6 | 0.001088562 | 2.321871 | 9.408084 | 90.59192 | 2.416648 | 5.710189 | 94.28981 | 3.697895 | 2.0086 | 94.28981
|  |  |  | 102 | 61.6 | 0.001088562 | 2.321871 | 9.408084 | 90.59192 | 2.416648 | 5.710189 | 94.28981 | 3.697895 | 2.012837 | 94.44313
|  |  |  | 103 | 61.5 | 0.001086795 | 2.325646 | 9.26078 | 90.73922 | 2.420577 | 5.556872 | 94.44313 | 3.703907 | 2.017033 | 94.44313
|  |  |  | 104 | 61.5 | 0.001086795 | 2.325646 | 9.26078 | 90.73922 | 2.420577 | 5.556872 | 94.44313 | 3.703907 | 2.021189 | 94.44313
|  |  |  | 105 | 61.5 | 0.001086795 | 2.325646 | 9.26078 | 90.73922 | 2.420577 | 5.556872 | 94.44313 | 3.703907 | 2.025306 | 94.44313
|  |  |  | 106 | 61.5 | 0.001086795 | 2.325646 | 9.26078 | 90.73922 | 2.420577 | 5.556872 | 94.44313 | 3.703907 | 2.029384 | 94.44313
|  |  |  | 107 | 61.5 | 0.001086795 | 2.325646 | 9.26078 | 90.73922 | 2.420577 | 5.556872 | 94.44313 | 3.703907 | 2.033424 | 94.44313
|  |  |  | 108 | 61.5 | 0.001086795 | 2.325646 | 9.26078 | 90.73922 | 2.420577 | 5.556872 | 94.44313 | 3.703907 | 2.037426 | 94.59694
|  |  |  | 109 | 61.4 | 0.001085028 | 2.329434 | 9.112996 | 90.887 | 2.42452 | 5.403056 | 94.59694 | 3.70994 | 2.041393 | 94.59694
|  |  |  | 110 | 61.4 | 0.001085028 | 2.329434 | 9.112996 | 90.887 | 2.42452 | 5.403056 | 94.59694 | 3.70994 | 2.045323 | 94.59694
|  |  |  | 111 | 61.4 | 0.001085028 | 2.329434 | 9.112996 | 90.887 | 2.42452 | 5.403056 | 94.59694 | 3.70994 | 2.049218 | 94.59694
|  |  |  | 112 | 61.4 | 0.001085028 | 2.329434 | 9.112996 | 90.887 | 2.42452 | 5.403056 | 94.59694 | 3.70994 | 2.053078 | 94.59694
|  |  |  | 113 | 61.4 | 0.001085028 | 2.329434 | 9.112996 | 90.887 | 2.42452 | 5.403056 | 94.59694 | 3.70994 | 2.056905 | 94.59694
|  |  |  | 114 | 61.4 | 0.001085028 | 2.329434 | 9.112996 | 90.887 | 2.42452 | 5.403056 | 94.59694 | 3.70994 | 2.060698 | 94.75126
|  |  |  | 115 | 61.3 | 0.00108326 | 2.333234 | 8.96473 | 91.03527 | 2.428475 | 5.248738 | 94.75126 | 3.715992 | 2.064458 | 94.75126
|  |  |  | 116 | 61.3 | 0.00108326 | 2.333234 | 8.96473 | 91.03527 | 2.428475 | 5.248738 | 94.75126 | 3.715992 | 2.068186 | 94.75126
|  |  |  | 117 | 61.3 | 0.00108326 | 2.333234 | 8.96473 | 91.03527 | 2.428475 | 5.248738 | 94.75126 | 3.715992 | 2.071882 | 94.75126
|  |  |  | 118 | 61.3 | 0.00108326 | 2.333234 | 8.96473 | 91.03527 | 2.428475 | 5.248738 | 94.75126 | 3.715992 | 2.075547 | 94.75126
|  |  |  | 119 | 61.3 | 0.00108326 | 2.333234 | 8.96473 | 91.03527 | 2.428475 | 5.248738 | 94.75126 | 3.715992 | 2.079181 | 94.75126
|  |  |  | 120 | 61.3 | 0.00108326 | 2.333234 | 8.96473 | 91.03527 | 2.428475 | 5.248738 | 94.75126 | 3.715992 | 2.082785 | 94.90608
|  |  |  | 121 | 61.2 | 0.001081493 | 2.337046 | 8.81598 | 91.18402 | 2.432443 | 5.093916 | 94.90608 | 3.722064 | 2.08636 | 94.90608
|  |  |  | 122 | 61.2 | 0.001081493 | 2.337046 | 8.81598 | 91.18402 | 2.432443 | 5.093916 | 94.90608 | 3.722064 | 2.089905 | 94.90608
|  |  |  | 123 | 61.2 | 0.001081493 | 2.337046 | 8.81598 | 91.18402 | 2.432443 | 5.093916 | 94.90608 | 3.722064 | 2.093422 | 94.90608
|  |  |  | 124 | 61.2 | 0.001081493 | 2.337046 | 8.81598 | 91.18402 | 2.432443 | 5.093916 | 94.90608 | 3.722064 | 2.09691 | 94.90608
|  |  |  | 125 | 61.2 | 0.001081493 | 2.337046 | 8.81598 | 91.18402 | 2.432443 | 5.093916 | 94.90608 | 3.722064 | 2.100371 | 94.90608
|  |  |  | 126 | 61.2 | 0.001081493 | 2.337046 | 8.81598 | 91.18402 | 2.432443 | 5.093916 | 94.90608 | 3.722064 | 2.103804 | 94.90608
|  |  |  | 127 | 61.2 | 0.001081493 | 2.337046 | 8.81598 | 91.18402 | 2.432443 | 5.093916 | 94.90608 | 3.722064 | 2.10721 | 95.06141
|  |  |  | 128 | 61.1 | 0.001079726 | 2.340871 | 8.666742 | 91.33326 | 2.436424 | 4.938587 | 95.06141 | 3.728156 | 2.11059 | 95.06141
|  |  |  | 129 | 61.1 | 0.001079726 | 2.340871 | 8.666742 | 91.33326 | 2.436424 | 4.938587 | 95.06141 | 3.728156 | 2.113943 | 95.06141
|  |  |  | 130 | 61.1 | 0.001079726 | 2.340871 | 8.666742 | 91.33326 | 2.436424 | 4.938587 | 95.06141 | 3.728156 | 2.117271 | 95.06141
|  |  |  | 131 | 61.1 | 0.001079726 | 2.340871 | 8.666742 | 91.33326 | 2.436424 | 4.938587 | 95.06141 | 3.728156 | 2.120574 | 95.06141
|  |  |  | 132 | 61.1 | 0.001079726 | 2.340871 | 8.666742 | 91.33326 | 2.436424 | 4.938587 | 95.06141 | 3.728156 | 2.123852 | 95.06141
|  |  |  | 133 | 61.1 | 0.001079726 | 2.340871 | 8.666742 | 91.33326 | 2.436424 | 4.938587 | 95.06141 | 3.728156 | 2.127105 | 95.06141
|  |  |  | 134 | 61.1 | 0.001079726 | 2.340871 | 8.666742 | 91.33326 | 2.436424 | 4.938587 | 95.06141 | 3.728156 | 2.130334 | 95.21725
|  |  |  | 135 | 61 | 0.001077959 | 2.344709 | 8.517016 | 91.48298 | 2.440418 | 4.782748 | 95.21725 | 3.734267 | 2.133539 | 95.21725
|  |  |  | 136 | 61 | 0.001077959 | 2.344709 | 8.517016 | 91.48298 | 2.440418 | 4.782748 | 95.21725 | 3.734267 | 2.136721 | 95.21725
|  |  |  | 137 | 61 | 0.001077959 | 2.344709 | 8.517016 | 91.48298 | 2.440418 | 4.782748 | 95.21725 | 3.734267 | 2.139879 | 95.21725
|  |  |  | 138 | 61 | 0.001077959 | 2.344709 | 8.517016 | 91.48298 | 2.440418 | 4.782748 | 95.21725 | 3.734267 | 2.143015 | 95.21725
|  |  |  | 139 | 61 | 0.001077959 | 2.344709 | 8.517016 | 91.48298 | 2.440418 | 4.782748 | 95.21725 | 3.734267 | 2.146128 | 95.21725
|  |  |  | 140 | 61 | 0.001077959 | 2.344709 | 8.517016 | 91.48298 | 2.440418 | 4.782748 | 95.21725 | 3.734267 | 2.149219 | 95.21725
|  |  |  | 141 | 61 | 0.001077959 | 2.344709 | 8.517016 | 91.48298 | 2.440418 | 4.782748 | 95.21725 | 3.734267 | 2.152288 | 95.21725
|  |  |  | 142 | 61 | 0.001077959 | 2.344709 | 8.517016 | 91.48298 | 2.440418 | 4.782748 | 95.21725 | 3.734267 | 2.155336 | 95.3736
|  |  |  | 143 | 60.9 | 0.001076192 | 2.348559 | 8.366797 | 91.6332 | 2.444425 | 4.626398 | 95.3736 | 3.740399 | 2.158362 | 95.3736
|  |  |  | 144 | 60.9 | 0.001076192 | 2.348559 | 8.366797 | 91.6332 | 2.444425 | 4.626398 | 95.3736 | 3.740399 | 2.161368 | 95.3736
|  |  |  | 145 | 60.9 | 0.001076192 | 2.348559 | 8.366797 | 91.6332 | 2.444425 | 4.626398 | 95.3736 | 3.740399 | 2.164353 | 95.3736
|  |  |  | 146 | 60.9 | 0.001076192 | 2.348559 | 8.366797 | 91.6332 | 2.444425 | 4.626398 | 95.3736 | 3.740399 | 2.167317 | 95.3736
|  |  |  | 147 | 60.9 | 0.001076192 | 2.348559 | 8.366797 | 91.6332 | 2.444425 | 4.626398 | 95.3736 | 3.740399 | 2.170262 | 95.3736
|  |  |  | 148 | 60.9 | 0.001076192 | 2.348559 | 8.366797 | 91.6332 | 2.444425 | 4.626398 | 95.3736 | 3.740399 | 2.173186 | 95.3736
|  |  |  | 149 | 60.9 | 0.001076192 | 2.348559 | 8.366797 | 91.6332 | 2.444425 | 4.626398 | 95.3736 | 3.740399 | 2.176091 | 95.3736
|  |  |  | 150 | 60.9 | 0.001076192 | 2.348559 | 8.366797 | 91.6332 | 2.444425 | 4.626398 | 95.3736 | 3.740399 | 2.178977 | 95.53047
|  |  |  | 151 | 60.8 | 0.001074425 | 2.352422 | 8.216085 | 91.78392 | 2.448446 | 4.469534 | 95.53047 | 3.746551 | 2.181844 | 95.53047
|  |  |  | 152 | 60.8 | 0.001074425 | 2.352422 | 8.216085 | 91.78392 | 2.448446 | 4.469534 | 95.53047 | 3.746551 | 2.184691 | 95.53047
|  |  |  | 153 | 60.8 | 0.001074425 | 2.352422 | 8.216085 | 91.78392 | 2.448446 | 4.469534 | 95.53047 | 3.746551 | 2.187521 | 95.53047
|  |  |  | 154 | 60.8 | 0.001074425 | 2.352422 | 8.216085 | 91.78392 | 2.448446 | 4.469534 | 95.53047 | 3.746551 | 2.190332 | 95.53047
|  |  |  | 155 | 60.8 | 0.001074425 | 2.352422 | 8.216085 | 91.78392 | 2.448446 | 4.469534 | 95.53047 | 3.746551 | 2.193125 | 95.53047
|  |  |  | 156 | 60.8 | 0.001074425 | 2.352422 | 8.216085 | 91.78392 | 2.448446 | 4.469534 | 95.53047 | 3.746551 | 2.1959 | 95.53047
|  |  |  | 157 | 60.8 | 0.001074425 | 2.352422 | 8.216085 | 91.78392 | 2.448446 | 4.469534 | 95.53047 | 3.746551 | 2.198657 | 95.53047
|  |  |  | 158 | 60.8 | 0.001074425 | 2.352422 | 8.216085 | 91.78392 | 2.448446 | 4.469534 | 95.53047 | 3.746551 | 2.201397 | 95.53047
|  |  |  | 159 | 60.8 | 0.001074425 | 2.352422 | 8.216085 | 91.78392 | 2.448446 | 4.469534 | 95.53047 | 3.746551 | 2.20412 | 95.68785
|  |  |  | 160 | 60.7 | 0.001072658 | 2.356297 | 8.064876 | 91.93512 | 2.45248 | 4.312152 | 95.68785 | 3.752723 | 2.206826 | 95.68785
|  |  |  | 161 | 60.7 | 0.001072658 | 2.356297 | 8.064876 | 91.93512 | 2.45248 | 4.312152 | 95.68785 | 3.752723 | 2.209515 | 95.68785
|  |  |  | 162 | 60.7 | 0.001072658 | 2.356297 | 8.064876 | 91.93512 | 2.45248 | 4.312152 | 95.68785 | 3.752723 | 2.212188 | 95.68785
|  |  |  | 163 | 60.7 | 0.001072658 | 2.356297 | 8.064876 | 91.93512 | 2.45248 | 4.312152 | 95.68785 | 3.752723 | 2.214844 | 95.68785
|  |  |  | 164 | 60.7 | 0.001072658 | 2.356297 | 8.064876 | 91.93512 | 2.45248 | 4.312152 | 95.68785 | 3.752723 | 2.217484 | 95.68785
|  |  |  | 165 | 60.7 | 0.001072658 | 2.356297 | 8.064876 | 91.93512 | 2.45248 | 4.312152 | 95.68785 | 3.752723 | 2.220108 | 95.68785
|  |  |  | 166 | 60.7 | 0.001072658 | 2.356297 | 8.064876 | 91.93512 | 2.45248 | 4.312152 | 95.68785 | 3.752723 | 2.222716 | 95.68785
|  |  |  | 167 | 60.7 | 0.001072658 | 2.356297 | 8.064876 | 91.93512 | 2.45248 | 4.312152 | 95.68785 | 3.752723 | 2.225309 | 95.68785
|  |  |  | 168 | 60.7 | 0.001072658 | 2.356297 | 8.064876 | 91.93512 | 2.45248 | 4.312152 | 95.68785 | 3.752723 | 2.227887 | 95.68785
|  |  |  | 169 | 60.7 | 0.001072658 | 2.356297 | 8.064876 | 91.93512 | 2.45248 | 4.312152 | 95.68785 | 3.752723 | 2.230449 | 95.84575
|  |  |  | 170 | 60.6 | 0.00107089 | 2.360186 | 7.913168 | 92.08683 | 2.456527 | 4.154252 | 95.84575 | 3.758916 | 2.232996 | 95.84575
|  |  |  | 171 | 60.6 | 0.00107089 | 2.360186 | 7.913168 | 92.08683 | 2.456527 | 4.154252 | 95.84575 | 3.758916 | 2.235528 | 95.84575
|  |  |  | 172 | 60.6 | 0.00107089 | 2.360186 | 7.913168 | 92.08683 | 2.456527 | 4.154252 | 95.84575 | 3.758916 | 2.238046 | 95.84575
|  |  |  | 173 | 60.6 | 0.00107089 | 2.360186 | 7.913168 | 92.08683 | 2.456527 | 4.154252 | 95.84575 | 3.758916 | 2.240549 | 95.84575
|  |  |  | 174 | 60.6 | 0.00107089 | 2.360186 | 7.913168 | 92.08683 | 2.456527 | 4.154252 | 95.84575 | 3.758916 | 2.243038 | 95.84575
|  |  |  | 175 | 60.6 | 0.00107089 | 2.360186 | 7.913168 | 92.08683 | 2.456527 | 4.154252 | 95.84575 | 3.758916 | 2.245513 | 95.84575
|  |  |  | 176 | 60.6 | 0.00107089 | 2.360186 | 7.913168 | 92.08683 | 2.456527 | 4.154252 | 95.84575 | 3.758916 | 2.247973 | 95.84575
|  |  |  | 177 | 60.6 | 0.00107089 | 2.360186 | 7.913168 | 92.08683 | 2.456527 | 4.154252 | 95.84575 | 3.758916 | 2.25042 | 95.84575
|  |  |  | 178 | 60.6 | 0.00107089 | 2.360186 | 7.913168 | 92.08683 | 2.456527 | 4.154252 | 95.84575 | 3.758916 | 2.252853 | 95.84575
|  |  |  | 179 | 60.6 | 0.00107089 | 2.360186 | 7.913168 | 92.08683 | 2.456527 | 4.154252 | 95.84575 | 3.758916 | 2.255273 | 96.00417
|  |  |  | 180 | 60.5 | 0.001069123 | 2.364087 | 7.760958 | 92.23904 | 2.460587 | 3.995829 | 96.00417 | 3.765129 | 2.257679 | 96.00417
|  |  |  | 181 | 60.5 | 0.001069123 | 2.364087 | 7.760958 | 92.23904 | 2.460587 | 3.995829 | 96.00417 | 3.765129 | 2.260071 | 96.00417
|  |  |  | 182 | 60.5 | 0.001069123 | 2.364087 | 7.760958 | 92.23904 | 2.460587 | 3.995829 | 96.00417 | 3.765129 | 2.262451 | 96.00417
|  |  |  | 183 | 60.5 | 0.001069123 | 2.364087 | 7.760958 | 92.23904 | 2.460587 | 3.995829 | 96.00417 | 3.765129 | 2.264818 | 96.00417
|  |  |  | 184 | 60.5 | 0.001069123 | 2.364087 | 7.760958 | 92.23904 | 2.460587 | 3.995829 | 96.00417 | 3.765129 | 2.267172 | 96.00417
|  |  |  | 185 | 60.5 | 0.001069123 | 2.364087 | 7.760958 | 92.23904 | 2.460587 | 3.995829 | 96.00417 | 3.765129 | 2.269513 | 96.00417
|  |  |  | 186 | 60.5 | 0.001069123 | 2.364087 | 7.760958 | 92.23904 | 2.460587 | 3.995829 | 96.00417 | 3.765129 | 2.271842 | 96.00417
|  |  |  | 187 | 60.5 | 0.001069123 | 2.364087 | 7.760958 | 92.23904 | 2.460587 | 3.995829 | 96.00417 | 3.765129 | 2.274158 | 96.00417
|  |  |  | 188 | 60.5 | 0.001069123 | 2.364087 | 7.760958 | 92.23904 | 2.460587 | 3.995829 | 96.00417 | 3.765129 | 2.276462 | 96.00417
|  |  |  | 189 | 60.5 | 0.001069123 | 2.364087 | 7.760958 | 92.23904 | 2.460587 | 3.995829 | 96.00417 | 3.765129 | 2.278754 | 96.00417
|  |  |  | 190 | 60.5 | 0.001069123 | 2.364087 | 7.760958 | 92.23904 | 2.460587 | 3.995829 | 96.00417 | 3.765129 | 2.281033 | 96.00417
|  |  |  | 191 | 60.5 | 0.001069123 | 2.364087 | 7.760958 | 92.23904 | 2.460587 | 3.995829 | 96.00417 | 3.765129 | 2.283301 | 96.16312
|  |  |  | 192 | 60.4 | 0.001067356 | 2.368001 | 7.608244 | 92.39176 | 2.464661 | 3.836882 | 96.16312 | 3.771363 | 2.285557 | 96.16312
|  |  |  | 193 | 60.4 | 0.001067356 | 2.368001 | 7.608244 | 92.39176 | 2.464661 | 3.836882 | 96.16312 | 3.771363 | 2.287802 | 96.16312
|  |  |  | 194 | 60.4 | 0.001067356 | 2.368001 | 7.608244 | 92.39176 | 2.464661 | 3.836882 | 96.16312 | 3.771363 | 2.290035 | 96.16312
|  |  |  | 195 | 60.4 | 0.001067356 | 2.368001 | 7.608244 | 92.39176 | 2.464661 | 3.836882 | 96.16312 | 3.771363 | 2.292256 | 96.16312
|  |  |  | 196 | 60.4 | 0.001067356 | 2.368001 | 7.608244 | 92.39176 | 2.464661 | 3.836882 | 96.16312 | 3.771363 | 2.294466 | 96.16312
|  |  |  | 197 | 60.4 | 0.001067356 | 2.368001 | 7.608244 | 92.39176 | 2.464661 | 3.836882 | 96.16312 | 3.771363 | 2.296665 | 96.16312
|  |  |  | 198 | 60.4 | 0.001067356 | 2.368001 | 7.608244 | 92.39176 | 2.464661 | 3.836882 | 96.16312 | 3.771363 | 2.298853 | 96.16312
|  |  |  | 199 | 60.4 | 0.001067356 | 2.368001 | 7.608244 | 92.39176 | 2.464661 | 3.836882 | 96.16312 | 3.771363 | 2.30103 | 96.16312
|  |  |  | 200 | 60.4 | 0.001067356 | 2.368001 | 7.608244 | 92.39176 | 2.464661 | 3.836882 | 96.16312 | 3.771363 | 2.303196 | 96.16312
|  |  |  | 201 | 60.4 | 0.001067356 | 2.368001 | 7.608244 | 92.39176 | 2.464661 | 3.836882 | 96.16312 | 3.771363 | 2.305351 | 96.16312
|  |  |  | 202 | 60.4 | 0.001067356 | 2.368001 | 7.608244 | 92.39176 | 2.464661 | 3.836882 | 96.16312 | 3.771363 | 2.307496 | 96.16312
|  |  |  | 203 | 60.4 | 0.001067356 | 2.368001 | 7.608244 | 92.39176 | 2.464661 | 3.836882 | 96.16312 | 3.771363 | 2.30963 | 96.16312
|  |  |  | 204 | 60.4 | 0.001067356 | 2.368001 | 7.608244 | 92.39176 | 2.464661 | 3.836882 | 96.16312 | 3.771363 | 2.311754 | 96.32259
|  |  |  | 205 | 60.3 | 0.001065589 | 2.371928 | 7.455024 | 92.54498 | 2.468748 | 3.677407 | 96.32259 | 3.777617 | 2.313867 | 96.32259
|  |  |  | 206 | 60.3 | 0.001065589 | 2.371928 | 7.455024 | 92.54498 | 2.468748 | 3.677407 | 96.32259 | 3.777617 | 2.31597 | 96.32259
|  |  |  | 207 | 60.3 | 0.001065589 | 2.371928 | 7.455024 | 92.54498 | 2.468748 | 3.677407 | 96.32259 | 3.777617 | 2.318063 | 96.32259
|  |  |  | 208 | 60.3 | 0.001065589 | 2.371928 | 7.455024 | 92.54498 | 2.468748 | 3.677407 | 96.32259 | 3.777617 | 2.320146 | 96.32259
|  |  |  | 209 | 60.3 | 0.001065589 | 2.371928 | 7.455024 | 92.54498 | 2.468748 | 3.677407 | 96.32259 | 3.777617 | 2.322219 | 96.32259
|  |  |  | 210 | 60.3 | 0.001065589 | 2.371928 | 7.455024 | 92.54498 | 2.468748 | 3.677407 | 96.32259 | 3.777617 | 2.324282 | 96.32259
|  |  |  | 211 | 60.3 | 0.001065589 | 2.371928 | 7.455024 | 92.54498 | 2.468748 | 3.677407 | 96.32259 | 3.777617 | 2.326336 | 96.32259
|  |  |  | 212 | 60.3 | 0.001065589 | 2.371928 | 7.455024 | 92.54498 | 2.468748 | 3.677407 | 96.32259 | 3.777617 | 2.32838 | 96.32259
|  |  |  | 213 | 60.3 | 0.001065589 | 2.371928 | 7.455024 | 92.54498 | 2.468748 | 3.677407 | 96.32259 | 3.777617 | 2.330414 | 96.32259
|  |  |  | 214 | 60.3 | 0.001065589 | 2.371928 | 7.455024 | 92.54498 | 2.468748 | 3.677407 | 96.32259 | 3.777617 | 2.332438 | 96.32259
|  |  |  | 215 | 60.3 | 0.001065589 | 2.371928 | 7.455024 | 92.54498 | 2.468748 | 3.677407 | 96.32259 | 3.777617 | 2.334454 | 96.32259
|  |  |  | 216 | 60.3 | 0.001065589 | 2.371928 | 7.455024 | 92.54498 | 2.468748 | 3.677407 | 96.32259 | 3.777617 | 2.33646 | 96.32259
|  |  |  | 217 | 60.3 | 0.001065589 | 2.371928 | 7.455024 | 92.54498 | 2.468748 | 3.677407 | 96.32259 | 3.777617 | 2.338456 | 96.32259
|  |  |  | 218 | 60.3 | 0.001065589 | 2.371928 | 7.455024 | 92.54498 | 2.468748 | 3.677407 | 96.32259 | 3.777617 | 2.340444 | 96.32259
|  |  |  | 219 | 60.3 | 0.001065589 | 2.371928 | 7.455024 | 92.54498 | 2.468748 | 3.677407 | 96.32259 | 3.777617 | 2.342423 | 96.4826
|  |  |  | 220 | 60.2 | 0.001063822 | 2.375868 | 7.301295 | 92.69871 | 2.472849 | 3.517403 | 96.4826 | 3.783892 | 2.344392 | 96.4826
|  |  |  | 221 | 60.2 | 0.001063822 | 2.375868 | 7.301295 | 92.69871 | 2.472849 | 3.517403 | 96.4826 | 3.783892 | 2.346353 | 96.4826
|  |  |  | 222 | 60.2 | 0.001063822 | 2.375868 | 7.301295 | 92.69871 | 2.472849 | 3.517403 | 96.4826 | 3.783892 | 2.348305 | 96.4826
|  |  |  | 223 | 60.2 | 0.001063822 | 2.375868 | 7.301295 | 92.69871 | 2.472849 | 3.517403 | 96.4826 | 3.783892 | 2.350248 | 96.4826
|  |  |  | 224 | 60.2 | 0.001063822 | 2.375868 | 7.301295 | 92.69871 | 2.472849 | 3.517403 | 96.4826 | 3.783892 | 2.352183 | 96.4826
|  |  |  | 225 | 60.2 | 0.001063822 | 2.375868 | 7.301295 | 92.69871 | 2.472849 | 3.517403 | 96.4826 | 3.783892 | 2.354108 | 96.4826
|  |  |  | 226 | 60.2 | 0.001063822 | 2.375868 | 7.301295 | 92.69871 | 2.472849 | 3.517403 | 96.4826 | 3.783892 | 2.356026 | 96.4826
|  |  |  | 227 | 60.2 | 0.001063822 | 2.375868 | 7.301295 | 92.69871 | 2.472849 | 3.517403 | 96.4826 | 3.783892 | 2.357935 | 96.4826
|  |  |  | 228 | 60.2 | 0.001063822 | 2.375868 | 7.301295 | 92.69871 | 2.472849 | 3.517403 | 96.4826 | 3.783892 | 2.359835 | 96.4826
|  |  |  | 229 | 60.2 | 0.001063822 | 2.375868 | 7.301295 | 92.69871 | 2.472849 | 3.517403 | 96.4826 | 3.783892 | 2.361728 | 96.4826
|  |  |  | 230 | 60.2 | 0.001063822 | 2.375868 | 7.301295 | 92.69871 | 2.472849 | 3.517403 | 96.4826 | 3.783892 | 2.363612 | 96.4826
|  |  |  | 231 | 60.2 | 0.001063822 | 2.375868 | 7.301295 | 92.69871 | 2.472849 | 3.517403 | 96.4826 | 3.783892 | 2.365488 | 96.4826
|  |  |  | 232 | 60.2 | 0.001063822 | 2.375868 | 7.301295 | 92.69871 | 2.472849 | 3.517403 | 96.4826 | 3.783892 | 2.367356 | 96.4826
|  |  |  | 233 | 60.2 | 0.001063822 | 2.375868 | 7.301295 | 92.69871 | 2.472849 | 3.517403 | 96.4826 | 3.783892 | 2.369216 | 96.4826
|  |  |  | 234 | 60.2 | 0.001063822 | 2.375868 | 7.301295 | 92.69871 | 2.472849 | 3.517403 | 96.4826 | 3.783892 | 2.371068 | 96.4826
|  |  |  | 235 | 60.2 | 0.001063822 | 2.375868 | 7.301295 | 92.69871 | 2.472849 | 3.517403 | 96.4826 | 3.783892 | 2.372912 | 96.4826
|  |  |  | 236 | 60.2 | 0.001063822 | 2.375868 | 7.301295 | 92.69871 | 2.472849 | 3.517403 | 96.4826 | 3.783892 | 2.374748 | 96.64313
|  |  |  | 237 | 60.1 | 0.001062055 | 2.379821 | 7.147054 | 92.85295 | 2.476964 | 3.356866 | 96.64313 | 3.790188 | 2.376577 | 96.64313
|  |  |  | 238 | 60.1 | 0.001062055 | 2.379821 | 7.147054 | 92.85295 | 2.476964 | 3.356866 | 96.64313 | 3.790188 | 2.378398 | 96.64313
|  |  |  | 239 | 60.1 | 0.001062055 | 2.379821 | 7.147054 | 92.85295 | 2.476964 | 3.356866 | 96.64313 | 3.790188 | 2.380211 | 96.64313
|  |  |  | 240 | 60.1 | 0.001062055 | 2.379821 | 7.147054 | 92.85295 | 2.476964 | 3.356866 | 96.64313 | 3.790188 | 2.382017 | 96.64313
|  |  |  | 241 | 60.1 | 0.001062055 | 2.379821 | 7.147054 | 92.85295 | 2.476964 | 3.356866 | 96.64313 | 3.790188 | 2.383815 | 96.64313
|  |  |  | 242 | 60.1 | 0.001062055 | 2.379821 | 7.147054 | 92.85295 | 2.476964 | 3.356866 | 96.64313 | 3.790188 | 2.385606 | 96.64313
|  |  |  | 243 | 60.1 | 0.001062055 | 2.379821 | 7.147054 | 92.85295 | 2.476964 | 3.356866 | 96.64313 | 3.790188 | 2.38739 | 96.64313
|  |  |  | 244 | 60.1 | 0.001062055 | 2.379821 | 7.147054 | 92.85295 | 2.476964 | 3.356866 | 96.64313 | 3.790188 | 2.389166 | 96.64313
|  |  |  | 245 | 60.1 | 0.001062055 | 2.379821 | 7.147054 | 92.85295 | 2.476964 | 3.356866 | 96.64313 | 3.790188 | 2.390935 | 96.64313
|  |  |  | 246 | 60.1 | 0.001062055 | 2.379821 | 7.147054 | 92.85295 | 2.476964 | 3.356866 | 96.64313 | 3.790188 | 2.392697 | 96.64313
|  |  |  | 247 | 60.1 | 0.001062055 | 2.379821 | 7.147054 | 92.85295 | 2.476964 | 3.356866 | 96.64313 | 3.790188 | 2.394452 | 96.64313
|  |  |  | 248 | 60.1 | 0.001062055 | 2.379821 | 7.147054 | 92.85295 | 2.476964 | 3.356866 | 96.64313 | 3.790188 | 2.396199 | 96.64313
|  |  |  | 249 | 60.1 | 0.001062055 | 2.379821 | 7.147054 | 92.85295 | 2.476964 | 3.356866 | 96.64313 | 3.790188 | 2.39794 | 96.64313
|  |  |  | 250 | 60.1 | 0.001062055 | 2.379821 | 7.147054 | 92.85295 | 2.476964 | 3.356866 | 96.64313 | 3.790188 | 2.399674 | 96.64313
|  |  |  | 251 | 60.1 | 0.001062055 | 2.379821 | 7.147054 | 92.85295 | 2.476964 | 3.356866 | 96.64313 | 3.790188 | 2.401401 | 96.64313
|  |  |  | 252 | 60.1 | 0.001062055 | 2.379821 | 7.147054 | 92.85295 | 2.476964 | 3.356866 | 96.64313 | 3.790188 | 2.403121 | 96.64313
|  |  |  | 253 | 60.1 | 0.001062055 | 2.379821 | 7.147054 | 92.85295 | 2.476964 | 3.356866 | 96.64313 | 3.790188 | 2.404834 | 96.64313
|  |  |  | 254 | 60.1 | 0.001062055 | 2.379821 | 7.147054 | 92.85295 | 2.476964 | 3.356866 | 96.64313 | 3.790188 | 2.40654 | 96.64313
|  |  |  | 255 | 60.1 | 0.001062055 | 2.379821 | 7.147054 | 92.85295 | 2.476964 | 3.356866 | 96.64313 | 3.790188 | 2.40824 | 96.80421
|  |  |  | 256 | 60 | 0.001060288 | 2.383787 | 6.992299 | 93.0077 | 2.481092 | 3.195794 | 96.80421 | 3.796505 | 2.409933 | 96.80421
|  |  |  | 257 | 60 | 0.001060288 | 2.383787 | 6.992299 | 93.0077 | 2.481092 | 3.195794 | 96.80421 | 3.796505 | 2.41162 | 96.80421
|  |  |  | 258 | 60 | 0.001060288 | 2.383787 | 6.992299 | 93.0077 | 2.481092 | 3.195794 | 96.80421 | 3.796505 | 2.4133 | 96.80421
|  |  |  | 259 | 60 | 0.001060288 | 2.383787 | 6.992299 | 93.0077 | 2.481092 | 3.195794 | 96.80421 | 3.796505 | 2.414973 | 96.80421
|  |  |  | 260 | 60 | 0.001060288 | 2.383787 | 6.992299 | 93.0077 | 2.481092 | 3.195794 | 96.80421 | 3.796505 | 2.416641 | 96.80421
|  |  |  | 261 | 60 | 0.001060288 | 2.383787 | 6.992299 | 93.0077 | 2.481092 | 3.195794 | 96.80421 | 3.796505 | 2.418301 | 96.80421
|  |  |  | 262 | 60 | 0.001060288 | 2.383787 | 6.992299 | 93.0077 | 2.481092 | 3.195794 | 96.80421 | 3.796505 | 2.419956 | 96.80421
|  |  |  | 263 | 60 | 0.001060288 | 2.383787 | 6.992299 | 93.0077 | 2.481092 | 3.195794 | 96.80421 | 3.796505 | 2.421604 | 96.80421
|  |  |  | 264 | 60 | 0.001060288 | 2.383787 | 6.992299 | 93.0077 | 2.481092 | 3.195794 | 96.80421 | 3.796505 | 2.423246 | 96.80421
|  |  |  | 265 | 60 | 0.001060288 | 2.383787 | 6.992299 | 93.0077 | 2.481092 | 3.195794 | 96.80421 | 3.796505

## B7 PMB-20 13_03
CURVA COMPATTAZIONE [EN 12697-31]
|  |  |  | N giri | h [mm] | V [m3] | ρgeo [Mg/m3] | vgeo [%] | Cgeo [%] | ρSSD [Mg/m3] | vSSD [%] | CSSD [%] | Δv [%] | log10N | CSSD [%]
ACR PMB - 20 |  |  |  | 0 | 73.8 | 0.001304154 | 1.938115 | 24.38099 | 75.61901 | 2.026597 | 20.92871 | 79.07129 | 3.452278 | 0 | 81.84377
|  |  |  | 1 | 71.3 | 0.001259975 | 2.006072 | 21.72955 | 78.27045 | 2.097656 | 18.15623 | 81.84377 | 3.573326 | 0.30103 | 83.24481
Provino | B7 |  |  | 2 | 70.1 | 0.001238769 | 2.040412 | 20.38969 | 79.61031 | 2.133564 | 16.75519 | 83.24481 | 3.634496 | 0.4771213 | 84.32747
Data | 2025-03-13 |  |  | 3 | 69.2 | 0.001222865 | 2.066949 | 19.35429 | 80.64571 | 2.161313 | 15.67253 | 84.32747 | 3.681765 | 0.60206 | 85.18921
Tcomp [°C] | 160 ± 5 |  |  | 4 | 68.5 | 0.001210495 | 2.088072 | 18.53018 | 81.46982 | 2.183399 | 14.81079 | 85.18921 | 3.719389 | 0.69897 | 85.8156
|  |  |  | 5 | 68 | 0.001201659 | 2.103425 | 17.93113 | 82.06887 | 2.199454 | 14.1844 | 85.8156 | 3.746737 | 0.7781513 | 86.45127
D | [mm] | 150 |  | 6 | 67.5 | 0.001192823 | 2.119006 | 17.32322 | 82.67678 | 2.215746 | 13.54873 | 86.45127 | 3.774491 | 0.845098 | 86.83722
h | [mm] | 60 |  | 7 | 67.2 | 0.001187522 | 2.128466 | 16.95412 | 83.04588 | 2.225638 | 13.16278 | 86.83722 | 3.791341 | 0.90309 | 87.3572
ρM | [Mg/m3] | 2.563 |  | 8 | 66.8 | 0.001180453 | 2.141211 | 16.45684 | 83.54316 | 2.238965 | 12.6428 | 87.3572 | 3.814044 | 0.9542425 | 87.75129
vg | [%] | 7 |  | 9 | 66.5 | 0.001175152 | 2.150871 | 16.07996 | 83.92004 | 2.249066 | 12.24871 | 87.75129 | 3.83125 | 1 | 88.016
M | [g] | 2527.6 |  | 10 | 66.3 | 0.001171618 | 2.157359 | 15.8268 | 84.1732 | 2.25585 | 11.984 | 88.016 | 3.842807 | 1.041393 | 88.41608
ρSSD | [Mg/m3] | 2.492714 |  | 11 | 66 | 0.001166316 | 2.167165 | 15.4442 | 84.5558 | 2.266104 | 11.58392 | 88.41608 | 3.860275 | 1.079181 | 88.68482
|  |  |  | 12 | 65.8 | 0.001162782 | 2.173752 | 15.18719 | 84.81281 | 2.272992 | 11.31518 | 88.68482 | 3.872008 | 1.113943 | 88.9552
|  |  |  | 13 | 65.6 | 0.001159248 | 2.18038 | 14.92862 | 85.07138 | 2.279922 | 11.0448 | 88.9552 | 3.883813 | 1.146128 | 89.22723
DIMENSIONI [EN 12697-29] |  |  |  | 14 | 65.4 | 0.001155713 | 2.187047 | 14.66846 | 85.33154 | 2.286894 | 10.77277 | 89.22723 | 3.89569 | 1.176091 | 89.50094
|  |  |  | 15 | 65.2 | 0.001152179 | 2.193756 | 14.40671 | 85.59329 | 2.293909 | 10.49906 | 89.50094 | 3.90764 | 1.20412 | 89.63842
|  |  |  | 16 | 65.1 | 0.001150412 | 2.197126 | 14.27523 | 85.72477 | 2.297433 | 10.36158 | 89.63842 | 3.913643 | 1.230449 | 89.91465
|  |  | Average [mm] | 17 | 64.9 | 0.001146878 | 2.203897 | 14.01105 | 85.98895 | 2.304513 | 10.08535 | 89.91465 | 3.925703 | 1.255273 | 90.05341
h | 1 | 59.4 | 59.55 | 18 | 64.8 | 0.001145111 | 2.207298 | 13.87835 | 86.12165 | 2.308069 | 9.94659 | 90.05341 | 3.931761 | 1.278754 | 90.33221
| 2 | 59.6 |  | 19 | 64.6 | 0.001141576 | 2.214132 | 13.61172 | 86.38828 | 2.315215 | 9.667787 | 90.33221 | 3.943934 | 1.30103 | 90.47226
| 3 | 59.6 |  | 20 | 64.5 | 0.001139809 | 2.217564 | 13.47779 | 86.52221 | 2.318804 | 9.527737 | 90.47226 | 3.950049 | 1.322219 | 90.61275
| 4 | 59.6 |  | 21 | 64.4 | 0.001138042 | 2.221008 | 13.34343 | 86.65657 | 2.322405 | 9.387252 | 90.61275 | 3.956182 | 1.342423 | 90.75367
|  |  |  | 22 | 64.3 | 0.001136275 | 2.224462 | 13.20867 | 86.79133 | 2.326017 | 9.24633 | 90.75367 | 3.962335 | 1.361728 | 91.03683
D | 1 | 149.7 | 149.8 | 23 | 64.1 | 0.001132741 | 2.231403 | 12.93787 | 87.06213 | 2.333274 | 8.963167 | 91.03683 | 3.974698 | 1.380211 | 91.17908
| 2 | 149.9 |  | 24 | 64 | 0.001130973 | 2.234889 | 12.80183 | 87.19817 | 2.33692 | 8.820922 | 91.17908 | 3.980908 | 1.39794 | 91.32177
|  |  |  | 25 | 63.9 | 0.001129206 | 2.238387 | 12.66537 | 87.33463 | 2.340577 | 8.678232 | 91.32177 | 3.987138 | 1.414973 | 91.46491
PARAMETRI |  |  |  | 26 | 63.8 | 0.001127439 | 2.241895 | 12.52848 | 87.47152 | 2.344246 | 8.535095 | 91.46491 | 3.993388 | 1.431364 | 91.60849
|  |  |  | 27 | 63.7 | 0.001125672 | 2.245414 | 12.39116 | 87.60884 | 2.347926 | 8.391508 | 91.60849 | 3.999657 | 1.447158 | 91.75253
C1 | 81.04952 |  |  | 28 | 63.6 | 0.001123905 | 2.248945 | 12.25341 | 87.74659 | 2.351617 | 8.247469 | 91.75253 | 4.005946 | 1.462398 | 91.75253
k | 7.316218 |  |  | 29 | 63.6 | 0.001123905 | 2.248945 | 12.25341 | 87.74659 | 2.351617 | 8.247469 | 91.75253 | 4.005946 | 1.477121 | 91.89702
CDI | 62.48368 |  |  | 30 | 63.5 | 0.001122138 | 2.252487 | 12.11523 | 87.88477 | 2.355321 | 8.102977 | 91.89702 | 4.012254 | 1.491362 | 92.04197
|  |  |  | 31 | 63.4 | 0.00112037 | 2.256039 | 11.97661 | 88.02339 | 2.359036 | 7.958029 | 92.04197 | 4.018583 | 1.50515 | 92.18738
|  |  |  | 32 | 63.3 | 0.001118603 | 2.259603 | 11.83755 | 88.16245 | 2.362762 | 7.812623 | 92.18738 | 4.024931 | 1.518514 | 92.18738
|  |  |  | 33 | 63.3 | 0.001118603 | 2.259603 | 11.83755 | 88.16245 | 2.362762 | 7.812623 | 92.18738 | 4.024931 | 1.531479 | 92.33324
|  |  |  | 34 | 63.2 | 0.001116836 | 2.263179 | 11.69806 | 88.30194 | 2.366501 | 7.666757 | 92.33324 | 4.0313 | 1.544068 | 92.47957
|  |  |  | 35 | 63.1 | 0.001115069 | 2.266765 | 11.55812 | 88.44188 | 2.370251 | 7.520428 | 92.47957 | 4.037688 | 1.556303 | 92.47957
|  |  |  | 36 | 63.1 | 0.001115069 | 2.266765 | 11.55812 | 88.44188 | 2.370251 | 7.520428 | 92.47957 | 4.037688 | 1.568202 | 92.62636
|  |  |  | 37 | 63 | 0.001113302 | 2.270364 | 11.41773 | 88.58227 | 2.374014 | 7.373635 | 92.62636 | 4.044097 | 1.579784 | 92.77362
|  |  |  | 38 | 62.9 | 0.001111535 | 2.273973 | 11.2769 | 88.7231 | 2.377788 | 7.226376 | 92.77362 | 4.050527 | 1.591065 | 92.77362
|  |  |  | 39 | 62.9 | 0.001111535 | 2.273973 | 11.2769 | 88.7231 | 2.377788 | 7.226376 | 92.77362 | 4.050527 | 1.60206 | 92.92135
|  |  |  | 40 | 62.8 | 0.001109768 | 2.277594 | 11.13562 | 88.86438 | 2.381574 | 7.078647 | 92.92135 | 4.056977 | 1.612784 | 92.92135
|  |  |  | 41 | 62.8 | 0.001109768 | 2.277594 | 11.13562 | 88.86438 | 2.381574 | 7.078647 | 92.92135 | 4.056977 | 1.623249 | 93.06955
|  |  |  | 42 | 62.7 | 0.001108 | 2.281226 | 10.99389 | 89.00611 | 2.385373 | 6.930447 | 93.06955 | 4.063447 | 1.633468 | 93.06955
|  |  |  | 43 | 62.7 | 0.001108 | 2.281226 | 10.99389 | 89.00611 | 2.385373 | 6.930447 | 93.06955 | 4.063447 | 1.643453 | 93.21823
|  |  |  | 44 | 62.6 | 0.001106233 | 2.284871 | 10.85171 | 89.14829 | 2.389183 | 6.781774 | 93.21823 | 4.069938 | 1.653213 | 93.21823
|  |  |  | 45 | 62.6 | 0.001106233 | 2.284871 | 10.85171 | 89.14829 | 2.389183 | 6.781774 | 93.21823 | 4.069938 | 1.662758 | 93.36738
|  |  |  | 46 | 62.5 | 0.001104466 | 2.288526 | 10.70907 | 89.29093 | 2.393006 | 6.632624 | 93.36738 | 4.07645 | 1.672098 | 93.36738
|  |  |  | 47 | 62.5 | 0.001104466 | 2.288526 | 10.70907 | 89.29093 | 2.393006 | 6.632624 | 93.36738 | 4.07645 | 1.681241 | 93.517
|  |  |  | 48 | 62.4 | 0.001102699 | 2.292194 | 10.56598 | 89.43402 | 2.396841 | 6.482997 | 93.517 | 4.082983 | 1.690196 | 93.517
|  |  |  | 49 | 62.4 | 0.001102699 | 2.292194 | 10.56598 | 89.43402 | 2.396841 | 6.482997 | 93.517 | 4.082983 | 1.69897 | 93.66711
|  |  |  | 50 | 62.3 | 0.001100932 | 2.295873 | 10.42243 | 89.57757 | 2.400688 | 6.33289 | 93.66711 | 4.089537 | 1.70757 | 93.66711
|  |  |  | 51 | 62.3 | 0.001100932 | 2.295873 | 10.42243 | 89.57757 | 2.400688 | 6.33289 | 93.66711 | 4.089537 | 1.716003 | 93.8177
|  |  |  | 52 | 62.2 | 0.001099165 | 2.299564 | 10.27841 | 89.72159 | 2.404548 | 6.1823 | 93.8177 | 4.096112 | 1.724276 | 93.8177
|  |  |  | 53 | 62.2 | 0.001099165 | 2.299564 | 10.27841 | 89.72159 | 2.404548 | 6.1823 | 93.8177 | 4.096112 | 1.732394 | 93.8177
|  |  |  | 54 | 62.2 | 0.001099165 | 2.299564 | 10.27841 | 89.72159 | 2.404548 | 6.1823 | 93.8177 | 4.096112 | 1.740363 | 93.96878
|  |  |  | 55 | 62.1 | 0.001097398 | 2.303267 | 10.13393 | 89.86607 | 2.40842 | 6.031224 | 93.96878 | 4.102708 | 1.748188 | 93.96878
|  |  |  | 56 | 62.1 | 0.001097398 | 2.303267 | 10.13393 | 89.86607 | 2.40842 | 6.031224 | 93.96878 | 4.102708 | 1.755875 | 93.96878
|  |  |  | 57 | 62.1 | 0.001097398 | 2.303267 | 10.13393 | 89.86607 | 2.40842 | 6.031224 | 93.96878 | 4.102708 | 1.763428 | 94.12034
|  |  |  | 58 | 62 | 0.00109563 | 2.306982 | 9.988987 | 90.01101 | 2.412304 | 5.879662 | 94.12034 | 4.109325 | 1.770852 | 94.12034
|  |  |  | 59 | 62 | 0.00109563 | 2.306982 | 9.988987 | 90.01101 | 2.412304 | 5.879662 | 94.12034 | 4.109325 | 1.778151 | 94.27239
|  |  |  | 60 | 61.9 | 0.001093863 | 2.310709 | 9.843573 | 90.15643 | 2.416201 | 5.72761 | 94.27239 | 4.115963 | 1.78533 | 94.27239
|  |  |  | 61 | 61.9 | 0.001093863 | 2.310709 | 9.843573 | 90.15643 | 2.416201 | 5.72761 | 94.27239 | 4.115963 | 1.792392 | 94.27239
|  |  |  | 62 | 61.9 | 0.001093863 | 2.310709 | 9.843573 | 90.15643 | 2.416201 | 5.72761 | 94.27239 | 4.115963 | 1.799341 | 94.42493
|  |  |  | 63 | 61.8 | 0.001092096 | 2.314448 | 9.697689 | 90.30231 | 2.420111 | 5.575065 | 94.42493 | 4.122624 | 1.80618 | 94.42493
|  |  |  | 64 | 61.8 | 0.001092096 | 2.314448 | 9.697689 | 90.30231 | 2.420111 | 5.575065 | 94.42493 | 4.122624 | 1.812913 | 94.42493
|  |  |  | 65 | 61.8 | 0.001092096 | 2.314448 | 9.697689 | 90.30231 | 2.420111 | 5.575065 | 94.42493 | 4.122624 | 1.819544 | 94.42493
|  |  |  | 66 | 61.8 | 0.001092096 | 2.314448 | 9.697689 | 90.30231 | 2.420111 | 5.575065 | 94.42493 | 4.122624 | 1.826075 | 94.57797
|  |  |  | 67 | 61.7 | 0.001090329 | 2.318199 | 9.551332 | 90.44867 | 2.424033 | 5.422026 | 94.57797 | 4.129305 | 1.832509 | 94.57797
|  |  |  | 68 | 61.7 | 0.001090329 | 2.318199 | 9.551332 | 90.44867 | 2.424033 | 5.422026 | 94.57797 | 4.129305 | 1.838849 | 94.57797
|  |  |  | 69 | 61.7 | 0.001090329 | 2.318199 | 9.551332 | 90.44867 | 2.424033 | 5.422026 | 94.57797 | 4.129305 | 1.845098 | 94.73151
|  |  |  | 70 | 61.6 | 0.001088562 | 2.321963 | 9.404499 | 90.5955 | 2.427969 | 5.268491 | 94.73151 | 4.136009 | 1.851258 | 94.73151
|  |  |  | 71 | 61.6 | 0.001088562 | 2.321963 | 9.404499 | 90.5955 | 2.427969 | 5.268491 | 94.73151 | 4.136009 | 1.857332 | 94.73151
|  |  |  | 72 | 61.6 | 0.001088562 | 2.321963 | 9.404499 | 90.5955 | 2.427969 | 5.268491 | 94.73151 | 4.136009 | 1.863323 | 94.88554
|  |  |  | 73 | 61.5 | 0.001086795 | 2.325738 | 9.25719 | 90.74281 | 2.431916 | 5.114456 | 94.88554 | 4.142734 | 1.869232 | 94.88554
|  |  |  | 74 | 61.5 | 0.001086795 | 2.325738 | 9.25719 | 90.74281 | 2.431916 | 5.114456 | 94.88554 | 4.142734 | 1.875061 | 94.88554
|  |  |  | 75 | 61.5 | 0.001086795 | 2.325738 | 9.25719 | 90.74281 | 2.431916 | 5.114456 | 94.88554 | 4.142734 | 1.880814 | 94.88554
|  |  |  | 76 | 61.5 | 0.001086795 | 2.325738 | 9.25719 | 90.74281 | 2.431916 | 5.114456 | 94.88554 | 4.142734 | 1.886491 | 95.04008
|  |  |  | 77 | 61.4 | 0.001085028 | 2.329526 | 9.1094 | 90.8906 | 2.435877 | 4.959919 | 95.04008 | 4.149481 | 1.892095 | 95.04008
|  |  |  | 78 | 61.4 | 0.001085028 | 2.329526 | 9.1094 | 90.8906 | 2.435877 | 4.959919 | 95.04008 | 4.149481 | 1.897627 | 95.04008
|  |  |  | 79 | 61.4 | 0.001085028 | 2.329526 | 9.1094 | 90.8906 | 2.435877 | 4.959919 | 95.04008 | 4.149481 | 1.90309 | 95.04008
|  |  |  | 80 | 61.4 | 0.001085028 | 2.329526 | 9.1094 | 90.8906 | 2.435877 | 4.959919 | 95.04008 | 4.149481 | 1.908485 | 95.19512
|  |  |  | 81 | 61.3 | 0.00108326 | 2.333326 | 8.961128 | 91.03887 | 2.439851 | 4.804878 | 95.19512 | 4.15625 | 1.913814 | 95.19512
|  |  |  | 82 | 61.3 | 0.00108326 | 2.333326 | 8.961128 | 91.03887 | 2.439851 | 4.804878 | 95.19512 | 4.15625 | 1.919078 | 95.19512
|  |  |  | 83 | 61.3 | 0.00108326 | 2.333326 | 8.961128 | 91.03887 | 2.439851 | 4.804878 | 95.19512 | 4.15625 | 1.924279 | 95.19512
|  |  |  | 84 | 61.3 | 0.00108326 | 2.333326 | 8.961128 | 91.03887 | 2.439851 | 4.804878 | 95.19512 | 4.15625 | 1.929419 | 95.19512
|  |  |  | 85 | 61.3 | 0.00108326 | 2.333326 | 8.961128 | 91.03887 | 2.439851 | 4.804878 | 95.19512 | 4.15625 | 1.934498 | 95.35067
|  |  |  | 86 | 61.2 | 0.001081493 | 2.337139 | 8.812372 | 91.18763 | 2.443838 | 4.649331 | 95.35067 | 4.163041 | 1.939519 | 95.35067
|  |  |  | 87 | 61.2 | 0.001081493 | 2.337139 | 8.812372 | 91.18763 | 2.443838 | 4.649331 | 95.35067 | 4.163041 | 1.944483 | 95.35067
|  |  |  | 88 | 61.2 | 0.001081493 | 2.337139 | 8.812372 | 91.18763 | 2.443838 | 4.649331 | 95.35067 | 4.163041 | 1.94939 | 95.35067
|  |  |  | 89 | 61.2 | 0.001081493 | 2.337139 | 8.812372 | 91.18763 | 2.443838 | 4.649331 | 95.35067 | 4.163041 | 1.954243 | 95.50673
|  |  |  | 90 | 61.1 | 0.001079726 | 2.340964 | 8.663129 | 91.33687 | 2.447837 | 4.493274 | 95.50673 | 4.169855 | 1.959041 | 95.50673
|  |  |  | 91 | 61.1 | 0.001079726 | 2.340964 | 8.663129 | 91.33687 | 2.447837 | 4.493274 | 95.50673 | 4.169855 | 1.963788 | 95.50673
|  |  |  | 92 | 61.1 | 0.001079726 | 2.340964 | 8.663129 | 91.33687 | 2.447837 | 4.493274 | 95.50673 | 4.169855 | 1.968483 | 95.50673
|  |  |  | 93 | 61.1 | 0.001079726 | 2.340964 | 8.663129 | 91.33687 | 2.447837 | 4.493274 | 95.50673 | 4.169855 | 1.973128 | 95.50673
|  |  |  | 94 | 61.1 | 0.001079726 | 2.340964 | 8.663129 | 91.33687 | 2.447837 | 4.493274 | 95.50673 | 4.169855 | 1.977724 | 95.66329
|  |  |  | 95 | 61 | 0.001077959 | 2.344802 | 8.513396 | 91.4866 | 2.45185 | 4.336705 | 95.66329 | 4.176691 | 1.982271 | 95.66329
|  |  |  | 96 | 61 | 0.001077959 | 2.344802 | 8.513396 | 91.4866 | 2.45185 | 4.336705 | 95.66329 | 4.176691 | 1.986772 | 95.66329
|  |  |  | 97 | 61 | 0.001077959 | 2.344802 | 8.513396 | 91.4866 | 2.45185 | 4.336705 | 95.66329 | 4.176691 | 1.991226 | 95.66329
|  |  |  | 98 | 61 | 0.001077959 | 2.344802 | 8.513396 | 91.4866 | 2.45185 | 4.336705 | 95.66329 | 4.176691 | 1.995635 | 95.66329
|  |  |  | 99 | 61 | 0.001077959 | 2.344802 | 8.513396 | 91.4866 | 2.45185 | 4.336705 | 95.66329 | 4.176691 | 2 | 95.82038
|  |  |  | 100 | 60.9 | 0.001076192 | 2.348652 | 8.363172 | 91.63683 | 2.455876 | 4.179623 | 95.82038 | 4.183549 | 2.004321 | 95.82038
|  |  |  | 101 | 60.9 | 0.001076192 | 2.348652 | 8.363172 | 91.63683 | 2.455876 | 4.179623 | 95.82038 | 4.183549 | 2.0086 | 95.82038
|  |  |  | 102 | 60.9 | 0.001076192 | 2.348652 | 8.363172 | 91.63683 | 2.455876 | 4.179623 | 95.82038 | 4.183549 | 2.012837 | 95.82038
|  |  |  | 103 | 60.9 | 0.001076192 | 2.348652 | 8.363172 | 91.63683 | 2.455876 | 4.179623 | 95.82038 | 4.183549 | 2.017033 | 95.82038
|  |  |  | 104 | 60.9 | 0.001076192 | 2.348652 | 8.363172 | 91.63683 | 2.455876 | 4.179623 | 95.82038 | 4.183549 | 2.021189 | 95.82038
|  |  |  | 105 | 60.9 | 0.001076192 | 2.348652 | 8.363172 | 91.63683 | 2.455876 | 4.179623 | 95.82038 | 4.183549 | 2.025306 | 95.97798
|  |  |  | 106 | 60.8 | 0.001074425 | 2.352515 | 8.212453 | 91.78755 | 2.459916 | 4.022024 | 95.97798 | 4.19043 | 2.029384 | 95.97798
|  |  |  | 107 | 60.8 | 0.001074425 | 2.352515 | 8.212453 | 91.78755 | 2.459916 | 4.022024 | 95.97798 | 4.19043 | 2.033424 | 95.97798
|  |  |  | 108 | 60.8 | 0.001074425 | 2.352515 | 8.212453 | 91.78755 | 2.459916 | 4.022024 | 95.97798 | 4.19043 | 2.037426 | 95.97798
|  |  |  | 109 | 60.8 | 0.001074425 | 2.352515 | 8.212453 | 91.78755 | 2.459916 | 4.022024 | 95.97798 | 4.19043 | 2.041393 | 95.97798
|  |  |  | 110 | 60.8 | 0.001074425 | 2.352515 | 8.212453 | 91.78755 | 2.459916 | 4.022024 | 95.97798 | 4.19043 | 2.045323 | 95.97798
|  |  |  | 111 | 60.8 | 0.001074425 | 2.352515 | 8.212453 | 91.78755 | 2.459916 | 4.022024 | 95.97798 | 4.19043 | 2.049218 | 96.1361
|  |  |  | 112 | 60.7 | 0.001072658 | 2.35639 | 8.061238 | 91.93876 | 2.463968 | 3.863905 | 96.1361 | 4.197333 | 2.053078 | 96.1361
|  |  |  | 113 | 60.7 | 0.001072658 | 2.35639 | 8.061238 | 91.93876 | 2.463968 | 3.863905 | 96.1361 | 4.197333 | 2.056905 | 96.1361
|  |  |  | 114 | 60.7 | 0.001072658 | 2.35639 | 8.061238 | 91.93876 | 2.463968 | 3.863905 | 96.1361 | 4.197333 | 2.060698 | 96.1361
|  |  |  | 115 | 60.7 | 0.001072658 | 2.35639 | 8.061238 | 91.93876 | 2.463968 | 3.863905 | 96.1361 | 4.197333 | 2.064458 | 96.1361
|  |  |  | 116 | 60.7 | 0.001072658 | 2.35639 | 8.061238 | 91.93876 | 2.463968 | 3.863905 | 96.1361 | 4.197333 | 2.068186 | 96.1361
|  |  |  | 117 | 60.7 | 0.001072658 | 2.35639 | 8.061238 | 91.93876 | 2.463968 | 3.863905 | 96.1361 | 4.197333 | 2.071882 | 96.1361
|  |  |  | 118 | 60.7 | 0.001072658 | 2.35639 | 8.061238 | 91.93876 | 2.463968 | 3.863905 | 96.1361 | 4.197333 | 2.075547 | 96.29474
|  |  |  | 119 | 60.6 | 0.00107089 | 2.360279 | 7.909524 | 92.09048 | 2.468034 | 3.705265 | 96.29474 | 4.20426 | 2.079181 | 96.29474
|  |  |  | 120 | 60.6 | 0.00107089 | 2.360279 | 7.909524 | 92.09048 | 2.468034 | 3.705265 | 96.29474 | 4.20426 | 2.082785 | 96.29474
|  |  |  | 121 | 60.6 | 0.00107089 | 2.360279 | 7.909524 | 92.09048 | 2.468034 | 3.705265 | 96.29474 | 4.20426 | 2.08636 | 96.29474
|  |  |  | 122 | 60.6 | 0.00107089 | 2.360279 | 7.909524 | 92.09048 | 2.468034 | 3.705265 | 96.29474 | 4.20426 | 2.089905 | 96.29474
|  |  |  | 123 | 60.6 | 0.00107089 | 2.360279 | 7.909524 | 92.09048 | 2.468034 | 3.705265 | 96.29474 | 4.20426 | 2.093422 | 96.29474
|  |  |  | 124 | 60.6 | 0.00107089 | 2.360279 | 7.909524 | 92.09048 | 2.468034 | 3.705265 | 96.29474 | 4.20426 | 2.09691 | 96.4539
|  |  |  | 125 | 60.5 | 0.001069123 | 2.36418 | 7.757309 | 92.24269 | 2.472113 | 3.5461 | 96.4539 | 4.211209 | 2.100371 | 96.4539
|  |  |  | 126 | 60.5 | 0.001069123 | 2.36418 | 7.757309 | 92.24269 | 2.472113 | 3.5461 | 96.4539 | 4.211209 | 2.103804 | 96.4539
|  |  |  | 127 | 60.5 | 0.001069123 | 2.36418 | 7.757309 | 92.24269 | 2.472113 | 3.5461 | 96.4539 | 4.211209 | 2.10721 | 96.4539
|  |  |  | 128 | 60.5 | 0.001069123 | 2.36418 | 7.757309 | 92.24269 | 2.472113 | 3.5461 | 96.4539 | 4.211209 | 2.11059 | 96.4539
|  |  |  | 129 | 60.5 | 0.001069123 | 2.36418 | 7.757309 | 92.24269 | 2.472113 | 3.5461 | 96.4539 | 4.211209 | 2.113943 | 96.4539
|  |  |  | 130 | 60.5 | 0.001069123 | 2.36418 | 7.757309 | 92.24269 | 2.472113 | 3.5461 | 96.4539 | 4.211209 | 2.117271 | 96.4539
|  |  |  | 131 | 60.5 | 0.001069123 | 2.36418 | 7.757309 | 92.24269 | 2.472113 | 3.5461 | 96.4539 | 4.211209 | 2.120574 | 96.4539
|  |  |  | 132 | 60.5 | 0.001069123 | 2.36418 | 7.757309 | 92.24269 | 2.472113 | 3.5461 | 96.4539 | 4.211209 | 2.123852 | 96.61359
|  |  |  | 133 | 60.4 | 0.001067356 | 2.368094 | 7.604589 | 92.39541 | 2.476206 | 3.386408 | 96.61359 | 4.218181 | 2.127105 | 96.61359
|  |  |  | 134 | 60.4 | 0.001067356 | 2.368094 | 7.604589 | 92.39541 | 2.476206 | 3.386408 | 96.61359 | 4.218181 | 2.130334 | 96.61359
|  |  |  | 135 | 60.4 | 0.001067356 | 2.368094 | 7.604589 | 92.39541 | 2.476206 | 3.386408 | 96.61359 | 4.218181 | 2.133539 | 96.61359
|  |  |  | 136 | 60.4 | 0.001067356 | 2.368094 | 7.604589 | 92.39541 | 2.476206 | 3.386408 | 96.61359 | 4.218181 | 2.136721 | 96.61359
|  |  |  | 137 | 60.4 | 0.001067356 | 2.368094 | 7.604589 | 92.39541 | 2.476206 | 3.386408 | 96.61359 | 4.218181 | 2.139879 | 96.61359
|  |  |  | 138 | 60.4 | 0.001067356 | 2.368094 | 7.604589 | 92.39541 | 2.476206 | 3.386408 | 96.61359 | 4.218181 | 2.143015 | 96.61359
|  |  |  | 139 | 60.4 | 0.001067356 | 2.368094 | 7.604589 | 92.39541 | 2.476206 | 3.386408 | 96.61359 | 4.218181 | 2.146128 | 96.61359
|  |  |  | 140 | 60.4 | 0.001067356 | 2.368094 | 7.604589 | 92.39541 | 2.476206 | 3.386408 | 96.61359 | 4.218181 | 2.149219 | 96.77381
|  |  |  | 141 | 60.3 | 0.001065589 | 2.372022 | 7.451363 | 92.54864 | 2.480313 | 3.226186 | 96.77381 | 4.225176 | 2.152288 | 96.77381
|  |  |  | 142 | 60.3 | 0.001065589 | 2.372022 | 7.451363 | 92.54864 | 2.480313 | 3.226186 | 96.77381 | 4.225176 | 2.155336 | 96.77381
|  |  |  | 143 | 60.3 | 0.001065589 | 2.372022 | 7.451363 | 92.54864 | 2.480313 | 3.226186 | 96.77381 | 4.225176 | 2.158362 | 96.77381
|  |  |  | 144 | 60.3 | 0.001065589 | 2.372022 | 7.451363 | 92.54864 | 2.480313 | 3.226186 | 96.77381 | 4.225176 | 2.161368 | 96.77381
|  |  |  | 145 | 60.3 | 0.001065589 | 2.372022 | 7.451363 | 92.54864 | 2.480313 | 3.226186 | 96.77381 | 4.225176 | 2.164353 | 96.77381
|  |  |  | 146 | 60.3 | 0.001065589 | 2.372022 | 7.451363 | 92.54864 | 2.480313 | 3.226186 | 96.77381 | 4.225176 | 2.167317 | 96.77381
|  |  |  | 147 | 60.3 | 0.001065589 | 2.372022 | 7.451363 | 92.54864 | 2.480313 | 3.226186 | 96.77381 | 4.225176 | 2.170262 | 96.77381
|  |  |  | 148 | 60.3 | 0.001065589 | 2.372022 | 7.451363 | 92.54864 | 2.480313 | 3.226186 | 96.77381 | 4.225176 | 2.173186 | 96.77381
|  |  |  | 149 | 60.3 | 0.001065589 | 2.372022 | 7.451363 | 92.54864 | 2.480313 | 3.226186 | 96.77381 | 4.225176 | 2.176091 | 96.93457
|  |  |  | 150 | 60.2 | 0.001063822 | 2.375962 | 7.297627 | 92.70237 | 2.484433 | 3.065432 | 96.93457 | 4.232195 | 2.178977 | 96.93457
|  |  |  | 151 | 60.2 | 0.001063822 | 2.375962 | 7.297627 | 92.70237 | 2.484433 | 3.065432 | 96.93457 | 4.232195 | 2.181844 | 96.93457
|  |  |  | 152 | 60.2 | 0.001063822 | 2.375962 | 7.297627 | 92.70237 | 2.484433 | 3.065432 | 96.93457 | 4.232195 | 2.184691 | 96.93457
|  |  |  | 153 | 60.2 | 0.001063822 | 2.375962 | 7.297627 | 92.70237 | 2.484433 | 3.065432 | 96.93457 | 4.232195 | 2.187521 | 96.93457
|  |  |  | 154 | 60.2 | 0.001063822 | 2.375962 | 7.297627 | 92.70237 | 2.484433 | 3.065432 | 96.93457 | 4.232195 | 2.190332 | 96.93457
|  |  |  | 155 | 60.2 | 0.001063822 | 2.375962 | 7.297627 | 92.70237 | 2.484433 | 3.065432 | 96.93457 | 4.232195 | 2.193125 | 96.93457
|  |  |  | 156 | 60.2 | 0.001063822 | 2.375962 | 7.297627 | 92.70237 | 2.484433 | 3.065432 | 96.93457 | 4.232195 | 2.1959 | 96.93457
|  |  |  | 157 | 60.2 | 0.001063822 | 2.375962 | 7.297627 | 92.70237 | 2.484433 | 3.065432 | 96.93457 | 4.232195 | 2.198657 | 96.93457
|  |  |  | 158 | 60.2 | 0.001063822 | 2.375962 | 7.297627 | 92.70237 | 2.484433 | 3.065432 | 96.93457 | 4.232195 | 2.201397 | 97.09586
|  |  |  | 159 | 60.1 | 0.001062055 | 2.379915 | 7.14338 | 92.85662 | 2.488567 | 2.904144 | 97.09586 | 4.239237 | 2.20412 | 97.09586
|  |  |  | 160 | 60.1 | 0.001062055 | 2.379915 | 7.14338 | 92.85662 | 2.488567 | 2.904144 | 97.09586 | 4.239237 | 2.206826 | 97.09586
|  |  |  | 161 | 60.1 | 0.001062055 | 2.379915 | 7.14338 | 92.85662 | 2.488567 | 2.904144 | 97.09586 | 4.239237 | 2.209515 | 97.09586
|  |  |  | 162 | 60.1 | 0.001062055 | 2.379915 | 7.14338 | 92.85662 | 2.488567 | 2.904144 | 97.09586 | 4.239237 | 2.212188 | 97.09586
|  |  |  | 163 | 60.1 | 0.001062055 | 2.379915 | 7.14338 | 92.85662 | 2.488567 | 2.904144 | 97.09586 | 4.239237 | 2.214844 | 97.09586
|  |  |  | 164 | 60.1 | 0.001062055 | 2.379915 | 7.14338 | 92.85662 | 2.488567 | 2.904144 | 97.09586 | 4.239237 | 2.217484 | 97.09586
|  |  |  | 165 | 60.1 | 0.001062055 | 2.379915 | 7.14338 | 92.85662 | 2.488567 | 2.904144 | 97.09586 | 4.239237 | 2.220108 | 97.09586
|  |  |  | 166 | 60.1 | 0.001062055 | 2.379915 | 7.14338 | 92.85662 | 2.488567 | 2.904144 | 97.09586 | 4.239237 | 2.222716 | 97.09586
|  |  |  | 167 | 60.1 | 0.001062055 | 2.379915 | 7.14338 | 92.85662 | 2.488567 | 2.904144 | 97.09586 | 4.239237 | 2.225309 | 97.09586
|  |  |  | 168 | 60.1 | 0.001062055 | 2.379915 | 7.14338 | 92.85662 | 2.488567 | 2.904144 | 97.09586 | 4.239237 | 2.227887 | 97.09586
|  |  |  | 169 | 60.1 | 0.001062055 | 2.379915 | 7.14338 | 92.85662 | 2.488567 | 2.904144 | 97.09586 | 4.239237 | 2.230449 | 97.25768
|  |  |  | 170 | 60 | 0.001060288 | 2.383882 | 6.988619 | 93.01138 | 2.492714 | 2.742317 | 97.25768 | 4.246302 | 2.232996 | 97.25768
|  |  |  | 171 | 60 | 0.001060288 | 2.383882 | 6.988619 | 93.01138 | 2.492714 | 2.742317 | 97.25768 | 4.246302 | 2.235528 | 97.25768
|  |  |  | 172 | 60 | 0.001060288 | 2.383882 | 6.988619 | 93.01138 | 2.492714 | 2.742317 | 97.25768 | 4.246302 | 2.238046 | 97.25768
|  |  |  | 173 | 60 | 0.001060288 | 2.383882 | 6.988619 | 93.01138 | 2.492714 | 2.742317 | 97.25768 | 4.246302 | 2.240549 | 97.25768
|  |  |  | 174 | 60 | 0.001060288 | 2.383882 | 6.988619 | 93.01138 | 2.492714 | 2.742317 | 97.25768 | 4.246302 | 2.243038 | 97.25768
|  |  |  | 175 | 60 | 0.001060288 | 2.383882 | 6.988619 | 93.01138 | 2.492714 | 2.742317 | 97.25768 | 4.246302 | 2.245513 | 97.25768
|  |  |  | 176 | 60 | 0.001060288 | 2.383882 | 6.988619 | 93.01138 | 2.492714 | 2.742317 | 97.25768 | 4.246302

## B8 PMB-20 13_03
CURVA COMPATTAZIONE [EN 12697-31]
|  |  |  | N giri | h [mm] | V [m3] | ρgeo [Mg/m3] | vgeo [%] | Cgeo [%] | ρSSD [Mg/m3] | vSSD [%] | CSSD [%] | Δv [%] | log10N | CSSD [%]
ACR PMB - 20 |  |  |  | 0 | 75.4 | 0.001332428 | 1.896388 | 26.00906 | 73.99094 | 1.997617 | 22.05941 | 77.94059 | 3.949653 | 0 | 81.05821
|  |  |  | 1 | 72.5 | 0.001281181 | 1.972243 | 23.04943 | 76.95057 | 2.077522 | 18.94179 | 81.05821 | 4.107639 | 0.30103 | 82.53821
Provino | B8 |  |  | 2 | 71.2 | 0.001258208 | 2.008253 | 21.64443 | 78.35557 | 2.115454 | 17.46179 | 82.53821 | 4.182638 | 0.4771213 | 83.59488
Data | 2025-03-13 |  |  | 3 | 70.3 | 0.001242304 | 2.033963 | 20.6413 | 79.3587 | 2.142537 | 16.40512 | 83.59488 | 4.236185 | 0.60206 | 84.55713
Tcomp [°C] | 160 ± 5 |  |  | 4 | 69.5 | 0.001228166 | 2.057376 | 19.72782 | 80.27218 | 2.167199 | 15.44287 | 84.55713 | 4.284947 | 0.69897 | 85.16986
|  |  |  | 5 | 69 | 0.001219331 | 2.072284 | 19.14614 | 80.85386 | 2.182904 | 14.83014 | 85.16986 | 4.315998 | 0.7781513 | 85.79154
D | [mm] | 150 |  | 6 | 68.5 | 0.001210495 | 2.087411 | 18.55596 | 81.44404 | 2.198837 | 14.20846 | 85.79154 | 4.347501 | 0.845098 | 86.29545
h | [mm] | 60 |  | 7 | 68.1 | 0.001203426 | 2.099672 | 18.07758 | 81.92242 | 2.211752 | 13.70455 | 86.29545 | 4.373037 | 0.90309 | 86.67729
ρM | [Mg/m3] | 2.563 |  | 8 | 67.8 | 0.001198125 | 2.108962 | 17.7151 | 82.2849 | 2.221539 | 13.32271 | 86.67729 | 4.392387 | 0.9542425 | 87.06252
vg | [%] | 7 |  | 9 | 67.5 | 0.001192823 | 2.118335 | 17.34938 | 82.65062 | 2.231412 | 12.93748 | 87.06252 | 4.411909 | 1 | 87.4512
M | [g] | 2526.8 |  | 10 | 67.2 | 0.001187522 | 2.127792 | 16.98041 | 83.01959 | 2.241374 | 12.5488 | 87.4512 | 4.431605 | 1.041393 | 87.84335
ρSSD | [Mg/m3] | 2.49785 |  | 11 | 66.9 | 0.001182221 | 2.137334 | 16.60812 | 83.39188 | 2.251425 | 12.15665 | 87.84335 | 4.451477 | 1.079181 | 88.10675
|  |  |  | 12 | 66.7 | 0.001178686 | 2.143743 | 16.35807 | 83.64193 | 2.258176 | 11.89325 | 88.10675 | 4.464825 | 1.113943 | 88.37173
|  |  |  | 13 | 66.5 | 0.001175152 | 2.15019 | 16.10652 | 83.89348 | 2.264968 | 11.62827 | 88.37173 | 4.478253 | 1.146128 | 88.77221
DIMENSIONI [EN 12697-29] |  |  |  | 14 | 66.2 | 0.001169851 | 2.159934 | 15.72634 | 84.27366 | 2.275232 | 11.22779 | 88.77221 | 4.498547 | 1.176091 | 88.90651
|  |  |  | 15 | 66.1 | 0.001168083 | 2.163202 | 15.59884 | 84.40116 | 2.278674 | 11.09349 | 88.90651 | 4.505353 | 1.20412 | 89.17633
|  |  |  | 16 | 65.9 | 0.001164549 | 2.169767 | 15.34269 | 84.65731 | 2.285589 | 10.82367 | 89.17633 | 4.519026 | 1.230449 | 89.4478
|  |  | Average [mm] | 17 | 65.7 | 0.001161015 | 2.176372 | 15.08498 | 84.91502 | 2.292547 | 10.5522 | 89.4478 | 4.532783 | 1.255273 | 89.58415
h | 1 | 59.4 | 59.8 | 18 | 65.6 | 0.001159248 | 2.179689 | 14.95554 | 85.04446 | 2.296042 | 10.41585 | 89.58415 | 4.539693 | 1.278754 | 89.85811
| 2 | 59.9 |  | 19 | 65.4 | 0.001155713 | 2.186355 | 14.69547 | 85.30453 | 2.303063 | 10.14189 | 89.85811 | 4.553575 | 1.30103 | 89.99572
| 3 | 60 |  | 20 | 65.3 | 0.001153946 | 2.189703 | 14.56483 | 85.43517 | 2.30659 | 10.00428 | 89.99572 | 4.560549 | 1.322219 | 90.13375
| 4 | 59.9 |  | 21 | 65.2 | 0.001152179 | 2.193062 | 14.4338 | 85.5662 | 2.310128 | 9.866252 | 90.13375 | 4.567543 | 1.342423 | 90.2722
|  |  |  | 22 | 65.1 | 0.001150412 | 2.196431 | 14.30236 | 85.69764 | 2.313677 | 9.727798 | 90.2722 | 4.57456 | 1.361728 | 90.41108
D | 1 | 149.8 | 149.9 | 23 | 65 | 0.001148645 | 2.19981 | 14.17052 | 85.82948 | 2.317236 | 9.588918 | 90.41108 | 4.581597 | 1.380211 | 90.55039
| 2 | 150 |  | 24 | 64.9 | 0.001146878 | 2.203199 | 14.03827 | 85.96173 | 2.320807 | 9.449609 | 90.55039 | 4.588657 | 1.39794 | 90.69013
|  |  |  | 25 | 64.8 | 0.001145111 | 2.206599 | 13.90561 | 86.09439 | 2.324388 | 9.309871 | 90.69013 | 4.595738 | 1.414973 | 90.8303
PARAMETRI |  |  |  | 26 | 64.7 | 0.001143343 | 2.21001 | 13.77254 | 86.22746 | 2.327981 | 9.169701 | 90.8303 | 4.602841 | 1.431364 | 90.9709
|  |  |  | 27 | 64.6 | 0.001141576 | 2.213431 | 13.63906 | 86.36094 | 2.331584 | 9.029097 | 90.9709 | 4.609966 | 1.447158 | 91.11194
C1 | 81.43559 |  |  | 28 | 64.5 | 0.001139809 | 2.216862 | 13.50517 | 86.49483 | 2.335199 | 8.888057 | 91.11194 | 4.617114 | 1.462398 | 91.25342
k | 6.670082 |  |  | 29 | 64.4 | 0.001138042 | 2.220305 | 13.37086 | 86.62914 | 2.338825 | 8.746578 | 91.25342 | 4.624283 | 1.477121 | 91.39534
CDI | 95.60256 |  |  | 30 | 64.3 | 0.001136275 | 2.223758 | 13.23614 | 86.76386 | 2.342463 | 8.60466 | 91.39534 | 4.631475 | 1.491362 | 91.5377
|  |  |  | 31 | 64.2 | 0.001134508 | 2.227222 | 13.10099 | 86.89901 | 2.346111 | 8.4623 | 91.5377 | 4.638689 | 1.50515 | 91.5377
|  |  |  | 32 | 64.2 | 0.001134508 | 2.227222 | 13.10099 | 86.89901 | 2.346111 | 8.4623 | 91.5377 | 4.638689 | 1.518514 | 91.6805
|  |  |  | 33 | 64.1 | 0.001132741 | 2.230696 | 12.96542 | 87.03458 | 2.349771 | 8.319495 | 91.6805 | 4.645926 | 1.531479 | 91.82376
|  |  |  | 34 | 64 | 0.001130973 | 2.234182 | 12.82943 | 87.17057 | 2.353443 | 8.176245 | 91.82376 | 4.653185 | 1.544068 | 91.82376
|  |  |  | 35 | 64 | 0.001130973 | 2.234182 | 12.82943 | 87.17057 | 2.353443 | 8.176245 | 91.82376 | 4.653185 | 1.556303 | 91.96745
|  |  |  | 36 | 63.9 | 0.001129206 | 2.237678 | 12.69301 | 87.30699 | 2.357126 | 8.032545 | 91.96745 | 4.660467 | 1.568202 | 92.1116
|  |  |  | 37 | 63.8 | 0.001127439 | 2.241185 | 12.55617 | 87.44383 | 2.36082 | 7.888396 | 92.1116 | 4.667772 | 1.579784 | 92.1116
|  |  |  | 38 | 63.8 | 0.001127439 | 2.241185 | 12.55617 | 87.44383 | 2.36082 | 7.888396 | 92.1116 | 4.667772 | 1.591065 | 92.25621
|  |  |  | 39 | 63.7 | 0.001125672 | 2.244704 | 12.41889 | 87.58111 | 2.364527 | 7.743794 | 92.25621 | 4.675099 | 1.60206 | 92.40126
|  |  |  | 40 | 63.6 | 0.001123905 | 2.248233 | 12.28119 | 87.71881 | 2.368244 | 7.598737 | 92.40126 | 4.68245 | 1.612784 | 92.40126
|  |  |  | 41 | 63.6 | 0.001123905 | 2.248233 | 12.28119 | 87.71881 | 2.368244 | 7.598737 | 92.40126 | 4.68245 | 1.623249 | 92.54678
|  |  |  | 42 | 63.5 | 0.001122138 | 2.251774 | 12.14305 | 87.85695 | 2.371974 | 7.453223 | 92.54678 | 4.689824 | 1.633468 | 92.54678
|  |  |  | 43 | 63.5 | 0.001122138 | 2.251774 | 12.14305 | 87.85695 | 2.371974 | 7.453223 | 92.54678 | 4.689824 | 1.643453 | 92.69275
|  |  |  | 44 | 63.4 | 0.00112037 | 2.255325 | 12.00447 | 87.99553 | 2.375715 | 7.30725 | 92.69275 | 4.697221 | 1.653213 | 92.69275
|  |  |  | 45 | 63.4 | 0.00112037 | 2.255325 | 12.00447 | 87.99553 | 2.375715 | 7.30725 | 92.69275 | 4.697221 | 1.662758 | 92.83918
|  |  |  | 46 | 63.3 | 0.001118603 | 2.258888 | 11.86546 | 88.13454 | 2.379468 | 7.160816 | 92.83918 | 4.704642 | 1.672098 | 92.83918
|  |  |  | 47 | 63.3 | 0.001118603 | 2.258888 | 11.86546 | 88.13454 | 2.379468 | 7.160816 | 92.83918 | 4.704642 | 1.681241 | 92.98608
|  |  |  | 48 | 63.2 | 0.001116836 | 2.262463 | 11.726 | 88.274 | 2.383233 | 7.013919 | 92.98608 | 4.712086 | 1.690196 | 92.98608
|  |  |  | 49 | 63.2 | 0.001116836 | 2.262463 | 11.726 | 88.274 | 2.383233 | 7.013919 | 92.98608 | 4.712086 | 1.69897 | 93.13344
|  |  |  | 50 | 63.1 | 0.001115069 | 2.266048 | 11.58611 | 88.41389 | 2.38701 | 6.866556 | 93.13344 | 4.719554 | 1.70757 | 93.13344
|  |  |  | 51 | 63.1 | 0.001115069 | 2.266048 | 11.58611 | 88.41389 | 2.38701 | 6.866556 | 93.13344 | 4.719554 | 1.716003 | 93.13344
|  |  |  | 52 | 63.1 | 0.001115069 | 2.266048 | 11.58611 | 88.41389 | 2.38701 | 6.866556 | 93.13344 | 4.719554 | 1.724276 | 93.28128
|  |  |  | 53 | 63 | 0.001113302 | 2.269645 | 11.44577 | 88.55423 | 2.390799 | 6.718725 | 93.28128 | 4.727045 | 1.732394 | 93.28128
|  |  |  | 54 | 63 | 0.001113302 | 2.269645 | 11.44577 | 88.55423 | 2.390799 | 6.718725 | 93.28128 | 4.727045 | 1.740363 | 93.42958
|  |  |  | 55 | 62.9 | 0.001111535 | 2.273253 | 11.30498 | 88.69502 | 2.3946 | 6.570424 | 93.42958 | 4.73456 | 1.748188 | 93.42958
|  |  |  | 56 | 62.9 | 0.001111535 | 2.273253 | 11.30498 | 88.69502 | 2.3946 | 6.570424 | 93.42958 | 4.73456 | 1.755875 | 93.42958
|  |  |  | 57 | 62.9 | 0.001111535 | 2.273253 | 11.30498 | 88.69502 | 2.3946 | 6.570424 | 93.42958 | 4.73456 | 1.763428 | 93.57835
|  |  |  | 58 | 62.8 | 0.001109768 | 2.276873 | 11.16375 | 88.83625 | 2.398413 | 6.421651 | 93.57835 | 4.742099 | 1.770852 | 93.57835
|  |  |  | 59 | 62.8 | 0.001109768 | 2.276873 | 11.16375 | 88.83625 | 2.398413 | 6.421651 | 93.57835 | 4.742099 | 1.778151 | 93.57835
|  |  |  | 60 | 62.8 | 0.001109768 | 2.276873 | 11.16375 | 88.83625 | 2.398413 | 6.421651 | 93.57835 | 4.742099 | 1.78533 | 93.7276
|  |  |  | 61 | 62.7 | 0.001108 | 2.280504 | 11.02207 | 88.97793 | 2.402238 | 6.272403 | 93.7276 | 4.749662 | 1.792392 | 93.7276
|  |  |  | 62 | 62.7 | 0.001108 | 2.280504 | 11.02207 | 88.97793 | 2.402238 | 6.272403 | 93.7276 | 4.749662 | 1.799341 | 93.7276
|  |  |  | 63 | 62.7 | 0.001108 | 2.280504 | 11.02207 | 88.97793 | 2.402238 | 6.272403 | 93.7276 | 4.749662 | 1.80618 | 93.87732
|  |  |  | 64 | 62.6 | 0.001106233 | 2.284147 | 10.87993 | 89.12007 | 2.406076 | 6.122678 | 93.87732 | 4.75725 | 1.812913 | 93.87732
|  |  |  | 65 | 62.6 | 0.001106233 | 2.284147 | 10.87993 | 89.12007 | 2.406076 | 6.122678 | 93.87732 | 4.75725 | 1.819544 | 93.87732
|  |  |  | 66 | 62.6 | 0.001106233 | 2.284147 | 10.87993 | 89.12007 | 2.406076 | 6.122678 | 93.87732 | 4.75725 | 1.826075 | 94.02753
|  |  |  | 67 | 62.5 | 0.001104466 | 2.287802 | 10.73734 | 89.26266 | 2.409925 | 5.972474 | 94.02753 | 4.764861 | 1.832509 | 94.02753
|  |  |  | 68 | 62.5 | 0.001104466 | 2.287802 | 10.73734 | 89.26266 | 2.409925 | 5.972474 | 94.02753 | 4.764861 | 1.838849 | 94.02753
|  |  |  | 69 | 62.5 | 0.001104466 | 2.287802 | 10.73734 | 89.26266 | 2.409925 | 5.972474 | 94.02753 | 4.764861 | 1.845098 | 94.17821
|  |  |  | 70 | 62.4 | 0.001102699 | 2.291468 | 10.59429 | 89.40571 | 2.413788 | 5.821789 | 94.17821 | 4.772497 | 1.851258 | 94.17821
|  |  |  | 71 | 62.4 | 0.001102699 | 2.291468 | 10.59429 | 89.40571 | 2.413788 | 5.821789 | 94.17821 | 4.772497 | 1.857332 | 94.17821
|  |  |  | 72 | 62.4 | 0.001102699 | 2.291468 | 10.59429 | 89.40571 | 2.413788 | 5.821789 | 94.17821 | 4.772497 | 1.863323 | 94.17821
|  |  |  | 73 | 62.4 | 0.001102699 | 2.291468 | 10.59429 | 89.40571 | 2.413788 | 5.821789 | 94.17821 | 4.772497 | 1.869232 | 94.32938
|  |  |  | 74 | 62.3 | 0.001100932 | 2.295147 | 10.45078 | 89.54922 | 2.417662 | 5.67062 | 94.32938 | 4.780158 | 1.875061 | 94.32938
|  |  |  | 75 | 62.3 | 0.001100932 | 2.295147 | 10.45078 | 89.54922 | 2.417662 | 5.67062 | 94.32938 | 4.780158 | 1.880814 | 94.32938
|  |  |  | 76 | 62.3 | 0.001100932 | 2.295147 | 10.45078 | 89.54922 | 2.417662 | 5.67062 | 94.32938 | 4.780158 | 1.886491 | 94.32938
|  |  |  | 77 | 62.3 | 0.001100932 | 2.295147 | 10.45078 | 89.54922 | 2.417662 | 5.67062 | 94.32938 | 4.780158 | 1.892095 | 94.48103
|  |  |  | 78 | 62.2 | 0.001099165 | 2.298836 | 10.30681 | 89.69319 | 2.421549 | 5.518965 | 94.48103 | 4.787843 | 1.897627 | 94.48103
|  |  |  | 79 | 62.2 | 0.001099165 | 2.298836 | 10.30681 | 89.69319 | 2.421549 | 5.518965 | 94.48103 | 4.787843 | 1.90309 | 94.48103
|  |  |  | 80 | 62.2 | 0.001099165 | 2.298836 | 10.30681 | 89.69319 | 2.421549 | 5.518965 | 94.48103 | 4.787843 | 1.908485 | 94.48103
|  |  |  | 81 | 62.2 | 0.001099165 | 2.298836 | 10.30681 | 89.69319 | 2.421549 | 5.518965 | 94.48103 | 4.787843 | 1.913814 | 94.63318
|  |  |  | 82 | 62.1 | 0.001097398 | 2.302538 | 10.16237 | 89.83763 | 2.425448 | 5.366822 | 94.63318 | 4.795553 | 1.919078 | 94.63318
|  |  |  | 83 | 62.1 | 0.001097398 | 2.302538 | 10.16237 | 89.83763 | 2.425448 | 5.366822 | 94.63318 | 4.795553 | 1.924279 | 94.63318
|  |  |  | 84 | 62.1 | 0.001097398 | 2.302538 | 10.16237 | 89.83763 | 2.425448 | 5.366822 | 94.63318 | 4.795553 | 1.929419 | 94.63318
|  |  |  | 85 | 62.1 | 0.001097398 | 2.302538 | 10.16237 | 89.83763 | 2.425448 | 5.366822 | 94.63318 | 4.795553 | 1.934498 | 94.78581
|  |  |  | 86 | 62 | 0.00109563 | 2.306252 | 10.01748 | 89.98252 | 2.42936 | 5.214188 | 94.78581 | 4.803288 | 1.939519 | 94.78581
|  |  |  | 87 | 62 | 0.00109563 | 2.306252 | 10.01748 | 89.98252 | 2.42936 | 5.214188 | 94.78581 | 4.803288 | 1.944483 | 94.78581
|  |  |  | 88 | 62 | 0.00109563 | 2.306252 | 10.01748 | 89.98252 | 2.42936 | 5.214188 | 94.78581 | 4.803288 | 1.94939 | 94.78581
|  |  |  | 89 | 62 | 0.00109563 | 2.306252 | 10.01748 | 89.98252 | 2.42936 | 5.214188 | 94.78581 | 4.803288 | 1.954243 | 94.78581
|  |  |  | 90 | 62 | 0.00109563 | 2.306252 | 10.01748 | 89.98252 | 2.42936 | 5.214188 | 94.78581 | 4.803288 | 1.959041 | 94.93894
|  |  |  | 91 | 61.9 | 0.001093863 | 2.309978 | 9.872108 | 90.12789 | 2.433285 | 5.061061 | 94.93894 | 4.811047 | 1.963788 | 94.93894
|  |  |  | 92 | 61.9 | 0.001093863 | 2.309978 | 9.872108 | 90.12789 | 2.433285 | 5.061061 | 94.93894 | 4.811047 | 1.968483 | 94.93894
|  |  |  | 93 | 61.9 | 0.001093863 | 2.309978 | 9.872108 | 90.12789 | 2.433285 | 5.061061 | 94.93894 | 4.811047 | 1.973128 | 94.93894
|  |  |  | 94 | 61.9 | 0.001093863 | 2.309978 | 9.872108 | 90.12789 | 2.433285 | 5.061061 | 94.93894 | 4.811047 | 1.977724 | 94.93894
|  |  |  | 95 | 61.9 | 0.001093863 | 2.309978 | 9.872108 | 90.12789 | 2.433285 | 5.061061 | 94.93894 | 4.811047 | 1.982271 | 94.93894
|  |  |  | 96 | 61.9 | 0.001093863 | 2.309978 | 9.872108 | 90.12789 | 2.433285 | 5.061061 | 94.93894 | 4.811047 | 1.986772 | 95.09256
|  |  |  | 97 | 61.8 | 0.001092096 | 2.313716 | 9.72627 | 90.27373 | 2.437222 | 4.907438 | 95.09256 | 4.818832 | 1.991226 | 95.09256
|  |  |  | 98 | 61.8 | 0.001092096 | 2.313716 | 9.72627 | 90.27373 | 2.437222 | 4.907438 | 95.09256 | 4.818832 | 1.995635 | 95.09256
|  |  |  | 99 | 61.8 | 0.001092096 | 2.313716 | 9.72627 | 90.27373 | 2.437222 | 4.907438 | 95.09256 | 4.818832 | 2 | 95.09256
|  |  |  | 100 | 61.8 | 0.001092096 | 2.313716 | 9.72627 | 90.27373 | 2.437222 | 4.907438 | 95.09256 | 4.818832 | 2.004321 | 95.09256
|  |  |  | 101 | 61.8 | 0.001092096 | 2.313716 | 9.72627 | 90.27373 | 2.437222 | 4.907438 | 95.09256 | 4.818832 | 2.0086 | 95.24668
|  |  |  | 102 | 61.7 | 0.001090329 | 2.317466 | 9.579959 | 90.42004 | 2.441172 | 4.753317 | 95.24668 | 4.826642 | 2.012837 | 95.24668
|  |  |  | 103 | 61.7 | 0.001090329 | 2.317466 | 9.579959 | 90.42004 | 2.441172 | 4.753317 | 95.24668 | 4.826642 | 2.017033 | 95.24668
|  |  |  | 104 | 61.7 | 0.001090329 | 2.317466 | 9.579959 | 90.42004 | 2.441172 | 4.753317 | 95.24668 | 4.826642 | 2.021189 | 95.24668
|  |  |  | 105 | 61.7 | 0.001090329 | 2.317466 | 9.579959 | 90.42004 | 2.441172 | 4.753317 | 95.24668 | 4.826642 | 2.025306 | 95.24668
|  |  |  | 106 | 61.7 | 0.001090329 | 2.317466 | 9.579959 | 90.42004 | 2.441172 | 4.753317 | 95.24668 | 4.826642 | 2.029384 | 95.24668
|  |  |  | 107 | 61.7 | 0.001090329 | 2.317466 | 9.579959 | 90.42004 | 2.441172 | 4.753317 | 95.24668 | 4.826642 | 2.033424 | 95.24668
|  |  |  | 108 | 61.7 | 0.001090329 | 2.317466 | 9.579959 | 90.42004 | 2.441172 | 4.753317 | 95.24668 | 4.826642 | 2.037426 | 95.4013
|  |  |  | 109 | 61.6 | 0.001088562 | 2.321228 | 9.433173 | 90.56683 | 2.445135 | 4.598696 | 95.4013 | 4.834478 | 2.041393 | 95.4013
|  |  |  | 110 | 61.6 | 0.001088562 | 2.321228 | 9.433173 | 90.56683 | 2.445135 | 4.598696 | 95.4013 | 4.834478 | 2.045323 | 95.4013
|  |  |  | 111 | 61.6 | 0.001088562 | 2.321228 | 9.433173 | 90.56683 | 2.445135 | 4.598696 | 95.4013 | 4.834478 | 2.049218 | 95.4013
|  |  |  | 112 | 61.6 | 0.001088562 | 2.321228 | 9.433173 | 90.56683 | 2.445135 | 4.598696 | 95.4013 | 4.834478 | 2.053078 | 95.4013
|  |  |  | 113 | 61.6 | 0.001088562 | 2.321228 | 9.433173 | 90.56683 | 2.445135 | 4.598696 | 95.4013 | 4.834478 | 2.056905 | 95.4013
|  |  |  | 114 | 61.6 | 0.001088562 | 2.321228 | 9.433173 | 90.56683 | 2.445135 | 4.598696 | 95.4013 | 4.834478 | 2.060698 | 95.55643
|  |  |  | 115 | 61.5 | 0.001086795 | 2.325002 | 9.28591 | 90.71409 | 2.449111 | 4.443572 | 95.55643 | 4.842339 | 2.064458 | 95.55643
|  |  |  | 116 | 61.5 | 0.001086795 | 2.325002 | 9.28591 | 90.71409 | 2.449111 | 4.443572 | 95.55643 | 4.842339 | 2.068186 | 95.55643
|  |  |  | 117 | 61.5 | 0.001086795 | 2.325002 | 9.28591 | 90.71409 | 2.449111 | 4.443572 | 95.55643 | 4.842339 | 2.071882 | 95.55643
|  |  |  | 118 | 61.5 | 0.001086795 | 2.325002 | 9.28591 | 90.71409 | 2.449111 | 4.443572 | 95.55643 | 4.842339 | 2.075547 | 95.55643
|  |  |  | 119 | 61.5 | 0.001086795 | 2.325002 | 9.28591 | 90.71409 | 2.449111 | 4.443572 | 95.55643 | 4.842339 | 2.079181 | 95.55643
|  |  |  | 120 | 61.5 | 0.001086795 | 2.325002 | 9.28591 | 90.71409 | 2.449111 | 4.443572 | 95.55643 | 4.842339 | 2.082785 | 95.55643
|  |  |  | 121 | 61.5 | 0.001086795 | 2.325002 | 9.28591 | 90.71409 | 2.449111 | 4.443572 | 95.55643 | 4.842339 | 2.08636 | 95.55643
|  |  |  | 122 | 61.5 | 0.001086795 | 2.325002 | 9.28591 | 90.71409 | 2.449111 | 4.443572 | 95.55643 | 4.842339 | 2.089905 | 95.71206
|  |  |  | 123 | 61.4 | 0.001085028 | 2.328789 | 9.138167 | 90.86183 | 2.4531 | 4.287942 | 95.71206 | 4.850225 | 2.093422 | 95.71206
|  |  |  | 124 | 61.4 | 0.001085028 | 2.328789 | 9.138167 | 90.86183 | 2.4531 | 4.287942 | 95.71206 | 4.850225 | 2.09691 | 95.71206
|  |  |  | 125 | 61.4 | 0.001085028 | 2.328789 | 9.138167 | 90.86183 | 2.4531 | 4.287942 | 95.71206 | 4.850225 | 2.100371 | 95.71206
|  |  |  | 126 | 61.4 | 0.001085028 | 2.328789 | 9.138167 | 90.86183 | 2.4531 | 4.287942 | 95.71206 | 4.850225 | 2.103804 | 95.71206
|  |  |  | 127 | 61.4 | 0.001085028 | 2.328789 | 9.138167 | 90.86183 | 2.4531 | 4.287942 | 95.71206 | 4.850225 | 2.10721 | 95.71206
|  |  |  | 128 | 61.4 | 0.001085028 | 2.328789 | 9.138167 | 90.86183 | 2.4531 | 4.287942 | 95.71206 | 4.850225 | 2.11059 | 95.71206
|  |  |  | 129 | 61.4 | 0.001085028 | 2.328789 | 9.138167 | 90.86183 | 2.4531 | 4.287942 | 95.71206 | 4.850225 | 2.113943 | 95.71206
|  |  |  | 130 | 61.4 | 0.001085028 | 2.328789 | 9.138167 | 90.86183 | 2.4531 | 4.287942 | 95.71206 | 4.850225 | 2.117271 | 95.86819
|  |  |  | 131 | 61.3 | 0.00108326 | 2.332588 | 8.989943 | 91.01006 | 2.457102 | 4.131805 | 95.86819 | 4.858138 | 2.120574 | 95.86819
|  |  |  | 132 | 61.3 | 0.00108326 | 2.332588 | 8.989943 | 91.01006 | 2.457102 | 4.131805 | 95.86819 | 4.858138 | 2.123852 | 95.86819
|  |  |  | 133 | 61.3 | 0.00108326 | 2.332588 | 8.989943 | 91.01006 | 2.457102 | 4.131805 | 95.86819 | 4.858138 | 2.127105 | 95.86819
|  |  |  | 134 | 61.3 | 0.00108326 | 2.332588 | 8.989943 | 91.01006 | 2.457102 | 4.131805 | 95.86819 | 4.858138 | 2.130334 | 95.86819
|  |  |  | 135 | 61.3 | 0.00108326 | 2.332588 | 8.989943 | 91.01006 | 2.457102 | 4.131805 | 95.86819 | 4.858138 | 2.133539 | 95.86819
|  |  |  | 136 | 61.3 | 0.00108326 | 2.332588 | 8.989943 | 91.01006 | 2.457102 | 4.131805 | 95.86819 | 4.858138 | 2.136721 | 95.86819
|  |  |  | 137 | 61.3 | 0.00108326 | 2.332588 | 8.989943 | 91.01006 | 2.457102 | 4.131805 | 95.86819 | 4.858138 | 2.139879 | 95.86819
|  |  |  | 138 | 61.3 | 0.00108326 | 2.332588 | 8.989943 | 91.01006 | 2.457102 | 4.131805 | 95.86819 | 4.858138 | 2.143015 | 95.86819
|  |  |  | 139 | 61.3 | 0.00108326 | 2.332588 | 8.989943 | 91.01006 | 2.457102 | 4.131805 | 95.86819 | 4.858138 | 2.146128 | 96.02484
|  |  |  | 140 | 61.2 | 0.001081493 | 2.336399 | 8.841233 | 91.15877 | 2.461117 | 3.975158 | 96.02484 | 4.866076 | 2.149219 | 96.02484
|  |  |  | 141 | 61.2 | 0.001081493 | 2.336399 | 8.841233 | 91.15877 | 2.461117 | 3.975158 | 96.02484 | 4.866076 | 2.152288 | 96.02484
|  |  |  | 142 | 61.2 | 0.001081493 | 2.336399 | 8.841233 | 91.15877 | 2.461117 | 3.975158 | 96.02484 | 4.866076 | 2.155336 | 96.02484
|  |  |  | 143 | 61.2 | 0.001081493 | 2.336399 | 8.841233 | 91.15877 | 2.461117 | 3.975158 | 96.02484 | 4.866076 | 2.158362 | 96.02484
|  |  |  | 144 | 61.2 | 0.001081493 | 2.336399 | 8.841233 | 91.15877 | 2.461117 | 3.975158 | 96.02484 | 4.866076 | 2.161368 | 96.02484
|  |  |  | 145 | 61.2 | 0.001081493 | 2.336399 | 8.841233 | 91.15877 | 2.461117 | 3.975158 | 96.02484 | 4.866076 | 2.164353 | 96.02484
|  |  |  | 146 | 61.2 | 0.001081493 | 2.336399 | 8.841233 | 91.15877 | 2.461117 | 3.975158 | 96.02484 | 4.866076 | 2.167317 | 96.02484
|  |  |  | 147 | 61.2 | 0.001081493 | 2.336399 | 8.841233 | 91.15877 | 2.461117 | 3.975158 | 96.02484 | 4.866076 | 2.170262 | 96.02484
|  |  |  | 148 | 61.2 | 0.001081493 | 2.336399 | 8.841233 | 91.15877 | 2.461117 | 3.975158 | 96.02484 | 4.866076 | 2.173186 | 96.182
|  |  |  | 149 | 61.1 | 0.001079726 | 2.340223 | 8.692037 | 91.30796 | 2.465145 | 3.817998 | 96.182 | 4.87404 | 2.176091 | 96.182
|  |  |  | 150 | 61.1 | 0.001079726 | 2.340223 | 8.692037 | 91.30796 | 2.465145 | 3.817998 | 96.182 | 4.87404 | 2.178977 | 96.182
|  |  |  | 151 | 61.1 | 0.001079726 | 2.340223 | 8.692037 | 91.30796 | 2.465145 | 3.817998 | 96.182 | 4.87404 | 2.181844 | 96.182
|  |  |  | 152 | 61.1 | 0.001079726 | 2.340223 | 8.692037 | 91.30796 | 2.465145 | 3.817998 | 96.182 | 4.87404 | 2.184691 | 96.182
|  |  |  | 153 | 61.1 | 0.001079726 | 2.340223 | 8.692037 | 91.30796 | 2.465145 | 3.817998 | 96.182 | 4.87404 | 2.187521 | 96.182
|  |  |  | 154 | 61.1 | 0.001079726 | 2.340223 | 8.692037 | 91.30796 | 2.465145 | 3.817998 | 96.182 | 4.87404 | 2.190332 | 96.182
|  |  |  | 155 | 61.1 | 0.001079726 | 2.340223 | 8.692037 | 91.30796 | 2.465145 | 3.817998 | 96.182 | 4.87404 | 2.193125 | 96.182
|  |  |  | 156 | 61.1 | 0.001079726 | 2.340223 | 8.692037 | 91.30796 | 2.465145 | 3.817998 | 96.182 | 4.87404 | 2.1959 | 96.182
|  |  |  | 157 | 61.1 | 0.001079726 | 2.340223 | 8.692037 | 91.30796 | 2.465145 | 3.817998 | 96.182 | 4.87404 | 2.198657 | 96.182
|  |  |  | 158 | 61.1 | 0.001079726 | 2.340223 | 8.692037 | 91.30796 | 2.465145 | 3.817998 | 96.182 | 4.87404 | 2.201397 | 96.182
|  |  |  | 159 | 61.1 | 0.001079726 | 2.340223 | 8.692037 | 91.30796 | 2.465145 | 3.817998 | 96.182 | 4.87404 | 2.20412 | 96.33968
|  |  |  | 160 | 61 | 0.001077959 | 2.34406 | 8.542352 | 91.45765 | 2.469186 | 3.660322 | 96.33968 | 4.88203 | 2.206826 | 96.33968
|  |  |  | 161 | 61 | 0.001077959 | 2.34406 | 8.542352 | 91.45765 | 2.469186 | 3.660322 | 96.33968 | 4.88203 | 2.209515 | 96.33968
|  |  |  | 162 | 61 | 0.001077959 | 2.34406 | 8.542352 | 91.45765 | 2.469186 | 3.660322 | 96.33968 | 4.88203 | 2.212188 | 96.33968
|  |  |  | 163 | 61 | 0.001077959 | 2.34406 | 8.542352 | 91.45765 | 2.469186 | 3.660322 | 96.33968 | 4.88203 | 2.214844 | 96.33968
|  |  |  | 164 | 61 | 0.001077959 | 2.34406 | 8.542352 | 91.45765 | 2.469186 | 3.660322 | 96.33968 | 4.88203 | 2.217484 | 96.33968
|  |  |  | 165 | 61 | 0.001077959 | 2.34406 | 8.542352 | 91.45765 | 2.469186 | 3.660322 | 96.33968 | 4.88203 | 2.220108 | 96.33968
|  |  |  | 166 | 61 | 0.001077959 | 2.34406 | 8.542352 | 91.45765 | 2.469186 | 3.660322 | 96.33968 | 4.88203 | 2.222716 | 96.33968
|  |  |  | 167 | 61 | 0.001077959 | 2.34406 | 8.542352 | 91.45765 | 2.469186 | 3.660322 | 96.33968 | 4.88203 | 2.225309 | 96.33968
|  |  |  | 168 | 61 | 0.001077959 | 2.34406 | 8.542352 | 91.45765 | 2.469186 | 3.660322 | 96.33968 | 4.88203 | 2.227887 | 96.33968
|  |  |  | 169 | 61 | 0.001077959 | 2.34406 | 8.542352 | 91.45765 | 2.469186 | 3.660322 | 96.33968 | 4.88203 | 2.230449 | 96.33968
|  |  |  | 170 | 61 | 0.001077959 | 2.34406 | 8.542352 | 91.45765 | 2.469186 | 3.660322 | 96.33968 | 4.88203 | 2.232996 | 96.49787
|  |  |  | 171 | 60.9 | 0.001076192 | 2.347909 | 8.392175 | 91.60782 | 2.47324 | 3.502129 | 96.49787 | 4.890046 | 2.235528 | 96.49787
|  |  |  | 172 | 60.9 | 0.001076192 | 2.347909 | 8.392175 | 91.60782 | 2.47324 | 3.502129 | 96.49787 | 4.890046 | 2.238046 | 96.49787
|  |  |  | 173 | 60.9 | 0.001076192 | 2.347909 | 8.392175 | 91.60782 | 2.47324 | 3.502129 | 96.49787 | 4.890046 | 2.240549 | 96.49787
|  |  |  | 174 | 60.9 | 0.001076192 | 2.347909 | 8.392175 | 91.60782 | 2.47324 | 3.502129 | 96.49787 | 4.890046 | 2.243038 | 96.49787
|  |  |  | 175 | 60.9 | 0.001076192 | 2.347909 | 8.392175 | 91.60782 | 2.47324 | 3.502129 | 96.49787 | 4.890046 | 2.245513 | 96.49787
|  |  |  | 176 | 60.9 | 0.001076192 | 2.347909 | 8.392175 | 91.60782 | 2.47324 | 3.502129 | 96.49787 | 4.890046 | 2.247973 | 96.49787
|  |  |  | 177 | 60.9 | 0.001076192 | 2.347909 | 8.392175 | 91.60782 | 2.47324 | 3.502129 | 96.49787 | 4.890046 | 2.25042 | 96.49787
|  |  |  | 178 | 60.9 | 0.001076192 | 2.347909 | 8.392175 | 91.60782 | 2.47324 | 3.502129 | 96.49787 | 4.890046 | 2.252853 | 96.49787
|  |  |  | 179 | 60.9 | 0.001076192 | 2.347909 | 8.392175 | 91.60782 | 2.47324 | 3.502129 | 96.49787 | 4.890046 | 2.255273 | 96.49787
|  |  |  | 180 | 60.9 | 0.001076192 | 2.347909 | 8.392175 | 91.60782 | 2.47324 | 3.502129 | 96.49787 | 4.890046 | 2.257679 | 96.49787
|  |  |  | 181 | 60.9 | 0.001076192 | 2.347909 | 8.392175 | 91.60782 | 2.47324 | 3.502129 | 96.49787 | 4.890046 | 2.260071 | 96.49787
|  |  |  | 182 | 60.9 | 0.001076192 | 2.347909 | 8.392175 | 91.60782 | 2.47324 | 3.502129 | 96.49787 | 4.890046 | 2.262451 | 96.49787
|  |  |  | 183 | 60.9 | 0.001076192 | 2.347909 | 8.392175 | 91.60782 | 2.47324 | 3.502129 | 96.49787 | 4.890046 | 2.264818 | 96.49787
|  |  |  | 184 | 60.9 | 0.001076192 | 2.347909 | 8.392175 | 91.60782 | 2.47324 | 3.502129 | 96.49787 | 4.890046 | 2.267172 | 96.65658
|  |  |  | 185 | 60.8 | 0.001074425 | 2.35177 | 8.241505 | 91.7585 | 2.477308 | 3.343415 | 96.65658 | 4.898089 | 2.269513 | 96.65658
|  |  |  | 186 | 60.8 | 0.001074425 | 2.35177 | 8.241505 | 91.7585 | 2.477308 | 3.343415 | 96.65658 | 4.898089 | 2.271842 | 96.65658
|  |  |  | 187 | 60.8 | 0.001074425 | 2.35177 | 8.241505 | 91.7585 | 2.477308 | 3.343415 | 96.65658 | 4.898089 | 2.274158 | 96.65658
|  |  |  | 188 | 60.8 | 0.001074425 | 2.35177 | 8.241505 | 91.7585 | 2.477308 | 3.343415 | 96.65658 | 4.898089 | 2.276462 | 96.65658
|  |  |  | 189 | 60.8 | 0.001074425 | 2.35177 | 8.241505 | 91.7585 | 2.477308 | 3.343415 | 96.65658 | 4.898089 | 2.278754 | 96.65658
|  |  |  | 190 | 60.8 | 0.001074425 | 2.35177 | 8.241505 | 91.7585 | 2.477308 | 3.343415 | 96.65658 | 4.898089 | 2.281033 | 96.65658
|  |  |  | 191 | 60.8 | 0.001074425 | 2.35177 | 8.241505 | 91.7585 | 2.477308 | 3.343415 | 96.65658 | 4.898089 | 2.283301 | 96.65658
|  |  |  | 192 | 60.8 | 0.001074425 | 2.35177 | 8.241505 | 91.7585 | 2.477308 | 3.343415 | 96.65658 | 4.898089 | 2.285557 | 96.65658
|  |  |  | 193 | 60.8 | 0.001074425 | 2.35177 | 8.241505 | 91.7585 | 2.477308 | 3.343415 | 96.65658 | 4.898089 | 2.287802 | 96.65658
|  |  |  | 194 | 60.8 | 0.001074425 | 2.35177 | 8.241505 | 91.7585 | 2.477308 | 3.343415 | 96.65658 | 4.898089 | 2.290035 | 96.65658
|  |  |  | 195 | 60.8 | 0.001074425 | 2.35177 | 8.241505 | 91.7585 | 2.477308 | 3.343415 | 96.65658 | 4.898089 | 2.292256 | 96.65658
|  |  |  | 196 | 60.8 | 0.001074425 | 2.35177 | 8.241505 | 91.7585 | 2.477308 | 3.343415 | 96.65658 | 4.898089 | 2.294466 | 96.65658
|  |  |  | 197 | 60.8 | 0.001074425 | 2.35177 | 8.241505 | 91.7585 | 2.477308 | 3.343415 | 96.65658 | 4.898089 | 2.296665 | 96.65658
|  |  |  | 198 | 60.8 | 0.001074425 | 2.35177 | 8.241505 | 91.7585 | 2.477308 | 3.343415 | 96.65658 | 4.898089 | 2.298853 | 96.65658
|  |  |  | 199 | 60.8 | 0.001074425 | 2.35177 | 8.241505 | 91.7585 | 2.477308 | 3.343415 | 96.65658 | 4.898089 | 2.30103 | 96.81582
|  |  |  | 200 | 60.7 | 0.001072658 | 2.355645 | 8.090337 | 91.90966 | 2.481389 | 3.184179 | 96.81582 | 4.906159 | 2.303196 | 96.81582
|  |  |  | 201 | 60.7 | 0.001072658 | 2.355645 | 8.090337 | 91.90966 | 2.481389 | 3.184179 | 96.81582 | 4.906159 | 2.305351 | 96.81582
|  |  |  | 202 | 60.7 | 0.001072658 | 2.355645 | 8.090337 | 91.90966 | 2.481389 | 3.184179 | 96.81582 | 4.906159 | 2.307496 | 96.81582
|  |  |  | 203 | 60.7 | 0.001072658 | 2.355645 | 8.090337 | 91.90966 | 2.481389 | 3.184179 | 96.81582 | 4.906159 | 2.30963 | 96.81582
|  |  |  | 204 | 60.7 | 0.001072658 | 2.355645 | 8.090337 | 91.90966 | 2.481389 | 3.184179 | 96.81582 | 4.906159 | 2.311754 | 96.81582
|  |  |  | 205 | 60.7 | 0.001072658 | 2.355645 | 8.090337 | 91.90966 | 2.481389 | 3.184179 | 96.81582 | 4.906159 | 2.313867 | 96.81582
|  |  |  | 206 | 60.7 | 0.001072658 | 2.355645 | 8.090337 | 91.90966 | 2.481389 | 3.184179 | 96.81582 | 4.906159 | 2.31597 | 96.81582
|  |  |  | 207 | 60.7 | 0.001072658 | 2.355645 | 8.090337 | 91.90966 | 2.481389 | 3.184179 | 96.81582 | 4.906159 | 2.318063 | 96.81582
|  |  |  | 208 | 60.7 | 0.001072658 | 2.355645 | 8.090337 | 91.90966 | 2.481389 | 3.184179 | 96.81582 | 4.906159 | 2.320146 | 96.81582
|  |  |  | 209 | 60.7 | 0.001072658 | 2.355645 | 8.090337 | 91.90966 | 2.481389 | 3.184179 | 96.81582 | 4.906159 | 2.322219 | 96.81582
|  |  |  | 210 | 60.7 | 0.001072658 | 2.355645 | 8.090337 | 91.90966 | 2.481389 | 3.184179 | 96.81582 | 4.906159 | 2.324282 | 96.81582
|  |  |  | 211 | 60.7 | 0.001072658 | 2.355645 | 8.090337 | 91.90966 | 2.481389 | 3.184179 | 96.81582 | 4.906159 | 2.326336 | 96.81582
|  |  |  | 212 | 60.7 | 0.001072658 | 2.355645 | 8.090337 | 91.90966 | 2.481389 | 3.184179 | 96.81582 | 4.906159 | 2.32838 | 96.81582
|  |  |  | 213 | 60.7 | 0.001072658 | 2.355645 | 8.090337 | 91.90966 | 2.481389 | 3.184179 | 96.81582 | 4.906159 | 2.330414 | 96.81582
|  |  |  | 214 | 60.7 | 0.001072658 | 2.355645 | 8.090337 | 91.90966 | 2.481389 | 3.184179 | 96.81582 | 4.906159 | 2.332438 | 96.81582
|  |  |  | 215 | 60.7 | 0.001072658 | 2.355645 | 8.090337 | 91.90966 | 2.481389 | 3.184179 | 96.81582 | 4.906159 | 2.334454 | 96.81582
|  |  |  | 216 | 60.7 | 0.001072658 | 2.355645 | 8.090337 | 91.90966 | 2.481389 | 3.184179 | 96.81582 | 4.906159 | 2.33646 | 96.97558
|  |  |  | 217 | 60.6 | 0.00107089 | 2.359532 | 7.938671 | 92.06133 | 2.485484 | 3.024417 | 96.97558 | 4.914255 | 2.338456 | 96.97558
|  |  |  | 218 | 60.6 | 0.00107089 | 2.359532 | 7.938671 | 92.06133 | 2.485484 | 3.024417 | 96.97558 | 4.914255 | 2.340444 | 96.97558
|  |  |  | 219 | 60.6 | 0.00107089 | 2.359532 | 7.938671 | 92.06133 | 2.485484 | 3.024417 | 96.97558 | 4.914255 | 2.342423 | 96.97558
|  |  |  | 220 | 60.6 | 0.00107089 | 2.359532 | 7.938671 | 92.06133 | 2.485484 | 3.024417 | 96.97558 | 4.914255 | 2.344392 | 96.97558
|  |  |  | 221 | 60.6 | 0.00107089 | 2.359532 | 7.938671 | 92.06133 | 2.485484 | 3.024417 | 96.97558 | 4.914255 | 2.346353 | 96.97558
|  |  |  | 222 | 60.6 | 0.00107089 | 2.359532 | 7.938671 | 92.06133 | 2.485484 | 3.024417 | 96.97558 | 4.914255 | 2.348305 | 96.97558
|  |  |  | 223 | 60.6 | 0.00107089 | 2.359532 | 7.938671 | 92.06133 | 2.485484 | 3.024417 | 96.97558 | 4.914255 | 2.350248 | 96.97558
|  |  |  | 224 | 60.6 | 0.00107089 | 2.359532 | 7.938671 | 92.06133 | 2.485484 | 3.024417 | 96.97558 | 4.914255 | 2.352183 | 96.97558
|  |  |  | 225 | 60.6 | 0.00107089 | 2.359532 | 7.938671 | 92.06133 | 2.485484 | 3.024417 | 96.97558 | 4.914255 | 2.354108 | 96.97558
|  |  |  | 226 | 60.6 | 0.00107089 | 2.359532 | 7.938671 | 92.06133 | 2.485484 | 3.024417 | 96.97558 | 4.914255 | 2.356026 | 96.97558
|  |  |  | 227 | 60.6 | 0.00107089 | 2.359532 | 7.938671 | 92.06133 | 2.485484 | 3.024417 | 96.97558 | 4.914255 | 2.357935 | 96.97558
|  |  |  | 228 | 60.6 | 0.00107089 | 2.359532 | 7.938671 | 92.06133 | 2.485484 | 3.024417 | 96.97558 | 4.914255 | 2.359835 | 96.97558
|  |  |  | 229 | 60.6 | 0.00107089 | 2.359532 | 7.938671 | 92.06133 | 2.485484 | 3.024417 | 96.97558 | 4.914255 | 2.361728 | 96.97558
|  |  |  | 230 | 60.6 | 0.00107089 | 2.359532 | 7.938671 | 92.06133 | 2.485484 | 3.024417 | 96.97558 | 4.914255 | 2.363612 | 96.97558
|  |  |  | 231 | 60.6 | 0.00107089 | 2.359532 | 7.938671 | 92.06133 | 2.485484 | 3.024417 | 96.97558 | 4.914255 | 2.365488 | 96.97558
|  |  |  | 232 | 60.6 | 0.00107089 | 2.359532 | 7.938671 | 92.06133 | 2.485484 | 3.024417 | 96.97558 | 4.914255 | 2.367356 | 96.97558
|  |  |  | 233 | 60.6 | 0.00107089 | 2.359532 | 7.938671 | 92.06133 | 2.485484 | 3.024417 | 96.97558 | 4.914255 | 2.369216 | 96.97558
|  |  |  | 234 | 60.6 | 0.00107089 | 2.359532 | 7.938671 | 92.06133 | 2.485484 | 3.024417 | 96.97558 | 4.914255 | 2.371068 | 96.97558
|  |  |  | 235 | 60.6 | 0.00107089 | 2.359532 | 7.938671 | 92.06133 | 2.485484 | 3.024417 | 96.97558 | 4.914255 | 2.372912 | 96.97558
|  |  |  | 236 | 60.6 | 0.00107089 | 2.359532 | 7.938671 | 92.06133 | 2.485484 | 3.024417 | 96.97558 | 4.914255 | 2.374748 | 97.13587
|  |  |  | 237 | 60.5 | 0.001069123 | 2.363432 | 7.786504 | 92.2135 | 2.489592 | 2.864127 | 97.13587 | 4.922377 | 2.376577 | 97.13587
|  |  |  | 238 | 60.5 | 0.001069123 | 2.363432 | 7.786504 | 92.2135 | 2.489592 | 2.864127 | 97.13587 | 4.922377 | 2.378398 | 97.13587
|  |  |  | 239 | 60.5 | 0.001069123 | 2.363432 | 7.786504 | 92.2135 | 2.489592 | 2.864127 | 97.13587 | 4.922377 | 2.380211 | 97.13587
|  |  |  | 240 | 60.5 | 0.001069123 | 2.363432 | 7.786504 | 92.2135 | 2.489592 | 2.864127 | 97.13587 | 4.922377 | 2.382017 | 97.13587
|  |  |  | 241 | 60.5 | 0.001069123 | 2.363432 | 7.786504 | 92.2135 | 2.489592 | 2.864127 | 97.13587 | 4.922377 | 2.383815 | 97.13587
|  |  |  | 242 | 60.5 | 0.001069123 | 2.363432 | 7.786504 | 92.2135 | 2.489592 | 2.864127 | 97.13587 | 4.922377 | 2.385606 | 97.13587
|  |  |  | 243 | 60.5 | 0.001069123 | 2.363432 | 7.786504 | 92.2135 | 2.489592 | 2.864127 | 97.13587 | 4.922377 | 2.38739 | 97.13587
|  |  |  | 244 | 60.5 | 0.001069123 | 2.363432 | 7.786504 | 92.2135 | 2.489592 | 2.864127 | 97.13587 | 4.922377 | 2.389166 | 97.13587
|  |  |  | 245 | 60.5 | 0.001069123 | 2.363432 | 7.786504 | 92.2135 | 2.489592 | 2.864127 | 97.13587 | 4.922377 | 2.390935 | 97.13587
|  |  |  | 246 | 60.5 | 0.001069123 | 2.363432 | 7.786504 | 92.2135 | 2.489592 | 2.864127 | 97.13587 | 4.922377 | 2.392697 | 97.13587
|  |  |  | 247 | 60.5 | 0.001069123 | 2.363432 | 7.786504 | 92.2135 | 2.489592 | 2.864127 | 97.13587 | 4.922377 | 2.394452 | 97.13587
|  |  |  | 248 | 60.5 | 0.001069123 | 2.363432 | 7.786504 | 92.2135 | 2.489592 | 2.864127 | 97.13587 | 4.922377 | 2.396199 | 97.13587
|  |  |  | 249 | 60.5 | 0.001069123 | 2.363432 | 7.786504 | 92.2135 | 2.489592 | 2.864127 | 97.13587 | 4.922377 | 2.39794 | 97.13587
|  |  |  | 250 | 60.5 | 0.001069123 | 2.363432 | 7.786504 | 92.2135 | 2.489592 | 2.864127 | 97.13587 | 4.922377 | 2.399674 | 97.13587
|  |  |  | 251 | 60.5 | 0.001069123 | 2.363432 | 7.786504 | 92.2135 | 2.489592 | 2.864127 | 97.13587 | 4.922377 | 2.401401 | 97.13587
|  |  |  | 252 | 60.5 | 0.001069123 | 2.363432 | 7.786504 | 92.2135 | 2.489592 | 2.864127 | 97.13587 | 4.922377 | 2.403121 | 97.13587
|  |  |  | 253 | 60.5 | 0.001069123 | 2.363432 | 7.786504 | 92.2135 | 2.489592 | 2.864127 | 97.13587 | 4.922377 | 2.404834 | 97.13587
|  |  |  | 254 | 60.5 | 0.001069123 | 2.363432 | 7.786504 | 92.2135 | 2.489592 | 2.864127 | 97.13587 | 4.922377 | 2.40654 | 97.13587
|  |  |  | 255 | 60.5 | 0.001069123 | 2.363432 | 7.786504 | 92.2135 | 2.489592 | 2.864127 | 97.13587 | 4.922377 | 2.40824 | 97.13587
|  |  |  | 256 | 60.5 | 0.001069123 | 2.363432 | 7.786504 | 92.2135 | 2.489592 | 2.864127 | 97.13587 | 4.922377 | 2.409933 | 97.13587
|  |  |  | 257 | 60.5 | 0.001069123 | 2.363432 | 7.786504 | 92.2135 | 2.489592 | 2.864127 | 97.13587 | 4.922377 | 2.41162 | 97.13587
|  |  |  | 258 | 60.5 | 0.001069123 | 2.363432 | 7.786504 | 92.2135 | 2.489592 | 2.864127 | 97.13587 | 4.922377 | 2.4133 | 97.29669
|  |  |  | 259 | 60.4 | 0.001067356 | 2.367345 | 7.633833 | 92.36617 | 2.493714 | 2.703306 | 97.29669 | 4.930527 | 2.414973 | 97.29669
|  |  |  | 260 | 60.4 | 0.001067356 | 2.367345 | 7.633833 | 92.36617 | 2.493714 | 2.703306 | 97.29669 | 4.930527 | 2.416641 | 97.29669
|  |  |  | 261 | 60.4 | 0.001067356 | 2.367345 | 7.633833 | 92.36617 | 2.493714 | 2.703306 | 97.29669 | 4.930527 | 2.418301 | 97.29669
|  |  |  | 262 | 60.4 | 0.001067356 | 2.367345 | 7.633833 | 92.36617 | 2.493714 | 2.703306 | 97.29669 | 4.930527 | 2.419956 | 97.29669
|  |  |  | 263 | 60.4 | 0.001067356 | 2.367345 | 7.633833 | 92.36617 | 2.493714 | 2.703306 | 97.29669 | 4.930527 | 2.421604 | 97.29669
|  |  |  | 264 | 60.4 | 0.001067356 | 2.367345 | 7.633833 | 92.36617 | 2.493714 | 2.703306 | 97.29669 | 4.930527 | 2.423246 | 97.29669
|  |  |  | 265 | 60.4 | 0.001067356 | 2.367345 | 7.633833 | 92.36617 | 2.493714 | 2.703306 | 97.29669 | 4.930527 | 2.424882 | 97.29669
|  |  |  | 266 | 60.4 | 0.001067356 | 2.367345 | 7.633833 | 92.36617 | 2.493714 | 2.703306 | 97.29669 | 4.930527 | 2.426511 | 97.29669
|  |  |  | 267 | 60.4 | 0.001067356 | 2.367345 | 7.633833 | 92.36617 | 2.493714 | 2.703306 | 97.29669 | 4.930527 | 2.428135 | 97.29669
|  |  |  | 268 | 60.4 | 0.001067356 | 2.367345 | 7.633833 | 92.36617 | 2.493714 | 2.703306 | 97.29669 | 4.930527 | 2.429752 | 97.29669
|  |  |  | 269 | 60.4 | 0.001067356 | 2.367345 | 7.633833 | 92.36617 | 2.493714 | 2.703306 | 97.29669 | 4.930527 | 2.431364 | 97.29669
|  |  |  | 270 | 60.4 | 0.001067356 | 2.367345 | 7.633833 | 92.36617 | 2.493714 | 2.703306 | 97.29669 | 4.930527 | 2.432969 | 97.29669
|  |  |  | 271 | 60.4 | 0.001067356 | 2.367345 | 7.633833 | 92.36617 | 2.493714 | 2.703306 | 97.29669 | 4.930527 | 2.434569 | 97.29669
|  |  |  | 272 | 60.4 | 0.001067356 | 2.367345 | 7.633833 | 92.36617 | 2.493714 | 2.703306 | 97.29669 | 4.930527 | 2.436163 | 97.29669
|  |  |  | 273 | 60.4 | 0.001067356 | 2.367345 | 7.633833 | 92.36617 | 2.493714 | 2.703306 | 97.29669 | 4.930527 | 2.437751 | 97.29669
|  |  |  | 274 | 60.4 | 0.001067356 | 2.367345 | 7.633833 | 92.36617 | 2.493714 | 2.703306 | 97.29669 | 4.930527 | 2.439333 | 97.29669
|  |  |  | 275 | 60.4 | 0.001067356 | 2.367345 | 7.633833 | 92.36617 | 2.493714 | 2.703306 | 97.29669 | 4.930527 | 2.440909 | 97.29669
|  |  |  | 276 | 60.4 | 0.001067356 | 2.367345 | 7.633833 | 92.36617 | 2.493714 | 2.703306 | 97.29669 | 4.930527 | 2.44248 | 97.29669
|  |  |  | 277 | 60.4 | 0.001067356 | 2.367345 | 7.633833 | 92.36617 | 2.493714 | 2.703306 | 97.29669 | 4.930527 | 2.444045 | 97.29669
|  |  |  | 278 | 60.4 | 0.001067356 | 2.367345 | 7.633833 | 92.36617 | 2.493714 | 2.703306 | 97.29669 | 4.930527 | 2.445604 | 97.29669
|  |  |  | 279 | 60.4 | 0.001067356 | 2.367345 | 7.633833 | 92.36617 | 2.493714 | 2.703306 | 97.29669 | 4.930527 | 2.447158 | 97.29669
|  |  |  | 280 | 60.4 | 0.001067356 | 2.367345 | 7.633833 | 92.36617 | 2.493714 | 2.703306 | 97.29669 | 4.930527 | 2.448706 | 97.29669
|  |  |  | 281 | 60.4 | 0.001067356 | 2.367345 | 7.633833 | 92.36617 | 2.493714 | 2.703306 | 97.29669 | 4.930527 | 2.450249 | 97.29669
|  |  |  | 282 | 60.4 | 0.001067356 | 2.367345 | 7.633833 | 92.36617 | 2.493714 | 2.703306 | 97.29669 | 4.930527 | 2.451786 | 97.29669
|  |  |  | 283 | 60.4 | 0.001067356 | 2.367345 | 7.633833 | 92.36617 | 2.493714 | 2.703306 | 97.29669 | 4.930527 | 2.453318 | 97.29669
|  |  |  | 284 | 60.4 | 0.001067356 | 2.367345 | 7.633833 | 92.36617 | 2.493714 | 2.703306 | 97.29669 | 4.930527 | 2.454845 | 97.45805
|  |  |  | 285 | 60.3 | 0.001065589 | 2.371271 | 7.480655 | 92.51935 | 2.49785 | 2.541951 | 97.45805 | 4.938704 | 2.456366 | 97.45805
|  |  |  | 286 | 60.3 | 0.001065589 | 2.371271 | 7.480655 | 92.51935 | 2.49785 | 2.541951 | 97.45805 | 4.938704 | 2.457882 | 97.45805
|  |  |  | 287 | 60.3 | 0.001065589 | 2.371271 | 7.480655 | 92.51935 | 2.49785 | 2.541951 | 97.45805 | 4.938704 | 2.459392 | 97.45805
|  |  |  | 288 | 60.3 | 0.001065589 | 2.371271 | 7.480655 | 92.51935 | 2.49785 | 2.541951 | 97.45805 | 4.938704 | 2.460898 | 97.45805
|  |  |  | 289 | 60.3 | 0.001065589 | 2.371271 | 7.480655 | 92.51935 | 2.49785 | 2.541951 | 97.45805 | 4.938704 | 2.462398 | 97.45805
|  |  |  | 290 | 60.3 | 0.001065589 | 2.371271 | 7.480655 | 92.51935 | 2.49785 | 2.541951 | 97.45805 | 4.938704 | 2.463893 | 97.45805
|  |  |  | 291 | 60.3 | 0.001065589 | 2.371271 | 7.480655 | 92.51935 | 2.49785 | 2.541951 | 97.45805 | 4.938704 | 2.465383 | 97.45805
|  |  |  | 292 | 60.3 | 0.001065589 | 2.371271 | 7.480655 | 92.51935 | 2.49785 | 2.541951 | 97.45805 | 4.938704 | 2.466868 | 97.45805
|  |  |  | 293 | 60.3 | 0.001065589 | 2.371271 | 7.480655 | 92.51935 | 2.49785 | 2.541951 | 97.45805 | 4.938704 | 2.468347 | 97.45805
|  |  |  | 294 | 60.3 | 0.001065589 | 2.371271 | 7.480655 | 92.51935 | 2.49785 | 2.541951 | 97.45805 | 4.938704 | 2.469822 | 97.45805
|  |  |  | 295 | 60.3 | 0.001065589 | 2.371271 | 7.480655 | 92.51935 | 2.49785 | 2.541951 | 97.45805 | 4.938704 | 2.471292 | 97.45805
|  |  |  | 296 | 60.3 | 0.001065589 | 2.371271 | 7.480655 | 92.51935 | 2.49785 | 2.541951 | 97.45805 | 4.938704 | 2.472756 | 97.45805
|  |  |  | 297 | 60.3 | 0.001065589 | 2.371271 | 7.480655 | 92.51935 | 2.49785 | 2.541951 | 97.45805 | 4.938704 | 2.474216 | 97.45805
|  |  |  | 298 | 60.3 | 0.001065589 | 2.371271 | 7.480655 | 92.51935 | 2.49785 | 2.541951 | 97.45805 | 4.938704 | 2.475671 | 97.45805
|  |  |  | 299 | 60.3 | 0.001065589 | 2.371271 | 7.480655 | 92.51935 | 2.49785 | 2.541951 | 97.45805 | 4.938704 | 2.477121 | 97.45805
|  |  |  | 300 | 60.3 | 0.001065589 | 2.371271 | 7.480655 | 92.51935 | 2.49785 | 2.541951 | 97.45805 | 4.938704

## B9 PMB-20 18_03
CURVA COMPATTAZIONE [EN 12697-31]
|  |  |  | N giri | h [mm] | V [m3] | ρgeo [Mg/m3] | vgeo [%] | Cgeo [%] | ρSSD [Mg/m3] | vSSD [%] | CSSD [%] | Δv [%] | log10N | CSSD [%]
ACR PMB - 20 |  |  |  | 0 | 73.2 | 0.001293551 | 1.953074 | 23.79736 | 76.20264 | 2.029226 | 20.82613 | 79.17387 | 2.971229 | 0 | 82.20606
|  |  |  | 1 | 70.5 | 0.001245838 | 2.027872 | 20.87896 | 79.12104 | 2.106941 | 17.79394 | 82.20606 | 3.085021 | 0.30103 | 83.26907
Provino | B9 |  |  | 2 | 69.6 | 0.001229934 | 2.054095 | 19.85584 | 80.14416 | 2.134186 | 16.73093 | 83.26907 | 3.124914 | 0.4771213 | 84.23732
Data | 2025-03-18 |  |  | 3 | 68.8 | 0.001215796 | 2.07798 | 18.92393 | 81.07607 | 2.159002 | 15.76268 | 84.23732 | 3.16125 | 0.60206 | 85.10319
Tcomp [°C] | 160 ± 5 |  |  | 4 | 68.1 | 0.001203426 | 2.099339 | 18.09055 | 81.90945 | 2.181195 | 14.89681 | 85.10319 | 3.193744 | 0.69897 | 85.73265
|  |  |  | 5 | 67.6 | 0.001194591 | 2.114867 | 17.48471 | 82.51529 | 2.197328 | 14.26735 | 85.73265 | 3.217367 | 0.7781513 | 86.24297
D | [mm] | 150 |  | 6 | 67.2 | 0.001187522 | 2.127455 | 16.99355 | 83.00645 | 2.210407 | 13.75703 | 86.24297 | 3.236518 | 0.845098 | 86.75939
h | [mm] | 60 |  | 7 | 66.8 | 0.001180453 | 2.140195 | 16.49651 | 83.50349 | 2.223643 | 13.24061 | 86.75939 | 3.255898 | 0.90309 | 87.15079
ρM | [Mg/m3] | 2.563 |  | 8 | 66.5 | 0.001175152 | 2.14985 | 16.1198 | 83.8802 | 2.233675 | 12.84921 | 87.15079 | 3.270586 | 0.9542425 | 87.54573
vg | [%] | 7 |  | 9 | 66.2 | 0.001169851 | 2.159592 | 15.73968 | 84.26032 | 2.243797 | 12.45427 | 87.54573 | 3.285408 | 1 | 87.81102
M | [g] | 2526.4 |  | 10 | 66 | 0.001166316 | 2.166136 | 15.48434 | 84.51566 | 2.250596 | 12.18898 | 87.81102 | 3.295363 | 1.041393 | 88.21198
ρSSD | [Mg/m3] | 2.475656 |  | 11 | 65.7 | 0.001161015 | 2.176027 | 15.09843 | 84.90157 | 2.260873 | 11.78802 | 88.21198 | 3.310411 | 1.079181 | 88.48133
|  |  |  | 12 | 65.5 | 0.001157481 | 2.182672 | 14.83919 | 85.16081 | 2.267777 | 11.51867 | 88.48133 | 3.320519 | 1.113943 | 88.75233
|  |  |  | 13 | 65.3 | 0.001153946 | 2.189357 | 14.57836 | 85.42164 | 2.274722 | 11.24767 | 88.75233 | 3.330689 | 1.146128 | 88.88846
DIMENSIONI [EN 12697-29] |  |  |  | 14 | 65.2 | 0.001152179 | 2.192715 | 14.44734 | 85.55266 | 2.278211 | 11.11154 | 88.88846 | 3.335797 | 1.176091 | 89.16196
|  |  |  | 15 | 65 | 0.001148645 | 2.199461 | 14.1841 | 85.8159 | 2.285221 | 10.83804 | 89.16196 | 3.346061 | 1.20412 | 89.43715
|  |  |  | 16 | 64.8 | 0.001145111 | 2.20625 | 13.91924 | 86.08076 | 2.292274 | 10.56285 | 89.43715 | 3.356389 | 1.230449 | 89.57538
|  |  | Average [mm] | 17 | 64.7 | 0.001143343 | 2.20966 | 13.78619 | 86.21381 | 2.295817 | 10.42462 | 89.57538 | 3.361576 | 1.255273 | 89.85314
h | 1 | 59.5 | 59.475 | 18 | 64.5 | 0.001139809 | 2.216512 | 13.51886 | 86.48114 | 2.302936 | 10.14686 | 89.85314 | 3.372 | 1.278754 | 89.99266
| 2 | 59.5 |  | 19 | 64.4 | 0.001138042 | 2.219953 | 13.38458 | 86.61542 | 2.306512 | 10.00734 | 89.99266 | 3.377236 | 1.30103 | 90.13262
| 3 | 59.4 |  | 20 | 64.3 | 0.001136275 | 2.223406 | 13.24987 | 86.75013 | 2.310099 | 9.867382 | 90.13262 | 3.382488 | 1.322219 | 90.27301
| 4 | 59.5 |  | 21 | 64.2 | 0.001134508 | 2.226869 | 13.11475 | 86.88525 | 2.313697 | 9.726988 | 90.27301 | 3.387757 | 1.342423 | 90.41384
|  |  |  | 22 | 64.1 | 0.001132741 | 2.230343 | 12.9792 | 87.0208 | 2.317307 | 9.586157 | 90.41384 | 3.393042 | 1.361728 | 90.55511
D | 1 | 149.7 | 149.75 | 23 | 64 | 0.001130973 | 2.233828 | 12.84323 | 87.15677 | 2.320928 | 9.444885 | 90.55511 | 3.398344 | 1.380211 | 90.69683
| 2 | 149.8 |  | 24 | 63.9 | 0.001129206 | 2.237324 | 12.70683 | 87.29317 | 2.32456 | 9.303171 | 90.69683 | 3.403662 | 1.39794 | 90.83899
|  |  |  | 25 | 63.8 | 0.001127439 | 2.240831 | 12.57001 | 87.42999 | 2.328203 | 9.161013 | 90.83899 | 3.408997 | 1.414973 | 90.98159
PARAMETRI |  |  |  | 26 | 63.7 | 0.001125672 | 2.244348 | 12.43276 | 87.56724 | 2.331858 | 9.018409 | 90.98159 | 3.414348 | 1.431364 | 91.12464
|  |  |  | 27 | 63.6 | 0.001123905 | 2.247877 | 12.29507 | 87.70493 | 2.335525 | 8.875356 | 91.12464 | 3.419717 | 1.447158 | 91.26815
C1 | 81.00302 |  |  | 28 | 63.5 | 0.001122138 | 2.251417 | 12.15696 | 87.84304 | 2.339203 | 8.731853 | 91.26815 | 3.425102 | 1.462398 | 91.4121
k | 7.108309 |  |  | 29 | 63.4 | 0.00112037 | 2.254968 | 12.0184 | 87.9816 | 2.342892 | 8.587897 | 91.4121 | 3.430504 | 1.477121 | 91.55651
CDI | 82.83711 |  |  | 30 | 63.3 | 0.001118603 | 2.258531 | 11.87941 | 88.12059 | 2.346593 | 8.443486 | 91.55651 | 3.435924 | 1.491362 | 91.55651
|  |  |  | 31 | 63.3 | 0.001118603 | 2.258531 | 11.87941 | 88.12059 | 2.346593 | 8.443486 | 91.55651 | 3.435924 | 1.50515 | 91.70138
|  |  |  | 32 | 63.2 | 0.001116836 | 2.262104 | 11.73998 | 88.26002 | 2.350306 | 8.298618 | 91.70138 | 3.441361 | 1.518514 | 91.84671
|  |  |  | 33 | 63.1 | 0.001115069 | 2.265689 | 11.60011 | 88.39989 | 2.354031 | 8.153291 | 91.84671 | 3.446814 | 1.531479 | 91.84671
|  |  |  | 34 | 63.1 | 0.001115069 | 2.265689 | 11.60011 | 88.39989 | 2.354031 | 8.153291 | 91.84671 | 3.446814 | 1.544068 | 91.9925
|  |  |  | 35 | 63 | 0.001113302 | 2.269286 | 11.45979 | 88.54021 | 2.357768 | 8.007503 | 91.9925 | 3.452285 | 1.556303 | 92.13875
|  |  |  | 36 | 62.9 | 0.001111535 | 2.272893 | 11.31902 | 88.68098 | 2.361516 | 7.861251 | 92.13875 | 3.457774 | 1.568202 | 92.13875
|  |  |  | 37 | 62.9 | 0.001111535 | 2.272893 | 11.31902 | 88.68098 | 2.361516 | 7.861251 | 92.13875 | 3.457774 | 1.579784 | 92.28547
|  |  |  | 38 | 62.8 | 0.001109768 | 2.276513 | 11.17781 | 88.82219 | 2.365277 | 7.714533 | 92.28547 | 3.46328 | 1.591065 | 92.43265
|  |  |  | 39 | 62.7 | 0.001108 | 2.280143 | 11.03615 | 88.96385 | 2.369049 | 7.567347 | 92.43265 | 3.468804 | 1.60206 | 92.43265
|  |  |  | 40 | 62.7 | 0.001108 | 2.280143 | 11.03615 | 88.96385 | 2.369049 | 7.567347 | 92.43265 | 3.468804 | 1.612784 | 92.58031
|  |  |  | 41 | 62.6 | 0.001106233 | 2.283786 | 10.89404 | 89.10596 | 2.372833 | 7.419691 | 92.58031 | 3.474345 | 1.623249 | 92.58031
|  |  |  | 42 | 62.6 | 0.001106233 | 2.283786 | 10.89404 | 89.10596 | 2.372833 | 7.419691 | 92.58031 | 3.474345 | 1.633468 | 92.72844
|  |  |  | 43 | 62.5 | 0.001104466 | 2.28744 | 10.75147 | 89.24853 | 2.37663 | 7.271563 | 92.72844 | 3.479904 | 1.643453 | 92.72844
|  |  |  | 44 | 62.5 | 0.001104466 | 2.28744 | 10.75147 | 89.24853 | 2.37663 | 7.271563 | 92.72844 | 3.479904 | 1.653213 | 92.87704
|  |  |  | 45 | 62.4 | 0.001102699 | 2.291106 | 10.60844 | 89.39156 | 2.380439 | 7.122959 | 92.87704 | 3.485481 | 1.662758 | 92.87704
|  |  |  | 46 | 62.4 | 0.001102699 | 2.291106 | 10.60844 | 89.39156 | 2.380439 | 7.122959 | 92.87704 | 3.485481 | 1.672098 | 93.02612
|  |  |  | 47 | 62.3 | 0.001100932 | 2.294783 | 10.46495 | 89.53505 | 2.384259 | 6.973879 | 93.02612 | 3.491075 | 1.681241 | 93.02612
|  |  |  | 48 | 62.3 | 0.001100932 | 2.294783 | 10.46495 | 89.53505 | 2.384259 | 6.973879 | 93.02612 | 3.491075 | 1.690196 | 93.17568
|  |  |  | 49 | 62.2 | 0.001099165 | 2.298473 | 10.32101 | 89.67899 | 2.388093 | 6.824319 | 93.17568 | 3.496688 | 1.69897 | 93.17568
|  |  |  | 50 | 62.2 | 0.001099165 | 2.298473 | 10.32101 | 89.67899 | 2.388093 | 6.824319 | 93.17568 | 3.496688 | 1.70757 | 93.17568
|  |  |  | 51 | 62.2 | 0.001099165 | 2.298473 | 10.32101 | 89.67899 | 2.388093 | 6.824319 | 93.17568 | 3.496688 | 1.716003 | 93.32572
|  |  |  | 52 | 62.1 | 0.001097398 | 2.302174 | 10.1766 | 89.8234 | 2.391938 | 6.674278 | 93.32572 | 3.502319 | 1.724276 | 93.32572
|  |  |  | 53 | 62.1 | 0.001097398 | 2.302174 | 10.1766 | 89.8234 | 2.391938 | 6.674278 | 93.32572 | 3.502319 | 1.732394 | 93.47625
|  |  |  | 54 | 62 | 0.00109563 | 2.305887 | 10.03172 | 89.96828 | 2.395796 | 6.523753 | 93.47625 | 3.507967 | 1.740363 | 93.47625
|  |  |  | 55 | 62 | 0.00109563 | 2.305887 | 10.03172 | 89.96828 | 2.395796 | 6.523753 | 93.47625 | 3.507967 | 1.748188 | 93.47625
|  |  |  | 56 | 62 | 0.00109563 | 2.305887 | 10.03172 | 89.96828 | 2.395796 | 6.523753 | 93.47625 | 3.507967 | 1.755875 | 93.62726
|  |  |  | 57 | 61.9 | 0.001093863 | 2.309612 | 9.886376 | 90.11362 | 2.399667 | 6.372741 | 93.62726 | 3.513635 | 1.763428 | 93.62726
|  |  |  | 58 | 61.9 | 0.001093863 | 2.309612 | 9.886376 | 90.11362 | 2.399667 | 6.372741 | 93.62726 | 3.513635 | 1.770852 | 93.62726
|  |  |  | 59 | 61.9 | 0.001093863 | 2.309612 | 9.886376 | 90.11362 | 2.399667 | 6.372741 | 93.62726 | 3.513635 | 1.778151 | 93.77876
|  |  |  | 60 | 61.8 | 0.001092096 | 2.313349 | 9.740561 | 90.25944 | 2.40355 | 6.22124 | 93.77876 | 3.51932 | 1.78533 | 93.77876
|  |  |  | 61 | 61.8 | 0.001092096 | 2.313349 | 9.740561 | 90.25944 | 2.40355 | 6.22124 | 93.77876 | 3.51932 | 1.792392 | 93.77876
|  |  |  | 62 | 61.8 | 0.001092096 | 2.313349 | 9.740561 | 90.25944 | 2.40355 | 6.22124 | 93.77876 | 3.51932 | 1.799341 | 93.93075
|  |  |  | 63 | 61.7 | 0.001090329 | 2.317099 | 9.594273 | 90.40573 | 2.407445 | 6.069249 | 93.93075 | 3.525024 | 1.80618 | 93.93075
|  |  |  | 64 | 61.7 | 0.001090329 | 2.317099 | 9.594273 | 90.40573 | 2.407445 | 6.069249 | 93.93075 | 3.525024 | 1.812913 | 93.93075
|  |  |  | 65 | 61.7 | 0.001090329 | 2.317099 | 9.594273 | 90.40573 | 2.407445 | 6.069249 | 93.93075 | 3.525024 | 1.819544 | 94.08324
|  |  |  | 66 | 61.6 | 0.001088562 | 2.32086 | 9.44751 | 90.55249 | 2.411353 | 5.916764 | 94.08324 | 3.530747 | 1.826075 | 94.08324
|  |  |  | 67 | 61.6 | 0.001088562 | 2.32086 | 9.44751 | 90.55249 | 2.411353 | 5.916764 | 94.08324 | 3.530747 | 1.832509 | 94.08324
|  |  |  | 68 | 61.6 | 0.001088562 | 2.32086 | 9.44751 | 90.55249 | 2.411353 | 5.916764 | 94.08324 | 3.530747 | 1.838849 | 94.23622
|  |  |  | 69 | 61.5 | 0.001086795 | 2.324634 | 9.300271 | 90.69973 | 2.415274 | 5.763783 | 94.23622 | 3.536488 | 1.845098 | 94.23622
|  |  |  | 70 | 61.5 | 0.001086795 | 2.324634 | 9.300271 | 90.69973 | 2.415274 | 5.763783 | 94.23622 | 3.536488 | 1.851258 | 94.23622
|  |  |  | 71 | 61.5 | 0.001086795 | 2.324634 | 9.300271 | 90.69973 | 2.415274 | 5.763783 | 94.23622 | 3.536488 | 1.857332 | 94.23622
|  |  |  | 72 | 61.5 | 0.001086795 | 2.324634 | 9.300271 | 90.69973 | 2.415274 | 5.763783 | 94.23622 | 3.536488 | 1.863323 | 94.3897
|  |  |  | 73 | 61.4 | 0.001085028 | 2.32842 | 9.152551 | 90.84745 | 2.419208 | 5.610304 | 94.3897 | 3.542247 | 1.869232 | 94.3897
|  |  |  | 74 | 61.4 | 0.001085028 | 2.32842 | 9.152551 | 90.84745 | 2.419208 | 5.610304 | 94.3897 | 3.542247 | 1.875061 | 94.3897
|  |  |  | 75 | 61.4 | 0.001085028 | 2.32842 | 9.152551 | 90.84745 | 2.419208 | 5.610304 | 94.3897 | 3.542247 | 1.880814 | 94.3897
|  |  |  | 76 | 61.4 | 0.001085028 | 2.32842 | 9.152551 | 90.84745 | 2.419208 | 5.610304 | 94.3897 | 3.542247 | 1.886491 | 94.54368
|  |  |  | 77 | 61.3 | 0.00108326 | 2.332219 | 9.00435 | 90.99565 | 2.423154 | 5.456324 | 94.54368 | 3.548026 | 1.892095 | 94.54368
|  |  |  | 78 | 61.3 | 0.00108326 | 2.332219 | 9.00435 | 90.99565 | 2.423154 | 5.456324 | 94.54368 | 3.548026 | 1.897627 | 94.54368
|  |  |  | 79 | 61.3 | 0.00108326 | 2.332219 | 9.00435 | 90.99565 | 2.423154 | 5.456324 | 94.54368 | 3.548026 | 1.90309 | 94.54368
|  |  |  | 80 | 61.3 | 0.00108326 | 2.332219 | 9.00435 | 90.99565 | 2.423154 | 5.456324 | 94.54368 | 3.548026 | 1.908485 | 94.69816
|  |  |  | 81 | 61.2 | 0.001081493 | 2.336029 | 8.855664 | 91.14434 | 2.427114 | 5.301841 | 94.69816 | 3.553823 | 1.913814 | 94.69816
|  |  |  | 82 | 61.2 | 0.001081493 | 2.336029 | 8.855664 | 91.14434 | 2.427114 | 5.301841 | 94.69816 | 3.553823 | 1.919078 | 94.69816
|  |  |  | 83 | 61.2 | 0.001081493 | 2.336029 | 8.855664 | 91.14434 | 2.427114 | 5.301841 | 94.69816 | 3.553823 | 1.924279 | 94.69816
|  |  |  | 84 | 61.2 | 0.001081493 | 2.336029 | 8.855664 | 91.14434 | 2.427114 | 5.301841 | 94.69816 | 3.553823 | 1.929419 | 94.85315
|  |  |  | 85 | 61.1 | 0.001079726 | 2.339853 | 8.706492 | 91.29351 | 2.431086 | 5.146852 | 94.85315 | 3.55964 | 1.934498 | 94.85315
|  |  |  | 86 | 61.1 | 0.001079726 | 2.339853 | 8.706492 | 91.29351 | 2.431086 | 5.146852 | 94.85315 | 3.55964 | 1.939519 | 94.85315
|  |  |  | 87 | 61.1 | 0.001079726 | 2.339853 | 8.706492 | 91.29351 | 2.431086 | 5.146852 | 94.85315 | 3.55964 | 1.944483 | 94.85315
|  |  |  | 88 | 61.1 | 0.001079726 | 2.339853 | 8.706492 | 91.29351 | 2.431086 | 5.146852 | 94.85315 | 3.55964 | 1.94939 | 94.85315
|  |  |  | 89 | 61.1 | 0.001079726 | 2.339853 | 8.706492 | 91.29351 | 2.431086 | 5.146852 | 94.85315 | 3.55964 | 1.954243 | 95.00864
|  |  |  | 90 | 61 | 0.001077959 | 2.343688 | 8.55683 | 91.44317 | 2.435072 | 4.991355 | 95.00864 | 3.565475 | 1.959041 | 95.00864
|  |  |  | 91 | 61 | 0.001077959 | 2.343688 | 8.55683 | 91.44317 | 2.435072 | 4.991355 | 95.00864 | 3.565475 | 1.963788 | 95.00864
|  |  |  | 92 | 61 | 0.001077959 | 2.343688 | 8.55683 | 91.44317 | 2.435072 | 4.991355 | 95.00864 | 3.565475 | 1.968483 | 95.00864
|  |  |  | 93 | 61 | 0.001077959 | 2.343688 | 8.55683 | 91.44317 | 2.435072 | 4.991355 | 95.00864 | 3.565475 | 1.973128 | 95.00864
|  |  |  | 94 | 61 | 0.001077959 | 2.343688 | 8.55683 | 91.44317 | 2.435072 | 4.991355 | 95.00864 | 3.565475 | 1.977724 | 95.16465
|  |  |  | 95 | 60.9 | 0.001076192 | 2.347537 | 8.406677 | 91.59332 | 2.43907 | 4.835347 | 95.16465 | 3.57133 | 1.982271 | 95.16465
|  |  |  | 96 | 60.9 | 0.001076192 | 2.347537 | 8.406677 | 91.59332 | 2.43907 | 4.835347 | 95.16465 | 3.57133 | 1.986772 | 95.16465
|  |  |  | 97 | 60.9 | 0.001076192 | 2.347537 | 8.406677 | 91.59332 | 2.43907 | 4.835347 | 95.16465 | 3.57133 | 1.991226 | 95.16465
|  |  |  | 98 | 60.9 | 0.001076192 | 2.347537 | 8.406677 | 91.59332 | 2.43907 | 4.835347 | 95.16465 | 3.57133 | 1.995635 | 95.16465
|  |  |  | 99 | 60.9 | 0.001076192 | 2.347537 | 8.406677 | 91.59332 | 2.43907 | 4.835347 | 95.16465 | 3.57133 | 2 | 95.32117
|  |  |  | 100 | 60.8 | 0.001074425 | 2.351398 | 8.25603 | 91.74397 | 2.443082 | 4.678827 | 95.32117 | 3.577204 | 2.004321 | 95.32117
|  |  |  | 101 | 60.8 | 0.001074425 | 2.351398 | 8.25603 | 91.74397 | 2.443082 | 4.678827 | 95.32117 | 3.577204 | 2.0086 | 95.32117
|  |  |  | 102 | 60.8 | 0.001074425 | 2.351398 | 8.25603 | 91.74397 | 2.443082 | 4.678827 | 95.32117 | 3.577204 | 2.012837 | 95.32117
|  |  |  | 103 | 60.8 | 0.001074425 | 2.351398 | 8.25603 | 91.74397 | 2.443082 | 4.678827 | 95.32117 | 3.577204 | 2.017033 | 95.32117
|  |  |  | 104 | 60.8 | 0.001074425 | 2.351398 | 8.25603 | 91.74397 | 2.443082 | 4.678827 | 95.32117 | 3.577204 | 2.021189 | 95.47821
|  |  |  | 105 | 60.7 | 0.001072658 | 2.355272 | 8.104887 | 91.89511 | 2.447107 | 4.52179 | 95.47821 | 3.583097 | 2.025306 | 95.47821
|  |  |  | 106 | 60.7 | 0.001072658 | 2.355272 | 8.104887 | 91.89511 | 2.447107 | 4.52179 | 95.47821 | 3.583097 | 2.029384 | 95.47821
|  |  |  | 107 | 60.7 | 0.001072658 | 2.355272 | 8.104887 | 91.89511 | 2.447107 | 4.52179 | 95.47821 | 3.583097 | 2.033424 | 95.47821
|  |  |  | 108 | 60.7 | 0.001072658 | 2.355272 | 8.104887 | 91.89511 | 2.447107 | 4.52179 | 95.47821 | 3.583097 | 2.037426 | 95.47821
|  |  |  | 109 | 60.7 | 0.001072658 | 2.355272 | 8.104887 | 91.89511 | 2.447107 | 4.52179 | 95.47821 | 3.583097 | 2.041393 | 95.47821
|  |  |  | 110 | 60.7 | 0.001072658 | 2.355272 | 8.104887 | 91.89511 | 2.447107 | 4.52179 | 95.47821 | 3.583097 | 2.045323 | 95.63576
|  |  |  | 111 | 60.6 | 0.00107089 | 2.359158 | 7.953245 | 92.04676 | 2.451145 | 4.364235 | 95.63576 | 3.58901 | 2.049218 | 95.63576
|  |  |  | 112 | 60.6 | 0.00107089 | 2.359158 | 7.953245 | 92.04676 | 2.451145 | 4.364235 | 95.63576 | 3.58901 | 2.053078 | 95.63576
|  |  |  | 113 | 60.6 | 0.00107089 | 2.359158 | 7.953245 | 92.04676 | 2.451145 | 4.364235 | 95.63576 | 3.58901 | 2.056905 | 95.63576
|  |  |  | 114 | 60.6 | 0.00107089 | 2.359158 | 7.953245 | 92.04676 | 2.451145 | 4.364235 | 95.63576 | 3.58901 | 2.060698 | 95.63576
|  |  |  | 115 | 60.6 | 0.00107089 | 2.359158 | 7.953245 | 92.04676 | 2.451145 | 4.364235 | 95.63576 | 3.58901 | 2.064458 | 95.63576
|  |  |  | 116 | 60.6 | 0.00107089 | 2.359158 | 7.953245 | 92.04676 | 2.451145 | 4.364235 | 95.63576 | 3.58901 | 2.068186 | 95.79384
|  |  |  | 117 | 60.5 | 0.001069123 | 2.363058 | 7.801102 | 92.1989 | 2.455196 | 4.20616 | 95.79384 | 3.594942 | 2.071882 | 95.79384
|  |  |  | 118 | 60.5 | 0.001069123 | 2.363058 | 7.801102 | 92.1989 | 2.455196 | 4.20616 | 95.79384 | 3.594942 | 2.075547 | 95.79384
|  |  |  | 119 | 60.5 | 0.001069123 | 2.363058 | 7.801102 | 92.1989 | 2.455196 | 4.20616 | 95.79384 | 3.594942 | 2.079181 | 95.79384
|  |  |  | 120 | 60.5 | 0.001069123 | 2.363058 | 7.801102 | 92.1989 | 2.455196 | 4.20616 | 95.79384 | 3.594942 | 2.082785 | 95.79384
|  |  |  | 121 | 60.5 | 0.001069123 | 2.363058 | 7.801102 | 92.1989 | 2.455196 | 4.20616 | 95.79384 | 3.594942 | 2.08636 | 95.79384
|  |  |  | 122 | 60.5 | 0.001069123 | 2.363058 | 7.801102 | 92.1989 | 2.455196 | 4.20616 | 95.79384 | 3.594942 | 2.089905 | 95.79384
|  |  |  | 123 | 60.5 | 0.001069123 | 2.363058 | 7.801102 | 92.1989 | 2.455196 | 4.20616 | 95.79384 | 3.594942 | 2.093422 | 95.95244
|  |  |  | 124 | 60.4 | 0.001067356 | 2.36697 | 7.648454 | 92.35155 | 2.459261 | 4.047561 | 95.95244 | 3.600894 | 2.09691 | 95.95244
|  |  |  | 125 | 60.4 | 0.001067356 | 2.36697 | 7.648454 | 92.35155 | 2.459261 | 4.047561 | 95.95244 | 3.600894 | 2.100371 | 95.95244
|  |  |  | 126 | 60.4 | 0.001067356 | 2.36697 | 7.648454 | 92.35155 | 2.459261 | 4.047561 | 95.95244 | 3.600894 | 2.103804 | 95.95244
|  |  |  | 127 | 60.4 | 0.001067356 | 2.36697 | 7.648454 | 92.35155 | 2.459261 | 4.047561 | 95.95244 | 3.600894 | 2.10721 | 95.95244
|  |  |  | 128 | 60.4 | 0.001067356 | 2.36697 | 7.648454 | 92.35155 | 2.459261 | 4.047561 | 95.95244 | 3.600894 | 2.11059 | 95.95244
|  |  |  | 129 | 60.4 | 0.001067356 | 2.36697 | 7.648454 | 92.35155 | 2.459261 | 4.047561 | 95.95244 | 3.600894 | 2.113943 | 95.95244
|  |  |  | 130 | 60.4 | 0.001067356 | 2.36697 | 7.648454 | 92.35155 | 2.459261 | 4.047561 | 95.95244 | 3.600894 | 2.117271 | 96.11156
|  |  |  | 131 | 60.3 | 0.001065589 | 2.370895 | 7.495301 | 92.5047 | 2.463339 | 3.888435 | 96.11156 | 3.606865 | 2.120574 | 96.11156
|  |  |  | 132 | 60.3 | 0.001065589 | 2.370895 | 7.495301 | 92.5047 | 2.463339 | 3.888435 | 96.11156 | 3.606865 | 2.123852 | 96.11156
|  |  |  | 133 | 60.3 | 0.001065589 | 2.370895 | 7.495301 | 92.5047 | 2.463339 | 3.888435 | 96.11156 | 3.606865 | 2.127105 | 96.11156
|  |  |  | 134 | 60.3 | 0.001065589 | 2.370895 | 7.495301 | 92.5047 | 2.463339 | 3.888435 | 96.11156 | 3.606865 | 2.130334 | 96.11156
|  |  |  | 135 | 60.3 | 0.001065589 | 2.370895 | 7.495301 | 92.5047 | 2.463339 | 3.888435 | 96.11156 | 3.606865 | 2.133539 | 96.11156
|  |  |  | 136 | 60.3 | 0.001065589 | 2.370895 | 7.495301 | 92.5047 | 2.463339 | 3.888435 | 96.11156 | 3.606865 | 2.136721 | 96.11156
|  |  |  | 137 | 60.3 | 0.001065589 | 2.370895 | 7.495301 | 92.5047 | 2.463339 | 3.888435 | 96.11156 | 3.606865 | 2.139879 | 96.11156
|  |  |  | 138 | 60.3 | 0.001065589 | 2.370895 | 7.495301 | 92.5047 | 2.463339 | 3.888435 | 96.11156 | 3.606865 | 2.143015 | 96.27122
|  |  |  | 139 | 60.2 | 0.001063822 | 2.374834 | 7.341639 | 92.65836 | 2.467431 | 3.728782 | 96.27122 | 3.612857 | 2.146128 | 96.27122
|  |  |  | 140 | 60.2 | 0.001063822 | 2.374834 | 7.341639 | 92.65836 | 2.467431 | 3.728782 | 96.27122 | 3.612857 | 2.149219 | 96.27122
|  |  |  | 141 | 60.2 | 0.001063822 | 2.374834 | 7.341639 | 92.65836 | 2.467431 | 3.728782 | 96.27122 | 3.612857 | 2.152288 | 96.27122
|  |  |  | 142 | 60.2 | 0.001063822 | 2.374834 | 7.341639 | 92.65836 | 2.467431 | 3.728782 | 96.27122 | 3.612857 | 2.155336 | 96.27122
|  |  |  | 143 | 60.2 | 0.001063822 | 2.374834 | 7.341639 | 92.65836 | 2.467431 | 3.728782 | 96.27122 | 3.612857 | 2.158362 | 96.27122
|  |  |  | 144 | 60.2 | 0.001063822 | 2.374834 | 7.341639 | 92.65836 | 2.467431 | 3.728782 | 96.27122 | 3.612857 | 2.161368 | 96.27122
|  |  |  | 145 | 60.2 | 0.001063822 | 2.374834 | 7.341639 | 92.65836 | 2.467431 | 3.728782 | 96.27122 | 3.612857 | 2.164353 | 96.27122
|  |  |  | 146 | 60.2 | 0.001063822 | 2.374834 | 7.341639 | 92.65836 | 2.467431 | 3.728782 | 96.27122 | 3.612857 | 2.167317 | 96.27122
|  |  |  | 147 | 60.2 | 0.001063822 | 2.374834 | 7.341639 | 92.65836 | 2.467431 | 3.728782 | 96.27122 | 3.612857 | 2.170262 | 96.4314
|  |  |  | 148 | 60.1 | 0.001062055 | 2.378785 | 7.187465 | 92.81254 | 2.471537 | 3.568597 | 96.4314 | 3.618868 | 2.173186 | 96.4314
|  |  |  | 149 | 60.1 | 0.001062055 | 2.378785 | 7.187465 | 92.81254 | 2.471537 | 3.568597 | 96.4314 | 3.618868 | 2.176091 | 96.4314
|  |  |  | 150 | 60.1 | 0.001062055 | 2.378785 | 7.187465 | 92.81254 | 2.471537 | 3.568597 | 96.4314 | 3.618868 | 2.178977 | 96.4314
|  |  |  | 151 | 60.1 | 0.001062055 | 2.378785 | 7.187465 | 92.81254 | 2.471537 | 3.568597 | 96.4314 | 3.618868 | 2.181844 | 96.4314
|  |  |  | 152 | 60.1 | 0.001062055 | 2.378785 | 7.187465 | 92.81254 | 2.471537 | 3.568597 | 96.4314 | 3.618868 | 2.184691 | 96.4314
|  |  |  | 153 | 60.1 | 0.001062055 | 2.378785 | 7.187465 | 92.81254 | 2.471537 | 3.568597 | 96.4314 | 3.618868 | 2.187521 | 96.4314
|  |  |  | 154 | 60.1 | 0.001062055 | 2.378785 | 7.187465 | 92.81254 | 2.471537 | 3.568597 | 96.4314 | 3.618868 | 2.190332 | 96.4314
|  |  |  | 155 | 60.1 | 0.001062055 | 2.378785 | 7.187465 | 92.81254 | 2.471537 | 3.568597 | 96.4314 | 3.618868 | 2.193125 | 96.4314
|  |  |  | 156 | 60.1 | 0.001062055 | 2.378785 | 7.187465 | 92.81254 | 2.471537 | 3.568597 | 96.4314 | 3.618868 | 2.1959 | 96.4314
|  |  |  | 157 | 60.1 | 0.001062055 | 2.378785 | 7.187465 | 92.81254 | 2.471537 | 3.568597 | 96.4314 | 3.618868 | 2.198657 | 96.4314
|  |  |  | 158 | 60.1 | 0.001062055 | 2.378785 | 7.187465 | 92.81254 | 2.471537 | 3.568597 | 96.4314 | 3.618868 | 2.201397 | 96.59212
|  |  |  | 159 | 60 | 0.001060288 | 2.38275 | 7.032777 | 92.96722 | 2.475656 | 3.407878 | 96.59212 | 3.6249 | 2.20412 | 96.59212
|  |  |  | 160 | 60 | 0.001060288 | 2.38275 | 7.032777 | 92.96722 | 2.475656 | 3.407878 | 96.59212 | 3.6249 | 2.206826 | 96.59212
|  |  |  | 161 | 60 | 0.001060288 | 2.38275 | 7.032777 | 92.96722 | 2.475656 | 3.407878 | 96.59212 | 3.6249 | 2.209515 | 96.59212
|  |  |  | 162 | 60 | 0.001060288 | 2.38275 | 7.032777 | 92.96722 | 2.475656 | 3.407878 | 96.59212 | 3.6249 | 2.212188 | 96.59212
|  |  |  | 163 | 60 | 0.001060288 | 2.38275 | 7.032777 | 92.96722 | 2.475656 | 3.407878 | 96.59212 | 3.6249 | 2.214844 | 96.59212
|  |  |  | 164 | 60 | 0.001060288 | 2.38275 | 7.032777 | 92.96722 | 2.475656 | 3.407878 | 96.59212 | 3.6249 | 2.217484 | 96.59212
|  |  |  | 165 | 60 | 0.001060288 | 2.38275 | 7.032777 | 92.96722 | 2.475656 | 3.407878 | 96.59212 | 3.6249

## B10 PMB-20 18_03
CURVA COMPATTAZIONE [EN 12697-31]
|  |  |  | N giri | h [mm] | V [m3] | ρgeo [Mg/m3] | vgeo [%] | Cgeo [%] | ρSSD [Mg/m3] | vSSD [%] | CSSD [%] | Δv [%] | log10N | CSSD [%]
ACR PMB - 20 |  |  |  | 0 | 72.6 | 0.001282948 | 1.968747 | 23.18583 | 76.81417 | 2.04531 | 20.19859 | 79.80141 | 2.987241 | 0 | 82.52966
|  |  |  | 1 | 70.2 | 0.001240536 | 2.036055 | 20.55971 | 79.44029 | 2.115235 | 17.47034 | 82.52966 | 3.089368 | 0.30103 | 83.96496
Provino | B10 |  |  | 2 | 69 | 0.001219331 | 2.071464 | 19.17814 | 80.82186 | 2.152022 | 16.03504 | 83.96496 | 3.143097 | 0.4771213 | 84.94989
Data | 2025-03-18 |  |  | 3 | 68.2 | 0.001205193 | 2.095763 | 18.23008 | 81.76992 | 2.177266 | 15.05011 | 84.94989 | 3.179966 | 0.60206 | 85.83085
Tcomp [°C] | 160 ± 5 |  |  | 4 | 67.5 | 0.001192823 | 2.117497 | 17.38209 | 82.61791 | 2.199845 | 14.16915 | 85.83085 | 3.212943 | 0.69897 | 86.47138
|  |  |  | 5 | 67 | 0.001183988 | 2.133299 | 16.76554 | 83.23446 | 2.216261 | 13.52862 | 86.47138 | 3.23692 | 0.7781513 | 86.99072
D | [mm] | 150 |  | 6 | 66.6 | 0.001176919 | 2.146112 | 16.26564 | 83.73436 | 2.229572 | 13.00928 | 86.99072 | 3.256361 | 0.845098 | 87.38435
h | [mm] | 60 |  | 7 | 66.3 | 0.001171618 | 2.155823 | 15.88675 | 84.11325 | 2.239661 | 12.61565 | 87.38435 | 3.271096 | 0.90309 | 87.91475
ρM | [Mg/m3] | 2.563 |  | 8 | 65.9 | 0.001164549 | 2.168908 | 15.3762 | 84.6238 | 2.253255 | 12.08525 | 87.91475 | 3.290951 | 0.9542425 | 88.18238
vg | [%] | 7 |  | 9 | 65.7 | 0.001161015 | 2.175511 | 15.11859 | 84.88141 | 2.260114 | 11.81762 | 88.18238 | 3.300969 | 1 | 88.58689
M | [g] | 2525.8 |  | 10 | 65.4 | 0.001155713 | 2.18549 | 14.72923 | 85.27077 | 2.270482 | 11.41311 | 88.58689 | 3.316111 | 1.041393 | 88.85862
ρSSD | [Mg/m3] | 2.474825 |  | 11 | 65.2 | 0.001152179 | 2.192194 | 14.46766 | 85.53234 | 2.277447 | 11.14138 | 88.85862 | 3.326283 | 1.079181 | 89.13204
|  |  |  | 12 | 65 | 0.001148645 | 2.198939 | 14.20448 | 85.79552 | 2.284454 | 10.86796 | 89.13204 | 3.336518 | 1.113943 | 89.40713
|  |  |  | 13 | 64.8 | 0.001145111 | 2.205726 | 13.93968 | 86.06032 | 2.291505 | 10.59287 | 89.40713 | 3.346816 | 1.146128 | 89.68394
DIMENSIONI [EN 12697-29] |  |  |  | 14 | 64.6 | 0.001141576 | 2.212555 | 13.67324 | 86.32676 | 2.298599 | 10.31606 | 89.68394 | 3.357177 | 1.176091 | 89.82298
|  |  |  | 15 | 64.5 | 0.001139809 | 2.215985 | 13.5394 | 86.4606 | 2.302163 | 10.17702 | 89.82298 | 3.362382 | 1.20412 | 90.10237
|  |  |  | 16 | 64.3 | 0.001136275 | 2.222878 | 13.27047 | 86.72953 | 2.309324 | 9.897632 | 90.10237 | 3.372841 | 1.230449 | 90.24271
|  |  | Average [mm] | 17 | 64.2 | 0.001134508 | 2.22634 | 13.13538 | 86.86462 | 2.312921 | 9.757285 | 90.24271 | 3.378094 | 1.255273 | 90.52472
h | 1 | 59.6 | 59.55 | 18 | 64 | 0.001130973 | 2.233298 | 12.86393 | 87.13607 | 2.320149 | 9.475277 | 90.52472 | 3.388651 | 1.278754 | 90.66639
| 2 | 59.4 |  | 19 | 63.9 | 0.001129206 | 2.236793 | 12.72756 | 87.27244 | 2.32378 | 9.333611 | 90.66639 | 3.393954 | 1.30103 | 90.8085
| 3 | 59.5 |  | 20 | 63.8 | 0.001127439 | 2.240298 | 12.59077 | 87.40923 | 2.327422 | 9.1915 | 90.8085 | 3.399274 | 1.322219 | 90.95106
| 4 | 59.7 |  | 21 | 63.7 | 0.001125672 | 2.243815 | 12.45355 | 87.54645 | 2.331076 | 9.048944 | 90.95106 | 3.40461 | 1.342423 | 91.09406
|  |  |  | 22 | 63.6 | 0.001123905 | 2.247343 | 12.3159 | 87.6841 | 2.334741 | 8.905939 | 91.09406 | 3.409963 | 1.361728 | 91.23752
D | 1 | 149.8 | 149.75 | 23 | 63.5 | 0.001122138 | 2.250883 | 12.17782 | 87.82218 | 2.338418 | 8.762484 | 91.23752 | 3.415333 | 1.380211 | 91.38142
| 2 | 149.7 |  | 24 | 63.4 | 0.00112037 | 2.254433 | 12.0393 | 87.9607 | 2.342106 | 8.618576 | 91.38142 | 3.42072 | 1.39794 | 91.52579
|  |  |  | 25 | 63.3 | 0.001118603 | 2.257994 | 11.90034 | 88.09966 | 2.345806 | 8.474214 | 91.52579 | 3.426124 | 1.414973 | 91.67061
PARAMETRI |  |  |  | 26 | 63.2 | 0.001116836 | 2.261567 | 11.76094 | 88.23906 | 2.349518 | 8.329394 | 91.67061 | 3.431545 | 1.431364 | 91.67061
|  |  |  | 27 | 63.2 | 0.001116836 | 2.261567 | 11.76094 | 88.23906 | 2.349518 | 8.329394 | 91.67061 | 3.431545 | 1.447158 | 91.81588
C1 | 81.94628 |  |  | 28 | 63.1 | 0.001115069 | 2.265151 | 11.6211 | 88.3789 | 2.353241 | 8.184116 | 91.81588 | 3.436984 | 1.462398 | 91.96162
k | 6.802763 |  |  | 29 | 63 | 0.001113302 | 2.268747 | 11.48082 | 88.51918 | 2.356976 | 8.038376 | 91.96162 | 3.442439 | 1.477121 | 92.10783
CDI | 53.1174 |  |  | 30 | 62.9 | 0.001111535 | 2.272354 | 11.34009 | 88.65991 | 2.360724 | 7.892174 | 92.10783 | 3.447912 | 1.491362 | 92.10783
|  |  |  | 31 | 62.9 | 0.001111535 | 2.272354 | 11.34009 | 88.65991 | 2.360724 | 7.892174 | 92.10783 | 3.447912 | 1.50515 | 92.25449
|  |  |  | 32 | 62.8 | 0.001109768 | 2.275972 | 11.19891 | 88.80109 | 2.364483 | 7.745505 | 92.25449 | 3.453402 | 1.518514 | 92.40163
|  |  |  | 33 | 62.7 | 0.001108 | 2.279602 | 11.05728 | 88.94272 | 2.368254 | 7.598369 | 92.40163 | 3.45891 | 1.531479 | 92.40163
|  |  |  | 34 | 62.7 | 0.001108 | 2.279602 | 11.05728 | 88.94272 | 2.368254 | 7.598369 | 92.40163 | 3.45891 | 1.544068 | 92.54924
|  |  |  | 35 | 62.6 | 0.001106233 | 2.283243 | 10.9152 | 89.0848 | 2.372037 | 7.450762 | 92.54924 | 3.464436 | 1.556303 | 92.54924
|  |  |  | 36 | 62.6 | 0.001106233 | 2.283243 | 10.9152 | 89.0848 | 2.372037 | 7.450762 | 92.54924 | 3.464436 | 1.568202 | 92.69732
|  |  |  | 37 | 62.5 | 0.001104466 | 2.286897 | 10.77266 | 89.22734 | 2.375832 | 7.302683 | 92.69732 | 3.469979 | 1.579784 | 92.84587
|  |  |  | 38 | 62.4 | 0.001102699 | 2.290562 | 10.62967 | 89.37033 | 2.37964 | 7.15413 | 92.84587 | 3.475539 | 1.591065 | 92.84587
|  |  |  | 39 | 62.4 | 0.001102699 | 2.290562 | 10.62967 | 89.37033 | 2.37964 | 7.15413 | 92.84587 | 3.475539 | 1.60206 | 92.9949
|  |  |  | 40 | 62.3 | 0.001100932 | 2.294238 | 10.48622 | 89.51378 | 2.383459 | 7.0051 | 92.9949 | 3.481118 | 1.612784 | 92.9949
|  |  |  | 41 | 62.3 | 0.001100932 | 2.294238 | 10.48622 | 89.51378 | 2.383459 | 7.0051 | 92.9949 | 3.481118 | 1.623249 | 93.14441
|  |  |  | 42 | 62.2 | 0.001099165 | 2.297927 | 10.34231 | 89.65769 | 2.387291 | 6.85559 | 93.14441 | 3.486715 | 1.633468 | 93.14441
|  |  |  | 43 | 62.2 | 0.001099165 | 2.297927 | 10.34231 | 89.65769 | 2.387291 | 6.85559 | 93.14441 | 3.486715 | 1.643453 | 93.2944
|  |  |  | 44 | 62.1 | 0.001097398 | 2.301627 | 10.19793 | 89.80207 | 2.391135 | 6.705599 | 93.2944 | 3.49233 | 1.653213 | 93.2944
|  |  |  | 45 | 62.1 | 0.001097398 | 2.301627 | 10.19793 | 89.80207 | 2.391135 | 6.705599 | 93.2944 | 3.49233 | 1.662758 | 93.2944
|  |  |  | 46 | 62.1 | 0.001097398 | 2.301627 | 10.19793 | 89.80207 | 2.391135 | 6.705599 | 93.2944 | 3.49233 | 1.672098 | 93.44488
|  |  |  | 47 | 62 | 0.00109563 | 2.305339 | 10.05309 | 89.94691 | 2.394992 | 6.555124 | 93.44488 | 3.497962 | 1.681241 | 93.44488
|  |  |  | 48 | 62 | 0.00109563 | 2.305339 | 10.05309 | 89.94691 | 2.394992 | 6.555124 | 93.44488 | 3.497962 | 1.690196 | 93.59584
|  |  |  | 49 | 61.9 | 0.001093863 | 2.309064 | 9.907777 | 90.09222 | 2.398861 | 6.404163 | 93.59584 | 3.503613 | 1.69897 | 93.59584
|  |  |  | 50 | 61.9 | 0.001093863 | 2.309064 | 9.907777 | 90.09222 | 2.398861 | 6.404163 | 93.59584 | 3.503613 | 1.70757 | 93.59584
|  |  |  | 51 | 61.9 | 0.001093863 | 2.309064 | 9.907777 | 90.09222 | 2.398861 | 6.404163 | 93.59584 | 3.503613 | 1.716003 | 93.74729
|  |  |  | 52 | 61.8 | 0.001092096 | 2.3128 | 9.761996 | 90.238 | 2.402743 | 6.252714 | 93.74729 | 3.509283 | 1.724276 | 93.74729
|  |  |  | 53 | 61.8 | 0.001092096 | 2.3128 | 9.761996 | 90.238 | 2.402743 | 6.252714 | 93.74729 | 3.509283 | 1.732394 | 93.74729
|  |  |  | 54 | 61.8 | 0.001092096 | 2.3128 | 9.761996 | 90.238 | 2.402743 | 6.252714 | 93.74729 | 3.509283 | 1.740363 | 93.89923
|  |  |  | 55 | 61.7 | 0.001090329 | 2.316548 | 9.615744 | 90.38426 | 2.406637 | 6.100773 | 93.89923 | 3.51497 | 1.748188 | 93.89923
|  |  |  | 56 | 61.7 | 0.001090329 | 2.316548 | 9.615744 | 90.38426 | 2.406637 | 6.100773 | 93.89923 | 3.51497 | 1.755875 | 93.89923
|  |  |  | 57 | 61.7 | 0.001090329 | 2.316548 | 9.615744 | 90.38426 | 2.406637 | 6.100773 | 93.89923 | 3.51497 | 1.763428 | 94.05166
|  |  |  | 58 | 61.6 | 0.001088562 | 2.320309 | 9.469016 | 90.53098 | 2.410544 | 5.94834 | 94.05166 | 3.520676 | 1.770852 | 94.05166
|  |  |  | 59 | 61.6 | 0.001088562 | 2.320309 | 9.469016 | 90.53098 | 2.410544 | 5.94834 | 94.05166 | 3.520676 | 1.778151 | 94.05166
|  |  |  | 60 | 61.6 | 0.001088562 | 2.320309 | 9.469016 | 90.53098 | 2.410544 | 5.94834 | 94.05166 | 3.520676 | 1.78533 | 94.20459
|  |  |  | 61 | 61.5 | 0.001086795 | 2.324082 | 9.321811 | 90.67819 | 2.414464 | 5.79541 | 94.20459 | 3.526401 | 1.792392 | 94.20459
|  |  |  | 62 | 61.5 | 0.001086795 | 2.324082 | 9.321811 | 90.67819 | 2.414464 | 5.79541 | 94.20459 | 3.526401 | 1.799341 | 94.20459
|  |  |  | 63 | 61.5 | 0.001086795 | 2.324082 | 9.321811 | 90.67819 | 2.414464 | 5.79541 | 94.20459 | 3.526401 | 1.80618 | 94.35802
|  |  |  | 64 | 61.4 | 0.001085028 | 2.327867 | 9.174127 | 90.82587 | 2.418396 | 5.641982 | 94.35802 | 3.532144 | 1.812913 | 94.35802
|  |  |  | 65 | 61.4 | 0.001085028 | 2.327867 | 9.174127 | 90.82587 | 2.418396 | 5.641982 | 94.35802 | 3.532144 | 1.819544 | 94.35802
|  |  |  | 66 | 61.4 | 0.001085028 | 2.327867 | 9.174127 | 90.82587 | 2.418396 | 5.641982 | 94.35802 | 3.532144 | 1.826075 | 94.35802
|  |  |  | 67 | 61.4 | 0.001085028 | 2.327867 | 9.174127 | 90.82587 | 2.418396 | 5.641982 | 94.35802 | 3.532144 | 1.832509 | 94.51195
|  |  |  | 68 | 61.3 | 0.00108326 | 2.331665 | 9.025961 | 90.97404 | 2.422341 | 5.488054 | 94.51195 | 3.537906 | 1.838849 | 94.51195
|  |  |  | 69 | 61.3 | 0.00108326 | 2.331665 | 9.025961 | 90.97404 | 2.422341 | 5.488054 | 94.51195 | 3.537906 | 1.845098 | 94.51195
|  |  |  | 70 | 61.3 | 0.00108326 | 2.331665 | 9.025961 | 90.97404 | 2.422341 | 5.488054 | 94.51195 | 3.537906 | 1.851258 | 94.66638
|  |  |  | 71 | 61.2 | 0.001081493 | 2.335475 | 8.87731 | 91.12269 | 2.426299 | 5.333623 | 94.66638 | 3.543687 | 1.857332 | 94.66638
|  |  |  | 72 | 61.2 | 0.001081493 | 2.335475 | 8.87731 | 91.12269 | 2.426299 | 5.333623 | 94.66638 | 3.543687 | 1.863323 | 94.66638
|  |  |  | 73 | 61.2 | 0.001081493 | 2.335475 | 8.87731 | 91.12269 | 2.426299 | 5.333623 | 94.66638 | 3.543687 | 1.869232 | 94.66638
|  |  |  | 74 | 61.2 | 0.001081493 | 2.335475 | 8.87731 | 91.12269 | 2.426299 | 5.333623 | 94.66638 | 3.543687 | 1.875061 | 94.82131
|  |  |  | 75 | 61.1 | 0.001079726 | 2.339297 | 8.728173 | 91.27183 | 2.43027 | 5.178686 | 94.82131 | 3.549487 | 1.880814 | 94.82131
|  |  |  | 76 | 61.1 | 0.001079726 | 2.339297 | 8.728173 | 91.27183 | 2.43027 | 5.178686 | 94.82131 | 3.549487 | 1.886491 | 94.82131
|  |  |  | 77 | 61.1 | 0.001079726 | 2.339297 | 8.728173 | 91.27183 | 2.43027 | 5.178686 | 94.82131 | 3.549487 | 1.892095 | 94.82131
|  |  |  | 78 | 61.1 | 0.001079726 | 2.339297 | 8.728173 | 91.27183 | 2.43027 | 5.178686 | 94.82131 | 3.549487 | 1.897627 | 94.82131
|  |  |  | 79 | 61.1 | 0.001079726 | 2.339297 | 8.728173 | 91.27183 | 2.43027 | 5.178686 | 94.82131 | 3.549487 | 1.90309 | 94.97676
|  |  |  | 80 | 61 | 0.001077959 | 2.343132 | 8.578547 | 91.42145 | 2.434254 | 5.023241 | 94.97676 | 3.555306 | 1.908485 | 94.97676
|  |  |  | 81 | 61 | 0.001077959 | 2.343132 | 8.578547 | 91.42145 | 2.434254 | 5.023241 | 94.97676 | 3.555306 | 1.913814 | 94.97676
|  |  |  | 82 | 61 | 0.001077959 | 2.343132 | 8.578547 | 91.42145 | 2.434254 | 5.023241 | 94.97676 | 3.555306 | 1.919078 | 94.97676
|  |  |  | 83 | 61 | 0.001077959 | 2.343132 | 8.578547 | 91.42145 | 2.434254 | 5.023241 | 94.97676 | 3.555306 | 1.924279 | 95.13271
|  |  |  | 84 | 60.9 | 0.001076192 | 2.346979 | 8.42843 | 91.57157 | 2.438251 | 4.867286 | 95.13271 | 3.561144 | 1.929419 | 95.13271
|  |  |  | 85 | 60.9 | 0.001076192 | 2.346979 | 8.42843 | 91.57157 | 2.438251 | 4.867286 | 95.13271 | 3.561144 | 1.934498 | 95.13271
|  |  |  | 86 | 60.9 | 0.001076192 | 2.346979 | 8.42843 | 91.57157 | 2.438251 | 4.867286 | 95.13271 | 3.561144 | 1.939519 | 95.13271
|  |  |  | 87 | 60.9 | 0.001076192 | 2.346979 | 8.42843 | 91.57157 | 2.438251 | 4.867286 | 95.13271 | 3.561144 | 1.944483 | 95.13271
|  |  |  | 88 | 60.9 | 0.001076192 | 2.346979 | 8.42843 | 91.57157 | 2.438251 | 4.867286 | 95.13271 | 3.561144 | 1.94939 | 95.28918
|  |  |  | 89 | 60.8 | 0.001074425 | 2.35084 | 8.277819 | 91.72218 | 2.442262 | 4.710818 | 95.28918 | 3.567001 | 1.954243 | 95.28918
|  |  |  | 90 | 60.8 | 0.001074425 | 2.35084 | 8.277819 | 91.72218 | 2.442262 | 4.710818 | 95.28918 | 3.567001 | 1.959041 | 95.28918
|  |  |  | 91 | 60.8 | 0.001074425 | 2.35084 | 8.277819 | 91.72218 | 2.442262 | 4.710818 | 95.28918 | 3.567001 | 1.963788 | 95.28918
|  |  |  | 92 | 60.8 | 0.001074425 | 2.35084 | 8.277819 | 91.72218 | 2.442262 | 4.710818 | 95.28918 | 3.567001 | 1.968483 | 95.44617
|  |  |  | 93 | 60.7 | 0.001072658 | 2.354712 | 8.126711 | 91.87329 | 2.446285 | 4.553834 | 95.44617 | 3.572878 | 1.973128 | 95.44617
|  |  |  | 94 | 60.7 | 0.001072658 | 2.354712 | 8.126711 | 91.87329 | 2.446285 | 4.553834 | 95.44617 | 3.572878 | 1.977724 | 95.44617
|  |  |  | 95 | 60.7 | 0.001072658 | 2.354712 | 8.126711 | 91.87329 | 2.446285 | 4.553834 | 95.44617 | 3.572878 | 1.982271 | 95.44617
|  |  |  | 96 | 60.7 | 0.001072658 | 2.354712 | 8.126711 | 91.87329 | 2.446285 | 4.553834 | 95.44617 | 3.572878 | 1.986772 | 95.44617
|  |  |  | 97 | 60.7 | 0.001072658 | 2.354712 | 8.126711 | 91.87329 | 2.446285 | 4.553834 | 95.44617 | 3.572878 | 1.991226 | 95.44617
|  |  |  | 98 | 60.7 | 0.001072658 | 2.354712 | 8.126711 | 91.87329 | 2.446285 | 4.553834 | 95.44617 | 3.572878 | 1.995635 | 95.60367
|  |  |  | 99 | 60.6 | 0.00107089 | 2.358598 | 7.975105 | 92.02489 | 2.450322 | 4.396332 | 95.60367 | 3.578773 | 2 | 95.60367
|  |  |  | 100 | 60.6 | 0.00107089 | 2.358598 | 7.975105 | 92.02489 | 2.450322 | 4.396332 | 95.60367 | 3.578773 | 2.004321 | 95.60367
|  |  |  | 101 | 60.6 | 0.00107089 | 2.358598 | 7.975105 | 92.02489 | 2.450322 | 4.396332 | 95.60367 | 3.578773 | 2.0086 | 95.60367
|  |  |  | 102 | 60.6 | 0.00107089 | 2.358598 | 7.975105 | 92.02489 | 2.450322 | 4.396332 | 95.60367 | 3.578773 | 2.012837 | 95.60367
|  |  |  | 103 | 60.6 | 0.00107089 | 2.358598 | 7.975105 | 92.02489 | 2.450322 | 4.396332 | 95.60367 | 3.578773 | 2.017033 | 95.60367
|  |  |  | 104 | 60.6 | 0.00107089 | 2.358598 | 7.975105 | 92.02489 | 2.450322 | 4.396332 | 95.60367 | 3.578773 | 2.021189 | 95.76169
|  |  |  | 105 | 60.5 | 0.001069123 | 2.362497 | 7.822998 | 92.177 | 2.454372 | 4.238309 | 95.76169 | 3.584689 | 2.025306 | 95.76169
|  |  |  | 106 | 60.5 | 0.001069123 | 2.362497 | 7.822998 | 92.177 | 2.454372 | 4.238309 | 95.76169 | 3.584689 | 2.029384 | 95.76169
|  |  |  | 107 | 60.5 | 0.001069123 | 2.362497 | 7.822998 | 92.177 | 2.454372 | 4.238309 | 95.76169 | 3.584689 | 2.033424 | 95.76169
|  |  |  | 108 | 60.5 | 0.001069123 | 2.362497 | 7.822998 | 92.177 | 2.454372 | 4.238309 | 95.76169 | 3.584689 | 2.037426 | 95.76169
|  |  |  | 109 | 60.5 | 0.001069123 | 2.362497 | 7.822998 | 92.177 | 2.454372 | 4.238309 | 95.76169 | 3.584689 | 2.041393 | 95.76169
|  |  |  | 110 | 60.5 | 0.001069123 | 2.362497 | 7.822998 | 92.177 | 2.454372 | 4.238309 | 95.76169 | 3.584689 | 2.045323 | 95.92024
|  |  |  | 111 | 60.4 | 0.001067356 | 2.366408 | 7.670387 | 92.32961 | 2.458436 | 4.079764 | 95.92024 | 3.590624 | 2.049218 | 95.92024
|  |  |  | 112 | 60.4 | 0.001067356 | 2.366408 | 7.670387 | 92.32961 | 2.458436 | 4.079764 | 95.92024 | 3.590624 | 2.053078 | 95.92024
|  |  |  | 113 | 60.4 | 0.001067356 | 2.366408 | 7.670387 | 92.32961 | 2.458436 | 4.079764 | 95.92024 | 3.590624 | 2.056905 | 95.92024
|  |  |  | 114 | 60.4 | 0.001067356 | 2.366408 | 7.670387 | 92.32961 | 2.458436 | 4.079764 | 95.92024 | 3.590624 | 2.060698 | 95.92024
|  |  |  | 115 | 60.4 | 0.001067356 | 2.366408 | 7.670387 | 92.32961 | 2.458436 | 4.079764 | 95.92024 | 3.590624 | 2.064458 | 95.92024
|  |  |  | 116 | 60.4 | 0.001067356 | 2.366408 | 7.670387 | 92.32961 | 2.458436 | 4.079764 | 95.92024 | 3.590624 | 2.068186 | 95.92024
|  |  |  | 117 | 60.4 | 0.001067356 | 2.366408 | 7.670387 | 92.32961 | 2.458436 | 4.079764 | 95.92024 | 3.590624 | 2.071882 | 96.07931
|  |  |  | 118 | 60.3 | 0.001065589 | 2.370332 | 7.51727 | 92.48273 | 2.462513 | 3.920692 | 96.07931 | 3.596578 | 2.075547 | 96.07931
|  |  |  | 119 | 60.3 | 0.001065589 | 2.370332 | 7.51727 | 92.48273 | 2.462513 | 3.920692 | 96.07931 | 3.596578 | 2.079181 | 96.07931
|  |  |  | 120 | 60.3 | 0.001065589 | 2.370332 | 7.51727 | 92.48273 | 2.462513 | 3.920692 | 96.07931 | 3.596578 | 2.082785 | 96.07931
|  |  |  | 121 | 60.3 | 0.001065589 | 2.370332 | 7.51727 | 92.48273 | 2.462513 | 3.920692 | 96.07931 | 3.596578 | 2.08636 | 96.07931
|  |  |  | 122 | 60.3 | 0.001065589 | 2.370332 | 7.51727 | 92.48273 | 2.462513 | 3.920692 | 96.07931 | 3.596578 | 2.089905 | 96.07931
|  |  |  | 123 | 60.3 | 0.001065589 | 2.370332 | 7.51727 | 92.48273 | 2.462513 | 3.920692 | 96.07931 | 3.596578 | 2.093422 | 96.07931
|  |  |  | 124 | 60.3 | 0.001065589 | 2.370332 | 7.51727 | 92.48273 | 2.462513 | 3.920692 | 96.07931 | 3.596578 | 2.09691 | 96.23891
|  |  |  | 125 | 60.2 | 0.001063822 | 2.37427 | 7.363644 | 92.63636 | 2.466603 | 3.761092 | 96.23891 | 3.602553 | 2.100371 | 96.23891
|  |  |  | 126 | 60.2 | 0.001063822 | 2.37427 | 7.363644 | 92.63636 | 2.466603 | 3.761092 | 96.23891 | 3.602553 | 2.103804 | 96.23891
|  |  |  | 127 | 60.2 | 0.001063822 | 2.37427 | 7.363644 | 92.63636 | 2.466603 | 3.761092 | 96.23891 | 3.602553 | 2.10721 | 96.23891
|  |  |  | 128 | 60.2 | 0.001063822 | 2.37427 | 7.363644 | 92.63636 | 2.466603 | 3.761092 | 96.23891 | 3.602553 | 2.11059 | 96.23891
|  |  |  | 129 | 60.2 | 0.001063822 | 2.37427 | 7.363644 | 92.63636 | 2.466603 | 3.761092 | 96.23891 | 3.602553 | 2.113943 | 96.23891
|  |  |  | 130 | 60.2 | 0.001063822 | 2.37427 | 7.363644 | 92.63636 | 2.466603 | 3.761092 | 96.23891 | 3.602553 | 2.117271 | 96.23891
|  |  |  | 131 | 60.2 | 0.001063822 | 2.37427 | 7.363644 | 92.63636 | 2.466603 | 3.761092 | 96.23891 | 3.602553 | 2.120574 | 96.23891
|  |  |  | 132 | 60.2 | 0.001063822 | 2.37427 | 7.363644 | 92.63636 | 2.466603 | 3.761092 | 96.23891 | 3.602553 | 2.123852 | 96.23891
|  |  |  | 133 | 60.2 | 0.001063822 | 2.37427 | 7.363644 | 92.63636 | 2.466603 | 3.761092 | 96.23891 | 3.602553 | 2.127105 | 96.39904
|  |  |  | 134 | 60.1 | 0.001062055 | 2.37822 | 7.209507 | 92.79049 | 2.470707 | 3.60096 | 96.39904 | 3.608547 | 2.130334 | 96.39904
|  |  |  | 135 | 60.1 | 0.001062055 | 2.37822 | 7.209507 | 92.79049 | 2.470707 | 3.60096 | 96.39904 | 3.608547 | 2.133539 | 96.39904
|  |  |  | 136 | 60.1 | 0.001062055 | 2.37822 | 7.209507 | 92.79049 | 2.470707 | 3.60096 | 96.39904 | 3.608547 | 2.136721 | 96.39904
|  |  |  | 137 | 60.1 | 0.001062055 | 2.37822 | 7.209507 | 92.79049 | 2.470707 | 3.60096 | 96.39904 | 3.608547 | 2.139879 | 96.39904
|  |  |  | 138 | 60.1 | 0.001062055 | 2.37822 | 7.209507 | 92.79049 | 2.470707 | 3.60096 | 96.39904 | 3.608547 | 2.143015 | 96.39904
|  |  |  | 139 | 60.1 | 0.001062055 | 2.37822 | 7.209507 | 92.79049 | 2.470707 | 3.60096 | 96.39904 | 3.608547 | 2.146128 | 96.39904
|  |  |  | 140 | 60.1 | 0.001062055 | 2.37822 | 7.209507 | 92.79049 | 2.470707 | 3.60096 | 96.39904 | 3.608547 | 2.149219 | 96.39904
|  |  |  | 141 | 60.1 | 0.001062055 | 2.37822 | 7.209507 | 92.79049 | 2.470707 | 3.60096 | 96.39904 | 3.608547 | 2.152288 | 96.39904
|  |  |  | 142 | 60.1 | 0.001062055 | 2.37822 | 7.209507 | 92.79049 | 2.470707 | 3.60096 | 96.39904 | 3.608547 | 2.155336 | 96.5597
|  |  |  | 143 | 60 | 0.001060288 | 2.382184 | 7.054856 | 92.94514 | 2.474825 | 3.440295 | 96.5597 | 3.614561 | 2.158362 | 96.5597
|  |  |  | 144 | 60 | 0.001060288 | 2.382184 | 7.054856 | 92.94514 | 2.474825 | 3.440295 | 96.5597 | 3.614561 | 2.161368 | 96.5597
|  |  |  | 145 | 60 | 0.001060288 | 2.382184 | 7.054856 | 92.94514 | 2.474825 | 3.440295 | 96.5597 | 3.614561 | 2.164353 | 96.5597
|  |  |  | 146 | 60 | 0.001060288 | 2.382184 | 7.054856 | 92.94514 | 2.474825 | 3.440295 | 96.5597 | 3.614561 | 2.167317 | 96.5597
|  |  |  | 147 | 60 | 0.001060288 | 2.382184 | 7.054856 | 92.94514 | 2.474825 | 3.440295 | 96.5597 | 3.614561 | 2.170262 | 96.5597
|  |  |  | 148 | 60 | 0.001060288 | 2.382184 | 7.054856 | 92.94514 | 2.474825 | 3.440295 | 96.5597 | 3.614561 | 2.173186 | 96.5597
|  |  |  | 149 | 60 | 0.001060288 | 2.382184 | 7.054856 | 92.94514 | 2.474825 | 3.440295 | 96.5597 | 3.614561

## B11 PMB-20 18_03
CURVA COMPATTAZIONE [EN 12697-31]
|  |  |  | N giri | h [mm] | V [m3] | ρgeo [Mg/m3] | vgeo [%] | Cgeo [%] | ρSSD [Mg/m3] | vSSD [%] | CSSD [%] | Δv [%] | log10N | CSSD [%]
ACR PMB - 20 |  |  |  | 0 | 71.3 | 0.001259975 | 2.005595 | 21.74813 | 78.25187 | 2.072405 | 19.14145 | 80.85855 | 2.606679 | 0 | 83.31235
|  |  |  | 1 | 69.2 | 0.001222865 | 2.066459 | 19.37344 | 80.62656 | 2.135295 | 16.68765 | 83.31235 | 2.685783 | 0.30103 | 84.53393
Provino | B11 |  |  | 2 | 68.2 | 0.001205193 | 2.096759 | 18.19123 | 81.80877 | 2.166605 | 15.46607 | 84.53393 | 2.725164 | 0.4771213 | 85.28424
Data | 2025-03-18 |  |  | 3 | 67.6 | 0.001194591 | 2.115369 | 17.46512 | 82.53488 | 2.185835 | 14.71576 | 85.28424 | 2.749352 | 0.60206 | 86.04797
Tcomp [°C] | 160 ± 5 |  |  | 4 | 67 | 0.001183988 | 2.134313 | 16.726 | 83.274 | 2.20541 | 13.95203 | 86.04797 | 2.773973 | 0.69897 | 86.56478
|  |  |  | 5 | 66.6 | 0.001176919 | 2.147131 | 16.22585 | 83.77415 | 2.218655 | 13.43522 | 86.56478 | 2.790634 | 0.7781513 | 86.95648
D | [mm] | 150 |  | 6 | 66.3 | 0.001171618 | 2.156847 | 15.84679 | 84.15321 | 2.228694 | 13.04352 | 86.95648 | 2.803261 | 0.845098 | 87.48428
h | [mm] | 60 |  | 7 | 65.9 | 0.001164549 | 2.169939 | 15.33599 | 84.66401 | 2.242222 | 12.51572 | 87.48428 | 2.820276 | 0.90309 | 87.7506
ρM | [Mg/m3] | 2.563 |  | 8 | 65.7 | 0.001161015 | 2.176544 | 15.07826 | 84.92174 | 2.249048 | 12.2494 | 87.7506 | 2.828861 | 0.9542425 | 88.15312
vg | [%] | 7 |  | 9 | 65.4 | 0.001155713 | 2.186528 | 14.68871 | 85.31129 | 2.259365 | 11.84688 | 88.15312 | 2.841838 | 1 | 88.42353
M | [g] | 2527 |  | 10 | 65.2 | 0.001152179 | 2.193235 | 14.42702 | 85.57298 | 2.266295 | 11.57647 | 88.42353 | 2.850555 | 1.041393 | 88.6956
ρSSD | [Mg/m3] | 2.462707 |  | 11 | 65 | 0.001148645 | 2.199984 | 14.16372 | 85.83628 | 2.273268 | 11.3044 | 88.6956 | 2.859326 | 1.079181 | 88.96936
|  |  |  | 12 | 64.8 | 0.001145111 | 2.206774 | 13.89879 | 86.10121 | 2.280285 | 11.03064 | 88.96936 | 2.868151 | 1.113943 | 89.2448
|  |  |  | 13 | 64.6 | 0.001141576 | 2.213606 | 13.63223 | 86.36777 | 2.287344 | 10.7552 | 89.2448 | 2.877031 | 1.146128 | 89.38317
DIMENSIONI [EN 12697-29] |  |  |  | 14 | 64.5 | 0.001139809 | 2.217038 | 13.49832 | 86.50168 | 2.290891 | 10.61683 | 89.38317 | 2.881491 | 1.176091 | 89.66119
|  |  |  | 15 | 64.3 | 0.001136275 | 2.223934 | 13.22927 | 86.77073 | 2.298016 | 10.33881 | 89.66119 | 2.890454 | 1.20412 | 89.80085
|  |  |  | 16 | 64.2 | 0.001134508 | 2.227398 | 13.09411 | 86.90589 | 2.301596 | 10.19915 | 89.80085 | 2.894956 | 1.230449 | 89.94094
|  |  | Average [mm] | 17 | 64.1 | 0.001132741 | 2.230873 | 12.95853 | 87.04147 | 2.305186 | 10.05906 | 89.94094 | 2.899473 | 1.255273 | 90.08147
h | 1 | 59.5 | 59.475 | 18 | 64 | 0.001130973 | 2.234359 | 12.82253 | 87.17747 | 2.308788 | 9.918527 | 90.08147 | 2.904003 | 1.278754 | 90.36386
| 2 | 59.4 |  | 19 | 63.8 | 0.001127439 | 2.241363 | 12.54925 | 87.45075 | 2.316026 | 9.63614 | 90.36386 | 2.913107 | 1.30103 | 90.50572
| 3 | 59.5 |  | 20 | 63.7 | 0.001125672 | 2.244881 | 12.41196 | 87.58804 | 2.319662 | 9.494281 | 90.50572 | 2.91768 | 1.322219 | 90.64802
| 4 | 59.5 |  | 21 | 63.6 | 0.001123905 | 2.248411 | 12.27424 | 87.72576 | 2.323309 | 9.351977 | 90.64802 | 2.922267 | 1.342423 | 90.79078
|  |  |  | 22 | 63.5 | 0.001122138 | 2.251952 | 12.13609 | 87.86391 | 2.326968 | 9.209224 | 90.79078 | 2.926869 | 1.361728 | 90.93398
D | 1 | 149.7 | 149.75 | 23 | 63.4 | 0.00112037 | 2.255504 | 11.99751 | 88.00249 | 2.330638 | 9.066021 | 90.93398 | 2.931486 | 1.380211 | 91.07763
| 2 | 149.8 |  | 24 | 63.3 | 0.001118603 | 2.259067 | 11.85848 | 88.14152 | 2.33432 | 8.922365 | 91.07763 | 2.936117 | 1.39794 | 91.07763
|  |  |  | 25 | 63.3 | 0.001118603 | 2.259067 | 11.85848 | 88.14152 | 2.33432 | 8.922365 | 91.07763 | 2.936117 | 1.414973 | 91.22175
PARAMETRI |  |  |  | 26 | 63.2 | 0.001116836 | 2.262642 | 11.71902 | 88.28098 | 2.338013 | 8.778255 | 91.22175 | 2.940763 | 1.431364 | 91.36631
|  |  |  | 27 | 63.1 | 0.001115069 | 2.266227 | 11.57911 | 88.42089 | 2.341719 | 8.633688 | 91.36631 | 2.945423 | 1.447158 | 91.51134
C1 | 82.48891 |  |  | 28 | 63 | 0.001113302 | 2.269825 | 11.43876 | 88.56124 | 2.345436 | 8.488662 | 91.51134 | 2.950098 | 1.462398 | 91.51134
k | 6.186552 |  |  | 29 | 63 | 0.001113302 | 2.269825 | 11.43876 | 88.56124 | 2.345436 | 8.488662 | 91.51134 | 2.950098 | 1.477121 | 91.65683
CDI | 71.0076 |  |  | 30 | 62.9 | 0.001111535 | 2.273433 | 11.29796 | 88.70204 | 2.349164 | 8.343175 | 91.65683 | 2.954789 | 1.491362 | 91.80278
|  |  |  | 31 | 62.8 | 0.001109768 | 2.277053 | 11.15672 | 88.84328 | 2.352905 | 8.197225 | 91.80278 | 2.959494 | 1.50515 | 91.80278
|  |  |  | 32 | 62.8 | 0.001109768 | 2.277053 | 11.15672 | 88.84328 | 2.352905 | 8.197225 | 91.80278 | 2.959494 | 1.518514 | 91.94919
|  |  |  | 33 | 62.7 | 0.001108 | 2.280685 | 11.01502 | 88.98498 | 2.356658 | 8.050809 | 91.94919 | 2.964214 | 1.531479 | 91.94919
|  |  |  | 34 | 62.7 | 0.001108 | 2.280685 | 11.01502 | 88.98498 | 2.356658 | 8.050809 | 91.94919 | 2.964214 | 1.544068 | 92.09607
|  |  |  | 35 | 62.6 | 0.001106233 | 2.284328 | 10.87287 | 89.12713 | 2.360422 | 7.903925 | 92.09607 | 2.968949 | 1.556303 | 92.09607
|  |  |  | 36 | 62.6 | 0.001106233 | 2.284328 | 10.87287 | 89.12713 | 2.360422 | 7.903925 | 92.09607 | 2.968949 | 1.568202 | 92.24343
|  |  |  | 37 | 62.5 | 0.001104466 | 2.287983 | 10.73027 | 89.26973 | 2.364199 | 7.756571 | 92.24343 | 2.973699 | 1.579784 | 92.39125
|  |  |  | 38 | 62.4 | 0.001102699 | 2.29165 | 10.58721 | 89.41279 | 2.367988 | 7.608745 | 92.39125 | 2.978465 | 1.591065 | 92.39125
|  |  |  | 39 | 62.4 | 0.001102699 | 2.29165 | 10.58721 | 89.41279 | 2.367988 | 7.608745 | 92.39125 | 2.978465 | 1.60206 | 92.53956
|  |  |  | 40 | 62.3 | 0.001100932 | 2.295328 | 10.44369 | 89.55631 | 2.371789 | 7.460445 | 92.53956 | 2.983246 | 1.612784 | 92.53956
|  |  |  | 41 | 62.3 | 0.001100932 | 2.295328 | 10.44369 | 89.55631 | 2.371789 | 7.460445 | 92.53956 | 2.983246 | 1.623249 | 92.53956
|  |  |  | 42 | 62.3 | 0.001100932 | 2.295328 | 10.44369 | 89.55631 | 2.371789 | 7.460445 | 92.53956 | 2.983246 | 1.633468 | 92.68833
|  |  |  | 43 | 62.2 | 0.001099165 | 2.299018 | 10.29971 | 89.70029 | 2.375602 | 7.311667 | 92.68833 | 2.988042 | 1.643453 | 92.68833
|  |  |  | 44 | 62.2 | 0.001099165 | 2.299018 | 10.29971 | 89.70029 | 2.375602 | 7.311667 | 92.68833 | 2.988042 | 1.653213 | 92.83759
|  |  |  | 45 | 62.1 | 0.001097398 | 2.302721 | 10.15526 | 89.84474 | 2.379427 | 7.162411 | 92.83759 | 2.992853 | 1.662758 | 92.83759
|  |  |  | 46 | 62.1 | 0.001097398 | 2.302721 | 10.15526 | 89.84474 | 2.379427 | 7.162411 | 92.83759 | 2.992853 | 1.672098 | 92.83759
|  |  |  | 47 | 62.1 | 0.001097398 | 2.302721 | 10.15526 | 89.84474 | 2.379427 | 7.162411 | 92.83759 | 2.992853 | 1.681241 | 92.98733
|  |  |  | 48 | 62 | 0.00109563 | 2.306435 | 10.01035 | 89.98965 | 2.383265 | 7.012673 | 92.98733 | 2.997681 | 1.690196 | 92.98733
|  |  |  | 49 | 62 | 0.00109563 | 2.306435 | 10.01035 | 89.98965 | 2.383265 | 7.012673 | 92.98733 | 2.997681 | 1.69897 | 93.13755
|  |  |  | 50 | 61.9 | 0.001093863 | 2.310161 | 9.864974 | 90.13503 | 2.387115 | 6.862451 | 93.13755 | 3.002523 | 1.70757 | 93.13755
|  |  |  | 51 | 61.9 | 0.001093863 | 2.310161 | 9.864974 | 90.13503 | 2.387115 | 6.862451 | 93.13755 | 3.002523 | 1.716003 | 93.13755
|  |  |  | 52 | 61.9 | 0.001093863 | 2.310161 | 9.864974 | 90.13503 | 2.387115 | 6.862451 | 93.13755 | 3.002523 | 1.724276 | 93.28826
|  |  |  | 53 | 61.8 | 0.001092096 | 2.313899 | 9.719125 | 90.28088 | 2.390978 | 6.711743 | 93.28826 | 3.007382 | 1.732394 | 93.28826
|  |  |  | 54 | 61.8 | 0.001092096 | 2.313899 | 9.719125 | 90.28088 | 2.390978 | 6.711743 | 93.28826 | 3.007382 | 1.740363 | 93.28826
|  |  |  | 55 | 61.8 | 0.001092096 | 2.313899 | 9.719125 | 90.28088 | 2.390978 | 6.711743 | 93.28826 | 3.007382 | 1.748188 | 93.43945
|  |  |  | 56 | 61.7 | 0.001090329 | 2.317649 | 9.572802 | 90.4272 | 2.394853 | 6.560546 | 93.43945 | 3.012256 | 1.755875 | 93.43945
|  |  |  | 57 | 61.7 | 0.001090329 | 2.317649 | 9.572802 | 90.4272 | 2.394853 | 6.560546 | 93.43945 | 3.012256 | 1.763428 | 93.43945
|  |  |  | 58 | 61.7 | 0.001090329 | 2.317649 | 9.572802 | 90.4272 | 2.394853 | 6.560546 | 93.43945 | 3.012256 | 1.770852 | 93.59114
|  |  |  | 59 | 61.6 | 0.001088562 | 2.321411 | 9.426005 | 90.574 | 2.398741 | 6.408859 | 93.59114 | 3.017146 | 1.778151 | 93.59114
|  |  |  | 60 | 61.6 | 0.001088562 | 2.321411 | 9.426005 | 90.574 | 2.398741 | 6.408859 | 93.59114 | 3.017146 | 1.78533 | 93.59114
|  |  |  | 61 | 61.6 | 0.001088562 | 2.321411 | 9.426005 | 90.574 | 2.398741 | 6.408859 | 93.59114 | 3.017146 | 1.792392 | 93.59114
|  |  |  | 62 | 61.6 | 0.001088562 | 2.321411 | 9.426005 | 90.574 | 2.398741 | 6.408859 | 93.59114 | 3.017146 | 1.799341 | 93.74332
|  |  |  | 63 | 61.5 | 0.001086795 | 2.325186 | 9.27873 | 90.72127 | 2.402641 | 6.256678 | 93.74332 | 3.022052 | 1.80618 | 93.74332
|  |  |  | 64 | 61.5 | 0.001086795 | 2.325186 | 9.27873 | 90.72127 | 2.402641 | 6.256678 | 93.74332 | 3.022052 | 1.812913 | 93.74332
|  |  |  | 65 | 61.5 | 0.001086795 | 2.325186 | 9.27873 | 90.72127 | 2.402641 | 6.256678 | 93.74332 | 3.022052 | 1.819544 | 93.896
|  |  |  | 66 | 61.4 | 0.001085028 | 2.328973 | 9.130976 | 90.86902 | 2.406554 | 6.104002 | 93.896 | 3.026974 | 1.826075 | 93.896
|  |  |  | 67 | 61.4 | 0.001085028 | 2.328973 | 9.130976 | 90.86902 | 2.406554 | 6.104002 | 93.896 | 3.026974 | 1.832509 | 93.896
|  |  |  | 68 | 61.4 | 0.001085028 | 2.328973 | 9.130976 | 90.86902 | 2.406554 | 6.104002 | 93.896 | 3.026974 | 1.838849 | 93.896
|  |  |  | 69 | 61.4 | 0.001085028 | 2.328973 | 9.130976 | 90.86902 | 2.406554 | 6.104002 | 93.896 | 3.026974 | 1.845098 | 94.04917
|  |  |  | 70 | 61.3 | 0.00108326 | 2.332772 | 8.982739 | 91.01726 | 2.41048 | 5.950827 | 94.04917 | 3.031912 | 1.851258 | 94.04917
|  |  |  | 71 | 61.3 | 0.00108326 | 2.332772 | 8.982739 | 91.01726 | 2.41048 | 5.950827 | 94.04917 | 3.031912 | 1.857332 | 94.04917
|  |  |  | 72 | 61.3 | 0.00108326 | 2.332772 | 8.982739 | 91.01726 | 2.41048 | 5.950827 | 94.04917 | 3.031912 | 1.863323 | 94.04917
|  |  |  | 73 | 61.3 | 0.00108326 | 2.332772 | 8.982739 | 91.01726 | 2.41048 | 5.950827 | 94.04917 | 3.031912 | 1.869232 | 94.20285
|  |  |  | 74 | 61.2 | 0.001081493 | 2.336584 | 8.834018 | 91.16598 | 2.414419 | 5.797152 | 94.20285 | 3.036866 | 1.875061 | 94.20285
|  |  |  | 75 | 61.2 | 0.001081493 | 2.336584 | 8.834018 | 91.16598 | 2.414419 | 5.797152 | 94.20285 | 3.036866 | 1.880814 | 94.20285
|  |  |  | 76 | 61.2 | 0.001081493 | 2.336584 | 8.834018 | 91.16598 | 2.414419 | 5.797152 | 94.20285 | 3.036866 | 1.886491 | 94.20285
|  |  |  | 77 | 61.2 | 0.001081493 | 2.336584 | 8.834018 | 91.16598 | 2.414419 | 5.797152 | 94.20285 | 3.036866 | 1.892095 | 94.20285
|  |  |  | 78 | 61.2 | 0.001081493 | 2.336584 | 8.834018 | 91.16598 | 2.414419 | 5.797152 | 94.20285 | 3.036866 | 1.897627 | 94.35703
|  |  |  | 79 | 61.1 | 0.001079726 | 2.340408 | 8.68481 | 91.31519 | 2.418371 | 5.642974 | 94.35703 | 3.041836 | 1.90309 | 94.35703
|  |  |  | 80 | 61.1 | 0.001079726 | 2.340408 | 8.68481 | 91.31519 | 2.418371 | 5.642974 | 94.35703 | 3.041836 | 1.908485 | 94.35703
|  |  |  | 81 | 61.1 | 0.001079726 | 2.340408 | 8.68481 | 91.31519 | 2.418371 | 5.642974 | 94.35703 | 3.041836 | 1.913814 | 94.35703
|  |  |  | 82 | 61.1 | 0.001079726 | 2.340408 | 8.68481 | 91.31519 | 2.418371 | 5.642974 | 94.35703 | 3.041836 | 1.919078 | 94.51171
|  |  |  | 83 | 61 | 0.001077959 | 2.344245 | 8.535113 | 91.46489 | 2.422335 | 5.48829 | 94.51171 | 3.046823 | 1.924279 | 94.51171
|  |  |  | 84 | 61 | 0.001077959 | 2.344245 | 8.535113 | 91.46489 | 2.422335 | 5.48829 | 94.51171 | 3.046823 | 1.929419 | 94.51171
|  |  |  | 85 | 61 | 0.001077959 | 2.344245 | 8.535113 | 91.46489 | 2.422335 | 5.48829 | 94.51171 | 3.046823 | 1.934498 | 94.51171
|  |  |  | 86 | 61 | 0.001077959 | 2.344245 | 8.535113 | 91.46489 | 2.422335 | 5.48829 | 94.51171 | 3.046823 | 1.939519 | 94.51171
|  |  |  | 87 | 61 | 0.001077959 | 2.344245 | 8.535113 | 91.46489 | 2.422335 | 5.48829 | 94.51171 | 3.046823 | 1.944483 | 94.51171
|  |  |  | 88 | 61 | 0.001077959 | 2.344245 | 8.535113 | 91.46489 | 2.422335 | 5.48829 | 94.51171 | 3.046823 | 1.94939 | 94.6669
|  |  |  | 89 | 60.9 | 0.001076192 | 2.348094 | 8.384925 | 91.61508 | 2.426313 | 5.333099 | 94.6669 | 3.051826 | 1.954243 | 94.6669
|  |  |  | 90 | 60.9 | 0.001076192 | 2.348094 | 8.384925 | 91.61508 | 2.426313 | 5.333099 | 94.6669 | 3.051826 | 1.959041 | 94.6669
|  |  |  | 91 | 60.9 | 0.001076192 | 2.348094 | 8.384925 | 91.61508 | 2.426313 | 5.333099 | 94.6669 | 3.051826 | 1.963788 | 94.6669
|  |  |  | 92 | 60.9 | 0.001076192 | 2.348094 | 8.384925 | 91.61508 | 2.426313 | 5.333099 | 94.6669 | 3.051826 | 1.968483 | 94.6669
|  |  |  | 93 | 60.9 | 0.001076192 | 2.348094 | 8.384925 | 91.61508 | 2.426313 | 5.333099 | 94.6669 | 3.051826 | 1.973128 | 94.8226
|  |  |  | 94 | 60.8 | 0.001074425 | 2.351956 | 8.234242 | 91.76576 | 2.430303 | 5.177396 | 94.8226 | 3.056845 | 1.977724 | 94.8226
|  |  |  | 95 | 60.8 | 0.001074425 | 2.351956 | 8.234242 | 91.76576 | 2.430303 | 5.177396 | 94.8226 | 3.056845 | 1.982271 | 94.8226
|  |  |  | 96 | 60.8 | 0.001074425 | 2.351956 | 8.234242 | 91.76576 | 2.430303 | 5.177396 | 94.8226 | 3.056845 | 1.986772 | 94.8226
|  |  |  | 97 | 60.8 | 0.001074425 | 2.351956 | 8.234242 | 91.76576 | 2.430303 | 5.177396 | 94.8226 | 3.056845 | 1.991226 | 94.8226
|  |  |  | 98 | 60.8 | 0.001074425 | 2.351956 | 8.234242 | 91.76576 | 2.430303 | 5.177396 | 94.8226 | 3.056845 | 1.995635 | 94.8226
|  |  |  | 99 | 60.8 | 0.001074425 | 2.351956 | 8.234242 | 91.76576 | 2.430303 | 5.177396 | 94.8226 | 3.056845 | 2 | 94.97882
|  |  |  | 100 | 60.7 | 0.001072658 | 2.355831 | 8.083063 | 91.91694 | 2.434307 | 5.021181 | 94.97882 | 3.061881 | 2.004321 | 94.97882
|  |  |  | 101 | 60.7 | 0.001072658 | 2.355831 | 8.083063 | 91.91694 | 2.434307 | 5.021181 | 94.97882 | 3.061881 | 2.0086 | 94.97882
|  |  |  | 102 | 60.7 | 0.001072658 | 2.355831 | 8.083063 | 91.91694 | 2.434307 | 5.021181 | 94.97882 | 3.061881 | 2.012837 | 94.97882
|  |  |  | 103 | 60.7 | 0.001072658 | 2.355831 | 8.083063 | 91.91694 | 2.434307 | 5.021181 | 94.97882 | 3.061881 | 2.017033 | 94.97882
|  |  |  | 104 | 60.7 | 0.001072658 | 2.355831 | 8.083063 | 91.91694 | 2.434307 | 5.021181 | 94.97882 | 3.061881 | 2.021189 | 94.97882
|  |  |  | 105 | 60.7 | 0.001072658 | 2.355831 | 8.083063 | 91.91694 | 2.434307 | 5.021181 | 94.97882 | 3.061881 | 2.025306 | 94.97882
|  |  |  | 106 | 60.7 | 0.001072658 | 2.355831 | 8.083063 | 91.91694 | 2.434307 | 5.021181 | 94.97882 | 3.061881 | 2.029384 | 95.13555
|  |  |  | 107 | 60.6 | 0.00107089 | 2.359719 | 7.931385 | 92.06862 | 2.438324 | 4.864451 | 95.13555 | 3.066934 | 2.033424 | 95.13555
|  |  |  | 108 | 60.6 | 0.00107089 | 2.359719 | 7.931385 | 92.06862 | 2.438324 | 4.864451 | 95.13555 | 3.066934 | 2.037426 | 95.13555
|  |  |  | 109 | 60.6 | 0.00107089 | 2.359719 | 7.931385 | 92.06862 | 2.438324 | 4.864451 | 95.13555 | 3.066934 | 2.041393 | 95.13555
|  |  |  | 110 | 60.6 | 0.00107089 | 2.359719 | 7.931385 | 92.06862 | 2.438324 | 4.864451 | 95.13555 | 3.066934 | 2.045323 | 95.13555
|  |  |  | 111 | 60.6 | 0.00107089 | 2.359719 | 7.931385 | 92.06862 | 2.438324 | 4.864451 | 95.13555 | 3.066934 | 2.049218 | 95.13555
|  |  |  | 112 | 60.6 | 0.00107089 | 2.359719 | 7.931385 | 92.06862 | 2.438324 | 4.864451 | 95.13555 | 3.066934 | 2.053078 | 95.13555
|  |  |  | 113 | 60.6 | 0.00107089 | 2.359719 | 7.931385 | 92.06862 | 2.438324 | 4.864451 | 95.13555 | 3.066934 | 2.056905 | 95.2928
|  |  |  | 114 | 60.5 | 0.001069123 | 2.363619 | 7.779205 | 92.22079 | 2.442354 | 4.707202 | 95.2928 | 3.072003 | 2.060698 | 95.2928
|  |  |  | 115 | 60.5 | 0.001069123 | 2.363619 | 7.779205 | 92.22079 | 2.442354 | 4.707202 | 95.2928 | 3.072003 | 2.064458 | 95.2928
|  |  |  | 116 | 60.5 | 0.001069123 | 2.363619 | 7.779205 | 92.22079 | 2.442354 | 4.707202 | 95.2928 | 3.072003 | 2.068186 | 95.2928
|  |  |  | 117 | 60.5 | 0.001069123 | 2.363619 | 7.779205 | 92.22079 | 2.442354 | 4.707202 | 95.2928 | 3.072003 | 2.071882 | 95.2928
|  |  |  | 118 | 60.5 | 0.001069123 | 2.363619 | 7.779205 | 92.22079 | 2.442354 | 4.707202 | 95.2928 | 3.072003 | 2.075547 | 95.2928
|  |  |  | 119 | 60.5 | 0.001069123 | 2.363619 | 7.779205 | 92.22079 | 2.442354 | 4.707202 | 95.2928 | 3.072003 | 2.079181 | 95.2928
|  |  |  | 120 | 60.5 | 0.001069123 | 2.363619 | 7.779205 | 92.22079 | 2.442354 | 4.707202 | 95.2928 | 3.072003 | 2.082785 | 95.2928
|  |  |  | 121 | 60.5 | 0.001069123 | 2.363619 | 7.779205 | 92.22079 | 2.442354 | 4.707202 | 95.2928 | 3.072003 | 2.08636 | 95.45057
|  |  |  | 122 | 60.4 | 0.001067356 | 2.367532 | 7.626522 | 92.37348 | 2.446398 | 4.549432 | 95.45057 | 3.077089 | 2.089905 | 95.45057
|  |  |  | 123 | 60.4 | 0.001067356 | 2.367532 | 7.626522 | 92.37348 | 2.446398 | 4.549432 | 95.45057 | 3.077089 | 2.093422 | 95.45057
|  |  |  | 124 | 60.4 | 0.001067356 | 2.367532 | 7.626522 | 92.37348 | 2.446398 | 4.549432 | 95.45057 | 3.077089 | 2.09691 | 95.45057
|  |  |  | 125 | 60.4 | 0.001067356 | 2.367532 | 7.626522 | 92.37348 | 2.446398 | 4.549432 | 95.45057 | 3.077089 | 2.100371 | 95.45057
|  |  |  | 126 | 60.4 | 0.001067356 | 2.367532 | 7.626522 | 92.37348 | 2.446398 | 4.549432 | 95.45057 | 3.077089 | 2.103804 | 95.45057
|  |  |  | 127 | 60.4 | 0.001067356 | 2.367532 | 7.626522 | 92.37348 | 2.446398 | 4.549432 | 95.45057 | 3.077089 | 2.10721 | 95.45057
|  |  |  | 128 | 60.4 | 0.001067356 | 2.367532 | 7.626522 | 92.37348 | 2.446398 | 4.549432 | 95.45057 | 3.077089 | 2.11059 | 95.45057
|  |  |  | 129 | 60.4 | 0.001067356 | 2.367532 | 7.626522 | 92.37348 | 2.446398 | 4.549432 | 95.45057 | 3.077089 | 2.113943 | 95.60886
|  |  |  | 130 | 60.3 | 0.001065589 | 2.371459 | 7.473332 | 92.52667 | 2.450455 | 4.391139 | 95.60886 | 3.082192 | 2.117271 | 95.60886
|  |  |  | 131 | 60.3 | 0.001065589 | 2.371459 | 7.473332 | 92.52667 | 2.450455 | 4.391139 | 95.60886 | 3.082192 | 2.120574 | 95.60886
|  |  |  | 132 | 60.3 | 0.001065589 | 2.371459 | 7.473332 | 92.52667 | 2.450455 | 4.391139 | 95.60886 | 3.082192 | 2.123852 | 95.60886
|  |  |  | 133 | 60.3 | 0.001065589 | 2.371459 | 7.473332 | 92.52667 | 2.450455 | 4.391139 | 95.60886 | 3.082192 | 2.127105 | 95.60886
|  |  |  | 134 | 60.3 | 0.001065589 | 2.371459 | 7.473332 | 92.52667 | 2.450455 | 4.391139 | 95.60886 | 3.082192 | 2.130334 | 95.60886
|  |  |  | 135 | 60.3 | 0.001065589 | 2.371459 | 7.473332 | 92.52667 | 2.450455 | 4.391139 | 95.60886 | 3.082192 | 2.133539 | 95.60886
|  |  |  | 136 | 60.3 | 0.001065589 | 2.371459 | 7.473332 | 92.52667 | 2.450455 | 4.391139 | 95.60886 | 3.082192 | 2.136721 | 95.60886
|  |  |  | 137 | 60.3 | 0.001065589 | 2.371459 | 7.473332 | 92.52667 | 2.450455 | 4.391139 | 95.60886 | 3.082192 | 2.139879 | 95.60886
|  |  |  | 138 | 60.3 | 0.001065589 | 2.371459 | 7.473332 | 92.52667 | 2.450455 | 4.391139 | 95.60886 | 3.082192 | 2.143015 | 95.76768
|  |  |  | 139 | 60.2 | 0.001063822 | 2.375398 | 7.319633 | 92.68037 | 2.454526 | 4.232321 | 95.76768 | 3.087312 | 2.146128 | 95.76768
|  |  |  | 140 | 60.2 | 0.001063822 | 2.375398 | 7.319633 | 92.68037 | 2.454526 | 4.232321 | 95.76768 | 3.087312 | 2.149219 | 95.76768
|  |  |  | 141 | 60.2 | 0.001063822 | 2.375398 | 7.319633 | 92.68037 | 2.454526 | 4.232321 | 95.76768 | 3.087312 | 2.152288 | 95.76768
|  |  |  | 142 | 60.2 | 0.001063822 | 2.375398 | 7.319633 | 92.68037 | 2.454526 | 4.232321 | 95.76768 | 3.087312 | 2.155336 | 95.76768
|  |  |  | 143 | 60.2 | 0.001063822 | 2.375398 | 7.319633 | 92.68037 | 2.454526 | 4.232321 | 95.76768 | 3.087312 | 2.158362 | 95.76768
|  |  |  | 144 | 60.2 | 0.001063822 | 2.375398 | 7.319633 | 92.68037 | 2.454526 | 4.232321 | 95.76768 | 3.087312 | 2.161368 | 95.76768
|  |  |  | 145 | 60.2 | 0.001063822 | 2.375398 | 7.319633 | 92.68037 | 2.454526 | 4.232321 | 95.76768 | 3.087312 | 2.164353 | 95.76768
|  |  |  | 146 | 60.2 | 0.001063822 | 2.375398 | 7.319633 | 92.68037 | 2.454526 | 4.232321 | 95.76768 | 3.087312 | 2.167317 | 95.76768
|  |  |  | 147 | 60.2 | 0.001063822 | 2.375398 | 7.319633 | 92.68037 | 2.454526 | 4.232321 | 95.76768 | 3.087312 | 2.170262 | 95.76768
|  |  |  | 148 | 60.2 | 0.001063822 | 2.375398 | 7.319633 | 92.68037 | 2.454526 | 4.232321 | 95.76768 | 3.087312 | 2.173186 | 95.92703
|  |  |  | 149 | 60.1 | 0.001062055 | 2.37935 | 7.165423 | 92.83458 | 2.45861 | 4.072973 | 95.92703 | 3.092449 | 2.176091 | 95.92703
|  |  |  | 150 | 60.1 | 0.001062055 | 2.37935 | 7.165423 | 92.83458 | 2.45861 | 4.072973 | 95.92703 | 3.092449 | 2.178977 | 95.92703
|  |  |  | 151 | 60.1 | 0.001062055 | 2.37935 | 7.165423 | 92.83458 | 2.45861 | 4.072973 | 95.92703 | 3.092449 | 2.181844 | 95.92703
|  |  |  | 152 | 60.1 | 0.001062055 | 2.37935 | 7.165423 | 92.83458 | 2.45861 | 4.072973 | 95.92703 | 3.092449 | 2.184691 | 95.92703
|  |  |  | 153 | 60.1 | 0.001062055 | 2.37935 | 7.165423 | 92.83458 | 2.45861 | 4.072973 | 95.92703 | 3.092449 | 2.187521 | 95.92703
|  |  |  | 154 | 60.1 | 0.001062055 | 2.37935 | 7.165423 | 92.83458 | 2.45861 | 4.072973 | 95.92703 | 3.092449 | 2.190332 | 95.92703
|  |  |  | 155 | 60.1 | 0.001062055 | 2.37935 | 7.165423 | 92.83458 | 2.45861 | 4.072973 | 95.92703 | 3.092449 | 2.193125 | 95.92703
|  |  |  | 156 | 60.1 | 0.001062055 | 2.37935 | 7.165423 | 92.83458 | 2.45861 | 4.072973 | 95.92703 | 3.092449 | 2.1959 | 95.92703
|  |  |  | 157 | 60.1 | 0.001062055 | 2.37935 | 7.165423 | 92.83458 | 2.45861 | 4.072973 | 95.92703 | 3.092449 | 2.198657 | 95.92703
|  |  |  | 158 | 60.1 | 0.001062055 | 2.37935 | 7.165423 | 92.83458 | 2.45861 | 4.072973 | 95.92703 | 3.092449 | 2.201397 | 95.92703
|  |  |  | 159 | 60.1 | 0.001062055 | 2.37935 | 7.165423 | 92.83458 | 2.45861 | 4.072973 | 95.92703 | 3.092449 | 2.20412 | 96.0869
|  |  |  | 160 | 60 | 0.001060288 | 2.383316 | 7.010698 | 92.9893 | 2.462707 | 3.913095 | 96.0869 | 3.097603 | 2.206826 | 96.0869
|  |  |  | 161 | 60 | 0.001060288 | 2.383316 | 7.010698 | 92.9893 | 2.462707 | 3.913095 | 96.0869 | 3.097603 | 2.209515 | 96.0869
|  |  |  | 162 | 60 | 0.001060288 | 2.383316 | 7.010698 | 92.9893 | 2.462707 | 3.913095 | 96.0869 | 3.097603 | 2.212188 | 96.0869
|  |  |  | 163 | 60 | 0.001060288 | 2.383316 | 7.010698 | 92.9893 | 2.462707 | 3.913095 | 96.0869 | 3.097603 | 2.214844 | 96.0869
|  |  |  | 164 | 60 | 0.001060288 | 2.383316 | 7.010698 | 92.9893 | 2.462707 | 3.913095 | 96.0869 | 3.097603 | 2.217484 | 96.0869
|  |  |  | 165 | 60 | 0.001060288 | 2.383316 | 7.010698 | 92.9893 | 2.462707 | 3.913095 | 96.0869 | 3.097603 | 2.220108 | 96.0869
|  |  |  | 166 | 60 | 0.001060288 | 2.383316 | 7.010698 | 92.9893 | 2.462707 | 3.913095 | 96.0869 | 3.097603 | 2.222716 | 96.0869
|  |  |  | 167 | 60 | 0.001060288 | 2.383316 | 7.010698 | 92.9893 | 2.462707 | 3.913095 | 96.0869 | 3.097603

## B12 PMB-20 18_03
CURVA COMPATTAZIONE [EN 12697-31]
|  |  |  | N giri | h [mm] | V [m3] | ρgeo [Mg/m3] | vgeo [%] | Cgeo [%] | ρSSD [Mg/m3] | vSSD [%] | CSSD [%] | Δv [%] | log10N | CSSD [%]
ACR PMB - 20 |  |  |  | 0 | 73.3 | 0.001295318 | 1.949792 | 23.92542 | 76.07458 | 2.042658 | 20.30207 | 79.69793 | 3.623345 | 0 | 82.27969
|  |  |  | 1 | 71 | 0.001254674 | 2.012954 | 21.46103 | 78.53897 | 2.108829 | 17.72031 | 82.27969 | 3.740721 | 0.30103 | 83.45512
Provino | B12 |  |  | 2 | 70 | 0.001237002 | 2.04171 | 20.33904 | 79.66096 | 2.138955 | 16.54488 | 83.45512 | 3.79416 | 0.4771213 | 84.41992
Data | 2025-03-18 |  |  | 3 | 69.2 | 0.001222865 | 2.065314 | 19.41811 | 80.58189 | 2.163682 | 15.58008 | 84.41992 | 3.838023 | 0.60206 | 85.15828
Tcomp [°C] | 160 ± 5 |  |  | 4 | 68.6 | 0.001212262 | 2.083378 | 18.71331 | 81.28669 | 2.182607 | 14.84172 | 85.15828 | 3.871592 | 0.69897 | 85.78353
|  |  |  | 5 | 68.1 | 0.001203426 | 2.098674 | 18.11649 | 81.88351 | 2.198632 | 14.21647 | 85.78353 | 3.900018 | 0.7781513 | 86.29037
D | [mm] | 150 |  | 6 | 67.7 | 0.001196358 | 2.111074 | 17.63269 | 82.36731 | 2.211622 | 13.70963 | 86.29037 | 3.923061 | 0.845098 | 86.80324
h | [mm] | 60 |  | 7 | 67.3 | 0.001189289 | 2.123621 | 17.14313 | 82.85687 | 2.224767 | 13.19676 | 86.80324 | 3.946377 | 0.90309 | 87.19191
ρM | [Mg/m3] | 2.563 |  | 8 | 67 | 0.001183988 | 2.13313 | 16.77213 | 83.22787 | 2.234729 | 12.80809 | 87.19191 | 3.964048 | 0.9542425 | 87.58408
vg | [%] | 7 |  | 9 | 66.7 | 0.001178686 | 2.142725 | 16.3978 | 83.6022 | 2.24478 | 12.41592 | 87.58408 | 3.981877 | 1 | 87.84749
M | [g] | 2525.6 |  | 10 | 66.5 | 0.001175152 | 2.149169 | 16.14636 | 83.85364 | 2.251531 | 12.15251 | 87.84749 | 3.993853 | 1.041393 | 88.11249
ρSSD | [Mg/m3] | 2.495447 |  | 11 | 66.3 | 0.001171618 | 2.155652 | 15.89341 | 84.10659 | 2.258323 | 11.88751 | 88.11249 | 4.0059 | 1.079181 | 88.513
|  |  |  | 12 | 66 | 0.001166316 | 2.16545 | 15.51111 | 84.48889 | 2.268588 | 11.487 | 88.513 | 4.024109 | 1.113943 | 88.64732
|  |  |  | 13 | 65.9 | 0.001164549 | 2.168736 | 15.3829 | 84.6171 | 2.272031 | 11.35268 | 88.64732 | 4.030215 | 1.146128 | 88.91717
DIMENSIONI [EN 12697-29] |  |  |  | 14 | 65.7 | 0.001161015 | 2.175338 | 15.12531 | 84.87469 | 2.278947 | 11.08283 | 88.91717 | 4.042484 | 1.176091 | 89.18868
|  |  |  | 15 | 65.5 | 0.001157481 | 2.181981 | 14.86615 | 85.13385 | 2.285906 | 10.81132 | 89.18868 | 4.054827 | 1.20412 | 89.32505
|  |  |  | 16 | 65.4 | 0.001155713 | 2.185317 | 14.73598 | 85.26402 | 2.289401 | 10.67495 | 89.32505 | 4.061028 | 1.230449 | 89.59905
|  |  | Average [mm] | 17 | 65.2 | 0.001152179 | 2.19202 | 14.47443 | 85.52557 | 2.296424 | 10.40095 | 89.59905 | 4.073485 | 1.255273 | 89.73669
h | 1 | 59.6 | 59.575 | 18 | 65.1 | 0.001150412 | 2.195387 | 14.34306 | 85.65694 | 2.299951 | 10.26331 | 89.73669 | 4.079742 | 1.278754 | 90.01322
| 2 | 59.6 |  | 19 | 64.9 | 0.001146878 | 2.202153 | 14.07909 | 85.92091 | 2.307039 | 9.986776 | 90.01322 | 4.092314 | 1.30103 | 90.15213
| 3 | 59.5 |  | 20 | 64.8 | 0.001145111 | 2.205551 | 13.9465 | 86.0535 | 2.310599 | 9.847867 | 90.15213 | 4.09863 | 1.322219 | 90.29147
| 4 | 59.6 |  | 21 | 64.7 | 0.001143343 | 2.20896 | 13.81349 | 86.18651 | 2.31417 | 9.708528 | 90.29147 | 4.104964 | 1.342423 | 90.43124
|  |  |  | 22 | 64.6 | 0.001141576 | 2.21238 | 13.68008 | 86.31992 | 2.317753 | 9.568758 | 90.43124 | 4.111319 | 1.361728 | 90.57145
D | 1 | 149.7 | 149.75 | 23 | 64.5 | 0.001139809 | 2.21581 | 13.54625 | 86.45375 | 2.321346 | 9.428554 | 90.57145 | 4.117693 | 1.380211 | 90.71208
| 2 | 149.8 |  | 24 | 64.4 | 0.001138042 | 2.21925 | 13.412 | 86.588 | 2.324951 | 9.287916 | 90.71208 | 4.124087 | 1.39794 | 90.85316
|  |  |  | 25 | 64.3 | 0.001136275 | 2.222702 | 13.27734 | 86.72266 | 2.328567 | 9.146839 | 90.85316 | 4.130501 | 1.414973 | 90.99468
PARAMETRI |  |  |  | 26 | 64.2 | 0.001134508 | 2.226164 | 13.14226 | 86.85774 | 2.332194 | 9.005323 | 90.99468 | 4.136935 | 1.431364 | 91.13663
|  |  |  | 27 | 64.1 | 0.001132741 | 2.229637 | 13.00675 | 86.99325 | 2.335832 | 8.863366 | 91.13663 | 4.143388 | 1.447158 | 91.27903
C1 | 81.48045 |  |  | 28 | 64 | 0.001130973 | 2.233121 | 12.87083 | 87.12917 | 2.339482 | 8.720965 | 91.27903 | 4.149863 | 1.462398 | 91.27903
k | 6.757183 |  |  | 29 | 64 | 0.001130973 | 2.233121 | 12.87083 | 87.12917 | 2.339482 | 8.720965 | 91.27903 | 4.149863 | 1.477121 | 91.42188
CDI | 86.06512 |  |  | 30 | 63.9 | 0.001129206 | 2.236615 | 12.73448 | 87.26552 | 2.343143 | 8.578118 | 91.42188 | 4.156357 | 1.491362 | 91.56518
|  |  |  | 31 | 63.8 | 0.001127439 | 2.240121 | 12.5977 | 87.4023 | 2.346815 | 8.434824 | 91.56518 | 4.162871 | 1.50515 | 91.70892
|  |  |  | 32 | 63.7 | 0.001125672 | 2.243638 | 12.46049 | 87.53951 | 2.3505 | 8.291079 | 91.70892 | 4.169407 | 1.518514 | 91.70892
|  |  |  | 33 | 63.7 | 0.001125672 | 2.243638 | 12.46049 | 87.53951 | 2.3505 | 8.291079 | 91.70892 | 4.169407 | 1.531479 | 91.85312
|  |  |  | 34 | 63.6 | 0.001123905 | 2.247165 | 12.32285 | 87.67715 | 2.354195 | 8.146883 | 91.85312 | 4.175962 | 1.544068 | 91.99777
|  |  |  | 35 | 63.5 | 0.001122138 | 2.250704 | 12.18477 | 87.81523 | 2.357903 | 8.002232 | 91.99777 | 4.182539 | 1.556303 | 91.99777
|  |  |  | 36 | 63.5 | 0.001122138 | 2.250704 | 12.18477 | 87.81523 | 2.357903 | 8.002232 | 91.99777 | 4.182539 | 1.568202 | 92.14287
|  |  |  | 37 | 63.4 | 0.00112037 | 2.254254 | 12.04626 | 87.95374 | 2.361622 | 7.857126 | 92.14287 | 4.189136 | 1.579784 | 92.28844
|  |  |  | 38 | 63.3 | 0.001118603 | 2.257816 | 11.90731 | 88.09269 | 2.365353 | 7.71156 | 92.28844 | 4.195754 | 1.591065 | 92.28844
|  |  |  | 39 | 63.3 | 0.001118603 | 2.257816 | 11.90731 | 88.09269 | 2.365353 | 7.71156 | 92.28844 | 4.195754 | 1.60206 | 92.43447
|  |  |  | 40 | 63.2 | 0.001116836 | 2.261388 | 11.76793 | 88.23207 | 2.369095 | 7.565534 | 92.43447 | 4.202392 | 1.612784 | 92.43447
|  |  |  | 41 | 63.2 | 0.001116836 | 2.261388 | 11.76793 | 88.23207 | 2.369095 | 7.565534 | 92.43447 | 4.202392 | 1.623249 | 92.58095
|  |  |  | 42 | 63.1 | 0.001115069 | 2.264972 | 11.6281 | 88.3719 | 2.37285 | 7.419045 | 92.58095 | 4.209052 | 1.633468 | 92.58095
|  |  |  | 43 | 63.1 | 0.001115069 | 2.264972 | 11.6281 | 88.3719 | 2.37285 | 7.419045 | 92.58095 | 4.209052 | 1.643453 | 92.72791
|  |  |  | 44 | 63 | 0.001113302 | 2.268567 | 11.48782 | 88.51218 | 2.376616 | 7.272091 | 92.72791 | 4.215733 | 1.653213 | 92.72791
|  |  |  | 45 | 63 | 0.001113302 | 2.268567 | 11.48782 | 88.51218 | 2.376616 | 7.272091 | 92.72791 | 4.215733 | 1.662758 | 92.87533
|  |  |  | 46 | 62.9 | 0.001111535 | 2.272174 | 11.34711 | 88.65289 | 2.380395 | 7.12467 | 92.87533 | 4.222436 | 1.672098 | 92.87533
|  |  |  | 47 | 62.9 | 0.001111535 | 2.272174 | 11.34711 | 88.65289 | 2.380395 | 7.12467 | 92.87533 | 4.222436 | 1.681241 | 93.02322
|  |  |  | 48 | 62.8 | 0.001109768 | 2.275792 | 11.20594 | 88.79406 | 2.384185 | 6.97678 | 93.02322 | 4.229159 | 1.690196 | 93.02322
|  |  |  | 49 | 62.8 | 0.001109768 | 2.275792 | 11.20594 | 88.79406 | 2.384185 | 6.97678 | 93.02322 | 4.229159 | 1.69897 | 93.02322
|  |  |  | 50 | 62.8 | 0.001109768 | 2.275792 | 11.20594 | 88.79406 | 2.384185 | 6.97678 | 93.02322 | 4.229159 | 1.70757 | 93.17158
|  |  |  | 51 | 62.7 | 0.001108 | 2.279421 | 11.06432 | 88.93568 | 2.387988 | 6.828417 | 93.17158 | 4.235904 | 1.716003 | 93.17158
|  |  |  | 52 | 62.7 | 0.001108 | 2.279421 | 11.06432 | 88.93568 | 2.387988 | 6.828417 | 93.17158 | 4.235904 | 1.724276 | 93.32042
|  |  |  | 53 | 62.6 | 0.001106233 | 2.283063 | 10.92225 | 89.07775 | 2.391802 | 6.679581 | 93.32042 | 4.242671 | 1.732394 | 93.32042
|  |  |  | 54 | 62.6 | 0.001106233 | 2.283063 | 10.92225 | 89.07775 | 2.391802 | 6.679581 | 93.32042 | 4.242671 | 1.740363 | 93.32042
|  |  |  | 55 | 62.6 | 0.001106233 | 2.283063 | 10.92225 | 89.07775 | 2.391802 | 6.679581 | 93.32042 | 4.242671 | 1.748188 | 93.46973
|  |  |  | 56 | 62.5 | 0.001104466 | 2.286716 | 10.77973 | 89.22027 | 2.395629 | 6.530268 | 93.46973 | 4.249459 | 1.755875 | 93.46973
|  |  |  | 57 | 62.5 | 0.001104466 | 2.286716 | 10.77973 | 89.22027 | 2.395629 | 6.530268 | 93.46973 | 4.249459 | 1.763428 | 93.61952
|  |  |  | 58 | 62.4 | 0.001102699 | 2.29038 | 10.63675 | 89.36325 | 2.399468 | 6.380477 | 93.61952 | 4.256269 | 1.770852 | 93.61952
|  |  |  | 59 | 62.4 | 0.001102699 | 2.29038 | 10.63675 | 89.36325 | 2.399468 | 6.380477 | 93.61952 | 4.256269 | 1.778151 | 93.61952
|  |  |  | 60 | 62.4 | 0.001102699 | 2.29038 | 10.63675 | 89.36325 | 2.399468 | 6.380477 | 93.61952 | 4.256269 | 1.78533 | 93.7698
|  |  |  | 61 | 62.3 | 0.001100932 | 2.294057 | 10.49331 | 89.50669 | 2.40332 | 6.230205 | 93.7698 | 4.263101 | 1.792392 | 93.7698
|  |  |  | 62 | 62.3 | 0.001100932 | 2.294057 | 10.49331 | 89.50669 | 2.40332 | 6.230205 | 93.7698 | 4.263101 | 1.799341 | 93.7698
|  |  |  | 63 | 62.3 | 0.001100932 | 2.294057 | 10.49331 | 89.50669 | 2.40332 | 6.230205 | 93.7698 | 4.263101 | 1.80618 | 93.92055
|  |  |  | 64 | 62.2 | 0.001099165 | 2.297745 | 10.3494 | 89.6506 | 2.407184 | 6.07945 | 93.92055 | 4.269955 | 1.812913 | 93.92055
|  |  |  | 65 | 62.2 | 0.001099165 | 2.297745 | 10.3494 | 89.6506 | 2.407184 | 6.07945 | 93.92055 | 4.269955 | 1.819544 | 93.92055
|  |  |  | 66 | 62.2 | 0.001099165 | 2.297745 | 10.3494 | 89.6506 | 2.407184 | 6.07945 | 93.92055 | 4.269955 | 1.826075 | 93.92055
|  |  |  | 67 | 62.2 | 0.001099165 | 2.297745 | 10.3494 | 89.6506 | 2.407184 | 6.07945 | 93.92055 | 4.269955 | 1.832509 | 94.07179
|  |  |  | 68 | 62.1 | 0.001097398 | 2.301445 | 10.20504 | 89.79496 | 2.41106 | 5.928209 | 94.07179 | 4.276831 | 1.838849 | 94.07179
|  |  |  | 69 | 62.1 | 0.001097398 | 2.301445 | 10.20504 | 89.79496 | 2.41106 | 5.928209 | 94.07179 | 4.276831 | 1.845098 | 94.07179
|  |  |  | 70 | 62.1 | 0.001097398 | 2.301445 | 10.20504 | 89.79496 | 2.41106 | 5.928209 | 94.07179 | 4.276831 | 1.851258 | 94.22352
|  |  |  | 71 | 62 | 0.00109563 | 2.305157 | 10.06021 | 89.93979 | 2.414949 | 5.77648 | 94.22352 | 4.283729 | 1.857332 | 94.22352
|  |  |  | 72 | 62 | 0.00109563 | 2.305157 | 10.06021 | 89.93979 | 2.414949 | 5.77648 | 94.22352 | 4.283729 | 1.863323 | 94.22352
|  |  |  | 73 | 62 | 0.00109563 | 2.305157 | 10.06021 | 89.93979 | 2.414949 | 5.77648 | 94.22352 | 4.283729 | 1.869232 | 94.22352
|  |  |  | 74 | 62 | 0.00109563 | 2.305157 | 10.06021 | 89.93979 | 2.414949 | 5.77648 | 94.22352 | 4.283729 | 1.875061 | 94.37574
|  |  |  | 75 | 61.9 | 0.001093863 | 2.308881 | 9.914911 | 90.08509 | 2.41885 | 5.624261 | 94.37574 | 4.290649 | 1.880814 | 94.37574
|  |  |  | 76 | 61.9 | 0.001093863 | 2.308881 | 9.914911 | 90.08509 | 2.41885 | 5.624261 | 94.37574 | 4.290649 | 1.886491 | 94.37574
|  |  |  | 77 | 61.9 | 0.001093863 | 2.308881 | 9.914911 | 90.08509 | 2.41885 | 5.624261 | 94.37574 | 4.290649 | 1.892095 | 94.37574
|  |  |  | 78 | 61.9 | 0.001093863 | 2.308881 | 9.914911 | 90.08509 | 2.41885 | 5.624261 | 94.37574 | 4.290649 | 1.897627 | 94.52845
|  |  |  | 79 | 61.8 | 0.001092096 | 2.312617 | 9.769142 | 90.23086 | 2.422764 | 5.47155 | 94.52845 | 4.297592 | 1.90309 | 94.52845
|  |  |  | 80 | 61.8 | 0.001092096 | 2.312617 | 9.769142 | 90.23086 | 2.422764 | 5.47155 | 94.52845 | 4.297592 | 1.908485 | 94.52845
|  |  |  | 81 | 61.8 | 0.001092096 | 2.312617 | 9.769142 | 90.23086 | 2.422764 | 5.47155 | 94.52845 | 4.297592 | 1.913814 | 94.52845
|  |  |  | 82 | 61.8 | 0.001092096 | 2.312617 | 9.769142 | 90.23086 | 2.422764 | 5.47155 | 94.52845 | 4.297592 | 1.919078 | 94.68166
|  |  |  | 83 | 61.7 | 0.001090329 | 2.316365 | 9.622901 | 90.3771 | 2.426691 | 5.318343 | 94.68166 | 4.304558 | 1.924279 | 94.68166
|  |  |  | 84 | 61.7 | 0.001090329 | 2.316365 | 9.622901 | 90.3771 | 2.426691 | 5.318343 | 94.68166 | 4.304558 | 1.929419 | 94.68166
|  |  |  | 85 | 61.7 | 0.001090329 | 2.316365 | 9.622901 | 90.3771 | 2.426691 | 5.318343 | 94.68166 | 4.304558 | 1.934498 | 94.68166
|  |  |  | 86 | 61.7 | 0.001090329 | 2.316365 | 9.622901 | 90.3771 | 2.426691 | 5.318343 | 94.68166 | 4.304558 | 1.939519 | 94.68166
|  |  |  | 87 | 61.7 | 0.001090329 | 2.316365 | 9.622901 | 90.3771 | 2.426691 | 5.318343 | 94.68166 | 4.304558 | 1.944483 | 94.83536
|  |  |  | 88 | 61.6 | 0.001088562 | 2.320125 | 9.476184 | 90.52382 | 2.43063 | 5.164639 | 94.83536 | 4.311545 | 1.94939 | 94.83536
|  |  |  | 89 | 61.6 | 0.001088562 | 2.320125 | 9.476184 | 90.52382 | 2.43063 | 5.164639 | 94.83536 | 4.311545 | 1.954243 | 94.83536
|  |  |  | 90 | 61.6 | 0.001088562 | 2.320125 | 9.476184 | 90.52382 | 2.43063 | 5.164639 | 94.83536 | 4.311545 | 1.959041 | 94.83536
|  |  |  | 91 | 61.6 | 0.001088562 | 2.320125 | 9.476184 | 90.52382 | 2.43063 | 5.164639 | 94.83536 | 4.311545 | 1.963788 | 94.98956
|  |  |  | 92 | 61.5 | 0.001086795 | 2.323898 | 9.328991 | 90.67101 | 2.434583 | 5.010435 | 94.98956 | 4.318556 | 1.968483 | 94.98956
|  |  |  | 93 | 61.5 | 0.001086795 | 2.323898 | 9.328991 | 90.67101 | 2.434583 | 5.010435 | 94.98956 | 4.318556 | 1.973128 | 94.98956
|  |  |  | 94 | 61.5 | 0.001086795 | 2.323898 | 9.328991 | 90.67101 | 2.434583 | 5.010435 | 94.98956 | 4.318556 | 1.977724 | 94.98956
|  |  |  | 95 | 61.5 | 0.001086795 | 2.323898 | 9.328991 | 90.67101 | 2.434583 | 5.010435 | 94.98956 | 4.318556 | 1.982271 | 94.98956
|  |  |  | 96 | 61.5 | 0.001086795 | 2.323898 | 9.328991 | 90.67101 | 2.434583 | 5.010435 | 94.98956 | 4.318556 | 1.986772 | 95.14427
|  |  |  | 97 | 61.4 | 0.001085028 | 2.327683 | 9.181319 | 90.81868 | 2.438548 | 4.855729 | 95.14427 | 4.32559 | 1.991226 | 95.14427
|  |  |  | 98 | 61.4 | 0.001085028 | 2.327683 | 9.181319 | 90.81868 | 2.438548 | 4.855729 | 95.14427 | 4.32559 | 1.995635 | 95.14427
|  |  |  | 99 | 61.4 | 0.001085028 | 2.327683 | 9.181319 | 90.81868 | 2.438548 | 4.855729 | 95.14427 | 4.32559 | 2 | 95.14427
|  |  |  | 100 | 61.4 | 0.001085028 | 2.327683 | 9.181319 | 90.81868 | 2.438548 | 4.855729 | 95.14427 | 4.32559 | 2.004321 | 95.14427
|  |  |  | 101 | 61.4 | 0.001085028 | 2.327683 | 9.181319 | 90.81868 | 2.438548 | 4.855729 | 95.14427 | 4.32559 | 2.0086 | 95.14427
|  |  |  | 102 | 61.4 | 0.001085028 | 2.327683 | 9.181319 | 90.81868 | 2.438548 | 4.855729 | 95.14427 | 4.32559 | 2.012837 | 95.29948
|  |  |  | 103 | 61.3 | 0.00108326 | 2.33148 | 9.033164 | 90.96684 | 2.442526 | 4.700518 | 95.29948 | 4.332646 | 2.017033 | 95.29948
|  |  |  | 104 | 61.3 | 0.00108326 | 2.33148 | 9.033164 | 90.96684 | 2.442526 | 4.700518 | 95.29948 | 4.332646 | 2.021189 | 95.29948
|  |  |  | 105 | 61.3 | 0.00108326 | 2.33148 | 9.033164 | 90.96684 | 2.442526 | 4.700518 | 95.29948 | 4.332646 | 2.025306 | 95.29948
|  |  |  | 106 | 61.3 | 0.00108326 | 2.33148 | 9.033164 | 90.96684 | 2.442526 | 4.700518 | 95.29948 | 4.332646 | 2.029384 | 95.29948
|  |  |  | 107 | 61.3 | 0.00108326 | 2.33148 | 9.033164 | 90.96684 | 2.442526 | 4.700518 | 95.29948 | 4.332646 | 2.033424 | 95.29948
|  |  |  | 108 | 61.3 | 0.00108326 | 2.33148 | 9.033164 | 90.96684 | 2.442526 | 4.700518 | 95.29948 | 4.332646 | 2.037426 | 95.4552
|  |  |  | 109 | 61.2 | 0.001081493 | 2.33529 | 8.884526 | 91.11547 | 2.446517 | 4.5448 | 95.4552 | 4.339726 | 2.041393 | 95.4552
|  |  |  | 110 | 61.2 | 0.001081493 | 2.33529 | 8.884526 | 91.11547 | 2.446517 | 4.5448 | 95.4552 | 4.339726 | 2.045323 | 95.4552
|  |  |  | 111 | 61.2 | 0.001081493 | 2.33529 | 8.884526 | 91.11547 | 2.446517 | 4.5448 | 95.4552 | 4.339726 | 2.049218 | 95.4552
|  |  |  | 112 | 61.2 | 0.001081493 | 2.33529 | 8.884526 | 91.11547 | 2.446517 | 4.5448 | 95.4552 | 4.339726 | 2.053078 | 95.4552
|  |  |  | 113 | 61.2 | 0.001081493 | 2.33529 | 8.884526 | 91.11547 | 2.446517 | 4.5448 | 95.4552 | 4.339726 | 2.056905 | 95.4552
|  |  |  | 114 | 61.2 | 0.001081493 | 2.33529 | 8.884526 | 91.11547 | 2.446517 | 4.5448 | 95.4552 | 4.339726 | 2.060698 | 95.61143
|  |  |  | 115 | 61.1 | 0.001079726 | 2.339112 | 8.7354 | 91.2646 | 2.450521 | 4.388572 | 95.61143 | 4.346828 | 2.064458 | 95.61143
|  |  |  | 116 | 61.1 | 0.001079726 | 2.339112 | 8.7354 | 91.2646 | 2.450521 | 4.388572 | 95.61143 | 4.346828 | 2.068186 | 95.61143
|  |  |  | 117 | 61.1 | 0.001079726 | 2.339112 | 8.7354 | 91.2646 | 2.450521 | 4.388572 | 95.61143 | 4.346828 | 2.071882 | 95.61143
|  |  |  | 118 | 61.1 | 0.001079726 | 2.339112 | 8.7354 | 91.2646 | 2.450521 | 4.388572 | 95.61143 | 4.346828 | 2.075547 | 95.61143
|  |  |  | 119 | 61.1 | 0.001079726 | 2.339112 | 8.7354 | 91.2646 | 2.450521 | 4.388572 | 95.61143 | 4.346828 | 2.079181 | 95.61143
|  |  |  | 120 | 61.1 | 0.001079726 | 2.339112 | 8.7354 | 91.2646 | 2.450521 | 4.388572 | 95.61143 | 4.346828 | 2.082785 | 95.61143
|  |  |  | 121 | 61.1 | 0.001079726 | 2.339112 | 8.7354 | 91.2646 | 2.450521 | 4.388572 | 95.61143 | 4.346828 | 2.08636 | 95.76817
|  |  |  | 122 | 61 | 0.001077959 | 2.342946 | 8.585786 | 91.41421 | 2.454538 | 4.231832 | 95.76817 | 4.353954 | 2.089905 | 95.76817
|  |  |  | 123 | 61 | 0.001077959 | 2.342946 | 8.585786 | 91.41421 | 2.454538 | 4.231832 | 95.76817 | 4.353954 | 2.093422 | 95.76817
|  |  |  | 124 | 61 | 0.001077959 | 2.342946 | 8.585786 | 91.41421 | 2.454538 | 4.231832 | 95.76817 | 4.353954 | 2.09691 | 95.76817
|  |  |  | 125 | 61 | 0.001077959 | 2.342946 | 8.585786 | 91.41421 | 2.454538 | 4.231832 | 95.76817 | 4.353954 | 2.100371 | 95.76817
|  |  |  | 126 | 61 | 0.001077959 | 2.342946 | 8.585786 | 91.41421 | 2.454538 | 4.231832 | 95.76817 | 4.353954 | 2.103804 | 95.76817
|  |  |  | 127 | 61 | 0.001077959 | 2.342946 | 8.585786 | 91.41421 | 2.454538 | 4.231832 | 95.76817 | 4.353954 | 2.10721 | 95.76817
|  |  |  | 128 | 61 | 0.001077959 | 2.342946 | 8.585786 | 91.41421 | 2.454538 | 4.231832 | 95.76817 | 4.353954 | 2.11059 | 95.92542
|  |  |  | 129 | 60.9 | 0.001076192 | 2.346794 | 8.435681 | 91.56432 | 2.458569 | 4.074577 | 95.92542 | 4.361103 | 2.113943 | 95.92542
|  |  |  | 130 | 60.9 | 0.001076192 | 2.346794 | 8.435681 | 91.56432 | 2.458569 | 4.074577 | 95.92542 | 4.361103 | 2.117271 | 95.92542
|  |  |  | 131 | 60.9 | 0.001076192 | 2.346794 | 8.435681 | 91.56432 | 2.458569 | 4.074577 | 95.92542 | 4.361103 | 2.120574 | 95.92542
|  |  |  | 132 | 60.9 | 0.001076192 | 2.346794 | 8.435681 | 91.56432 | 2.458569 | 4.074577 | 95.92542 | 4.361103 | 2.123852 | 95.92542
|  |  |  | 133 | 60.9 | 0.001076192 | 2.346794 | 8.435681 | 91.56432 | 2.458569 | 4.074577 | 95.92542 | 4.361103 | 2.127105 | 95.92542
|  |  |  | 134 | 60.9 | 0.001076192 | 2.346794 | 8.435681 | 91.56432 | 2.458569 | 4.074577 | 95.92542 | 4.361103 | 2.130334 | 95.92542
|  |  |  | 135 | 60.9 | 0.001076192 | 2.346794 | 8.435681 | 91.56432 | 2.458569 | 4.074577 | 95.92542 | 4.361103 | 2.133539 | 95.92542
|  |  |  | 136 | 60.9 | 0.001076192 | 2.346794 | 8.435681 | 91.56432 | 2.458569 | 4.074577 | 95.92542 | 4.361103 | 2.136721 | 96.08319
|  |  |  | 137 | 60.8 | 0.001074425 | 2.350653 | 8.285082 | 91.71492 | 2.462612 | 3.916805 | 96.08319 | 4.368276 | 2.139879 | 96.08319
|  |  |  | 138 | 60.8 | 0.001074425 | 2.350653 | 8.285082 | 91.71492 | 2.462612 | 3.916805 | 96.08319 | 4.368276 | 2.143015 | 96.08319
|  |  |  | 139 | 60.8 | 0.001074425 | 2.350653 | 8.285082 | 91.71492 | 2.462612 | 3.916805 | 96.08319 | 4.368276 | 2.146128 | 96.08319
|  |  |  | 140 | 60.8 | 0.001074425 | 2.350653 | 8.285082 | 91.71492 | 2.462612 | 3.916805 | 96.08319 | 4.368276 | 2.149219 | 96.08319
|  |  |  | 141 | 60.8 | 0.001074425 | 2.350653 | 8.285082 | 91.71492 | 2.462612 | 3.916805 | 96.08319 | 4.368276 | 2.152288 | 96.08319
|  |  |  | 142 | 60.8 | 0.001074425 | 2.350653 | 8.285082 | 91.71492 | 2.462612 | 3.916805 | 96.08319 | 4.368276 | 2.155336 | 96.08319
|  |  |  | 143 | 60.8 | 0.001074425 | 2.350653 | 8.285082 | 91.71492 | 2.462612 | 3.916805 | 96.08319 | 4.368276 | 2.158362 | 96.08319
|  |  |  | 144 | 60.8 | 0.001074425 | 2.350653 | 8.285082 | 91.71492 | 2.462612 | 3.916805 | 96.08319 | 4.368276 | 2.161368 | 96.08319
|  |  |  | 145 | 60.8 | 0.001074425 | 2.350653 | 8.285082 | 91.71492 | 2.462612 | 3.916805 | 96.08319 | 4.368276 | 2.164353 | 96.24149
|  |  |  | 146 | 60.7 | 0.001072658 | 2.354526 | 8.133986 | 91.86601 | 2.466669 | 3.758513 | 96.24149 | 4.375473 | 2.167317 | 96.24149
|  |  |  | 147 | 60.7 | 0.001072658 | 2.354526 | 8.133986 | 91.86601 | 2.466669 | 3.758513 | 96.24149 | 4.375473 | 2.170262 | 96.24149
|  |  |  | 148 | 60.7 | 0.001072658 | 2.354526 | 8.133986 | 91.86601 | 2.466669 | 3.758513 | 96.24149 | 4.375473 | 2.173186 | 96.24149
|  |  |  | 149 | 60.7 | 0.001072658 | 2.354526 | 8.133986 | 91.86601 | 2.466669 | 3.758513 | 96.24149 | 4.375473 | 2.176091 | 96.24149
|  |  |  | 150 | 60.7 | 0.001072658 | 2.354526 | 8.133986 | 91.86601 | 2.466669 | 3.758513 | 96.24149 | 4.375473 | 2.178977 | 96.24149
|  |  |  | 151 | 60.7 | 0.001072658 | 2.354526 | 8.133986 | 91.86601 | 2.466669 | 3.758513 | 96.24149 | 4.375473 | 2.181844 | 96.24149
|  |  |  | 152 | 60.7 | 0.001072658 | 2.354526 | 8.133986 | 91.86601 | 2.466669 | 3.758513 | 96.24149 | 4.375473 | 2.184691 | 96.24149
|  |  |  | 153 | 60.7 | 0.001072658 | 2.354526 | 8.133986 | 91.86601 | 2.466669 | 3.758513 | 96.24149 | 4.375473 | 2.187521 | 96.24149
|  |  |  | 154 | 60.7 | 0.001072658 | 2.354526 | 8.133986 | 91.86601 | 2.466669 | 3.758513 | 96.24149 | 4.375473 | 2.190332 | 96.4003
|  |  |  | 155 | 60.6 | 0.00107089 | 2.358411 | 7.982392 | 92.01761 | 2.47074 | 3.599699 | 96.4003 | 4.382693 | 2.193125 | 96.4003
|  |  |  | 156 | 60.6 | 0.00107089 | 2.358411 | 7.982392 | 92.01761 | 2.47074 | 3.599699 | 96.4003 | 4.382693 | 2.1959 | 96.4003
|  |  |  | 157 | 60.6 | 0.00107089 | 2.358411 | 7.982392 | 92.01761 | 2.47074 | 3.599699 | 96.4003 | 4.382693 | 2.198657 | 96.4003
|  |  |  | 158 | 60.6 | 0.00107089 | 2.358411 | 7.982392 | 92.01761 | 2.47074 | 3.599699 | 96.4003 | 4.382693 | 2.201397 | 96.4003
|  |  |  | 159 | 60.6 | 0.00107089 | 2.358411 | 7.982392 | 92.01761 | 2.47074 | 3.599699 | 96.4003 | 4.382693 | 2.20412 | 96.4003
|  |  |  | 160 | 60.6 | 0.00107089 | 2.358411 | 7.982392 | 92.01761 | 2.47074 | 3.599699 | 96.4003 | 4.382693 | 2.206826 | 96.4003
|  |  |  | 161 | 60.6 | 0.00107089 | 2.358411 | 7.982392 | 92.01761 | 2.47074 | 3.599699 | 96.4003 | 4.382693 | 2.209515 | 96.4003
|  |  |  | 162 | 60.6 | 0.00107089 | 2.358411 | 7.982392 | 92.01761 | 2.47074 | 3.599699 | 96.4003 | 4.382693 | 2.212188 | 96.4003
|  |  |  | 163 | 60.6 | 0.00107089 | 2.358411 | 7.982392 | 92.01761 | 2.47074 | 3.599699 | 96.4003 | 4.382693 | 2.214844 | 96.4003
|  |  |  | 164 | 60.6 | 0.00107089 | 2.358411 | 7.982392 | 92.01761 | 2.47074 | 3.599699 | 96.4003 | 4.382693 | 2.217484 | 96.4003
|  |  |  | 165 | 60.6 | 0.00107089 | 2.358411 | 7.982392 | 92.01761 | 2.47074 | 3.599699 | 96.4003 | 4.382693 | 2.220108 | 96.55964
|  |  |  | 166 | 60.5 | 0.001069123 | 2.362309 | 7.830297 | 92.1697 | 2.474824 | 3.44036 | 96.55964 | 4.389937 | 2.222716 | 96.55964
|  |  |  | 167 | 60.5 | 0.001069123 | 2.362309 | 7.830297 | 92.1697 | 2.474824 | 3.44036 | 96.55964 | 4.389937 | 2.225309 | 96.55964
|  |  |  | 168 | 60.5 | 0.001069123 | 2.362309 | 7.830297 | 92.1697 | 2.474824 | 3.44036 | 96.55964 | 4.389937 | 2.227887 | 96.55964
|  |  |  | 169 | 60.5 | 0.001069123 | 2.362309 | 7.830297 | 92.1697 | 2.474824 | 3.44036 | 96.55964 | 4.389937 | 2.230449 | 96.55964
|  |  |  | 170 | 60.5 | 0.001069123 | 2.362309 | 7.830297 | 92.1697 | 2.474824 | 3.44036 | 96.55964 | 4.389937 | 2.232996 | 96.55964
|  |  |  | 171 | 60.5 | 0.001069123 | 2.362309 | 7.830297 | 92.1697 | 2.474824 | 3.44036 | 96.55964 | 4.389937 | 2.235528 | 96.55964
|  |  |  | 172 | 60.5 | 0.001069123 | 2.362309 | 7.830297 | 92.1697 | 2.474824 | 3.44036 | 96.55964 | 4.389937 | 2.238046 | 96.55964
|  |  |  | 173 | 60.5 | 0.001069123 | 2.362309 | 7.830297 | 92.1697 | 2.474824 | 3.44036 | 96.55964 | 4.389937 | 2.240549 | 96.55964
|  |  |  | 174 | 60.5 | 0.001069123 | 2.362309 | 7.830297 | 92.1697 | 2.474824 | 3.44036 | 96.55964 | 4.389937 | 2.243038 | 96.55964
|  |  |  | 175 | 60.5 | 0.001069123 | 2.362309 | 7.830297 | 92.1697 | 2.474824 | 3.44036 | 96.55964 | 4.389937 | 2.245513 | 96.55964
|  |  |  | 176 | 60.5 | 0.001069123 | 2.362309 | 7.830297 | 92.1697 | 2.474824 | 3.44036 | 96.55964 | 4.389937 | 2.247973 | 96.71951
|  |  |  | 177 | 60.4 | 0.001067356 | 2.366221 | 7.677698 | 92.3223 | 2.478921 | 3.280493 | 96.71951 | 4.397205 | 2.25042 | 96.71951
|  |  |  | 178 | 60.4 | 0.001067356 | 2.366221 | 7.677698 | 92.3223 | 2.478921 | 3.280493 | 96.71951 | 4.397205 | 2.252853 | 96.71951
|  |  |  | 179 | 60.4 | 0.001067356 | 2.366221 | 7.677698 | 92.3223 | 2.478921 | 3.280493 | 96.71951 | 4.397205 | 2.255273 | 96.71951
|  |  |  | 180 | 60.4 | 0.001067356 | 2.366221 | 7.677698 | 92.3223 | 2.478921 | 3.280493 | 96.71951 | 4.397205 | 2.257679 | 96.71951
|  |  |  | 181 | 60.4 | 0.001067356 | 2.366221 | 7.677698 | 92.3223 | 2.478921 | 3.280493 | 96.71951 | 4.397205 | 2.260071 | 96.71951
|  |  |  | 182 | 60.4 | 0.001067356 | 2.366221 | 7.677698 | 92.3223 | 2.478921 | 3.280493 | 96.71951 | 4.397205 | 2.262451 | 96.71951
|  |  |  | 183 | 60.4 | 0.001067356 | 2.366221 | 7.677698 | 92.3223 | 2.478921 | 3.280493 | 96.71951 | 4.397205 | 2.264818 | 96.71951
|  |  |  | 184 | 60.4 | 0.001067356 | 2.366221 | 7.677698 | 92.3223 | 2.478921 | 3.280493 | 96.71951 | 4.397205 | 2.267172 | 96.71951
|  |  |  | 185 | 60.4 | 0.001067356 | 2.366221 | 7.677698 | 92.3223 | 2.478921 | 3.280493 | 96.71951 | 4.397205 | 2.269513 | 96.71951
|  |  |  | 186 | 60.4 | 0.001067356 | 2.366221 | 7.677698 | 92.3223 | 2.478921 | 3.280493 | 96.71951 | 4.397205 | 2.271842 | 96.71951
|  |  |  | 187 | 60.4 | 0.001067356 | 2.366221 | 7.677698 | 92.3223 | 2.478921 | 3.280493 | 96.71951 | 4.397205 | 2.274158 | 96.71951
|  |  |  | 188 | 60.4 | 0.001067356 | 2.366221 | 7.677698 | 92.3223 | 2.478921 | 3.280493 | 96.71951 | 4.397205 | 2.276462 | 96.71951
|  |  |  | 189 | 60.4 | 0.001067356 | 2.366221 | 7.677698 | 92.3223 | 2.478921 | 3.280493 | 96.71951 | 4.397205 | 2.278754 | 96.8799
|  |  |  | 190 | 60.3 | 0.001065589 | 2.370145 | 7.524593 | 92.47541 | 2.483032 | 3.120096 | 96.8799 | 4.404498 | 2.281033 | 96.8799
|  |  |  | 191 | 60.3 | 0.001065589 | 2.370145 | 7.524593 | 92.47541 | 2.483032 | 3.120096 | 96.8799 | 4.404498 | 2.283301 | 96.8799
|  |  |  | 192 | 60.3 | 0.001065589 | 2.370145 | 7.524593 | 92.47541 | 2.483032 | 3.120096 | 96.8799 | 4.404498 | 2.285557 | 96.8799
|  |  |  | 193 | 60.3 | 0.001065589 | 2.370145 | 7.524593 | 92.47541 | 2.483032 | 3.120096 | 96.8799 | 4.404498 | 2.287802 | 96.8799
|  |  |  | 194 | 60.3 | 0.001065589 | 2.370145 | 7.524593 | 92.47541 | 2.483032 | 3.120096 | 96.8799 | 4.404498 | 2.290035 | 96.8799
|  |  |  | 195 | 60.3 | 0.001065589 | 2.370145 | 7.524593 | 92.47541 | 2.483032 | 3.120096 | 96.8799 | 4.404498 | 2.292256 | 96.8799
|  |  |  | 196 | 60.3 | 0.001065589 | 2.370145 | 7.524593 | 92.47541 | 2.483032 | 3.120096 | 96.8799 | 4.404498 | 2.294466 | 96.8799
|  |  |  | 197 | 60.3 | 0.001065589 | 2.370145 | 7.524593 | 92.47541 | 2.483032 | 3.120096 | 96.8799 | 4.404498 | 2.296665 | 96.8799
|  |  |  | 198 | 60.3 | 0.001065589 | 2.370145 | 7.524593 | 92.47541 | 2.483032 | 3.120096 | 96.8799 | 4.404498 | 2.298853 | 96.8799
|  |  |  | 199 | 60.3 | 0.001065589 | 2.370145 | 7.524593 | 92.47541 | 2.483032 | 3.120096 | 96.8799 | 4.404498 | 2.30103 | 96.8799
|  |  |  | 200 | 60.3 | 0.001065589 | 2.370145 | 7.524593 | 92.47541 | 2.483032 | 3.120096 | 96.8799 | 4.404498 | 2.303196 | 96.8799
|  |  |  | 201 | 60.3 | 0.001065589 | 2.370145 | 7.524593 | 92.47541 | 2.483032 | 3.120096 | 96.8799 | 4.404498 | 2.305351 | 96.8799
|  |  |  | 202 | 60.3 | 0.001065589 | 2.370145 | 7.524593 | 92.47541 | 2.483032 | 3.120096 | 96.8799 | 4.404498 | 2.307496 | 96.8799
|  |  |  | 203 | 60.3 | 0.001065589 | 2.370145 | 7.524593 | 92.47541 | 2.483032 | 3.120096 | 96.8799 | 4.404498 | 2.30963 | 97.04083
|  |  |  | 204 | 60.2 | 0.001063822 | 2.374082 | 7.370979 | 92.62902 | 2.487157 | 2.959165 | 97.04083 | 4.411814 | 2.311754 | 97.04083
|  |  |  | 205 | 60.2 | 0.001063822 | 2.374082 | 7.370979 | 92.62902 | 2.487157 | 2.959165 | 97.04083 | 4.411814 | 2.313867 | 97.04083
|  |  |  | 206 | 60.2 | 0.001063822 | 2.374082 | 7.370979 | 92.62902 | 2.487157 | 2.959165 | 97.04083 | 4.411814 | 2.31597 | 97.04083
|  |  |  | 207 | 60.2 | 0.001063822 | 2.374082 | 7.370979 | 92.62902 | 2.487157 | 2.959165 | 97.04083 | 4.411814 | 2.318063 | 97.04083
|  |  |  | 208 | 60.2 | 0.001063822 | 2.374082 | 7.370979 | 92.62902 | 2.487157 | 2.959165 | 97.04083 | 4.411814 | 2.320146 | 97.04083
|  |  |  | 209 | 60.2 | 0.001063822 | 2.374082 | 7.370979 | 92.62902 | 2.487157 | 2.959165 | 97.04083 | 4.411814 | 2.322219 | 97.04083
|  |  |  | 210 | 60.2 | 0.001063822 | 2.374082 | 7.370979 | 92.62902 | 2.487157 | 2.959165 | 97.04083 | 4.411814 | 2.324282 | 97.04083
|  |  |  | 211 | 60.2 | 0.001063822 | 2.374082 | 7.370979 | 92.62902 | 2.487157 | 2.959165 | 97.04083 | 4.411814 | 2.326336 | 97.04083
|  |  |  | 212 | 60.2 | 0.001063822 | 2.374082 | 7.370979 | 92.62902 | 2.487157 | 2.959165 | 97.04083 | 4.411814 | 2.32838 | 97.04083
|  |  |  | 213 | 60.2 | 0.001063822 | 2.374082 | 7.370979 | 92.62902 | 2.487157 | 2.959165 | 97.04083 | 4.411814 | 2.330414 | 97.04083
|  |  |  | 214 | 60.2 | 0.001063822 | 2.374082 | 7.370979 | 92.62902 | 2.487157 | 2.959165 | 97.04083 | 4.411814 | 2.332438 | 97.04083
|  |  |  | 215 | 60.2 | 0.001063822 | 2.374082 | 7.370979 | 92.62902 | 2.487157 | 2.959165 | 97.04083 | 4.411814 | 2.334454 | 97.04083
|  |  |  | 216 | 60.2 | 0.001063822 | 2.374082 | 7.370979 | 92.62902 | 2.487157 | 2.959165 | 97.04083 | 4.411814 | 2.33646 | 97.04083
|  |  |  | 217 | 60.2 | 0.001063822 | 2.374082 | 7.370979 | 92.62902 | 2.487157 | 2.959165 | 97.04083 | 4.411814 | 2.338456 | 97.04083
|  |  |  | 218 | 60.2 | 0.001063822 | 2.374082 | 7.370979 | 92.62902 | 2.487157 | 2.959165 | 97.04083 | 4.411814 | 2.340444 | 97.04083
|  |  |  | 219 | 60.2 | 0.001063822 | 2.374082 | 7.370979 | 92.62902 | 2.487157 | 2.959165 | 97.04083 | 4.411814 | 2.342423 | 97.2023
|  |  |  | 220 | 60.1 | 0.001062055 | 2.378032 | 7.216855 | 92.78315 | 2.491295 | 2.7977 | 97.2023 | 4.419155 | 2.344392 | 97.2023
|  |  |  | 221 | 60.1 | 0.001062055 | 2.378032 | 7.216855 | 92.78315 | 2.491295 | 2.7977 | 97.2023 | 4.419155 | 2.346353 | 97.2023
|  |  |  | 222 | 60.1 | 0.001062055 | 2.378032 | 7.216855 | 92.78315 | 2.491295 | 2.7977 | 97.2023 | 4.419155 | 2.348305 | 97.2023
|  |  |  | 223 | 60.1 | 0.001062055 | 2.378032 | 7.216855 | 92.78315 | 2.491295 | 2.7977 | 97.2023 | 4.419155 | 2.350248 | 97.2023
|  |  |  | 224 | 60.1 | 0.001062055 | 2.378032 | 7.216855 | 92.78315 | 2.491295 | 2.7977 | 97.2023 | 4.419155 | 2.352183 | 97.2023
|  |  |  | 225 | 60.1 | 0.001062055 | 2.378032 | 7.216855 | 92.78315 | 2.491295 | 2.7977 | 97.2023 | 4.419155 | 2.354108 | 97.2023
|  |  |  | 226 | 60.1 | 0.001062055 | 2.378032 | 7.216855 | 92.78315 | 2.491295 | 2.7977 | 97.2023 | 4.419155 | 2.356026 | 97.2023
|  |  |  | 227 | 60.1 | 0.001062055 | 2.378032 | 7.216855 | 92.78315 | 2.491295 | 2.7977 | 97.2023 | 4.419155 | 2.357935 | 97.2023
|  |  |  | 228 | 60.1 | 0.001062055 | 2.378032 | 7.216855 | 92.78315 | 2.491295 | 2.7977 | 97.2023 | 4.419155 | 2.359835 | 97.2023
|  |  |  | 229 | 60.1 | 0.001062055 | 2.378032 | 7.216855 | 92.78315 | 2.491295 | 2.7977 | 97.2023 | 4.419155 | 2.361728 | 97.2023
|  |  |  | 230 | 60.1 | 0.001062055 | 2.378032 | 7.216855 | 92.78315 | 2.491295 | 2.7977 | 97.2023 | 4.419155 | 2.363612 | 97.2023
|  |  |  | 231 | 60.1 | 0.001062055 | 2.378032 | 7.216855 | 92.78315 | 2.491295 | 2.7977 | 97.2023 | 4.419155 | 2.365488 | 97.2023
|  |  |  | 232 | 60.1 | 0.001062055 | 2.378032 | 7.216855 | 92.78315 | 2.491295 | 2.7977 | 97.2023 | 4.419155 | 2.367356 | 97.2023
|  |  |  | 233 | 60.1 | 0.001062055 | 2.378032 | 7.216855 | 92.78315 | 2.491295 | 2.7977 | 97.2023 | 4.419155 | 2.369216 | 97.2023
|  |  |  | 234 | 60.1 | 0.001062055 | 2.378032 | 7.216855 | 92.78315 | 2.491295 | 2.7977 | 97.2023 | 4.419155 | 2.371068 | 97.2023
|  |  |  | 235 | 60.1 | 0.001062055 | 2.378032 | 7.216855 | 92.78315 | 2.491295 | 2.7977 | 97.2023 | 4.419155 | 2.372912 | 97.2023
|  |  |  | 236 | 60.1 | 0.001062055 | 2.378032 | 7.216855 | 92.78315 | 2.491295 | 2.7977 | 97.2023 | 4.419155 | 2.374748 | 97.3643
|  |  |  | 237 | 60 | 0.001060288 | 2.381995 | 7.062216 | 92.93778 | 2.495447 | 2.635696 | 97.3643 | 4.42652 | 2.376577 | 97.3643
|  |  |  | 238 | 60 | 0.001060288 | 2.381995 | 7.062216 | 92.93778 | 2.495447 | 2.635696 | 97.3643 | 4.42652 | 2.378398 | 97.3643
|  |  |  | 239 | 60 | 0.001060288 | 2.381995 | 7.062216 | 92.93778 | 2.495447 | 2.635696 | 97.3643 | 4.42652 | 2.380211 | 97.3643
|  |  |  | 240 | 60 | 0.001060288 | 2.381995 | 7.062216 | 92.93778 | 2.495447 | 2.635696 | 97.3643 | 4.42652 | 2.382017 | 97.3643
|  |  |  | 241 | 60 | 0.001060288 | 2.381995 | 7.062216 | 92.93778 | 2.495447 | 2.635696 | 97.3643 | 4.42652 | 2.383815 | 97.3643
|  |  |  | 242 | 60 | 0.001060288 | 2.381995 | 7.062216 | 92.93778 | 2.495447 | 2.635696 | 97.3643 | 4.42652 | 2.385606 | 97.3643
|  |  |  | 243 | 60 | 0.001060288 | 2.381995 | 7.062216 | 92.93778 | 2.495447 | 2.635696 | 97.3643 | 4.42652 | 2.38739 | 97.3643
|  |  |  | 244 | 60 | 0.001060288 | 2.381995 | 7.062216 | 92.93778 | 2.495447 | 2.635696 | 97.3643 | 4.42652 | 2.389166 | 97.3643
|  |  |  | 245 | 60 | 0.001060288 | 2.381995 | 7.062216 | 92.93778 | 2.495447 | 2.635696 | 97.3643 | 4.42652 | 2.390935 | 97.3643
|  |  |  | 246 | 60 | 0.001060288 | 2.381995 | 7.062216 | 92.93778 | 2.495447 | 2.635696 | 97.3643 | 4.42652 | 2.392697 | 97.3643
|  |  |  | 247 | 60 | 0.001060288 | 2.381995 | 7.062216 | 92.93778 | 2.495447 | 2.635696 | 97.3643 | 4.42652

## B13 PMB-20 19_03
CURVA COMPATTAZIONE [EN 12697-31]
|  |  |  | N giri | h [mm] | V [m3] | ρgeo [Mg/m3] | vgeo [%] | Cgeo [%] | ρSSD [Mg/m3] | vSSD [%] | CSSD [%] | Δv [%] | log10N | CSSD [%]
ACR PMB - 20 |  |  |  | 0 | 73.2 | 0.001293551 | 1.952842 | 23.80641 | 76.19359 | 2.017106 | 21.29902 | 78.70098 | 2.507384 | 0 | 81.71506
|  |  |  | 1 | 70.5 | 0.001245838 | 2.027631 | 20.88835 | 79.11165 | 2.094357 | 18.28494 | 81.71506 | 2.603412 | 0.30103 | 83.13004
Provino | B13 |  |  | 2 | 69.3 | 0.001224632 | 2.062742 | 19.51846 | 80.48154 | 2.130623 | 16.86996 | 83.13004 | 2.648492 | 0.4771213 | 84.22385
Data | 2025-03-19 |  |  | 3 | 68.4 | 0.001208728 | 2.089883 | 18.45949 | 81.54051 | 2.158657 | 15.77615 | 84.22385 | 2.683341 | 0.60206 | 84.9692
Tcomp [°C] | 160 ± 5 |  |  | 4 | 67.8 | 0.001198125 | 2.108378 | 17.73789 | 82.26211 | 2.177761 | 15.0308 | 84.9692 | 2.707087 | 0.69897 | 85.72785
|  |  |  | 5 | 67.2 | 0.001187522 | 2.127203 | 17.00341 | 82.99659 | 2.197205 | 14.27215 | 85.72785 | 2.731258 | 0.7781513 | 86.24119
D | [mm] | 150 |  | 6 | 66.8 | 0.001180453 | 2.13994 | 16.50642 | 83.49358 | 2.210362 | 13.75881 | 86.24119 | 2.747613 | 0.845098 | 86.76072
h | [mm] | 60 |  | 7 | 66.4 | 0.001173385 | 2.152832 | 16.00345 | 83.99655 | 2.223677 | 13.23928 | 86.76072 | 2.764165 | 0.90309 | 87.15449
ρM | [Mg/m3] | 2.563 |  | 8 | 66.1 | 0.001168083 | 2.162602 | 15.62222 | 84.37778 | 2.233769 | 12.84551 | 87.15449 | 2.77671 | 0.9542425 | 87.55185
vg | [%] | 7 |  | 9 | 65.8 | 0.001162782 | 2.172462 | 15.23752 | 84.76248 | 2.243954 | 12.44815 | 87.55185 | 2.78937 | 1 | 87.95285
M | [g] | 2526.1 |  | 10 | 65.5 | 0.001157481 | 2.182412 | 14.8493 | 85.1507 | 2.254231 | 12.04715 | 87.95285 | 2.802145 | 1.041393 | 88.22223
ρSSD | [Mg/m3] | 2.460869 |  | 11 | 65.3 | 0.001153946 | 2.189097 | 14.5885 | 85.4115 | 2.261136 | 11.77777 | 88.22223 | 2.810728 | 1.079181 | 88.49326
|  |  |  | 12 | 65.1 | 0.001150412 | 2.195822 | 14.3261 | 85.6739 | 2.268082 | 11.50674 | 88.49326 | 2.819363 | 1.113943 | 88.76597
|  |  |  | 13 | 64.9 | 0.001146878 | 2.202589 | 14.06208 | 85.93792 | 2.275072 | 11.23403 | 88.76597 | 2.828051 | 1.146128 | 89.04036
DIMENSIONI [EN 12697-29] |  |  |  | 14 | 64.7 | 0.001143343 | 2.209398 | 13.79643 | 86.20357 | 2.282105 | 10.95964 | 89.04036 | 2.836793 | 1.176091 | 89.1782
|  |  |  | 15 | 64.6 | 0.001141576 | 2.212818 | 13.66299 | 86.33701 | 2.285637 | 10.8218 | 89.1782 | 2.841185 | 1.20412 | 89.45515
|  |  |  | 16 | 64.4 | 0.001138042 | 2.21969 | 13.39486 | 86.60514 | 2.292735 | 10.54485 | 89.45515 | 2.850008 | 1.230449 | 89.59427
|  |  | Average [mm] | 17 | 64.3 | 0.001136275 | 2.223142 | 13.26017 | 86.73983 | 2.296301 | 10.40573 | 89.59427 | 2.854441 | 1.255273 | 89.87381
h | 1 | 59.7 | 59.55 | 18 | 64.1 | 0.001132741 | 2.230078 | 12.98953 | 87.01047 | 2.303466 | 10.12619 | 89.87381 | 2.863347 | 1.278754 | 90.01424
| 2 | 59.5 |  | 19 | 64 | 0.001130973 | 2.233563 | 12.85358 | 87.14642 | 2.307065 | 9.985758 | 90.01424 | 2.867821 | 1.30103 | 90.15511
| 3 | 59.5 |  | 20 | 63.9 | 0.001129206 | 2.237058 | 12.7172 | 87.2828 | 2.310675 | 9.84489 | 90.15511 | 2.872309 | 1.322219 | 90.29642
| 4 | 59.5 |  | 21 | 63.8 | 0.001127439 | 2.240565 | 12.58039 | 87.41961 | 2.314297 | 9.703581 | 90.29642 | 2.876811 | 1.342423 | 90.43817
|  |  |  | 22 | 63.7 | 0.001125672 | 2.244082 | 12.44316 | 87.55684 | 2.31793 | 9.561829 | 90.43817 | 2.881327 | 1.361728 | 90.58037
D | 1 | 149.7 | 149.7 | 23 | 63.6 | 0.001123905 | 2.24761 | 12.30549 | 87.69451 | 2.321575 | 9.41963 | 90.58037 | 2.885857 | 1.380211 | 90.72302
| 2 | 149.7 |  | 24 | 63.5 | 0.001122138 | 2.25115 | 12.16739 | 87.83261 | 2.325231 | 9.276984 | 90.72302 | 2.890402 | 1.39794 | 90.86611
|  |  |  | 25 | 63.4 | 0.00112037 | 2.254701 | 12.02885 | 87.97115 | 2.328898 | 9.133888 | 90.86611 | 2.894961 | 1.414973 | 91.00966
PARAMETRI |  |  |  | 26 | 63.3 | 0.001118603 | 2.258263 | 11.88987 | 88.11013 | 2.332578 | 8.990339 | 91.00966 | 2.899534 | 1.431364 | 91.15366
|  |  |  | 27 | 63.2 | 0.001116836 | 2.261836 | 11.75046 | 88.24954 | 2.336268 | 8.846337 | 91.15366 | 2.904122 | 1.447158 | 91.29812
C1 | 81.49094 |  |  | 28 | 63.1 | 0.001115069 | 2.26542 | 11.6106 | 88.3894 | 2.339971 | 8.701878 | 91.29812 | 2.908725 | 1.462398 | 91.29812
k | 6.638381 |  |  | 29 | 63.1 | 0.001115069 | 2.26542 | 11.6106 | 88.3894 | 2.339971 | 8.701878 | 91.29812 | 2.908725 | 1.477121 | 91.44304
CDI | 83.05095 |  |  | 30 | 63 | 0.001113302 | 2.269016 | 11.4703 | 88.5297 | 2.343685 | 8.55696 | 91.44304 | 2.913342 | 1.491362 | 91.58842
|  |  |  | 31 | 62.9 | 0.001111535 | 2.272624 | 11.32956 | 88.67044 | 2.347411 | 8.411582 | 91.58842 | 2.917973 | 1.50515 | 91.73426
|  |  |  | 32 | 62.8 | 0.001109768 | 2.276242 | 11.18836 | 88.81164 | 2.351149 | 8.26574 | 91.73426 | 2.92262 | 1.518514 | 91.73426
|  |  |  | 33 | 62.8 | 0.001109768 | 2.276242 | 11.18836 | 88.81164 | 2.351149 | 8.26574 | 91.73426 | 2.92262 | 1.531479 | 91.88057
|  |  |  | 34 | 62.7 | 0.001108 | 2.279873 | 11.04671 | 88.95329 | 2.354899 | 8.119434 | 91.88057 | 2.927281 | 1.544068 | 91.88057
|  |  |  | 35 | 62.7 | 0.001108 | 2.279873 | 11.04671 | 88.95329 | 2.354899 | 8.119434 | 91.88057 | 2.927281 | 1.556303 | 92.02734
|  |  |  | 36 | 62.6 | 0.001106233 | 2.283515 | 10.90462 | 89.09538 | 2.358661 | 7.972659 | 92.02734 | 2.931957 | 1.568202 | 92.17458
|  |  |  | 37 | 62.5 | 0.001104466 | 2.287168 | 10.76206 | 89.23794 | 2.362435 | 7.825416 | 92.17458 | 2.936648 | 1.579784 | 92.17458
|  |  |  | 38 | 62.5 | 0.001104466 | 2.287168 | 10.76206 | 89.23794 | 2.362435 | 7.825416 | 92.17458 | 2.936648 | 1.591065 | 92.3223
|  |  |  | 39 | 62.4 | 0.001102699 | 2.290834 | 10.61905 | 89.38095 | 2.366221 | 7.6777 | 92.3223 | 2.941355 | 1.60206 | 92.3223
|  |  |  | 40 | 62.4 | 0.001102699 | 2.290834 | 10.61905 | 89.38095 | 2.366221 | 7.6777 | 92.3223 | 2.941355 | 1.612784 | 92.3223
|  |  |  | 41 | 62.4 | 0.001102699 | 2.290834 | 10.61905 | 89.38095 | 2.366221 | 7.6777 | 92.3223 | 2.941355 | 1.623249 | 92.47049
|  |  |  | 42 | 62.3 | 0.001100932 | 2.294511 | 10.47559 | 89.52441 | 2.370019 | 7.52951 | 92.47049 | 2.946076 | 1.633468 | 92.47049
|  |  |  | 43 | 62.3 | 0.001100932 | 2.294511 | 10.47559 | 89.52441 | 2.370019 | 7.52951 | 92.47049 | 2.946076 | 1.643453 | 92.61916
|  |  |  | 44 | 62.2 | 0.001099165 | 2.2982 | 10.33166 | 89.66834 | 2.373829 | 7.380844 | 92.61916 | 2.950812 | 1.653213 | 92.61916
|  |  |  | 45 | 62.2 | 0.001099165 | 2.2982 | 10.33166 | 89.66834 | 2.373829 | 7.380844 | 92.61916 | 2.950812 | 1.662758 | 92.7683
|  |  |  | 46 | 62.1 | 0.001097398 | 2.3019 | 10.18726 | 89.81274 | 2.377652 | 7.231699 | 92.7683 | 2.955564 | 1.672098 | 92.7683
|  |  |  | 47 | 62.1 | 0.001097398 | 2.3019 | 10.18726 | 89.81274 | 2.377652 | 7.231699 | 92.7683 | 2.955564 | 1.681241 | 92.7683
|  |  |  | 48 | 62.1 | 0.001097398 | 2.3019 | 10.18726 | 89.81274 | 2.377652 | 7.231699 | 92.7683 | 2.955564 | 1.690196 | 92.91793
|  |  |  | 49 | 62 | 0.00109563 | 2.305613 | 10.0424 | 89.9576 | 2.381486 | 7.082072 | 92.91793 | 2.960331 | 1.69897 | 92.91793
|  |  |  | 50 | 62 | 0.00109563 | 2.305613 | 10.0424 | 89.9576 | 2.381486 | 7.082072 | 92.91793 | 2.960331 | 1.70757 | 93.06804
|  |  |  | 51 | 61.9 | 0.001093863 | 2.309338 | 9.897076 | 90.10292 | 2.385334 | 6.931963 | 93.06804 | 2.965114 | 1.716003 | 93.06804
|  |  |  | 52 | 61.9 | 0.001093863 | 2.309338 | 9.897076 | 90.10292 | 2.385334 | 6.931963 | 93.06804 | 2.965114 | 1.724276 | 93.06804
|  |  |  | 53 | 61.9 | 0.001093863 | 2.309338 | 9.897076 | 90.10292 | 2.385334 | 6.931963 | 93.06804 | 2.965114 | 1.732394 | 93.21863
|  |  |  | 54 | 61.8 | 0.001092096 | 2.313075 | 9.751279 | 90.24872 | 2.389194 | 6.781367 | 93.21863 | 2.969911 | 1.740363 | 93.21863
|  |  |  | 55 | 61.8 | 0.001092096 | 2.313075 | 9.751279 | 90.24872 | 2.389194 | 6.781367 | 93.21863 | 2.969911 | 1.748188 | 93.21863
|  |  |  | 56 | 61.8 | 0.001092096 | 2.313075 | 9.751279 | 90.24872 | 2.389194 | 6.781367 | 93.21863 | 2.969911 | 1.755875 | 93.36972
|  |  |  | 57 | 61.7 | 0.001090329 | 2.316824 | 9.605008 | 90.39499 | 2.393066 | 6.630283 | 93.36972 | 2.974725 | 1.763428 | 93.36972
|  |  |  | 58 | 61.7 | 0.001090329 | 2.316824 | 9.605008 | 90.39499 | 2.393066 | 6.630283 | 93.36972 | 2.974725 | 1.770852 | 93.36972
|  |  |  | 59 | 61.7 | 0.001090329 | 2.316824 | 9.605008 | 90.39499 | 2.393066 | 6.630283 | 93.36972 | 2.974725 | 1.778151 | 93.52129
|  |  |  | 60 | 61.6 | 0.001088562 | 2.320585 | 9.458263 | 90.54174 | 2.396951 | 6.478709 | 93.52129 | 2.979554 | 1.78533 | 93.52129
|  |  |  | 61 | 61.6 | 0.001088562 | 2.320585 | 9.458263 | 90.54174 | 2.396951 | 6.478709 | 93.52129 | 2.979554 | 1.792392 | 93.52129
|  |  |  | 62 | 61.6 | 0.001088562 | 2.320585 | 9.458263 | 90.54174 | 2.396951 | 6.478709 | 93.52129 | 2.979554 | 1.799341 | 93.52129
|  |  |  | 63 | 61.6 | 0.001088562 | 2.320585 | 9.458263 | 90.54174 | 2.396951 | 6.478709 | 93.52129 | 2.979554 | 1.80618 | 93.67336
|  |  |  | 64 | 61.5 | 0.001086795 | 2.324358 | 9.311041 | 90.68896 | 2.400848 | 6.326642 | 93.67336 | 2.984399 | 1.812913 | 93.67336
|  |  |  | 65 | 61.5 | 0.001086795 | 2.324358 | 9.311041 | 90.68896 | 2.400848 | 6.326642 | 93.67336 | 2.984399 | 1.819544 | 93.67336
|  |  |  | 66 | 61.5 | 0.001086795 | 2.324358 | 9.311041 | 90.68896 | 2.400848 | 6.326642 | 93.67336 | 2.984399 | 1.826075 | 93.82592
|  |  |  | 67 | 61.4 | 0.001085028 | 2.328144 | 9.163339 | 90.83666 | 2.404758 | 6.17408 | 93.82592 | 2.989259 | 1.832509 | 93.82592
|  |  |  | 68 | 61.4 | 0.001085028 | 2.328144 | 9.163339 | 90.83666 | 2.404758 | 6.17408 | 93.82592 | 2.989259 | 1.838849 | 93.82592
|  |  |  | 69 | 61.4 | 0.001085028 | 2.328144 | 9.163339 | 90.83666 | 2.404758 | 6.17408 | 93.82592 | 2.989259 | 1.845098 | 93.82592
|  |  |  | 70 | 61.4 | 0.001085028 | 2.328144 | 9.163339 | 90.83666 | 2.404758 | 6.17408 | 93.82592 | 2.989259 | 1.851258 | 93.97898
|  |  |  | 71 | 61.3 | 0.00108326 | 2.331942 | 9.015155 | 90.98484 | 2.408681 | 6.021019 | 93.97898 | 2.994136 | 1.857332 | 93.97898
|  |  |  | 72 | 61.3 | 0.00108326 | 2.331942 | 9.015155 | 90.98484 | 2.408681 | 6.021019 | 93.97898 | 2.994136 | 1.863323 | 93.97898
|  |  |  | 73 | 61.3 | 0.00108326 | 2.331942 | 9.015155 | 90.98484 | 2.408681 | 6.021019 | 93.97898 | 2.994136 | 1.869232 | 93.97898
|  |  |  | 74 | 61.3 | 0.00108326 | 2.331942 | 9.015155 | 90.98484 | 2.408681 | 6.021019 | 93.97898 | 2.994136 | 1.875061 | 94.13254
|  |  |  | 75 | 61.2 | 0.001081493 | 2.335752 | 8.866487 | 91.13351 | 2.412617 | 5.867459 | 94.13254 | 2.999028 | 1.880814 | 94.13254
|  |  |  | 76 | 61.2 | 0.001081493 | 2.335752 | 8.866487 | 91.13351 | 2.412617 | 5.867459 | 94.13254 | 2.999028 | 1.886491 | 94.13254
|  |  |  | 77 | 61.2 | 0.001081493 | 2.335752 | 8.866487 | 91.13351 | 2.412617 | 5.867459 | 94.13254 | 2.999028 | 1.892095 | 94.13254
|  |  |  | 78 | 61.2 | 0.001081493 | 2.335752 | 8.866487 | 91.13351 | 2.412617 | 5.867459 | 94.13254 | 2.999028 | 1.897627 | 94.13254
|  |  |  | 79 | 61.2 | 0.001081493 | 2.335752 | 8.866487 | 91.13351 | 2.412617 | 5.867459 | 94.13254 | 2.999028 | 1.90309 | 94.2866
|  |  |  | 80 | 61.1 | 0.001079726 | 2.339575 | 8.717332 | 91.28267 | 2.416566 | 5.713396 | 94.2866 | 3.003937 | 1.908485 | 94.2866
|  |  |  | 81 | 61.1 | 0.001079726 | 2.339575 | 8.717332 | 91.28267 | 2.416566 | 5.713396 | 94.2866 | 3.003937 | 1.913814 | 94.2866
|  |  |  | 82 | 61.1 | 0.001079726 | 2.339575 | 8.717332 | 91.28267 | 2.416566 | 5.713396 | 94.2866 | 3.003937 | 1.919078 | 94.2866
|  |  |  | 83 | 61.1 | 0.001079726 | 2.339575 | 8.717332 | 91.28267 | 2.416566 | 5.713396 | 94.2866 | 3.003937 | 1.924279 | 94.2866
|  |  |  | 84 | 61.1 | 0.001079726 | 2.339575 | 8.717332 | 91.28267 | 2.416566 | 5.713396 | 94.2866 | 3.003937 | 1.929419 | 94.44117
|  |  |  | 85 | 61 | 0.001077959 | 2.34341 | 8.567689 | 91.43231 | 2.420527 | 5.558828 | 94.44117 | 3.008861 | 1.934498 | 94.44117
|  |  |  | 86 | 61 | 0.001077959 | 2.34341 | 8.567689 | 91.43231 | 2.420527 | 5.558828 | 94.44117 | 3.008861 | 1.939519 | 94.44117
|  |  |  | 87 | 61 | 0.001077959 | 2.34341 | 8.567689 | 91.43231 | 2.420527 | 5.558828 | 94.44117 | 3.008861 | 1.944483 | 94.44117
|  |  |  | 88 | 61 | 0.001077959 | 2.34341 | 8.567689 | 91.43231 | 2.420527 | 5.558828 | 94.44117 | 3.008861 | 1.94939 | 94.44117
|  |  |  | 89 | 61 | 0.001077959 | 2.34341 | 8.567689 | 91.43231 | 2.420527 | 5.558828 | 94.44117 | 3.008861 | 1.954243 | 94.59625
|  |  |  | 90 | 60.9 | 0.001076192 | 2.347258 | 8.417554 | 91.58245 | 2.424502 | 5.403752 | 94.59625 | 3.013802 | 1.959041 | 94.59625
|  |  |  | 91 | 60.9 | 0.001076192 | 2.347258 | 8.417554 | 91.58245 | 2.424502 | 5.403752 | 94.59625 | 3.013802 | 1.963788 | 94.59625
|  |  |  | 92 | 60.9 | 0.001076192 | 2.347258 | 8.417554 | 91.58245 | 2.424502 | 5.403752 | 94.59625 | 3.013802 | 1.968483 | 94.59625
|  |  |  | 93 | 60.9 | 0.001076192 | 2.347258 | 8.417554 | 91.58245 | 2.424502 | 5.403752 | 94.59625 | 3.013802 | 1.973128 | 94.59625
|  |  |  | 94 | 60.9 | 0.001076192 | 2.347258 | 8.417554 | 91.58245 | 2.424502 | 5.403752 | 94.59625 | 3.013802 | 1.977724 | 94.75183
|  |  |  | 95 | 60.8 | 0.001074425 | 2.351119 | 8.266925 | 91.73308 | 2.42849 | 5.248166 | 94.75183 | 3.018759 | 1.982271 | 94.75183
|  |  |  | 96 | 60.8 | 0.001074425 | 2.351119 | 8.266925 | 91.73308 | 2.42849 | 5.248166 | 94.75183 | 3.018759 | 1.986772 | 94.75183
|  |  |  | 97 | 60.8 | 0.001074425 | 2.351119 | 8.266925 | 91.73308 | 2.42849 | 5.248166 | 94.75183 | 3.018759 | 1.991226 | 94.75183
|  |  |  | 98 | 60.8 | 0.001074425 | 2.351119 | 8.266925 | 91.73308 | 2.42849 | 5.248166 | 94.75183 | 3.018759 | 1.995635 | 94.75183
|  |  |  | 99 | 60.8 | 0.001074425 | 2.351119 | 8.266925 | 91.73308 | 2.42849 | 5.248166 | 94.75183 | 3.018759 | 2 | 94.75183
|  |  |  | 100 | 60.8 | 0.001074425 | 2.351119 | 8.266925 | 91.73308 | 2.42849 | 5.248166 | 94.75183 | 3.018759 | 2.004321 | 94.90793
|  |  |  | 101 | 60.7 | 0.001072658 | 2.354992 | 8.115799 | 91.8842 | 2.43249 | 5.092067 | 94.90793 | 3.023732 | 2.0086 | 94.90793
|  |  |  | 102 | 60.7 | 0.001072658 | 2.354992 | 8.115799 | 91.8842 | 2.43249 | 5.092067 | 94.90793 | 3.023732 | 2.012837 | 94.90793
|  |  |  | 103 | 60.7 | 0.001072658 | 2.354992 | 8.115799 | 91.8842 | 2.43249 | 5.092067 | 94.90793 | 3.023732 | 2.017033 | 94.90793
|  |  |  | 104 | 60.7 | 0.001072658 | 2.354992 | 8.115799 | 91.8842 | 2.43249 | 5.092067 | 94.90793 | 3.023732 | 2.021189 | 94.90793
|  |  |  | 105 | 60.7 | 0.001072658 | 2.354992 | 8.115799 | 91.8842 | 2.43249 | 5.092067 | 94.90793 | 3.023732 | 2.025306 | 94.90793
|  |  |  | 106 | 60.7 | 0.001072658 | 2.354992 | 8.115799 | 91.8842 | 2.43249 | 5.092067 | 94.90793 | 3.023732 | 2.029384 | 94.90793
|  |  |  | 107 | 60.7 | 0.001072658 | 2.354992 | 8.115799 | 91.8842 | 2.43249 | 5.092067 | 94.90793 | 3.023732 | 2.033424 | 95.06455
|  |  |  | 108 | 60.6 | 0.00107089 | 2.358878 | 7.964175 | 92.03582 | 2.436504 | 4.935454 | 95.06455 | 3.028722 | 2.037426 | 95.06455
|  |  |  | 109 | 60.6 | 0.00107089 | 2.358878 | 7.964175 | 92.03582 | 2.436504 | 4.935454 | 95.06455 | 3.028722 | 2.041393 | 95.06455
|  |  |  | 110 | 60.6 | 0.00107089 | 2.358878 | 7.964175 | 92.03582 | 2.436504 | 4.935454 | 95.06455 | 3.028722 | 2.045323 | 95.06455
|  |  |  | 111 | 60.6 | 0.00107089 | 2.358878 | 7.964175 | 92.03582 | 2.436504 | 4.935454 | 95.06455 | 3.028722 | 2.049218 | 95.06455
|  |  |  | 112 | 60.6 | 0.00107089 | 2.358878 | 7.964175 | 92.03582 | 2.436504 | 4.935454 | 95.06455 | 3.028722 | 2.053078 | 95.06455
|  |  |  | 113 | 60.6 | 0.00107089 | 2.358878 | 7.964175 | 92.03582 | 2.436504 | 4.935454 | 95.06455 | 3.028722 | 2.056905 | 95.06455
|  |  |  | 114 | 60.6 | 0.00107089 | 2.358878 | 7.964175 | 92.03582 | 2.436504 | 4.935454 | 95.06455 | 3.028722 | 2.060698 | 95.22168
|  |  |  | 115 | 60.5 | 0.001069123 | 2.362777 | 7.81205 | 92.18795 | 2.440532 | 4.778322 | 95.22168 | 3.033728 | 2.064458 | 95.22168
|  |  |  | 116 | 60.5 | 0.001069123 | 2.362777 | 7.81205 | 92.18795 | 2.440532 | 4.778322 | 95.22168 | 3.033728 | 2.068186 | 95.22168
|  |  |  | 117 | 60.5 | 0.001069123 | 2.362777 | 7.81205 | 92.18795 | 2.440532 | 4.778322 | 95.22168 | 3.033728 | 2.071882 | 95.22168
|  |  |  | 118 | 60.5 | 0.001069123 | 2.362777 | 7.81205 | 92.18795 | 2.440532 | 4.778322 | 95.22168 | 3.033728 | 2.075547 | 95.22168
|  |  |  | 119 | 60.5 | 0.001069123 | 2.362777 | 7.81205 | 92.18795 | 2.440532 | 4.778322 | 95.22168 | 3.033728 | 2.079181 | 95.22168
|  |  |  | 120 | 60.5 | 0.001069123 | 2.362777 | 7.81205 | 92.18795 | 2.440532 | 4.778322 | 95.22168 | 3.033728 | 2.082785 | 95.22168
|  |  |  | 121 | 60.5 | 0.001069123 | 2.362777 | 7.81205 | 92.18795 | 2.440532 | 4.778322 | 95.22168 | 3.033728 | 2.08636 | 95.22168
|  |  |  | 122 | 60.5 | 0.001069123 | 2.362777 | 7.81205 | 92.18795 | 2.440532 | 4.778322 | 95.22168 | 3.033728 | 2.089905 | 95.37933
|  |  |  | 123 | 60.4 | 0.001067356 | 2.366689 | 7.659421 | 92.34058 | 2.444572 | 4.62067 | 95.37933 | 3.03875 | 2.093422 | 95.37933
|  |  |  | 124 | 60.4 | 0.001067356 | 2.366689 | 7.659421 | 92.34058 | 2.444572 | 4.62067 | 95.37933 | 3.03875 | 2.09691 | 95.37933
|  |  |  | 125 | 60.4 | 0.001067356 | 2.366689 | 7.659421 | 92.34058 | 2.444572 | 4.62067 | 95.37933 | 3.03875 | 2.100371 | 95.37933
|  |  |  | 126 | 60.4 | 0.001067356 | 2.366689 | 7.659421 | 92.34058 | 2.444572 | 4.62067 | 95.37933 | 3.03875 | 2.103804 | 95.37933
|  |  |  | 127 | 60.4 | 0.001067356 | 2.366689 | 7.659421 | 92.34058 | 2.444572 | 4.62067 | 95.37933 | 3.03875 | 2.10721 | 95.37933
|  |  |  | 128 | 60.4 | 0.001067356 | 2.366689 | 7.659421 | 92.34058 | 2.444572 | 4.62067 | 95.37933 | 3.03875 | 2.11059 | 95.37933
|  |  |  | 129 | 60.4 | 0.001067356 | 2.366689 | 7.659421 | 92.34058 | 2.444572 | 4.62067 | 95.37933 | 3.03875 | 2.113943 | 95.37933
|  |  |  | 130 | 60.4 | 0.001067356 | 2.366689 | 7.659421 | 92.34058 | 2.444572 | 4.62067 | 95.37933 | 3.03875 | 2.117271 | 95.37933
|  |  |  | 131 | 60.4 | 0.001067356 | 2.366689 | 7.659421 | 92.34058 | 2.444572 | 4.62067 | 95.37933 | 3.03875 | 2.120574 | 95.5375
|  |  |  | 132 | 60.3 | 0.001065589 | 2.370614 | 7.506285 | 92.49371 | 2.448626 | 4.462496 | 95.5375 | 3.04379 | 2.123852 | 95.5375
|  |  |  | 133 | 60.3 | 0.001065589 | 2.370614 | 7.506285 | 92.49371 | 2.448626 | 4.462496 | 95.5375 | 3.04379 | 2.127105 | 95.5375
|  |  |  | 134 | 60.3 | 0.001065589 | 2.370614 | 7.506285 | 92.49371 | 2.448626 | 4.462496 | 95.5375 | 3.04379 | 2.130334 | 95.5375
|  |  |  | 135 | 60.3 | 0.001065589 | 2.370614 | 7.506285 | 92.49371 | 2.448626 | 4.462496 | 95.5375 | 3.04379 | 2.133539 | 95.5375
|  |  |  | 136 | 60.3 | 0.001065589 | 2.370614 | 7.506285 | 92.49371 | 2.448626 | 4.462496 | 95.5375 | 3.04379 | 2.136721 | 95.5375
|  |  |  | 137 | 60.3 | 0.001065589 | 2.370614 | 7.506285 | 92.49371 | 2.448626 | 4.462496 | 95.5375 | 3.04379 | 2.139879 | 95.5375
|  |  |  | 138 | 60.3 | 0.001065589 | 2.370614 | 7.506285 | 92.49371 | 2.448626 | 4.462496 | 95.5375 | 3.04379 | 2.143015 | 95.5375
|  |  |  | 139 | 60.3 | 0.001065589 | 2.370614 | 7.506285 | 92.49371 | 2.448626 | 4.462496 | 95.5375 | 3.04379 | 2.146128 | 95.5375
|  |  |  | 140 | 60.3 | 0.001065589 | 2.370614 | 7.506285 | 92.49371 | 2.448626 | 4.462496 | 95.5375 | 3.04379 | 2.149219 | 95.6962
|  |  |  | 141 | 60.2 | 0.001063822 | 2.374552 | 7.352641 | 92.64736 | 2.452694 | 4.303795 | 95.6962 | 3.048846 | 2.152288 | 95.6962
|  |  |  | 142 | 60.2 | 0.001063822 | 2.374552 | 7.352641 | 92.64736 | 2.452694 | 4.303795 | 95.6962 | 3.048846 | 2.155336 | 95.6962
|  |  |  | 143 | 60.2 | 0.001063822 | 2.374552 | 7.352641 | 92.64736 | 2.452694 | 4.303795 | 95.6962 | 3.048846 | 2.158362 | 95.6962
|  |  |  | 144 | 60.2 | 0.001063822 | 2.374552 | 7.352641 | 92.64736 | 2.452694 | 4.303795 | 95.6962 | 3.048846 | 2.161368 | 95.6962
|  |  |  | 145 | 60.2 | 0.001063822 | 2.374552 | 7.352641 | 92.64736 | 2.452694 | 4.303795 | 95.6962 | 3.048846 | 2.164353 | 95.6962
|  |  |  | 146 | 60.2 | 0.001063822 | 2.374552 | 7.352641 | 92.64736 | 2.452694 | 4.303795 | 95.6962 | 3.048846 | 2.167317 | 95.6962
|  |  |  | 147 | 60.2 | 0.001063822 | 2.374552 | 7.352641 | 92.64736 | 2.452694 | 4.303795 | 95.6962 | 3.048846 | 2.170262 | 95.6962
|  |  |  | 148 | 60.2 | 0.001063822 | 2.374552 | 7.352641 | 92.64736 | 2.452694 | 4.303795 | 95.6962 | 3.048846 | 2.173186 | 95.6962
|  |  |  | 149 | 60.2 | 0.001063822 | 2.374552 | 7.352641 | 92.64736 | 2.452694 | 4.303795 | 95.6962 | 3.048846 | 2.176091 | 95.6962
|  |  |  | 150 | 60.2 | 0.001063822 | 2.374552 | 7.352641 | 92.64736 | 2.452694 | 4.303795 | 95.6962 | 3.048846 | 2.178977 | 95.85543
|  |  |  | 151 | 60.1 | 0.001062055 | 2.378503 | 7.198486 | 92.80151 | 2.456775 | 4.144567 | 95.85543 | 3.053919 | 2.181844 | 95.85543
|  |  |  | 152 | 60.1 | 0.001062055 | 2.378503 | 7.198486 | 92.80151 | 2.456775 | 4.144567 | 95.85543 | 3.053919 | 2.184691 | 95.85543
|  |  |  | 153 | 60.1 | 0.001062055 | 2.378503 | 7.198486 | 92.80151 | 2.456775 | 4.144567 | 95.85543 | 3.053919 | 2.187521 | 95.85543
|  |  |  | 154 | 60.1 | 0.001062055 | 2.378503 | 7.198486 | 92.80151 | 2.456775 | 4.144567 | 95.85543 | 3.053919 | 2.190332 | 95.85543
|  |  |  | 155 | 60.1 | 0.001062055 | 2.378503 | 7.198486 | 92.80151 | 2.456775 | 4.144567 | 95.85543 | 3.053919 | 2.193125 | 95.85543
|  |  |  | 156 | 60.1 | 0.001062055 | 2.378503 | 7.198486 | 92.80151 | 2.456775 | 4.144567 | 95.85543 | 3.053919 | 2.1959 | 95.85543
|  |  |  | 157 | 60.1 | 0.001062055 | 2.378503 | 7.198486 | 92.80151 | 2.456775 | 4.144567 | 95.85543 | 3.053919 | 2.198657 | 95.85543
|  |  |  | 158 | 60.1 | 0.001062055 | 2.378503 | 7.198486 | 92.80151 | 2.456775 | 4.144567 | 95.85543 | 3.053919 | 2.201397 | 95.85543
|  |  |  | 159 | 60.1 | 0.001062055 | 2.378503 | 7.198486 | 92.80151 | 2.456775 | 4.144567 | 95.85543 | 3.053919 | 2.20412 | 95.85543
|  |  |  | 160 | 60.1 | 0.001062055 | 2.378503 | 7.198486 | 92.80151 | 2.456775 | 4.144567 | 95.85543 | 3.053919 | 2.206826 | 95.85543
|  |  |  | 161 | 60.1 | 0.001062055 | 2.378503 | 7.198486 | 92.80151 | 2.456775 | 4.144567 | 95.85543 | 3.053919 | 2.209515 | 96.01519
|  |  |  | 162 | 60 | 0.001060288 | 2.382467 | 7.043817 | 92.95618 | 2.460869 | 3.984808 | 96.01519 | 3.059009 | 2.212188 | 96.01519
|  |  |  | 163 | 60 | 0.001060288 | 2.382467 | 7.043817 | 92.95618 | 2.460869 | 3.984808 | 96.01519 | 3.059009 | 2.214844 | 96.01519
|  |  |  | 164 | 60 | 0.001060288 | 2.382467 | 7.043817 | 92.95618 | 2.460869 | 3.984808 | 96.01519 | 3.059009 | 2.217484 | 96.01519
|  |  |  | 165 | 60 | 0.001060288 | 2.382467 | 7.043817 | 92.95618 | 2.460869 | 3.984808 | 96.01519 | 3.059009 | 2.220108 | 96.01519
|  |  |  | 166 | 60 | 0.001060288 | 2.382467 | 7.043817 | 92.95618 | 2.460869 | 3.984808 | 96.01519 | 3.059009 | 2.222716 | 96.01519
|  |  |  | 167 | 60 | 0.001060288 | 2.382467 | 7.043817 | 92.95618 | 2.460869 | 3.984808 | 96.01519 | 3.059009 | 2.225309 | 96.01519
|  |  |  | 168 | 60 | 0.001060288 | 2.382467 | 7.043817 | 92.95618 | 2.460869 | 3.984808 | 96.01519 | 3.059009 | 2.227887 | 96.01519
|  |  |  | 169 | 60 | 0.001060288 | 2.382467 | 7.043817 | 92.95618 | 2.460869 | 3.984808 | 96.01519 | 3.059009

## B14 PMB-20 19_03
CURVA COMPATTAZIONE [EN 12697-31]
|  |  |  | N giri | h [mm] | V [m3] | ρgeo [Mg/m3] | vgeo [%] | Cgeo [%] | ρSSD [Mg/m3] | vSSD [%] | CSSD [%] | Δv [%] | log10N | CSSD [%]
ACR PMB - 20 |  |  |  | 0 | 72.2 | 0.001275879 | 1.980125 | 22.74192 | 77.25808 | 2.0531 | 19.89466 | 80.10534 | 2.847265 | 0 | 81.80489
|  |  |  | 1 | 70.7 | 0.001249372 | 2.022136 | 21.10278 | 78.89722 | 2.096659 | 18.19511 | 81.80489 | 2.907674 | 0.30103 | 83.21735
Provino | B14 |  |  | 2 | 69.5 | 0.001228166 | 2.05705 | 19.74053 | 80.25947 | 2.132861 | 16.78265 | 83.21735 | 2.957878 | 0.4771213 | 84.67944
Data | 2025-03-19 |  |  | 3 | 68.3 | 0.001206961 | 2.093192 | 18.3304 | 81.6696 | 2.170334 | 15.32056 | 84.67944 | 3.009847 | 0.60206 | 85.42992
Tcomp [°C] | 160 ± 5 |  |  | 4 | 67.7 | 0.001196358 | 2.111743 | 17.6066 | 82.3934 | 2.189569 | 14.57008 | 85.42992 | 3.036522 | 0.69897 | 85.93768
|  |  |  | 5 | 67.3 | 0.001189289 | 2.124294 | 17.11689 | 82.88311 | 2.202583 | 14.06232 | 85.93768 | 3.05457 | 0.7781513 | 86.45151
D | [mm] | 150 |  | 6 | 66.9 | 0.001182221 | 2.136995 | 16.62133 | 83.37867 | 2.215752 | 13.54849 | 86.45151 | 3.072833 | 0.845098 | 87.23387
h | [mm] | 60 |  | 7 | 66.3 | 0.001171618 | 2.156335 | 15.86677 | 84.13323 | 2.235804 | 12.76613 | 87.23387 | 3.100642 | 0.90309 | 87.36565
ρM | [Mg/m3] | 2.563 |  | 8 | 66.2 | 0.001169851 | 2.159592 | 15.73968 | 84.26032 | 2.239182 | 12.63435 | 87.36565 | 3.105325 | 0.9542425 | 87.76337
vg | [%] | 7 |  | 9 | 65.9 | 0.001164549 | 2.169423 | 15.35609 | 84.64391 | 2.249375 | 12.23663 | 87.76337 | 3.119462 | 1 | 88.03053
M | [g] | 2526.4 |  | 10 | 65.7 | 0.001161015 | 2.176027 | 15.09843 | 84.90157 | 2.256223 | 11.96947 | 88.03053 | 3.128958 | 1.041393 | 88.29933
ρSSD | [Mg/m3] | 2.470564 |  | 11 | 65.5 | 0.001157481 | 2.182672 | 14.83919 | 85.16081 | 2.263112 | 11.70067 | 88.29933 | 3.138512 | 1.079181 | 88.56977
|  |  |  | 12 | 65.3 | 0.001153946 | 2.189357 | 14.57836 | 85.42164 | 2.270043 | 11.43023 | 88.56977 | 3.148125 | 1.113943 | 88.84187
|  |  |  | 13 | 65.1 | 0.001150412 | 2.196083 | 14.31592 | 85.68408 | 2.277017 | 11.15813 | 88.84187 | 3.157796 | 1.146128 | 88.97855
DIMENSIONI [EN 12697-29] |  |  |  | 14 | 65 | 0.001148645 | 2.199461 | 14.1841 | 85.8159 | 2.28052 | 11.02145 | 88.97855 | 3.162654 | 1.176091 | 89.25318
|  |  |  | 15 | 64.8 | 0.001145111 | 2.20625 | 13.91924 | 86.08076 | 2.287559 | 10.74682 | 89.25318 | 3.172416 | 1.20412 | 89.39113
|  |  |  | 16 | 64.7 | 0.001143343 | 2.20966 | 13.78619 | 86.21381 | 2.291095 | 10.60887 | 89.39113 | 3.177319 | 1.230449 | 89.66831
|  |  | Average [mm] | 17 | 64.5 | 0.001139809 | 2.216512 | 13.51886 | 86.48114 | 2.298199 | 10.33169 | 89.66831 | 3.187171 | 1.255273 | 89.80754
h | 1 | 59.5 | 59.45 | 18 | 64.4 | 0.001138042 | 2.219953 | 13.38458 | 86.61542 | 2.301767 | 10.19246 | 89.80754 | 3.19212 | 1.278754 | 89.94721
| 2 | 59.4 |  | 19 | 64.3 | 0.001136275 | 2.223406 | 13.24987 | 86.75013 | 2.305347 | 10.05279 | 89.94721 | 3.197085 | 1.30103 | 90.08732
| 3 | 59.4 |  | 20 | 64.2 | 0.001134508 | 2.226869 | 13.11475 | 86.88525 | 2.308938 | 9.912681 | 90.08732 | 3.202064 | 1.322219 | 90.22786
| 4 | 59.5 |  | 21 | 64.1 | 0.001132741 | 2.230343 | 12.9792 | 87.0208 | 2.31254 | 9.772139 | 90.22786 | 3.20706 | 1.342423 | 90.36884
|  |  |  | 22 | 64 | 0.001130973 | 2.233828 | 12.84323 | 87.15677 | 2.316153 | 9.631158 | 90.36884 | 3.212071 | 1.361728 | 90.51026
D | 1 | 149.7 | 149.7 | 23 | 63.9 | 0.001129206 | 2.237324 | 12.70683 | 87.29317 | 2.319778 | 9.489736 | 90.51026 | 3.217098 | 1.380211 | 90.65213
| 2 | 149.7 |  | 24 | 63.8 | 0.001127439 | 2.240831 | 12.57001 | 87.42999 | 2.323414 | 9.34787 | 90.65213 | 3.22214 | 1.39794 | 90.79444
|  |  |  | 25 | 63.7 | 0.001125672 | 2.244348 | 12.43276 | 87.56724 | 2.327062 | 9.205559 | 90.79444 | 3.227198 | 1.414973 | 90.9372
PARAMETRI |  |  |  | 26 | 63.6 | 0.001123905 | 2.247877 | 12.29507 | 87.70493 | 2.33072 | 9.0628 | 90.9372 | 3.232273 | 1.431364 | 91.08041
|  |  |  | 27 | 63.5 | 0.001122138 | 2.251417 | 12.15696 | 87.84304 | 2.334391 | 8.919592 | 91.08041 | 3.237363 | 1.447158 | 91.22407
C1 | 81.55754 |  |  | 28 | 63.4 | 0.00112037 | 2.254968 | 12.0184 | 87.9816 | 2.338073 | 8.775932 | 91.22407 | 3.242469 | 1.462398 | 91.22407
k | 6.632193 |  |  | 29 | 63.4 | 0.00112037 | 2.254968 | 12.0184 | 87.9816 | 2.338073 | 8.775932 | 91.22407 | 3.242469 | 1.477121 | 91.36818
CDI | 81.1715 |  |  | 30 | 63.3 | 0.001118603 | 2.258531 | 11.87941 | 88.12059 | 2.341766 | 8.631818 | 91.36818 | 3.247591 | 1.491362 | 91.51275
|  |  |  | 31 | 63.2 | 0.001116836 | 2.262104 | 11.73998 | 88.26002 | 2.345472 | 8.487249 | 91.51275 | 3.25273 | 1.50515 | 91.65778
|  |  |  | 32 | 63.1 | 0.001115069 | 2.265689 | 11.60011 | 88.39989 | 2.349189 | 8.34222 | 91.65778 | 3.257885 | 1.518514 | 91.65778
|  |  |  | 33 | 63.1 | 0.001115069 | 2.265689 | 11.60011 | 88.39989 | 2.349189 | 8.34222 | 91.65778 | 3.257885 | 1.531479 | 91.80327
|  |  |  | 34 | 63 | 0.001113302 | 2.269286 | 11.45979 | 88.54021 | 2.352918 | 8.196732 | 91.80327 | 3.263056 | 1.544068 | 91.80327
|  |  |  | 35 | 63 | 0.001113302 | 2.269286 | 11.45979 | 88.54021 | 2.352918 | 8.196732 | 91.80327 | 3.263056 | 1.556303 | 91.94922
|  |  |  | 36 | 62.9 | 0.001111535 | 2.272893 | 11.31902 | 88.68098 | 2.356658 | 8.050781 | 91.94922 | 3.268244 | 1.568202 | 92.09564
|  |  |  | 37 | 62.8 | 0.001109768 | 2.276513 | 11.17781 | 88.82219 | 2.360411 | 7.904365 | 92.09564 | 3.273448 | 1.579784 | 92.09564
|  |  |  | 38 | 62.8 | 0.001109768 | 2.276513 | 11.17781 | 88.82219 | 2.360411 | 7.904365 | 92.09564 | 3.273448 | 1.591065 | 92.24252
|  |  |  | 39 | 62.7 | 0.001108 | 2.280143 | 11.03615 | 88.96385 | 2.364176 | 7.757482 | 92.24252 | 3.278669 | 1.60206 | 92.24252
|  |  |  | 40 | 62.7 | 0.001108 | 2.280143 | 11.03615 | 88.96385 | 2.364176 | 7.757482 | 92.24252 | 3.278669 | 1.612784 | 92.38987
|  |  |  | 41 | 62.6 | 0.001106233 | 2.283786 | 10.89404 | 89.10596 | 2.367952 | 7.61013 | 92.38987 | 3.283906 | 1.623249 | 92.38987
|  |  |  | 42 | 62.6 | 0.001106233 | 2.283786 | 10.89404 | 89.10596 | 2.367952 | 7.61013 | 92.38987 | 3.283906 | 1.633468 | 92.53769
|  |  |  | 43 | 62.5 | 0.001104466 | 2.28744 | 10.75147 | 89.24853 | 2.371741 | 7.462306 | 92.53769 | 3.289161 | 1.643453 | 92.53769
|  |  |  | 44 | 62.5 | 0.001104466 | 2.28744 | 10.75147 | 89.24853 | 2.371741 | 7.462306 | 92.53769 | 3.289161 | 1.653213 | 92.68599
|  |  |  | 45 | 62.4 | 0.001102699 | 2.291106 | 10.60844 | 89.39156 | 2.375542 | 7.314008 | 92.68599 | 3.294432 | 1.662758 | 92.68599
|  |  |  | 46 | 62.4 | 0.001102699 | 2.291106 | 10.60844 | 89.39156 | 2.375542 | 7.314008 | 92.68599 | 3.294432 | 1.672098 | 92.68599
|  |  |  | 47 | 62.4 | 0.001102699 | 2.291106 | 10.60844 | 89.39156 | 2.375542 | 7.314008 | 92.68599 | 3.294432 | 1.681241 | 92.83477
|  |  |  | 48 | 62.3 | 0.001100932 | 2.294783 | 10.46495 | 89.53505 | 2.379355 | 7.165234 | 92.83477 | 3.29972 | 1.690196 | 92.83477
|  |  |  | 49 | 62.3 | 0.001100932 | 2.294783 | 10.46495 | 89.53505 | 2.379355 | 7.165234 | 92.83477 | 3.29972 | 1.69897 | 92.98402
|  |  |  | 50 | 62.2 | 0.001099165 | 2.298473 | 10.32101 | 89.67899 | 2.38318 | 7.015982 | 92.98402 | 3.305025 | 1.70757 | 92.98402
|  |  |  | 51 | 62.2 | 0.001099165 | 2.298473 | 10.32101 | 89.67899 | 2.38318 | 7.015982 | 92.98402 | 3.305025 | 1.716003 | 92.98402
|  |  |  | 52 | 62.2 | 0.001099165 | 2.298473 | 10.32101 | 89.67899 | 2.38318 | 7.015982 | 92.98402 | 3.305025 | 1.724276 | 93.13375
|  |  |  | 53 | 62.1 | 0.001097398 | 2.302174 | 10.1766 | 89.8234 | 2.387018 | 6.86625 | 93.13375 | 3.310347 | 1.732394 | 93.13375
|  |  |  | 54 | 62.1 | 0.001097398 | 2.302174 | 10.1766 | 89.8234 | 2.387018 | 6.86625 | 93.13375 | 3.310347 | 1.740363 | 93.28397
|  |  |  | 55 | 62 | 0.00109563 | 2.305887 | 10.03172 | 89.96828 | 2.390868 | 6.716034 | 93.28397 | 3.315686 | 1.748188 | 93.28397
|  |  |  | 56 | 62 | 0.00109563 | 2.305887 | 10.03172 | 89.96828 | 2.390868 | 6.716034 | 93.28397 | 3.315686 | 1.755875 | 93.28397
|  |  |  | 57 | 62 | 0.00109563 | 2.305887 | 10.03172 | 89.96828 | 2.390868 | 6.716034 | 93.28397 | 3.315686 | 1.763428 | 93.43467
|  |  |  | 58 | 61.9 | 0.001093863 | 2.309612 | 9.886376 | 90.11362 | 2.394731 | 6.565333 | 93.43467 | 3.321043 | 1.770852 | 93.43467
|  |  |  | 59 | 61.9 | 0.001093863 | 2.309612 | 9.886376 | 90.11362 | 2.394731 | 6.565333 | 93.43467 | 3.321043 | 1.778151 | 93.43467
|  |  |  | 60 | 61.9 | 0.001093863 | 2.309612 | 9.886376 | 90.11362 | 2.394731 | 6.565333 | 93.43467 | 3.321043 | 1.78533 | 93.58586
|  |  |  | 61 | 61.8 | 0.001092096 | 2.313349 | 9.740561 | 90.25944 | 2.398605 | 6.414144 | 93.58586 | 3.326416 | 1.792392 | 93.58586
|  |  |  | 62 | 61.8 | 0.001092096 | 2.313349 | 9.740561 | 90.25944 | 2.398605 | 6.414144 | 93.58586 | 3.326416 | 1.799341 | 93.58586
|  |  |  | 63 | 61.8 | 0.001092096 | 2.313349 | 9.740561 | 90.25944 | 2.398605 | 6.414144 | 93.58586 | 3.326416 | 1.80618 | 93.58586
|  |  |  | 64 | 61.8 | 0.001092096 | 2.313349 | 9.740561 | 90.25944 | 2.398605 | 6.414144 | 93.58586 | 3.326416 | 1.812913 | 93.73753
|  |  |  | 65 | 61.7 | 0.001090329 | 2.317099 | 9.594273 | 90.40573 | 2.402493 | 6.262465 | 93.73753 | 3.331808 | 1.819544 | 93.73753
|  |  |  | 66 | 61.7 | 0.001090329 | 2.317099 | 9.594273 | 90.40573 | 2.402493 | 6.262465 | 93.73753 | 3.331808 | 1.826075 | 93.73753
|  |  |  | 67 | 61.7 | 0.001090329 | 2.317099 | 9.594273 | 90.40573 | 2.402493 | 6.262465 | 93.73753 | 3.331808 | 1.832509 | 93.88971
|  |  |  | 68 | 61.6 | 0.001088562 | 2.32086 | 9.44751 | 90.55249 | 2.406393 | 6.110294 | 93.88971 | 3.337216 | 1.838849 | 93.88971
|  |  |  | 69 | 61.6 | 0.001088562 | 2.32086 | 9.44751 | 90.55249 | 2.406393 | 6.110294 | 93.88971 | 3.337216 | 1.845098 | 93.88971
|  |  |  | 70 | 61.6 | 0.001088562 | 2.32086 | 9.44751 | 90.55249 | 2.406393 | 6.110294 | 93.88971 | 3.337216 | 1.851258 | 93.88971
|  |  |  | 71 | 61.6 | 0.001088562 | 2.32086 | 9.44751 | 90.55249 | 2.406393 | 6.110294 | 93.88971 | 3.337216 | 1.857332 | 94.04237
|  |  |  | 72 | 61.5 | 0.001086795 | 2.324634 | 9.300271 | 90.69973 | 2.410306 | 5.957628 | 94.04237 | 3.342643 | 1.863323 | 94.04237
|  |  |  | 73 | 61.5 | 0.001086795 | 2.324634 | 9.300271 | 90.69973 | 2.410306 | 5.957628 | 94.04237 | 3.342643 | 1.869232 | 94.04237
|  |  |  | 74 | 61.5 | 0.001086795 | 2.324634 | 9.300271 | 90.69973 | 2.410306 | 5.957628 | 94.04237 | 3.342643 | 1.875061 | 94.04237
|  |  |  | 75 | 61.5 | 0.001086795 | 2.324634 | 9.300271 | 90.69973 | 2.410306 | 5.957628 | 94.04237 | 3.342643 | 1.880814 | 94.19554
|  |  |  | 76 | 61.4 | 0.001085028 | 2.32842 | 9.152551 | 90.84745 | 2.414232 | 5.804464 | 94.19554 | 3.348087 | 1.886491 | 94.19554
|  |  |  | 77 | 61.4 | 0.001085028 | 2.32842 | 9.152551 | 90.84745 | 2.414232 | 5.804464 | 94.19554 | 3.348087 | 1.892095 | 94.19554
|  |  |  | 78 | 61.4 | 0.001085028 | 2.32842 | 9.152551 | 90.84745 | 2.414232 | 5.804464 | 94.19554 | 3.348087 | 1.897627 | 94.19554
|  |  |  | 79 | 61.4 | 0.001085028 | 2.32842 | 9.152551 | 90.84745 | 2.414232 | 5.804464 | 94.19554 | 3.348087 | 1.90309 | 94.3492
|  |  |  | 80 | 61.3 | 0.00108326 | 2.332219 | 9.00435 | 90.99565 | 2.41817 | 5.650801 | 94.3492 | 3.353549 | 1.908485 | 94.3492
|  |  |  | 81 | 61.3 | 0.00108326 | 2.332219 | 9.00435 | 90.99565 | 2.41817 | 5.650801 | 94.3492 | 3.353549 | 1.913814 | 94.3492
|  |  |  | 82 | 61.3 | 0.00108326 | 2.332219 | 9.00435 | 90.99565 | 2.41817 | 5.650801 | 94.3492 | 3.353549 | 1.919078 | 94.3492
|  |  |  | 83 | 61.3 | 0.00108326 | 2.332219 | 9.00435 | 90.99565 | 2.41817 | 5.650801 | 94.3492 | 3.353549 | 1.924279 | 94.3492
|  |  |  | 84 | 61.3 | 0.00108326 | 2.332219 | 9.00435 | 90.99565 | 2.41817 | 5.650801 | 94.3492 | 3.353549 | 1.929419 | 94.50336
|  |  |  | 85 | 61.2 | 0.001081493 | 2.336029 | 8.855664 | 91.14434 | 2.422121 | 5.496636 | 94.50336 | 3.359028 | 1.934498 | 94.50336
|  |  |  | 86 | 61.2 | 0.001081493 | 2.336029 | 8.855664 | 91.14434 | 2.422121 | 5.496636 | 94.50336 | 3.359028 | 1.939519 | 94.50336
|  |  |  | 87 | 61.2 | 0.001081493 | 2.336029 | 8.855664 | 91.14434 | 2.422121 | 5.496636 | 94.50336 | 3.359028 | 1.944483 | 94.50336
|  |  |  | 88 | 61.2 | 0.001081493 | 2.336029 | 8.855664 | 91.14434 | 2.422121 | 5.496636 | 94.50336 | 3.359028 | 1.94939 | 94.50336
|  |  |  | 89 | 61.2 | 0.001081493 | 2.336029 | 8.855664 | 91.14434 | 2.422121 | 5.496636 | 94.50336 | 3.359028 | 1.954243 | 94.65803
|  |  |  | 90 | 61.1 | 0.001079726 | 2.339853 | 8.706492 | 91.29351 | 2.426085 | 5.341966 | 94.65803 | 3.364526 | 1.959041 | 94.65803
|  |  |  | 91 | 61.1 | 0.001079726 | 2.339853 | 8.706492 | 91.29351 | 2.426085 | 5.341966 | 94.65803 | 3.364526 | 1.963788 | 94.65803
|  |  |  | 92 | 61.1 | 0.001079726 | 2.339853 | 8.706492 | 91.29351 | 2.426085 | 5.341966 | 94.65803 | 3.364526 | 1.968483 | 94.65803
|  |  |  | 93 | 61.1 | 0.001079726 | 2.339853 | 8.706492 | 91.29351 | 2.426085 | 5.341966 | 94.65803 | 3.364526 | 1.973128 | 94.65803
|  |  |  | 94 | 61.1 | 0.001079726 | 2.339853 | 8.706492 | 91.29351 | 2.426085 | 5.341966 | 94.65803 | 3.364526 | 1.977724 | 94.81321
|  |  |  | 95 | 61 | 0.001077959 | 2.343688 | 8.55683 | 91.44317 | 2.430063 | 5.186789 | 94.81321 | 3.370042 | 1.982271 | 94.81321
|  |  |  | 96 | 61 | 0.001077959 | 2.343688 | 8.55683 | 91.44317 | 2.430063 | 5.186789 | 94.81321 | 3.370042 | 1.986772 | 94.81321
|  |  |  | 97 | 61 | 0.001077959 | 2.343688 | 8.55683 | 91.44317 | 2.430063 | 5.186789 | 94.81321 | 3.370042 | 1.991226 | 94.81321
|  |  |  | 98 | 61 | 0.001077959 | 2.343688 | 8.55683 | 91.44317 | 2.430063 | 5.186789 | 94.81321 | 3.370042 | 1.995635 | 94.81321
|  |  |  | 99 | 61 | 0.001077959 | 2.343688 | 8.55683 | 91.44317 | 2.430063 | 5.186789 | 94.81321 | 3.370042 | 2 | 94.81321
|  |  |  | 100 | 61 | 0.001077959 | 2.343688 | 8.55683 | 91.44317 | 2.430063 | 5.186789 | 94.81321 | 3.370042 | 2.004321 | 94.9689
|  |  |  | 101 | 60.9 | 0.001076192 | 2.347537 | 8.406677 | 91.59332 | 2.434053 | 5.031102 | 94.9689 | 3.375575 | 2.0086 | 94.9689
|  |  |  | 102 | 60.9 | 0.001076192 | 2.347537 | 8.406677 | 91.59332 | 2.434053 | 5.031102 | 94.9689 | 3.375575 | 2.012837 | 94.9689
|  |  |  | 103 | 60.9 | 0.001076192 | 2.347537 | 8.406677 | 91.59332 | 2.434053 | 5.031102 | 94.9689 | 3.375575 | 2.017033 | 94.9689
|  |  |  | 104 | 60.9 | 0.001076192 | 2.347537 | 8.406677 | 91.59332 | 2.434053 | 5.031102 | 94.9689 | 3.375575 | 2.021189 | 94.9689
|  |  |  | 105 | 60.9 | 0.001076192 | 2.347537 | 8.406677 | 91.59332 | 2.434053 | 5.031102 | 94.9689 | 3.375575 | 2.025306 | 94.9689
|  |  |  | 106 | 60.9 | 0.001076192 | 2.347537 | 8.406677 | 91.59332 | 2.434053 | 5.031102 | 94.9689 | 3.375575 | 2.029384 | 95.1251
|  |  |  | 107 | 60.8 | 0.001074425 | 2.351398 | 8.25603 | 91.74397 | 2.438056 | 4.874903 | 95.1251 | 3.381127 | 2.033424 | 95.1251
|  |  |  | 108 | 60.8 | 0.001074425 | 2.351398 | 8.25603 | 91.74397 | 2.438056 | 4.874903 | 95.1251 | 3.381127 | 2.037426 | 95.1251
|  |  |  | 109 | 60.8 | 0.001074425 | 2.351398 | 8.25603 | 91.74397 | 2.438056 | 4.874903 | 95.1251 | 3.381127 | 2.041393 | 95.1251
|  |  |  | 110 | 60.8 | 0.001074425 | 2.351398 | 8.25603 | 91.74397 | 2.438056 | 4.874903 | 95.1251 | 3.381127 | 2.045323 | 95.1251
|  |  |  | 111 | 60.8 | 0.001074425 | 2.351398 | 8.25603 | 91.74397 | 2.438056 | 4.874903 | 95.1251 | 3.381127 | 2.049218 | 95.1251
|  |  |  | 112 | 60.8 | 0.001074425 | 2.351398 | 8.25603 | 91.74397 | 2.438056 | 4.874903 | 95.1251 | 3.381127 | 2.053078 | 95.28181
|  |  |  | 113 | 60.7 | 0.001072658 | 2.355272 | 8.104887 | 91.89511 | 2.442073 | 4.71819 | 95.28181 | 3.386697 | 2.056905 | 95.28181
|  |  |  | 114 | 60.7 | 0.001072658 | 2.355272 | 8.104887 | 91.89511 | 2.442073 | 4.71819 | 95.28181 | 3.386697 | 2.060698 | 95.28181
|  |  |  | 115 | 60.7 | 0.001072658 | 2.355272 | 8.104887 | 91.89511 | 2.442073 | 4.71819 | 95.28181 | 3.386697 | 2.064458 | 95.28181
|  |  |  | 116 | 60.7 | 0.001072658 | 2.355272 | 8.104887 | 91.89511 | 2.442073 | 4.71819 | 95.28181 | 3.386697 | 2.068186 | 95.28181
|  |  |  | 117 | 60.7 | 0.001072658 | 2.355272 | 8.104887 | 91.89511 | 2.442073 | 4.71819 | 95.28181 | 3.386697 | 2.071882 | 95.28181
|  |  |  | 118 | 60.7 | 0.001072658 | 2.355272 | 8.104887 | 91.89511 | 2.442073 | 4.71819 | 95.28181 | 3.386697 | 2.075547 | 95.28181
|  |  |  | 119 | 60.7 | 0.001072658 | 2.355272 | 8.104887 | 91.89511 | 2.442073 | 4.71819 | 95.28181 | 3.386697 | 2.079181 | 95.43904
|  |  |  | 120 | 60.6 | 0.00107089 | 2.359158 | 7.953245 | 92.04676 | 2.446103 | 4.560959 | 95.43904 | 3.392286 | 2.082785 | 95.43904
|  |  |  | 121 | 60.6 | 0.00107089 | 2.359158 | 7.953245 | 92.04676 | 2.446103 | 4.560959 | 95.43904 | 3.392286 | 2.08636 | 95.43904
|  |  |  | 122 | 60.6 | 0.00107089 | 2.359158 | 7.953245 | 92.04676 | 2.446103 | 4.560959 | 95.43904 | 3.392286 | 2.089905 | 95.43904
|  |  |  | 123 | 60.6 | 0.00107089 | 2.359158 | 7.953245 | 92.04676 | 2.446103 | 4.560959 | 95.43904 | 3.392286 | 2.093422 | 95.43904
|  |  |  | 124 | 60.6 | 0.00107089 | 2.359158 | 7.953245 | 92.04676 | 2.446103 | 4.560959 | 95.43904 | 3.392286 | 2.09691 | 95.43904
|  |  |  | 125 | 60.6 | 0.00107089 | 2.359158 | 7.953245 | 92.04676 | 2.446103 | 4.560959 | 95.43904 | 3.392286 | 2.100371 | 95.43904
|  |  |  | 126 | 60.6 | 0.00107089 | 2.359158 | 7.953245 | 92.04676 | 2.446103 | 4.560959 | 95.43904 | 3.392286 | 2.103804 | 95.43904
|  |  |  | 127 | 60.6 | 0.00107089 | 2.359158 | 7.953245 | 92.04676 | 2.446103 | 4.560959 | 95.43904 | 3.392286 | 2.10721 | 95.59679
|  |  |  | 128 | 60.5 | 0.001069123 | 2.363058 | 7.801102 | 92.1989 | 2.450146 | 4.403208 | 95.59679 | 3.397893 | 2.11059 | 95.59679
|  |  |  | 129 | 60.5 | 0.001069123 | 2.363058 | 7.801102 | 92.1989 | 2.450146 | 4.403208 | 95.59679 | 3.397893 | 2.113943 | 95.59679
|  |  |  | 130 | 60.5 | 0.001069123 | 2.363058 | 7.801102 | 92.1989 | 2.450146 | 4.403208 | 95.59679 | 3.397893 | 2.117271 | 95.59679
|  |  |  | 131 | 60.5 | 0.001069123 | 2.363058 | 7.801102 | 92.1989 | 2.450146 | 4.403208 | 95.59679 | 3.397893 | 2.120574 | 95.59679
|  |  |  | 132 | 60.5 | 0.001069123 | 2.363058 | 7.801102 | 92.1989 | 2.450146 | 4.403208 | 95.59679 | 3.397893 | 2.123852 | 95.59679
|  |  |  | 133 | 60.5 | 0.001069123 | 2.363058 | 7.801102 | 92.1989 | 2.450146 | 4.403208 | 95.59679 | 3.397893 | 2.127105 | 95.59679
|  |  |  | 134 | 60.5 | 0.001069123 | 2.363058 | 7.801102 | 92.1989 | 2.450146 | 4.403208 | 95.59679 | 3.397893 | 2.130334 | 95.59679
|  |  |  | 135 | 60.5 | 0.001069123 | 2.363058 | 7.801102 | 92.1989 | 2.450146 | 4.403208 | 95.59679 | 3.397893 | 2.133539 | 95.75506
|  |  |  | 136 | 60.4 | 0.001067356 | 2.36697 | 7.648454 | 92.35155 | 2.454202 | 4.244936 | 95.75506 | 3.403519 | 2.136721 | 95.75506
|  |  |  | 137 | 60.4 | 0.001067356 | 2.36697 | 7.648454 | 92.35155 | 2.454202 | 4.244936 | 95.75506 | 3.403519 | 2.139879 | 95.75506
|  |  |  | 138 | 60.4 | 0.001067356 | 2.36697 | 7.648454 | 92.35155 | 2.454202 | 4.244936 | 95.75506 | 3.403519 | 2.143015 | 95.75506
|  |  |  | 139 | 60.4 | 0.001067356 | 2.36697 | 7.648454 | 92.35155 | 2.454202 | 4.244936 | 95.75506 | 3.403519 | 2.146128 | 95.75506
|  |  |  | 140 | 60.4 | 0.001067356 | 2.36697 | 7.648454 | 92.35155 | 2.454202 | 4.244936 | 95.75506 | 3.403519 | 2.149219 | 95.75506
|  |  |  | 141 | 60.4 | 0.001067356 | 2.36697 | 7.648454 | 92.35155 | 2.454202 | 4.244936 | 95.75506 | 3.403519 | 2.152288 | 95.75506
|  |  |  | 142 | 60.4 | 0.001067356 | 2.36697 | 7.648454 | 92.35155 | 2.454202 | 4.244936 | 95.75506 | 3.403519 | 2.155336 | 95.75506
|  |  |  | 143 | 60.4 | 0.001067356 | 2.36697 | 7.648454 | 92.35155 | 2.454202 | 4.244936 | 95.75506 | 3.403519 | 2.158362 | 95.75506
|  |  |  | 144 | 60.4 | 0.001067356 | 2.36697 | 7.648454 | 92.35155 | 2.454202 | 4.244936 | 95.75506 | 3.403519 | 2.161368 | 95.91386
|  |  |  | 145 | 60.3 | 0.001065589 | 2.370895 | 7.495301 | 92.5047 | 2.458272 | 4.086138 | 95.91386 | 3.409163 | 2.164353 | 95.91386
|  |  |  | 146 | 60.3 | 0.001065589 | 2.370895 | 7.495301 | 92.5047 | 2.458272 | 4.086138 | 95.91386 | 3.409163 | 2.167317 | 95.91386
|  |  |  | 147 | 60.3 | 0.001065589 | 2.370895 | 7.495301 | 92.5047 | 2.458272 | 4.086138 | 95.91386 | 3.409163 | 2.170262 | 95.91386
|  |  |  | 148 | 60.3 | 0.001065589 | 2.370895 | 7.495301 | 92.5047 | 2.458272 | 4.086138 | 95.91386 | 3.409163 | 2.173186 | 95.91386
|  |  |  | 149 | 60.3 | 0.001065589 | 2.370895 | 7.495301 | 92.5047 | 2.458272 | 4.086138 | 95.91386 | 3.409163 | 2.176091 | 95.91386
|  |  |  | 150 | 60.3 | 0.001065589 | 2.370895 | 7.495301 | 92.5047 | 2.458272 | 4.086138 | 95.91386 | 3.409163 | 2.178977 | 95.91386
|  |  |  | 151 | 60.3 | 0.001065589 | 2.370895 | 7.495301 | 92.5047 | 2.458272 | 4.086138 | 95.91386 | 3.409163 | 2.181844 | 95.91386
|  |  |  | 152 | 60.3 | 0.001065589 | 2.370895 | 7.495301 | 92.5047 | 2.458272 | 4.086138 | 95.91386 | 3.409163 | 2.184691 | 95.91386
|  |  |  | 153 | 60.3 | 0.001065589 | 2.370895 | 7.495301 | 92.5047 | 2.458272 | 4.086138 | 95.91386 | 3.409163 | 2.187521 | 95.91386
|  |  |  | 154 | 60.3 | 0.001065589 | 2.370895 | 7.495301 | 92.5047 | 2.458272 | 4.086138 | 95.91386 | 3.409163 | 2.190332 | 95.91386
|  |  |  | 155 | 60.3 | 0.001065589 | 2.370895 | 7.495301 | 92.5047 | 2.458272 | 4.086138 | 95.91386 | 3.409163 | 2.193125 | 96.07319
|  |  |  | 156 | 60.2 | 0.001063822 | 2.374834 | 7.341639 | 92.65836 | 2.462356 | 3.926812 | 96.07319 | 3.414826 | 2.1959 | 96.07319
|  |  |  | 157 | 60.2 | 0.001063822 | 2.374834 | 7.341639 | 92.65836 | 2.462356 | 3.926812 | 96.07319 | 3.414826 | 2.198657 | 96.07319
|  |  |  | 158 | 60.2 | 0.001063822 | 2.374834 | 7.341639 | 92.65836 | 2.462356 | 3.926812 | 96.07319 | 3.414826 | 2.201397 | 96.07319
|  |  |  | 159 | 60.2 | 0.001063822 | 2.374834 | 7.341639 | 92.65836 | 2.462356 | 3.926812 | 96.07319 | 3.414826 | 2.20412 | 96.07319
|  |  |  | 160 | 60.2 | 0.001063822 | 2.374834 | 7.341639 | 92.65836 | 2.462356 | 3.926812 | 96.07319 | 3.414826 | 2.206826 | 96.07319
|  |  |  | 161 | 60.2 | 0.001063822 | 2.374834 | 7.341639 | 92.65836 | 2.462356 | 3.926812 | 96.07319 | 3.414826 | 2.209515 | 96.07319
|  |  |  | 162 | 60.2 | 0.001063822 | 2.374834 | 7.341639 | 92.65836 | 2.462356 | 3.926812 | 96.07319 | 3.414826 | 2.212188 | 96.07319
|  |  |  | 163 | 60.2 | 0.001063822 | 2.374834 | 7.341639 | 92.65836 | 2.462356 | 3.926812 | 96.07319 | 3.414826 | 2.214844 | 96.07319
|  |  |  | 164 | 60.2 | 0.001063822 | 2.374834 | 7.341639 | 92.65836 | 2.462356 | 3.926812 | 96.07319 | 3.414826 | 2.217484 | 96.07319
|  |  |  | 165 | 60.2 | 0.001063822 | 2.374834 | 7.341639 | 92.65836 | 2.462356 | 3.926812 | 96.07319 | 3.414826 | 2.220108 | 96.23304
|  |  |  | 166 | 60.1 | 0.001062055 | 2.378785 | 7.187465 | 92.81254 | 2.466453 | 3.766957 | 96.23304 | 3.420508 | 2.222716 | 96.23304
|  |  |  | 167 | 60.1 | 0.001062055 | 2.378785 | 7.187465 | 92.81254 | 2.466453 | 3.766957 | 96.23304 | 3.420508 | 2.225309 | 96.23304
|  |  |  | 168 | 60.1 | 0.001062055 | 2.378785 | 7.187465 | 92.81254 | 2.466453 | 3.766957 | 96.23304 | 3.420508 | 2.227887 | 96.23304
|  |  |  | 169 | 60.1 | 0.001062055 | 2.378785 | 7.187465 | 92.81254 | 2.466453 | 3.766957 | 96.23304 | 3.420508 | 2.230449 | 96.23304
|  |  |  | 170 | 60.1 | 0.001062055 | 2.378785 | 7.187465 | 92.81254 | 2.466453 | 3.766957 | 96.23304 | 3.420508 | 2.232996 | 96.23304
|  |  |  | 171 | 60.1 | 0.001062055 | 2.378785 | 7.187465 | 92.81254 | 2.466453 | 3.766957 | 96.23304 | 3.420508 | 2.235528 | 96.23304
|  |  |  | 172 | 60.1 | 0.001062055 | 2.378785 | 7.187465 | 92.81254 | 2.466453 | 3.766957 | 96.23304 | 3.420508 | 2.238046 | 96.23304
|  |  |  | 173 | 60.1 | 0.001062055 | 2.378785 | 7.187465 | 92.81254 | 2.466453 | 3.766957 | 96.23304 | 3.420508 | 2.240549 | 96.23304
|  |  |  | 174 | 60.1 | 0.001062055 | 2.378785 | 7.187465 | 92.81254 | 2.466453 | 3.766957 | 96.23304 | 3.420508 | 2.243038 | 96.23304
|  |  |  | 175 | 60.1 | 0.001062055 | 2.378785 | 7.187465 | 92.81254 | 2.466453 | 3.766957 | 96.23304 | 3.420508 | 2.245513 | 96.23304
|  |  |  | 176 | 60.1 | 0.001062055 | 2.378785 | 7.187465 | 92.81254 | 2.466453 | 3.766957 | 96.23304 | 3.420508 | 2.247973 | 96.39343
|  |  |  | 177 | 60 | 0.001060288 | 2.38275 | 7.032777 | 92.96722 | 2.470564 | 3.606568 | 96.39343 | 3.426209 | 2.25042 | 96.39343
|  |  |  | 178 | 60 | 0.001060288 | 2.38275 | 7.032777 | 92.96722 | 2.470564 | 3.606568 | 96.39343 | 3.426209 | 2.252853 | 96.39343
|  |  |  | 179 | 60 | 0.001060288 | 2.38275 | 7.032777 | 92.96722 | 2.470564 | 3.606568 | 96.39343 | 3.426209 | 2.255273 | 96.39343
|  |  |  | 180 | 60 | 0.001060288 | 2.38275 | 7.032777 | 92.96722 | 2.470564 | 3.606568 | 96.39343 | 3.426209 | 2.257679 | 96.39343
|  |  |  | 181 | 60 | 0.001060288 | 2.38275 | 7.032777 | 92.96722 | 2.470564 | 3.606568 | 96.39343 | 3.426209 | 2.260071 | 96.39343
|  |  |  | 182 | 60 | 0.001060288 | 2.38275 | 7.032777 | 92.96722 | 2.470564 | 3.606568 | 96.39343 | 3.426209 | 2.262451 | 96.39343
|  |  |  | 183 | 60 | 0.001060288 | 2.38275 | 7.032777 | 92.96722 | 2.470564 | 3.606568 | 96.39343 | 3.426209 | 2.264818 | 96.39343
|  |  |  | 184 | 60 | 0.001060288 | 2.38275 | 7.032777 | 92.96722 | 2.470564 | 3.606568 | 96.39343 | 3.426209 | 2.267172 | 96.39343
|  |  |  | 185 | 60 | 0.001060288 | 2.38275 | 7.032777 | 92.96722 | 2.470564 | 3.606568 | 96.39343 | 3.426209

## B15 PMB-20 19_03
CURVA COMPATTAZIONE [EN 12697-31]
|  |  |  | N giri | h [mm] | V [m3] | ρgeo [Mg/m3] | vgeo [%] | Cgeo [%] | ρSSD [Mg/m3] | vSSD [%] | CSSD [%] | Δv [%] | log10N | CSSD [%]
ACR PMB - 20 |  |  |  | 0 | 73.5 | 0.001298852 | 1.945487 | 24.09337 | 75.90663 | 2.010883 | 21.54184 | 78.45816 | 2.551533 | 0 | 81.33533
|  |  |  | 1 | 70.9 | 0.001252906 | 2.016831 | 21.30977 | 78.69023 | 2.084625 | 18.66467 | 81.33533 | 2.645101 | 0.30103 | 82.73565
Provino | B15 |  |  | 2 | 69.7 | 0.001231701 | 2.051554 | 19.95499 | 80.04501 | 2.120515 | 17.26435 | 82.73565 | 2.69064 | 0.4771213 | 83.6963
Data | 2025-03-19 |  |  | 3 | 68.9 | 0.001217564 | 2.075374 | 19.02558 | 80.97442 | 2.145136 | 16.3037 | 83.6963 | 2.721882 | 0.60206 | 84.55535
Tcomp [°C] | 160 ± 5 |  |  | 4 | 68.2 | 0.001205193 | 2.096676 | 18.19447 | 81.80553 | 2.167154 | 15.44465 | 84.55535 | 2.749819 | 0.69897 | 85.17984
|  |  |  | 5 | 67.7 | 0.001196358 | 2.112161 | 17.59029 | 82.40971 | 2.183159 | 14.82016 | 85.17984 | 2.770128 | 0.7781513 | 85.68611
D | [mm] | 150 |  | 6 | 67.3 | 0.001189289 | 2.124715 | 17.10049 | 82.89951 | 2.196135 | 14.31389 | 85.68611 | 2.786592 | 0.845098 | 86.19843
h | [mm] | 60 |  | 7 | 66.9 | 0.001182221 | 2.137418 | 16.60482 | 83.39518 | 2.209266 | 13.80157 | 86.19843 | 2.803253 | 0.90309 | 86.58671
ρM | [Mg/m3] | 2.563 |  | 8 | 66.6 | 0.001176919 | 2.147046 | 16.22917 | 83.77083 | 2.219217 | 13.41329 | 86.58671 | 2.81588 | 0.9542425 | 86.97851
vg | [%] | 7 |  | 9 | 66.3 | 0.001171618 | 2.156762 | 15.85012 | 84.14988 | 2.229259 | 13.02149 | 86.97851 | 2.828622 | 1 | 87.24168
M | [g] | 2526.9 |  | 10 | 66.1 | 0.001168083 | 2.163287 | 15.5955 | 84.4045 | 2.236004 | 12.75832 | 87.24168 | 2.837181 | 1.041393 | 87.50645
ρSSD | [Mg/m3] | 2.463331 |  | 11 | 65.9 | 0.001164549 | 2.169853 | 15.33934 | 84.66066 | 2.24279 | 12.49355 | 87.50645 | 2.845791 | 1.079181 | 87.90663
|  |  |  | 12 | 65.6 | 0.001159248 | 2.179776 | 14.95218 | 85.04782 | 2.253047 | 12.09337 | 87.90663 | 2.858805 | 1.113943 | 88.04084
|  |  |  | 13 | 65.5 | 0.001157481 | 2.183104 | 14.82233 | 85.17767 | 2.256487 | 11.95916 | 88.04084 | 2.86317 | 1.146128 | 88.31049
DIMENSIONI [EN 12697-29] |  |  |  | 14 | 65.3 | 0.001153946 | 2.18979 | 14.56145 | 85.43855 | 2.263398 | 11.68951 | 88.31049 | 2.871939 | 1.176091 | 88.5818
|  |  |  | 15 | 65.1 | 0.001150412 | 2.196517 | 14.29897 | 85.70103 | 2.270351 | 11.4182 | 88.5818 | 2.880763 | 1.20412 | 88.71808
|  |  |  | 16 | 65 | 0.001148645 | 2.199897 | 14.16712 | 85.83288 | 2.273844 | 11.28192 | 88.71808 | 2.885194 | 1.230449 | 88.9919
|  |  | Average [mm] | 17 | 64.8 | 0.001145111 | 2.206687 | 13.9022 | 86.0978 | 2.280862 | 11.0081 | 88.9919 | 2.894099 | 1.255273 | 89.12944
h | 1 | 59.6 | 59.5 | 18 | 64.7 | 0.001143343 | 2.210097 | 13.76913 | 86.23087 | 2.284388 | 10.87056 | 89.12944 | 2.898572 | 1.278754 | 89.26741
| 2 | 59.5 |  | 19 | 64.6 | 0.001141576 | 2.213518 | 13.63565 | 86.36435 | 2.287924 | 10.73259 | 89.26741 | 2.903059 | 1.30103 | 89.40581
| 3 | 59.4 |  | 20 | 64.5 | 0.001139809 | 2.21695 | 13.50175 | 86.49825 | 2.291471 | 10.59419 | 89.40581 | 2.90756 | 1.322219 | 89.6839
| 4 | 59.5 |  | 21 | 64.3 | 0.001136275 | 2.223846 | 13.2327 | 86.7673 | 2.298598 | 10.3161 | 89.6839 | 2.916604 | 1.342423 | 89.8236
|  |  |  | 22 | 64.2 | 0.001134508 | 2.22731 | 13.09755 | 86.90245 | 2.302179 | 10.1764 | 89.8236 | 2.921147 | 1.361728 | 89.96373
D | 1 | 149.7 | 149.75 | 23 | 64.1 | 0.001132741 | 2.230785 | 12.96198 | 87.03802 | 2.30577 | 10.03627 | 89.96373 | 2.925704 | 1.380211 | 90.1043
| 2 | 149.8 |  | 24 | 64 | 0.001130973 | 2.23427 | 12.82598 | 87.17402 | 2.309373 | 9.895704 | 90.1043 | 2.930276 | 1.39794 | 90.1043
|  |  |  | 25 | 64 | 0.001130973 | 2.23427 | 12.82598 | 87.17402 | 2.309373 | 9.895704 | 90.1043 | 2.930276 | 1.414973 | 90.2453
PARAMETRI |  |  |  | 26 | 63.9 | 0.001129206 | 2.237767 | 12.68956 | 87.31044 | 2.312987 | 9.754696 | 90.2453 | 2.934861 | 1.431364 | 90.38675
|  |  |  | 27 | 63.8 | 0.001127439 | 2.241274 | 12.55271 | 87.44729 | 2.316613 | 9.613245 | 90.38675 | 2.939461 | 1.447158 | 90.52865
C1 | 81.13128 |  |  | 28 | 63.7 | 0.001125672 | 2.244793 | 12.41543 | 87.58457 | 2.320249 | 9.471351 | 90.52865 | 2.944076 | 1.462398 | 90.67099
k | 6.437731 |  |  | 29 | 63.6 | 0.001123905 | 2.248322 | 12.27772 | 87.72228 | 2.323897 | 9.32901 | 90.67099 | 2.948705 | 1.477121 | 90.67099
CDI | 135.0899 |  |  | 30 | 63.6 | 0.001123905 | 2.248322 | 12.27772 | 87.72228 | 2.323897 | 9.32901 | 90.67099 | 2.948705 | 1.491362 | 90.81378
|  |  |  | 31 | 63.5 | 0.001122138 | 2.251863 | 12.13957 | 87.86043 | 2.327557 | 9.186221 | 90.81378 | 2.953349 | 1.50515 | 90.95702
|  |  |  | 32 | 63.4 | 0.00112037 | 2.255415 | 12.00099 | 87.99901 | 2.331228 | 9.042982 | 90.95702 | 2.958007 | 1.518514 | 90.95702
|  |  |  | 33 | 63.4 | 0.00112037 | 2.255415 | 12.00099 | 87.99901 | 2.331228 | 9.042982 | 90.95702 | 2.958007 | 1.531479 | 91.10071
|  |  |  | 34 | 63.3 | 0.001118603 | 2.258978 | 11.86197 | 88.13803 | 2.334911 | 8.89929 | 91.10071 | 2.96268 | 1.544068 | 91.24486
|  |  |  | 35 | 63.2 | 0.001116836 | 2.262552 | 11.72251 | 88.27749 | 2.338606 | 8.755143 | 91.24486 | 2.967368 | 1.556303 | 91.24486
|  |  |  | 36 | 63.2 | 0.001116836 | 2.262552 | 11.72251 | 88.27749 | 2.338606 | 8.755143 | 91.24486 | 2.967368 | 1.568202 | 91.38946
|  |  |  | 37 | 63.1 | 0.001115069 | 2.266138 | 11.58261 | 88.41739 | 2.342312 | 8.61054 | 91.38946 | 2.97207 | 1.579784 | 91.38946
|  |  |  | 38 | 63.1 | 0.001115069 | 2.266138 | 11.58261 | 88.41739 | 2.342312 | 8.61054 | 91.38946 | 2.97207 | 1.591065 | 91.53452
|  |  |  | 39 | 63 | 0.001113302 | 2.269735 | 11.44226 | 88.55774 | 2.34603 | 8.465477 | 91.53452 | 2.976788 | 1.60206 | 91.53452
|  |  |  | 40 | 63 | 0.001113302 | 2.269735 | 11.44226 | 88.55774 | 2.34603 | 8.465477 | 91.53452 | 2.976788 | 1.612784 | 91.68005
|  |  |  | 41 | 62.9 | 0.001111535 | 2.273343 | 11.30147 | 88.69853 | 2.34976 | 8.319953 | 91.68005 | 2.981521 | 1.623249 | 91.68005
|  |  |  | 42 | 62.9 | 0.001111535 | 2.273343 | 11.30147 | 88.69853 | 2.34976 | 8.319953 | 91.68005 | 2.981521 | 1.633468 | 91.82603
|  |  |  | 43 | 62.8 | 0.001109768 | 2.276963 | 11.16023 | 88.83977 | 2.353501 | 8.173966 | 91.82603 | 2.986268 | 1.643453 | 91.82603
|  |  |  | 44 | 62.8 | 0.001109768 | 2.276963 | 11.16023 | 88.83977 | 2.353501 | 8.173966 | 91.82603 | 2.986268 | 1.653213 | 91.97249
|  |  |  | 45 | 62.7 | 0.001108 | 2.280595 | 11.01854 | 88.98146 | 2.357255 | 8.027513 | 91.97249 | 2.991031 | 1.662758 | 91.97249
|  |  |  | 46 | 62.7 | 0.001108 | 2.280595 | 11.01854 | 88.98146 | 2.357255 | 8.027513 | 91.97249 | 2.991031 | 1.672098 | 92.11941
|  |  |  | 47 | 62.6 | 0.001106233 | 2.284238 | 10.8764 | 89.1236 | 2.36102 | 7.880592 | 92.11941 | 2.995809 | 1.681241 | 92.11941
|  |  |  | 48 | 62.6 | 0.001106233 | 2.284238 | 10.8764 | 89.1236 | 2.36102 | 7.880592 | 92.11941 | 2.995809 | 1.690196 | 92.11941
|  |  |  | 49 | 62.6 | 0.001106233 | 2.284238 | 10.8764 | 89.1236 | 2.36102 | 7.880592 | 92.11941 | 2.995809 | 1.69897 | 92.2668
|  |  |  | 50 | 62.5 | 0.001104466 | 2.287893 | 10.7338 | 89.2662 | 2.364798 | 7.733201 | 92.2668 | 3.000602 | 1.70757 | 92.2668
|  |  |  | 51 | 62.5 | 0.001104466 | 2.287893 | 10.7338 | 89.2662 | 2.364798 | 7.733201 | 92.2668 | 3.000602 | 1.716003 | 92.41466
|  |  |  | 52 | 62.4 | 0.001102699 | 2.291559 | 10.59075 | 89.40925 | 2.368588 | 7.585337 | 92.41466 | 3.005411 | 1.724276 | 92.41466
|  |  |  | 53 | 62.4 | 0.001102699 | 2.291559 | 10.59075 | 89.40925 | 2.368588 | 7.585337 | 92.41466 | 3.005411 | 1.732394 | 92.41466
|  |  |  | 54 | 62.4 | 0.001102699 | 2.291559 | 10.59075 | 89.40925 | 2.368588 | 7.585337 | 92.41466 | 3.005411 | 1.740363 | 92.563
|  |  |  | 55 | 62.3 | 0.001100932 | 2.295237 | 10.44723 | 89.55277 | 2.37239 | 7.436999 | 92.563 | 3.010235 | 1.748188 | 92.563
|  |  |  | 56 | 62.3 | 0.001100932 | 2.295237 | 10.44723 | 89.55277 | 2.37239 | 7.436999 | 92.563 | 3.010235 | 1.755875 | 92.563
|  |  |  | 57 | 62.3 | 0.001100932 | 2.295237 | 10.44723 | 89.55277 | 2.37239 | 7.436999 | 92.563 | 3.010235 | 1.763428 | 92.71182
|  |  |  | 58 | 62.2 | 0.001099165 | 2.298927 | 10.30326 | 89.69674 | 2.376204 | 7.288184 | 92.71182 | 3.015075 | 1.770852 | 92.71182
|  |  |  | 59 | 62.2 | 0.001099165 | 2.298927 | 10.30326 | 89.69674 | 2.376204 | 7.288184 | 92.71182 | 3.015075 | 1.778151 | 92.71182
|  |  |  | 60 | 62.2 | 0.001099165 | 2.298927 | 10.30326 | 89.69674 | 2.376204 | 7.288184 | 92.71182 | 3.015075 | 1.78533 | 92.86111
|  |  |  | 61 | 62.1 | 0.001097398 | 2.302629 | 10.15882 | 89.84118 | 2.38003 | 7.13889 | 92.86111 | 3.01993 | 1.792392 | 92.86111
|  |  |  | 62 | 62.1 | 0.001097398 | 2.302629 | 10.15882 | 89.84118 | 2.38003 | 7.13889 | 92.86111 | 3.01993 | 1.799341 | 92.86111
|  |  |  | 63 | 62.1 | 0.001097398 | 2.302629 | 10.15882 | 89.84118 | 2.38003 | 7.13889 | 92.86111 | 3.01993 | 1.80618 | 92.86111
|  |  |  | 64 | 62.1 | 0.001097398 | 2.302629 | 10.15882 | 89.84118 | 2.38003 | 7.13889 | 92.86111 | 3.01993 | 1.812913 | 93.01089
|  |  |  | 65 | 62 | 0.00109563 | 2.306343 | 10.01391 | 89.98609 | 2.383869 | 6.989114 | 93.01089 | 3.024801 | 1.819544 | 93.01089
|  |  |  | 66 | 62 | 0.00109563 | 2.306343 | 10.01391 | 89.98609 | 2.383869 | 6.989114 | 93.01089 | 3.024801 | 1.826075 | 93.01089
|  |  |  | 67 | 62 | 0.00109563 | 2.306343 | 10.01391 | 89.98609 | 2.383869 | 6.989114 | 93.01089 | 3.024801 | 1.832509 | 93.16115
|  |  |  | 68 | 61.9 | 0.001093863 | 2.310069 | 9.868541 | 90.13146 | 2.38772 | 6.838854 | 93.16115 | 3.029687 | 1.838849 | 93.16115
|  |  |  | 69 | 61.9 | 0.001093863 | 2.310069 | 9.868541 | 90.13146 | 2.38772 | 6.838854 | 93.16115 | 3.029687 | 1.845098 | 93.16115
|  |  |  | 70 | 61.9 | 0.001093863 | 2.310069 | 9.868541 | 90.13146 | 2.38772 | 6.838854 | 93.16115 | 3.029687 | 1.851258 | 93.16115
|  |  |  | 71 | 61.9 | 0.001093863 | 2.310069 | 9.868541 | 90.13146 | 2.38772 | 6.838854 | 93.16115 | 3.029687 | 1.857332 | 93.31189
|  |  |  | 72 | 61.8 | 0.001092096 | 2.313807 | 9.722697 | 90.2773 | 2.391584 | 6.688108 | 93.31189 | 3.03459 | 1.863323 | 93.31189
|  |  |  | 73 | 61.8 | 0.001092096 | 2.313807 | 9.722697 | 90.2773 | 2.391584 | 6.688108 | 93.31189 | 3.03459 | 1.869232 | 93.31189
|  |  |  | 74 | 61.8 | 0.001092096 | 2.313807 | 9.722697 | 90.2773 | 2.391584 | 6.688108 | 93.31189 | 3.03459 | 1.875061 | 93.31189
|  |  |  | 75 | 61.8 | 0.001092096 | 2.313807 | 9.722697 | 90.2773 | 2.391584 | 6.688108 | 93.31189 | 3.03459 | 1.880814 | 93.46313
|  |  |  | 76 | 61.7 | 0.001090329 | 2.317557 | 9.576381 | 90.42362 | 2.39546 | 6.536873 | 93.46313 | 3.039508 | 1.886491 | 93.46313
|  |  |  | 77 | 61.7 | 0.001090329 | 2.317557 | 9.576381 | 90.42362 | 2.39546 | 6.536873 | 93.46313 | 3.039508 | 1.892095 | 93.46313
|  |  |  | 78 | 61.7 | 0.001090329 | 2.317557 | 9.576381 | 90.42362 | 2.39546 | 6.536873 | 93.46313 | 3.039508 | 1.897627 | 93.46313
|  |  |  | 79 | 61.7 | 0.001090329 | 2.317557 | 9.576381 | 90.42362 | 2.39546 | 6.536873 | 93.46313 | 3.039508 | 1.90309 | 93.61485
|  |  |  | 80 | 61.6 | 0.001088562 | 2.32132 | 9.429589 | 90.57041 | 2.399349 | 6.385147 | 93.61485 | 3.044442 | 1.908485 | 93.61485
|  |  |  | 81 | 61.6 | 0.001088562 | 2.32132 | 9.429589 | 90.57041 | 2.399349 | 6.385147 | 93.61485 | 3.044442 | 1.913814 | 93.61485
|  |  |  | 82 | 61.6 | 0.001088562 | 2.32132 | 9.429589 | 90.57041 | 2.399349 | 6.385147 | 93.61485 | 3.044442 | 1.919078 | 93.61485
|  |  |  | 83 | 61.6 | 0.001088562 | 2.32132 | 9.429589 | 90.57041 | 2.399349 | 6.385147 | 93.61485 | 3.044442 | 1.924279 | 93.61485
|  |  |  | 84 | 61.6 | 0.001088562 | 2.32132 | 9.429589 | 90.57041 | 2.399349 | 6.385147 | 93.61485 | 3.044442 | 1.929419 | 93.76707
|  |  |  | 85 | 61.5 | 0.001086795 | 2.325094 | 9.28232 | 90.71768 | 2.40325 | 6.232928 | 93.76707 | 3.049393 | 1.934498 | 93.76707
|  |  |  | 86 | 61.5 | 0.001086795 | 2.325094 | 9.28232 | 90.71768 | 2.40325 | 6.232928 | 93.76707 | 3.049393 | 1.939519 | 93.76707
|  |  |  | 87 | 61.5 | 0.001086795 | 2.325094 | 9.28232 | 90.71768 | 2.40325 | 6.232928 | 93.76707 | 3.049393 | 1.944483 | 93.76707
|  |  |  | 88 | 61.5 | 0.001086795 | 2.325094 | 9.28232 | 90.71768 | 2.40325 | 6.232928 | 93.76707 | 3.049393 | 1.94939 | 93.76707
|  |  |  | 89 | 61.5 | 0.001086795 | 2.325094 | 9.28232 | 90.71768 | 2.40325 | 6.232928 | 93.76707 | 3.049393 | 1.954243 | 93.91979
|  |  |  | 90 | 61.4 | 0.001085028 | 2.328881 | 9.134572 | 90.86543 | 2.407164 | 6.080213 | 93.91979 | 3.054359 | 1.959041 | 93.91979
|  |  |  | 91 | 61.4 | 0.001085028 | 2.328881 | 9.134572 | 90.86543 | 2.407164 | 6.080213 | 93.91979 | 3.054359 | 1.963788 | 93.91979
|  |  |  | 92 | 61.4 | 0.001085028 | 2.328881 | 9.134572 | 90.86543 | 2.407164 | 6.080213 | 93.91979 | 3.054359 | 1.968483 | 93.91979
|  |  |  | 93 | 61.4 | 0.001085028 | 2.328881 | 9.134572 | 90.86543 | 2.407164 | 6.080213 | 93.91979 | 3.054359 | 1.973128 | 93.91979
|  |  |  | 94 | 61.4 | 0.001085028 | 2.328881 | 9.134572 | 90.86543 | 2.407164 | 6.080213 | 93.91979 | 3.054359 | 1.977724 | 94.073
|  |  |  | 95 | 61.3 | 0.00108326 | 2.33268 | 8.986341 | 91.01366 | 2.411091 | 5.926999 | 94.073 | 3.059342 | 1.982271 | 94.073
|  |  |  | 96 | 61.3 | 0.00108326 | 2.33268 | 8.986341 | 91.01366 | 2.411091 | 5.926999 | 94.073 | 3.059342 | 1.986772 | 94.073
|  |  |  | 97 | 61.3 | 0.00108326 | 2.33268 | 8.986341 | 91.01366 | 2.411091 | 5.926999 | 94.073 | 3.059342 | 1.991226 | 94.073
|  |  |  | 98 | 61.3 | 0.00108326 | 2.33268 | 8.986341 | 91.01366 | 2.411091 | 5.926999 | 94.073 | 3.059342 | 1.995635 | 94.073
|  |  |  | 99 | 61.3 | 0.00108326 | 2.33268 | 8.986341 | 91.01366 | 2.411091 | 5.926999 | 94.073 | 3.059342 | 2 | 94.073
|  |  |  | 100 | 61.3 | 0.00108326 | 2.33268 | 8.986341 | 91.01366 | 2.411091 | 5.926999 | 94.073 | 3.059342 | 2.004321 | 94.22671
|  |  |  | 101 | 61.2 | 0.001081493 | 2.336492 | 8.837626 | 91.16237 | 2.415031 | 5.773285 | 94.22671 | 3.064341 | 2.0086 | 94.22671
|  |  |  | 102 | 61.2 | 0.001081493 | 2.336492 | 8.837626 | 91.16237 | 2.415031 | 5.773285 | 94.22671 | 3.064341 | 2.012837 | 94.22671
|  |  |  | 103 | 61.2 | 0.001081493 | 2.336492 | 8.837626 | 91.16237 | 2.415031 | 5.773285 | 94.22671 | 3.064341 | 2.017033 | 94.22671
|  |  |  | 104 | 61.2 | 0.001081493 | 2.336492 | 8.837626 | 91.16237 | 2.415031 | 5.773285 | 94.22671 | 3.064341 | 2.021189 | 94.22671
|  |  |  | 105 | 61.2 | 0.001081493 | 2.336492 | 8.837626 | 91.16237 | 2.415031 | 5.773285 | 94.22671 | 3.064341 | 2.025306 | 94.22671
|  |  |  | 106 | 61.2 | 0.001081493 | 2.336492 | 8.837626 | 91.16237 | 2.415031 | 5.773285 | 94.22671 | 3.064341 | 2.029384 | 94.38093
|  |  |  | 107 | 61.1 | 0.001079726 | 2.340316 | 8.688424 | 91.31158 | 2.418983 | 5.619068 | 94.38093 | 3.069356 | 2.033424 | 94.38093
|  |  |  | 108 | 61.1 | 0.001079726 | 2.340316 | 8.688424 | 91.31158 | 2.418983 | 5.619068 | 94.38093 | 3.069356 | 2.037426 | 94.38093
|  |  |  | 109 | 61.1 | 0.001079726 | 2.340316 | 8.688424 | 91.31158 | 2.418983 | 5.619068 | 94.38093 | 3.069356 | 2.041393 | 94.38093
|  |  |  | 110 | 61.1 | 0.001079726 | 2.340316 | 8.688424 | 91.31158 | 2.418983 | 5.619068 | 94.38093 | 3.069356 | 2.045323 | 94.38093
|  |  |  | 111 | 61.1 | 0.001079726 | 2.340316 | 8.688424 | 91.31158 | 2.418983 | 5.619068 | 94.38093 | 3.069356 | 2.049218 | 94.38093
|  |  |  | 112 | 61.1 | 0.001079726 | 2.340316 | 8.688424 | 91.31158 | 2.418983 | 5.619068 | 94.38093 | 3.069356 | 2.053078 | 94.38093
|  |  |  | 113 | 61.1 | 0.001079726 | 2.340316 | 8.688424 | 91.31158 | 2.418983 | 5.619068 | 94.38093 | 3.069356 | 2.056905 | 94.53565
|  |  |  | 114 | 61 | 0.001077959 | 2.344152 | 8.538733 | 91.46127 | 2.422949 | 5.464345 | 94.53565 | 3.074388 | 2.060698 | 94.53565
|  |  |  | 115 | 61 | 0.001077959 | 2.344152 | 8.538733 | 91.46127 | 2.422949 | 5.464345 | 94.53565 | 3.074388 | 2.064458 | 94.53565
|  |  |  | 116 | 61 | 0.001077959 | 2.344152 | 8.538733 | 91.46127 | 2.422949 | 5.464345 | 94.53565 | 3.074388 | 2.068186 | 94.53565
|  |  |  | 117 | 61 | 0.001077959 | 2.344152 | 8.538733 | 91.46127 | 2.422949 | 5.464345 | 94.53565 | 3.074388 | 2.071882 | 94.53565
|  |  |  | 118 | 61 | 0.001077959 | 2.344152 | 8.538733 | 91.46127 | 2.422949 | 5.464345 | 94.53565 | 3.074388 | 2.075547 | 94.53565
|  |  |  | 119 | 61 | 0.001077959 | 2.344152 | 8.538733 | 91.46127 | 2.422949 | 5.464345 | 94.53565 | 3.074388 | 2.079181 | 94.53565
|  |  |  | 120 | 61 | 0.001077959 | 2.344152 | 8.538733 | 91.46127 | 2.422949 | 5.464345 | 94.53565 | 3.074388 | 2.082785 | 94.69089
|  |  |  | 121 | 60.9 | 0.001076192 | 2.348001 | 8.38855 | 91.61145 | 2.426927 | 5.309114 | 94.69089 | 3.079436 | 2.08636 | 94.69089
|  |  |  | 122 | 60.9 | 0.001076192 | 2.348001 | 8.38855 | 91.61145 | 2.426927 | 5.309114 | 94.69089 | 3.079436 | 2.089905 | 94.69089
|  |  |  | 123 | 60.9 | 0.001076192 | 2.348001 | 8.38855 | 91.61145 | 2.426927 | 5.309114 | 94.69089 | 3.079436 | 2.093422 | 94.69089
|  |  |  | 124 | 60.9 | 0.001076192 | 2.348001 | 8.38855 | 91.61145 | 2.426927 | 5.309114 | 94.69089 | 3.079436 | 2.09691 | 94.69089
|  |  |  | 125 | 60.9 | 0.001076192 | 2.348001 | 8.38855 | 91.61145 | 2.426927 | 5.309114 | 94.69089 | 3.079436 | 2.100371 | 94.69089
|  |  |  | 126 | 60.9 | 0.001076192 | 2.348001 | 8.38855 | 91.61145 | 2.426927 | 5.309114 | 94.69089 | 3.079436 | 2.103804 | 94.69089
|  |  |  | 127 | 60.9 | 0.001076192 | 2.348001 | 8.38855 | 91.61145 | 2.426927 | 5.309114 | 94.69089 | 3.079436 | 2.10721 | 94.84663
|  |  |  | 128 | 60.8 | 0.001074425 | 2.351863 | 8.237873 | 91.76213 | 2.430919 | 5.153373 | 94.84663 | 3.084501 | 2.11059 | 94.84663
|  |  |  | 129 | 60.8 | 0.001074425 | 2.351863 | 8.237873 | 91.76213 | 2.430919 | 5.153373 | 94.84663 | 3.084501 | 2.113943 | 94.84663
|  |  |  | 130 | 60.8 | 0.001074425 | 2.351863 | 8.237873 | 91.76213 | 2.430919 | 5.153373 | 94.84663 | 3.084501 | 2.117271 | 94.84663
|  |  |  | 131 | 60.8 | 0.001074425 | 2.351863 | 8.237873 | 91.76213 | 2.430919 | 5.153373 | 94.84663 | 3.084501 | 2.120574 | 94.84663
|  |  |  | 132 | 60.8 | 0.001074425 | 2.351863 | 8.237873 | 91.76213 | 2.430919 | 5.153373 | 94.84663 | 3.084501 | 2.123852 | 94.84663
|  |  |  | 133 | 60.8 | 0.001074425 | 2.351863 | 8.237873 | 91.76213 | 2.430919 | 5.153373 | 94.84663 | 3.084501 | 2.127105 | 94.84663
|  |  |  | 134 | 60.8 | 0.001074425 | 2.351863 | 8.237873 | 91.76213 | 2.430919 | 5.153373 | 94.84663 | 3.084501 | 2.130334 | 94.84663
|  |  |  | 135 | 60.8 | 0.001074425 | 2.351863 | 8.237873 | 91.76213 | 2.430919 | 5.153373 | 94.84663 | 3.084501 | 2.133539 | 95.00288
|  |  |  | 136 | 60.7 | 0.001072658 | 2.355738 | 8.0867 | 91.9133 | 2.434924 | 4.997118 | 95.00288 | 3.089582 | 2.136721 | 95.00288
|  |  |  | 137 | 60.7 | 0.001072658 | 2.355738 | 8.0867 | 91.9133 | 2.434924 | 4.997118 | 95.00288 | 3.089582 | 2.139879 | 95.00288
|  |  |  | 138 | 60.7 | 0.001072658 | 2.355738 | 8.0867 | 91.9133 | 2.434924 | 4.997118 | 95.00288 | 3.089582 | 2.143015 | 95.00288
|  |  |  | 139 | 60.7 | 0.001072658 | 2.355738 | 8.0867 | 91.9133 | 2.434924 | 4.997118 | 95.00288 | 3.089582 | 2.146128 | 95.00288
|  |  |  | 140 | 60.7 | 0.001072658 | 2.355738 | 8.0867 | 91.9133 | 2.434924 | 4.997118 | 95.00288 | 3.089582 | 2.149219 | 95.00288
|  |  |  | 141 | 60.7 | 0.001072658 | 2.355738 | 8.0867 | 91.9133 | 2.434924 | 4.997118 | 95.00288 | 3.089582 | 2.152288 | 95.00288
|  |  |  | 142 | 60.7 | 0.001072658 | 2.355738 | 8.0867 | 91.9133 | 2.434924 | 4.997118 | 95.00288 | 3.089582 | 2.155336 | 95.00288
|  |  |  | 143 | 60.7 | 0.001072658 | 2.355738 | 8.0867 | 91.9133 | 2.434924 | 4.997118 | 95.00288 | 3.089582 | 2.158362 | 95.00288
|  |  |  | 144 | 60.7 | 0.001072658 | 2.355738 | 8.0867 | 91.9133 | 2.434924 | 4.997118 | 95.00288 | 3.089582 | 2.161368 | 95.15965
|  |  |  | 145 | 60.6 | 0.00107089 | 2.359625 | 7.935028 | 92.06497 | 2.438942 | 4.840347 | 95.15965 | 3.094681 | 2.164353 | 95.15965
|  |  |  | 146 | 60.6 | 0.00107089 | 2.359625 | 7.935028 | 92.06497 | 2.438942 | 4.840347 | 95.15965 | 3.094681 | 2.167317 | 95.15965
|  |  |  | 147 | 60.6 | 0.00107089 | 2.359625 | 7.935028 | 92.06497 | 2.438942 | 4.840347 | 95.15965 | 3.094681 | 2.170262 | 95.15965
|  |  |  | 148 | 60.6 | 0.00107089 | 2.359625 | 7.935028 | 92.06497 | 2.438942 | 4.840347 | 95.15965 | 3.094681 | 2.173186 | 95.15965
|  |  |  | 149 | 60.6 | 0.00107089 | 2.359625 | 7.935028 | 92.06497 | 2.438942 | 4.840347 | 95.15965 | 3.094681 | 2.176091 | 95.15965
|  |  |  | 150 | 60.6 | 0.00107089 | 2.359625 | 7.935028 | 92.06497 | 2.438942 | 4.840347 | 95.15965 | 3.094681 | 2.178977 | 95.15965
|  |  |  | 151 | 60.6 | 0.00107089 | 2.359625 | 7.935028 | 92.06497 | 2.438942 | 4.840347 | 95.15965 | 3.094681 | 2.181844 | 95.15965
|  |  |  | 152 | 60.6 | 0.00107089 | 2.359625 | 7.935028 | 92.06497 | 2.438942 | 4.840347 | 95.15965 | 3.094681 | 2.184691 | 95.15965
|  |  |  | 153 | 60.6 | 0.00107089 | 2.359625 | 7.935028 | 92.06497 | 2.438942 | 4.840347 | 95.15965 | 3.094681 | 2.187521 | 95.15965
|  |  |  | 154 | 60.6 | 0.00107089 | 2.359625 | 7.935028 | 92.06497 | 2.438942 | 4.840347 | 95.15965 | 3.094681 | 2.190332 | 95.31694
|  |  |  | 155 | 60.5 | 0.001069123 | 2.363525 | 7.782854 | 92.21715 | 2.442973 | 4.683059 | 95.31694 | 3.099796 | 2.193125 | 95.31694
|  |  |  | 156 | 60.5 | 0.001069123 | 2.363525 | 7.782854 | 92.21715 | 2.442973 | 4.683059 | 95.31694 | 3.099796 | 2.1959 | 95.31694
|  |  |  | 157 | 60.5 | 0.001069123 | 2.363525 | 7.782854 | 92.21715 | 2.442973 | 4.683059 | 95.31694 | 3.099796 | 2.198657 | 95.31694
|  |  |  | 158 | 60.5 | 0.001069123 | 2.363525 | 7.782854 | 92.21715 | 2.442973 | 4.683059 | 95.31694 | 3.099796 | 2.201397 | 95.31694
|  |  |  | 159 | 60.5 | 0.001069123 | 2.363525 | 7.782854 | 92.21715 | 2.442973 | 4.683059 | 95.31694 | 3.099796 | 2.20412 | 95.31694
|  |  |  | 160 | 60.5 | 0.001069123 | 2.363525 | 7.782854 | 92.21715 | 2.442973 | 4.683059 | 95.31694 | 3.099796 | 2.206826 | 95.31694
|  |  |  | 161 | 60.5 | 0.001069123 | 2.363525 | 7.782854 | 92.21715 | 2.442973 | 4.683059 | 95.31694 | 3.099796 | 2.209515 | 95.31694
|  |  |  | 162 | 60.5 | 0.001069123 | 2.363525 | 7.782854 | 92.21715 | 2.442973 | 4.683059 | 95.31694 | 3.099796 | 2.212188 | 95.31694
|  |  |  | 163 | 60.5 | 0.001069123 | 2.363525 | 7.782854 | 92.21715 | 2.442973 | 4.683059 | 95.31694 | 3.099796 | 2.214844 | 95.31694
|  |  |  | 164 | 60.5 | 0.001069123 | 2.363525 | 7.782854 | 92.21715 | 2.442973 | 4.683059 | 95.31694 | 3.099796 | 2.217484 | 95.31694
|  |  |  | 165 | 60.5 | 0.001069123 | 2.363525 | 7.782854 | 92.21715 | 2.442973 | 4.683059 | 95.31694 | 3.099796 | 2.220108 | 95.31694
|  |  |  | 166 | 60.5 | 0.001069123 | 2.363525 | 7.782854 | 92.21715 | 2.442973 | 4.683059 | 95.31694 | 3.099796 | 2.222716 | 95.47475
|  |  |  | 167 | 60.4 | 0.001067356 | 2.367439 | 7.630177 | 92.36982 | 2.447018 | 4.525249 | 95.47475 | 3.104928 | 2.225309 | 95.47475
|  |  |  | 168 | 60.4 | 0.001067356 | 2.367439 | 7.630177 | 92.36982 | 2.447018 | 4.525249 | 95.47475 | 3.104928 | 2.227887 | 95.47475
|  |  |  | 169 | 60.4 | 0.001067356 | 2.367439 | 7.630177 | 92.36982 | 2.447018 | 4.525249 | 95.47475 | 3.104928 | 2.230449 | 95.47475
|  |  |  | 170 | 60.4 | 0.001067356 | 2.367439 | 7.630177 | 92.36982 | 2.447018 | 4.525249 | 95.47475 | 3.104928 | 2.232996 | 95.47475
|  |  |  | 171 | 60.4 | 0.001067356 | 2.367439 | 7.630177 | 92.36982 | 2.447018 | 4.525249 | 95.47475 | 3.104928 | 2.235528 | 95.47475
|  |  |  | 172 | 60.4 | 0.001067356 | 2.367439 | 7.630177 | 92.36982 | 2.447018 | 4.525249 | 95.47475 | 3.104928 | 2.238046 | 95.47475
|  |  |  | 173 | 60.4 | 0.001067356 | 2.367439 | 7.630177 | 92.36982 | 2.447018 | 4.525249 | 95.47475 | 3.104928 | 2.240549 | 95.47475
|  |  |  | 174 | 60.4 | 0.001067356 | 2.367439 | 7.630177 | 92.36982 | 2.447018 | 4.525249 | 95.47475 | 3.104928 | 2.243038 | 95.47475
|  |  |  | 175 | 60.4 | 0.001067356 | 2.367439 | 7.630177 | 92.36982 | 2.447018 | 4.525249 | 95.47475 | 3.104928 | 2.245513 | 95.47475
|  |  |  | 176 | 60.4 | 0.001067356 | 2.367439 | 7.630177 | 92.36982 | 2.447018 | 4.525249 | 95.47475 | 3.104928 | 2.247973 | 95.47475
|  |  |  | 177 | 60.4 | 0.001067356 | 2.367439 | 7.630177 | 92.36982 | 2.447018 | 4.525249 | 95.47475 | 3.104928 | 2.25042 | 95.47475
|  |  |  | 178 | 60.4 | 0.001067356 | 2.367439 | 7.630177 | 92.36982 | 2.447018 | 4.525249 | 95.47475 | 3.104928 | 2.252853 | 95.63308
|  |  |  | 179 | 60.3 | 0.001065589 | 2.371365 | 7.476993 | 92.52301 | 2.451076 | 4.366916 | 95.63308 | 3.110077 | 2.255273 | 95.63308
|  |  |  | 180 | 60.3 | 0.001065589 | 2.371365 | 7.476993 | 92.52301 | 2.451076 | 4.366916 | 95.63308 | 3.110077 | 2.257679 | 95.63308
|  |  |  | 181 | 60.3 | 0.001065589 | 2.371365 | 7.476993 | 92.52301 | 2.451076 | 4.366916 | 95.63308 | 3.110077 | 2.260071 | 95.63308
|  |  |  | 182 | 60.3 | 0.001065589 | 2.371365 | 7.476993 | 92.52301 | 2.451076 | 4.366916 | 95.63308 | 3.110077 | 2.262451 | 95.63308
|  |  |  | 183 | 60.3 | 0.001065589 | 2.371365 | 7.476993 | 92.52301 | 2.451076 | 4.366916 | 95.63308 | 3.110077 | 2.264818 | 95.63308
|  |  |  | 184 | 60.3 | 0.001065589 | 2.371365 | 7.476993 | 92.52301 | 2.451076 | 4.366916 | 95.63308 | 3.110077 | 2.267172 | 95.63308
|  |  |  | 185 | 60.3 | 0.001065589 | 2.371365 | 7.476993 | 92.52301 | 2.451076 | 4.366916 | 95.63308 | 3.110077 | 2.269513 | 95.63308
|  |  |  | 186 | 60.3 | 0.001065589 | 2.371365 | 7.476993 | 92.52301 | 2.451076 | 4.366916 | 95.63308 | 3.110077 | 2.271842 | 95.63308
|  |  |  | 187 | 60.3 | 0.001065589 | 2.371365 | 7.476993 | 92.52301 | 2.451076 | 4.366916 | 95.63308 | 3.110077 | 2.274158 | 95.63308
|  |  |  | 188 | 60.3 | 0.001065589 | 2.371365 | 7.476993 | 92.52301 | 2.451076 | 4.366916 | 95.63308 | 3.110077 | 2.276462 | 95.63308
|  |  |  | 189 | 60.3 | 0.001065589 | 2.371365 | 7.476993 | 92.52301 | 2.451076 | 4.366916 | 95.63308 | 3.110077 | 2.278754 | 95.63308
|  |  |  | 190 | 60.3 | 0.001065589 | 2.371365 | 7.476993 | 92.52301 | 2.451076 | 4.366916 | 95.63308 | 3.110077 | 2.281033 | 95.63308
|  |  |  | 191 | 60.3 | 0.001065589 | 2.371365 | 7.476993 | 92.52301 | 2.451076 | 4.366916 | 95.63308 | 3.110077 | 2.283301 | 95.63308
|  |  |  | 192 | 60.3 | 0.001065589 | 2.371365 | 7.476993 | 92.52301 | 2.451076 | 4.366916 | 95.63308 | 3.110077 | 2.285557 | 95.79194
|  |  |  | 193 | 60.2 | 0.001063822 | 2.375304 | 7.323301 | 92.6767 | 2.455147 | 4.208057 | 95.79194 | 3.115243 | 2.287802 | 95.79194
|  |  |  | 194 | 60.2 | 0.001063822 | 2.375304 | 7.323301 | 92.6767 | 2.455147 | 4.208057 | 95.79194 | 3.115243 | 2.290035 | 95.79194
|  |  |  | 195 | 60.2 | 0.001063822 | 2.375304 | 7.323301 | 92.6767 | 2.455147 | 4.208057 | 95.79194 | 3.115243 | 2.292256 | 95.79194
|  |  |  | 196 | 60.2 | 0.001063822 | 2.375304 | 7.323301 | 92.6767 | 2.455147 | 4.208057 | 95.79194 | 3.115243 | 2.294466 | 95.79194
|  |  |  | 197 | 60.2 | 0.001063822 | 2.375304 | 7.323301 | 92.6767 | 2.455147 | 4.208057 | 95.79194 | 3.115243 | 2.296665 | 95.79194
|  |  |  | 198 | 60.2 | 0.001063822 | 2.375304 | 7.323301 | 92.6767 | 2.455147 | 4.208057 | 95.79194 | 3.115243 | 2.298853 | 95.79194
|  |  |  | 199 | 60.2 | 0.001063822 | 2.375304 | 7.323301 | 92.6767 | 2.455147 | 4.208057 | 95.79194 | 3.115243 | 2.30103 | 95.79194
|  |  |  | 200 | 60.2 | 0.001063822 | 2.375304 | 7.323301 | 92.6767 | 2.455147 | 4.208057 | 95.79194 | 3.115243 | 2.303196 | 95.79194
|  |  |  | 201 | 60.2 | 0.001063822 | 2.375304 | 7.323301 | 92.6767 | 2.455147 | 4.208057 | 95.79194 | 3.115243 | 2.305351 | 95.79194
|  |  |  | 202 | 60.2 | 0.001063822 | 2.375304 | 7.323301 | 92.6767 | 2.455147 | 4.208057 | 95.79194 | 3.115243 | 2.307496 | 95.79194
|  |  |  | 203 | 60.2 | 0.001063822 | 2.375304 | 7.323301 | 92.6767 | 2.455147 | 4.208057 | 95.79194 | 3.115243 | 2.30963 | 95.79194
|  |  |  | 204 | 60.2 | 0.001063822 | 2.375304 | 7.323301 | 92.6767 | 2.455147 | 4.208057 | 95.79194 | 3.115243 | 2.311754 | 95.79194
|  |  |  | 205 | 60.2 | 0.001063822 | 2.375304 | 7.323301 | 92.6767 | 2.455147 | 4.208057 | 95.79194 | 3.115243 | 2.313867 | 95.79194
|  |  |  | 206 | 60.2 | 0.001063822 | 2.375304 | 7.323301 | 92.6767 | 2.455147 | 4.208057 | 95.79194 | 3.115243 | 2.31597 | 95.79194
|  |  |  | 207 | 60.2 | 0.001063822 | 2.375304 | 7.323301 | 92.6767 | 2.455147 | 4.208057 | 95.79194 | 3.115243 | 2.318063 | 95.95133
|  |  |  | 208 | 60.1 | 0.001062055 | 2.379256 | 7.169096 | 92.8309 | 2.459233 | 4.04867 | 95.95133 | 3.120427 | 2.320146 | 95.95133
|  |  |  | 209 | 60.1 | 0.001062055 | 2.379256 | 7.169096 | 92.8309 | 2.459233 | 4.04867 | 95.95133 | 3.120427 | 2.322219 | 95.95133
|  |  |  | 210 | 60.1 | 0.001062055 | 2.379256 | 7.169096 | 92.8309 | 2.459233 | 4.04867 | 95.95133 | 3.120427 | 2.324282 | 95.95133
|  |  |  | 211 | 60.1 | 0.001062055 | 2.379256 | 7.169096 | 92.8309 | 2.459233 | 4.04867 | 95.95133 | 3.120427 | 2.326336 | 95.95133
|  |  |  | 212 | 60.1 | 0.001062055 | 2.379256 | 7.169096 | 92.8309 | 2.459233 | 4.04867 | 95.95133 | 3.120427 | 2.32838 | 95.95133
|  |  |  | 213 | 60.1 | 0.001062055 | 2.379256 | 7.169096 | 92.8309 | 2.459233 | 4.04867 | 95.95133 | 3.120427 | 2.330414 | 95.95133
|  |  |  | 214 | 60.1 | 0.001062055 | 2.379256 | 7.169096 | 92.8309 | 2.459233 | 4.04867 | 95.95133 | 3.120427 | 2.332438 | 95.95133
|  |  |  | 215 | 60.1 | 0.001062055 | 2.379256 | 7.169096 | 92.8309 | 2.459233 | 4.04867 | 95.95133 | 3.120427 | 2.334454 | 95.95133
|  |  |  | 216 | 60.1 | 0.001062055 | 2.379256 | 7.169096 | 92.8309 | 2.459233 | 4.04867 | 95.95133 | 3.120427 | 2.33646 | 95.95133
|  |  |  | 217 | 60.1 | 0.001062055 | 2.379256 | 7.169096 | 92.8309 | 2.459233 | 4.04867 | 95.95133 | 3.120427 | 2.338456 | 95.95133
|  |  |  | 218 | 60.1 | 0.001062055 | 2.379256 | 7.169096 | 92.8309 | 2.459233 | 4.04867 | 95.95133 | 3.120427 | 2.340444 | 95.95133
|  |  |  | 219 | 60.1 | 0.001062055 | 2.379256 | 7.169096 | 92.8309 | 2.459233 | 4.04867 | 95.95133 | 3.120427 | 2.342423 | 95.95133
|  |  |  | 220 | 60.1 | 0.001062055 | 2.379256 | 7.169096 | 92.8309 | 2.459233 | 4.04867 | 95.95133 | 3.120427 | 2.344392 | 95.95133
|  |  |  | 221 | 60.1 | 0.001062055 | 2.379256 | 7.169096 | 92.8309 | 2.459233 | 4.04867 | 95.95133 | 3.120427 | 2.346353 | 95.95133
|  |  |  | 222 | 60.1 | 0.001062055 | 2.379256 | 7.169096 | 92.8309 | 2.459233 | 4.04867 | 95.95133 | 3.120427 | 2.348305 | 95.95133
|  |  |  | 223 | 60.1 | 0.001062055 | 2.379256 | 7.169096 | 92.8309 | 2.459233 | 4.04867 | 95.95133 | 3.120427 | 2.350248 | 95.95133
|  |  |  | 224 | 60.1 | 0.001062055 | 2.379256 | 7.169096 | 92.8309 | 2.459233 | 4.04867 | 95.95133 | 3.120427 | 2.352183 | 96.11125
|  |  |  | 225 | 60 | 0.001060288 | 2.383221 | 7.014378 | 92.98562 | 2.463331 | 3.888751 | 96.11125 | 3.125627 | 2.354108 | 96.11125
|  |  |  | 226 | 60 | 0.001060288 | 2.383221 | 7.014378 | 92.98562 | 2.463331 | 3.888751 | 96.11125 | 3.125627 | 2.356026 | 96.11125
|  |  |  | 227 | 60 | 0.001060288 | 2.383221 | 7.014378 | 92.98562 | 2.463331 | 3.888751 | 96.11125 | 3.125627 | 2.357935 | 96.11125
|  |  |  | 228 | 60 | 0.001060288 | 2.383221 | 7.014378 | 92.98562 | 2.463331 | 3.888751 | 96.11125 | 3.125627 | 2.359835 | 96.11125
|  |  |  | 229 | 60 | 0.001060288 | 2.383221 | 7.014378 | 92.98562 | 2.463331 | 3.888751 | 96.11125 | 3.125627 | 2.361728 | 96.11125
|  |  |  | 230 | 60 | 0.001060288 | 2.383221 | 7.014378 | 92.98562 | 2.463331 | 3.888751 | 96.11125 | 3.125627 | 2.363612 | 96.11125
|  |  |  | 231 | 60 | 0.001060288 | 2.383221 | 7.014378 | 92.98562 | 2.463331 | 3.888751 | 96.11125 | 3.125627 | 2.365488 | 96.11125
|  |  |  | 232 | 60 | 0.001060288 | 2.383221 | 7.014378 | 92.98562 | 2.463331 | 3.888751 | 96.11125 | 3.125627 | 2.367356 | 96.11125
|  |  |  | 233 | 60 | 0.001060288 | 2.383221 | 7.014378 | 92.98562 | 2.463331 | 3.888751 | 96.11125 | 3.125627 | 2.369216 | 96.11125
|  |  |  | 234 | 60 | 0.001060288 | 2.383221 | 7.014378 | 92.98562 | 2.463331 | 3.888751 | 96.11125 | 3.125627 | 2.371068 | 96.11125
|  |  |  | 235 | 60 | 0.001060288 | 2.383221 | 7.014378 | 92.98562 | 2.463331 | 3.888751 | 96.11125 | 3.125627

## B16 PMB-20 11_04
CURVA COMPATTAZIONE [EN 12697-31]
|  |  |  | N giri | h [mm] | V [m3] | ρgeo [Mg/m3] | vgeo [%] | Cgeo [%] | ρSSD [Mg/m3] | vSSD [%] | CSSD [%] | Δv [%] | log10N | CSSD [%]
ACR PMB - 20 |  |  |  | 0 | 72.6 | 0.001282948 | 1.970306 | 23.12501 | 76.87499 | 2.030143 | 20.79036 | 79.20964 | 2.334644 | 0 | 82.15171
|  |  |  | 1 | 70 | 0.001237002 | 2.043489 | 20.26965 | 79.73035 | 2.105548 | 17.84829 | 82.15171 | 2.421359 | 0.30103 | 83.58459
Provino | B16 |  |  | 2 | 68.8 | 0.001215796 | 2.079131 | 18.87901 | 81.12099 | 2.142273 | 16.41541 | 83.58459 | 2.463592 | 0.4771213 | 84.56793
Data | 2025-04-11 |  |  | 3 | 68 | 0.001201659 | 2.103591 | 17.92464 | 82.07536 | 2.167476 | 15.43207 | 84.56793 | 2.492576 | 0.60206 | 85.44754
Tcomp [°C] | 160 ± 5 |  |  | 4 | 67.3 | 0.001189289 | 2.125471 | 17.07096 | 82.92904 | 2.19002 | 14.55246 | 85.44754 | 2.518502 | 0.69897 | 86.08712
|  |  |  | 5 | 66.8 | 0.001180453 | 2.141381 | 16.45023 | 83.54977 | 2.206413 | 13.91288 | 86.08712 | 2.537353 | 0.7781513 | 86.60572
D | [mm] | 150 |  | 6 | 66.4 | 0.001173385 | 2.15428 | 15.94692 | 84.05308 | 2.219705 | 13.39428 | 86.60572 | 2.552638 | 0.845098 | 87.1306
h | [mm] | 60 |  | 7 | 66 | 0.001166316 | 2.167337 | 15.43751 | 84.56249 | 2.233157 | 12.8694 | 87.1306 | 2.568108 | 0.90309 | 87.52846
ρM | [Mg/m3] | 2.563 |  | 8 | 65.7 | 0.001161015 | 2.177233 | 15.05138 | 84.94862 | 2.243354 | 12.47154 | 87.52846 | 2.579835 | 0.9542425 | 87.92996
vg | [%] | 7 |  | 9 | 65.4 | 0.001155713 | 2.18722 | 14.66171 | 85.33829 | 2.253645 | 12.07004 | 87.92996 | 2.591669 | 1 | 88.19969
M | [g] | 2527.8 |  | 10 | 65.2 | 0.001152179 | 2.19393 | 14.39993 | 85.60007 | 2.260558 | 11.80031 | 88.19969 | 2.599619 | 1.041393 | 88.60739
ρSSD | [Mg/m3] | 2.456473 |  | 11 | 64.9 | 0.001146878 | 2.204071 | 14.00425 | 85.99575 | 2.271007 | 11.39261 | 88.60739 | 2.611636 | 1.079181 | 88.88129
|  |  |  | 12 | 64.7 | 0.001143343 | 2.210884 | 13.73842 | 86.26158 | 2.278028 | 11.11871 | 88.88129 | 2.619709 | 1.113943 | 89.01888
|  |  |  | 13 | 64.6 | 0.001141576 | 2.214307 | 13.60489 | 86.39511 | 2.281554 | 10.98112 | 89.01888 | 2.623764 | 1.146128 | 89.29533
DIMENSIONI [EN 12697-29] |  |  |  | 14 | 64.4 | 0.001138042 | 2.221184 | 13.33658 | 86.66342 | 2.288639 | 10.70467 | 89.29533 | 2.631912 | 1.176091 | 89.57351
|  |  |  | 15 | 64.2 | 0.001134508 | 2.228103 | 13.0666 | 86.9334 | 2.295769 | 10.42649 | 89.57351 | 2.640111 | 1.20412 | 89.71325
|  |  |  | 16 | 64.1 | 0.001132741 | 2.231579 | 12.93098 | 87.06902 | 2.299351 | 10.28675 | 89.71325 | 2.64423 | 1.230449 | 89.99405
|  |  | Average [mm] | 17 | 63.9 | 0.001129206 | 2.238564 | 12.65846 | 87.34154 | 2.306547 | 10.00595 | 89.99405 | 2.652506 | 1.255273 | 90.1351
h | 1 | 59.6 | 59.55 | 18 | 63.8 | 0.001127439 | 2.242072 | 12.52156 | 87.47844 | 2.310163 | 9.864897 | 90.1351 | 2.656664 | 1.278754 | 90.2766
| 2 | 59.5 |  | 19 | 63.7 | 0.001125672 | 2.245592 | 12.38423 | 87.61577 | 2.313789 | 9.723398 | 90.2766 | 2.660834 | 1.30103 | 90.56094
| 3 | 59.5 |  | 20 | 63.5 | 0.001122138 | 2.252665 | 12.10828 | 87.89172 | 2.321077 | 9.439062 | 90.56094 | 2.669215 | 1.322219 | 90.70378
| 4 | 59.6 |  | 21 | 63.4 | 0.00112037 | 2.256218 | 11.96965 | 88.03035 | 2.324738 | 9.296221 | 90.70378 | 2.673425 | 1.342423 | 90.84707
|  |  |  | 22 | 63.3 | 0.001118603 | 2.259782 | 11.83058 | 88.16942 | 2.32841 | 9.152929 | 90.84707 | 2.677649 | 1.361728 | 90.99082
D | 1 | 149.7 | 149.7 | 23 | 63.2 | 0.001116836 | 2.263358 | 11.69107 | 88.30893 | 2.332095 | 9.009184 | 90.99082 | 2.681885 | 1.380211 | 91.13502
| 2 | 149.7 |  | 24 | 63.1 | 0.001115069 | 2.266945 | 11.55112 | 88.44888 | 2.33579 | 8.864983 | 91.13502 | 2.686136 | 1.39794 | 91.27968
|  |  |  | 25 | 63 | 0.001113302 | 2.270543 | 11.41072 | 88.58928 | 2.339498 | 8.720324 | 91.27968 | 2.690399 | 1.414973 | 91.27968
PARAMETRI |  |  |  | 26 | 63 | 0.001113302 | 2.270543 | 11.41072 | 88.58928 | 2.339498 | 8.720324 | 91.27968 | 2.690399 | 1.431364 | 91.42479
|  |  |  | 27 | 62.9 | 0.001111535 | 2.274153 | 11.26988 | 88.73012 | 2.343217 | 8.575206 | 91.42479 | 2.694676 | 1.447158 | 91.57038
C1 | 81.61323 |  |  | 28 | 62.8 | 0.001109768 | 2.277774 | 11.12859 | 88.87141 | 2.346949 | 8.429625 | 91.57038 | 2.698967 | 1.462398 | 91.71642
k | 6.821929 |  |  | 29 | 62.7 | 0.001108 | 2.281407 | 10.98685 | 89.01315 | 2.350692 | 8.28358 | 91.71642 | 2.703272 | 1.477121 | 91.86293
CDI | 63.705 |  |  | 30 | 62.6 | 0.001106233 | 2.285051 | 10.84466 | 89.15534 | 2.354447 | 8.137068 | 91.86293 | 2.70759 | 1.491362 | 91.86293
|  |  |  | 31 | 62.6 | 0.001106233 | 2.285051 | 10.84466 | 89.15534 | 2.354447 | 8.137068 | 91.86293 | 2.70759 | 1.50515 | 92.00991
|  |  |  | 32 | 62.5 | 0.001104466 | 2.288707 | 10.70201 | 89.29799 | 2.358214 | 7.990087 | 92.00991 | 2.711922 | 1.518514 | 92.15736
|  |  |  | 33 | 62.4 | 0.001102699 | 2.292375 | 10.5589 | 89.4411 | 2.361993 | 7.842635 | 92.15736 | 2.716268 | 1.531479 | 92.15736
|  |  |  | 34 | 62.4 | 0.001102699 | 2.292375 | 10.5589 | 89.4411 | 2.361993 | 7.842635 | 92.15736 | 2.716268 | 1.544068 | 92.30529
|  |  |  | 35 | 62.3 | 0.001100932 | 2.296055 | 10.41534 | 89.58466 | 2.365785 | 7.69471 | 92.30529 | 2.720628 | 1.556303 | 92.30529
|  |  |  | 36 | 62.3 | 0.001100932 | 2.296055 | 10.41534 | 89.58466 | 2.365785 | 7.69471 | 92.30529 | 2.720628 | 1.568202 | 92.45369
|  |  |  | 37 | 62.2 | 0.001099165 | 2.299746 | 10.27131 | 89.72869 | 2.369588 | 7.546309 | 92.45369 | 2.725002 | 1.579784 | 92.45369
|  |  |  | 38 | 62.2 | 0.001099165 | 2.299746 | 10.27131 | 89.72869 | 2.369588 | 7.546309 | 92.45369 | 2.725002 | 1.591065 | 92.60257
|  |  |  | 39 | 62.1 | 0.001097398 | 2.30345 | 10.12682 | 89.87318 | 2.373404 | 7.397431 | 92.60257 | 2.729391 | 1.60206 | 92.60257
|  |  |  | 40 | 62.1 | 0.001097398 | 2.30345 | 10.12682 | 89.87318 | 2.373404 | 7.397431 | 92.60257 | 2.729391 | 1.612784 | 92.75193
|  |  |  | 41 | 62 | 0.00109563 | 2.307165 | 9.981864 | 90.01814 | 2.377232 | 7.248072 | 92.75193 | 2.733793 | 1.623249 | 92.75193
|  |  |  | 42 | 62 | 0.00109563 | 2.307165 | 9.981864 | 90.01814 | 2.377232 | 7.248072 | 92.75193 | 2.733793 | 1.633468 | 92.90177
|  |  |  | 43 | 61.9 | 0.001093863 | 2.310892 | 9.836439 | 90.16356 | 2.381072 | 7.09823 | 92.90177 | 2.738209 | 1.643453 | 92.90177
|  |  |  | 44 | 61.9 | 0.001093863 | 2.310892 | 9.836439 | 90.16356 | 2.381072 | 7.09823 | 92.90177 | 2.738209 | 1.653213 | 93.0521
|  |  |  | 45 | 61.8 | 0.001092096 | 2.314631 | 9.690543 | 90.30946 | 2.384925 | 6.947903 | 93.0521 | 2.74264 | 1.662758 | 93.0521
|  |  |  | 46 | 61.8 | 0.001092096 | 2.314631 | 9.690543 | 90.30946 | 2.384925 | 6.947903 | 93.0521 | 2.74264 | 1.672098 | 93.20291
|  |  |  | 47 | 61.7 | 0.001090329 | 2.318383 | 9.544175 | 90.45583 | 2.388791 | 6.79709 | 93.20291 | 2.747085 | 1.681241 | 93.20291
|  |  |  | 48 | 61.7 | 0.001090329 | 2.318383 | 9.544175 | 90.45583 | 2.388791 | 6.79709 | 93.20291 | 2.747085 | 1.690196 | 93.20291
|  |  |  | 49 | 61.7 | 0.001090329 | 2.318383 | 9.544175 | 90.45583 | 2.388791 | 6.79709 | 93.20291 | 2.747085 | 1.69897 | 93.35421
|  |  |  | 50 | 61.6 | 0.001088562 | 2.322146 | 9.397331 | 90.60267 | 2.392668 | 6.645786 | 93.35421 | 2.751545 | 1.70757 | 93.35421
|  |  |  | 51 | 61.6 | 0.001088562 | 2.322146 | 9.397331 | 90.60267 | 2.392668 | 6.645786 | 93.35421 | 2.751545 | 1.716003 | 93.50601
|  |  |  | 52 | 61.5 | 0.001086795 | 2.325922 | 9.25001 | 90.74999 | 2.396559 | 6.493991 | 93.50601 | 2.756019 | 1.724276 | 93.50601
|  |  |  | 53 | 61.5 | 0.001086795 | 2.325922 | 9.25001 | 90.74999 | 2.396559 | 6.493991 | 93.50601 | 2.756019 | 1.732394 | 93.50601
|  |  |  | 54 | 61.5 | 0.001086795 | 2.325922 | 9.25001 | 90.74999 | 2.396559 | 6.493991 | 93.50601 | 2.756019 | 1.740363 | 93.6583
|  |  |  | 55 | 61.4 | 0.001085028 | 2.32971 | 9.102208 | 90.89779 | 2.400462 | 6.341701 | 93.6583 | 2.760507 | 1.748188 | 93.6583
|  |  |  | 56 | 61.4 | 0.001085028 | 2.32971 | 9.102208 | 90.89779 | 2.400462 | 6.341701 | 93.6583 | 2.760507 | 1.755875 | 93.6583
|  |  |  | 57 | 61.4 | 0.001085028 | 2.32971 | 9.102208 | 90.89779 | 2.400462 | 6.341701 | 93.6583 | 2.760507 | 1.763428 | 93.81109
|  |  |  | 58 | 61.3 | 0.00108326 | 2.333511 | 8.953925 | 91.04608 | 2.404378 | 6.188914 | 93.81109 | 2.765011 | 1.770852 | 93.81109
|  |  |  | 59 | 61.3 | 0.00108326 | 2.333511 | 8.953925 | 91.04608 | 2.404378 | 6.188914 | 93.81109 | 2.765011 | 1.778151 | 93.81109
|  |  |  | 60 | 61.3 | 0.00108326 | 2.333511 | 8.953925 | 91.04608 | 2.404378 | 6.188914 | 93.81109 | 2.765011 | 1.78533 | 93.96437
|  |  |  | 61 | 61.2 | 0.001081493 | 2.337324 | 8.805157 | 91.19484 | 2.408307 | 6.035628 | 93.96437 | 2.769529 | 1.792392 | 93.96437
|  |  |  | 62 | 61.2 | 0.001081493 | 2.337324 | 8.805157 | 91.19484 | 2.408307 | 6.035628 | 93.96437 | 2.769529 | 1.799341 | 93.96437
|  |  |  | 63 | 61.2 | 0.001081493 | 2.337324 | 8.805157 | 91.19484 | 2.408307 | 6.035628 | 93.96437 | 2.769529 | 1.80618 | 93.96437
|  |  |  | 64 | 61.2 | 0.001081493 | 2.337324 | 8.805157 | 91.19484 | 2.408307 | 6.035628 | 93.96437 | 2.769529 | 1.812913 | 94.11816
|  |  |  | 65 | 61.1 | 0.001079726 | 2.341149 | 8.655902 | 91.3441 | 2.412248 | 5.88184 | 94.11816 | 2.774061 | 1.819544 | 94.11816
|  |  |  | 66 | 61.1 | 0.001079726 | 2.341149 | 8.655902 | 91.3441 | 2.412248 | 5.88184 | 94.11816 | 2.774061 | 1.826075 | 94.11816
|  |  |  | 67 | 61.1 | 0.001079726 | 2.341149 | 8.655902 | 91.3441 | 2.412248 | 5.88184 | 94.11816 | 2.774061 | 1.832509 | 94.27245
|  |  |  | 68 | 61 | 0.001077959 | 2.344987 | 8.506157 | 91.49384 | 2.416203 | 5.727548 | 94.27245 | 2.778609 | 1.838849 | 94.27245
|  |  |  | 69 | 61 | 0.001077959 | 2.344987 | 8.506157 | 91.49384 | 2.416203 | 5.727548 | 94.27245 | 2.778609 | 1.845098 | 94.27245
|  |  |  | 70 | 61 | 0.001077959 | 2.344987 | 8.506157 | 91.49384 | 2.416203 | 5.727548 | 94.27245 | 2.778609 | 1.851258 | 94.27245
|  |  |  | 71 | 61 | 0.001077959 | 2.344987 | 8.506157 | 91.49384 | 2.416203 | 5.727548 | 94.27245 | 2.778609 | 1.857332 | 94.42725
|  |  |  | 72 | 60.9 | 0.001076192 | 2.348838 | 8.355921 | 91.64408 | 2.42017 | 5.572749 | 94.42725 | 2.783172 | 1.863323 | 94.42725
|  |  |  | 73 | 60.9 | 0.001076192 | 2.348838 | 8.355921 | 91.64408 | 2.42017 | 5.572749 | 94.42725 | 2.783172 | 1.869232 | 94.42725
|  |  |  | 74 | 60.9 | 0.001076192 | 2.348838 | 8.355921 | 91.64408 | 2.42017 | 5.572749 | 94.42725 | 2.783172 | 1.875061 | 94.42725
|  |  |  | 75 | 60.9 | 0.001076192 | 2.348838 | 8.355921 | 91.64408 | 2.42017 | 5.572749 | 94.42725 | 2.783172 | 1.880814 | 94.42725
|  |  |  | 76 | 60.9 | 0.001076192 | 2.348838 | 8.355921 | 91.64408 | 2.42017 | 5.572749 | 94.42725 | 2.783172 | 1.886491 | 94.58256
|  |  |  | 77 | 60.8 | 0.001074425 | 2.352701 | 8.205191 | 91.79481 | 2.424151 | 5.417441 | 94.58256 | 2.787749 | 1.892095 | 94.58256
|  |  |  | 78 | 60.8 | 0.001074425 | 2.352701 | 8.205191 | 91.79481 | 2.424151 | 5.417441 | 94.58256 | 2.787749 | 1.897627 | 94.58256
|  |  |  | 79 | 60.8 | 0.001074425 | 2.352701 | 8.205191 | 91.79481 | 2.424151 | 5.417441 | 94.58256 | 2.787749 | 1.90309 | 94.58256
|  |  |  | 80 | 60.8 | 0.001074425 | 2.352701 | 8.205191 | 91.79481 | 2.424151 | 5.417441 | 94.58256 | 2.787749 | 1.908485 | 94.73838
|  |  |  | 81 | 60.7 | 0.001072658 | 2.356577 | 8.053964 | 91.94604 | 2.428145 | 5.261622 | 94.73838 | 2.792342 | 1.913814 | 94.73838
|  |  |  | 82 | 60.7 | 0.001072658 | 2.356577 | 8.053964 | 91.94604 | 2.428145 | 5.261622 | 94.73838 | 2.792342 | 1.919078 | 94.73838
|  |  |  | 83 | 60.7 | 0.001072658 | 2.356577 | 8.053964 | 91.94604 | 2.428145 | 5.261622 | 94.73838 | 2.792342 | 1.924279 | 94.73838
|  |  |  | 84 | 60.7 | 0.001072658 | 2.356577 | 8.053964 | 91.94604 | 2.428145 | 5.261622 | 94.73838 | 2.792342 | 1.929419 | 94.73838
|  |  |  | 85 | 60.7 | 0.001072658 | 2.356577 | 8.053964 | 91.94604 | 2.428145 | 5.261622 | 94.73838 | 2.792342 | 1.934498 | 94.89471
|  |  |  | 86 | 60.6 | 0.00107089 | 2.360466 | 7.902237 | 92.09776 | 2.432151 | 5.105288 | 94.89471 | 2.79695 | 1.939519 | 94.89471
|  |  |  | 87 | 60.6 | 0.00107089 | 2.360466 | 7.902237 | 92.09776 | 2.432151 | 5.105288 | 94.89471 | 2.79695 | 1.944483 | 94.89471
|  |  |  | 88 | 60.6 | 0.00107089 | 2.360466 | 7.902237 | 92.09776 | 2.432151 | 5.105288 | 94.89471 | 2.79695 | 1.94939 | 94.89471
|  |  |  | 89 | 60.6 | 0.00107089 | 2.360466 | 7.902237 | 92.09776 | 2.432151 | 5.105288 | 94.89471 | 2.79695 | 1.954243 | 94.89471
|  |  |  | 90 | 60.6 | 0.00107089 | 2.360466 | 7.902237 | 92.09776 | 2.432151 | 5.105288 | 94.89471 | 2.79695 | 1.959041 | 95.05156
|  |  |  | 91 | 60.5 | 0.001069123 | 2.364367 | 7.75001 | 92.24999 | 2.436172 | 4.948437 | 95.05156 | 2.801573 | 1.963788 | 95.05156
|  |  |  | 92 | 60.5 | 0.001069123 | 2.364367 | 7.75001 | 92.24999 | 2.436172 | 4.948437 | 95.05156 | 2.801573 | 1.968483 | 95.05156
|  |  |  | 93 | 60.5 | 0.001069123 | 2.364367 | 7.75001 | 92.24999 | 2.436172 | 4.948437 | 95.05156 | 2.801573 | 1.973128 | 95.05156
|  |  |  | 94 | 60.5 | 0.001069123 | 2.364367 | 7.75001 | 92.24999 | 2.436172 | 4.948437 | 95.05156 | 2.801573 | 1.977724 | 95.05156
|  |  |  | 95 | 60.5 | 0.001069123 | 2.364367 | 7.75001 | 92.24999 | 2.436172 | 4.948437 | 95.05156 | 2.801573 | 1.982271 | 95.05156
|  |  |  | 96 | 60.5 | 0.001069123 | 2.364367 | 7.75001 | 92.24999 | 2.436172 | 4.948437 | 95.05156 | 2.801573 | 1.986772 | 95.20893
|  |  |  | 97 | 60.4 | 0.001067356 | 2.368282 | 7.597278 | 92.40272 | 2.440205 | 4.791067 | 95.20893 | 2.806211 | 1.991226 | 95.20893
|  |  |  | 98 | 60.4 | 0.001067356 | 2.368282 | 7.597278 | 92.40272 | 2.440205 | 4.791067 | 95.20893 | 2.806211 | 1.995635 | 95.20893
|  |  |  | 99 | 60.4 | 0.001067356 | 2.368282 | 7.597278 | 92.40272 | 2.440205 | 4.791067 | 95.20893 | 2.806211 | 2 | 95.20893
|  |  |  | 100 | 60.4 | 0.001067356 | 2.368282 | 7.597278 | 92.40272 | 2.440205 | 4.791067 | 95.20893 | 2.806211 | 2.004321 | 95.20893
|  |  |  | 101 | 60.4 | 0.001067356 | 2.368282 | 7.597278 | 92.40272 | 2.440205 | 4.791067 | 95.20893 | 2.806211 | 2.0086 | 95.20893
|  |  |  | 102 | 60.4 | 0.001067356 | 2.368282 | 7.597278 | 92.40272 | 2.440205 | 4.791067 | 95.20893 | 2.806211 | 2.012837 | 95.20893
|  |  |  | 103 | 60.4 | 0.001067356 | 2.368282 | 7.597278 | 92.40272 | 2.440205 | 4.791067 | 95.20893 | 2.806211 | 2.017033 | 95.36683
|  |  |  | 104 | 60.3 | 0.001065589 | 2.372209 | 7.44404 | 92.55596 | 2.444252 | 4.633175 | 95.36683 | 2.810865 | 2.021189 | 95.36683
|  |  |  | 105 | 60.3 | 0.001065589 | 2.372209 | 7.44404 | 92.55596 | 2.444252 | 4.633175 | 95.36683 | 2.810865 | 2.025306 | 95.36683
|  |  |  | 106 | 60.3 | 0.001065589 | 2.372209 | 7.44404 | 92.55596 | 2.444252 | 4.633175 | 95.36683 | 2.810865 | 2.029384 | 95.36683
|  |  |  | 107 | 60.3 | 0.001065589 | 2.372209 | 7.44404 | 92.55596 | 2.444252 | 4.633175 | 95.36683 | 2.810865 | 2.033424 | 95.36683
|  |  |  | 108 | 60.3 | 0.001065589 | 2.372209 | 7.44404 | 92.55596 | 2.444252 | 4.633175 | 95.36683 | 2.810865 | 2.037426 | 95.36683
|  |  |  | 109 | 60.3 | 0.001065589 | 2.372209 | 7.44404 | 92.55596 | 2.444252 | 4.633175 | 95.36683 | 2.810865 | 2.041393 | 95.52524
|  |  |  | 110 | 60.2 | 0.001063822 | 2.37615 | 7.290292 | 92.70971 | 2.448312 | 4.474758 | 95.52524 | 2.815534 | 2.045323 | 95.52524
|  |  |  | 111 | 60.2 | 0.001063822 | 2.37615 | 7.290292 | 92.70971 | 2.448312 | 4.474758 | 95.52524 | 2.815534 | 2.049218 | 95.52524
|  |  |  | 112 | 60.2 | 0.001063822 | 2.37615 | 7.290292 | 92.70971 | 2.448312 | 4.474758 | 95.52524 | 2.815534 | 2.053078 | 95.52524
|  |  |  | 113 | 60.2 | 0.001063822 | 2.37615 | 7.290292 | 92.70971 | 2.448312 | 4.474758 | 95.52524 | 2.815534 | 2.056905 | 95.52524
|  |  |  | 114 | 60.2 | 0.001063822 | 2.37615 | 7.290292 | 92.70971 | 2.448312 | 4.474758 | 95.52524 | 2.815534 | 2.060698 | 95.52524
|  |  |  | 115 | 60.2 | 0.001063822 | 2.37615 | 7.290292 | 92.70971 | 2.448312 | 4.474758 | 95.52524 | 2.815534 | 2.064458 | 95.52524
|  |  |  | 116 | 60.2 | 0.001063822 | 2.37615 | 7.290292 | 92.70971 | 2.448312 | 4.474758 | 95.52524 | 2.815534 | 2.068186 | 95.52524
|  |  |  | 117 | 60.2 | 0.001063822 | 2.37615 | 7.290292 | 92.70971 | 2.448312 | 4.474758 | 95.52524 | 2.815534 | 2.071882 | 95.68419
|  |  |  | 118 | 60.1 | 0.001062055 | 2.380103 | 7.136033 | 92.86397 | 2.452386 | 4.315814 | 95.68419 | 2.820219 | 2.075547 | 95.68419
|  |  |  | 119 | 60.1 | 0.001062055 | 2.380103 | 7.136033 | 92.86397 | 2.452386 | 4.315814 | 95.68419 | 2.820219 | 2.079181 | 95.68419
|  |  |  | 120 | 60.1 | 0.001062055 | 2.380103 | 7.136033 | 92.86397 | 2.452386 | 4.315814 | 95.68419 | 2.820219 | 2.082785 | 95.68419
|  |  |  | 121 | 60.1 | 0.001062055 | 2.380103 | 7.136033 | 92.86397 | 2.452386 | 4.315814 | 95.68419 | 2.820219 | 2.08636 | 95.68419
|  |  |  | 122 | 60.1 | 0.001062055 | 2.380103 | 7.136033 | 92.86397 | 2.452386 | 4.315814 | 95.68419 | 2.820219 | 2.089905 | 95.68419
|  |  |  | 123 | 60.1 | 0.001062055 | 2.380103 | 7.136033 | 92.86397 | 2.452386 | 4.315814 | 95.68419 | 2.820219 | 2.093422 | 95.68419
|  |  |  | 124 | 60.1 | 0.001062055 | 2.380103 | 7.136033 | 92.86397 | 2.452386 | 4.315814 | 95.68419 | 2.820219 | 2.09691 | 95.68419
|  |  |  | 125 | 60.1 | 0.001062055 | 2.380103 | 7.136033 | 92.86397 | 2.452386 | 4.315814 | 95.68419 | 2.820219 | 2.100371 | 95.84366
|  |  |  | 126 | 60 | 0.001060288 | 2.38407 | 6.98126 | 93.01874 | 2.456473 | 4.156341 | 95.84366 | 2.824919 | 2.103804 | 95.84366
|  |  |  | 127 | 60 | 0.001060288 | 2.38407 | 6.98126 | 93.01874 | 2.456473 | 4.156341 | 95.84366 | 2.824919 | 2.10721 | 95.84366
|  |  |  | 128 | 60 | 0.001060288 | 2.38407 | 6.98126 | 93.01874 | 2.456473 | 4.156341 | 95.84366 | 2.824919 | 2.11059 | 95.84366
|  |  |  | 129 | 60 | 0.001060288 | 2.38407 | 6.98126 | 93.01874 | 2.456473 | 4.156341 | 95.84366 | 2.824919 | 2.113943 | 95.84366
|  |  |  | 130 | 60 | 0.001060288 | 2.38407 | 6.98126 | 93.01874 | 2.456473 | 4.156341 | 95.84366 | 2.824919 | 2.117271 | 95.84366
|  |  |  | 131 | 60 | 0.001060288 | 2.38407 | 6.98126 | 93.01874 | 2.456473 | 4.156341 | 95.84366 | 2.824919

## B17 PMB-20 22_05
CURVA COMPATTAZIONE [EN 12697-31]
|  |  |  | N giri | h [mm] | V [m3] | ρgeo [Mg/m3] | vgeo [%] | Cgeo [%] | ρSSD [Mg/m3] | vSSD [%] | CSSD [%] | Δv [%] | log10N | CSSD [%]
ACR PMB - 20 |  |  |  | 0 | 72.3 | 0.001277646 | 1.977934 | 22.8274 | 77.1726 | 2.044785 | 20.21908 | 79.78092 | 2.608321 | 0 | 82.6384
|  |  |  | 1 | 69.8 | 0.001233468 | 2.048777 | 20.06334 | 79.93666 | 2.118022 | 17.3616 | 82.6384 | 2.701742 | 0.30103 | 83.96158
Provino | B17 |  |  | 2 | 68.7 | 0.001214029 | 2.081581 | 18.78342 | 81.21658 | 2.151935 | 16.03842 | 83.96158 | 2.745001 | 0.4771213 | 84.95082
Data | 2025-05-22 |  |  | 3 | 67.9 | 0.001199892 | 2.106106 | 17.82653 | 82.17347 | 2.177289 | 15.04918 | 84.95082 | 2.777343 | 0.60206 | 85.70818
Tcomp [°C] | 160 ± 5 |  |  | 4 | 67.3 | 0.001189289 | 2.124883 | 17.09392 | 82.90608 | 2.196701 | 14.29182 | 85.70818 | 2.802104 | 0.69897 | 86.34971
|  |  |  | 5 | 66.8 | 0.001180453 | 2.140788 | 16.47337 | 83.52663 | 2.213143 | 13.65029 | 86.34971 | 2.823078 | 0.7781513 | 86.86989
D | [mm] | 150 |  | 6 | 66.4 | 0.001173385 | 2.153684 | 15.9702 | 84.0298 | 2.226475 | 13.13011 | 86.86989 | 2.840084 | 0.845098 | 87.26415
h | [mm] | 60 |  | 7 | 66.1 | 0.001168083 | 2.163458 | 15.58882 | 84.41118 | 2.23658 | 12.73585 | 87.26415 | 2.852974 | 0.90309 | 87.66201
ρM | [Mg/m3] | 2.563 |  | 8 | 65.8 | 0.001162782 | 2.173322 | 15.20397 | 84.79603 | 2.246777 | 12.33799 | 87.66201 | 2.865982 | 0.9542425 | 88.06352
vg | [%] | 7 |  | 9 | 65.5 | 0.001157481 | 2.183276 | 14.81559 | 85.18441 | 2.257068 | 11.93648 | 88.06352 | 2.879108 | 1 | 88.46872
M | [g] | 2527.1 |  | 10 | 65.2 | 0.001152179 | 2.193322 | 14.42364 | 85.57636 | 2.267453 | 11.53128 | 88.46872 | 2.892356 | 1.041393 | 88.74093
ρSSD | [Mg/m3] | 2.463966 |  | 11 | 65 | 0.001148645 | 2.200071 | 14.16032 | 85.83968 | 2.27443 | 11.25907 | 88.74093 | 2.901255 | 1.079181 | 89.01482
|  |  |  | 12 | 64.8 | 0.001145111 | 2.206861 | 13.89539 | 86.10461 | 2.28145 | 10.98518 | 89.01482 | 2.91021 | 1.113943 | 89.29041
|  |  |  | 13 | 64.6 | 0.001141576 | 2.213694 | 13.62881 | 86.37119 | 2.288513 | 10.70959 | 89.29041 | 2.91922 | 1.146128 | 89.56771
DIMENSIONI [EN 12697-29] |  |  |  | 14 | 64.4 | 0.001138042 | 2.220568 | 13.36058 | 86.63942 | 2.29562 | 10.43229 | 89.56771 | 2.928286 | 1.176091 | 89.70701
|  |  |  | 15 | 64.3 | 0.001136275 | 2.224022 | 13.22583 | 86.77417 | 2.299191 | 10.29299 | 89.70701 | 2.93284 | 1.20412 | 89.9869
|  |  |  | 16 | 64.1 | 0.001132741 | 2.230961 | 12.95509 | 87.04491 | 2.306364 | 10.0131 | 89.9869 | 2.94199 | 1.230449 | 90.12751
|  |  | Average [mm] | 17 | 64 | 0.001130973 | 2.234447 | 12.81908 | 87.18092 | 2.309968 | 9.872493 | 90.12751 | 2.946587 | 1.255273 | 90.26855
h | 1 | 59.7 | 59.5 | 18 | 63.9 | 0.001129206 | 2.237944 | 12.68265 | 87.31735 | 2.313583 | 9.731448 | 90.26855 | 2.951199 | 1.278754 | 90.55197
| 2 | 59.5 |  | 19 | 63.7 | 0.001125672 | 2.24497 | 12.40849 | 87.59151 | 2.320847 | 9.44803 | 90.55197 | 2.960464 | 1.30103 | 90.69435
| 3 | 59.3 |  | 20 | 63.6 | 0.001123905 | 2.2485 | 12.27077 | 87.72923 | 2.324496 | 9.305653 | 90.69435 | 2.965119 | 1.322219 | 90.83717
| 4 | 59.5 |  | 21 | 63.5 | 0.001122138 | 2.252041 | 12.13262 | 87.86738 | 2.328157 | 9.162827 | 90.83717 | 2.969789 | 1.342423 | 90.98045
|  |  |  | 22 | 63.4 | 0.00112037 | 2.255593 | 11.99402 | 88.00598 | 2.331829 | 9.019551 | 90.98045 | 2.974473 | 1.361728 | 91.12418
D | 1 | 149.8 | 149.9 | 23 | 63.3 | 0.001118603 | 2.259157 | 11.85499 | 88.14501 | 2.335513 | 8.875822 | 91.12418 | 2.979172 | 1.380211 | 91.26836
| 2 | 150 |  | 24 | 63.2 | 0.001116836 | 2.262731 | 11.71552 | 88.28448 | 2.339208 | 8.731638 | 91.26836 | 2.983886 | 1.39794 | 91.413
|  |  |  | 25 | 63.1 | 0.001115069 | 2.266317 | 11.57561 | 88.42439 | 2.342915 | 8.586997 | 91.413 | 2.988615 | 1.414973 | 91.413
PARAMETRI |  |  |  | 26 | 63.1 | 0.001115069 | 2.266317 | 11.57561 | 88.42439 | 2.342915 | 8.586997 | 91.413 | 2.988615 | 1.431364 | 91.5581
|  |  |  | 27 | 63 | 0.001113302 | 2.269914 | 11.43526 | 88.56474 | 2.346634 | 8.441897 | 91.5581 | 2.993359 | 1.447158 | 91.70366
C1 | 82.0222 |  |  | 28 | 62.9 | 0.001111535 | 2.273523 | 11.29445 | 88.70555 | 2.350365 | 8.296336 | 91.70366 | 2.998117 | 1.462398 | 91.84969
k | 6.637756 |  |  | 29 | 62.8 | 0.001109768 | 2.277143 | 11.1532 | 88.8468 | 2.354108 | 8.150311 | 91.84969 | 3.002892 | 1.477121 | 91.84969
CDI | 64.24958 |  |  | 30 | 62.8 | 0.001109768 | 2.277143 | 11.1532 | 88.8468 | 2.354108 | 8.150311 | 91.84969 | 3.002892 | 1.491362 | 91.99618
|  |  |  | 31 | 62.7 | 0.001108 | 2.280775 | 11.0115 | 88.9885 | 2.357862 | 8.00382 | 91.99618 | 3.007681 | 1.50515 | 92.14314
|  |  |  | 32 | 62.6 | 0.001106233 | 2.284419 | 10.86935 | 89.13065 | 2.361629 | 7.856861 | 92.14314 | 3.012485 | 1.518514 | 92.14314
|  |  |  | 33 | 62.6 | 0.001106233 | 2.284419 | 10.86935 | 89.13065 | 2.361629 | 7.856861 | 92.14314 | 3.012485 | 1.531479 | 92.29057
|  |  |  | 34 | 62.5 | 0.001104466 | 2.288074 | 10.72674 | 89.27326 | 2.365407 | 7.709432 | 92.29057 | 3.017305 | 1.544068 | 92.43847
|  |  |  | 35 | 62.4 | 0.001102699 | 2.29174 | 10.58367 | 89.41633 | 2.369198 | 7.561531 | 92.43847 | 3.022141 | 1.556303 | 92.43847
|  |  |  | 36 | 62.4 | 0.001102699 | 2.29174 | 10.58367 | 89.41633 | 2.369198 | 7.561531 | 92.43847 | 3.022141 | 1.568202 | 92.58685
|  |  |  | 37 | 62.3 | 0.001100932 | 2.295419 | 10.44015 | 89.55985 | 2.373001 | 7.413155 | 92.58685 | 3.026992 | 1.579784 | 92.58685
|  |  |  | 38 | 62.3 | 0.001100932 | 2.295419 | 10.44015 | 89.55985 | 2.373001 | 7.413155 | 92.58685 | 3.026992 | 1.591065 | 92.7357
|  |  |  | 39 | 62.2 | 0.001099165 | 2.299109 | 10.29616 | 89.70384 | 2.376816 | 7.264301 | 92.7357 | 3.031858 | 1.60206 | 92.7357
|  |  |  | 40 | 62.2 | 0.001099165 | 2.299109 | 10.29616 | 89.70384 | 2.376816 | 7.264301 | 92.7357 | 3.031858 | 1.612784 | 92.88503
|  |  |  | 41 | 62.1 | 0.001097398 | 2.302812 | 10.15171 | 89.84829 | 2.380643 | 7.114968 | 92.88503 | 3.036741 | 1.623249 | 92.88503
|  |  |  | 42 | 62.1 | 0.001097398 | 2.302812 | 10.15171 | 89.84829 | 2.380643 | 7.114968 | 92.88503 | 3.036741 | 1.633468 | 93.03485
|  |  |  | 43 | 62 | 0.00109563 | 2.306526 | 10.00679 | 89.99321 | 2.384483 | 6.965154 | 93.03485 | 3.041639 | 1.643453 | 93.03485
|  |  |  | 44 | 62 | 0.00109563 | 2.306526 | 10.00679 | 89.99321 | 2.384483 | 6.965154 | 93.03485 | 3.041639 | 1.653213 | 93.18514
|  |  |  | 45 | 61.9 | 0.001093863 | 2.310252 | 9.861407 | 90.13859 | 2.388335 | 6.814855 | 93.18514 | 3.046552 | 1.662758 | 93.18514
|  |  |  | 46 | 61.9 | 0.001093863 | 2.310252 | 9.861407 | 90.13859 | 2.388335 | 6.814855 | 93.18514 | 3.046552 | 1.672098 | 93.18514
|  |  |  | 47 | 61.9 | 0.001093863 | 2.310252 | 9.861407 | 90.13859 | 2.388335 | 6.814855 | 93.18514 | 3.046552 | 1.681241 | 93.33593
|  |  |  | 48 | 61.8 | 0.001092096 | 2.31399 | 9.715552 | 90.28445 | 2.3922 | 6.66407 | 93.33593 | 3.051482 | 1.690196 | 93.33593
|  |  |  | 49 | 61.8 | 0.001092096 | 2.31399 | 9.715552 | 90.28445 | 2.3922 | 6.66407 | 93.33593 | 3.051482 | 1.69897 | 93.4872
|  |  |  | 50 | 61.7 | 0.001090329 | 2.317741 | 9.569224 | 90.43078 | 2.396077 | 6.512796 | 93.4872 | 3.056428 | 1.70757 | 93.4872
|  |  |  | 51 | 61.7 | 0.001090329 | 2.317741 | 9.569224 | 90.43078 | 2.396077 | 6.512796 | 93.4872 | 3.056428 | 1.716003 | 93.4872
|  |  |  | 52 | 61.7 | 0.001090329 | 2.317741 | 9.569224 | 90.43078 | 2.396077 | 6.512796 | 93.4872 | 3.056428 | 1.724276 | 93.63897
|  |  |  | 53 | 61.6 | 0.001088562 | 2.321503 | 9.422421 | 90.57758 | 2.399967 | 6.361031 | 93.63897 | 3.061389 | 1.732394 | 93.63897
|  |  |  | 54 | 61.6 | 0.001088562 | 2.321503 | 9.422421 | 90.57758 | 2.399967 | 6.361031 | 93.63897 | 3.061389 | 1.740363 | 93.63897
|  |  |  | 55 | 61.6 | 0.001088562 | 2.321503 | 9.422421 | 90.57758 | 2.399967 | 6.361031 | 93.63897 | 3.061389 | 1.748188 | 93.79123
|  |  |  | 56 | 61.5 | 0.001086795 | 2.325278 | 9.27514 | 90.72486 | 2.403869 | 6.208773 | 93.79123 | 3.066367 | 1.755875 | 93.79123
|  |  |  | 57 | 61.5 | 0.001086795 | 2.325278 | 9.27514 | 90.72486 | 2.403869 | 6.208773 | 93.79123 | 3.066367 | 1.763428 | 93.79123
|  |  |  | 58 | 61.5 | 0.001086795 | 2.325278 | 9.27514 | 90.72486 | 2.403869 | 6.208773 | 93.79123 | 3.066367 | 1.770852 | 93.94398
|  |  |  | 59 | 61.4 | 0.001085028 | 2.329065 | 9.12738 | 90.87262 | 2.407784 | 6.056018 | 93.94398 | 3.071361 | 1.778151 | 93.94398
|  |  |  | 60 | 61.4 | 0.001085028 | 2.329065 | 9.12738 | 90.87262 | 2.407784 | 6.056018 | 93.94398 | 3.071361 | 1.78533 | 93.94398
|  |  |  | 61 | 61.4 | 0.001085028 | 2.329065 | 9.12738 | 90.87262 | 2.407784 | 6.056018 | 93.94398 | 3.071361 | 1.792392 | 94.09723
|  |  |  | 62 | 61.3 | 0.00108326 | 2.332865 | 8.979137 | 91.02086 | 2.411712 | 5.902766 | 94.09723 | 3.076372 | 1.799341 | 94.09723
|  |  |  | 63 | 61.3 | 0.00108326 | 2.332865 | 8.979137 | 91.02086 | 2.411712 | 5.902766 | 94.09723 | 3.076372 | 1.80618 | 94.09723
|  |  |  | 64 | 61.3 | 0.00108326 | 2.332865 | 8.979137 | 91.02086 | 2.411712 | 5.902766 | 94.09723 | 3.076372 | 1.812913 | 94.25099
|  |  |  | 65 | 61.2 | 0.001081493 | 2.336677 | 8.83041 | 91.16959 | 2.415653 | 5.749012 | 94.25099 | 3.081398 | 1.819544 | 94.25099
|  |  |  | 66 | 61.2 | 0.001081493 | 2.336677 | 8.83041 | 91.16959 | 2.415653 | 5.749012 | 94.25099 | 3.081398 | 1.826075 | 94.25099
|  |  |  | 67 | 61.2 | 0.001081493 | 2.336677 | 8.83041 | 91.16959 | 2.415653 | 5.749012 | 94.25099 | 3.081398 | 1.832509 | 94.25099
|  |  |  | 68 | 61.2 | 0.001081493 | 2.336677 | 8.83041 | 91.16959 | 2.415653 | 5.749012 | 94.25099 | 3.081398 | 1.838849 | 94.40525
|  |  |  | 69 | 61.1 | 0.001079726 | 2.340501 | 8.681197 | 91.3188 | 2.419606 | 5.594755 | 94.40525 | 3.086442 | 1.845098 | 94.40525
|  |  |  | 70 | 61.1 | 0.001079726 | 2.340501 | 8.681197 | 91.3188 | 2.419606 | 5.594755 | 94.40525 | 3.086442 | 1.851258 | 94.40525
|  |  |  | 71 | 61.1 | 0.001079726 | 2.340501 | 8.681197 | 91.3188 | 2.419606 | 5.594755 | 94.40525 | 3.086442 | 1.857332 | 94.40525
|  |  |  | 72 | 61.1 | 0.001079726 | 2.340501 | 8.681197 | 91.3188 | 2.419606 | 5.594755 | 94.40525 | 3.086442 | 1.863323 | 94.56001
|  |  |  | 73 | 61 | 0.001077959 | 2.344338 | 8.531494 | 91.46851 | 2.423573 | 5.439992 | 94.56001 | 3.091501 | 1.869232 | 94.56001
|  |  |  | 74 | 61 | 0.001077959 | 2.344338 | 8.531494 | 91.46851 | 2.423573 | 5.439992 | 94.56001 | 3.091501 | 1.875061 | 94.56001
|  |  |  | 75 | 61 | 0.001077959 | 2.344338 | 8.531494 | 91.46851 | 2.423573 | 5.439992 | 94.56001 | 3.091501 | 1.880814 | 94.56001
|  |  |  | 76 | 61 | 0.001077959 | 2.344338 | 8.531494 | 91.46851 | 2.423573 | 5.439992 | 94.56001 | 3.091501 | 1.886491 | 94.56001
|  |  |  | 77 | 61 | 0.001077959 | 2.344338 | 8.531494 | 91.46851 | 2.423573 | 5.439992 | 94.56001 | 3.091501 | 1.892095 | 94.71528
|  |  |  | 78 | 60.9 | 0.001076192 | 2.348187 | 8.381299 | 91.6187 | 2.427553 | 5.284721 | 94.71528 | 3.096578 | 1.897627 | 94.71528
|  |  |  | 79 | 60.9 | 0.001076192 | 2.348187 | 8.381299 | 91.6187 | 2.427553 | 5.284721 | 94.71528 | 3.096578 | 1.90309 | 94.71528
|  |  |  | 80 | 60.9 | 0.001076192 | 2.348187 | 8.381299 | 91.6187 | 2.427553 | 5.284721 | 94.71528 | 3.096578 | 1.908485 | 94.71528
|  |  |  | 81 | 60.9 | 0.001076192 | 2.348187 | 8.381299 | 91.6187 | 2.427553 | 5.284721 | 94.71528 | 3.096578 | 1.913814 | 94.71528
|  |  |  | 82 | 60.9 | 0.001076192 | 2.348187 | 8.381299 | 91.6187 | 2.427553 | 5.284721 | 94.71528 | 3.096578 | 1.919078 | 94.87106
|  |  |  | 83 | 60.8 | 0.001074425 | 2.352049 | 8.23061 | 91.76939 | 2.431545 | 5.12894 | 94.87106 | 3.101671 | 1.924279 | 94.87106
|  |  |  | 84 | 60.8 | 0.001074425 | 2.352049 | 8.23061 | 91.76939 | 2.431545 | 5.12894 | 94.87106 | 3.101671 | 1.929419 | 94.87106
|  |  |  | 85 | 60.8 | 0.001074425 | 2.352049 | 8.23061 | 91.76939 | 2.431545 | 5.12894 | 94.87106 | 3.101671 | 1.934498 | 94.87106
|  |  |  | 86 | 60.8 | 0.001074425 | 2.352049 | 8.23061 | 91.76939 | 2.431545 | 5.12894 | 94.87106 | 3.101671 | 1.939519 | 94.87106
|  |  |  | 87 | 60.8 | 0.001074425 | 2.352049 | 8.23061 | 91.76939 | 2.431545 | 5.12894 | 94.87106 | 3.101671 | 1.944483 | 95.02736
|  |  |  | 88 | 60.7 | 0.001072658 | 2.355924 | 8.079425 | 91.92057 | 2.435551 | 4.972645 | 95.02736 | 3.106781 | 1.94939 | 95.02736
|  |  |  | 89 | 60.7 | 0.001072658 | 2.355924 | 8.079425 | 91.92057 | 2.435551 | 4.972645 | 95.02736 | 3.106781 | 1.954243 | 95.02736
|  |  |  | 90 | 60.7 | 0.001072658 | 2.355924 | 8.079425 | 91.92057 | 2.435551 | 4.972645 | 95.02736 | 3.106781 | 1.959041 | 95.02736
|  |  |  | 91 | 60.7 | 0.001072658 | 2.355924 | 8.079425 | 91.92057 | 2.435551 | 4.972645 | 95.02736 | 3.106781 | 1.963788 | 95.02736
|  |  |  | 92 | 60.7 | 0.001072658 | 2.355924 | 8.079425 | 91.92057 | 2.435551 | 4.972645 | 95.02736 | 3.106781 | 1.968483 | 95.18417
|  |  |  | 93 | 60.6 | 0.00107089 | 2.359812 | 7.927741 | 92.07226 | 2.43957 | 4.815834 | 95.18417 | 3.111907 | 1.973128 | 95.18417
|  |  |  | 94 | 60.6 | 0.00107089 | 2.359812 | 7.927741 | 92.07226 | 2.43957 | 4.815834 | 95.18417 | 3.111907 | 1.977724 | 95.18417
|  |  |  | 95 | 60.6 | 0.00107089 | 2.359812 | 7.927741 | 92.07226 | 2.43957 | 4.815834 | 95.18417 | 3.111907 | 1.982271 | 95.18417
|  |  |  | 96 | 60.6 | 0.00107089 | 2.359812 | 7.927741 | 92.07226 | 2.43957 | 4.815834 | 95.18417 | 3.111907 | 1.986772 | 95.18417
|  |  |  | 97 | 60.6 | 0.00107089 | 2.359812 | 7.927741 | 92.07226 | 2.43957 | 4.815834 | 95.18417 | 3.111907 | 1.991226 | 95.18417
|  |  |  | 98 | 60.6 | 0.00107089 | 2.359812 | 7.927741 | 92.07226 | 2.43957 | 4.815834 | 95.18417 | 3.111907 | 1.995635 | 95.3415
|  |  |  | 99 | 60.5 | 0.001069123 | 2.363713 | 7.775556 | 92.22444 | 2.443603 | 4.658505 | 95.3415 | 3.117051 | 2 | 95.3415
|  |  |  | 100 | 60.5 | 0.001069123 | 2.363713 | 7.775556 | 92.22444 | 2.443603 | 4.658505 | 95.3415 | 3.117051 | 2.004321 | 95.3415
|  |  |  | 101 | 60.5 | 0.001069123 | 2.363713 | 7.775556 | 92.22444 | 2.443603 | 4.658505 | 95.3415 | 3.117051 | 2.0086 | 95.3415
|  |  |  | 102 | 60.5 | 0.001069123 | 2.363713 | 7.775556 | 92.22444 | 2.443603 | 4.658505 | 95.3415 | 3.117051 | 2.012837 | 95.3415
|  |  |  | 103 | 60.5 | 0.001069123 | 2.363713 | 7.775556 | 92.22444 | 2.443603 | 4.658505 | 95.3415 | 3.117051 | 2.017033 | 95.3415
|  |  |  | 104 | 60.5 | 0.001069123 | 2.363713 | 7.775556 | 92.22444 | 2.443603 | 4.658505 | 95.3415 | 3.117051 | 2.021189 | 95.3415
|  |  |  | 105 | 60.5 | 0.001069123 | 2.363713 | 7.775556 | 92.22444 | 2.443603 | 4.658505 | 95.3415 | 3.117051 | 2.025306 | 95.49935
|  |  |  | 106 | 60.4 | 0.001067356 | 2.367626 | 7.622866 | 92.37713 | 2.447648 | 4.500654 | 95.49935 | 3.122212 | 2.029384 | 95.49935
|  |  |  | 107 | 60.4 | 0.001067356 | 2.367626 | 7.622866 | 92.37713 | 2.447648 | 4.500654 | 95.49935 | 3.122212 | 2.033424 | 95.49935
|  |  |  | 108 | 60.4 | 0.001067356 | 2.367626 | 7.622866 | 92.37713 | 2.447648 | 4.500654 | 95.49935 | 3.122212 | 2.037426 | 95.49935
|  |  |  | 109 | 60.4 | 0.001067356 | 2.367626 | 7.622866 | 92.37713 | 2.447648 | 4.500654 | 95.49935 | 3.122212 | 2.041393 | 95.49935
|  |  |  | 110 | 60.4 | 0.001067356 | 2.367626 | 7.622866 | 92.37713 | 2.447648 | 4.500654 | 95.49935 | 3.122212 | 2.045323 | 95.49935
|  |  |  | 111 | 60.4 | 0.001067356 | 2.367626 | 7.622866 | 92.37713 | 2.447648 | 4.500654 | 95.49935 | 3.122212 | 2.049218 | 95.49935
|  |  |  | 112 | 60.4 | 0.001067356 | 2.367626 | 7.622866 | 92.37713 | 2.447648 | 4.500654 | 95.49935 | 3.122212 | 2.053078 | 95.65772
|  |  |  | 113 | 60.3 | 0.001065589 | 2.371552 | 7.46967 | 92.53033 | 2.451707 | 4.342281 | 95.65772 | 3.12739 | 2.056905 | 95.65772
|  |  |  | 114 | 60.3 | 0.001065589 | 2.371552 | 7.46967 | 92.53033 | 2.451707 | 4.342281 | 95.65772 | 3.12739 | 2.060698 | 95.65772
|  |  |  | 115 | 60.3 | 0.001065589 | 2.371552 | 7.46967 | 92.53033 | 2.451707 | 4.342281 | 95.65772 | 3.12739 | 2.064458 | 95.65772
|  |  |  | 116 | 60.3 | 0.001065589 | 2.371552 | 7.46967 | 92.53033 | 2.451707 | 4.342281 | 95.65772 | 3.12739 | 2.068186 | 95.65772
|  |  |  | 117 | 60.3 | 0.001065589 | 2.371552 | 7.46967 | 92.53033 | 2.451707 | 4.342281 | 95.65772 | 3.12739 | 2.071882 | 95.65772
|  |  |  | 118 | 60.3 | 0.001065589 | 2.371552 | 7.46967 | 92.53033 | 2.451707 | 4.342281 | 95.65772 | 3.12739 | 2.075547 | 95.65772
|  |  |  | 119 | 60.3 | 0.001065589 | 2.371552 | 7.46967 | 92.53033 | 2.451707 | 4.342281 | 95.65772 | 3.12739 | 2.079181 | 95.65772
|  |  |  | 120 | 60.3 | 0.001065589 | 2.371552 | 7.46967 | 92.53033 | 2.451707 | 4.342281 | 95.65772 | 3.12739 | 2.082785 | 95.81662
|  |  |  | 121 | 60.2 | 0.001063822 | 2.375492 | 7.315965 | 92.68403 | 2.45578 | 4.183381 | 95.81662 | 3.132585 | 2.08636 | 95.81662
|  |  |  | 122 | 60.2 | 0.001063822 | 2.375492 | 7.315965 | 92.68403 | 2.45578 | 4.183381 | 95.81662 | 3.132585 | 2.089905 | 95.81662
|  |  |  | 123 | 60.2 | 0.001063822 | 2.375492 | 7.315965 | 92.68403 | 2.45578 | 4.183381 | 95.81662 | 3.132585 | 2.093422 | 95.81662
|  |  |  | 124 | 60.2 | 0.001063822 | 2.375492 | 7.315965 | 92.68403 | 2.45578 | 4.183381 | 95.81662 | 3.132585 | 2.09691 | 95.81662
|  |  |  | 125 | 60.2 | 0.001063822 | 2.375492 | 7.315965 | 92.68403 | 2.45578 | 4.183381 | 95.81662 | 3.132585 | 2.100371 | 95.81662
|  |  |  | 126 | 60.2 | 0.001063822 | 2.375492 | 7.315965 | 92.68403 | 2.45578 | 4.183381 | 95.81662 | 3.132585 | 2.103804 | 95.81662
|  |  |  | 127 | 60.2 | 0.001063822 | 2.375492 | 7.315965 | 92.68403 | 2.45578 | 4.183381 | 95.81662 | 3.132585 | 2.10721 | 95.81662
|  |  |  | 128 | 60.2 | 0.001063822 | 2.375492 | 7.315965 | 92.68403 | 2.45578 | 4.183381 | 95.81662 | 3.132585 | 2.11059 | 95.97605
|  |  |  | 129 | 60.1 | 0.001062055 | 2.379444 | 7.161749 | 92.83825 | 2.459866 | 4.023952 | 95.97605 | 3.137797 | 2.113943 | 95.97605
|  |  |  | 130 | 60.1 | 0.001062055 | 2.379444 | 7.161749 | 92.83825 | 2.459866 | 4.023952 | 95.97605 | 3.137797 | 2.117271 | 95.97605
|  |  |  | 131 | 60.1 | 0.001062055 | 2.379444 | 7.161749 | 92.83825 | 2.459866 | 4.023952 | 95.97605 | 3.137797 | 2.120574 | 95.97605
|  |  |  | 132 | 60.1 | 0.001062055 | 2.379444 | 7.161749 | 92.83825 | 2.459866 | 4.023952 | 95.97605 | 3.137797 | 2.123852 | 95.97605
|  |  |  | 133 | 60.1 | 0.001062055 | 2.379444 | 7.161749 | 92.83825 | 2.459866 | 4.023952 | 95.97605 | 3.137797 | 2.127105 | 95.97605
|  |  |  | 134 | 60.1 | 0.001062055 | 2.379444 | 7.161749 | 92.83825 | 2.459866 | 4.023952 | 95.97605 | 3.137797 | 2.130334 | 95.97605
|  |  |  | 135 | 60.1 | 0.001062055 | 2.379444 | 7.161749 | 92.83825 | 2.459866 | 4.023952 | 95.97605 | 3.137797 | 2.133539 | 95.97605
|  |  |  | 136 | 60.1 | 0.001062055 | 2.379444 | 7.161749 | 92.83825 | 2.459866 | 4.023952 | 95.97605 | 3.137797 | 2.136721 | 95.97605
|  |  |  | 137 | 60.1 | 0.001062055 | 2.379444 | 7.161749 | 92.83825 | 2.459866 | 4.023952 | 95.97605 | 3.137797 | 2.139879 | 96.13601
|  |  |  | 138 | 60 | 0.001060288 | 2.38341 | 7.007019 | 92.99298 | 2.463966 | 3.863992 | 96.13601 | 3.143026 | 2.143015 | 96.13601
|  |  |  | 139 | 60 | 0.001060288 | 2.38341 | 7.007019 | 92.99298 | 2.463966 | 3.863992 | 96.13601 | 3.143026 | 2.146128 | 96.13601
|  |  |  | 140 | 60 | 0.001060288 | 2.38341 | 7.007019 | 92.99298 | 2.463966 | 3.863992 | 96.13601 | 3.143026 | 2.149219 | 96.13601
|  |  |  | 141 | 60 | 0.001060288 | 2.38341 | 7.007019 | 92.99298 | 2.463966 | 3.863992 | 96.13601 | 3.143026 | 2.152288 | 96.13601
|  |  |  | 142 | 60 | 0.001060288 | 2.38341 | 7.007019 | 92.99298 | 2.463966 | 3.863992 | 96.13601 | 3.143026 | 2.155336 | 96.13601
|  |  |  | 143 | 60 | 0.001060288 | 2.38341 | 7.007019 | 92.99298 | 2.463966 | 3.863992 | 96.13601 | 3.143026 | 2.158362 | 96.13601
|  |  |  | 144 | 60 | 0.001060288 | 2.38341 | 7.007019 | 92.99298 | 2.463966 | 3.863992 | 96.13601 | 3.143026

## B18 PMB-20 22_05
CURVA COMPATTAZIONE [EN 12697-31]
|  |  |  | N giri | h [mm] | V [m3] | ρgeo [Mg/m3] | vgeo [%] | Cgeo [%] | ρSSD [Mg/m3] | vSSD [%] | CSSD [%] | Δv [%] | log10N | CSSD [%]
ACR PMB - 20 |  |  |  | 0 | 73.3 | 0.001295318 | 1.95095 | 23.88023 | 76.11977 | 2.021978 | 21.10894 | 78.89106 | 2.771294 | 0 | 81.79229
|  |  |  | 1 | 70.7 | 0.001249372 | 2.022696 | 21.08092 | 78.91908 | 2.096336 | 18.20771 | 81.79229 | 2.873208 | 0.30103 | 83.20453
Provino | B18 |  |  | 2 | 69.5 | 0.001228166 | 2.05762 | 19.71829 | 80.28171 | 2.132532 | 16.79547 | 83.20453 | 2.922818 | 0.4771213 | 84.17343
Data | 2025-05-22 |  |  | 3 | 68.7 | 0.001214029 | 2.081581 | 18.78342 | 81.21658 | 2.157365 | 15.82657 | 84.17343 | 2.956853 | 0.60206 | 84.91505
Tcomp [°C] | 160 ± 5 |  |  | 4 | 68.1 | 0.001203426 | 2.099921 | 18.06786 | 81.93214 | 2.176373 | 15.08495 | 84.91505 | 2.982905 | 0.69897 | 85.54312
|  |  |  | 5 | 67.6 | 0.001194591 | 2.115453 | 17.46185 | 82.53815 | 2.19247 | 14.45688 | 85.54312 | 3.004968 | 0.7781513 | 86.0523
D | [mm] | 150 |  | 6 | 67.2 | 0.001187522 | 2.128045 | 16.97055 | 83.02945 | 2.205521 | 13.9477 | 86.0523 | 3.022855 | 0.845098 | 86.43819
h | [mm] | 60 |  | 7 | 66.9 | 0.001182221 | 2.137588 | 16.59822 | 83.40178 | 2.215411 | 13.56181 | 86.43819 | 3.03641 | 0.90309 | 86.82755
ρM | [Mg/m3] | 2.563 |  | 8 | 66.6 | 0.001176919 | 2.147216 | 16.22254 | 83.77746 | 2.22539 | 13.17245 | 86.82755 | 3.050088 | 0.9542425 | 87.22043
vg | [%] | 7 |  | 9 | 66.3 | 0.001171618 | 2.156932 | 15.84346 | 84.15654 | 2.23546 | 12.77957 | 87.22043 | 3.063889 | 1 | 87.48434
M | [g] | 2527.1 |  | 10 | 66.1 | 0.001168083 | 2.163458 | 15.58882 | 84.41118 | 2.242224 | 12.51566 | 87.48434 | 3.073159 | 1.041393 | 87.8832
ρSSD | [Mg/m3] | 2.470183 |  | 11 | 65.8 | 0.001162782 | 2.173322 | 15.20397 | 84.79603 | 2.252446 | 12.1168 | 87.8832 | 3.087171 | 1.079181 | 88.15114
|  |  |  | 12 | 65.6 | 0.001159248 | 2.179948 | 14.94544 | 85.05456 | 2.259314 | 11.84886 | 88.15114 | 3.096583 | 1.113943 | 88.28572
|  |  |  | 13 | 65.5 | 0.001157481 | 2.183276 | 14.81559 | 85.18441 | 2.262763 | 11.71428 | 88.28572 | 3.10131 | 1.146128 | 88.55612
DIMENSIONI [EN 12697-29] |  |  |  | 14 | 65.3 | 0.001153946 | 2.189963 | 14.55469 | 85.44531 | 2.269693 | 11.44388 | 88.55612 | 3.110809 | 1.176091 | 88.82818
|  |  |  | 15 | 65.1 | 0.001150412 | 2.196691 | 14.29218 | 85.70782 | 2.276666 | 11.17182 | 88.82818 | 3.120366 | 1.20412 | 88.96484
|  |  |  | 16 | 65 | 0.001148645 | 2.200071 | 14.16032 | 85.83968 | 2.280169 | 11.03516 | 88.96484 | 3.125167 | 1.230449 | 89.23942
|  |  | Average [mm] | 17 | 64.8 | 0.001145111 | 2.206861 | 13.89539 | 86.10461 | 2.287206 | 10.76058 | 89.23942 | 3.134812 | 1.255273 | 89.37735
h | 1 | 59.7 | 59.55 | 18 | 64.7 | 0.001143343 | 2.210272 | 13.7623 | 86.2377 | 2.290742 | 10.62265 | 89.37735 | 3.139657 | 1.278754 | 89.51571
| 2 | 59.4 |  | 19 | 64.6 | 0.001141576 | 2.213694 | 13.62881 | 86.37119 | 2.294288 | 10.48429 | 89.51571 | 3.144517 | 1.30103 | 89.65449
| 3 | 59.7 |  | 20 | 64.5 | 0.001139809 | 2.217126 | 13.4949 | 86.5051 | 2.297845 | 10.34551 | 89.65449 | 3.149393 | 1.322219 | 89.79371
| 4 | 59.4 |  | 21 | 64.4 | 0.001138042 | 2.220568 | 13.36058 | 86.63942 | 2.301413 | 10.20629 | 89.79371 | 3.154283 | 1.342423 | 89.93335
|  |  |  | 22 | 64.3 | 0.001136275 | 2.224022 | 13.22583 | 86.77417 | 2.304992 | 10.06665 | 89.93335 | 3.159189 | 1.361728 | 90.07344
D | 1 | 149.6 | 149.65 | 23 | 64.2 | 0.001134508 | 2.227486 | 13.09067 | 86.90933 | 2.308582 | 9.926562 | 90.07344 | 3.16411 | 1.380211 | 90.21396
| 2 | 149.7 |  | 24 | 64.1 | 0.001132741 | 2.230961 | 12.95509 | 87.04491 | 2.312184 | 9.786042 | 90.21396 | 3.169046 | 1.39794 | 90.35492
|  |  |  | 25 | 64 | 0.001130973 | 2.234447 | 12.81908 | 87.18092 | 2.315797 | 9.645083 | 90.35492 | 3.173997 | 1.414973 | 90.49632
PARAMETRI |  |  |  | 26 | 63.9 | 0.001129206 | 2.237944 | 12.68265 | 87.31735 | 2.319421 | 9.503682 | 90.49632 | 3.178964 | 1.431364 | 90.63816
|  |  |  | 27 | 63.8 | 0.001127439 | 2.241452 | 12.54579 | 87.45421 | 2.323056 | 9.361838 | 90.63816 | 3.183947 | 1.447158 | 90.78045
C1 | 80.98188 |  |  | 28 | 63.7 | 0.001125672 | 2.24497 | 12.40849 | 87.59151 | 2.326703 | 9.219549 | 90.78045 | 3.188946 | 1.462398 | 90.92319
k | 6.764646 |  |  | 29 | 63.6 | 0.001123905 | 2.2485 | 12.27077 | 87.72923 | 2.330361 | 9.076813 | 90.92319 | 3.19396 | 1.477121 | 90.92319
CDI | 109.0564 |  |  | 30 | 63.6 | 0.001123905 | 2.2485 | 12.27077 | 87.72923 | 2.330361 | 9.076813 | 90.92319 | 3.19396 | 1.491362 | 91.06637
|  |  |  | 31 | 63.5 | 0.001122138 | 2.252041 | 12.13262 | 87.86738 | 2.334031 | 8.933627 | 91.06637 | 3.198989 | 1.50515 | 91.21001
|  |  |  | 32 | 63.4 | 0.00112037 | 2.255593 | 11.99402 | 88.00598 | 2.337713 | 8.789989 | 91.21001 | 3.204035 | 1.518514 | 91.3541
|  |  |  | 33 | 63.3 | 0.001118603 | 2.259157 | 11.85499 | 88.14501 | 2.341406 | 8.645897 | 91.3541 | 3.209097 | 1.531479 | 91.3541
|  |  |  | 34 | 63.3 | 0.001118603 | 2.259157 | 11.85499 | 88.14501 | 2.341406 | 8.645897 | 91.3541 | 3.209097 | 1.544068 | 91.49865
|  |  |  | 35 | 63.2 | 0.001116836 | 2.262731 | 11.71552 | 88.28448 | 2.34511 | 8.501349 | 91.49865 | 3.214175 | 1.556303 | 91.49865
|  |  |  | 36 | 63.2 | 0.001116836 | 2.262731 | 11.71552 | 88.28448 | 2.34511 | 8.501349 | 91.49865 | 3.214175 | 1.568202 | 91.64366
|  |  |  | 37 | 63.1 | 0.001115069 | 2.266317 | 11.57561 | 88.42439 | 2.348827 | 8.356344 | 91.64366 | 3.219268 | 1.579784 | 91.78912
|  |  |  | 38 | 63 | 0.001113302 | 2.269914 | 11.43526 | 88.56474 | 2.352555 | 8.210878 | 91.78912 | 3.224378 | 1.591065 | 91.78912
|  |  |  | 39 | 63 | 0.001113302 | 2.269914 | 11.43526 | 88.56474 | 2.352555 | 8.210878 | 91.78912 | 3.224378 | 1.60206 | 91.93505
|  |  |  | 40 | 62.9 | 0.001111535 | 2.273523 | 11.29445 | 88.70555 | 2.35629536 | 8.064949 | 91.93505 | 3.229504 | 1.612784 | 91.93505
|  |  |  | 41 | 62.9 | 0.001111535 | 2.273523 | 11.29445 | 88.70555 | 2.35629536 | 8.064949 | 91.93505 | 3.229504 | 1.623249 | 92.08144
|  |  |  | 42 | 62.8 | 0.001109768 | 2.277143 | 11.1532 | 88.8468 | 2.360047 | 7.918555 | 92.08144 | 3.234647 | 1.633468 | 92.08144
|  |  |  | 43 | 62.8 | 0.001109768 | 2.277143 | 11.1532 | 88.8468 | 2.360047 | 7.918555 | 92.08144 | 3.234647 | 1.643453 | 92.2283
|  |  |  | 44 | 62.7 | 0.001108 | 2.280775 | 11.0115 | 88.9885 | 2.363811 | 7.771695 | 92.2283 | 3.239806 | 1.653213 | 92.2283
|  |  |  | 45 | 62.7 | 0.001108 | 2.280775 | 11.0115 | 88.9885 | 2.363811 | 7.771695 | 92.2283 | 3.239806 | 1.662758 | 92.2283
|  |  |  | 46 | 62.7 | 0.001108 | 2.280775 | 11.0115 | 88.9885 | 2.363811 | 7.771695 | 92.2283 | 3.239806 | 1.672098 | 92.37563
|  |  |  | 47 | 62.6 | 0.001106233 | 2.284419 | 10.86935 | 89.13065 | 2.367588 | 7.624366 | 92.37563 | 3.244981 | 1.681241 | 92.37563
|  |  |  | 48 | 62.6 | 0.001106233 | 2.284419 | 10.86935 | 89.13065 | 2.367588 | 7.624366 | 92.37563 | 3.244981 | 1.690196 | 92.52344
|  |  |  | 49 | 62.5 | 0.001104466 | 2.288074 | 10.72674 | 89.27326 | 2.371376 | 7.476565 | 92.52344 | 3.250173 | 1.69897 | 92.52344
|  |  |  | 50 | 62.5 | 0.001104466 | 2.288074 | 10.72674 | 89.27326 | 2.371376 | 7.476565 | 92.52344 | 3.250173 | 1.70757 | 92.67171
|  |  |  | 51 | 62.4 | 0.001102699 | 2.29174 | 10.58367 | 89.41633 | 2.375176 | 7.32829 | 92.67171 | 3.255382 | 1.716003 | 92.67171
|  |  |  | 52 | 62.4 | 0.001102699 | 2.29174 | 10.58367 | 89.41633 | 2.375176 | 7.32829 | 92.67171 | 3.255382 | 1.724276 | 92.67171
|  |  |  | 53 | 62.4 | 0.001102699 | 2.29174 | 10.58367 | 89.41633 | 2.375176 | 7.32829 | 92.67171 | 3.255382 | 1.732394 | 92.82046
|  |  |  | 54 | 62.3 | 0.001100932 | 2.295419 | 10.44015 | 89.55985 | 2.378988 | 7.179539 | 92.82046 | 3.260607 | 1.740363 | 92.82046
|  |  |  | 55 | 62.3 | 0.001100932 | 2.295419 | 10.44015 | 89.55985 | 2.378988 | 7.179539 | 92.82046 | 3.260607 | 1.748188 | 92.82046
|  |  |  | 56 | 62.3 | 0.001100932 | 2.295419 | 10.44015 | 89.55985 | 2.378988 | 7.179539 | 92.82046 | 3.260607 | 1.755875 | 92.96969
|  |  |  | 57 | 62.2 | 0.001099165 | 2.299109 | 10.29616 | 89.70384 | 2.382813 | 7.03031 | 92.96969 | 3.265849 | 1.763428 | 92.96969
|  |  |  | 58 | 62.2 | 0.001099165 | 2.299109 | 10.29616 | 89.70384 | 2.382813 | 7.03031 | 92.96969 | 3.265849 | 1.770852 | 92.96969
|  |  |  | 59 | 62.2 | 0.001099165 | 2.299109 | 10.29616 | 89.70384 | 2.382813 | 7.03031 | 92.96969 | 3.265849 | 1.778151 | 93.1194
|  |  |  | 60 | 62.1 | 0.001097398 | 2.302812 | 10.15171 | 89.84829 | 2.38665 | 6.8806 | 93.1194 | 3.271108 | 1.78533 | 93.1194
|  |  |  | 61 | 62.1 | 0.001097398 | 2.302812 | 10.15171 | 89.84829 | 2.38665 | 6.8806 | 93.1194 | 3.271108 | 1.792392 | 93.1194
|  |  |  | 62 | 62.1 | 0.001097398 | 2.302812 | 10.15171 | 89.84829 | 2.38665 | 6.8806 | 93.1194 | 3.271108 | 1.799341 | 93.26959
|  |  |  | 63 | 62 | 0.00109563 | 2.306526 | 10.00679 | 89.99321 | 2.3905 | 6.730408 | 93.26959 | 3.276384 | 1.80618 | 93.26959
|  |  |  | 64 | 62 | 0.00109563 | 2.306526 | 10.00679 | 89.99321 | 2.3905 | 6.730408 | 93.26959 | 3.276384 | 1.812913 | 93.26959
|  |  |  | 65 | 62 | 0.00109563 | 2.306526 | 10.00679 | 89.99321 | 2.3905 | 6.730408 | 93.26959 | 3.276384 | 1.819544 | 93.42027
|  |  |  | 66 | 61.9 | 0.001093863 | 2.310252 | 9.861407 | 90.13859 | 2.394362 | 6.57973 | 93.42027 | 3.281677 | 1.826075 | 93.42027
|  |  |  | 67 | 61.9 | 0.001093863 | 2.310252 | 9.861407 | 90.13859 | 2.394362 | 6.57973 | 93.42027 | 3.281677 | 1.832509 | 93.42027
|  |  |  | 68 | 61.9 | 0.001093863 | 2.310252 | 9.861407 | 90.13859 | 2.394362 | 6.57973 | 93.42027 | 3.281677 | 1.838849 | 93.42027
|  |  |  | 69 | 61.9 | 0.001093863 | 2.310252 | 9.861407 | 90.13859 | 2.394362 | 6.57973 | 93.42027 | 3.281677 | 1.845098 | 93.57144
|  |  |  | 70 | 61.8 | 0.001092096 | 2.31399 | 9.715552 | 90.28445 | 2.398236 | 6.428564 | 93.57144 | 3.286988 | 1.851258 | 93.57144
|  |  |  | 71 | 61.8 | 0.001092096 | 2.31399 | 9.715552 | 90.28445 | 2.398236 | 6.428564 | 93.57144 | 3.286988 | 1.857332 | 93.57144
|  |  |  | 72 | 61.8 | 0.001092096 | 2.31399 | 9.715552 | 90.28445 | 2.398236 | 6.428564 | 93.57144 | 3.286988 | 1.863323 | 93.57144
|  |  |  | 73 | 61.8 | 0.001092096 | 2.31399 | 9.715552 | 90.28445 | 2.398236 | 6.428564 | 93.57144 | 3.286988 | 1.869232 | 93.72309
|  |  |  | 74 | 61.7 | 0.001090329 | 2.317741 | 9.569224 | 90.43078 | 2.402123 | 6.276909 | 93.72309 | 3.292315 | 1.875061 | 93.72309
|  |  |  | 75 | 61.7 | 0.001090329 | 2.317741 | 9.569224 | 90.43078 | 2.402123 | 6.276909 | 93.72309 | 3.292315 | 1.880814 | 93.72309
|  |  |  | 76 | 61.7 | 0.001090329 | 2.317741 | 9.569224 | 90.43078 | 2.402123 | 6.276909 | 93.72309 | 3.292315 | 1.886491 | 93.72309
|  |  |  | 77 | 61.7 | 0.001090329 | 2.317741 | 9.569224 | 90.43078 | 2.402123 | 6.276909 | 93.72309 | 3.292315 | 1.892095 | 93.87524
|  |  |  | 78 | 61.6 | 0.001088562 | 2.321503 | 9.422421 | 90.57758 | 2.406022 | 6.124761 | 93.87524 | 3.29766 | 1.897627 | 93.87524
|  |  |  | 79 | 61.6 | 0.001088562 | 2.321503 | 9.422421 | 90.57758 | 2.406022 | 6.124761 | 93.87524 | 3.29766 | 1.90309 | 93.87524
|  |  |  | 80 | 61.6 | 0.001088562 | 2.321503 | 9.422421 | 90.57758 | 2.406022 | 6.124761 | 93.87524 | 3.29766 | 1.908485 | 93.87524
|  |  |  | 81 | 61.6 | 0.001088562 | 2.321503 | 9.422421 | 90.57758 | 2.406022 | 6.124761 | 93.87524 | 3.29766 | 1.913814 | 94.02788
|  |  |  | 82 | 61.5 | 0.001086795 | 2.325278 | 9.27514 | 90.72486 | 2.409935 | 5.972118 | 94.02788 | 3.303022 | 1.919078 | 94.02788
|  |  |  | 83 | 61.5 | 0.001086795 | 2.325278 | 9.27514 | 90.72486 | 2.409935 | 5.972118 | 94.02788 | 3.303022 | 1.924279 | 94.02788
|  |  |  | 84 | 61.5 | 0.001086795 | 2.325278 | 9.27514 | 90.72486 | 2.409935 | 5.972118 | 94.02788 | 3.303022 | 1.929419 | 94.02788
|  |  |  | 85 | 61.5 | 0.001086795 | 2.325278 | 9.27514 | 90.72486 | 2.409935 | 5.972118 | 94.02788 | 3.303022 | 1.934498 | 94.18102
|  |  |  | 86 | 61.4 | 0.001085028 | 2.329065 | 9.12738 | 90.87262 | 2.41386 | 5.818979 | 94.18102 | 3.308401 | 1.939519 | 94.18102
|  |  |  | 87 | 61.4 | 0.001085028 | 2.329065 | 9.12738 | 90.87262 | 2.41386 | 5.818979 | 94.18102 | 3.308401 | 1.944483 | 94.18102
|  |  |  | 88 | 61.4 | 0.001085028 | 2.329065 | 9.12738 | 90.87262 | 2.41386 | 5.818979 | 94.18102 | 3.308401 | 1.94939 | 94.18102
|  |  |  | 89 | 61.4 | 0.001085028 | 2.329065 | 9.12738 | 90.87262 | 2.41386 | 5.818979 | 94.18102 | 3.308401 | 1.954243 | 94.18102
|  |  |  | 90 | 61.4 | 0.001085028 | 2.329065 | 9.12738 | 90.87262 | 2.41386 | 5.818979 | 94.18102 | 3.308401 | 1.959041 | 94.33466
|  |  |  | 91 | 61.3 | 0.00108326 | 2.332865 | 8.979137 | 91.02086 | 2.417797 | 5.665339 | 94.33466 | 3.313798 | 1.963788 | 94.33466
|  |  |  | 92 | 61.3 | 0.00108326 | 2.332865 | 8.979137 | 91.02086 | 2.417797 | 5.665339 | 94.33466 | 3.313798 | 1.968483 | 94.33466
|  |  |  | 93 | 61.3 | 0.00108326 | 2.332865 | 8.979137 | 91.02086 | 2.417797 | 5.665339 | 94.33466 | 3.313798 | 1.973128 | 94.33466
|  |  |  | 94 | 61.3 | 0.00108326 | 2.332865 | 8.979137 | 91.02086 | 2.417797 | 5.665339 | 94.33466 | 3.313798 | 1.977724 | 94.33466
|  |  |  | 95 | 61.3 | 0.00108326 | 2.332865 | 8.979137 | 91.02086 | 2.417797 | 5.665339 | 94.33466 | 3.313798 | 1.982271 | 94.4888
|  |  |  | 96 | 61.2 | 0.001081493 | 2.336677 | 8.83041 | 91.16959 | 2.421748 | 5.511197 | 94.4888 | 3.319213 | 1.986772 | 94.4888
|  |  |  | 97 | 61.2 | 0.001081493 | 2.336677 | 8.83041 | 91.16959 | 2.421748 | 5.511197 | 94.4888 | 3.319213 | 1.991226 | 94.4888
|  |  |  | 98 | 61.2 | 0.001081493 | 2.336677 | 8.83041 | 91.16959 | 2.421748 | 5.511197 | 94.4888 | 3.319213 | 1.995635 | 94.4888
|  |  |  | 99 | 61.2 | 0.001081493 | 2.336677 | 8.83041 | 91.16959 | 2.421748 | 5.511197 | 94.4888 | 3.319213 | 2 | 94.4888
|  |  |  | 100 | 61.2 | 0.001081493 | 2.336677 | 8.83041 | 91.16959 | 2.421748 | 5.511197 | 94.4888 | 3.319213 | 2.004321 | 94.64345
|  |  |  | 101 | 61.1 | 0.001079726 | 2.340501 | 8.681197 | 91.3188 | 2.425712 | 5.356551 | 94.64345 | 3.324645 | 2.0086 | 94.64345
|  |  |  | 102 | 61.1 | 0.001079726 | 2.340501 | 8.681197 | 91.3188 | 2.425712 | 5.356551 | 94.64345 | 3.324645 | 2.012837 | 94.64345
|  |  |  | 103 | 61.1 | 0.001079726 | 2.340501 | 8.681197 | 91.3188 | 2.425712 | 5.356551 | 94.64345 | 3.324645 | 2.017033 | 94.64345
|  |  |  | 104 | 61.1 | 0.001079726 | 2.340501 | 8.681197 | 91.3188 | 2.425712 | 5.356551 | 94.64345 | 3.324645 | 2.021189 | 94.64345
|  |  |  | 105 | 61.1 | 0.001079726 | 2.340501 | 8.681197 | 91.3188 | 2.425712 | 5.356551 | 94.64345 | 3.324645 | 2.025306 | 94.7986
|  |  |  | 106 | 61 | 0.001077959 | 2.344338 | 8.531494 | 91.46851 | 2.429688 | 5.201398 | 94.7986 | 3.330096 | 2.029384 | 94.7986
|  |  |  | 107 | 61 | 0.001077959 | 2.344338 | 8.531494 | 91.46851 | 2.429688 | 5.201398 | 94.7986 | 3.330096 | 2.033424 | 94.7986
|  |  |  | 108 | 61 | 0.001077959 | 2.344338 | 8.531494 | 91.46851 | 2.429688 | 5.201398 | 94.7986 | 3.330096 | 2.037426 | 94.7986
|  |  |  | 109 | 61 | 0.001077959 | 2.344338 | 8.531494 | 91.46851 | 2.429688 | 5.201398 | 94.7986 | 3.330096 | 2.041393 | 94.7986
|  |  |  | 110 | 61 | 0.001077959 | 2.344338 | 8.531494 | 91.46851 | 2.429688 | 5.201398 | 94.7986 | 3.330096 | 2.045323 | 94.7986
|  |  |  | 111 | 61 | 0.001077959 | 2.344338 | 8.531494 | 91.46851 | 2.429688 | 5.201398 | 94.7986 | 3.330096 | 2.049218 | 94.95426
|  |  |  | 112 | 60.9 | 0.001076192 | 2.348187 | 8.381299 | 91.6187 | 2.433678 | 5.045735 | 94.95426 | 3.335564 | 2.053078 | 94.95426
|  |  |  | 113 | 60.9 | 0.001076192 | 2.348187 | 8.381299 | 91.6187 | 2.433678 | 5.045735 | 94.95426 | 3.335564 | 2.056905 | 94.95426
|  |  |  | 114 | 60.9 | 0.001076192 | 2.348187 | 8.381299 | 91.6187 | 2.433678 | 5.045735 | 94.95426 | 3.335564 | 2.060698 | 94.95426
|  |  |  | 115 | 60.9 | 0.001076192 | 2.348187 | 8.381299 | 91.6187 | 2.433678 | 5.045735 | 94.95426 | 3.335564 | 2.064458 | 94.95426
|  |  |  | 116 | 60.9 | 0.001076192 | 2.348187 | 8.381299 | 91.6187 | 2.433678 | 5.045735 | 94.95426 | 3.335564 | 2.068186 | 94.95426
|  |  |  | 117 | 60.9 | 0.001076192 | 2.348187 | 8.381299 | 91.6187 | 2.433678 | 5.045735 | 94.95426 | 3.335564 | 2.071882 | 94.95426
|  |  |  | 118 | 60.9 | 0.001076192 | 2.348187 | 8.381299 | 91.6187 | 2.433678 | 5.045735 | 94.95426 | 3.335564 | 2.075547 | 95.11044
|  |  |  | 119 | 60.8 | 0.001074425 | 2.352049 | 8.23061 | 91.76939 | 2.437681 | 4.889561 | 95.11044 | 3.34105 | 2.079181 | 95.11044
|  |  |  | 120 | 60.8 | 0.001074425 | 2.352049 | 8.23061 | 91.76939 | 2.437681 | 4.889561 | 95.11044 | 3.34105 | 2.082785 | 95.11044
|  |  |  | 121 | 60.8 | 0.001074425 | 2.352049 | 8.23061 | 91.76939 | 2.437681 | 4.889561 | 95.11044 | 3.34105 | 2.08636 | 95.11044
|  |  |  | 122 | 60.8 | 0.001074425 | 2.352049 | 8.23061 | 91.76939 | 2.437681 | 4.889561 | 95.11044 | 3.34105 | 2.089905 | 95.11044
|  |  |  | 123 | 60.8 | 0.001074425 | 2.352049 | 8.23061 | 91.76939 | 2.437681 | 4.889561 | 95.11044 | 3.34105 | 2.093422 | 95.11044
|  |  |  | 124 | 60.8 | 0.001074425 | 2.352049 | 8.23061 | 91.76939 | 2.437681 | 4.889561 | 95.11044 | 3.34105 | 2.09691 | 95.26713
|  |  |  | 125 | 60.7 | 0.001072658 | 2.355924 | 8.079425 | 91.92057 | 2.441697 | 4.732871 | 95.26713 | 3.346554 | 2.100371 | 95.26713
|  |  |  | 126 | 60.7 | 0.001072658 | 2.355924 | 8.079425 | 91.92057 | 2.441697 | 4.732871 | 95.26713 | 3.346554 | 2.103804 | 95.26713
|  |  |  | 127 | 60.7 | 0.001072658 | 2.355924 | 8.079425 | 91.92057 | 2.441697 | 4.732871 | 95.26713 | 3.346554 | 2.10721 | 95.26713
|  |  |  | 128 | 60.7 | 0.001072658 | 2.355924 | 8.079425 | 91.92057 | 2.441697 | 4.732871 | 95.26713 | 3.346554 | 2.11059 | 95.26713
|  |  |  | 129 | 60.7 | 0.001072658 | 2.355924 | 8.079425 | 91.92057 | 2.441697 | 4.732871 | 95.26713 | 3.346554 | 2.113943 | 95.26713
|  |  |  | 130 | 60.7 | 0.001072658 | 2.355924 | 8.079425 | 91.92057 | 2.441697 | 4.732871 | 95.26713 | 3.346554 | 2.117271 | 95.26713
|  |  |  | 131 | 60.7 | 0.001072658 | 2.355924 | 8.079425 | 91.92057 | 2.441697 | 4.732871 | 95.26713 | 3.346554 | 2.120574 | 95.26713
|  |  |  | 132 | 60.7 | 0.001072658 | 2.355924 | 8.079425 | 91.92057 | 2.441697 | 4.732871 | 95.26713 | 3.346554 | 2.123852 | 95.42434
|  |  |  | 133 | 60.6 | 0.00107089 | 2.359812 | 7.927741 | 92.07226 | 2.445726 | 4.575665 | 95.42434 | 3.352076 | 2.127105 | 95.42434
|  |  |  | 134 | 60.6 | 0.00107089 | 2.359812 | 7.927741 | 92.07226 | 2.445726 | 4.575665 | 95.42434 | 3.352076 | 2.130334 | 95.42434
|  |  |  | 135 | 60.6 | 0.00107089 | 2.359812 | 7.927741 | 92.07226 | 2.445726 | 4.575665 | 95.42434 | 3.352076 | 2.133539 | 95.42434
|  |  |  | 136 | 60.6 | 0.00107089 | 2.359812 | 7.927741 | 92.07226 | 2.445726 | 4.575665 | 95.42434 | 3.352076 | 2.136721 | 95.42434
|  |  |  | 137 | 60.6 | 0.00107089 | 2.359812 | 7.927741 | 92.07226 | 2.445726 | 4.575665 | 95.42434 | 3.352076 | 2.139879 | 95.42434
|  |  |  | 138 | 60.6 | 0.00107089 | 2.359812 | 7.927741 | 92.07226 | 2.445726 | 4.575665 | 95.42434 | 3.352076 | 2.143015 | 95.42434
|  |  |  | 139 | 60.6 | 0.00107089 | 2.359812 | 7.927741 | 92.07226 | 2.445726 | 4.575665 | 95.42434 | 3.352076 | 2.146128 | 95.42434
|  |  |  | 140 | 60.6 | 0.00107089 | 2.359812 | 7.927741 | 92.07226 | 2.445726 | 4.575665 | 95.42434 | 3.352076 | 2.149219 | 95.58206
|  |  |  | 141 | 60.5 | 0.001069123 | 2.363713 | 7.775556 | 92.22444 | 2.449768 | 4.417939 | 95.58206 | 3.357617 | 2.152288 | 95.58206
|  |  |  | 142 | 60.5 | 0.001069123 | 2.363713 | 7.775556 | 92.22444 | 2.449768 | 4.417939 | 95.58206 | 3.357617 | 2.155336 | 95.58206
|  |  |  | 143 | 60.5 | 0.001069123 | 2.363713 | 7.775556 | 92.22444 | 2.449768 | 4.417939 | 95.58206 | 3.357617 | 2.158362 | 95.58206
|  |  |  | 144 | 60.5 | 0.001069123 | 2.363713 | 7.775556 | 92.22444 | 2.449768 | 4.417939 | 95.58206 | 3.357617 | 2.161368 | 95.58206
|  |  |  | 145 | 60.5 | 0.001069123 | 2.363713 | 7.775556 | 92.22444 | 2.449768 | 4.417939 | 95.58206 | 3.357617 | 2.164353 | 95.58206
|  |  |  | 146 | 60.5 | 0.001069123 | 2.363713 | 7.775556 | 92.22444 | 2.449768 | 4.417939 | 95.58206 | 3.357617 | 2.167317 | 95.58206
|  |  |  | 147 | 60.5 | 0.001069123 | 2.363713 | 7.775556 | 92.22444 | 2.449768 | 4.417939 | 95.58206 | 3.357617 | 2.170262 | 95.58206
|  |  |  | 148 | 60.5 | 0.001069123 | 2.363713 | 7.775556 | 92.22444 | 2.449768 | 4.417939 | 95.58206 | 3.357617 | 2.173186 | 95.74031
|  |  |  | 149 | 60.4 | 0.001067356 | 2.367626 | 7.622866 | 92.37713 | 2.453824 | 4.25969 | 95.74031 | 3.363176 | 2.176091 | 95.74031
|  |  |  | 150 | 60.4 | 0.001067356 | 2.367626 | 7.622866 | 92.37713 | 2.453824 | 4.25969 | 95.74031 | 3.363176 | 2.178977 | 95.74031
|  |  |  | 151 | 60.4 | 0.001067356 | 2.367626 | 7.622866 | 92.37713 | 2.453824 | 4.25969 | 95.74031 | 3.363176 | 2.181844 | 95.74031
|  |  |  | 152 | 60.4 | 0.001067356 | 2.367626 | 7.622866 | 92.37713 | 2.453824 | 4.25969 | 95.74031 | 3.363176 | 2.184691 | 95.74031
|  |  |  | 153 | 60.4 | 0.001067356 | 2.367626 | 7.622866 | 92.37713 | 2.453824 | 4.25969 | 95.74031 | 3.363176 | 2.187521 | 95.74031
|  |  |  | 154 | 60.4 | 0.001067356 | 2.367626 | 7.622866 | 92.37713 | 2.453824 | 4.25969 | 95.74031 | 3.363176 | 2.190332 | 95.74031
|  |  |  | 155 | 60.4 | 0.001067356 | 2.367626 | 7.622866 | 92.37713 | 2.453824 | 4.25969 | 95.74031 | 3.363176 | 2.193125 | 95.74031
|  |  |  | 156 | 60.4 | 0.001067356 | 2.367626 | 7.622866 | 92.37713 | 2.453824 | 4.25969 | 95.74031 | 3.363176 | 2.1959 | 95.74031
|  |  |  | 157 | 60.4 | 0.001067356 | 2.367626 | 7.622866 | 92.37713 | 2.453824 | 4.25969 | 95.74031 | 3.363176 | 2.198657 | 95.89908
|  |  |  | 158 | 60.3 | 0.001065589 | 2.371552 | 7.46967 | 92.53033 | 2.457894 | 4.100917 | 95.89908 | 3.368753 | 2.201397 | 95.89908
|  |  |  | 159 | 60.3 | 0.001065589 | 2.371552 | 7.46967 | 92.53033 | 2.457894 | 4.100917 | 95.89908 | 3.368753 | 2.20412 | 95.89908
|  |  |  | 160 | 60.3 | 0.001065589 | 2.371552 | 7.46967 | 92.53033 | 2.457894 | 4.100917 | 95.89908 | 3.368753 | 2.206826 | 95.89908
|  |  |  | 161 | 60.3 | 0.001065589 | 2.371552 | 7.46967 | 92.53033 | 2.457894 | 4.100917 | 95.89908 | 3.368753 | 2.209515 | 95.89908
|  |  |  | 162 | 60.3 | 0.001065589 | 2.371552 | 7.46967 | 92.53033 | 2.457894 | 4.100917 | 95.89908 | 3.368753 | 2.212188 | 95.89908
|  |  |  | 163 | 60.3 | 0.001065589 | 2.371552 | 7.46967 | 92.53033 | 2.457894 | 4.100917 | 95.89908 | 3.368753 | 2.214844 | 95.89908
|  |  |  | 164 | 60.3 | 0.001065589 | 2.371552 | 7.46967 | 92.53033 | 2.457894 | 4.100917 | 95.89908 | 3.368753 | 2.217484 | 95.89908
|  |  |  | 165 | 60.3 | 0.001065589 | 2.371552 | 7.46967 | 92.53033 | 2.457894 | 4.100917 | 95.89908 | 3.368753 | 2.220108 | 95.89908
|  |  |  | 166 | 60.3 | 0.001065589 | 2.371552 | 7.46967 | 92.53033 | 2.457894 | 4.100917 | 95.89908 | 3.368753 | 2.222716 | 95.89908
|  |  |  | 167 | 60.3 | 0.001065589 | 2.371552 | 7.46967 | 92.53033 | 2.457894 | 4.100917 | 95.89908 | 3.368753 | 2.225309 | 96.05838
|  |  |  | 168 | 60.2 | 0.001063822 | 2.375492 | 7.315965 | 92.68403 | 2.461976 | 3.941616 | 96.05838 | 3.374349 | 2.227887 | 96.05838
|  |  |  | 169 | 60.2 | 0.001063822 | 2.375492 | 7.315965 | 92.68403 | 2.461976 | 3.941616 | 96.05838 | 3.374349 | 2.230449 | 96.05838
|  |  |  | 170 | 60.2 | 0.001063822 | 2.375492 | 7.315965 | 92.68403 | 2.461976 | 3.941616 | 96.05838 | 3.374349 | 2.232996 | 96.05838
|  |  |  | 171 | 60.2 | 0.001063822 | 2.375492 | 7.315965 | 92.68403 | 2.461976 | 3.941616 | 96.05838 | 3.374349 | 2.235528 | 96.05838
|  |  |  | 172 | 60.2 | 0.001063822 | 2.375492 | 7.315965 | 92.68403 | 2.461976 | 3.941616 | 96.05838 | 3.374349 | 2.238046 | 96.05838
|  |  |  | 173 | 60.2 | 0.001063822 | 2.375492 | 7.315965 | 92.68403 | 2.461976 | 3.941616 | 96.05838 | 3.374349 | 2.240549 | 96.05838
|  |  |  | 174 | 60.2 | 0.001063822 | 2.375492 | 7.315965 | 92.68403 | 2.461976 | 3.941616 | 96.05838 | 3.374349 | 2.243038 | 96.05838
|  |  |  | 175 | 60.2 | 0.001063822 | 2.375492 | 7.315965 | 92.68403 | 2.461976 | 3.941616 | 96.05838 | 3.374349 | 2.245513 | 96.05838
|  |  |  | 176 | 60.2 | 0.001063822 | 2.375492 | 7.315965 | 92.68403 | 2.461976 | 3.941616 | 96.05838 | 3.374349 | 2.247973 | 96.05838
|  |  |  | 177 | 60.2 | 0.001063822 | 2.375492 | 7.315965 | 92.68403 | 2.461976 | 3.941616 | 96.05838 | 3.374349 | 2.25042 | 96.21821
|  |  |  | 178 | 60.1 | 0.001062055 | 2.379444 | 7.161749 | 92.83825 | 2.466073 | 3.781785 | 96.21821 | 3.379964 | 2.252853 | 96.21821
|  |  |  | 179 | 60.1 | 0.001062055 | 2.379444 | 7.161749 | 92.83825 | 2.466073 | 3.781785 | 96.21821 | 3.379964 | 2.255273 | 96.21821
|  |  |  | 180 | 60.1 | 0.001062055 | 2.379444 | 7.161749 | 92.83825 | 2.466073 | 3.781785 | 96.21821 | 3.379964 | 2.257679 | 96.21821
|  |  |  | 181 | 60.1 | 0.001062055 | 2.379444 | 7.161749 | 92.83825 | 2.466073 | 3.781785 | 96.21821 | 3.379964 | 2.260071 | 96.21821
|  |  |  | 182 | 60.1 | 0.001062055 | 2.379444 | 7.161749 | 92.83825 | 2.466073 | 3.781785 | 96.21821 | 3.379964 | 2.262451 | 96.21821
|  |  |  | 183 | 60.1 | 0.001062055 | 2.379444 | 7.161749 | 92.83825 | 2.466073 | 3.781785 | 96.21821 | 3.379964 | 2.264818 | 96.21821
|  |  |  | 184 | 60.1 | 0.001062055 | 2.379444 | 7.161749 | 92.83825 | 2.466073 | 3.781785 | 96.21821 | 3.379964 | 2.267172 | 96.21821
|  |  |  | 185 | 60.1 | 0.001062055 | 2.379444 | 7.161749 | 92.83825 | 2.466073 | 3.781785 | 96.21821 | 3.379964 | 2.269513 | 96.21821
|  |  |  | 186 | 60.1 | 0.001062055 | 2.379444 | 7.161749 | 92.83825 | 2.466073 | 3.781785 | 96.21821 | 3.379964 | 2.271842 | 96.21821
|  |  |  | 187 | 60.1 | 0.001062055 | 2.379444 | 7.161749 | 92.83825 | 2.466073 | 3.781785 | 96.21821 | 3.379964 | 2.274158 | 96.21821
|  |  |  | 188 | 60.1 | 0.001062055 | 2.379444 | 7.161749 | 92.83825 | 2.466073 | 3.781785 | 96.21821 | 3.379964 | 2.276462 | 96.37858
|  |  |  | 189 | 60 | 0.001060288 | 2.38341 | 7.007019 | 92.99298 | 2.470183 | 3.621421 | 96.37858 | 3.385597 | 2.278754 | 96.37858
|  |  |  | 190 | 60 | 0.001060288 | 2.38341 | 7.007019 | 92.99298 | 2.470183 | 3.621421 | 96.37858 | 3.385597 | 2.281033 | 96.37858
|  |  |  | 191 | 60 | 0.001060288 | 2.38341 | 7.007019 | 92.99298 | 2.470183 | 3.621421 | 96.37858 | 3.385597 | 2.283301 | 96.37858
|  |  |  | 192 | 60 | 0.001060288 | 2.38341 | 7.007019 | 92.99298 | 2.470183 | 3.621421 | 96.37858 | 3.385597 | 2.285557 | 96.37858
|  |  |  | 193 | 60 | 0.001060288 | 2.38341 | 7.007019 | 92.99298 | 2.470183 | 3.621421 | 96.37858 | 3.385597 | 2.287802 | 96.37858
|  |  |  | 194 | 60 | 0.001060288 | 2.38341 | 7.007019 | 92.99298 | 2.470183 | 3.621421 | 96.37858 | 3.385597 | 2.290035 | 96.37858
|  |  |  | 195 | 60 | 0.001060288 | 2.38341 | 7.007019 | 92.99298 | 2.470183 | 3.621421 | 96.37858 | 3.385597

## B19 PMB-20 29_05
CURVA COMPATTAZIONE [EN 12697-31]
|  |  |  | N giri | h [mm] | V [m3] | ρgeo [Mg/m3] | vgeo [%] | Cgeo [%] | ρSSD [Mg/m3] | vSSD [%] | CSSD [%] | Δv [%] | log10N | CSSD [%]
ACR PMB - 20 |  |  |  | 0 | 73.7 | 0.001302387 | 1.940284 | 24.29636 | 75.70364 | 1.995135 | 22.15625 | 77.84375 | 2.140116 | 0 | 80.57703
|  |  |  | 1 | 71.2 | 0.001258208 | 2.008412 | 21.63823 | 78.36177 | 2.065189 | 19.42297 | 80.57703 | 2.215261 | 0.30103 | 81.95835
Provino | B19 |  |  | 2 | 70 | 0.001237002 | 2.042842 | 20.29488 | 79.70512 | 2.100593 | 18.04165 | 81.95835 | 2.253237 | 0.4771213 | 82.90585
Data | 2025-05-29 |  |  | 3 | 69.2 | 0.001222865 | 2.066459 | 19.37344 | 80.62656 | 2.124877 | 17.09415 | 82.90585 | 2.279286 | 0.60206 | 83.63097
Tcomp [°C] | 160 ± 5 |  |  | 4 | 68.6 | 0.001212262 | 2.084533 | 18.66825 | 81.33175 | 2.143462 | 16.36903 | 83.63097 | 2.299221 | 0.69897 | 84.245
|  |  |  | 5 | 68.1 | 0.001203426 | 2.099838 | 18.0711 | 81.9289 | 2.159199 | 15.755 | 84.245 | 2.316102 | 0.7781513 | 84.74276
D | [mm] | 150 |  | 6 | 67.7 | 0.001196358 | 2.112244 | 17.58703 | 82.41297 | 2.171957 | 15.25724 | 84.74276 | 2.329787 | 0.845098 | 85.24643
h | [mm] | 60 |  | 7 | 67.3 | 0.001189289 | 2.124799 | 17.09721 | 82.90279 | 2.184866 | 14.75357 | 85.24643 | 2.343634 | 0.90309 | 85.62813
ρM | [Mg/m3] | 2.563 |  | 8 | 67 | 0.001183988 | 2.134313 | 16.726 | 83.274 | 2.194649 | 14.37187 | 85.62813 | 2.354128 | 0.9542425 | 86.01326
vg | [%] | 7 |  | 9 | 66.7 | 0.001178686 | 2.143912 | 16.35145 | 83.64855 | 2.20452 | 13.98674 | 86.01326 | 2.364716 | 1 | 86.27195
M | [g] | 2527 |  | 10 | 66.5 | 0.001175152 | 2.15036 | 16.09988 | 83.90012 | 2.21115 | 13.72805 | 86.27195 | 2.371828 | 1.041393 | 86.66291
ρSSD | [Mg/m3] | 2.450691 |  | 11 | 66.2 | 0.001169851 | 2.160105 | 15.71967 | 84.28033 | 2.22117 | 13.33709 | 86.66291 | 2.382577 | 1.079181 | 86.92553
|  |  |  | 12 | 66 | 0.001166316 | 2.166651 | 15.46427 | 84.53573 | 2.227901 | 13.07447 | 86.92553 | 2.389796 | 1.113943 | 87.05743
|  |  |  | 13 | 65.9 | 0.001164549 | 2.169939 | 15.33599 | 84.66401 | 2.231282 | 12.94257 | 87.05743 | 2.393423 | 1.146128 | 87.32245
DIMENSIONI [EN 12697-29] |  |  |  | 14 | 65.7 | 0.001161015 | 2.176544 | 15.07826 | 84.92174 | 2.238074 | 12.67755 | 87.32245 | 2.400709 | 1.176091 | 87.58908
|  |  |  | 15 | 65.5 | 0.001157481 | 2.18319 | 14.81896 | 85.18104 | 2.244908 | 12.41092 | 87.58908 | 2.408039 | 1.20412 | 87.72301
|  |  |  | 16 | 65.4 | 0.001155713 | 2.186528 | 14.68871 | 85.31129 | 2.248341 | 12.27699 | 87.72301 | 2.411721 | 1.230449 | 87.9921
|  |  | Average [mm] | 17 | 65.2 | 0.001152179 | 2.193235 | 14.42702 | 85.57298 | 2.255237 | 12.0079 | 87.9921 | 2.419119 | 1.255273 | 88.12726
h | 1 | 59.5 | 59.425 | 18 | 65.1 | 0.001150412 | 2.196604 | 14.29557 | 85.70443 | 2.258702 | 11.87274 | 88.12726 | 2.422835 | 1.278754 | 88.26284
| 2 | 59.4 |  | 19 | 65 | 0.001148645 | 2.199984 | 14.16372 | 85.83628 | 2.262177 | 11.73716 | 88.26284 | 2.426563 | 1.30103 | 88.39884
| 3 | 59.4 |  | 20 | 64.9 | 0.001146878 | 2.203374 | 14.03146 | 85.96854 | 2.265662 | 11.60116 | 88.39884 | 2.430302 | 1.322219 | 88.6721
| 4 | 59.4 |  | 21 | 64.7 | 0.001143343 | 2.210185 | 13.76572 | 86.23428 | 2.272666 | 11.3279 | 88.6721 | 2.437814 | 1.342423 | 88.80936
|  |  |  | 22 | 64.6 | 0.001141576 | 2.213606 | 13.63223 | 86.36777 | 2.276184 | 11.19064 | 88.80936 | 2.441588 | 1.361728 | 88.94705
D | 1 | 149.9 | 149.9 | 23 | 64.5 | 0.001139809 | 2.217038 | 13.49832 | 86.50168 | 2.279713 | 11.05295 | 88.94705 | 2.445373 | 1.380211 | 89.08517
| 2 | 149.9 |  | 24 | 64.4 | 0.001138042 | 2.220481 | 13.364 | 86.636 | 2.283253 | 10.91483 | 89.08517 | 2.44917 | 1.39794 | 89.08517
|  |  |  | 25 | 64.4 | 0.001138042 | 2.220481 | 13.364 | 86.636 | 2.283253 | 10.91483 | 89.08517 | 2.44917 | 1.414973 | 89.22371
PARAMETRI |  |  |  | 26 | 64.3 | 0.001136275 | 2.223934 | 13.22927 | 86.77073 | 2.286804 | 10.77629 | 89.22371 | 2.452979 | 1.431364 | 89.36269
|  |  |  | 27 | 64.2 | 0.001134508 | 2.227398 | 13.09411 | 86.90589 | 2.290366 | 10.63731 | 89.36269 | 2.4568 | 1.447158 | 89.5021
C1 | 80.8528 |  |  | 28 | 64.1 | 0.001132741 | 2.230873 | 12.95853 | 87.04147 | 2.293939 | 10.4979 | 89.5021 | 2.460633 | 1.462398 | 89.64195
k | 5.987003 |  |  | 29 | 64 | 0.001130973 | 2.234359 | 12.82253 | 87.17747 | 2.297523 | 10.35805 | 89.64195 | 2.464478 | 1.477121 | 89.78223
CDI | 246.4987 |  |  | 30 | 63.9 | 0.001129206 | 2.237855 | 12.6861 | 87.3139 | 2.301119 | 10.21777 | 89.78223 | 2.468334 | 1.491362 | 89.78223
|  |  |  | 31 | 63.9 | 0.001129206 | 2.237855 | 12.6861 | 87.3139 | 2.301119 | 10.21777 | 89.78223 | 2.468334 | 1.50515 | 89.92296
|  |  |  | 32 | 63.8 | 0.001127439 | 2.241363 | 12.54925 | 87.45075 | 2.304725 | 10.07704 | 89.92296 | 2.472203 | 1.518514 | 90.06412
|  |  |  | 33 | 63.7 | 0.001125672 | 2.244881 | 12.41196 | 87.58804 | 2.308343 | 9.935877 | 90.06412 | 2.476084 | 1.531479 | 90.06412
|  |  |  | 34 | 63.7 | 0.001125672 | 2.244881 | 12.41196 | 87.58804 | 2.308343 | 9.935877 | 90.06412 | 2.476084 | 1.544068 | 90.20573
|  |  |  | 35 | 63.6 | 0.001123905 | 2.248411 | 12.27424 | 87.72576 | 2.311973 | 9.794266 | 90.20573 | 2.479977 | 1.556303 | 90.34779
|  |  |  | 36 | 63.5 | 0.001122138 | 2.251952 | 12.13609 | 87.86391 | 2.315614 | 9.65221 | 90.34779 | 2.483883 | 1.568202 | 90.34779
|  |  |  | 37 | 63.5 | 0.001122138 | 2.251952 | 12.13609 | 87.86391 | 2.315614 | 9.65221 | 90.34779 | 2.483883 | 1.579784 | 90.49029
|  |  |  | 38 | 63.4 | 0.00112037 | 2.255504 | 11.99751 | 88.00249 | 2.319266 | 9.509706 | 90.49029 | 2.487801 | 1.591065 | 90.49029
|  |  |  | 39 | 63.4 | 0.00112037 | 2.255504 | 11.99751 | 88.00249 | 2.319266 | 9.509706 | 90.49029 | 2.487801 | 1.60206 | 90.63325
|  |  |  | 40 | 63.3 | 0.001118603 | 2.259067 | 11.85848 | 88.14152 | 2.32293 | 9.366751 | 90.63325 | 2.491731 | 1.612784 | 90.63325
|  |  |  | 41 | 63.3 | 0.001118603 | 2.259067 | 11.85848 | 88.14152 | 2.32293 | 9.366751 | 90.63325 | 2.491731 | 1.623249 | 90.77666
|  |  |  | 42 | 63.2 | 0.001116836 | 2.262642 | 11.71902 | 88.28098 | 2.326606 | 9.223344 | 90.77666 | 2.495674 | 1.633468 | 90.77666
|  |  |  | 43 | 63.2 | 0.001116836 | 2.262642 | 11.71902 | 88.28098 | 2.326606 | 9.223344 | 90.77666 | 2.495674 | 1.643453 | 90.92052
|  |  |  | 44 | 63.1 | 0.001115069 | 2.266227 | 11.57911 | 88.42089 | 2.330293 | 9.079482 | 90.92052 | 2.499629 | 1.653213 | 90.92052
|  |  |  | 45 | 63.1 | 0.001115069 | 2.266227 | 11.57911 | 88.42089 | 2.330293 | 9.079482 | 90.92052 | 2.499629 | 1.662758 | 91.06484
|  |  |  | 46 | 63 | 0.001113302 | 2.269825 | 11.43876 | 88.56124 | 2.333992 | 8.935164 | 91.06484 | 2.503596 | 1.672098 | 91.06484
|  |  |  | 47 | 63 | 0.001113302 | 2.269825 | 11.43876 | 88.56124 | 2.333992 | 8.935164 | 91.06484 | 2.503596 | 1.681241 | 91.06484
|  |  |  | 48 | 63 | 0.001113302 | 2.269825 | 11.43876 | 88.56124 | 2.333992 | 8.935164 | 91.06484 | 2.503596 | 1.690196 | 91.20961
|  |  |  | 49 | 62.9 | 0.001111535 | 2.273433 | 11.29796 | 88.70204 | 2.337702 | 8.790387 | 91.20961 | 2.507577 | 1.69897 | 91.20961
|  |  |  | 50 | 62.9 | 0.001111535 | 2.273433 | 11.29796 | 88.70204 | 2.337702 | 8.790387 | 91.20961 | 2.507577 | 1.70757 | 91.35485
|  |  |  | 51 | 62.8 | 0.001109768 | 2.277053 | 11.15672 | 88.84328 | 2.341425 | 8.645149 | 91.35485 | 2.51157 | 1.716003 | 91.35485
|  |  |  | 52 | 62.8 | 0.001109768 | 2.277053 | 11.15672 | 88.84328 | 2.341425 | 8.645149 | 91.35485 | 2.51157 | 1.724276 | 91.35485
|  |  |  | 53 | 62.8 | 0.001109768 | 2.277053 | 11.15672 | 88.84328 | 2.341425 | 8.645149 | 91.35485 | 2.51157 | 1.732394 | 91.50055
|  |  |  | 54 | 62.7 | 0.001108 | 2.280685 | 11.01502 | 88.98498 | 2.345159 | 8.499447 | 91.50055 | 2.515575 | 1.740363 | 91.50055
|  |  |  | 55 | 62.7 | 0.001108 | 2.280685 | 11.01502 | 88.98498 | 2.345159 | 8.499447 | 91.50055 | 2.515575 | 1.748188 | 91.64672
|  |  |  | 56 | 62.6 | 0.001106233 | 2.284328 | 10.87287 | 89.12713 | 2.348905 | 8.35328 | 91.64672 | 2.519594 | 1.755875 | 91.64672
|  |  |  | 57 | 62.6 | 0.001106233 | 2.284328 | 10.87287 | 89.12713 | 2.348905 | 8.35328 | 91.64672 | 2.519594 | 1.763428 | 91.64672
|  |  |  | 58 | 62.6 | 0.001106233 | 2.284328 | 10.87287 | 89.12713 | 2.348905 | 8.35328 | 91.64672 | 2.519594 | 1.770852 | 91.64672
|  |  |  | 59 | 62.6 | 0.001106233 | 2.284328 | 10.87287 | 89.12713 | 2.348905 | 8.35328 | 91.64672 | 2.519594 | 1.778151 | 91.79335
|  |  |  | 60 | 62.5 | 0.001104466 | 2.287983 | 10.73027 | 89.26973 | 2.352664 | 8.206645 | 91.79335 | 2.523625 | 1.78533 | 91.79335
|  |  |  | 61 | 62.5 | 0.001104466 | 2.287983 | 10.73027 | 89.26973 | 2.352664 | 8.206645 | 91.79335 | 2.523625 | 1.792392 | 91.79335
|  |  |  | 62 | 62.5 | 0.001104466 | 2.287983 | 10.73027 | 89.26973 | 2.352664 | 8.206645 | 91.79335 | 2.523625 | 1.799341 | 91.94046
|  |  |  | 63 | 62.4 | 0.001102699 | 2.29165 | 10.58721 | 89.41279 | 2.356434 | 8.059541 | 91.94046 | 2.527669 | 1.80618 | 91.94046
|  |  |  | 64 | 62.4 | 0.001102699 | 2.29165 | 10.58721 | 89.41279 | 2.356434 | 8.059541 | 91.94046 | 2.527669 | 1.812913 | 91.94046
|  |  |  | 65 | 62.4 | 0.001102699 | 2.29165 | 10.58721 | 89.41279 | 2.356434 | 8.059541 | 91.94046 | 2.527669 | 1.819544 | 92.08804
|  |  |  | 66 | 62.3 | 0.001100932 | 2.295328 | 10.44369 | 89.55631 | 2.360216 | 7.911964 | 92.08804 | 2.531727 | 1.826075 | 92.08804
|  |  |  | 67 | 62.3 | 0.001100932 | 2.295328 | 10.44369 | 89.55631 | 2.360216 | 7.911964 | 92.08804 | 2.531727 | 1.832509 | 92.08804
|  |  |  | 68 | 62.3 | 0.001100932 | 2.295328 | 10.44369 | 89.55631 | 2.360216 | 7.911964 | 92.08804 | 2.531727 | 1.838849 | 92.08804
|  |  |  | 69 | 62.3 | 0.001100932 | 2.295328 | 10.44369 | 89.55631 | 2.360216 | 7.911964 | 92.08804 | 2.531727 | 1.845098 | 92.23609
|  |  |  | 70 | 62.2 | 0.001099165 | 2.299018 | 10.29971 | 89.70029 | 2.364011 | 7.763912 | 92.23609 | 2.535797 | 1.851258 | 92.23609
|  |  |  | 71 | 62.2 | 0.001099165 | 2.299018 | 10.29971 | 89.70029 | 2.364011 | 7.763912 | 92.23609 | 2.535797 | 1.857332 | 92.23609
|  |  |  | 72 | 62.2 | 0.001099165 | 2.299018 | 10.29971 | 89.70029 | 2.364011 | 7.763912 | 92.23609 | 2.535797 | 1.863323 | 92.23609
|  |  |  | 73 | 62.2 | 0.001099165 | 2.299018 | 10.29971 | 89.70029 | 2.364011 | 7.763912 | 92.23609 | 2.535797 | 1.869232 | 92.38462
|  |  |  | 74 | 62.1 | 0.001097398 | 2.302721 | 10.15526 | 89.84474 | 2.367818 | 7.615384 | 92.38462 | 2.53988 | 1.875061 | 92.38462
|  |  |  | 75 | 62.1 | 0.001097398 | 2.302721 | 10.15526 | 89.84474 | 2.367818 | 7.615384 | 92.38462 | 2.53988 | 1.880814 | 92.38462
|  |  |  | 76 | 62.1 | 0.001097398 | 2.302721 | 10.15526 | 89.84474 | 2.367818 | 7.615384 | 92.38462 | 2.53988 | 1.886491 | 92.38462
|  |  |  | 77 | 62.1 | 0.001097398 | 2.302721 | 10.15526 | 89.84474 | 2.367818 | 7.615384 | 92.38462 | 2.53988 | 1.892095 | 92.53362
|  |  |  | 78 | 62 | 0.00109563 | 2.306435 | 10.01035 | 89.98965 | 2.371637 | 7.466376 | 92.53362 | 2.543977 | 1.897627 | 92.53362
|  |  |  | 79 | 62 | 0.00109563 | 2.306435 | 10.01035 | 89.98965 | 2.371637 | 7.466376 | 92.53362 | 2.543977 | 1.90309 | 92.53362
|  |  |  | 80 | 62 | 0.00109563 | 2.306435 | 10.01035 | 89.98965 | 2.371637 | 7.466376 | 92.53362 | 2.543977 | 1.908485 | 92.53362
|  |  |  | 81 | 62 | 0.00109563 | 2.306435 | 10.01035 | 89.98965 | 2.371637 | 7.466376 | 92.53362 | 2.543977 | 1.913814 | 92.53362
|  |  |  | 82 | 62 | 0.00109563 | 2.306435 | 10.01035 | 89.98965 | 2.371637 | 7.466376 | 92.53362 | 2.543977 | 1.919078 | 92.68311
|  |  |  | 83 | 61.9 | 0.001093863 | 2.310161 | 9.864974 | 90.13503 | 2.375468 | 7.316887 | 92.68311 | 2.548087 | 1.924279 | 92.68311
|  |  |  | 84 | 61.9 | 0.001093863 | 2.310161 | 9.864974 | 90.13503 | 2.375468 | 7.316887 | 92.68311 | 2.548087 | 1.929419 | 92.68311
|  |  |  | 85 | 61.9 | 0.001093863 | 2.310161 | 9.864974 | 90.13503 | 2.375468 | 7.316887 | 92.68311 | 2.548087 | 1.934498 | 92.68311
|  |  |  | 86 | 61.9 | 0.001093863 | 2.310161 | 9.864974 | 90.13503 | 2.375468 | 7.316887 | 92.68311 | 2.548087 | 1.939519 | 92.68311
|  |  |  | 87 | 61.9 | 0.001093863 | 2.310161 | 9.864974 | 90.13503 | 2.375468 | 7.316887 | 92.68311 | 2.548087 | 1.944483 | 92.83309
|  |  |  | 88 | 61.8 | 0.001092096 | 2.313899 | 9.719125 | 90.28088 | 2.379312 | 7.166915 | 92.83309 | 2.55221 | 1.94939 | 92.83309
|  |  |  | 89 | 61.8 | 0.001092096 | 2.313899 | 9.719125 | 90.28088 | 2.379312 | 7.166915 | 92.83309 | 2.55221 | 1.954243 | 92.83309
|  |  |  | 90 | 61.8 | 0.001092096 | 2.313899 | 9.719125 | 90.28088 | 2.379312 | 7.166915 | 92.83309 | 2.55221 | 1.959041 | 92.83309
|  |  |  | 91 | 61.8 | 0.001092096 | 2.313899 | 9.719125 | 90.28088 | 2.379312 | 7.166915 | 92.83309 | 2.55221 | 1.963788 | 92.83309
|  |  |  | 92 | 61.8 | 0.001092096 | 2.313899 | 9.719125 | 90.28088 | 2.379312 | 7.166915 | 92.83309 | 2.55221 | 1.968483 | 92.98354
|  |  |  | 93 | 61.7 | 0.001090329 | 2.317649 | 9.572802 | 90.4272 | 2.383168 | 7.016456 | 92.98354 | 2.556346 | 1.973128 | 92.98354
|  |  |  | 94 | 61.7 | 0.001090329 | 2.317649 | 9.572802 | 90.4272 | 2.383168 | 7.016456 | 92.98354 | 2.556346 | 1.977724 | 92.98354
|  |  |  | 95 | 61.7 | 0.001090329 | 2.317649 | 9.572802 | 90.4272 | 2.383168 | 7.016456 | 92.98354 | 2.556346 | 1.982271 | 92.98354
|  |  |  | 96 | 61.7 | 0.001090329 | 2.317649 | 9.572802 | 90.4272 | 2.383168 | 7.016456 | 92.98354 | 2.556346 | 1.986772 | 92.98354
|  |  |  | 97 | 61.7 | 0.001090329 | 2.317649 | 9.572802 | 90.4272 | 2.383168 | 7.016456 | 92.98354 | 2.556346 | 1.991226 | 92.98354
|  |  |  | 98 | 61.7 | 0.001090329 | 2.317649 | 9.572802 | 90.4272 | 2.383168 | 7.016456 | 92.98354 | 2.556346 | 1.995635 | 93.13449
|  |  |  | 99 | 61.6 | 0.001088562 | 2.321411 | 9.426005 | 90.574 | 2.387037 | 6.865509 | 93.13449 | 2.560496 | 2 | 93.13449
|  |  |  | 100 | 61.6 | 0.001088562 | 2.321411 | 9.426005 | 90.574 | 2.387037 | 6.865509 | 93.13449 | 2.560496 | 2.004321 | 93.13449
|  |  |  | 101 | 61.6 | 0.001088562 | 2.321411 | 9.426005 | 90.574 | 2.387037 | 6.865509 | 93.13449 | 2.560496 | 2.0086 | 93.13449
|  |  |  | 102 | 61.6 | 0.001088562 | 2.321411 | 9.426005 | 90.574 | 2.387037 | 6.865509 | 93.13449 | 2.560496 | 2.012837 | 93.13449
|  |  |  | 103 | 61.6 | 0.001088562 | 2.321411 | 9.426005 | 90.574 | 2.387037 | 6.865509 | 93.13449 | 2.560496 | 2.017033 | 93.13449
|  |  |  | 104 | 61.6 | 0.001088562 | 2.321411 | 9.426005 | 90.574 | 2.387037 | 6.865509 | 93.13449 | 2.560496 | 2.021189 | 93.28593
|  |  |  | 105 | 61.5 | 0.001086795 | 2.325186 | 9.27873 | 90.72127 | 2.390918 | 6.714071 | 93.28593 | 2.56466 | 2.025306 | 93.28593
|  |  |  | 106 | 61.5 | 0.001086795 | 2.325186 | 9.27873 | 90.72127 | 2.390918 | 6.714071 | 93.28593 | 2.56466 | 2.029384 | 93.28593
|  |  |  | 107 | 61.5 | 0.001086795 | 2.325186 | 9.27873 | 90.72127 | 2.390918 | 6.714071 | 93.28593 | 2.56466 | 2.033424 | 93.28593
|  |  |  | 108 | 61.5 | 0.001086795 | 2.325186 | 9.27873 | 90.72127 | 2.390918 | 6.714071 | 93.28593 | 2.56466 | 2.037426 | 93.28593
|  |  |  | 109 | 61.5 | 0.001086795 | 2.325186 | 9.27873 | 90.72127 | 2.390918 | 6.714071 | 93.28593 | 2.56466 | 2.041393 | 93.28593
|  |  |  | 110 | 61.5 | 0.001086795 | 2.325186 | 9.27873 | 90.72127 | 2.390918 | 6.714071 | 93.28593 | 2.56466 | 2.045323 | 93.28593
|  |  |  | 111 | 61.5 | 0.001086795 | 2.325186 | 9.27873 | 90.72127 | 2.390918 | 6.714071 | 93.28593 | 2.56466 | 2.049218 | 93.43786
|  |  |  | 112 | 61.4 | 0.001085028 | 2.328973 | 9.130976 | 90.86902 | 2.394812 | 6.562139 | 93.43786 | 2.568837 | 2.053078 | 93.43786
|  |  |  | 113 | 61.4 | 0.001085028 | 2.328973 | 9.130976 | 90.86902 | 2.394812 | 6.562139 | 93.43786 | 2.568837 | 2.056905 | 93.43786
|  |  |  | 114 | 61.4 | 0.001085028 | 2.328973 | 9.130976 | 90.86902 | 2.394812 | 6.562139 | 93.43786 | 2.568837 | 2.060698 | 93.43786
|  |  |  | 115 | 61.4 | 0.001085028 | 2.328973 | 9.130976 | 90.86902 | 2.394812 | 6.562139 | 93.43786 | 2.568837 | 2.064458 | 93.43786
|  |  |  | 116 | 61.4 | 0.001085028 | 2.328973 | 9.130976 | 90.86902 | 2.394812 | 6.562139 | 93.43786 | 2.568837 | 2.068186 | 93.43786
|  |  |  | 117 | 61.4 | 0.001085028 | 2.328973 | 9.130976 | 90.86902 | 2.394812 | 6.562139 | 93.43786 | 2.568837 | 2.071882 | 93.43786
|  |  |  | 118 | 61.4 | 0.001085028 | 2.328973 | 9.130976 | 90.86902 | 2.394812 | 6.562139 | 93.43786 | 2.568837 | 2.075547 | 93.59029
|  |  |  | 119 | 61.3 | 0.00108326 | 2.332772 | 8.982739 | 91.01726 | 2.398719 | 6.409712 | 93.59029 | 2.573027 | 2.079181 | 93.59029
|  |  |  | 120 | 61.3 | 0.00108326 | 2.332772 | 8.982739 | 91.01726 | 2.398719 | 6.409712 | 93.59029 | 2.573027 | 2.082785 | 93.59029
|  |  |  | 121 | 61.3 | 0.00108326 | 2.332772 | 8.982739 | 91.01726 | 2.398719 | 6.409712 | 93.59029 | 2.573027 | 2.08636 | 93.59029
|  |  |  | 122 | 61.3 | 0.00108326 | 2.332772 | 8.982739 | 91.01726 | 2.398719 | 6.409712 | 93.59029 | 2.573027 | 2.089905 | 93.59029
|  |  |  | 123 | 61.3 | 0.00108326 | 2.332772 | 8.982739 | 91.01726 | 2.398719 | 6.409712 | 93.59029 | 2.573027 | 2.093422 | 93.59029
|  |  |  | 124 | 61.3 | 0.00108326 | 2.332772 | 8.982739 | 91.01726 | 2.398719 | 6.409712 | 93.59029 | 2.573027 | 2.09691 | 93.59029
|  |  |  | 125 | 61.3 | 0.00108326 | 2.332772 | 8.982739 | 91.01726 | 2.398719 | 6.409712 | 93.59029 | 2.573027 | 2.100371 | 93.59029
|  |  |  | 126 | 61.3 | 0.00108326 | 2.332772 | 8.982739 | 91.01726 | 2.398719 | 6.409712 | 93.59029 | 2.573027 | 2.103804 | 93.74321
|  |  |  | 127 | 61.2 | 0.001081493 | 2.336584 | 8.834018 | 91.16598 | 2.402639 | 6.256787 | 93.74321 | 2.577232 | 2.10721 | 93.74321
|  |  |  | 128 | 61.2 | 0.001081493 | 2.336584 | 8.834018 | 91.16598 | 2.402639 | 6.256787 | 93.74321 | 2.577232 | 2.11059 | 93.74321
|  |  |  | 129 | 61.2 | 0.001081493 | 2.336584 | 8.834018 | 91.16598 | 2.402639 | 6.256787 | 93.74321 | 2.577232 | 2.113943 | 93.74321
|  |  |  | 130 | 61.2 | 0.001081493 | 2.336584 | 8.834018 | 91.16598 | 2.402639 | 6.256787 | 93.74321 | 2.577232 | 2.117271 | 93.74321
|  |  |  | 131 | 61.2 | 0.001081493 | 2.336584 | 8.834018 | 91.16598 | 2.402639 | 6.256787 | 93.74321 | 2.577232 | 2.120574 | 93.74321
|  |  |  | 132 | 61.2 | 0.001081493 | 2.336584 | 8.834018 | 91.16598 | 2.402639 | 6.256787 | 93.74321 | 2.577232 | 2.123852 | 93.74321
|  |  |  | 133 | 61.2 | 0.001081493 | 2.336584 | 8.834018 | 91.16598 | 2.402639 | 6.256787 | 93.74321 | 2.577232 | 2.127105 | 93.74321
|  |  |  | 134 | 61.2 | 0.001081493 | 2.336584 | 8.834018 | 91.16598 | 2.402639 | 6.256787 | 93.74321 | 2.577232 | 2.130334 | 93.74321
|  |  |  | 135 | 61.2 | 0.001081493 | 2.336584 | 8.834018 | 91.16598 | 2.402639 | 6.256787 | 93.74321 | 2.577232 | 2.133539 | 93.89664
|  |  |  | 136 | 61.1 | 0.001079726 | 2.340408 | 8.68481 | 91.31519 | 2.406571 | 6.103361 | 93.89664 | 2.58145 | 2.136721 | 93.89664
|  |  |  | 137 | 61.1 | 0.001079726 | 2.340408 | 8.68481 | 91.31519 | 2.406571 | 6.103361 | 93.89664 | 2.58145 | 2.139879 | 93.89664
|  |  |  | 138 | 61.1 | 0.001079726 | 2.340408 | 8.68481 | 91.31519 | 2.406571 | 6.103361 | 93.89664 | 2.58145 | 2.143015 | 93.89664
|  |  |  | 139 | 61.1 | 0.001079726 | 2.340408 | 8.68481 | 91.31519 | 2.406571 | 6.103361 | 93.89664 | 2.58145 | 2.146128 | 93.89664
|  |  |  | 140 | 61.1 | 0.001079726 | 2.340408 | 8.68481 | 91.31519 | 2.406571 | 6.103361 | 93.89664 | 2.58145 | 2.149219 | 93.89664
|  |  |  | 141 | 61.1 | 0.001079726 | 2.340408 | 8.68481 | 91.31519 | 2.406571 | 6.103361 | 93.89664 | 2.58145 | 2.152288 | 93.89664
|  |  |  | 142 | 61.1 | 0.001079726 | 2.340408 | 8.68481 | 91.31519 | 2.406571 | 6.103361 | 93.89664 | 2.58145 | 2.155336 | 93.89664
|  |  |  | 143 | 61.1 | 0.001079726 | 2.340408 | 8.68481 | 91.31519 | 2.406571 | 6.103361 | 93.89664 | 2.58145 | 2.158362 | 93.89664
|  |  |  | 144 | 61.1 | 0.001079726 | 2.340408 | 8.68481 | 91.31519 | 2.406571 | 6.103361 | 93.89664 | 2.58145 | 2.161368 | 94.05057
|  |  |  | 145 | 61 | 0.001077959 | 2.344245 | 8.535113 | 91.46489 | 2.410516 | 5.949432 | 94.05057 | 2.585681 | 2.164353 | 94.05057
|  |  |  | 146 | 61 | 0.001077959 | 2.344245 | 8.535113 | 91.46489 | 2.410516 | 5.949432 | 94.05057 | 2.585681 | 2.167317 | 94.05057
|  |  |  | 147 | 61 | 0.001077959 | 2.344245 | 8.535113 | 91.46489 | 2.410516 | 5.949432 | 94.05057 | 2.585681 | 2.170262 | 94.05057
|  |  |  | 148 | 61 | 0.001077959 | 2.344245 | 8.535113 | 91.46489 | 2.410516 | 5.949432 | 94.05057 | 2.585681 | 2.173186 | 94.05057
|  |  |  | 149 | 61 | 0.001077959 | 2.344245 | 8.535113 | 91.46489 | 2.410516 | 5.949432 | 94.05057 | 2.585681 | 2.176091 | 94.05057
|  |  |  | 150 | 61 | 0.001077959 | 2.344245 | 8.535113 | 91.46489 | 2.410516 | 5.949432 | 94.05057 | 2.585681 | 2.178977 | 94.05057
|  |  |  | 151 | 61 | 0.001077959 | 2.344245 | 8.535113 | 91.46489 | 2.410516 | 5.949432 | 94.05057 | 2.585681 | 2.181844 | 94.05057
|  |  |  | 152 | 61 | 0.001077959 | 2.344245 | 8.535113 | 91.46489 | 2.410516 | 5.949432 | 94.05057 | 2.585681 | 2.184691 | 94.05057
|  |  |  | 153 | 61 | 0.001077959 | 2.344245 | 8.535113 | 91.46489 | 2.410516 | 5.949432 | 94.05057 | 2.585681 | 2.187521 | 94.05057
|  |  |  | 154 | 61 | 0.001077959 | 2.344245 | 8.535113 | 91.46489 | 2.410516 | 5.949432 | 94.05057 | 2.585681 | 2.190332 | 94.205
|  |  |  | 155 | 60.9 | 0.001076192 | 2.348094 | 8.384925 | 91.61508 | 2.414474 | 5.794997 | 94.205 | 2.589927 | 2.193125 | 94.205
|  |  |  | 156 | 60.9 | 0.001076192 | 2.348094 | 8.384925 | 91.61508 | 2.414474 | 5.794997 | 94.205 | 2.589927 | 2.1959 | 94.205
|  |  |  | 157 | 60.9 | 0.001076192 | 2.348094 | 8.384925 | 91.61508 | 2.414474 | 5.794997 | 94.205 | 2.589927 | 2.198657 | 94.205
|  |  |  | 158 | 60.9 | 0.001076192 | 2.348094 | 8.384925 | 91.61508 | 2.414474 | 5.794997 | 94.205 | 2.589927 | 2.201397 | 94.205
|  |  |  | 159 | 60.9 | 0.001076192 | 2.348094 | 8.384925 | 91.61508 | 2.414474 | 5.794997 | 94.205 | 2.589927 | 2.20412 | 94.205
|  |  |  | 160 | 60.9 | 0.001076192 | 2.348094 | 8.384925 | 91.61508 | 2.414474 | 5.794997 | 94.205 | 2.589927 | 2.206826 | 94.205
|  |  |  | 161 | 60.9 | 0.001076192 | 2.348094 | 8.384925 | 91.61508 | 2.414474 | 5.794997 | 94.205 | 2.589927 | 2.209515 | 94.205
|  |  |  | 162 | 60.9 | 0.001076192 | 2.348094 | 8.384925 | 91.61508 | 2.414474 | 5.794997 | 94.205 | 2.589927 | 2.212188 | 94.205
|  |  |  | 163 | 60.9 | 0.001076192 | 2.348094 | 8.384925 | 91.61508 | 2.414474 | 5.794997 | 94.205 | 2.589927 | 2.214844 | 94.205
|  |  |  | 164 | 60.9 | 0.001076192 | 2.348094 | 8.384925 | 91.61508 | 2.414474 | 5.794997 | 94.205 | 2.589927 | 2.217484 | 94.205
|  |  |  | 165 | 60.9 | 0.001076192 | 2.348094 | 8.384925 | 91.61508 | 2.414474 | 5.794997 | 94.205 | 2.589927 | 2.220108 | 94.205
|  |  |  | 166 | 60.9 | 0.001076192 | 2.348094 | 8.384925 | 91.61508 | 2.414474 | 5.794997 | 94.205 | 2.589927 | 2.222716 | 94.35995
|  |  |  | 167 | 60.8 | 0.001074425 | 2.351956 | 8.234242 | 91.76576 | 2.418445 | 5.640055 | 94.35995 | 2.594187 | 2.225309 | 94.35995
|  |  |  | 168 | 60.8 | 0.001074425 | 2.351956 | 8.234242 | 91.76576 | 2.418445 | 5.640055 | 94.35995 | 2.594187 | 2.227887 | 94.35995
|  |  |  | 169 | 60.8 | 0.001074425 | 2.351956 | 8.234242 | 91.76576 | 2.418445 | 5.640055 | 94.35995 | 2.594187 | 2.230449 | 94.35995
|  |  |  | 170 | 60.8 | 0.001074425 | 2.351956 | 8.234242 | 91.76576 | 2.418445 | 5.640055 | 94.35995 | 2.594187 | 2.232996 | 94.35995
|  |  |  | 171 | 60.8 | 0.001074425 | 2.351956 | 8.234242 | 91.76576 | 2.418445 | 5.640055 | 94.35995 | 2.594187 | 2.235528 | 94.35995
|  |  |  | 172 | 60.8 | 0.001074425 | 2.351956 | 8.234242 | 91.76576 | 2.418445 | 5.640055 | 94.35995 | 2.594187 | 2.238046 | 94.35995
|  |  |  | 173 | 60.8 | 0.001074425 | 2.351956 | 8.234242 | 91.76576 | 2.418445 | 5.640055 | 94.35995 | 2.594187 | 2.240549 | 94.35995
|  |  |  | 174 | 60.8 | 0.001074425 | 2.351956 | 8.234242 | 91.76576 | 2.418445 | 5.640055 | 94.35995 | 2.594187 | 2.243038 | 94.35995
|  |  |  | 175 | 60.8 | 0.001074425 | 2.351956 | 8.234242 | 91.76576 | 2.418445 | 5.640055 | 94.35995 | 2.594187 | 2.245513 | 94.35995
|  |  |  | 176 | 60.8 | 0.001074425 | 2.351956 | 8.234242 | 91.76576 | 2.418445 | 5.640055 | 94.35995 | 2.594187 | 2.247973 | 94.35995
|  |  |  | 177 | 60.8 | 0.001074425 | 2.351956 | 8.234242 | 91.76576 | 2.418445 | 5.640055 | 94.35995 | 2.594187 | 2.25042 | 94.35995
|  |  |  | 178 | 60.8 | 0.001074425 | 2.351956 | 8.234242 | 91.76576 | 2.418445 | 5.640055 | 94.35995 | 2.594187 | 2.252853 | 94.5154
|  |  |  | 179 | 60.7 | 0.001072658 | 2.355831 | 8.083063 | 91.91694 | 2.42243 | 5.484602 | 94.5154 | 2.598461 | 2.255273 | 94.5154
|  |  |  | 180 | 60.7 | 0.001072658 | 2.355831 | 8.083063 | 91.91694 | 2.42243 | 5.484602 | 94.5154 | 2.598461 | 2.257679 | 94.5154
|  |  |  | 181 | 60.7 | 0.001072658 | 2.355831 | 8.083063 | 91.91694 | 2.42243 | 5.484602 | 94.5154 | 2.598461 | 2.260071 | 94.5154
|  |  |  | 182 | 60.7 | 0.001072658 | 2.355831 | 8.083063 | 91.91694 | 2.42243 | 5.484602 | 94.5154 | 2.598461 | 2.262451 | 94.5154
|  |  |  | 183 | 60.7 | 0.001072658 | 2.355831 | 8.083063 | 91.91694 | 2.42243 | 5.484602 | 94.5154 | 2.598461 | 2.264818 | 94.5154
|  |  |  | 184 | 60.7 | 0.001072658 | 2.355831 | 8.083063 | 91.91694 | 2.42243 | 5.484602 | 94.5154 | 2.598461 | 2.267172 | 94.5154
|  |  |  | 185 | 60.7 | 0.001072658 | 2.355831 | 8.083063 | 91.91694 | 2.42243 | 5.484602 | 94.5154 | 2.598461 | 2.269513 | 94.5154
|  |  |  | 186 | 60.7 | 0.001072658 | 2.355831 | 8.083063 | 91.91694 | 2.42243 | 5.484602 | 94.5154 | 2.598461 | 2.271842 | 94.5154
|  |  |  | 187 | 60.7 | 0.001072658 | 2.355831 | 8.083063 | 91.91694 | 2.42243 | 5.484602 | 94.5154 | 2.598461 | 2.274158 | 94.5154
|  |  |  | 188 | 60.7 | 0.001072658 | 2.355831 | 8.083063 | 91.91694 | 2.42243 | 5.484602 | 94.5154 | 2.598461 | 2.276462 | 94.5154
|  |  |  | 189 | 60.7 | 0.001072658 | 2.355831 | 8.083063 | 91.91694 | 2.42243 | 5.484602 | 94.5154 | 2.598461 | 2.278754 | 94.5154
|  |  |  | 190 | 60.7 | 0.001072658 | 2.355831 | 8.083063 | 91.91694 | 2.42243 | 5.484602 | 94.5154 | 2.598461 | 2.281033 | 94.5154
|  |  |  | 191 | 60.7 | 0.001072658 | 2.355831 | 8.083063 | 91.91694 | 2.42243 | 5.484602 | 94.5154 | 2.598461 | 2.283301 | 94.67136
|  |  |  | 192 | 60.6 | 0.00107089 | 2.359719 | 7.931385 | 92.06862 | 2.426427 | 5.328636 | 94.67136 | 2.602749 | 2.285557 | 94.67136
|  |  |  | 193 | 60.6 | 0.00107089 | 2.359719 | 7.931385 | 92.06862 | 2.426427 | 5.328636 | 94.67136 | 2.602749 | 2.287802 | 94.67136
|  |  |  | 194 | 60.6 | 0.00107089 | 2.359719 | 7.931385 | 92.06862 | 2.426427 | 5.328636 | 94.67136 | 2.602749 | 2.290035 | 94.67136
|  |  |  | 195 | 60.6 | 0.00107089 | 2.359719 | 7.931385 | 92.06862 | 2.426427 | 5.328636 | 94.67136 | 2.602749 | 2.292256 | 94.67136
|  |  |  | 196 | 60.6 | 0.00107089 | 2.359719 | 7.931385 | 92.06862 | 2.426427 | 5.328636 | 94.67136 | 2.602749 | 2.294466 | 94.67136
|  |  |  | 197 | 60.6 | 0.00107089 | 2.359719 | 7.931385 | 92.06862 | 2.426427 | 5.328636 | 94.67136 | 2.602749 | 2.296665 | 94.67136
|  |  |  | 198 | 60.6 | 0.00107089 | 2.359719 | 7.931385 | 92.06862 | 2.426427 | 5.328636 | 94.67136 | 2.602749 | 2.298853 | 94.67136
|  |  |  | 199 | 60.6 | 0.00107089 | 2.359719 | 7.931385 | 92.06862 | 2.426427 | 5.328636 | 94.67136 | 2.602749 | 2.30103 | 94.67136
|  |  |  | 200 | 60.6 | 0.00107089 | 2.359719 | 7.931385 | 92.06862 | 2.426427 | 5.328636 | 94.67136 | 2.602749 | 2.303196 | 94.67136
|  |  |  | 201 | 60.6 | 0.00107089 | 2.359719 | 7.931385 | 92.06862 | 2.426427 | 5.328636 | 94.67136 | 2.602749 | 2.305351 | 94.67136
|  |  |  | 202 | 60.6 | 0.00107089 | 2.359719 | 7.931385 | 92.06862 | 2.426427 | 5.328636 | 94.67136 | 2.602749 | 2.307496 | 94.67136
|  |  |  | 203 | 60.6 | 0.00107089 | 2.359719 | 7.931385 | 92.06862 | 2.426427 | 5.328636 | 94.67136 | 2.602749 | 2.30963 | 94.67136
|  |  |  | 204 | 60.6 | 0.00107089 | 2.359719 | 7.931385 | 92.06862 | 2.426427 | 5.328636 | 94.67136 | 2.602749 | 2.311754 | 94.67136
|  |  |  | 205 | 60.6 | 0.00107089 | 2.359719 | 7.931385 | 92.06862 | 2.426427 | 5.328636 | 94.67136 | 2.602749 | 2.313867 | 94.67136
|  |  |  | 206 | 60.6 | 0.00107089 | 2.359719 | 7.931385 | 92.06862 | 2.426427 | 5.328636 | 94.67136 | 2.602749 | 2.31597 | 94.67136
|  |  |  | 207 | 60.6 | 0.00107089 | 2.359719 | 7.931385 | 92.06862 | 2.426427 | 5.328636 | 94.67136 | 2.602749 | 2.318063 | 94.82785
|  |  |  | 208 | 60.5 | 0.001069123 | 2.363619 | 7.779205 | 92.22079 | 2.430438 | 5.172154 | 94.82785 | 2.607051 | 2.320146 | 94.82785
|  |  |  | 209 | 60.5 | 0.001069123 | 2.363619 | 7.779205 | 92.22079 | 2.430438 | 5.172154 | 94.82785 | 2.607051 | 2.322219 | 94.82785
|  |  |  | 210 | 60.5 | 0.001069123 | 2.363619 | 7.779205 | 92.22079 | 2.430438 | 5.172154 | 94.82785 | 2.607051 | 2.324282 | 94.82785
|  |  |  | 211 | 60.5 | 0.001069123 | 2.363619 | 7.779205 | 92.22079 | 2.430438 | 5.172154 | 94.82785 | 2.607051 | 2.326336 | 94.82785
|  |  |  | 212 | 60.5 | 0.001069123 | 2.363619 | 7.779205 | 92.22079 | 2.430438 | 5.172154 | 94.82785 | 2.607051 | 2.32838 | 94.82785
|  |  |  | 213 | 60.5 | 0.001069123 | 2.363619 | 7.779205 | 92.22079 | 2.430438 | 5.172154 | 94.82785 | 2.607051 | 2.330414 | 94.82785
|  |  |  | 214 | 60.5 | 0.001069123 | 2.363619 | 7.779205 | 92.22079 | 2.430438 | 5.172154 | 94.82785 | 2.607051 | 2.332438 | 94.82785
|  |  |  | 215 | 60.5 | 0.001069123 | 2.363619 | 7.779205 | 92.22079 | 2.430438 | 5.172154 | 94.82785 | 2.607051 | 2.334454 | 94.82785
|  |  |  | 216 | 60.5 | 0.001069123 | 2.363619 | 7.779205 | 92.22079 | 2.430438 | 5.172154 | 94.82785 | 2.607051 | 2.33646 | 94.82785
|  |  |  | 217 | 60.5 | 0.001069123 | 2.363619 | 7.779205 | 92.22079 | 2.430438 | 5.172154 | 94.82785 | 2.607051 | 2.338456 | 94.82785
|  |  |  | 218 | 60.5 | 0.001069123 | 2.363619 | 7.779205 | 92.22079 | 2.430438 | 5.172154 | 94.82785 | 2.607051 | 2.340444 | 94.82785
|  |  |  | 219 | 60.5 | 0.001069123 | 2.363619 | 7.779205 | 92.22079 | 2.430438 | 5.172154 | 94.82785 | 2.607051 | 2.342423 | 94.82785
|  |  |  | 220 | 60.5 | 0.001069123 | 2.363619 | 7.779205 | 92.22079 | 2.430438 | 5.172154 | 94.82785 | 2.607051 | 2.344392 | 94.82785
|  |  |  | 221 | 60.5 | 0.001069123 | 2.363619 | 7.779205 | 92.22079 | 2.430438 | 5.172154 | 94.82785 | 2.607051 | 2.346353 | 94.82785
|  |  |  | 222 | 60.5 | 0.001069123 | 2.363619 | 7.779205 | 92.22079 | 2.430438 | 5.172154 | 94.82785 | 2.607051 | 2.348305 | 94.82785
|  |  |  | 223 | 60.5 | 0.001069123 | 2.363619 | 7.779205 | 92.22079 | 2.430438 | 5.172154 | 94.82785 | 2.607051 | 2.350248 | 94.82785
|  |  |  | 224 | 60.5 | 0.001069123 | 2.363619 | 7.779205 | 92.22079 | 2.430438 | 5.172154 | 94.82785 | 2.607051 | 2.352183 | 94.98485
|  |  |  | 225 | 60.4 | 0.001067356 | 2.367532 | 7.626522 | 92.37348 | 2.434462 | 5.015155 | 94.98485 | 2.611367 | 2.354108 | 94.98485
|  |  |  | 226 | 60.4 | 0.001067356 | 2.367532 | 7.626522 | 92.37348 | 2.434462 | 5.015155 | 94.98485 | 2.611367 | 2.356026 | 94.98485
|  |  |  | 227 | 60.4 | 0.001067356 | 2.367532 | 7.626522 | 92.37348 | 2.434462 | 5.015155 | 94.98485 | 2.611367 | 2.357935 | 94.98485
|  |  |  | 228 | 60.4 | 0.001067356 | 2.367532 | 7.626522 | 92.37348 | 2.434462 | 5.015155 | 94.98485 | 2.611367 | 2.359835 | 94.98485
|  |  |  | 229 | 60.4 | 0.001067356 | 2.367532 | 7.626522 | 92.37348 | 2.434462 | 5.015155 | 94.98485 | 2.611367 | 2.361728 | 94.98485
|  |  |  | 230 | 60.4 | 0.001067356 | 2.367532 | 7.626522 | 92.37348 | 2.434462 | 5.015155 | 94.98485 | 2.611367 | 2.363612 | 94.98485
|  |  |  | 231 | 60.4 | 0.001067356 | 2.367532 | 7.626522 | 92.37348 | 2.434462 | 5.015155 | 94.98485 | 2.611367 | 2.365488 | 94.98485
|  |  |  | 232 | 60.4 | 0.001067356 | 2.367532 | 7.626522 | 92.37348 | 2.434462 | 5.015155 | 94.98485 | 2.611367 | 2.367356 | 94.98485
|  |  |  | 233 | 60.4 | 0.001067356 | 2.367532 | 7.626522 | 92.37348 | 2.434462 | 5.015155 | 94.98485 | 2.611367 | 2.369216 | 94.98485
|  |  |  | 234 | 60.4 | 0.001067356 | 2.367532 | 7.626522 | 92.37348 | 2.434462 | 5.015155 | 94.98485 | 2.611367 | 2.371068 | 94.98485
|  |  |  | 235 | 60.4 | 0.001067356 | 2.367532 | 7.626522 | 92.37348 | 2.434462 | 5.015155 | 94.98485 | 2.611367 | 2.372912 | 94.98485
|  |  |  | 236 | 60.4 | 0.001067356 | 2.367532 | 7.626522 | 92.37348 | 2.434462 | 5.015155 | 94.98485 | 2.611367 | 2.374748 | 94.98485
|  |  |  | 237 | 60.4 | 0.001067356 | 2.367532 | 7.626522 | 92.37348 | 2.434462 | 5.015155 | 94.98485 | 2.611367 | 2.376577 | 94.98485
|  |  |  | 238 | 60.4 | 0.001067356 | 2.367532 | 7.626522 | 92.37348 | 2.434462 | 5.015155 | 94.98485 | 2.611367 | 2.378398 | 94.98485
|  |  |  | 239 | 60.4 | 0.001067356 | 2.367532 | 7.626522 | 92.37348 | 2.434462 | 5.015155 | 94.98485 | 2.611367 | 2.380211 | 94.98485
|  |  |  | 240 | 60.4 | 0.001067356 | 2.367532 | 7.626522 | 92.37348 | 2.434462 | 5.015155 | 94.98485 | 2.611367 | 2.382017 | 94.98485
|  |  |  | 241 | 60.4 | 0.001067356 | 2.367532 | 7.626522 | 92.37348 | 2.434462 | 5.015155 | 94.98485 | 2.611367 | 2.383815 | 94.98485
|  |  |  | 242 | 60.4 | 0.001067356 | 2.367532 | 7.626522 | 92.37348 | 2.434462 | 5.015155 | 94.98485 | 2.611367 | 2.385606 | 94.98485
|  |  |  | 243 | 60.4 | 0.001067356 | 2.367532 | 7.626522 | 92.37348 | 2.434462 | 5.015155 | 94.98485 | 2.611367 | 2.38739 | 95.14237
|  |  |  | 244 | 60.3 | 0.001065589 | 2.371459 | 7.473332 | 92.52667 | 2.438499 | 4.857634 | 95.14237 | 2.615698 | 2.389166 | 95.14237
|  |  |  | 245 | 60.3 | 0.001065589 | 2.371459 | 7.473332 | 92.52667 | 2.438499 | 4.857634 | 95.14237 | 2.615698 | 2.390935 | 95.14237
|  |  |  | 246 | 60.3 | 0.001065589 | 2.371459 | 7.473332 | 92.52667 | 2.438499 | 4.857634 | 95.14237 | 2.615698 | 2.392697 | 95.14237
|  |  |  | 247 | 60.3 | 0.001065589 | 2.371459 | 7.473332 | 92.52667 | 2.438499 | 4.857634 | 95.14237 | 2.615698 | 2.394452 | 95.14237
|  |  |  | 248 | 60.3 | 0.001065589 | 2.371459 | 7.473332 | 92.52667 | 2.438499 | 4.857634 | 95.14237 | 2.615698 | 2.396199 | 95.14237
|  |  |  | 249 | 60.3 | 0.001065589 | 2.371459 | 7.473332 | 92.52667 | 2.438499 | 4.857634 | 95.14237 | 2.615698 | 2.39794 | 95.14237
|  |  |  | 250 | 60.3 | 0.001065589 | 2.371459 | 7.473332 | 92.52667 | 2.438499 | 4.857634 | 95.14237 | 2.615698 | 2.399674 | 95.14237
|  |  |  | 251 | 60.3 | 0.001065589 | 2.371459 | 7.473332 | 92.52667 | 2.438499 | 4.857634 | 95.14237 | 2.615698 | 2.401401 | 95.14237
|  |  |  | 252 | 60.3 | 0.001065589 | 2.371459 | 7.473332 | 92.52667 | 2.438499 | 4.857634 | 95.14237 | 2.615698 | 2.403121 | 95.14237
|  |  |  | 253 | 60.3 | 0.001065589 | 2.371459 | 7.473332 | 92.52667 | 2.438499 | 4.857634 | 95.14237 | 2.615698 | 2.404834 | 95.14237
|  |  |  | 254 | 60.3 | 0.001065589 | 2.371459 | 7.473332 | 92.52667 | 2.438499 | 4.857634 | 95.14237 | 2.615698 | 2.40654 | 95.14237
|  |  |  | 255 | 60.3 | 0.001065589 | 2.371459 | 7.473332 | 92.52667 | 2.438499 | 4.857634 | 95.14237 | 2.615698 | 2.40824 | 95.14237
|  |  |  | 256 | 60.3 | 0.001065589 | 2.371459 | 7.473332 | 92.52667 | 2.438499 | 4.857634 | 95.14237 | 2.615698 | 2.409933 | 95.14237
|  |  |  | 257 | 60.3 | 0.001065589 | 2.371459 | 7.473332 | 92.52667 | 2.438499 | 4.857634 | 95.14237 | 2.615698 | 2.41162 | 95.14237
|  |  |  | 258 | 60.3 | 0.001065589 | 2.371459 | 7.473332 | 92.52667 | 2.438499 | 4.857634 | 95.14237 | 2.615698 | 2.4133 | 95.14237
|  |  |  | 259 | 60.3 | 0.001065589 | 2.371459 | 7.473332 | 92.52667 | 2.438499 | 4.857634 | 95.14237 | 2.615698 | 2.414973 | 95.14237
|  |  |  | 260 | 60.3 | 0.001065589 | 2.371459 | 7.473332 | 92.52667 | 2.438499 | 4.857634 | 95.14237 | 2.615698 | 2.416641 | 95.14237
|  |  |  | 261 | 60.3 | 0.001065589 | 2.371459 | 7.473332 | 92.52667 | 2.438499 | 4.857634 | 95.14237 | 2.615698 | 2.418301 | 95.14237
|  |  |  | 262 | 60.3 | 0.001065589 | 2.371459 | 7.473332 | 92.52667 | 2.438499 | 4.857634 | 95.14237 | 2.615698 | 2.419956 | 95.14237
|  |  |  | 263 | 60.3 | 0.001065589 | 2.371459 | 7.473332 | 92.52667 | 2.438499 | 4.857634 | 95.14237 | 2.615698 | 2.421604 | 95.14237
|  |  |  | 264 | 60.3 | 0.001065589 | 2.371459 | 7.473332 | 92.52667 | 2.438499 | 4.857634 | 95.14237 | 2.615698 | 2.423246 | 95.14237
|  |  |  | 265 | 60.3 | 0.001065589 | 2.371459 | 7.473332 | 92.52667 | 2.438499 | 4.857634 | 95.14237 | 2.615698 | 2.424882 | 95.14237
|  |  |  | 266 | 60.3 | 0.001065589 | 2.371459 | 7.473332 | 92.52667 | 2.438499 | 4.857634 | 95.14237 | 2.615698 | 2.426511 | 95.30041
|  |  |  | 267 | 60.2 | 0.001063822 | 2.375398 | 7.319633 | 92.68037 | 2.44255 | 4.69959 | 95.30041 | 2.620043 | 2.428135 | 95.30041
|  |  |  | 268 | 60.2 | 0.001063822 | 2.375398 | 7.319633 | 92.68037 | 2.44255 | 4.69959 | 95.30041 | 2.620043 | 2.429752 | 95.30041
|  |  |  | 269 | 60.2 | 0.001063822 | 2.375398 | 7.319633 | 92.68037 | 2.44255 | 4.69959 | 95.30041 | 2.620043 | 2.431364 | 95.30041
|  |  |  | 270 | 60.2 | 0.001063822 | 2.375398 | 7.319633 | 92.68037 | 2.44255 | 4.69959 | 95.30041 | 2.620043 | 2.432969 | 95.30041
|  |  |  | 271 | 60.2 | 0.001063822 | 2.375398 | 7.319633 | 92.68037 | 2.44255 | 4.69959 | 95.30041 | 2.620043 | 2.434569 | 95.30041
|  |  |  | 272 | 60.2 | 0.001063822 | 2.375398 | 7.319633 | 92.68037 | 2.44255 | 4.69959 | 95.30041 | 2.620043 | 2.436163 | 95.30041
|  |  |  | 273 | 60.2 | 0.001063822 | 2.375398 | 7.319633 | 92.68037 | 2.44255 | 4.69959 | 95.30041 | 2.620043 | 2.437751 | 95.30041
|  |  |  | 274 | 60.2 | 0.001063822 | 2.375398 | 7.319633 | 92.68037 | 2.44255 | 4.69959 | 95.30041 | 2.620043 | 2.439333 | 95.30041
|  |  |  | 275 | 60.2 | 0.001063822 | 2.375398 | 7.319633 | 92.68037 | 2.44255 | 4.69959 | 95.30041 | 2.620043 | 2.440909 | 95.30041
|  |  |  | 276 | 60.2 | 0.001063822 | 2.375398 | 7.319633 | 92.68037 | 2.44255 | 4.69959 | 95.30041 | 2.620043 | 2.44248 | 95.30041
|  |  |  | 277 | 60.2 | 0.001063822 | 2.375398 | 7.319633 | 92.68037 | 2.44255 | 4.69959 | 95.30041 | 2.620043 | 2.444045 | 95.30041
|  |  |  | 278 | 60.2 | 0.001063822 | 2.375398 | 7.319633 | 92.68037 | 2.44255 | 4.69959 | 95.30041 | 2.620043 | 2.445604 | 95.30041
|  |  |  | 279 | 60.2 | 0.001063822 | 2.375398 | 7.319633 | 92.68037 | 2.44255 | 4.69959 | 95.30041 | 2.620043 | 2.447158 | 95.30041
|  |  |  | 280 | 60.2 | 0.001063822 | 2.375398 | 7.319633 | 92.68037 | 2.44255 | 4.69959 | 95.30041 | 2.620043 | 2.448706 | 95.30041
|  |  |  | 281 | 60.2 | 0.001063822 | 2.375398 | 7.319633 | 92.68037 | 2.44255 | 4.69959 | 95.30041 | 2.620043 | 2.450249 | 95.30041
|  |  |  | 282 | 60.2 | 0.001063822 | 2.375398 | 7.319633 | 92.68037 | 2.44255 | 4.69959 | 95.30041 | 2.620043 | 2.451786 | 95.30041
|  |  |  | 283 | 60.2 | 0.001063822 | 2.375398 | 7.319633 | 92.68037 | 2.44255 | 4.69959 | 95.30041 | 2.620043 | 2.453318 | 95.30041
|  |  |  | 284 | 60.2 | 0.001063822 | 2.375398 | 7.319633 | 92.68037 | 2.44255 | 4.69959 | 95.30041 | 2.620043 | 2.454845 | 95.30041
|  |  |  | 285 | 60.2 | 0.001063822 | 2.375398 | 7.319633 | 92.68037 | 2.44255 | 4.69959 | 95.30041 | 2.620043 | 2.456366 | 95.30041
|  |  |  | 286 | 60.2 | 0.001063822 | 2.375398 | 7.319633 | 92.68037 | 2.44255 | 4.69959 | 95.30041 | 2.620043 | 2.457882 | 95.30041
|  |  |  | 287 | 60.2 | 0.001063822 | 2.375398 | 7.319633 | 92.68037 | 2.44255 | 4.69959 | 95.30041 | 2.620043 | 2.459392 | 95.30041
|  |  |  | 288 | 60.2 | 0.001063822 | 2.375398 | 7.319633 | 92.68037 | 2.44255 | 4.69959 | 95.30041 | 2.620043 | 2.460898 | 95.30041
|  |  |  | 289 | 60.2 | 0.001063822 | 2.375398 | 7.319633 | 92.68037 | 2.44255 | 4.69959 | 95.30041 | 2.620043 | 2.462398 | 95.30041
|  |  |  | 290 | 60.2 | 0.001063822 | 2.375398 | 7.319633 | 92.68037 | 2.44255 | 4.69959 | 95.30041 | 2.620043 | 2.463893 | 95.30041
|  |  |  | 291 | 60.2 | 0.001063822 | 2.375398 | 7.319633 | 92.68037 | 2.44255 | 4.69959 | 95.30041 | 2.620043 | 2.465383 | 95.30041
|  |  |  | 292 | 60.2 | 0.001063822 | 2.375398 | 7.319633 | 92.68037 | 2.44255 | 4.69959 | 95.30041 | 2.620043 | 2.466868 | 95.45898
|  |  |  | 293 | 60.1 | 0.001062055 | 2.37935 | 7.165423 | 92.83458 | 2.446614 | 4.541021 | 95.45898 | 2.624402 | 2.468347 | 95.45898
|  |  |  | 294 | 60.1 | 0.001062055 | 2.37935 | 7.165423 | 92.83458 | 2.446614 | 4.541021 | 95.45898 | 2.624402 | 2.469822 | 95.45898
|  |  |  | 295 | 60.1 | 0.001062055 | 2.37935 | 7.165423 | 92.83458 | 2.446614 | 4.541021 | 95.45898 | 2.624402 | 2.471292 | 95.45898
|  |  |  | 296 | 60.1 | 0.001062055 | 2.37935 | 7.165423 | 92.83458 | 2.446614 | 4.541021 | 95.45898 | 2.624402 | 2.472756 | 95.45898
|  |  |  | 297 | 60.1 | 0.001062055 | 2.37935 | 7.165423 | 92.83458 | 2.446614 | 4.541021 | 95.45898 | 2.624402 | 2.474216 | 95.45898
|  |  |  | 298 | 60.1 | 0.001062055 | 2.37935 | 7.165423 | 92.83458 | 2.446614 | 4.541021 | 95.45898 | 2.624402 | 2.475671 | 95.45898
|  |  |  | 299 | 60.1 | 0.001062055 | 2.37935 | 7.165423 | 92.83458 | 2.446614 | 4.541021 | 95.45898 | 2.624402 | 2.477121 | 95.45898
|  |  |  | 300 | 60.1 | 0.001062055 | 2.37935 | 7.165423 | 92.83458 | 2.446614 | 4.541021 | 95.45898 | 2.624402 | 2.478566 | 95.45898
|  |  |  | 301 | 60.1 | 0.001062055 | 2.37935 | 7.165423 | 92.83458 | 2.446614 | 4.541021 | 95.45898 | 2.624402 | 2.480007 | 95.45898
|  |  |  | 302 | 60.1 | 0.001062055 | 2.37935 | 7.165423 | 92.83458 | 2.446614 | 4.541021 | 95.45898 | 2.624402 | 2.481443 | 95.45898
|  |  |  | 303 | 60.1 | 0.001062055 | 2.37935 | 7.165423 | 92.83458 | 2.446614 | 4.541021 | 95.45898 | 2.624402 | 2.482874 | 95.45898
|  |  |  | 304 | 60.1 | 0.001062055 | 2.37935 | 7.165423 | 92.83458 | 2.446614 | 4.541021 | 95.45898 | 2.624402 | 2.4843 | 95.45898
|  |  |  | 305 | 60.1 | 0.001062055 | 2.37935 | 7.165423 | 92.83458 | 2.446614 | 4.541021 | 95.45898 | 2.624402 | 2.485721 | 95.45898
|  |  |  | 306 | 60.1 | 0.001062055 | 2.37935 | 7.165423 | 92.83458 | 2.446614 | 4.541021 | 95.45898 | 2.624402 | 2.487138 | 95.45898
|  |  |  | 307 | 60.1 | 0.001062055 | 2.37935 | 7.165423 | 92.83458 | 2.446614 | 4.541021 | 95.45898 | 2.624402 | 2.488551 | 95.45898
|  |  |  | 308 | 60.1 | 0.001062055 | 2.37935 | 7.165423 | 92.83458 | 2.446614 | 4.541021 | 95.45898 | 2.624402 | 2.489958 | 95.45898
|  |  |  | 309 | 60.1 | 0.001062055 | 2.37935 | 7.165423 | 92.83458 | 2.446614 | 4.541021 | 95.45898 | 2.624402 | 2.491362 | 95.45898
|  |  |  | 310 | 60.1 | 0.001062055 | 2.37935 | 7.165423 | 92.83458 | 2.446614 | 4.541021 | 95.45898 | 2.624402 | 2.49276 | 95.45898
|  |  |  | 311 | 60.1 | 0.001062055 | 2.37935 | 7.165423 | 92.83458 | 2.446614 | 4.541021 | 95.45898 | 2.624402 | 2.494155 | 95.45898
|  |  |  | 312 | 60.1 | 0.001062055 | 2.37935 | 7.165423 | 92.83458 | 2.446614 | 4.541021 | 95.45898 | 2.624402 | 2.495544 | 95.45898
|  |  |  | 313 | 60.1 | 0.001062055 | 2.37935 | 7.165423 | 92.83458 | 2.446614 | 4.541021 | 95.45898 | 2.624402 | 2.49693 | 95.45898
|  |  |  | 314 | 60.1 | 0.001062055 | 2.37935 | 7.165423 | 92.83458 | 2.446614 | 4.541021 | 95.45898 | 2.624402 | 2.498311 | 95.45898
|  |  |  | 315 | 60.1 | 0.001062055 | 2.37935 | 7.165423 | 92.83458 | 2.446614 | 4.541021 | 95.45898 | 2.624402 | 2.499687 | 95.45898
|  |  |  | 316 | 60.1 | 0.001062055 | 2.37935 | 7.165423 | 92.83458 | 2.446614 | 4.541021 | 95.45898 | 2.624402 | 2.501059 | 95.45898
|  |  |  | 317 | 60.1 | 0.001062055 | 2.37935 | 7.165423 | 92.83458 | 2.446614 | 4.541021 | 95.45898 | 2.624402 | 2.502427 | 95.45898
|  |  |  | 318 | 60.1 | 0.001062055 | 2.37935 | 7.165423 | 92.83458 | 2.446614 | 4.541021 | 95.45898 | 2.624402 | 2.503791 | 95.45898
|  |  |  | 319 | 60.1 | 0.001062055 | 2.37935 | 7.165423 | 92.83458 | 2.446614 | 4.541021 | 95.45898 | 2.624402 | 2.50515 | 95.45898
|  |  |  | 320 | 60.1 | 0.001062055 | 2.37935 | 7.165423 | 92.83458 | 2.446614 | 4.541021 | 95.45898 | 2.624402 | 2.506505 | 95.45898
|  |  |  | 321 | 60.1 | 0.001062055 | 2.37935 | 7.165423 | 92.83458 | 2.446614 | 4.541021 | 95.45898 | 2.624402 | 2.507856 | 95.45898
|  |  |  | 322 | 60.1 | 0.001062055 | 2.37935 | 7.165423 | 92.83458 | 2.446614 | 4.541021 | 95.45898 | 2.624402 | 2.509203 | 95.45898
|  |  |  | 323 | 60.1 | 0.001062055 | 2.37935 | 7.165423 | 92.83458 | 2.446614 | 4.541021 | 95.45898 | 2.624402 | 2.510545 | 95.61808
|  |  |  | 324 | 60 | 0.001060288 | 2.383316 | 7.010698 | 92.9893 | 2.450691 | 4.381922 | 95.61808 | 2.628776 | 2.511883 | 95.61808
|  |  |  | 325 | 60 | 0.001060288 | 2.383316 | 7.010698 | 92.9893 | 2.450691 | 4.381922 | 95.61808 | 2.628776 | 2.513218 | 95.61808
|  |  |  | 326 | 60 | 0.001060288 | 2.383316 | 7.010698 | 92.9893 | 2.450691 | 4.381922 | 95.61808 | 2.628776 | 2.514548 | 95.61808
|  |  |  | 327 | 60 | 0.001060288 | 2.383316 | 7.010698 | 92.9893 | 2.450691 | 4.381922 | 95.61808 | 2.628776 | 2.515874 | 95.61808
|  |  |  | 328 | 60 | 0.001060288 | 2.383316 | 7.010698 | 92.9893 | 2.450691 | 4.381922 | 95.61808 | 2.628776 | 2.517196 | 95.61808
|  |  |  | 329 | 60 | 0.001060288 | 2.383316 | 7.010698 | 92.9893 | 2.450691 | 4.381922 | 95.61808 | 2.628776 | 2.518514 | 95.61808
|  |  |  | 330 | 60 | 0.001060288 | 2.383316 | 7.010698 | 92.9893 | 2.450691 | 4.381922 | 95.61808 | 2.628776 | 2.519828 | 95.61808
|  |  |  | 331 | 60 | 0.001060288 | 2.383316 | 7.010698 | 92.9893 | 2.450691 | 4.381922 | 95.61808 | 2.628776 | 2.521138 | 95.61808
|  |  |  | 332 | 60 | 0.001060288 | 2.383316 | 7.010698 | 92.9893 | 2.450691 | 4.381922 | 95.61808 | 2.628776 | 2.522444 | 95.61808
|  |  |  | 333 | 60 | 0.001060288 | 2.383316 | 7.010698 | 92.9893 | 2.450691 | 4.381922 | 95.61808 | 2.628776 | 2.523746 | 95.61808
|  |  |  | 334 | 60 | 0.001060288 | 2.383316 | 7.010698 | 92.9893 | 2.450691 | 4.381922 | 95.61808 | 2.628776 | 2.525045 | 95.61808
|  |  |  | 335 | 60 | 0.001060288 | 2.383316 | 7.010698 | 92.9893 | 2.450691 | 4.381922 | 95.61808 | 2.628776 | 2.526339 | 95.61808
|  |  |  | 336 | 60 | 0.001060288 | 2.383316 | 7.010698 | 92.9893 | 2.450691 | 4.381922 | 95.61808 | 2.628776 | 2.52763 | 95.61808
|  |  |  | 337 | 60 | 0.001060288 | 2.383316 | 7.010698 | 92.9893 | 2.450691 | 4.381922 | 95.61808 | 2.628776 | 2.528917 | 95.61808
|  |  |  | 338 | 60 | 0.001060288 | 2.383316 | 7.010698 | 92.9893 | 2.450691 | 4.381922 | 95.61808 | 2.628776 | 2.5302 | 95.61808
|  |  |  | 339 | 60 | 0.001060288 | 2.383316 | 7.010698 | 92.9893 | 2.450691 | 4.381922 | 95.61808 | 2.628776 | 2.531479 | 95.61808
|  |  |  | 340 | 60 | 0.001060288 | 2.383316 | 7.010698 | 92.9893 | 2.450691 | 4.381922 | 95.61808 | 2.628776

## B20 PMB-20 29_05
CURVA COMPATTAZIONE [EN 12697-31]
|  |  |  | N giri | h [mm] | V [m3] | ρgeo [Mg/m3] | vgeo [%] | Cgeo [%] | ρSSD [Mg/m3] | vSSD [%] | CSSD [%] | Δv [%] | log10N | CSSD [%]
ACR PMB - 20 |  |  |  | 0 | 75 | 0.001325359 | 1.906124 | 25.62917 | 74.37083 | 1.98388 | 22.59541 | 77.40459 | 3.033755 | 0 | 80.07371
|  |  |  | 1 | 72.5 | 0.001281181 | 1.971853 | 23.06465 | 76.93535 | 2.052289 | 19.92629 | 80.07371 | 3.138368 | 0.30103 | 81.42138
Provino | B20 |  |  | 2 | 71.3 | 0.001259975 | 2.00504 | 21.76981 | 78.23019 | 2.08683 | 18.57862 | 81.42138 | 3.191187 | 0.4771213 | 82.34531
Data | 2025-05-29 |  |  | 3 | 70.5 | 0.001245838 | 2.027792 | 20.88209 | 79.11791 | 2.11051 | 17.65469 | 82.34531 | 3.227399 | 0.60206 | 83.05213
Tcomp [°C] | 160 ± 5 |  |  | 4 | 69.9 | 0.001235235 | 2.045198 | 20.20297 | 79.79703 | 2.128626 | 16.94787 | 83.05213 | 3.255102 | 0.69897 | 83.65049
|  |  |  | 5 | 69.4 | 0.001226399 | 2.059933 | 19.62806 | 80.37194 | 2.143962 | 16.34951 | 83.65049 | 3.278554 | 0.7781513 | 84.25754
D | [mm] | 150 |  | 6 | 68.9 | 0.001217564 | 2.074882 | 19.04481 | 80.95519 | 2.159521 | 15.74246 | 84.25754 | 3.302346 | 0.845098 | 84.62601
h | [mm] | 60 |  | 7 | 68.6 | 0.001212262 | 2.083955 | 18.69078 | 81.30922 | 2.168965 | 15.37399 | 84.62601 | 3.316788 | 0.90309 | 85.12235
ρM | [Mg/m3] | 2.563 |  | 8 | 68.2 | 0.001205193 | 2.096178 | 18.21389 | 81.78611 | 2.181686 | 14.87765 | 85.12235 | 3.336241 | 0.9542425 | 85.37271
vg | [%] | 7 |  | 9 | 68 | 0.001201659 | 2.102343 | 17.97334 | 82.02666 | 2.188103 | 14.62729 | 85.37271 | 3.346054 | 1 | 85.75102
M | [g] | 2526.3 |  | 10 | 67.7 | 0.001196358 | 2.111659 | 17.60986 | 82.39014 | 2.197799 | 14.24898 | 85.75102 | 3.360881 | 1.041393 | 86.0051
ρSSD | [Mg/m3] | 2.463427 |  | 11 | 67.5 | 0.001192823 | 2.117916 | 17.36574 | 82.63426 | 2.204311 | 13.9949 | 86.0051 | 3.370839 | 1.079181 | 86.26069
|  |  |  | 12 | 67.3 | 0.001189289 | 2.12421 | 17.12017 | 82.87983 | 2.210861 | 13.73931 | 86.26069 | 3.380857 | 1.113943 | 86.5178
|  |  |  | 13 | 67.1 | 0.001185755 | 2.130542 | 16.87314 | 83.12686 | 2.217451 | 13.4822 | 86.5178 | 3.390934 | 1.146128 | 86.77645
DIMENSIONI [EN 12697-29] |  |  |  | 14 | 66.9 | 0.001182221 | 2.136911 | 16.62463 | 83.37537 | 2.22408 | 13.22355 | 86.77645 | 3.401071 | 1.176091 | 87.03665
|  |  |  | 15 | 66.7 | 0.001178686 | 2.143318 | 16.37462 | 83.62538 | 2.230749 | 12.96335 | 87.03665 | 3.411269 | 1.20412 | 87.16733
|  |  |  | 16 | 66.6 | 0.001176919 | 2.146537 | 16.24906 | 83.75094 | 2.234099 | 12.83267 | 87.16733 | 3.416391 | 1.230449 | 87.42988
|  |  | Average [mm] | 17 | 66.4 | 0.001173385 | 2.153002 | 15.9968 | 84.0032 | 2.240828 | 12.57012 | 87.42988 | 3.426682 | 1.255273 | 87.56175
h | 1 | 59.7 | 59.625 | 18 | 66.3 | 0.001171618 | 2.156249 | 15.8701 | 84.1299 | 2.244208 | 12.43825 | 87.56175 | 3.43185 | 1.278754 | 87.69402
| 2 | 59.7 |  | 19 | 66.2 | 0.001169851 | 2.159507 | 15.74301 | 84.25699 | 2.247598 | 12.30598 | 87.69402 | 3.437034 | 1.30103 | 87.95976
| 3 | 59.5 |  | 20 | 66 | 0.001166316 | 2.166051 | 15.48769 | 84.51231 | 2.254409 | 12.04024 | 87.95976 | 3.447449 | 1.322219 | 88.09324
| 4 | 59.6 |  | 21 | 65.9 | 0.001164549 | 2.169337 | 15.35945 | 84.64055 | 2.25783 | 11.90676 | 88.09324 | 3.452681 | 1.342423 | 88.22712
|  |  |  | 22 | 65.8 | 0.001162782 | 2.172634 | 15.23081 | 84.76919 | 2.261261 | 11.77288 | 88.22712 | 3.457928 | 1.361728 | 88.3614
D | 1 | 149.6 | 149.6 | 23 | 65.7 | 0.001161015 | 2.175941 | 15.10179 | 84.89821 | 2.264703 | 11.6386 | 88.3614 | 3.463191 | 1.380211 | 88.4961
| 2 | 149.6 |  | 24 | 65.6 | 0.001159248 | 2.179258 | 14.97237 | 85.02763 | 2.268155 | 11.5039 | 88.4961 | 3.46847 | 1.39794 | 88.63121
|  |  |  | 25 | 65.5 | 0.001157481 | 2.182585 | 14.84256 | 85.15744 | 2.271618 | 11.36879 | 88.63121 | 3.473766 | 1.414973 | 88.76673
PARAMETRI |  |  |  | 26 | 65.4 | 0.001155713 | 2.185923 | 14.71235 | 85.28765 | 2.275091 | 11.23327 | 88.76673 | 3.479077 | 1.431364 | 88.90267
|  |  |  | 27 | 65.3 | 0.001153946 | 2.18927 | 14.58174 | 85.41826 | 2.278575 | 11.09733 | 88.90267 | 3.484405 | 1.447158 | 88.90267
C1 | 80.50911 |  |  | 28 | 65.3 | 0.001153946 | 2.18927 | 14.58174 | 85.41826 | 2.278575 | 11.09733 | 88.90267 | 3.484405 | 1.462398 | 89.03902
k | 5.902485 |  |  | 29 | 65.2 | 0.001152179 | 2.192628 | 14.45073 | 85.54927 | 2.28207 | 10.96098 | 89.03902 | 3.489749 | 1.477121 | 89.17579
CDI | 323.2532 |  |  | 30 | 65.1 | 0.001150412 | 2.195996 | 14.31932 | 85.68068 | 2.285576 | 10.82421 | 89.17579 | 3.49511 | 1.491362 | 89.31299
|  |  |  | 31 | 65 | 0.001148645 | 2.199374 | 14.1875 | 85.8125 | 2.289092 | 10.68701 | 89.31299 | 3.500487 | 1.50515 | 89.4506
|  |  |  | 32 | 64.9 | 0.001146878 | 2.202763 | 14.05528 | 85.94472 | 2.292619 | 10.5494 | 89.4506 | 3.505881 | 1.518514 | 89.4506
|  |  |  | 33 | 64.9 | 0.001146878 | 2.202763 | 14.05528 | 85.94472 | 2.292619 | 10.5494 | 89.4506 | 3.505881 | 1.531479 | 89.58865
|  |  |  | 34 | 64.8 | 0.001145111 | 2.206163 | 13.92265 | 86.07735 | 2.296157 | 10.41135 | 89.58865 | 3.511291 | 1.544068 | 89.58865
|  |  |  | 35 | 64.8 | 0.001145111 | 2.206163 | 13.92265 | 86.07735 | 2.296157 | 10.41135 | 89.58865 | 3.511291 | 1.556303 | 89.72711
|  |  |  | 36 | 64.7 | 0.001143343 | 2.209572 | 13.7896 | 86.2104 | 2.299706 | 10.27289 | 89.72711 | 3.516718 | 1.568202 | 89.86601
|  |  |  | 37 | 64.6 | 0.001141576 | 2.212993 | 13.65615 | 86.34385 | 2.303266 | 10.13399 | 89.86601 | 3.522162 | 1.579784 | 89.86601
|  |  |  | 38 | 64.6 | 0.001141576 | 2.212993 | 13.65615 | 86.34385 | 2.303266 | 10.13399 | 89.86601 | 3.522162 | 1.591065 | 90.00534
|  |  |  | 39 | 64.5 | 0.001139809 | 2.216424 | 13.52229 | 86.47771 | 2.306837 | 9.994663 | 90.00534 | 3.527623 | 1.60206 | 90.00534
|  |  |  | 40 | 64.5 | 0.001139809 | 2.216424 | 13.52229 | 86.47771 | 2.306837 | 9.994663 | 90.00534 | 3.527623 | 1.612784 | 90.1451
|  |  |  | 41 | 64.4 | 0.001138042 | 2.219865 | 13.388 | 86.612 | 2.310419 | 9.854903 | 90.1451 | 3.5331 | 1.623249 | 90.1451
|  |  |  | 42 | 64.4 | 0.001138042 | 2.219865 | 13.388 | 86.612 | 2.310419 | 9.854903 | 90.1451 | 3.5331 | 1.633468 | 90.28529
|  |  |  | 43 | 64.3 | 0.001136275 | 2.223318 | 13.2533 | 86.7467 | 2.314012 | 9.714709 | 90.28529 | 3.538595 | 1.643453 | 90.28529
|  |  |  | 44 | 64.3 | 0.001136275 | 2.223318 | 13.2533 | 86.7467 | 2.314012 | 9.714709 | 90.28529 | 3.538595 | 1.653213 | 90.42592
|  |  |  | 45 | 64.2 | 0.001134508 | 2.226781 | 13.11818 | 86.88182 | 2.317616 | 9.574078 | 90.42592 | 3.544107 | 1.662758 | 90.42592
|  |  |  | 46 | 64.2 | 0.001134508 | 2.226781 | 13.11818 | 86.88182 | 2.317616 | 9.574078 | 90.42592 | 3.544107 | 1.672098 | 90.56699
|  |  |  | 47 | 64.1 | 0.001132741 | 2.230255 | 12.98264 | 87.01736 | 2.321232 | 9.433007 | 90.56699 | 3.549636 | 1.681241 | 90.56699
|  |  |  | 48 | 64.1 | 0.001132741 | 2.230255 | 12.98264 | 87.01736 | 2.321232 | 9.433007 | 90.56699 | 3.549636 | 1.690196 | 90.7085
|  |  |  | 49 | 64 | 0.001130973 | 2.23374 | 12.84668 | 87.15332 | 2.324859 | 9.291497 | 90.7085 | 3.555182 | 1.69897 | 90.7085
|  |  |  | 50 | 64 | 0.001130973 | 2.23374 | 12.84668 | 87.15332 | 2.324859 | 9.291497 | 90.7085 | 3.555182 | 1.70757 | 90.7085
|  |  |  | 51 | 64 | 0.001130973 | 2.23374 | 12.84668 | 87.15332 | 2.324859 | 9.291497 | 90.7085 | 3.555182 | 1.716003 | 90.85046
|  |  |  | 52 | 63.9 | 0.001129206 | 2.237235 | 12.71029 | 87.28971 | 2.328497 | 9.149543 | 90.85046 | 3.560746 | 1.724276 | 90.85046
|  |  |  | 53 | 63.9 | 0.001129206 | 2.237235 | 12.71029 | 87.28971 | 2.328497 | 9.149543 | 90.85046 | 3.560746 | 1.732394 | 90.99286
|  |  |  | 54 | 63.8 | 0.001127439 | 2.240742 | 12.57347 | 87.42653 | 2.332147 | 9.007144 | 90.99286 | 3.566327 | 1.740363 | 90.99286
|  |  |  | 55 | 63.8 | 0.001127439 | 2.240742 | 12.57347 | 87.42653 | 2.332147 | 9.007144 | 90.99286 | 3.566327 | 1.748188 | 90.99286
|  |  |  | 56 | 63.8 | 0.001127439 | 2.240742 | 12.57347 | 87.42653 | 2.332147 | 9.007144 | 90.99286 | 3.566327 | 1.755875 | 91.1357
|  |  |  | 57 | 63.7 | 0.001125672 | 2.24426 | 12.43622 | 87.56378 | 2.335808 | 8.864298 | 91.1357 | 3.571926 | 1.763428 | 91.1357
|  |  |  | 58 | 63.7 | 0.001125672 | 2.24426 | 12.43622 | 87.56378 | 2.335808 | 8.864298 | 91.1357 | 3.571926 | 1.770852 | 91.1357
|  |  |  | 59 | 63.7 | 0.001125672 | 2.24426 | 12.43622 | 87.56378 | 2.335808 | 8.864298 | 91.1357 | 3.571926 | 1.778151 | 91.279
|  |  |  | 60 | 63.6 | 0.001123905 | 2.247788 | 12.29854 | 87.70146 | 2.339481 | 8.721003 | 91.279 | 3.577542 | 1.78533 | 91.279
|  |  |  | 61 | 63.6 | 0.001123905 | 2.247788 | 12.29854 | 87.70146 | 2.339481 | 8.721003 | 91.279 | 3.577542 | 1.792392 | 91.279
|  |  |  | 62 | 63.6 | 0.001123905 | 2.247788 | 12.29854 | 87.70146 | 2.339481 | 8.721003 | 91.279 | 3.577542 | 1.799341 | 91.42274
|  |  |  | 63 | 63.5 | 0.001122138 | 2.251328 | 12.16043 | 87.83957 | 2.343165 | 8.577256 | 91.42274 | 3.583176 | 1.80618 | 91.42274
|  |  |  | 64 | 63.5 | 0.001122138 | 2.251328 | 12.16043 | 87.83957 | 2.343165 | 8.577256 | 91.42274 | 3.583176 | 1.812913 | 91.42274
|  |  |  | 65 | 63.5 | 0.001122138 | 2.251328 | 12.16043 | 87.83957 | 2.343165 | 8.577256 | 91.42274 | 3.583176 | 1.819544 | 91.56694
|  |  |  | 66 | 63.4 | 0.00112037 | 2.254879 | 12.02188 | 87.97812 | 2.346861 | 8.433056 | 91.56694 | 3.588827 | 1.826075 | 91.56694
|  |  |  | 67 | 63.4 | 0.00112037 | 2.254879 | 12.02188 | 87.97812 | 2.346861 | 8.433056 | 91.56694 | 3.588827 | 1.832509 | 91.56694
|  |  |  | 68 | 63.4 | 0.00112037 | 2.254879 | 12.02188 | 87.97812 | 2.346861 | 8.433056 | 91.56694 | 3.588827 | 1.838849 | 91.56694
|  |  |  | 69 | 63.4 | 0.00112037 | 2.254879 | 12.02188 | 87.97812 | 2.346861 | 8.433056 | 91.56694 | 3.588827 | 1.845098 | 91.7116
|  |  |  | 70 | 63.3 | 0.001118603 | 2.258441 | 11.8829 | 88.1171 | 2.350568 | 8.288401 | 91.7116 | 3.594497 | 1.851258 | 91.7116
|  |  |  | 71 | 63.3 | 0.001118603 | 2.258441 | 11.8829 | 88.1171 | 2.350568 | 8.288401 | 91.7116 | 3.594497 | 1.857332 | 91.7116
|  |  |  | 72 | 63.3 | 0.001118603 | 2.258441 | 11.8829 | 88.1171 | 2.350568 | 8.288401 | 91.7116 | 3.594497 | 1.863323 | 91.7116
|  |  |  | 73 | 63.3 | 0.001118603 | 2.258441 | 11.8829 | 88.1171 | 2.350568 | 8.288401 | 91.7116 | 3.594497 | 1.869232 | 91.85671
|  |  |  | 74 | 63.2 | 0.001116836 | 2.262015 | 11.74347 | 88.25653 | 2.354288 | 8.143288 | 91.85671 | 3.600184 | 1.875061 | 91.85671
|  |  |  | 75 | 63.2 | 0.001116836 | 2.262015 | 11.74347 | 88.25653 | 2.354288 | 8.143288 | 91.85671 | 3.600184 | 1.880814 | 91.85671
|  |  |  | 76 | 63.2 | 0.001116836 | 2.262015 | 11.74347 | 88.25653 | 2.354288 | 8.143288 | 91.85671 | 3.600184 | 1.886491 | 91.85671
|  |  |  | 77 | 63.2 | 0.001116836 | 2.262015 | 11.74347 | 88.25653 | 2.354288 | 8.143288 | 91.85671 | 3.600184 | 1.892095 | 92.00229
|  |  |  | 78 | 63.1 | 0.001115069 | 2.2656 | 11.6036 | 88.3964 | 2.358019 | 7.997714 | 92.00229 | 3.60589 | 1.897627 | 92.00229
|  |  |  | 79 | 63.1 | 0.001115069 | 2.2656 | 11.6036 | 88.3964 | 2.358019 | 7.997714 | 92.00229 | 3.60589 | 1.90309 | 92.00229
|  |  |  | 80 | 63.1 | 0.001115069 | 2.2656 | 11.6036 | 88.3964 | 2.358019 | 7.997714 | 92.00229 | 3.60589 | 1.908485 | 92.00229
|  |  |  | 81 | 63.1 | 0.001115069 | 2.2656 | 11.6036 | 88.3964 | 2.358019 | 7.997714 | 92.00229 | 3.60589 | 1.913814 | 92.14832
|  |  |  | 82 | 63 | 0.001113302 | 2.269196 | 11.46329 | 88.53671 | 2.361761 | 7.851679 | 92.14832 | 3.611614 | 1.919078 | 92.14832
|  |  |  | 83 | 63 | 0.001113302 | 2.269196 | 11.46329 | 88.53671 | 2.361761 | 7.851679 | 92.14832 | 3.611614 | 1.924279 | 92.14832
|  |  |  | 84 | 63 | 0.001113302 | 2.269196 | 11.46329 | 88.53671 | 2.361761 | 7.851679 | 92.14832 | 3.611614 | 1.929419 | 92.14832
|  |  |  | 85 | 63 | 0.001113302 | 2.269196 | 11.46329 | 88.53671 | 2.361761 | 7.851679 | 92.14832 | 3.611614 | 1.934498 | 92.14832
|  |  |  | 86 | 63 | 0.001113302 | 2.269196 | 11.46329 | 88.53671 | 2.361761 | 7.851679 | 92.14832 | 3.611614 | 1.939519 | 92.29482
|  |  |  | 87 | 62.9 | 0.001111535 | 2.272803 | 11.32253 | 88.67747 | 2.365516 | 7.705179 | 92.29482 | 3.617355 | 1.944483 | 92.29482
|  |  |  | 88 | 62.9 | 0.001111535 | 2.272803 | 11.32253 | 88.67747 | 2.365516 | 7.705179 | 92.29482 | 3.617355 | 1.94939 | 92.29482
|  |  |  | 89 | 62.9 | 0.001111535 | 2.272803 | 11.32253 | 88.67747 | 2.365516 | 7.705179 | 92.29482 | 3.617355 | 1.954243 | 92.29482
|  |  |  | 90 | 62.9 | 0.001111535 | 2.272803 | 11.32253 | 88.67747 | 2.365516 | 7.705179 | 92.29482 | 3.617355 | 1.959041 | 92.29482
|  |  |  | 91 | 62.9 | 0.001111535 | 2.272803 | 11.32253 | 88.67747 | 2.365516 | 7.705179 | 92.29482 | 3.617355 | 1.963788 | 92.44179
|  |  |  | 92 | 62.8 | 0.001109768 | 2.276423 | 11.18133 | 88.81867 | 2.369283 | 7.558213 | 92.44179 | 3.623116 | 1.968483 | 92.44179
|  |  |  | 93 | 62.8 | 0.001109768 | 2.276423 | 11.18133 | 88.81867 | 2.369283 | 7.558213 | 92.44179 | 3.623116 | 1.973128 | 92.44179
|  |  |  | 94 | 62.8 | 0.001109768 | 2.276423 | 11.18133 | 88.81867 | 2.369283 | 7.558213 | 92.44179 | 3.623116 | 1.977724 | 92.44179
|  |  |  | 95 | 62.8 | 0.001109768 | 2.276423 | 11.18133 | 88.81867 | 2.369283 | 7.558213 | 92.44179 | 3.623116 | 1.982271 | 92.44179
|  |  |  | 96 | 62.8 | 0.001109768 | 2.276423 | 11.18133 | 88.81867 | 2.369283 | 7.558213 | 92.44179 | 3.623116 | 1.986772 | 92.58922
|  |  |  | 97 | 62.7 | 0.001108 | 2.280053 | 11.03967 | 88.96033 | 2.373062 | 7.410778 | 92.58922 | 3.628894 | 1.991226 | 92.58922
|  |  |  | 98 | 62.7 | 0.001108 | 2.280053 | 11.03967 | 88.96033 | 2.373062 | 7.410778 | 92.58922 | 3.628894 | 1.995635 | 92.58922
|  |  |  | 99 | 62.7 | 0.001108 | 2.280053 | 11.03967 | 88.96033 | 2.373062 | 7.410778 | 92.58922 | 3.628894 | 2 | 92.58922
|  |  |  | 100 | 62.7 | 0.001108 | 2.280053 | 11.03967 | 88.96033 | 2.373062 | 7.410778 | 92.58922 | 3.628894 | 2.004321 | 92.58922
|  |  |  | 101 | 62.7 | 0.001108 | 2.280053 | 11.03967 | 88.96033 | 2.373062 | 7.410778 | 92.58922 | 3.628894 | 2.0086 | 92.58922
|  |  |  | 102 | 62.7 | 0.001108 | 2.280053 | 11.03967 | 88.96033 | 2.373062 | 7.410778 | 92.58922 | 3.628894 | 2.012837 | 92.73713
|  |  |  | 103 | 62.6 | 0.001106233 | 2.283695 | 10.89756 | 89.10244 | 2.376853 | 7.262872 | 92.73713 | 3.634691 | 2.017033 | 92.73713
|  |  |  | 104 | 62.6 | 0.001106233 | 2.283695 | 10.89756 | 89.10244 | 2.376853 | 7.262872 | 92.73713 | 3.634691 | 2.021189 | 92.73713
|  |  |  | 105 | 62.6 | 0.001106233 | 2.283695 | 10.89756 | 89.10244 | 2.376853 | 7.262872 | 92.73713 | 3.634691 | 2.025306 | 92.73713
|  |  |  | 106 | 62.6 | 0.001106233 | 2.283695 | 10.89756 | 89.10244 | 2.376853 | 7.262872 | 92.73713 | 3.634691 | 2.029384 | 92.73713
|  |  |  | 107 | 62.6 | 0.001106233 | 2.283695 | 10.89756 | 89.10244 | 2.376853 | 7.262872 | 92.73713 | 3.634691 | 2.033424 | 92.73713
|  |  |  | 108 | 62.6 | 0.001106233 | 2.283695 | 10.89756 | 89.10244 | 2.376853 | 7.262872 | 92.73713 | 3.634691 | 2.037426 | 92.73713
|  |  |  | 109 | 62.6 | 0.001106233 | 2.283695 | 10.89756 | 89.10244 | 2.376853 | 7.262872 | 92.73713 | 3.634691 | 2.041393 | 92.88551
|  |  |  | 110 | 62.5 | 0.001104466 | 2.287349 | 10.755 | 89.245 | 2.380656 | 7.114492 | 92.88551 | 3.640507 | 2.045323 | 92.88551
|  |  |  | 111 | 62.5 | 0.001104466 | 2.287349 | 10.755 | 89.245 | 2.380656 | 7.114492 | 92.88551 | 3.640507 | 2.049218 | 92.88551
|  |  |  | 112 | 62.5 | 0.001104466 | 2.287349 | 10.755 | 89.245 | 2.380656 | 7.114492 | 92.88551 | 3.640507 | 2.053078 | 92.88551
|  |  |  | 113 | 62.5 | 0.001104466 | 2.287349 | 10.755 | 89.245 | 2.380656 | 7.114492 | 92.88551 | 3.640507 | 2.056905 | 92.88551
|  |  |  | 114 | 62.5 | 0.001104466 | 2.287349 | 10.755 | 89.245 | 2.380656 | 7.114492 | 92.88551 | 3.640507 | 2.060698 | 92.88551
|  |  |  | 115 | 62.5 | 0.001104466 | 2.287349 | 10.755 | 89.245 | 2.380656 | 7.114492 | 92.88551 | 3.640507 | 2.064458 | 93.03436
|  |  |  | 116 | 62.4 | 0.001102699 | 2.291015 | 10.61198 | 89.38802 | 2.384471 | 6.965637 | 93.03436 | 3.646341 | 2.068186 | 93.03436
|  |  |  | 117 | 62.4 | 0.001102699 | 2.291015 | 10.61198 | 89.38802 | 2.384471 | 6.965637 | 93.03436 | 3.646341 | 2.071882 | 93.03436
|  |  |  | 118 | 62.4 | 0.001102699 | 2.291015 | 10.61198 | 89.38802 | 2.384471 | 6.965637 | 93.03436 | 3.646341 | 2.075547 | 93.03436
|  |  |  | 119 | 62.4 | 0.001102699 | 2.291015 | 10.61198 | 89.38802 | 2.384471 | 6.965637 | 93.03436 | 3.646341 | 2.079181 | 93.03436
|  |  |  | 120 | 62.4 | 0.001102699 | 2.291015 | 10.61198 | 89.38802 | 2.384471 | 6.965637 | 93.03436 | 3.646341 | 2.082785 | 93.03436
|  |  |  | 121 | 62.4 | 0.001102699 | 2.291015 | 10.61198 | 89.38802 | 2.384471 | 6.965637 | 93.03436 | 3.646341 | 2.08636 | 93.03436
|  |  |  | 122 | 62.4 | 0.001102699 | 2.291015 | 10.61198 | 89.38802 | 2.384471 | 6.965637 | 93.03436 | 3.646341 | 2.089905 | 93.03436
|  |  |  | 123 | 62.4 | 0.001102699 | 2.291015 | 10.61198 | 89.38802 | 2.384471 | 6.965637 | 93.03436 | 3.646341 | 2.093422 | 93.1837
|  |  |  | 124 | 62.3 | 0.001100932 | 2.294692 | 10.4685 | 89.5315 | 2.388298 | 6.816305 | 93.1837 | 3.652194 | 2.09691 | 93.1837
|  |  |  | 125 | 62.3 | 0.001100932 | 2.294692 | 10.4685 | 89.5315 | 2.388298 | 6.816305 | 93.1837 | 3.652194 | 2.100371 | 93.1837
|  |  |  | 126 | 62.3 | 0.001100932 | 2.294692 | 10.4685 | 89.5315 | 2.388298 | 6.816305 | 93.1837 | 3.652194 | 2.103804 | 93.1837
|  |  |  | 127 | 62.3 | 0.001100932 | 2.294692 | 10.4685 | 89.5315 | 2.388298 | 6.816305 | 93.1837 | 3.652194 | 2.10721 | 93.1837
|  |  |  | 128 | 62.3 | 0.001100932 | 2.294692 | 10.4685 | 89.5315 | 2.388298 | 6.816305 | 93.1837 | 3.652194 | 2.11059 | 93.1837
|  |  |  | 129 | 62.3 | 0.001100932 | 2.294692 | 10.4685 | 89.5315 | 2.388298 | 6.816305 | 93.1837 | 3.652194 | 2.113943 | 93.1837
|  |  |  | 130 | 62.3 | 0.001100932 | 2.294692 | 10.4685 | 89.5315 | 2.388298 | 6.816305 | 93.1837 | 3.652194 | 2.117271 | 93.1837
|  |  |  | 131 | 62.3 | 0.001100932 | 2.294692 | 10.4685 | 89.5315 | 2.388298 | 6.816305 | 93.1837 | 3.652194 | 2.120574 | 93.33351
|  |  |  | 132 | 62.2 | 0.001099165 | 2.298382 | 10.32456 | 89.67544 | 2.392138 | 6.666492 | 93.33351 | 3.658065 | 2.123852 | 93.33351
|  |  |  | 133 | 62.2 | 0.001099165 | 2.298382 | 10.32456 | 89.67544 | 2.392138 | 6.666492 | 93.33351 | 3.658065 | 2.127105 | 93.33351
|  |  |  | 134 | 62.2 | 0.001099165 | 2.298382 | 10.32456 | 89.67544 | 2.392138 | 6.666492 | 93.33351 | 3.658065 | 2.130334 | 93.33351
|  |  |  | 135 | 62.2 | 0.001099165 | 2.298382 | 10.32456 | 89.67544 | 2.392138 | 6.666492 | 93.33351 | 3.658065 | 2.133539 | 93.33351
|  |  |  | 136 | 62.2 | 0.001099165 | 2.298382 | 10.32456 | 89.67544 | 2.392138 | 6.666492 | 93.33351 | 3.658065 | 2.136721 | 93.33351
|  |  |  | 137 | 62.2 | 0.001099165 | 2.298382 | 10.32456 | 89.67544 | 2.392138 | 6.666492 | 93.33351 | 3.658065 | 2.139879 | 93.33351
|  |  |  | 138 | 62.2 | 0.001099165 | 2.298382 | 10.32456 | 89.67544 | 2.392138 | 6.666492 | 93.33351 | 3.658065 | 2.143015 | 93.33351
|  |  |  | 139 | 62.2 | 0.001099165 | 2.298382 | 10.32456 | 89.67544 | 2.392138 | 6.666492 | 93.33351 | 3.658065 | 2.146128 | 93.4838
|  |  |  | 140 | 62.1 | 0.001097398 | 2.302083 | 10.18015 | 89.81985 | 2.39599 | 6.516196 | 93.4838 | 3.663956 | 2.149219 | 93.4838
|  |  |  | 141 | 62.1 | 0.001097398 | 2.302083 | 10.18015 | 89.81985 | 2.39599 | 6.516196 | 93.4838 | 3.663956 | 2.152288 | 93.4838
|  |  |  | 142 | 62.1 | 0.001097398 | 2.302083 | 10.18015 | 89.81985 | 2.39599 | 6.516196 | 93.4838 | 3.663956 | 2.155336 | 93.4838
|  |  |  | 143 | 62.1 | 0.001097398 | 2.302083 | 10.18015 | 89.81985 | 2.39599 | 6.516196 | 93.4838 | 3.663956 | 2.158362 | 93.4838
|  |  |  | 144 | 62.1 | 0.001097398 | 2.302083 | 10.18015 | 89.81985 | 2.39599 | 6.516196 | 93.4838 | 3.663956 | 2.161368 | 93.4838
|  |  |  | 145 | 62.1 | 0.001097398 | 2.302083 | 10.18015 | 89.81985 | 2.39599 | 6.516196 | 93.4838 | 3.663956 | 2.164353 | 93.4838
|  |  |  | 146 | 62.1 | 0.001097398 | 2.302083 | 10.18015 | 89.81985 | 2.39599 | 6.516196 | 93.4838 | 3.663956 | 2.167317 | 93.4838
|  |  |  | 147 | 62.1 | 0.001097398 | 2.302083 | 10.18015 | 89.81985 | 2.39599 | 6.516196 | 93.4838 | 3.663956 | 2.170262 | 93.4838
|  |  |  | 148 | 62.1 | 0.001097398 | 2.302083 | 10.18015 | 89.81985 | 2.39599 | 6.516196 | 93.4838 | 3.663956 | 2.173186 | 93.63458
|  |  |  | 149 | 62 | 0.00109563 | 2.305796 | 10.03528 | 89.96472 | 2.399854 | 6.365416 | 93.63458 | 3.669865 | 2.176091 | 93.63458
|  |  |  | 150 | 62 | 0.00109563 | 2.305796 | 10.03528 | 89.96472 | 2.399854 | 6.365416 | 93.63458 | 3.669865 | 2.178977 | 93.63458
|  |  |  | 151 | 62 | 0.00109563 | 2.305796 | 10.03528 | 89.96472 | 2.399854 | 6.365416 | 93.63458 | 3.669865 | 2.181844 | 93.63458
|  |  |  | 152 | 62 | 0.00109563 | 2.305796 | 10.03528 | 89.96472 | 2.399854 | 6.365416 | 93.63458 | 3.669865 | 2.184691 | 93.63458
|  |  |  | 153 | 62 | 0.00109563 | 2.305796 | 10.03528 | 89.96472 | 2.399854 | 6.365416 | 93.63458 | 3.669865 | 2.187521 | 93.63458
|  |  |  | 154 | 62 | 0.00109563 | 2.305796 | 10.03528 | 89.96472 | 2.399854 | 6.365416 | 93.63458 | 3.669865 | 2.190332 | 93.63458
|  |  |  | 155 | 62 | 0.00109563 | 2.305796 | 10.03528 | 89.96472 | 2.399854 | 6.365416 | 93.63458 | 3.669865 | 2.193125 | 93.63458
|  |  |  | 156 | 62 | 0.00109563 | 2.305796 | 10.03528 | 89.96472 | 2.399854 | 6.365416 | 93.63458 | 3.669865 | 2.1959 | 93.63458
|  |  |  | 157 | 62 | 0.00109563 | 2.305796 | 10.03528 | 89.96472 | 2.399854 | 6.365416 | 93.63458 | 3.669865 | 2.198657 | 93.63458
|  |  |  | 158 | 62 | 0.00109563 | 2.305796 | 10.03528 | 89.96472 | 2.399854 | 6.365416 | 93.63458 | 3.669865 | 2.201397 | 93.78585
|  |  |  | 159 | 61.9 | 0.001093863 | 2.309521 | 9.889942 | 90.11006 | 2.403731 | 6.214148 | 93.78585 | 3.675794 | 2.20412 | 93.78585
|  |  |  | 160 | 61.9 | 0.001093863 | 2.309521 | 9.889942 | 90.11006 | 2.403731 | 6.214148 | 93.78585 | 3.675794 | 2.206826 | 93.78585
|  |  |  | 161 | 61.9 | 0.001093863 | 2.309521 | 9.889942 | 90.11006 | 2.403731 | 6.214148 | 93.78585 | 3.675794 | 2.209515 | 93.78585
|  |  |  | 162 | 61.9 | 0.001093863 | 2.309521 | 9.889942 | 90.11006 | 2.403731 | 6.214148 | 93.78585 | 3.675794 | 2.212188 | 93.78585
|  |  |  | 163 | 61.9 | 0.001093863 | 2.309521 | 9.889942 | 90.11006 | 2.403731 | 6.214148 | 93.78585 | 3.675794 | 2.214844 | 93.78585
|  |  |  | 164 | 61.9 | 0.001093863 | 2.309521 | 9.889942 | 90.11006 | 2.403731 | 6.214148 | 93.78585 | 3.675794 | 2.217484 | 93.78585
|  |  |  | 165 | 61.9 | 0.001093863 | 2.309521 | 9.889942 | 90.11006 | 2.403731 | 6.214148 | 93.78585 | 3.675794 | 2.220108 | 93.78585
|  |  |  | 166 | 61.9 | 0.001093863 | 2.309521 | 9.889942 | 90.11006 | 2.403731 | 6.214148 | 93.78585 | 3.675794 | 2.222716 | 93.78585
|  |  |  | 167 | 61.9 | 0.001093863 | 2.309521 | 9.889942 | 90.11006 | 2.403731 | 6.214148 | 93.78585 | 3.675794 | 2.225309 | 93.78585
|  |  |  | 168 | 61.9 | 0.001093863 | 2.309521 | 9.889942 | 90.11006 | 2.403731 | 6.214148 | 93.78585 | 3.675794 | 2.227887 | 93.93761
|  |  |  | 169 | 61.8 | 0.001092096 | 2.313258 | 9.744133 | 90.25587 | 2.407621 | 6.062391 | 93.93761 | 3.681742 | 2.230449 | 93.93761
|  |  |  | 170 | 61.8 | 0.001092096 | 2.313258 | 9.744133 | 90.25587 | 2.407621 | 6.062391 | 93.93761 | 3.681742 | 2.232996 | 93.93761
|  |  |  | 171 | 61.8 | 0.001092096 | 2.313258 | 9.744133 | 90.25587 | 2.407621 | 6.062391 | 93.93761 | 3.681742 | 2.235528 | 93.93761
|  |  |  | 172 | 61.8 | 0.001092096 | 2.313258 | 9.744133 | 90.25587 | 2.407621 | 6.062391 | 93.93761 | 3.681742 | 2.238046 | 93.93761
|  |  |  | 173 | 61.8 | 0.001092096 | 2.313258 | 9.744133 | 90.25587 | 2.407621 | 6.062391 | 93.93761 | 3.681742 | 2.240549 | 93.93761
|  |  |  | 174 | 61.8 | 0.001092096 | 2.313258 | 9.744133 | 90.25587 | 2.407621 | 6.062391 | 93.93761 | 3.681742 | 2.243038 | 93.93761
|  |  |  | 175 | 61.8 | 0.001092096 | 2.313258 | 9.744133 | 90.25587 | 2.407621 | 6.062391 | 93.93761 | 3.681742 | 2.245513 | 93.93761
|  |  |  | 176 | 61.8 | 0.001092096 | 2.313258 | 9.744133 | 90.25587 | 2.407621 | 6.062391 | 93.93761 | 3.681742 | 2.247973 | 93.93761
|  |  |  | 177 | 61.8 | 0.001092096 | 2.313258 | 9.744133 | 90.25587 | 2.407621 | 6.062391 | 93.93761 | 3.681742 | 2.25042 | 93.93761
|  |  |  | 178 | 61.8 | 0.001092096 | 2.313258 | 9.744133 | 90.25587 | 2.407621 | 6.062391 | 93.93761 | 3.681742 | 2.252853 | 93.93761
|  |  |  | 179 | 61.8 | 0.001092096 | 2.313258 | 9.744133 | 90.25587 | 2.407621 | 6.062391 | 93.93761 | 3.681742 | 2.255273 | 94.08986
|  |  |  | 180 | 61.7 | 0.001090329 | 2.317007 | 9.597851 | 90.40215 | 2.411523 | 5.910142 | 94.08986 | 3.687709 | 2.257679 | 94.08986
|  |  |  | 181 | 61.7 | 0.001090329 | 2.317007 | 9.597851 | 90.40215 | 2.411523 | 5.910142 | 94.08986 | 3.687709 | 2.260071 | 94.08986
|  |  |  | 182 | 61.7 | 0.001090329 | 2.317007 | 9.597851 | 90.40215 | 2.411523 | 5.910142 | 94.08986 | 3.687709 | 2.262451 | 94.08986
|  |  |  | 183 | 61.7 | 0.001090329 | 2.317007 | 9.597851 | 90.40215 | 2.411523 | 5.910142 | 94.08986 | 3.687709 | 2.264818 | 94.08986
|  |  |  | 184 | 61.7 | 0.001090329 | 2.317007 | 9.597851 | 90.40215 | 2.411523 | 5.910142 | 94.08986 | 3.687709 | 2.267172 | 94.08986
|  |  |  | 185 | 61.7 | 0.001090329 | 2.317007 | 9.597851 | 90.40215 | 2.411523 | 5.910142 | 94.08986 | 3.687709 | 2.269513 | 94.08986
|  |  |  | 186 | 61.7 | 0.001090329 | 2.317007 | 9.597851 | 90.40215 | 2.411523 | 5.910142 | 94.08986 | 3.687709 | 2.271842 | 94.08986
|  |  |  | 187 | 61.7 | 0.001090329 | 2.317007 | 9.597851 | 90.40215 | 2.411523 | 5.910142 | 94.08986 | 3.687709 | 2.274158 | 94.08986
|  |  |  | 188 | 61.7 | 0.001090329 | 2.317007 | 9.597851 | 90.40215 | 2.411523 | 5.910142 | 94.08986 | 3.687709 | 2.276462 | 94.08986
|  |  |  | 189 | 61.7 | 0.001090329 | 2.317007 | 9.597851 | 90.40215 | 2.411523 | 5.910142 | 94.08986 | 3.687709 | 2.278754 | 94.08986
|  |  |  | 190 | 61.7 | 0.001090329 | 2.317007 | 9.597851 | 90.40215 | 2.411523 | 5.910142 | 94.08986 | 3.687709 | 2.281033 | 94.08986
|  |  |  | 191 | 61.7 | 0.001090329 | 2.317007 | 9.597851 | 90.40215 | 2.411523 | 5.910142 | 94.08986 | 3.687709 | 2.283301 | 94.08986
|  |  |  | 192 | 61.7 | 0.001090329 | 2.317007 | 9.597851 | 90.40215 | 2.411523 | 5.910142 | 94.08986 | 3.687709 | 2.285557 | 94.2426
|  |  |  | 193 | 61.6 | 0.001088562 | 2.320768 | 9.451095 | 90.54891 | 2.415438 | 5.757399 | 94.2426 | 3.693696 | 2.287802 | 94.2426
|  |  |  | 194 | 61.6 | 0.001088562 | 2.320768 | 9.451095 | 90.54891 | 2.415438 | 5.757399 | 94.2426 | 3.693696 | 2.290035 | 94.2426
|  |  |  | 195 | 61.6 | 0.001088562 | 2.320768 | 9.451095 | 90.54891 | 2.415438 | 5.757399 | 94.2426 | 3.693696 | 2.292256 | 94.2426
|  |  |  | 196 | 61.6 | 0.001088562 | 2.320768 | 9.451095 | 90.54891 | 2.415438 | 5.757399 | 94.2426 | 3.693696 | 2.294466 | 94.2426
|  |  |  | 197 | 61.6 | 0.001088562 | 2.320768 | 9.451095 | 90.54891 | 2.415438 | 5.757399 | 94.2426 | 3.693696 | 2.296665 | 94.2426
|  |  |  | 198 | 61.6 | 0.001088562 | 2.320768 | 9.451095 | 90.54891 | 2.415438 | 5.757399 | 94.2426 | 3.693696 | 2.298853 | 94.2426
|  |  |  | 199 | 61.6 | 0.001088562 | 2.320768 | 9.451095 | 90.54891 | 2.415438 | 5.757399 | 94.2426 | 3.693696 | 2.30103 | 94.2426
|  |  |  | 200 | 61.6 | 0.001088562 | 2.320768 | 9.451095 | 90.54891 | 2.415438 | 5.757399 | 94.2426 | 3.693696 | 2.303196 | 94.2426
|  |  |  | 201 | 61.6 | 0.001088562 | 2.320768 | 9.451095 | 90.54891 | 2.415438 | 5.757399 | 94.2426 | 3.693696 | 2.305351 | 94.2426
|  |  |  | 202 | 61.6 | 0.001088562 | 2.320768 | 9.451095 | 90.54891 | 2.415438 | 5.757399 | 94.2426 | 3.693696 | 2.307496 | 94.2426
|  |  |  | 203 | 61.6 | 0.001088562 | 2.320768 | 9.451095 | 90.54891 | 2.415438 | 5.757399 | 94.2426 | 3.693696 | 2.30963 | 94.2426
|  |  |  | 204 | 61.6 | 0.001088562 | 2.320768 | 9.451095 | 90.54891 | 2.415438 | 5.757399 | 94.2426 | 3.693696 | 2.311754 | 94.2426
|  |  |  | 205 | 61.6 | 0.001088562 | 2.320768 | 9.451095 | 90.54891 | 2.415438 | 5.757399 | 94.2426 | 3.693696 | 2.313867 | 94.2426
|  |  |  | 206 | 61.6 | 0.001088562 | 2.320768 | 9.451095 | 90.54891 | 2.415438 | 5.757399 | 94.2426 | 3.693696 | 2.31597 | 94.39584
|  |  |  | 207 | 61.5 | 0.001086795 | 2.324542 | 9.303861 | 90.69614 | 2.419365 | 5.604159 | 94.39584 | 3.699702 | 2.318063 | 94.39584
|  |  |  | 208 | 61.5 | 0.001086795 | 2.324542 | 9.303861 | 90.69614 | 2.419365 | 5.604159 | 94.39584 | 3.699702 | 2.320146 | 94.39584
|  |  |  | 209 | 61.5 | 0.001086795 | 2.324542 | 9.303861 | 90.69614 | 2.419365 | 5.604159 | 94.39584 | 3.699702 | 2.322219 | 94.39584
|  |  |  | 210 | 61.5 | 0.001086795 | 2.324542 | 9.303861 | 90.69614 | 2.419365 | 5.604159 | 94.39584 | 3.699702 | 2.324282 | 94.39584
|  |  |  | 211 | 61.5 | 0.001086795 | 2.324542 | 9.303861 | 90.69614 | 2.419365 | 5.604159 | 94.39584 | 3.699702 | 2.326336 | 94.39584
|  |  |  | 212 | 61.5 | 0.001086795 | 2.324542 | 9.303861 | 90.69614 | 2.419365 | 5.604159 | 94.39584 | 3.699702 | 2.32838 | 94.39584
|  |  |  | 213 | 61.5 | 0.001086795 | 2.324542 | 9.303861 | 90.69614 | 2.419365 | 5.604159 | 94.39584 | 3.699702 | 2.330414 | 94.39584
|  |  |  | 214 | 61.5 | 0.001086795 | 2.324542 | 9.303861 | 90.69614 | 2.419365 | 5.604159 | 94.39584 | 3.699702 | 2.332438 | 94.39584
|  |  |  | 215 | 61.5 | 0.001086795 | 2.324542 | 9.303861 | 90.69614 | 2.419365 | 5.604159 | 94.39584 | 3.699702 | 2.334454 | 94.39584
|  |  |  | 216 | 61.5 | 0.001086795 | 2.324542 | 9.303861 | 90.69614 | 2.419365 | 5.604159 | 94.39584 | 3.699702 | 2.33646 | 94.39584
|  |  |  | 217 | 61.5 | 0.001086795 | 2.324542 | 9.303861 | 90.69614 | 2.419365 | 5.604159 | 94.39584 | 3.699702 | 2.338456 | 94.39584
|  |  |  | 218 | 61.5 | 0.001086795 | 2.324542 | 9.303861 | 90.69614 | 2.419365 | 5.604159 | 94.39584 | 3.699702 | 2.340444 | 94.39584
|  |  |  | 219 | 61.5 | 0.001086795 | 2.324542 | 9.303861 | 90.69614 | 2.419365 | 5.604159 | 94.39584 | 3.699702 | 2.342423 | 94.39584
|  |  |  | 220 | 61.5 | 0.001086795 | 2.324542 | 9.303861 | 90.69614 | 2.419365 | 5.604159 | 94.39584 | 3.699702 | 2.344392 | 94.39584
|  |  |  | 221 | 61.5 | 0.001086795 | 2.324542 | 9.303861 | 90.69614 | 2.419365 | 5.604159 | 94.39584 | 3.699702 | 2.346353 | 94.54958
|  |  |  | 222 | 61.4 | 0.001085028 | 2.328328 | 9.156147 | 90.84385 | 2.423306 | 5.45042 | 94.54958 | 3.705727 | 2.348305 | 94.54958
|  |  |  | 223 | 61.4 | 0.001085028 | 2.328328 | 9.156147 | 90.84385 | 2.423306 | 5.45042 | 94.54958 | 3.705727 | 2.350248 | 94.54958
|  |  |  | 224 | 61.4 | 0.001085028 | 2.328328 | 9.156147 | 90.84385 | 2.423306 | 5.45042 | 94.54958 | 3.705727 | 2.352183 | 94.54958
|  |  |  | 225 | 61.4 | 0.001085028 | 2.328328 | 9.156147 | 90.84385 | 2.423306 | 5.45042 | 94.54958 | 3.705727 | 2.354108 | 94.54958
|  |  |  | 226 | 61.4 | 0.001085028 | 2.328328 | 9.156147 | 90.84385 | 2.423306 | 5.45042 | 94.54958 | 3.705727 | 2.356026 | 94.54958
|  |  |  | 227 | 61.4 | 0.001085028 | 2.328328 | 9.156147 | 90.84385 | 2.423306 | 5.45042 | 94.54958 | 3.705727 | 2.357935 | 94.54958
|  |  |  | 228 | 61.4 | 0.001085028 | 2.328328 | 9.156147 | 90.84385 | 2.423306 | 5.45042 | 94.54958 | 3.705727 | 2.359835 | 94.54958
|  |  |  | 229 | 61.4 | 0.001085028 | 2.328328 | 9.156147 | 90.84385 | 2.423306 | 5.45042 | 94.54958 | 3.705727 | 2.361728 | 94.54958
|  |  |  | 230 | 61.4 | 0.001085028 | 2.328328 | 9.156147 | 90.84385 | 2.423306 | 5.45042 | 94.54958 | 3.705727 | 2.363612 | 94.54958
|  |  |  | 231 | 61.4 | 0.001085028 | 2.328328 | 9.156147 | 90.84385 | 2.423306 | 5.45042 | 94.54958 | 3.705727 | 2.365488 | 94.54958
|  |  |  | 232 | 61.4 | 0.001085028 | 2.328328 | 9.156147 | 90.84385 | 2.423306 | 5.45042 | 94.54958 | 3.705727 | 2.367356 | 94.54958
|  |  |  | 233 | 61.4 | 0.001085028 | 2.328328 | 9.156147 | 90.84385 | 2.423306 | 5.45042 | 94.54958 | 3.705727 | 2.369216 | 94.54958
|  |  |  | 234 | 61.4 | 0.001085028 | 2.328328 | 9.156147 | 90.84385 | 2.423306 | 5.45042 | 94.54958 | 3.705727 | 2.371068 | 94.54958
|  |  |  | 235 | 61.4 | 0.001085028 | 2.328328 | 9.156147 | 90.84385 | 2.423306 | 5.45042 | 94.54958 | 3.705727 | 2.372912 | 94.54958
|  |  |  | 236 | 61.4 | 0.001085028 | 2.328328 | 9.156147 | 90.84385 | 2.423306 | 5.45042 | 94.54958 | 3.705727 | 2.374748 | 94.54958
|  |  |  | 237 | 61.4 | 0.001085028 | 2.328328 | 9.156147 | 90.84385 | 2.423306 | 5.45042 | 94.54958 | 3.705727 | 2.376577 | 94.54958
|  |  |  | 238 | 61.4 | 0.001085028 | 2.328328 | 9.156147 | 90.84385 | 2.423306 | 5.45042 | 94.54958 | 3.705727 | 2.378398 | 94.70382
|  |  |  | 239 | 61.3 | 0.00108326 | 2.332126 | 9.007952 | 90.99205 | 2.427259 | 5.296179 | 94.70382 | 3.711773 | 2.380211 | 94.70382
|  |  |  | 240 | 61.3 | 0.00108326 | 2.332126 | 9.007952 | 90.99205 | 2.427259 | 5.296179 | 94.70382 | 3.711773 | 2.382017 | 94.70382
|  |  |  | 241 | 61.3 | 0.00108326 | 2.332126 | 9.007952 | 90.99205 | 2.427259 | 5.296179 | 94.70382 | 3.711773 | 2.383815 | 94.70382
|  |  |  | 242 | 61.3 | 0.00108326 | 2.332126 | 9.007952 | 90.99205 | 2.427259 | 5.296179 | 94.70382 | 3.711773 | 2.385606 | 94.70382
|  |  |  | 243 | 61.3 | 0.00108326 | 2.332126 | 9.007952 | 90.99205 | 2.427259 | 5.296179 | 94.70382 | 3.711773 | 2.38739 | 94.70382
|  |  |  | 244 | 61.3 | 0.00108326 | 2.332126 | 9.007952 | 90.99205 | 2.427259 | 5.296179 | 94.70382 | 3.711773 | 2.389166 | 94.70382
|  |  |  | 245 | 61.3 | 0.00108326 | 2.332126 | 9.007952 | 90.99205 | 2.427259 | 5.296179 | 94.70382 | 3.711773 | 2.390935 | 94.70382
|  |  |  | 246 | 61.3 | 0.00108326 | 2.332126 | 9.007952 | 90.99205 | 2.427259 | 5.296179 | 94.70382 | 3.711773 | 2.392697 | 94.70382
|  |  |  | 247 | 61.3 | 0.00108326 | 2.332126 | 9.007952 | 90.99205 | 2.427259 | 5.296179 | 94.70382 | 3.711773 | 2.394452 | 94.70382
|  |  |  | 248 | 61.3 | 0.00108326 | 2.332126 | 9.007952 | 90.99205 | 2.427259 | 5.296179 | 94.70382 | 3.711773 | 2.396199 | 94.70382
|  |  |  | 249 | 61.3 | 0.00108326 | 2.332126 | 9.007952 | 90.99205 | 2.427259 | 5.296179 | 94.70382 | 3.711773 | 2.39794 | 94.70382
|  |  |  | 250 | 61.3 | 0.00108326 | 2.332126 | 9.007952 | 90.99205 | 2.427259 | 5.296179 | 94.70382 | 3.711773 | 2.399674 | 94.70382
|  |  |  | 251 | 61.3 | 0.00108326 | 2.332126 | 9.007952 | 90.99205 | 2.427259 | 5.296179 | 94.70382 | 3.711773 | 2.401401 | 94.70382
|  |  |  | 252 | 61.3 | 0.00108326 | 2.332126 | 9.007952 | 90.99205 | 2.427259 | 5.296179 | 94.70382 | 3.711773 | 2.403121 | 94.70382
|  |  |  | 253 | 61.3 | 0.00108326 | 2.332126 | 9.007952 | 90.99205 | 2.427259 | 5.296179 | 94.70382 | 3.711773 | 2.404834 | 94.70382
|  |  |  | 254 | 61.3 | 0.00108326 | 2.332126 | 9.007952 | 90.99205 | 2.427259 | 5.296179 | 94.70382 | 3.711773 | 2.40654 | 94.70382
|  |  |  | 255 | 61.3 | 0.00108326 | 2.332126 | 9.007952 | 90.99205 | 2.427259 | 5.296179 | 94.70382 | 3.711773 | 2.40824 | 94.70382
|  |  |  | 256 | 61.3 | 0.00108326 | 2.332126 | 9.007952 | 90.99205 | 2.427259 | 5.296179 | 94.70382 | 3.711773 | 2.409933 | 94.85857
|  |  |  | 257 | 61.2 | 0.001081493 | 2.335937 | 8.859272 | 91.14073 | 2.431225 | 5.141434 | 94.85857 | 3.717838 | 2.41162 | 94.85857
|  |  |  | 258 | 61.2 | 0.001081493 | 2.335937 | 8.859272 | 91.14073 | 2.431225 | 5.141434 | 94.85857 | 3.717838 | 2.4133 | 94.85857
|  |  |  | 259 | 61.2 | 0.001081493 | 2.335937 | 8.859272 | 91.14073 | 2.431225 | 5.141434 | 94.85857 | 3.717838 | 2.414973 | 94.85857
|  |  |  | 260 | 61.2 | 0.001081493 | 2.335937 | 8.859272 | 91.14073 | 2.431225 | 5.141434 | 94.85857 | 3.717838 | 2.416641 | 94.85857
|  |  |  | 261 | 61.2 | 0.001081493 | 2.335937 | 8.859272 | 91.14073 | 2.431225 | 5.141434 | 94.85857 | 3.717838 | 2.418301 | 94.85857
|  |  |  | 262 | 61.2 | 0.001081493 | 2.335937 | 8.859272 | 91.14073 | 2.431225 | 5.141434 | 94.85857 | 3.717838 | 2.419956 | 94.85857
|  |  |  | 263 | 61.2 | 0.001081493 | 2.335937 | 8.859272 | 91.14073 | 2.431225 | 5.141434 | 94.85857 | 3.717838 | 2.421604 | 94.85857
|  |  |  | 264 | 61.2 | 0.001081493 | 2.335937 | 8.859272 | 91.14073 | 2.431225 | 5.141434 | 94.85857 | 3.717838 | 2.423246 | 94.85857
|  |  |  | 265 | 61.2 | 0.001081493 | 2.335937 | 8.859272 | 91.14073 | 2.431225 | 5.141434 | 94.85857 | 3.717838 | 2.424882 | 94.85857
|  |  |  | 266 | 61.2 | 0.001081493 | 2.335937 | 8.859272 | 91.14073 | 2.431225 | 5.141434 | 94.85857 | 3.717838 | 2.426511 | 94.85857
|  |  |  | 267 | 61.2 | 0.001081493 | 2.335937 | 8.859272 | 91.14073 | 2.431225 | 5.141434 | 94.85857 | 3.717838 | 2.428135 | 94.85857
|  |  |  | 268 | 61.2 | 0.001081493 | 2.335937 | 8.859272 | 91.14073 | 2.431225 | 5.141434 | 94.85857 | 3.717838 | 2.429752 | 94.85857
|  |  |  | 269 | 61.2 | 0.001081493 | 2.335937 | 8.859272 | 91.14073 | 2.431225 | 5.141434 | 94.85857 | 3.717838 | 2.431364 | 94.85857
|  |  |  | 270 | 61.2 | 0.001081493 | 2.335937 | 8.859272 | 91.14073 | 2.431225 | 5.141434 | 94.85857 | 3.717838 | 2.432969 | 94.85857
|  |  |  | 271 | 61.2 | 0.001081493 | 2.335937 | 8.859272 | 91.14073 | 2.431225 | 5.141434 | 94.85857 | 3.717838 | 2.434569 | 94.85857
|  |  |  | 272 | 61.2 | 0.001081493 | 2.335937 | 8.859272 | 91.14073 | 2.431225 | 5.141434 | 94.85857 | 3.717838 | 2.436163 | 94.85857
|  |  |  | 273 | 61.2 | 0.001081493 | 2.335937 | 8.859272 | 91.14073 | 2.431225 | 5.141434 | 94.85857 | 3.717838 | 2.437751 | 94.85857
|  |  |  | 274 | 61.2 | 0.001081493 | 2.335937 | 8.859272 | 91.14073 | 2.431225 | 5.141434 | 94.85857 | 3.717838 | 2.439333 | 95.01382
|  |  |  | 275 | 61.1 | 0.001079726 | 2.33976 | 8.710105 | 91.28989 | 2.435204 | 4.986183 | 95.01382 | 3.723922 | 2.440909 | 95.01382
|  |  |  | 276 | 61.1 | 0.001079726 | 2.33976 | 8.710105 | 91.28989 | 2.435204 | 4.986183 | 95.01382 | 3.723922 | 2.44248 | 95.01382
|  |  |  | 277 | 61.1 | 0.001079726 | 2.33976 | 8.710105 | 91.28989 | 2.435204 | 4.986183 | 95.01382 | 3.723922 | 2.444045 | 95.01382
|  |  |  | 278 | 61.1 | 0.001079726 | 2.33976 | 8.710105 | 91.28989 | 2.435204 | 4.986183 | 95.01382 | 3.723922 | 2.445604 | 95.01382
|  |  |  | 279 | 61.1 | 0.001079726 | 2.33976 | 8.710105 | 91.28989 | 2.435204 | 4.986183 | 95.01382 | 3.723922 | 2.447158 | 95.01382
|  |  |  | 280 | 61.1 | 0.001079726 | 2.33976 | 8.710105 | 91.28989 | 2.435204 | 4.986183 | 95.01382 | 3.723922 | 2.448706 | 95.01382
|  |  |  | 281 | 61.1 | 0.001079726 | 2.33976 | 8.710105 | 91.28989 | 2.435204 | 4.986183 | 95.01382 | 3.723922 | 2.450249 | 95.01382
|  |  |  | 282 | 61.1 | 0.001079726 | 2.33976 | 8.710105 | 91.28989 | 2.435204 | 4.986183 | 95.01382 | 3.723922 | 2.451786 | 95.01382
|  |  |  | 283 | 61.1 | 0.001079726 | 2.33976 | 8.710105 | 91.28989 | 2.435204 | 4.986183 | 95.01382 | 3.723922 | 2.453318 | 95.01382
|  |  |  | 284 | 61.1 | 0.001079726 | 2.33976 | 8.710105 | 91.28989 | 2.435204 | 4.986183 | 95.01382 | 3.723922 | 2.454845 | 95.01382
|  |  |  | 285 | 61.1 | 0.001079726 | 2.33976 | 8.710105 | 91.28989 | 2.435204 | 4.986183 | 95.01382 | 3.723922 | 2.456366 | 95.01382
|  |  |  | 286 | 61.1 | 0.001079726 | 2.33976 | 8.710105 | 91.28989 | 2.435204 | 4.986183 | 95.01382 | 3.723922 | 2.457882 | 95.01382
|  |  |  | 287 | 61.1 | 0.001079726 | 2.33976 | 8.710105 | 91.28989 | 2.435204 | 4.986183 | 95.01382 | 3.723922 | 2.459392 | 95.01382
|  |  |  | 288 | 61.1 | 0.001079726 | 2.33976 | 8.710105 | 91.28989 | 2.435204 | 4.986183 | 95.01382 | 3.723922 | 2.460898 | 95.01382
|  |  |  | 289 | 61.1 | 0.001079726 | 2.33976 | 8.710105 | 91.28989 | 2.435204 | 4.986183 | 95.01382 | 3.723922 | 2.462398 | 95.01382
|  |  |  | 290 | 61.1 | 0.001079726 | 2.33976 | 8.710105 | 91.28989 | 2.435204 | 4.986183 | 95.01382 | 3.723922 | 2.463893 | 95.01382
|  |  |  | 291 | 61.1 | 0.001079726 | 2.33976 | 8.710105 | 91.28989 | 2.435204 | 4.986183 | 95.01382 | 3.723922 | 2.465383 | 95.01382
|  |  |  | 292 | 61.1 | 0.001079726 | 2.33976 | 8.710105 | 91.28989 | 2.435204 | 4.986183 | 95.01382 | 3.723922 | 2.466868 | 95.01382
|  |  |  | 293 | 61.1 | 0.001079726 | 2.33976 | 8.710105 | 91.28989 | 2.435204 | 4.986183 | 95.01382 | 3.723922 | 2.468347 | 95.01382
|  |  |  | 294 | 61.1 | 0.001079726 | 2.33976 | 8.710105 | 91.28989 | 2.435204 | 4.986183 | 95.01382 | 3.723922 | 2.469822 | 95.16958
|  |  |  | 295 | 61 | 0.001077959 | 2.343596 | 8.56045 | 91.43955 | 2.439196 | 4.830423 | 95.16958 | 3.730027 | 2.471292 | 95.16958
|  |  |  | 296 | 61 | 0.001077959 | 2.343596 | 8.56045 | 91.43955 | 2.439196 | 4.830423 | 95.16958 | 3.730027 | 2.472756 | 95.16958
|  |  |  | 297 | 61 | 0.001077959 | 2.343596 | 8.56045 | 91.43955 | 2.439196 | 4.830423 | 95.16958 | 3.730027 | 2.474216 | 95.16958
|  |  |  | 298 | 61 | 0.001077959 | 2.343596 | 8.56045 | 91.43955 | 2.439196 | 4.830423 | 95.16958 | 3.730027 | 2.475671 | 95.16958
|  |  |  | 299 | 61 | 0.001077959 | 2.343596 | 8.56045 | 91.43955 | 2.439196 | 4.830423 | 95.16958 | 3.730027 | 2.477121 | 95.16958
|  |  |  | 300 | 61 | 0.001077959 | 2.343596 | 8.56045 | 91.43955 | 2.439196 | 4.830423 | 95.16958 | 3.730027 | 2.478566 | 95.16958
|  |  |  | 301 | 61 | 0.001077959 | 2.343596 | 8.56045 | 91.43955 | 2.439196 | 4.830423 | 95.16958 | 3.730027 | 2.480007 | 95.16958
|  |  |  | 302 | 61 | 0.001077959 | 2.343596 | 8.56045 | 91.43955 | 2.439196 | 4.830423 | 95.16958 | 3.730027 | 2.481443 | 95.16958
|  |  |  | 303 | 61 | 0.001077959 | 2.343596 | 8.56045 | 91.43955 | 2.439196 | 4.830423 | 95.16958 | 3.730027 | 2.482874 | 95.16958
|  |  |  | 304 | 61 | 0.001077959 | 2.343596 | 8.56045 | 91.43955 | 2.439196 | 4.830423 | 95.16958 | 3.730027 | 2.4843 | 95.16958
|  |  |  | 305 | 61 | 0.001077959 | 2.343596 | 8.56045 | 91.43955 | 2.439196 | 4.830423 | 95.16958 | 3.730027 | 2.485721 | 95.16958
|  |  |  | 306 | 61 | 0.001077959 | 2.343596 | 8.56045 | 91.43955 | 2.439196 | 4.830423 | 95.16958 | 3.730027 | 2.487138 | 95.16958
|  |  |  | 307 | 61 | 0.001077959 | 2.343596 | 8.56045 | 91.43955 | 2.439196 | 4.830423 | 95.16958 | 3.730027 | 2.488551 | 95.16958
|  |  |  | 308 | 61 | 0.001077959 | 2.343596 | 8.56045 | 91.43955 | 2.439196 | 4.830423 | 95.16958 | 3.730027 | 2.489958 | 95.16958
|  |  |  | 309 | 61 | 0.001077959 | 2.343596 | 8.56045 | 91.43955 | 2.439196 | 4.830423 | 95.16958 | 3.730027 | 2.491362 | 95.16958
|  |  |  | 310 | 61 | 0.001077959 | 2.343596 | 8.56045 | 91.43955 | 2.439196 | 4.830423 | 95.16958 | 3.730027 | 2.49276 | 95.16958
|  |  |  | 311 | 61 | 0.001077959 | 2.343596 | 8.56045 | 91.43955 | 2.439196 | 4.830423 | 95.16958 | 3.730027 | 2.494155 | 95.16958
|  |  |  | 312 | 61 | 0.001077959 | 2.343596 | 8.56045 | 91.43955 | 2.439196 | 4.830423 | 95.16958 | 3.730027 | 2.495544 | 95.16958
|  |  |  | 313 | 61 | 0.001077959 | 2.343596 | 8.56045 | 91.43955 | 2.439196 | 4.830423 | 95.16958 | 3.730027 | 2.49693 | 95.16958
|  |  |  | 314 | 61 | 0.001077959 | 2.343596 | 8.56045 | 91.43955 | 2.439196 | 4.830423 | 95.16958 | 3.730027 | 2.498311 | 95.16958
|  |  |  | 315 | 61 | 0.001077959 | 2.343596 | 8.56045 | 91.43955 | 2.439196 | 4.830423 | 95.16958 | 3.730027 | 2.499687 | 95.16958
|  |  |  | 316 | 61 | 0.001077959 | 2.343596 | 8.56045 | 91.43955 | 2.439196 | 4.830423 | 95.16958 | 3.730027 | 2.501059 | 95.32585
|  |  |  | 317 | 60.9 | 0.001076192 | 2.347444 | 8.410303 | 91.5897 | 2.443202 | 4.674151 | 95.32585 | 3.736152 | 2.502427 | 95.32585
|  |  |  | 318 | 60.9 | 0.001076192 | 2.347444 | 8.410303 | 91.5897 | 2.443202 | 4.674151 | 95.32585 | 3.736152 | 2.503791 | 95.32585
|  |  |  | 319 | 60.9 | 0.001076192 | 2.347444 | 8.410303 | 91.5897 | 2.443202 | 4.674151 | 95.32585 | 3.736152 | 2.50515 | 95.32585
|  |  |  | 320 | 60.9 | 0.001076192 | 2.347444 | 8.410303 | 91.5897 | 2.443202 | 4.674151 | 95.32585 | 3.736152 | 2.506505 | 95.32585
|  |  |  | 321 | 60.9 | 0.001076192 | 2.347444 | 8.410303 | 91.5897 | 2.443202 | 4.674151 | 95.32585 | 3.736152 | 2.507856 | 95.32585
|  |  |  | 322 | 60.9 | 0.001076192 | 2.347444 | 8.410303 | 91.5897 | 2.443202 | 4.674151 | 95.32585 | 3.736152 | 2.509203 | 95.32585
|  |  |  | 323 | 60.9 | 0.001076192 | 2.347444 | 8.410303 | 91.5897 | 2.443202 | 4.674151 | 95.32585 | 3.736152 | 2.510545 | 95.32585
|  |  |  | 324 | 60.9 | 0.001076192 | 2.347444 | 8.410303 | 91.5897 | 2.443202 | 4.674151 | 95.32585 | 3.736152 | 2.511883 | 95.32585
|  |  |  | 325 | 60.9 | 0.001076192 | 2.347444 | 8.410303 | 91.5897 | 2.443202 | 4.674151 | 95.32585 | 3.736152 | 2.513218 | 95.32585
|  |  |  | 326 | 60.9 | 0.001076192 | 2.347444 | 8.410303 | 91.5897 | 2.443202 | 4.674151 | 95.32585 | 3.736152 | 2.514548 | 95.32585
|  |  |  | 327 | 60.9 | 0.001076192 | 2.347444 | 8.410303 | 91.5897 | 2.443202 | 4.674151 | 95.32585 | 3.736152 | 2.515874 | 95.32585
|  |  |  | 328 | 60.9 | 0.001076192 | 2.347444 | 8.410303 | 91.5897 | 2.443202 | 4.674151 | 95.32585 | 3.736152 | 2.517196 | 95.32585
|  |  |  | 329 | 60.9 | 0.001076192 | 2.347444 | 8.410303 | 91.5897 | 2.443202 | 4.674151 | 95.32585 | 3.736152 | 2.518514 | 95.32585
|  |  |  | 330 | 60.9 | 0.001076192 | 2.347444 | 8.410303 | 91.5897 | 2.443202 | 4.674151 | 95.32585 | 3.736152 | 2.519828 | 95.32585
|  |  |  | 331 | 60.9 | 0.001076192 | 2.347444 | 8.410303 | 91.5897 | 2.443202 | 4.674151 | 95.32585 | 3.736152 | 2.521138 | 95.32585
|  |  |  | 332 | 60.9 | 0.001076192 | 2.347444 | 8.410303 | 91.5897 | 2.443202 | 4.674151 | 95.32585 | 3.736152 | 2.522444 | 95.32585
|  |  |  | 333 | 60.9 | 0.001076192 | 2.347444 | 8.410303 | 91.5897 | 2.443202 | 4.674151 | 95.32585 | 3.736152 | 2.523746 | 95.32585
|  |  |  | 334 | 60.9 | 0.001076192 | 2.347444 | 8.410303 | 91.5897 | 2.443202 | 4.674151 | 95.32585 | 3.736152 | 2.525045 | 95.32585
|  |  |  | 335 | 60.9 | 0.001076192 | 2.347444 | 8.410303 | 91.5897 | 2.443202 | 4.674151 | 95.32585 | 3.736152 | 2.526339 | 95.32585
|  |  |  | 336 | 60.9 | 0.001076192 | 2.347444 | 8.410303 | 91.5897 | 2.443202 | 4.674151 | 95.32585 | 3.736152 | 2.52763 | 95.32585
|  |  |  | 337 | 60.9 | 0.001076192 | 2.347444 | 8.410303 | 91.5897 | 2.443202 | 4.674151 | 95.32585 | 3.736152 | 2.528917 | 95.32585
|  |  |  | 338 | 60.9 | 0.001076192 | 2.347444 | 8.410303 | 91.5897 | 2.443202 | 4.674151 | 95.32585 | 3.736152 | 2.5302 | 95.32585
|  |  |  | 339 | 60.9 | 0.001076192 | 2.347444 | 8.410303 | 91.5897 | 2.443202 | 4.674151 | 95.32585 | 3.736152 | 2.531479 | 95.32585
|  |  |  | 340 | 60.9 | 0.001076192 | 2.347444 | 8.410303 | 91.5897 | 2.443202 | 4.674151 | 95.32585 | 3.736152 | 2.532754 | 95.48264
|  |  |  | 341 | 60.8 | 0.001074425 | 2.351305 | 8.259662 | 91.74034 | 2.44722 | 4.517365 | 95.48264 | 3.742297 | 2.534026 | 95.48264
|  |  |  | 342 | 60.8 | 0.001074425 | 2.351305 | 8.259662 | 91.74034 | 2.44722 | 4.517365 | 95.48264 | 3.742297 | 2.535294 | 95.48264
|  |  |  | 343 | 60.8 | 0.001074425 | 2.351305 | 8.259662 | 91.74034 | 2.44722 | 4.517365 | 95.48264 | 3.742297 | 2.536558 | 95.48264
|  |  |  | 344 | 60.8 | 0.001074425 | 2.351305 | 8.259662 | 91.74034 | 2.44722 | 4.517365 | 95.48264 | 3.742297 | 2.537819 | 95.48264
|  |  |  | 345 | 60.8 | 0.001074425 | 2.351305 | 8.259662 | 91.74034 | 2.44722 | 4.517365 | 95.48264 | 3.742297 | 2.539076 | 95.48264
|  |  |  | 346 | 60.8 | 0.001074425 | 2.351305 | 8.259662 | 91.74034 | 2.44722 | 4.517365 | 95.48264 | 3.742297 | 2.540329 | 95.48264
|  |  |  | 347 | 60.8 | 0.001074425 | 2.351305 | 8.259662 | 91.74034 | 2.44722 | 4.517365 | 95.48264 | 3.742297 | 2.541579 | 95.48264
|  |  |  | 348 | 60.8 | 0.001074425 | 2.351305 | 8.259662 | 91.74034 | 2.44722 | 4.517365 | 95.48264 | 3.742297 | 2.542825 | 95.48264
|  |  |  | 349 | 60.8 | 0.001074425 | 2.351305 | 8.259662 | 91.74034 | 2.44722 | 4.517365 | 95.48264 | 3.742297 | 2.544068 | 95.48264
|  |  |  | 350 | 60.8 | 0.001074425 | 2.351305 | 8.259662 | 91.74034 | 2.44722 | 4.517365 | 95.48264 | 3.742297 | 2.545307 | 95.48264
|  |  |  | 351 | 60.8 | 0.001074425 | 2.351305 | 8.259662 | 91.74034 | 2.44722 | 4.517365 | 95.48264 | 3.742297 | 2.546543 | 95.48264
|  |  |  | 352 | 60.8 | 0.001074425 | 2.351305 | 8.259662 | 91.74034 | 2.44722 | 4.517365 | 95.48264 | 3.742297 | 2.547775 | 95.48264
|  |  |  | 353 | 60.8 | 0.001074425 | 2.351305 | 8.259662 | 91.74034 | 2.44722 | 4.517365 | 95.48264 | 3.742297 | 2.549003 | 95.48264
|  |  |  | 354 | 60.8 | 0.001074425 | 2.351305 | 8.259662 | 91.74034 | 2.44722 | 4.517365 | 95.48264 | 3.742297 | 2.550228 | 95.48264
|  |  |  | 355 | 60.8 | 0.001074425 | 2.351305 | 8.259662 | 91.74034 | 2.44722 | 4.517365 | 95.48264 | 3.742297 | 2.55145 | 95.48264
|  |  |  | 356 | 60.8 | 0.001074425 | 2.351305 | 8.259662 | 91.74034 | 2.44722 | 4.517365 | 95.48264 | 3.742297 | 2.552668 | 95.48264
|  |  |  | 357 | 60.8 | 0.001074425 | 2.351305 | 8.259662 | 91.74034 | 2.44722 | 4.517365 | 95.48264 | 3.742297 | 2.553883 | 95.48264
|  |  |  | 358 | 60.8 | 0.001074425 | 2.351305 | 8.259662 | 91.74034 | 2.44722 | 4.517365 | 95.48264 | 3.742297 | 2.555094 | 95.48264
|  |  |  | 359 | 60.8 | 0.001074425 | 2.351305 | 8.259662 | 91.74034 | 2.44722 | 4.517365 | 95.48264 | 3.742297 | 2.556303 | 95.48264
|  |  |  | 360 | 60.8 | 0.001074425 | 2.351305 | 8.259662 | 91.74034 | 2.44722 | 4.517365 | 95.48264 | 3.742297 | 2.557507 | 95.48264
|  |  |  | 361 | 60.8 | 0.001074425 | 2.351305 | 8.259662 | 91.74034 | 2.44722 | 4.517365 | 95.48264 | 3.742297 | 2.558709 | 95.48264
|  |  |  | 362 | 60.8 | 0.001074425 | 2.351305 | 8.259662 | 91.74034 | 2.44722 | 4.517365 | 95.48264 | 3.742297 | 2.559907 | 95.48264
|  |  |  | 363 | 60.8 | 0.001074425 | 2.351305 | 8.259662 | 91.74034 | 2.44722 | 4.517365 | 95.48264 | 3.742297 | 2.561101 | 95.48264
|  |  |  | 364 | 60.8 | 0.001074425 | 2.351305 | 8.259662 | 91.74034 | 2.44722 | 4.517365 | 95.48264 | 3.742297 | 2.562293 | 95.48264
|  |  |  | 365 | 60.8 | 0.001074425 | 2.351305 | 8.259662 | 91.74034 | 2.44722 | 4.517365 | 95.48264 | 3.742297 | 2.563481 | 95.48264
|  |  |  | 366 | 60.8 | 0.001074425 | 2.351305 | 8.259662 | 91.74034 | 2.44722 | 4.517365 | 95.48264 | 3.742297 | 2.564666 | 95.48264
|  |  |  | 367 | 60.8 | 0.001074425 | 2.351305 | 8.259662 | 91.74034 | 2.44722 | 4.517365 | 95.48264 | 3.742297 | 2.565848 | 95.48264
|  |  |  | 368 | 60.8 | 0.001074425 | 2.351305 | 8.259662 | 91.74034 | 2.44722 | 4.517365 | 95.48264 | 3.742297 | 2.567026 | 95.48264
|  |  |  | 369 | 60.8 | 0.001074425 | 2.351305 | 8.259662 | 91.74034 | 2.44722 | 4.517365 | 95.48264 | 3.742297 | 2.568202 | 95.63994
|  |  |  | 370 | 60.7 | 0.001072658 | 2.355179 | 8.108524 | 91.89148 | 2.451252 | 4.360062 | 95.63994 | 3.748462 | 2.569374 | 95.63994
|  |  |  | 371 | 60.7 | 0.001072658 | 2.355179 | 8.108524 | 91.89148 | 2.451252 | 4.360062 | 95.63994 | 3.748462 | 2.570543 | 95.63994
|  |  |  | 372 | 60.7 | 0.001072658 | 2.355179 | 8.108524 | 91.89148 | 2.451252 | 4.360062 | 95.63994 | 3.748462 | 2.571709 | 95.63994
|  |  |  | 373 | 60.7 | 0.001072658 | 2.355179 | 8.108524 | 91.89148 | 2.451252 | 4.360062 | 95.63994 | 3.748462 | 2.572872 | 95.63994
|  |  |  | 374 | 60.7 | 0.001072658 | 2.355179 | 8.108524 | 91.89148 | 2.451252 | 4.360062 | 95.63994 | 3.748462 | 2.574031 | 95.63994
|  |  |  | 375 | 60.7 | 0.001072658 | 2.355179 | 8.108524 | 91.89148 | 2.451252 | 4.360062 | 95.63994 | 3.748462 | 2.575188 | 95.63994
|  |  |  | 376 | 60.7 | 0.001072658 | 2.355179 | 8.108524 | 91.89148 | 2.451252 | 4.360062 | 95.63994 | 3.748462 | 2.576341 | 95.63994
|  |  |  | 377 | 60.7 | 0.001072658 | 2.355179 | 8.108524 | 91.89148 | 2.451252 | 4.360062 | 95.63994 | 3.748462 | 2.577492 | 95.63994
|  |  |  | 378 | 60.7 | 0.001072658 | 2.355179 | 8.108524 | 91.89148 | 2.451252 | 4.360062 | 95.63994 | 3.748462 | 2.578639 | 95.63994
|  |  |  | 379 | 60.7 | 0.001072658 | 2.355179 | 8.108524 | 91.89148 | 2.451252 | 4.360062 | 95.63994 | 3.748462 | 2.579784 | 95.63994
|  |  |  | 380 | 60.7 | 0.001072658 | 2.355179 | 8.108524 | 91.89148 | 2.451252 | 4.360062 | 95.63994 | 3.748462 | 2.580925 | 95.63994
|  |  |  | 381 | 60.7 | 0.001072658 | 2.355179 | 8.108524 | 91.89148 | 2.451252 | 4.360062 | 95.63994 | 3.748462 | 2.582063 | 95.63994
|  |  |  | 382 | 60.7 | 0.001072658 | 2.355179 | 8.108524 | 91.89148 | 2.451252 | 4.360062 | 95.63994 | 3.748462 | 2.583199 | 95.63994
|  |  |  | 383 | 60.7 | 0.001072658 | 2.355179 | 8.108524 | 91.89148 | 2.451252 | 4.360062 | 95.63994 | 3.748462 | 2.584331 | 95.63994
|  |  |  | 384 | 60.7 | 0.001072658 | 2.355179 | 8.108524 | 91.89148 | 2.451252 | 4.360062 | 95.63994 | 3.748462 | 2.585461 | 95.63994
|  |  |  | 385 | 60.7 | 0.001072658 | 2.355179 | 8.108524 | 91.89148 | 2.451252 | 4.360062 | 95.63994 | 3.748462 | 2.586587 | 95.63994
|  |  |  | 386 | 60.7 | 0.001072658 | 2.355179 | 8.108524 | 91.89148 | 2.451252 | 4.360062 | 95.63994 | 3.748462 | 2.587711 | 95.63994
|  |  |  | 387 | 60.7 | 0.001072658 | 2.355179 | 8.108524 | 91.89148 | 2.451252 | 4.360062 | 95.63994 | 3.748462 | 2.588832 | 95.63994
|  |  |  | 388 | 60.7 | 0.001072658 | 2.355179 | 8.108524 | 91.89148 | 2.451252 | 4.360062 | 95.63994 | 3.748462 | 2.58995 | 95.63994
|  |  |  | 389 | 60.7 | 0.001072658 | 2.355179 | 8.108524 | 91.89148 | 2.451252 | 4.360062 | 95.63994 | 3.748462 | 2.591065 | 95.63994
|  |  |  | 390 | 60.7 | 0.001072658 | 2.355179 | 8.108524 | 91.89148 | 2.451252 | 4.360062 | 95.63994 | 3.748462 | 2.592177 | 95.63994
|  |  |  | 391 | 60.7 | 0.001072658 | 2.355179 | 8.108524 | 91.89148 | 2.451252 | 4.360062 | 95.63994 | 3.748462 | 2.593286 | 95.63994
|  |  |  | 392 | 60.7 | 0.001072658 | 2.355179 | 8.108524 | 91.89148 | 2.451252 | 4.360062 | 95.63994 | 3.748462 | 2.594393 | 95.63994
|  |  |  | 393 | 60.7 | 0.001072658 | 2.355179 | 8.108524 | 91.89148 | 2.451252 | 4.360062 | 95.63994 | 3.748462 | 2.595496 | 95.63994
|  |  |  | 394 | 60.7 | 0.001072658 | 2.355179 | 8.108524 | 91.89148 | 2.451252 | 4.360062 | 95.63994 | 3.748462 | 2.596597 | 95.63994
|  |  |  | 395 | 60.7 | 0.001072658 | 2.355179 | 8.108524 | 91.89148 | 2.451252 | 4.360062 | 95.63994 | 3.748462 | 2.597695 | 95.63994
|  |  |  | 396 | 60.7 | 0.001072658 | 2.355179 | 8.108524 | 91.89148 | 2.451252 | 4.360062 | 95.63994 | 3.748462 | 2.598791 | 95.63994
|  |  |  | 397 | 60.7 | 0.001072658 | 2.355179 | 8.108524 | 91.89148 | 2.451252 | 4.360062 | 95.63994 | 3.748462 | 2.599883 | 95.63994
|  |  |  | 398 | 60.7 | 0.001072658 | 2.355179 | 8.108524 | 91.89148 | 2.451252 | 4.360062 | 95.63994 | 3.748462 | 2.600973 | 95.63994
|  |  |  | 399 | 60.7 | 0.001072658 | 2.355179 | 8.108524 | 91.89148 | 2.451252 | 4.360062 | 95.63994 | 3.748462 | 2.60206 | 95.63994
|  |  |  | 400 | 60.7 | 0.001072658 | 2.355179 | 8.108524 | 91.89148 | 2.451252 | 4.360062 | 95.63994 | 3.748462 | 2.603144 | 95.79776
|  |  |  | 401 | 60.6 | 0.00107089 | 2.359065 | 7.956888 | 92.04311 | 2.455297 | 4.202241 | 95.79776 | 3.754648 | 2.604226 | 95.79776
|  |  |  | 402 | 60.6 | 0.00107089 | 2.359065 | 7.956888 | 92.04311 | 2.455297 | 4.202241 | 95.79776 | 3.754648 | 2.605305 | 95.79776
|  |  |  | 403 | 60.6 | 0.00107089 | 2.359065 | 7.956888 | 92.04311 | 2.455297 | 4.202241 | 95.79776 | 3.754648 | 2.606381 | 95.79776
|  |  |  | 404 | 60.6 | 0.00107089 | 2.359065 | 7.956888 | 92.04311 | 2.455297 | 4.202241 | 95.79776 | 3.754648 | 2.607455 | 95.79776
|  |  |  | 405 | 60.6 | 0.00107089 | 2.359065 | 7.956888 | 92.04311 | 2.455297 | 4.202241 | 95.79776 | 3.754648 | 2.608526 | 95.79776
|  |  |  | 406 | 60.6 | 0.00107089 | 2.359065 | 7.956888 | 92.04311 | 2.455297 | 4.202241 | 95.79776 | 3.754648 | 2.609594 | 95.79776
|  |  |  | 407 | 60.6 | 0.00107089 | 2.359065 | 7.956888 | 92.04311 | 2.455297 | 4.202241 | 95.79776 | 3.754648 | 2.61066 | 95.79776
|  |  |  | 408 | 60.6 | 0.00107089 | 2.359065 | 7.956888 | 92.04311 | 2.455297 | 4.202241 | 95.79776 | 3.754648 | 2.611723 | 95.79776
|  |  |  | 409 | 60.6 | 0.00107089 | 2.359065 | 7.956888 | 92.04311 | 2.455297 | 4.202241 | 95.79776 | 3.754648 | 2.612784 | 95.79776
|  |  |  | 410 | 60.6 | 0.00107089 | 2.359065 | 7.956888 | 92.04311 | 2.455297 | 4.202241 | 95.79776 | 3.754648 | 2.613842 | 95.79776
|  |  |  | 411 | 60.6 | 0.00107089 | 2.359065 | 7.956888 | 92.04311 | 2.455297 | 4.202241 | 95.79776 | 3.754648 | 2.614897 | 95.79776
|  |  |  | 412 | 60.6 | 0.00107089 | 2.359065 | 7.956888 | 92.04311 | 2.455297 | 4.202241 | 95.79776 | 3.754648 | 2.61595 | 95.79776
|  |  |  | 413 | 60.6 | 0.00107089 | 2.359065 | 7.956888 | 92.04311 | 2.455297 | 4.202241 | 95.79776 | 3.754648 | 2.617 | 95.79776
|  |  |  | 414 | 60.6 | 0.00107089 | 2.359065 | 7.956888 | 92.04311 | 2.455297 | 4.202241 | 95.79776 | 3.754648 | 2.618048 | 95.79776
|  |  |  | 415 | 60.6 | 0.00107089 | 2.359065 | 7.956888 | 92.04311 | 2.455297 | 4.202241 | 95.79776 | 3.754648 | 2.619093 | 95.79776
|  |  |  | 416 | 60.6 | 0.00107089 | 2.359065 | 7.956888 | 92.04311 | 2.455297 | 4.202241 | 95.79776 | 3.754648 | 2.620136 | 95.79776
|  |  |  | 417 | 60.6 | 0.00107089 | 2.359065 | 7.956888 | 92.04311 | 2.455297 | 4.202241 | 95.79776 | 3.754648 | 2.621176 | 95.79776
|  |  |  | 418 | 60.6 | 0.00107089 | 2.359065 | 7.956888 | 92.04311 | 2.455297 | 4.202241 | 95.79776 | 3.754648 | 2.622214 | 95.79776
|  |  |  | 419 | 60.6 | 0.00107089 | 2.359065 | 7.956888 | 92.04311 | 2.455297 | 4.202241 | 95.79776 | 3.754648 | 2.623249 | 95.79776
|  |  |  | 420 | 60.6 | 0.00107089 | 2.359065 | 7.956888 | 92.04311 | 2.455297 | 4.202241 | 95.79776 | 3.754648 | 2.624282 | 95.79776
|  |  |  | 421 | 60.6 | 0.00107089 | 2.359065 | 7.956888 | 92.04311 | 2.455297 | 4.202241 | 95.79776 | 3.754648 | 2.625312 | 95.79776
|  |  |  | 422 | 60.6 | 0.00107089 | 2.359065 | 7.956888 | 92.04311 | 2.455297 | 4.202241 | 95.79776 | 3.754648 | 2.62634 | 95.79776
|  |  |  | 423 | 60.6 | 0.00107089 | 2.359065 | 7.956888 | 92.04311 | 2.455297 | 4.202241 | 95.79776 | 3.754648 | 2.627366 | 95.79776
|  |  |  | 424 | 60.6 | 0.00107089 | 2.359065 | 7.956888 | 92.04311 | 2.455297 | 4.202241 | 95.79776 | 3.754648 | 2.628389 | 95.79776
|  |  |  | 425 | 60.6 | 0.00107089 | 2.359065 | 7.956888 | 92.04311 | 2.455297 | 4.202241 | 95.79776 | 3.754648 | 2.62941 | 95.79776
|  |  |  | 426 | 60.6 | 0.00107089 | 2.359065 | 7.956888 | 92.04311 | 2.455297 | 4.202241 | 95.79776 | 3.754648 | 2.630428 | 95.79776
|  |  |  | 427 | 60.6 | 0.00107089 | 2.359065 | 7.956888 | 92.04311 | 2.455297 | 4.202241 | 95.79776 | 3.754648 | 2.631444 | 95.79776
|  |  |  | 428 | 60.6 | 0.00107089 | 2.359065 | 7.956888 | 92.04311 | 2.455297 | 4.202241 | 95.79776 | 3.754648 | 2.632457 | 95.79776
|  |  |  | 429 | 60.6 | 0.00107089 | 2.359065 | 7.956888 | 92.04311 | 2.455297 | 4.202241 | 95.79776 | 3.754648 | 2.633468 | 95.79776
|  |  |  | 430 | 60.6 | 0.00107089 | 2.359065 | 7.956888 | 92.04311 | 2.455297 | 4.202241 | 95.79776 | 3.754648 | 2.634477 | 95.79776
|  |  |  | 431 | 60.6 | 0.00107089 | 2.359065 | 7.956888 | 92.04311 | 2.455297 | 4.202241 | 95.79776 | 3.754648 | 2.635484 | 95.79776
|  |  |  | 432 | 60.6 | 0.00107089 | 2.359065 | 7.956888 | 92.04311 | 2.455297 | 4.202241 | 95.79776 | 3.754648 | 2.636488 | 95.79776
|  |  |  | 433 | 60.6 | 0.00107089 | 2.359065 | 7.956888 | 92.04311 | 2.455297 | 4.202241 | 95.79776 | 3.754648 | 2.63749 | 95.79776
|  |  |  | 434 | 60.6 | 0.00107089 | 2.359065 | 7.956888 | 92.04311 | 2.455297 | 4.202241 | 95.79776 | 3.754648 | 2.638489 | 95.79776
|  |  |  | 435 | 60.6 | 0.00107089 | 2.359065 | 7.956888 | 92.04311 | 2.455297 | 4.202241 | 95.79776 | 3.754648 | 2.639486 | 95.9561
|  |  |  | 436 | 60.5 | 0.001069123 | 2.362964 | 7.804751 | 92.19525 | 2.459355 | 4.043897 | 95.9561 | 3.760854 | 2.640481 | 95.9561
|  |  |  | 437 | 60.5 | 0.001069123 | 2.362964 | 7.804751 | 92.19525 | 2.459355 | 4.043897 | 95.9561 | 3.760854 | 2.641474 | 95.9561
|  |  |  | 438 | 60.5 | 0.001069123 | 2.362964 | 7.804751 | 92.19525 | 2.459355 | 4.043897 | 95.9561 | 3.760854 | 2.642465 | 95.9561
|  |  |  | 439 | 60.5 | 0.001069123 | 2.362964 | 7.804751 | 92.19525 | 2.459355 | 4.043897 | 95.9561 | 3.760854 | 2.643453 | 95.9561
|  |  |  | 440 | 60.5 | 0.001069123 | 2.362964 | 7.804751 | 92.19525 | 2.459355 | 4.043897 | 95.9561 | 3.760854 | 2.644439 | 95.9561
|  |  |  | 441 | 60.5 | 0.001069123 | 2.362964 | 7.804751 | 92.19525 | 2.459355 | 4.043897 | 95.9561 | 3.760854 | 2.645422 | 95.9561
|  |  |  | 442 | 60.5 | 0.001069123 | 2.362964 | 7.804751 | 92.19525 | 2.459355 | 4.043897 | 95.9561 | 3.760854 | 2.646404 | 95.9561
|  |  |  | 443 | 60.5 | 0.001069123 | 2.362964 | 7.804751 | 92.19525 | 2.459355 | 4.043897 | 95.9561 | 3.760854 | 2.647383 | 95.9561
|  |  |  | 444 | 60.5 | 0.001069123 | 2.362964 | 7.804751 | 92.19525 | 2.459355 | 4.043897 | 95.9561 | 3.760854 | 2.64836 | 95.9561
|  |  |  | 445 | 60.5 | 0.001069123 | 2.362964 | 7.804751 | 92.19525 | 2.459355 | 4.043897 | 95.9561 | 3.760854 | 2.649335 | 95.9561
|  |  |  | 446 | 60.5 | 0.001069123 | 2.362964 | 7.804751 | 92.19525 | 2.459355 | 4.043897 | 95.9561 | 3.760854 | 2.650308 | 95.9561
|  |  |  | 447 | 60.5 | 0.001069123 | 2.362964 | 7.804751 | 92.19525 | 2.459355 | 4.043897 | 95.9561 | 3.760854 | 2.651278 | 95.9561
|  |  |  | 448 | 60.5 | 0.001069123 | 2.362964 | 7.804751 | 92.19525 | 2.459355 | 4.043897 | 95.9561 | 3.760854 | 2.652246 | 95.9561
|  |  |  | 449 | 60.5 | 0.001069123 | 2.362964 | 7.804751 | 92.19525 | 2.459355 | 4.043897 | 95.9561 | 3.760854 | 2.653213 | 95.9561
|  |  |  | 450 | 60.5 | 0.001069123 | 2.362964 | 7.804751 | 92.19525 | 2.459355 | 4.043897 | 95.9561 | 3.760854 | 2.654177 | 95.9561
|  |  |  | 451 | 60.5 | 0.001069123 | 2.362964 | 7.804751 | 92.19525 | 2.459355 | 4.043897 | 95.9561 | 3.760854 | 2.655138 | 95.9561
|  |  |  | 452 | 60.5 | 0.001069123 | 2.362964 | 7.804751 | 92.19525 | 2.459355 | 4.043897 | 95.9561 | 3.760854 | 2.656098 | 95.9561
|  |  |  | 453 | 60.5 | 0.001069123 | 2.362964 | 7.804751 | 92.19525 | 2.459355 | 4.043897 | 95.9561 | 3.760854 | 2.657056 | 95.9561
|  |  |  | 454 | 60.5 | 0.001069123 | 2.362964 | 7.804751 | 92.19525 | 2.459355 | 4.043897 | 95.9561 | 3.760854 | 2.658011 | 95.9561
|  |  |  | 455 | 60.5 | 0.001069123 | 2.362964 | 7.804751 | 92.19525 | 2.459355 | 4.043897 | 95.9561 | 3.760854 | 2.658965 | 95.9561
|  |  |  | 456 | 60.5 | 0.001069123 | 2.362964 | 7.804751 | 92.19525 | 2.459355 | 4.043897 | 95.9561 | 3.760854 | 2.659916 | 95.9561
|  |  |  | 457 | 60.5 | 0.001069123 | 2.362964 | 7.804751 | 92.19525 | 2.459355 | 4.043897 | 95.9561 | 3.760854 | 2.660865 | 95.9561
|  |  |  | 458 | 60.5 | 0.001069123 | 2.362964 | 7.804751 | 92.19525 | 2.459355 | 4.043897 | 95.9561 | 3.760854 | 2.661813 | 95.9561
|  |  |  | 459 | 60.5 | 0.001069123 | 2.362964 | 7.804751 | 92.19525 | 2.459355 | 4.043897 | 95.9561 | 3.760854 | 2.662758 | 95.9561
|  |  |  | 460 | 60.5 | 0.001069123 | 2.362964 | 7.804751 | 92.19525 | 2.459355 | 4.043897 | 95.9561 | 3.760854 | 2.663701 | 95.9561
|  |  |  | 461 | 60.5 | 0.001069123 | 2.362964 | 7.804751 | 92.19525 | 2.459355 | 4.043897 | 95.9561 | 3.760854 | 2.664642 | 95.9561
|  |  |  | 462 | 60.5 | 0.001069123 | 2.362964 | 7.804751 | 92.19525 | 2.459355 | 4.043897 | 95.9561 | 3.760854 | 2.665581 | 95.9561
|  |  |  | 463 | 60.5 | 0.001069123 | 2.362964 | 7.804751 | 92.19525 | 2.459355 | 4.043897 | 95.9561 | 3.760854 | 2.666518 | 95.9561
|  |  |  | 464 | 60.5 | 0.001069123 | 2.362964 | 7.804751 | 92.19525 | 2.459355 | 4.043897 | 95.9561 | 3.760854 | 2.667453 | 95.9561
|  |  |  | 465 | 60.5 | 0.001069123 | 2.362964 | 7.804751 | 92.19525 | 2.459355 | 4.043897 | 95.9561 | 3.760854 | 2.668386 | 95.9561
|  |  |  | 466 | 60.5 | 0.001069123 | 2.362964 | 7.804751 | 92.19525 | 2.459355 | 4.043897 | 95.9561 | 3.760854 | 2.669317 | 95.9561
|  |  |  | 467 | 60.5 | 0.001069123 | 2.362964 | 7.804751 | 92.19525 | 2.459355 | 4.043897 | 95.9561 | 3.760854 | 2.670246 | 95.9561
|  |  |  | 468 | 60.5 | 0.001069123 | 2.362964 | 7.804751 | 92.19525 | 2.459355 | 4.043897 | 95.9561 | 3.760854 | 2.671173 | 95.9561
|  |  |  | 469 | 60.5 | 0.001069123 | 2.362964 | 7.804751 | 92.19525 | 2.459355 | 4.043897 | 95.9561 | 3.760854 | 2.672098 | 95.9561
|  |  |  | 470 | 60.5 | 0.001069123 | 2.362964 | 7.804751 | 92.19525 | 2.459355 | 4.043897 | 95.9561 | 3.760854 | 2.673021 | 95.9561
|  |  |  | 471 | 60.5 | 0.001069123 | 2.362964 | 7.804751 | 92.19525 | 2.459355 | 4.043897 | 95.9561 | 3.760854 | 2.673942 | 95.9561
|  |  |  | 472 | 60.5 | 0.001069123 | 2.362964 | 7.804751 | 92.19525 | 2.459355 | 4.043897 | 95.9561 | 3.760854 | 2.674861 | 95.9561
|  |  |  | 473 | 60.5 | 0.001069123 | 2.362964 | 7.804751 | 92.19525 | 2.459355 | 4.043897 | 95.9561 | 3.760854 | 2.675778 | 95.9561
|  |  |  | 474 | 60.5 | 0.001069123 | 2.362964 | 7.804751 | 92.19525 | 2.459355 | 4.043897 | 95.9561 | 3.760854 | 2.676694 | 95.9561
|  |  |  | 475 | 60.5 | 0.001069123 | 2.362964 | 7.804751 | 92.19525 | 2.459355 | 4.043897 | 95.9561 | 3.760854 | 2.677607 | 95.9561
|  |  |  | 476 | 60.5 | 0.001069123 | 2.362964 | 7.804751 | 92.19525 | 2.459355 | 4.043897 | 95.9561 | 3.760854 | 2.678518 | 96.11497
|  |  |  | 477 | 60.4 | 0.001067356 | 2.366876 | 7.65211 | 92.34789 | 2.463427 | 3.885029 | 96.11497 | 3.76708 | 2.679428 | 96.11497
|  |  |  | 478 | 60.4 | 0.001067356 | 2.366876 | 7.65211 | 92.34789 | 2.463427 | 3.885029 | 96.11497 | 3.76708 | 2.680336 | 96.11497
|  |  |  | 479 | 60.4 | 0.001067356 | 2.366876 | 7.65211 | 92.34789 | 2.463427 | 3.885029 | 96.11497 | 3.76708 | 2.681241 | 96.11497
|  |  |  | 480 | 60.4 | 0.001067356 | 2.366876 | 7.65211 | 92.34789 | 2.463427 | 3.885029 | 96.11497 | 3.76708 | 2.682145 | 96.11497
|  |  |  | 481 | 60.4 | 0.001067356 | 2.366876 | 7.65211 | 92.34789 | 2.463427 | 3.885029 | 96.11497 | 3.76708 | 2.683047 | 96.11497
|  |  |  | 482 | 60.4 | 0.001067356 | 2.366876 | 7.65211 | 92.34789 | 2.463427 | 3.885029 | 96.11497 | 3.76708 | 2.683947 | 96.11497
|  |  |  | 483 | 60.4 | 0.001067356 | 2.366876 | 7.65211 | 92.34789 | 2.463427 | 3.885029 | 96.11497 | 3.76708 | 2.684845 | 96.11497
|  |  |  | 484 | 60.4 | 0.001067356 | 2.366876 | 7.65211 | 92.34789 | 2.463427 | 3.885029 | 96.11497 | 3.76708 | 2.685742 | 96.11497
|  |  |  | 485 | 60.4 | 0.001067356 | 2.366876 | 7.65211 | 92.34789 | 2.463427 | 3.885029 | 96.11497 | 3.76708 | 2.686636 | 96.11497
|  |  |  | 486 | 60.4 | 0.001067356 | 2.366876 | 7.65211 | 92.34789 | 2.463427 | 3.885029 | 96.11497 | 3.76708 | 2.687529 | 96.11497
|  |  |  | 487 | 60.4 | 0.001067356 | 2.366876 | 7.65211 | 92.34789 | 2.463427 | 3.885029 | 96.11497 | 3.76708 | 2.68842 | 96.11497
|  |  |  | 488 | 60.4 | 0.001067356 | 2.366876 | 7.65211 | 92.34789 | 2.463427 | 3.885029 | 96.11497 | 3.76708 | 2.689309 | 96.11497
|  |  |  | 489 | 60.4 | 0.001067356 | 2.366876 | 7.65211 | 92.34789 | 2.463427 | 3.885029 | 96.11497 | 3.76708 | 2.690196 | 96.11497
|  |  |  | 490 | 60.4 | 0.001067356 | 2.366876 | 7.65211 | 92.34789 | 2.463427 | 3.885029 | 96.11497 | 3.76708 | 2.691081 | 96.11497
|  |  |  | 491 | 60.4 | 0.001067356 | 2.366876 | 7.65211 | 92.34789 | 2.463427 | 3.885029 | 96.11497 | 3.76708 | 2.691965 | 96.11497
|  |  |  | 492 | 60.4 | 0.001067356 | 2.366876 | 7.65211 | 92.34789 | 2.463427 | 3.885029 | 96.11497 | 3.76708 | 2.692847 | 96.11497
|  |  |  | 493 | 60.4 | 0.001067356 | 2.366876 | 7.65211 | 92.34789 | 2.463427 | 3.885029 | 96.11497 | 3.76708 | 2.693727 | 96.11497
|  |  |  | 494 | 60.4 | 0.001067356 | 2.366876 | 7.65211 | 92.34789 | 2.463427 | 3.885029 | 96.11497 | 3.76708 | 2.694605 | 96.11497
|  |  |  | 495 | 60.4 | 0.001067356 | 2.366876 | 7.65211 | 92.34789 | 2.463427 | 3.885029 | 96.11497 | 3.76708 | 2.695482 | 96.11497
|  |  |  | 496 | 60.4 | 0.001067356 | 2.366876 | 7.65211 | 92.34789 | 2.463427 | 3.885029 | 96.11497 | 3.76708 | 2.696356 | 96.11497
|  |  |  | 497 | 60.4 | 0.001067356 | 2.366876 | 7.65211 | 92.34789 | 2.463427 | 3.885029 | 96.11497 | 3.76708 | 2.697229 | 96.11497
|  |  |  | 498 | 60.4 | 0.001067356 | 2.366876 | 7.65211 | 92.34789 | 2.463427 | 3.885029 | 96.11497 | 3.76708 | 2.698101 | 96.11497
|  |  |  | 499 | 60.4 | 0.001067356 | 2.366876 | 7.65211 | 92.34789 | 2.463427 | 3.885029 | 96.11497 | 3.76708 | 2.69897 | 96.11497
|  |  |  | 500 | 60.4 | 0.001067356 | 2.366876 | 7.65211 | 92.34789 | 2.463427 | 3.885029 | 96.11497 | 3.76708

## Dati Aggregati
Provino | Data comp. | n°giri | vgeo [%] | vSSD [%] | Δv [%] | C1 [%] | k [-] | CDI [-]
B1 | 2025-03-12 | 182 | 7.032777 | 3.612888 | 3.419889 | 81.8963 | 6.557407 | 68.71981
B2 | 2025-03-12 | 174 | 7.051177 | 3.385838 | 3.665339 | 81.39504 | 6.879253 | 73.65939
B3 | 2025-03-12 | 165 | 7.058536 | 3.715068 | 3.343468 | 81.19082 | 6.919154 | 83.93569
B4 | 2025-03-12 | 222 | 7.087975 | 3.052678 | 4.035297 | 81.34243 | 6.726954 | 86.19489
B5 | 2025-03-13 | 191 | 6.948141 | 3.006719 | 3.941422 | 81.53336 | 6.853497 | 72.78672
B6 | 2025-03-13 | 265 | 6.992299 | 3.195794 | 3.796505 | 81.08739 | 6.567763 | 119.5375
B7 | 2025-03-13 | 176 | 6.988619 | 2.742317 | 4.246302 | 81.04952 | 7.316218 | 62.48368
B8 | 2025-03-13 | 300 | 7.480655 | 2.541951 | 4.938704 | 81.43559 | 6.670082 | 95.60256
B9 | 2025-03-18 | 165 | 7.032777 | 3.407878 | 3.6249 | 81.00302 | 7.108309 | 82.83711
B10 | 2025-03-18 | 149 | 7.054856 | 3.440295 | 3.614561 | 81.94628 | 6.802763 | 53.1174
B11 | 2025-03-18 | 167 | 7.010698 | 3.913095 | 3.097603 | 82.48891 | 6.186552 | 71.0076
B12 | 2025-03-18 | 247 | 7.062216 | 2.635696 | 4.42652 | 81.48045 | 6.757183 | 86.06512
B13 | 2025-03-19 | 169 | 7.043817 | 3.984808 | 3.059009 | 81.49094 | 6.638381 | 83.05095
B14 | 2025-03-19 | 185 | 7.032777 | 3.606568 | 3.426209 | 81.55754 | 6.632193 | 81.1715
B15 | 2025-03-19 | 235 | 7.014378 | 3.888751 | 3.125627 | 81.13128 | 6.437731 | 135.0899
B16 | 2025-04-11 | 131 | 6.98 | 4.16 | 2.82 | 81.61323 | 6.821929 | 63.705
B17 | 2025-05-22 | 144 | 7.01 | 3.86 | 3.321349 | 82.0222 | 6.637756 | 64.24958
B18 | 2025-05-22 | 195 | 7.01 | 3.62 | 3.28135 | 80.98188 | 6.764646 | 109.0564
B19 | 2025-05-29 | 340 | 7.010698 | 4.381922 | 2.628776 | 80.8528 | 5.987003 | 246.4987
B20 | 2025-05-29 | 500 | 7.65211 | 3.885029 | 3.76708 | 80.50911 | 5.902485 | 323.2532
| Media | 215.1 | 7.077725 | 3.501865 | 3.578996 | 81.4004 | 6.658363 | 103.1011
| Dev Std | 85.86642 | 0.1724702 | 0.5095273 | 0.5568352 | 0.4580881 | 0.338486 | 66.43531