## D1 PMB-50 28_03
CURVA COMPATTAZIONE [EN 12697-31]
|  |  |  | N giri | h [mm] | V [m3] | ρgeo [Mg/m3] | vgeo [%] | Cgeo [%] | ρSSD [Mg/m3] | vSSD [%] | CSSD [%] | Δv [%] | log10N | CSSD [%]
ACR PMB - 50 |  |  |  | 0 | 73.3 | 0.001295318 | 1.965232 | 23.70994 | 76.29006 | 2.030715 | 21.16791 | 78.83209 | 2.542035 | 0 | 81.73115
|  |  |  | 1 | 70.7 | 0.001249372 | 2.037503 | 20.90437 | 79.09563 | 2.105394 | 18.26885 | 81.73115 | 2.635519 | 0.30103 | 83.14233
Provino | D1 |  |  | 2 | 69.5 | 0.001228166 | 2.072683 | 19.53869 | 80.46131 | 2.141747 | 16.85767 | 83.14233 | 2.681024 | 0.4771213 | 84.23312
Data | 2025-03-28 |  |  | 3 | 68.6 | 0.001212262 | 2.099876 | 18.48308 | 81.51692 | 2.169845 | 15.76688 | 84.23312 | 2.716198 | 0.60206 | 84.97636
Tcomp [°C] | 160 ± 5 |  |  | 4 | 68 | 0.001201659 | 2.118404 | 17.76381 | 82.23619 | 2.188991 | 15.02364 | 84.97636 | 2.740165 | 0.69897 | 85.73282
|  |  |  | 5 | 67.4 | 0.001191056 | 2.137263 | 17.03174 | 82.96826 | 2.208478 | 14.26718 | 85.73282 | 2.764558 | 0.7781513 | 86.24466
D | [mm] | 150 |  | 6 | 67 | 0.001183988 | 2.150022 | 16.5364 | 83.4636 | 2.221662 | 13.75534 | 86.24466 | 2.781063 | 0.845098 | 86.76265
h | [mm] | 60 |  | 7 | 66.6 | 0.001176919 | 2.162935 | 16.03512 | 83.96488 | 2.235006 | 13.23735 | 86.76265 | 2.797766 | 0.90309 | 87.15524
ρM | [Mg/m3] | 2.576 |  | 8 | 66.3 | 0.001171618 | 2.172722 | 15.65519 | 84.34481 | 2.245119 | 12.84476 | 87.15524 | 2.810425 | 0.9542425 | 87.5514
vg | [%] | 7 |  | 9 | 66 | 0.001166316 | 2.182598 | 15.2718 | 84.7282 | 2.255324 | 12.4486 | 87.5514 | 2.8232 | 1 | 87.95118
M | [g] | 2545.6 |  | 10 | 65.7 | 0.001161015 | 2.192565 | 14.88492 | 85.11508 | 2.265622 | 12.04882 | 87.95118 | 2.836091 | 1.041393 | 88.21973
ρSSD | [Mg/m3] | 2.480856 |  | 11 | 65.5 | 0.001157481 | 2.199259 | 14.62502 | 85.37498 | 2.27254 | 11.78027 | 88.21973 | 2.844751 | 1.079181 | 88.48993
|  |  |  | 12 | 65.3 | 0.001153946 | 2.205995 | 14.36354 | 85.63646 | 2.279501 | 11.51007 | 88.48993 | 2.853464 | 1.113943 | 88.76179
|  |  |  | 13 | 65.1 | 0.001150412 | 2.212773 | 14.10044 | 85.89956 | 2.286504 | 11.23821 | 88.76179 | 2.86223 | 1.146128 | 88.89834
DIMENSIONI [EN 12697-29] |  |  |  | 14 | 65 | 0.001148645 | 2.216177 | 13.96829 | 86.03171 | 2.290021 | 11.10166 | 88.89834 | 2.866634 | 1.176091 | 89.17272
|  |  |  | 15 | 64.8 | 0.001145111 | 2.223017 | 13.70276 | 86.29724 | 2.297089 | 10.82728 | 89.17272 | 2.875481 | 1.20412 | 89.31054
|  |  |  | 16 | 64.7 | 0.001143343 | 2.226453 | 13.56938 | 86.43062 | 2.30064 | 10.68946 | 89.31054 | 2.879926 | 1.230449 | 89.58748
|  |  | Average [mm] | 17 | 64.5 | 0.001139809 | 2.233356 | 13.30138 | 86.69862 | 2.307773 | 10.41252 | 89.58748 | 2.888856 | 1.255273 | 89.72659
h | 1 | 59.6 | 59.5 | 18 | 64.4 | 0.001138042 | 2.236824 | 13.16675 | 86.83325 | 2.311357 | 10.27341 | 89.72659 | 2.893342 | 1.278754 | 89.86613
| 2 | 59.5 |  | 19 | 64.3 | 0.001136275 | 2.240303 | 13.03171 | 86.96829 | 2.314952 | 10.13387 | 89.86613 | 2.897841 | 1.30103 | 90.00611
| 3 | 59.4 |  | 20 | 64.2 | 0.001134508 | 2.243793 | 12.89625 | 87.10375 | 2.318557 | 9.99389 | 90.00611 | 2.902355 | 1.322219 | 90.14652
| 4 | 59.5 |  | 21 | 64.1 | 0.001132741 | 2.247293 | 12.76036 | 87.23964 | 2.322174 | 9.853475 | 90.14652 | 2.906883 | 1.342423 | 90.28738
|  |  |  | 22 | 64 | 0.001130973 | 2.250805 | 12.62405 | 87.37595 | 2.325803 | 9.712621 | 90.28738 | 2.911425 | 1.361728 | 90.42867
D | 1 | 149.8 | 149.75 | 23 | 63.9 | 0.001129206 | 2.254327 | 12.48731 | 87.51269 | 2.329443 | 9.571326 | 90.42867 | 2.915981 | 1.380211 | 90.57041
| 2 | 149.7 |  | 24 | 63.8 | 0.001127439 | 2.25786 | 12.35014 | 87.64986 | 2.333094 | 9.429589 | 90.57041 | 2.920552 | 1.39794 | 90.71259
|  |  |  | 25 | 63.7 | 0.001125672 | 2.261405 | 12.21254 | 87.78746 | 2.336756 | 9.287406 | 90.71259 | 2.925137 | 1.414973 | 90.85522
PARAMETRI |  |  |  | 26 | 63.6 | 0.001123905 | 2.264961 | 12.07451 | 87.92549 | 2.340431 | 9.144776 | 90.85522 | 2.929736 | 1.431364 | 90.9983
|  |  |  | 27 | 63.5 | 0.001122138 | 2.268527 | 11.93605 | 88.06395 | 2.344116 | 9.001697 | 90.9983 | 2.93435 | 1.447158 | 90.9983
C1 | 81.475 |  |  | 28 | 63.5 | 0.001122138 | 2.268527 | 11.93605 | 88.06395 | 2.344116 | 9.001697 | 90.9983 | 2.93435 | 1.462398 | 91.14183
k | 6.577056 |  |  | 29 | 63.4 | 0.00112037 | 2.272106 | 11.79714 | 88.20286 | 2.347814 | 8.858166 | 91.14183 | 2.938978 | 1.477121 | 91.28582
CDI | 88.9291 |  |  | 30 | 63.3 | 0.001118603 | 2.275695 | 11.6578 | 88.3422 | 2.351523 | 8.714182 | 91.28582 | 2.943621 | 1.491362 | 91.43026
|  |  |  | 31 | 63.2 | 0.001116836 | 2.279296 | 11.51802 | 88.48198 | 2.355243 | 8.569743 | 91.43026 | 2.948278 | 1.50515 | 91.43026
|  |  |  | 32 | 63.2 | 0.001116836 | 2.279296 | 11.51802 | 88.48198 | 2.355243 | 8.569743 | 91.43026 | 2.948278 | 1.518514 | 91.57515
|  |  |  | 33 | 63.1 | 0.001115069 | 2.282908 | 11.3778 | 88.6222 | 2.358976 | 8.424846 | 91.57515 | 2.952951 | 1.531479 | 91.57515
|  |  |  | 34 | 63.1 | 0.001115069 | 2.282908 | 11.3778 | 88.6222 | 2.358976 | 8.424846 | 91.57515 | 2.952951 | 1.544068 | 91.72051
|  |  |  | 35 | 63 | 0.001113302 | 2.286532 | 11.23713 | 88.76287 | 2.36272 | 8.279488 | 91.72051 | 2.957638 | 1.556303 | 91.86633
|  |  |  | 36 | 62.9 | 0.001111535 | 2.290167 | 11.09601 | 88.90399 | 2.366477 | 8.133669 | 91.86633 | 2.96234 | 1.568202 | 91.86633
|  |  |  | 37 | 62.9 | 0.001111535 | 2.290167 | 11.09601 | 88.90399 | 2.366477 | 8.133669 | 91.86633 | 2.96234 | 1.579784 | 92.01262
|  |  |  | 38 | 62.8 | 0.001109768 | 2.293814 | 10.95444 | 89.04556 | 2.370245 | 7.987385 | 92.01262 | 2.967057 | 1.591065 | 92.01262
|  |  |  | 39 | 62.8 | 0.001109768 | 2.293814 | 10.95444 | 89.04556 | 2.370245 | 7.987385 | 92.01262 | 2.967057 | 1.60206 | 92.15937
|  |  |  | 40 | 62.7 | 0.001108 | 2.297472 | 10.81242 | 89.18758 | 2.374025 | 7.840634 | 92.15937 | 2.971789 | 1.612784 | 92.15937
|  |  |  | 41 | 62.7 | 0.001108 | 2.297472 | 10.81242 | 89.18758 | 2.374025 | 7.840634 | 92.15937 | 2.971789 | 1.623249 | 92.30659
|  |  |  | 42 | 62.6 | 0.001106233 | 2.301142 | 10.66995 | 89.33005 | 2.377818 | 7.693415 | 92.30659 | 2.976537 | 1.633468 | 92.30659
|  |  |  | 43 | 62.6 | 0.001106233 | 2.301142 | 10.66995 | 89.33005 | 2.377818 | 7.693415 | 92.30659 | 2.976537 | 1.643453 | 92.45428
|  |  |  | 44 | 62.5 | 0.001104466 | 2.304824 | 10.52702 | 89.47298 | 2.381622 | 7.545724 | 92.45428 | 2.981299 | 1.653213 | 92.45428
|  |  |  | 45 | 62.5 | 0.001104466 | 2.304824 | 10.52702 | 89.47298 | 2.381622 | 7.545724 | 92.45428 | 2.981299 | 1.662758 | 92.60244
|  |  |  | 46 | 62.4 | 0.001102699 | 2.308518 | 10.38364 | 89.61636 | 2.385439 | 7.39756 | 92.60244 | 2.986077 | 1.672098 | 92.60244
|  |  |  | 47 | 62.4 | 0.001102699 | 2.308518 | 10.38364 | 89.61636 | 2.385439 | 7.39756 | 92.60244 | 2.986077 | 1.681241 | 92.60244
|  |  |  | 48 | 62.4 | 0.001102699 | 2.308518 | 10.38364 | 89.61636 | 2.385439 | 7.39756 | 92.60244 | 2.986077 | 1.690196 | 92.75108
|  |  |  | 49 | 62.3 | 0.001100932 | 2.312223 | 10.23979 | 89.76021 | 2.389268 | 7.248921 | 92.75108 | 2.99087 | 1.69897 | 92.75108
|  |  |  | 50 | 62.3 | 0.001100932 | 2.312223 | 10.23979 | 89.76021 | 2.389268 | 7.248921 | 92.75108 | 2.99087 | 1.70757 | 92.9002
|  |  |  | 51 | 62.2 | 0.001099165 | 2.31594 | 10.09548 | 89.90452 | 2.393109 | 7.099803 | 92.9002 | 2.995678 | 1.716003 | 92.9002
|  |  |  | 52 | 62.2 | 0.001099165 | 2.31594 | 10.09548 | 89.90452 | 2.393109 | 7.099803 | 92.9002 | 2.995678 | 1.724276 | 92.9002
|  |  |  | 53 | 62.2 | 0.001099165 | 2.31594 | 10.09548 | 89.90452 | 2.393109 | 7.099803 | 92.9002 | 2.995678 | 1.732394 | 93.04979
|  |  |  | 54 | 62.1 | 0.001097398 | 2.31967 | 9.950708 | 90.04929 | 2.396963 | 6.950205 | 93.04979 | 3.000502 | 1.740363 | 93.04979
|  |  |  | 55 | 62.1 | 0.001097398 | 2.31967 | 9.950708 | 90.04929 | 2.396963 | 6.950205 | 93.04979 | 3.000502 | 1.748188 | 93.04979
|  |  |  | 56 | 62.1 | 0.001097398 | 2.31967 | 9.950708 | 90.04929 | 2.396963 | 6.950205 | 93.04979 | 3.000502 | 1.755875 | 93.19987
|  |  |  | 57 | 62 | 0.00109563 | 2.323411 | 9.805467 | 90.19453 | 2.400829 | 6.800125 | 93.19987 | 3.005342 | 1.763428 | 93.19987
|  |  |  | 58 | 62 | 0.00109563 | 2.323411 | 9.805467 | 90.19453 | 2.400829 | 6.800125 | 93.19987 | 3.005342 | 1.770852 | 93.19987
|  |  |  | 59 | 62 | 0.00109563 | 2.323411 | 9.805467 | 90.19453 | 2.400829 | 6.800125 | 93.19987 | 3.005342 | 1.778151 | 93.35044
|  |  |  | 60 | 61.9 | 0.001093863 | 2.327165 | 9.659757 | 90.34024 | 2.404707 | 6.64956 | 93.35044 | 3.010197 | 1.78533 | 93.35044
|  |  |  | 61 | 61.9 | 0.001093863 | 2.327165 | 9.659757 | 90.34024 | 2.404707 | 6.64956 | 93.35044 | 3.010197 | 1.792392 | 93.35044
|  |  |  | 62 | 61.9 | 0.001093863 | 2.327165 | 9.659757 | 90.34024 | 2.404707 | 6.64956 | 93.35044 | 3.010197 | 1.799341 | 93.50149
|  |  |  | 63 | 61.8 | 0.001092096 | 2.33093 | 9.513575 | 90.48642 | 2.408598 | 6.498507 | 93.50149 | 3.015068 | 1.80618 | 93.50149
|  |  |  | 64 | 61.8 | 0.001092096 | 2.33093 | 9.513575 | 90.48642 | 2.408598 | 6.498507 | 93.50149 | 3.015068 | 1.812913 | 93.50149
|  |  |  | 65 | 61.8 | 0.001092096 | 2.33093 | 9.513575 | 90.48642 | 2.408598 | 6.498507 | 93.50149 | 3.015068 | 1.819544 | 93.50149
|  |  |  | 66 | 61.8 | 0.001092096 | 2.33093 | 9.513575 | 90.48642 | 2.408598 | 6.498507 | 93.50149 | 3.015068 | 1.826075 | 93.65303
|  |  |  | 67 | 61.7 | 0.001090329 | 2.334708 | 9.36692 | 90.63308 | 2.412502 | 6.346965 | 93.65303 | 3.019955 | 1.832509 | 93.65303
|  |  |  | 68 | 61.7 | 0.001090329 | 2.334708 | 9.36692 | 90.63308 | 2.412502 | 6.346965 | 93.65303 | 3.019955 | 1.838849 | 93.65303
|  |  |  | 69 | 61.7 | 0.001090329 | 2.334708 | 9.36692 | 90.63308 | 2.412502 | 6.346965 | 93.65303 | 3.019955 | 1.845098 | 93.80507
|  |  |  | 70 | 61.6 | 0.001088562 | 2.338498 | 9.219788 | 90.78021 | 2.416419 | 6.194931 | 93.80507 | 3.024857 | 1.851258 | 93.80507
|  |  |  | 71 | 61.6 | 0.001088562 | 2.338498 | 9.219788 | 90.78021 | 2.416419 | 6.194931 | 93.80507 | 3.024857 | 1.857332 | 93.80507
|  |  |  | 72 | 61.6 | 0.001088562 | 2.338498 | 9.219788 | 90.78021 | 2.416419 | 6.194931 | 93.80507 | 3.024857 | 1.863323 | 93.80507
|  |  |  | 73 | 61.6 | 0.001088562 | 2.338498 | 9.219788 | 90.78021 | 2.416419 | 6.194931 | 93.80507 | 3.024857 | 1.869232 | 93.9576
|  |  |  | 74 | 61.5 | 0.001086795 | 2.342301 | 9.072178 | 90.92782 | 2.420348 | 6.042402 | 93.9576 | 3.029776 | 1.875061 | 93.9576
|  |  |  | 75 | 61.5 | 0.001086795 | 2.342301 | 9.072178 | 90.92782 | 2.420348 | 6.042402 | 93.9576 | 3.029776 | 1.880814 | 93.9576
|  |  |  | 76 | 61.5 | 0.001086795 | 2.342301 | 9.072178 | 90.92782 | 2.420348 | 6.042402 | 93.9576 | 3.029776 | 1.886491 | 93.9576
|  |  |  | 77 | 61.5 | 0.001086795 | 2.342301 | 9.072178 | 90.92782 | 2.420348 | 6.042402 | 93.9576 | 3.029776 | 1.892095 | 94.11062
|  |  |  | 78 | 61.4 | 0.001085028 | 2.346116 | 8.924087 | 91.07591 | 2.42429 | 5.889377 | 94.11062 | 3.03471 | 1.897627 | 94.11062
|  |  |  | 79 | 61.4 | 0.001085028 | 2.346116 | 8.924087 | 91.07591 | 2.42429 | 5.889377 | 94.11062 | 3.03471 | 1.90309 | 94.11062
|  |  |  | 80 | 61.4 | 0.001085028 | 2.346116 | 8.924087 | 91.07591 | 2.42429 | 5.889377 | 94.11062 | 3.03471 | 1.908485 | 94.11062
|  |  |  | 81 | 61.4 | 0.001085028 | 2.346116 | 8.924087 | 91.07591 | 2.42429 | 5.889377 | 94.11062 | 3.03471 | 1.913814 | 94.11062
|  |  |  | 82 | 61.4 | 0.001085028 | 2.346116 | 8.924087 | 91.07591 | 2.42429 | 5.889377 | 94.11062 | 3.03471 | 1.919078 | 94.26415
|  |  |  | 83 | 61.3 | 0.00108326 | 2.349943 | 8.775513 | 91.22449 | 2.428244 | 5.735852 | 94.26415 | 3.039661 | 1.924279 | 94.26415
|  |  |  | 84 | 61.3 | 0.00108326 | 2.349943 | 8.775513 | 91.22449 | 2.428244 | 5.735852 | 94.26415 | 3.039661 | 1.929419 | 94.26415
|  |  |  | 85 | 61.3 | 0.00108326 | 2.349943 | 8.775513 | 91.22449 | 2.428244 | 5.735852 | 94.26415 | 3.039661 | 1.934498 | 94.26415
|  |  |  | 86 | 61.3 | 0.00108326 | 2.349943 | 8.775513 | 91.22449 | 2.428244 | 5.735852 | 94.26415 | 3.039661 | 1.939519 | 94.26415
|  |  |  | 87 | 61.3 | 0.00108326 | 2.349943 | 8.775513 | 91.22449 | 2.428244 | 5.735852 | 94.26415 | 3.039661 | 1.944483 | 94.41817
|  |  |  | 88 | 61.2 | 0.001081493 | 2.353783 | 8.626453 | 91.37355 | 2.432212 | 5.581826 | 94.41817 | 3.044627 | 1.94939 | 94.41817
|  |  |  | 89 | 61.2 | 0.001081493 | 2.353783 | 8.626453 | 91.37355 | 2.432212 | 5.581826 | 94.41817 | 3.044627 | 1.954243 | 94.41817
|  |  |  | 90 | 61.2 | 0.001081493 | 2.353783 | 8.626453 | 91.37355 | 2.432212 | 5.581826 | 94.41817 | 3.044627 | 1.959041 | 94.41817
|  |  |  | 91 | 61.2 | 0.001081493 | 2.353783 | 8.626453 | 91.37355 | 2.432212 | 5.581826 | 94.41817 | 3.044627 | 1.963788 | 94.41817
|  |  |  | 92 | 61.2 | 0.001081493 | 2.353783 | 8.626453 | 91.37355 | 2.432212 | 5.581826 | 94.41817 | 3.044627 | 1.968483 | 94.5727
|  |  |  | 93 | 61.1 | 0.001079726 | 2.357635 | 8.476906 | 91.52309 | 2.436193 | 5.427295 | 94.5727 | 3.04961 | 1.973128 | 94.5727
|  |  |  | 94 | 61.1 | 0.001079726 | 2.357635 | 8.476906 | 91.52309 | 2.436193 | 5.427295 | 94.5727 | 3.04961 | 1.977724 | 94.5727
|  |  |  | 95 | 61.1 | 0.001079726 | 2.357635 | 8.476906 | 91.52309 | 2.436193 | 5.427295 | 94.5727 | 3.04961 | 1.982271 | 94.5727
|  |  |  | 96 | 61.1 | 0.001079726 | 2.357635 | 8.476906 | 91.52309 | 2.436193 | 5.427295 | 94.5727 | 3.04961 | 1.986772 | 94.5727
|  |  |  | 97 | 61.1 | 0.001079726 | 2.357635 | 8.476906 | 91.52309 | 2.436193 | 5.427295 | 94.5727 | 3.04961 | 1.991226 | 94.72774
|  |  |  | 98 | 61 | 0.001077959 | 2.3615 | 8.326868 | 91.67313 | 2.440187 | 5.272258 | 94.72774 | 3.05461 | 1.995635 | 94.72774
|  |  |  | 99 | 61 | 0.001077959 | 2.3615 | 8.326868 | 91.67313 | 2.440187 | 5.272258 | 94.72774 | 3.05461 | 2 | 94.72774
|  |  |  | 100 | 61 | 0.001077959 | 2.3615 | 8.326868 | 91.67313 | 2.440187 | 5.272258 | 94.72774 | 3.05461 | 2.004321 | 94.72774
|  |  |  | 101 | 61 | 0.001077959 | 2.3615 | 8.326868 | 91.67313 | 2.440187 | 5.272258 | 94.72774 | 3.05461 | 2.0086 | 94.72774
|  |  |  | 102 | 61 | 0.001077959 | 2.3615 | 8.326868 | 91.67313 | 2.440187 | 5.272258 | 94.72774 | 3.05461 | 2.012837 | 94.72774
|  |  |  | 103 | 61 | 0.001077959 | 2.3615 | 8.326868 | 91.67313 | 2.440187 | 5.272258 | 94.72774 | 3.05461 | 2.017033 | 94.88329
|  |  |  | 104 | 60.9 | 0.001076192 | 2.365378 | 8.176337 | 91.82366 | 2.444194 | 5.116712 | 94.88329 | 3.059626 | 2.021189 | 94.88329
|  |  |  | 105 | 60.9 | 0.001076192 | 2.365378 | 8.176337 | 91.82366 | 2.444194 | 5.116712 | 94.88329 | 3.059626 | 2.025306 | 94.88329
|  |  |  | 106 | 60.9 | 0.001076192 | 2.365378 | 8.176337 | 91.82366 | 2.444194 | 5.116712 | 94.88329 | 3.059626 | 2.029384 | 94.88329
|  |  |  | 107 | 60.9 | 0.001076192 | 2.365378 | 8.176337 | 91.82366 | 2.444194 | 5.116712 | 94.88329 | 3.059626 | 2.033424 | 94.88329
|  |  |  | 108 | 60.9 | 0.001076192 | 2.365378 | 8.176337 | 91.82366 | 2.444194 | 5.116712 | 94.88329 | 3.059626 | 2.037426 | 94.88329
|  |  |  | 109 | 60.9 | 0.001076192 | 2.365378 | 8.176337 | 91.82366 | 2.444194 | 5.116712 | 94.88329 | 3.059626 | 2.041393 | 94.88329
|  |  |  | 110 | 60.9 | 0.001076192 | 2.365378 | 8.176337 | 91.82366 | 2.444194 | 5.116712 | 94.88329 | 3.059626 | 2.045323 | 95.03935
|  |  |  | 111 | 60.8 | 0.001074425 | 2.369268 | 8.025312 | 91.97469 | 2.448214 | 4.960654 | 95.03935 | 3.064658 | 2.049218 | 95.03935
|  |  |  | 112 | 60.8 | 0.001074425 | 2.369268 | 8.025312 | 91.97469 | 2.448214 | 4.960654 | 95.03935 | 3.064658 | 2.053078 | 95.03935
|  |  |  | 113 | 60.8 | 0.001074425 | 2.369268 | 8.025312 | 91.97469 | 2.448214 | 4.960654 | 95.03935 | 3.064658 | 2.056905 | 95.03935
|  |  |  | 114 | 60.8 | 0.001074425 | 2.369268 | 8.025312 | 91.97469 | 2.448214 | 4.960654 | 95.03935 | 3.064658 | 2.060698 | 95.03935
|  |  |  | 115 | 60.8 | 0.001074425 | 2.369268 | 8.025312 | 91.97469 | 2.448214 | 4.960654 | 95.03935 | 3.064658 | 2.064458 | 95.03935
|  |  |  | 116 | 60.8 | 0.001074425 | 2.369268 | 8.025312 | 91.97469 | 2.448214 | 4.960654 | 95.03935 | 3.064658 | 2.068186 | 95.03935
|  |  |  | 117 | 60.8 | 0.001074425 | 2.369268 | 8.025312 | 91.97469 | 2.448214 | 4.960654 | 95.03935 | 3.064658 | 2.071882 | 95.19592
|  |  |  | 118 | 60.7 | 0.001072658 | 2.373171 | 7.873788 | 92.12621 | 2.452247 | 4.804082 | 95.19592 | 3.069707 | 2.075547 | 95.19592
|  |  |  | 119 | 60.7 | 0.001072658 | 2.373171 | 7.873788 | 92.12621 | 2.452247 | 4.804082 | 95.19592 | 3.069707 | 2.079181 | 95.19592
|  |  |  | 120 | 60.7 | 0.001072658 | 2.373171 | 7.873788 | 92.12621 | 2.452247 | 4.804082 | 95.19592 | 3.069707 | 2.082785 | 95.19592
|  |  |  | 121 | 60.7 | 0.001072658 | 2.373171 | 7.873788 | 92.12621 | 2.452247 | 4.804082 | 95.19592 | 3.069707 | 2.08636 | 95.19592
|  |  |  | 122 | 60.7 | 0.001072658 | 2.373171 | 7.873788 | 92.12621 | 2.452247 | 4.804082 | 95.19592 | 3.069707 | 2.089905 | 95.19592
|  |  |  | 123 | 60.7 | 0.001072658 | 2.373171 | 7.873788 | 92.12621 | 2.452247 | 4.804082 | 95.19592 | 3.069707 | 2.093422 | 95.19592
|  |  |  | 124 | 60.7 | 0.001072658 | 2.373171 | 7.873788 | 92.12621 | 2.452247 | 4.804082 | 95.19592 | 3.069707 | 2.09691 | 95.35301
|  |  |  | 125 | 60.6 | 0.00107089 | 2.377087 | 7.721765 | 92.27824 | 2.456293 | 4.646993 | 95.35301 | 3.074772 | 2.100371 | 95.35301
|  |  |  | 126 | 60.6 | 0.00107089 | 2.377087 | 7.721765 | 92.27824 | 2.456293 | 4.646993 | 95.35301 | 3.074772 | 2.103804 | 95.35301
|  |  |  | 127 | 60.6 | 0.00107089 | 2.377087 | 7.721765 | 92.27824 | 2.456293 | 4.646993 | 95.35301 | 3.074772 | 2.10721 | 95.35301
|  |  |  | 128 | 60.6 | 0.00107089 | 2.377087 | 7.721765 | 92.27824 | 2.456293 | 4.646993 | 95.35301 | 3.074772 | 2.11059 | 95.35301
|  |  |  | 129 | 60.6 | 0.00107089 | 2.377087 | 7.721765 | 92.27824 | 2.456293 | 4.646993 | 95.35301 | 3.074772 | 2.113943 | 95.35301
|  |  |  | 130 | 60.6 | 0.00107089 | 2.377087 | 7.721765 | 92.27824 | 2.456293 | 4.646993 | 95.35301 | 3.074772 | 2.117271 | 95.35301
|  |  |  | 131 | 60.6 | 0.00107089 | 2.377087 | 7.721765 | 92.27824 | 2.456293 | 4.646993 | 95.35301 | 3.074772 | 2.120574 | 95.35301
|  |  |  | 132 | 60.6 | 0.00107089 | 2.377087 | 7.721765 | 92.27824 | 2.456293 | 4.646993 | 95.35301 | 3.074772 | 2.123852 | 95.35301
|  |  |  | 133 | 60.6 | 0.00107089 | 2.377087 | 7.721765 | 92.27824 | 2.456293 | 4.646993 | 95.35301 | 3.074772 | 2.127105 | 95.51062
|  |  |  | 134 | 60.5 | 0.001069123 | 2.381016 | 7.569239 | 92.43076 | 2.460353 | 4.489384 | 95.51062 | 3.079855 | 2.130334 | 95.51062
|  |  |  | 135 | 60.5 | 0.001069123 | 2.381016 | 7.569239 | 92.43076 | 2.460353 | 4.489384 | 95.51062 | 3.079855 | 2.133539 | 95.51062
|  |  |  | 136 | 60.5 | 0.001069123 | 2.381016 | 7.569239 | 92.43076 | 2.460353 | 4.489384 | 95.51062 | 3.079855 | 2.136721 | 95.51062
|  |  |  | 137 | 60.5 | 0.001069123 | 2.381016 | 7.569239 | 92.43076 | 2.460353 | 4.489384 | 95.51062 | 3.079855 | 2.139879 | 95.51062
|  |  |  | 138 | 60.5 | 0.001069123 | 2.381016 | 7.569239 | 92.43076 | 2.460353 | 4.489384 | 95.51062 | 3.079855 | 2.143015 | 95.51062
|  |  |  | 139 | 60.5 | 0.001069123 | 2.381016 | 7.569239 | 92.43076 | 2.460353 | 4.489384 | 95.51062 | 3.079855 | 2.146128 | 95.51062
|  |  |  | 140 | 60.5 | 0.001069123 | 2.381016 | 7.569239 | 92.43076 | 2.460353 | 4.489384 | 95.51062 | 3.079855 | 2.149219 | 95.51062
|  |  |  | 141 | 60.5 | 0.001069123 | 2.381016 | 7.569239 | 92.43076 | 2.460353 | 4.489384 | 95.51062 | 3.079855 | 2.152288 | 95.51062
|  |  |  | 142 | 60.5 | 0.001069123 | 2.381016 | 7.569239 | 92.43076 | 2.460353 | 4.489384 | 95.51062 | 3.079855 | 2.155336 | 95.66875
|  |  |  | 143 | 60.4 | 0.001067356 | 2.384958 | 7.416208 | 92.58379 | 2.464427 | 4.331254 | 95.66875 | 3.084954 | 2.158362 | 95.66875
|  |  |  | 144 | 60.4 | 0.001067356 | 2.384958 | 7.416208 | 92.58379 | 2.464427 | 4.331254 | 95.66875 | 3.084954 | 2.161368 | 95.66875
|  |  |  | 145 | 60.4 | 0.001067356 | 2.384958 | 7.416208 | 92.58379 | 2.464427 | 4.331254 | 95.66875 | 3.084954 | 2.164353 | 95.66875
|  |  |  | 146 | 60.4 | 0.001067356 | 2.384958 | 7.416208 | 92.58379 | 2.464427 | 4.331254 | 95.66875 | 3.084954 | 2.167317 | 95.66875
|  |  |  | 147 | 60.4 | 0.001067356 | 2.384958 | 7.416208 | 92.58379 | 2.464427 | 4.331254 | 95.66875 | 3.084954 | 2.170262 | 95.66875
|  |  |  | 148 | 60.4 | 0.001067356 | 2.384958 | 7.416208 | 92.58379 | 2.464427 | 4.331254 | 95.66875 | 3.084954 | 2.173186 | 95.66875
|  |  |  | 149 | 60.4 | 0.001067356 | 2.384958 | 7.416208 | 92.58379 | 2.464427 | 4.331254 | 95.66875 | 3.084954 | 2.176091 | 95.66875
|  |  |  | 150 | 60.4 | 0.001067356 | 2.384958 | 7.416208 | 92.58379 | 2.464427 | 4.331254 | 95.66875 | 3.084954 | 2.178977 | 95.66875
|  |  |  | 151 | 60.4 | 0.001067356 | 2.384958 | 7.416208 | 92.58379 | 2.464427 | 4.331254 | 95.66875 | 3.084954 | 2.181844 | 95.8274
|  |  |  | 152 | 60.3 | 0.001065589 | 2.388914 | 7.262669 | 92.73733 | 2.468514 | 4.1726 | 95.8274 | 3.09007 | 2.184691 | 95.8274
|  |  |  | 153 | 60.3 | 0.001065589 | 2.388914 | 7.262669 | 92.73733 | 2.468514 | 4.1726 | 95.8274 | 3.09007 | 2.187521 | 95.8274
|  |  |  | 154 | 60.3 | 0.001065589 | 2.388914 | 7.262669 | 92.73733 | 2.468514 | 4.1726 | 95.8274 | 3.09007 | 2.190332 | 95.8274
|  |  |  | 155 | 60.3 | 0.001065589 | 2.388914 | 7.262669 | 92.73733 | 2.468514 | 4.1726 | 95.8274 | 3.09007 | 2.193125 | 95.8274
|  |  |  | 156 | 60.3 | 0.001065589 | 2.388914 | 7.262669 | 92.73733 | 2.468514 | 4.1726 | 95.8274 | 3.09007 | 2.1959 | 95.8274
|  |  |  | 157 | 60.3 | 0.001065589 | 2.388914 | 7.262669 | 92.73733 | 2.468514 | 4.1726 | 95.8274 | 3.09007 | 2.198657 | 95.8274
|  |  |  | 158 | 60.3 | 0.001065589 | 2.388914 | 7.262669 | 92.73733 | 2.468514 | 4.1726 | 95.8274 | 3.09007 | 2.201397 | 95.8274
|  |  |  | 159 | 60.3 | 0.001065589 | 2.388914 | 7.262669 | 92.73733 | 2.468514 | 4.1726 | 95.8274 | 3.09007 | 2.20412 | 95.8274
|  |  |  | 160 | 60.3 | 0.001065589 | 2.388914 | 7.262669 | 92.73733 | 2.468514 | 4.1726 | 95.8274 | 3.09007 | 2.206826 | 95.8274
|  |  |  | 161 | 60.3 | 0.001065589 | 2.388914 | 7.262669 | 92.73733 | 2.468514 | 4.1726 | 95.8274 | 3.09007 | 2.209515 | 95.8274
|  |  |  | 162 | 60.3 | 0.001065589 | 2.388914 | 7.262669 | 92.73733 | 2.468514 | 4.1726 | 95.8274 | 3.09007 | 2.212188 | 95.98658
|  |  |  | 163 | 60.2 | 0.001063822 | 2.392882 | 7.10862 | 92.89138 | 2.472614 | 4.013418 | 95.98658 | 3.095203 | 2.214844 | 95.98658
|  |  |  | 164 | 60.2 | 0.001063822 | 2.392882 | 7.10862 | 92.89138 | 2.472614 | 4.013418 | 95.98658 | 3.095203 | 2.217484 | 95.98658
|  |  |  | 165 | 60.2 | 0.001063822 | 2.392882 | 7.10862 | 92.89138 | 2.472614 | 4.013418 | 95.98658 | 3.095203 | 2.220108 | 95.98658
|  |  |  | 166 | 60.2 | 0.001063822 | 2.392882 | 7.10862 | 92.89138 | 2.472614 | 4.013418 | 95.98658 | 3.095203 | 2.222716 | 95.98658
|  |  |  | 167 | 60.2 | 0.001063822 | 2.392882 | 7.10862 | 92.89138 | 2.472614 | 4.013418 | 95.98658 | 3.095203 | 2.225309 | 95.98658
|  |  |  | 168 | 60.2 | 0.001063822 | 2.392882 | 7.10862 | 92.89138 | 2.472614 | 4.013418 | 95.98658 | 3.095203 | 2.227887 | 95.98658
|  |  |  | 169 | 60.2 | 0.001063822 | 2.392882 | 7.10862 | 92.89138 | 2.472614 | 4.013418 | 95.98658 | 3.095203 | 2.230449 | 95.98658
|  |  |  | 170 | 60.2 | 0.001063822 | 2.392882 | 7.10862 | 92.89138 | 2.472614 | 4.013418 | 95.98658 | 3.095203 | 2.232996 | 95.98658
|  |  |  | 171 | 60.2 | 0.001063822 | 2.392882 | 7.10862 | 92.89138 | 2.472614 | 4.013418 | 95.98658 | 3.095203 | 2.235528 | 95.98658
|  |  |  | 172 | 60.2 | 0.001063822 | 2.392882 | 7.10862 | 92.89138 | 2.472614 | 4.013418 | 95.98658 | 3.095203 | 2.238046 | 95.98658
|  |  |  | 173 | 60.2 | 0.001063822 | 2.392882 | 7.10862 | 92.89138 | 2.472614 | 4.013418 | 95.98658 | 3.095203 | 2.240549 | 96.14629
|  |  |  | 174 | 60.1 | 0.001062055 | 2.396863 | 6.954059 | 93.04594 | 2.476729 | 3.853706 | 96.14629 | 3.100353 | 2.243038 | 96.14629
|  |  |  | 175 | 60.1 | 0.001062055 | 2.396863 | 6.954059 | 93.04594 | 2.476729 | 3.853706 | 96.14629 | 3.100353 | 2.245513 | 96.14629
|  |  |  | 176 | 60.1 | 0.001062055 | 2.396863 | 6.954059 | 93.04594 | 2.476729 | 3.853706 | 96.14629 | 3.100353 | 2.247973 | 96.14629
|  |  |  | 177 | 60.1 | 0.001062055 | 2.396863 | 6.954059 | 93.04594 | 2.476729 | 3.853706 | 96.14629 | 3.100353 | 2.25042 | 96.14629
|  |  |  | 178 | 60.1 | 0.001062055 | 2.396863 | 6.954059 | 93.04594 | 2.476729 | 3.853706 | 96.14629 | 3.100353 | 2.252853 | 96.14629
|  |  |  | 179 | 60.1 | 0.001062055 | 2.396863 | 6.954059 | 93.04594 | 2.476729 | 3.853706 | 96.14629 | 3.100353 | 2.255273 | 96.14629
|  |  |  | 180 | 60.1 | 0.001062055 | 2.396863 | 6.954059 | 93.04594 | 2.476729 | 3.853706 | 96.14629 | 3.100353 | 2.257679 | 96.14629
|  |  |  | 181 | 60.1 | 0.001062055 | 2.396863 | 6.954059 | 93.04594 | 2.476729 | 3.853706 | 96.14629 | 3.100353 | 2.260071 | 96.14629
|  |  |  | 182 | 60.1 | 0.001062055 | 2.396863 | 6.954059 | 93.04594 | 2.476729 | 3.853706 | 96.14629 | 3.100353 | 2.262451 | 96.14629
|  |  |  | 183 | 60.1 | 0.001062055 | 2.396863 | 6.954059 | 93.04594 | 2.476729 | 3.853706 | 96.14629 | 3.100353 | 2.264818 | 96.14629
|  |  |  | 184 | 60.1 | 0.001062055 | 2.396863 | 6.954059 | 93.04594 | 2.476729 | 3.853706 | 96.14629 | 3.100353 | 2.267172 | 96.14629
|  |  |  | 185 | 60.1 | 0.001062055 | 2.396863 | 6.954059 | 93.04594 | 2.476729 | 3.853706 | 96.14629 | 3.100353 | 2.269513 | 96.14629
|  |  |  | 186 | 60.1 | 0.001062055 | 2.396863 | 6.954059 | 93.04594 | 2.476729 | 3.853706 | 96.14629 | 3.100353 | 2.271842 | 96.14629
|  |  |  | 187 | 60.1 | 0.001062055 | 2.396863 | 6.954059 | 93.04594 | 2.476729 | 3.853706 | 96.14629 | 3.100353 | 2.274158 | 96.30654
|  |  |  | 188 | 60 | 0.001060288 | 2.400858 | 6.798982 | 93.20102 | 2.480856 | 3.693463 | 96.30654 | 3.10552 | 2.276462 | 96.30654
|  |  |  | 189 | 60 | 0.001060288 | 2.400858 | 6.798982 | 93.20102 | 2.480856 | 3.693463 | 96.30654 | 3.10552 | 2.278754 | 96.30654
|  |  |  | 190 | 60 | 0.001060288 | 2.400858 | 6.798982 | 93.20102 | 2.480856 | 3.693463 | 96.30654 | 3.10552 | 2.281033 | 96.30654
|  |  |  | 191 | 60 | 0.001060288 | 2.400858 | 6.798982 | 93.20102 | 2.480856 | 3.693463 | 96.30654 | 3.10552 | 2.283301 | 96.30654
|  |  |  | 192 | 60 | 0.001060288 | 2.400858 | 6.798982 | 93.20102 | 2.480856 | 3.693463 | 96.30654 | 3.10552 | 2.285557 | 96.30654
|  |  |  | 193 | 60 | 0.001060288 | 2.400858 | 6.798982 | 93.20102 | 2.480856 | 3.693463 | 96.30654 | 3.10552

## D2 PMB-50 28_03
CURVA COMPATTAZIONE [EN 12697-31]
|  |  |  | N giri | h [mm] | V [m3] | ρgeo [Mg/m3] | vgeo [%] | Cgeo [%] | ρSSD [Mg/m3] | vSSD [%] | CSSD [%] | Δv [%] | log10N | CSSD [%]
ACR PMB - 50 |  |  |  | 0 | 72.6 | 0.001282948 | 1.977009 | 23.25274 | 76.74726 | 2.045727 | 20.58514 | 79.41486 | 2.667598 | 0 | 82.12989
|  |  |  | 1 | 70.2 | 0.001240536 | 2.044599 | 20.6289 | 79.3711 | 2.115666 | 17.87011 | 82.12989 | 2.758798 | 0.30103 | 83.43732
Provino | D2 |  |  | 2 | 69.1 | 0.001221098 | 2.077147 | 19.3654 | 80.6346 | 2.149345 | 16.56268 | 83.43732 | 2.802715 | 0.4771213 | 84.41462
Data | 2025-03-28 |  |  | 3 | 68.3 | 0.001206961 | 2.101477 | 18.42092 | 81.57908 | 2.174521 | 15.58538 | 84.41462 | 2.835543 | 0.60206 | 85.16276
Tcomp [°C] | 160 ± 5 |  |  | 4 | 67.7 | 0.001196358 | 2.120102 | 17.69792 | 82.30208 | 2.193793 | 14.83724 | 85.16276 | 2.860674 | 0.69897 | 85.66892
|  |  |  | 5 | 67.3 | 0.001189289 | 2.132703 | 17.20875 | 82.79125 | 2.206831 | 14.33108 | 85.66892 | 2.877676 | 0.7781513 | 86.18114
D | [mm] | 150 |  | 6 | 66.9 | 0.001182221 | 2.145454 | 16.71374 | 83.28626 | 2.220026 | 13.81886 | 86.18114 | 2.894882 | 0.845098 | 86.56935
h | [mm] | 60 |  | 7 | 66.6 | 0.001176919 | 2.155118 | 16.33858 | 83.66142 | 2.230026 | 13.43065 | 86.56935 | 2.907922 | 0.90309 | 86.96106
ρM | [Mg/m3] | 2.576 |  | 8 | 66.3 | 0.001171618 | 2.16487 | 15.96002 | 84.03998 | 2.240117 | 13.03894 | 86.96106 | 2.92108 | 0.9542425 | 87.35634
vg | [%] | 7 |  | 9 | 66 | 0.001166316 | 2.17471 | 15.57802 | 84.42198 | 2.250299 | 12.64366 | 87.35634 | 2.934358 | 1 | 87.62186
M | [g] | 2536.4 |  | 10 | 65.8 | 0.001162782 | 2.18132 | 15.32141 | 84.67859 | 2.257139 | 12.37814 | 87.62186 | 2.943277 | 1.041393 | 87.889
ρSSD | [Mg/m3] | 2.475329 |  | 11 | 65.6 | 0.001159248 | 2.187971 | 15.06325 | 84.93675 | 2.264021 | 12.111 | 87.889 | 2.95225 | 1.079181 | 88.15778
|  |  |  | 12 | 65.4 | 0.001155713 | 2.194662 | 14.8035 | 85.1965 | 2.270944 | 11.84222 | 88.15778 | 2.961279 | 1.113943 | 88.4282
|  |  |  | 13 | 65.2 | 0.001152179 | 2.201394 | 14.54216 | 85.45784 | 2.27791 | 11.5718 | 88.4282 | 2.970362 | 1.146128 | 88.70028
DIMENSIONI [EN 12697-29] |  |  |  | 14 | 65 | 0.001148645 | 2.208167 | 14.27922 | 85.72078 | 2.284919 | 11.29972 | 88.70028 | 2.979502 | 1.176091 | 88.83696
|  |  |  | 15 | 64.9 | 0.001146878 | 2.21157 | 14.14714 | 85.85286 | 2.28844 | 11.16304 | 88.83696 | 2.984093 | 1.20412 | 89.11157
|  |  |  | 16 | 64.7 | 0.001143343 | 2.218406 | 13.88175 | 86.11825 | 2.295514 | 10.88843 | 89.11157 | 2.993317 | 1.230449 | 89.24951
|  |  | Average [mm] | 17 | 64.6 | 0.001141576 | 2.22184 | 13.74844 | 86.25156 | 2.299067 | 10.75049 | 89.24951 | 2.997951 | 1.255273 | 89.38788
h | 1 | 59.4 | 59.475 | 18 | 64.5 | 0.001139809 | 2.225285 | 13.61471 | 86.38529 | 2.302632 | 10.61212 | 89.38788 | 3.002599 | 1.278754 | 89.52669
| 2 | 59.4 |  | 19 | 64.4 | 0.001138042 | 2.22874 | 13.48058 | 86.51942 | 2.306207 | 10.47331 | 89.52669 | 3.007261 | 1.30103 | 89.80558
| 3 | 59.6 |  | 20 | 64.2 | 0.001134508 | 2.235683 | 13.21105 | 86.78895 | 2.313392 | 10.19442 | 89.80558 | 3.01663 | 1.322219 | 89.94569
| 4 | 59.5 |  | 21 | 64.1 | 0.001132741 | 2.239171 | 13.07565 | 86.92435 | 2.317001 | 10.05431 | 89.94569 | 3.021336 | 1.342423 | 90.08623
|  |  |  | 22 | 64 | 0.001130973 | 2.24267 | 12.93983 | 87.06017 | 2.320621 | 9.913773 | 90.08623 | 3.026057 | 1.361728 | 90.22721
D | 1 | 149.7 | 149.7 | 23 | 63.9 | 0.001129206 | 2.24618 | 12.80359 | 87.19641 | 2.324253 | 9.772793 | 90.22721 | 3.030792 | 1.380211 | 90.22721
| 2 | 149.7 |  | 24 | 63.9 | 0.001129206 | 2.24618 | 12.80359 | 87.19641 | 2.324253 | 9.772793 | 90.22721 | 3.030792 | 1.39794 | 90.36863
|  |  |  | 25 | 63.8 | 0.001127439 | 2.2497 | 12.66691 | 87.33309 | 2.327896 | 9.631371 | 90.36863 | 3.035543 | 1.414973 | 90.51049
PARAMETRI |  |  |  | 26 | 63.7 | 0.001125672 | 2.253232 | 12.52981 | 87.47019 | 2.33155 | 9.489505 | 90.51049 | 3.040308 | 1.431364 | 90.65281
|  |  |  | 27 | 63.6 | 0.001123905 | 2.256775 | 12.39228 | 87.60772 | 2.335216 | 9.347193 | 90.65281 | 3.045088 | 1.447158 | 90.79557
C1 | 81.37402 |  |  | 28 | 63.5 | 0.001122138 | 2.260329 | 12.25432 | 87.74568 | 2.338894 | 9.204433 | 90.79557 | 3.049884 | 1.462398 | 90.79557
k | 6.488112 |  |  | 29 | 63.5 | 0.001122138 | 2.260329 | 12.25432 | 87.74568 | 2.338894 | 9.204433 | 90.79557 | 3.049884 | 1.477121 | 90.93878
CDI | 115.4318 |  |  | 30 | 63.4 | 0.00112037 | 2.263894 | 12.11592 | 87.88408 | 2.342583 | 9.061222 | 90.93878 | 3.054694 | 1.491362 | 91.08244
|  |  |  | 31 | 63.3 | 0.001118603 | 2.26747 | 11.97708 | 88.02292 | 2.346284 | 8.917559 | 91.08244 | 3.05952 | 1.50515 | 91.22656
|  |  |  | 32 | 63.2 | 0.001116836 | 2.271058 | 11.8378 | 88.1622 | 2.349996 | 8.773441 | 91.22656 | 3.064361 | 1.518514 | 91.22656
|  |  |  | 33 | 63.2 | 0.001116836 | 2.271058 | 11.8378 | 88.1622 | 2.349996 | 8.773441 | 91.22656 | 3.064361 | 1.531479 | 91.37113
|  |  |  | 34 | 63.1 | 0.001115069 | 2.274657 | 11.69808 | 88.30192 | 2.35372 | 8.628867 | 91.37113 | 3.069217 | 1.544068 | 91.37113
|  |  |  | 35 | 63.1 | 0.001115069 | 2.274657 | 11.69808 | 88.30192 | 2.35372 | 8.628867 | 91.37113 | 3.069217 | 1.556303 | 91.51617
|  |  |  | 36 | 63 | 0.001113302 | 2.278268 | 11.55792 | 88.44208 | 2.357456 | 8.483833 | 91.51617 | 3.074089 | 1.568202 | 91.51617
|  |  |  | 37 | 63 | 0.001113302 | 2.278268 | 11.55792 | 88.44208 | 2.357456 | 8.483833 | 91.51617 | 3.074089 | 1.579784 | 91.66166
|  |  |  | 38 | 62.9 | 0.001111535 | 2.28189 | 11.41731 | 88.58269 | 2.361204 | 8.338338 | 91.66166 | 3.078976 | 1.591065 | 91.80762
|  |  |  | 39 | 62.8 | 0.001109768 | 2.285524 | 11.27626 | 88.72374 | 2.364964 | 8.192380274 | 91.80762 | 3.083879 | 1.60206 | 91.80762
|  |  |  | 40 | 62.8 | 0.001109768 | 2.285524 | 11.27626 | 88.72374 | 2.364964 | 8.192380274 | 91.80762 | 3.083879 | 1.612784 | 91.95404
|  |  |  | 41 | 62.7 | 0.001108 | 2.289169 | 11.13475 | 88.86525 | 2.368736 | 8.045957 | 91.95404 | 3.088798 | 1.623249 | 91.95404
|  |  |  | 42 | 62.7 | 0.001108 | 2.289169 | 11.13475 | 88.86525 | 2.368736 | 8.045957 | 91.95404 | 3.088798 | 1.633468 | 91.95404
|  |  |  | 43 | 62.7 | 0.001108 | 2.289169 | 11.13475 | 88.86525 | 2.368736 | 8.045957 | 91.95404 | 3.088798 | 1.643453 | 92.10093
|  |  |  | 44 | 62.6 | 0.001106233 | 2.292826 | 10.9928 | 89.0072 | 2.37252 | 7.899065 | 92.10093 | 3.093732 | 1.653213 | 92.10093
|  |  |  | 45 | 62.6 | 0.001106233 | 2.292826 | 10.9928 | 89.0072 | 2.37252 | 7.899065 | 92.10093 | 3.093732 | 1.662758 | 92.2483
|  |  |  | 46 | 62.5 | 0.001104466 | 2.296494 | 10.85039 | 89.14961 | 2.376316 | 7.751704 | 92.2483 | 3.098682 | 1.672098 | 92.2483
|  |  |  | 47 | 62.5 | 0.001104466 | 2.296494 | 10.85039 | 89.14961 | 2.376316 | 7.751704 | 92.2483 | 3.098682 | 1.681241 | 92.39613
|  |  |  | 48 | 62.4 | 0.001102699 | 2.300174 | 10.70752 | 89.29248 | 2.380124 | 7.60387 | 92.39613 | 3.103648 | 1.690196 | 92.39613
|  |  |  | 49 | 62.4 | 0.001102699 | 2.300174 | 10.70752 | 89.29248 | 2.380124 | 7.60387 | 92.39613 | 3.103648 | 1.69897 | 92.39613
|  |  |  | 50 | 62.4 | 0.001102699 | 2.300174 | 10.70752 | 89.29248 | 2.380124 | 7.60387 | 92.39613 | 3.103648 | 1.70757 | 92.54444
|  |  |  | 51 | 62.3 | 0.001100932 | 2.303866 | 10.56419 | 89.43581 | 2.383945 | 7.455561 | 92.54444 | 3.10863 | 1.716003 | 92.54444
|  |  |  | 52 | 62.3 | 0.001100932 | 2.303866 | 10.56419 | 89.43581 | 2.383945 | 7.455561 | 92.54444 | 3.10863 | 1.724276 | 92.54444
|  |  |  | 53 | 62.3 | 0.001100932 | 2.303866 | 10.56419 | 89.43581 | 2.383945 | 7.455561 | 92.54444 | 3.10863 | 1.732394 | 92.69322
|  |  |  | 54 | 62.2 | 0.001099165 | 2.30757 | 10.4204 | 89.5796 | 2.387777 | 7.306776 | 92.69322 | 3.113627 | 1.740363 | 92.69322
|  |  |  | 55 | 62.2 | 0.001099165 | 2.30757 | 10.4204 | 89.5796 | 2.387777 | 7.306776 | 92.69322 | 3.113627 | 1.748188 | 92.84249
|  |  |  | 56 | 62.1 | 0.001097398 | 2.311286 | 10.27615 | 89.72385 | 2.391622 | 7.157512 | 92.84249 | 3.118641 | 1.755875 | 92.84249
|  |  |  | 57 | 62.1 | 0.001097398 | 2.311286 | 10.27615 | 89.72385 | 2.391622 | 7.157512 | 92.84249 | 3.118641 | 1.763428 | 92.84249
|  |  |  | 58 | 62.1 | 0.001097398 | 2.311286 | 10.27615 | 89.72385 | 2.391622 | 7.157512 | 92.84249 | 3.118641 | 1.770852 | 92.99223
|  |  |  | 59 | 62 | 0.00109563 | 2.315014 | 10.13144 | 89.86856 | 2.39548 | 7.007766 | 92.99223 | 3.123671 | 1.778151 | 92.99223
|  |  |  | 60 | 62 | 0.00109563 | 2.315014 | 10.13144 | 89.86856 | 2.39548 | 7.007766 | 92.99223 | 3.123671 | 1.78533 | 92.99223
|  |  |  | 61 | 62 | 0.00109563 | 2.315014 | 10.13144 | 89.86856 | 2.39548 | 7.007766 | 92.99223 | 3.123671 | 1.792392 | 92.99223
|  |  |  | 62 | 62 | 0.00109563 | 2.315014 | 10.13144 | 89.86856 | 2.39548 | 7.007766 | 92.99223 | 3.123671 | 1.799341 | 93.14246
|  |  |  | 63 | 61.9 | 0.001093863 | 2.318754 | 9.986254 | 90.01375 | 2.39935 | 6.857536 | 93.14246 | 3.128718 | 1.80618 | 93.14246
|  |  |  | 64 | 61.9 | 0.001093863 | 2.318754 | 9.986254 | 90.01375 | 2.39935 | 6.857536 | 93.14246 | 3.128718 | 1.812913 | 93.14246
|  |  |  | 65 | 61.9 | 0.001093863 | 2.318754 | 9.986254 | 90.01375 | 2.39935 | 6.857536 | 93.14246 | 3.128718 | 1.819544 | 93.29318
|  |  |  | 66 | 61.8 | 0.001092096 | 2.322506 | 9.8406 | 90.1594 | 2.403232 | 6.70682 | 93.29318 | 3.13378 | 1.826075 | 93.29318
|  |  |  | 67 | 61.8 | 0.001092096 | 2.322506 | 9.8406 | 90.1594 | 2.403232 | 6.70682 | 93.29318 | 3.13378 | 1.832509 | 93.29318
|  |  |  | 68 | 61.8 | 0.001092096 | 2.322506 | 9.8406 | 90.1594 | 2.403232 | 6.70682 | 93.29318 | 3.13378 | 1.838849 | 93.44438
|  |  |  | 69 | 61.7 | 0.001090329 | 2.32627 | 9.694475 | 90.30553 | 2.407127 | 6.555616 | 93.44438 | 3.138859 | 1.845098 | 93.44438
|  |  |  | 70 | 61.7 | 0.001090329 | 2.32627 | 9.694475 | 90.30553 | 2.407127 | 6.555616 | 93.44438 | 3.138859 | 1.851258 | 93.44438
|  |  |  | 71 | 61.7 | 0.001090329 | 2.32627 | 9.694475 | 90.30553 | 2.407127 | 6.555616 | 93.44438 | 3.138859 | 1.857332 | 93.44438
|  |  |  | 72 | 61.7 | 0.001090329 | 2.32627 | 9.694475 | 90.30553 | 2.407127 | 6.555616 | 93.44438 | 3.138859 | 1.863323 | 93.59608
|  |  |  | 73 | 61.6 | 0.001088562 | 2.330047 | 9.547875 | 90.45212 | 2.411035 | 6.40392 | 93.59608 | 3.143955 | 1.869232 | 93.59608
|  |  |  | 74 | 61.6 | 0.001088562 | 2.330047 | 9.547875 | 90.45212 | 2.411035 | 6.40392 | 93.59608 | 3.143955 | 1.875061 | 93.59608
|  |  |  | 75 | 61.6 | 0.001088562 | 2.330047 | 9.547875 | 90.45212 | 2.411035 | 6.40392 | 93.59608 | 3.143955 | 1.880814 | 93.59608
|  |  |  | 76 | 61.6 | 0.001088562 | 2.330047 | 9.547875 | 90.45212 | 2.411035 | 6.40392 | 93.59608 | 3.143955 | 1.886491 | 93.74827
|  |  |  | 77 | 61.5 | 0.001086795 | 2.333835 | 9.400798 | 90.5992 | 2.414955 | 6.251731 | 93.74827 | 3.149067 | 1.892095 | 93.74827
|  |  |  | 78 | 61.5 | 0.001086795 | 2.333835 | 9.400798 | 90.5992 | 2.414955 | 6.251731 | 93.74827 | 3.149067 | 1.897627 | 93.74827
|  |  |  | 79 | 61.5 | 0.001086795 | 2.333835 | 9.400798 | 90.5992 | 2.414955 | 6.251731 | 93.74827 | 3.149067 | 1.90309 | 93.74827
|  |  |  | 80 | 61.5 | 0.001086795 | 2.333835 | 9.400798 | 90.5992 | 2.414955 | 6.251731 | 93.74827 | 3.149067 | 1.908485 | 93.90095
|  |  |  | 81 | 61.4 | 0.001085028 | 2.337636 | 9.253243 | 90.74676 | 2.418889 | 6.099047 | 93.90095 | 3.154196 | 1.913814 | 93.90095
|  |  |  | 82 | 61.4 | 0.001085028 | 2.337636 | 9.253243 | 90.74676 | 2.418889 | 6.099047 | 93.90095 | 3.154196 | 1.919078 | 93.90095
|  |  |  | 83 | 61.4 | 0.001085028 | 2.337636 | 9.253243 | 90.74676 | 2.418889 | 6.099047 | 93.90095 | 3.154196 | 1.924279 | 93.90095
|  |  |  | 84 | 61.4 | 0.001085028 | 2.337636 | 9.253243 | 90.74676 | 2.418889 | 6.099047 | 93.90095 | 3.154196 | 1.929419 | 93.90095
|  |  |  | 85 | 61.4 | 0.001085028 | 2.337636 | 9.253243 | 90.74676 | 2.418889 | 6.099047 | 93.90095 | 3.154196 | 1.934498 | 94.05414
|  |  |  | 86 | 61.3 | 0.00108326 | 2.34145 | 9.105206 | 90.89479 | 2.422835 | 5.945864 | 94.05414 | 3.159341 | 1.939519 | 94.05414
|  |  |  | 87 | 61.3 | 0.00108326 | 2.34145 | 9.105206 | 90.89479 | 2.422835 | 5.945864 | 94.05414 | 3.159341 | 1.944483 | 94.05414
|  |  |  | 88 | 61.3 | 0.00108326 | 2.34145 | 9.105206 | 90.89479 | 2.422835 | 5.945864 | 94.05414 | 3.159341 | 1.94939 | 94.05414
|  |  |  | 89 | 61.3 | 0.00108326 | 2.34145 | 9.105206 | 90.89479 | 2.422835 | 5.945864 | 94.05414 | 3.159341 | 1.954243 | 94.05414
|  |  |  | 90 | 61.3 | 0.00108326 | 2.34145 | 9.105206 | 90.89479 | 2.422835 | 5.945864 | 94.05414 | 3.159341 | 1.959041 | 94.20782
|  |  |  | 91 | 61.2 | 0.001081493 | 2.345276 | 8.956685 | 91.04332 | 2.426793 | 5.792181 | 94.20782 | 3.164504 | 1.963788 | 94.20782
|  |  |  | 92 | 61.2 | 0.001081493 | 2.345276 | 8.956685 | 91.04332 | 2.426793 | 5.792181 | 94.20782 | 3.164504 | 1.968483 | 94.20782
|  |  |  | 93 | 61.2 | 0.001081493 | 2.345276 | 8.956685 | 91.04332 | 2.426793 | 5.792181 | 94.20782 | 3.164504 | 1.973128 | 94.20782
|  |  |  | 94 | 61.2 | 0.001081493 | 2.345276 | 8.956685 | 91.04332 | 2.426793 | 5.792181 | 94.20782 | 3.164504 | 1.977724 | 94.20782
|  |  |  | 95 | 61.2 | 0.001081493 | 2.345276 | 8.956685 | 91.04332 | 2.426793 | 5.792181 | 94.20782 | 3.164504 | 1.982271 | 94.36201
|  |  |  | 96 | 61.1 | 0.001079726 | 2.349114 | 8.807678 | 91.19232 | 2.430765 | 5.637995 | 94.36201 | 3.169683 | 1.986772 | 94.36201
|  |  |  | 97 | 61.1 | 0.001079726 | 2.349114 | 8.807678 | 91.19232 | 2.430765 | 5.637995 | 94.36201 | 3.169683 | 1.991226 | 94.36201
|  |  |  | 98 | 61.1 | 0.001079726 | 2.349114 | 8.807678 | 91.19232 | 2.430765 | 5.637995 | 94.36201 | 3.169683 | 1.995635 | 94.36201
|  |  |  | 99 | 61.1 | 0.001079726 | 2.349114 | 8.807678 | 91.19232 | 2.430765 | 5.637995 | 94.36201 | 3.169683 | 2 | 94.36201
|  |  |  | 100 | 61.1 | 0.001079726 | 2.349114 | 8.807678 | 91.19232 | 2.430765 | 5.637995 | 94.36201 | 3.169683 | 2.004321 | 94.5167
|  |  |  | 101 | 61 | 0.001077959 | 2.352965 | 8.658182 | 91.34182 | 2.43475 | 5.483303 | 94.5167 | 3.174879 | 2.0086 | 94.5167
|  |  |  | 102 | 61 | 0.001077959 | 2.352965 | 8.658182 | 91.34182 | 2.43475 | 5.483303 | 94.5167 | 3.174879 | 2.012837 | 94.5167
|  |  |  | 103 | 61 | 0.001077959 | 2.352965 | 8.658182 | 91.34182 | 2.43475 | 5.483303 | 94.5167 | 3.174879 | 2.017033 | 94.5167
|  |  |  | 104 | 61 | 0.001077959 | 2.352965 | 8.658182 | 91.34182 | 2.43475 | 5.483303 | 94.5167 | 3.174879 | 2.021189 | 94.5167
|  |  |  | 105 | 61 | 0.001077959 | 2.352965 | 8.658182 | 91.34182 | 2.43475 | 5.483303 | 94.5167 | 3.174879 | 2.025306 | 94.5167
|  |  |  | 106 | 61 | 0.001077959 | 2.352965 | 8.658182 | 91.34182 | 2.43475 | 5.483303 | 94.5167 | 3.174879 | 2.029384 | 94.6719
|  |  |  | 107 | 60.9 | 0.001076192 | 2.356829 | 8.508195 | 91.4918 | 2.438748 | 5.328103 | 94.6719 | 3.180092 | 2.033424 | 94.6719
|  |  |  | 108 | 60.9 | 0.001076192 | 2.356829 | 8.508195 | 91.4918 | 2.438748 | 5.328103 | 94.6719 | 3.180092 | 2.037426 | 94.6719
|  |  |  | 109 | 60.9 | 0.001076192 | 2.356829 | 8.508195 | 91.4918 | 2.438748 | 5.328103 | 94.6719 | 3.180092 | 2.041393 | 94.6719
|  |  |  | 110 | 60.9 | 0.001076192 | 2.356829 | 8.508195 | 91.4918 | 2.438748 | 5.328103 | 94.6719 | 3.180092 | 2.045323 | 94.6719
|  |  |  | 111 | 60.9 | 0.001076192 | 2.356829 | 8.508195 | 91.4918 | 2.438748 | 5.328103 | 94.6719 | 3.180092 | 2.049218 | 94.6719
|  |  |  | 112 | 60.9 | 0.001076192 | 2.356829 | 8.508195 | 91.4918 | 2.438748 | 5.328103 | 94.6719 | 3.180092 | 2.053078 | 94.82761
|  |  |  | 113 | 60.8 | 0.001074425 | 2.360705 | 8.357715 | 91.64228 | 2.442759 | 5.172393 | 94.82761 | 3.185323 | 2.056905 | 94.82761
|  |  |  | 114 | 60.8 | 0.001074425 | 2.360705 | 8.357715 | 91.64228 | 2.442759 | 5.172393 | 94.82761 | 3.185323 | 2.060698 | 94.82761
|  |  |  | 115 | 60.8 | 0.001074425 | 2.360705 | 8.357715 | 91.64228 | 2.442759 | 5.172393 | 94.82761 | 3.185323 | 2.064458 | 94.82761
|  |  |  | 116 | 60.8 | 0.001074425 | 2.360705 | 8.357715 | 91.64228 | 2.442759 | 5.172393 | 94.82761 | 3.185323 | 2.068186 | 94.82761
|  |  |  | 117 | 60.8 | 0.001074425 | 2.360705 | 8.357715 | 91.64228 | 2.442759 | 5.172393 | 94.82761 | 3.185323 | 2.071882 | 94.82761
|  |  |  | 118 | 60.8 | 0.001074425 | 2.360705 | 8.357715 | 91.64228 | 2.442759 | 5.172393 | 94.82761 | 3.185323 | 2.075547 | 94.82761
|  |  |  | 119 | 60.8 | 0.001074425 | 2.360705 | 8.357715 | 91.64228 | 2.442759 | 5.172393 | 94.82761 | 3.185323 | 2.079181 | 94.98383
|  |  |  | 120 | 60.7 | 0.001072658 | 2.364594 | 8.20674 | 91.79326 | 2.446783 | 5.016169 | 94.98383 | 3.19057 | 2.082785 | 94.98383
|  |  |  | 121 | 60.7 | 0.001072658 | 2.364594 | 8.20674 | 91.79326 | 2.446783 | 5.016169 | 94.98383 | 3.19057 | 2.08636 | 94.98383
|  |  |  | 122 | 60.7 | 0.001072658 | 2.364594 | 8.20674 | 91.79326 | 2.446783 | 5.016169 | 94.98383 | 3.19057 | 2.089905 | 94.98383
|  |  |  | 123 | 60.7 | 0.001072658 | 2.364594 | 8.20674 | 91.79326 | 2.446783 | 5.016169 | 94.98383 | 3.19057 | 2.093422 | 94.98383
|  |  |  | 124 | 60.7 | 0.001072658 | 2.364594 | 8.20674 | 91.79326 | 2.446783 | 5.016169 | 94.98383 | 3.19057 | 2.09691 | 94.98383
|  |  |  | 125 | 60.7 | 0.001072658 | 2.364594 | 8.20674 | 91.79326 | 2.446783 | 5.016169 | 94.98383 | 3.19057 | 2.100371 | 94.98383
|  |  |  | 126 | 60.7 | 0.001072658 | 2.364594 | 8.20674 | 91.79326 | 2.446783 | 5.016169 | 94.98383 | 3.19057 | 2.103804 | 94.98383
|  |  |  | 127 | 60.7 | 0.001072658 | 2.364594 | 8.20674 | 91.79326 | 2.446783 | 5.016169 | 94.98383 | 3.19057 | 2.10721 | 95.14057
|  |  |  | 128 | 60.6 | 0.00107089 | 2.368496 | 8.055266 | 91.94473 | 2.450821 | 4.85943 | 95.14057 | 3.195835 | 2.11059 | 95.14057
|  |  |  | 129 | 60.6 | 0.00107089 | 2.368496 | 8.055266 | 91.94473 | 2.450821 | 4.85943 | 95.14057 | 3.195835 | 2.113943 | 95.14057
|  |  |  | 130 | 60.6 | 0.00107089 | 2.368496 | 8.055266 | 91.94473 | 2.450821 | 4.85943 | 95.14057 | 3.195835 | 2.117271 | 95.14057
|  |  |  | 131 | 60.6 | 0.00107089 | 2.368496 | 8.055266 | 91.94473 | 2.450821 | 4.85943 | 95.14057 | 3.195835 | 2.120574 | 95.14057
|  |  |  | 132 | 60.6 | 0.00107089 | 2.368496 | 8.055266 | 91.94473 | 2.450821 | 4.85943 | 95.14057 | 3.195835 | 2.123852 | 95.14057
|  |  |  | 133 | 60.6 | 0.00107089 | 2.368496 | 8.055266 | 91.94473 | 2.450821 | 4.85943 | 95.14057 | 3.195835 | 2.127105 | 95.14057
|  |  |  | 134 | 60.6 | 0.00107089 | 2.368496 | 8.055266 | 91.94473 | 2.450821 | 4.85943 | 95.14057 | 3.195835 | 2.130334 | 95.14057
|  |  |  | 135 | 60.6 | 0.00107089 | 2.368496 | 8.055266 | 91.94473 | 2.450821 | 4.85943 | 95.14057 | 3.195835 | 2.133539 | 95.29783
|  |  |  | 136 | 60.5 | 0.001069123 | 2.372411 | 7.903291 | 92.09671 | 2.454872 | 4.702173 | 95.29783 | 3.201118 | 2.136721 | 95.29783
|  |  |  | 137 | 60.5 | 0.001069123 | 2.372411 | 7.903291 | 92.09671 | 2.454872 | 4.702173 | 95.29783 | 3.201118 | 2.139879 | 95.29783
|  |  |  | 138 | 60.5 | 0.001069123 | 2.372411 | 7.903291 | 92.09671 | 2.454872 | 4.702173 | 95.29783 | 3.201118 | 2.143015 | 95.29783
|  |  |  | 139 | 60.5 | 0.001069123 | 2.372411 | 7.903291 | 92.09671 | 2.454872 | 4.702173 | 95.29783 | 3.201118 | 2.146128 | 95.29783
|  |  |  | 140 | 60.5 | 0.001069123 | 2.372411 | 7.903291 | 92.09671 | 2.454872 | 4.702173 | 95.29783 | 3.201118 | 2.149219 | 95.29783
|  |  |  | 141 | 60.5 | 0.001069123 | 2.372411 | 7.903291 | 92.09671 | 2.454872 | 4.702173 | 95.29783 | 3.201118 | 2.152288 | 95.29783
|  |  |  | 142 | 60.5 | 0.001069123 | 2.372411 | 7.903291 | 92.09671 | 2.454872 | 4.702173 | 95.29783 | 3.201118 | 2.155336 | 95.29783
|  |  |  | 143 | 60.5 | 0.001069123 | 2.372411 | 7.903291 | 92.09671 | 2.454872 | 4.702173 | 95.29783 | 3.201118 | 2.158362 | 95.4556
|  |  |  | 144 | 60.4 | 0.001067356 | 2.376339 | 7.750813 | 92.24919 | 2.458936 | 4.544395 | 95.4556 | 3.206418 | 2.161368 | 95.4556
|  |  |  | 145 | 60.4 | 0.001067356 | 2.376339 | 7.750813 | 92.24919 | 2.458936 | 4.544395 | 95.4556 | 3.206418 | 2.164353 | 95.4556
|  |  |  | 146 | 60.4 | 0.001067356 | 2.376339 | 7.750813 | 92.24919 | 2.458936 | 4.544395 | 95.4556 | 3.206418 | 2.167317 | 95.4556
|  |  |  | 147 | 60.4 | 0.001067356 | 2.376339 | 7.750813 | 92.24919 | 2.458936 | 4.544395 | 95.4556 | 3.206418 | 2.170262 | 95.4556
|  |  |  | 148 | 60.4 | 0.001067356 | 2.376339 | 7.750813 | 92.24919 | 2.458936 | 4.544395 | 95.4556 | 3.206418 | 2.173186 | 95.4556
|  |  |  | 149 | 60.4 | 0.001067356 | 2.376339 | 7.750813 | 92.24919 | 2.458936 | 4.544395 | 95.4556 | 3.206418 | 2.176091 | 95.4556
|  |  |  | 150 | 60.4 | 0.001067356 | 2.376339 | 7.750813 | 92.24919 | 2.458936 | 4.544395 | 95.4556 | 3.206418 | 2.178977 | 95.4556
|  |  |  | 151 | 60.4 | 0.001067356 | 2.376339 | 7.750813 | 92.24919 | 2.458936 | 4.544395 | 95.4556 | 3.206418 | 2.181844 | 95.4556
|  |  |  | 152 | 60.4 | 0.001067356 | 2.376339 | 7.750813 | 92.24919 | 2.458936 | 4.544395 | 95.4556 | 3.206418 | 2.184691 | 95.4556
|  |  |  | 153 | 60.4 | 0.001067356 | 2.376339 | 7.750813 | 92.24919 | 2.458936 | 4.544395 | 95.4556 | 3.206418 | 2.187521 | 95.61391
|  |  |  | 154 | 60.3 | 0.001065589 | 2.38028 | 7.597829 | 92.40217 | 2.463014 | 4.386094 | 95.61391 | 3.211735 | 2.190332 | 95.61391
|  |  |  | 155 | 60.3 | 0.001065589 | 2.38028 | 7.597829 | 92.40217 | 2.463014 | 4.386094 | 95.61391 | 3.211735 | 2.193125 | 95.61391
|  |  |  | 156 | 60.3 | 0.001065589 | 2.38028 | 7.597829 | 92.40217 | 2.463014 | 4.386094 | 95.61391 | 3.211735 | 2.1959 | 95.61391
|  |  |  | 157 | 60.3 | 0.001065589 | 2.38028 | 7.597829 | 92.40217 | 2.463014 | 4.386094 | 95.61391 | 3.211735 | 2.198657 | 95.61391
|  |  |  | 158 | 60.3 | 0.001065589 | 2.38028 | 7.597829 | 92.40217 | 2.463014 | 4.386094 | 95.61391 | 3.211735 | 2.201397 | 95.61391
|  |  |  | 159 | 60.3 | 0.001065589 | 2.38028 | 7.597829 | 92.40217 | 2.463014 | 4.386094 | 95.61391 | 3.211735 | 2.20412 | 95.61391
|  |  |  | 160 | 60.3 | 0.001065589 | 2.38028 | 7.597829 | 92.40217 | 2.463014 | 4.386094 | 95.61391 | 3.211735 | 2.206826 | 95.61391
|  |  |  | 161 | 60.3 | 0.001065589 | 2.38028 | 7.597829 | 92.40217 | 2.463014 | 4.386094 | 95.61391 | 3.211735 | 2.209515 | 95.61391
|  |  |  | 162 | 60.3 | 0.001065589 | 2.38028 | 7.597829 | 92.40217 | 2.463014 | 4.386094 | 95.61391 | 3.211735 | 2.212188 | 95.61391
|  |  |  | 163 | 60.3 | 0.001065589 | 2.38028 | 7.597829 | 92.40217 | 2.463014 | 4.386094 | 95.61391 | 3.211735 | 2.214844 | 95.61391
|  |  |  | 164 | 60.3 | 0.001065589 | 2.38028 | 7.597829 | 92.40217 | 2.463014 | 4.386094 | 95.61391 | 3.211735 | 2.217484 | 95.77273
|  |  |  | 165 | 60.2 | 0.001063822 | 2.384234 | 7.444337 | 92.55566 | 2.467106 | 4.227267 | 95.77273 | 3.21707 | 2.220108 | 95.77273
|  |  |  | 166 | 60.2 | 0.001063822 | 2.384234 | 7.444337 | 92.55566 | 2.467106 | 4.227267 | 95.77273 | 3.21707 | 2.222716 | 95.77273
|  |  |  | 167 | 60.2 | 0.001063822 | 2.384234 | 7.444337 | 92.55566 | 2.467106 | 4.227267 | 95.77273 | 3.21707 | 2.225309 | 95.77273
|  |  |  | 168 | 60.2 | 0.001063822 | 2.384234 | 7.444337 | 92.55566 | 2.467106 | 4.227267 | 95.77273 | 3.21707 | 2.227887 | 95.77273
|  |  |  | 169 | 60.2 | 0.001063822 | 2.384234 | 7.444337 | 92.55566 | 2.467106 | 4.227267 | 95.77273 | 3.21707 | 2.230449 | 95.77273
|  |  |  | 170 | 60.2 | 0.001063822 | 2.384234 | 7.444337 | 92.55566 | 2.467106 | 4.227267 | 95.77273 | 3.21707 | 2.232996 | 95.77273
|  |  |  | 171 | 60.2 | 0.001063822 | 2.384234 | 7.444337 | 92.55566 | 2.467106 | 4.227267 | 95.77273 | 3.21707 | 2.235528 | 95.77273
|  |  |  | 172 | 60.2 | 0.001063822 | 2.384234 | 7.444337 | 92.55566 | 2.467106 | 4.227267 | 95.77273 | 3.21707 | 2.238046 | 95.77273
|  |  |  | 173 | 60.2 | 0.001063822 | 2.384234 | 7.444337 | 92.55566 | 2.467106 | 4.227267 | 95.77273 | 3.21707 | 2.240549 | 95.77273
|  |  |  | 174 | 60.2 | 0.001063822 | 2.384234 | 7.444337 | 92.55566 | 2.467106 | 4.227267 | 95.77273 | 3.21707 | 2.243038 | 95.77273
|  |  |  | 175 | 60.2 | 0.001063822 | 2.384234 | 7.444337 | 92.55566 | 2.467106 | 4.227267 | 95.77273 | 3.21707 | 2.245513 | 95.93209
|  |  |  | 176 | 60.1 | 0.001062055 | 2.388201 | 7.290334 | 92.70967 | 2.471211 | 4.067912 | 95.93209 | 3.222423 | 2.247973 | 95.93209
|  |  |  | 177 | 60.1 | 0.001062055 | 2.388201 | 7.290334 | 92.70967 | 2.471211 | 4.067912 | 95.93209 | 3.222423 | 2.25042 | 95.93209
|  |  |  | 178 | 60.1 | 0.001062055 | 2.388201 | 7.290334 | 92.70967 | 2.471211 | 4.067912 | 95.93209 | 3.222423 | 2.252853 | 95.93209
|  |  |  | 179 | 60.1 | 0.001062055 | 2.388201 | 7.290334 | 92.70967 | 2.471211 | 4.067912 | 95.93209 | 3.222423 | 2.255273 | 95.93209
|  |  |  | 180 | 60.1 | 0.001062055 | 2.388201 | 7.290334 | 92.70967 | 2.471211 | 4.067912 | 95.93209 | 3.222423 | 2.257679 | 95.93209
|  |  |  | 181 | 60.1 | 0.001062055 | 2.388201 | 7.290334 | 92.70967 | 2.471211 | 4.067912 | 95.93209 | 3.222423 | 2.260071 | 95.93209
|  |  |  | 182 | 60.1 | 0.001062055 | 2.388201 | 7.290334 | 92.70967 | 2.471211 | 4.067912 | 95.93209 | 3.222423 | 2.262451 | 95.93209
|  |  |  | 183 | 60.1 | 0.001062055 | 2.388201 | 7.290334 | 92.70967 | 2.471211 | 4.067912 | 95.93209 | 3.222423 | 2.264818 | 95.93209
|  |  |  | 184 | 60.1 | 0.001062055 | 2.388201 | 7.290334 | 92.70967 | 2.471211 | 4.067912 | 95.93209 | 3.222423 | 2.267172 | 95.93209
|  |  |  | 185 | 60.1 | 0.001062055 | 2.388201 | 7.290334 | 92.70967 | 2.471211 | 4.067912 | 95.93209 | 3.222423 | 2.269513 | 95.93209
|  |  |  | 186 | 60.1 | 0.001062055 | 2.388201 | 7.290334 | 92.70967 | 2.471211 | 4.067912 | 95.93209 | 3.222423 | 2.271842 | 95.93209
|  |  |  | 187 | 60.1 | 0.001062055 | 2.388201 | 7.290334 | 92.70967 | 2.471211 | 4.067912 | 95.93209 | 3.222423 | 2.274158 | 95.93209
|  |  |  | 188 | 60.1 | 0.001062055 | 2.388201 | 7.290334 | 92.70967 | 2.471211 | 4.067912 | 95.93209 | 3.222423 | 2.276462 | 96.09198
|  |  |  | 189 | 60 | 0.001060288 | 2.392181 | 7.135818 | 92.86418 | 2.475329 | 3.908025 | 96.09198 | 3.227794 | 2.278754 | 96.09198
|  |  |  | 190 | 60 | 0.001060288 | 2.392181 | 7.135818 | 92.86418 | 2.475329 | 3.908025 | 96.09198 | 3.227794 | 2.281033 | 96.09198
|  |  |  | 191 | 60 | 0.001060288 | 2.392181 | 7.135818 | 92.86418 | 2.475329 | 3.908025 | 96.09198 | 3.227794 | 2.283301 | 96.09198
|  |  |  | 192 | 60 | 0.001060288 | 2.392181 | 7.135818 | 92.86418 | 2.475329 | 3.908025 | 96.09198 | 3.227794 | 2.285557 | 96.09198
|  |  |  | 193 | 60 | 0.001060288 | 2.392181 | 7.135818 | 92.86418 | 2.475329 | 3.908025 | 96.09198 | 3.227794 | 2.287802 | 96.09198
|  |  |  | 194 | 60 | 0.001060288 | 2.392181 | 7.135818 | 92.86418 | 2.475329 | 3.908025 | 96.09198 | 3.227794 | 2.290035 | 96.09198
|  |  |  | 195 | 60 | 0.001060288 | 2.392181 | 7.135818 | 92.86418 | 2.475329 | 3.908025 | 96.09198 | 3.227794 | 2.292256 | 96.09198
|  |  |  | 196 | 60 | 0.001060288 | 2.392181 | 7.135818 | 92.86418 | 2.475329 | 3.908025 | 96.09198 | 3.227794

## D3 PMB-50 28_03
CURVA COMPATTAZIONE [EN 12697-31]
|  |  |  | N giri | h [mm] | V [m3] | ρgeo [Mg/m3] | vgeo [%] | Cgeo [%] | ρSSD [Mg/m3] | vSSD [%] | CSSD [%] | Δv [%] | log10N | CSSD [%]
ACR PMB - 50 |  |  |  | 0 | 73.3 | 0.001295318 | 1.957589 | 24.00664 | 75.99336 | 2.035984 | 20.96334 | 79.03666 | 3.043301 | 0 | 82.05931
|  |  |  | 1 | 70.6 | 0.001247605 | 2.032454 | 21.10038 | 78.89962 | 2.113848 | 17.94069 | 82.05931 | 3.159688 | 0.30103 | 83.35809
Provino | D3 |  |  | 2 | 69.5 | 0.001228166 | 2.064623 | 19.85161 | 80.14839 | 2.147304 | 16.64191 | 83.35809 | 3.209698 | 0.4771213 | 84.45171
Data | 2025-03-28 |  |  | 3 | 68.6 | 0.001212262 | 2.091709 | 18.8001 | 81.1999 | 2.175476 | 15.54829 | 84.45171 | 3.251807 | 0.60206 | 85.19687
Tcomp [°C] | 160 ± 5 |  |  | 4 | 68 | 0.001201659 | 2.110166 | 18.08363 | 81.91637 | 2.194671 | 14.80313 | 85.19687 | 3.2805 | 0.69897 | 85.82796
|  |  |  | 5 | 67.5 | 0.001192823 | 2.125797 | 17.47684 | 82.52316 | 2.210928 | 14.17204 | 85.82796 | 3.3048 | 0.7781513 | 86.3396
D | [mm] | 150 |  | 6 | 67.1 | 0.001185755 | 2.138469 | 16.9849 | 83.0151 | 2.224108 | 13.6604 | 86.3396 | 3.324501 | 0.845098 | 86.72735
h | [mm] | 60 |  | 7 | 66.8 | 0.001180453 | 2.148073 | 16.61208 | 83.38792 | 2.234097 | 13.27265 | 86.72735 | 3.339431 | 0.90309 | 87.24981
ρM | [Mg/m3] | 2.576 |  | 8 | 66.4 | 0.001173385 | 2.161013 | 16.10974 | 83.89026 | 2.247555 | 12.75019 | 87.24981 | 3.359548 | 0.9542425 | 87.5134
vg | [%] | 7 |  | 9 | 66.2 | 0.001169851 | 2.167542 | 15.8563 | 84.1437 | 2.254345 | 12.4866 | 87.5134 | 3.369698 | 1 | 87.91179
M | [g] | 2535.7 |  | 10 | 65.9 | 0.001164549 | 2.177409 | 15.47324 | 84.52676 | 2.264608 | 12.08821 | 87.91179 | 3.385038 | 1.041393 | 88.17941
ρSSD | [Mg/m3] | 2.487294 |  | 11 | 65.7 | 0.001161015 | 2.184038 | 15.21593 | 84.78407 | 2.271502 | 11.82059 | 88.17941 | 3.395342 | 1.079181 | 88.44866
|  |  |  | 12 | 65.5 | 0.001157481 | 2.190706 | 14.95705 | 85.04295 | 2.278437 | 11.55134 | 88.44866 | 3.40571 | 1.113943 | 88.71956
|  |  |  | 13 | 65.3 | 0.001153946 | 2.197416 | 14.69658 | 85.30342 | 2.285416 | 11.28044 | 88.71956 | 3.416141 | 1.146128 | 88.85563
DIMENSIONI [EN 12697-29] |  |  |  | 14 | 65.2 | 0.001152179 | 2.200786 | 14.56575 | 85.43425 | 2.288921 | 11.14437 | 88.85563 | 3.42138 | 1.176091 | 89.12903
|  |  |  | 15 | 65 | 0.001148645 | 2.207558 | 14.30287 | 85.69713 | 2.295964 | 10.87097 | 89.12903 | 3.431908 | 1.20412 | 89.26637
|  |  |  | 16 | 64.9 | 0.001146878 | 2.210959 | 14.17083 | 85.82917 | 2.299502 | 10.73363 | 89.26637 | 3.437196 | 1.230449 | 89.54231
|  |  | Average [mm] | 17 | 64.7 | 0.001143343 | 2.217794 | 13.90552 | 86.09448 | 2.30661 | 10.45769 | 89.54231 | 3.447821 | 1.255273 | 89.68092
h | 1 | 59.4 | 59.475 | 18 | 64.6 | 0.001141576 | 2.221227 | 13.77224 | 86.22776 | 2.31018 | 10.31908 | 89.68092 | 3.453158 | 1.278754 | 89.81996
| 2 | 59.5 |  | 19 | 64.5 | 0.001139809 | 2.224671 | 13.63856 | 86.36144 | 2.313762 | 10.18004 | 89.81996 | 3.458512 | 1.30103 | 90.09933
| 3 | 59.5 |  | 20 | 64.3 | 0.001136275 | 2.23159 | 13.36994 | 86.63006 | 2.320959 | 9.900666 | 90.09933 | 3.469269 | 1.322219 | 90.23968
| 4 | 59.5 |  | 21 | 64.2 | 0.001134508 | 2.235066 | 13.235 | 86.765 | 2.324574 | 9.760325 | 90.23968 | 3.474673 | 1.342423 | 90.38045
|  |  |  | 22 | 64.1 | 0.001132741 | 2.238553 | 13.09964 | 86.90036 | 2.328201 | 9.619545 | 90.38045 | 3.480093 | 1.361728 | 90.52167
D | 1 | 149.6 | 149.6 | 23 | 64 | 0.001130973 | 2.242051 | 12.96386 | 87.03614 | 2.331838 | 9.478326 | 90.52167 | 3.485531 | 1.380211 | 90.66334
| 2 | 149.6 |  | 24 | 63.9 | 0.001129206 | 2.24556 | 12.82765 | 87.17235 | 2.335488 | 9.336664 | 90.66334 | 3.490986 | 1.39794 | 90.80544
|  |  |  | 25 | 63.8 | 0.001127439 | 2.249079 | 12.69102 | 87.30898 | 2.339148 | 9.194559 | 90.80544 | 3.496458 | 1.414973 | 90.80544
PARAMETRI |  |  |  | 26 | 63.8 | 0.001127439 | 2.249079 | 12.69102 | 87.30898 | 2.339148 | 9.194559 | 90.80544 | 3.496458 | 1.431364 | 90.94799
|  |  |  | 27 | 63.7 | 0.001125672 | 2.25261 | 12.55395 | 87.44605 | 2.34282 | 9.052007 | 90.94799 | 3.501946 | 1.447158 | 91.09099
C1 | 81.82401 |  |  | 28 | 63.6 | 0.001123905 | 2.256152 | 12.41646 | 87.58354 | 2.346504 | 8.909007 | 91.09099 | 3.507453 | 1.462398 | 91.23444
k | 6.354764 |  |  | 29 | 63.5 | 0.001122138 | 2.259705 | 12.27853 | 87.72147 | 2.350199 | 8.765556 | 91.23444 | 3.512976 | 1.477121 | 91.23444
CDI | 91.22997 |  |  | 30 | 63.5 | 0.001122138 | 2.259705 | 12.27853 | 87.72147 | 2.350199 | 8.765556 | 91.23444 | 3.512976 | 1.491362 | 91.37835
|  |  |  | 31 | 63.4 | 0.00112037 | 2.263269 | 12.14017 | 87.85983 | 2.353906 | 8.621654 | 91.37835 | 3.518517 | 1.50515 | 91.5227
|  |  |  | 32 | 63.3 | 0.001118603 | 2.266845 | 12.00137 | 87.99863 | 2.357625 | 8.477296 | 91.5227 | 3.524076 | 1.518514 | 91.5227
|  |  |  | 33 | 63.3 | 0.001118603 | 2.266845 | 12.00137 | 87.99863 | 2.357625 | 8.477296 | 91.5227 | 3.524076 | 1.531479 | 91.66752
|  |  |  | 34 | 63.2 | 0.001116836 | 2.270431 | 11.86213 | 88.13787 | 2.361355 | 8.332482 | 91.66752 | 3.529652 | 1.544068 | 91.81279
|  |  |  | 35 | 63.1 | 0.001115069 | 2.27403 | 11.72245 | 88.27755 | 2.365098 | 8.187208 | 91.81279 | 3.535246 | 1.556303 | 91.81279
|  |  |  | 36 | 63.1 | 0.001115069 | 2.27403 | 11.72245 | 88.27755 | 2.365098 | 8.187208 | 91.81279 | 3.535246 | 1.568202 | 91.95853
|  |  |  | 37 | 63 | 0.001113302 | 2.277639 | 11.58233 | 88.41767 | 2.368852 | 8.041474 | 91.95853 | 3.540857 | 1.579784 | 91.95853
|  |  |  | 38 | 63 | 0.001113302 | 2.277639 | 11.58233 | 88.41767 | 2.368852 | 8.041474 | 91.95853 | 3.540857 | 1.591065 | 92.10472
|  |  |  | 39 | 62.9 | 0.001111535 | 2.28126 | 11.44176 | 88.55824 | 2.372618 | 7.895276 | 92.10472 | 3.546486 | 1.60206 | 92.10472
|  |  |  | 40 | 62.9 | 0.001111535 | 2.28126 | 11.44176 | 88.55824 | 2.372618 | 7.895276 | 92.10472 | 3.546486 | 1.612784 | 92.25139
|  |  |  | 41 | 62.8 | 0.001109768 | 2.284893 | 11.30075 | 88.69925 | 2.376396 | 7.748612 | 92.25139 | 3.552134 | 1.623249 | 92.25139
|  |  |  | 42 | 62.8 | 0.001109768 | 2.284893 | 11.30075 | 88.69925 | 2.376396 | 7.748612 | 92.25139 | 3.552134 | 1.633468 | 92.39852
|  |  |  | 43 | 62.7 | 0.001108 | 2.288537 | 11.15928 | 88.84072 | 2.380186 | 7.601481 | 92.39852 | 3.557799 | 1.643453 | 92.39852
|  |  |  | 44 | 62.7 | 0.001108 | 2.288537 | 11.15928 | 88.84072 | 2.380186 | 7.601481 | 92.39852 | 3.557799 | 1.653213 | 92.54612
|  |  |  | 45 | 62.6 | 0.001106233 | 2.292193 | 11.01736 | 88.98264 | 2.383988 | 7.453879 | 92.54612 | 3.563482 | 1.662758 | 92.54612
|  |  |  | 46 | 62.6 | 0.001106233 | 2.292193 | 11.01736 | 88.98264 | 2.383988 | 7.453879 | 92.54612 | 3.563482 | 1.672098 | 92.69419
|  |  |  | 47 | 62.5 | 0.001104466 | 2.29586 | 10.87499 | 89.12501 | 2.387802 | 7.305805 | 92.69419 | 3.569184 | 1.681241 | 92.69419
|  |  |  | 48 | 62.5 | 0.001104466 | 2.29586 | 10.87499 | 89.12501 | 2.387802 | 7.305805 | 92.69419 | 3.569184 | 1.690196 | 92.69419
|  |  |  | 49 | 62.5 | 0.001104466 | 2.29586 | 10.87499 | 89.12501 | 2.387802 | 7.305805 | 92.69419 | 3.569184 | 1.69897 | 92.84274
|  |  |  | 50 | 62.4 | 0.001102699 | 2.29954 | 10.73216 | 89.26784 | 2.391629 | 7.157257 | 92.84274 | 3.574904 | 1.70757 | 92.84274
|  |  |  | 51 | 62.4 | 0.001102699 | 2.29954 | 10.73216 | 89.26784 | 2.391629 | 7.157257 | 92.84274 | 3.574904 | 1.716003 | 92.99177
|  |  |  | 52 | 62.3 | 0.001100932 | 2.303231 | 10.58887 | 89.41113 | 2.395468 | 7.008232 | 92.99177 | 3.580642 | 1.724276 | 92.99177
|  |  |  | 53 | 62.3 | 0.001100932 | 2.303231 | 10.58887 | 89.41113 | 2.395468 | 7.008232 | 92.99177 | 3.580642 | 1.732394 | 92.99177
|  |  |  | 54 | 62.3 | 0.001100932 | 2.303231 | 10.58887 | 89.41113 | 2.395468 | 7.008232 | 92.99177 | 3.580642 | 1.740363 | 93.14127
|  |  |  | 55 | 62.2 | 0.001099165 | 2.306934 | 10.44513 | 89.55487 | 2.399319 | 6.858727 | 93.14127 | 3.586399 | 1.748188 | 93.14127
|  |  |  | 56 | 62.2 | 0.001099165 | 2.306934 | 10.44513 | 89.55487 | 2.399319 | 6.858727 | 93.14127 | 3.586399 | 1.755875 | 93.14127
|  |  |  | 57 | 62.2 | 0.001099165 | 2.306934 | 10.44513 | 89.55487 | 2.399319 | 6.858727 | 93.14127 | 3.586399 | 1.763428 | 93.29126
|  |  |  | 58 | 62.1 | 0.001097398 | 2.310648 | 10.30092 | 89.69908 | 2.403183 | 6.708741 | 93.29126 | 3.592174 | 1.770852 | 93.29126
|  |  |  | 59 | 62.1 | 0.001097398 | 2.310648 | 10.30092 | 89.69908 | 2.403183 | 6.708741 | 93.29126 | 3.592174 | 1.778151 | 93.29126
|  |  |  | 60 | 62.1 | 0.001097398 | 2.310648 | 10.30092 | 89.69908 | 2.403183 | 6.708741 | 93.29126 | 3.592174 | 1.78533 | 93.29126
|  |  |  | 61 | 62.1 | 0.001097398 | 2.310648 | 10.30092 | 89.69908 | 2.403183 | 6.708741 | 93.29126 | 3.592174 | 1.792392 | 93.44173
|  |  |  | 62 | 62 | 0.00109563 | 2.314375 | 10.15624 | 89.84376 | 2.407059 | 6.558272 | 93.44173 | 3.597968 | 1.799341 | 93.44173
|  |  |  | 63 | 62 | 0.00109563 | 2.314375 | 10.15624 | 89.84376 | 2.407059 | 6.558272 | 93.44173 | 3.597968 | 1.80618 | 93.44173
|  |  |  | 64 | 62 | 0.00109563 | 2.314375 | 10.15624 | 89.84376 | 2.407059 | 6.558272 | 93.44173 | 3.597968 | 1.812913 | 93.59268
|  |  |  | 65 | 61.9 | 0.001093863 | 2.318114 | 10.0111 | 89.9889 | 2.410948 | 6.407316 | 93.59268 | 3.60378 | 1.819544 | 93.59268
|  |  |  | 66 | 61.9 | 0.001093863 | 2.318114 | 10.0111 | 89.9889 | 2.410948 | 6.407316 | 93.59268 | 3.60378 | 1.826075 | 93.59268
|  |  |  | 67 | 61.9 | 0.001093863 | 2.318114 | 10.0111 | 89.9889 | 2.410948 | 6.407316 | 93.59268 | 3.60378 | 1.832509 | 93.59268
|  |  |  | 68 | 61.9 | 0.001093863 | 2.318114 | 10.0111 | 89.9889 | 2.410948 | 6.407316 | 93.59268 | 3.60378 | 1.838849 | 93.74413
|  |  |  | 69 | 61.8 | 0.001092096 | 2.321865 | 9.865483 | 90.13452 | 2.414849 | 6.255871 | 93.74413 | 3.609612 | 1.845098 | 93.74413
|  |  |  | 70 | 61.8 | 0.001092096 | 2.321865 | 9.865483 | 90.13452 | 2.414849 | 6.255871 | 93.74413 | 3.609612 | 1.851258 | 93.74413
|  |  |  | 71 | 61.8 | 0.001092096 | 2.321865 | 9.865483 | 90.13452 | 2.414849 | 6.255871 | 93.74413 | 3.609612 | 1.857332 | 93.74413
|  |  |  | 72 | 61.8 | 0.001092096 | 2.321865 | 9.865483 | 90.13452 | 2.414849 | 6.255871 | 93.74413 | 3.609612 | 1.863323 | 93.89606
|  |  |  | 73 | 61.7 | 0.001090329 | 2.325628 | 9.719398 | 90.2806 | 2.418763 | 6.103936 | 93.89606 | 3.615462 | 1.869232 | 93.89606
|  |  |  | 74 | 61.7 | 0.001090329 | 2.325628 | 9.719398 | 90.2806 | 2.418763 | 6.103936 | 93.89606 | 3.615462 | 1.875061 | 93.89606
|  |  |  | 75 | 61.7 | 0.001090329 | 2.325628 | 9.719398 | 90.2806 | 2.418763 | 6.103936 | 93.89606 | 3.615462 | 1.880814 | 93.89606
|  |  |  | 76 | 61.7 | 0.001090329 | 2.325628 | 9.719398 | 90.2806 | 2.418763 | 6.103936 | 93.89606 | 3.615462 | 1.886491 | 94.04849
|  |  |  | 77 | 61.6 | 0.001088562 | 2.329404 | 9.572838 | 90.42716 | 2.422689 | 5.951507 | 94.04849 | 3.621331 | 1.892095 | 94.04849
|  |  |  | 78 | 61.6 | 0.001088562 | 2.329404 | 9.572838 | 90.42716 | 2.422689 | 5.951507 | 94.04849 | 3.621331 | 1.897627 | 94.04849
|  |  |  | 79 | 61.6 | 0.001088562 | 2.329404 | 9.572838 | 90.42716 | 2.422689 | 5.951507 | 94.04849 | 3.621331 | 1.90309 | 94.04849
|  |  |  | 80 | 61.6 | 0.001088562 | 2.329404 | 9.572838 | 90.42716 | 2.422689 | 5.951507 | 94.04849 | 3.621331 | 1.908485 | 94.20142
|  |  |  | 81 | 61.5 | 0.001086795 | 2.333191 | 9.425802 | 90.5742 | 2.426629 | 5.798583 | 94.20142 | 3.627219 | 1.913814 | 94.20142
|  |  |  | 82 | 61.5 | 0.001086795 | 2.333191 | 9.425802 | 90.5742 | 2.426629 | 5.798583 | 94.20142 | 3.627219 | 1.919078 | 94.20142
|  |  |  | 83 | 61.5 | 0.001086795 | 2.333191 | 9.425802 | 90.5742 | 2.426629 | 5.798583 | 94.20142 | 3.627219 | 1.924279 | 94.20142
|  |  |  | 84 | 61.5 | 0.001086795 | 2.333191 | 9.425802 | 90.5742 | 2.426629 | 5.798583 | 94.20142 | 3.627219 | 1.929419 | 94.20142
|  |  |  | 85 | 61.5 | 0.001086795 | 2.333191 | 9.425802 | 90.5742 | 2.426629 | 5.798583 | 94.20142 | 3.627219 | 1.934498 | 94.35484
|  |  |  | 86 | 61.4 | 0.001085028 | 2.336991 | 9.278287 | 90.72171 | 2.430581 | 5.64516 | 94.35484 | 3.633127 | 1.939519 | 94.35484
|  |  |  | 87 | 61.4 | 0.001085028 | 2.336991 | 9.278287 | 90.72171 | 2.430581 | 5.64516 | 94.35484 | 3.633127 | 1.944483 | 94.35484
|  |  |  | 88 | 61.4 | 0.001085028 | 2.336991 | 9.278287 | 90.72171 | 2.430581 | 5.64516 | 94.35484 | 3.633127 | 1.94939 | 94.35484
|  |  |  | 89 | 61.4 | 0.001085028 | 2.336991 | 9.278287 | 90.72171 | 2.430581 | 5.64516 | 94.35484 | 3.633127 | 1.954243 | 94.35484
|  |  |  | 90 | 61.4 | 0.001085028 | 2.336991 | 9.278287 | 90.72171 | 2.430581 | 5.64516 | 94.35484 | 3.633127 | 1.959041 | 94.35484
|  |  |  | 91 | 61.4 | 0.001085028 | 2.336991 | 9.278287 | 90.72171 | 2.430581 | 5.64516 | 94.35484 | 3.633127 | 1.963788 | 94.50876
|  |  |  | 92 | 61.3 | 0.00108326 | 2.340804 | 9.130291 | 90.86971 | 2.434546 | 5.491237 | 94.50876 | 3.639054 | 1.968483 | 94.50876
|  |  |  | 93 | 61.3 | 0.00108326 | 2.340804 | 9.130291 | 90.86971 | 2.434546 | 5.491237 | 94.50876 | 3.639054 | 1.973128 | 94.50876
|  |  |  | 94 | 61.3 | 0.00108326 | 2.340804 | 9.130291 | 90.86971 | 2.434546 | 5.491237 | 94.50876 | 3.639054 | 1.977724 | 94.50876
|  |  |  | 95 | 61.3 | 0.00108326 | 2.340804 | 9.130291 | 90.86971 | 2.434546 | 5.491237 | 94.50876 | 3.639054 | 1.982271 | 94.50876
|  |  |  | 96 | 61.3 | 0.00108326 | 2.340804 | 9.130291 | 90.86971 | 2.434546 | 5.491237 | 94.50876 | 3.639054 | 1.986772 | 94.66319
|  |  |  | 97 | 61.2 | 0.001081493 | 2.344629 | 8.981811 | 91.01819 | 2.438524 | 5.336811 | 94.66319 | 3.645 | 1.991226 | 94.66319
|  |  |  | 98 | 61.2 | 0.001081493 | 2.344629 | 8.981811 | 91.01819 | 2.438524 | 5.336811 | 94.66319 | 3.645 | 1.995635 | 94.66319
|  |  |  | 99 | 61.2 | 0.001081493 | 2.344629 | 8.981811 | 91.01819 | 2.438524 | 5.336811 | 94.66319 | 3.645 | 2 | 94.66319
|  |  |  | 100 | 61.2 | 0.001081493 | 2.344629 | 8.981811 | 91.01819 | 2.438524 | 5.336811 | 94.66319 | 3.645 | 2.004321 | 94.66319
|  |  |  | 101 | 61.2 | 0.001081493 | 2.344629 | 8.981811 | 91.01819 | 2.438524 | 5.336811 | 94.66319 | 3.645 | 2.0086 | 94.66319
|  |  |  | 102 | 61.2 | 0.001081493 | 2.344629 | 8.981811 | 91.01819 | 2.438524 | 5.336811 | 94.66319 | 3.645 | 2.012837 | 94.66319
|  |  |  | 103 | 61.2 | 0.001081493 | 2.344629 | 8.981811 | 91.01819 | 2.438524 | 5.336811 | 94.66319 | 3.645 | 2.017033 | 94.81812
|  |  |  | 104 | 61.1 | 0.001079726 | 2.348466 | 8.832845 | 91.16715 | 2.442515 | 5.18188 | 94.81812 | 3.650965 | 2.021189 | 94.81812
|  |  |  | 105 | 61.1 | 0.001079726 | 2.348466 | 8.832845 | 91.16715 | 2.442515 | 5.18188 | 94.81812 | 3.650965 | 2.025306 | 94.81812
|  |  |  | 106 | 61.1 | 0.001079726 | 2.348466 | 8.832845 | 91.16715 | 2.442515 | 5.18188 | 94.81812 | 3.650965 | 2.029384 | 94.81812
|  |  |  | 107 | 61.1 | 0.001079726 | 2.348466 | 8.832845 | 91.16715 | 2.442515 | 5.18188 | 94.81812 | 3.650965 | 2.033424 | 94.81812
|  |  |  | 108 | 61.1 | 0.001079726 | 2.348466 | 8.832845 | 91.16715 | 2.442515 | 5.18188 | 94.81812 | 3.650965 | 2.037426 | 94.81812
|  |  |  | 109 | 61.1 | 0.001079726 | 2.348466 | 8.832845 | 91.16715 | 2.442515 | 5.18188 | 94.81812 | 3.650965 | 2.041393 | 94.97356
|  |  |  | 110 | 61 | 0.001077959 | 2.352316 | 8.683391 | 91.31661 | 2.446519 | 5.02644 | 94.97356 | 3.656951 | 2.045323 | 94.97356
|  |  |  | 111 | 61 | 0.001077959 | 2.352316 | 8.683391 | 91.31661 | 2.446519 | 5.02644 | 94.97356 | 3.656951 | 2.049218 | 94.97356
|  |  |  | 112 | 61 | 0.001077959 | 2.352316 | 8.683391 | 91.31661 | 2.446519 | 5.02644 | 94.97356 | 3.656951 | 2.053078 | 94.97356
|  |  |  | 113 | 61 | 0.001077959 | 2.352316 | 8.683391 | 91.31661 | 2.446519 | 5.02644 | 94.97356 | 3.656951 | 2.056905 | 94.97356
|  |  |  | 114 | 61 | 0.001077959 | 2.352316 | 8.683391 | 91.31661 | 2.446519 | 5.02644 | 94.97356 | 3.656951 | 2.060698 | 94.97356
|  |  |  | 115 | 61 | 0.001077959 | 2.352316 | 8.683391 | 91.31661 | 2.446519 | 5.02644 | 94.97356 | 3.656951 | 2.064458 | 94.97356
|  |  |  | 116 | 61 | 0.001077959 | 2.352316 | 8.683391 | 91.31661 | 2.446519 | 5.02644 | 94.97356 | 3.656951 | 2.068186 | 94.97356
|  |  |  | 117 | 61 | 0.001077959 | 2.352316 | 8.683391 | 91.31661 | 2.446519 | 5.02644 | 94.97356 | 3.656951 | 2.071882 | 95.12951
|  |  |  | 118 | 60.9 | 0.001076192 | 2.356178 | 8.533445 | 91.46655 | 2.450536 | 4.87049 | 95.12951 | 3.662956 | 2.075547 | 95.12951
|  |  |  | 119 | 60.9 | 0.001076192 | 2.356178 | 8.533445 | 91.46655 | 2.450536 | 4.87049 | 95.12951 | 3.662956 | 2.079181 | 95.12951
|  |  |  | 120 | 60.9 | 0.001076192 | 2.356178 | 8.533445 | 91.46655 | 2.450536 | 4.87049 | 95.12951 | 3.662956 | 2.082785 | 95.12951
|  |  |  | 121 | 60.9 | 0.001076192 | 2.356178 | 8.533445 | 91.46655 | 2.450536 | 4.87049 | 95.12951 | 3.662956 | 2.08636 | 95.12951
|  |  |  | 122 | 60.9 | 0.001076192 | 2.356178 | 8.533445 | 91.46655 | 2.450536 | 4.87049 | 95.12951 | 3.662956 | 2.089905 | 95.12951
|  |  |  | 123 | 60.9 | 0.001076192 | 2.356178 | 8.533445 | 91.46655 | 2.450536 | 4.87049 | 95.12951 | 3.662956 | 2.093422 | 95.12951
|  |  |  | 124 | 60.9 | 0.001076192 | 2.356178 | 8.533445 | 91.46655 | 2.450536 | 4.87049 | 95.12951 | 3.662956 | 2.09691 | 95.12951
|  |  |  | 125 | 60.9 | 0.001076192 | 2.356178 | 8.533445 | 91.46655 | 2.450536 | 4.87049 | 95.12951 | 3.662956 | 2.100371 | 95.28597
|  |  |  | 126 | 60.8 | 0.001074425 | 2.360054 | 8.383007 | 91.61699 | 2.454567 | 4.714027 | 95.28597 | 3.66898 | 2.103804 | 95.28597
|  |  |  | 127 | 60.8 | 0.001074425 | 2.360054 | 8.383007 | 91.61699 | 2.454567 | 4.714027 | 95.28597 | 3.66898 | 2.10721 | 95.28597
|  |  |  | 128 | 60.8 | 0.001074425 | 2.360054 | 8.383007 | 91.61699 | 2.454567 | 4.714027 | 95.28597 | 3.66898 | 2.11059 | 95.28597
|  |  |  | 129 | 60.8 | 0.001074425 | 2.360054 | 8.383007 | 91.61699 | 2.454567 | 4.714027 | 95.28597 | 3.66898 | 2.113943 | 95.28597
|  |  |  | 130 | 60.8 | 0.001074425 | 2.360054 | 8.383007 | 91.61699 | 2.454567 | 4.714027 | 95.28597 | 3.66898 | 2.117271 | 95.28597
|  |  |  | 131 | 60.8 | 0.001074425 | 2.360054 | 8.383007 | 91.61699 | 2.454567 | 4.714027 | 95.28597 | 3.66898 | 2.120574 | 95.28597
|  |  |  | 132 | 60.8 | 0.001074425 | 2.360054 | 8.383007 | 91.61699 | 2.454567 | 4.714027 | 95.28597 | 3.66898 | 2.123852 | 95.28597
|  |  |  | 133 | 60.8 | 0.001074425 | 2.360054 | 8.383007 | 91.61699 | 2.454567 | 4.714027 | 95.28597 | 3.66898 | 2.127105 | 95.44295
|  |  |  | 134 | 60.7 | 0.001072658 | 2.363942 | 8.232073 | 91.76793 | 2.45861 | 4.557048 | 95.44295 | 3.675025 | 2.130334 | 95.44295
|  |  |  | 135 | 60.7 | 0.001072658 | 2.363942 | 8.232073 | 91.76793 | 2.45861 | 4.557048 | 95.44295 | 3.675025 | 2.133539 | 95.44295
|  |  |  | 136 | 60.7 | 0.001072658 | 2.363942 | 8.232073 | 91.76793 | 2.45861 | 4.557048 | 95.44295 | 3.675025 | 2.136721 | 95.44295
|  |  |  | 137 | 60.7 | 0.001072658 | 2.363942 | 8.232073 | 91.76793 | 2.45861 | 4.557048 | 95.44295 | 3.675025 | 2.139879 | 95.44295
|  |  |  | 138 | 60.7 | 0.001072658 | 2.363942 | 8.232073 | 91.76793 | 2.45861 | 4.557048 | 95.44295 | 3.675025 | 2.143015 | 95.44295
|  |  |  | 139 | 60.7 | 0.001072658 | 2.363942 | 8.232073 | 91.76793 | 2.45861 | 4.557048 | 95.44295 | 3.675025 | 2.146128 | 95.44295
|  |  |  | 140 | 60.7 | 0.001072658 | 2.363942 | 8.232073 | 91.76793 | 2.45861 | 4.557048 | 95.44295 | 3.675025 | 2.149219 | 95.44295
|  |  |  | 141 | 60.7 | 0.001072658 | 2.363942 | 8.232073 | 91.76793 | 2.45861 | 4.557048 | 95.44295 | 3.675025 | 2.152288 | 95.44295
|  |  |  | 142 | 60.7 | 0.001072658 | 2.363942 | 8.232073 | 91.76793 | 2.45861 | 4.557048 | 95.44295 | 3.675025 | 2.155336 | 95.60045
|  |  |  | 143 | 60.6 | 0.00107089 | 2.367843 | 8.080641 | 91.91936 | 2.462668 | 4.399552 | 95.60045 | 3.681089 | 2.158362 | 95.60045
|  |  |  | 144 | 60.6 | 0.00107089 | 2.367843 | 8.080641 | 91.91936 | 2.462668 | 4.399552 | 95.60045 | 3.681089 | 2.161368 | 95.60045
|  |  |  | 145 | 60.6 | 0.00107089 | 2.367843 | 8.080641 | 91.91936 | 2.462668 | 4.399552 | 95.60045 | 3.681089 | 2.164353 | 95.60045
|  |  |  | 146 | 60.6 | 0.00107089 | 2.367843 | 8.080641 | 91.91936 | 2.462668 | 4.399552 | 95.60045 | 3.681089 | 2.167317 | 95.60045
|  |  |  | 147 | 60.6 | 0.00107089 | 2.367843 | 8.080641 | 91.91936 | 2.462668 | 4.399552 | 95.60045 | 3.681089 | 2.170262 | 95.60045
|  |  |  | 148 | 60.6 | 0.00107089 | 2.367843 | 8.080641 | 91.91936 | 2.462668 | 4.399552 | 95.60045 | 3.681089 | 2.173186 | 95.60045
|  |  |  | 149 | 60.6 | 0.00107089 | 2.367843 | 8.080641 | 91.91936 | 2.462668 | 4.399552 | 95.60045 | 3.681089 | 2.176091 | 95.60045
|  |  |  | 150 | 60.6 | 0.00107089 | 2.367843 | 8.080641 | 91.91936 | 2.462668 | 4.399552 | 95.60045 | 3.681089 | 2.178977 | 95.60045
|  |  |  | 151 | 60.6 | 0.00107089 | 2.367843 | 8.080641 | 91.91936 | 2.462668 | 4.399552 | 95.60045 | 3.681089 | 2.181844 | 95.60045
|  |  |  | 152 | 60.6 | 0.00107089 | 2.367843 | 8.080641 | 91.91936 | 2.462668 | 4.399552 | 95.60045 | 3.681089 | 2.184691 | 95.75847
|  |  |  | 153 | 60.5 | 0.001069123 | 2.371756 | 7.928708 | 92.07129 | 2.466738 | 4.241535 | 95.75847 | 3.687173 | 2.187521 | 95.75847
|  |  |  | 154 | 60.5 | 0.001069123 | 2.371756 | 7.928708 | 92.07129 | 2.466738 | 4.241535 | 95.75847 | 3.687173 | 2.190332 | 95.75847
|  |  |  | 155 | 60.5 | 0.001069123 | 2.371756 | 7.928708 | 92.07129 | 2.466738 | 4.241535 | 95.75847 | 3.687173 | 2.193125 | 95.75847
|  |  |  | 156 | 60.5 | 0.001069123 | 2.371756 | 7.928708 | 92.07129 | 2.466738 | 4.241535 | 95.75847 | 3.687173 | 2.1959 | 95.75847
|  |  |  | 157 | 60.5 | 0.001069123 | 2.371756 | 7.928708 | 92.07129 | 2.466738 | 4.241535 | 95.75847 | 3.687173 | 2.198657 | 95.75847
|  |  |  | 158 | 60.5 | 0.001069123 | 2.371756 | 7.928708 | 92.07129 | 2.466738 | 4.241535 | 95.75847 | 3.687173 | 2.201397 | 95.75847
|  |  |  | 159 | 60.5 | 0.001069123 | 2.371756 | 7.928708 | 92.07129 | 2.466738 | 4.241535 | 95.75847 | 3.687173 | 2.20412 | 95.75847
|  |  |  | 160 | 60.5 | 0.001069123 | 2.371756 | 7.928708 | 92.07129 | 2.466738 | 4.241535 | 95.75847 | 3.687173 | 2.206826 | 95.75847
|  |  |  | 161 | 60.5 | 0.001069123 | 2.371756 | 7.928708 | 92.07129 | 2.466738 | 4.241535 | 95.75847 | 3.687173 | 2.209515 | 95.75847
|  |  |  | 162 | 60.5 | 0.001069123 | 2.371756 | 7.928708 | 92.07129 | 2.466738 | 4.241535 | 95.75847 | 3.687173 | 2.212188 | 95.75847
|  |  |  | 163 | 60.5 | 0.001069123 | 2.371756 | 7.928708 | 92.07129 | 2.466738 | 4.241535 | 95.75847 | 3.687173 | 2.214844 | 95.75847
|  |  |  | 164 | 60.5 | 0.001069123 | 2.371756 | 7.928708 | 92.07129 | 2.466738 | 4.241535 | 95.75847 | 3.687173 | 2.217484 | 95.91701
|  |  |  | 165 | 60.4 | 0.001067356 | 2.375683 | 7.776272 | 92.22373 | 2.470822 | 4.082994 | 95.91701 | 3.693278 | 2.220108 | 95.91701
|  |  |  | 166 | 60.4 | 0.001067356 | 2.375683 | 7.776272 | 92.22373 | 2.470822 | 4.082994 | 95.91701 | 3.693278 | 2.222716 | 95.91701
|  |  |  | 167 | 60.4 | 0.001067356 | 2.375683 | 7.776272 | 92.22373 | 2.470822 | 4.082994 | 95.91701 | 3.693278 | 2.225309 | 95.91701
|  |  |  | 168 | 60.4 | 0.001067356 | 2.375683 | 7.776272 | 92.22373 | 2.470822 | 4.082994 | 95.91701 | 3.693278 | 2.227887 | 95.91701
|  |  |  | 169 | 60.4 | 0.001067356 | 2.375683 | 7.776272 | 92.22373 | 2.470822 | 4.082994 | 95.91701 | 3.693278 | 2.230449 | 95.91701
|  |  |  | 170 | 60.4 | 0.001067356 | 2.375683 | 7.776272 | 92.22373 | 2.470822 | 4.082994 | 95.91701 | 3.693278 | 2.232996 | 95.91701
|  |  |  | 171 | 60.4 | 0.001067356 | 2.375683 | 7.776272 | 92.22373 | 2.470822 | 4.082994 | 95.91701 | 3.693278 | 2.235528 | 95.91701
|  |  |  | 172 | 60.4 | 0.001067356 | 2.375683 | 7.776272 | 92.22373 | 2.470822 | 4.082994 | 95.91701 | 3.693278 | 2.238046 | 95.91701
|  |  |  | 173 | 60.4 | 0.001067356 | 2.375683 | 7.776272 | 92.22373 | 2.470822 | 4.082994 | 95.91701 | 3.693278 | 2.240549 | 95.91701
|  |  |  | 174 | 60.4 | 0.001067356 | 2.375683 | 7.776272 | 92.22373 | 2.470822 | 4.082994 | 95.91701 | 3.693278 | 2.243038 | 95.91701
|  |  |  | 175 | 60.4 | 0.001067356 | 2.375683 | 7.776272 | 92.22373 | 2.470822 | 4.082994 | 95.91701 | 3.693278 | 2.245513 | 95.91701
|  |  |  | 176 | 60.4 | 0.001067356 | 2.375683 | 7.776272 | 92.22373 | 2.470822 | 4.082994 | 95.91701 | 3.693278 | 2.247973 | 96.07607
|  |  |  | 177 | 60.3 | 0.001065589 | 2.379623 | 7.623331 | 92.37667 | 2.47492 | 3.923928 | 96.07607 | 3.699403 | 2.25042 | 96.07607
|  |  |  | 178 | 60.3 | 0.001065589 | 2.379623 | 7.623331 | 92.37667 | 2.47492 | 3.923928 | 96.07607 | 3.699403 | 2.252853 | 96.07607
|  |  |  | 179 | 60.3 | 0.001065589 | 2.379623 | 7.623331 | 92.37667 | 2.47492 | 3.923928 | 96.07607 | 3.699403 | 2.255273 | 96.07607
|  |  |  | 180 | 60.3 | 0.001065589 | 2.379623 | 7.623331 | 92.37667 | 2.47492 | 3.923928 | 96.07607 | 3.699403 | 2.257679 | 96.07607
|  |  |  | 181 | 60.3 | 0.001065589 | 2.379623 | 7.623331 | 92.37667 | 2.47492 | 3.923928 | 96.07607 | 3.699403 | 2.260071 | 96.07607
|  |  |  | 182 | 60.3 | 0.001065589 | 2.379623 | 7.623331 | 92.37667 | 2.47492 | 3.923928 | 96.07607 | 3.699403 | 2.262451 | 96.07607
|  |  |  | 183 | 60.3 | 0.001065589 | 2.379623 | 7.623331 | 92.37667 | 2.47492 | 3.923928 | 96.07607 | 3.699403 | 2.264818 | 96.07607
|  |  |  | 184 | 60.3 | 0.001065589 | 2.379623 | 7.623331 | 92.37667 | 2.47492 | 3.923928 | 96.07607 | 3.699403 | 2.267172 | 96.07607
|  |  |  | 185 | 60.3 | 0.001065589 | 2.379623 | 7.623331 | 92.37667 | 2.47492 | 3.923928 | 96.07607 | 3.699403 | 2.269513 | 96.07607
|  |  |  | 186 | 60.3 | 0.001065589 | 2.379623 | 7.623331 | 92.37667 | 2.47492 | 3.923928 | 96.07607 | 3.699403 | 2.271842 | 96.07607
|  |  |  | 187 | 60.3 | 0.001065589 | 2.379623 | 7.623331 | 92.37667 | 2.47492 | 3.923928 | 96.07607 | 3.699403 | 2.274158 | 96.07607
|  |  |  | 188 | 60.3 | 0.001065589 | 2.379623 | 7.623331 | 92.37667 | 2.47492 | 3.923928 | 96.07607 | 3.699403 | 2.276462 | 96.07607
|  |  |  | 189 | 60.3 | 0.001065589 | 2.379623 | 7.623331 | 92.37667 | 2.47492 | 3.923928 | 96.07607 | 3.699403 | 2.278754 | 96.23567
|  |  |  | 190 | 60.2 | 0.001063822 | 2.383576 | 7.469881 | 92.53012 | 2.479031 | 3.764333 | 96.23567 | 3.705548 | 2.281033 | 96.23567
|  |  |  | 191 | 60.2 | 0.001063822 | 2.383576 | 7.469881 | 92.53012 | 2.479031 | 3.764333 | 96.23567 | 3.705548 | 2.283301 | 96.23567
|  |  |  | 192 | 60.2 | 0.001063822 | 2.383576 | 7.469881 | 92.53012 | 2.479031 | 3.764333 | 96.23567 | 3.705548 | 2.285557 | 96.23567
|  |  |  | 193 | 60.2 | 0.001063822 | 2.383576 | 7.469881 | 92.53012 | 2.479031 | 3.764333 | 96.23567 | 3.705548 | 2.287802 | 96.23567
|  |  |  | 194 | 60.2 | 0.001063822 | 2.383576 | 7.469881 | 92.53012 | 2.479031 | 3.764333 | 96.23567 | 3.705548 | 2.290035 | 96.23567
|  |  |  | 195 | 60.2 | 0.001063822 | 2.383576 | 7.469881 | 92.53012 | 2.479031 | 3.764333 | 96.23567 | 3.705548 | 2.292256 | 96.23567
|  |  |  | 196 | 60.2 | 0.001063822 | 2.383576 | 7.469881 | 92.53012 | 2.479031 | 3.764333 | 96.23567 | 3.705548 | 2.294466 | 96.23567
|  |  |  | 197 | 60.2 | 0.001063822 | 2.383576 | 7.469881 | 92.53012 | 2.479031 | 3.764333 | 96.23567 | 3.705548 | 2.296665 | 96.23567
|  |  |  | 198 | 60.2 | 0.001063822 | 2.383576 | 7.469881 | 92.53012 | 2.479031 | 3.764333 | 96.23567 | 3.705548 | 2.298853 | 96.23567
|  |  |  | 199 | 60.2 | 0.001063822 | 2.383576 | 7.469881 | 92.53012 | 2.479031 | 3.764333 | 96.23567 | 3.705548 | 2.30103 | 96.23567
|  |  |  | 200 | 60.2 | 0.001063822 | 2.383576 | 7.469881 | 92.53012 | 2.479031 | 3.764333 | 96.23567 | 3.705548 | 2.303196 | 96.23567
|  |  |  | 201 | 60.2 | 0.001063822 | 2.383576 | 7.469881 | 92.53012 | 2.479031 | 3.764333 | 96.23567 | 3.705548 | 2.305351 | 96.23567
|  |  |  | 202 | 60.2 | 0.001063822 | 2.383576 | 7.469881 | 92.53012 | 2.479031 | 3.764333 | 96.23567 | 3.705548 | 2.307496 | 96.23567
|  |  |  | 203 | 60.2 | 0.001063822 | 2.383576 | 7.469881 | 92.53012 | 2.479031 | 3.764333 | 96.23567 | 3.705548 | 2.30963 | 96.39579
|  |  |  | 204 | 60.1 | 0.001062055 | 2.387542 | 7.315921 | 92.68408 | 2.483156 | 3.604207 | 96.39579 | 3.711714 | 2.311754 | 96.39579
|  |  |  | 205 | 60.1 | 0.001062055 | 2.387542 | 7.315921 | 92.68408 | 2.483156 | 3.604207 | 96.39579 | 3.711714 | 2.313867 | 96.39579
|  |  |  | 206 | 60.1 | 0.001062055 | 2.387542 | 7.315921 | 92.68408 | 2.483156 | 3.604207 | 96.39579 | 3.711714 | 2.31597 | 96.39579
|  |  |  | 207 | 60.1 | 0.001062055 | 2.387542 | 7.315921 | 92.68408 | 2.483156 | 3.604207 | 96.39579 | 3.711714 | 2.318063 | 96.39579
|  |  |  | 208 | 60.1 | 0.001062055 | 2.387542 | 7.315921 | 92.68408 | 2.483156 | 3.604207 | 96.39579 | 3.711714 | 2.320146 | 96.39579
|  |  |  | 209 | 60.1 | 0.001062055 | 2.387542 | 7.315921 | 92.68408 | 2.483156 | 3.604207 | 96.39579 | 3.711714 | 2.322219 | 96.39579
|  |  |  | 210 | 60.1 | 0.001062055 | 2.387542 | 7.315921 | 92.68408 | 2.483156 | 3.604207 | 96.39579 | 3.711714 | 2.324282 | 96.39579
|  |  |  | 211 | 60.1 | 0.001062055 | 2.387542 | 7.315921 | 92.68408 | 2.483156 | 3.604207 | 96.39579 | 3.711714 | 2.326336 | 96.39579
|  |  |  | 212 | 60.1 | 0.001062055 | 2.387542 | 7.315921 | 92.68408 | 2.483156 | 3.604207 | 96.39579 | 3.711714 | 2.32838 | 96.39579
|  |  |  | 213 | 60.1 | 0.001062055 | 2.387542 | 7.315921 | 92.68408 | 2.483156 | 3.604207 | 96.39579 | 3.711714 | 2.330414 | 96.39579
|  |  |  | 214 | 60.1 | 0.001062055 | 2.387542 | 7.315921 | 92.68408 | 2.483156 | 3.604207 | 96.39579 | 3.711714 | 2.332438 | 96.39579
|  |  |  | 215 | 60.1 | 0.001062055 | 2.387542 | 7.315921 | 92.68408 | 2.483156 | 3.604207 | 96.39579 | 3.711714 | 2.334454 | 96.39579
|  |  |  | 216 | 60.1 | 0.001062055 | 2.387542 | 7.315921 | 92.68408 | 2.483156 | 3.604207 | 96.39579 | 3.711714 | 2.33646 | 96.39579
|  |  |  | 217 | 60.1 | 0.001062055 | 2.387542 | 7.315921 | 92.68408 | 2.483156 | 3.604207 | 96.39579 | 3.711714 | 2.338456 | 96.39579
|  |  |  | 218 | 60.1 | 0.001062055 | 2.387542 | 7.315921 | 92.68408 | 2.483156 | 3.604207 | 96.39579 | 3.711714 | 2.340444 | 96.55645
|  |  |  | 219 | 60 | 0.001060288 | 2.391521 | 7.161447 | 92.83855 | 2.487294 | 3.443547 | 96.55645 | 3.7179 | 2.342423 | 96.55645
|  |  |  | 220 | 60 | 0.001060288 | 2.391521 | 7.161447 | 92.83855 | 2.487294 | 3.443547 | 96.55645 | 3.7179 | 2.344392 | 96.55645
|  |  |  | 221 | 60 | 0.001060288 | 2.391521 | 7.161447 | 92.83855 | 2.487294 | 3.443547 | 96.55645 | 3.7179 | 2.346353 | 96.55645
|  |  |  | 222 | 60 | 0.001060288 | 2.391521 | 7.161447 | 92.83855 | 2.487294 | 3.443547 | 96.55645 | 3.7179 | 2.348305 | 96.55645
|  |  |  | 223 | 60 | 0.001060288 | 2.391521 | 7.161447 | 92.83855 | 2.487294 | 3.443547 | 96.55645 | 3.7179 | 2.350248 | 96.55645
|  |  |  | 224 | 60 | 0.001060288 | 2.391521 | 7.161447 | 92.83855 | 2.487294 | 3.443547 | 96.55645 | 3.7179 | 2.352183 | 96.55645
|  |  |  | 225 | 60 | 0.001060288 | 2.391521 | 7.161447 | 92.83855 | 2.487294 | 3.443547 | 96.55645 | 3.7179 | 2.354108 | 96.55645
|  |  |  | 226 | 60 | 0.001060288 | 2.391521 | 7.161447 | 92.83855 | 2.487294 | 3.443547 | 96.55645 | 3.7179

## D4 PMB-50 28_03
CURVA COMPATTAZIONE [EN 12697-31]
|  |  |  | N giri | h [mm] | V [m3] | ρgeo [Mg/m3] | vgeo [%] | Cgeo [%] | ρSSD [Mg/m3] | vSSD [%] | CSSD [%] | Δv [%] | log10N | CSSD [%]
ACR PMB - 50 |  |  |  | 0 | 72.1 | 0.001274112 | 1.993937 | 22.5956 | 77.4044 | 2.05906 | 20.06754 | 79.93246 | 2.528053 | 0 | 82.56634
|  |  |  | 1 | 69.8 | 0.001233468 | 2.05964 | 20.04502 | 79.95498 | 2.126909 | 17.43366 | 82.56634 | 2.611356 | 0.30103 | 83.88836
Provino | D4 |  |  | 2 | 68.7 | 0.001214029 | 2.092619 | 18.76481 | 81.23519 | 2.160964 | 16.11164 | 83.88836 | 2.653168 | 0.4771213 | 84.87673
Data | 2025-03-28 |  |  | 3 | 67.9 | 0.001199892 | 2.117274 | 17.80769 | 82.19231 | 2.186425 | 15.12327 | 84.87673 | 2.684428 | 0.60206 | 85.63344
Tcomp [°C] | 160 ± 5 |  |  | 4 | 67.3 | 0.001189289 | 2.13615 | 17.07492 | 82.92508 | 2.205917 | 14.36656 | 85.63344 | 2.70836 | 0.69897 | 86.2744
|  |  |  | 5 | 66.8 | 0.001180453 | 2.152139 | 16.45423 | 83.54577 | 2.222429 | 13.7256 | 86.2744 | 2.728632 | 0.7781513 | 86.79413
D | [mm] | 150 |  | 6 | 66.4 | 0.001173385 | 2.165104 | 15.95094 | 84.04906 | 2.235817 | 13.20587 | 86.79413 | 2.74507 | 0.845098 | 87.18805
h | [mm] | 60 |  | 7 | 66.1 | 0.001168083 | 2.17493 | 15.56948 | 84.43052 | 2.245964 | 12.81195 | 87.18805 | 2.757528 | 0.90309 | 87.58557
ρM | [Mg/m3] | 2.576 |  | 8 | 65.8 | 0.001162782 | 2.184846 | 15.18453 | 84.81547 | 2.256204 | 12.41443 | 87.58557 | 2.770101 | 0.9542425 | 87.98672
vg | [%] | 7 |  | 9 | 65.5 | 0.001157481 | 2.194853 | 14.79607 | 85.20393 | 2.266538 | 12.01328 | 87.98672 | 2.782788 | 1 | 88.25621
M | [g] | 2540.5 |  | 10 | 65.3 | 0.001153946 | 2.201576 | 14.53511 | 85.46489 | 2.27348 | 11.74379 | 88.25621 | 2.791311 | 1.041393 | 88.52735
ρSSD | [Mg/m3] | 2.474304 |  | 11 | 65.1 | 0.001150412 | 2.208339 | 14.27254 | 85.72746 | 2.280464 | 11.47265 | 88.52735 | 2.799887 | 1.079181 | 88.80016
|  |  |  | 12 | 64.9 | 0.001146878 | 2.215145 | 14.00836 | 85.99164 | 2.287492 | 11.19984 | 88.80016 | 2.808515 | 1.113943 | 89.07466
|  |  |  | 13 | 64.7 | 0.001143343 | 2.221992 | 13.74254 | 86.25746 | 2.294563 | 10.92534 | 89.07466 | 2.817197 | 1.146128 | 89.35086
DIMENSIONI [EN 12697-29] |  |  |  | 14 | 64.5 | 0.001139809 | 2.228882 | 13.47508 | 86.52492 | 2.301678 | 10.64914 | 89.35086 | 2.825932 | 1.176091 | 89.4896
|  |  |  | 15 | 64.4 | 0.001138042 | 2.232343 | 13.34072 | 86.65928 | 2.305252 | 10.5104 | 89.4896 | 2.83032 | 1.20412 | 89.76838
|  |  |  | 16 | 64.2 | 0.001134508 | 2.239297 | 13.07075 | 86.92925 | 2.312434 | 10.23162 | 89.76838 | 2.839138 | 1.230449 | 89.90843
|  |  | Average [mm] | 17 | 64.1 | 0.001132741 | 2.242791 | 12.93514 | 87.06486 | 2.316041 | 10.09157 | 89.90843 | 2.843567 | 1.255273 | 90.04891
h | 1 | 59.5 | 59.575 | 18 | 64 | 0.001130973 | 2.246295 | 12.7991 | 87.2009 | 2.31966 | 9.95109 | 90.04891 | 2.84801 | 1.278754 | 90.18983
| 2 | 59.5 |  | 19 | 63.9 | 0.001129206 | 2.249811 | 12.66264 | 87.33736 | 2.32329 | 9.810169 | 90.18983 | 2.852467 | 1.30103 | 90.33119
| 3 | 59.8 |  | 20 | 63.8 | 0.001127439 | 2.253337 | 12.52574 | 87.47426 | 2.326932 | 9.668805 | 90.33119 | 2.856938 | 1.322219 | 90.473
| 4 | 59.5 |  | 21 | 63.7 | 0.001125672 | 2.256874 | 12.38842 | 87.61158 | 2.330585 | 9.526998 | 90.473 | 2.861423 | 1.342423 | 90.61526
|  |  |  | 22 | 63.6 | 0.001123905 | 2.260423 | 12.25067 | 87.74933 | 2.334249 | 9.384745 | 90.61526 | 2.865922 | 1.361728 | 90.75796
D | 1 | 149.7 | 149.7 | 23 | 63.5 | 0.001122138 | 2.263983 | 12.11248 | 87.88752 | 2.337925 | 9.242044 | 90.75796 | 2.870435 | 1.380211 | 90.90111
| 2 | 149.7 |  | 24 | 63.4 | 0.00112037 | 2.267553 | 11.97385 | 88.02615 | 2.341613 | 9.098892 | 90.90111 | 2.874963 | 1.39794 | 91.04471
|  |  |  | 25 | 63.3 | 0.001118603 | 2.271136 | 11.83479 | 88.16521 | 2.345312 | 8.955289 | 91.04471 | 2.879504 | 1.414973 | 91.18877
PARAMETRI |  |  |  | 26 | 63.2 | 0.001116836 | 2.274729 | 11.69529 | 88.30471 | 2.349023 | 8.811231 | 91.18877 | 2.884061 | 1.431364 | 91.33328
|  |  |  | 27 | 63.1 | 0.001115069 | 2.278334 | 11.55535 | 88.44465 | 2.352745 | 8.666716 | 91.33328 | 2.888631 | 1.447158 | 91.33328
C1 | 82.00082 |  |  | 28 | 63.1 | 0.001115069 | 2.278334 | 11.55535 | 88.44465 | 2.352745 | 8.666716 | 91.33328 | 2.888631 | 1.462398 | 91.47826
k | 6.451747 |  |  | 29 | 63 | 0.001113302 | 2.281951 | 11.41496 | 88.58504 | 2.35648 | 8.521742 | 91.47826 | 2.893216 | 1.477121 | 91.62369
CDI | 72.62798 |  |  | 30 | 62.9 | 0.001111535 | 2.285579 | 11.27412 | 88.72588 | 2.360226 | 8.376308 | 91.62369 | 2.897816 | 1.491362 | 91.76959
|  |  |  | 31 | 62.8 | 0.001109768 | 2.289218 | 11.13284 | 88.86716 | 2.363985 | 8.23041 | 91.76959 | 2.90243 | 1.50515 | 91.76959
|  |  |  | 32 | 62.8 | 0.001109768 | 2.289218 | 11.13284 | 88.86716 | 2.363985 | 8.23041 | 91.76959 | 2.90243 | 1.518514 | 91.91595
|  |  |  | 33 | 62.7 | 0.001108 | 2.292869 | 10.99111 | 89.00889 | 2.367755 | 8.084047 | 91.91595 | 2.90706 | 1.531479 | 91.91595
|  |  |  | 34 | 62.7 | 0.001108 | 2.292869 | 10.99111 | 89.00889 | 2.367755 | 8.084047 | 91.91595 | 2.90706 | 1.544068 | 92.06278
|  |  |  | 35 | 62.6 | 0.001106233 | 2.296532 | 10.84892 | 89.15108 | 2.371537 | 7.937217 | 92.06278 | 2.911703 | 1.556303 | 92.21008
|  |  |  | 36 | 62.5 | 0.001104466 | 2.300206 | 10.70628 | 89.29372 | 2.375332 | 7.789916 | 92.21008 | 2.916362 | 1.568202 | 92.21008
|  |  |  | 37 | 62.5 | 0.001104466 | 2.300206 | 10.70628 | 89.29372 | 2.375332 | 7.789916 | 92.21008 | 2.916362 | 1.579784 | 92.35786
|  |  |  | 38 | 62.4 | 0.001102699 | 2.303892 | 10.56318 | 89.43682 | 2.379138 | 7.642144 | 92.35786 | 2.921036 | 1.591065 | 92.35786
|  |  |  | 39 | 62.4 | 0.001102699 | 2.303892 | 10.56318 | 89.43682 | 2.379138 | 7.642144 | 92.35786 | 2.921036 | 1.60206 | 92.5061
|  |  |  | 40 | 62.3 | 0.001100932 | 2.307591 | 10.41962 | 89.58038 | 2.382957 | 7.493897 | 92.5061 | 2.925724 | 1.612784 | 92.5061
|  |  |  | 41 | 62.3 | 0.001100932 | 2.307591 | 10.41962 | 89.58038 | 2.382957 | 7.493897 | 92.5061 | 2.925724 | 1.623249 | 92.5061
|  |  |  | 42 | 62.3 | 0.001100932 | 2.307591 | 10.41962 | 89.58038 | 2.382957 | 7.493897 | 92.5061 | 2.925724 | 1.633468 | 92.65483
|  |  |  | 43 | 62.2 | 0.001099165 | 2.311301 | 10.2756 | 89.7244 | 2.386788 | 7.345173 | 92.65483 | 2.930428 | 1.643453 | 92.65483
|  |  |  | 44 | 62.2 | 0.001099165 | 2.311301 | 10.2756 | 89.7244 | 2.386788 | 7.345173 | 92.65483 | 2.930428 | 1.653213 | 92.80403
|  |  |  | 45 | 62.1 | 0.001097398 | 2.315022 | 10.13112 | 89.86888 | 2.390632 | 7.195971 | 92.80403 | 2.935147 | 1.662758 | 92.80403
|  |  |  | 46 | 62.1 | 0.001097398 | 2.315022 | 10.13112 | 89.86888 | 2.390632 | 7.195971 | 92.80403 | 2.935147 | 1.672098 | 92.95371
|  |  |  | 47 | 62 | 0.00109563 | 2.318756 | 9.986168 | 90.01383 | 2.394488 | 7.046287 | 92.95371 | 2.939881 | 1.681241 | 92.95371
|  |  |  | 48 | 62 | 0.00109563 | 2.318756 | 9.986168 | 90.01383 | 2.394488 | 7.046287 | 92.95371 | 2.939881 | 1.690196 | 92.95371
|  |  |  | 49 | 62 | 0.00109563 | 2.318756 | 9.986168 | 90.01383 | 2.394488 | 7.046287 | 92.95371 | 2.939881 | 1.69897 | 93.10388
|  |  |  | 50 | 61.9 | 0.001093863 | 2.322502 | 9.84075 | 90.15925 | 2.398356 | 6.896119 | 93.10388 | 2.944631 | 1.70757 | 93.10388
|  |  |  | 51 | 61.9 | 0.001093863 | 2.322502 | 9.84075 | 90.15925 | 2.398356 | 6.896119 | 93.10388 | 2.944631 | 1.716003 | 93.10388
|  |  |  | 52 | 61.9 | 0.001093863 | 2.322502 | 9.84075 | 90.15925 | 2.398356 | 6.896119 | 93.10388 | 2.944631 | 1.724276 | 93.25453
|  |  |  | 53 | 61.8 | 0.001092096 | 2.32626 | 9.694861 | 90.30514 | 2.402237 | 6.745466 | 93.25453 | 2.949395 | 1.732394 | 93.25453
|  |  |  | 54 | 61.8 | 0.001092096 | 2.32626 | 9.694861 | 90.30514 | 2.402237 | 6.745466 | 93.25453 | 2.949395 | 1.740363 | 93.25453
|  |  |  | 55 | 61.8 | 0.001092096 | 2.32626 | 9.694861 | 90.30514 | 2.402237 | 6.745466 | 93.25453 | 2.949395 | 1.748188 | 93.40568
|  |  |  | 56 | 61.7 | 0.001090329 | 2.330031 | 9.548499 | 90.4515 | 2.40613 | 6.594324 | 93.40568 | 2.954176 | 1.755875 | 93.40568
|  |  |  | 57 | 61.7 | 0.001090329 | 2.330031 | 9.548499 | 90.4515 | 2.40613 | 6.594324 | 93.40568 | 2.954176 | 1.763428 | 93.40568
|  |  |  | 58 | 61.7 | 0.001090329 | 2.330031 | 9.548499 | 90.4515 | 2.40613 | 6.594324 | 93.40568 | 2.954176 | 1.770852 | 93.55731
|  |  |  | 59 | 61.6 | 0.001088562 | 2.333813 | 9.401662 | 90.59834 | 2.410036 | 6.442691 | 93.55731 | 2.958971 | 1.778151 | 93.55731
|  |  |  | 60 | 61.6 | 0.001088562 | 2.333813 | 9.401662 | 90.59834 | 2.410036 | 6.442691 | 93.55731 | 2.958971 | 1.78533 | 93.55731
|  |  |  | 61 | 61.6 | 0.001088562 | 2.333813 | 9.401662 | 90.59834 | 2.410036 | 6.442691 | 93.55731 | 2.958971 | 1.792392 | 93.70943
|  |  |  | 62 | 61.5 | 0.001086795 | 2.337608 | 9.254348 | 90.74565 | 2.413955 | 6.290565 | 93.70943 | 2.963783 | 1.799341 | 93.70943
|  |  |  | 63 | 61.5 | 0.001086795 | 2.337608 | 9.254348 | 90.74565 | 2.413955 | 6.290565 | 93.70943 | 2.963783 | 1.80618 | 93.70943
|  |  |  | 64 | 61.5 | 0.001086795 | 2.337608 | 9.254348 | 90.74565 | 2.413955 | 6.290565 | 93.70943 | 2.963783 | 1.812913 | 93.70943
|  |  |  | 65 | 61.5 | 0.001086795 | 2.337608 | 9.254348 | 90.74565 | 2.413955 | 6.290565 | 93.70943 | 2.963783 | 1.819544 | 93.86206
|  |  |  | 66 | 61.4 | 0.001085028 | 2.341415 | 9.106554 | 90.89345 | 2.417887 | 6.137944 | 93.86206 | 2.96861 | 1.826075 | 93.86206
|  |  |  | 67 | 61.4 | 0.001085028 | 2.341415 | 9.106554 | 90.89345 | 2.417887 | 6.137944 | 93.86206 | 2.96861 | 1.832509 | 93.86206
|  |  |  | 68 | 61.4 | 0.001085028 | 2.341415 | 9.106554 | 90.89345 | 2.417887 | 6.137944 | 93.86206 | 2.96861 | 1.838849 | 93.86206
|  |  |  | 69 | 61.4 | 0.001085028 | 2.341415 | 9.106554 | 90.89345 | 2.417887 | 6.137944 | 93.86206 | 2.96861 | 1.845098 | 94.01518
|  |  |  | 70 | 61.3 | 0.00108326 | 2.345235 | 8.958277 | 91.04172 | 2.421831 | 5.984825 | 94.01518 | 2.973452 | 1.851258 | 94.01518
|  |  |  | 71 | 61.3 | 0.00108326 | 2.345235 | 8.958277 | 91.04172 | 2.421831 | 5.984825 | 94.01518 | 2.973452 | 1.857332 | 94.01518
|  |  |  | 72 | 61.3 | 0.00108326 | 2.345235 | 8.958277 | 91.04172 | 2.421831 | 5.984825 | 94.01518 | 2.973452 | 1.863323 | 94.01518
|  |  |  | 73 | 61.3 | 0.00108326 | 2.345235 | 8.958277 | 91.04172 | 2.421831 | 5.984825 | 94.01518 | 2.973452 | 1.869232 | 94.16879
|  |  |  | 74 | 61.2 | 0.001081493 | 2.349067 | 8.809516 | 91.19048 | 2.425788 | 5.831205 | 94.16879 | 2.978311 | 1.875061 | 94.16879
|  |  |  | 75 | 61.2 | 0.001081493 | 2.349067 | 8.809516 | 91.19048 | 2.425788 | 5.831205 | 94.16879 | 2.978311 | 1.880814 | 94.16879
|  |  |  | 76 | 61.2 | 0.001081493 | 2.349067 | 8.809516 | 91.19048 | 2.425788 | 5.831205 | 94.16879 | 2.978311 | 1.886491 | 94.16879
|  |  |  | 77 | 61.2 | 0.001081493 | 2.349067 | 8.809516 | 91.19048 | 2.425788 | 5.831205 | 94.16879 | 2.978311 | 1.892095 | 94.32292
|  |  |  | 78 | 61.1 | 0.001079726 | 2.352911 | 8.660268 | 91.33973 | 2.429758 | 5.677083 | 94.32292 | 2.983185 | 1.897627 | 94.32292
|  |  |  | 79 | 61.1 | 0.001079726 | 2.352911 | 8.660268 | 91.33973 | 2.429758 | 5.677083 | 94.32292 | 2.983185 | 1.90309 | 94.32292
|  |  |  | 80 | 61.1 | 0.001079726 | 2.352911 | 8.660268 | 91.33973 | 2.429758 | 5.677083 | 94.32292 | 2.983185 | 1.908485 | 94.32292
|  |  |  | 81 | 61.1 | 0.001079726 | 2.352911 | 8.660268 | 91.33973 | 2.429758 | 5.677083 | 94.32292 | 2.983185 | 1.913814 | 94.47754
|  |  |  | 82 | 61 | 0.001077959 | 2.356769 | 8.510531 | 91.48947 | 2.433742 | 5.522455 | 94.47754 | 2.988076 | 1.919078 | 94.47754
|  |  |  | 83 | 61 | 0.001077959 | 2.356769 | 8.510531 | 91.48947 | 2.433742 | 5.522455 | 94.47754 | 2.988076 | 1.924279 | 94.47754
|  |  |  | 84 | 61 | 0.001077959 | 2.356769 | 8.510531 | 91.48947 | 2.433742 | 5.522455 | 94.47754 | 2.988076 | 1.929419 | 94.47754
|  |  |  | 85 | 61 | 0.001077959 | 2.356769 | 8.510531 | 91.48947 | 2.433742 | 5.522455 | 94.47754 | 2.988076 | 1.934498 | 94.47754
|  |  |  | 86 | 61 | 0.001077959 | 2.356769 | 8.510531 | 91.48947 | 2.433742 | 5.522455 | 94.47754 | 2.988076 | 1.939519 | 94.63268
|  |  |  | 87 | 60.9 | 0.001076192 | 2.360639 | 8.360302 | 91.6397 | 2.437738 | 5.36732 | 94.63268 | 2.992982 | 1.944483 | 94.63268
|  |  |  | 88 | 60.9 | 0.001076192 | 2.360639 | 8.360302 | 91.6397 | 2.437738 | 5.36732 | 94.63268 | 2.992982 | 1.94939 | 94.63268
|  |  |  | 89 | 60.9 | 0.001076192 | 2.360639 | 8.360302 | 91.6397 | 2.437738 | 5.36732 | 94.63268 | 2.992982 | 1.954243 | 94.63268
|  |  |  | 90 | 60.9 | 0.001076192 | 2.360639 | 8.360302 | 91.6397 | 2.437738 | 5.36732 | 94.63268 | 2.992982 | 1.959041 | 94.63268
|  |  |  | 91 | 60.9 | 0.001076192 | 2.360639 | 8.360302 | 91.6397 | 2.437738 | 5.36732 | 94.63268 | 2.992982 | 1.963788 | 94.63268
|  |  |  | 92 | 60.9 | 0.001076192 | 2.360639 | 8.360302 | 91.6397 | 2.437738 | 5.36732 | 94.63268 | 2.992982 | 1.968483 | 94.78833
|  |  |  | 93 | 60.8 | 0.001074425 | 2.364521 | 8.209579 | 91.79042 | 2.441747 | 5.211674 | 94.78833 | 2.997905 | 1.973128 | 94.78833
|  |  |  | 94 | 60.8 | 0.001074425 | 2.364521 | 8.209579 | 91.79042 | 2.441747 | 5.211674 | 94.78833 | 2.997905 | 1.977724 | 94.78833
|  |  |  | 95 | 60.8 | 0.001074425 | 2.364521 | 8.209579 | 91.79042 | 2.441747 | 5.211674 | 94.78833 | 2.997905 | 1.982271 | 94.78833
|  |  |  | 96 | 60.8 | 0.001074425 | 2.364521 | 8.209579 | 91.79042 | 2.441747 | 5.211674 | 94.78833 | 2.997905 | 1.986772 | 94.78833
|  |  |  | 97 | 60.8 | 0.001074425 | 2.364521 | 8.209579 | 91.79042 | 2.441747 | 5.211674 | 94.78833 | 2.997905 | 1.991226 | 94.94448
|  |  |  | 98 | 60.7 | 0.001072658 | 2.368417 | 8.058359 | 91.94164 | 2.44577 | 5.055515 | 94.94448 | 3.002844 | 1.995635 | 94.94448
|  |  |  | 99 | 60.7 | 0.001072658 | 2.368417 | 8.058359 | 91.94164 | 2.44577 | 5.055515 | 94.94448 | 3.002844 | 2 | 94.94448
|  |  |  | 100 | 60.7 | 0.001072658 | 2.368417 | 8.058359 | 91.94164 | 2.44577 | 5.055515 | 94.94448 | 3.002844 | 2.004321 | 94.94448
|  |  |  | 101 | 60.7 | 0.001072658 | 2.368417 | 8.058359 | 91.94164 | 2.44577 | 5.055515 | 94.94448 | 3.002844 | 2.0086 | 94.94448
|  |  |  | 102 | 60.7 | 0.001072658 | 2.368417 | 8.058359 | 91.94164 | 2.44577 | 5.055515 | 94.94448 | 3.002844 | 2.012837 | 94.94448
|  |  |  | 103 | 60.7 | 0.001072658 | 2.368417 | 8.058359 | 91.94164 | 2.44577 | 5.055515 | 94.94448 | 3.002844 | 2.017033 | 95.10116
|  |  |  | 104 | 60.6 | 0.00107089 | 2.372325 | 7.90664 | 92.09336 | 2.449806 | 4.898841 | 95.10116 | 3.007799 | 2.021189 | 95.10116
|  |  |  | 105 | 60.6 | 0.00107089 | 2.372325 | 7.90664 | 92.09336 | 2.449806 | 4.898841 | 95.10116 | 3.007799 | 2.025306 | 95.10116
|  |  |  | 106 | 60.6 | 0.00107089 | 2.372325 | 7.90664 | 92.09336 | 2.449806 | 4.898841 | 95.10116 | 3.007799 | 2.029384 | 95.10116
|  |  |  | 107 | 60.6 | 0.00107089 | 2.372325 | 7.90664 | 92.09336 | 2.449806 | 4.898841 | 95.10116 | 3.007799 | 2.033424 | 95.10116
|  |  |  | 108 | 60.6 | 0.00107089 | 2.372325 | 7.90664 | 92.09336 | 2.449806 | 4.898841 | 95.10116 | 3.007799 | 2.037426 | 95.10116
|  |  |  | 109 | 60.6 | 0.00107089 | 2.372325 | 7.90664 | 92.09336 | 2.449806 | 4.898841 | 95.10116 | 3.007799 | 2.041393 | 95.10116
|  |  |  | 110 | 60.6 | 0.00107089 | 2.372325 | 7.90664 | 92.09336 | 2.449806 | 4.898841 | 95.10116 | 3.007799 | 2.045323 | 95.25835
|  |  |  | 111 | 60.5 | 0.001069123 | 2.376246 | 7.75442 | 92.24558 | 2.453855 | 4.741649 | 95.25835 | 3.012771 | 2.049218 | 95.25835
|  |  |  | 112 | 60.5 | 0.001069123 | 2.376246 | 7.75442 | 92.24558 | 2.453855 | 4.741649 | 95.25835 | 3.012771 | 2.053078 | 95.25835
|  |  |  | 113 | 60.5 | 0.001069123 | 2.376246 | 7.75442 | 92.24558 | 2.453855 | 4.741649 | 95.25835 | 3.012771 | 2.056905 | 95.25835
|  |  |  | 114 | 60.5 | 0.001069123 | 2.376246 | 7.75442 | 92.24558 | 2.453855 | 4.741649 | 95.25835 | 3.012771 | 2.060698 | 95.25835
|  |  |  | 115 | 60.5 | 0.001069123 | 2.376246 | 7.75442 | 92.24558 | 2.453855 | 4.741649 | 95.25835 | 3.012771 | 2.064458 | 95.25835
|  |  |  | 116 | 60.5 | 0.001069123 | 2.376246 | 7.75442 | 92.24558 | 2.453855 | 4.741649 | 95.25835 | 3.012771 | 2.068186 | 95.25835
|  |  |  | 117 | 60.5 | 0.001069123 | 2.376246 | 7.75442 | 92.24558 | 2.453855 | 4.741649 | 95.25835 | 3.012771 | 2.071882 | 95.41606
|  |  |  | 118 | 60.4 | 0.001067356 | 2.38018 | 7.601695 | 92.3983 | 2.457918 | 4.583937 | 95.41606 | 3.017759 | 2.075547 | 95.41606
|  |  |  | 119 | 60.4 | 0.001067356 | 2.38018 | 7.601695 | 92.3983 | 2.457918 | 4.583937 | 95.41606 | 3.017759 | 2.079181 | 95.41606
|  |  |  | 120 | 60.4 | 0.001067356 | 2.38018 | 7.601695 | 92.3983 | 2.457918 | 4.583937 | 95.41606 | 3.017759 | 2.082785 | 95.41606
|  |  |  | 121 | 60.4 | 0.001067356 | 2.38018 | 7.601695 | 92.3983 | 2.457918 | 4.583937 | 95.41606 | 3.017759 | 2.08636 | 95.41606
|  |  |  | 122 | 60.4 | 0.001067356 | 2.38018 | 7.601695 | 92.3983 | 2.457918 | 4.583937 | 95.41606 | 3.017759 | 2.089905 | 95.41606
|  |  |  | 123 | 60.4 | 0.001067356 | 2.38018 | 7.601695 | 92.3983 | 2.457918 | 4.583937 | 95.41606 | 3.017759 | 2.093422 | 95.41606
|  |  |  | 124 | 60.4 | 0.001067356 | 2.38018 | 7.601695 | 92.3983 | 2.457918 | 4.583937 | 95.41606 | 3.017759 | 2.09691 | 95.41606
|  |  |  | 125 | 60.4 | 0.001067356 | 2.38018 | 7.601695 | 92.3983 | 2.457918 | 4.583937 | 95.41606 | 3.017759 | 2.100371 | 95.5743
|  |  |  | 126 | 60.3 | 0.001065589 | 2.384128 | 7.448464 | 92.55154 | 2.461994 | 4.425701 | 95.5743 | 3.022763 | 2.103804 | 95.5743
|  |  |  | 127 | 60.3 | 0.001065589 | 2.384128 | 7.448464 | 92.55154 | 2.461994 | 4.425701 | 95.5743 | 3.022763 | 2.10721 | 95.5743
|  |  |  | 128 | 60.3 | 0.001065589 | 2.384128 | 7.448464 | 92.55154 | 2.461994 | 4.425701 | 95.5743 | 3.022763 | 2.11059 | 95.5743
|  |  |  | 129 | 60.3 | 0.001065589 | 2.384128 | 7.448464 | 92.55154 | 2.461994 | 4.425701 | 95.5743 | 3.022763 | 2.113943 | 95.5743
|  |  |  | 130 | 60.3 | 0.001065589 | 2.384128 | 7.448464 | 92.55154 | 2.461994 | 4.425701 | 95.5743 | 3.022763 | 2.117271 | 95.5743
|  |  |  | 131 | 60.3 | 0.001065589 | 2.384128 | 7.448464 | 92.55154 | 2.461994 | 4.425701 | 95.5743 | 3.022763 | 2.120574 | 95.5743
|  |  |  | 132 | 60.3 | 0.001065589 | 2.384128 | 7.448464 | 92.55154 | 2.461994 | 4.425701 | 95.5743 | 3.022763 | 2.123852 | 95.5743
|  |  |  | 133 | 60.3 | 0.001065589 | 2.384128 | 7.448464 | 92.55154 | 2.461994 | 4.425701 | 95.5743 | 3.022763 | 2.127105 | 95.73306
|  |  |  | 134 | 60.2 | 0.001063822 | 2.388088 | 7.294724 | 92.70528 | 2.466084 | 4.26694 | 95.73306 | 3.027785 | 2.130334 | 95.73306
|  |  |  | 135 | 60.2 | 0.001063822 | 2.388088 | 7.294724 | 92.70528 | 2.466084 | 4.26694 | 95.73306 | 3.027785 | 2.133539 | 95.73306
|  |  |  | 136 | 60.2 | 0.001063822 | 2.388088 | 7.294724 | 92.70528 | 2.466084 | 4.26694 | 95.73306 | 3.027785 | 2.136721 | 95.73306
|  |  |  | 137 | 60.2 | 0.001063822 | 2.388088 | 7.294724 | 92.70528 | 2.466084 | 4.26694 | 95.73306 | 3.027785 | 2.139879 | 95.73306
|  |  |  | 138 | 60.2 | 0.001063822 | 2.388088 | 7.294724 | 92.70528 | 2.466084 | 4.26694 | 95.73306 | 3.027785 | 2.143015 | 95.73306
|  |  |  | 139 | 60.2 | 0.001063822 | 2.388088 | 7.294724 | 92.70528 | 2.466084 | 4.26694 | 95.73306 | 3.027785 | 2.146128 | 95.73306
|  |  |  | 140 | 60.2 | 0.001063822 | 2.388088 | 7.294724 | 92.70528 | 2.466084 | 4.26694 | 95.73306 | 3.027785 | 2.149219 | 95.73306
|  |  |  | 141 | 60.2 | 0.001063822 | 2.388088 | 7.294724 | 92.70528 | 2.466084 | 4.26694 | 95.73306 | 3.027785 | 2.152288 | 95.73306
|  |  |  | 142 | 60.2 | 0.001063822 | 2.388088 | 7.294724 | 92.70528 | 2.466084 | 4.26694 | 95.73306 | 3.027785 | 2.155336 | 95.89235
|  |  |  | 143 | 60.1 | 0.001062055 | 2.392061 | 7.140473 | 92.85953 | 2.470187 | 4.10765 | 95.89235 | 3.032823 | 2.158362 | 95.89235
|  |  |  | 144 | 60.1 | 0.001062055 | 2.392061 | 7.140473 | 92.85953 | 2.470187 | 4.10765 | 95.89235 | 3.032823 | 2.161368 | 95.89235
|  |  |  | 145 | 60.1 | 0.001062055 | 2.392061 | 7.140473 | 92.85953 | 2.470187 | 4.10765 | 95.89235 | 3.032823 | 2.164353 | 95.89235
|  |  |  | 146 | 60.1 | 0.001062055 | 2.392061 | 7.140473 | 92.85953 | 2.470187 | 4.10765 | 95.89235 | 3.032823 | 2.167317 | 95.89235
|  |  |  | 147 | 60.1 | 0.001062055 | 2.392061 | 7.140473 | 92.85953 | 2.470187 | 4.10765 | 95.89235 | 3.032823 | 2.170262 | 95.89235
|  |  |  | 148 | 60.1 | 0.001062055 | 2.392061 | 7.140473 | 92.85953 | 2.470187 | 4.10765 | 95.89235 | 3.032823 | 2.173186 | 95.89235
|  |  |  | 149 | 60.1 | 0.001062055 | 2.392061 | 7.140473 | 92.85953 | 2.470187 | 4.10765 | 95.89235 | 3.032823 | 2.176091 | 95.89235
|  |  |  | 150 | 60.1 | 0.001062055 | 2.392061 | 7.140473 | 92.85953 | 2.470187 | 4.10765 | 95.89235 | 3.032823 | 2.178977 | 95.89235
|  |  |  | 151 | 60.1 | 0.001062055 | 2.392061 | 7.140473 | 92.85953 | 2.470187 | 4.10765 | 95.89235 | 3.032823 | 2.181844 | 95.89235
|  |  |  | 152 | 60.1 | 0.001062055 | 2.392061 | 7.140473 | 92.85953 | 2.470187 | 4.10765 | 95.89235 | 3.032823 | 2.184691 | 96.05217
|  |  |  | 153 | 60 | 0.001060288 | 2.396048 | 6.985707 | 93.01429 | 2.474304 | 3.947829 | 96.05217 | 3.037877 | 2.187521 | 96.05217
|  |  |  | 154 | 60 | 0.001060288 | 2.396048 | 6.985707 | 93.01429 | 2.474304 | 3.947829 | 96.05217 | 3.037877 | 2.190332 | 96.05217
|  |  |  | 155 | 60 | 0.001060288 | 2.396048 | 6.985707 | 93.01429 | 2.474304 | 3.947829 | 96.05217 | 3.037877 | 2.193125 | 96.05217
|  |  |  | 156 | 60 | 0.001060288 | 2.396048 | 6.985707 | 93.01429 | 2.474304 | 3.947829 | 96.05217 | 3.037877 | 2.1959 | 96.05217
|  |  |  | 157 | 60 | 0.001060288 | 2.396048 | 6.985707 | 93.01429 | 2.474304 | 3.947829 | 96.05217 | 3.037877 | 2.198657 | 96.05217
|  |  |  | 158 | 60 | 0.001060288 | 2.396048 | 6.985707 | 93.01429 | 2.474304 | 3.947829 | 96.05217 | 3.037877 | 2.201397 | 96.05217
|  |  |  | 159 | 60 | 0.001060288 | 2.396048 | 6.985707 | 93.01429 | 2.474304 | 3.947829 | 96.05217 | 3.037877

## D5 PMB-50 01_04
CURVA COMPATTAZIONE [EN 12697-31]
|  |  |  | N giri | h [mm] | V [m3] | ρgeo [Mg/m3] | vgeo [%] | Cgeo [%] | ρSSD [Mg/m3] | vSSD [%] | CSSD [%] | Δv [%] | log10N | CSSD [%]
ACR PMB - 50 |  |  |  | 0 | 72.2 | 0.001275879 | 1.985062 | 22.94013 | 77.05987 | 2.047875 | 20.50175 | 79.49825 | 2.438379 | 0 | 82.46802
|  |  |  | 1 | 69.6 | 0.001229934 | 2.059217 | 20.06145 | 79.93855 | 2.124376 | 17.53198 | 82.46802 | 2.529468 | 0.30103 | 83.91482
Provino | D5 |  |  | 2 | 68.4 | 0.001208728 | 2.095344 | 18.65902 | 81.34098 | 2.161646 | 16.08518 | 83.91482 | 2.573844 | 0.4771213 | 84.9079
Data | 2025-04-01 |  |  | 3 | 67.6 | 0.001194591 | 2.120141 | 17.69641 | 82.30359 | 2.187227 | 15.0921 | 84.9079 | 2.604304 | 0.60206 | 85.66827
Tcomp [°C] | 160 ± 5 |  |  | 4 | 67 | 0.001183988 | 2.139127 | 16.95936 | 83.04064 | 2.206815 | 14.33173 | 85.66827 | 2.627626 | 0.69897 | 86.31239
|  |  |  | 5 | 66.5 | 0.001175152 | 2.155211 | 16.33499 | 83.66501 | 2.223407 | 13.68761 | 86.31239 | 2.647383 | 0.7781513 | 86.96627
D | [mm] | 150 |  | 6 | 66 | 0.001166316 | 2.171538 | 15.70117 | 84.29883 | 2.240251 | 13.03373 | 86.96627 | 2.667439 | 0.845098 | 87.36338
h | [mm] | 60 |  | 7 | 65.7 | 0.001161015 | 2.181454 | 15.31624 | 84.68376 | 2.250481 | 12.63662 | 87.36338 | 2.679619 | 0.90309 | 87.76413
ρM | [Mg/m3] | 2.576 |  | 8 | 65.4 | 0.001155713 | 2.19146 | 14.92778 | 85.07222 | 2.260804 | 12.23587 | 87.76413 | 2.691911 | 0.9542425 | 88.16857
vg | [%] | 7 |  | 9 | 65.1 | 0.001150412 | 2.201559 | 14.53575 | 85.46425 | 2.271222 | 11.83143 | 88.16857 | 2.704316 | 1 | 88.44028
M | [g] | 2532.7 |  | 10 | 64.9 | 0.001146878 | 2.208344 | 14.27237 | 85.72763 | 2.278221 | 11.55972 | 88.44028 | 2.71265 | 1.041393 | 88.71366
ρSSD | [Mg/m3] | 2.464276 |  | 11 | 64.7 | 0.001143343 | 2.21517 | 14.00737 | 85.99263 | 2.285264 | 11.28634 | 88.71366 | 2.721035 | 1.079181 | 88.98874
|  |  |  | 12 | 64.5 | 0.001139809 | 2.222039 | 13.74073 | 86.25927 | 2.29235 | 11.01126 | 88.98874 | 2.729472 | 1.113943 | 89.26553
|  |  |  | 13 | 64.3 | 0.001136275 | 2.22895 | 13.47243 | 86.52757 | 2.29948 | 10.73447 | 89.26553 | 2.737962 | 1.146128 | 89.54405
DIMENSIONI [EN 12697-29] |  |  |  | 14 | 64.1 | 0.001132741 | 2.235905 | 13.20245 | 86.79755 | 2.306655 | 10.45595 | 89.54405 | 2.746505 | 1.176091 | 89.68397
|  |  |  | 15 | 64 | 0.001130973 | 2.239398 | 13.06683 | 86.93317 | 2.310259 | 10.31603 | 89.68397 | 2.750796 | 1.20412 | 89.96511
|  |  |  | 16 | 63.8 | 0.001127439 | 2.246419 | 12.79431 | 87.20569 | 2.317501 | 10.03489 | 89.96511 | 2.759419 | 1.230449 | 90.10634
|  |  | Average [mm] | 17 | 63.7 | 0.001125672 | 2.249945 | 12.65741 | 87.34259 | 2.321139 | 9.89366 | 90.10634 | 2.763751 | 1.255273 | 90.24802
h | 1 | 59.5 | 59.5 | 18 | 63.6 | 0.001123905 | 2.253483 | 12.52008 | 87.47992 | 2.324789 | 9.751983 | 90.24802 | 2.768097 | 1.278754 | 90.53271
| 2 | 59.4 |  | 19 | 63.4 | 0.00112037 | 2.260592 | 12.24412 | 87.75588 | 2.332123 | 9.467289 | 90.53271 | 2.776829 | 1.30103 | 90.67573
| 3 | 59.5 |  | 20 | 63.3 | 0.001118603 | 2.264163 | 12.10548 | 87.89452 | 2.335807 | 9.324268 | 90.67573 | 2.781216 | 1.322219 | 90.81921
| 4 | 59.6 |  | 21 | 63.2 | 0.001116836 | 2.267745 | 11.96641 | 88.03359 | 2.339503 | 9.180793 | 90.81921 | 2.785616 | 1.342423 | 90.96314
|  |  |  | 22 | 63.1 | 0.001115069 | 2.271339 | 11.8269 | 88.1731 | 2.34321 | 9.036864 | 90.96314 | 2.790031 | 1.361728 | 91.10752
D | 1 | 149.7 | 149.75 | 23 | 63 | 0.001113302 | 2.274944 | 11.68694 | 88.31306 | 2.34693 | 8.892478 | 91.10752 | 2.79446 | 1.380211 | 91.25237
| 2 | 149.8 |  | 24 | 62.9 | 0.001111535 | 2.278561 | 11.54654 | 88.45346 | 2.350661 | 8.747633 | 91.25237 | 2.798902 | 1.39794 | 91.25237
|  |  |  | 25 | 62.9 | 0.001111535 | 2.278561 | 11.54654 | 88.45346 | 2.350661 | 8.747633 | 91.25237 | 2.798902 | 1.414973 | 91.39767
PARAMETRI |  |  |  | 26 | 62.8 | 0.001109768 | 2.28219 | 11.40569 | 88.59431 | 2.354404 | 8.602327 | 91.39767 | 2.803359 | 1.431364 | 91.54344
|  |  |  | 27 | 62.7 | 0.001108 | 2.285829 | 11.26439 | 88.73561 | 2.358159 | 8.456557 | 91.54344 | 2.80783 | 1.447158 | 91.68968
C1 | 82.13095 |  |  | 28 | 62.6 | 0.001106233 | 2.289481 | 11.12264 | 88.87736 | 2.361926 | 8.310322 | 91.68968 | 2.812316 | 1.462398 | 91.68968
k | 6.499873 |  |  | 29 | 62.6 | 0.001106233 | 2.289481 | 11.12264 | 88.87736 | 2.361926 | 8.310322 | 91.68968 | 2.812316 | 1.477121 | 91.83638
CDI | 65.51224 |  |  | 30 | 62.5 | 0.001104466 | 2.293144 | 10.98043 | 89.01957 | 2.365705 | 8.163618 | 91.83638 | 2.816815 | 1.491362 | 91.98356
|  |  |  | 31 | 62.4 | 0.001102699 | 2.296819 | 10.83777 | 89.16223 | 2.369496 | 8.016445 | 91.98356 | 2.821329 | 1.50515 | 91.98356
|  |  |  | 32 | 62.4 | 0.001102699 | 2.296819 | 10.83777 | 89.16223 | 2.369496 | 8.016445 | 91.98356 | 2.821329 | 1.518514 | 92.1312
|  |  |  | 33 | 62.3 | 0.001100932 | 2.300506 | 10.69466 | 89.30534 | 2.3733 | 7.868798 | 92.1312 | 2.825858 | 1.531479 | 92.27932
|  |  |  | 34 | 62.2 | 0.001099165 | 2.304204 | 10.55108 | 89.44892 | 2.377115 | 7.720678 | 92.27932 | 2.830401 | 1.544068 | 92.27932
|  |  |  | 35 | 62.2 | 0.001099165 | 2.304204 | 10.55108 | 89.44892 | 2.377115 | 7.720678 | 92.27932 | 2.830401 | 1.556303 | 92.42792
|  |  |  | 36 | 62.1 | 0.001097398 | 2.307915 | 10.40704 | 89.59296 | 2.380943 | 7.57208 | 92.42792 | 2.834959 | 1.568202 | 92.42792
|  |  |  | 37 | 62.1 | 0.001097398 | 2.307915 | 10.40704 | 89.59296 | 2.380943 | 7.57208 | 92.42792 | 2.834959 | 1.579784 | 92.577
|  |  |  | 38 | 62 | 0.00109563 | 2.311637 | 10.26253 | 89.73747 | 2.384783 | 7.423002 | 92.577 | 2.839532 | 1.591065 | 92.577
|  |  |  | 39 | 62 | 0.00109563 | 2.311637 | 10.26253 | 89.73747 | 2.384783 | 7.423002 | 92.577 | 2.839532 | 1.60206 | 92.72656
|  |  |  | 40 | 61.9 | 0.001093863 | 2.315372 | 10.11756 | 89.88244 | 2.388636 | 7.273443 | 92.72656 | 2.844119 | 1.612784 | 92.72656
|  |  |  | 41 | 61.9 | 0.001093863 | 2.315372 | 10.11756 | 89.88244 | 2.388636 | 7.273443 | 92.72656 | 2.844119 | 1.623249 | 92.8766
|  |  |  | 42 | 61.8 | 0.001092096 | 2.319118 | 9.972121 | 90.02788 | 2.392501 | 7.1234 | 92.8766 | 2.848721 | 1.633468 | 92.8766
|  |  |  | 43 | 61.8 | 0.001092096 | 2.319118 | 9.972121 | 90.02788 | 2.392501 | 7.1234 | 92.8766 | 2.848721 | 1.643453 | 93.02713
|  |  |  | 44 | 61.7 | 0.001090329 | 2.322877 | 9.826209 | 90.17379 | 2.396379 | 6.972871 | 93.02713 | 2.853338 | 1.653213 | 93.02713
|  |  |  | 45 | 61.7 | 0.001090329 | 2.322877 | 9.826209 | 90.17379 | 2.396379 | 6.972871 | 93.02713 | 2.853338 | 1.662758 | 93.02713
|  |  |  | 46 | 61.7 | 0.001090329 | 2.322877 | 9.826209 | 90.17379 | 2.396379 | 6.972871 | 93.02713 | 2.853338 | 1.672098 | 93.17815
|  |  |  | 47 | 61.6 | 0.001088562 | 2.326648 | 9.679823 | 90.32018 | 2.400269 | 6.821853 | 93.17815 | 2.85797 | 1.681241 | 93.17815
|  |  |  | 48 | 61.6 | 0.001088562 | 2.326648 | 9.679823 | 90.32018 | 2.400269 | 6.821853 | 93.17815 | 2.85797 | 1.690196 | 93.32966
|  |  |  | 49 | 61.5 | 0.001086795 | 2.330431 | 9.532961 | 90.46704 | 2.404172 | 6.670344 | 93.32966 | 2.862617 | 1.69897 | 93.32966
|  |  |  | 50 | 61.5 | 0.001086795 | 2.330431 | 9.532961 | 90.46704 | 2.404172 | 6.670344 | 93.32966 | 2.862617 | 1.70757 | 93.32966
|  |  |  | 51 | 61.5 | 0.001086795 | 2.330431 | 9.532961 | 90.46704 | 2.404172 | 6.670344 | 93.32966 | 2.862617 | 1.716003 | 93.48166
|  |  |  | 52 | 61.4 | 0.001085028 | 2.334226 | 9.38562 | 90.61438 | 2.408088 | 6.518341 | 93.48166 | 2.867279 | 1.724276 | 93.48166
|  |  |  | 53 | 61.4 | 0.001085028 | 2.334226 | 9.38562 | 90.61438 | 2.408088 | 6.518341 | 93.48166 | 2.867279 | 1.732394 | 93.48166
|  |  |  | 54 | 61.4 | 0.001085028 | 2.334226 | 9.38562 | 90.61438 | 2.408088 | 6.518341 | 93.48166 | 2.867279 | 1.740363 | 93.63416
|  |  |  | 55 | 61.3 | 0.00108326 | 2.338034 | 9.237799 | 90.7622 | 2.412016 | 6.365842 | 93.63416 | 2.871957 | 1.748188 | 93.63416
|  |  |  | 56 | 61.3 | 0.00108326 | 2.338034 | 9.237799 | 90.7622 | 2.412016 | 6.365842 | 93.63416 | 2.871957 | 1.755875 | 93.63416
|  |  |  | 57 | 61.3 | 0.00108326 | 2.338034 | 9.237799 | 90.7622 | 2.412016 | 6.365842 | 93.63416 | 2.871957 | 1.763428 | 93.78715
|  |  |  | 58 | 61.2 | 0.001081493 | 2.341855 | 9.089495 | 90.9105 | 2.415957 | 6.212845 | 93.78715 | 2.87665 | 1.770852 | 93.78715
|  |  |  | 59 | 61.2 | 0.001081493 | 2.341855 | 9.089495 | 90.9105 | 2.415957 | 6.212845 | 93.78715 | 2.87665 | 1.778151 | 93.78715
|  |  |  | 60 | 61.2 | 0.001081493 | 2.341855 | 9.089495 | 90.9105 | 2.415957 | 6.212845 | 93.78715 | 2.87665 | 1.78533 | 93.78715
|  |  |  | 61 | 61.2 | 0.001081493 | 2.341855 | 9.089495 | 90.9105 | 2.415957 | 6.212845 | 93.78715 | 2.87665 | 1.792392 | 93.94065
|  |  |  | 62 | 61.1 | 0.001079726 | 2.345687 | 8.940705 | 91.05929 | 2.419911 | 6.059348 | 93.94065 | 2.881358 | 1.799341 | 93.94065
|  |  |  | 63 | 61.1 | 0.001079726 | 2.345687 | 8.940705 | 91.05929 | 2.419911 | 6.059348 | 93.94065 | 2.881358 | 1.80618 | 93.94065
|  |  |  | 64 | 61.1 | 0.001079726 | 2.345687 | 8.940705 | 91.05929 | 2.419911 | 6.059348 | 93.94065 | 2.881358 | 1.812913 | 94.09465
|  |  |  | 65 | 61 | 0.001077959 | 2.349533 | 8.791428 | 91.20857 | 2.423878 | 5.905347 | 94.09465 | 2.886081 | 1.819544 | 94.09465
|  |  |  | 66 | 61 | 0.001077959 | 2.349533 | 8.791428 | 91.20857 | 2.423878 | 5.905347 | 94.09465 | 2.886081 | 1.826075 | 94.09465
|  |  |  | 67 | 61 | 0.001077959 | 2.349533 | 8.791428 | 91.20857 | 2.423878 | 5.905347 | 94.09465 | 2.886081 | 1.832509 | 94.09465
|  |  |  | 68 | 61 | 0.001077959 | 2.349533 | 8.791428 | 91.20857 | 2.423878 | 5.905347 | 94.09465 | 2.886081 | 1.838849 | 94.24916
|  |  |  | 69 | 60.9 | 0.001076192 | 2.353391 | 8.64166 | 91.35834 | 2.427858 | 5.75084 | 94.24916 | 2.89082 | 1.845098 | 94.24916
|  |  |  | 70 | 60.9 | 0.001076192 | 2.353391 | 8.64166 | 91.35834 | 2.427858 | 5.75084 | 94.24916 | 2.89082 | 1.851258 | 94.24916
|  |  |  | 71 | 60.9 | 0.001076192 | 2.353391 | 8.64166 | 91.35834 | 2.427858 | 5.75084 | 94.24916 | 2.89082 | 1.857332 | 94.24916
|  |  |  | 72 | 60.9 | 0.001076192 | 2.353391 | 8.64166 | 91.35834 | 2.427858 | 5.75084 | 94.24916 | 2.89082 | 1.863323 | 94.24916
|  |  |  | 73 | 60.9 | 0.001076192 | 2.353391 | 8.64166 | 91.35834 | 2.427858 | 5.75084 | 94.24916 | 2.89082 | 1.869232 | 94.40418
|  |  |  | 74 | 60.8 | 0.001074425 | 2.357262 | 8.4914 | 91.5086 | 2.431852 | 5.595825 | 94.40418 | 2.895575 | 1.875061 | 94.40418
|  |  |  | 75 | 60.8 | 0.001074425 | 2.357262 | 8.4914 | 91.5086 | 2.431852 | 5.595825 | 94.40418 | 2.895575 | 1.880814 | 94.40418
|  |  |  | 76 | 60.8 | 0.001074425 | 2.357262 | 8.4914 | 91.5086 | 2.431852 | 5.595825 | 94.40418 | 2.895575 | 1.886491 | 94.40418
|  |  |  | 77 | 60.8 | 0.001074425 | 2.357262 | 8.4914 | 91.5086 | 2.431852 | 5.595825 | 94.40418 | 2.895575 | 1.892095 | 94.40418
|  |  |  | 78 | 60.8 | 0.001074425 | 2.357262 | 8.4914 | 91.5086 | 2.431852 | 5.595825 | 94.40418 | 2.895575 | 1.897627 | 94.5597
|  |  |  | 79 | 60.7 | 0.001072658 | 2.361145 | 8.340644 | 91.65936 | 2.435858 | 5.440299 | 94.5597 | 2.900345 | 1.90309 | 94.5597
|  |  |  | 80 | 60.7 | 0.001072658 | 2.361145 | 8.340644 | 91.65936 | 2.435858 | 5.440299 | 94.5597 | 2.900345 | 1.908485 | 94.5597
|  |  |  | 81 | 60.7 | 0.001072658 | 2.361145 | 8.340644 | 91.65936 | 2.435858 | 5.440299 | 94.5597 | 2.900345 | 1.913814 | 94.5597
|  |  |  | 82 | 60.7 | 0.001072658 | 2.361145 | 8.340644 | 91.65936 | 2.435858 | 5.440299 | 94.5597 | 2.900345 | 1.919078 | 94.5597
|  |  |  | 83 | 60.7 | 0.001072658 | 2.361145 | 8.340644 | 91.65936 | 2.435858 | 5.440299 | 94.5597 | 2.900345 | 1.924279 | 94.71574
|  |  |  | 84 | 60.6 | 0.00107089 | 2.365041 | 8.189391 | 91.81061 | 2.439877 | 5.28426 | 94.71574 | 2.905131 | 1.929419 | 94.71574
|  |  |  | 85 | 60.6 | 0.00107089 | 2.365041 | 8.189391 | 91.81061 | 2.439877 | 5.28426 | 94.71574 | 2.905131 | 1.934498 | 94.71574
|  |  |  | 86 | 60.6 | 0.00107089 | 2.365041 | 8.189391 | 91.81061 | 2.439877 | 5.28426 | 94.71574 | 2.905131 | 1.939519 | 94.71574
|  |  |  | 87 | 60.6 | 0.00107089 | 2.365041 | 8.189391 | 91.81061 | 2.439877 | 5.28426 | 94.71574 | 2.905131 | 1.944483 | 94.71574
|  |  |  | 88 | 60.6 | 0.00107089 | 2.365041 | 8.189391 | 91.81061 | 2.439877 | 5.28426 | 94.71574 | 2.905131 | 1.94939 | 94.8723
|  |  |  | 89 | 60.5 | 0.001069123 | 2.36895 | 8.037638 | 91.96236 | 2.44391 | 5.127705 | 94.8723 | 2.909933 | 1.954243 | 94.8723
|  |  |  | 90 | 60.5 | 0.001069123 | 2.36895 | 8.037638 | 91.96236 | 2.44391 | 5.127705 | 94.8723 | 2.909933 | 1.959041 | 94.8723
|  |  |  | 91 | 60.5 | 0.001069123 | 2.36895 | 8.037638 | 91.96236 | 2.44391 | 5.127705 | 94.8723 | 2.909933 | 1.963788 | 94.8723
|  |  |  | 92 | 60.5 | 0.001069123 | 2.36895 | 8.037638 | 91.96236 | 2.44391 | 5.127705 | 94.8723 | 2.909933 | 1.968483 | 94.8723
|  |  |  | 93 | 60.5 | 0.001069123 | 2.36895 | 8.037638 | 91.96236 | 2.44391 | 5.127705 | 94.8723 | 2.909933 | 1.973128 | 94.8723
|  |  |  | 94 | 60.5 | 0.001069123 | 2.36895 | 8.037638 | 91.96236 | 2.44391 | 5.127705 | 94.8723 | 2.909933 | 1.977724 | 95.02937
|  |  |  | 95 | 60.4 | 0.001067356 | 2.372873 | 7.885382 | 92.11462 | 2.447957 | 4.970632 | 95.02937 | 2.914751 | 1.982271 | 95.02937
|  |  |  | 96 | 60.4 | 0.001067356 | 2.372873 | 7.885382 | 92.11462 | 2.447957 | 4.970632 | 95.02937 | 2.914751 | 1.986772 | 95.02937
|  |  |  | 97 | 60.4 | 0.001067356 | 2.372873 | 7.885382 | 92.11462 | 2.447957 | 4.970632 | 95.02937 | 2.914751 | 1.991226 | 95.02937
|  |  |  | 98 | 60.4 | 0.001067356 | 2.372873 | 7.885382 | 92.11462 | 2.447957 | 4.970632 | 95.02937 | 2.914751 | 1.995635 | 95.02937
|  |  |  | 99 | 60.4 | 0.001067356 | 2.372873 | 7.885382 | 92.11462 | 2.447957 | 4.970632 | 95.02937 | 2.914751 | 2 | 95.02937
|  |  |  | 100 | 60.4 | 0.001067356 | 2.372873 | 7.885382 | 92.11462 | 2.447957 | 4.970632 | 95.02937 | 2.914751 | 2.004321 | 95.02937
|  |  |  | 101 | 60.4 | 0.001067356 | 2.372873 | 7.885382 | 92.11462 | 2.447957 | 4.970632 | 95.02937 | 2.914751 | 2.0086 | 95.18696
|  |  |  | 102 | 60.3 | 0.001065589 | 2.376808 | 7.732622 | 92.26738 | 2.452016 | 4.813037 | 95.18696 | 2.919585 | 2.012837 | 95.18696
|  |  |  | 103 | 60.3 | 0.001065589 | 2.376808 | 7.732622 | 92.26738 | 2.452016 | 4.813037 | 95.18696 | 2.919585 | 2.017033 | 95.18696
|  |  |  | 104 | 60.3 | 0.001065589 | 2.376808 | 7.732622 | 92.26738 | 2.452016 | 4.813037 | 95.18696 | 2.919585 | 2.021189 | 95.18696
|  |  |  | 105 | 60.3 | 0.001065589 | 2.376808 | 7.732622 | 92.26738 | 2.452016 | 4.813037 | 95.18696 | 2.919585 | 2.025306 | 95.18696
|  |  |  | 106 | 60.3 | 0.001065589 | 2.376808 | 7.732622 | 92.26738 | 2.452016 | 4.813037 | 95.18696 | 2.919585 | 2.029384 | 95.18696
|  |  |  | 107 | 60.3 | 0.001065589 | 2.376808 | 7.732622 | 92.26738 | 2.452016 | 4.813037 | 95.18696 | 2.919585 | 2.033424 | 95.18696
|  |  |  | 108 | 60.3 | 0.001065589 | 2.376808 | 7.732622 | 92.26738 | 2.452016 | 4.813037 | 95.18696 | 2.919585 | 2.037426 | 95.34508
|  |  |  | 109 | 60.2 | 0.001063822 | 2.380756 | 7.579354 | 92.42065 | 2.456089 | 4.654919 | 95.34508 | 2.924434 | 2.041393 | 95.34508
|  |  |  | 110 | 60.2 | 0.001063822 | 2.380756 | 7.579354 | 92.42065 | 2.456089 | 4.654919 | 95.34508 | 2.924434 | 2.045323 | 95.34508
|  |  |  | 111 | 60.2 | 0.001063822 | 2.380756 | 7.579354 | 92.42065 | 2.456089 | 4.654919 | 95.34508 | 2.924434 | 2.049218 | 95.34508
|  |  |  | 112 | 60.2 | 0.001063822 | 2.380756 | 7.579354 | 92.42065 | 2.456089 | 4.654919 | 95.34508 | 2.924434 | 2.053078 | 95.34508
|  |  |  | 113 | 60.2 | 0.001063822 | 2.380756 | 7.579354 | 92.42065 | 2.456089 | 4.654919 | 95.34508 | 2.924434 | 2.056905 | 95.34508
|  |  |  | 114 | 60.2 | 0.001063822 | 2.380756 | 7.579354 | 92.42065 | 2.456089 | 4.654919 | 95.34508 | 2.924434 | 2.060698 | 95.34508
|  |  |  | 115 | 60.2 | 0.001063822 | 2.380756 | 7.579354 | 92.42065 | 2.456089 | 4.654919 | 95.34508 | 2.924434 | 2.064458 | 95.34508
|  |  |  | 116 | 60.2 | 0.001063822 | 2.380756 | 7.579354 | 92.42065 | 2.456089 | 4.654919 | 95.34508 | 2.924434 | 2.068186 | 95.50372
|  |  |  | 117 | 60.1 | 0.001062055 | 2.384717 | 7.425576 | 92.57442 | 2.460176 | 4.496275 | 95.50372 | 2.9293 | 2.071882 | 95.50372
|  |  |  | 118 | 60.1 | 0.001062055 | 2.384717 | 7.425576 | 92.57442 | 2.460176 | 4.496275 | 95.50372 | 2.9293 | 2.075547 | 95.50372
|  |  |  | 119 | 60.1 | 0.001062055 | 2.384717 | 7.425576 | 92.57442 | 2.460176 | 4.496275 | 95.50372 | 2.9293 | 2.079181 | 95.50372
|  |  |  | 120 | 60.1 | 0.001062055 | 2.384717 | 7.425576 | 92.57442 | 2.460176 | 4.496275 | 95.50372 | 2.9293 | 2.082785 | 95.50372
|  |  |  | 121 | 60.1 | 0.001062055 | 2.384717 | 7.425576 | 92.57442 | 2.460176 | 4.496275 | 95.50372 | 2.9293 | 2.08636 | 95.50372
|  |  |  | 122 | 60.1 | 0.001062055 | 2.384717 | 7.425576 | 92.57442 | 2.460176 | 4.496275 | 95.50372 | 2.9293 | 2.089905 | 95.50372
|  |  |  | 123 | 60.1 | 0.001062055 | 2.384717 | 7.425576 | 92.57442 | 2.460176 | 4.496275 | 95.50372 | 2.9293 | 2.093422 | 95.50372
|  |  |  | 124 | 60.1 | 0.001062055 | 2.384717 | 7.425576 | 92.57442 | 2.460176 | 4.496275 | 95.50372 | 2.9293 | 2.09691 | 95.50372
|  |  |  | 125 | 60.1 | 0.001062055 | 2.384717 | 7.425576 | 92.57442 | 2.460176 | 4.496275 | 95.50372 | 2.9293 | 2.100371 | 95.6629
|  |  |  | 126 | 60 | 0.001060288 | 2.388692 | 7.271285 | 92.72872 | 2.464276 | 4.337102 | 95.6629 | 2.934183 | 2.103804 | 95.6629
|  |  |  | 127 | 60 | 0.001060288 | 2.388692 | 7.271285 | 92.72872 | 2.464276 | 4.337102 | 95.6629 | 2.934183 | 2.10721 | 95.6629
|  |  |  | 128 | 60 | 0.001060288 | 2.388692 | 7.271285 | 92.72872 | 2.464276 | 4.337102 | 95.6629 | 2.934183 | 2.11059 | 95.6629
|  |  |  | 129 | 60 | 0.001060288 | 2.388692 | 7.271285 | 92.72872 | 2.464276 | 4.337102 | 95.6629 | 2.934183 | 2.113943 | 95.6629
|  |  |  | 130 | 60 | 0.001060288 | 2.388692 | 7.271285 | 92.72872 | 2.464276 | 4.337102 | 95.6629 | 2.934183 | 2.117271 | 95.6629
|  |  |  | 131 | 60 | 0.001060288 | 2.388692 | 7.271285 | 92.72872 | 2.464276 | 4.337102 | 95.6629 | 2.934183 | 2.120574 | 95.6629
|  |  |  | 132 | 60 | 0.001060288 | 2.388692 | 7.271285 | 92.72872 | 2.464276 | 4.337102 | 95.6629 | 2.934183

## D6 PMB-50 01_04
CURVA COMPATTAZIONE [EN 12697-31]
|  |  |  | N giri | h [mm] | V [m3] | ρgeo [Mg/m3] | vgeo [%] | Cgeo [%] | ρSSD [Mg/m3] | vSSD [%] | CSSD [%] | Δv [%] | log10N | CSSD [%]
ACR PMB - 50 |  |  |  | 0 | 72.8 | 0.001286482 | 1.974843 | 23.33685 | 76.66315 | 2.044307 | 20.64025 | 79.35975 | 2.696599 | 0 | 82.18193
|  |  |  | 1 | 70.3 | 0.001242304 | 2.045072 | 20.61057 | 79.38943 | 2.117007 | 17.81807 | 82.18193 | 2.792495 | 0.30103 | 83.48829
Provino | D6 |  |  | 2 | 69.2 | 0.001222865 | 2.07758 | 19.34859 | 80.65141 | 2.150658 | 16.51171 | 83.48829 | 2.836884 | 0.4771213 | 84.58843
Data | 2025-04-01 |  |  | 3 | 68.3 | 0.001206961 | 2.104957 | 18.28584 | 81.71416 | 2.178998 | 15.41157 | 84.58843 | 2.874266 | 0.60206 | 85.3381
Tcomp [°C] | 160 ± 5 |  |  | 4 | 67.7 | 0.001196358 | 2.123612 | 17.56164 | 82.43836 | 2.19831 | 14.6619 | 85.3381 | 2.89974 | 0.69897 | 85.97306
|  |  |  | 5 | 67.2 | 0.001187522 | 2.139413 | 16.94825 | 83.05175 | 2.214666 | 14.02694 | 85.97306 | 2.921315 | 0.7781513 | 86.48787
D | [mm] | 150 |  | 6 | 66.8 | 0.001180453 | 2.152224 | 16.45094 | 83.54906 | 2.227928 | 13.51213 | 86.48787 | 2.938808 | 0.845098 | 87.00888
h | [mm] | 60 |  | 7 | 66.4 | 0.001173385 | 2.165189 | 15.94763 | 84.05237 | 2.241349 | 12.99112 | 87.00888 | 2.956512 | 0.90309 | 87.40378
ρM | [Mg/m3] | 2.576 |  | 8 | 66.1 | 0.001168083 | 2.175016 | 15.56615 | 84.43385 | 2.251521 | 12.59622 | 87.40378 | 2.96993 | 0.9542425 | 87.66904
vg | [%] | 7 |  | 9 | 65.9 | 0.001164549 | 2.181617 | 15.3099 | 84.6901 | 2.258354 | 12.33096 | 87.66904 | 2.978944 | 1 | 88.06996
M | [g] | 2540.6 |  | 10 | 65.6 | 0.001159248 | 2.191594 | 14.9226 | 85.0774 | 2.268682 | 11.93004 | 88.06996 | 2.992567 | 1.041393 | 88.33929
ρSSD | [Mg/m3] | 2.480426 |  | 11 | 65.4 | 0.001155713 | 2.198296 | 14.66243 | 85.33757 | 2.27562 | 11.66071 | 88.33929 | 3.001718 | 1.079181 | 88.61027
|  |  |  | 12 | 65.2 | 0.001152179 | 2.205039 | 14.40066 | 85.59934 | 2.282601 | 11.38973 | 88.61027 | 3.010926 | 1.113943 | 88.88292
|  |  |  | 13 | 65 | 0.001148645 | 2.211824 | 14.13727 | 85.86273 | 2.289624 | 11.11708 | 88.88292 | 3.02019 | 1.146128 | 89.15725
DIMENSIONI [EN 12697-29] |  |  |  | 14 | 64.8 | 0.001145111 | 2.21865 | 13.87226 | 86.12774 | 2.296691 | 10.84275 | 89.15725 | 3.029512 | 1.176091 | 89.29505
|  |  |  | 15 | 64.7 | 0.001143343 | 2.22208 | 13.73915 | 86.26085 | 2.30024 | 10.70495 | 89.29505 | 3.034194 | 1.20412 | 89.57193
|  |  |  | 16 | 64.5 | 0.001139809 | 2.22897 | 13.47167 | 86.52833 | 2.307373 | 10.42807 | 89.57193 | 3.043603 | 1.230449 | 89.71102
|  |  | Average [mm] | 17 | 64.4 | 0.001138042 | 2.232431 | 13.33731 | 86.66269 | 2.310956 | 10.28898 | 89.71102 | 3.048329 | 1.255273 | 89.85054
h | 1 | 59.5 | 59.45 | 18 | 64.3 | 0.001136275 | 2.235903 | 13.20253 | 86.79747 | 2.31455 | 10.14946 | 89.85054 | 3.05307 | 1.278754 | 90.13088
| 2 | 59.4 |  | 19 | 64.1 | 0.001132741 | 2.242879 | 12.93171 | 87.06829 | 2.321772 | 9.869116 | 90.13088 | 3.062596 | 1.30103 | 90.27171
| 3 | 59.5 |  | 20 | 64 | 0.001130973 | 2.246384 | 12.79567 | 87.20433 | 2.325399 | 9.728287 | 90.27171 | 3.067381 | 1.322219 | 90.41298
| 4 | 59.4 |  | 21 | 63.9 | 0.001129206 | 2.249899 | 12.6592 | 87.3408 | 2.329038 | 9.587016 | 90.41298 | 3.072181 | 1.342423 | 90.5547
|  |  |  | 22 | 63.8 | 0.001127439 | 2.253426 | 12.5223 | 87.4777 | 2.332689 | 9.445303 | 90.5547 | 3.076997 | 1.361728 | 90.69685
D | 1 | 149.5 | 149.55 | 23 | 63.7 | 0.001125672 | 2.256963 | 12.38497 | 87.61503 | 2.336351 | 9.303145 | 90.69685 | 3.081827 | 1.380211 | 90.83946
| 2 | 149.6 |  | 24 | 63.6 | 0.001123905 | 2.260512 | 12.24721 | 87.75279 | 2.340024 | 9.16054 | 90.83946 | 3.086673 | 1.39794 | 90.98251
|  |  |  | 25 | 63.5 | 0.001122138 | 2.264072 | 12.10902 | 87.89098 | 2.34371 | 9.017486 | 90.98251 | 3.091534 | 1.414973 | 91.12602
PARAMETRI |  |  |  | 26 | 63.4 | 0.00112037 | 2.267643 | 11.97039 | 88.02961 | 2.347406 | 8.87398 | 91.12602 | 3.09641 | 1.431364 | 91.12602
|  |  |  | 27 | 63.4 | 0.00112037 | 2.267643 | 11.97039 | 88.02961 | 2.347406 | 8.87398 | 91.12602 | 3.09641 | 1.447158 | 91.26998
C1 | 81.99706 |  |  | 28 | 63.3 | 0.001118603 | 2.271225 | 11.83132 | 88.16868 | 2.351115 | 8.730021 | 91.26998 | 3.101301 | 1.462398 | 91.41439
k | 6.354178 |  |  | 29 | 63.2 | 0.001116836 | 2.274819 | 11.69182 | 88.30818 | 2.354835 | 8.585607 | 91.41439 | 3.106209 | 1.477121 | 91.55927
CDI | 83.19425 |  |  | 30 | 63.1 | 0.001115069 | 2.278424 | 11.55187 | 88.44813 | 2.358567 | 8.440735 | 91.55927 | 3.111131 | 1.491362 | 91.55927
|  |  |  | 31 | 63.1 | 0.001115069 | 2.278424 | 11.55187 | 88.44813 | 2.358567 | 8.440735 | 91.55927 | 3.111131 | 1.50515 | 91.7046
|  |  |  | 32 | 63 | 0.001113302 | 2.28204 | 11.41147 | 88.58853 | 2.36231 | 8.295402 | 91.7046 | 3.116069 | 1.518514 | 91.85039
|  |  |  | 33 | 62.9 | 0.001111535 | 2.285669 | 11.27063 | 88.72937 | 2.366066 | 8.149608 | 91.85039 | 3.121024 | 1.531479 | 91.85039
|  |  |  | 34 | 62.9 | 0.001111535 | 2.285669 | 11.27063 | 88.72937 | 2.366066 | 8.149608 | 91.85039 | 3.121024 | 1.544068 | 91.99665
|  |  |  | 35 | 62.8 | 0.001109768 | 2.289308 | 11.12934 | 88.87066 | 2.369834 | 8.00335 | 91.99665 | 3.125993 | 1.556303 | 91.99665
|  |  |  | 36 | 62.8 | 0.001109768 | 2.289308 | 11.12934 | 88.87066 | 2.369834 | 8.00335 | 91.99665 | 3.125993 | 1.568202 | 92.14338
|  |  |  | 37 | 62.7 | 0.001108 | 2.292959 | 10.9876 | 89.0124 | 2.373613 | 7.856624 | 92.14338 | 3.130979 | 1.579784 | 92.29057
|  |  |  | 38 | 62.6 | 0.001106233 | 2.296622 | 10.84541 | 89.15459 | 2.377405 | 7.70943 | 92.29057 | 3.13598 | 1.591065 | 92.29057
|  |  |  | 39 | 62.6 | 0.001106233 | 2.296622 | 10.84541 | 89.15459 | 2.377405 | 7.70943 | 92.29057 | 3.13598 | 1.60206 | 92.43823
|  |  |  | 40 | 62.5 | 0.001104466 | 2.300297 | 10.70276 | 89.29724 | 2.381209 | 7.561766 | 92.43823 | 3.140998 | 1.612784 | 92.43823
|  |  |  | 41 | 62.5 | 0.001104466 | 2.300297 | 10.70276 | 89.29724 | 2.381209 | 7.561766 | 92.43823 | 3.140998 | 1.623249 | 92.43823
|  |  |  | 42 | 62.5 | 0.001104466 | 2.300297 | 10.70276 | 89.29724 | 2.381209 | 7.561766 | 92.43823 | 3.140998 | 1.633468 | 92.58637
|  |  |  | 43 | 62.4 | 0.001102699 | 2.303983 | 10.55966 | 89.44034 | 2.385025 | 7.413627 | 92.58637 | 3.146032 | 1.643453 | 92.58637
|  |  |  | 44 | 62.4 | 0.001102699 | 2.303983 | 10.55966 | 89.44034 | 2.385025 | 7.413627 | 92.58637 | 3.146032 | 1.653213 | 92.73499
|  |  |  | 45 | 62.3 | 0.001100932 | 2.307681 | 10.4161 | 89.5839 | 2.388853 | 7.265014 | 92.73499 | 3.151082 | 1.662758 | 92.73499
|  |  |  | 46 | 62.3 | 0.001100932 | 2.307681 | 10.4161 | 89.5839 | 2.388853 | 7.265014 | 92.73499 | 3.151082 | 1.672098 | 92.88408
|  |  |  | 47 | 62.2 | 0.001099165 | 2.311391 | 10.27207 | 89.72793 | 2.392694 | 7.115922 | 92.88408 | 3.156148 | 1.681241 | 92.88408
|  |  |  | 48 | 62.2 | 0.001099165 | 2.311391 | 10.27207 | 89.72793 | 2.392694 | 7.115922 | 92.88408 | 3.156148 | 1.690196 | 92.88408
|  |  |  | 49 | 62.2 | 0.001099165 | 2.311391 | 10.27207 | 89.72793 | 2.392694 | 7.115922 | 92.88408 | 3.156148 | 1.69897 | 93.03365
|  |  |  | 50 | 62.1 | 0.001097398 | 2.315114 | 10.12758 | 89.87242 | 2.396547 | 6.96635 | 93.03365 | 3.16123 | 1.70757 | 93.03365
|  |  |  | 51 | 62.1 | 0.001097398 | 2.315114 | 10.12758 | 89.87242 | 2.396547 | 6.96635 | 93.03365 | 3.16123 | 1.716003 | 93.1837
|  |  |  | 52 | 62 | 0.00109563 | 2.318848 | 9.982625 | 90.01738 | 2.400412 | 6.816296 | 93.1837 | 3.166329 | 1.724276 | 93.1837
|  |  |  | 53 | 62 | 0.00109563 | 2.318848 | 9.982625 | 90.01738 | 2.400412 | 6.816296 | 93.1837 | 3.166329 | 1.732394 | 93.1837
|  |  |  | 54 | 62 | 0.00109563 | 2.318848 | 9.982625 | 90.01738 | 2.400412 | 6.816296 | 93.1837 | 3.166329 | 1.740363 | 93.33424
|  |  |  | 55 | 61.9 | 0.001093863 | 2.322594 | 9.837201 | 90.1628 | 2.40429 | 6.665757 | 93.33424 | 3.171444 | 1.748188 | 93.33424
|  |  |  | 56 | 61.9 | 0.001093863 | 2.322594 | 9.837201 | 90.1628 | 2.40429 | 6.665757 | 93.33424 | 3.171444 | 1.755875 | 93.33424
|  |  |  | 57 | 61.9 | 0.001093863 | 2.322594 | 9.837201 | 90.1628 | 2.40429 | 6.665757 | 93.33424 | 3.171444 | 1.763428 | 93.48527
|  |  |  | 58 | 61.8 | 0.001092096 | 2.326352 | 9.691306 | 90.30869 | 2.408181 | 6.514731 | 93.48527 | 3.176576 | 1.770852 | 93.48527
|  |  |  | 59 | 61.8 | 0.001092096 | 2.326352 | 9.691306 | 90.30869 | 2.408181 | 6.514731 | 93.48527 | 3.176576 | 1.778151 | 93.48527
|  |  |  | 60 | 61.8 | 0.001092096 | 2.326352 | 9.691306 | 90.30869 | 2.408181 | 6.514731 | 93.48527 | 3.176576 | 1.78533 | 93.48527
|  |  |  | 61 | 61.8 | 0.001092096 | 2.326352 | 9.691306 | 90.30869 | 2.408181 | 6.514731 | 93.48527 | 3.176576 | 1.792392 | 93.63679
|  |  |  | 62 | 61.7 | 0.001090329 | 2.330122 | 9.544939 | 90.45506 | 2.412084 | 6.363215 | 93.63679 | 3.181724 | 1.799341 | 93.63679
|  |  |  | 63 | 61.7 | 0.001090329 | 2.330122 | 9.544939 | 90.45506 | 2.412084 | 6.363215 | 93.63679 | 3.181724 | 1.80618 | 93.63679
|  |  |  | 64 | 61.7 | 0.001090329 | 2.330122 | 9.544939 | 90.45506 | 2.412084 | 6.363215 | 93.63679 | 3.181724 | 1.812913 | 93.78879
|  |  |  | 65 | 61.6 | 0.001088562 | 2.333905 | 9.398096 | 90.6019 | 2.415999 | 6.211207 | 93.78879 | 3.186889 | 1.819544 | 93.78879
|  |  |  | 66 | 61.6 | 0.001088562 | 2.333905 | 9.398096 | 90.6019 | 2.415999 | 6.211207 | 93.78879 | 3.186889 | 1.826075 | 93.78879
|  |  |  | 67 | 61.6 | 0.001088562 | 2.333905 | 9.398096 | 90.6019 | 2.415999 | 6.211207 | 93.78879 | 3.186889 | 1.832509 | 93.78879
|  |  |  | 68 | 61.6 | 0.001088562 | 2.333905 | 9.398096 | 90.6019 | 2.415999 | 6.211207 | 93.78879 | 3.186889 | 1.838849 | 93.9413
|  |  |  | 69 | 61.5 | 0.001086795 | 2.3377 | 9.250776 | 90.74922 | 2.419928 | 6.058705 | 93.9413 | 3.192071 | 1.845098 | 93.9413
|  |  |  | 70 | 61.5 | 0.001086795 | 2.3377 | 9.250776 | 90.74922 | 2.419928 | 6.058705 | 93.9413 | 3.192071 | 1.851258 | 93.9413
|  |  |  | 71 | 61.5 | 0.001086795 | 2.3377 | 9.250776 | 90.74922 | 2.419928 | 6.058705 | 93.9413 | 3.192071 | 1.857332 | 93.9413
|  |  |  | 72 | 61.5 | 0.001086795 | 2.3377 | 9.250776 | 90.74922 | 2.419928 | 6.058705 | 93.9413 | 3.192071 | 1.863323 | 94.09429
|  |  |  | 73 | 61.4 | 0.001085028 | 2.341507 | 9.102976 | 90.89702 | 2.423869 | 5.905706 | 94.09429 | 3.19727 | 1.869232 | 94.09429
|  |  |  | 74 | 61.4 | 0.001085028 | 2.341507 | 9.102976 | 90.89702 | 2.423869 | 5.905706 | 94.09429 | 3.19727 | 1.875061 | 94.09429
|  |  |  | 75 | 61.4 | 0.001085028 | 2.341507 | 9.102976 | 90.89702 | 2.423869 | 5.905706 | 94.09429 | 3.19727 | 1.880814 | 94.09429
|  |  |  | 76 | 61.4 | 0.001085028 | 2.341507 | 9.102976 | 90.89702 | 2.423869 | 5.905706 | 94.09429 | 3.19727 | 1.886491 | 94.09429
|  |  |  | 77 | 61.4 | 0.001085028 | 2.341507 | 9.102976 | 90.89702 | 2.423869 | 5.905706 | 94.09429 | 3.19727 | 1.892095 | 94.24779
|  |  |  | 78 | 61.3 | 0.00108326 | 2.345327 | 8.954694 | 91.04531 | 2.427823 | 5.752208 | 94.24779 | 3.202486 | 1.897627 | 94.24779
|  |  |  | 79 | 61.3 | 0.00108326 | 2.345327 | 8.954694 | 91.04531 | 2.427823 | 5.752208 | 94.24779 | 3.202486 | 1.90309 | 94.24779
|  |  |  | 80 | 61.3 | 0.00108326 | 2.345327 | 8.954694 | 91.04531 | 2.427823 | 5.752208 | 94.24779 | 3.202486 | 1.908485 | 94.24779
|  |  |  | 81 | 61.3 | 0.00108326 | 2.345327 | 8.954694 | 91.04531 | 2.427823 | 5.752208 | 94.24779 | 3.202486 | 1.913814 | 94.24779
|  |  |  | 82 | 61.3 | 0.00108326 | 2.345327 | 8.954694 | 91.04531 | 2.427823 | 5.752208 | 94.24779 | 3.202486 | 1.919078 | 94.40179
|  |  |  | 83 | 61.2 | 0.001081493 | 2.349159 | 8.805927 | 91.19407 | 2.43179 | 5.598208 | 94.40179 | 3.207719 | 1.924279 | 94.40179
|  |  |  | 84 | 61.2 | 0.001081493 | 2.349159 | 8.805927 | 91.19407 | 2.43179 | 5.598208 | 94.40179 | 3.207719 | 1.929419 | 94.40179
|  |  |  | 85 | 61.2 | 0.001081493 | 2.349159 | 8.805927 | 91.19407 | 2.43179 | 5.598208 | 94.40179 | 3.207719 | 1.934498 | 94.40179
|  |  |  | 86 | 61.2 | 0.001081493 | 2.349159 | 8.805927 | 91.19407 | 2.43179 | 5.598208 | 94.40179 | 3.207719 | 1.939519 | 94.40179
|  |  |  | 87 | 61.2 | 0.001081493 | 2.349159 | 8.805927 | 91.19407 | 2.43179 | 5.598208 | 94.40179 | 3.207719 | 1.944483 | 94.5563
|  |  |  | 88 | 61.1 | 0.001079726 | 2.353004 | 8.656673 | 91.34333 | 2.43577 | 5.443705 | 94.5563 | 3.212969 | 1.94939 | 94.5563
|  |  |  | 89 | 61.1 | 0.001079726 | 2.353004 | 8.656673 | 91.34333 | 2.43577 | 5.443705 | 94.5563 | 3.212969 | 1.954243 | 94.5563
|  |  |  | 90 | 61.1 | 0.001079726 | 2.353004 | 8.656673 | 91.34333 | 2.43577 | 5.443705 | 94.5563 | 3.212969 | 1.959041 | 94.5563
|  |  |  | 91 | 61.1 | 0.001079726 | 2.353004 | 8.656673 | 91.34333 | 2.43577 | 5.443705 | 94.5563 | 3.212969 | 1.963788 | 94.5563
|  |  |  | 92 | 61.1 | 0.001079726 | 2.353004 | 8.656673 | 91.34333 | 2.43577 | 5.443705 | 94.5563 | 3.212969 | 1.968483 | 94.5563
|  |  |  | 93 | 61.1 | 0.001079726 | 2.353004 | 8.656673 | 91.34333 | 2.43577 | 5.443705 | 94.5563 | 3.212969 | 1.973128 | 94.71131
|  |  |  | 94 | 61 | 0.001077959 | 2.356861 | 8.50693 | 91.49307 | 2.439763 | 5.288694 | 94.71131 | 3.218236 | 1.977724 | 94.71131
|  |  |  | 95 | 61 | 0.001077959 | 2.356861 | 8.50693 | 91.49307 | 2.439763 | 5.288694 | 94.71131 | 3.218236 | 1.982271 | 94.71131
|  |  |  | 96 | 61 | 0.001077959 | 2.356861 | 8.50693 | 91.49307 | 2.439763 | 5.288694 | 94.71131 | 3.218236 | 1.986772 | 94.71131
|  |  |  | 97 | 61 | 0.001077959 | 2.356861 | 8.50693 | 91.49307 | 2.439763 | 5.288694 | 94.71131 | 3.218236 | 1.991226 | 94.71131
|  |  |  | 98 | 61 | 0.001077959 | 2.356861 | 8.50693 | 91.49307 | 2.439763 | 5.288694 | 94.71131 | 3.218236 | 1.995635 | 94.71131
|  |  |  | 99 | 61 | 0.001077959 | 2.356861 | 8.50693 | 91.49307 | 2.439763 | 5.288694 | 94.71131 | 3.218236 | 2 | 94.86683
|  |  |  | 100 | 60.9 | 0.001076192 | 2.360732 | 8.356695 | 91.6433 | 2.443769 | 5.133175 | 94.86683 | 3.22352 | 2.004321 | 94.86683
|  |  |  | 101 | 60.9 | 0.001076192 | 2.360732 | 8.356695 | 91.6433 | 2.443769 | 5.133175 | 94.86683 | 3.22352 | 2.0086 | 94.86683
|  |  |  | 102 | 60.9 | 0.001076192 | 2.360732 | 8.356695 | 91.6433 | 2.443769 | 5.133175 | 94.86683 | 3.22352 | 2.012837 | 94.86683
|  |  |  | 103 | 60.9 | 0.001076192 | 2.360732 | 8.356695 | 91.6433 | 2.443769 | 5.133175 | 94.86683 | 3.22352 | 2.017033 | 94.86683
|  |  |  | 104 | 60.9 | 0.001076192 | 2.360732 | 8.356695 | 91.6433 | 2.443769 | 5.133175 | 94.86683 | 3.22352 | 2.021189 | 94.86683
|  |  |  | 105 | 60.9 | 0.001076192 | 2.360732 | 8.356695 | 91.6433 | 2.443769 | 5.133175 | 94.86683 | 3.22352 | 2.025306 | 94.86683
|  |  |  | 106 | 60.9 | 0.001076192 | 2.360732 | 8.356695 | 91.6433 | 2.443769 | 5.133175 | 94.86683 | 3.22352 | 2.029384 | 95.02286
|  |  |  | 107 | 60.8 | 0.001074425 | 2.364614 | 8.205966 | 91.79403 | 2.447789 | 4.977144 | 95.02286 | 3.228822 | 2.033424 | 95.02286
|  |  |  | 108 | 60.8 | 0.001074425 | 2.364614 | 8.205966 | 91.79403 | 2.447789 | 4.977144 | 95.02286 | 3.228822 | 2.037426 | 95.02286
|  |  |  | 109 | 60.8 | 0.001074425 | 2.364614 | 8.205966 | 91.79403 | 2.447789 | 4.977144 | 95.02286 | 3.228822 | 2.041393 | 95.02286
|  |  |  | 110 | 60.8 | 0.001074425 | 2.364614 | 8.205966 | 91.79403 | 2.447789 | 4.977144 | 95.02286 | 3.228822 | 2.045323 | 95.02286
|  |  |  | 111 | 60.8 | 0.001074425 | 2.364614 | 8.205966 | 91.79403 | 2.447789 | 4.977144 | 95.02286 | 3.228822 | 2.049218 | 95.02286
|  |  |  | 112 | 60.8 | 0.001074425 | 2.364614 | 8.205966 | 91.79403 | 2.447789 | 4.977144 | 95.02286 | 3.228822 | 2.053078 | 95.02286
|  |  |  | 113 | 60.8 | 0.001074425 | 2.364614 | 8.205966 | 91.79403 | 2.447789 | 4.977144 | 95.02286 | 3.228822 | 2.056905 | 95.1794
|  |  |  | 114 | 60.7 | 0.001072658 | 2.36851 | 8.05474 | 91.94526 | 2.451821 | 4.820599 | 95.1794 | 3.234141 | 2.060698 | 95.1794
|  |  |  | 115 | 60.7 | 0.001072658 | 2.36851 | 8.05474 | 91.94526 | 2.451821 | 4.820599 | 95.1794 | 3.234141 | 2.064458 | 95.1794
|  |  |  | 116 | 60.7 | 0.001072658 | 2.36851 | 8.05474 | 91.94526 | 2.451821 | 4.820599 | 95.1794 | 3.234141 | 2.068186 | 95.1794
|  |  |  | 117 | 60.7 | 0.001072658 | 2.36851 | 8.05474 | 91.94526 | 2.451821 | 4.820599 | 95.1794 | 3.234141 | 2.071882 | 95.1794
|  |  |  | 118 | 60.7 | 0.001072658 | 2.36851 | 8.05474 | 91.94526 | 2.451821 | 4.820599 | 95.1794 | 3.234141 | 2.075547 | 95.1794
|  |  |  | 119 | 60.7 | 0.001072658 | 2.36851 | 8.05474 | 91.94526 | 2.451821 | 4.820599 | 95.1794 | 3.234141 | 2.079181 | 95.1794
|  |  |  | 120 | 60.7 | 0.001072658 | 2.36851 | 8.05474 | 91.94526 | 2.451821 | 4.820599 | 95.1794 | 3.234141 | 2.082785 | 95.1794
|  |  |  | 121 | 60.7 | 0.001072658 | 2.36851 | 8.05474 | 91.94526 | 2.451821 | 4.820599 | 95.1794 | 3.234141 | 2.08636 | 95.33646
|  |  |  | 122 | 60.6 | 0.00107089 | 2.372418 | 7.903015 | 92.09698 | 2.455867 | 4.663537 | 95.33646 | 3.239478 | 2.089905 | 95.33646
|  |  |  | 123 | 60.6 | 0.00107089 | 2.372418 | 7.903015 | 92.09698 | 2.455867 | 4.663537 | 95.33646 | 3.239478 | 2.093422 | 95.33646
|  |  |  | 124 | 60.6 | 0.00107089 | 2.372418 | 7.903015 | 92.09698 | 2.455867 | 4.663537 | 95.33646 | 3.239478 | 2.09691 | 95.33646
|  |  |  | 125 | 60.6 | 0.00107089 | 2.372418 | 7.903015 | 92.09698 | 2.455867 | 4.663537 | 95.33646 | 3.239478 | 2.100371 | 95.33646
|  |  |  | 126 | 60.6 | 0.00107089 | 2.372418 | 7.903015 | 92.09698 | 2.455867 | 4.663537 | 95.33646 | 3.239478 | 2.103804 | 95.33646
|  |  |  | 127 | 60.6 | 0.00107089 | 2.372418 | 7.903015 | 92.09698 | 2.455867 | 4.663537 | 95.33646 | 3.239478 | 2.10721 | 95.33646
|  |  |  | 128 | 60.6 | 0.00107089 | 2.372418 | 7.903015 | 92.09698 | 2.455867 | 4.663537 | 95.33646 | 3.239478 | 2.11059 | 95.33646
|  |  |  | 129 | 60.6 | 0.00107089 | 2.372418 | 7.903015 | 92.09698 | 2.455867 | 4.663537 | 95.33646 | 3.239478 | 2.113943 | 95.49404
|  |  |  | 130 | 60.5 | 0.001069123 | 2.37634 | 7.750789 | 92.24921 | 2.459927 | 4.505956 | 95.49404 | 3.244833 | 2.117271 | 95.49404
|  |  |  | 131 | 60.5 | 0.001069123 | 2.37634 | 7.750789 | 92.24921 | 2.459927 | 4.505956 | 95.49404 | 3.244833 | 2.120574 | 95.49404
|  |  |  | 132 | 60.5 | 0.001069123 | 2.37634 | 7.750789 | 92.24921 | 2.459927 | 4.505956 | 95.49404 | 3.244833 | 2.123852 | 95.49404
|  |  |  | 133 | 60.5 | 0.001069123 | 2.37634 | 7.750789 | 92.24921 | 2.459927 | 4.505956 | 95.49404 | 3.244833 | 2.127105 | 95.49404
|  |  |  | 134 | 60.5 | 0.001069123 | 2.37634 | 7.750789 | 92.24921 | 2.459927 | 4.505956 | 95.49404 | 3.244833 | 2.130334 | 95.49404
|  |  |  | 135 | 60.5 | 0.001069123 | 2.37634 | 7.750789 | 92.24921 | 2.459927 | 4.505956 | 95.49404 | 3.244833 | 2.133539 | 95.49404
|  |  |  | 136 | 60.5 | 0.001069123 | 2.37634 | 7.750789 | 92.24921 | 2.459927 | 4.505956 | 95.49404 | 3.244833 | 2.136721 | 95.49404
|  |  |  | 137 | 60.5 | 0.001069123 | 2.37634 | 7.750789 | 92.24921 | 2.459927 | 4.505956 | 95.49404 | 3.244833 | 2.139879 | 95.49404
|  |  |  | 138 | 60.5 | 0.001069123 | 2.37634 | 7.750789 | 92.24921 | 2.459927 | 4.505956 | 95.49404 | 3.244833 | 2.143015 | 95.49404
|  |  |  | 139 | 60.5 | 0.001069123 | 2.37634 | 7.750789 | 92.24921 | 2.459927 | 4.505956 | 95.49404 | 3.244833 | 2.146128 | 95.65215
|  |  |  | 140 | 60.4 | 0.001067356 | 2.380274 | 7.598058 | 92.40194 | 2.463999 | 4.347853 | 95.65215 | 3.250205 | 2.149219 | 95.65215
|  |  |  | 141 | 60.4 | 0.001067356 | 2.380274 | 7.598058 | 92.40194 | 2.463999 | 4.347853 | 95.65215 | 3.250205 | 2.152288 | 95.65215
|  |  |  | 142 | 60.4 | 0.001067356 | 2.380274 | 7.598058 | 92.40194 | 2.463999 | 4.347853 | 95.65215 | 3.250205 | 2.155336 | 95.65215
|  |  |  | 143 | 60.4 | 0.001067356 | 2.380274 | 7.598058 | 92.40194 | 2.463999 | 4.347853 | 95.65215 | 3.250205 | 2.158362 | 95.65215
|  |  |  | 144 | 60.4 | 0.001067356 | 2.380274 | 7.598058 | 92.40194 | 2.463999 | 4.347853 | 95.65215 | 3.250205 | 2.161368 | 95.65215
|  |  |  | 145 | 60.4 | 0.001067356 | 2.380274 | 7.598058 | 92.40194 | 2.463999 | 4.347853 | 95.65215 | 3.250205 | 2.164353 | 95.65215
|  |  |  | 146 | 60.4 | 0.001067356 | 2.380274 | 7.598058 | 92.40194 | 2.463999 | 4.347853 | 95.65215 | 3.250205 | 2.167317 | 95.65215
|  |  |  | 147 | 60.4 | 0.001067356 | 2.380274 | 7.598058 | 92.40194 | 2.463999 | 4.347853 | 95.65215 | 3.250205 | 2.170262 | 95.65215
|  |  |  | 148 | 60.4 | 0.001067356 | 2.380274 | 7.598058 | 92.40194 | 2.463999 | 4.347853 | 95.65215 | 3.250205 | 2.173186 | 95.65215
|  |  |  | 149 | 60.4 | 0.001067356 | 2.380274 | 7.598058 | 92.40194 | 2.463999 | 4.347853 | 95.65215 | 3.250205 | 2.176091 | 95.81077
|  |  |  | 150 | 60.3 | 0.001065589 | 2.384221 | 7.444821 | 92.55518 | 2.468086 | 4.189226 | 95.81077 | 3.255595 | 2.178977 | 95.81077
|  |  |  | 151 | 60.3 | 0.001065589 | 2.384221 | 7.444821 | 92.55518 | 2.468086 | 4.189226 | 95.81077 | 3.255595 | 2.181844 | 95.81077
|  |  |  | 152 | 60.3 | 0.001065589 | 2.384221 | 7.444821 | 92.55518 | 2.468086 | 4.189226 | 95.81077 | 3.255595 | 2.184691 | 95.81077
|  |  |  | 153 | 60.3 | 0.001065589 | 2.384221 | 7.444821 | 92.55518 | 2.468086 | 4.189226 | 95.81077 | 3.255595 | 2.187521 | 95.81077
|  |  |  | 154 | 60.3 | 0.001065589 | 2.384221 | 7.444821 | 92.55518 | 2.468086 | 4.189226 | 95.81077 | 3.255595 | 2.190332 | 95.81077
|  |  |  | 155 | 60.3 | 0.001065589 | 2.384221 | 7.444821 | 92.55518 | 2.468086 | 4.189226 | 95.81077 | 3.255595 | 2.193125 | 95.81077
|  |  |  | 156 | 60.3 | 0.001065589 | 2.384221 | 7.444821 | 92.55518 | 2.468086 | 4.189226 | 95.81077 | 3.255595 | 2.1959 | 95.81077
|  |  |  | 157 | 60.3 | 0.001065589 | 2.384221 | 7.444821 | 92.55518 | 2.468086 | 4.189226 | 95.81077 | 3.255595 | 2.198657 | 95.81077
|  |  |  | 158 | 60.3 | 0.001065589 | 2.384221 | 7.444821 | 92.55518 | 2.468086 | 4.189226 | 95.81077 | 3.255595 | 2.201397 | 95.81077
|  |  |  | 159 | 60.3 | 0.001065589 | 2.384221 | 7.444821 | 92.55518 | 2.468086 | 4.189226 | 95.81077 | 3.255595 | 2.20412 | 95.81077
|  |  |  | 160 | 60.3 | 0.001065589 | 2.384221 | 7.444821 | 92.55518 | 2.468086 | 4.189226 | 95.81077 | 3.255595 | 2.206826 | 95.81077
|  |  |  | 161 | 60.3 | 0.001065589 | 2.384221 | 7.444821 | 92.55518 | 2.468086 | 4.189226 | 95.81077 | 3.255595 | 2.209515 | 95.96993
|  |  |  | 162 | 60.2 | 0.001063822 | 2.388182 | 7.291075 | 92.70892 | 2.472185 | 4.030072 | 95.96993 | 3.261003 | 2.212188 | 95.96993
|  |  |  | 163 | 60.2 | 0.001063822 | 2.388182 | 7.291075 | 92.70892 | 2.472185 | 4.030072 | 95.96993 | 3.261003 | 2.214844 | 95.96993
|  |  |  | 164 | 60.2 | 0.001063822 | 2.388182 | 7.291075 | 92.70892 | 2.472185 | 4.030072 | 95.96993 | 3.261003 | 2.217484 | 95.96993
|  |  |  | 165 | 60.2 | 0.001063822 | 2.388182 | 7.291075 | 92.70892 | 2.472185 | 4.030072 | 95.96993 | 3.261003 | 2.220108 | 95.96993
|  |  |  | 166 | 60.2 | 0.001063822 | 2.388182 | 7.291075 | 92.70892 | 2.472185 | 4.030072 | 95.96993 | 3.261003 | 2.222716 | 95.96993
|  |  |  | 167 | 60.2 | 0.001063822 | 2.388182 | 7.291075 | 92.70892 | 2.472185 | 4.030072 | 95.96993 | 3.261003 | 2.225309 | 95.96993
|  |  |  | 168 | 60.2 | 0.001063822 | 2.388182 | 7.291075 | 92.70892 | 2.472185 | 4.030072 | 95.96993 | 3.261003 | 2.227887 | 95.96993
|  |  |  | 169 | 60.2 | 0.001063822 | 2.388182 | 7.291075 | 92.70892 | 2.472185 | 4.030072 | 95.96993 | 3.261003 | 2.230449 | 95.96993
|  |  |  | 170 | 60.2 | 0.001063822 | 2.388182 | 7.291075 | 92.70892 | 2.472185 | 4.030072 | 95.96993 | 3.261003 | 2.232996 | 95.96993
|  |  |  | 171 | 60.2 | 0.001063822 | 2.388182 | 7.291075 | 92.70892 | 2.472185 | 4.030072 | 95.96993 | 3.261003 | 2.235528 | 95.96993
|  |  |  | 172 | 60.2 | 0.001063822 | 2.388182 | 7.291075 | 92.70892 | 2.472185 | 4.030072 | 95.96993 | 3.261003 | 2.238046 | 95.96993
|  |  |  | 173 | 60.2 | 0.001063822 | 2.388182 | 7.291075 | 92.70892 | 2.472185 | 4.030072 | 95.96993 | 3.261003 | 2.240549 | 96.12961
|  |  |  | 174 | 60.1 | 0.001062055 | 2.392156 | 7.136817 | 92.86318 | 2.476299 | 3.870389 | 96.12961 | 3.266429 | 2.243038 | 96.12961
|  |  |  | 175 | 60.1 | 0.001062055 | 2.392156 | 7.136817 | 92.86318 | 2.476299 | 3.870389 | 96.12961 | 3.266429 | 2.245513 | 96.12961
|  |  |  | 176 | 60.1 | 0.001062055 | 2.392156 | 7.136817 | 92.86318 | 2.476299 | 3.870389 | 96.12961 | 3.266429 | 2.247973 | 96.12961
|  |  |  | 177 | 60.1 | 0.001062055 | 2.392156 | 7.136817 | 92.86318 | 2.476299 | 3.870389 | 96.12961 | 3.266429 | 2.25042 | 96.12961
|  |  |  | 178 | 60.1 | 0.001062055 | 2.392156 | 7.136817 | 92.86318 | 2.476299 | 3.870389 | 96.12961 | 3.266429 | 2.252853 | 96.12961
|  |  |  | 179 | 60.1 | 0.001062055 | 2.392156 | 7.136817 | 92.86318 | 2.476299 | 3.870389 | 96.12961 | 3.266429 | 2.255273 | 96.12961
|  |  |  | 180 | 60.1 | 0.001062055 | 2.392156 | 7.136817 | 92.86318 | 2.476299 | 3.870389 | 96.12961 | 3.266429 | 2.257679 | 96.12961
|  |  |  | 181 | 60.1 | 0.001062055 | 2.392156 | 7.136817 | 92.86318 | 2.476299 | 3.870389 | 96.12961 | 3.266429 | 2.260071 | 96.12961
|  |  |  | 182 | 60.1 | 0.001062055 | 2.392156 | 7.136817 | 92.86318 | 2.476299 | 3.870389 | 96.12961 | 3.266429 | 2.262451 | 96.12961
|  |  |  | 183 | 60.1 | 0.001062055 | 2.392156 | 7.136817 | 92.86318 | 2.476299 | 3.870389 | 96.12961 | 3.266429 | 2.264818 | 96.12961
|  |  |  | 184 | 60.1 | 0.001062055 | 2.392156 | 7.136817 | 92.86318 | 2.476299 | 3.870389 | 96.12961 | 3.266429 | 2.267172 | 96.12961
|  |  |  | 185 | 60.1 | 0.001062055 | 2.392156 | 7.136817 | 92.86318 | 2.476299 | 3.870389 | 96.12961 | 3.266429 | 2.269513 | 96.12961
|  |  |  | 186 | 60.1 | 0.001062055 | 2.392156 | 7.136817 | 92.86318 | 2.476299 | 3.870389 | 96.12961 | 3.266429 | 2.271842 | 96.12961
|  |  |  | 187 | 60.1 | 0.001062055 | 2.392156 | 7.136817 | 92.86318 | 2.476299 | 3.870389 | 96.12961 | 3.266429 | 2.274158 | 96.12961
|  |  |  | 188 | 60.1 | 0.001062055 | 2.392156 | 7.136817 | 92.86318 | 2.476299 | 3.870389 | 96.12961 | 3.266429 | 2.276462 | 96.28983
|  |  |  | 189 | 60 | 0.001060288 | 2.396143 | 6.982045 | 93.01795 | 2.480426 | 3.710172 | 96.28983 | 3.271873 | 2.278754 | 96.28983
|  |  |  | 190 | 60 | 0.001060288 | 2.396143 | 6.982045 | 93.01795 | 2.480426 | 3.710172 | 96.28983 | 3.271873 | 2.281033 | 96.28983
|  |  |  | 191 | 60 | 0.001060288 | 2.396143 | 6.982045 | 93.01795 | 2.480426 | 3.710172 | 96.28983 | 3.271873 | 2.283301 | 96.28983
|  |  |  | 192 | 60 | 0.001060288 | 2.396143 | 6.982045 | 93.01795 | 2.480426 | 3.710172 | 96.28983 | 3.271873 | 2.285557 | 96.28983
|  |  |  | 193 | 60 | 0.001060288 | 2.396143 | 6.982045 | 93.01795 | 2.480426 | 3.710172 | 96.28983 | 3.271873 | 2.287802 | 96.28983
|  |  |  | 194 | 60 | 0.001060288 | 2.396143 | 6.982045 | 93.01795 | 2.480426 | 3.710172 | 96.28983 | 3.271873 | 2.290035 | 96.28983
|  |  |  | 195 | 60 | 0.001060288 | 2.396143 | 6.982045 | 93.01795 | 2.480426 | 3.710172 | 96.28983 | 3.271873 | 2.292256 | 96.28983
|  |  |  | 196 | 60 | 0.001060288 | 2.396143 | 6.982045 | 93.01795 | 2.480426 | 3.710172 | 96.28983 | 3.271873 | 2.294466 | 96.28983
|  |  |  | 197 | 60 | 0.001060288 | 2.396143 | 6.982045 | 93.01795 | 2.480426 | 3.710172 | 96.28983 | 3.271873

## D7 PMB-50 01_04
CURVA COMPATTAZIONE [EN 12697-31]
|  |  |  | N giri | h [mm] | V [m3] | ρgeo [Mg/m3] | vgeo [%] | Cgeo [%] | ρSSD [Mg/m3] | vSSD [%] | CSSD [%] | Δv [%] | log10N | CSSD [%]
ACR PMB - 50 |  |  |  | 0 | 73 | 0.001290016 | 1.967029 | 23.64017 | 76.35983 | 2.028678 | 21.24698 | 78.75302 | 2.393196 | 0 | 81.54568
|  |  |  | 1 | 70.5 | 0.001245838 | 2.036782 | 20.93238 | 79.06762 | 2.100617 | 18.45432 | 81.54568 | 2.478061 | 0.30103 | 82.95773
Provino | D7 |  |  | 2 | 69.3 | 0.001224632 | 2.072051 | 19.56324 | 80.43676 | 2.136991 | 17.04227 | 82.95773 | 2.520971 | 0.4771213 | 83.92658
Data | 2025-04-01 |  |  | 3 | 68.5 | 0.001210495 | 2.09625 | 18.62383 | 81.37617 | 2.161949 | 16.07342 | 83.92658 | 2.550413 | 0.60206 | 84.79308
Tcomp [°C] | 160 ± 5 |  |  | 4 | 67.8 | 0.001198125 | 2.117893 | 17.78367 | 82.21633 | 2.18427 | 15.20692 | 84.79308 | 2.576745 | 0.69897 | 85.42304
|  |  |  | 5 | 67.3 | 0.001189289 | 2.133627 | 17.17285 | 82.82715 | 2.200498 | 14.57696 | 85.42304 | 2.595888 | 0.7781513 | 86.06243
D | [mm] | 150 |  | 6 | 66.8 | 0.001180453 | 2.149598 | 16.55288 | 83.44712 | 2.216968 | 13.93757 | 86.06243 | 2.615319 | 0.845098 | 86.58088
h | [mm] | 60 |  | 7 | 66.4 | 0.001173385 | 2.162547 | 16.05019 | 83.94981 | 2.230324 | 13.41912 | 86.58088 | 2.631074 | 0.90309 | 86.97384
ρM | [Mg/m3] | 2.576 |  | 8 | 66.1 | 0.001168083 | 2.172362 | 15.66918 | 84.33082 | 2.240446 | 13.02616 | 86.97384 | 2.643015 | 0.9542425 | 87.37037
vg | [%] | 7 |  | 9 | 65.8 | 0.001162782 | 2.182266 | 15.28469 | 84.71531 | 2.250661 | 12.62963 | 87.37037 | 2.655065 | 1 | 87.63675
M | [g] | 2537.5 |  | 10 | 65.6 | 0.001159248 | 2.18892 | 15.02641 | 84.97359 | 2.257523 | 12.36325 | 87.63675 | 2.66316 | 1.041393 | 88.03937
ρSSD | [Mg/m3] | 2.468225 |  | 11 | 65.3 | 0.001153946 | 2.198976 | 14.63603 | 85.36397 | 2.267894 | 11.96063 | 88.03937 | 2.675395 | 1.079181 | 88.30984
|  |  |  | 12 | 65.1 | 0.001150412 | 2.205732 | 14.37377 | 85.62623 | 2.274861 | 11.69016 | 88.30984 | 2.683614 | 1.113943 | 88.58198
|  |  |  | 13 | 64.9 | 0.001146878 | 2.212529 | 14.1099 | 85.8901 | 2.281872 | 11.41802 | 88.58198 | 2.691884 | 1.146128 | 88.85581
DIMENSIONI [EN 12697-29] |  |  |  | 14 | 64.7 | 0.001143343 | 2.219368 | 13.8444 | 86.1556 | 2.288926 | 11.14419 | 88.85581 | 2.700205 | 1.176091 | 88.99335
|  |  |  | 15 | 64.6 | 0.001141576 | 2.222804 | 13.71103 | 86.28897 | 2.292469 | 11.00665 | 88.99335 | 2.704385 | 1.20412 | 89.26973
|  |  |  | 16 | 64.4 | 0.001138042 | 2.229707 | 13.44305 | 86.55695 | 2.299588 | 10.73027 | 89.26973 | 2.712784 | 1.230449 | 89.40856
|  |  | Average [mm] | 17 | 64.3 | 0.001136275 | 2.233175 | 13.30844 | 86.69156 | 2.303165 | 10.59144 | 89.40856 | 2.717003 | 1.255273 | 89.54783
h | 1 | 59.4 | 59.525 | 18 | 64.2 | 0.001134508 | 2.236653 | 13.17341 | 86.82659 | 2.306752 | 10.45217 | 89.54783 | 2.721235 | 1.278754 | 89.82767
| 2 | 59.6 |  | 19 | 64 | 0.001130973 | 2.243643 | 12.90207 | 87.09793 | 2.313961 | 10.17233 | 89.82767 | 2.729739 | 1.30103 | 89.96824
| 3 | 59.6 |  | 20 | 63.9 | 0.001129206 | 2.247154 | 12.76577 | 87.23423 | 2.317582 | 10.03176 | 89.96824 | 2.734011 | 1.322219 | 90.10926
| 4 | 59.5 |  | 21 | 63.8 | 0.001127439 | 2.250676 | 12.62904 | 87.37096 | 2.321214 | 9.890743 | 90.10926 | 2.738296 | 1.342423 | 90.25072
|  |  |  | 22 | 63.7 | 0.001125672 | 2.254209 | 12.49188 | 87.50812 | 2.324858 | 9.749284 | 90.25072 | 2.742595 | 1.361728 | 90.39262
D | 1 | 149.7 | 149.7 | 23 | 63.6 | 0.001123905 | 2.257754 | 12.35429 | 87.64571 | 2.328514 | 9.60738 | 90.39262 | 2.746907 | 1.380211 | 90.53497
| 2 | 149.7 |  | 24 | 63.5 | 0.001122138 | 2.261309 | 12.21626 | 87.78374 | 2.332181 | 9.46503 | 90.53497 | 2.751233 | 1.39794 | 90.67777
|  |  |  | 25 | 63.4 | 0.00112037 | 2.264876 | 12.0778 | 87.9222 | 2.335859 | 9.32223 | 90.67777 | 2.755572 | 1.414973 | 90.82102
PARAMETRI |  |  |  | 26 | 63.3 | 0.001118603 | 2.268454 | 11.9389 | 88.0611 | 2.339549 | 9.178979 | 90.82102 | 2.759926 | 1.431364 | 90.82102
|  |  |  | 27 | 63.3 | 0.001118603 | 2.268454 | 11.9389 | 88.0611 | 2.339549 | 9.178979 | 90.82102 | 2.759926 | 1.447158 | 90.96473
C1 | 81.86438 |  |  | 28 | 63.2 | 0.001116836 | 2.272043 | 11.79957 | 88.20043 | 2.343251 | 9.035275 | 90.96473 | 2.764293 | 1.462398 | 91.10888
k | 6.167899 |  |  | 29 | 63.1 | 0.001115069 | 2.275644 | 11.65979 | 88.34021 | 2.346965 | 8.891115 | 91.10888 | 2.768673 | 1.477121 | 91.2535
CDI | 106.1965 |  |  | 30 | 63 | 0.001113302 | 2.279256 | 11.51957 | 88.48043 | 2.35069 | 8.746498 | 91.2535 | 2.773068 | 1.491362 | 91.2535
|  |  |  | 31 | 63 | 0.001113302 | 2.279256 | 11.51957 | 88.48043 | 2.35069 | 8.746498 | 91.2535 | 2.773068 | 1.50515 | 91.39858
|  |  |  | 32 | 62.9 | 0.001111535 | 2.28288 | 11.3789 | 88.6211 | 2.354427 | 8.601421 | 91.39858 | 2.777477 | 1.518514 | 91.39858
|  |  |  | 33 | 62.9 | 0.001111535 | 2.28288 | 11.3789 | 88.6211 | 2.354427 | 8.601421 | 91.39858 | 2.777477 | 1.531479 | 91.54412
|  |  |  | 34 | 62.8 | 0.001109768 | 2.286515 | 11.23778 | 88.76222 | 2.358176 | 8.455882 | 91.54412 | 2.7819 | 1.544068 | 91.69012
|  |  |  | 35 | 62.7 | 0.001108 | 2.290162 | 11.09621 | 88.90379 | 2.361938 | 8.309878 | 91.69012 | 2.786336 | 1.556303 | 91.69012
|  |  |  | 36 | 62.7 | 0.001108 | 2.290162 | 11.09621 | 88.90379 | 2.361938 | 8.309878 | 91.69012 | 2.786336 | 1.568202 | 91.83659
|  |  |  | 37 | 62.6 | 0.001106233 | 2.29382 | 10.9542 | 89.0458 | 2.365711 | 8.163409 | 91.83659 | 2.790787 | 1.579784 | 91.83659
|  |  |  | 38 | 62.6 | 0.001106233 | 2.29382 | 10.9542 | 89.0458 | 2.365711 | 8.163409 | 91.83659 | 2.790787 | 1.591065 | 91.98353
|  |  |  | 39 | 62.5 | 0.001104466 | 2.29749 | 10.81172 | 89.18828 | 2.369496 | 8.01647 | 91.98353 | 2.795253 | 1.60206 | 91.98353
|  |  |  | 40 | 62.5 | 0.001104466 | 2.29749 | 10.81172 | 89.18828 | 2.369496 | 8.01647 | 91.98353 | 2.795253 | 1.612784 | 92.13094
|  |  |  | 41 | 62.4 | 0.001102699 | 2.301172 | 10.66879 | 89.33121 | 2.373293 | 7.869061 | 92.13094 | 2.799732 | 1.623249 | 92.13094
|  |  |  | 42 | 62.4 | 0.001102699 | 2.301172 | 10.66879 | 89.33121 | 2.373293 | 7.869061 | 92.13094 | 2.799732 | 1.633468 | 92.27882
|  |  |  | 43 | 62.3 | 0.001100932 | 2.304866 | 10.5254 | 89.4746 | 2.377102 | 7.721178 | 92.27882 | 2.804226 | 1.643453 | 92.27882
|  |  |  | 44 | 62.3 | 0.001100932 | 2.304866 | 10.5254 | 89.4746 | 2.377102 | 7.721178 | 92.27882 | 2.804226 | 1.653213 | 92.27882
|  |  |  | 45 | 62.3 | 0.001100932 | 2.304866 | 10.5254 | 89.4746 | 2.377102 | 7.721178 | 92.27882 | 2.804226 | 1.662758 | 92.42718
|  |  |  | 46 | 62.2 | 0.001099165 | 2.308571 | 10.38155 | 89.61845 | 2.380924 | 7.57282 | 92.42718 | 2.808735 | 1.672098 | 92.42718
|  |  |  | 47 | 62.2 | 0.001099165 | 2.308571 | 10.38155 | 89.61845 | 2.380924 | 7.57282 | 92.42718 | 2.808735 | 1.681241 | 92.57602
|  |  |  | 48 | 62.1 | 0.001097398 | 2.312289 | 10.23724 | 89.76276 | 2.384758 | 7.423984 | 92.57602 | 2.813258 | 1.690196 | 92.57602
|  |  |  | 49 | 62.1 | 0.001097398 | 2.312289 | 10.23724 | 89.76276 | 2.384758 | 7.423984 | 92.57602 | 2.813258 | 1.69897 | 92.57602
|  |  |  | 50 | 62.1 | 0.001097398 | 2.312289 | 10.23724 | 89.76276 | 2.384758 | 7.423984 | 92.57602 | 2.813258 | 1.70757 | 92.72533
|  |  |  | 51 | 62 | 0.00109563 | 2.316018 | 10.09246 | 89.90754 | 2.388605 | 7.274667 | 92.72533 | 2.817795 | 1.716003 | 92.72533
|  |  |  | 52 | 62 | 0.00109563 | 2.316018 | 10.09246 | 89.90754 | 2.388605 | 7.274667 | 92.72533 | 2.817795 | 1.724276 | 92.72533
|  |  |  | 53 | 62 | 0.00109563 | 2.316018 | 10.09246 | 89.90754 | 2.388605 | 7.274667 | 92.72533 | 2.817795 | 1.732394 | 92.87513
|  |  |  | 54 | 61.9 | 0.001093863 | 2.31976 | 9.947216 | 90.05278 | 2.392463 | 7.124869 | 92.87513 | 2.822347 | 1.740363 | 92.87513
|  |  |  | 55 | 61.9 | 0.001093863 | 2.31976 | 9.947216 | 90.05278 | 2.392463 | 7.124869 | 92.87513 | 2.822347 | 1.748188 | 92.87513
|  |  |  | 56 | 61.9 | 0.001093863 | 2.31976 | 9.947216 | 90.05278 | 2.392463 | 7.124869 | 92.87513 | 2.822347 | 1.755875 | 93.02541
|  |  |  | 57 | 61.8 | 0.001092096 | 2.323513 | 9.8015 | 90.1985 | 2.396335 | 6.974585 | 93.02541 | 2.826914 | 1.763428 | 93.02541
|  |  |  | 58 | 61.8 | 0.001092096 | 2.323513 | 9.8015 | 90.1985 | 2.396335 | 6.974585 | 93.02541 | 2.826914 | 1.770852 | 93.02541
|  |  |  | 59 | 61.8 | 0.001092096 | 2.323513 | 9.8015 | 90.1985 | 2.396335 | 6.974585 | 93.02541 | 2.826914 | 1.778151 | 93.17619
|  |  |  | 60 | 61.7 | 0.001090329 | 2.327279 | 9.655311 | 90.34469 | 2.400219 | 6.823815 | 93.17619 | 2.831496 | 1.78533 | 93.17619
|  |  |  | 61 | 61.7 | 0.001090329 | 2.327279 | 9.655311 | 90.34469 | 2.400219 | 6.823815 | 93.17619 | 2.831496 | 1.792392 | 93.17619
|  |  |  | 62 | 61.7 | 0.001090329 | 2.327279 | 9.655311 | 90.34469 | 2.400219 | 6.823815 | 93.17619 | 2.831496 | 1.799341 | 93.17619
|  |  |  | 63 | 61.7 | 0.001090329 | 2.327279 | 9.655311 | 90.34469 | 2.400219 | 6.823815 | 93.17619 | 2.831496 | 1.80618 | 93.32745
|  |  |  | 64 | 61.6 | 0.001088562 | 2.331057 | 9.508647 | 90.49135 | 2.404115 | 6.672555 | 93.32745 | 2.836092 | 1.812913 | 93.32745
|  |  |  | 65 | 61.6 | 0.001088562 | 2.331057 | 9.508647 | 90.49135 | 2.404115 | 6.672555 | 93.32745 | 2.836092 | 1.819544 | 93.32745
|  |  |  | 66 | 61.6 | 0.001088562 | 2.331057 | 9.508647 | 90.49135 | 2.404115 | 6.672555 | 93.32745 | 2.836092 | 1.826075 | 93.32745
|  |  |  | 67 | 61.6 | 0.001088562 | 2.331057 | 9.508647 | 90.49135 | 2.404115 | 6.672555 | 93.32745 | 2.836092 | 1.832509 | 93.4792
|  |  |  | 68 | 61.5 | 0.001086795 | 2.334848 | 9.361507 | 90.63849 | 2.408024 | 6.520803 | 93.4792 | 2.840704 | 1.838849 | 93.4792
|  |  |  | 69 | 61.5 | 0.001086795 | 2.334848 | 9.361507 | 90.63849 | 2.408024 | 6.520803 | 93.4792 | 2.840704 | 1.845098 | 93.4792
|  |  |  | 70 | 61.5 | 0.001086795 | 2.334848 | 9.361507 | 90.63849 | 2.408024 | 6.520803 | 93.4792 | 2.840704 | 1.851258 | 93.4792
|  |  |  | 71 | 61.5 | 0.001086795 | 2.334848 | 9.361507 | 90.63849 | 2.408024 | 6.520803 | 93.4792 | 2.840704 | 1.857332 | 93.63144
|  |  |  | 72 | 61.4 | 0.001085028 | 2.33865 | 9.213887 | 90.78611 | 2.411946 | 6.368557 | 93.63144 | 2.845331 | 1.863323 | 93.63144
|  |  |  | 73 | 61.4 | 0.001085028 | 2.33865 | 9.213887 | 90.78611 | 2.411946 | 6.368557 | 93.63144 | 2.845331 | 1.869232 | 93.63144
|  |  |  | 74 | 61.4 | 0.001085028 | 2.33865 | 9.213887 | 90.78611 | 2.411946 | 6.368557 | 93.63144 | 2.845331 | 1.875061 | 93.63144
|  |  |  | 75 | 61.4 | 0.001085028 | 2.33865 | 9.213887 | 90.78611 | 2.411946 | 6.368557 | 93.63144 | 2.845331 | 1.880814 | 93.78419
|  |  |  | 76 | 61.3 | 0.00108326 | 2.342465 | 9.065786 | 90.93421 | 2.415881 | 6.215814 | 93.78419 | 2.849972 | 1.886491 | 93.78419
|  |  |  | 77 | 61.3 | 0.00108326 | 2.342465 | 9.065786 | 90.93421 | 2.415881 | 6.215814 | 93.78419 | 2.849972 | 1.892095 | 93.78419
|  |  |  | 78 | 61.3 | 0.00108326 | 2.342465 | 9.065786 | 90.93421 | 2.415881 | 6.215814 | 93.78419 | 2.849972 | 1.897627 | 93.78419
|  |  |  | 79 | 61.3 | 0.00108326 | 2.342465 | 9.065786 | 90.93421 | 2.415881 | 6.215814 | 93.78419 | 2.849972 | 1.90309 | 93.78419
|  |  |  | 80 | 61.3 | 0.00108326 | 2.342465 | 9.065786 | 90.93421 | 2.415881 | 6.215814 | 93.78419 | 2.849972 | 1.908485 | 93.93743
|  |  |  | 81 | 61.2 | 0.001081493 | 2.346293 | 8.9172 | 91.0828 | 2.419828 | 6.062572 | 93.93743 | 2.854629 | 1.913814 | 93.93743
|  |  |  | 82 | 61.2 | 0.001081493 | 2.346293 | 8.9172 | 91.0828 | 2.419828 | 6.062572 | 93.93743 | 2.854629 | 1.919078 | 93.93743
|  |  |  | 83 | 61.2 | 0.001081493 | 2.346293 | 8.9172 | 91.0828 | 2.419828 | 6.062572 | 93.93743 | 2.854629 | 1.924279 | 93.93743
|  |  |  | 84 | 61.2 | 0.001081493 | 2.346293 | 8.9172 | 91.0828 | 2.419828 | 6.062572 | 93.93743 | 2.854629 | 1.929419 | 93.93743
|  |  |  | 85 | 61.2 | 0.001081493 | 2.346293 | 8.9172 | 91.0828 | 2.419828 | 6.062572 | 93.93743 | 2.854629 | 1.934498 | 93.93743
|  |  |  | 86 | 61.2 | 0.001081493 | 2.346293 | 8.9172 | 91.0828 | 2.419828 | 6.062572 | 93.93743 | 2.854629 | 1.939519 | 94.09117
|  |  |  | 87 | 61.1 | 0.001079726 | 2.350133 | 8.768129 | 91.23187 | 2.423789 | 5.908828 | 94.09117 | 2.859301 | 1.944483 | 94.09117
|  |  |  | 88 | 61.1 | 0.001079726 | 2.350133 | 8.768129 | 91.23187 | 2.423789 | 5.908828 | 94.09117 | 2.859301 | 1.94939 | 94.09117
|  |  |  | 89 | 61.1 | 0.001079726 | 2.350133 | 8.768129 | 91.23187 | 2.423789 | 5.908828 | 94.09117 | 2.859301 | 1.954243 | 94.09117
|  |  |  | 90 | 61.1 | 0.001079726 | 2.350133 | 8.768129 | 91.23187 | 2.423789 | 5.908828 | 94.09117 | 2.859301 | 1.959041 | 94.09117
|  |  |  | 91 | 61.1 | 0.001079726 | 2.350133 | 8.768129 | 91.23187 | 2.423789 | 5.908828 | 94.09117 | 2.859301 | 1.963788 | 94.09117
|  |  |  | 92 | 61.1 | 0.001079726 | 2.350133 | 8.768129 | 91.23187 | 2.423789 | 5.908828 | 94.09117 | 2.859301 | 1.968483 | 94.24542
|  |  |  | 93 | 61 | 0.001077959 | 2.353986 | 8.618568 | 91.38143 | 2.427762 | 5.75458 | 94.24542 | 2.863988 | 1.973128 | 94.24542
|  |  |  | 94 | 61 | 0.001077959 | 2.353986 | 8.618568 | 91.38143 | 2.427762 | 5.75458 | 94.24542 | 2.863988 | 1.977724 | 94.24542
|  |  |  | 95 | 61 | 0.001077959 | 2.353986 | 8.618568 | 91.38143 | 2.427762 | 5.75458 | 94.24542 | 2.863988 | 1.982271 | 94.24542
|  |  |  | 96 | 61 | 0.001077959 | 2.353986 | 8.618568 | 91.38143 | 2.427762 | 5.75458 | 94.24542 | 2.863988 | 1.986772 | 94.24542
|  |  |  | 97 | 61 | 0.001077959 | 2.353986 | 8.618568 | 91.38143 | 2.427762 | 5.75458 | 94.24542 | 2.863988 | 1.991226 | 94.24542
|  |  |  | 98 | 61 | 0.001077959 | 2.353986 | 8.618568 | 91.38143 | 2.427762 | 5.75458 | 94.24542 | 2.863988 | 1.995635 | 94.40017
|  |  |  | 99 | 60.9 | 0.001076192 | 2.357851 | 8.468517 | 91.53148 | 2.431748 | 5.599826 | 94.40017 | 2.868691 | 2 | 94.40017
|  |  |  | 100 | 60.9 | 0.001076192 | 2.357851 | 8.468517 | 91.53148 | 2.431748 | 5.599826 | 94.40017 | 2.868691 | 2.004321 | 94.40017
|  |  |  | 101 | 60.9 | 0.001076192 | 2.357851 | 8.468517 | 91.53148 | 2.431748 | 5.599826 | 94.40017 | 2.868691 | 2.0086 | 94.40017
|  |  |  | 102 | 60.9 | 0.001076192 | 2.357851 | 8.468517 | 91.53148 | 2.431748 | 5.599826 | 94.40017 | 2.868691 | 2.012837 | 94.40017
|  |  |  | 103 | 60.9 | 0.001076192 | 2.357851 | 8.468517 | 91.53148 | 2.431748 | 5.599826 | 94.40017 | 2.868691 | 2.017033 | 94.40017
|  |  |  | 104 | 60.9 | 0.001076192 | 2.357851 | 8.468517 | 91.53148 | 2.431748 | 5.599826 | 94.40017 | 2.868691 | 2.021189 | 94.40017
|  |  |  | 105 | 60.9 | 0.001076192 | 2.357851 | 8.468517 | 91.53148 | 2.431748 | 5.599826 | 94.40017 | 2.868691 | 2.025306 | 94.55544
|  |  |  | 106 | 60.8 | 0.001074425 | 2.361729 | 8.317972 | 91.68203 | 2.435748 | 5.444562 | 94.55544 | 2.873409 | 2.029384 | 94.55544
|  |  |  | 107 | 60.8 | 0.001074425 | 2.361729 | 8.317972 | 91.68203 | 2.435748 | 5.444562 | 94.55544 | 2.873409 | 2.033424 | 94.55544
|  |  |  | 108 | 60.8 | 0.001074425 | 2.361729 | 8.317972 | 91.68203 | 2.435748 | 5.444562 | 94.55544 | 2.873409 | 2.037426 | 94.55544
|  |  |  | 109 | 60.8 | 0.001074425 | 2.361729 | 8.317972 | 91.68203 | 2.435748 | 5.444562 | 94.55544 | 2.873409 | 2.041393 | 94.55544
|  |  |  | 110 | 60.8 | 0.001074425 | 2.361729 | 8.317972 | 91.68203 | 2.435748 | 5.444562 | 94.55544 | 2.873409 | 2.045323 | 94.55544
|  |  |  | 111 | 60.8 | 0.001074425 | 2.361729 | 8.317972 | 91.68203 | 2.435748 | 5.444562 | 94.55544 | 2.873409 | 2.049218 | 94.55544
|  |  |  | 112 | 60.8 | 0.001074425 | 2.361729 | 8.317972 | 91.68203 | 2.435748 | 5.444562 | 94.55544 | 2.873409 | 2.053078 | 94.55544
|  |  |  | 113 | 60.8 | 0.001074425 | 2.361729 | 8.317972 | 91.68203 | 2.435748 | 5.444562 | 94.55544 | 2.873409 | 2.056905 | 94.71121
|  |  |  | 114 | 60.7 | 0.001072658 | 2.36562 | 8.16693 | 91.83307 | 2.439761 | 5.288787 | 94.71121 | 2.878143 | 2.060698 | 94.71121
|  |  |  | 115 | 60.7 | 0.001072658 | 2.36562 | 8.16693 | 91.83307 | 2.439761 | 5.288787 | 94.71121 | 2.878143 | 2.064458 | 94.71121
|  |  |  | 116 | 60.7 | 0.001072658 | 2.36562 | 8.16693 | 91.83307 | 2.439761 | 5.288787 | 94.71121 | 2.878143 | 2.068186 | 94.71121
|  |  |  | 117 | 60.7 | 0.001072658 | 2.36562 | 8.16693 | 91.83307 | 2.439761 | 5.288787 | 94.71121 | 2.878143 | 2.071882 | 94.71121
|  |  |  | 118 | 60.7 | 0.001072658 | 2.36562 | 8.16693 | 91.83307 | 2.439761 | 5.288787 | 94.71121 | 2.878143 | 2.075547 | 94.71121
|  |  |  | 119 | 60.7 | 0.001072658 | 2.36562 | 8.16693 | 91.83307 | 2.439761 | 5.288787 | 94.71121 | 2.878143 | 2.079181 | 94.71121
|  |  |  | 120 | 60.7 | 0.001072658 | 2.36562 | 8.16693 | 91.83307 | 2.439761 | 5.288787 | 94.71121 | 2.878143 | 2.082785 | 94.71121
|  |  |  | 121 | 60.7 | 0.001072658 | 2.36562 | 8.16693 | 91.83307 | 2.439761 | 5.288787 | 94.71121 | 2.878143 | 2.08636 | 94.8675
|  |  |  | 122 | 60.6 | 0.00107089 | 2.369524 | 8.015391 | 91.98461 | 2.443787 | 5.132498 | 94.8675 | 2.882893 | 2.089905 | 94.8675
|  |  |  | 123 | 60.6 | 0.00107089 | 2.369524 | 8.015391 | 91.98461 | 2.443787 | 5.132498 | 94.8675 | 2.882893 | 2.093422 | 94.8675
|  |  |  | 124 | 60.6 | 0.00107089 | 2.369524 | 8.015391 | 91.98461 | 2.443787 | 5.132498 | 94.8675 | 2.882893 | 2.09691 | 94.8675
|  |  |  | 125 | 60.6 | 0.00107089 | 2.369524 | 8.015391 | 91.98461 | 2.443787 | 5.132498 | 94.8675 | 2.882893 | 2.100371 | 94.8675
|  |  |  | 126 | 60.6 | 0.00107089 | 2.369524 | 8.015391 | 91.98461 | 2.443787 | 5.132498 | 94.8675 | 2.882893 | 2.103804 | 94.8675
|  |  |  | 127 | 60.6 | 0.00107089 | 2.369524 | 8.015391 | 91.98461 | 2.443787 | 5.132498 | 94.8675 | 2.882893 | 2.10721 | 94.8675
|  |  |  | 128 | 60.6 | 0.00107089 | 2.369524 | 8.015391 | 91.98461 | 2.443787 | 5.132498 | 94.8675 | 2.882893 | 2.11059 | 94.8675
|  |  |  | 129 | 60.6 | 0.00107089 | 2.369524 | 8.015391 | 91.98461 | 2.443787 | 5.132498 | 94.8675 | 2.882893 | 2.113943 | 94.8675
|  |  |  | 130 | 60.6 | 0.00107089 | 2.369524 | 8.015391 | 91.98461 | 2.443787 | 5.132498 | 94.8675 | 2.882893 | 2.117271 | 95.02431
|  |  |  | 131 | 60.5 | 0.001069123 | 2.37344 | 7.86335 | 92.13665 | 2.447826 | 4.975692 | 95.02431 | 2.887658 | 2.120574 | 95.02431
|  |  |  | 132 | 60.5 | 0.001069123 | 2.37344 | 7.86335 | 92.13665 | 2.447826 | 4.975692 | 95.02431 | 2.887658 | 2.123852 | 95.02431
|  |  |  | 133 | 60.5 | 0.001069123 | 2.37344 | 7.86335 | 92.13665 | 2.447826 | 4.975692 | 95.02431 | 2.887658 | 2.127105 | 95.02431
|  |  |  | 134 | 60.5 | 0.001069123 | 2.37344 | 7.86335 | 92.13665 | 2.447826 | 4.975692 | 95.02431 | 2.887658 | 2.130334 | 95.02431
|  |  |  | 135 | 60.5 | 0.001069123 | 2.37344 | 7.86335 | 92.13665 | 2.447826 | 4.975692 | 95.02431 | 2.887658 | 2.133539 | 95.02431
|  |  |  | 136 | 60.5 | 0.001069123 | 2.37344 | 7.86335 | 92.13665 | 2.447826 | 4.975692 | 95.02431 | 2.887658 | 2.136721 | 95.02431
|  |  |  | 137 | 60.5 | 0.001069123 | 2.37344 | 7.86335 | 92.13665 | 2.447826 | 4.975692 | 95.02431 | 2.887658 | 2.139879 | 95.02431
|  |  |  | 138 | 60.5 | 0.001069123 | 2.37344 | 7.86335 | 92.13665 | 2.447826 | 4.975692 | 95.02431 | 2.887658 | 2.143015 | 95.02431
|  |  |  | 139 | 60.5 | 0.001069123 | 2.37344 | 7.86335 | 92.13665 | 2.447826 | 4.975692 | 95.02431 | 2.887658 | 2.146128 | 95.02431
|  |  |  | 140 | 60.5 | 0.001069123 | 2.37344 | 7.86335 | 92.13665 | 2.447826 | 4.975692 | 95.02431 | 2.887658 | 2.149219 | 95.02431
|  |  |  | 141 | 60.5 | 0.001069123 | 2.37344 | 7.86335 | 92.13665 | 2.447826 | 4.975692 | 95.02431 | 2.887658 | 2.152288 | 95.18163
|  |  |  | 142 | 60.4 | 0.001067356 | 2.37737 | 7.710806 | 92.28919 | 2.451879 | 4.818367 | 95.18163 | 2.892439 | 2.155336 | 95.18163
|  |  |  | 143 | 60.4 | 0.001067356 | 2.37737 | 7.710806 | 92.28919 | 2.451879 | 4.818367 | 95.18163 | 2.892439 | 2.158362 | 95.18163
|  |  |  | 144 | 60.4 | 0.001067356 | 2.37737 | 7.710806 | 92.28919 | 2.451879 | 4.818367 | 95.18163 | 2.892439 | 2.161368 | 95.18163
|  |  |  | 145 | 60.4 | 0.001067356 | 2.37737 | 7.710806 | 92.28919 | 2.451879 | 4.818367 | 95.18163 | 2.892439 | 2.164353 | 95.18163
|  |  |  | 146 | 60.4 | 0.001067356 | 2.37737 | 7.710806 | 92.28919 | 2.451879 | 4.818367 | 95.18163 | 2.892439 | 2.167317 | 95.18163
|  |  |  | 147 | 60.4 | 0.001067356 | 2.37737 | 7.710806 | 92.28919 | 2.451879 | 4.818367 | 95.18163 | 2.892439 | 2.170262 | 95.18163
|  |  |  | 148 | 60.4 | 0.001067356 | 2.37737 | 7.710806 | 92.28919 | 2.451879 | 4.818367 | 95.18163 | 2.892439 | 2.173186 | 95.18163
|  |  |  | 149 | 60.4 | 0.001067356 | 2.37737 | 7.710806 | 92.28919 | 2.451879 | 4.818367 | 95.18163 | 2.892439 | 2.176091 | 95.18163
|  |  |  | 150 | 60.4 | 0.001067356 | 2.37737 | 7.710806 | 92.28919 | 2.451879 | 4.818367 | 95.18163 | 2.892439 | 2.178977 | 95.18163
|  |  |  | 151 | 60.4 | 0.001067356 | 2.37737 | 7.710806 | 92.28919 | 2.451879 | 4.818367 | 95.18163 | 2.892439 | 2.181844 | 95.18163
|  |  |  | 152 | 60.4 | 0.001067356 | 2.37737 | 7.710806 | 92.28919 | 2.451879 | 4.818367 | 95.18163 | 2.892439 | 2.184691 | 95.18163
|  |  |  | 153 | 60.4 | 0.001067356 | 2.37737 | 7.710806 | 92.28919 | 2.451879 | 4.818367 | 95.18163 | 2.892439 | 2.187521 | 95.33948
|  |  |  | 154 | 60.3 | 0.001065589 | 2.381312 | 7.557756 | 92.44224 | 2.455945 | 4.66052 | 95.33948 | 2.897235 | 2.190332 | 95.33948
|  |  |  | 155 | 60.3 | 0.001065589 | 2.381312 | 7.557756 | 92.44224 | 2.455945 | 4.66052 | 95.33948 | 2.897235 | 2.193125 | 95.33948
|  |  |  | 156 | 60.3 | 0.001065589 | 2.381312 | 7.557756 | 92.44224 | 2.455945 | 4.66052 | 95.33948 | 2.897235 | 2.1959 | 95.33948
|  |  |  | 157 | 60.3 | 0.001065589 | 2.381312 | 7.557756 | 92.44224 | 2.455945 | 4.66052 | 95.33948 | 2.897235 | 2.198657 | 95.33948
|  |  |  | 158 | 60.3 | 0.001065589 | 2.381312 | 7.557756 | 92.44224 | 2.455945 | 4.66052 | 95.33948 | 2.897235 | 2.201397 | 95.33948
|  |  |  | 159 | 60.3 | 0.001065589 | 2.381312 | 7.557756 | 92.44224 | 2.455945 | 4.66052 | 95.33948 | 2.897235 | 2.20412 | 95.33948
|  |  |  | 160 | 60.3 | 0.001065589 | 2.381312 | 7.557756 | 92.44224 | 2.455945 | 4.66052 | 95.33948 | 2.897235 | 2.206826 | 95.33948
|  |  |  | 161 | 60.3 | 0.001065589 | 2.381312 | 7.557756 | 92.44224 | 2.455945 | 4.66052 | 95.33948 | 2.897235 | 2.209515 | 95.33948
|  |  |  | 162 | 60.3 | 0.001065589 | 2.381312 | 7.557756 | 92.44224 | 2.455945 | 4.66052 | 95.33948 | 2.897235 | 2.212188 | 95.33948
|  |  |  | 163 | 60.3 | 0.001065589 | 2.381312 | 7.557756 | 92.44224 | 2.455945 | 4.66052 | 95.33948 | 2.897235 | 2.214844 | 95.33948
|  |  |  | 164 | 60.3 | 0.001065589 | 2.381312 | 7.557756 | 92.44224 | 2.455945 | 4.66052 | 95.33948 | 2.897235 | 2.217484 | 95.33948
|  |  |  | 165 | 60.3 | 0.001065589 | 2.381312 | 7.557756 | 92.44224 | 2.455945 | 4.66052 | 95.33948 | 2.897235 | 2.220108 | 95.33948
|  |  |  | 166 | 60.3 | 0.001065589 | 2.381312 | 7.557756 | 92.44224 | 2.455945 | 4.66052 | 95.33948 | 2.897235 | 2.222716 | 95.33948
|  |  |  | 167 | 60.3 | 0.001065589 | 2.381312 | 7.557756 | 92.44224 | 2.455945 | 4.66052 | 95.33948 | 2.897235 | 2.225309 | 95.49785
|  |  |  | 168 | 60.2 | 0.001063822 | 2.385268 | 7.404197 | 92.5958 | 2.460025 | 4.502149 | 95.49785 | 2.902048 | 2.227887 | 95.49785
|  |  |  | 169 | 60.2 | 0.001063822 | 2.385268 | 7.404197 | 92.5958 | 2.460025 | 4.502149 | 95.49785 | 2.902048 | 2.230449 | 95.49785
|  |  |  | 170 | 60.2 | 0.001063822 | 2.385268 | 7.404197 | 92.5958 | 2.460025 | 4.502149 | 95.49785 | 2.902048 | 2.232996 | 95.49785
|  |  |  | 171 | 60.2 | 0.001063822 | 2.385268 | 7.404197 | 92.5958 | 2.460025 | 4.502149 | 95.49785 | 2.902048 | 2.235528 | 95.49785
|  |  |  | 172 | 60.2 | 0.001063822 | 2.385268 | 7.404197 | 92.5958 | 2.460025 | 4.502149 | 95.49785 | 2.902048 | 2.238046 | 95.49785
|  |  |  | 173 | 60.2 | 0.001063822 | 2.385268 | 7.404197 | 92.5958 | 2.460025 | 4.502149 | 95.49785 | 2.902048 | 2.240549 | 95.49785
|  |  |  | 174 | 60.2 | 0.001063822 | 2.385268 | 7.404197 | 92.5958 | 2.460025 | 4.502149 | 95.49785 | 2.902048 | 2.243038 | 95.49785
|  |  |  | 175 | 60.2 | 0.001063822 | 2.385268 | 7.404197 | 92.5958 | 2.460025 | 4.502149 | 95.49785 | 2.902048 | 2.245513 | 95.49785
|  |  |  | 176 | 60.2 | 0.001063822 | 2.385268 | 7.404197 | 92.5958 | 2.460025 | 4.502149 | 95.49785 | 2.902048 | 2.247973 | 95.49785
|  |  |  | 177 | 60.2 | 0.001063822 | 2.385268 | 7.404197 | 92.5958 | 2.460025 | 4.502149 | 95.49785 | 2.902048 | 2.25042 | 95.49785
|  |  |  | 178 | 60.2 | 0.001063822 | 2.385268 | 7.404197 | 92.5958 | 2.460025 | 4.502149 | 95.49785 | 2.902048 | 2.252853 | 95.49785
|  |  |  | 179 | 60.2 | 0.001063822 | 2.385268 | 7.404197 | 92.5958 | 2.460025 | 4.502149 | 95.49785 | 2.902048 | 2.255273 | 95.49785
|  |  |  | 180 | 60.2 | 0.001063822 | 2.385268 | 7.404197 | 92.5958 | 2.460025 | 4.502149 | 95.49785 | 2.902048 | 2.257679 | 95.49785
|  |  |  | 181 | 60.2 | 0.001063822 | 2.385268 | 7.404197 | 92.5958 | 2.460025 | 4.502149 | 95.49785 | 2.902048 | 2.260071 | 95.49785
|  |  |  | 182 | 60.2 | 0.001063822 | 2.385268 | 7.404197 | 92.5958 | 2.460025 | 4.502149 | 95.49785 | 2.902048 | 2.262451 | 95.49785
|  |  |  | 183 | 60.2 | 0.001063822 | 2.385268 | 7.404197 | 92.5958 | 2.460025 | 4.502149 | 95.49785 | 2.902048 | 2.264818 | 95.65675
|  |  |  | 184 | 60.1 | 0.001062055 | 2.389237 | 7.250128 | 92.74987 | 2.464118 | 4.343251 | 95.65675 | 2.906877 | 2.267172 | 95.65675
|  |  |  | 185 | 60.1 | 0.001062055 | 2.389237 | 7.250128 | 92.74987 | 2.464118 | 4.343251 | 95.65675 | 2.906877 | 2.269513 | 95.65675
|  |  |  | 186 | 60.1 | 0.001062055 | 2.389237 | 7.250128 | 92.74987 | 2.464118 | 4.343251 | 95.65675 | 2.906877 | 2.271842 | 95.65675
|  |  |  | 187 | 60.1 | 0.001062055 | 2.389237 | 7.250128 | 92.74987 | 2.464118 | 4.343251 | 95.65675 | 2.906877 | 2.274158 | 95.65675
|  |  |  | 188 | 60.1 | 0.001062055 | 2.389237 | 7.250128 | 92.74987 | 2.464118 | 4.343251 | 95.65675 | 2.906877 | 2.276462 | 95.65675
|  |  |  | 189 | 60.1 | 0.001062055 | 2.389237 | 7.250128 | 92.74987 | 2.464118 | 4.343251 | 95.65675 | 2.906877 | 2.278754 | 95.65675
|  |  |  | 190 | 60.1 | 0.001062055 | 2.389237 | 7.250128 | 92.74987 | 2.464118 | 4.343251 | 95.65675 | 2.906877 | 2.281033 | 95.65675
|  |  |  | 191 | 60.1 | 0.001062055 | 2.389237 | 7.250128 | 92.74987 | 2.464118 | 4.343251 | 95.65675 | 2.906877 | 2.283301 | 95.65675
|  |  |  | 192 | 60.1 | 0.001062055 | 2.389237 | 7.250128 | 92.74987 | 2.464118 | 4.343251 | 95.65675 | 2.906877 | 2.285557 | 95.65675
|  |  |  | 193 | 60.1 | 0.001062055 | 2.389237 | 7.250128 | 92.74987 | 2.464118 | 4.343251 | 95.65675 | 2.906877 | 2.287802 | 95.65675
|  |  |  | 194 | 60.1 | 0.001062055 | 2.389237 | 7.250128 | 92.74987 | 2.464118 | 4.343251 | 95.65675 | 2.906877 | 2.290035 | 95.65675
|  |  |  | 195 | 60.1 | 0.001062055 | 2.389237 | 7.250128 | 92.74987 | 2.464118 | 4.343251 | 95.65675 | 2.906877 | 2.292256 | 95.65675
|  |  |  | 196 | 60.1 | 0.001062055 | 2.389237 | 7.250128 | 92.74987 | 2.464118 | 4.343251 | 95.65675 | 2.906877 | 2.294466 | 95.65675
|  |  |  | 197 | 60.1 | 0.001062055 | 2.389237 | 7.250128 | 92.74987 | 2.464118 | 4.343251 | 95.65675 | 2.906877 | 2.296665 | 95.65675
|  |  |  | 198 | 60.1 | 0.001062055 | 2.389237 | 7.250128 | 92.74987 | 2.464118 | 4.343251 | 95.65675 | 2.906877 | 2.298853 | 95.65675
|  |  |  | 199 | 60.1 | 0.001062055 | 2.389237 | 7.250128 | 92.74987 | 2.464118 | 4.343251 | 95.65675 | 2.906877 | 2.30103 | 95.65675
|  |  |  | 200 | 60.1 | 0.001062055 | 2.389237 | 7.250128 | 92.74987 | 2.464118 | 4.343251 | 95.65675 | 2.906877 | 2.303196 | 95.65675
|  |  |  | 201 | 60.1 | 0.001062055 | 2.389237 | 7.250128 | 92.74987 | 2.464118 | 4.343251 | 95.65675 | 2.906877 | 2.305351 | 95.81618
|  |  |  | 202 | 60 | 0.001060288 | 2.393219 | 7.095544 | 92.90446 | 2.468225 | 4.183823 | 95.81618 | 2.911722 | 2.307496 | 95.81618
|  |  |  | 203 | 60 | 0.001060288 | 2.393219 | 7.095544 | 92.90446 | 2.468225 | 4.183823 | 95.81618 | 2.911722 | 2.30963 | 95.81618
|  |  |  | 204 | 60 | 0.001060288 | 2.393219 | 7.095544 | 92.90446 | 2.468225 | 4.183823 | 95.81618 | 2.911722 | 2.311754 | 95.81618
|  |  |  | 205 | 60 | 0.001060288 | 2.393219 | 7.095544 | 92.90446 | 2.468225 | 4.183823 | 95.81618 | 2.911722 | 2.313867 | 95.81618
|  |  |  | 206 | 60 | 0.001060288 | 2.393219 | 7.095544 | 92.90446 | 2.468225 | 4.183823 | 95.81618 | 2.911722 | 2.31597 | 95.81618
|  |  |  | 207 | 60 | 0.001060288 | 2.393219 | 7.095544 | 92.90446 | 2.468225 | 4.183823 | 95.81618 | 2.911722 | 2.318063 | 95.81618
|  |  |  | 208 | 60 | 0.001060288 | 2.393219 | 7.095544 | 92.90446 | 2.468225 | 4.183823 | 95.81618 | 2.911722 | 2.320146 | 95.81618
|  |  |  | 209 | 60 | 0.001060288 | 2.393219 | 7.095544 | 92.90446 | 2.468225 | 4.183823 | 95.81618 | 2.911722 | 2.322219 | 95.81618
|  |  |  | 210 | 60 | 0.001060288 | 2.393219 | 7.095544 | 92.90446 | 2.468225 | 4.183823 | 95.81618 | 2.911722 | 2.324282 | 95.81618
|  |  |  | 211 | 60 | 0.001060288 | 2.393219 | 7.095544 | 92.90446 | 2.468225 | 4.183823 | 95.81618 | 2.911722 | 2.326336 | 95.81618
|  |  |  | 212 | 60 | 0.001060288 | 2.393219 | 7.095544 | 92.90446 | 2.468225 | 4.183823 | 95.81618 | 2.911722

## D8 PMB-50 01_04
CURVA COMPATTAZIONE [EN 12697-31]
|  |  |  | N giri | h [mm] | V [m3] | ρgeo [Mg/m3] | vgeo [%] | Cgeo [%] | ρSSD [Mg/m3] | vSSD [%] | CSSD [%] | Δv [%] | log10N | CSSD [%]
ACR PMB - 50 |  |  |  | 0 | 73.7 | 0.001302387 | 1.951034 | 24.26111 | 75.73889 | 2.025362 | 21.37568 | 78.62432 | 2.885433 | 0 | 81.38501
|  |  |  | 1 | 71.2 | 0.001258208 | 2.019539 | 21.60174 | 78.39826 | 2.096478 | 18.61499 | 81.38501 | 2.986748 | 0.30103 | 82.8986
Provino | D8 |  |  | 2 | 69.9 | 0.001235235 | 2.057099 | 20.14369 | 79.85631 | 2.135468 | 17.1014 | 82.8986 | 3.042295 | 0.4771213 | 83.85836
Data | 2025-04-01 |  |  | 3 | 69.1 | 0.001221098 | 2.080914 | 19.21916 | 80.78084 | 2.160191 | 16.14164 | 83.85836 | 3.077517 | 0.60206 | 84.71656
Tcomp [°C] | 160 ± 5 |  |  | 4 | 68.4 | 0.001208728 | 2.10221 | 18.39246 | 81.60754 | 2.182298 | 15.28344 | 84.71656 | 3.109012 | 0.69897 | 85.34039
|  |  |  | 5 | 67.9 | 0.001199892 | 2.117691 | 17.79152 | 82.20848 | 2.198368 | 14.65961 | 85.34039 | 3.131906 | 0.7781513 | 85.84611
D | [mm] | 150 |  | 6 | 67.5 | 0.001192823 | 2.13024 | 17.30436 | 82.69564 | 2.211396 | 14.15389 | 85.84611 | 3.150466 | 0.845098 | 86.35786
h | [mm] | 60 |  | 7 | 67.1 | 0.001185755 | 2.142939 | 16.81139 | 83.18861 | 2.224578 | 13.64214 | 86.35786 | 3.169247 | 0.90309 | 86.74569
ρM | [Mg/m3] | 2.576 |  | 8 | 66.8 | 0.001180453 | 2.152563 | 16.43778 | 83.56222 | 2.234569 | 13.25431 | 86.74569 | 3.18348 | 0.9542425 | 87.13703
vg | [%] | 7 |  | 9 | 66.5 | 0.001175152 | 2.162273 | 16.06081 | 83.93919 | 2.24465 | 12.86297 | 87.13703 | 3.197841 | 1 | 87.39989
M | [g] | 2541 |  | 10 | 66.3 | 0.001171618 | 2.168796 | 15.8076 | 84.1924 | 2.251421 | 12.60011 | 87.39989 | 3.207488 | 1.041393 | 87.79716
ρSSD | [Mg/m3] | 2.48782 |  | 11 | 66 | 0.001166316 | 2.178654 | 15.42491 | 84.57509 | 2.261655 | 12.20284 | 87.79716 | 3.222067 | 1.079181 | 88.06402
|  |  |  | 12 | 65.8 | 0.001162782 | 2.185276 | 15.16784 | 84.83216 | 2.268529 | 11.93598 | 88.06402 | 3.231861 | 1.113943 | 88.19806
|  |  |  | 13 | 65.7 | 0.001161015 | 2.188603 | 15.03872 | 84.96128 | 2.271982 | 11.80194 | 88.19806 | 3.23678 | 1.146128 | 88.46737
DIMENSIONI [EN 12697-29] |  |  |  | 14 | 65.5 | 0.001157481 | 2.195285 | 14.7793 | 85.2207 | 2.278919 | 11.53263 | 88.46737 | 3.246663 | 1.176091 | 88.73832
|  |  |  | 15 | 65.3 | 0.001153946 | 2.202009 | 14.51829 | 85.48171 | 2.285899 | 11.26168 | 88.73832 | 3.256607 | 1.20412 | 88.87442
|  |  |  | 16 | 65.2 | 0.001152179 | 2.205386 | 14.38718 | 85.61282 | 2.289405 | 11.12558 | 88.87442 | 3.261602 | 1.230449 | 89.14788
|  |  | Average [mm] | 17 | 65 | 0.001148645 | 2.212172 | 14.12375 | 85.87625 | 2.296449 | 10.85212 | 89.14788 | 3.271638 | 1.255273 | 89.28525
h | 1 | 59.5 | 59.5 | 18 | 64.9 | 0.001146878 | 2.215581 | 13.99143 | 86.00857 | 2.299988 | 10.71475 | 89.28525 | 3.276679 | 1.278754 | 89.42303
| 2 | 59.5 |  | 19 | 64.8 | 0.001145111 | 2.219 | 13.8587 | 86.1413 | 2.303537 | 10.57697 | 89.42303 | 3.281735 | 1.30103 | 89.56124
| 3 | 59.4 |  | 20 | 64.7 | 0.001143343 | 2.222429 | 13.72556 | 86.27444 | 2.307098 | 10.43876 | 89.56124 | 3.286807 | 1.322219 | 89.83895
| 4 | 59.6 |  | 21 | 64.5 | 0.001139809 | 2.229321 | 13.45805 | 86.54195 | 2.314251 | 10.16105 | 89.83895 | 3.296999 | 1.342423 | 89.97845
|  |  |  | 22 | 64.4 | 0.001138042 | 2.232782 | 13.32366 | 86.67634 | 2.317845 | 10.02155 | 89.97845 | 3.302119 | 1.361728 | 90.11839
D | 1 | 149.6 | 149.65 | 23 | 64.3 | 0.001136275 | 2.236255 | 13.18887 | 86.81113 | 2.32145 | 9.881611 | 90.11839 | 3.307254 | 1.380211 | 90.25876
| 2 | 149.7 |  | 24 | 64.2 | 0.001134508 | 2.239738 | 13.05365 | 86.94635 | 2.325066 | 9.74124 | 90.25876 | 3.312406 | 1.39794 | 90.39957
|  |  |  | 25 | 64.1 | 0.001132741 | 2.243232 | 12.918 | 87.082 | 2.328693 | 9.60043 | 90.39957 | 3.317573 | 1.414973 | 90.54082
PARAMETRI |  |  |  | 26 | 64 | 0.001130973 | 2.246737 | 12.78194 | 87.21806 | 2.332331 | 9.459181 | 90.54082 | 3.322757 | 1.431364 | 90.54082
|  |  |  | 27 | 64 | 0.001130973 | 2.246737 | 12.78194 | 87.21806 | 2.332331 | 9.459181 | 90.54082 | 3.322757 | 1.447158 | 90.68251
C1 | 81.59591 |  |  | 28 | 63.9 | 0.001129206 | 2.250253 | 12.64545 | 87.35455 | 2.335981 | 9.31749 | 90.68251 | 3.327957 | 1.462398 | 90.82465
k | 6.267828 |  |  | 29 | 63.8 | 0.001127439 | 2.25378 | 12.50853 | 87.49147 | 2.339643 | 9.175354 | 90.82465 | 3.333173 | 1.477121 | 90.96723
CDI | 120.4924 |  |  | 30 | 63.7 | 0.001125672 | 2.257318 | 12.37118 | 87.62882 | 2.343316 | 9.032772 | 90.96723 | 3.338406 | 1.491362 | 91.11026
|  |  |  | 31 | 63.6 | 0.001123905 | 2.260868 | 12.2334 | 87.7666 | 2.347 | 8.889742 | 91.11026 | 3.343655 | 1.50515 | 91.11026
|  |  |  | 32 | 63.6 | 0.001123905 | 2.260868 | 12.2334 | 87.7666 | 2.347 | 8.889742 | 91.11026 | 3.343655 | 1.518514 | 91.25374
|  |  |  | 33 | 63.5 | 0.001122138 | 2.264428 | 12.09518 | 87.90482 | 2.350696 | 8.746261 | 91.25374 | 3.34892 | 1.531479 | 91.39767
|  |  |  | 34 | 63.4 | 0.00112037 | 2.268 | 11.95653 | 88.04347 | 2.354404 | 8.602328 | 91.39767 | 3.354203 | 1.544068 | 91.39767
|  |  |  | 35 | 63.4 | 0.00112037 | 2.268 | 11.95653 | 88.04347 | 2.354404 | 8.602328 | 91.39767 | 3.354203 | 1.556303 | 91.54206
|  |  |  | 36 | 63.3 | 0.001118603 | 2.271583 | 11.81744 | 88.18256 | 2.358123 | 8.45794 | 91.54206 | 3.359501 | 1.568202 | 91.54206
|  |  |  | 37 | 63.3 | 0.001118603 | 2.271583 | 11.81744 | 88.18256 | 2.358123 | 8.45794 | 91.54206 | 3.359501 | 1.579784 | 91.68691
|  |  |  | 38 | 63.2 | 0.001116836 | 2.275177 | 11.67791 | 88.32209 | 2.361855 | 8.313095 | 91.68691 | 3.364817 | 1.591065 | 91.68691
|  |  |  | 39 | 63.2 | 0.001116836 | 2.275177 | 11.67791 | 88.32209 | 2.361855 | 8.313095 | 91.68691 | 3.364817 | 1.60206 | 91.83221
|  |  |  | 40 | 63.1 | 0.001115069 | 2.278783 | 11.53794 | 88.46206 | 2.365598 | 8.167791 | 91.83221 | 3.37015 | 1.612784 | 91.83221
|  |  |  | 41 | 63.1 | 0.001115069 | 2.278783 | 11.53794 | 88.46206 | 2.365598 | 8.167791 | 91.83221 | 3.37015 | 1.623249 | 91.97797
|  |  |  | 42 | 63 | 0.001113302 | 2.2824 | 11.39752 | 88.60248 | 2.369353 | 8.022025 | 91.97797 | 3.375499 | 1.633468 | 91.97797
|  |  |  | 43 | 63 | 0.001113302 | 2.2824 | 11.39752 | 88.60248 | 2.369353 | 8.022025 | 91.97797 | 3.375499 | 1.643453 | 92.1242
|  |  |  | 44 | 62.9 | 0.001111535 | 2.286028 | 11.25666 | 88.74334 | 2.373119 | 7.875796 | 92.1242 | 3.380866 | 1.653213 | 92.1242
|  |  |  | 45 | 62.9 | 0.001111535 | 2.286028 | 11.25666 | 88.74334 | 2.373119 | 7.875796 | 92.1242 | 3.380866 | 1.662758 | 92.2709
|  |  |  | 46 | 62.8 | 0.001109768 | 2.289669 | 11.11535 | 88.88465 | 2.376898 | 7.729102 | 92.2709 | 3.386249 | 1.672098 | 92.2709
|  |  |  | 47 | 62.8 | 0.001109768 | 2.289669 | 11.11535 | 88.88465 | 2.376898 | 7.729102 | 92.2709 | 3.386249 | 1.681241 | 92.41806
|  |  |  | 48 | 62.7 | 0.001108 | 2.29332 | 10.97359 | 89.02641 | 2.380689 | 7.581939 | 92.41806 | 3.39165 | 1.690196 | 92.41806
|  |  |  | 49 | 62.7 | 0.001108 | 2.29332 | 10.97359 | 89.02641 | 2.380689 | 7.581939 | 92.41806 | 3.39165 | 1.69897 | 92.41806
|  |  |  | 50 | 62.7 | 0.001108 | 2.29332 | 10.97359 | 89.02641 | 2.380689 | 7.581939 | 92.41806 | 3.39165 | 1.70757 | 92.56569
|  |  |  | 51 | 62.6 | 0.001106233 | 2.296984 | 10.83137 | 89.16863 | 2.384492 | 7.434306 | 92.56569 | 3.397068 | 1.716003 | 92.56569
|  |  |  | 52 | 62.6 | 0.001106233 | 2.296984 | 10.83137 | 89.16863 | 2.384492 | 7.434306 | 92.56569 | 3.397068 | 1.724276 | 92.7138
|  |  |  | 53 | 62.5 | 0.001104466 | 2.300659 | 10.6887 | 89.3113 | 2.388307 | 7.286201 | 92.7138 | 3.402503 | 1.732394 | 92.7138
|  |  |  | 54 | 62.5 | 0.001104466 | 2.300659 | 10.6887 | 89.3113 | 2.388307 | 7.286201 | 92.7138 | 3.402503 | 1.740363 | 92.7138
|  |  |  | 55 | 62.5 | 0.001104466 | 2.300659 | 10.6887 | 89.3113 | 2.388307 | 7.286201 | 92.7138 | 3.402503 | 1.748188 | 92.86238
|  |  |  | 56 | 62.4 | 0.001102699 | 2.304346 | 10.54558 | 89.45442 | 2.392135 | 7.137621 | 92.86238 | 3.407956 | 1.755875 | 92.86238
|  |  |  | 57 | 62.4 | 0.001102699 | 2.304346 | 10.54558 | 89.45442 | 2.392135 | 7.137621 | 92.86238 | 3.407956 | 1.763428 | 92.86238
|  |  |  | 58 | 62.4 | 0.001102699 | 2.304346 | 10.54558 | 89.45442 | 2.392135 | 7.137621 | 92.86238 | 3.407956 | 1.770852 | 93.01144
|  |  |  | 59 | 62.3 | 0.001100932 | 2.308045 | 10.40199 | 89.59801 | 2.395975 | 6.988565 | 93.01144 | 3.413426 | 1.778151 | 93.01144
|  |  |  | 60 | 62.3 | 0.001100932 | 2.308045 | 10.40199 | 89.59801 | 2.395975 | 6.988565 | 93.01144 | 3.413426 | 1.78533 | 93.01144
|  |  |  | 61 | 62.3 | 0.001100932 | 2.308045 | 10.40199 | 89.59801 | 2.395975 | 6.988565 | 93.01144 | 3.413426 | 1.792392 | 93.16097
|  |  |  | 62 | 62.2 | 0.001099165 | 2.311755 | 10.25794 | 89.74206 | 2.399827 | 6.839029 | 93.16097 | 3.418914 | 1.799341 | 93.16097
|  |  |  | 63 | 62.2 | 0.001099165 | 2.311755 | 10.25794 | 89.74206 | 2.399827 | 6.839029 | 93.16097 | 3.418914 | 1.80618 | 93.16097
|  |  |  | 64 | 62.2 | 0.001099165 | 2.311755 | 10.25794 | 89.74206 | 2.399827 | 6.839029 | 93.16097 | 3.418914 | 1.812913 | 93.16097
|  |  |  | 65 | 62.2 | 0.001099165 | 2.311755 | 10.25794 | 89.74206 | 2.399827 | 6.839029 | 93.16097 | 3.418914 | 1.819544 | 93.31099
|  |  |  | 66 | 62.1 | 0.001097398 | 2.315478 | 10.11343 | 89.88657 | 2.403691 | 6.689011 | 93.31099 | 3.424419 | 1.826075 | 93.31099
|  |  |  | 67 | 62.1 | 0.001097398 | 2.315478 | 10.11343 | 89.88657 | 2.403691 | 6.689011 | 93.31099 | 3.424419 | 1.832509 | 93.31099
|  |  |  | 68 | 62.1 | 0.001097398 | 2.315478 | 10.11343 | 89.88657 | 2.403691 | 6.689011 | 93.31099 | 3.424419 | 1.838849 | 93.46149
|  |  |  | 69 | 62 | 0.00109563 | 2.319213 | 9.968452 | 90.03155 | 2.407568 | 6.538509 | 93.46149 | 3.429943 | 1.845098 | 93.46149
|  |  |  | 70 | 62 | 0.00109563 | 2.319213 | 9.968452 | 90.03155 | 2.407568 | 6.538509 | 93.46149 | 3.429943 | 1.851258 | 93.46149
|  |  |  | 71 | 62 | 0.00109563 | 2.319213 | 9.968452 | 90.03155 | 2.407568 | 6.538509 | 93.46149 | 3.429943 | 1.857332 | 93.46149
|  |  |  | 72 | 62 | 0.00109563 | 2.319213 | 9.968452 | 90.03155 | 2.407568 | 6.538509 | 93.46149 | 3.429943 | 1.863323 | 93.61248
|  |  |  | 73 | 61.9 | 0.001093863 | 2.322959 | 9.823005 | 90.17699 | 2.411457 | 6.387522 | 93.61248 | 3.435484 | 1.869232 | 93.61248
|  |  |  | 74 | 61.9 | 0.001093863 | 2.322959 | 9.823005 | 90.17699 | 2.411457 | 6.387522 | 93.61248 | 3.435484 | 1.875061 | 93.61248
|  |  |  | 75 | 61.9 | 0.001093863 | 2.322959 | 9.823005 | 90.17699 | 2.411457 | 6.387522 | 93.61248 | 3.435484 | 1.880814 | 93.61248
|  |  |  | 76 | 61.9 | 0.001093863 | 2.322959 | 9.823005 | 90.17699 | 2.411457 | 6.387522 | 93.61248 | 3.435484 | 1.886491 | 93.76395
|  |  |  | 77 | 61.8 | 0.001092096 | 2.326718 | 9.677088 | 90.32291 | 2.415359 | 6.236045 | 93.76395 | 3.441043 | 1.892095 | 93.76395
|  |  |  | 78 | 61.8 | 0.001092096 | 2.326718 | 9.677088 | 90.32291 | 2.415359 | 6.236045 | 93.76395 | 3.441043 | 1.897627 | 93.76395
|  |  |  | 79 | 61.8 | 0.001092096 | 2.326718 | 9.677088 | 90.32291 | 2.415359 | 6.236045 | 93.76395 | 3.441043 | 1.90309 | 93.76395
|  |  |  | 80 | 61.8 | 0.001092096 | 2.326718 | 9.677088 | 90.32291 | 2.415359 | 6.236045 | 93.76395 | 3.441043 | 1.908485 | 93.76395
|  |  |  | 81 | 61.8 | 0.001092096 | 2.326718 | 9.677088 | 90.32291 | 2.415359 | 6.236045 | 93.76395 | 3.441043 | 1.913814 | 93.91592
|  |  |  | 82 | 61.7 | 0.001090329 | 2.330489 | 9.530697 | 90.4693 | 2.419274 | 6.084077 | 93.91592 | 3.44662 | 1.919078 | 93.91592
|  |  |  | 83 | 61.7 | 0.001090329 | 2.330489 | 9.530697 | 90.4693 | 2.419274 | 6.084077 | 93.91592 | 3.44662 | 1.924279 | 93.91592
|  |  |  | 84 | 61.7 | 0.001090329 | 2.330489 | 9.530697 | 90.4693 | 2.419274 | 6.084077 | 93.91592 | 3.44662 | 1.929419 | 93.91592
|  |  |  | 85 | 61.7 | 0.001090329 | 2.330489 | 9.530697 | 90.4693 | 2.419274 | 6.084077 | 93.91592 | 3.44662 | 1.934498 | 93.91592
|  |  |  | 86 | 61.7 | 0.001090329 | 2.330489 | 9.530697 | 90.4693 | 2.419274 | 6.084077 | 93.91592 | 3.44662 | 1.939519 | 94.06838
|  |  |  | 87 | 61.6 | 0.001088562 | 2.334272 | 9.383832 | 90.61617 | 2.423202 | 5.931617 | 94.06838 | 3.452215 | 1.944483 | 94.06838
|  |  |  | 88 | 61.6 | 0.001088562 | 2.334272 | 9.383832 | 90.61617 | 2.423202 | 5.931617 | 94.06838 | 3.452215 | 1.94939 | 94.06838
|  |  |  | 89 | 61.6 | 0.001088562 | 2.334272 | 9.383832 | 90.61617 | 2.423202 | 5.931617 | 94.06838 | 3.452215 | 1.954243 | 94.06838
|  |  |  | 90 | 61.6 | 0.001088562 | 2.334272 | 9.383832 | 90.61617 | 2.423202 | 5.931617 | 94.06838 | 3.452215 | 1.959041 | 94.06838
|  |  |  | 91 | 61.6 | 0.001088562 | 2.334272 | 9.383832 | 90.61617 | 2.423202 | 5.931617 | 94.06838 | 3.452215 | 1.963788 | 94.22134
|  |  |  | 92 | 61.5 | 0.001086795 | 2.338068 | 9.236488 | 90.76351 | 2.427142 | 5.77866 | 94.22134 | 3.457828 | 1.968483 | 94.22134
|  |  |  | 93 | 61.5 | 0.001086795 | 2.338068 | 9.236488 | 90.76351 | 2.427142 | 5.77866 | 94.22134 | 3.457828 | 1.973128 | 94.22134
|  |  |  | 94 | 61.5 | 0.001086795 | 2.338068 | 9.236488 | 90.76351 | 2.427142 | 5.77866 | 94.22134 | 3.457828 | 1.977724 | 94.22134
|  |  |  | 95 | 61.5 | 0.001086795 | 2.338068 | 9.236488 | 90.76351 | 2.427142 | 5.77866 | 94.22134 | 3.457828 | 1.982271 | 94.22134
|  |  |  | 96 | 61.5 | 0.001086795 | 2.338068 | 9.236488 | 90.76351 | 2.427142 | 5.77866 | 94.22134 | 3.457828 | 1.986772 | 94.22134
|  |  |  | 97 | 61.5 | 0.001086795 | 2.338068 | 9.236488 | 90.76351 | 2.427142 | 5.77866 | 94.22134 | 3.457828 | 1.991226 | 94.3748
|  |  |  | 98 | 61.4 | 0.001085028 | 2.341876 | 9.088665 | 90.91134 | 2.431095 | 5.625205 | 94.3748 | 3.46346 | 1.995635 | 94.3748
|  |  |  | 99 | 61.4 | 0.001085028 | 2.341876 | 9.088665 | 90.91134 | 2.431095 | 5.625205 | 94.3748 | 3.46346 | 2 | 94.3748
|  |  |  | 100 | 61.4 | 0.001085028 | 2.341876 | 9.088665 | 90.91134 | 2.431095 | 5.625205 | 94.3748 | 3.46346 | 2.004321 | 94.3748
|  |  |  | 101 | 61.4 | 0.001085028 | 2.341876 | 9.088665 | 90.91134 | 2.431095 | 5.625205 | 94.3748 | 3.46346 | 2.0086 | 94.3748
|  |  |  | 102 | 61.4 | 0.001085028 | 2.341876 | 9.088665 | 90.91134 | 2.431095 | 5.625205 | 94.3748 | 3.46346 | 2.012837 | 94.3748
|  |  |  | 103 | 61.4 | 0.001085028 | 2.341876 | 9.088665 | 90.91134 | 2.431095 | 5.625205 | 94.3748 | 3.46346 | 2.017033 | 94.52875
|  |  |  | 104 | 61.3 | 0.00108326 | 2.345696 | 8.940359 | 91.05964 | 2.435061 | 5.471249 | 94.52875 | 3.46911 | 2.021189 | 94.52875
|  |  |  | 105 | 61.3 | 0.00108326 | 2.345696 | 8.940359 | 91.05964 | 2.435061 | 5.471249 | 94.52875 | 3.46911 | 2.025306 | 94.52875
|  |  |  | 106 | 61.3 | 0.00108326 | 2.345696 | 8.940359 | 91.05964 | 2.435061 | 5.471249 | 94.52875 | 3.46911 | 2.029384 | 94.52875
|  |  |  | 107 | 61.3 | 0.00108326 | 2.345696 | 8.940359 | 91.05964 | 2.435061 | 5.471249 | 94.52875 | 3.46911 | 2.033424 | 94.52875
|  |  |  | 108 | 61.3 | 0.00108326 | 2.345696 | 8.940359 | 91.05964 | 2.435061 | 5.471249 | 94.52875 | 3.46911 | 2.037426 | 94.52875
|  |  |  | 109 | 61.3 | 0.00108326 | 2.345696 | 8.940359 | 91.05964 | 2.435061 | 5.471249 | 94.52875 | 3.46911 | 2.041393 | 94.52875
|  |  |  | 110 | 61.3 | 0.00108326 | 2.345696 | 8.940359 | 91.05964 | 2.435061 | 5.471249 | 94.52875 | 3.46911 | 2.045323 | 94.68321
|  |  |  | 111 | 61.2 | 0.001081493 | 2.349529 | 8.791569 | 91.20843 | 2.439039 | 5.316791 | 94.68321 | 3.474778 | 2.049218 | 94.68321
|  |  |  | 112 | 61.2 | 0.001081493 | 2.349529 | 8.791569 | 91.20843 | 2.439039 | 5.316791 | 94.68321 | 3.474778 | 2.053078 | 94.68321
|  |  |  | 113 | 61.2 | 0.001081493 | 2.349529 | 8.791569 | 91.20843 | 2.439039 | 5.316791 | 94.68321 | 3.474778 | 2.056905 | 94.68321
|  |  |  | 114 | 61.2 | 0.001081493 | 2.349529 | 8.791569 | 91.20843 | 2.439039 | 5.316791 | 94.68321 | 3.474778 | 2.060698 | 94.68321
|  |  |  | 115 | 61.2 | 0.001081493 | 2.349529 | 8.791569 | 91.20843 | 2.439039 | 5.316791 | 94.68321 | 3.474778 | 2.064458 | 94.68321
|  |  |  | 116 | 61.2 | 0.001081493 | 2.349529 | 8.791569 | 91.20843 | 2.439039 | 5.316791 | 94.68321 | 3.474778 | 2.068186 | 94.68321
|  |  |  | 117 | 61.2 | 0.001081493 | 2.349529 | 8.791569 | 91.20843 | 2.439039 | 5.316791 | 94.68321 | 3.474778 | 2.071882 | 94.83817
|  |  |  | 118 | 61.1 | 0.001079726 | 2.353375 | 8.642292 | 91.35771 | 2.443031 | 5.161826 | 94.83817 | 3.480466 | 2.075547 | 94.83817
|  |  |  | 119 | 61.1 | 0.001079726 | 2.353375 | 8.642292 | 91.35771 | 2.443031 | 5.161826 | 94.83817 | 3.480466 | 2.079181 | 94.83817
|  |  |  | 120 | 61.1 | 0.001079726 | 2.353375 | 8.642292 | 91.35771 | 2.443031 | 5.161826 | 94.83817 | 3.480466 | 2.082785 | 94.83817
|  |  |  | 121 | 61.1 | 0.001079726 | 2.353375 | 8.642292 | 91.35771 | 2.443031 | 5.161826 | 94.83817 | 3.480466 | 2.08636 | 94.83817
|  |  |  | 122 | 61.1 | 0.001079726 | 2.353375 | 8.642292 | 91.35771 | 2.443031 | 5.161826 | 94.83817 | 3.480466 | 2.089905 | 94.83817
|  |  |  | 123 | 61.1 | 0.001079726 | 2.353375 | 8.642292 | 91.35771 | 2.443031 | 5.161826 | 94.83817 | 3.480466 | 2.093422 | 94.83817
|  |  |  | 124 | 61.1 | 0.001079726 | 2.353375 | 8.642292 | 91.35771 | 2.443031 | 5.161826 | 94.83817 | 3.480466 | 2.09691 | 94.83817
|  |  |  | 125 | 61.1 | 0.001079726 | 2.353375 | 8.642292 | 91.35771 | 2.443031 | 5.161826 | 94.83817 | 3.480466 | 2.100371 | 94.99365
|  |  |  | 126 | 61 | 0.001077959 | 2.357233 | 8.492525 | 91.50748 | 2.447036 | 5.006354 | 94.99365 | 3.486171 | 2.103804 | 94.99365
|  |  |  | 127 | 61 | 0.001077959 | 2.357233 | 8.492525 | 91.50748 | 2.447036 | 5.006354 | 94.99365 | 3.486171 | 2.10721 | 94.99365
|  |  |  | 128 | 61 | 0.001077959 | 2.357233 | 8.492525 | 91.50748 | 2.447036 | 5.006354 | 94.99365 | 3.486171 | 2.11059 | 94.99365
|  |  |  | 129 | 61 | 0.001077959 | 2.357233 | 8.492525 | 91.50748 | 2.447036 | 5.006354 | 94.99365 | 3.486171 | 2.113943 | 94.99365
|  |  |  | 130 | 61 | 0.001077959 | 2.357233 | 8.492525 | 91.50748 | 2.447036 | 5.006354 | 94.99365 | 3.486171 | 2.117271 | 94.99365
|  |  |  | 131 | 61 | 0.001077959 | 2.357233 | 8.492525 | 91.50748 | 2.447036 | 5.006354 | 94.99365 | 3.486171 | 2.120574 | 94.99365
|  |  |  | 132 | 61 | 0.001077959 | 2.357233 | 8.492525 | 91.50748 | 2.447036 | 5.006354 | 94.99365 | 3.486171 | 2.123852 | 94.99365
|  |  |  | 133 | 61 | 0.001077959 | 2.357233 | 8.492525 | 91.50748 | 2.447036 | 5.006354 | 94.99365 | 3.486171 | 2.127105 | 94.99365
|  |  |  | 134 | 61 | 0.001077959 | 2.357233 | 8.492525 | 91.50748 | 2.447036 | 5.006354 | 94.99365 | 3.486171 | 2.130334 | 95.14963
|  |  |  | 135 | 60.9 | 0.001076192 | 2.361103 | 8.342266 | 91.65773 | 2.451054 | 4.850371 | 95.14963 | 3.491896 | 2.133539 | 95.14963
|  |  |  | 136 | 60.9 | 0.001076192 | 2.361103 | 8.342266 | 91.65773 | 2.451054 | 4.850371 | 95.14963 | 3.491896 | 2.136721 | 95.14963
|  |  |  | 137 | 60.9 | 0.001076192 | 2.361103 | 8.342266 | 91.65773 | 2.451054 | 4.850371 | 95.14963 | 3.491896 | 2.139879 | 95.14963
|  |  |  | 138 | 60.9 | 0.001076192 | 2.361103 | 8.342266 | 91.65773 | 2.451054 | 4.850371 | 95.14963 | 3.491896 | 2.143015 | 95.14963
|  |  |  | 139 | 60.9 | 0.001076192 | 2.361103 | 8.342266 | 91.65773 | 2.451054 | 4.850371 | 95.14963 | 3.491896 | 2.146128 | 95.14963
|  |  |  | 140 | 60.9 | 0.001076192 | 2.361103 | 8.342266 | 91.65773 | 2.451054 | 4.850371 | 95.14963 | 3.491896 | 2.149219 | 95.14963
|  |  |  | 141 | 60.9 | 0.001076192 | 2.361103 | 8.342266 | 91.65773 | 2.451054 | 4.850371 | 95.14963 | 3.491896 | 2.152288 | 95.14963
|  |  |  | 142 | 60.9 | 0.001076192 | 2.361103 | 8.342266 | 91.65773 | 2.451054 | 4.850371 | 95.14963 | 3.491896 | 2.155336 | 95.14963
|  |  |  | 143 | 60.9 | 0.001076192 | 2.361103 | 8.342266 | 91.65773 | 2.451054 | 4.850371 | 95.14963 | 3.491896 | 2.158362 | 95.14963
|  |  |  | 144 | 60.9 | 0.001076192 | 2.361103 | 8.342266 | 91.65773 | 2.451054 | 4.850371 | 95.14963 | 3.491896 | 2.161368 | 95.30613
|  |  |  | 145 | 60.8 | 0.001074425 | 2.364987 | 8.191514 | 91.80849 | 2.455086 | 4.693875 | 95.30613 | 3.497639 | 2.164353 | 95.30613
|  |  |  | 146 | 60.8 | 0.001074425 | 2.364987 | 8.191514 | 91.80849 | 2.455086 | 4.693875 | 95.30613 | 3.497639 | 2.167317 | 95.30613
|  |  |  | 147 | 60.8 | 0.001074425 | 2.364987 | 8.191514 | 91.80849 | 2.455086 | 4.693875 | 95.30613 | 3.497639 | 2.170262 | 95.30613
|  |  |  | 148 | 60.8 | 0.001074425 | 2.364987 | 8.191514 | 91.80849 | 2.455086 | 4.693875 | 95.30613 | 3.497639 | 2.173186 | 95.30613
|  |  |  | 149 | 60.8 | 0.001074425 | 2.364987 | 8.191514 | 91.80849 | 2.455086 | 4.693875 | 95.30613 | 3.497639 | 2.176091 | 95.30613
|  |  |  | 150 | 60.8 | 0.001074425 | 2.364987 | 8.191514 | 91.80849 | 2.455086 | 4.693875 | 95.30613 | 3.497639 | 2.178977 | 95.30613
|  |  |  | 151 | 60.8 | 0.001074425 | 2.364987 | 8.191514 | 91.80849 | 2.455086 | 4.693875 | 95.30613 | 3.497639 | 2.181844 | 95.30613
|  |  |  | 152 | 60.8 | 0.001074425 | 2.364987 | 8.191514 | 91.80849 | 2.455086 | 4.693875 | 95.30613 | 3.497639 | 2.184691 | 95.30613
|  |  |  | 153 | 60.8 | 0.001074425 | 2.364987 | 8.191514 | 91.80849 | 2.455086 | 4.693875 | 95.30613 | 3.497639 | 2.187521 | 95.30613
|  |  |  | 154 | 60.8 | 0.001074425 | 2.364987 | 8.191514 | 91.80849 | 2.455086 | 4.693875 | 95.30613 | 3.497639 | 2.190332 | 95.46314
|  |  |  | 155 | 60.7 | 0.001072658 | 2.368883 | 8.040264 | 91.95974 | 2.45913 | 4.536863 | 95.46314 | 3.503401 | 2.193125 | 95.46314
|  |  |  | 156 | 60.7 | 0.001072658 | 2.368883 | 8.040264 | 91.95974 | 2.45913 | 4.536863 | 95.46314 | 3.503401 | 2.1959 | 95.46314
|  |  |  | 157 | 60.7 | 0.001072658 | 2.368883 | 8.040264 | 91.95974 | 2.45913 | 4.536863 | 95.46314 | 3.503401 | 2.198657 | 95.46314
|  |  |  | 158 | 60.7 | 0.001072658 | 2.368883 | 8.040264 | 91.95974 | 2.45913 | 4.536863 | 95.46314 | 3.503401 | 2.201397 | 95.46314
|  |  |  | 159 | 60.7 | 0.001072658 | 2.368883 | 8.040264 | 91.95974 | 2.45913 | 4.536863 | 95.46314 | 3.503401 | 2.20412 | 95.46314
|  |  |  | 160 | 60.7 | 0.001072658 | 2.368883 | 8.040264 | 91.95974 | 2.45913 | 4.536863 | 95.46314 | 3.503401 | 2.206826 | 95.46314
|  |  |  | 161 | 60.7 | 0.001072658 | 2.368883 | 8.040264 | 91.95974 | 2.45913 | 4.536863 | 95.46314 | 3.503401 | 2.209515 | 95.46314
|  |  |  | 162 | 60.7 | 0.001072658 | 2.368883 | 8.040264 | 91.95974 | 2.45913 | 4.536863 | 95.46314 | 3.503401 | 2.212188 | 95.46314
|  |  |  | 163 | 60.7 | 0.001072658 | 2.368883 | 8.040264 | 91.95974 | 2.45913 | 4.536863 | 95.46314 | 3.503401 | 2.214844 | 95.46314
|  |  |  | 164 | 60.7 | 0.001072658 | 2.368883 | 8.040264 | 91.95974 | 2.45913 | 4.536863 | 95.46314 | 3.503401 | 2.217484 | 95.46314
|  |  |  | 165 | 60.7 | 0.001072658 | 2.368883 | 8.040264 | 91.95974 | 2.45913 | 4.536863 | 95.46314 | 3.503401 | 2.220108 | 95.46314
|  |  |  | 166 | 60.7 | 0.001072658 | 2.368883 | 8.040264 | 91.95974 | 2.45913 | 4.536863 | 95.46314 | 3.503401 | 2.222716 | 95.62067
|  |  |  | 167 | 60.6 | 0.00107089 | 2.372792 | 7.888515 | 92.11148 | 2.463188 | 4.379333 | 95.62067 | 3.509182 | 2.225309 | 95.62067
|  |  |  | 168 | 60.6 | 0.00107089 | 2.372792 | 7.888515 | 92.11148 | 2.463188 | 4.379333 | 95.62067 | 3.509182 | 2.227887 | 95.62067
|  |  |  | 169 | 60.6 | 0.00107089 | 2.372792 | 7.888515 | 92.11148 | 2.463188 | 4.379333 | 95.62067 | 3.509182 | 2.230449 | 95.62067
|  |  |  | 170 | 60.6 | 0.00107089 | 2.372792 | 7.888515 | 92.11148 | 2.463188 | 4.379333 | 95.62067 | 3.509182 | 2.232996 | 95.62067
|  |  |  | 171 | 60.6 | 0.00107089 | 2.372792 | 7.888515 | 92.11148 | 2.463188 | 4.379333 | 95.62067 | 3.509182 | 2.235528 | 95.62067
|  |  |  | 172 | 60.6 | 0.00107089 | 2.372792 | 7.888515 | 92.11148 | 2.463188 | 4.379333 | 95.62067 | 3.509182 | 2.238046 | 95.62067
|  |  |  | 173 | 60.6 | 0.00107089 | 2.372792 | 7.888515 | 92.11148 | 2.463188 | 4.379333 | 95.62067 | 3.509182 | 2.240549 | 95.62067
|  |  |  | 174 | 60.6 | 0.00107089 | 2.372792 | 7.888515 | 92.11148 | 2.463188 | 4.379333 | 95.62067 | 3.509182 | 2.243038 | 95.62067
|  |  |  | 175 | 60.6 | 0.00107089 | 2.372792 | 7.888515 | 92.11148 | 2.463188 | 4.379333 | 95.62067 | 3.509182 | 2.245513 | 95.62067
|  |  |  | 176 | 60.6 | 0.00107089 | 2.372792 | 7.888515 | 92.11148 | 2.463188 | 4.379333 | 95.62067 | 3.509182 | 2.247973 | 95.62067
|  |  |  | 177 | 60.6 | 0.00107089 | 2.372792 | 7.888515 | 92.11148 | 2.463188 | 4.379333 | 95.62067 | 3.509182 | 2.25042 | 95.62067
|  |  |  | 178 | 60.6 | 0.00107089 | 2.372792 | 7.888515 | 92.11148 | 2.463188 | 4.379333 | 95.62067 | 3.509182 | 2.252853 | 95.62067
|  |  |  | 179 | 60.6 | 0.00107089 | 2.372792 | 7.888515 | 92.11148 | 2.463188 | 4.379333 | 95.62067 | 3.509182 | 2.255273 | 95.77872
|  |  |  | 180 | 60.5 | 0.001069123 | 2.376714 | 7.736265 | 92.26374 | 2.46726 | 4.221282 | 95.77872 | 3.514983 | 2.257679 | 95.77872
|  |  |  | 181 | 60.5 | 0.001069123 | 2.376714 | 7.736265 | 92.26374 | 2.46726 | 4.221282 | 95.77872 | 3.514983 | 2.260071 | 95.77872
|  |  |  | 182 | 60.5 | 0.001069123 | 2.376714 | 7.736265 | 92.26374 | 2.46726 | 4.221282 | 95.77872 | 3.514983 | 2.262451 | 95.77872
|  |  |  | 183 | 60.5 | 0.001069123 | 2.376714 | 7.736265 | 92.26374 | 2.46726 | 4.221282 | 95.77872 | 3.514983 | 2.264818 | 95.77872
|  |  |  | 184 | 60.5 | 0.001069123 | 2.376714 | 7.736265 | 92.26374 | 2.46726 | 4.221282 | 95.77872 | 3.514983 | 2.267172 | 95.77872
|  |  |  | 185 | 60.5 | 0.001069123 | 2.376714 | 7.736265 | 92.26374 | 2.46726 | 4.221282 | 95.77872 | 3.514983 | 2.269513 | 95.77872
|  |  |  | 186 | 60.5 | 0.001069123 | 2.376714 | 7.736265 | 92.26374 | 2.46726 | 4.221282 | 95.77872 | 3.514983 | 2.271842 | 95.77872
|  |  |  | 187 | 60.5 | 0.001069123 | 2.376714 | 7.736265 | 92.26374 | 2.46726 | 4.221282 | 95.77872 | 3.514983 | 2.274158 | 95.77872
|  |  |  | 188 | 60.5 | 0.001069123 | 2.376714 | 7.736265 | 92.26374 | 2.46726 | 4.221282 | 95.77872 | 3.514983 | 2.276462 | 95.77872
|  |  |  | 189 | 60.5 | 0.001069123 | 2.376714 | 7.736265 | 92.26374 | 2.46726 | 4.221282 | 95.77872 | 3.514983 | 2.278754 | 95.77872
|  |  |  | 190 | 60.5 | 0.001069123 | 2.376714 | 7.736265 | 92.26374 | 2.46726 | 4.221282 | 95.77872 | 3.514983 | 2.281033 | 95.77872
|  |  |  | 191 | 60.5 | 0.001069123 | 2.376714 | 7.736265 | 92.26374 | 2.46726 | 4.221282 | 95.77872 | 3.514983 | 2.283301 | 95.77872
|  |  |  | 192 | 60.5 | 0.001069123 | 2.376714 | 7.736265 | 92.26374 | 2.46726 | 4.221282 | 95.77872 | 3.514983 | 2.285557 | 95.93729
|  |  |  | 193 | 60.4 | 0.001067356 | 2.380649 | 7.58351 | 92.41649 | 2.471345 | 4.062708 | 95.93729 | 3.520802 | 2.287802 | 95.93729
|  |  |  | 194 | 60.4 | 0.001067356 | 2.380649 | 7.58351 | 92.41649 | 2.471345 | 4.062708 | 95.93729 | 3.520802 | 2.290035 | 95.93729
|  |  |  | 195 | 60.4 | 0.001067356 | 2.380649 | 7.58351 | 92.41649 | 2.471345 | 4.062708 | 95.93729 | 3.520802 | 2.292256 | 95.93729
|  |  |  | 196 | 60.4 | 0.001067356 | 2.380649 | 7.58351 | 92.41649 | 2.471345 | 4.062708 | 95.93729 | 3.520802 | 2.294466 | 95.93729
|  |  |  | 197 | 60.4 | 0.001067356 | 2.380649 | 7.58351 | 92.41649 | 2.471345 | 4.062708 | 95.93729 | 3.520802 | 2.296665 | 95.93729
|  |  |  | 198 | 60.4 | 0.001067356 | 2.380649 | 7.58351 | 92.41649 | 2.471345 | 4.062708 | 95.93729 | 3.520802 | 2.298853 | 95.93729
|  |  |  | 199 | 60.4 | 0.001067356 | 2.380649 | 7.58351 | 92.41649 | 2.471345 | 4.062708 | 95.93729 | 3.520802 | 2.30103 | 95.93729
|  |  |  | 200 | 60.4 | 0.001067356 | 2.380649 | 7.58351 | 92.41649 | 2.471345 | 4.062708 | 95.93729 | 3.520802 | 2.303196 | 95.93729
|  |  |  | 201 | 60.4 | 0.001067356 | 2.380649 | 7.58351 | 92.41649 | 2.471345 | 4.062708 | 95.93729 | 3.520802 | 2.305351 | 95.93729
|  |  |  | 202 | 60.4 | 0.001067356 | 2.380649 | 7.58351 | 92.41649 | 2.471345 | 4.062708 | 95.93729 | 3.520802 | 2.307496 | 95.93729
|  |  |  | 203 | 60.4 | 0.001067356 | 2.380649 | 7.58351 | 92.41649 | 2.471345 | 4.062708 | 95.93729 | 3.520802 | 2.30963 | 95.93729
|  |  |  | 204 | 60.4 | 0.001067356 | 2.380649 | 7.58351 | 92.41649 | 2.471345 | 4.062708 | 95.93729 | 3.520802 | 2.311754 | 95.93729
|  |  |  | 205 | 60.4 | 0.001067356 | 2.380649 | 7.58351 | 92.41649 | 2.471345 | 4.062708 | 95.93729 | 3.520802 | 2.313867 | 95.93729
|  |  |  | 206 | 60.4 | 0.001067356 | 2.380649 | 7.58351 | 92.41649 | 2.471345 | 4.062708 | 95.93729 | 3.520802 | 2.31597 | 95.93729
|  |  |  | 207 | 60.4 | 0.001067356 | 2.380649 | 7.58351 | 92.41649 | 2.471345 | 4.062708 | 95.93729 | 3.520802 | 2.318063 | 95.93729
|  |  |  | 208 | 60.4 | 0.001067356 | 2.380649 | 7.58351 | 92.41649 | 2.471345 | 4.062708 | 95.93729 | 3.520802 | 2.320146 | 96.09639
|  |  |  | 209 | 60.3 | 0.001065589 | 2.384597 | 7.430249 | 92.56975 | 2.475443 | 3.903608 | 96.09639 | 3.526641 | 2.322219 | 96.09639
|  |  |  | 210 | 60.3 | 0.001065589 | 2.384597 | 7.430249 | 92.56975 | 2.475443 | 3.903608 | 96.09639 | 3.526641 | 2.324282 | 96.09639
|  |  |  | 211 | 60.3 | 0.001065589 | 2.384597 | 7.430249 | 92.56975 | 2.475443 | 3.903608 | 96.09639 | 3.526641 | 2.326336 | 96.09639
|  |  |  | 212 | 60.3 | 0.001065589 | 2.384597 | 7.430249 | 92.56975 | 2.475443 | 3.903608 | 96.09639 | 3.526641 | 2.32838 | 96.09639
|  |  |  | 213 | 60.3 | 0.001065589 | 2.384597 | 7.430249 | 92.56975 | 2.475443 | 3.903608 | 96.09639 | 3.526641 | 2.330414 | 96.09639
|  |  |  | 214 | 60.3 | 0.001065589 | 2.384597 | 7.430249 | 92.56975 | 2.475443 | 3.903608 | 96.09639 | 3.526641 | 2.332438 | 96.09639
|  |  |  | 215 | 60.3 | 0.001065589 | 2.384597 | 7.430249 | 92.56975 | 2.475443 | 3.903608 | 96.09639 | 3.526641 | 2.334454 | 96.09639
|  |  |  | 216 | 60.3 | 0.001065589 | 2.384597 | 7.430249 | 92.56975 | 2.475443 | 3.903608 | 96.09639 | 3.526641 | 2.33646 | 96.09639
|  |  |  | 217 | 60.3 | 0.001065589 | 2.384597 | 7.430249 | 92.56975 | 2.475443 | 3.903608 | 96.09639 | 3.526641 | 2.338456 | 96.09639
|  |  |  | 218 | 60.3 | 0.001065589 | 2.384597 | 7.430249 | 92.56975 | 2.475443 | 3.903608 | 96.09639 | 3.526641 | 2.340444 | 96.09639
|  |  |  | 219 | 60.3 | 0.001065589 | 2.384597 | 7.430249 | 92.56975 | 2.475443 | 3.903608 | 96.09639 | 3.526641 | 2.342423 | 96.09639
|  |  |  | 220 | 60.3 | 0.001065589 | 2.384597 | 7.430249 | 92.56975 | 2.475443 | 3.903608 | 96.09639 | 3.526641 | 2.344392 | 96.09639
|  |  |  | 221 | 60.3 | 0.001065589 | 2.384597 | 7.430249 | 92.56975 | 2.475443 | 3.903608 | 96.09639 | 3.526641 | 2.346353 | 96.09639
|  |  |  | 222 | 60.3 | 0.001065589 | 2.384597 | 7.430249 | 92.56975 | 2.475443 | 3.903608 | 96.09639 | 3.526641 | 2.348305 | 96.09639
|  |  |  | 223 | 60.3 | 0.001065589 | 2.384597 | 7.430249 | 92.56975 | 2.475443 | 3.903608 | 96.09639 | 3.526641 | 2.350248 | 96.09639
|  |  |  | 224 | 60.3 | 0.001065589 | 2.384597 | 7.430249 | 92.56975 | 2.475443 | 3.903608 | 96.09639 | 3.526641 | 2.352183 | 96.09639
|  |  |  | 225 | 60.3 | 0.001065589 | 2.384597 | 7.430249 | 92.56975 | 2.475443 | 3.903608 | 96.09639 | 3.526641 | 2.354108 | 96.25602
|  |  |  | 226 | 60.2 | 0.001063822 | 2.388558 | 7.276479 | 92.72352 | 2.479555 | 3.74398 | 96.25602 | 3.532499 | 2.356026 | 96.25602
|  |  |  | 227 | 60.2 | 0.001063822 | 2.388558 | 7.276479 | 92.72352 | 2.479555 | 3.74398 | 96.25602 | 3.532499 | 2.357935 | 96.25602
|  |  |  | 228 | 60.2 | 0.001063822 | 2.388558 | 7.276479 | 92.72352 | 2.479555 | 3.74398 | 96.25602 | 3.532499 | 2.359835 | 96.25602
|  |  |  | 229 | 60.2 | 0.001063822 | 2.388558 | 7.276479 | 92.72352 | 2.479555 | 3.74398 | 96.25602 | 3.532499 | 2.361728 | 96.25602
|  |  |  | 230 | 60.2 | 0.001063822 | 2.388558 | 7.276479 | 92.72352 | 2.479555 | 3.74398 | 96.25602 | 3.532499 | 2.363612 | 96.25602
|  |  |  | 231 | 60.2 | 0.001063822 | 2.388558 | 7.276479 | 92.72352 | 2.479555 | 3.74398 | 96.25602 | 3.532499 | 2.365488 | 96.25602
|  |  |  | 232 | 60.2 | 0.001063822 | 2.388558 | 7.276479 | 92.72352 | 2.479555 | 3.74398 | 96.25602 | 3.532499 | 2.367356 | 96.25602
|  |  |  | 233 | 60.2 | 0.001063822 | 2.388558 | 7.276479 | 92.72352 | 2.479555 | 3.74398 | 96.25602 | 3.532499 | 2.369216 | 96.25602
|  |  |  | 234 | 60.2 | 0.001063822 | 2.388558 | 7.276479 | 92.72352 | 2.479555 | 3.74398 | 96.25602 | 3.532499 | 2.371068 | 96.25602
|  |  |  | 235 | 60.2 | 0.001063822 | 2.388558 | 7.276479 | 92.72352 | 2.479555 | 3.74398 | 96.25602 | 3.532499 | 2.372912 | 96.25602
|  |  |  | 236 | 60.2 | 0.001063822 | 2.388558 | 7.276479 | 92.72352 | 2.479555 | 3.74398 | 96.25602 | 3.532499 | 2.374748 | 96.25602
|  |  |  | 237 | 60.2 | 0.001063822 | 2.388558 | 7.276479 | 92.72352 | 2.479555 | 3.74398 | 96.25602 | 3.532499 | 2.376577 | 96.25602
|  |  |  | 238 | 60.2 | 0.001063822 | 2.388558 | 7.276479 | 92.72352 | 2.479555 | 3.74398 | 96.25602 | 3.532499 | 2.378398 | 96.25602
|  |  |  | 239 | 60.2 | 0.001063822 | 2.388558 | 7.276479 | 92.72352 | 2.479555 | 3.74398 | 96.25602 | 3.532499 | 2.380211 | 96.25602
|  |  |  | 240 | 60.2 | 0.001063822 | 2.388558 | 7.276479 | 92.72352 | 2.479555 | 3.74398 | 96.25602 | 3.532499 | 2.382017 | 96.25602
|  |  |  | 241 | 60.2 | 0.001063822 | 2.388558 | 7.276479 | 92.72352 | 2.479555 | 3.74398 | 96.25602 | 3.532499 | 2.383815 | 96.25602
|  |  |  | 242 | 60.2 | 0.001063822 | 2.388558 | 7.276479 | 92.72352 | 2.479555 | 3.74398 | 96.25602 | 3.532499 | 2.385606 | 96.25602
|  |  |  | 243 | 60.2 | 0.001063822 | 2.388558 | 7.276479 | 92.72352 | 2.479555 | 3.74398 | 96.25602 | 3.532499 | 2.38739 | 96.25602
|  |  |  | 244 | 60.2 | 0.001063822 | 2.388558 | 7.276479 | 92.72352 | 2.479555 | 3.74398 | 96.25602 | 3.532499 | 2.389166 | 96.25602
|  |  |  | 245 | 60.2 | 0.001063822 | 2.388558 | 7.276479 | 92.72352 | 2.479555 | 3.74398 | 96.25602 | 3.532499 | 2.390935 | 96.41618
|  |  |  | 246 | 60.1 | 0.001062055 | 2.392532 | 7.122197 | 92.8778 | 2.483681 | 3.58382 | 96.41618 | 3.538377 | 2.392697 | 96.41618
|  |  |  | 247 | 60.1 | 0.001062055 | 2.392532 | 7.122197 | 92.8778 | 2.483681 | 3.58382 | 96.41618 | 3.538377 | 2.394452 | 96.41618
|  |  |  | 248 | 60.1 | 0.001062055 | 2.392532 | 7.122197 | 92.8778 | 2.483681 | 3.58382 | 96.41618 | 3.538377 | 2.396199 | 96.41618
|  |  |  | 249 | 60.1 | 0.001062055 | 2.392532 | 7.122197 | 92.8778 | 2.483681 | 3.58382 | 96.41618 | 3.538377 | 2.39794 | 96.41618
|  |  |  | 250 | 60.1 | 0.001062055 | 2.392532 | 7.122197 | 92.8778 | 2.483681 | 3.58382 | 96.41618 | 3.538377 | 2.399674 | 96.41618
|  |  |  | 251 | 60.1 | 0.001062055 | 2.392532 | 7.122197 | 92.8778 | 2.483681 | 3.58382 | 96.41618 | 3.538377 | 2.401401 | 96.41618
|  |  |  | 252 | 60.1 | 0.001062055 | 2.392532 | 7.122197 | 92.8778 | 2.483681 | 3.58382 | 96.41618 | 3.538377 | 2.403121 | 96.41618
|  |  |  | 253 | 60.1 | 0.001062055 | 2.392532 | 7.122197 | 92.8778 | 2.483681 | 3.58382 | 96.41618 | 3.538377 | 2.404834 | 96.41618
|  |  |  | 254 | 60.1 | 0.001062055 | 2.392532 | 7.122197 | 92.8778 | 2.483681 | 3.58382 | 96.41618 | 3.538377 | 2.40654 | 96.41618
|  |  |  | 255 | 60.1 | 0.001062055 | 2.392532 | 7.122197 | 92.8778 | 2.483681 | 3.58382 | 96.41618 | 3.538377 | 2.40824 | 96.41618
|  |  |  | 256 | 60.1 | 0.001062055 | 2.392532 | 7.122197 | 92.8778 | 2.483681 | 3.58382 | 96.41618 | 3.538377 | 2.409933 | 96.41618
|  |  |  | 257 | 60.1 | 0.001062055 | 2.392532 | 7.122197 | 92.8778 | 2.483681 | 3.58382 | 96.41618 | 3.538377 | 2.41162 | 96.41618
|  |  |  | 258 | 60.1 | 0.001062055 | 2.392532 | 7.122197 | 92.8778 | 2.483681 | 3.58382 | 96.41618 | 3.538377 | 2.4133 | 96.41618
|  |  |  | 259 | 60.1 | 0.001062055 | 2.392532 | 7.122197 | 92.8778 | 2.483681 | 3.58382 | 96.41618 | 3.538377 | 2.414973 | 96.41618
|  |  |  | 260 | 60.1 | 0.001062055 | 2.392532 | 7.122197 | 92.8778 | 2.483681 | 3.58382 | 96.41618 | 3.538377 | 2.416641 | 96.41618
|  |  |  | 261 | 60.1 | 0.001062055 | 2.392532 | 7.122197 | 92.8778 | 2.483681 | 3.58382 | 96.41618 | 3.538377 | 2.418301 | 96.41618
|  |  |  | 262 | 60.1 | 0.001062055 | 2.392532 | 7.122197 | 92.8778 | 2.483681 | 3.58382 | 96.41618 | 3.538377 | 2.419956 | 96.41618
|  |  |  | 263 | 60.1 | 0.001062055 | 2.392532 | 7.122197 | 92.8778 | 2.483681 | 3.58382 | 96.41618 | 3.538377 | 2.421604 | 96.41618
|  |  |  | 264 | 60.1 | 0.001062055 | 2.392532 | 7.122197 | 92.8778 | 2.483681 | 3.58382 | 96.41618 | 3.538377 | 2.423246 | 96.41618
|  |  |  | 265 | 60.1 | 0.001062055 | 2.392532 | 7.122197 | 92.8778 | 2.483681 | 3.58382 | 96.41618 | 3.538377 | 2.424882 | 96.41618
|  |  |  | 266 | 60.1 | 0.001062055 | 2.392532 | 7.122197 | 92.8778 | 2.483681 | 3.58382 | 96.41618 | 3.538377 | 2.426511 | 96.57687
|  |  |  | 267 | 60 | 0.001060288 | 2.39652 | 6.9674 | 93.0326 | 2.48782 | 3.423126 | 96.57687 | 3.544274 | 2.428135 | 96.57687
|  |  |  | 268 | 60 | 0.001060288 | 2.39652 | 6.9674 | 93.0326 | 2.48782 | 3.423126 | 96.57687 | 3.544274 | 2.429752 | 96.57687
|  |  |  | 269 | 60 | 0.001060288 | 2.39652 | 6.9674 | 93.0326 | 2.48782 | 3.423126 | 96.57687 | 3.544274 | 2.431364 | 96.57687
|  |  |  | 270 | 60 | 0.001060288 | 2.39652 | 6.9674 | 93.0326 | 2.48782 | 3.423126 | 96.57687 | 3.544274 | 2.432969 | 96.57687
|  |  |  | 271 | 60 | 0.001060288 | 2.39652 | 6.9674 | 93.0326 | 2.48782 | 3.423126 | 96.57687 | 3.544274 | 2.434569 | 96.57687
|  |  |  | 272 | 60 | 0.001060288 | 2.39652 | 6.9674 | 93.0326 | 2.48782 | 3.423126 | 96.57687 | 3.544274 | 2.436163 | 96.57687
|  |  |  | 273 | 60 | 0.001060288 | 2.39652 | 6.9674 | 93.0326 | 2.48782 | 3.423126 | 96.57687 | 3.544274 | 2.437751 | 96.57687
|  |  |  | 274 | 60 | 0.001060288 | 2.39652 | 6.9674 | 93.0326 | 2.48782 | 3.423126 | 96.57687 | 3.544274 | 2.439333 | 96.57687
|  |  |  | 275 | 60 | 0.001060288 | 2.39652 | 6.9674 | 93.0326 | 2.48782 | 3.423126 | 96.57687 | 3.544274 | 2.440909 | 96.57687
|  |  |  | 276 | 60 | 0.001060288 | 2.39652 | 6.9674 | 93.0326 | 2.48782 | 3.423126 | 96.57687 | 3.544274 | 2.44248 | 96.57687
|  |  |  | 277 | 60 | 0.001060288 | 2.39652 | 6.9674 | 93.0326 | 2.48782 | 3.423126 | 96.57687 | 3.544274 | 2.444045 | 96.57687
|  |  |  | 278 | 60 | 0.001060288 | 2.39652 | 6.9674 | 93.0326 | 2.48782 | 3.423126 | 96.57687 | 3.544274

## D9 PMB-50 01_04
CURVA COMPATTAZIONE [EN 12697-31]
|  |  |  | N giri | h [mm] | V [m3] | ρgeo [Mg/m3] | vgeo [%] | Cgeo [%] | ρSSD [Mg/m3] | vSSD [%] | CSSD [%] | Δv [%] | log10N | CSSD [%]
ACR PMB - 50 |  |  |  | 0 | 73.1 | 0.001291784 | 1.969447 | 23.54629 | 76.45371 | 2.029743 | 21.20561 | 78.79439 | 2.340684 | 0 | 81.58456
|  |  |  | 1 | 70.6 | 0.001247605 | 2.039187 | 20.83901 | 79.16099 | 2.101618 | 18.41544 | 81.58456 | 2.423569 | 0.30103 | 82.99524
Provino | D9 |  |  | 2 | 69.4 | 0.001226399 | 2.074447 | 19.47023 | 80.52977 | 2.137957 | 17.00476 | 82.99524 | 2.465475 | 0.4771213 | 83.96312
Data | 2025-04-01 |  |  | 3 | 68.6 | 0.001212262 | 2.098639 | 18.53111 | 81.46889 | 2.16289 | 16.03688 | 83.96312 | 2.494227 | 0.60206 | 84.70397
Tcomp [°C] | 160 ± 5 |  |  | 4 | 68 | 0.001201659 | 2.117156 | 17.81227 | 82.18773 | 2.181974 | 15.29603 | 84.70397 | 2.516235 | 0.69897 | 85.33141
|  |  |  | 5 | 67.5 | 0.001192823 | 2.132839 | 17.20347 | 82.79653 | 2.198137 | 14.66859 | 85.33141 | 2.534874 | 0.7781513 | 85.96821
D | [mm] | 150 |  | 6 | 67 | 0.001183988 | 2.148755 | 16.58558 | 83.41442 | 2.214541 | 14.03179 | 85.96821 | 2.553791 | 0.845098 | 86.35487
h | [mm] | 60 |  | 7 | 66.7 | 0.001178686 | 2.15842 | 16.21041 | 83.78959 | 2.224501 | 13.64513 | 86.35487 | 2.565277 | 0.90309 | 86.74503
ρM | [Mg/m3] | 2.576 |  | 8 | 66.4 | 0.001173385 | 2.168172 | 15.83184 | 84.16816 | 2.234552 | 13.25497 | 86.74503 | 2.576867 | 0.9542425 | 87.13873
vg | [%] | 7 |  | 9 | 66.1 | 0.001168083 | 2.178012 | 15.44983 | 84.55017 | 2.244694 | 12.86127 | 87.13873 | 2.588563 | 1 | 87.53602
M | [g] | 2544.1 |  | 10 | 65.8 | 0.001162782 | 2.187942 | 15.06435 | 84.93565 | 2.254928 | 12.46398 | 87.53602 | 2.600365 | 1.041393 | 87.8029
ρSSD | [Mg/m3] | 2.472904 |  | 11 | 65.6 | 0.001159248 | 2.194613 | 14.8054 | 85.1946 | 2.261803 | 12.1971 | 87.8029 | 2.608293 | 1.079181 | 88.07141
|  |  |  | 12 | 65.4 | 0.001155713 | 2.201324 | 14.54486 | 85.45514 | 2.268719 | 11.92859 | 88.07141 | 2.616269 | 1.113943 | 88.34156
|  |  |  | 13 | 65.2 | 0.001152179 | 2.208077 | 14.28273 | 85.71727 | 2.275679 | 11.65844 | 88.34156 | 2.624294 | 1.146128 | 88.47726
DIMENSIONI [EN 12697-29] |  |  |  | 14 | 65.1 | 0.001150412 | 2.211469 | 14.15106 | 85.84894 | 2.279174 | 11.52274 | 88.47726 | 2.628326 | 1.176091 | 88.74992
|  |  |  | 15 | 64.9 | 0.001146878 | 2.218284 | 13.8865 | 86.1135 | 2.286198 | 11.25008 | 88.74992 | 2.636425 | 1.20412 | 89.02426
|  |  |  | 16 | 64.7 | 0.001143343 | 2.225141 | 13.62031 | 86.37969 | 2.293265 | 10.97574 | 89.02426 | 2.644575 | 1.230449 | 89.16207
|  |  | Average [mm] | 17 | 64.6 | 0.001141576 | 2.228585 | 13.4866 | 86.5134 | 2.296815 | 10.83793 | 89.16207 | 2.648669 | 1.255273 | 89.30031
h | 1 | 59.5 | 59.525 | 18 | 64.5 | 0.001139809 | 2.23204 | 13.35247 | 86.64753 | 2.300376 | 10.69969 | 89.30031 | 2.652775 | 1.278754 | 89.43897
| 2 | 59.7 |  | 19 | 64.4 | 0.001138042 | 2.235506 | 13.21792 | 86.78208 | 2.303948 | 10.56103 | 89.43897 | 2.656894 | 1.30103 | 89.7176
| 3 | 59.4 |  | 20 | 64.2 | 0.001134508 | 2.242471 | 12.94757 | 87.05243 | 2.311125 | 10.2824 | 89.7176 | 2.665171 | 1.322219 | 89.85756
| 4 | 59.5 |  | 21 | 64.1 | 0.001132741 | 2.245969 | 12.81176 | 87.18824 | 2.314731 | 10.14244 | 89.85756 | 2.669329 | 1.342423 | 89.99797
|  |  |  | 22 | 64 | 0.001130973 | 2.249478 | 12.67553 | 87.32447 | 2.318348 | 10.00203 | 89.99797 | 2.6735 | 1.361728 | 90.13881
D | 1 | 149.7 | 149.75 | 23 | 63.9 | 0.001129206 | 2.252999 | 12.53887 | 87.46113 | 2.321976 | 9.861191 | 90.13881 | 2.677684 | 1.380211 | 90.28009
| 2 | 149.8 |  | 24 | 63.8 | 0.001127439 | 2.25653 | 12.40179 | 87.59821 | 2.325615 | 9.719907 | 90.28009 | 2.681881 | 1.39794 | 90.28009
|  |  |  | 25 | 63.8 | 0.001127439 | 2.25653 | 12.40179 | 87.59821 | 2.325615 | 9.719907 | 90.28009 | 2.681881 | 1.414973 | 90.42182
PARAMETRI |  |  |  | 26 | 63.7 | 0.001125672 | 2.260072 | 12.26427 | 87.73573 | 2.329266 | 9.57818 | 90.42182 | 2.686091 | 1.431364 | 90.56399
|  |  |  | 27 | 63.6 | 0.001123905 | 2.263626 | 12.12632 | 87.87368 | 2.332928 | 9.436008 | 90.56399 | 2.690314 | 1.447158 | 90.70661
C1 | 81.79558 |  |  | 28 | 63.5 | 0.001122138 | 2.267191 | 11.98794 | 88.01206 | 2.336602 | 9.293387 | 90.70661 | 2.694551 | 1.462398 | 90.84968
k | 6.084616 |  |  | 29 | 63.4 | 0.00112037 | 2.270767 | 11.84912 | 88.15088 | 2.340288 | 9.150317 | 90.84968 | 2.698801 | 1.477121 | 90.84968
CDI | 115.23 |  |  | 30 | 63.4 | 0.00112037 | 2.270767 | 11.84912 | 88.15088 | 2.340288 | 9.150317 | 90.84968 | 2.698801 | 1.491362 | 90.99321
|  |  |  | 31 | 63.3 | 0.001118603 | 2.274354 | 11.70986 | 88.29014 | 2.343985 | 9.006794 | 90.99321 | 2.703065 | 1.50515 | 91.13718
|  |  |  | 32 | 63.2 | 0.001116836 | 2.277953 | 11.57016 | 88.42984 | 2.347694 | 8.862818 | 91.13718 | 2.707342 | 1.518514 | 91.28162
|  |  |  | 33 | 63.1 | 0.001115069 | 2.281563 | 11.43002 | 88.56998 | 2.351414 | 8.718385 | 91.28162 | 2.711632 | 1.531479 | 91.28162
|  |  |  | 34 | 63.1 | 0.001115069 | 2.281563 | 11.43002 | 88.56998 | 2.351414 | 8.718385 | 91.28162 | 2.711632 | 1.544068 | 91.42651
|  |  |  | 35 | 63 | 0.001113302 | 2.285184 | 11.28943 | 88.71057 | 2.355147 | 8.573493 | 91.42651 | 2.715936 | 1.556303 | 91.42651
|  |  |  | 36 | 63 | 0.001113302 | 2.285184 | 11.28943 | 88.71057 | 2.355147 | 8.573493 | 91.42651 | 2.715936 | 1.568202 | 91.57186
|  |  |  | 37 | 62.9 | 0.001111535 | 2.288817 | 11.1484 | 88.8516 | 2.358891 | 8.428141 | 91.57186 | 2.720254 | 1.579784 | 91.57186
|  |  |  | 38 | 62.9 | 0.001111535 | 2.288817 | 11.1484 | 88.8516 | 2.358891 | 8.428141 | 91.57186 | 2.720254 | 1.591065 | 91.71767
|  |  |  | 39 | 62.8 | 0.001109768 | 2.292462 | 11.00691 | 88.99309 | 2.362647 | 8.282326 | 91.71767 | 2.724586 | 1.60206 | 91.71767
|  |  |  | 40 | 62.8 | 0.001109768 | 2.292462 | 11.00691 | 88.99309 | 2.362647 | 8.282326 | 91.71767 | 2.724586 | 1.612784 | 91.86395
|  |  |  | 41 | 62.7 | 0.001108 | 2.296118 | 10.86498 | 89.13502 | 2.366415 | 8.136046 | 91.86395 | 2.728931 | 1.623249 | 91.86395
|  |  |  | 42 | 62.7 | 0.001108 | 2.296118 | 10.86498 | 89.13502 | 2.366415 | 8.136046 | 91.86395 | 2.728931 | 1.633468 | 92.0107
|  |  |  | 43 | 62.6 | 0.001106233 | 2.299786 | 10.72259 | 89.27741 | 2.370196 | 7.989299 | 92.0107 | 2.733291 | 1.643453 | 92.0107
|  |  |  | 44 | 62.6 | 0.001106233 | 2.299786 | 10.72259 | 89.27741 | 2.370196 | 7.989299 | 92.0107 | 2.733291 | 1.653213 | 92.15792
|  |  |  | 45 | 62.5 | 0.001104466 | 2.303466 | 10.57975 | 89.42025 | 2.373988 | 7.842081 | 92.15792 | 2.737664 | 1.662758 | 92.15792
|  |  |  | 46 | 62.5 | 0.001104466 | 2.303466 | 10.57975 | 89.42025 | 2.373988 | 7.842081 | 92.15792 | 2.737664 | 1.672098 | 92.30561
|  |  |  | 47 | 62.4 | 0.001102699 | 2.307157 | 10.43644 | 89.56356 | 2.377792 | 7.694392 | 92.30561 | 2.742051 | 1.681241 | 92.30561
|  |  |  | 48 | 62.4 | 0.001102699 | 2.307157 | 10.43644 | 89.56356 | 2.377792 | 7.694392 | 92.30561 | 2.742051 | 1.690196 | 92.30561
|  |  |  | 49 | 62.4 | 0.001102699 | 2.307157 | 10.43644 | 89.56356 | 2.377792 | 7.694392 | 92.30561 | 2.742051 | 1.69897 | 92.45377
|  |  |  | 50 | 62.3 | 0.001100932 | 2.310861 | 10.29268 | 89.70732 | 2.381609 | 7.546229 | 92.45377 | 2.746453 | 1.70757 | 92.45377
|  |  |  | 51 | 62.3 | 0.001100932 | 2.310861 | 10.29268 | 89.70732 | 2.381609 | 7.546229 | 92.45377 | 2.746453 | 1.716003 | 92.45377
|  |  |  | 52 | 62.3 | 0.001100932 | 2.310861 | 10.29268 | 89.70732 | 2.381609 | 7.546229 | 92.45377 | 2.746453 | 1.724276 | 92.60241
|  |  |  | 53 | 62.2 | 0.001099165 | 2.314576 | 10.14846 | 89.85154 | 2.385438 | 7.39759 | 92.60241 | 2.750868 | 1.732394 | 92.60241
|  |  |  | 54 | 62.2 | 0.001099165 | 2.314576 | 10.14846 | 89.85154 | 2.385438 | 7.39759 | 92.60241 | 2.750868 | 1.740363 | 92.60241
|  |  |  | 55 | 62.2 | 0.001099165 | 2.314576 | 10.14846 | 89.85154 | 2.385438 | 7.39759 | 92.60241 | 2.750868 | 1.748188 | 92.75153
|  |  |  | 56 | 62.1 | 0.001097398 | 2.318303 | 10.00377 | 89.99623 | 2.389279 | 7.248472 | 92.75153 | 2.755298 | 1.755875 | 92.75153
|  |  |  | 57 | 62.1 | 0.001097398 | 2.318303 | 10.00377 | 89.99623 | 2.389279 | 7.248472 | 92.75153 | 2.755298 | 1.763428 | 92.75153
|  |  |  | 58 | 62.1 | 0.001097398 | 2.318303 | 10.00377 | 89.99623 | 2.389279 | 7.248472 | 92.75153 | 2.755298 | 1.770852 | 92.90113
|  |  |  | 59 | 62 | 0.00109563 | 2.322042 | 9.858614 | 90.14139 | 2.393133 | 7.098872 | 92.90113 | 2.759742 | 1.778151 | 92.90113
|  |  |  | 60 | 62 | 0.00109563 | 2.322042 | 9.858614 | 90.14139 | 2.393133 | 7.098872 | 92.90113 | 2.759742 | 1.78533 | 92.90113
|  |  |  | 61 | 62 | 0.00109563 | 2.322042 | 9.858614 | 90.14139 | 2.393133 | 7.098872 | 92.90113 | 2.759742 | 1.792392 | 93.05121
|  |  |  | 62 | 61.9 | 0.001093863 | 2.325793 | 9.71299 | 90.28701 | 2.396999 | 6.94879 | 93.05121 | 2.7642 | 1.799341 | 93.05121
|  |  |  | 63 | 61.9 | 0.001093863 | 2.325793 | 9.71299 | 90.28701 | 2.396999 | 6.94879 | 93.05121 | 2.7642 | 1.80618 | 93.05121
|  |  |  | 64 | 61.9 | 0.001093863 | 2.325793 | 9.71299 | 90.28701 | 2.396999 | 6.94879 | 93.05121 | 2.7642 | 1.812913 | 93.05121
|  |  |  | 65 | 61.9 | 0.001093863 | 2.325793 | 9.71299 | 90.28701 | 2.396999 | 6.94879 | 93.05121 | 2.7642 | 1.819544 | 93.20178
|  |  |  | 66 | 61.8 | 0.001092096 | 2.329557 | 9.566895 | 90.43311 | 2.400878 | 6.798221 | 93.20178 | 2.768673 | 1.826075 | 93.20178
|  |  |  | 67 | 61.8 | 0.001092096 | 2.329557 | 9.566895 | 90.43311 | 2.400878 | 6.798221 | 93.20178 | 2.768673 | 1.832509 | 93.20178
|  |  |  | 68 | 61.8 | 0.001092096 | 2.329557 | 9.566895 | 90.43311 | 2.400878 | 6.798221 | 93.20178 | 2.768673 | 1.838849 | 93.20178
|  |  |  | 69 | 61.8 | 0.001092096 | 2.329557 | 9.566895 | 90.43311 | 2.400878 | 6.798221 | 93.20178 | 2.768673 | 1.845098 | 93.35283
|  |  |  | 70 | 61.7 | 0.001090329 | 2.333332 | 9.420325 | 90.57967 | 2.404769 | 6.647165 | 93.35283 | 2.77316 | 1.851258 | 93.35283
|  |  |  | 71 | 61.7 | 0.001090329 | 2.333332 | 9.420325 | 90.57967 | 2.404769 | 6.647165 | 93.35283 | 2.77316 | 1.857332 | 93.35283
|  |  |  | 72 | 61.7 | 0.001090329 | 2.333332 | 9.420325 | 90.57967 | 2.404769 | 6.647165 | 93.35283 | 2.77316 | 1.863323 | 93.35283
|  |  |  | 73 | 61.7 | 0.001090329 | 2.333332 | 9.420325 | 90.57967 | 2.404769 | 6.647165 | 93.35283 | 2.77316 | 1.869232 | 93.50438
|  |  |  | 74 | 61.6 | 0.001088562 | 2.33712 | 9.273281 | 90.72672 | 2.408673 | 6.495618 | 93.50438 | 2.777662 | 1.875061 | 93.50438
|  |  |  | 75 | 61.6 | 0.001088562 | 2.33712 | 9.273281 | 90.72672 | 2.408673 | 6.495618 | 93.50438 | 2.777662 | 1.880814 | 93.50438
|  |  |  | 76 | 61.6 | 0.001088562 | 2.33712 | 9.273281 | 90.72672 | 2.408673 | 6.495618 | 93.50438 | 2.777662 | 1.886491 | 93.50438
|  |  |  | 77 | 61.6 | 0.001088562 | 2.33712 | 9.273281 | 90.72672 | 2.408673 | 6.495618 | 93.50438 | 2.777662 | 1.892095 | 93.50438
|  |  |  | 78 | 61.6 | 0.001088562 | 2.33712 | 9.273281 | 90.72672 | 2.408673 | 6.495618 | 93.50438 | 2.777662 | 1.897627 | 93.65642
|  |  |  | 79 | 61.5 | 0.001086795 | 2.34092 | 9.125757 | 90.87424 | 2.412589 | 6.343579 | 93.65642 | 2.782179 | 1.90309 | 93.65642
|  |  |  | 80 | 61.5 | 0.001086795 | 2.34092 | 9.125757 | 90.87424 | 2.412589 | 6.343579 | 93.65642 | 2.782179 | 1.908485 | 93.65642
|  |  |  | 81 | 61.5 | 0.001086795 | 2.34092 | 9.125757 | 90.87424 | 2.412589 | 6.343579 | 93.65642 | 2.782179 | 1.913814 | 93.65642
|  |  |  | 82 | 61.5 | 0.001086795 | 2.34092 | 9.125757 | 90.87424 | 2.412589 | 6.343579 | 93.65642 | 2.782179 | 1.919078 | 93.65642
|  |  |  | 83 | 61.5 | 0.001086795 | 2.34092 | 9.125757 | 90.87424 | 2.412589 | 6.343579 | 93.65642 | 2.782179 | 1.924279 | 93.80896
|  |  |  | 84 | 61.4 | 0.001085028 | 2.344733 | 8.977754 | 91.02225 | 2.416519 | 6.191044 | 93.80896 | 2.78671 | 1.929419 | 93.80896
|  |  |  | 85 | 61.4 | 0.001085028 | 2.344733 | 8.977754 | 91.02225 | 2.416519 | 6.191044 | 93.80896 | 2.78671 | 1.934498 | 93.80896
|  |  |  | 86 | 61.4 | 0.001085028 | 2.344733 | 8.977754 | 91.02225 | 2.416519 | 6.191044 | 93.80896 | 2.78671 | 1.939519 | 93.80896
|  |  |  | 87 | 61.4 | 0.001085028 | 2.344733 | 8.977754 | 91.02225 | 2.416519 | 6.191044 | 93.80896 | 2.78671 | 1.944483 | 93.80896
|  |  |  | 88 | 61.4 | 0.001085028 | 2.344733 | 8.977754 | 91.02225 | 2.416519 | 6.191044 | 93.80896 | 2.78671 | 1.94939 | 93.96199
|  |  |  | 89 | 61.3 | 0.00108326 | 2.348558 | 8.829267 | 91.17073 | 2.420461 | 6.038011 | 93.96199 | 2.791256 | 1.954243 | 93.96199
|  |  |  | 90 | 61.3 | 0.00108326 | 2.348558 | 8.829267 | 91.17073 | 2.420461 | 6.038011 | 93.96199 | 2.791256 | 1.959041 | 93.96199
|  |  |  | 91 | 61.3 | 0.00108326 | 2.348558 | 8.829267 | 91.17073 | 2.420461 | 6.038011 | 93.96199 | 2.791256 | 1.963788 | 93.96199
|  |  |  | 92 | 61.3 | 0.00108326 | 2.348558 | 8.829267 | 91.17073 | 2.420461 | 6.038011 | 93.96199 | 2.791256 | 1.968483 | 93.96199
|  |  |  | 93 | 61.3 | 0.00108326 | 2.348558 | 8.829267 | 91.17073 | 2.420461 | 6.038011 | 93.96199 | 2.791256 | 1.973128 | 93.96199
|  |  |  | 94 | 61.3 | 0.00108326 | 2.348558 | 8.829267 | 91.17073 | 2.420461 | 6.038011 | 93.96199 | 2.791256 | 1.977724 | 94.11552
|  |  |  | 95 | 61.2 | 0.001081493 | 2.352396 | 8.680295 | 91.3197 | 2.424416 | 5.884479 | 94.11552 | 2.795817 | 1.982271 | 94.11552
|  |  |  | 96 | 61.2 | 0.001081493 | 2.352396 | 8.680295 | 91.3197 | 2.424416 | 5.884479 | 94.11552 | 2.795817 | 1.986772 | 94.11552
|  |  |  | 97 | 61.2 | 0.001081493 | 2.352396 | 8.680295 | 91.3197 | 2.424416 | 5.884479 | 94.11552 | 2.795817 | 1.991226 | 94.11552
|  |  |  | 98 | 61.2 | 0.001081493 | 2.352396 | 8.680295 | 91.3197 | 2.424416 | 5.884479 | 94.11552 | 2.795817 | 1.995635 | 94.11552
|  |  |  | 99 | 61.2 | 0.001081493 | 2.352396 | 8.680295 | 91.3197 | 2.424416 | 5.884479 | 94.11552 | 2.795817 | 2 | 94.11552
|  |  |  | 100 | 61.2 | 0.001081493 | 2.352396 | 8.680295 | 91.3197 | 2.424416 | 5.884479 | 94.11552 | 2.795817 | 2.004321 | 94.11552
|  |  |  | 101 | 61.2 | 0.001081493 | 2.352396 | 8.680295 | 91.3197 | 2.424416 | 5.884479 | 94.11552 | 2.795817 | 2.0086 | 94.26956
|  |  |  | 102 | 61.1 | 0.001079726 | 2.356246 | 8.530836 | 91.46916 | 2.428384 | 5.730443 | 94.26956 | 2.800393 | 2.012837 | 94.26956
|  |  |  | 103 | 61.1 | 0.001079726 | 2.356246 | 8.530836 | 91.46916 | 2.428384 | 5.730443 | 94.26956 | 2.800393 | 2.017033 | 94.26956
|  |  |  | 104 | 61.1 | 0.001079726 | 2.356246 | 8.530836 | 91.46916 | 2.428384 | 5.730443 | 94.26956 | 2.800393 | 2.021189 | 94.26956
|  |  |  | 105 | 61.1 | 0.001079726 | 2.356246 | 8.530836 | 91.46916 | 2.428384 | 5.730443 | 94.26956 | 2.800393 | 2.025306 | 94.26956
|  |  |  | 106 | 61.1 | 0.001079726 | 2.356246 | 8.530836 | 91.46916 | 2.428384 | 5.730443 | 94.26956 | 2.800393 | 2.029384 | 94.26956
|  |  |  | 107 | 61.1 | 0.001079726 | 2.356246 | 8.530836 | 91.46916 | 2.428384 | 5.730443 | 94.26956 | 2.800393 | 2.033424 | 94.4241
|  |  |  | 108 | 61 | 0.001077959 | 2.360108 | 8.380887 | 91.61911 | 2.432365 | 5.575903 | 94.4241 | 2.804984 | 2.037426 | 94.4241
|  |  |  | 109 | 61 | 0.001077959 | 2.360108 | 8.380887 | 91.61911 | 2.432365 | 5.575903 | 94.4241 | 2.804984 | 2.041393 | 94.4241
|  |  |  | 110 | 61 | 0.001077959 | 2.360108 | 8.380887 | 91.61911 | 2.432365 | 5.575903 | 94.4241 | 2.804984 | 2.045323 | 94.4241
|  |  |  | 111 | 61 | 0.001077959 | 2.360108 | 8.380887 | 91.61911 | 2.432365 | 5.575903 | 94.4241 | 2.804984 | 2.049218 | 94.4241
|  |  |  | 112 | 61 | 0.001077959 | 2.360108 | 8.380887 | 91.61911 | 2.432365 | 5.575903 | 94.4241 | 2.804984 | 2.053078 | 94.4241
|  |  |  | 113 | 61 | 0.001077959 | 2.360108 | 8.380887 | 91.61911 | 2.432365 | 5.575903 | 94.4241 | 2.804984 | 2.056905 | 94.4241
|  |  |  | 114 | 61 | 0.001077959 | 2.360108 | 8.380887 | 91.61911 | 2.432365 | 5.575903 | 94.4241 | 2.804984 | 2.060698 | 94.4241
|  |  |  | 115 | 61 | 0.001077959 | 2.360108 | 8.380887 | 91.61911 | 2.432365 | 5.575903 | 94.4241 | 2.804984 | 2.064458 | 94.57914
|  |  |  | 116 | 60.9 | 0.001076192 | 2.363984 | 8.230445 | 91.76956 | 2.436359 | 5.420855 | 94.57914 | 2.809589 | 2.068186 | 94.57914
|  |  |  | 117 | 60.9 | 0.001076192 | 2.363984 | 8.230445 | 91.76956 | 2.436359 | 5.420855 | 94.57914 | 2.809589 | 2.071882 | 94.57914
|  |  |  | 118 | 60.9 | 0.001076192 | 2.363984 | 8.230445 | 91.76956 | 2.436359 | 5.420855 | 94.57914 | 2.809589 | 2.075547 | 94.57914
|  |  |  | 119 | 60.9 | 0.001076192 | 2.363984 | 8.230445 | 91.76956 | 2.436359 | 5.420855 | 94.57914 | 2.809589 | 2.079181 | 94.57914
|  |  |  | 120 | 60.9 | 0.001076192 | 2.363984 | 8.230445 | 91.76956 | 2.436359 | 5.420855 | 94.57914 | 2.809589 | 2.082785 | 94.57914
|  |  |  | 121 | 60.9 | 0.001076192 | 2.363984 | 8.230445 | 91.76956 | 2.436359 | 5.420855 | 94.57914 | 2.809589 | 2.08636 | 94.57914
|  |  |  | 122 | 60.9 | 0.001076192 | 2.363984 | 8.230445 | 91.76956 | 2.436359 | 5.420855 | 94.57914 | 2.809589 | 2.089905 | 94.57914
|  |  |  | 123 | 60.9 | 0.001076192 | 2.363984 | 8.230445 | 91.76956 | 2.436359 | 5.420855 | 94.57914 | 2.809589 | 2.093422 | 94.7347
|  |  |  | 124 | 60.8 | 0.001074425 | 2.367872 | 8.079508 | 91.92049 | 2.440366 | 5.265297 | 94.7347 | 2.81421 | 2.09691 | 94.7347
|  |  |  | 125 | 60.8 | 0.001074425 | 2.367872 | 8.079508 | 91.92049 | 2.440366 | 5.265297 | 94.7347 | 2.81421 | 2.100371 | 94.7347
|  |  |  | 126 | 60.8 | 0.001074425 | 2.367872 | 8.079508 | 91.92049 | 2.440366 | 5.265297 | 94.7347 | 2.81421 | 2.103804 | 94.7347
|  |  |  | 127 | 60.8 | 0.001074425 | 2.367872 | 8.079508 | 91.92049 | 2.440366 | 5.265297 | 94.7347 | 2.81421 | 2.10721 | 94.7347
|  |  |  | 128 | 60.8 | 0.001074425 | 2.367872 | 8.079508 | 91.92049 | 2.440366 | 5.265297 | 94.7347 | 2.81421 | 2.11059 | 94.7347
|  |  |  | 129 | 60.8 | 0.001074425 | 2.367872 | 8.079508 | 91.92049 | 2.440366 | 5.265297 | 94.7347 | 2.81421 | 2.113943 | 94.7347
|  |  |  | 130 | 60.8 | 0.001074425 | 2.367872 | 8.079508 | 91.92049 | 2.440366 | 5.265297 | 94.7347 | 2.81421 | 2.117271 | 94.7347
|  |  |  | 131 | 60.8 | 0.001074425 | 2.367872 | 8.079508 | 91.92049 | 2.440366 | 5.265297 | 94.7347 | 2.81421 | 2.120574 | 94.7347
|  |  |  | 132 | 60.8 | 0.001074425 | 2.367872 | 8.079508 | 91.92049 | 2.440366 | 5.265297 | 94.7347 | 2.81421 | 2.123852 | 94.7347
|  |  |  | 133 | 60.8 | 0.001074425 | 2.367872 | 8.079508 | 91.92049 | 2.440366 | 5.265297 | 94.7347 | 2.81421 | 2.127105 | 94.89077
|  |  |  | 134 | 60.7 | 0.001072658 | 2.371773 | 7.928074 | 92.07193 | 2.444386 | 5.109227 | 94.89077 | 2.818847 | 2.130334 | 94.89077
|  |  |  | 135 | 60.7 | 0.001072658 | 2.371773 | 7.928074 | 92.07193 | 2.444386 | 5.109227 | 94.89077 | 2.818847 | 2.133539 | 94.89077
|  |  |  | 136 | 60.7 | 0.001072658 | 2.371773 | 7.928074 | 92.07193 | 2.444386 | 5.109227 | 94.89077 | 2.818847 | 2.136721 | 94.89077
|  |  |  | 137 | 60.7 | 0.001072658 | 2.371773 | 7.928074 | 92.07193 | 2.444386 | 5.109227 | 94.89077 | 2.818847 | 2.139879 | 94.89077
|  |  |  | 138 | 60.7 | 0.001072658 | 2.371773 | 7.928074 | 92.07193 | 2.444386 | 5.109227 | 94.89077 | 2.818847 | 2.143015 | 94.89077
|  |  |  | 139 | 60.7 | 0.001072658 | 2.371773 | 7.928074 | 92.07193 | 2.444386 | 5.109227 | 94.89077 | 2.818847 | 2.146128 | 94.89077
|  |  |  | 140 | 60.7 | 0.001072658 | 2.371773 | 7.928074 | 92.07193 | 2.444386 | 5.109227 | 94.89077 | 2.818847 | 2.149219 | 94.89077
|  |  |  | 141 | 60.7 | 0.001072658 | 2.371773 | 7.928074 | 92.07193 | 2.444386 | 5.109227 | 94.89077 | 2.818847 | 2.152288 | 94.89077
|  |  |  | 142 | 60.7 | 0.001072658 | 2.371773 | 7.928074 | 92.07193 | 2.444386 | 5.109227 | 94.89077 | 2.818847 | 2.155336 | 94.89077
|  |  |  | 143 | 60.7 | 0.001072658 | 2.371773 | 7.928074 | 92.07193 | 2.444386 | 5.109227 | 94.89077 | 2.818847 | 2.158362 | 95.04736
|  |  |  | 144 | 60.6 | 0.00107089 | 2.375687 | 7.77614 | 92.22386 | 2.44842 | 4.952642 | 95.04736 | 2.823498 | 2.161368 | 95.04736
|  |  |  | 145 | 60.6 | 0.00107089 | 2.375687 | 7.77614 | 92.22386 | 2.44842 | 4.952642 | 95.04736 | 2.823498 | 2.164353 | 95.04736
|  |  |  | 146 | 60.6 | 0.00107089 | 2.375687 | 7.77614 | 92.22386 | 2.44842 | 4.952642 | 95.04736 | 2.823498 | 2.167317 | 95.04736
|  |  |  | 147 | 60.6 | 0.00107089 | 2.375687 | 7.77614 | 92.22386 | 2.44842 | 4.952642 | 95.04736 | 2.823498 | 2.170262 | 95.04736
|  |  |  | 148 | 60.6 | 0.00107089 | 2.375687 | 7.77614 | 92.22386 | 2.44842 | 4.952642 | 95.04736 | 2.823498 | 2.173186 | 95.04736
|  |  |  | 149 | 60.6 | 0.00107089 | 2.375687 | 7.77614 | 92.22386 | 2.44842 | 4.952642 | 95.04736 | 2.823498 | 2.176091 | 95.04736
|  |  |  | 150 | 60.6 | 0.00107089 | 2.375687 | 7.77614 | 92.22386 | 2.44842 | 4.952642 | 95.04736 | 2.823498 | 2.178977 | 95.04736
|  |  |  | 151 | 60.6 | 0.00107089 | 2.375687 | 7.77614 | 92.22386 | 2.44842 | 4.952642 | 95.04736 | 2.823498 | 2.181844 | 95.04736
|  |  |  | 152 | 60.6 | 0.00107089 | 2.375687 | 7.77614 | 92.22386 | 2.44842 | 4.952642 | 95.04736 | 2.823498 | 2.184691 | 95.04736
|  |  |  | 153 | 60.6 | 0.00107089 | 2.375687 | 7.77614 | 92.22386 | 2.44842 | 4.952642 | 95.04736 | 2.823498 | 2.187521 | 95.04736
|  |  |  | 154 | 60.6 | 0.00107089 | 2.375687 | 7.77614 | 92.22386 | 2.44842 | 4.952642 | 95.04736 | 2.823498 | 2.190332 | 95.20446
|  |  |  | 155 | 60.5 | 0.001069123 | 2.379613 | 7.623704 | 92.3763 | 2.452467 | 4.795539 | 95.20446 | 2.828165 | 2.193125 | 95.20446
|  |  |  | 156 | 60.5 | 0.001069123 | 2.379613 | 7.623704 | 92.3763 | 2.452467 | 4.795539 | 95.20446 | 2.828165 | 2.1959 | 95.20446
|  |  |  | 157 | 60.5 | 0.001069123 | 2.379613 | 7.623704 | 92.3763 | 2.452467 | 4.795539 | 95.20446 | 2.828165 | 2.198657 | 95.20446
|  |  |  | 158 | 60.5 | 0.001069123 | 2.379613 | 7.623704 | 92.3763 | 2.452467 | 4.795539 | 95.20446 | 2.828165 | 2.201397 | 95.20446
|  |  |  | 159 | 60.5 | 0.001069123 | 2.379613 | 7.623704 | 92.3763 | 2.452467 | 4.795539 | 95.20446 | 2.828165 | 2.20412 | 95.20446
|  |  |  | 160 | 60.5 | 0.001069123 | 2.379613 | 7.623704 | 92.3763 | 2.452467 | 4.795539 | 95.20446 | 2.828165 | 2.206826 | 95.20446
|  |  |  | 161 | 60.5 | 0.001069123 | 2.379613 | 7.623704 | 92.3763 | 2.452467 | 4.795539 | 95.20446 | 2.828165 | 2.209515 | 95.20446
|  |  |  | 162 | 60.5 | 0.001069123 | 2.379613 | 7.623704 | 92.3763 | 2.452467 | 4.795539 | 95.20446 | 2.828165 | 2.212188 | 95.20446
|  |  |  | 163 | 60.5 | 0.001069123 | 2.379613 | 7.623704 | 92.3763 | 2.452467 | 4.795539 | 95.20446 | 2.828165 | 2.214844 | 95.20446
|  |  |  | 164 | 60.5 | 0.001069123 | 2.379613 | 7.623704 | 92.3763 | 2.452467 | 4.795539 | 95.20446 | 2.828165 | 2.217484 | 95.20446
|  |  |  | 165 | 60.5 | 0.001069123 | 2.379613 | 7.623704 | 92.3763 | 2.452467 | 4.795539 | 95.20446 | 2.828165 | 2.220108 | 95.20446
|  |  |  | 166 | 60.5 | 0.001069123 | 2.379613 | 7.623704 | 92.3763 | 2.452467 | 4.795539 | 95.20446 | 2.828165 | 2.222716 | 95.20446
|  |  |  | 167 | 60.5 | 0.001069123 | 2.379613 | 7.623704 | 92.3763 | 2.452467 | 4.795539 | 95.20446 | 2.828165 | 2.225309 | 95.36208
|  |  |  | 168 | 60.4 | 0.001067356 | 2.383553 | 7.470763 | 92.52924 | 2.456527 | 4.637915 | 95.36208 | 2.832848 | 2.227887 | 95.36208
|  |  |  | 169 | 60.4 | 0.001067356 | 2.383553 | 7.470763 | 92.52924 | 2.456527 | 4.637915 | 95.36208 | 2.832848 | 2.230449 | 95.36208
|  |  |  | 170 | 60.4 | 0.001067356 | 2.383553 | 7.470763 | 92.52924 | 2.456527 | 4.637915 | 95.36208 | 2.832848 | 2.232996 | 95.36208
|  |  |  | 171 | 60.4 | 0.001067356 | 2.383553 | 7.470763 | 92.52924 | 2.456527 | 4.637915 | 95.36208 | 2.832848 | 2.235528 | 95.36208
|  |  |  | 172 | 60.4 | 0.001067356 | 2.383553 | 7.470763 | 92.52924 | 2.456527 | 4.637915 | 95.36208 | 2.832848 | 2.238046 | 95.36208
|  |  |  | 173 | 60.4 | 0.001067356 | 2.383553 | 7.470763 | 92.52924 | 2.456527 | 4.637915 | 95.36208 | 2.832848 | 2.240549 | 95.36208
|  |  |  | 174 | 60.4 | 0.001067356 | 2.383553 | 7.470763 | 92.52924 | 2.456527 | 4.637915 | 95.36208 | 2.832848 | 2.243038 | 95.36208
|  |  |  | 175 | 60.4 | 0.001067356 | 2.383553 | 7.470763 | 92.52924 | 2.456527 | 4.637915 | 95.36208 | 2.832848 | 2.245513 | 95.36208
|  |  |  | 176 | 60.4 | 0.001067356 | 2.383553 | 7.470763 | 92.52924 | 2.456527 | 4.637915 | 95.36208 | 2.832848 | 2.247973 | 95.36208
|  |  |  | 177 | 60.4 | 0.001067356 | 2.383553 | 7.470763 | 92.52924 | 2.456527 | 4.637915 | 95.36208 | 2.832848 | 2.25042 | 95.36208
|  |  |  | 178 | 60.4 | 0.001067356 | 2.383553 | 7.470763 | 92.52924 | 2.456527 | 4.637915 | 95.36208 | 2.832848 | 2.252853 | 95.36208
|  |  |  | 179 | 60.4 | 0.001067356 | 2.383553 | 7.470763 | 92.52924 | 2.456527 | 4.637915 | 95.36208 | 2.832848 | 2.255273 | 95.36208
|  |  |  | 180 | 60.4 | 0.001067356 | 2.383553 | 7.470763 | 92.52924 | 2.456527 | 4.637915 | 95.36208 | 2.832848 | 2.257679 | 95.36208
|  |  |  | 181 | 60.4 | 0.001067356 | 2.383553 | 7.470763 | 92.52924 | 2.456527 | 4.637915 | 95.36208 | 2.832848 | 2.260071 | 95.36208
|  |  |  | 182 | 60.4 | 0.001067356 | 2.383553 | 7.470763 | 92.52924 | 2.456527 | 4.637915 | 95.36208 | 2.832848 | 2.262451 | 95.52023
|  |  |  | 183 | 60.3 | 0.001065589 | 2.387506 | 7.317315 | 92.68269 | 2.460601 | 4.479769 | 95.52023 | 2.837546 | 2.264818 | 95.52023
|  |  |  | 184 | 60.3 | 0.001065589 | 2.387506 | 7.317315 | 92.68269 | 2.460601 | 4.479769 | 95.52023 | 2.837546 | 2.267172 | 95.52023
|  |  |  | 185 | 60.3 | 0.001065589 | 2.387506 | 7.317315 | 92.68269 | 2.460601 | 4.479769 | 95.52023 | 2.837546 | 2.269513 | 95.52023
|  |  |  | 186 | 60.3 | 0.001065589 | 2.387506 | 7.317315 | 92.68269 | 2.460601 | 4.479769 | 95.52023 | 2.837546 | 2.271842 | 95.52023
|  |  |  | 187 | 60.3 | 0.001065589 | 2.387506 | 7.317315 | 92.68269 | 2.460601 | 4.479769 | 95.52023 | 2.837546 | 2.274158 | 95.52023
|  |  |  | 188 | 60.3 | 0.001065589 | 2.387506 | 7.317315 | 92.68269 | 2.460601 | 4.479769 | 95.52023 | 2.837546 | 2.276462 | 95.52023
|  |  |  | 189 | 60.3 | 0.001065589 | 2.387506 | 7.317315 | 92.68269 | 2.460601 | 4.479769 | 95.52023 | 2.837546 | 2.278754 | 95.52023
|  |  |  | 190 | 60.3 | 0.001065589 | 2.387506 | 7.317315 | 92.68269 | 2.460601 | 4.479769 | 95.52023 | 2.837546 | 2.281033 | 95.52023
|  |  |  | 191 | 60.3 | 0.001065589 | 2.387506 | 7.317315 | 92.68269 | 2.460601 | 4.479769 | 95.52023 | 2.837546 | 2.283301 | 95.52023
|  |  |  | 192 | 60.3 | 0.001065589 | 2.387506 | 7.317315 | 92.68269 | 2.460601 | 4.479769 | 95.52023 | 2.837546 | 2.285557 | 95.52023
|  |  |  | 193 | 60.3 | 0.001065589 | 2.387506 | 7.317315 | 92.68269 | 2.460601 | 4.479769 | 95.52023 | 2.837546 | 2.287802 | 95.52023
|  |  |  | 194 | 60.3 | 0.001065589 | 2.387506 | 7.317315 | 92.68269 | 2.460601 | 4.479769 | 95.52023 | 2.837546 | 2.290035 | 95.52023
|  |  |  | 195 | 60.3 | 0.001065589 | 2.387506 | 7.317315 | 92.68269 | 2.460601 | 4.479769 | 95.52023 | 2.837546 | 2.292256 | 95.52023
|  |  |  | 196 | 60.3 | 0.001065589 | 2.387506 | 7.317315 | 92.68269 | 2.460601 | 4.479769 | 95.52023 | 2.837546 | 2.294466 | 95.52023
|  |  |  | 197 | 60.3 | 0.001065589 | 2.387506 | 7.317315 | 92.68269 | 2.460601 | 4.479769 | 95.52023 | 2.837546 | 2.296665 | 95.6789
|  |  |  | 198 | 60.2 | 0.001063822 | 2.391472 | 7.163357 | 92.83664 | 2.464689 | 4.321098 | 95.6789 | 2.842259 | 2.298853 | 95.6789
|  |  |  | 199 | 60.2 | 0.001063822 | 2.391472 | 7.163357 | 92.83664 | 2.464689 | 4.321098 | 95.6789 | 2.842259 | 2.30103 | 95.6789
|  |  |  | 200 | 60.2 | 0.001063822 | 2.391472 | 7.163357 | 92.83664 | 2.464689 | 4.321098 | 95.6789 | 2.842259 | 2.303196 | 95.6789
|  |  |  | 201 | 60.2 | 0.001063822 | 2.391472 | 7.163357 | 92.83664 | 2.464689 | 4.321098 | 95.6789 | 2.842259 | 2.305351 | 95.6789
|  |  |  | 202 | 60.2 | 0.001063822 | 2.391472 | 7.163357 | 92.83664 | 2.464689 | 4.321098 | 95.6789 | 2.842259 | 2.307496 | 95.6789
|  |  |  | 203 | 60.2 | 0.001063822 | 2.391472 | 7.163357 | 92.83664 | 2.464689 | 4.321098 | 95.6789 | 2.842259 | 2.30963 | 95.6789
|  |  |  | 204 | 60.2 | 0.001063822 | 2.391472 | 7.163357 | 92.83664 | 2.464689 | 4.321098 | 95.6789 | 2.842259 | 2.311754 | 95.6789
|  |  |  | 205 | 60.2 | 0.001063822 | 2.391472 | 7.163357 | 92.83664 | 2.464689 | 4.321098 | 95.6789 | 2.842259 | 2.313867 | 95.6789
|  |  |  | 206 | 60.2 | 0.001063822 | 2.391472 | 7.163357 | 92.83664 | 2.464689 | 4.321098 | 95.6789 | 2.842259 | 2.31597 | 95.6789
|  |  |  | 207 | 60.2 | 0.001063822 | 2.391472 | 7.163357 | 92.83664 | 2.464689 | 4.321098 | 95.6789 | 2.842259 | 2.318063 | 95.6789
|  |  |  | 208 | 60.2 | 0.001063822 | 2.391472 | 7.163357 | 92.83664 | 2.464689 | 4.321098 | 95.6789 | 2.842259 | 2.320146 | 95.6789
|  |  |  | 209 | 60.2 | 0.001063822 | 2.391472 | 7.163357 | 92.83664 | 2.464689 | 4.321098 | 95.6789 | 2.842259 | 2.322219 | 95.6789
|  |  |  | 210 | 60.2 | 0.001063822 | 2.391472 | 7.163357 | 92.83664 | 2.464689 | 4.321098 | 95.6789 | 2.842259 | 2.324282 | 95.6789
|  |  |  | 211 | 60.2 | 0.001063822 | 2.391472 | 7.163357 | 92.83664 | 2.464689 | 4.321098 | 95.6789 | 2.842259 | 2.326336 | 95.6789
|  |  |  | 212 | 60.2 | 0.001063822 | 2.391472 | 7.163357 | 92.83664 | 2.464689 | 4.321098 | 95.6789 | 2.842259 | 2.32838 | 95.6789
|  |  |  | 213 | 60.2 | 0.001063822 | 2.391472 | 7.163357 | 92.83664 | 2.464689 | 4.321098 | 95.6789 | 2.842259 | 2.330414 | 95.6789
|  |  |  | 214 | 60.2 | 0.001063822 | 2.391472 | 7.163357 | 92.83664 | 2.464689 | 4.321098 | 95.6789 | 2.842259 | 2.332438 | 95.8381
|  |  |  | 215 | 60.1 | 0.001062055 | 2.395451 | 7.008887 | 92.99111 | 2.46879 | 4.161898 | 95.8381 | 2.846988 | 2.334454 | 95.8381
|  |  |  | 216 | 60.1 | 0.001062055 | 2.395451 | 7.008887 | 92.99111 | 2.46879 | 4.161898 | 95.8381 | 2.846988 | 2.33646 | 95.8381
|  |  |  | 217 | 60.1 | 0.001062055 | 2.395451 | 7.008887 | 92.99111 | 2.46879 | 4.161898 | 95.8381 | 2.846988 | 2.338456 | 95.8381
|  |  |  | 218 | 60.1 | 0.001062055 | 2.395451 | 7.008887 | 92.99111 | 2.46879 | 4.161898 | 95.8381 | 2.846988 | 2.340444 | 95.8381
|  |  |  | 219 | 60.1 | 0.001062055 | 2.395451 | 7.008887 | 92.99111 | 2.46879 | 4.161898 | 95.8381 | 2.846988 | 2.342423 | 95.8381
|  |  |  | 220 | 60.1 | 0.001062055 | 2.395451 | 7.008887 | 92.99111 | 2.46879 | 4.161898 | 95.8381 | 2.846988 | 2.344392 | 95.8381
|  |  |  | 221 | 60.1 | 0.001062055 | 2.395451 | 7.008887 | 92.99111 | 2.46879 | 4.161898 | 95.8381 | 2.846988 | 2.346353 | 95.8381
|  |  |  | 222 | 60.1 | 0.001062055 | 2.395451 | 7.008887 | 92.99111 | 2.46879 | 4.161898 | 95.8381 | 2.846988 | 2.348305 | 95.8381
|  |  |  | 223 | 60.1 | 0.001062055 | 2.395451 | 7.008887 | 92.99111 | 2.46879 | 4.161898 | 95.8381 | 2.846988 | 2.350248 | 95.8381
|  |  |  | 224 | 60.1 | 0.001062055 | 2.395451 | 7.008887 | 92.99111 | 2.46879 | 4.161898 | 95.8381 | 2.846988 | 2.352183 | 95.8381
|  |  |  | 225 | 60.1 | 0.001062055 | 2.395451 | 7.008887 | 92.99111 | 2.46879 | 4.161898 | 95.8381 | 2.846988 | 2.354108 | 95.8381
|  |  |  | 226 | 60.1 | 0.001062055 | 2.395451 | 7.008887 | 92.99111 | 2.46879 | 4.161898 | 95.8381 | 2.846988 | 2.356026 | 95.8381
|  |  |  | 227 | 60.1 | 0.001062055 | 2.395451 | 7.008887 | 92.99111 | 2.46879 | 4.161898 | 95.8381 | 2.846988 | 2.357935 | 95.8381
|  |  |  | 228 | 60.1 | 0.001062055 | 2.395451 | 7.008887 | 92.99111 | 2.46879 | 4.161898 | 95.8381 | 2.846988 | 2.359835 | 95.8381
|  |  |  | 229 | 60.1 | 0.001062055 | 2.395451 | 7.008887 | 92.99111 | 2.46879 | 4.161898 | 95.8381 | 2.846988 | 2.361728 | 95.8381
|  |  |  | 230 | 60.1 | 0.001062055 | 2.395451 | 7.008887 | 92.99111 | 2.46879 | 4.161898 | 95.8381 | 2.846988 | 2.363612 | 95.8381
|  |  |  | 231 | 60.1 | 0.001062055 | 2.395451 | 7.008887 | 92.99111 | 2.46879 | 4.161898 | 95.8381 | 2.846988 | 2.365488 | 95.8381
|  |  |  | 232 | 60.1 | 0.001062055 | 2.395451 | 7.008887 | 92.99111 | 2.46879 | 4.161898 | 95.8381 | 2.846988 | 2.367356 | 95.8381
|  |  |  | 233 | 60.1 | 0.001062055 | 2.395451 | 7.008887 | 92.99111 | 2.46879 | 4.161898 | 95.8381 | 2.846988 | 2.369216 | 95.8381
|  |  |  | 234 | 60.1 | 0.001062055 | 2.395451 | 7.008887 | 92.99111 | 2.46879 | 4.161898 | 95.8381 | 2.846988 | 2.371068 | 95.8381
|  |  |  | 235 | 60.1 | 0.001062055 | 2.395451 | 7.008887 | 92.99111 | 2.46879 | 4.161898 | 95.8381 | 2.846988 | 2.372912 | 95.99783
|  |  |  | 236 | 60 | 0.001060288 | 2.399444 | 6.853901 | 93.1461 | 2.472904 | 4.002168 | 95.99783 | 2.851733 | 2.374748 | 95.99783
|  |  |  | 237 | 60 | 0.001060288 | 2.399444 | 6.853901 | 93.1461 | 2.472904 | 4.002168 | 95.99783 | 2.851733 | 2.376577 | 95.99783
|  |  |  | 238 | 60 | 0.001060288 | 2.399444 | 6.853901 | 93.1461 | 2.472904 | 4.002168 | 95.99783 | 2.851733 | 2.378398 | 95.99783
|  |  |  | 239 | 60 | 0.001060288 | 2.399444 | 6.853901 | 93.1461 | 2.472904 | 4.002168 | 95.99783 | 2.851733 | 2.380211 | 95.99783
|  |  |  | 240 | 60 | 0.001060288 | 2.399444 | 6.853901 | 93.1461 | 2.472904 | 4.002168 | 95.99783 | 2.851733 | 2.382017 | 95.99783
|  |  |  | 241 | 60 | 0.001060288 | 2.399444 | 6.853901 | 93.1461 | 2.472904 | 4.002168 | 95.99783 | 2.851733 | 2.383815 | 95.99783
|  |  |  | 242 | 60 | 0.001060288 | 2.399444 | 6.853901 | 93.1461 | 2.472904 | 4.002168 | 95.99783 | 2.851733 | 2.385606 | 95.99783
|  |  |  | 243 | 60 | 0.001060288 | 2.399444 | 6.853901 | 93.1461 | 2.472904 | 4.002168 | 95.99783 | 2.851733 | 2.38739 | 95.99783
|  |  |  | 244 | 60 | 0.001060288 | 2.399444 | 6.853901 | 93.1461 | 2.472904 | 4.002168 | 95.99783 | 2.851733 | 2.389166 | 95.99783
|  |  |  | 245 | 60 | 0.001060288 | 2.399444 | 6.853901 | 93.1461 | 2.472904 | 4.002168 | 95.99783 | 2.851733 | 2.390935 | 95.99783
|  |  |  | 246 | 60 | 0.001060288 | 2.399444 | 6.853901 | 93.1461 | 2.472904 | 4.002168 | 95.99783 | 2.851733 | 2.392697 | 95.99783
|  |  |  | 247 | 60 | 0.001060288 | 2.399444 | 6.853901 | 93.1461 | 2.472904 | 4.002168 | 95.99783 | 2.851733 | 2.394452 | 95.99783
|  |  |  | 248 | 60 | 0.001060288 | 2.399444 | 6.853901 | 93.1461 | 2.472904 | 4.002168 | 95.99783 | 2.851733

## D10 PMB-50 02_04
CURVA COMPATTAZIONE [EN 12697-31]
|  |  |  | N giri | h [mm] | V [m3] | ρgeo [Mg/m3] | vgeo [%] | Cgeo [%] | ρSSD [Mg/m3] | vSSD [%] | CSSD [%] | Δv [%] | log10N | CSSD [%]
ACR PMB - 50 |  |  |  | 0 | 73 | 0.001290016 | 1.969277 | 23.55291 | 76.44709 | 2.032845 | 21.08519 | 78.91481 | 2.467711 | 0 | 81.7132
|  |  |  | 1 | 70.5 | 0.001245838 | 2.03911 | 20.84202 | 79.15798 | 2.104932 | 18.2868 | 81.7132 | 2.555218 | 0.30103 | 83.12815
Provino | D10 |  |  | 2 | 69.3 | 0.001224632 | 2.074419 | 19.47131 | 80.52869 | 2.141381 | 16.87185 | 83.12815 | 2.599464 | 0.4771213 | 84.09899
Data | 2025-04-02 |  |  | 3 | 68.5 | 0.001210495 | 2.098646 | 18.53083 | 81.46917 | 2.16639 | 15.90101 | 84.09899 | 2.629823 | 0.60206 | 84.96727
Tcomp [°C] | 160 ± 5 |  |  | 4 | 67.8 | 0.001198125 | 2.120313 | 17.68971 | 82.31029 | 2.188757 | 15.03273 | 84.96727 | 2.656974 | 0.69897 | 85.59853
|  |  |  | 5 | 67.3 | 0.001189289 | 2.136066 | 17.07819 | 82.92181 | 2.205018 | 14.40147 | 85.59853 | 2.676714 | 0.7781513 | 86.11033
D | [mm] | 150 |  | 6 | 66.9 | 0.001182221 | 2.148838 | 16.58239 | 83.41761 | 2.218202 | 13.88967 | 86.11033 | 2.692719 | 0.845098 | 86.62828
h | [mm] | 60 |  | 7 | 66.5 | 0.001175152 | 2.161763 | 16.08063 | 83.91937 | 2.231545 | 13.37172 | 86.62828 | 2.708915 | 0.90309 | 87.15251
ρM | [Mg/m3] | 2.576 |  | 8 | 66.1 | 0.001168083 | 2.174845 | 15.5728 | 84.4272 | 2.245049 | 12.84749 | 87.15251 | 2.725308 | 0.9542425 | 87.54986
vg | [%] | 7 |  | 9 | 65.8 | 0.001162782 | 2.18476 | 15.18787 | 84.81213 | 2.255284 | 12.45014 | 87.54986 | 2.737734 | 1 | 87.81678
M | [g] | 2540.4 |  | 10 | 65.6 | 0.001159248 | 2.191421 | 14.9293 | 85.0707 | 2.26216 | 12.18322 | 87.81678 | 2.74608 | 1.041393 | 88.08533
ρSSD | [Mg/m3] | 2.473295 |  | 11 | 65.4 | 0.001155713 | 2.198123 | 14.66914 | 85.33086 | 2.269078 | 11.91467 | 88.08533 | 2.754478 | 1.079181 | 88.35553
|  |  |  | 12 | 65.2 | 0.001152179 | 2.204866 | 14.40739 | 85.59261 | 2.276039 | 11.64447 | 88.35553 | 2.762927 | 1.113943 | 88.6274
|  |  |  | 13 | 65 | 0.001148645 | 2.21165 | 14.14403 | 85.85597 | 2.283042 | 11.3726 | 88.6274 | 2.771429 | 1.146128 | 88.90094
DIMENSIONI [EN 12697-29] |  |  |  | 14 | 64.8 | 0.001145111 | 2.218476 | 13.87904 | 86.12096 | 2.290088 | 11.09906 | 88.90094 | 2.779983 | 1.176091 | 89.17617
|  |  |  | 15 | 64.6 | 0.001141576 | 2.225344 | 13.61242 | 86.38758 | 2.297178 | 10.82383 | 89.17617 | 2.788589 | 1.20412 | 89.31443
|  |  |  | 16 | 64.5 | 0.001139809 | 2.228794 | 13.47848 | 86.52152 | 2.30074 | 10.68557 | 89.31443 | 2.792913 | 1.230449 | 89.59224
|  |  | Average [mm] | 17 | 64.3 | 0.001136275 | 2.235727 | 13.20936 | 86.79064 | 2.307896 | 10.40776 | 89.59224 | 2.8016 | 1.255273 | 89.73179
h | 1 | 59.9 | 59.55 | 18 | 64.2 | 0.001134508 | 2.239209 | 13.07418 | 86.92582 | 2.311491 | 10.26821 | 89.73179 | 2.805964 | 1.278754 | 89.87178
| 2 | 59.4 |  | 19 | 64.1 | 0.001132741 | 2.242703 | 12.93857 | 87.06143 | 2.315097 | 10.12822 | 89.87178 | 2.810341 | 1.30103 | 90.0122
| 3 | 59.4 |  | 20 | 64 | 0.001130973 | 2.246207 | 12.80253 | 87.19747 | 2.318714 | 9.9878 | 90.0122 | 2.814732 | 1.322219 | 90.15306
| 4 | 59.5 |  | 21 | 63.9 | 0.001129206 | 2.249722 | 12.66607 | 87.33393 | 2.322343 | 9.846936 | 90.15306 | 2.819137 | 1.342423 | 90.29437
|  |  |  | 22 | 63.8 | 0.001127439 | 2.253248 | 12.52919 | 87.47081 | 2.325983 | 9.70563 | 90.29437 | 2.823556 | 1.361728 | 90.43612
D | 1 | 149.7 | 149.7 | 23 | 63.7 | 0.001125672 | 2.256785 | 12.39187 | 87.60813 | 2.329634 | 9.563881 | 90.43612 | 2.827989 | 1.380211 | 90.57831
| 2 | 149.7 |  | 24 | 63.6 | 0.001123905 | 2.260334 | 12.25412 | 87.74588 | 2.333297 | 9.421686 | 90.57831 | 2.832435 | 1.39794 | 90.72096
|  |  |  | 25 | 63.5 | 0.001122138 | 2.263893 | 12.11594 | 87.88406 | 2.336972 | 9.279043 | 90.72096 | 2.836896 | 1.414973 | 90.86405
PARAMETRI |  |  |  | 26 | 63.4 | 0.00112037 | 2.267464 | 11.97732 | 88.02268 | 2.340658 | 9.13595 | 90.86405 | 2.84137 | 1.431364 | 91.0076
|  |  |  | 27 | 63.3 | 0.001118603 | 2.271046 | 11.83826 | 88.16174 | 2.344356 | 8.992405 | 91.0076 | 2.845859 | 1.447158 | 91.15159
C1 | 81.70192 |  |  | 28 | 63.2 | 0.001116836 | 2.27464 | 11.69877 | 88.30123 | 2.348065 | 8.848405 | 91.15159 | 2.850362 | 1.462398 | 91.29605
k | 6.408384 |  |  | 29 | 63.1 | 0.001115069 | 2.278245 | 11.55883 | 88.44117 | 2.351786 | 8.703949 | 91.29605 | 2.854879 | 1.477121 | 91.29605
CDI | 84.66517 |  |  | 30 | 63.1 | 0.001115069 | 2.278245 | 11.55883 | 88.44117 | 2.351786 | 8.703949 | 91.29605 | 2.854879 | 1.491362 | 91.44096
|  |  |  | 31 | 63 | 0.001113302 | 2.281861 | 11.41845 | 88.58155 | 2.355519 | 8.559035 | 91.44096 | 2.859411 | 1.50515 | 91.58634
|  |  |  | 32 | 62.9 | 0.001111535 | 2.285489 | 11.27762 | 88.72238 | 2.359264 | 8.41366 | 91.58634 | 2.863957 | 1.518514 | 91.58634
|  |  |  | 33 | 62.9 | 0.001111535 | 2.285489 | 11.27762 | 88.72238 | 2.359264 | 8.41366 | 91.58634 | 2.863957 | 1.531479 | 91.73218
|  |  |  | 34 | 62.8 | 0.001109768 | 2.289128 | 11.13634 | 88.86366 | 2.363021 | 8.267822 | 91.73218 | 2.868517 | 1.544068 | 91.87848
|  |  |  | 35 | 62.7 | 0.001108 | 2.292779 | 10.99461 | 89.00539 | 2.36679 | 8.121518 | 91.87848 | 2.873092 | 1.556303 | 91.87848
|  |  |  | 36 | 62.7 | 0.001108 | 2.292779 | 10.99461 | 89.00539 | 2.36679 | 8.121518 | 91.87848 | 2.873092 | 1.568202 | 92.02525
|  |  |  | 37 | 62.6 | 0.001106233 | 2.296441 | 10.85243 | 89.14757 | 2.37057 | 7.974748 | 92.02525 | 2.877682 | 1.579784 | 92.02525
|  |  |  | 38 | 62.6 | 0.001106233 | 2.296441 | 10.85243 | 89.14757 | 2.37057 | 7.974748 | 92.02525 | 2.877682 | 1.591065 | 92.17249
|  |  |  | 39 | 62.5 | 0.001104466 | 2.300116 | 10.70979 | 89.29021 | 2.374363 | 7.827507 | 92.17249 | 2.882286 | 1.60206 | 92.17249
|  |  |  | 40 | 62.5 | 0.001104466 | 2.300116 | 10.70979 | 89.29021 | 2.374363 | 7.827507 | 92.17249 | 2.882286 | 1.612784 | 92.3202
|  |  |  | 41 | 62.4 | 0.001102699 | 2.303802 | 10.5667 | 89.4333 | 2.378168 | 7.679795 | 92.3202 | 2.886905 | 1.623249 | 92.3202
|  |  |  | 42 | 62.4 | 0.001102699 | 2.303802 | 10.5667 | 89.4333 | 2.378168 | 7.679795 | 92.3202 | 2.886905 | 1.633468 | 92.46839
|  |  |  | 43 | 62.3 | 0.001100932 | 2.3075 | 10.42315 | 89.57685 | 2.381986 | 7.531609 | 92.46839 | 2.891539 | 1.643453 | 92.46839
|  |  |  | 44 | 62.3 | 0.001100932 | 2.3075 | 10.42315 | 89.57685 | 2.381986 | 7.531609 | 92.46839 | 2.891539 | 1.653213 | 92.61705
|  |  |  | 45 | 62.2 | 0.001099165 | 2.31121 | 10.27913 | 89.72087 | 2.385815 | 7.382945 | 92.61705 | 2.896188 | 1.662758 | 92.61705
|  |  |  | 46 | 62.2 | 0.001099165 | 2.31121 | 10.27913 | 89.72087 | 2.385815 | 7.382945 | 92.61705 | 2.896188 | 1.672098 | 92.61705
|  |  |  | 47 | 62.2 | 0.001099165 | 2.31121 | 10.27913 | 89.72087 | 2.385815 | 7.382945 | 92.61705 | 2.896188 | 1.681241 | 92.7662
|  |  |  | 48 | 62.1 | 0.001097398 | 2.314931 | 10.13466 | 89.86534 | 2.389657 | 7.233804 | 92.7662 | 2.900851 | 1.690196 | 92.7662
|  |  |  | 49 | 62.1 | 0.001097398 | 2.314931 | 10.13466 | 89.86534 | 2.389657 | 7.233804 | 92.7662 | 2.900851 | 1.69897 | 92.91582
|  |  |  | 50 | 62 | 0.00109563 | 2.318665 | 9.989711 | 90.01029 | 2.393512 | 7.084181 | 92.91582 | 2.90553 | 1.70757 | 92.91582
|  |  |  | 51 | 62 | 0.00109563 | 2.318665 | 9.989711 | 90.01029 | 2.393512 | 7.084181 | 92.91582 | 2.90553 | 1.716003 | 92.91582
|  |  |  | 52 | 62 | 0.00109563 | 2.318665 | 9.989711 | 90.01029 | 2.393512 | 7.084181 | 92.91582 | 2.90553 | 1.724276 | 93.06593
|  |  |  | 53 | 61.9 | 0.001093863 | 2.322411 | 9.844299 | 90.1557 | 2.397378 | 6.934074 | 93.06593 | 2.910224 | 1.732394 | 93.06593
|  |  |  | 54 | 61.9 | 0.001093863 | 2.322411 | 9.844299 | 90.1557 | 2.397378 | 6.934074 | 93.06593 | 2.910224 | 1.740363 | 93.06593
|  |  |  | 55 | 61.9 | 0.001093863 | 2.322411 | 9.844299 | 90.1557 | 2.397378 | 6.934074 | 93.06593 | 2.910224 | 1.748188 | 93.21652
|  |  |  | 56 | 61.8 | 0.001092096 | 2.326169 | 9.698416 | 90.30158 | 2.401257 | 6.783482 | 93.21652 | 2.914933 | 1.755875 | 93.21652
|  |  |  | 57 | 61.8 | 0.001092096 | 2.326169 | 9.698416 | 90.30158 | 2.401257 | 6.783482 | 93.21652 | 2.914933 | 1.763428 | 93.21652
|  |  |  | 58 | 61.8 | 0.001092096 | 2.326169 | 9.698416 | 90.30158 | 2.401257 | 6.783482 | 93.21652 | 2.914933 | 1.770852 | 93.3676
|  |  |  | 59 | 61.7 | 0.001090329 | 2.329939 | 9.55206 | 90.44794 | 2.405149 | 6.632402 | 93.3676 | 2.919658 | 1.778151 | 93.3676
|  |  |  | 60 | 61.7 | 0.001090329 | 2.329939 | 9.55206 | 90.44794 | 2.405149 | 6.632402 | 93.3676 | 2.919658 | 1.78533 | 93.3676
|  |  |  | 61 | 61.7 | 0.001090329 | 2.329939 | 9.55206 | 90.44794 | 2.405149 | 6.632402 | 93.3676 | 2.919658 | 1.792392 | 93.3676
|  |  |  | 62 | 61.7 | 0.001090329 | 2.329939 | 9.55206 | 90.44794 | 2.405149 | 6.632402 | 93.3676 | 2.919658 | 1.799341 | 93.51917
|  |  |  | 63 | 61.6 | 0.001088562 | 2.333721 | 9.405229 | 90.59477 | 2.409054 | 6.480831 | 93.51917 | 2.924397 | 1.80618 | 93.51917
|  |  |  | 64 | 61.6 | 0.001088562 | 2.333721 | 9.405229 | 90.59477 | 2.409054 | 6.480831 | 93.51917 | 2.924397 | 1.812913 | 93.51917
|  |  |  | 65 | 61.6 | 0.001088562 | 2.333721 | 9.405229 | 90.59477 | 2.409054 | 6.480831 | 93.51917 | 2.924397 | 1.819544 | 93.67123
|  |  |  | 66 | 61.5 | 0.001086795 | 2.337516 | 9.25792 | 90.74208 | 2.412971 | 6.328768 | 93.67123 | 2.929152 | 1.826075 | 93.67123
|  |  |  | 67 | 61.5 | 0.001086795 | 2.337516 | 9.25792 | 90.74208 | 2.412971 | 6.328768 | 93.67123 | 2.929152 | 1.832509 | 93.67123
|  |  |  | 68 | 61.5 | 0.001086795 | 2.337516 | 9.25792 | 90.74208 | 2.412971 | 6.328768 | 93.67123 | 2.929152 | 1.838849 | 93.67123
|  |  |  | 69 | 61.5 | 0.001086795 | 2.337516 | 9.25792 | 90.74208 | 2.412971 | 6.328768 | 93.67123 | 2.929152 | 1.845098 | 93.82379
|  |  |  | 70 | 61.4 | 0.001085028 | 2.341323 | 9.110132 | 90.88987 | 2.416901 | 6.176209 | 93.82379 | 2.933923 | 1.851258 | 93.82379
|  |  |  | 71 | 61.4 | 0.001085028 | 2.341323 | 9.110132 | 90.88987 | 2.416901 | 6.176209 | 93.82379 | 2.933923 | 1.857332 | 93.82379
|  |  |  | 72 | 61.4 | 0.001085028 | 2.341323 | 9.110132 | 90.88987 | 2.416901 | 6.176209 | 93.82379 | 2.933923 | 1.863323 | 93.82379
|  |  |  | 73 | 61.4 | 0.001085028 | 2.341323 | 9.110132 | 90.88987 | 2.416901 | 6.176209 | 93.82379 | 2.933923 | 1.869232 | 93.82379
|  |  |  | 74 | 61.4 | 0.001085028 | 2.341323 | 9.110132 | 90.88987 | 2.416901 | 6.176209 | 93.82379 | 2.933923 | 1.875061 | 93.97685
|  |  |  | 75 | 61.3 | 0.00108326 | 2.345142 | 8.961861 | 91.03814 | 2.420844 | 6.023152 | 93.97685 | 2.938709 | 1.880814 | 93.97685
|  |  |  | 76 | 61.3 | 0.00108326 | 2.345142 | 8.961861 | 91.03814 | 2.420844 | 6.023152 | 93.97685 | 2.938709 | 1.886491 | 93.97685
|  |  |  | 77 | 61.3 | 0.00108326 | 2.345142 | 8.961861 | 91.03814 | 2.420844 | 6.023152 | 93.97685 | 2.938709 | 1.892095 | 93.97685
|  |  |  | 78 | 61.3 | 0.00108326 | 2.345142 | 8.961861 | 91.03814 | 2.420844 | 6.023152 | 93.97685 | 2.938709 | 1.897627 | 94.13041
|  |  |  | 79 | 61.2 | 0.001081493 | 2.348974 | 8.813106 | 91.18689 | 2.424799 | 5.869595 | 94.13041 | 2.943511 | 1.90309 | 94.13041
|  |  |  | 80 | 61.2 | 0.001081493 | 2.348974 | 8.813106 | 91.18689 | 2.424799 | 5.869595 | 94.13041 | 2.943511 | 1.908485 | 94.13041
|  |  |  | 81 | 61.2 | 0.001081493 | 2.348974 | 8.813106 | 91.18689 | 2.424799 | 5.869595 | 94.13041 | 2.943511 | 1.913814 | 94.13041
|  |  |  | 82 | 61.2 | 0.001081493 | 2.348974 | 8.813106 | 91.18689 | 2.424799 | 5.869595 | 94.13041 | 2.943511 | 1.919078 | 94.13041
|  |  |  | 83 | 61.2 | 0.001081493 | 2.348974 | 8.813106 | 91.18689 | 2.424799 | 5.869595 | 94.13041 | 2.943511 | 1.924279 | 94.28446
|  |  |  | 84 | 61.1 | 0.001079726 | 2.352819 | 8.663864 | 91.33614 | 2.428768 | 5.715535 | 94.28446 | 2.948328 | 1.929419 | 94.28446
|  |  |  | 85 | 61.1 | 0.001079726 | 2.352819 | 8.663864 | 91.33614 | 2.428768 | 5.715535 | 94.28446 | 2.948328 | 1.934498 | 94.28446
|  |  |  | 86 | 61.1 | 0.001079726 | 2.352819 | 8.663864 | 91.33614 | 2.428768 | 5.715535 | 94.28446 | 2.948328 | 1.939519 | 94.28446
|  |  |  | 87 | 61.1 | 0.001079726 | 2.352819 | 8.663864 | 91.33614 | 2.428768 | 5.715535 | 94.28446 | 2.948328 | 1.944483 | 94.28446
|  |  |  | 88 | 61.1 | 0.001079726 | 2.352819 | 8.663864 | 91.33614 | 2.428768 | 5.715535 | 94.28446 | 2.948328 | 1.94939 | 94.28446
|  |  |  | 89 | 61.1 | 0.001079726 | 2.352819 | 8.663864 | 91.33614 | 2.428768 | 5.715535 | 94.28446 | 2.948328 | 1.954243 | 94.43903
|  |  |  | 90 | 61 | 0.001077959 | 2.356676 | 8.514132 | 91.48587 | 2.432749 | 5.560971 | 94.43903 | 2.953162 | 1.959041 | 94.43903
|  |  |  | 91 | 61 | 0.001077959 | 2.356676 | 8.514132 | 91.48587 | 2.432749 | 5.560971 | 94.43903 | 2.953162 | 1.963788 | 94.43903
|  |  |  | 92 | 61 | 0.001077959 | 2.356676 | 8.514132 | 91.48587 | 2.432749 | 5.560971 | 94.43903 | 2.953162 | 1.968483 | 94.43903
|  |  |  | 93 | 61 | 0.001077959 | 2.356676 | 8.514132 | 91.48587 | 2.432749 | 5.560971 | 94.43903 | 2.953162 | 1.973128 | 94.43903
|  |  |  | 94 | 61 | 0.001077959 | 2.356676 | 8.514132 | 91.48587 | 2.432749 | 5.560971 | 94.43903 | 2.953162 | 1.977724 | 94.43903
|  |  |  | 95 | 61 | 0.001077959 | 2.356676 | 8.514132 | 91.48587 | 2.432749 | 5.560971 | 94.43903 | 2.953162 | 1.982271 | 94.5941
|  |  |  | 96 | 60.9 | 0.001076192 | 2.360546 | 8.363909 | 91.63609 | 2.436744 | 5.405898 | 94.5941 | 2.958011 | 1.986772 | 94.5941
|  |  |  | 97 | 60.9 | 0.001076192 | 2.360546 | 8.363909 | 91.63609 | 2.436744 | 5.405898 | 94.5941 | 2.958011 | 1.991226 | 94.5941
|  |  |  | 98 | 60.9 | 0.001076192 | 2.360546 | 8.363909 | 91.63609 | 2.436744 | 5.405898 | 94.5941 | 2.958011 | 1.995635 | 94.5941
|  |  |  | 99 | 60.9 | 0.001076192 | 2.360546 | 8.363909 | 91.63609 | 2.436744 | 5.405898 | 94.5941 | 2.958011 | 2 | 94.5941
|  |  |  | 100 | 60.9 | 0.001076192 | 2.360546 | 8.363909 | 91.63609 | 2.436744 | 5.405898 | 94.5941 | 2.958011 | 2.004321 | 94.5941
|  |  |  | 101 | 60.9 | 0.001076192 | 2.360546 | 8.363909 | 91.63609 | 2.436744 | 5.405898 | 94.5941 | 2.958011 | 2.0086 | 94.74968
|  |  |  | 102 | 60.8 | 0.001074425 | 2.364428 | 8.213192 | 91.78681 | 2.440752 | 5.250316 | 94.74968 | 2.962876 | 2.012837 | 94.74968
|  |  |  | 103 | 60.8 | 0.001074425 | 2.364428 | 8.213192 | 91.78681 | 2.440752 | 5.250316 | 94.74968 | 2.962876 | 2.017033 | 94.74968
|  |  |  | 104 | 60.8 | 0.001074425 | 2.364428 | 8.213192 | 91.78681 | 2.440752 | 5.250316 | 94.74968 | 2.962876 | 2.021189 | 94.74968
|  |  |  | 105 | 60.8 | 0.001074425 | 2.364428 | 8.213192 | 91.78681 | 2.440752 | 5.250316 | 94.74968 | 2.962876 | 2.025306 | 94.74968
|  |  |  | 106 | 60.8 | 0.001074425 | 2.364428 | 8.213192 | 91.78681 | 2.440752 | 5.250316 | 94.74968 | 2.962876 | 2.029384 | 94.74968
|  |  |  | 107 | 60.8 | 0.001074425 | 2.364428 | 8.213192 | 91.78681 | 2.440752 | 5.250316 | 94.74968 | 2.962876 | 2.033424 | 94.74968
|  |  |  | 108 | 60.8 | 0.001074425 | 2.364428 | 8.213192 | 91.78681 | 2.440752 | 5.250316 | 94.74968 | 2.962876 | 2.037426 | 94.90578
|  |  |  | 109 | 60.7 | 0.001072658 | 2.368323 | 8.061978 | 91.93802 | 2.444773 | 5.094221 | 94.90578 | 2.967757 | 2.041393 | 94.90578
|  |  |  | 110 | 60.7 | 0.001072658 | 2.368323 | 8.061978 | 91.93802 | 2.444773 | 5.094221 | 94.90578 | 2.967757 | 2.045323 | 94.90578
|  |  |  | 111 | 60.7 | 0.001072658 | 2.368323 | 8.061978 | 91.93802 | 2.444773 | 5.094221 | 94.90578 | 2.967757 | 2.049218 | 94.90578
|  |  |  | 112 | 60.7 | 0.001072658 | 2.368323 | 8.061978 | 91.93802 | 2.444773 | 5.094221 | 94.90578 | 2.967757 | 2.053078 | 94.90578
|  |  |  | 113 | 60.7 | 0.001072658 | 2.368323 | 8.061978 | 91.93802 | 2.444773 | 5.094221 | 94.90578 | 2.967757 | 2.056905 | 94.90578
|  |  |  | 114 | 60.7 | 0.001072658 | 2.368323 | 8.061978 | 91.93802 | 2.444773 | 5.094221 | 94.90578 | 2.967757 | 2.060698 | 94.90578
|  |  |  | 115 | 60.7 | 0.001072658 | 2.368323 | 8.061978 | 91.93802 | 2.444773 | 5.094221 | 94.90578 | 2.967757 | 2.064458 | 94.90578
|  |  |  | 116 | 60.7 | 0.001072658 | 2.368323 | 8.061978 | 91.93802 | 2.444773 | 5.094221 | 94.90578 | 2.967757 | 2.068186 | 95.06239
|  |  |  | 117 | 60.6 | 0.00107089 | 2.372232 | 7.910265 | 92.08973 | 2.448807 | 4.937611 | 95.06239 | 2.972655 | 2.071882 | 95.06239
|  |  |  | 118 | 60.6 | 0.00107089 | 2.372232 | 7.910265 | 92.08973 | 2.448807 | 4.937611 | 95.06239 | 2.972655 | 2.075547 | 95.06239
|  |  |  | 119 | 60.6 | 0.00107089 | 2.372232 | 7.910265 | 92.08973 | 2.448807 | 4.937611 | 95.06239 | 2.972655 | 2.079181 | 95.06239
|  |  |  | 120 | 60.6 | 0.00107089 | 2.372232 | 7.910265 | 92.08973 | 2.448807 | 4.937611 | 95.06239 | 2.972655 | 2.082785 | 95.06239
|  |  |  | 121 | 60.6 | 0.00107089 | 2.372232 | 7.910265 | 92.08973 | 2.448807 | 4.937611 | 95.06239 | 2.972655 | 2.08636 | 95.06239
|  |  |  | 122 | 60.6 | 0.00107089 | 2.372232 | 7.910265 | 92.08973 | 2.448807 | 4.937611 | 95.06239 | 2.972655 | 2.089905 | 95.06239
|  |  |  | 123 | 60.6 | 0.00107089 | 2.372232 | 7.910265 | 92.08973 | 2.448807 | 4.937611 | 95.06239 | 2.972655 | 2.093422 | 95.06239
|  |  |  | 124 | 60.6 | 0.00107089 | 2.372232 | 7.910265 | 92.08973 | 2.448807 | 4.937611 | 95.06239 | 2.972655 | 2.09691 | 95.21952
|  |  |  | 125 | 60.5 | 0.001069123 | 2.376153 | 7.758051 | 92.24195 | 2.452855 | 4.780483 | 95.21952 | 2.977568 | 2.100371 | 95.21952
|  |  |  | 126 | 60.5 | 0.001069123 | 2.376153 | 7.758051 | 92.24195 | 2.452855 | 4.780483 | 95.21952 | 2.977568 | 2.103804 | 95.21952
|  |  |  | 127 | 60.5 | 0.001069123 | 2.376153 | 7.758051 | 92.24195 | 2.452855 | 4.780483 | 95.21952 | 2.977568 | 2.10721 | 95.21952
|  |  |  | 128 | 60.5 | 0.001069123 | 2.376153 | 7.758051 | 92.24195 | 2.452855 | 4.780483 | 95.21952 | 2.977568 | 2.11059 | 95.21952
|  |  |  | 129 | 60.5 | 0.001069123 | 2.376153 | 7.758051 | 92.24195 | 2.452855 | 4.780483 | 95.21952 | 2.977568 | 2.113943 | 95.21952
|  |  |  | 130 | 60.5 | 0.001069123 | 2.376153 | 7.758051 | 92.24195 | 2.452855 | 4.780483 | 95.21952 | 2.977568 | 2.117271 | 95.21952
|  |  |  | 131 | 60.5 | 0.001069123 | 2.376153 | 7.758051 | 92.24195 | 2.452855 | 4.780483 | 95.21952 | 2.977568 | 2.120574 | 95.21952
|  |  |  | 132 | 60.5 | 0.001069123 | 2.376153 | 7.758051 | 92.24195 | 2.452855 | 4.780483 | 95.21952 | 2.977568 | 2.123852 | 95.21952
|  |  |  | 133 | 60.5 | 0.001069123 | 2.376153 | 7.758051 | 92.24195 | 2.452855 | 4.780483 | 95.21952 | 2.977568 | 2.127105 | 95.21952
|  |  |  | 134 | 60.5 | 0.001069123 | 2.376153 | 7.758051 | 92.24195 | 2.452855 | 4.780483 | 95.21952 | 2.977568 | 2.130334 | 95.37717
|  |  |  | 135 | 60.4 | 0.001067356 | 2.380087 | 7.605332 | 92.39467 | 2.456916 | 4.622835 | 95.37717 | 2.982498 | 2.133539 | 95.37717
|  |  |  | 136 | 60.4 | 0.001067356 | 2.380087 | 7.605332 | 92.39467 | 2.456916 | 4.622835 | 95.37717 | 2.982498 | 2.136721 | 95.37717
|  |  |  | 137 | 60.4 | 0.001067356 | 2.380087 | 7.605332 | 92.39467 | 2.456916 | 4.622835 | 95.37717 | 2.982498 | 2.139879 | 95.37717
|  |  |  | 138 | 60.4 | 0.001067356 | 2.380087 | 7.605332 | 92.39467 | 2.456916 | 4.622835 | 95.37717 | 2.982498 | 2.143015 | 95.37717
|  |  |  | 139 | 60.4 | 0.001067356 | 2.380087 | 7.605332 | 92.39467 | 2.456916 | 4.622835 | 95.37717 | 2.982498 | 2.146128 | 95.37717
|  |  |  | 140 | 60.4 | 0.001067356 | 2.380087 | 7.605332 | 92.39467 | 2.456916 | 4.622835 | 95.37717 | 2.982498 | 2.149219 | 95.37717
|  |  |  | 141 | 60.4 | 0.001067356 | 2.380087 | 7.605332 | 92.39467 | 2.456916 | 4.622835 | 95.37717 | 2.982498 | 2.152288 | 95.37717
|  |  |  | 142 | 60.4 | 0.001067356 | 2.380087 | 7.605332 | 92.39467 | 2.456916 | 4.622835 | 95.37717 | 2.982498 | 2.155336 | 95.37717
|  |  |  | 143 | 60.4 | 0.001067356 | 2.380087 | 7.605332 | 92.39467 | 2.456916 | 4.622835 | 95.37717 | 2.982498 | 2.158362 | 95.37717
|  |  |  | 144 | 60.4 | 0.001067356 | 2.380087 | 7.605332 | 92.39467 | 2.456916 | 4.622835 | 95.37717 | 2.982498 | 2.161368 | 95.53534
|  |  |  | 145 | 60.3 | 0.001065589 | 2.384034 | 7.452107 | 92.54789 | 2.46099 | 4.464664 | 95.53534 | 2.987444 | 2.164353 | 95.53534
|  |  |  | 146 | 60.3 | 0.001065589 | 2.384034 | 7.452107 | 92.54789 | 2.46099 | 4.464664 | 95.53534 | 2.987444 | 2.167317 | 95.53534
|  |  |  | 147 | 60.3 | 0.001065589 | 2.384034 | 7.452107 | 92.54789 | 2.46099 | 4.464664 | 95.53534 | 2.987444 | 2.170262 | 95.53534
|  |  |  | 148 | 60.3 | 0.001065589 | 2.384034 | 7.452107 | 92.54789 | 2.46099 | 4.464664 | 95.53534 | 2.987444 | 2.173186 | 95.53534
|  |  |  | 149 | 60.3 | 0.001065589 | 2.384034 | 7.452107 | 92.54789 | 2.46099 | 4.464664 | 95.53534 | 2.987444 | 2.176091 | 95.53534
|  |  |  | 150 | 60.3 | 0.001065589 | 2.384034 | 7.452107 | 92.54789 | 2.46099 | 4.464664 | 95.53534 | 2.987444 | 2.178977 | 95.53534
|  |  |  | 151 | 60.3 | 0.001065589 | 2.384034 | 7.452107 | 92.54789 | 2.46099 | 4.464664 | 95.53534 | 2.987444 | 2.181844 | 95.53534
|  |  |  | 152 | 60.3 | 0.001065589 | 2.384034 | 7.452107 | 92.54789 | 2.46099 | 4.464664 | 95.53534 | 2.987444 | 2.184691 | 95.53534
|  |  |  | 153 | 60.3 | 0.001065589 | 2.384034 | 7.452107 | 92.54789 | 2.46099 | 4.464664 | 95.53534 | 2.987444 | 2.187521 | 95.53534
|  |  |  | 154 | 60.3 | 0.001065589 | 2.384034 | 7.452107 | 92.54789 | 2.46099 | 4.464664 | 95.53534 | 2.987444 | 2.190332 | 95.53534
|  |  |  | 155 | 60.3 | 0.001065589 | 2.384034 | 7.452107 | 92.54789 | 2.46099 | 4.464664 | 95.53534 | 2.987444 | 2.193125 | 95.53534
|  |  |  | 156 | 60.3 | 0.001065589 | 2.384034 | 7.452107 | 92.54789 | 2.46099 | 4.464664 | 95.53534 | 2.987444 | 2.1959 | 95.69403
|  |  |  | 157 | 60.2 | 0.001063822 | 2.387994 | 7.298373 | 92.70163 | 2.465078 | 4.305967 | 95.69403 | 2.992406 | 2.198657 | 95.69403
|  |  |  | 158 | 60.2 | 0.001063822 | 2.387994 | 7.298373 | 92.70163 | 2.465078 | 4.305967 | 95.69403 | 2.992406 | 2.201397 | 95.69403
|  |  |  | 159 | 60.2 | 0.001063822 | 2.387994 | 7.298373 | 92.70163 | 2.465078 | 4.305967 | 95.69403 | 2.992406 | 2.20412 | 95.69403
|  |  |  | 160 | 60.2 | 0.001063822 | 2.387994 | 7.298373 | 92.70163 | 2.465078 | 4.305967 | 95.69403 | 2.992406 | 2.206826 | 95.69403
|  |  |  | 161 | 60.2 | 0.001063822 | 2.387994 | 7.298373 | 92.70163 | 2.465078 | 4.305967 | 95.69403 | 2.992406 | 2.209515 | 95.69403
|  |  |  | 162 | 60.2 | 0.001063822 | 2.387994 | 7.298373 | 92.70163 | 2.465078 | 4.305967 | 95.69403 | 2.992406 | 2.212188 | 95.69403
|  |  |  | 163 | 60.2 | 0.001063822 | 2.387994 | 7.298373 | 92.70163 | 2.465078 | 4.305967 | 95.69403 | 2.992406 | 2.214844 | 95.69403
|  |  |  | 164 | 60.2 | 0.001063822 | 2.387994 | 7.298373 | 92.70163 | 2.465078 | 4.305967 | 95.69403 | 2.992406 | 2.217484 | 95.69403
|  |  |  | 165 | 60.2 | 0.001063822 | 2.387994 | 7.298373 | 92.70163 | 2.465078 | 4.305967 | 95.69403 | 2.992406 | 2.220108 | 95.69403
|  |  |  | 166 | 60.2 | 0.001063822 | 2.387994 | 7.298373 | 92.70163 | 2.465078 | 4.305967 | 95.69403 | 2.992406 | 2.222716 | 95.69403
|  |  |  | 167 | 60.2 | 0.001063822 | 2.387994 | 7.298373 | 92.70163 | 2.465078 | 4.305967 | 95.69403 | 2.992406 | 2.225309 | 95.69403
|  |  |  | 168 | 60.2 | 0.001063822 | 2.387994 | 7.298373 | 92.70163 | 2.465078 | 4.305967 | 95.69403 | 2.992406 | 2.227887 | 95.69403
|  |  |  | 169 | 60.2 | 0.001063822 | 2.387994 | 7.298373 | 92.70163 | 2.465078 | 4.305967 | 95.69403 | 2.992406 | 2.230449 | 95.85326
|  |  |  | 170 | 60.1 | 0.001062055 | 2.391967 | 7.144128 | 92.85587 | 2.46918 | 4.146742 | 95.85326 | 2.997385 | 2.232996 | 95.85326
|  |  |  | 171 | 60.1 | 0.001062055 | 2.391967 | 7.144128 | 92.85587 | 2.46918 | 4.146742 | 95.85326 | 2.997385 | 2.235528 | 95.85326
|  |  |  | 172 | 60.1 | 0.001062055 | 2.391967 | 7.144128 | 92.85587 | 2.46918 | 4.146742 | 95.85326 | 2.997385 | 2.238046 | 95.85326
|  |  |  | 173 | 60.1 | 0.001062055 | 2.391967 | 7.144128 | 92.85587 | 2.46918 | 4.146742 | 95.85326 | 2.997385 | 2.240549 | 95.85326
|  |  |  | 174 | 60.1 | 0.001062055 | 2.391967 | 7.144128 | 92.85587 | 2.46918 | 4.146742 | 95.85326 | 2.997385 | 2.243038 | 95.85326
|  |  |  | 175 | 60.1 | 0.001062055 | 2.391967 | 7.144128 | 92.85587 | 2.46918 | 4.146742 | 95.85326 | 2.997385 | 2.245513 | 95.85326
|  |  |  | 176 | 60.1 | 0.001062055 | 2.391967 | 7.144128 | 92.85587 | 2.46918 | 4.146742 | 95.85326 | 2.997385 | 2.247973 | 95.85326
|  |  |  | 177 | 60.1 | 0.001062055 | 2.391967 | 7.144128 | 92.85587 | 2.46918 | 4.146742 | 95.85326 | 2.997385 | 2.25042 | 95.85326
|  |  |  | 178 | 60.1 | 0.001062055 | 2.391967 | 7.144128 | 92.85587 | 2.46918 | 4.146742 | 95.85326 | 2.997385 | 2.252853 | 95.85326
|  |  |  | 179 | 60.1 | 0.001062055 | 2.391967 | 7.144128 | 92.85587 | 2.46918 | 4.146742 | 95.85326 | 2.997385 | 2.255273 | 95.85326
|  |  |  | 180 | 60.1 | 0.001062055 | 2.391967 | 7.144128 | 92.85587 | 2.46918 | 4.146742 | 95.85326 | 2.997385 | 2.257679 | 95.85326
|  |  |  | 181 | 60.1 | 0.001062055 | 2.391967 | 7.144128 | 92.85587 | 2.46918 | 4.146742 | 95.85326 | 2.997385 | 2.260071 | 95.85326
|  |  |  | 182 | 60.1 | 0.001062055 | 2.391967 | 7.144128 | 92.85587 | 2.46918 | 4.146742 | 95.85326 | 2.997385 | 2.262451 | 95.85326
|  |  |  | 183 | 60.1 | 0.001062055 | 2.391967 | 7.144128 | 92.85587 | 2.46918 | 4.146742 | 95.85326 | 2.997385 | 2.264818 | 95.85326
|  |  |  | 184 | 60.1 | 0.001062055 | 2.391967 | 7.144128 | 92.85587 | 2.46918 | 4.146742 | 95.85326 | 2.997385 | 2.267172 | 95.85326
|  |  |  | 185 | 60.1 | 0.001062055 | 2.391967 | 7.144128 | 92.85587 | 2.46918 | 4.146742 | 95.85326 | 2.997385 | 2.269513 | 96.01301
|  |  |  | 186 | 60 | 0.001060288 | 2.395954 | 6.989368 | 93.01063 | 2.473295 | 3.986987 | 96.01301 | 3.002381 | 2.271842 | 96.01301
|  |  |  | 187 | 60 | 0.001060288 | 2.395954 | 6.989368 | 93.01063 | 2.473295 | 3.986987 | 96.01301 | 3.002381 | 2.274158 | 96.01301
|  |  |  | 188 | 60 | 0.001060288 | 2.395954 | 6.989368 | 93.01063 | 2.473295 | 3.986987 | 96.01301 | 3.002381 | 2.276462 | 96.01301
|  |  |  | 189 | 60 | 0.001060288 | 2.395954 | 6.989368 | 93.01063 | 2.473295 | 3.986987 | 96.01301 | 3.002381 | 2.278754 | 96.01301
|  |  |  | 190 | 60 | 0.001060288 | 2.395954 | 6.989368 | 93.01063 | 2.473295 | 3.986987 | 96.01301 | 3.002381 | 2.281033 | 96.01301
|  |  |  | 191 | 60 | 0.001060288 | 2.395954 | 6.989368 | 93.01063 | 2.473295 | 3.986987 | 96.01301 | 3.002381 | 2.283301 | 96.01301
|  |  |  | 192 | 60 | 0.001060288 | 2.395954 | 6.989368 | 93.01063 | 2.473295 | 3.986987 | 96.01301 | 3.002381 | 2.285557 | 96.01301
|  |  |  | 193 | 60 | 0.001060288 | 2.395954 | 6.989368 | 93.01063 | 2.473295 | 3.986987 | 96.01301 | 3.002381 | 2.287802 | 96.01301
|  |  |  | 194 | 60 | 0.001060288 | 2.395954 | 6.989368 | 93.01063 | 2.473295 | 3.986987 | 96.01301 | 3.002381 | 2.290035 | 96.01301
|  |  |  | 195 | 60 | 0.001060288 | 2.395954 | 6.989368 | 93.01063 | 2.473295 | 3.986987 | 96.01301 | 3.002381

## D11 PMB-50 02_04
CURVA COMPATTAZIONE [EN 12697-31]
|  |  |  | N giri | h [mm] | V [m3] | ρgeo [Mg/m3] | vgeo [%] | Cgeo [%] | ρSSD [Mg/m3] | vSSD [%] | CSSD [%] | Δv [%] | log10N | CSSD [%]
ACR PMB - 50 |  |  |  | 0 | 73.1 | 0.001291784 | 1.966738 | 23.65147 | 76.34853 | 2.036582 | 20.94015 | 79.05985 | 2.711326 | 0 | 81.97553
|  |  |  | 1 | 70.5 | 0.001245838 | 2.03927 | 20.83578 | 79.16422 | 2.11169 | 18.02447 | 81.97553 | 2.811318 | 0.30103 | 83.27486
Provino | D11 |  |  | 2 | 69.4 | 0.001226399 | 2.071593 | 19.58102 | 80.41898 | 2.14516 | 16.72514 | 83.27486 | 2.855878 | 0.4771213 | 84.36898
Data | 2025-04-02 |  |  | 3 | 68.5 | 0.001210495 | 2.098811 | 18.52442 | 81.47558 | 2.173345 | 15.63102 | 84.36898 | 2.8934 | 0.60206 | 85.11451
Tcomp [°C] | 160 ± 5 |  |  | 4 | 67.9 | 0.001199892 | 2.117357 | 17.80446 | 82.19554 | 2.19255 | 14.88549 | 85.11451 | 2.918968 | 0.69897 | 85.74592
|  |  |  | 5 | 67.4 | 0.001191056 | 2.133065 | 17.1947 | 82.8053 | 2.208815 | 14.25408 | 85.74592 | 2.940622 | 0.7781513 | 86.25784
D | [mm] | 150 |  | 6 | 67 | 0.001183988 | 2.145799 | 16.70034 | 83.29966 | 2.222002 | 13.74216 | 86.25784 | 2.958178 | 0.845098 | 86.7759
h | [mm] | 60 |  | 7 | 66.6 | 0.001176919 | 2.158687 | 16.20004 | 83.79996 | 2.235347 | 13.2241 | 86.7759 | 2.975945 | 0.90309 | 87.16855
ρM | [Mg/m3] | 2.576 |  | 8 | 66.3 | 0.001171618 | 2.168455 | 15.82086 | 84.17914 | 2.245462 | 12.83145 | 87.16855 | 2.98941 | 0.9542425 | 87.4323
vg | [%] | 7 |  | 9 | 66.1 | 0.001168083 | 2.175016 | 15.56615 | 84.43385 | 2.252256 | 12.5677 | 87.4323 | 2.998455 | 1 | 87.83093
M | [g] | 2540.6 |  | 10 | 65.8 | 0.001162782 | 2.184932 | 15.1812 | 84.8188 | 2.262525 | 12.16907 | 87.83093 | 3.012126 | 1.041393 | 88.09871
ρSSD | [Mg/m3] | 2.481235 |  | 11 | 65.6 | 0.001159248 | 2.191594 | 14.9226 | 85.0774 | 2.269423 | 11.90129 | 88.09871 | 3.02131 | 1.079181 | 88.36812
|  |  |  | 12 | 65.4 | 0.001155713 | 2.198296 | 14.66243 | 85.33757 | 2.276363 | 11.63188 | 88.36812 | 3.030549 | 1.113943 | 88.63919
|  |  |  | 13 | 65.2 | 0.001152179 | 2.205039 | 14.40066 | 85.59934 | 2.283346 | 11.36081 | 88.63919 | 3.039845 | 1.146128 | 88.91193
DIMENSIONI [EN 12697-29] |  |  |  | 14 | 65 | 0.001148645 | 2.211824 | 14.13727 | 85.86273 | 2.290371 | 11.08807 | 88.91193 | 3.049199 | 1.176091 | 89.04892
|  |  |  | 15 | 64.9 | 0.001146878 | 2.215232 | 14.00497 | 85.99503 | 2.2939 | 10.95108 | 89.04892 | 3.053897 | 1.20412 | 89.32419
|  |  |  | 16 | 64.7 | 0.001143343 | 2.22208 | 13.73915 | 86.26085 | 2.300991 | 10.67581 | 89.32419 | 3.063337 | 1.230449 | 89.46246
|  |  | Average [mm] | 17 | 64.6 | 0.001141576 | 2.225519 | 13.60561 | 86.39439 | 2.304553 | 10.53754 | 89.46246 | 3.068079 | 1.255273 | 89.60117
h | 1 | 59.5 | 59.575 | 18 | 64.5 | 0.001139809 | 2.22897 | 13.47167 | 86.52833 | 2.308126 | 10.39883 | 89.60117 | 3.072836 | 1.278754 | 89.7403
| 2 | 59.6 |  | 19 | 64.4 | 0.001138042 | 2.232431 | 13.33731 | 86.66269 | 2.31171 | 10.2597 | 89.7403 | 3.077607 | 1.30103 | 90.01986
| 3 | 59.6 |  | 20 | 64.2 | 0.001134508 | 2.239386 | 13.06733 | 86.93267 | 2.318912 | 9.980137 | 90.01986 | 3.087195 | 1.322219 | 90.1603
| 4 | 59.6 |  | 21 | 64.1 | 0.001132741 | 2.242879 | 12.93171 | 87.06829 | 2.322529 | 9.839701 | 90.1603 | 3.092011 | 1.342423 | 90.30117
|  |  |  | 22 | 64 | 0.001130973 | 2.246384 | 12.79567 | 87.20433 | 2.326158 | 9.698825 | 90.30117 | 3.096842 | 1.361728 | 90.44249
D | 1 | 149.7 | 149.7 | 23 | 63.9 | 0.001129206 | 2.249899 | 12.6592 | 87.3408 | 2.329799 | 9.557509 | 90.44249 | 3.101689 | 1.380211 | 90.58425
| 2 | 149.7 |  | 24 | 63.8 | 0.001127439 | 2.253426 | 12.5223 | 87.4777 | 2.33345 | 9.41575 | 90.58425 | 3.10655 | 1.39794 | 90.58425
|  |  |  | 25 | 63.8 | 0.001127439 | 2.253426 | 12.5223 | 87.4777 | 2.33345 | 9.41575 | 90.58425 | 3.10655 | 1.414973 | 90.72645
PARAMETRI |  |  |  | 26 | 63.7 | 0.001125672 | 2.256963 | 12.38497 | 87.61503 | 2.337113 | 9.273545 | 90.72645 | 3.111427 | 1.431364 | 90.86911
|  |  |  | 27 | 63.6 | 0.001123905 | 2.260512 | 12.24721 | 87.75279 | 2.340788 | 9.130893 | 90.86911 | 3.116319 | 1.447158 | 91.01221
C1 | 81.80155 |  |  | 28 | 63.5 | 0.001122138 | 2.264072 | 12.10902 | 87.89098 | 2.344474 | 8.987792 | 91.01221 | 3.121227 | 1.462398 | 91.15576
k | 6.305355 |  |  | 29 | 63.4 | 0.00112037 | 2.267643 | 11.97039 | 88.02961 | 2.348172 | 8.84424 | 91.15576 | 3.12615 | 1.477121 | 91.15576
CDI | 91.42035 |  |  | 30 | 63.4 | 0.00112037 | 2.267643 | 11.97039 | 88.02961 | 2.348172 | 8.84424 | 91.15576 | 3.12615 | 1.491362 | 91.29977
|  |  |  | 31 | 63.3 | 0.001118603 | 2.271225 | 11.83132 | 88.16868 | 2.351882 | 8.700234 | 91.29977 | 3.131089 | 1.50515 | 91.44423
|  |  |  | 32 | 63.2 | 0.001116836 | 2.274819 | 11.69182 | 88.30818 | 2.355603 | 8.555772 | 91.44423 | 3.136043 | 1.518514 | 91.44423
|  |  |  | 33 | 63.2 | 0.001116836 | 2.274819 | 11.69182 | 88.30818 | 2.355603 | 8.555772 | 91.44423 | 3.136043 | 1.531479 | 91.58915
|  |  |  | 34 | 63.1 | 0.001115069 | 2.278424 | 11.55187 | 88.44813 | 2.359336 | 8.410853 | 91.58915 | 3.141013 | 1.544068 | 91.73453
|  |  |  | 35 | 63 | 0.001113302 | 2.28204 | 11.41147 | 88.58853 | 2.363081 | 8.265473 | 91.73453 | 3.145999 | 1.556303 | 91.73453
|  |  |  | 36 | 63 | 0.001113302 | 2.28204 | 11.41147 | 88.58853 | 2.363081 | 8.265473 | 91.73453 | 3.145999 | 1.568202 | 91.88037
|  |  |  | 37 | 62.9 | 0.001111535 | 2.285669 | 11.27063 | 88.72937 | 2.366838 | 8.119631 | 91.88037 | 3.151 | 1.579784 | 91.88037
|  |  |  | 38 | 62.9 | 0.001111535 | 2.285669 | 11.27063 | 88.72937 | 2.366838 | 8.119631 | 91.88037 | 3.151 | 1.591065 | 92.02667
|  |  |  | 39 | 62.8 | 0.001109768 | 2.289308 | 11.12934 | 88.87066 | 2.370607 | 7.973325 | 92.02667 | 3.156018 | 1.60206 | 92.02667
|  |  |  | 40 | 62.8 | 0.001109768 | 2.289308 | 11.12934 | 88.87066 | 2.370607 | 7.973325 | 92.02667 | 3.156018 | 1.612784 | 92.17345
|  |  |  | 41 | 62.7 | 0.001108 | 2.292959 | 10.9876 | 89.0124 | 2.374388 | 7.826552 | 92.17345 | 3.161051 | 1.623249 | 92.17345
|  |  |  | 42 | 62.7 | 0.001108 | 2.292959 | 10.9876 | 89.0124 | 2.374388 | 7.826552 | 92.17345 | 3.161051 | 1.633468 | 92.32069
|  |  |  | 43 | 62.6 | 0.001106233 | 2.296622 | 10.84541 | 89.15459 | 2.378181 | 7.67931 | 92.32069 | 3.166101 | 1.643453 | 92.32069
|  |  |  | 44 | 62.6 | 0.001106233 | 2.296622 | 10.84541 | 89.15459 | 2.378181 | 7.67931 | 92.32069 | 3.166101 | 1.653213 | 92.4684
|  |  |  | 45 | 62.5 | 0.001104466 | 2.300297 | 10.70276 | 89.29724 | 2.381986 | 7.531597 | 92.4684 | 3.171166 | 1.662758 | 92.4684
|  |  |  | 46 | 62.5 | 0.001104466 | 2.300297 | 10.70276 | 89.29724 | 2.381986 | 7.531597 | 92.4684 | 3.171166 | 1.672098 | 92.61659
|  |  |  | 47 | 62.4 | 0.001102699 | 2.303983 | 10.55966 | 89.44034 | 2.385803 | 7.383411 | 92.61659 | 3.176248 | 1.681241 | 92.61659
|  |  |  | 48 | 62.4 | 0.001102699 | 2.303983 | 10.55966 | 89.44034 | 2.385803 | 7.383411 | 92.61659 | 3.176248 | 1.690196 | 92.61659
|  |  |  | 49 | 62.4 | 0.001102699 | 2.303983 | 10.55966 | 89.44034 | 2.385803 | 7.383411 | 92.61659 | 3.176248 | 1.69897 | 92.76525
|  |  |  | 50 | 62.3 | 0.001100932 | 2.307681 | 10.4161 | 89.5839 | 2.389633 | 7.234748 | 92.76525 | 3.181347 | 1.70757 | 92.76525
|  |  |  | 51 | 62.3 | 0.001100932 | 2.307681 | 10.4161 | 89.5839 | 2.389633 | 7.234748 | 92.76525 | 3.181347 | 1.716003 | 92.76525
|  |  |  | 52 | 62.3 | 0.001100932 | 2.307681 | 10.4161 | 89.5839 | 2.389633 | 7.234748 | 92.76525 | 3.181347 | 1.724276 | 92.91439
|  |  |  | 53 | 62.2 | 0.001099165 | 2.311391 | 10.27207 | 89.72793 | 2.393475 | 7.085608 | 92.91439 | 3.186462 | 1.732394 | 92.91439
|  |  |  | 54 | 62.2 | 0.001099165 | 2.311391 | 10.27207 | 89.72793 | 2.393475 | 7.085608 | 92.91439 | 3.186462 | 1.740363 | 92.91439
|  |  |  | 55 | 62.2 | 0.001099165 | 2.311391 | 10.27207 | 89.72793 | 2.393475 | 7.085608 | 92.91439 | 3.186462 | 1.748188 | 93.06401
|  |  |  | 56 | 62.1 | 0.001097398 | 2.315114 | 10.12758 | 89.87242 | 2.397329 | 6.935987 | 93.06401 | 3.191593 | 1.755875 | 93.06401
|  |  |  | 57 | 62.1 | 0.001097398 | 2.315114 | 10.12758 | 89.87242 | 2.397329 | 6.935987 | 93.06401 | 3.191593 | 1.763428 | 93.06401
|  |  |  | 58 | 62.1 | 0.001097398 | 2.315114 | 10.12758 | 89.87242 | 2.397329 | 6.935987 | 93.06401 | 3.191593 | 1.770852 | 93.21412
|  |  |  | 59 | 62 | 0.00109563 | 2.318848 | 9.982625 | 90.01738 | 2.401196 | 6.785884 | 93.21412 | 3.19674 | 1.778151 | 93.21412
|  |  |  | 60 | 62 | 0.00109563 | 2.318848 | 9.982625 | 90.01738 | 2.401196 | 6.785884 | 93.21412 | 3.19674 | 1.78533 | 93.21412
|  |  |  | 61 | 62 | 0.00109563 | 2.318848 | 9.982625 | 90.01738 | 2.401196 | 6.785884 | 93.21412 | 3.19674 | 1.792392 | 93.3647
|  |  |  | 62 | 61.9 | 0.001093863 | 2.322594 | 9.837201 | 90.1628 | 2.405075 | 6.635296 | 93.3647 | 3.201905 | 1.799341 | 93.3647
|  |  |  | 63 | 61.9 | 0.001093863 | 2.322594 | 9.837201 | 90.1628 | 2.405075 | 6.635296 | 93.3647 | 3.201905 | 1.80618 | 93.3647
|  |  |  | 64 | 61.9 | 0.001093863 | 2.322594 | 9.837201 | 90.1628 | 2.405075 | 6.635296 | 93.3647 | 3.201905 | 1.812913 | 93.3647
|  |  |  | 65 | 61.9 | 0.001093863 | 2.322594 | 9.837201 | 90.1628 | 2.405075 | 6.635296 | 93.3647 | 3.201905 | 1.819544 | 93.51578
|  |  |  | 66 | 61.8 | 0.001092096 | 2.326352 | 9.691306 | 90.30869 | 2.408966 | 6.48422 | 93.51578 | 3.207086 | 1.826075 | 93.51578
|  |  |  | 67 | 61.8 | 0.001092096 | 2.326352 | 9.691306 | 90.30869 | 2.408966 | 6.48422 | 93.51578 | 3.207086 | 1.832509 | 93.51578
|  |  |  | 68 | 61.8 | 0.001092096 | 2.326352 | 9.691306 | 90.30869 | 2.408966 | 6.48422 | 93.51578 | 3.207086 | 1.838849 | 93.51578
|  |  |  | 69 | 61.8 | 0.001092096 | 2.326352 | 9.691306 | 90.30869 | 2.408966 | 6.48422 | 93.51578 | 3.207086 | 1.845098 | 93.66734
|  |  |  | 70 | 61.7 | 0.001090329 | 2.330122 | 9.544939 | 90.45506 | 2.412871 | 6.332655 | 93.66734 | 3.212284 | 1.851258 | 93.66734
|  |  |  | 71 | 61.7 | 0.001090329 | 2.330122 | 9.544939 | 90.45506 | 2.412871 | 6.332655 | 93.66734 | 3.212284 | 1.857332 | 93.66734
|  |  |  | 72 | 61.7 | 0.001090329 | 2.330122 | 9.544939 | 90.45506 | 2.412871 | 6.332655 | 93.66734 | 3.212284 | 1.863323 | 93.66734
|  |  |  | 73 | 61.7 | 0.001090329 | 2.330122 | 9.544939 | 90.45506 | 2.412871 | 6.332655 | 93.66734 | 3.212284 | 1.869232 | 93.8194
|  |  |  | 74 | 61.6 | 0.001088562 | 2.333905 | 9.398096 | 90.6019 | 2.416788 | 6.180598 | 93.8194 | 3.217498 | 1.875061 | 93.8194
|  |  |  | 75 | 61.6 | 0.001088562 | 2.333905 | 9.398096 | 90.6019 | 2.416788 | 6.180598 | 93.8194 | 3.217498 | 1.880814 | 93.8194
|  |  |  | 76 | 61.6 | 0.001088562 | 2.333905 | 9.398096 | 90.6019 | 2.416788 | 6.180598 | 93.8194 | 3.217498 | 1.886491 | 93.8194
|  |  |  | 77 | 61.6 | 0.001088562 | 2.333905 | 9.398096 | 90.6019 | 2.416788 | 6.180598 | 93.8194 | 3.217498 | 1.892095 | 93.8194
|  |  |  | 78 | 61.6 | 0.001088562 | 2.333905 | 9.398096 | 90.6019 | 2.416788 | 6.180598 | 93.8194 | 3.217498 | 1.897627 | 93.97195
|  |  |  | 79 | 61.5 | 0.001086795 | 2.3377 | 9.250776 | 90.74922 | 2.420718 | 6.028046 | 93.97195 | 3.22273 | 1.90309 | 93.97195
|  |  |  | 80 | 61.5 | 0.001086795 | 2.3377 | 9.250776 | 90.74922 | 2.420718 | 6.028046 | 93.97195 | 3.22273 | 1.908485 | 93.97195
|  |  |  | 81 | 61.5 | 0.001086795 | 2.3377 | 9.250776 | 90.74922 | 2.420718 | 6.028046 | 93.97195 | 3.22273 | 1.913814 | 93.97195
|  |  |  | 82 | 61.5 | 0.001086795 | 2.3377 | 9.250776 | 90.74922 | 2.420718 | 6.028046 | 93.97195 | 3.22273 | 1.919078 | 94.125
|  |  |  | 83 | 61.4 | 0.001085028 | 2.341507 | 9.102976 | 90.89702 | 2.42466 | 5.874997 | 94.125 | 3.227979 | 1.924279 | 94.125
|  |  |  | 84 | 61.4 | 0.001085028 | 2.341507 | 9.102976 | 90.89702 | 2.42466 | 5.874997 | 94.125 | 3.227979 | 1.929419 | 94.125
|  |  |  | 85 | 61.4 | 0.001085028 | 2.341507 | 9.102976 | 90.89702 | 2.42466 | 5.874997 | 94.125 | 3.227979 | 1.934498 | 94.125
|  |  |  | 86 | 61.4 | 0.001085028 | 2.341507 | 9.102976 | 90.89702 | 2.42466 | 5.874997 | 94.125 | 3.227979 | 1.939519 | 94.125
|  |  |  | 87 | 61.4 | 0.001085028 | 2.341507 | 9.102976 | 90.89702 | 2.42466 | 5.874997 | 94.125 | 3.227979 | 1.944483 | 94.125
|  |  |  | 88 | 61.4 | 0.001085028 | 2.341507 | 9.102976 | 90.89702 | 2.42466 | 5.874997 | 94.125 | 3.227979 | 1.94939 | 94.27855
|  |  |  | 89 | 61.3 | 0.00108326 | 2.345327 | 8.954694 | 91.04531 | 2.428615 | 5.721449 | 94.27855 | 3.233245 | 1.954243 | 94.27855
|  |  |  | 90 | 61.3 | 0.00108326 | 2.345327 | 8.954694 | 91.04531 | 2.428615 | 5.721449 | 94.27855 | 3.233245 | 1.959041 | 94.27855
|  |  |  | 91 | 61.3 | 0.00108326 | 2.345327 | 8.954694 | 91.04531 | 2.428615 | 5.721449 | 94.27855 | 3.233245 | 1.963788 | 94.27855
|  |  |  | 92 | 61.3 | 0.00108326 | 2.345327 | 8.954694 | 91.04531 | 2.428615 | 5.721449 | 94.27855 | 3.233245 | 1.968483 | 94.27855
|  |  |  | 93 | 61.3 | 0.00108326 | 2.345327 | 8.954694 | 91.04531 | 2.428615 | 5.721449 | 94.27855 | 3.233245 | 1.973128 | 94.4326
|  |  |  | 94 | 61.2 | 0.001081493 | 2.349159 | 8.805927 | 91.19407 | 2.432584 | 5.567399 | 94.4326 | 3.238528 | 1.977724 | 94.4326
|  |  |  | 95 | 61.2 | 0.001081493 | 2.349159 | 8.805927 | 91.19407 | 2.432584 | 5.567399 | 94.4326 | 3.238528 | 1.982271 | 94.4326
|  |  |  | 96 | 61.2 | 0.001081493 | 2.349159 | 8.805927 | 91.19407 | 2.432584 | 5.567399 | 94.4326 | 3.238528 | 1.986772 | 94.4326
|  |  |  | 97 | 61.2 | 0.001081493 | 2.349159 | 8.805927 | 91.19407 | 2.432584 | 5.567399 | 94.4326 | 3.238528 | 1.991226 | 94.4326
|  |  |  | 98 | 61.2 | 0.001081493 | 2.349159 | 8.805927 | 91.19407 | 2.432584 | 5.567399 | 94.4326 | 3.238528 | 1.995635 | 94.4326
|  |  |  | 99 | 61.2 | 0.001081493 | 2.349159 | 8.805927 | 91.19407 | 2.432584 | 5.567399 | 94.4326 | 3.238528 | 2 | 94.58716
|  |  |  | 100 | 61.1 | 0.001079726 | 2.353004 | 8.656673 | 91.34333 | 2.436565 | 5.412845 | 94.58716 | 3.243828 | 2.004321 | 94.58716
|  |  |  | 101 | 61.1 | 0.001079726 | 2.353004 | 8.656673 | 91.34333 | 2.436565 | 5.412845 | 94.58716 | 3.243828 | 2.0086 | 94.58716
|  |  |  | 102 | 61.1 | 0.001079726 | 2.353004 | 8.656673 | 91.34333 | 2.436565 | 5.412845 | 94.58716 | 3.243828 | 2.012837 | 94.58716
|  |  |  | 103 | 61.1 | 0.001079726 | 2.353004 | 8.656673 | 91.34333 | 2.436565 | 5.412845 | 94.58716 | 3.243828 | 2.017033 | 94.58716
|  |  |  | 104 | 61.1 | 0.001079726 | 2.353004 | 8.656673 | 91.34333 | 2.436565 | 5.412845 | 94.58716 | 3.243828 | 2.021189 | 94.58716
|  |  |  | 105 | 61.1 | 0.001079726 | 2.353004 | 8.656673 | 91.34333 | 2.436565 | 5.412845 | 94.58716 | 3.243828 | 2.025306 | 94.58716
|  |  |  | 106 | 61.1 | 0.001079726 | 2.353004 | 8.656673 | 91.34333 | 2.436565 | 5.412845 | 94.58716 | 3.243828 | 2.029384 | 94.74222
|  |  |  | 107 | 61 | 0.001077959 | 2.356861 | 8.50693 | 91.49307 | 2.440559 | 5.257784 | 94.74222 | 3.249146 | 2.033424 | 94.74222
|  |  |  | 108 | 61 | 0.001077959 | 2.356861 | 8.50693 | 91.49307 | 2.440559 | 5.257784 | 94.74222 | 3.249146 | 2.037426 | 94.74222
|  |  |  | 109 | 61 | 0.001077959 | 2.356861 | 8.50693 | 91.49307 | 2.440559 | 5.257784 | 94.74222 | 3.249146 | 2.041393 | 94.74222
|  |  |  | 110 | 61 | 0.001077959 | 2.356861 | 8.50693 | 91.49307 | 2.440559 | 5.257784 | 94.74222 | 3.249146 | 2.045323 | 94.74222
|  |  |  | 111 | 61 | 0.001077959 | 2.356861 | 8.50693 | 91.49307 | 2.440559 | 5.257784 | 94.74222 | 3.249146 | 2.049218 | 94.74222
|  |  |  | 112 | 61 | 0.001077959 | 2.356861 | 8.50693 | 91.49307 | 2.440559 | 5.257784 | 94.74222 | 3.249146 | 2.053078 | 94.89779
|  |  |  | 113 | 60.9 | 0.001076192 | 2.360732 | 8.356695 | 91.6433 | 2.444567 | 5.102214 | 94.89779 | 3.254481 | 2.056905 | 94.89779
|  |  |  | 114 | 60.9 | 0.001076192 | 2.360732 | 8.356695 | 91.6433 | 2.444567 | 5.102214 | 94.89779 | 3.254481 | 2.060698 | 94.89779
|  |  |  | 115 | 60.9 | 0.001076192 | 2.360732 | 8.356695 | 91.6433 | 2.444567 | 5.102214 | 94.89779 | 3.254481 | 2.064458 | 94.89779
|  |  |  | 116 | 60.9 | 0.001076192 | 2.360732 | 8.356695 | 91.6433 | 2.444567 | 5.102214 | 94.89779 | 3.254481 | 2.068186 | 94.89779
|  |  |  | 117 | 60.9 | 0.001076192 | 2.360732 | 8.356695 | 91.6433 | 2.444567 | 5.102214 | 94.89779 | 3.254481 | 2.071882 | 94.89779
|  |  |  | 118 | 60.9 | 0.001076192 | 2.360732 | 8.356695 | 91.6433 | 2.444567 | 5.102214 | 94.89779 | 3.254481 | 2.075547 | 94.89779
|  |  |  | 119 | 60.9 | 0.001076192 | 2.360732 | 8.356695 | 91.6433 | 2.444567 | 5.102214 | 94.89779 | 3.254481 | 2.079181 | 95.05387
|  |  |  | 120 | 60.8 | 0.001074425 | 2.364614 | 8.205966 | 91.79403 | 2.448588 | 4.946132 | 95.05387 | 3.259834 | 2.082785 | 95.05387
|  |  |  | 121 | 60.8 | 0.001074425 | 2.364614 | 8.205966 | 91.79403 | 2.448588 | 4.946132 | 95.05387 | 3.259834 | 2.08636 | 95.05387
|  |  |  | 122 | 60.8 | 0.001074425 | 2.364614 | 8.205966 | 91.79403 | 2.448588 | 4.946132 | 95.05387 | 3.259834 | 2.089905 | 95.05387
|  |  |  | 123 | 60.8 | 0.001074425 | 2.364614 | 8.205966 | 91.79403 | 2.448588 | 4.946132 | 95.05387 | 3.259834 | 2.093422 | 95.05387
|  |  |  | 124 | 60.8 | 0.001074425 | 2.364614 | 8.205966 | 91.79403 | 2.448588 | 4.946132 | 95.05387 | 3.259834 | 2.09691 | 95.05387
|  |  |  | 125 | 60.8 | 0.001074425 | 2.364614 | 8.205966 | 91.79403 | 2.448588 | 4.946132 | 95.05387 | 3.259834 | 2.100371 | 95.05387
|  |  |  | 126 | 60.8 | 0.001074425 | 2.364614 | 8.205966 | 91.79403 | 2.448588 | 4.946132 | 95.05387 | 3.259834 | 2.103804 | 95.05387
|  |  |  | 127 | 60.8 | 0.001074425 | 2.364614 | 8.205966 | 91.79403 | 2.448588 | 4.946132 | 95.05387 | 3.259834 | 2.10721 | 95.21046
|  |  |  | 128 | 60.7 | 0.001072658 | 2.36851 | 8.05474 | 91.94526 | 2.452622 | 4.789536 | 95.21046 | 3.265204 | 2.11059 | 95.21046
|  |  |  | 129 | 60.7 | 0.001072658 | 2.36851 | 8.05474 | 91.94526 | 2.452622 | 4.789536 | 95.21046 | 3.265204 | 2.113943 | 95.21046
|  |  |  | 130 | 60.7 | 0.001072658 | 2.36851 | 8.05474 | 91.94526 | 2.452622 | 4.789536 | 95.21046 | 3.265204 | 2.117271 | 95.21046
|  |  |  | 131 | 60.7 | 0.001072658 | 2.36851 | 8.05474 | 91.94526 | 2.452622 | 4.789536 | 95.21046 | 3.265204 | 2.120574 | 95.21046
|  |  |  | 132 | 60.7 | 0.001072658 | 2.36851 | 8.05474 | 91.94526 | 2.452622 | 4.789536 | 95.21046 | 3.265204 | 2.123852 | 95.21046
|  |  |  | 133 | 60.7 | 0.001072658 | 2.36851 | 8.05474 | 91.94526 | 2.452622 | 4.789536 | 95.21046 | 3.265204 | 2.127105 | 95.21046
|  |  |  | 134 | 60.7 | 0.001072658 | 2.36851 | 8.05474 | 91.94526 | 2.452622 | 4.789536 | 95.21046 | 3.265204 | 2.130334 | 95.21046
|  |  |  | 135 | 60.7 | 0.001072658 | 2.36851 | 8.05474 | 91.94526 | 2.452622 | 4.789536 | 95.21046 | 3.265204 | 2.133539 | 95.21046
|  |  |  | 136 | 60.7 | 0.001072658 | 2.36851 | 8.05474 | 91.94526 | 2.452622 | 4.789536 | 95.21046 | 3.265204 | 2.136721 | 95.36758
|  |  |  | 137 | 60.6 | 0.00107089 | 2.372418 | 7.903015 | 92.09698 | 2.456669 | 4.632423 | 95.36758 | 3.270593 | 2.139879 | 95.36758
|  |  |  | 138 | 60.6 | 0.00107089 | 2.372418 | 7.903015 | 92.09698 | 2.456669 | 4.632423 | 95.36758 | 3.270593 | 2.143015 | 95.36758
|  |  |  | 139 | 60.6 | 0.00107089 | 2.372418 | 7.903015 | 92.09698 | 2.456669 | 4.632423 | 95.36758 | 3.270593 | 2.146128 | 95.36758
|  |  |  | 140 | 60.6 | 0.00107089 | 2.372418 | 7.903015 | 92.09698 | 2.456669 | 4.632423 | 95.36758 | 3.270593 | 2.149219 | 95.36758
|  |  |  | 141 | 60.6 | 0.00107089 | 2.372418 | 7.903015 | 92.09698 | 2.456669 | 4.632423 | 95.36758 | 3.270593 | 2.152288 | 95.36758
|  |  |  | 142 | 60.6 | 0.00107089 | 2.372418 | 7.903015 | 92.09698 | 2.456669 | 4.632423 | 95.36758 | 3.270593 | 2.155336 | 95.36758
|  |  |  | 143 | 60.6 | 0.00107089 | 2.372418 | 7.903015 | 92.09698 | 2.456669 | 4.632423 | 95.36758 | 3.270593 | 2.158362 | 95.36758
|  |  |  | 144 | 60.6 | 0.00107089 | 2.372418 | 7.903015 | 92.09698 | 2.456669 | 4.632423 | 95.36758 | 3.270593 | 2.161368 | 95.36758
|  |  |  | 145 | 60.6 | 0.00107089 | 2.372418 | 7.903015 | 92.09698 | 2.456669 | 4.632423 | 95.36758 | 3.270593 | 2.164353 | 95.52521
|  |  |  | 146 | 60.5 | 0.001069123 | 2.37634 | 7.750789 | 92.24921 | 2.460729 | 4.47479 | 95.52521 | 3.275998 | 2.167317 | 95.52521
|  |  |  | 147 | 60.5 | 0.001069123 | 2.37634 | 7.750789 | 92.24921 | 2.460729 | 4.47479 | 95.52521 | 3.275998 | 2.170262 | 95.52521
|  |  |  | 148 | 60.5 | 0.001069123 | 2.37634 | 7.750789 | 92.24921 | 2.460729 | 4.47479 | 95.52521 | 3.275998 | 2.173186 | 95.52521
|  |  |  | 149 | 60.5 | 0.001069123 | 2.37634 | 7.750789 | 92.24921 | 2.460729 | 4.47479 | 95.52521 | 3.275998 | 2.176091 | 95.52521
|  |  |  | 150 | 60.5 | 0.001069123 | 2.37634 | 7.750789 | 92.24921 | 2.460729 | 4.47479 | 95.52521 | 3.275998 | 2.178977 | 95.52521
|  |  |  | 151 | 60.5 | 0.001069123 | 2.37634 | 7.750789 | 92.24921 | 2.460729 | 4.47479 | 95.52521 | 3.275998 | 2.181844 | 95.52521
|  |  |  | 152 | 60.5 | 0.001069123 | 2.37634 | 7.750789 | 92.24921 | 2.460729 | 4.47479 | 95.52521 | 3.275998 | 2.184691 | 95.52521
|  |  |  | 153 | 60.5 | 0.001069123 | 2.37634 | 7.750789 | 92.24921 | 2.460729 | 4.47479 | 95.52521 | 3.275998 | 2.187521 | 95.52521
|  |  |  | 154 | 60.5 | 0.001069123 | 2.37634 | 7.750789 | 92.24921 | 2.460729 | 4.47479 | 95.52521 | 3.275998 | 2.190332 | 95.52521
|  |  |  | 155 | 60.5 | 0.001069123 | 2.37634 | 7.750789 | 92.24921 | 2.460729 | 4.47479 | 95.52521 | 3.275998 | 2.193125 | 95.68336
|  |  |  | 156 | 60.4 | 0.001067356 | 2.380274 | 7.598058 | 92.40194 | 2.464803 | 4.316636 | 95.68336 | 3.281422 | 2.1959 | 95.68336
|  |  |  | 157 | 60.4 | 0.001067356 | 2.380274 | 7.598058 | 92.40194 | 2.464803 | 4.316636 | 95.68336 | 3.281422 | 2.198657 | 95.68336
|  |  |  | 158 | 60.4 | 0.001067356 | 2.380274 | 7.598058 | 92.40194 | 2.464803 | 4.316636 | 95.68336 | 3.281422 | 2.201397 | 95.68336
|  |  |  | 159 | 60.4 | 0.001067356 | 2.380274 | 7.598058 | 92.40194 | 2.464803 | 4.316636 | 95.68336 | 3.281422 | 2.20412 | 95.68336
|  |  |  | 160 | 60.4 | 0.001067356 | 2.380274 | 7.598058 | 92.40194 | 2.464803 | 4.316636 | 95.68336 | 3.281422 | 2.206826 | 95.68336
|  |  |  | 161 | 60.4 | 0.001067356 | 2.380274 | 7.598058 | 92.40194 | 2.464803 | 4.316636 | 95.68336 | 3.281422 | 2.209515 | 95.68336
|  |  |  | 162 | 60.4 | 0.001067356 | 2.380274 | 7.598058 | 92.40194 | 2.464803 | 4.316636 | 95.68336 | 3.281422 | 2.212188 | 95.68336
|  |  |  | 163 | 60.4 | 0.001067356 | 2.380274 | 7.598058 | 92.40194 | 2.464803 | 4.316636 | 95.68336 | 3.281422 | 2.214844 | 95.68336
|  |  |  | 164 | 60.4 | 0.001067356 | 2.380274 | 7.598058 | 92.40194 | 2.464803 | 4.316636 | 95.68336 | 3.281422 | 2.217484 | 95.68336
|  |  |  | 165 | 60.4 | 0.001067356 | 2.380274 | 7.598058 | 92.40194 | 2.464803 | 4.316636 | 95.68336 | 3.281422 | 2.220108 | 95.68336
|  |  |  | 166 | 60.4 | 0.001067356 | 2.380274 | 7.598058 | 92.40194 | 2.464803 | 4.316636 | 95.68336 | 3.281422 | 2.222716 | 95.68336
|  |  |  | 167 | 60.4 | 0.001067356 | 2.380274 | 7.598058 | 92.40194 | 2.464803 | 4.316636 | 95.68336 | 3.281422 | 2.225309 | 95.84204
|  |  |  | 168 | 60.3 | 0.001065589 | 2.384221 | 7.444821 | 92.55518 | 2.468891 | 4.157957 | 95.84204 | 3.286864 | 2.227887 | 95.84204
|  |  |  | 169 | 60.3 | 0.001065589 | 2.384221 | 7.444821 | 92.55518 | 2.468891 | 4.157957 | 95.84204 | 3.286864 | 2.230449 | 95.84204
|  |  |  | 170 | 60.3 | 0.001065589 | 2.384221 | 7.444821 | 92.55518 | 2.468891 | 4.157957 | 95.84204 | 3.286864 | 2.232996 | 95.84204
|  |  |  | 171 | 60.3 | 0.001065589 | 2.384221 | 7.444821 | 92.55518 | 2.468891 | 4.157957 | 95.84204 | 3.286864 | 2.235528 | 95.84204
|  |  |  | 172 | 60.3 | 0.001065589 | 2.384221 | 7.444821 | 92.55518 | 2.468891 | 4.157957 | 95.84204 | 3.286864 | 2.238046 | 95.84204
|  |  |  | 173 | 60.3 | 0.001065589 | 2.384221 | 7.444821 | 92.55518 | 2.468891 | 4.157957 | 95.84204 | 3.286864 | 2.240549 | 95.84204
|  |  |  | 174 | 60.3 | 0.001065589 | 2.384221 | 7.444821 | 92.55518 | 2.468891 | 4.157957 | 95.84204 | 3.286864 | 2.243038 | 95.84204
|  |  |  | 175 | 60.3 | 0.001065589 | 2.384221 | 7.444821 | 92.55518 | 2.468891 | 4.157957 | 95.84204 | 3.286864 | 2.245513 | 95.84204
|  |  |  | 176 | 60.3 | 0.001065589 | 2.384221 | 7.444821 | 92.55518 | 2.468891 | 4.157957 | 95.84204 | 3.286864 | 2.247973 | 95.84204
|  |  |  | 177 | 60.3 | 0.001065589 | 2.384221 | 7.444821 | 92.55518 | 2.468891 | 4.157957 | 95.84204 | 3.286864 | 2.25042 | 95.84204
|  |  |  | 178 | 60.3 | 0.001065589 | 2.384221 | 7.444821 | 92.55518 | 2.468891 | 4.157957 | 95.84204 | 3.286864 | 2.252853 | 95.84204
|  |  |  | 179 | 60.3 | 0.001065589 | 2.384221 | 7.444821 | 92.55518 | 2.468891 | 4.157957 | 95.84204 | 3.286864 | 2.255273 | 95.84204
|  |  |  | 180 | 60.3 | 0.001065589 | 2.384221 | 7.444821 | 92.55518 | 2.468891 | 4.157957 | 95.84204 | 3.286864 | 2.257679 | 96.00125
|  |  |  | 181 | 60.2 | 0.001063822 | 2.388182 | 7.291075 | 92.70892 | 2.472992 | 3.998751 | 96.00125 | 3.292324 | 2.260071 | 96.00125
|  |  |  | 182 | 60.2 | 0.001063822 | 2.388182 | 7.291075 | 92.70892 | 2.472992 | 3.998751 | 96.00125 | 3.292324 | 2.262451 | 96.00125
|  |  |  | 183 | 60.2 | 0.001063822 | 2.388182 | 7.291075 | 92.70892 | 2.472992 | 3.998751 | 96.00125 | 3.292324 | 2.264818 | 96.00125
|  |  |  | 184 | 60.2 | 0.001063822 | 2.388182 | 7.291075 | 92.70892 | 2.472992 | 3.998751 | 96.00125 | 3.292324 | 2.267172 | 96.00125
|  |  |  | 185 | 60.2 | 0.001063822 | 2.388182 | 7.291075 | 92.70892 | 2.472992 | 3.998751 | 96.00125 | 3.292324 | 2.269513 | 96.00125
|  |  |  | 186 | 60.2 | 0.001063822 | 2.388182 | 7.291075 | 92.70892 | 2.472992 | 3.998751 | 96.00125 | 3.292324 | 2.271842 | 96.00125
|  |  |  | 187 | 60.2 | 0.001063822 | 2.388182 | 7.291075 | 92.70892 | 2.472992 | 3.998751 | 96.00125 | 3.292324 | 2.274158 | 96.00125
|  |  |  | 188 | 60.2 | 0.001063822 | 2.388182 | 7.291075 | 92.70892 | 2.472992 | 3.998751 | 96.00125 | 3.292324 | 2.276462 | 96.00125
|  |  |  | 189 | 60.2 | 0.001063822 | 2.388182 | 7.291075 | 92.70892 | 2.472992 | 3.998751 | 96.00125 | 3.292324 | 2.278754 | 96.00125
|  |  |  | 190 | 60.2 | 0.001063822 | 2.388182 | 7.291075 | 92.70892 | 2.472992 | 3.998751 | 96.00125 | 3.292324 | 2.281033 | 96.00125
|  |  |  | 191 | 60.2 | 0.001063822 | 2.388182 | 7.291075 | 92.70892 | 2.472992 | 3.998751 | 96.00125 | 3.292324 | 2.283301 | 96.00125
|  |  |  | 192 | 60.2 | 0.001063822 | 2.388182 | 7.291075 | 92.70892 | 2.472992 | 3.998751 | 96.00125 | 3.292324 | 2.285557 | 96.00125
|  |  |  | 193 | 60.2 | 0.001063822 | 2.388182 | 7.291075 | 92.70892 | 2.472992 | 3.998751 | 96.00125 | 3.292324 | 2.287802 | 96.00125
|  |  |  | 194 | 60.2 | 0.001063822 | 2.388182 | 7.291075 | 92.70892 | 2.472992 | 3.998751 | 96.00125 | 3.292324 | 2.290035 | 96.00125
|  |  |  | 195 | 60.2 | 0.001063822 | 2.388182 | 7.291075 | 92.70892 | 2.472992 | 3.998751 | 96.00125 | 3.292324 | 2.292256 | 96.16098
|  |  |  | 196 | 60.1 | 0.001062055 | 2.392156 | 7.136817 | 92.86318 | 2.477107 | 3.839015 | 96.16098 | 3.297802 | 2.294466 | 96.16098
|  |  |  | 197 | 60.1 | 0.001062055 | 2.392156 | 7.136817 | 92.86318 | 2.477107 | 3.839015 | 96.16098 | 3.297802 | 2.296665 | 96.16098
|  |  |  | 198 | 60.1 | 0.001062055 | 2.392156 | 7.136817 | 92.86318 | 2.477107 | 3.839015 | 96.16098 | 3.297802 | 2.298853 | 96.16098
|  |  |  | 199 | 60.1 | 0.001062055 | 2.392156 | 7.136817 | 92.86318 | 2.477107 | 3.839015 | 96.16098 | 3.297802 | 2.30103 | 96.16098
|  |  |  | 200 | 60.1 | 0.001062055 | 2.392156 | 7.136817 | 92.86318 | 2.477107 | 3.839015 | 96.16098 | 3.297802 | 2.303196 | 96.16098
|  |  |  | 201 | 60.1 | 0.001062055 | 2.392156 | 7.136817 | 92.86318 | 2.477107 | 3.839015 | 96.16098 | 3.297802 | 2.305351 | 96.16098
|  |  |  | 202 | 60.1 | 0.001062055 | 2.392156 | 7.136817 | 92.86318 | 2.477107 | 3.839015 | 96.16098 | 3.297802 | 2.307496 | 96.16098
|  |  |  | 203 | 60.1 | 0.001062055 | 2.392156 | 7.136817 | 92.86318 | 2.477107 | 3.839015 | 96.16098 | 3.297802 | 2.30963 | 96.16098
|  |  |  | 204 | 60.1 | 0.001062055 | 2.392156 | 7.136817 | 92.86318 | 2.477107 | 3.839015 | 96.16098 | 3.297802 | 2.311754 | 96.16098
|  |  |  | 205 | 60.1 | 0.001062055 | 2.392156 | 7.136817 | 92.86318 | 2.477107 | 3.839015 | 96.16098 | 3.297802 | 2.313867 | 96.16098
|  |  |  | 206 | 60.1 | 0.001062055 | 2.392156 | 7.136817 | 92.86318 | 2.477107 | 3.839015 | 96.16098 | 3.297802 | 2.31597 | 96.16098
|  |  |  | 207 | 60.1 | 0.001062055 | 2.392156 | 7.136817 | 92.86318 | 2.477107 | 3.839015 | 96.16098 | 3.297802 | 2.318063 | 96.16098
|  |  |  | 208 | 60.1 | 0.001062055 | 2.392156 | 7.136817 | 92.86318 | 2.477107 | 3.839015 | 96.16098 | 3.297802 | 2.320146 | 96.16098
|  |  |  | 209 | 60.1 | 0.001062055 | 2.392156 | 7.136817 | 92.86318 | 2.477107 | 3.839015 | 96.16098 | 3.297802 | 2.322219 | 96.16098
|  |  |  | 210 | 60.1 | 0.001062055 | 2.392156 | 7.136817 | 92.86318 | 2.477107 | 3.839015 | 96.16098 | 3.297802 | 2.324282 | 96.16098
|  |  |  | 211 | 60.1 | 0.001062055 | 2.392156 | 7.136817 | 92.86318 | 2.477107 | 3.839015 | 96.16098 | 3.297802 | 2.326336 | 96.16098
|  |  |  | 212 | 60.1 | 0.001062055 | 2.392156 | 7.136817 | 92.86318 | 2.477107 | 3.839015 | 96.16098 | 3.297802 | 2.32838 | 96.32125
|  |  |  | 213 | 60 | 0.001060288 | 2.396143 | 6.982045 | 93.01795 | 2.481235 | 3.678747 | 96.32125 | 3.303298 | 2.330414 | 96.32125
|  |  |  | 214 | 60 | 0.001060288 | 2.396143 | 6.982045 | 93.01795 | 2.481235 | 3.678747 | 96.32125 | 3.303298 | 2.332438 | 96.32125
|  |  |  | 215 | 60 | 0.001060288 | 2.396143 | 6.982045 | 93.01795 | 2.481235 | 3.678747 | 96.32125 | 3.303298 | 2.334454 | 96.32125
|  |  |  | 216 | 60 | 0.001060288 | 2.396143 | 6.982045 | 93.01795 | 2.481235 | 3.678747 | 96.32125 | 3.303298 | 2.33646 | 96.32125
|  |  |  | 217 | 60 | 0.001060288 | 2.396143 | 6.982045 | 93.01795 | 2.481235 | 3.678747 | 96.32125 | 3.303298 | 2.338456 | 96.32125
|  |  |  | 218 | 60 | 0.001060288 | 2.396143 | 6.982045 | 93.01795 | 2.481235 | 3.678747 | 96.32125 | 3.303298 | 2.340444 | 96.32125
|  |  |  | 219 | 60 | 0.001060288 | 2.396143 | 6.982045 | 93.01795 | 2.481235 | 3.678747 | 96.32125 | 3.303298 | 2.342423 | 96.32125
|  |  |  | 220 | 60 | 0.001060288 | 2.396143 | 6.982045 | 93.01795 | 2.481235 | 3.678747 | 96.32125 | 3.303298 | 2.344392 | 96.32125
|  |  |  | 221 | 60 | 0.001060288 | 2.396143 | 6.982045 | 93.01795 | 2.481235 | 3.678747 | 96.32125 | 3.303298 | 2.346353 | 96.32125
|  |  |  | 222 | 60 | 0.001060288 | 2.396143 | 6.982045 | 93.01795 | 2.481235 | 3.678747 | 96.32125 | 3.303298 | 2.348305 | 96.32125
|  |  |  | 223 | 60 | 0.001060288 | 2.396143 | 6.982045 | 93.01795 | 2.481235 | 3.678747 | 96.32125 | 3.303298

## D12 PMB-50 02_04
CURVA COMPATTAZIONE [EN 12697-31]
|  |  |  | N giri | h [mm] | V [m3] | ρgeo [Mg/m3] | vgeo [%] | Cgeo [%] | ρSSD [Mg/m3] | vSSD [%] | CSSD [%] | Δv [%] | log10N | CSSD [%]
ACR PMB - 50 |  |  |  | 0 | 73.8 | 0.001304154 | 1.946933 | 24.4203 | 75.5797 | 2.013119 | 21.85098 | 78.14902 | 2.569312 | 0 | 81.00277
|  |  |  | 1 | 71.2 | 0.001258208 | 2.018029 | 21.66036 | 78.33964 | 2.086631 | 18.99723 | 81.00277 | 2.663135 | 0.30103 | 82.50926
Provino | D12 |  |  | 2 | 69.9 | 0.001235235 | 2.05556 | 20.2034 | 79.7966 | 2.125439 | 17.49074 | 82.50926 | 2.712664 | 0.4771213 | 83.46451
Data | 2025-04-02 |  |  | 3 | 69.1 | 0.001221098 | 2.079358 | 19.27956 | 80.72044 | 2.150046 | 16.53549 | 83.46451 | 2.744069 | 0.60206 | 84.31867
Tcomp [°C] | 160 ± 5 |  |  | 4 | 68.4 | 0.001208728 | 2.100638 | 18.45348 | 81.54652 | 2.172049 | 15.68133 | 84.31867 | 2.772152 | 0.69897 | 84.93958
|  |  |  | 5 | 67.9 | 0.001199892 | 2.116107 | 17.85299 | 82.14701 | 2.188044 | 15.06042 | 84.93958 | 2.792565 | 0.7781513 | 85.56969
D | [mm] | 150 |  | 6 | 67.4 | 0.001191056 | 2.131805 | 17.24359 | 82.75641 | 2.204275 | 14.43031 | 85.56969 | 2.813282 | 0.845098 | 86.08056
h | [mm] | 60 |  | 7 | 67 | 0.001183988 | 2.144532 | 16.74952 | 83.25048 | 2.217435 | 13.91944 | 86.08056 | 2.830077 | 0.90309 | 86.46773
ρM | [Mg/m3] | 2.576 |  | 8 | 66.7 | 0.001178686 | 2.154178 | 16.37508 | 83.62492 | 2.227409 | 13.53227 | 86.46773 | 2.842806 | 0.9542425 | 86.85839
vg | [%] | 7 |  | 9 | 66.4 | 0.001173385 | 2.163911 | 15.99726 | 84.00274 | 2.237472 | 13.14161 | 86.85839 | 2.85565 | 1 | 87.12081
M | [g] | 2539.1 |  | 10 | 66.2 | 0.001169851 | 2.170448 | 15.74347 | 84.25653 | 2.244232 | 12.87919 | 87.12081 | 2.864278 | 1.041393 | 87.51741
ρSSD | [Mg/m3] | 2.476136 |  | 11 | 65.9 | 0.001164549 | 2.180329 | 15.35991 | 84.64009 | 2.254448 | 12.48259 | 87.51741 | 2.877317 | 1.079181 | 87.78383
|  |  |  | 12 | 65.7 | 0.001161015 | 2.186966 | 15.10225 | 84.89775 | 2.261311 | 12.21617 | 87.78383 | 2.886076 | 1.113943 | 88.05187
|  |  |  | 13 | 65.5 | 0.001157481 | 2.193644 | 14.84302 | 85.15698 | 2.268216 | 11.94813 | 88.05187 | 2.894888 | 1.146128 | 88.1865
DIMENSIONI [EN 12697-29] |  |  |  | 14 | 65.4 | 0.001155713 | 2.196998 | 14.71281 | 85.28719 | 2.271684 | 11.8135 | 88.1865 | 2.899315 | 1.176091 | 88.45701
|  |  |  | 15 | 65.2 | 0.001152179 | 2.203737 | 14.45119 | 85.54881 | 2.278653 | 11.54299 | 88.45701 | 2.908208 | 1.20412 | 88.72919
|  |  |  | 16 | 65 | 0.001148645 | 2.210518 | 14.18797 | 85.81203 | 2.285664 | 11.27081 | 88.72919 | 2.917157 | 1.230449 | 88.86591
|  |  | Average [mm] | 17 | 64.9 | 0.001146878 | 2.213924 | 14.05575 | 85.94425 | 2.289186 | 11.13409 | 88.86591 | 2.921652 | 1.255273 | 89.00305
h | 1 | 59.5 | 59.475 | 18 | 64.8 | 0.001145111 | 2.217341 | 13.92312 | 86.07688 | 2.292718 | 10.99695 | 89.00305 | 2.92616 | 1.278754 | 89.2786
| 2 | 59.4 |  | 19 | 64.6 | 0.001141576 | 2.224205 | 13.65662 | 86.34338 | 2.299817 | 10.7214 | 89.2786 | 2.93522 | 1.30103 | 89.41701
| 3 | 59.5 |  | 20 | 64.5 | 0.001139809 | 2.227654 | 13.52276 | 86.47724 | 2.303382 | 10.58299 | 89.41701 | 2.93977 | 1.322219 | 89.55586
| 4 | 59.5 |  | 21 | 64.4 | 0.001138042 | 2.231113 | 13.38848 | 86.61152 | 2.306959 | 10.44414 | 89.55586 | 2.944335 | 1.342423 | 89.69514
|  |  |  | 22 | 64.3 | 0.001136275 | 2.234583 | 13.25378 | 86.74622 | 2.310547 | 10.30486 | 89.69514 | 2.948914 | 1.361728 | 89.83485
D | 1 | 149.8 | 149.7 | 23 | 64.2 | 0.001134508 | 2.238063 | 13.11866 | 86.88134 | 2.314146 | 10.16515 | 89.83485 | 2.953508 | 1.380211 | 89.975
| 2 | 149.6 |  | 24 | 64.1 | 0.001132741 | 2.241555 | 12.98312 | 87.01688 | 2.317756 | 10.025 | 89.975 | 2.958115 | 1.39794 | 90.11558
|  |  |  | 25 | 64 | 0.001130973 | 2.245057 | 12.84715 | 87.15285 | 2.321377 | 9.884417 | 90.11558 | 2.962737 | 1.414973 | 90.25661
PARAMETRI |  |  |  | 26 | 63.9 | 0.001129206 | 2.248571 | 12.71076 | 87.28924 | 2.32501 | 9.743391 | 90.25661 | 2.967374 | 1.431364 | 90.39808
|  |  |  | 27 | 63.8 | 0.001127439 | 2.252095 | 12.57395 | 87.42605 | 2.328654 | 9.601923 | 90.39808 | 2.972025 | 1.447158 | 90.53999
C1 | 81.47603 |  |  | 28 | 63.7 | 0.001125672 | 2.255631 | 12.4367 | 87.5633 | 2.33231 | 9.460011 | 90.53999 | 2.976691 | 1.462398 | 90.53999
k | 6.175509 |  |  | 29 | 63.7 | 0.001125672 | 2.255631 | 12.4367 | 87.5633 | 2.33231 | 9.460011 | 90.53999 | 2.976691 | 1.477121 | 90.68235
CDI | 138.396 |  |  | 30 | 63.6 | 0.001123905 | 2.259177 | 12.29902 | 87.70098 | 2.335977 | 9.317652 | 90.68235 | 2.981371 | 1.491362 | 90.82515
|  |  |  | 31 | 63.5 | 0.001122138 | 2.262735 | 12.16091 | 87.83909 | 2.339656 | 9.174845 | 90.82515 | 2.986066 | 1.50515 | 90.96841
|  |  |  | 32 | 63.4 | 0.00112037 | 2.266304 | 12.02236 | 87.97764 | 2.343346 | 9.031588 | 90.96841 | 2.990776 | 1.518514 | 90.96841
|  |  |  | 33 | 63.4 | 0.00112037 | 2.266304 | 12.02236 | 87.97764 | 2.343346 | 9.031588 | 90.96841 | 2.990776 | 1.531479 | 91.11212
|  |  |  | 34 | 63.3 | 0.001118603 | 2.269884 | 11.88338 | 88.11662 | 2.347048 | 8.887878 | 91.11212 | 2.995501 | 1.544068 | 91.25629
|  |  |  | 35 | 63.2 | 0.001116836 | 2.273476 | 11.74395 | 88.25605 | 2.350762 | 8.743713 | 91.25629 | 3.00024 | 1.556303 | 91.25629
|  |  |  | 36 | 63.2 | 0.001116836 | 2.273476 | 11.74395 | 88.25605 | 2.350762 | 8.743713 | 91.25629 | 3.00024 | 1.568202 | 91.40091
|  |  |  | 37 | 63.1 | 0.001115069 | 2.277079 | 11.60409 | 88.39591 | 2.354487 | 8.599091 | 91.40091 | 3.004995 | 1.579784 | 91.40091
|  |  |  | 38 | 63.1 | 0.001115069 | 2.277079 | 11.60409 | 88.39591 | 2.354487 | 8.599091 | 91.40091 | 3.004995 | 1.591065 | 91.54599
|  |  |  | 39 | 63 | 0.001113302 | 2.280693 | 11.46378 | 88.53622 | 2.358225 | 8.454011 | 91.54599 | 3.009765 | 1.60206 | 91.54599
|  |  |  | 40 | 63 | 0.001113302 | 2.280693 | 11.46378 | 88.53622 | 2.358225 | 8.454011 | 91.54599 | 3.009765 | 1.612784 | 91.69153
|  |  |  | 41 | 62.9 | 0.001111535 | 2.284319 | 11.32302 | 88.67698 | 2.361974 | 8.308469 | 91.69153 | 3.01455 | 1.623249 | 91.69153
|  |  |  | 42 | 62.9 | 0.001111535 | 2.284319 | 11.32302 | 88.67698 | 2.361974 | 8.308469 | 91.69153 | 3.01455 | 1.633468 | 91.83754
|  |  |  | 43 | 62.8 | 0.001109768 | 2.287956 | 11.18181 | 88.81819 | 2.365735 | 8.162463 | 91.83754 | 3.01935 | 1.643453 | 91.83754
|  |  |  | 44 | 62.8 | 0.001109768 | 2.287956 | 11.18181 | 88.81819 | 2.365735 | 8.162463 | 91.83754 | 3.01935 | 1.653213 | 91.98401
|  |  |  | 45 | 62.7 | 0.001108 | 2.291606 | 11.04016 | 88.95984 | 2.369508 | 8.015992 | 91.98401 | 3.024166 | 1.662758 | 91.98401
|  |  |  | 46 | 62.7 | 0.001108 | 2.291606 | 11.04016 | 88.95984 | 2.369508 | 8.015992 | 91.98401 | 3.024166 | 1.672098 | 92.13095
|  |  |  | 47 | 62.6 | 0.001106233 | 2.295266 | 10.89805 | 89.10195 | 2.373293 | 7.869052 | 92.13095 | 3.028997 | 1.681241 | 92.13095
|  |  |  | 48 | 62.6 | 0.001106233 | 2.295266 | 10.89805 | 89.10195 | 2.373293 | 7.869052 | 92.13095 | 3.028997 | 1.690196 | 92.27836
|  |  |  | 49 | 62.5 | 0.001104466 | 2.298939 | 10.75549 | 89.24451 | 2.37709 | 7.721643 | 92.27836 | 3.033843 | 1.69897 | 92.27836
|  |  |  | 50 | 62.5 | 0.001104466 | 2.298939 | 10.75549 | 89.24451 | 2.37709 | 7.721643 | 92.27836 | 3.033843 | 1.70757 | 92.27836
|  |  |  | 51 | 62.5 | 0.001104466 | 2.298939 | 10.75549 | 89.24451 | 2.37709 | 7.721643 | 92.27836 | 3.033843 | 1.716003 | 92.42624
|  |  |  | 52 | 62.4 | 0.001102699 | 2.302623 | 10.61247 | 89.38753 | 2.3809 | 7.573761 | 92.42624 | 3.038705 | 1.724276 | 92.42624
|  |  |  | 53 | 62.4 | 0.001102699 | 2.302623 | 10.61247 | 89.38753 | 2.3809 | 7.573761 | 92.42624 | 3.038705 | 1.732394 | 92.42624
|  |  |  | 54 | 62.4 | 0.001102699 | 2.302623 | 10.61247 | 89.38753 | 2.3809 | 7.573761 | 92.42624 | 3.038705 | 1.740363 | 92.5746
|  |  |  | 55 | 62.3 | 0.001100932 | 2.306319 | 10.46899 | 89.53101 | 2.384722 | 7.425404 | 92.5746 | 3.043583 | 1.748188 | 92.5746
|  |  |  | 56 | 62.3 | 0.001100932 | 2.306319 | 10.46899 | 89.53101 | 2.384722 | 7.425404 | 92.5746 | 3.043583 | 1.755875 | 92.5746
|  |  |  | 57 | 62.3 | 0.001100932 | 2.306319 | 10.46899 | 89.53101 | 2.384722 | 7.425404 | 92.5746 | 3.043583 | 1.763428 | 92.72343
|  |  |  | 58 | 62.2 | 0.001099165 | 2.310027 | 10.32505 | 89.67495 | 2.388556 | 7.27657 | 92.72343 | 3.048476 | 1.770852 | 92.72343
|  |  |  | 59 | 62.2 | 0.001099165 | 2.310027 | 10.32505 | 89.67495 | 2.388556 | 7.27657 | 92.72343 | 3.048476 | 1.778151 | 92.72343
|  |  |  | 60 | 62.2 | 0.001099165 | 2.310027 | 10.32505 | 89.67495 | 2.388556 | 7.27657 | 92.72343 | 3.048476 | 1.78533 | 92.87274
|  |  |  | 61 | 62.1 | 0.001097398 | 2.313747 | 10.18064 | 89.81936 | 2.392402 | 7.127257 | 92.87274 | 3.053385 | 1.792392 | 92.87274
|  |  |  | 62 | 62.1 | 0.001097398 | 2.313747 | 10.18064 | 89.81936 | 2.392402 | 7.127257 | 92.87274 | 3.053385 | 1.799341 | 92.87274
|  |  |  | 63 | 62.1 | 0.001097398 | 2.313747 | 10.18064 | 89.81936 | 2.392402 | 7.127257 | 92.87274 | 3.053385 | 1.80618 | 93.02254
|  |  |  | 64 | 62 | 0.00109563 | 2.317479 | 10.03577 | 89.96423 | 2.396261 | 6.977462 | 93.02254 | 3.05831 | 1.812913 | 93.02254
|  |  |  | 65 | 62 | 0.00109563 | 2.317479 | 10.03577 | 89.96423 | 2.396261 | 6.977462 | 93.02254 | 3.05831 | 1.819544 | 93.02254
|  |  |  | 66 | 62 | 0.00109563 | 2.317479 | 10.03577 | 89.96423 | 2.396261 | 6.977462 | 93.02254 | 3.05831 | 1.826075 | 93.02254
|  |  |  | 67 | 62 | 0.00109563 | 2.317479 | 10.03577 | 89.96423 | 2.396261 | 6.977462 | 93.02254 | 3.05831 | 1.832509 | 93.17282
|  |  |  | 68 | 61.9 | 0.001093863 | 2.321222 | 9.890434 | 90.10957 | 2.400132 | 6.827184 | 93.17282 | 3.06325 | 1.838849 | 93.17282
|  |  |  | 69 | 61.9 | 0.001093863 | 2.321222 | 9.890434 | 90.10957 | 2.400132 | 6.827184 | 93.17282 | 3.06325 | 1.845098 | 93.17282
|  |  |  | 70 | 61.9 | 0.001093863 | 2.321222 | 9.890434 | 90.10957 | 2.400132 | 6.827184 | 93.17282 | 3.06325 | 1.851258 | 93.17282
|  |  |  | 71 | 61.9 | 0.001093863 | 2.321222 | 9.890434 | 90.10957 | 2.400132 | 6.827184 | 93.17282 | 3.06325 | 1.857332 | 93.32358
|  |  |  | 72 | 61.8 | 0.001092096 | 2.324978 | 9.744626 | 90.25537 | 2.404015 | 6.676419 | 93.32358 | 3.068207 | 1.863323 | 93.32358
|  |  |  | 73 | 61.8 | 0.001092096 | 2.324978 | 9.744626 | 90.25537 | 2.404015 | 6.676419 | 93.32358 | 3.068207 | 1.869232 | 93.32358
|  |  |  | 74 | 61.8 | 0.001092096 | 2.324978 | 9.744626 | 90.25537 | 2.404015 | 6.676419 | 93.32358 | 3.068207 | 1.875061 | 93.32358
|  |  |  | 75 | 61.8 | 0.001092096 | 2.324978 | 9.744626 | 90.25537 | 2.404015 | 6.676419 | 93.32358 | 3.068207 | 1.880814 | 93.47484
|  |  |  | 76 | 61.7 | 0.001090329 | 2.328747 | 9.598345 | 90.40166 | 2.407912 | 6.525165 | 93.47484 | 3.07318 | 1.886491 | 93.47484
|  |  |  | 77 | 61.7 | 0.001090329 | 2.328747 | 9.598345 | 90.40166 | 2.407912 | 6.525165 | 93.47484 | 3.07318 | 1.892095 | 93.47484
|  |  |  | 78 | 61.7 | 0.001090329 | 2.328747 | 9.598345 | 90.40166 | 2.407912 | 6.525165 | 93.47484 | 3.07318 | 1.897627 | 93.47484
|  |  |  | 79 | 61.7 | 0.001090329 | 2.328747 | 9.598345 | 90.40166 | 2.407912 | 6.525165 | 93.47484 | 3.07318 | 1.90309 | 93.62658
|  |  |  | 80 | 61.6 | 0.001088562 | 2.332527 | 9.451589 | 90.54841 | 2.411821 | 6.37342 | 93.62658 | 3.078169 | 1.908485 | 93.62658
|  |  |  | 81 | 61.6 | 0.001088562 | 2.332527 | 9.451589 | 90.54841 | 2.411821 | 6.37342 | 93.62658 | 3.078169 | 1.913814 | 93.62658
|  |  |  | 82 | 61.6 | 0.001088562 | 2.332527 | 9.451589 | 90.54841 | 2.411821 | 6.37342 | 93.62658 | 3.078169 | 1.919078 | 93.62658
|  |  |  | 83 | 61.6 | 0.001088562 | 2.332527 | 9.451589 | 90.54841 | 2.411821 | 6.37342 | 93.62658 | 3.078169 | 1.924279 | 93.62658
|  |  |  | 84 | 61.6 | 0.001088562 | 2.332527 | 9.451589 | 90.54841 | 2.411821 | 6.37342 | 93.62658 | 3.078169 | 1.929419 | 93.77882
|  |  |  | 85 | 61.5 | 0.001086795 | 2.33632 | 9.304355 | 90.69564 | 2.415742 | 6.221182 | 93.77882 | 3.083174 | 1.934498 | 93.77882
|  |  |  | 86 | 61.5 | 0.001086795 | 2.33632 | 9.304355 | 90.69564 | 2.415742 | 6.221182 | 93.77882 | 3.083174 | 1.939519 | 93.77882
|  |  |  | 87 | 61.5 | 0.001086795 | 2.33632 | 9.304355 | 90.69564 | 2.415742 | 6.221182 | 93.77882 | 3.083174 | 1.944483 | 93.77882
|  |  |  | 88 | 61.5 | 0.001086795 | 2.33632 | 9.304355 | 90.69564 | 2.415742 | 6.221182 | 93.77882 | 3.083174 | 1.94939 | 93.77882
|  |  |  | 89 | 61.5 | 0.001086795 | 2.33632 | 9.304355 | 90.69564 | 2.415742 | 6.221182 | 93.77882 | 3.083174 | 1.954243 | 93.77882
|  |  |  | 90 | 61.5 | 0.001086795 | 2.33632 | 9.304355 | 90.69564 | 2.415742 | 6.221182 | 93.77882 | 3.083174 | 1.959041 | 93.93155
|  |  |  | 91 | 61.4 | 0.001085028 | 2.340125 | 9.156643 | 90.84336 | 2.419677 | 6.068447 | 93.93155 | 3.088195 | 1.963788 | 93.93155
|  |  |  | 92 | 61.4 | 0.001085028 | 2.340125 | 9.156643 | 90.84336 | 2.419677 | 6.068447 | 93.93155 | 3.088195 | 1.968483 | 93.93155
|  |  |  | 93 | 61.4 | 0.001085028 | 2.340125 | 9.156643 | 90.84336 | 2.419677 | 6.068447 | 93.93155 | 3.088195 | 1.973128 | 93.93155
|  |  |  | 94 | 61.4 | 0.001085028 | 2.340125 | 9.156643 | 90.84336 | 2.419677 | 6.068447 | 93.93155 | 3.088195 | 1.977724 | 93.93155
|  |  |  | 95 | 61.4 | 0.001085028 | 2.340125 | 9.156643 | 90.84336 | 2.419677 | 6.068447 | 93.93155 | 3.088195 | 1.982271 | 94.08479
|  |  |  | 96 | 61.3 | 0.00108326 | 2.343942 | 9.008448 | 90.99155 | 2.423624 | 5.915215 | 94.08479 | 3.093233 | 1.986772 | 94.08479
|  |  |  | 97 | 61.3 | 0.00108326 | 2.343942 | 9.008448 | 90.99155 | 2.423624 | 5.915215 | 94.08479 | 3.093233 | 1.991226 | 94.08479
|  |  |  | 98 | 61.3 | 0.00108326 | 2.343942 | 9.008448 | 90.99155 | 2.423624 | 5.915215 | 94.08479 | 3.093233 | 1.995635 | 94.08479
|  |  |  | 99 | 61.3 | 0.00108326 | 2.343942 | 9.008448 | 90.99155 | 2.423624 | 5.915215 | 94.08479 | 3.093233 | 2 | 94.08479
|  |  |  | 100 | 61.3 | 0.00108326 | 2.343942 | 9.008448 | 90.99155 | 2.423624 | 5.915215 | 94.08479 | 3.093233 | 2.004321 | 94.08479
|  |  |  | 101 | 61.3 | 0.00108326 | 2.343942 | 9.008448 | 90.99155 | 2.423624 | 5.915215 | 94.08479 | 3.093233 | 2.0086 | 94.08479
|  |  |  | 102 | 61.3 | 0.00108326 | 2.343942 | 9.008448 | 90.99155 | 2.423624 | 5.915215 | 94.08479 | 3.093233 | 2.012837 | 94.23852
|  |  |  | 103 | 61.2 | 0.001081493 | 2.347772 | 8.859769 | 91.14023 | 2.427584 | 5.761482 | 94.23852 | 3.098287 | 2.017033 | 94.23852
|  |  |  | 104 | 61.2 | 0.001081493 | 2.347772 | 8.859769 | 91.14023 | 2.427584 | 5.761482 | 94.23852 | 3.098287 | 2.021189 | 94.23852
|  |  |  | 105 | 61.2 | 0.001081493 | 2.347772 | 8.859769 | 91.14023 | 2.427584 | 5.761482 | 94.23852 | 3.098287 | 2.025306 | 94.23852
|  |  |  | 106 | 61.2 | 0.001081493 | 2.347772 | 8.859769 | 91.14023 | 2.427584 | 5.761482 | 94.23852 | 3.098287 | 2.029384 | 94.23852
|  |  |  | 107 | 61.2 | 0.001081493 | 2.347772 | 8.859769 | 91.14023 | 2.427584 | 5.761482 | 94.23852 | 3.098287 | 2.033424 | 94.23852
|  |  |  | 108 | 61.2 | 0.001081493 | 2.347772 | 8.859769 | 91.14023 | 2.427584 | 5.761482 | 94.23852 | 3.098287 | 2.037426 | 94.39275
|  |  |  | 109 | 61.1 | 0.001079726 | 2.351615 | 8.710603 | 91.2894 | 2.431557 | 5.607245 | 94.39275 | 3.103358 | 2.041393 | 94.39275
|  |  |  | 110 | 61.1 | 0.001079726 | 2.351615 | 8.710603 | 91.2894 | 2.431557 | 5.607245 | 94.39275 | 3.103358 | 2.045323 | 94.39275
|  |  |  | 111 | 61.1 | 0.001079726 | 2.351615 | 8.710603 | 91.2894 | 2.431557 | 5.607245 | 94.39275 | 3.103358 | 2.049218 | 94.39275
|  |  |  | 112 | 61.1 | 0.001079726 | 2.351615 | 8.710603 | 91.2894 | 2.431557 | 5.607245 | 94.39275 | 3.103358 | 2.053078 | 94.39275
|  |  |  | 113 | 61.1 | 0.001079726 | 2.351615 | 8.710603 | 91.2894 | 2.431557 | 5.607245 | 94.39275 | 3.103358 | 2.056905 | 94.39275
|  |  |  | 114 | 61.1 | 0.001079726 | 2.351615 | 8.710603 | 91.2894 | 2.431557 | 5.607245 | 94.39275 | 3.103358 | 2.060698 | 94.39275
|  |  |  | 115 | 61.1 | 0.001079726 | 2.351615 | 8.710603 | 91.2894 | 2.431557 | 5.607245 | 94.39275 | 3.103358 | 2.064458 | 94.39275
|  |  |  | 116 | 61.1 | 0.001079726 | 2.351615 | 8.710603 | 91.2894 | 2.431557 | 5.607245 | 94.39275 | 3.103358 | 2.068186 | 94.5475
|  |  |  | 117 | 61 | 0.001077959 | 2.35547 | 8.560949 | 91.43905 | 2.435544 | 5.452503 | 94.5475 | 3.108446 | 2.071882 | 94.5475
|  |  |  | 118 | 61 | 0.001077959 | 2.35547 | 8.560949 | 91.43905 | 2.435544 | 5.452503 | 94.5475 | 3.108446 | 2.075547 | 94.5475
|  |  |  | 119 | 61 | 0.001077959 | 2.35547 | 8.560949 | 91.43905 | 2.435544 | 5.452503 | 94.5475 | 3.108446 | 2.079181 | 94.5475
|  |  |  | 120 | 61 | 0.001077959 | 2.35547 | 8.560949 | 91.43905 | 2.435544 | 5.452503 | 94.5475 | 3.108446 | 2.082785 | 94.5475
|  |  |  | 121 | 61 | 0.001077959 | 2.35547 | 8.560949 | 91.43905 | 2.435544 | 5.452503 | 94.5475 | 3.108446 | 2.08636 | 94.5475
|  |  |  | 122 | 61 | 0.001077959 | 2.35547 | 8.560949 | 91.43905 | 2.435544 | 5.452503 | 94.5475 | 3.108446 | 2.089905 | 94.5475
|  |  |  | 123 | 61 | 0.001077959 | 2.35547 | 8.560949 | 91.43905 | 2.435544 | 5.452503 | 94.5475 | 3.108446 | 2.093422 | 94.5475
|  |  |  | 124 | 61 | 0.001077959 | 2.35547 | 8.560949 | 91.43905 | 2.435544 | 5.452503 | 94.5475 | 3.108446 | 2.09691 | 94.70275
|  |  |  | 125 | 60.9 | 0.001076192 | 2.359338 | 8.410802 | 91.5892 | 2.439543 | 5.297252 | 94.70275 | 3.11355 | 2.100371 | 94.70275
|  |  |  | 126 | 60.9 | 0.001076192 | 2.359338 | 8.410802 | 91.5892 | 2.439543 | 5.297252 | 94.70275 | 3.11355 | 2.103804 | 94.70275
|  |  |  | 127 | 60.9 | 0.001076192 | 2.359338 | 8.410802 | 91.5892 | 2.439543 | 5.297252 | 94.70275 | 3.11355 | 2.10721 | 94.70275
|  |  |  | 128 | 60.9 | 0.001076192 | 2.359338 | 8.410802 | 91.5892 | 2.439543 | 5.297252 | 94.70275 | 3.11355 | 2.11059 | 94.70275
|  |  |  | 129 | 60.9 | 0.001076192 | 2.359338 | 8.410802 | 91.5892 | 2.439543 | 5.297252 | 94.70275 | 3.11355 | 2.113943 | 94.70275
|  |  |  | 130 | 60.9 | 0.001076192 | 2.359338 | 8.410802 | 91.5892 | 2.439543 | 5.297252 | 94.70275 | 3.11355 | 2.117271 | 94.70275
|  |  |  | 131 | 60.9 | 0.001076192 | 2.359338 | 8.410802 | 91.5892 | 2.439543 | 5.297252 | 94.70275 | 3.11355 | 2.120574 | 94.70275
|  |  |  | 132 | 60.9 | 0.001076192 | 2.359338 | 8.410802 | 91.5892 | 2.439543 | 5.297252 | 94.70275 | 3.11355 | 2.123852 | 94.70275
|  |  |  | 133 | 60.9 | 0.001076192 | 2.359338 | 8.410802 | 91.5892 | 2.439543 | 5.297252 | 94.70275 | 3.11355 | 2.127105 | 94.85851
|  |  |  | 134 | 60.8 | 0.001074425 | 2.363218 | 8.260162 | 91.73984 | 2.443555 | 5.141491 | 94.85851 | 3.118671 | 2.130334 | 94.85851
|  |  |  | 135 | 60.8 | 0.001074425 | 2.363218 | 8.260162 | 91.73984 | 2.443555 | 5.141491 | 94.85851 | 3.118671 | 2.133539 | 94.85851
|  |  |  | 136 | 60.8 | 0.001074425 | 2.363218 | 8.260162 | 91.73984 | 2.443555 | 5.141491 | 94.85851 | 3.118671 | 2.136721 | 94.85851
|  |  |  | 137 | 60.8 | 0.001074425 | 2.363218 | 8.260162 | 91.73984 | 2.443555 | 5.141491 | 94.85851 | 3.118671 | 2.139879 | 94.85851
|  |  |  | 138 | 60.8 | 0.001074425 | 2.363218 | 8.260162 | 91.73984 | 2.443555 | 5.141491 | 94.85851 | 3.118671 | 2.143015 | 94.85851
|  |  |  | 139 | 60.8 | 0.001074425 | 2.363218 | 8.260162 | 91.73984 | 2.443555 | 5.141491 | 94.85851 | 3.118671 | 2.146128 | 94.85851
|  |  |  | 140 | 60.8 | 0.001074425 | 2.363218 | 8.260162 | 91.73984 | 2.443555 | 5.141491 | 94.85851 | 3.118671 | 2.149219 | 94.85851
|  |  |  | 141 | 60.8 | 0.001074425 | 2.363218 | 8.260162 | 91.73984 | 2.443555 | 5.141491 | 94.85851 | 3.118671 | 2.152288 | 94.85851
|  |  |  | 142 | 60.8 | 0.001074425 | 2.363218 | 8.260162 | 91.73984 | 2.443555 | 5.141491 | 94.85851 | 3.118671 | 2.155336 | 94.85851
|  |  |  | 143 | 60.8 | 0.001074425 | 2.363218 | 8.260162 | 91.73984 | 2.443555 | 5.141491 | 94.85851 | 3.118671 | 2.158362 | 95.01478
|  |  |  | 144 | 60.7 | 0.001072658 | 2.367111 | 8.109026 | 91.89097 | 2.447581 | 4.985217 | 95.01478 | 3.123809 | 2.161368 | 95.01478
|  |  |  | 145 | 60.7 | 0.001072658 | 2.367111 | 8.109026 | 91.89097 | 2.447581 | 4.985217 | 95.01478 | 3.123809 | 2.164353 | 95.01478
|  |  |  | 146 | 60.7 | 0.001072658 | 2.367111 | 8.109026 | 91.89097 | 2.447581 | 4.985217 | 95.01478 | 3.123809 | 2.167317 | 95.01478
|  |  |  | 147 | 60.7 | 0.001072658 | 2.367111 | 8.109026 | 91.89097 | 2.447581 | 4.985217 | 95.01478 | 3.123809 | 2.170262 | 95.01478
|  |  |  | 148 | 60.7 | 0.001072658 | 2.367111 | 8.109026 | 91.89097 | 2.447581 | 4.985217 | 95.01478 | 3.123809 | 2.173186 | 95.01478
|  |  |  | 149 | 60.7 | 0.001072658 | 2.367111 | 8.109026 | 91.89097 | 2.447581 | 4.985217 | 95.01478 | 3.123809 | 2.176091 | 95.01478
|  |  |  | 150 | 60.7 | 0.001072658 | 2.367111 | 8.109026 | 91.89097 | 2.447581 | 4.985217 | 95.01478 | 3.123809 | 2.178977 | 95.01478
|  |  |  | 151 | 60.7 | 0.001072658 | 2.367111 | 8.109026 | 91.89097 | 2.447581 | 4.985217 | 95.01478 | 3.123809 | 2.181844 | 95.01478
|  |  |  | 152 | 60.7 | 0.001072658 | 2.367111 | 8.109026 | 91.89097 | 2.447581 | 4.985217 | 95.01478 | 3.123809 | 2.184691 | 95.01478
|  |  |  | 153 | 60.7 | 0.001072658 | 2.367111 | 8.109026 | 91.89097 | 2.447581 | 4.985217 | 95.01478 | 3.123809 | 2.187521 | 95.01478
|  |  |  | 154 | 60.7 | 0.001072658 | 2.367111 | 8.109026 | 91.89097 | 2.447581 | 4.985217 | 95.01478 | 3.123809 | 2.190332 | 95.01478
|  |  |  | 155 | 60.7 | 0.001072658 | 2.367111 | 8.109026 | 91.89097 | 2.447581 | 4.985217 | 95.01478 | 3.123809 | 2.193125 | 95.17157
|  |  |  | 156 | 60.6 | 0.00107089 | 2.371018 | 7.95739 | 92.04261 | 2.45162 | 4.828427 | 95.17157 | 3.128964 | 2.1959 | 95.17157
|  |  |  | 157 | 60.6 | 0.00107089 | 2.371018 | 7.95739 | 92.04261 | 2.45162 | 4.828427 | 95.17157 | 3.128964 | 2.198657 | 95.17157
|  |  |  | 158 | 60.6 | 0.00107089 | 2.371018 | 7.95739 | 92.04261 | 2.45162 | 4.828427 | 95.17157 | 3.128964 | 2.201397 | 95.17157
|  |  |  | 159 | 60.6 | 0.00107089 | 2.371018 | 7.95739 | 92.04261 | 2.45162 | 4.828427 | 95.17157 | 3.128964 | 2.20412 | 95.17157
|  |  |  | 160 | 60.6 | 0.00107089 | 2.371018 | 7.95739 | 92.04261 | 2.45162 | 4.828427 | 95.17157 | 3.128964 | 2.206826 | 95.17157
|  |  |  | 161 | 60.6 | 0.00107089 | 2.371018 | 7.95739 | 92.04261 | 2.45162 | 4.828427 | 95.17157 | 3.128964 | 2.209515 | 95.17157
|  |  |  | 162 | 60.6 | 0.00107089 | 2.371018 | 7.95739 | 92.04261 | 2.45162 | 4.828427 | 95.17157 | 3.128964 | 2.212188 | 95.17157
|  |  |  | 163 | 60.6 | 0.00107089 | 2.371018 | 7.95739 | 92.04261 | 2.45162 | 4.828427 | 95.17157 | 3.128964 | 2.214844 | 95.17157
|  |  |  | 164 | 60.6 | 0.00107089 | 2.371018 | 7.95739 | 92.04261 | 2.45162 | 4.828427 | 95.17157 | 3.128964 | 2.217484 | 95.17157
|  |  |  | 165 | 60.6 | 0.00107089 | 2.371018 | 7.95739 | 92.04261 | 2.45162 | 4.828427 | 95.17157 | 3.128964 | 2.220108 | 95.17157
|  |  |  | 166 | 60.6 | 0.00107089 | 2.371018 | 7.95739 | 92.04261 | 2.45162 | 4.828427 | 95.17157 | 3.128964 | 2.222716 | 95.17157
|  |  |  | 167 | 60.6 | 0.00107089 | 2.371018 | 7.95739 | 92.04261 | 2.45162 | 4.828427 | 95.17157 | 3.128964 | 2.225309 | 95.32888
|  |  |  | 168 | 60.5 | 0.001069123 | 2.374937 | 7.805254 | 92.19475 | 2.455672 | 4.671119 | 95.32888 | 3.134135 | 2.227887 | 95.32888
|  |  |  | 169 | 60.5 | 0.001069123 | 2.374937 | 7.805254 | 92.19475 | 2.455672 | 4.671119 | 95.32888 | 3.134135 | 2.230449 | 95.32888
|  |  |  | 170 | 60.5 | 0.001069123 | 2.374937 | 7.805254 | 92.19475 | 2.455672 | 4.671119 | 95.32888 | 3.134135 | 2.232996 | 95.32888
|  |  |  | 171 | 60.5 | 0.001069123 | 2.374937 | 7.805254 | 92.19475 | 2.455672 | 4.671119 | 95.32888 | 3.134135 | 2.235528 | 95.32888
|  |  |  | 172 | 60.5 | 0.001069123 | 2.374937 | 7.805254 | 92.19475 | 2.455672 | 4.671119 | 95.32888 | 3.134135 | 2.238046 | 95.32888
|  |  |  | 173 | 60.5 | 0.001069123 | 2.374937 | 7.805254 | 92.19475 | 2.455672 | 4.671119 | 95.32888 | 3.134135 | 2.240549 | 95.32888
|  |  |  | 174 | 60.5 | 0.001069123 | 2.374937 | 7.805254 | 92.19475 | 2.455672 | 4.671119 | 95.32888 | 3.134135 | 2.243038 | 95.32888
|  |  |  | 175 | 60.5 | 0.001069123 | 2.374937 | 7.805254 | 92.19475 | 2.455672 | 4.671119 | 95.32888 | 3.134135 | 2.245513 | 95.32888
|  |  |  | 176 | 60.5 | 0.001069123 | 2.374937 | 7.805254 | 92.19475 | 2.455672 | 4.671119 | 95.32888 | 3.134135 | 2.247973 | 95.32888
|  |  |  | 177 | 60.5 | 0.001069123 | 2.374937 | 7.805254 | 92.19475 | 2.455672 | 4.671119 | 95.32888 | 3.134135 | 2.25042 | 95.32888
|  |  |  | 178 | 60.5 | 0.001069123 | 2.374937 | 7.805254 | 92.19475 | 2.455672 | 4.671119 | 95.32888 | 3.134135 | 2.252853 | 95.32888
|  |  |  | 179 | 60.5 | 0.001069123 | 2.374937 | 7.805254 | 92.19475 | 2.455672 | 4.671119 | 95.32888 | 3.134135 | 2.255273 | 95.32888
|  |  |  | 180 | 60.5 | 0.001069123 | 2.374937 | 7.805254 | 92.19475 | 2.455672 | 4.671119 | 95.32888 | 3.134135 | 2.257679 | 95.32888
|  |  |  | 181 | 60.5 | 0.001069123 | 2.374937 | 7.805254 | 92.19475 | 2.455672 | 4.671119 | 95.32888 | 3.134135 | 2.260071 | 95.48671
|  |  |  | 182 | 60.4 | 0.001067356 | 2.378869 | 7.652614 | 92.34739 | 2.459738 | 4.513289 | 95.48671 | 3.139324 | 2.262451 | 95.48671
|  |  |  | 183 | 60.4 | 0.001067356 | 2.378869 | 7.652614 | 92.34739 | 2.459738 | 4.513289 | 95.48671 | 3.139324 | 2.264818 | 95.48671
|  |  |  | 184 | 60.4 | 0.001067356 | 2.378869 | 7.652614 | 92.34739 | 2.459738 | 4.513289 | 95.48671 | 3.139324 | 2.267172 | 95.48671
|  |  |  | 185 | 60.4 | 0.001067356 | 2.378869 | 7.652614 | 92.34739 | 2.459738 | 4.513289 | 95.48671 | 3.139324 | 2.269513 | 95.48671
|  |  |  | 186 | 60.4 | 0.001067356 | 2.378869 | 7.652614 | 92.34739 | 2.459738 | 4.513289 | 95.48671 | 3.139324 | 2.271842 | 95.48671
|  |  |  | 187 | 60.4 | 0.001067356 | 2.378869 | 7.652614 | 92.34739 | 2.459738 | 4.513289 | 95.48671 | 3.139324 | 2.274158 | 95.48671
|  |  |  | 188 | 60.4 | 0.001067356 | 2.378869 | 7.652614 | 92.34739 | 2.459738 | 4.513289 | 95.48671 | 3.139324 | 2.276462 | 95.48671
|  |  |  | 189 | 60.4 | 0.001067356 | 2.378869 | 7.652614 | 92.34739 | 2.459738 | 4.513289 | 95.48671 | 3.139324 | 2.278754 | 95.48671
|  |  |  | 190 | 60.4 | 0.001067356 | 2.378869 | 7.652614 | 92.34739 | 2.459738 | 4.513289 | 95.48671 | 3.139324 | 2.281033 | 95.48671
|  |  |  | 191 | 60.4 | 0.001067356 | 2.378869 | 7.652614 | 92.34739 | 2.459738 | 4.513289 | 95.48671 | 3.139324 | 2.283301 | 95.48671
|  |  |  | 192 | 60.4 | 0.001067356 | 2.378869 | 7.652614 | 92.34739 | 2.459738 | 4.513289 | 95.48671 | 3.139324 | 2.285557 | 95.48671
|  |  |  | 193 | 60.4 | 0.001067356 | 2.378869 | 7.652614 | 92.34739 | 2.459738 | 4.513289 | 95.48671 | 3.139324 | 2.287802 | 95.48671
|  |  |  | 194 | 60.4 | 0.001067356 | 2.378869 | 7.652614 | 92.34739 | 2.459738 | 4.513289 | 95.48671 | 3.139324 | 2.290035 | 95.48671
|  |  |  | 195 | 60.4 | 0.001067356 | 2.378869 | 7.652614 | 92.34739 | 2.459738 | 4.513289 | 95.48671 | 3.139324 | 2.292256 | 95.48671
|  |  |  | 196 | 60.4 | 0.001067356 | 2.378869 | 7.652614 | 92.34739 | 2.459738 | 4.513289 | 95.48671 | 3.139324 | 2.294466 | 95.48671
|  |  |  | 197 | 60.4 | 0.001067356 | 2.378869 | 7.652614 | 92.34739 | 2.459738 | 4.513289 | 95.48671 | 3.139324 | 2.296665 | 95.64506
|  |  |  | 198 | 60.3 | 0.001065589 | 2.382814 | 7.499467 | 92.50053 | 2.463817 | 4.354936 | 95.64506 | 3.144531 | 2.298853 | 95.64506
|  |  |  | 199 | 60.3 | 0.001065589 | 2.382814 | 7.499467 | 92.50053 | 2.463817 | 4.354936 | 95.64506 | 3.144531 | 2.30103 | 95.64506
|  |  |  | 200 | 60.3 | 0.001065589 | 2.382814 | 7.499467 | 92.50053 | 2.463817 | 4.354936 | 95.64506 | 3.144531 | 2.303196 | 95.64506
|  |  |  | 201 | 60.3 | 0.001065589 | 2.382814 | 7.499467 | 92.50053 | 2.463817 | 4.354936 | 95.64506 | 3.144531 | 2.305351 | 95.64506
|  |  |  | 202 | 60.3 | 0.001065589 | 2.382814 | 7.499467 | 92.50053 | 2.463817 | 4.354936 | 95.64506 | 3.144531 | 2.307496 | 95.64506
|  |  |  | 203 | 60.3 | 0.001065589 | 2.382814 | 7.499467 | 92.50053 | 2.463817 | 4.354936 | 95.64506 | 3.144531 | 2.30963 | 95.64506
|  |  |  | 204 | 60.3 | 0.001065589 | 2.382814 | 7.499467 | 92.50053 | 2.463817 | 4.354936 | 95.64506 | 3.144531 | 2.311754 | 95.64506
|  |  |  | 205 | 60.3 | 0.001065589 | 2.382814 | 7.499467 | 92.50053 | 2.463817 | 4.354936 | 95.64506 | 3.144531 | 2.313867 | 95.64506
|  |  |  | 206 | 60.3 | 0.001065589 | 2.382814 | 7.499467 | 92.50053 | 2.463817 | 4.354936 | 95.64506 | 3.144531 | 2.31597 | 95.64506
|  |  |  | 207 | 60.3 | 0.001065589 | 2.382814 | 7.499467 | 92.50053 | 2.463817 | 4.354936 | 95.64506 | 3.144531 | 2.318063 | 95.64506
|  |  |  | 208 | 60.3 | 0.001065589 | 2.382814 | 7.499467 | 92.50053 | 2.463817 | 4.354936 | 95.64506 | 3.144531 | 2.320146 | 95.64506
|  |  |  | 209 | 60.3 | 0.001065589 | 2.382814 | 7.499467 | 92.50053 | 2.463817 | 4.354936 | 95.64506 | 3.144531 | 2.322219 | 95.64506
|  |  |  | 210 | 60.3 | 0.001065589 | 2.382814 | 7.499467 | 92.50053 | 2.463817 | 4.354936 | 95.64506 | 3.144531 | 2.324282 | 95.64506
|  |  |  | 211 | 60.3 | 0.001065589 | 2.382814 | 7.499467 | 92.50053 | 2.463817 | 4.354936 | 95.64506 | 3.144531 | 2.326336 | 95.64506
|  |  |  | 212 | 60.3 | 0.001065589 | 2.382814 | 7.499467 | 92.50053 | 2.463817 | 4.354936 | 95.64506 | 3.144531 | 2.32838 | 95.64506
|  |  |  | 213 | 60.3 | 0.001065589 | 2.382814 | 7.499467 | 92.50053 | 2.463817 | 4.354936 | 95.64506 | 3.144531 | 2.330414 | 95.64506
|  |  |  | 214 | 60.3 | 0.001065589 | 2.382814 | 7.499467 | 92.50053 | 2.463817 | 4.354936 | 95.64506 | 3.144531 | 2.332438 | 95.64506
|  |  |  | 215 | 60.3 | 0.001065589 | 2.382814 | 7.499467 | 92.50053 | 2.463817 | 4.354936 | 95.64506 | 3.144531 | 2.334454 | 95.80394
|  |  |  | 216 | 60.2 | 0.001063822 | 2.386772 | 7.345812 | 92.65419 | 2.46791 | 4.196058 | 95.80394 | 3.149754 | 2.33646 | 95.80394
|  |  |  | 217 | 60.2 | 0.001063822 | 2.386772 | 7.345812 | 92.65419 | 2.46791 | 4.196058 | 95.80394 | 3.149754 | 2.338456 | 95.80394
|  |  |  | 218 | 60.2 | 0.001063822 | 2.386772 | 7.345812 | 92.65419 | 2.46791 | 4.196058 | 95.80394 | 3.149754 | 2.340444 | 95.80394
|  |  |  | 219 | 60.2 | 0.001063822 | 2.386772 | 7.345812 | 92.65419 | 2.46791 | 4.196058 | 95.80394 | 3.149754 | 2.342423 | 95.80394
|  |  |  | 220 | 60.2 | 0.001063822 | 2.386772 | 7.345812 | 92.65419 | 2.46791 | 4.196058 | 95.80394 | 3.149754 | 2.344392 | 95.80394
|  |  |  | 221 | 60.2 | 0.001063822 | 2.386772 | 7.345812 | 92.65419 | 2.46791 | 4.196058 | 95.80394 | 3.149754 | 2.346353 | 95.80394
|  |  |  | 222 | 60.2 | 0.001063822 | 2.386772 | 7.345812 | 92.65419 | 2.46791 | 4.196058 | 95.80394 | 3.149754 | 2.348305 | 95.80394
|  |  |  | 223 | 60.2 | 0.001063822 | 2.386772 | 7.345812 | 92.65419 | 2.46791 | 4.196058 | 95.80394 | 3.149754 | 2.350248 | 95.80394
|  |  |  | 224 | 60.2 | 0.001063822 | 2.386772 | 7.345812 | 92.65419 | 2.46791 | 4.196058 | 95.80394 | 3.149754 | 2.352183 | 95.80394
|  |  |  | 225 | 60.2 | 0.001063822 | 2.386772 | 7.345812 | 92.65419 | 2.46791 | 4.196058 | 95.80394 | 3.149754 | 2.354108 | 95.80394
|  |  |  | 226 | 60.2 | 0.001063822 | 2.386772 | 7.345812 | 92.65419 | 2.46791 | 4.196058 | 95.80394 | 3.149754 | 2.356026 | 95.80394
|  |  |  | 227 | 60.2 | 0.001063822 | 2.386772 | 7.345812 | 92.65419 | 2.46791 | 4.196058 | 95.80394 | 3.149754 | 2.357935 | 95.80394
|  |  |  | 228 | 60.2 | 0.001063822 | 2.386772 | 7.345812 | 92.65419 | 2.46791 | 4.196058 | 95.80394 | 3.149754 | 2.359835 | 95.80394
|  |  |  | 229 | 60.2 | 0.001063822 | 2.386772 | 7.345812 | 92.65419 | 2.46791 | 4.196058 | 95.80394 | 3.149754 | 2.361728 | 95.80394
|  |  |  | 230 | 60.2 | 0.001063822 | 2.386772 | 7.345812 | 92.65419 | 2.46791 | 4.196058 | 95.80394 | 3.149754 | 2.363612 | 95.80394
|  |  |  | 231 | 60.2 | 0.001063822 | 2.386772 | 7.345812 | 92.65419 | 2.46791 | 4.196058 | 95.80394 | 3.149754 | 2.365488 | 95.80394
|  |  |  | 232 | 60.2 | 0.001063822 | 2.386772 | 7.345812 | 92.65419 | 2.46791 | 4.196058 | 95.80394 | 3.149754 | 2.367356 | 95.80394
|  |  |  | 233 | 60.2 | 0.001063822 | 2.386772 | 7.345812 | 92.65419 | 2.46791 | 4.196058 | 95.80394 | 3.149754 | 2.369216 | 95.80394
|  |  |  | 234 | 60.2 | 0.001063822 | 2.386772 | 7.345812 | 92.65419 | 2.46791 | 4.196058 | 95.80394 | 3.149754 | 2.371068 | 95.80394
|  |  |  | 235 | 60.2 | 0.001063822 | 2.386772 | 7.345812 | 92.65419 | 2.46791 | 4.196058 | 95.80394 | 3.149754 | 2.372912 | 95.80394
|  |  |  | 236 | 60.2 | 0.001063822 | 2.386772 | 7.345812 | 92.65419 | 2.46791 | 4.196058 | 95.80394 | 3.149754 | 2.374748 | 95.80394
|  |  |  | 237 | 60.2 | 0.001063822 | 2.386772 | 7.345812 | 92.65419 | 2.46791 | 4.196058 | 95.80394 | 3.149754 | 2.376577 | 95.96335
|  |  |  | 238 | 60.1 | 0.001062055 | 2.390743 | 7.191645 | 92.80836 | 2.472016 | 4.03665 | 95.96335 | 3.154995 | 2.378398 | 95.96335
|  |  |  | 239 | 60.1 | 0.001062055 | 2.390743 | 7.191645 | 92.80836 | 2.472016 | 4.03665 | 95.96335 | 3.154995 | 2.380211 | 95.96335
|  |  |  | 240 | 60.1 | 0.001062055 | 2.390743 | 7.191645 | 92.80836 | 2.472016 | 4.03665 | 95.96335 | 3.154995 | 2.382017 | 95.96335
|  |  |  | 241 | 60.1 | 0.001062055 | 2.390743 | 7.191645 | 92.80836 | 2.472016 | 4.03665 | 95.96335 | 3.154995 | 2.383815 | 95.96335
|  |  |  | 242 | 60.1 | 0.001062055 | 2.390743 | 7.191645 | 92.80836 | 2.472016 | 4.03665 | 95.96335 | 3.154995 | 2.385606 | 95.96335
|  |  |  | 243 | 60.1 | 0.001062055 | 2.390743 | 7.191645 | 92.80836 | 2.472016 | 4.03665 | 95.96335 | 3.154995 | 2.38739 | 95.96335
|  |  |  | 244 | 60.1 | 0.001062055 | 2.390743 | 7.191645 | 92.80836 | 2.472016 | 4.03665 | 95.96335 | 3.154995 | 2.389166 | 95.96335
|  |  |  | 245 | 60.1 | 0.001062055 | 2.390743 | 7.191645 | 92.80836 | 2.472016 | 4.03665 | 95.96335 | 3.154995 | 2.390935 | 95.96335
|  |  |  | 246 | 60.1 | 0.001062055 | 2.390743 | 7.191645 | 92.80836 | 2.472016 | 4.03665 | 95.96335 | 3.154995 | 2.392697 | 95.96335
|  |  |  | 247 | 60.1 | 0.001062055 | 2.390743 | 7.191645 | 92.80836 | 2.472016 | 4.03665 | 95.96335 | 3.154995 | 2.394452 | 95.96335
|  |  |  | 248 | 60.1 | 0.001062055 | 2.390743 | 7.191645 | 92.80836 | 2.472016 | 4.03665 | 95.96335 | 3.154995 | 2.396199 | 95.96335
|  |  |  | 249 | 60.1 | 0.001062055 | 2.390743 | 7.191645 | 92.80836 | 2.472016 | 4.03665 | 95.96335 | 3.154995 | 2.39794 | 95.96335
|  |  |  | 250 | 60.1 | 0.001062055 | 2.390743 | 7.191645 | 92.80836 | 2.472016 | 4.03665 | 95.96335 | 3.154995 | 2.399674 | 95.96335
|  |  |  | 251 | 60.1 | 0.001062055 | 2.390743 | 7.191645 | 92.80836 | 2.472016 | 4.03665 | 95.96335 | 3.154995 | 2.401401 | 95.96335
|  |  |  | 252 | 60.1 | 0.001062055 | 2.390743 | 7.191645 | 92.80836 | 2.472016 | 4.03665 | 95.96335 | 3.154995 | 2.403121 | 95.96335
|  |  |  | 253 | 60.1 | 0.001062055 | 2.390743 | 7.191645 | 92.80836 | 2.472016 | 4.03665 | 95.96335 | 3.154995 | 2.404834 | 95.96335
|  |  |  | 254 | 60.1 | 0.001062055 | 2.390743 | 7.191645 | 92.80836 | 2.472016 | 4.03665 | 95.96335 | 3.154995 | 2.40654 | 95.96335
|  |  |  | 255 | 60.1 | 0.001062055 | 2.390743 | 7.191645 | 92.80836 | 2.472016 | 4.03665 | 95.96335 | 3.154995 | 2.40824 | 95.96335
|  |  |  | 256 | 60.1 | 0.001062055 | 2.390743 | 7.191645 | 92.80836 | 2.472016 | 4.03665 | 95.96335 | 3.154995 | 2.409933 | 95.96335
|  |  |  | 257 | 60.1 | 0.001062055 | 2.390743 | 7.191645 | 92.80836 | 2.472016 | 4.03665 | 95.96335 | 3.154995 | 2.41162 | 95.96335
|  |  |  | 258 | 60.1 | 0.001062055 | 2.390743 | 7.191645 | 92.80836 | 2.472016 | 4.03665 | 95.96335 | 3.154995 | 2.4133 | 95.96335
|  |  |  | 259 | 60.1 | 0.001062055 | 2.390743 | 7.191645 | 92.80836 | 2.472016 | 4.03665 | 95.96335 | 3.154995 | 2.414973 | 95.96335
|  |  |  | 260 | 60.1 | 0.001062055 | 2.390743 | 7.191645 | 92.80836 | 2.472016 | 4.03665 | 95.96335 | 3.154995 | 2.416641 | 95.96335
|  |  |  | 261 | 60.1 | 0.001062055 | 2.390743 | 7.191645 | 92.80836 | 2.472016 | 4.03665 | 95.96335 | 3.154995 | 2.418301 | 95.96335
|  |  |  | 262 | 60.1 | 0.001062055 | 2.390743 | 7.191645 | 92.80836 | 2.472016 | 4.03665 | 95.96335 | 3.154995 | 2.419956 | 95.96335
|  |  |  | 263 | 60.1 | 0.001062055 | 2.390743 | 7.191645 | 92.80836 | 2.472016 | 4.03665 | 95.96335 | 3.154995 | 2.421604 | 96.12329
|  |  |  | 264 | 60 | 0.001060288 | 2.394728 | 7.036964 | 92.96304 | 2.476136 | 3.876711 | 96.12329 | 3.160253 | 2.423246 | 96.12329
|  |  |  | 265 | 60 | 0.001060288 | 2.394728 | 7.036964 | 92.96304 | 2.476136 | 3.876711 | 96.12329 | 3.160253 | 2.424882 | 96.12329
|  |  |  | 266 | 60 | 0.001060288 | 2.394728 | 7.036964 | 92.96304 | 2.476136 | 3.876711 | 96.12329 | 3.160253 | 2.426511 | 96.12329
|  |  |  | 267 | 60 | 0.001060288 | 2.394728 | 7.036964 | 92.96304 | 2.476136 | 3.876711 | 96.12329 | 3.160253 | 2.428135 | 96.12329
|  |  |  | 268 | 60 | 0.001060288 | 2.394728 | 7.036964 | 92.96304 | 2.476136 | 3.876711 | 96.12329 | 3.160253 | 2.429752 | 96.12329
|  |  |  | 269 | 60 | 0.001060288 | 2.394728 | 7.036964 | 92.96304 | 2.476136 | 3.876711 | 96.12329 | 3.160253 | 2.431364 | 96.12329
|  |  |  | 270 | 60 | 0.001060288 | 2.394728 | 7.036964 | 92.96304 | 2.476136 | 3.876711 | 96.12329 | 3.160253 | 2.432969 | 96.12329
|  |  |  | 271 | 60 | 0.001060288 | 2.394728 | 7.036964 | 92.96304 | 2.476136 | 3.876711 | 96.12329 | 3.160253 | 2.434569 | 96.12329
|  |  |  | 272 | 60 | 0.001060288 | 2.394728 | 7.036964 | 92.96304 | 2.476136 | 3.876711 | 96.12329 | 3.160253 | 2.436163 | 96.12329
|  |  |  | 273 | 60 | 0.001060288 | 2.394728 | 7.036964 | 92.96304 | 2.476136 | 3.876711 | 96.12329 | 3.160253 | 2.437751 | 96.12329
|  |  |  | 274 | 60 | 0.001060288 | 2.394728 | 7.036964 | 92.96304 | 2.476136 | 3.876711 | 96.12329 | 3.160253 | 2.439333 | 96.12329
|  |  |  | 275 | 60 | 0.001060288 | 2.394728 | 7.036964 | 92.96304 | 2.476136 | 3.876711 | 96.12329 | 3.160253 | 2.440909 | 96.12329
|  |  |  | 276 | 60 | 0.001060288 | 2.394728 | 7.036964 | 92.96304 | 2.476136 | 3.876711 | 96.12329 | 3.160253 | 2.44248 | 96.12329
|  |  |  | 277 | 60 | 0.001060288 | 2.394728 | 7.036964 | 92.96304 | 2.476136 | 3.876711 | 96.12329 | 3.160253 | 2.444045 | 96.12329
|  |  |  | 278 | 60 | 0.001060288 | 2.394728 | 7.036964 | 92.96304 | 2.476136 | 3.876711 | 96.12329 | 3.160253 | 2.445604 | 96.12329
|  |  |  | 279 | 60 | 0.001060288 | 2.394728 | 7.036964 | 92.96304 | 2.476136 | 3.876711 | 96.12329 | 3.160253

## D13 PMB-50 02_04
CURVA COMPATTAZIONE [EN 12697-31]
|  |  |  | N giri | h [mm] | V [m3] | ρgeo [Mg/m3] | vgeo [%] | Cgeo [%] | ρSSD [Mg/m3] | vSSD [%] | CSSD [%] | Δv [%] | log10N | CSSD [%]
ACR PMB - 50 |  |  |  | 0 | 73.4 | 0.001297085 | 1.960704 | 23.88571 | 76.11429 | 2.029098 | 21.23068 | 78.76932 | 2.655033 | 0 | 81.77749
|  |  |  | 1 | 70.7 | 0.001249372 | 2.035582 | 20.97894 | 79.02106 | 2.106588 | 18.22251 | 81.77749 | 2.756427 | 0.30103 | 83.18947
Provino | D13 |  |  | 2 | 69.5 | 0.001228166 | 2.070729 | 19.61455 | 80.38545 | 2.142961 | 16.81053 | 83.18947 | 2.80402 | 0.4771213 | 84.1582
Data | 2025-04-02 |  |  | 3 | 68.7 | 0.001214029 | 2.094843 | 18.67847 | 81.32153 | 2.167915 | 15.8418 | 84.1582 | 2.836673 | 0.60206 | 84.89968
Tcomp [°C] | 160 ± 5 |  |  | 4 | 68.1 | 0.001203426 | 2.113299 | 17.96198 | 82.03802 | 2.187016 | 15.10032 | 84.89968 | 2.861665 | 0.69897 | 85.65434
|  |  |  | 5 | 67.5 | 0.001192823 | 2.132084 | 17.23276 | 82.76724 | 2.206456 | 14.34566 | 85.65434 | 2.887102 | 0.7781513 | 86.16495
D | [mm] | 150 |  | 6 | 67.1 | 0.001185755 | 2.144794 | 16.73936 | 83.26064 | 2.219609 | 13.83505 | 86.16495 | 2.904313 | 0.845098 | 86.55192
h | [mm] | 60 |  | 7 | 66.8 | 0.001180453 | 2.154426 | 16.36544 | 83.63456 | 2.229577 | 13.44808 | 86.55192 | 2.917357 | 0.90309 | 86.94238
ρM | [Mg/m3] | 2.576 |  | 8 | 66.5 | 0.001175152 | 2.164146 | 15.98814 | 84.01186 | 2.239636 | 13.05762 | 86.94238 | 2.930518 | 0.9542425 | 87.33638
vg | [%] | 7 |  | 9 | 66.2 | 0.001169851 | 2.173953 | 15.60742 | 84.39258 | 2.249785 | 12.66362 | 87.33638 | 2.943798 | 1 | 87.73396
M | [g] | 2543.2 |  | 10 | 65.9 | 0.001164549 | 2.183849 | 15.22323 | 84.77677 | 2.260027 | 12.26604 | 87.73396 | 2.957199 | 1.041393 | 88.00104
ρSSD | [Mg/m3] | 2.482263 |  | 11 | 65.7 | 0.001161015 | 2.190497 | 14.96516 | 85.03484 | 2.266907 | 11.99896 | 88.00104 | 2.966201 | 1.079181 | 88.26974
|  |  |  | 12 | 65.5 | 0.001157481 | 2.197186 | 14.70551 | 85.29449 | 2.273829 | 11.73026 | 88.26974 | 2.975258 | 1.113943 | 88.5401
|  |  |  | 13 | 65.3 | 0.001153946 | 2.203915 | 14.44428 | 85.55572 | 2.280793 | 11.4599 | 88.5401 | 2.984371 | 1.146128 | 88.81211
DIMENSIONI [EN 12697-29] |  |  |  | 14 | 65.1 | 0.001150412 | 2.210686 | 14.18143 | 85.81857 | 2.2878 | 11.18789 | 88.81211 | 2.993539 | 1.176091 | 88.94874
|  |  |  | 15 | 65 | 0.001148645 | 2.214087 | 14.0494 | 85.9506 | 2.29132 | 11.05126 | 88.94874 | 2.998145 | 1.20412 | 89.22328
|  |  |  | 16 | 64.8 | 0.001145111 | 2.220921 | 13.78412 | 86.21588 | 2.298392 | 10.77672 | 89.22328 | 3.007398 | 1.230449 | 89.36118
|  |  | Average [mm] | 17 | 64.7 | 0.001143343 | 2.224354 | 13.65087 | 86.34913 | 2.301944 | 10.63882 | 89.36118 | 3.012047 | 1.255273 | 89.49951
h | 1 | 59.4 | 59.5 | 18 | 64.6 | 0.001141576 | 2.227797 | 13.5172 | 86.4828 | 2.305507 | 10.50049 | 89.49951 | 3.016709 | 1.278754 | 89.77746
| 2 | 59.7 |  | 19 | 64.4 | 0.001138042 | 2.234716 | 13.24862 | 86.75138 | 2.312667 | 10.22254 | 89.77746 | 3.026078 | 1.30103 | 89.91708
| 3 | 59.5 |  | 20 | 64.3 | 0.001136275 | 2.238191 | 13.1137 | 86.8863 | 2.316264 | 10.08292 | 89.91708 | 3.030784 | 1.322219 | 90.05714
| 4 | 59.4 |  | 21 | 64.2 | 0.001134508 | 2.241677 | 12.97837 | 87.02163 | 2.319872 | 9.942862 | 90.05714 | 3.035505 | 1.342423 | 90.19763
|  |  |  | 22 | 64.1 | 0.001132741 | 2.245174 | 12.84261 | 87.15739 | 2.323491 | 9.802367 | 90.19763 | 3.040241 | 1.361728 | 90.33857
D | 1 | 149.7 | 149.65 | 23 | 64 | 0.001130973 | 2.248683 | 12.70642 | 87.29358 | 2.327121 | 9.661434 | 90.33857 | 3.044991 | 1.380211 | 90.47994
| 2 | 149.6 |  | 24 | 63.9 | 0.001129206 | 2.252202 | 12.56981 | 87.43019 | 2.330763 | 9.520059 | 90.47994 | 3.049756 | 1.39794 | 90.62176
|  |  |  | 25 | 63.8 | 0.001127439 | 2.255732 | 12.43278 | 87.56722 | 2.334417 | 9.378241 | 90.62176 | 3.054536 | 1.414973 | 90.62176
PARAMETRI |  |  |  | 26 | 63.8 | 0.001127439 | 2.255732 | 12.43278 | 87.56722 | 2.334417 | 9.378241 | 90.62176 | 3.054536 | 1.431364 | 90.76402
|  |  |  | 27 | 63.7 | 0.001125672 | 2.259273 | 12.29531 | 87.70469 | 2.338081 | 9.235977 | 90.76402 | 3.059332 | 1.447158 | 90.90673
C1 | 81.92504 |  |  | 28 | 63.6 | 0.001123905 | 2.262825 | 12.15741 | 87.84259 | 2.341757 | 9.093266 | 90.90673 | 3.064142 | 1.462398 | 91.04989
k | 6.137507 |  |  | 29 | 63.5 | 0.001122138 | 2.266389 | 12.01907 | 87.98093 | 2.345445 | 8.950106 | 91.04989 | 3.068967 | 1.477121 | 91.04989
CDI | 105.3385 |  |  | 30 | 63.5 | 0.001122138 | 2.266389 | 12.01907 | 87.98093 | 2.345445 | 8.950106 | 91.04989 | 3.068967 | 1.491362 | 91.19351
|  |  |  | 31 | 63.4 | 0.00112037 | 2.269963 | 11.8803 | 88.1197 | 2.349145 | 8.806494 | 91.19351 | 3.073808 | 1.50515 | 91.33757
|  |  |  | 32 | 63.3 | 0.001118603 | 2.273549 | 11.74109 | 88.25891 | 2.352856 | 8.662429 | 91.33757 | 3.078664 | 1.518514 | 91.33757
|  |  |  | 33 | 63.3 | 0.001118603 | 2.273549 | 11.74109 | 88.25891 | 2.352856 | 8.662429 | 91.33757 | 3.078664 | 1.531479 | 91.48209
|  |  |  | 34 | 63.2 | 0.001116836 | 2.277147 | 11.60144 | 88.39856 | 2.356579 | 8.517907 | 91.48209 | 3.083535 | 1.544068 | 91.62707
|  |  |  | 35 | 63.1 | 0.001115069 | 2.280756 | 11.46135 | 88.53865 | 2.360313 | 8.372928 | 91.62707 | 3.088422 | 1.556303 | 91.62707
|  |  |  | 36 | 63.1 | 0.001115069 | 2.280756 | 11.46135 | 88.53865 | 2.360313 | 8.372928 | 91.62707 | 3.088422 | 1.568202 | 91.77251
|  |  |  | 37 | 63 | 0.001113302 | 2.284376 | 11.32081 | 88.67919 | 2.36406 | 8.227488 | 91.77251 | 3.093324 | 1.579784 | 91.77251
|  |  |  | 38 | 63 | 0.001113302 | 2.284376 | 11.32081 | 88.67919 | 2.36406 | 8.227488 | 91.77251 | 3.093324 | 1.591065 | 91.91841
|  |  |  | 39 | 62.9 | 0.001111535 | 2.288008 | 11.17983 | 88.82017 | 2.367818 | 8.081586 | 91.91841 | 3.098242 | 1.60206 | 91.91841
|  |  |  | 40 | 62.9 | 0.001111535 | 2.288008 | 11.17983 | 88.82017 | 2.367818 | 8.081586 | 91.91841 | 3.098242 | 1.612784 | 92.06478
|  |  |  | 41 | 62.8 | 0.001109768 | 2.291651 | 11.03839 | 88.96161 | 2.371589 | 7.935219 | 92.06478 | 3.103175 | 1.623249 | 92.06478
|  |  |  | 42 | 62.8 | 0.001109768 | 2.291651 | 11.03839 | 88.96161 | 2.371589 | 7.935219 | 92.06478 | 3.103175 | 1.633468 | 92.21161
|  |  |  | 43 | 62.7 | 0.001108 | 2.295306 | 10.89651 | 89.10349 | 2.375371 | 7.788385 | 92.21161 | 3.108125 | 1.643453 | 92.21161
|  |  |  | 44 | 62.7 | 0.001108 | 2.295306 | 10.89651 | 89.10349 | 2.375371 | 7.788385 | 92.21161 | 3.108125 | 1.653213 | 92.21161
|  |  |  | 45 | 62.7 | 0.001108 | 2.295306 | 10.89651 | 89.10349 | 2.375371 | 7.788385 | 92.21161 | 3.108125 | 1.662758 | 92.35892
|  |  |  | 46 | 62.6 | 0.001106233 | 2.298973 | 10.75417 | 89.24583 | 2.379166 | 7.641082 | 92.35892 | 3.11309 | 1.672098 | 92.35892
|  |  |  | 47 | 62.6 | 0.001106233 | 2.298973 | 10.75417 | 89.24583 | 2.379166 | 7.641082 | 92.35892 | 3.11309 | 1.681241 | 92.50669
|  |  |  | 48 | 62.5 | 0.001104466 | 2.302651 | 10.61138 | 89.38862 | 2.382972 | 7.493308 | 92.50669 | 3.118071 | 1.690196 | 92.50669
|  |  |  | 49 | 62.5 | 0.001104466 | 2.302651 | 10.61138 | 89.38862 | 2.382972 | 7.493308 | 92.50669 | 3.118071 | 1.69897 | 92.65494
|  |  |  | 50 | 62.4 | 0.001102699 | 2.306341 | 10.46813 | 89.53187 | 2.386791 | 7.34506 | 92.65494 | 3.123068 | 1.70757 | 92.65494
|  |  |  | 51 | 62.4 | 0.001102699 | 2.306341 | 10.46813 | 89.53187 | 2.386791 | 7.34506 | 92.65494 | 3.123068 | 1.716003 | 92.65494
|  |  |  | 52 | 62.4 | 0.001102699 | 2.306341 | 10.46813 | 89.53187 | 2.386791 | 7.34506 | 92.65494 | 3.123068 | 1.724276 | 92.80366
|  |  |  | 53 | 62.3 | 0.001100932 | 2.310043 | 10.32442 | 89.67558 | 2.390622 | 7.196336 | 92.80366 | 3.128081 | 1.732394 | 92.80366
|  |  |  | 54 | 62.3 | 0.001100932 | 2.310043 | 10.32442 | 89.67558 | 2.390622 | 7.196336 | 92.80366 | 3.128081 | 1.740363 | 92.80366
|  |  |  | 55 | 62.3 | 0.001100932 | 2.310043 | 10.32442 | 89.67558 | 2.390622 | 7.196336 | 92.80366 | 3.128081 | 1.748188 | 92.95287
|  |  |  | 56 | 62.2 | 0.001099165 | 2.313757 | 10.18024 | 89.81976 | 2.394466 | 7.047134 | 92.95287 | 3.13311 | 1.755875 | 92.95287
|  |  |  | 57 | 62.2 | 0.001099165 | 2.313757 | 10.18024 | 89.81976 | 2.394466 | 7.047134 | 92.95287 | 3.13311 | 1.763428 | 92.95287
|  |  |  | 58 | 62.2 | 0.001099165 | 2.313757 | 10.18024 | 89.81976 | 2.394466 | 7.047134 | 92.95287 | 3.13311 | 1.770852 | 93.10255
|  |  |  | 59 | 62.1 | 0.001097398 | 2.317483 | 10.03561 | 89.96439 | 2.398322 | 6.897452 | 93.10255 | 3.138155 | 1.778151 | 93.10255
|  |  |  | 60 | 62.1 | 0.001097398 | 2.317483 | 10.03561 | 89.96439 | 2.398322 | 6.897452 | 93.10255 | 3.138155 | 1.78533 | 93.10255
|  |  |  | 61 | 62.1 | 0.001097398 | 2.317483 | 10.03561 | 89.96439 | 2.398322 | 6.897452 | 93.10255 | 3.138155 | 1.792392 | 93.10255
|  |  |  | 62 | 62.1 | 0.001097398 | 2.317483 | 10.03561 | 89.96439 | 2.398322 | 6.897452 | 93.10255 | 3.138155 | 1.799341 | 93.25271
|  |  |  | 63 | 62 | 0.00109563 | 2.321221 | 9.890503 | 90.1095 | 2.40219 | 6.747286 | 93.25271 | 3.143216 | 1.80618 | 93.25271
|  |  |  | 64 | 62 | 0.00109563 | 2.321221 | 9.890503 | 90.1095 | 2.40219 | 6.747286 | 93.25271 | 3.143216 | 1.812913 | 93.25271
|  |  |  | 65 | 62 | 0.00109563 | 2.321221 | 9.890503 | 90.1095 | 2.40219 | 6.747286 | 93.25271 | 3.143216 | 1.819544 | 93.40336
|  |  |  | 66 | 61.9 | 0.001093863 | 2.324971 | 9.74493 | 90.25507 | 2.406071 | 6.596636 | 93.40336 | 3.148294 | 1.826075 | 93.40336
|  |  |  | 67 | 61.9 | 0.001093863 | 2.324971 | 9.74493 | 90.25507 | 2.406071 | 6.596636 | 93.40336 | 3.148294 | 1.832509 | 93.40336
|  |  |  | 68 | 61.9 | 0.001093863 | 2.324971 | 9.74493 | 90.25507 | 2.406071 | 6.596636 | 93.40336 | 3.148294 | 1.838849 | 93.40336
|  |  |  | 69 | 61.9 | 0.001093863 | 2.324971 | 9.74493 | 90.25507 | 2.406071 | 6.596636 | 93.40336 | 3.148294 | 1.845098 | 93.5545
|  |  |  | 70 | 61.8 | 0.001092096 | 2.328733 | 9.598886 | 90.40111 | 2.409964 | 6.445498 | 93.5545 | 3.153389 | 1.851258 | 93.5545
|  |  |  | 71 | 61.8 | 0.001092096 | 2.328733 | 9.598886 | 90.40111 | 2.409964 | 6.445498 | 93.5545 | 3.153389 | 1.857332 | 93.5545
|  |  |  | 72 | 61.8 | 0.001092096 | 2.328733 | 9.598886 | 90.40111 | 2.409964 | 6.445498 | 93.5545 | 3.153389 | 1.863323 | 93.5545
|  |  |  | 73 | 61.8 | 0.001092096 | 2.328733 | 9.598886 | 90.40111 | 2.409964 | 6.445498 | 93.5545 | 3.153389 | 1.869232 | 93.5545
|  |  |  | 74 | 61.8 | 0.001092096 | 2.328733 | 9.598886 | 90.40111 | 2.409964 | 6.445498 | 93.5545 | 3.153389 | 1.875061 | 93.70613
|  |  |  | 75 | 61.7 | 0.001090329 | 2.332507 | 9.452369 | 90.54763 | 2.41387 | 6.293869 | 93.70613 | 3.158499 | 1.880814 | 93.70613
|  |  |  | 76 | 61.7 | 0.001090329 | 2.332507 | 9.452369 | 90.54763 | 2.41387 | 6.293869 | 93.70613 | 3.158499 | 1.886491 | 93.70613
|  |  |  | 77 | 61.7 | 0.001090329 | 2.332507 | 9.452369 | 90.54763 | 2.41387 | 6.293869 | 93.70613 | 3.158499 | 1.892095 | 93.70613
|  |  |  | 78 | 61.7 | 0.001090329 | 2.332507 | 9.452369 | 90.54763 | 2.41387 | 6.293869 | 93.70613 | 3.158499 | 1.897627 | 93.85825
|  |  |  | 79 | 61.6 | 0.001088562 | 2.336294 | 9.305376 | 90.69462 | 2.417789 | 6.141749 | 93.85825 | 3.163627 | 1.90309 | 93.85825
|  |  |  | 80 | 61.6 | 0.001088562 | 2.336294 | 9.305376 | 90.69462 | 2.417789 | 6.141749 | 93.85825 | 3.163627 | 1.908485 | 93.85825
|  |  |  | 81 | 61.6 | 0.001088562 | 2.336294 | 9.305376 | 90.69462 | 2.417789 | 6.141749 | 93.85825 | 3.163627 | 1.913814 | 93.85825
|  |  |  | 82 | 61.6 | 0.001088562 | 2.336294 | 9.305376 | 90.69462 | 2.417789 | 6.141749 | 93.85825 | 3.163627 | 1.919078 | 93.85825
|  |  |  | 83 | 61.6 | 0.001088562 | 2.336294 | 9.305376 | 90.69462 | 2.417789 | 6.141749 | 93.85825 | 3.163627 | 1.924279 | 94.01087
|  |  |  | 84 | 61.5 | 0.001086795 | 2.340092 | 9.157905 | 90.84209 | 2.42172 | 5.989134 | 94.01087 | 3.168771 | 1.929419 | 94.01087
|  |  |  | 85 | 61.5 | 0.001086795 | 2.340092 | 9.157905 | 90.84209 | 2.42172 | 5.989134 | 94.01087 | 3.168771 | 1.934498 | 94.01087
|  |  |  | 86 | 61.5 | 0.001086795 | 2.340092 | 9.157905 | 90.84209 | 2.42172 | 5.989134 | 94.01087 | 3.168771 | 1.939519 | 94.01087
|  |  |  | 87 | 61.5 | 0.001086795 | 2.340092 | 9.157905 | 90.84209 | 2.42172 | 5.989134 | 94.01087 | 3.168771 | 1.944483 | 94.01087
|  |  |  | 88 | 61.5 | 0.001086795 | 2.340092 | 9.157905 | 90.84209 | 2.42172 | 5.989134 | 94.01087 | 3.168771 | 1.94939 | 94.16398
|  |  |  | 89 | 61.4 | 0.001085028 | 2.343904 | 9.009954 | 90.99005 | 2.425664 | 5.836022 | 94.16398 | 3.173932 | 1.954243 | 94.16398
|  |  |  | 90 | 61.4 | 0.001085028 | 2.343904 | 9.009954 | 90.99005 | 2.425664 | 5.836022 | 94.16398 | 3.173932 | 1.959041 | 94.16398
|  |  |  | 91 | 61.4 | 0.001085028 | 2.343904 | 9.009954 | 90.99005 | 2.425664 | 5.836022 | 94.16398 | 3.173932 | 1.963788 | 94.16398
|  |  |  | 92 | 61.4 | 0.001085028 | 2.343904 | 9.009954 | 90.99005 | 2.425664 | 5.836022 | 94.16398 | 3.173932 | 1.968483 | 94.16398
|  |  |  | 93 | 61.4 | 0.001085028 | 2.343904 | 9.009954 | 90.99005 | 2.425664 | 5.836022 | 94.16398 | 3.173932 | 1.973128 | 94.16398
|  |  |  | 94 | 61.4 | 0.001085028 | 2.343904 | 9.009954 | 90.99005 | 2.425664 | 5.836022 | 94.16398 | 3.173932 | 1.977724 | 94.31759
|  |  |  | 95 | 61.3 | 0.00108326 | 2.347727 | 8.86152 | 91.13848 | 2.429621 | 5.68241 | 94.31759 | 3.17911 | 1.982271 | 94.31759
|  |  |  | 96 | 61.3 | 0.00108326 | 2.347727 | 8.86152 | 91.13848 | 2.429621 | 5.68241 | 94.31759 | 3.17911 | 1.986772 | 94.31759
|  |  |  | 97 | 61.3 | 0.00108326 | 2.347727 | 8.86152 | 91.13848 | 2.429621 | 5.68241 | 94.31759 | 3.17911 | 1.991226 | 94.31759
|  |  |  | 98 | 61.3 | 0.00108326 | 2.347727 | 8.86152 | 91.13848 | 2.429621 | 5.68241 | 94.31759 | 3.17911 | 1.995635 | 94.31759
|  |  |  | 99 | 61.3 | 0.00108326 | 2.347727 | 8.86152 | 91.13848 | 2.429621 | 5.68241 | 94.31759 | 3.17911 | 2 | 94.31759
|  |  |  | 100 | 61.3 | 0.00108326 | 2.347727 | 8.86152 | 91.13848 | 2.429621 | 5.68241 | 94.31759 | 3.17911 | 2.004321 | 94.4717
|  |  |  | 101 | 61.2 | 0.001081493 | 2.351563 | 8.712601 | 91.2874 | 2.433591 | 5.528296 | 94.4717 | 3.184304 | 2.0086 | 94.4717
|  |  |  | 102 | 61.2 | 0.001081493 | 2.351563 | 8.712601 | 91.2874 | 2.433591 | 5.528296 | 94.4717 | 3.184304 | 2.012837 | 94.4717
|  |  |  | 103 | 61.2 | 0.001081493 | 2.351563 | 8.712601 | 91.2874 | 2.433591 | 5.528296 | 94.4717 | 3.184304 | 2.017033 | 94.4717
|  |  |  | 104 | 61.2 | 0.001081493 | 2.351563 | 8.712601 | 91.2874 | 2.433591 | 5.528296 | 94.4717 | 3.184304 | 2.021189 | 94.4717
|  |  |  | 105 | 61.2 | 0.001081493 | 2.351563 | 8.712601 | 91.2874 | 2.433591 | 5.528296 | 94.4717 | 3.184304 | 2.025306 | 94.4717
|  |  |  | 106 | 61.2 | 0.001081493 | 2.351563 | 8.712601 | 91.2874 | 2.433591 | 5.528296 | 94.4717 | 3.184304 | 2.029384 | 94.4717
|  |  |  | 107 | 61.2 | 0.001081493 | 2.351563 | 8.712601 | 91.2874 | 2.433591 | 5.528296 | 94.4717 | 3.184304 | 2.033424 | 94.62632
|  |  |  | 108 | 61.1 | 0.001079726 | 2.355412 | 8.563194 | 91.43681 | 2.437574 | 5.373678 | 94.62632 | 3.189516 | 2.037426 | 94.62632
|  |  |  | 109 | 61.1 | 0.001079726 | 2.355412 | 8.563194 | 91.43681 | 2.437574 | 5.373678 | 94.62632 | 3.189516 | 2.041393 | 94.62632
|  |  |  | 110 | 61.1 | 0.001079726 | 2.355412 | 8.563194 | 91.43681 | 2.437574 | 5.373678 | 94.62632 | 3.189516 | 2.045323 | 94.62632
|  |  |  | 111 | 61.1 | 0.001079726 | 2.355412 | 8.563194 | 91.43681 | 2.437574 | 5.373678 | 94.62632 | 3.189516 | 2.049218 | 94.62632
|  |  |  | 112 | 61.1 | 0.001079726 | 2.355412 | 8.563194 | 91.43681 | 2.437574 | 5.373678 | 94.62632 | 3.189516 | 2.053078 | 94.62632
|  |  |  | 113 | 61.1 | 0.001079726 | 2.355412 | 8.563194 | 91.43681 | 2.437574 | 5.373678 | 94.62632 | 3.189516 | 2.056905 | 94.62632
|  |  |  | 114 | 61.1 | 0.001079726 | 2.355412 | 8.563194 | 91.43681 | 2.437574 | 5.373678 | 94.62632 | 3.189516 | 2.060698 | 94.78145
|  |  |  | 115 | 61 | 0.001077959 | 2.359273 | 8.413298 | 91.5867 | 2.44157 | 5.218553 | 94.78145 | 3.194745 | 2.064458 | 94.78145
|  |  |  | 116 | 61 | 0.001077959 | 2.359273 | 8.413298 | 91.5867 | 2.44157 | 5.218553 | 94.78145 | 3.194745 | 2.068186 | 94.78145
|  |  |  | 117 | 61 | 0.001077959 | 2.359273 | 8.413298 | 91.5867 | 2.44157 | 5.218553 | 94.78145 | 3.194745 | 2.071882 | 94.78145
|  |  |  | 118 | 61 | 0.001077959 | 2.359273 | 8.413298 | 91.5867 | 2.44157 | 5.218553 | 94.78145 | 3.194745 | 2.075547 | 94.78145
|  |  |  | 119 | 61 | 0.001077959 | 2.359273 | 8.413298 | 91.5867 | 2.44157 | 5.218553 | 94.78145 | 3.194745 | 2.079181 | 94.78145
|  |  |  | 120 | 61 | 0.001077959 | 2.359273 | 8.413298 | 91.5867 | 2.44157 | 5.218553 | 94.78145 | 3.194745 | 2.082785 | 94.78145
|  |  |  | 121 | 61 | 0.001077959 | 2.359273 | 8.413298 | 91.5867 | 2.44157 | 5.218553 | 94.78145 | 3.194745 | 2.08636 | 94.78145
|  |  |  | 122 | 61 | 0.001077959 | 2.359273 | 8.413298 | 91.5867 | 2.44157 | 5.218553 | 94.78145 | 3.194745 | 2.089905 | 94.93708
|  |  |  | 123 | 60.9 | 0.001076192 | 2.363147 | 8.262909 | 91.73709 | 2.445579 | 5.062919 | 94.93708 | 3.19999 | 2.093422 | 94.93708
|  |  |  | 124 | 60.9 | 0.001076192 | 2.363147 | 8.262909 | 91.73709 | 2.445579 | 5.062919 | 94.93708 | 3.19999 | 2.09691 | 94.93708
|  |  |  | 125 | 60.9 | 0.001076192 | 2.363147 | 8.262909 | 91.73709 | 2.445579 | 5.062919 | 94.93708 | 3.19999 | 2.100371 | 94.93708
|  |  |  | 126 | 60.9 | 0.001076192 | 2.363147 | 8.262909 | 91.73709 | 2.445579 | 5.062919 | 94.93708 | 3.19999 | 2.103804 | 94.93708
|  |  |  | 127 | 60.9 | 0.001076192 | 2.363147 | 8.262909 | 91.73709 | 2.445579 | 5.062919 | 94.93708 | 3.19999 | 2.10721 | 94.93708
|  |  |  | 128 | 60.9 | 0.001076192 | 2.363147 | 8.262909 | 91.73709 | 2.445579 | 5.062919 | 94.93708 | 3.19999 | 2.11059 | 94.93708
|  |  |  | 129 | 60.9 | 0.001076192 | 2.363147 | 8.262909 | 91.73709 | 2.445579 | 5.062919 | 94.93708 | 3.19999 | 2.113943 | 94.93708
|  |  |  | 130 | 60.9 | 0.001076192 | 2.363147 | 8.262909 | 91.73709 | 2.445579 | 5.062919 | 94.93708 | 3.19999 | 2.117271 | 94.93708
|  |  |  | 131 | 60.9 | 0.001076192 | 2.363147 | 8.262909 | 91.73709 | 2.445579 | 5.062919 | 94.93708 | 3.19999 | 2.120574 | 95.09323
|  |  |  | 132 | 60.8 | 0.001074425 | 2.367034 | 8.112026 | 91.88797 | 2.449602 | 4.906772 | 95.09323 | 3.205254 | 2.123852 | 95.09323
|  |  |  | 133 | 60.8 | 0.001074425 | 2.367034 | 8.112026 | 91.88797 | 2.449602 | 4.906772 | 95.09323 | 3.205254 | 2.127105 | 95.09323
|  |  |  | 134 | 60.8 | 0.001074425 | 2.367034 | 8.112026 | 91.88797 | 2.449602 | 4.906772 | 95.09323 | 3.205254 | 2.130334 | 95.09323
|  |  |  | 135 | 60.8 | 0.001074425 | 2.367034 | 8.112026 | 91.88797 | 2.449602 | 4.906772 | 95.09323 | 3.205254 | 2.133539 | 95.09323
|  |  |  | 136 | 60.8 | 0.001074425 | 2.367034 | 8.112026 | 91.88797 | 2.449602 | 4.906772 | 95.09323 | 3.205254 | 2.136721 | 95.09323
|  |  |  | 137 | 60.8 | 0.001074425 | 2.367034 | 8.112026 | 91.88797 | 2.449602 | 4.906772 | 95.09323 | 3.205254 | 2.139879 | 95.09323
|  |  |  | 138 | 60.8 | 0.001074425 | 2.367034 | 8.112026 | 91.88797 | 2.449602 | 4.906772 | 95.09323 | 3.205254 | 2.143015 | 95.09323
|  |  |  | 139 | 60.8 | 0.001074425 | 2.367034 | 8.112026 | 91.88797 | 2.449602 | 4.906772 | 95.09323 | 3.205254 | 2.146128 | 95.09323
|  |  |  | 140 | 60.8 | 0.001074425 | 2.367034 | 8.112026 | 91.88797 | 2.449602 | 4.906772 | 95.09323 | 3.205254 | 2.149219 | 95.24989
|  |  |  | 141 | 60.7 | 0.001072658 | 2.370934 | 7.960645 | 92.03935 | 2.453637 | 4.750111 | 95.24989 | 3.210534 | 2.152288 | 95.24989
|  |  |  | 142 | 60.7 | 0.001072658 | 2.370934 | 7.960645 | 92.03935 | 2.453637 | 4.750111 | 95.24989 | 3.210534 | 2.155336 | 95.24989
|  |  |  | 143 | 60.7 | 0.001072658 | 2.370934 | 7.960645 | 92.03935 | 2.453637 | 4.750111 | 95.24989 | 3.210534 | 2.158362 | 95.24989
|  |  |  | 144 | 60.7 | 0.001072658 | 2.370934 | 7.960645 | 92.03935 | 2.453637 | 4.750111 | 95.24989 | 3.210534 | 2.161368 | 95.24989
|  |  |  | 145 | 60.7 | 0.001072658 | 2.370934 | 7.960645 | 92.03935 | 2.453637 | 4.750111 | 95.24989 | 3.210534 | 2.164353 | 95.24989
|  |  |  | 146 | 60.7 | 0.001072658 | 2.370934 | 7.960645 | 92.03935 | 2.453637 | 4.750111 | 95.24989 | 3.210534 | 2.167317 | 95.24989
|  |  |  | 147 | 60.7 | 0.001072658 | 2.370934 | 7.960645 | 92.03935 | 2.453637 | 4.750111 | 95.24989 | 3.210534 | 2.170262 | 95.24989
|  |  |  | 148 | 60.7 | 0.001072658 | 2.370934 | 7.960645 | 92.03935 | 2.453637 | 4.750111 | 95.24989 | 3.210534 | 2.173186 | 95.24989
|  |  |  | 149 | 60.7 | 0.001072658 | 2.370934 | 7.960645 | 92.03935 | 2.453637 | 4.750111 | 95.24989 | 3.210534 | 2.176091 | 95.24989
|  |  |  | 150 | 60.7 | 0.001072658 | 2.370934 | 7.960645 | 92.03935 | 2.453637 | 4.750111 | 95.24989 | 3.210534 | 2.178977 | 95.24989
|  |  |  | 151 | 60.7 | 0.001072658 | 2.370934 | 7.960645 | 92.03935 | 2.453637 | 4.750111 | 95.24989 | 3.210534 | 2.181844 | 95.40707
|  |  |  | 152 | 60.6 | 0.00107089 | 2.374846 | 7.808765 | 92.19123 | 2.457686 | 4.592933 | 95.40707 | 3.215832 | 2.184691 | 95.40707
|  |  |  | 153 | 60.6 | 0.00107089 | 2.374846 | 7.808765 | 92.19123 | 2.457686 | 4.592933 | 95.40707 | 3.215832 | 2.187521 | 95.40707
|  |  |  | 154 | 60.6 | 0.00107089 | 2.374846 | 7.808765 | 92.19123 | 2.457686 | 4.592933 | 95.40707 | 3.215832 | 2.190332 | 95.40707
|  |  |  | 155 | 60.6 | 0.00107089 | 2.374846 | 7.808765 | 92.19123 | 2.457686 | 4.592933 | 95.40707 | 3.215832 | 2.193125 | 95.40707
|  |  |  | 156 | 60.6 | 0.00107089 | 2.374846 | 7.808765 | 92.19123 | 2.457686 | 4.592933 | 95.40707 | 3.215832 | 2.1959 | 95.40707
|  |  |  | 157 | 60.6 | 0.00107089 | 2.374846 | 7.808765 | 92.19123 | 2.457686 | 4.592933 | 95.40707 | 3.215832 | 2.198657 | 95.40707
|  |  |  | 158 | 60.6 | 0.00107089 | 2.374846 | 7.808765 | 92.19123 | 2.457686 | 4.592933 | 95.40707 | 3.215832 | 2.201397 | 95.40707
|  |  |  | 159 | 60.6 | 0.00107089 | 2.374846 | 7.808765 | 92.19123 | 2.457686 | 4.592933 | 95.40707 | 3.215832 | 2.20412 | 95.40707
|  |  |  | 160 | 60.6 | 0.00107089 | 2.374846 | 7.808765 | 92.19123 | 2.457686 | 4.592933 | 95.40707 | 3.215832 | 2.206826 | 95.40707
|  |  |  | 161 | 60.6 | 0.00107089 | 2.374846 | 7.808765 | 92.19123 | 2.457686 | 4.592933 | 95.40707 | 3.215832 | 2.209515 | 95.40707
|  |  |  | 162 | 60.6 | 0.00107089 | 2.374846 | 7.808765 | 92.19123 | 2.457686 | 4.592933 | 95.40707 | 3.215832 | 2.212188 | 95.56476
|  |  |  | 163 | 60.5 | 0.001069123 | 2.378772 | 7.656383 | 92.34362 | 2.461748 | 4.435235 | 95.56476 | 3.221147 | 2.214844 | 95.56476
|  |  |  | 164 | 60.5 | 0.001069123 | 2.378772 | 7.656383 | 92.34362 | 2.461748 | 4.435235 | 95.56476 | 3.221147 | 2.217484 | 95.56476
|  |  |  | 165 | 60.5 | 0.001069123 | 2.378772 | 7.656383 | 92.34362 | 2.461748 | 4.435235 | 95.56476 | 3.221147 | 2.220108 | 95.56476
|  |  |  | 166 | 60.5 | 0.001069123 | 2.378772 | 7.656383 | 92.34362 | 2.461748 | 4.435235 | 95.56476 | 3.221147 | 2.222716 | 95.56476
|  |  |  | 167 | 60.5 | 0.001069123 | 2.378772 | 7.656383 | 92.34362 | 2.461748 | 4.435235 | 95.56476 | 3.221147 | 2.225309 | 95.56476
|  |  |  | 168 | 60.5 | 0.001069123 | 2.378772 | 7.656383 | 92.34362 | 2.461748 | 4.435235 | 95.56476 | 3.221147 | 2.227887 | 95.56476
|  |  |  | 169 | 60.5 | 0.001069123 | 2.378772 | 7.656383 | 92.34362 | 2.461748 | 4.435235 | 95.56476 | 3.221147 | 2.230449 | 95.56476
|  |  |  | 170 | 60.5 | 0.001069123 | 2.378772 | 7.656383 | 92.34362 | 2.461748 | 4.435235 | 95.56476 | 3.221147 | 2.232996 | 95.56476
|  |  |  | 171 | 60.5 | 0.001069123 | 2.378772 | 7.656383 | 92.34362 | 2.461748 | 4.435235 | 95.56476 | 3.221147 | 2.235528 | 95.56476
|  |  |  | 172 | 60.5 | 0.001069123 | 2.378772 | 7.656383 | 92.34362 | 2.461748 | 4.435235 | 95.56476 | 3.221147 | 2.238046 | 95.56476
|  |  |  | 173 | 60.5 | 0.001069123 | 2.378772 | 7.656383 | 92.34362 | 2.461748 | 4.435235 | 95.56476 | 3.221147 | 2.240549 | 95.56476
|  |  |  | 174 | 60.5 | 0.001069123 | 2.378772 | 7.656383 | 92.34362 | 2.461748 | 4.435235 | 95.56476 | 3.221147 | 2.243038 | 95.56476
|  |  |  | 175 | 60.5 | 0.001069123 | 2.378772 | 7.656383 | 92.34362 | 2.461748 | 4.435235 | 95.56476 | 3.221147 | 2.245513 | 95.72298
|  |  |  | 176 | 60.4 | 0.001067356 | 2.38271 | 7.503496 | 92.4965 | 2.465824 | 4.277016 | 95.72298 | 3.22648 | 2.247973 | 95.72298
|  |  |  | 177 | 60.4 | 0.001067356 | 2.38271 | 7.503496 | 92.4965 | 2.465824 | 4.277016 | 95.72298 | 3.22648 | 2.25042 | 95.72298
|  |  |  | 178 | 60.4 | 0.001067356 | 2.38271 | 7.503496 | 92.4965 | 2.465824 | 4.277016 | 95.72298 | 3.22648 | 2.252853 | 95.72298
|  |  |  | 179 | 60.4 | 0.001067356 | 2.38271 | 7.503496 | 92.4965 | 2.465824 | 4.277016 | 95.72298 | 3.22648 | 2.255273 | 95.72298
|  |  |  | 180 | 60.4 | 0.001067356 | 2.38271 | 7.503496 | 92.4965 | 2.465824 | 4.277016 | 95.72298 | 3.22648 | 2.257679 | 95.72298
|  |  |  | 181 | 60.4 | 0.001067356 | 2.38271 | 7.503496 | 92.4965 | 2.465824 | 4.277016 | 95.72298 | 3.22648 | 2.260071 | 95.72298
|  |  |  | 182 | 60.4 | 0.001067356 | 2.38271 | 7.503496 | 92.4965 | 2.465824 | 4.277016 | 95.72298 | 3.22648 | 2.262451 | 95.72298
|  |  |  | 183 | 60.4 | 0.001067356 | 2.38271 | 7.503496 | 92.4965 | 2.465824 | 4.277016 | 95.72298 | 3.22648 | 2.264818 | 95.72298
|  |  |  | 184 | 60.4 | 0.001067356 | 2.38271 | 7.503496 | 92.4965 | 2.465824 | 4.277016 | 95.72298 | 3.22648 | 2.267172 | 95.72298
|  |  |  | 185 | 60.4 | 0.001067356 | 2.38271 | 7.503496 | 92.4965 | 2.465824 | 4.277016 | 95.72298 | 3.22648 | 2.269513 | 95.72298
|  |  |  | 186 | 60.4 | 0.001067356 | 2.38271 | 7.503496 | 92.4965 | 2.465824 | 4.277016 | 95.72298 | 3.22648 | 2.271842 | 95.72298
|  |  |  | 187 | 60.4 | 0.001067356 | 2.38271 | 7.503496 | 92.4965 | 2.465824 | 4.277016 | 95.72298 | 3.22648 | 2.274158 | 95.72298
|  |  |  | 188 | 60.4 | 0.001067356 | 2.38271 | 7.503496 | 92.4965 | 2.465824 | 4.277016 | 95.72298 | 3.22648 | 2.276462 | 95.72298
|  |  |  | 189 | 60.4 | 0.001067356 | 2.38271 | 7.503496 | 92.4965 | 2.465824 | 4.277016 | 95.72298 | 3.22648 | 2.278754 | 95.88173
|  |  |  | 190 | 60.3 | 0.001065589 | 2.386661 | 7.350102 | 92.6499 | 2.469913 | 4.118271 | 95.88173 | 3.231831 | 2.281033 | 95.88173
|  |  |  | 191 | 60.3 | 0.001065589 | 2.386661 | 7.350102 | 92.6499 | 2.469913 | 4.118271 | 95.88173 | 3.231831 | 2.283301 | 95.88173
|  |  |  | 192 | 60.3 | 0.001065589 | 2.386661 | 7.350102 | 92.6499 | 2.469913 | 4.118271 | 95.88173 | 3.231831 | 2.285557 | 95.88173
|  |  |  | 193 | 60.3 | 0.001065589 | 2.386661 | 7.350102 | 92.6499 | 2.469913 | 4.118271 | 95.88173 | 3.231831 | 2.287802 | 95.88173
|  |  |  | 194 | 60.3 | 0.001065589 | 2.386661 | 7.350102 | 92.6499 | 2.469913 | 4.118271 | 95.88173 | 3.231831 | 2.290035 | 95.88173
|  |  |  | 195 | 60.3 | 0.001065589 | 2.386661 | 7.350102 | 92.6499 | 2.469913 | 4.118271 | 95.88173 | 3.231831 | 2.292256 | 95.88173
|  |  |  | 196 | 60.3 | 0.001065589 | 2.386661 | 7.350102 | 92.6499 | 2.469913 | 4.118271 | 95.88173 | 3.231831 | 2.294466 | 95.88173
|  |  |  | 197 | 60.3 | 0.001065589 | 2.386661 | 7.350102 | 92.6499 | 2.469913 | 4.118271 | 95.88173 | 3.231831 | 2.296665 | 95.88173
|  |  |  | 198 | 60.3 | 0.001065589 | 2.386661 | 7.350102 | 92.6499 | 2.469913 | 4.118271 | 95.88173 | 3.231831 | 2.298853 | 95.88173
|  |  |  | 199 | 60.3 | 0.001065589 | 2.386661 | 7.350102 | 92.6499 | 2.469913 | 4.118271 | 95.88173 | 3.231831 | 2.30103 | 95.88173
|  |  |  | 200 | 60.3 | 0.001065589 | 2.386661 | 7.350102 | 92.6499 | 2.469913 | 4.118271 | 95.88173 | 3.231831 | 2.303196 | 95.88173
|  |  |  | 201 | 60.3 | 0.001065589 | 2.386661 | 7.350102 | 92.6499 | 2.469913 | 4.118271 | 95.88173 | 3.231831 | 2.305351 | 95.88173
|  |  |  | 202 | 60.3 | 0.001065589 | 2.386661 | 7.350102 | 92.6499 | 2.469913 | 4.118271 | 95.88173 | 3.231831 | 2.307496 | 95.88173
|  |  |  | 203 | 60.3 | 0.001065589 | 2.386661 | 7.350102 | 92.6499 | 2.469913 | 4.118271 | 95.88173 | 3.231831 | 2.30963 | 95.88173
|  |  |  | 204 | 60.3 | 0.001065589 | 2.386661 | 7.350102 | 92.6499 | 2.469913 | 4.118271 | 95.88173 | 3.231831 | 2.311754 | 95.88173
|  |  |  | 205 | 60.3 | 0.001065589 | 2.386661 | 7.350102 | 92.6499 | 2.469913 | 4.118271 | 95.88173 | 3.231831 | 2.313867 | 96.041
|  |  |  | 206 | 60.2 | 0.001063822 | 2.390626 | 7.196199 | 92.8038 | 2.474016 | 3.958999 | 96.041 | 3.2372 | 2.31597 | 96.041
|  |  |  | 207 | 60.2 | 0.001063822 | 2.390626 | 7.196199 | 92.8038 | 2.474016 | 3.958999 | 96.041 | 3.2372 | 2.318063 | 96.041
|  |  |  | 208 | 60.2 | 0.001063822 | 2.390626 | 7.196199 | 92.8038 | 2.474016 | 3.958999 | 96.041 | 3.2372 | 2.320146 | 96.041
|  |  |  | 209 | 60.2 | 0.001063822 | 2.390626 | 7.196199 | 92.8038 | 2.474016 | 3.958999 | 96.041 | 3.2372 | 2.322219 | 96.041
|  |  |  | 210 | 60.2 | 0.001063822 | 2.390626 | 7.196199 | 92.8038 | 2.474016 | 3.958999 | 96.041 | 3.2372 | 2.324282 | 96.041
|  |  |  | 211 | 60.2 | 0.001063822 | 2.390626 | 7.196199 | 92.8038 | 2.474016 | 3.958999 | 96.041 | 3.2372 | 2.326336 | 96.041
|  |  |  | 212 | 60.2 | 0.001063822 | 2.390626 | 7.196199 | 92.8038 | 2.474016 | 3.958999 | 96.041 | 3.2372 | 2.32838 | 96.041
|  |  |  | 213 | 60.2 | 0.001063822 | 2.390626 | 7.196199 | 92.8038 | 2.474016 | 3.958999 | 96.041 | 3.2372 | 2.330414 | 96.041
|  |  |  | 214 | 60.2 | 0.001063822 | 2.390626 | 7.196199 | 92.8038 | 2.474016 | 3.958999 | 96.041 | 3.2372 | 2.332438 | 96.041
|  |  |  | 215 | 60.2 | 0.001063822 | 2.390626 | 7.196199 | 92.8038 | 2.474016 | 3.958999 | 96.041 | 3.2372 | 2.334454 | 96.041
|  |  |  | 216 | 60.2 | 0.001063822 | 2.390626 | 7.196199 | 92.8038 | 2.474016 | 3.958999 | 96.041 | 3.2372 | 2.33646 | 96.041
|  |  |  | 217 | 60.2 | 0.001063822 | 2.390626 | 7.196199 | 92.8038 | 2.474016 | 3.958999 | 96.041 | 3.2372 | 2.338456 | 96.041
|  |  |  | 218 | 60.2 | 0.001063822 | 2.390626 | 7.196199 | 92.8038 | 2.474016 | 3.958999 | 96.041 | 3.2372 | 2.340444 | 96.041
|  |  |  | 219 | 60.2 | 0.001063822 | 2.390626 | 7.196199 | 92.8038 | 2.474016 | 3.958999 | 96.041 | 3.2372 | 2.342423 | 96.041
|  |  |  | 220 | 60.2 | 0.001063822 | 2.390626 | 7.196199 | 92.8038 | 2.474016 | 3.958999 | 96.041 | 3.2372 | 2.344392 | 96.041
|  |  |  | 221 | 60.2 | 0.001063822 | 2.390626 | 7.196199 | 92.8038 | 2.474016 | 3.958999 | 96.041 | 3.2372 | 2.346353 | 96.041
|  |  |  | 222 | 60.2 | 0.001063822 | 2.390626 | 7.196199 | 92.8038 | 2.474016 | 3.958999 | 96.041 | 3.2372 | 2.348305 | 96.2008
|  |  |  | 223 | 60.1 | 0.001062055 | 2.394604 | 7.041783 | 92.95822 | 2.478133 | 3.799197 | 96.2008 | 3.242586 | 2.350248 | 96.2008
|  |  |  | 224 | 60.1 | 0.001062055 | 2.394604 | 7.041783 | 92.95822 | 2.478133 | 3.799197 | 96.2008 | 3.242586 | 2.352183 | 96.2008
|  |  |  | 225 | 60.1 | 0.001062055 | 2.394604 | 7.041783 | 92.95822 | 2.478133 | 3.799197 | 96.2008 | 3.242586 | 2.354108 | 96.2008
|  |  |  | 226 | 60.1 | 0.001062055 | 2.394604 | 7.041783 | 92.95822 | 2.478133 | 3.799197 | 96.2008 | 3.242586 | 2.356026 | 96.2008
|  |  |  | 227 | 60.1 | 0.001062055 | 2.394604 | 7.041783 | 92.95822 | 2.478133 | 3.799197 | 96.2008 | 3.242586 | 2.357935 | 96.2008
|  |  |  | 228 | 60.1 | 0.001062055 | 2.394604 | 7.041783 | 92.95822 | 2.478133 | 3.799197 | 96.2008 | 3.242586 | 2.359835 | 96.2008
|  |  |  | 229 | 60.1 | 0.001062055 | 2.394604 | 7.041783 | 92.95822 | 2.478133 | 3.799197 | 96.2008 | 3.242586 | 2.361728 | 96.2008
|  |  |  | 230 | 60.1 | 0.001062055 | 2.394604 | 7.041783 | 92.95822 | 2.478133 | 3.799197 | 96.2008 | 3.242586 | 2.363612 | 96.2008
|  |  |  | 231 | 60.1 | 0.001062055 | 2.394604 | 7.041783 | 92.95822 | 2.478133 | 3.799197 | 96.2008 | 3.242586 | 2.365488 | 96.2008
|  |  |  | 232 | 60.1 | 0.001062055 | 2.394604 | 7.041783 | 92.95822 | 2.478133 | 3.799197 | 96.2008 | 3.242586 | 2.367356 | 96.2008
|  |  |  | 233 | 60.1 | 0.001062055 | 2.394604 | 7.041783 | 92.95822 | 2.478133 | 3.799197 | 96.2008 | 3.242586 | 2.369216 | 96.2008
|  |  |  | 234 | 60.1 | 0.001062055 | 2.394604 | 7.041783 | 92.95822 | 2.478133 | 3.799197 | 96.2008 | 3.242586 | 2.371068 | 96.2008
|  |  |  | 235 | 60.1 | 0.001062055 | 2.394604 | 7.041783 | 92.95822 | 2.478133 | 3.799197 | 96.2008 | 3.242586 | 2.372912 | 96.2008
|  |  |  | 236 | 60.1 | 0.001062055 | 2.394604 | 7.041783 | 92.95822 | 2.478133 | 3.799197 | 96.2008 | 3.242586 | 2.374748 | 96.2008
|  |  |  | 237 | 60.1 | 0.001062055 | 2.394604 | 7.041783 | 92.95822 | 2.478133 | 3.799197 | 96.2008 | 3.242586 | 2.376577 | 96.2008
|  |  |  | 238 | 60.1 | 0.001062055 | 2.394604 | 7.041783 | 92.95822 | 2.478133 | 3.799197 | 96.2008 | 3.242586 | 2.378398 | 96.2008
|  |  |  | 239 | 60.1 | 0.001062055 | 2.394604 | 7.041783 | 92.95822 | 2.478133 | 3.799197 | 96.2008 | 3.242586 | 2.380211 | 96.2008
|  |  |  | 240 | 60.1 | 0.001062055 | 2.394604 | 7.041783 | 92.95822 | 2.478133 | 3.799197 | 96.2008 | 3.242586 | 2.382017 | 96.2008
|  |  |  | 241 | 60.1 | 0.001062055 | 2.394604 | 7.041783 | 92.95822 | 2.478133 | 3.799197 | 96.2008 | 3.242586 | 2.383815 | 96.36114
|  |  |  | 242 | 60 | 0.001060288 | 2.398595 | 6.886853 | 93.11315 | 2.482263 | 3.638862 | 96.36114 | 3.24799 | 2.385606 | 96.36114
|  |  |  | 243 | 60 | 0.001060288 | 2.398595 | 6.886853 | 93.11315 | 2.482263 | 3.638862 | 96.36114 | 3.24799 | 2.38739 | 96.36114
|  |  |  | 244 | 60 | 0.001060288 | 2.398595 | 6.886853 | 93.11315 | 2.482263 | 3.638862 | 96.36114 | 3.24799 | 2.389166 | 96.36114
|  |  |  | 245 | 60 | 0.001060288 | 2.398595 | 6.886853 | 93.11315 | 2.482263 | 3.638862 | 96.36114 | 3.24799 | 2.390935 | 96.36114
|  |  |  | 246 | 60 | 0.001060288 | 2.398595 | 6.886853 | 93.11315 | 2.482263 | 3.638862 | 96.36114 | 3.24799 | 2.392697 | 96.36114
|  |  |  | 247 | 60 | 0.001060288 | 2.398595 | 6.886853 | 93.11315 | 2.482263 | 3.638862 | 96.36114 | 3.24799 | 2.394452 | 96.36114
|  |  |  | 248 | 60 | 0.001060288 | 2.398595 | 6.886853 | 93.11315 | 2.482263 | 3.638862 | 96.36114 | 3.24799 | 2.396199 | 96.36114
|  |  |  | 249 | 60 | 0.001060288 | 2.398595 | 6.886853 | 93.11315 | 2.482263 | 3.638862 | 96.36114 | 3.24799 | 2.39794 | 96.36114
|  |  |  | 250 | 60 | 0.001060288 | 2.398595 | 6.886853 | 93.11315 | 2.482263 | 3.638862 | 96.36114 | 3.24799 | 2.399674 | 96.36114
|  |  |  | 251 | 60 | 0.001060288 | 2.398595 | 6.886853 | 93.11315 | 2.482263 | 3.638862 | 96.36114 | 3.24799 | 2.401401 | 96.36114
|  |  |  | 252 | 60 | 0.001060288 | 2.398595 | 6.886853 | 93.11315 | 2.482263 | 3.638862 | 96.36114 | 3.24799 | 2.403121 | 96.36114
|  |  |  | 253 | 60 | 0.001060288 | 2.398595 | 6.886853 | 93.11315 | 2.482263 | 3.638862 | 96.36114 | 3.24799

## D14 PMB-50 02_04
CURVA COMPATTAZIONE [EN 12697-31]
|  |  |  | N giri | h [mm] | V [m3] | ρgeo [Mg/m3] | vgeo [%] | Cgeo [%] | ρSSD [Mg/m3] | vSSD [%] | CSSD [%] | Δv [%] | log10N | CSSD [%]
ACR PMB - 50 |  |  |  | 0 | 73.4 | 0.001297085 | 1.958931 | 23.95455 | 76.04545 | 2.025678 | 21.36344 | 78.63656 | 2.591107 | 0 | 81.40936
|  |  |  | 1 | 70.9 | 0.001252906 | 2.028005 | 21.27311 | 78.72689 | 2.097105 | 18.59064 | 81.40936 | 2.682472 | 0.30103 | 82.81095
Provino | D14 |  |  | 2 | 69.7 | 0.001231701 | 2.06292 | 19.9177 | 80.0823 | 2.13321 | 17.18905 | 82.81095 | 2.728655 | 0.4771213 | 83.89424
Data | 2025-04-02 |  |  | 3 | 68.8 | 0.001215796 | 2.089906 | 18.87011 | 81.12989 | 2.161116 | 16.10576 | 83.89424 | 2.764349 | 0.60206 | 84.63231
Tcomp [°C] | 160 ± 5 |  |  | 4 | 68.2 | 0.001205193 | 2.108292 | 18.15636 | 81.84364 | 2.180128 | 15.36769 | 84.63231 | 2.788669 | 0.69897 | 85.25736
|  |  |  | 5 | 67.7 | 0.001196358 | 2.123863 | 17.5519 | 82.4481 | 2.19623 | 14.74264 | 85.25736 | 2.809265 | 0.7781513 | 85.76409
D | [mm] | 150 |  | 6 | 67.3 | 0.001189289 | 2.136486 | 17.06187 | 82.93813 | 2.209283 | 14.23591 | 85.76409 | 2.825962 | 0.845098 | 86.27688
h | [mm] | 60 |  | 7 | 66.9 | 0.001182221 | 2.14926 | 16.56597 | 83.43403 | 2.222493 | 13.72312 | 86.27688 | 2.842859 | 0.90309 | 86.66552
ρM | [Mg/m3] | 2.576 |  | 8 | 66.6 | 0.001176919 | 2.158942 | 16.19015 | 83.80985 | 2.232504 | 13.33448 | 86.66552 | 2.855664 | 0.9542425 | 87.05767
vg | [%] | 7 |  | 9 | 66.3 | 0.001171618 | 2.168711 | 15.81092 | 84.18908 | 2.242606 | 12.94233 | 87.05767 | 2.868586 | 1 | 87.45339
M | [g] | 2540.9 |  | 10 | 66 | 0.001166316 | 2.178569 | 15.42824 | 84.57176 | 2.252799 | 12.54661 | 87.45339 | 2.881625 | 1.041393 | 87.7192
ρSSD | [Mg/m3] | 2.478079 |  | 11 | 65.8 | 0.001162782 | 2.18519 | 15.17118 | 84.82882 | 2.259647 | 12.2808 | 87.7192 | 2.890384 | 1.079181 | 87.98664
|  |  |  | 12 | 65.6 | 0.001159248 | 2.191853 | 14.91256 | 85.08744 | 2.266536 | 12.01336 | 87.98664 | 2.899196 | 1.113943 | 88.25571
|  |  |  | 13 | 65.4 | 0.001155713 | 2.198555 | 14.65235 | 85.34765 | 2.273467 | 11.74429 | 88.25571 | 2.908062 | 1.146128 | 88.39087
DIMENSIONI [EN 12697-29] |  |  |  | 14 | 65.3 | 0.001153946 | 2.201922 | 14.52165 | 85.47835 | 2.276949 | 11.60913 | 88.39087 | 2.912515 | 1.176091 | 88.66242
|  |  |  | 15 | 65.1 | 0.001150412 | 2.208687 | 14.25904 | 85.74096 | 2.283944 | 11.33758 | 88.66242 | 2.921463 | 1.20412 | 88.79882
|  |  |  | 16 | 65 | 0.001148645 | 2.212085 | 14.12713 | 85.87287 | 2.287458 | 11.20118 | 88.79882 | 2.925958 | 1.230449 | 89.07289
|  |  | Average [mm] | 17 | 64.8 | 0.001145111 | 2.218912 | 13.86209 | 86.13791 | 2.294518 | 10.92711 | 89.07289 | 2.934988 | 1.255273 | 89.21056
h | 1 | 59.4 | 59.55 | 18 | 64.7 | 0.001143343 | 2.222342 | 13.72896 | 86.27104 | 2.298064 | 10.78944 | 89.21056 | 2.939525 | 1.278754 | 89.34866
| 2 | 59.6 |  | 19 | 64.6 | 0.001141576 | 2.225782 | 13.59541 | 86.40459 | 2.301622 | 10.65134 | 89.34866 | 2.944075 | 1.30103 | 89.48719
| 3 | 59.5 |  | 20 | 64.5 | 0.001139809 | 2.229233 | 13.46145 | 86.53855 | 2.30519 | 10.51281 | 89.48719 | 2.948639 | 1.322219 | 89.76553
| 4 | 59.7 |  | 21 | 64.3 | 0.001136275 | 2.236167 | 13.19228 | 86.80772 | 2.31236 | 10.23447 | 89.76553 | 2.957811 | 1.342423 | 89.90535
|  |  |  | 22 | 64.2 | 0.001134508 | 2.23965 | 13.05707 | 86.94293 | 2.315962 | 10.09465 | 89.90535 | 2.962418 | 1.361728 | 90.04561
D | 1 | 149.6 | 149.65 | 23 | 64.1 | 0.001132741 | 2.243144 | 12.92143 | 87.07857 | 2.319575 | 9.954391 | 90.04561 | 2.96704 | 1.380211 | 90.04561
| 2 | 149.7 |  | 24 | 64.1 | 0.001132741 | 2.243144 | 12.92143 | 87.07857 | 2.319575 | 9.954391 | 90.04561 | 2.96704 | 1.39794 | 90.18631
|  |  |  | 25 | 64 | 0.001130973 | 2.246649 | 12.78537 | 87.21463 | 2.323199 | 9.813695 | 90.18631 | 2.971676 | 1.414973 | 90.32744
PARAMETRI |  |  |  | 26 | 63.9 | 0.001129206 | 2.250165 | 12.64888 | 87.35112 | 2.326835 | 9.672558 | 90.32744 | 2.976326 | 1.431364 | 90.46902
|  |  |  | 27 | 63.8 | 0.001127439 | 2.253692 | 12.51197 | 87.48803 | 2.330482 | 9.530979 | 90.46902 | 2.980991 | 1.447158 | 90.61104
C1 | 81.49632 |  |  | 28 | 63.7 | 0.001125672 | 2.25723 | 12.37463 | 87.62537 | 2.334141 | 9.388955 | 90.61104 | 2.985671 | 1.462398 | 90.75351
k | 6.22614 |  |  | 29 | 63.6 | 0.001123905 | 2.260779 | 12.23685 | 87.76315 | 2.337811 | 9.246485 | 90.75351 | 2.990365 | 1.477121 | 90.75351
CDI | 124.5466 |  |  | 30 | 63.6 | 0.001123905 | 2.260779 | 12.23685 | 87.76315 | 2.337811 | 9.246485 | 90.75351 | 2.990365 | 1.491362 | 90.89643
|  |  |  | 31 | 63.5 | 0.001122138 | 2.264339 | 12.09864 | 87.90136 | 2.341492 | 9.103566 | 90.89643 | 2.995075 | 1.50515 | 91.0398
|  |  |  | 32 | 63.4 | 0.00112037 | 2.267911 | 11.96 | 88.04 | 2.345185 | 8.960196 | 91.0398 | 2.999799 | 1.518514 | 91.0398
|  |  |  | 33 | 63.4 | 0.00112037 | 2.267911 | 11.96 | 88.04 | 2.345185 | 8.960196 | 91.0398 | 2.999799 | 1.531479 | 91.18363
|  |  |  | 34 | 63.3 | 0.001118603 | 2.271493 | 11.82091 | 88.17909 | 2.34889 | 8.816374 | 91.18363 | 3.004538 | 1.544068 | 91.18363
|  |  |  | 35 | 63.3 | 0.001118603 | 2.271493 | 11.82091 | 88.17909 | 2.34889 | 8.816374 | 91.18363 | 3.004538 | 1.556303 | 91.3279
|  |  |  | 36 | 63.2 | 0.001116836 | 2.275087 | 11.68139 | 88.31861 | 2.352607 | 8.672096 | 91.3279 | 3.009292 | 1.568202 | 91.47264
|  |  |  | 37 | 63.1 | 0.001115069 | 2.278693 | 11.54142 | 88.45858 | 2.356335 | 8.527361 | 91.47264 | 3.014061 | 1.579784 | 91.47264
|  |  |  | 38 | 63.1 | 0.001115069 | 2.278693 | 11.54142 | 88.45858 | 2.356335 | 8.527361 | 91.47264 | 3.014061 | 1.591065 | 91.61783
|  |  |  | 39 | 63 | 0.001113302 | 2.28231 | 11.40101 | 88.59899 | 2.360075 | 8.382166 | 91.61783 | 3.018845 | 1.60206 | 91.61783
|  |  |  | 40 | 63 | 0.001113302 | 2.28231 | 11.40101 | 88.59899 | 2.360075 | 8.382166 | 91.61783 | 3.018845 | 1.612784 | 91.76349
|  |  |  | 41 | 62.9 | 0.001111535 | 2.285938 | 11.26015 | 88.73985 | 2.363828 | 8.23651 | 91.76349 | 3.023645 | 1.623249 | 91.76349
|  |  |  | 42 | 62.9 | 0.001111535 | 2.285938 | 11.26015 | 88.73985 | 2.363828 | 8.23651 | 91.76349 | 3.023645 | 1.633468 | 91.90961
|  |  |  | 43 | 62.8 | 0.001109768 | 2.289578 | 11.11885 | 88.88115 | 2.367592 | 8.090389 | 91.90961 | 3.028459 | 1.643453 | 91.90961
|  |  |  | 44 | 62.8 | 0.001109768 | 2.289578 | 11.11885 | 88.88115 | 2.367592 | 8.090389 | 91.90961 | 3.028459 | 1.653213 | 92.0562
|  |  |  | 45 | 62.7 | 0.001108 | 2.29323 | 10.97709 | 89.02291 | 2.371368 | 7.943803 | 92.0562 | 3.033289 | 1.662758 | 92.0562
|  |  |  | 46 | 62.7 | 0.001108 | 2.29323 | 10.97709 | 89.02291 | 2.371368 | 7.943803 | 92.0562 | 3.033289 | 1.672098 | 92.0562
|  |  |  | 47 | 62.7 | 0.001108 | 2.29323 | 10.97709 | 89.02291 | 2.371368 | 7.943803 | 92.0562 | 3.033289 | 1.681241 | 92.20325
|  |  |  | 48 | 62.6 | 0.001106233 | 2.296893 | 10.83488 | 89.16512 | 2.375156 | 7.796749 | 92.20325 | 3.038135 | 1.690196 | 92.20325
|  |  |  | 49 | 62.6 | 0.001106233 | 2.296893 | 10.83488 | 89.16512 | 2.375156 | 7.796749 | 92.20325 | 3.038135 | 1.69897 | 92.35078
|  |  |  | 50 | 62.5 | 0.001104466 | 2.300568 | 10.69222 | 89.30778 | 2.378956 | 7.649223 | 92.35078 | 3.042996 | 1.70757 | 92.35078
|  |  |  | 51 | 62.5 | 0.001104466 | 2.300568 | 10.69222 | 89.30778 | 2.378956 | 7.649223 | 92.35078 | 3.042996 | 1.716003 | 92.35078
|  |  |  | 52 | 62.5 | 0.001104466 | 2.300568 | 10.69222 | 89.30778 | 2.378956 | 7.649223 | 92.35078 | 3.042996 | 1.724276 | 92.49877
|  |  |  | 53 | 62.4 | 0.001102699 | 2.304255 | 10.5491 | 89.4509 | 2.382768 | 7.501225 | 92.49877 | 3.047872 | 1.732394 | 92.49877
|  |  |  | 54 | 62.4 | 0.001102699 | 2.304255 | 10.5491 | 89.4509 | 2.382768 | 7.501225 | 92.49877 | 3.047872 | 1.740363 | 92.49877
|  |  |  | 55 | 62.4 | 0.001102699 | 2.304255 | 10.5491 | 89.4509 | 2.382768 | 7.501225 | 92.49877 | 3.047872 | 1.748188 | 92.64725
|  |  |  | 56 | 62.3 | 0.001100932 | 2.307954 | 10.40552 | 89.59448 | 2.386593 | 7.352752 | 92.64725 | 3.052765 | 1.755875 | 92.64725
|  |  |  | 57 | 62.3 | 0.001100932 | 2.307954 | 10.40552 | 89.59448 | 2.386593 | 7.352752 | 92.64725 | 3.052765 | 1.763428 | 92.64725
|  |  |  | 58 | 62.3 | 0.001100932 | 2.307954 | 10.40552 | 89.59448 | 2.386593 | 7.352752 | 92.64725 | 3.052765 | 1.770852 | 92.7962
|  |  |  | 59 | 62.2 | 0.001099165 | 2.311664 | 10.26147 | 89.73853 | 2.39043 | 7.203802 | 92.7962 | 3.057673 | 1.778151 | 92.7962
|  |  |  | 60 | 62.2 | 0.001099165 | 2.311664 | 10.26147 | 89.73853 | 2.39043 | 7.203802 | 92.7962 | 3.057673 | 1.78533 | 92.7962
|  |  |  | 61 | 62.2 | 0.001099165 | 2.311664 | 10.26147 | 89.73853 | 2.39043 | 7.203802 | 92.7962 | 3.057673 | 1.792392 | 92.7962
|  |  |  | 62 | 62.2 | 0.001099165 | 2.311664 | 10.26147 | 89.73853 | 2.39043 | 7.203802 | 92.7962 | 3.057673 | 1.799341 | 92.94563
|  |  |  | 63 | 62.1 | 0.001097398 | 2.315387 | 10.11697 | 89.88303 | 2.394279 | 7.054371 | 92.94563 | 3.062597 | 1.80618 | 92.94563
|  |  |  | 64 | 62.1 | 0.001097398 | 2.315387 | 10.11697 | 89.88303 | 2.394279 | 7.054371 | 92.94563 | 3.062597 | 1.812913 | 92.94563
|  |  |  | 65 | 62.1 | 0.001097398 | 2.315387 | 10.11697 | 89.88303 | 2.394279 | 7.054371 | 92.94563 | 3.062597 | 1.819544 | 93.09554
|  |  |  | 66 | 62 | 0.00109563 | 2.319121 | 9.971995 | 90.028 | 2.398141 | 6.904459 | 93.09554 | 3.067536 | 1.826075 | 93.09554
|  |  |  | 67 | 62 | 0.00109563 | 2.319121 | 9.971995 | 90.028 | 2.398141 | 6.904459 | 93.09554 | 3.067536 | 1.832509 | 93.09554
|  |  |  | 68 | 62 | 0.00109563 | 2.319121 | 9.971995 | 90.028 | 2.398141 | 6.904459 | 93.09554 | 3.067536 | 1.838849 | 93.09554
|  |  |  | 69 | 62 | 0.00109563 | 2.319121 | 9.971995 | 90.028 | 2.398141 | 6.904459 | 93.09554 | 3.067536 | 1.845098 | 93.24594
|  |  |  | 70 | 61.9 | 0.001093863 | 2.322868 | 9.826554 | 90.17345 | 2.402015 | 6.754062 | 93.24594 | 3.072492 | 1.851258 | 93.24594
|  |  |  | 71 | 61.9 | 0.001093863 | 2.322868 | 9.826554 | 90.17345 | 2.402015 | 6.754062 | 93.24594 | 3.072492 | 1.857332 | 93.24594
|  |  |  | 72 | 61.9 | 0.001093863 | 2.322868 | 9.826554 | 90.17345 | 2.402015 | 6.754062 | 93.24594 | 3.072492 | 1.863323 | 93.24594
|  |  |  | 73 | 61.9 | 0.001093863 | 2.322868 | 9.826554 | 90.17345 | 2.402015 | 6.754062 | 93.24594 | 3.072492 | 1.869232 | 93.39682
|  |  |  | 74 | 61.8 | 0.001092096 | 2.326627 | 9.680642 | 90.31936 | 2.405902 | 6.603179 | 93.39682 | 3.077463 | 1.875061 | 93.39682
|  |  |  | 75 | 61.8 | 0.001092096 | 2.326627 | 9.680642 | 90.31936 | 2.405902 | 6.603179 | 93.39682 | 3.077463 | 1.880814 | 93.39682
|  |  |  | 76 | 61.8 | 0.001092096 | 2.326627 | 9.680642 | 90.31936 | 2.405902 | 6.603179 | 93.39682 | 3.077463 | 1.886491 | 93.39682
|  |  |  | 77 | 61.8 | 0.001092096 | 2.326627 | 9.680642 | 90.31936 | 2.405902 | 6.603179 | 93.39682 | 3.077463 | 1.892095 | 93.54819
|  |  |  | 78 | 61.7 | 0.001090329 | 2.330398 | 9.534258 | 90.46574 | 2.409801 | 6.451806 | 93.54819 | 3.082451 | 1.897627 | 93.54819
|  |  |  | 79 | 61.7 | 0.001090329 | 2.330398 | 9.534258 | 90.46574 | 2.409801 | 6.451806 | 93.54819 | 3.082451 | 1.90309 | 93.54819
|  |  |  | 80 | 61.7 | 0.001090329 | 2.330398 | 9.534258 | 90.46574 | 2.409801 | 6.451806 | 93.54819 | 3.082451 | 1.908485 | 93.54819
|  |  |  | 81 | 61.7 | 0.001090329 | 2.330398 | 9.534258 | 90.46574 | 2.409801 | 6.451806 | 93.54819 | 3.082451 | 1.913814 | 93.54819
|  |  |  | 82 | 61.7 | 0.001090329 | 2.330398 | 9.534258 | 90.46574 | 2.409801 | 6.451806 | 93.54819 | 3.082451 | 1.919078 | 93.70006
|  |  |  | 83 | 61.6 | 0.001088562 | 2.334181 | 9.387398 | 90.6126 | 2.413713 | 6.299942 | 93.70006 | 3.087455 | 1.924279 | 93.70006
|  |  |  | 84 | 61.6 | 0.001088562 | 2.334181 | 9.387398 | 90.6126 | 2.413713 | 6.299942 | 93.70006 | 3.087455 | 1.929419 | 93.70006
|  |  |  | 85 | 61.6 | 0.001088562 | 2.334181 | 9.387398 | 90.6126 | 2.413713 | 6.299942 | 93.70006 | 3.087455 | 1.934498 | 93.70006
|  |  |  | 86 | 61.6 | 0.001088562 | 2.334181 | 9.387398 | 90.6126 | 2.413713 | 6.299942 | 93.70006 | 3.087455 | 1.939519 | 93.70006
|  |  |  | 87 | 61.6 | 0.001088562 | 2.334181 | 9.387398 | 90.6126 | 2.413713 | 6.299942 | 93.70006 | 3.087455 | 1.944483 | 93.85242
|  |  |  | 88 | 61.5 | 0.001086795 | 2.337976 | 9.24006 | 90.75994 | 2.417638 | 6.147585 | 93.85242 | 3.092475 | 1.94939 | 93.85242
|  |  |  | 89 | 61.5 | 0.001086795 | 2.337976 | 9.24006 | 90.75994 | 2.417638 | 6.147585 | 93.85242 | 3.092475 | 1.954243 | 93.85242
|  |  |  | 90 | 61.5 | 0.001086795 | 2.337976 | 9.24006 | 90.75994 | 2.417638 | 6.147585 | 93.85242 | 3.092475 | 1.959041 | 93.85242
|  |  |  | 91 | 61.5 | 0.001086795 | 2.337976 | 9.24006 | 90.75994 | 2.417638 | 6.147585 | 93.85242 | 3.092475 | 1.963788 | 93.85242
|  |  |  | 92 | 61.5 | 0.001086795 | 2.337976 | 9.24006 | 90.75994 | 2.417638 | 6.147585 | 93.85242 | 3.092475 | 1.968483 | 94.00527
|  |  |  | 93 | 61.4 | 0.001085028 | 2.341784 | 9.092243 | 90.90776 | 2.421576 | 5.994731 | 94.00527 | 3.097512 | 1.973128 | 94.00527
|  |  |  | 94 | 61.4 | 0.001085028 | 2.341784 | 9.092243 | 90.90776 | 2.421576 | 5.994731 | 94.00527 | 3.097512 | 1.977724 | 94.00527
|  |  |  | 95 | 61.4 | 0.001085028 | 2.341784 | 9.092243 | 90.90776 | 2.421576 | 5.994731 | 94.00527 | 3.097512 | 1.982271 | 94.00527
|  |  |  | 96 | 61.4 | 0.001085028 | 2.341784 | 9.092243 | 90.90776 | 2.421576 | 5.994731 | 94.00527 | 3.097512 | 1.986772 | 94.00527
|  |  |  | 97 | 61.4 | 0.001085028 | 2.341784 | 9.092243 | 90.90776 | 2.421576 | 5.994731 | 94.00527 | 3.097512 | 1.991226 | 94.00527
|  |  |  | 98 | 61.4 | 0.001085028 | 2.341784 | 9.092243 | 90.90776 | 2.421576 | 5.994731 | 94.00527 | 3.097512 | 1.995635 | 94.15862
|  |  |  | 99 | 61.3 | 0.00108326 | 2.345604 | 8.943943 | 91.05606 | 2.425526 | 5.841378 | 94.15862 | 3.102565 | 2 | 94.15862
|  |  |  | 100 | 61.3 | 0.00108326 | 2.345604 | 8.943943 | 91.05606 | 2.425526 | 5.841378 | 94.15862 | 3.102565 | 2.004321 | 94.15862
|  |  |  | 101 | 61.3 | 0.00108326 | 2.345604 | 8.943943 | 91.05606 | 2.425526 | 5.841378 | 94.15862 | 3.102565 | 2.0086 | 94.15862
|  |  |  | 102 | 61.3 | 0.00108326 | 2.345604 | 8.943943 | 91.05606 | 2.425526 | 5.841378 | 94.15862 | 3.102565 | 2.012837 | 94.15862
|  |  |  | 103 | 61.3 | 0.00108326 | 2.345604 | 8.943943 | 91.05606 | 2.425526 | 5.841378 | 94.15862 | 3.102565 | 2.017033 | 94.15862
|  |  |  | 104 | 61.3 | 0.00108326 | 2.345604 | 8.943943 | 91.05606 | 2.425526 | 5.841378 | 94.15862 | 3.102565 | 2.021189 | 94.31248
|  |  |  | 105 | 61.2 | 0.001081493 | 2.349437 | 8.795159 | 91.20484 | 2.429489 | 5.687524 | 94.31248 | 3.107635 | 2.025306 | 94.31248
|  |  |  | 106 | 61.2 | 0.001081493 | 2.349437 | 8.795159 | 91.20484 | 2.429489 | 5.687524 | 94.31248 | 3.107635 | 2.029384 | 94.31248
|  |  |  | 107 | 61.2 | 0.001081493 | 2.349437 | 8.795159 | 91.20484 | 2.429489 | 5.687524 | 94.31248 | 3.107635 | 2.033424 | 94.31248
|  |  |  | 108 | 61.2 | 0.001081493 | 2.349437 | 8.795159 | 91.20484 | 2.429489 | 5.687524 | 94.31248 | 3.107635 | 2.037426 | 94.31248
|  |  |  | 109 | 61.2 | 0.001081493 | 2.349437 | 8.795159 | 91.20484 | 2.429489 | 5.687524 | 94.31248 | 3.107635 | 2.041393 | 94.31248
|  |  |  | 110 | 61.2 | 0.001081493 | 2.349437 | 8.795159 | 91.20484 | 2.429489 | 5.687524 | 94.31248 | 3.107635 | 2.045323 | 94.31248
|  |  |  | 111 | 61.2 | 0.001081493 | 2.349437 | 8.795159 | 91.20484 | 2.429489 | 5.687524 | 94.31248 | 3.107635 | 2.049218 | 94.46683
|  |  |  | 112 | 61.1 | 0.001079726 | 2.353282 | 8.645887 | 91.35411 | 2.433466 | 5.533166 | 94.46683 | 3.112721 | 2.053078 | 94.46683
|  |  |  | 113 | 61.1 | 0.001079726 | 2.353282 | 8.645887 | 91.35411 | 2.433466 | 5.533166 | 94.46683 | 3.112721 | 2.056905 | 94.46683
|  |  |  | 114 | 61.1 | 0.001079726 | 2.353282 | 8.645887 | 91.35411 | 2.433466 | 5.533166 | 94.46683 | 3.112721 | 2.060698 | 94.46683
|  |  |  | 115 | 61.1 | 0.001079726 | 2.353282 | 8.645887 | 91.35411 | 2.433466 | 5.533166 | 94.46683 | 3.112721 | 2.064458 | 94.46683
|  |  |  | 116 | 61.1 | 0.001079726 | 2.353282 | 8.645887 | 91.35411 | 2.433466 | 5.533166 | 94.46683 | 3.112721 | 2.068186 | 94.46683
|  |  |  | 117 | 61.1 | 0.001079726 | 2.353282 | 8.645887 | 91.35411 | 2.433466 | 5.533166 | 94.46683 | 3.112721 | 2.071882 | 94.46683
|  |  |  | 118 | 61.1 | 0.001079726 | 2.353282 | 8.645887 | 91.35411 | 2.433466 | 5.533166 | 94.46683 | 3.112721 | 2.075547 | 94.6217
|  |  |  | 119 | 61 | 0.001077959 | 2.35714 | 8.496126 | 91.50387 | 2.437455 | 5.378303 | 94.6217 | 3.117824 | 2.079181 | 94.6217
|  |  |  | 120 | 61 | 0.001077959 | 2.35714 | 8.496126 | 91.50387 | 2.437455 | 5.378303 | 94.6217 | 3.117824 | 2.082785 | 94.6217
|  |  |  | 121 | 61 | 0.001077959 | 2.35714 | 8.496126 | 91.50387 | 2.437455 | 5.378303 | 94.6217 | 3.117824 | 2.08636 | 94.6217
|  |  |  | 122 | 61 | 0.001077959 | 2.35714 | 8.496126 | 91.50387 | 2.437455 | 5.378303 | 94.6217 | 3.117824 | 2.089905 | 94.6217
|  |  |  | 123 | 61 | 0.001077959 | 2.35714 | 8.496126 | 91.50387 | 2.437455 | 5.378303 | 94.6217 | 3.117824 | 2.093422 | 94.6217
|  |  |  | 124 | 61 | 0.001077959 | 2.35714 | 8.496126 | 91.50387 | 2.437455 | 5.378303 | 94.6217 | 3.117824 | 2.09691 | 94.6217
|  |  |  | 125 | 61 | 0.001077959 | 2.35714 | 8.496126 | 91.50387 | 2.437455 | 5.378303 | 94.6217 | 3.117824 | 2.100371 | 94.6217
|  |  |  | 126 | 61 | 0.001077959 | 2.35714 | 8.496126 | 91.50387 | 2.437455 | 5.378303 | 94.6217 | 3.117824 | 2.103804 | 94.77707
|  |  |  | 127 | 60.9 | 0.001076192 | 2.36101 | 8.345874 | 91.65413 | 2.441457 | 5.22293 | 94.77707 | 3.122943 | 2.10721 | 94.77707
|  |  |  | 128 | 60.9 | 0.001076192 | 2.36101 | 8.345874 | 91.65413 | 2.441457 | 5.22293 | 94.77707 | 3.122943 | 2.11059 | 94.77707
|  |  |  | 129 | 60.9 | 0.001076192 | 2.36101 | 8.345874 | 91.65413 | 2.441457 | 5.22293 | 94.77707 | 3.122943 | 2.113943 | 94.77707
|  |  |  | 130 | 60.9 | 0.001076192 | 2.36101 | 8.345874 | 91.65413 | 2.441457 | 5.22293 | 94.77707 | 3.122943 | 2.117271 | 94.77707
|  |  |  | 131 | 60.9 | 0.001076192 | 2.36101 | 8.345874 | 91.65413 | 2.441457 | 5.22293 | 94.77707 | 3.122943 | 2.120574 | 94.77707
|  |  |  | 132 | 60.9 | 0.001076192 | 2.36101 | 8.345874 | 91.65413 | 2.441457 | 5.22293 | 94.77707 | 3.122943 | 2.123852 | 94.77707
|  |  |  | 133 | 60.9 | 0.001076192 | 2.36101 | 8.345874 | 91.65413 | 2.441457 | 5.22293 | 94.77707 | 3.122943 | 2.127105 | 94.77707
|  |  |  | 134 | 60.9 | 0.001076192 | 2.36101 | 8.345874 | 91.65413 | 2.441457 | 5.22293 | 94.77707 | 3.122943 | 2.130334 | 94.77707
|  |  |  | 135 | 60.9 | 0.001076192 | 2.36101 | 8.345874 | 91.65413 | 2.441457 | 5.22293 | 94.77707 | 3.122943 | 2.133539 | 94.93295
|  |  |  | 136 | 60.8 | 0.001074425 | 2.364894 | 8.195127 | 91.80487 | 2.445473 | 5.067047 | 94.93295 | 3.12808 | 2.136721 | 94.93295
|  |  |  | 137 | 60.8 | 0.001074425 | 2.364894 | 8.195127 | 91.80487 | 2.445473 | 5.067047 | 94.93295 | 3.12808 | 2.139879 | 94.93295
|  |  |  | 138 | 60.8 | 0.001074425 | 2.364894 | 8.195127 | 91.80487 | 2.445473 | 5.067047 | 94.93295 | 3.12808 | 2.143015 | 94.93295
|  |  |  | 139 | 60.8 | 0.001074425 | 2.364894 | 8.195127 | 91.80487 | 2.445473 | 5.067047 | 94.93295 | 3.12808 | 2.146128 | 94.93295
|  |  |  | 140 | 60.8 | 0.001074425 | 2.364894 | 8.195127 | 91.80487 | 2.445473 | 5.067047 | 94.93295 | 3.12808 | 2.149219 | 94.93295
|  |  |  | 141 | 60.8 | 0.001074425 | 2.364894 | 8.195127 | 91.80487 | 2.445473 | 5.067047 | 94.93295 | 3.12808 | 2.152288 | 94.93295
|  |  |  | 142 | 60.8 | 0.001074425 | 2.364894 | 8.195127 | 91.80487 | 2.445473 | 5.067047 | 94.93295 | 3.12808 | 2.155336 | 94.93295
|  |  |  | 143 | 60.8 | 0.001074425 | 2.364894 | 8.195127 | 91.80487 | 2.445473 | 5.067047 | 94.93295 | 3.12808 | 2.158362 | 94.93295
|  |  |  | 144 | 60.8 | 0.001074425 | 2.364894 | 8.195127 | 91.80487 | 2.445473 | 5.067047 | 94.93295 | 3.12808 | 2.161368 | 95.08935
|  |  |  | 145 | 60.7 | 0.001072658 | 2.36879 | 8.043883 | 91.95612 | 2.449502 | 4.91065 | 95.08935 | 3.133233 | 2.164353 | 95.08935
|  |  |  | 146 | 60.7 | 0.001072658 | 2.36879 | 8.043883 | 91.95612 | 2.449502 | 4.91065 | 95.08935 | 3.133233 | 2.167317 | 95.08935
|  |  |  | 147 | 60.7 | 0.001072658 | 2.36879 | 8.043883 | 91.95612 | 2.449502 | 4.91065 | 95.08935 | 3.133233 | 2.170262 | 95.08935
|  |  |  | 148 | 60.7 | 0.001072658 | 2.36879 | 8.043883 | 91.95612 | 2.449502 | 4.91065 | 95.08935 | 3.133233 | 2.173186 | 95.08935
|  |  |  | 149 | 60.7 | 0.001072658 | 2.36879 | 8.043883 | 91.95612 | 2.449502 | 4.91065 | 95.08935 | 3.133233 | 2.176091 | 95.08935
|  |  |  | 150 | 60.7 | 0.001072658 | 2.36879 | 8.043883 | 91.95612 | 2.449502 | 4.91065 | 95.08935 | 3.133233 | 2.178977 | 95.08935
|  |  |  | 151 | 60.7 | 0.001072658 | 2.36879 | 8.043883 | 91.95612 | 2.449502 | 4.91065 | 95.08935 | 3.133233 | 2.181844 | 95.08935
|  |  |  | 152 | 60.7 | 0.001072658 | 2.36879 | 8.043883 | 91.95612 | 2.449502 | 4.91065 | 95.08935 | 3.133233 | 2.184691 | 95.08935
|  |  |  | 153 | 60.7 | 0.001072658 | 2.36879 | 8.043883 | 91.95612 | 2.449502 | 4.91065 | 95.08935 | 3.133233 | 2.187521 | 95.08935
|  |  |  | 154 | 60.7 | 0.001072658 | 2.36879 | 8.043883 | 91.95612 | 2.449502 | 4.91065 | 95.08935 | 3.133233 | 2.190332 | 95.08935
|  |  |  | 155 | 60.7 | 0.001072658 | 2.36879 | 8.043883 | 91.95612 | 2.449502 | 4.91065 | 95.08935 | 3.133233 | 2.193125 | 95.24626
|  |  |  | 156 | 60.6 | 0.00107089 | 2.372698 | 7.89214 | 92.10786 | 2.453544 | 4.753737 | 95.24626 | 3.138403 | 2.1959 | 95.24626
|  |  |  | 157 | 60.6 | 0.00107089 | 2.372698 | 7.89214 | 92.10786 | 2.453544 | 4.753737 | 95.24626 | 3.138403 | 2.198657 | 95.24626
|  |  |  | 158 | 60.6 | 0.00107089 | 2.372698 | 7.89214 | 92.10786 | 2.453544 | 4.753737 | 95.24626 | 3.138403 | 2.201397 | 95.24626
|  |  |  | 159 | 60.6 | 0.00107089 | 2.372698 | 7.89214 | 92.10786 | 2.453544 | 4.753737 | 95.24626 | 3.138403 | 2.20412 | 95.24626
|  |  |  | 160 | 60.6 | 0.00107089 | 2.372698 | 7.89214 | 92.10786 | 2.453544 | 4.753737 | 95.24626 | 3.138403 | 2.206826 | 95.24626
|  |  |  | 161 | 60.6 | 0.00107089 | 2.372698 | 7.89214 | 92.10786 | 2.453544 | 4.753737 | 95.24626 | 3.138403 | 2.209515 | 95.24626
|  |  |  | 162 | 60.6 | 0.00107089 | 2.372698 | 7.89214 | 92.10786 | 2.453544 | 4.753737 | 95.24626 | 3.138403 | 2.212188 | 95.24626
|  |  |  | 163 | 60.6 | 0.00107089 | 2.372698 | 7.89214 | 92.10786 | 2.453544 | 4.753737 | 95.24626 | 3.138403 | 2.214844 | 95.24626
|  |  |  | 164 | 60.6 | 0.00107089 | 2.372698 | 7.89214 | 92.10786 | 2.453544 | 4.753737 | 95.24626 | 3.138403 | 2.217484 | 95.24626
|  |  |  | 165 | 60.6 | 0.00107089 | 2.372698 | 7.89214 | 92.10786 | 2.453544 | 4.753737 | 95.24626 | 3.138403 | 2.220108 | 95.24626
|  |  |  | 166 | 60.6 | 0.00107089 | 2.372698 | 7.89214 | 92.10786 | 2.453544 | 4.753737 | 95.24626 | 3.138403 | 2.222716 | 95.40369
|  |  |  | 167 | 60.5 | 0.001069123 | 2.37662 | 7.739896 | 92.2601 | 2.457599 | 4.596305 | 95.40369 | 3.143591 | 2.225309 | 95.40369
|  |  |  | 168 | 60.5 | 0.001069123 | 2.37662 | 7.739896 | 92.2601 | 2.457599 | 4.596305 | 95.40369 | 3.143591 | 2.227887 | 95.40369
|  |  |  | 169 | 60.5 | 0.001069123 | 2.37662 | 7.739896 | 92.2601 | 2.457599 | 4.596305 | 95.40369 | 3.143591 | 2.230449 | 95.40369
|  |  |  | 170 | 60.5 | 0.001069123 | 2.37662 | 7.739896 | 92.2601 | 2.457599 | 4.596305 | 95.40369 | 3.143591 | 2.232996 | 95.40369
|  |  |  | 171 | 60.5 | 0.001069123 | 2.37662 | 7.739896 | 92.2601 | 2.457599 | 4.596305 | 95.40369 | 3.143591 | 2.235528 | 95.40369
|  |  |  | 172 | 60.5 | 0.001069123 | 2.37662 | 7.739896 | 92.2601 | 2.457599 | 4.596305 | 95.40369 | 3.143591 | 2.238046 | 95.40369
|  |  |  | 173 | 60.5 | 0.001069123 | 2.37662 | 7.739896 | 92.2601 | 2.457599 | 4.596305 | 95.40369 | 3.143591 | 2.240549 | 95.40369
|  |  |  | 174 | 60.5 | 0.001069123 | 2.37662 | 7.739896 | 92.2601 | 2.457599 | 4.596305 | 95.40369 | 3.143591 | 2.243038 | 95.40369
|  |  |  | 175 | 60.5 | 0.001069123 | 2.37662 | 7.739896 | 92.2601 | 2.457599 | 4.596305 | 95.40369 | 3.143591 | 2.245513 | 95.40369
|  |  |  | 176 | 60.5 | 0.001069123 | 2.37662 | 7.739896 | 92.2601 | 2.457599 | 4.596305 | 95.40369 | 3.143591 | 2.247973 | 95.40369
|  |  |  | 177 | 60.5 | 0.001069123 | 2.37662 | 7.739896 | 92.2601 | 2.457599 | 4.596305 | 95.40369 | 3.143591 | 2.25042 | 95.40369
|  |  |  | 178 | 60.5 | 0.001069123 | 2.37662 | 7.739896 | 92.2601 | 2.457599 | 4.596305 | 95.40369 | 3.143591 | 2.252853 | 95.40369
|  |  |  | 179 | 60.5 | 0.001069123 | 2.37662 | 7.739896 | 92.2601 | 2.457599 | 4.596305 | 95.40369 | 3.143591 | 2.255273 | 95.56165
|  |  |  | 180 | 60.4 | 0.001067356 | 2.380555 | 7.587147 | 92.41285 | 2.461668 | 4.438352 | 95.56165 | 3.148795 | 2.257679 | 95.56165
|  |  |  | 181 | 60.4 | 0.001067356 | 2.380555 | 7.587147 | 92.41285 | 2.461668 | 4.438352 | 95.56165 | 3.148795 | 2.260071 | 95.56165
|  |  |  | 182 | 60.4 | 0.001067356 | 2.380555 | 7.587147 | 92.41285 | 2.461668 | 4.438352 | 95.56165 | 3.148795 | 2.262451 | 95.56165
|  |  |  | 183 | 60.4 | 0.001067356 | 2.380555 | 7.587147 | 92.41285 | 2.461668 | 4.438352 | 95.56165 | 3.148795 | 2.264818 | 95.56165
|  |  |  | 184 | 60.4 | 0.001067356 | 2.380555 | 7.587147 | 92.41285 | 2.461668 | 4.438352 | 95.56165 | 3.148795 | 2.267172 | 95.56165
|  |  |  | 185 | 60.4 | 0.001067356 | 2.380555 | 7.587147 | 92.41285 | 2.461668 | 4.438352 | 95.56165 | 3.148795 | 2.269513 | 95.56165
|  |  |  | 186 | 60.4 | 0.001067356 | 2.380555 | 7.587147 | 92.41285 | 2.461668 | 4.438352 | 95.56165 | 3.148795 | 2.271842 | 95.56165
|  |  |  | 187 | 60.4 | 0.001067356 | 2.380555 | 7.587147 | 92.41285 | 2.461668 | 4.438352 | 95.56165 | 3.148795 | 2.274158 | 95.56165
|  |  |  | 188 | 60.4 | 0.001067356 | 2.380555 | 7.587147 | 92.41285 | 2.461668 | 4.438352 | 95.56165 | 3.148795 | 2.276462 | 95.56165
|  |  |  | 189 | 60.4 | 0.001067356 | 2.380555 | 7.587147 | 92.41285 | 2.461668 | 4.438352 | 95.56165 | 3.148795 | 2.278754 | 95.56165
|  |  |  | 190 | 60.4 | 0.001067356 | 2.380555 | 7.587147 | 92.41285 | 2.461668 | 4.438352 | 95.56165 | 3.148795 | 2.281033 | 95.56165
|  |  |  | 191 | 60.4 | 0.001067356 | 2.380555 | 7.587147 | 92.41285 | 2.461668 | 4.438352 | 95.56165 | 3.148795 | 2.283301 | 95.56165
|  |  |  | 192 | 60.4 | 0.001067356 | 2.380555 | 7.587147 | 92.41285 | 2.461668 | 4.438352 | 95.56165 | 3.148795 | 2.285557 | 95.56165
|  |  |  | 193 | 60.4 | 0.001067356 | 2.380555 | 7.587147 | 92.41285 | 2.461668 | 4.438352 | 95.56165 | 3.148795 | 2.287802 | 95.72013
|  |  |  | 194 | 60.3 | 0.001065589 | 2.384503 | 7.433892 | 92.56611 | 2.46575 | 4.279875 | 95.72013 | 3.154017 | 2.290035 | 95.72013
|  |  |  | 195 | 60.3 | 0.001065589 | 2.384503 | 7.433892 | 92.56611 | 2.46575 | 4.279875 | 95.72013 | 3.154017 | 2.292256 | 95.72013
|  |  |  | 196 | 60.3 | 0.001065589 | 2.384503 | 7.433892 | 92.56611 | 2.46575 | 4.279875 | 95.72013 | 3.154017 | 2.294466 | 95.72013
|  |  |  | 197 | 60.3 | 0.001065589 | 2.384503 | 7.433892 | 92.56611 | 2.46575 | 4.279875 | 95.72013 | 3.154017 | 2.296665 | 95.72013
|  |  |  | 198 | 60.3 | 0.001065589 | 2.384503 | 7.433892 | 92.56611 | 2.46575 | 4.279875 | 95.72013 | 3.154017 | 2.298853 | 95.72013
|  |  |  | 199 | 60.3 | 0.001065589 | 2.384503 | 7.433892 | 92.56611 | 2.46575 | 4.279875 | 95.72013 | 3.154017 | 2.30103 | 95.72013
|  |  |  | 200 | 60.3 | 0.001065589 | 2.384503 | 7.433892 | 92.56611 | 2.46575 | 4.279875 | 95.72013 | 3.154017 | 2.303196 | 95.72013
|  |  |  | 201 | 60.3 | 0.001065589 | 2.384503 | 7.433892 | 92.56611 | 2.46575 | 4.279875 | 95.72013 | 3.154017 | 2.305351 | 95.72013
|  |  |  | 202 | 60.3 | 0.001065589 | 2.384503 | 7.433892 | 92.56611 | 2.46575 | 4.279875 | 95.72013 | 3.154017 | 2.307496 | 95.72013
|  |  |  | 203 | 60.3 | 0.001065589 | 2.384503 | 7.433892 | 92.56611 | 2.46575 | 4.279875 | 95.72013 | 3.154017 | 2.30963 | 95.72013
|  |  |  | 204 | 60.3 | 0.001065589 | 2.384503 | 7.433892 | 92.56611 | 2.46575 | 4.279875 | 95.72013 | 3.154017 | 2.311754 | 95.72013
|  |  |  | 205 | 60.3 | 0.001065589 | 2.384503 | 7.433892 | 92.56611 | 2.46575 | 4.279875 | 95.72013 | 3.154017 | 2.313867 | 95.72013
|  |  |  | 206 | 60.3 | 0.001065589 | 2.384503 | 7.433892 | 92.56611 | 2.46575 | 4.279875 | 95.72013 | 3.154017 | 2.31597 | 95.72013
|  |  |  | 207 | 60.3 | 0.001065589 | 2.384503 | 7.433892 | 92.56611 | 2.46575 | 4.279875 | 95.72013 | 3.154017 | 2.318063 | 95.72013
|  |  |  | 208 | 60.3 | 0.001065589 | 2.384503 | 7.433892 | 92.56611 | 2.46575 | 4.279875 | 95.72013 | 3.154017 | 2.320146 | 95.87913
|  |  |  | 209 | 60.2 | 0.001063822 | 2.388464 | 7.280128 | 92.71987 | 2.469846 | 4.120871 | 95.87913 | 3.159257 | 2.322219 | 95.87913
|  |  |  | 210 | 60.2 | 0.001063822 | 2.388464 | 7.280128 | 92.71987 | 2.469846 | 4.120871 | 95.87913 | 3.159257 | 2.324282 | 95.87913
|  |  |  | 211 | 60.2 | 0.001063822 | 2.388464 | 7.280128 | 92.71987 | 2.469846 | 4.120871 | 95.87913 | 3.159257 | 2.326336 | 95.87913
|  |  |  | 212 | 60.2 | 0.001063822 | 2.388464 | 7.280128 | 92.71987 | 2.469846 | 4.120871 | 95.87913 | 3.159257 | 2.32838 | 95.87913
|  |  |  | 213 | 60.2 | 0.001063822 | 2.388464 | 7.280128 | 92.71987 | 2.469846 | 4.120871 | 95.87913 | 3.159257 | 2.330414 | 95.87913
|  |  |  | 214 | 60.2 | 0.001063822 | 2.388464 | 7.280128 | 92.71987 | 2.469846 | 4.120871 | 95.87913 | 3.159257 | 2.332438 | 95.87913
|  |  |  | 215 | 60.2 | 0.001063822 | 2.388464 | 7.280128 | 92.71987 | 2.469846 | 4.120871 | 95.87913 | 3.159257 | 2.334454 | 95.87913
|  |  |  | 216 | 60.2 | 0.001063822 | 2.388464 | 7.280128 | 92.71987 | 2.469846 | 4.120871 | 95.87913 | 3.159257 | 2.33646 | 95.87913
|  |  |  | 217 | 60.2 | 0.001063822 | 2.388464 | 7.280128 | 92.71987 | 2.469846 | 4.120871 | 95.87913 | 3.159257 | 2.338456 | 95.87913
|  |  |  | 218 | 60.2 | 0.001063822 | 2.388464 | 7.280128 | 92.71987 | 2.469846 | 4.120871 | 95.87913 | 3.159257 | 2.340444 | 95.87913
|  |  |  | 219 | 60.2 | 0.001063822 | 2.388464 | 7.280128 | 92.71987 | 2.469846 | 4.120871 | 95.87913 | 3.159257 | 2.342423 | 95.87913
|  |  |  | 220 | 60.2 | 0.001063822 | 2.388464 | 7.280128 | 92.71987 | 2.469846 | 4.120871 | 95.87913 | 3.159257 | 2.344392 | 95.87913
|  |  |  | 221 | 60.2 | 0.001063822 | 2.388464 | 7.280128 | 92.71987 | 2.469846 | 4.120871 | 95.87913 | 3.159257 | 2.346353 | 95.87913
|  |  |  | 222 | 60.2 | 0.001063822 | 2.388464 | 7.280128 | 92.71987 | 2.469846 | 4.120871 | 95.87913 | 3.159257 | 2.348305 | 95.87913
|  |  |  | 223 | 60.2 | 0.001063822 | 2.388464 | 7.280128 | 92.71987 | 2.469846 | 4.120871 | 95.87913 | 3.159257 | 2.350248 | 95.87913
|  |  |  | 224 | 60.2 | 0.001063822 | 2.388464 | 7.280128 | 92.71987 | 2.469846 | 4.120871 | 95.87913 | 3.159257 | 2.352183 | 95.87913
|  |  |  | 225 | 60.2 | 0.001063822 | 2.388464 | 7.280128 | 92.71987 | 2.469846 | 4.120871 | 95.87913 | 3.159257 | 2.354108 | 96.03866
|  |  |  | 226 | 60.1 | 0.001062055 | 2.392438 | 7.125852 | 92.87415 | 2.473956 | 3.961339 | 96.03866 | 3.164513 | 2.356026 | 96.03866
|  |  |  | 227 | 60.1 | 0.001062055 | 2.392438 | 7.125852 | 92.87415 | 2.473956 | 3.961339 | 96.03866 | 3.164513 | 2.357935 | 96.03866
|  |  |  | 228 | 60.1 | 0.001062055 | 2.392438 | 7.125852 | 92.87415 | 2.473956 | 3.961339 | 96.03866 | 3.164513 | 2.359835 | 96.03866
|  |  |  | 229 | 60.1 | 0.001062055 | 2.392438 | 7.125852 | 92.87415 | 2.473956 | 3.961339 | 96.03866 | 3.164513 | 2.361728 | 96.03866
|  |  |  | 230 | 60.1 | 0.001062055 | 2.392438 | 7.125852 | 92.87415 | 2.473956 | 3.961339 | 96.03866 | 3.164513 | 2.363612 | 96.03866
|  |  |  | 231 | 60.1 | 0.001062055 | 2.392438 | 7.125852 | 92.87415 | 2.473956 | 3.961339 | 96.03866 | 3.164513 | 2.365488 | 96.03866
|  |  |  | 232 | 60.1 | 0.001062055 | 2.392438 | 7.125852 | 92.87415 | 2.473956 | 3.961339 | 96.03866 | 3.164513 | 2.367356 | 96.03866
|  |  |  | 233 | 60.1 | 0.001062055 | 2.392438 | 7.125852 | 92.87415 | 2.473956 | 3.961339 | 96.03866 | 3.164513 | 2.369216 | 96.03866
|  |  |  | 234 | 60.1 | 0.001062055 | 2.392438 | 7.125852 | 92.87415 | 2.473956 | 3.961339 | 96.03866 | 3.164513 | 2.371068 | 96.03866
|  |  |  | 235 | 60.1 | 0.001062055 | 2.392438 | 7.125852 | 92.87415 | 2.473956 | 3.961339 | 96.03866 | 3.164513 | 2.372912 | 96.03866
|  |  |  | 236 | 60.1 | 0.001062055 | 2.392438 | 7.125852 | 92.87415 | 2.473956 | 3.961339 | 96.03866 | 3.164513 | 2.374748 | 96.03866
|  |  |  | 237 | 60.1 | 0.001062055 | 2.392438 | 7.125852 | 92.87415 | 2.473956 | 3.961339 | 96.03866 | 3.164513 | 2.376577 | 96.03866
|  |  |  | 238 | 60.1 | 0.001062055 | 2.392438 | 7.125852 | 92.87415 | 2.473956 | 3.961339 | 96.03866 | 3.164513 | 2.378398 | 96.03866
|  |  |  | 239 | 60.1 | 0.001062055 | 2.392438 | 7.125852 | 92.87415 | 2.473956 | 3.961339 | 96.03866 | 3.164513 | 2.380211 | 96.03866
|  |  |  | 240 | 60.1 | 0.001062055 | 2.392438 | 7.125852 | 92.87415 | 2.473956 | 3.961339 | 96.03866 | 3.164513 | 2.382017 | 96.03866
|  |  |  | 241 | 60.1 | 0.001062055 | 2.392438 | 7.125852 | 92.87415 | 2.473956 | 3.961339 | 96.03866 | 3.164513 | 2.383815 | 96.03866
|  |  |  | 242 | 60.1 | 0.001062055 | 2.392438 | 7.125852 | 92.87415 | 2.473956 | 3.961339 | 96.03866 | 3.164513 | 2.385606 | 96.03866
|  |  |  | 243 | 60.1 | 0.001062055 | 2.392438 | 7.125852 | 92.87415 | 2.473956 | 3.961339 | 96.03866 | 3.164513 | 2.38739 | 96.03866
|  |  |  | 244 | 60.1 | 0.001062055 | 2.392438 | 7.125852 | 92.87415 | 2.473956 | 3.961339 | 96.03866 | 3.164513 | 2.389166 | 96.03866
|  |  |  | 245 | 60.1 | 0.001062055 | 2.392438 | 7.125852 | 92.87415 | 2.473956 | 3.961339 | 96.03866 | 3.164513 | 2.390935 | 96.03866
|  |  |  | 246 | 60.1 | 0.001062055 | 2.392438 | 7.125852 | 92.87415 | 2.473956 | 3.961339 | 96.03866 | 3.164513 | 2.392697 | 96.19873
|  |  |  | 247 | 60 | 0.001060288 | 2.396425 | 6.971062 | 93.02894 | 2.478079 | 3.801274 | 96.19873 | 3.169787 | 2.394452 | 96.19873
|  |  |  | 248 | 60 | 0.001060288 | 2.396425 | 6.971062 | 93.02894 | 2.478079 | 3.801274 | 96.19873 | 3.169787 | 2.396199 | 96.19873
|  |  |  | 249 | 60 | 0.001060288 | 2.396425 | 6.971062 | 93.02894 | 2.478079 | 3.801274 | 96.19873 | 3.169787 | 2.39794 | 96.19873
|  |  |  | 250 | 60 | 0.001060288 | 2.396425 | 6.971062 | 93.02894 | 2.478079 | 3.801274 | 96.19873 | 3.169787 | 2.399674 | 96.19873
|  |  |  | 251 | 60 | 0.001060288 | 2.396425 | 6.971062 | 93.02894 | 2.478079 | 3.801274 | 96.19873 | 3.169787 | 2.401401 | 96.19873
|  |  |  | 252 | 60 | 0.001060288 | 2.396425 | 6.971062 | 93.02894 | 2.478079 | 3.801274 | 96.19873 | 3.169787 | 2.403121 | 96.19873
|  |  |  | 253 | 60 | 0.001060288 | 2.396425 | 6.971062 | 93.02894 | 2.478079 | 3.801274 | 96.19873 | 3.169787 | 2.404834 | 96.19873
|  |  |  | 254 | 60 | 0.001060288 | 2.396425 | 6.971062 | 93.02894 | 2.478079 | 3.801274 | 96.19873 | 3.169787 | 2.40654 | 96.19873
|  |  |  | 255 | 60 | 0.001060288 | 2.396425 | 6.971062 | 93.02894 | 2.478079 | 3.801274 | 96.19873 | 3.169787 | 2.40824 | 96.19873
|  |  |  | 256 | 60 | 0.001060288 | 2.396425 | 6.971062 | 93.02894 | 2.478079 | 3.801274 | 96.19873 | 3.169787 | 2.409933 | 96.19873
|  |  |  | 257 | 60 | 0.001060288 | 2.396425 | 6.971062 | 93.02894 | 2.478079 | 3.801274 | 96.19873 | 3.169787 | 2.41162 | 96.19873
|  |  |  | 258 | 60 | 0.001060288 | 2.396425 | 6.971062 | 93.02894 | 2.478079 | 3.801274 | 96.19873 | 3.169787

## D15 PMB-50 02_04
CURVA COMPATTAZIONE [EN 12697-31]
|  |  |  | N giri | h [mm] | V [m3] | ρgeo [Mg/m3] | vgeo [%] | Cgeo [%] | ρSSD [Mg/m3] | vSSD [%] | CSSD [%] | Δv [%] | log10N | CSSD [%]
ACR PMB - 50 |  |  |  | 0 | 73.2 | 0.001293551 | 1.966989 | 23.64174 | 76.35826 | 2.02846 | 21.25543 | 78.74457 | 2.386301 | 0 | 81.64451
|  |  |  | 1 | 70.6 | 0.001247605 | 2.039428 | 20.82968 | 79.17032 | 2.103162 | 18.35549 | 81.64451 | 2.474182 | 0.30103 | 83.05623
Provino | D15 |  |  | 2 | 69.4 | 0.001226399 | 2.074691 | 19.46074 | 80.53926 | 2.139528 | 16.94377 | 83.05623 | 2.516963 | 0.4771213 | 84.14748
Data | 2025-04-02 |  |  | 3 | 68.5 | 0.001210495 | 2.10195 | 18.40256 | 81.59744 | 2.167639 | 15.85252 | 84.14748 | 2.550032 | 0.60206 | 84.89105
Tcomp [°C] | 160 ± 5 |  |  | 4 | 67.9 | 0.001199892 | 2.120524 | 17.68152 | 82.31848 | 2.186793 | 15.10895 | 84.89105 | 2.572566 | 0.69897 | 85.5208
|  |  |  | 5 | 67.4 | 0.001191056 | 2.136255 | 17.07085 | 82.92915 | 2.203016 | 14.4792 | 85.5208 | 2.59165 | 0.7781513 | 86.15997
D | [mm] | 150 |  | 6 | 66.9 | 0.001182221 | 2.152221 | 16.45105 | 83.54895 | 2.219481 | 13.84003 | 86.15997 | 2.61102 | 0.845098 | 86.54808
h | [mm] | 60 |  | 7 | 66.6 | 0.001176919 | 2.161916 | 16.0747 | 83.9253 | 2.229479 | 13.45192 | 86.54808 | 2.622781 | 0.90309 | 86.9397
ρM | [Mg/m3] | 2.576 |  | 8 | 66.3 | 0.001171618 | 2.171698 | 15.69495 | 84.30505 | 2.239567 | 13.0603 | 86.9397 | 2.634649 | 0.9542425 | 87.33488
vg | [%] | 7 |  | 9 | 66 | 0.001166316 | 2.181569 | 15.31174 | 84.68826 | 2.249747 | 12.66512 | 87.33488 | 2.646625 | 1 | 87.73367
M | [g] | 2544.4 |  | 10 | 65.7 | 0.001161015 | 2.191531 | 14.92504 | 85.07496 | 2.260019 | 12.26633 | 87.73367 | 2.65871 | 1.041393 | 88.00156
ρSSD | [Mg/m3] | 2.474721 |  | 11 | 65.5 | 0.001157481 | 2.198223 | 14.66527 | 85.33473 | 2.26692 | 11.99844 | 88.00156 | 2.666828 | 1.079181 | 88.27109
|  |  |  | 12 | 65.3 | 0.001153946 | 2.204955 | 14.40391 | 85.59609 | 2.273863 | 11.72891 | 88.27109 | 2.674996 | 1.113943 | 88.54228
|  |  |  | 13 | 65.1 | 0.001150412 | 2.211729 | 14.14094 | 85.85906 | 2.280849 | 11.45772 | 88.54228 | 2.683214 | 1.146128 | 88.67849
DIMENSIONI [EN 12697-29] |  |  |  | 14 | 65 | 0.001148645 | 2.215132 | 14.00885 | 85.99115 | 2.284358 | 11.32151 | 88.67849 | 2.687342 | 1.176091 | 88.95219
|  |  |  | 15 | 64.8 | 0.001145111 | 2.221969 | 13.74344 | 86.25656 | 2.291409 | 11.04781 | 88.95219 | 2.695636 | 1.20412 | 89.08968
|  |  |  | 16 | 64.7 | 0.001143343 | 2.225403 | 13.61012 | 86.38988 | 2.29495 | 10.91032 | 89.08968 | 2.699802 | 1.230449 | 89.36593
|  |  | Average [mm] | 17 | 64.5 | 0.001139809 | 2.232304 | 13.34225 | 86.65775 | 2.302066 | 10.63407 | 89.36593 | 2.708174 | 1.255273 | 89.50469
h | 1 | 59.4 | 59.5 | 18 | 64.4 | 0.001138042 | 2.23577 | 13.20769 | 86.79231 | 2.305641 | 10.49531 | 89.50469 | 2.712379 | 1.278754 | 89.64389
| 2 | 59.5 |  | 19 | 64.3 | 0.001136275 | 2.239247 | 13.07271 | 86.92729 | 2.309227 | 10.35611 | 89.64389 | 2.716598 | 1.30103 | 89.78352
| 3 | 59.5 |  | 20 | 64.2 | 0.001134508 | 2.242735 | 12.93731 | 87.06269 | 2.312824 | 10.21648 | 89.78352 | 2.720829 | 1.322219 | 90.0641
| 4 | 59.6 |  | 21 | 64 | 0.001130973 | 2.249744 | 12.66524 | 87.33476 | 2.320051 | 9.935904 | 90.0641 | 2.729332 | 1.342423 | 90.20504
|  |  |  | 22 | 63.9 | 0.001129206 | 2.253264 | 12.52856 | 87.47144 | 2.323682 | 9.794958 | 90.20504 | 2.733603 | 1.361728 | 90.34643
D | 1 | 149.7 | 149.7 | 23 | 63.8 | 0.001127439 | 2.256796 | 12.39146 | 87.60854 | 2.327324 | 9.653571 | 90.34643 | 2.737887 | 1.380211 | 90.34643
| 2 | 149.7 |  | 24 | 63.8 | 0.001127439 | 2.256796 | 12.39146 | 87.60854 | 2.327324 | 9.653571 | 90.34643 | 2.737887 | 1.39794 | 90.48826
|  |  |  | 25 | 63.7 | 0.001125672 | 2.260339 | 12.25393 | 87.74607 | 2.330978 | 9.51174 | 90.48826 | 2.742186 | 1.414973 | 90.63054
PARAMETRI |  |  |  | 26 | 63.6 | 0.001123905 | 2.263893 | 12.11596 | 87.88404 | 2.334643 | 9.369463 | 90.63054 | 2.746497 | 1.431364 | 90.77326
|  |  |  | 27 | 63.5 | 0.001122138 | 2.267458 | 11.97756 | 88.02244 | 2.338319 | 9.226738 | 90.77326 | 2.750822 | 1.447158 | 90.91644
C1 | 81.67414 |  |  | 28 | 63.4 | 0.00112037 | 2.271034 | 11.83872 | 88.16128 | 2.342007 | 9.083562 | 90.91644 | 2.755161 | 1.462398 | 91.06007
k | 6.288007 |  |  | 29 | 63.3 | 0.001118603 | 2.274622 | 11.69945 | 88.30055 | 2.345707 | 8.939934 | 91.06007 | 2.759514 | 1.477121 | 91.06007
CDI | 104.6832 |  |  | 30 | 63.3 | 0.001118603 | 2.274622 | 11.69945 | 88.30055 | 2.345707 | 8.939934 | 91.06007 | 2.759514 | 1.491362 | 91.20415
|  |  |  | 31 | 63.2 | 0.001116836 | 2.278221 | 11.55973 | 88.44027 | 2.349419 | 8.795852 | 91.20415 | 2.76388 | 1.50515 | 91.34869
|  |  |  | 32 | 63.1 | 0.001115069 | 2.281832 | 11.41957 | 88.58043 | 2.353142 | 8.651313 | 91.34869 | 2.76826 | 1.518514 | 91.34869
|  |  |  | 33 | 63.1 | 0.001115069 | 2.281832 | 11.41957 | 88.58043 | 2.353142 | 8.651313 | 91.34869 | 2.76826 | 1.531479 | 91.49369
|  |  |  | 34 | 63 | 0.001113302 | 2.285454 | 11.27897 | 88.72103 | 2.356877 | 8.506315 | 91.49369 | 2.772654 | 1.544068 | 91.49369
|  |  |  | 35 | 63 | 0.001113302 | 2.285454 | 11.27897 | 88.72103 | 2.356877 | 8.506315 | 91.49369 | 2.772654 | 1.556303 | 91.63914
|  |  |  | 36 | 62.9 | 0.001111535 | 2.289087 | 11.13792 | 88.86208 | 2.360624 | 8.360856 | 91.63914 | 2.777062 | 1.568202 | 91.78507
|  |  |  | 37 | 62.8 | 0.001109768 | 2.292732 | 10.99642 | 89.00358 | 2.364383 | 8.214934 | 91.78507 | 2.781484 | 1.579784 | 91.78507
|  |  |  | 38 | 62.8 | 0.001109768 | 2.292732 | 10.99642 | 89.00358 | 2.364383 | 8.214934 | 91.78507 | 2.781484 | 1.591065 | 91.93145
|  |  |  | 39 | 62.7 | 0.001108 | 2.296389 | 10.85447 | 89.14553 | 2.368154 | 8.068546 | 91.93145 | 2.785921 | 1.60206 | 91.93145
|  |  |  | 40 | 62.7 | 0.001108 | 2.296389 | 10.85447 | 89.14553 | 2.368154 | 8.068546 | 91.93145 | 2.785921 | 1.612784 | 92.07831
|  |  |  | 41 | 62.6 | 0.001106233 | 2.300057 | 10.71206 | 89.28794 | 2.371937 | 7.921691 | 92.07831 | 2.790371 | 1.623249 | 92.07831
|  |  |  | 42 | 62.6 | 0.001106233 | 2.300057 | 10.71206 | 89.28794 | 2.371937 | 7.921691 | 92.07831 | 2.790371 | 1.633468 | 92.07831
|  |  |  | 43 | 62.6 | 0.001106233 | 2.300057 | 10.71206 | 89.28794 | 2.371937 | 7.921691 | 92.07831 | 2.790371 | 1.643453 | 92.22563
|  |  |  | 44 | 62.5 | 0.001104466 | 2.303737 | 10.5692 | 89.4308 | 2.375732 | 7.774365 | 92.22563 | 2.794836 | 1.653213 | 92.22563
|  |  |  | 45 | 62.5 | 0.001104466 | 2.303737 | 10.5692 | 89.4308 | 2.375732 | 7.774365 | 92.22563 | 2.794836 | 1.662758 | 92.37343
|  |  |  | 46 | 62.4 | 0.001102699 | 2.307429 | 10.42588 | 89.57412 | 2.37954 | 7.626568 | 92.37343 | 2.799314 | 1.672098 | 92.37343
|  |  |  | 47 | 62.4 | 0.001102699 | 2.307429 | 10.42588 | 89.57412 | 2.37954 | 7.626568 | 92.37343 | 2.799314 | 1.681241 | 92.5217
|  |  |  | 48 | 62.3 | 0.001100932 | 2.311133 | 10.2821 | 89.7179 | 2.383359 | 7.478296 | 92.5217 | 2.803808 | 1.690196 | 92.5217
|  |  |  | 49 | 62.3 | 0.001100932 | 2.311133 | 10.2821 | 89.7179 | 2.383359 | 7.478296 | 92.5217 | 2.803808 | 1.69897 | 92.5217
|  |  |  | 50 | 62.3 | 0.001100932 | 2.311133 | 10.2821 | 89.7179 | 2.383359 | 7.478296 | 92.5217 | 2.803808 | 1.70757 | 92.67045
|  |  |  | 51 | 62.2 | 0.001099165 | 2.314849 | 10.13786 | 89.86214 | 2.387191 | 7.329547 | 92.67045 | 2.808315 | 1.716003 | 92.67045
|  |  |  | 52 | 62.2 | 0.001099165 | 2.314849 | 10.13786 | 89.86214 | 2.387191 | 7.329547 | 92.67045 | 2.808315 | 1.724276 | 92.67045
|  |  |  | 53 | 62.2 | 0.001099165 | 2.314849 | 10.13786 | 89.86214 | 2.387191 | 7.329547 | 92.67045 | 2.808315 | 1.732394 | 92.81968
|  |  |  | 54 | 62.1 | 0.001097398 | 2.318576 | 9.993157 | 90.00684 | 2.391035 | 7.180319 | 92.81968 | 2.812838 | 1.740363 | 92.81968
|  |  |  | 55 | 62.1 | 0.001097398 | 2.318576 | 9.993157 | 90.00684 | 2.391035 | 7.180319 | 92.81968 | 2.812838 | 1.748188 | 92.81968
|  |  |  | 56 | 62.1 | 0.001097398 | 2.318576 | 9.993157 | 90.00684 | 2.391035 | 7.180319 | 92.81968 | 2.812838 | 1.755875 | 92.96939
|  |  |  | 57 | 62 | 0.00109563 | 2.322316 | 9.847985 | 90.15202 | 2.394891 | 7.03061 | 92.96939 | 2.817375 | 1.763428 | 92.96939
|  |  |  | 58 | 62 | 0.00109563 | 2.322316 | 9.847985 | 90.15202 | 2.394891 | 7.03061 | 92.96939 | 2.817375 | 1.770852 | 92.96939
|  |  |  | 59 | 62 | 0.00109563 | 2.322316 | 9.847985 | 90.15202 | 2.394891 | 7.03061 | 92.96939 | 2.817375 | 1.778151 | 93.11958
|  |  |  | 60 | 61.9 | 0.001093863 | 2.326068 | 9.702343 | 90.29766 | 2.39876 | 6.880417 | 93.11958 | 2.821926 | 1.78533 | 93.11958
|  |  |  | 61 | 61.9 | 0.001093863 | 2.326068 | 9.702343 | 90.29766 | 2.39876 | 6.880417 | 93.11958 | 2.821926 | 1.792392 | 93.11958
|  |  |  | 62 | 61.9 | 0.001093863 | 2.326068 | 9.702343 | 90.29766 | 2.39876 | 6.880417 | 93.11958 | 2.821926 | 1.799341 | 93.27026
|  |  |  | 63 | 61.8 | 0.001092096 | 2.329831 | 9.556231 | 90.44377 | 2.402642 | 6.729738 | 93.27026 | 2.826492 | 1.80618 | 93.27026
|  |  |  | 64 | 61.8 | 0.001092096 | 2.329831 | 9.556231 | 90.44377 | 2.402642 | 6.729738 | 93.27026 | 2.826492 | 1.812913 | 93.27026
|  |  |  | 65 | 61.8 | 0.001092096 | 2.329831 | 9.556231 | 90.44377 | 2.402642 | 6.729738 | 93.27026 | 2.826492 | 1.819544 | 93.27026
|  |  |  | 66 | 61.8 | 0.001092096 | 2.329831 | 9.556231 | 90.44377 | 2.402642 | 6.729738 | 93.27026 | 2.826492 | 1.826075 | 93.42143
|  |  |  | 67 | 61.7 | 0.001090329 | 2.333608 | 9.409644 | 90.59036 | 2.406536 | 6.578571 | 93.42143 | 2.831073 | 1.832509 | 93.42143
|  |  |  | 68 | 61.7 | 0.001090329 | 2.333608 | 9.409644 | 90.59036 | 2.406536 | 6.578571 | 93.42143 | 2.831073 | 1.838849 | 93.42143
|  |  |  | 69 | 61.7 | 0.001090329 | 2.333608 | 9.409644 | 90.59036 | 2.406536 | 6.578571 | 93.42143 | 2.831073 | 1.845098 | 93.42143
|  |  |  | 70 | 61.7 | 0.001090329 | 2.333608 | 9.409644 | 90.59036 | 2.406536 | 6.578571 | 93.42143 | 2.831073 | 1.851258 | 93.57309
|  |  |  | 71 | 61.6 | 0.001088562 | 2.337396 | 9.262582 | 90.73742 | 2.410443 | 6.426913 | 93.57309 | 2.835669 | 1.857332 | 93.57309
|  |  |  | 72 | 61.6 | 0.001088562 | 2.337396 | 9.262582 | 90.73742 | 2.410443 | 6.426913 | 93.57309 | 2.835669 | 1.863323 | 93.57309
|  |  |  | 73 | 61.6 | 0.001088562 | 2.337396 | 9.262582 | 90.73742 | 2.410443 | 6.426913 | 93.57309 | 2.835669 | 1.869232 | 93.57309
|  |  |  | 74 | 61.6 | 0.001088562 | 2.337396 | 9.262582 | 90.73742 | 2.410443 | 6.426913 | 93.57309 | 2.835669 | 1.875061 | 93.72524
|  |  |  | 75 | 61.5 | 0.001086795 | 2.341197 | 9.115042 | 90.88496 | 2.414362 | 6.274762 | 93.72524 | 2.84028 | 1.880814 | 93.72524
|  |  |  | 76 | 61.5 | 0.001086795 | 2.341197 | 9.115042 | 90.88496 | 2.414362 | 6.274762 | 93.72524 | 2.84028 | 1.886491 | 93.72524
|  |  |  | 77 | 61.5 | 0.001086795 | 2.341197 | 9.115042 | 90.88496 | 2.414362 | 6.274762 | 93.72524 | 2.84028 | 1.892095 | 93.72524
|  |  |  | 78 | 61.5 | 0.001086795 | 2.341197 | 9.115042 | 90.88496 | 2.414362 | 6.274762 | 93.72524 | 2.84028 | 1.897627 | 93.72524
|  |  |  | 79 | 61.5 | 0.001086795 | 2.341197 | 9.115042 | 90.88496 | 2.414362 | 6.274762 | 93.72524 | 2.84028 | 1.90309 | 93.87789
|  |  |  | 80 | 61.4 | 0.001085028 | 2.34501 | 8.96702 | 91.03298 | 2.418294 | 6.122115 | 93.87789 | 2.844906 | 1.908485 | 93.87789
|  |  |  | 81 | 61.4 | 0.001085028 | 2.34501 | 8.96702 | 91.03298 | 2.418294 | 6.122115 | 93.87789 | 2.844906 | 1.913814 | 93.87789
|  |  |  | 82 | 61.4 | 0.001085028 | 2.34501 | 8.96702 | 91.03298 | 2.418294 | 6.122115 | 93.87789 | 2.844906 | 1.919078 | 93.87789
|  |  |  | 83 | 61.4 | 0.001085028 | 2.34501 | 8.96702 | 91.03298 | 2.418294 | 6.122115 | 93.87789 | 2.844906 | 1.924279 | 93.87789
|  |  |  | 84 | 61.4 | 0.001085028 | 2.34501 | 8.96702 | 91.03298 | 2.418294 | 6.122115 | 93.87789 | 2.844906 | 1.929419 | 94.03103
|  |  |  | 85 | 61.3 | 0.00108326 | 2.348835 | 8.818516 | 91.18148 | 2.422239 | 5.96897 | 94.03103 | 2.849547 | 1.934498 | 94.03103
|  |  |  | 86 | 61.3 | 0.00108326 | 2.348835 | 8.818516 | 91.18148 | 2.422239 | 5.96897 | 94.03103 | 2.849547 | 1.939519 | 94.03103
|  |  |  | 87 | 61.3 | 0.00108326 | 2.348835 | 8.818516 | 91.18148 | 2.422239 | 5.96897 | 94.03103 | 2.849547 | 1.944483 | 94.03103
|  |  |  | 88 | 61.3 | 0.00108326 | 2.348835 | 8.818516 | 91.18148 | 2.422239 | 5.96897 | 94.03103 | 2.849547 | 1.94939 | 94.03103
|  |  |  | 89 | 61.3 | 0.00108326 | 2.348835 | 8.818516 | 91.18148 | 2.422239 | 5.96897 | 94.03103 | 2.849547 | 1.954243 | 94.18468
|  |  |  | 90 | 61.2 | 0.001081493 | 2.352673 | 8.669527 | 91.33047 | 2.426197 | 5.815324 | 94.18468 | 2.854203 | 1.959041 | 94.18468
|  |  |  | 91 | 61.2 | 0.001081493 | 2.352673 | 8.669527 | 91.33047 | 2.426197 | 5.815324 | 94.18468 | 2.854203 | 1.963788 | 94.18468
|  |  |  | 92 | 61.2 | 0.001081493 | 2.352673 | 8.669527 | 91.33047 | 2.426197 | 5.815324 | 94.18468 | 2.854203 | 1.968483 | 94.18468
|  |  |  | 93 | 61.2 | 0.001081493 | 2.352673 | 8.669527 | 91.33047 | 2.426197 | 5.815324 | 94.18468 | 2.854203 | 1.973128 | 94.18468
|  |  |  | 94 | 61.2 | 0.001081493 | 2.352673 | 8.669527 | 91.33047 | 2.426197 | 5.815324 | 94.18468 | 2.854203 | 1.977724 | 94.18468
|  |  |  | 95 | 61.2 | 0.001081493 | 2.352673 | 8.669527 | 91.33047 | 2.426197 | 5.815324 | 94.18468 | 2.854203 | 1.982271 | 94.33882
|  |  |  | 96 | 61.1 | 0.001079726 | 2.356524 | 8.52005 | 91.47995 | 2.430168 | 5.661176 | 94.33882 | 2.858874 | 1.986772 | 94.33882
|  |  |  | 97 | 61.1 | 0.001079726 | 2.356524 | 8.52005 | 91.47995 | 2.430168 | 5.661176 | 94.33882 | 2.858874 | 1.991226 | 94.33882
|  |  |  | 98 | 61.1 | 0.001079726 | 2.356524 | 8.52005 | 91.47995 | 2.430168 | 5.661176 | 94.33882 | 2.858874 | 1.995635 | 94.33882
|  |  |  | 99 | 61.1 | 0.001079726 | 2.356524 | 8.52005 | 91.47995 | 2.430168 | 5.661176 | 94.33882 | 2.858874 | 2 | 94.33882
|  |  |  | 100 | 61.1 | 0.001079726 | 2.356524 | 8.52005 | 91.47995 | 2.430168 | 5.661176 | 94.33882 | 2.858874 | 2.004321 | 94.33882
|  |  |  | 101 | 61.1 | 0.001079726 | 2.356524 | 8.52005 | 91.47995 | 2.430168 | 5.661176 | 94.33882 | 2.858874 | 2.0086 | 94.49348
|  |  |  | 102 | 61 | 0.001077959 | 2.360387 | 8.370083 | 91.62992 | 2.434152 | 5.506522 | 94.49348 | 2.863561 | 2.012837 | 94.49348
|  |  |  | 103 | 61 | 0.001077959 | 2.360387 | 8.370083 | 91.62992 | 2.434152 | 5.506522 | 94.49348 | 2.863561 | 2.017033 | 94.49348
|  |  |  | 104 | 61 | 0.001077959 | 2.360387 | 8.370083 | 91.62992 | 2.434152 | 5.506522 | 94.49348 | 2.863561 | 2.021189 | 94.49348
|  |  |  | 105 | 61 | 0.001077959 | 2.360387 | 8.370083 | 91.62992 | 2.434152 | 5.506522 | 94.49348 | 2.863561 | 2.025306 | 94.49348
|  |  |  | 106 | 61 | 0.001077959 | 2.360387 | 8.370083 | 91.62992 | 2.434152 | 5.506522 | 94.49348 | 2.863561 | 2.029384 | 94.49348
|  |  |  | 107 | 61 | 0.001077959 | 2.360387 | 8.370083 | 91.62992 | 2.434152 | 5.506522 | 94.49348 | 2.863561 | 2.033424 | 94.49348
|  |  |  | 108 | 61 | 0.001077959 | 2.360387 | 8.370083 | 91.62992 | 2.434152 | 5.506522 | 94.49348 | 2.863561 | 2.037426 | 94.64864
|  |  |  | 109 | 60.9 | 0.001076192 | 2.364263 | 8.219623 | 91.78038 | 2.438149 | 5.35136 | 94.64864 | 2.868263 | 2.041393 | 94.64864
|  |  |  | 110 | 60.9 | 0.001076192 | 2.364263 | 8.219623 | 91.78038 | 2.438149 | 5.35136 | 94.64864 | 2.868263 | 2.045323 | 94.64864
|  |  |  | 111 | 60.9 | 0.001076192 | 2.364263 | 8.219623 | 91.78038 | 2.438149 | 5.35136 | 94.64864 | 2.868263 | 2.049218 | 94.64864
|  |  |  | 112 | 60.9 | 0.001076192 | 2.364263 | 8.219623 | 91.78038 | 2.438149 | 5.35136 | 94.64864 | 2.868263 | 2.053078 | 94.64864
|  |  |  | 113 | 60.9 | 0.001076192 | 2.364263 | 8.219623 | 91.78038 | 2.438149 | 5.35136 | 94.64864 | 2.868263 | 2.056905 | 94.64864
|  |  |  | 114 | 60.9 | 0.001076192 | 2.364263 | 8.219623 | 91.78038 | 2.438149 | 5.35136 | 94.64864 | 2.868263 | 2.060698 | 94.64864
|  |  |  | 115 | 60.9 | 0.001076192 | 2.364263 | 8.219623 | 91.78038 | 2.438149 | 5.35136 | 94.64864 | 2.868263 | 2.064458 | 94.80431
|  |  |  | 116 | 60.8 | 0.001074425 | 2.368151 | 8.068669 | 91.93133 | 2.442159 | 5.195688 | 94.80431 | 2.872981 | 2.068186 | 94.80431
|  |  |  | 117 | 60.8 | 0.001074425 | 2.368151 | 8.068669 | 91.93133 | 2.442159 | 5.195688 | 94.80431 | 2.872981 | 2.071882 | 94.80431
|  |  |  | 118 | 60.8 | 0.001074425 | 2.368151 | 8.068669 | 91.93133 | 2.442159 | 5.195688 | 94.80431 | 2.872981 | 2.075547 | 94.80431
|  |  |  | 119 | 60.8 | 0.001074425 | 2.368151 | 8.068669 | 91.93133 | 2.442159 | 5.195688 | 94.80431 | 2.872981 | 2.079181 | 94.80431
|  |  |  | 120 | 60.8 | 0.001074425 | 2.368151 | 8.068669 | 91.93133 | 2.442159 | 5.195688 | 94.80431 | 2.872981 | 2.082785 | 94.80431
|  |  |  | 121 | 60.8 | 0.001074425 | 2.368151 | 8.068669 | 91.93133 | 2.442159 | 5.195688 | 94.80431 | 2.872981 | 2.08636 | 94.80431
|  |  |  | 122 | 60.8 | 0.001074425 | 2.368151 | 8.068669 | 91.93133 | 2.442159 | 5.195688 | 94.80431 | 2.872981 | 2.089905 | 94.80431
|  |  |  | 123 | 60.8 | 0.001074425 | 2.368151 | 8.068669 | 91.93133 | 2.442159 | 5.195688 | 94.80431 | 2.872981 | 2.093422 | 94.9605
|  |  |  | 124 | 60.7 | 0.001072658 | 2.372052 | 7.917217 | 92.08278 | 2.446182 | 5.039503 | 94.9605 | 2.877714 | 2.09691 | 94.9605
|  |  |  | 125 | 60.7 | 0.001072658 | 2.372052 | 7.917217 | 92.08278 | 2.446182 | 5.039503 | 94.9605 | 2.877714 | 2.100371 | 94.9605
|  |  |  | 126 | 60.7 | 0.001072658 | 2.372052 | 7.917217 | 92.08278 | 2.446182 | 5.039503 | 94.9605 | 2.877714 | 2.103804 | 94.9605
|  |  |  | 127 | 60.7 | 0.001072658 | 2.372052 | 7.917217 | 92.08278 | 2.446182 | 5.039503 | 94.9605 | 2.877714 | 2.10721 | 94.9605
|  |  |  | 128 | 60.7 | 0.001072658 | 2.372052 | 7.917217 | 92.08278 | 2.446182 | 5.039503 | 94.9605 | 2.877714 | 2.11059 | 94.9605
|  |  |  | 129 | 60.7 | 0.001072658 | 2.372052 | 7.917217 | 92.08278 | 2.446182 | 5.039503 | 94.9605 | 2.877714 | 2.113943 | 94.9605
|  |  |  | 130 | 60.7 | 0.001072658 | 2.372052 | 7.917217 | 92.08278 | 2.446182 | 5.039503 | 94.9605 | 2.877714 | 2.117271 | 94.9605
|  |  |  | 131 | 60.7 | 0.001072658 | 2.372052 | 7.917217 | 92.08278 | 2.446182 | 5.039503 | 94.9605 | 2.877714 | 2.120574 | 94.9605
|  |  |  | 132 | 60.7 | 0.001072658 | 2.372052 | 7.917217 | 92.08278 | 2.446182 | 5.039503 | 94.9605 | 2.877714 | 2.123852 | 95.1172
|  |  |  | 133 | 60.6 | 0.00107089 | 2.375967 | 7.765265 | 92.23474 | 2.450219 | 4.882803 | 95.1172 | 2.882462 | 2.127105 | 95.1172
|  |  |  | 134 | 60.6 | 0.00107089 | 2.375967 | 7.765265 | 92.23474 | 2.450219 | 4.882803 | 95.1172 | 2.882462 | 2.130334 | 95.1172
|  |  |  | 135 | 60.6 | 0.00107089 | 2.375967 | 7.765265 | 92.23474 | 2.450219 | 4.882803 | 95.1172 | 2.882462 | 2.133539 | 95.1172
|  |  |  | 136 | 60.6 | 0.00107089 | 2.375967 | 7.765265 | 92.23474 | 2.450219 | 4.882803 | 95.1172 | 2.882462 | 2.136721 | 95.1172
|  |  |  | 137 | 60.6 | 0.00107089 | 2.375967 | 7.765265 | 92.23474 | 2.450219 | 4.882803 | 95.1172 | 2.882462 | 2.139879 | 95.1172
|  |  |  | 138 | 60.6 | 0.00107089 | 2.375967 | 7.765265 | 92.23474 | 2.450219 | 4.882803 | 95.1172 | 2.882462 | 2.143015 | 95.1172
|  |  |  | 139 | 60.6 | 0.00107089 | 2.375967 | 7.765265 | 92.23474 | 2.450219 | 4.882803 | 95.1172 | 2.882462 | 2.146128 | 95.1172
|  |  |  | 140 | 60.6 | 0.00107089 | 2.375967 | 7.765265 | 92.23474 | 2.450219 | 4.882803 | 95.1172 | 2.882462 | 2.149219 | 95.1172
|  |  |  | 141 | 60.6 | 0.00107089 | 2.375967 | 7.765265 | 92.23474 | 2.450219 | 4.882803 | 95.1172 | 2.882462 | 2.152288 | 95.27442
|  |  |  | 142 | 60.5 | 0.001069123 | 2.379894 | 7.612811 | 92.38719 | 2.454269 | 4.725584 | 95.27442 | 2.887227 | 2.155336 | 95.27442
|  |  |  | 143 | 60.5 | 0.001069123 | 2.379894 | 7.612811 | 92.38719 | 2.454269 | 4.725584 | 95.27442 | 2.887227 | 2.158362 | 95.27442
|  |  |  | 144 | 60.5 | 0.001069123 | 2.379894 | 7.612811 | 92.38719 | 2.454269 | 4.725584 | 95.27442 | 2.887227 | 2.161368 | 95.27442
|  |  |  | 145 | 60.5 | 0.001069123 | 2.379894 | 7.612811 | 92.38719 | 2.454269 | 4.725584 | 95.27442 | 2.887227 | 2.164353 | 95.27442
|  |  |  | 146 | 60.5 | 0.001069123 | 2.379894 | 7.612811 | 92.38719 | 2.454269 | 4.725584 | 95.27442 | 2.887227 | 2.167317 | 95.27442
|  |  |  | 147 | 60.5 | 0.001069123 | 2.379894 | 7.612811 | 92.38719 | 2.454269 | 4.725584 | 95.27442 | 2.887227 | 2.170262 | 95.27442
|  |  |  | 148 | 60.5 | 0.001069123 | 2.379894 | 7.612811 | 92.38719 | 2.454269 | 4.725584 | 95.27442 | 2.887227 | 2.173186 | 95.27442
|  |  |  | 149 | 60.5 | 0.001069123 | 2.379894 | 7.612811 | 92.38719 | 2.454269 | 4.725584 | 95.27442 | 2.887227 | 2.176091 | 95.27442
|  |  |  | 150 | 60.5 | 0.001069123 | 2.379894 | 7.612811 | 92.38719 | 2.454269 | 4.725584 | 95.27442 | 2.887227 | 2.178977 | 95.27442
|  |  |  | 151 | 60.5 | 0.001069123 | 2.379894 | 7.612811 | 92.38719 | 2.454269 | 4.725584 | 95.27442 | 2.887227 | 2.181844 | 95.27442
|  |  |  | 152 | 60.5 | 0.001069123 | 2.379894 | 7.612811 | 92.38719 | 2.454269 | 4.725584 | 95.27442 | 2.887227 | 2.184691 | 95.43216
|  |  |  | 153 | 60.4 | 0.001067356 | 2.383834 | 7.459852 | 92.54015 | 2.458332 | 4.567845 | 95.43216 | 2.892007 | 2.187521 | 95.43216
|  |  |  | 154 | 60.4 | 0.001067356 | 2.383834 | 7.459852 | 92.54015 | 2.458332 | 4.567845 | 95.43216 | 2.892007 | 2.190332 | 95.43216
|  |  |  | 155 | 60.4 | 0.001067356 | 2.383834 | 7.459852 | 92.54015 | 2.458332 | 4.567845 | 95.43216 | 2.892007 | 2.193125 | 95.43216
|  |  |  | 156 | 60.4 | 0.001067356 | 2.383834 | 7.459852 | 92.54015 | 2.458332 | 4.567845 | 95.43216 | 2.892007 | 2.1959 | 95.43216
|  |  |  | 157 | 60.4 | 0.001067356 | 2.383834 | 7.459852 | 92.54015 | 2.458332 | 4.567845 | 95.43216 | 2.892007 | 2.198657 | 95.43216
|  |  |  | 158 | 60.4 | 0.001067356 | 2.383834 | 7.459852 | 92.54015 | 2.458332 | 4.567845 | 95.43216 | 2.892007 | 2.201397 | 95.43216
|  |  |  | 159 | 60.4 | 0.001067356 | 2.383834 | 7.459852 | 92.54015 | 2.458332 | 4.567845 | 95.43216 | 2.892007 | 2.20412 | 95.43216
|  |  |  | 160 | 60.4 | 0.001067356 | 2.383834 | 7.459852 | 92.54015 | 2.458332 | 4.567845 | 95.43216 | 2.892007 | 2.206826 | 95.43216
|  |  |  | 161 | 60.4 | 0.001067356 | 2.383834 | 7.459852 | 92.54015 | 2.458332 | 4.567845 | 95.43216 | 2.892007 | 2.209515 | 95.43216
|  |  |  | 162 | 60.4 | 0.001067356 | 2.383834 | 7.459852 | 92.54015 | 2.458332 | 4.567845 | 95.43216 | 2.892007 | 2.212188 | 95.43216
|  |  |  | 163 | 60.4 | 0.001067356 | 2.383834 | 7.459852 | 92.54015 | 2.458332 | 4.567845 | 95.43216 | 2.892007 | 2.214844 | 95.43216
|  |  |  | 164 | 60.4 | 0.001067356 | 2.383834 | 7.459852 | 92.54015 | 2.458332 | 4.567845 | 95.43216 | 2.892007 | 2.217484 | 95.59042
|  |  |  | 165 | 60.3 | 0.001065589 | 2.387788 | 7.306386 | 92.69361 | 2.462409 | 4.409583 | 95.59042 | 2.896803 | 2.220108 | 95.59042
|  |  |  | 166 | 60.3 | 0.001065589 | 2.387788 | 7.306386 | 92.69361 | 2.462409 | 4.409583 | 95.59042 | 2.896803 | 2.222716 | 95.59042
|  |  |  | 167 | 60.3 | 0.001065589 | 2.387788 | 7.306386 | 92.69361 | 2.462409 | 4.409583 | 95.59042 | 2.896803 | 2.225309 | 95.59042
|  |  |  | 168 | 60.3 | 0.001065589 | 2.387788 | 7.306386 | 92.69361 | 2.462409 | 4.409583 | 95.59042 | 2.896803 | 2.227887 | 95.59042
|  |  |  | 169 | 60.3 | 0.001065589 | 2.387788 | 7.306386 | 92.69361 | 2.462409 | 4.409583 | 95.59042 | 2.896803 | 2.230449 | 95.59042
|  |  |  | 170 | 60.3 | 0.001065589 | 2.387788 | 7.306386 | 92.69361 | 2.462409 | 4.409583 | 95.59042 | 2.896803 | 2.232996 | 95.59042
|  |  |  | 171 | 60.3 | 0.001065589 | 2.387788 | 7.306386 | 92.69361 | 2.462409 | 4.409583 | 95.59042 | 2.896803 | 2.235528 | 95.59042
|  |  |  | 172 | 60.3 | 0.001065589 | 2.387788 | 7.306386 | 92.69361 | 2.462409 | 4.409583 | 95.59042 | 2.896803 | 2.238046 | 95.59042
|  |  |  | 173 | 60.3 | 0.001065589 | 2.387788 | 7.306386 | 92.69361 | 2.462409 | 4.409583 | 95.59042 | 2.896803 | 2.240549 | 95.59042
|  |  |  | 174 | 60.3 | 0.001065589 | 2.387788 | 7.306386 | 92.69361 | 2.462409 | 4.409583 | 95.59042 | 2.896803 | 2.243038 | 95.59042
|  |  |  | 175 | 60.3 | 0.001065589 | 2.387788 | 7.306386 | 92.69361 | 2.462409 | 4.409583 | 95.59042 | 2.896803 | 2.245513 | 95.59042
|  |  |  | 176 | 60.3 | 0.001065589 | 2.387788 | 7.306386 | 92.69361 | 2.462409 | 4.409583 | 95.59042 | 2.896803 | 2.247973 | 95.74921
|  |  |  | 177 | 60.2 | 0.001063822 | 2.391754 | 7.15241 | 92.84759 | 2.4665 | 4.250795 | 95.74921 | 2.901615 | 2.25042 | 95.74921
|  |  |  | 178 | 60.2 | 0.001063822 | 2.391754 | 7.15241 | 92.84759 | 2.4665 | 4.250795 | 95.74921 | 2.901615 | 2.252853 | 95.74921
|  |  |  | 179 | 60.2 | 0.001063822 | 2.391754 | 7.15241 | 92.84759 | 2.4665 | 4.250795 | 95.74921 | 2.901615 | 2.255273 | 95.74921
|  |  |  | 180 | 60.2 | 0.001063822 | 2.391754 | 7.15241 | 92.84759 | 2.4665 | 4.250795 | 95.74921 | 2.901615 | 2.257679 | 95.74921
|  |  |  | 181 | 60.2 | 0.001063822 | 2.391754 | 7.15241 | 92.84759 | 2.4665 | 4.250795 | 95.74921 | 2.901615 | 2.260071 | 95.74921
|  |  |  | 182 | 60.2 | 0.001063822 | 2.391754 | 7.15241 | 92.84759 | 2.4665 | 4.250795 | 95.74921 | 2.901615 | 2.262451 | 95.74921
|  |  |  | 183 | 60.2 | 0.001063822 | 2.391754 | 7.15241 | 92.84759 | 2.4665 | 4.250795 | 95.74921 | 2.901615 | 2.264818 | 95.74921
|  |  |  | 184 | 60.2 | 0.001063822 | 2.391754 | 7.15241 | 92.84759 | 2.4665 | 4.250795 | 95.74921 | 2.901615 | 2.267172 | 95.74921
|  |  |  | 185 | 60.2 | 0.001063822 | 2.391754 | 7.15241 | 92.84759 | 2.4665 | 4.250795 | 95.74921 | 2.901615 | 2.269513 | 95.74921
|  |  |  | 186 | 60.2 | 0.001063822 | 2.391754 | 7.15241 | 92.84759 | 2.4665 | 4.250795 | 95.74921 | 2.901615 | 2.271842 | 95.74921
|  |  |  | 187 | 60.2 | 0.001063822 | 2.391754 | 7.15241 | 92.84759 | 2.4665 | 4.250795 | 95.74921 | 2.901615 | 2.274158 | 95.74921
|  |  |  | 188 | 60.2 | 0.001063822 | 2.391754 | 7.15241 | 92.84759 | 2.4665 | 4.250795 | 95.74921 | 2.901615 | 2.276462 | 95.74921
|  |  |  | 189 | 60.2 | 0.001063822 | 2.391754 | 7.15241 | 92.84759 | 2.4665 | 4.250795 | 95.74921 | 2.901615 | 2.278754 | 95.74921
|  |  |  | 190 | 60.2 | 0.001063822 | 2.391754 | 7.15241 | 92.84759 | 2.4665 | 4.250795 | 95.74921 | 2.901615 | 2.281033 | 95.74921
|  |  |  | 191 | 60.2 | 0.001063822 | 2.391754 | 7.15241 | 92.84759 | 2.4665 | 4.250795 | 95.74921 | 2.901615 | 2.283301 | 95.90852
|  |  |  | 192 | 60.1 | 0.001062055 | 2.395734 | 6.997921 | 93.00208 | 2.470604 | 4.091478 | 95.90852 | 2.906443 | 2.285557 | 95.90852
|  |  |  | 193 | 60.1 | 0.001062055 | 2.395734 | 6.997921 | 93.00208 | 2.470604 | 4.091478 | 95.90852 | 2.906443 | 2.287802 | 95.90852
|  |  |  | 194 | 60.1 | 0.001062055 | 2.395734 | 6.997921 | 93.00208 | 2.470604 | 4.091478 | 95.90852 | 2.906443 | 2.290035 | 95.90852
|  |  |  | 195 | 60.1 | 0.001062055 | 2.395734 | 6.997921 | 93.00208 | 2.470604 | 4.091478 | 95.90852 | 2.906443 | 2.292256 | 95.90852
|  |  |  | 196 | 60.1 | 0.001062055 | 2.395734 | 6.997921 | 93.00208 | 2.470604 | 4.091478 | 95.90852 | 2.906443 | 2.294466 | 95.90852
|  |  |  | 197 | 60.1 | 0.001062055 | 2.395734 | 6.997921 | 93.00208 | 2.470604 | 4.091478 | 95.90852 | 2.906443 | 2.296665 | 95.90852
|  |  |  | 198 | 60.1 | 0.001062055 | 2.395734 | 6.997921 | 93.00208 | 2.470604 | 4.091478 | 95.90852 | 2.906443 | 2.298853 | 95.90852
|  |  |  | 199 | 60.1 | 0.001062055 | 2.395734 | 6.997921 | 93.00208 | 2.470604 | 4.091478 | 95.90852 | 2.906443 | 2.30103 | 95.90852
|  |  |  | 200 | 60.1 | 0.001062055 | 2.395734 | 6.997921 | 93.00208 | 2.470604 | 4.091478 | 95.90852 | 2.906443 | 2.303196 | 95.90852
|  |  |  | 201 | 60.1 | 0.001062055 | 2.395734 | 6.997921 | 93.00208 | 2.470604 | 4.091478 | 95.90852 | 2.906443 | 2.305351 | 95.90852
|  |  |  | 202 | 60.1 | 0.001062055 | 2.395734 | 6.997921 | 93.00208 | 2.470604 | 4.091478 | 95.90852 | 2.906443 | 2.307496 | 95.90852
|  |  |  | 203 | 60.1 | 0.001062055 | 2.395734 | 6.997921 | 93.00208 | 2.470604 | 4.091478 | 95.90852 | 2.906443 | 2.30963 | 95.90852
|  |  |  | 204 | 60.1 | 0.001062055 | 2.395734 | 6.997921 | 93.00208 | 2.470604 | 4.091478 | 95.90852 | 2.906443 | 2.311754 | 95.90852
|  |  |  | 205 | 60.1 | 0.001062055 | 2.395734 | 6.997921 | 93.00208 | 2.470604 | 4.091478 | 95.90852 | 2.906443 | 2.313867 | 95.90852
|  |  |  | 206 | 60.1 | 0.001062055 | 2.395734 | 6.997921 | 93.00208 | 2.470604 | 4.091478 | 95.90852 | 2.906443 | 2.31597 | 95.90852
|  |  |  | 207 | 60.1 | 0.001062055 | 2.395734 | 6.997921 | 93.00208 | 2.470604 | 4.091478 | 95.90852 | 2.906443 | 2.318063 | 96.06837
|  |  |  | 208 | 60 | 0.001060288 | 2.399726 | 6.842918 | 93.15708 | 2.474721 | 3.931631 | 96.06837 | 2.911287 | 2.320146 | 96.06837
|  |  |  | 209 | 60 | 0.001060288 | 2.399726 | 6.842918 | 93.15708 | 2.474721 | 3.931631 | 96.06837 | 2.911287 | 2.322219 | 96.06837
|  |  |  | 210 | 60 | 0.001060288 | 2.399726 | 6.842918 | 93.15708 | 2.474721 | 3.931631 | 96.06837 | 2.911287 | 2.324282 | 96.06837
|  |  |  | 211 | 60 | 0.001060288 | 2.399726 | 6.842918 | 93.15708 | 2.474721 | 3.931631 | 96.06837 | 2.911287 | 2.326336 | 96.06837
|  |  |  | 212 | 60 | 0.001060288 | 2.399726 | 6.842918 | 93.15708 | 2.474721 | 3.931631 | 96.06837 | 2.911287 | 2.32838 | 96.06837
|  |  |  | 213 | 60 | 0.001060288 | 2.399726 | 6.842918 | 93.15708 | 2.474721 | 3.931631 | 96.06837 | 2.911287 | 2.330414 | 96.06837
|  |  |  | 214 | 60 | 0.001060288 | 2.399726 | 6.842918 | 93.15708 | 2.474721 | 3.931631 | 96.06837 | 2.911287 | 2.332438 | 96.06837
|  |  |  | 215 | 60 | 0.001060288 | 2.399726 | 6.842918 | 93.15708 | 2.474721 | 3.931631 | 96.06837 | 2.911287 | 2.334454 | 96.06837
|  |  |  | 216 | 60 | 0.001060288 | 2.399726 | 6.842918 | 93.15708 | 2.474721 | 3.931631 | 96.06837 | 2.911287 | 2.33646 | 96.06837
|  |  |  | 217 | 60 | 0.001060288 | 2.399726 | 6.842918 | 93.15708 | 2.474721 | 3.931631 | 96.06837 | 2.911287

## D16 PMB-50 12_05
CURVA COMPATTAZIONE [EN 12697-31]
|  |  |  | N giri | h [mm] | V [m3] | ρgeo [Mg/m3] | vgeo [%] | Cgeo [%] | ρSSD [Mg/m3] | vSSD [%] | CSSD [%] | Δv [%] | log10N | CSSD [%]
ACR PMB - 50 |  |  |  | 0 | 73.4 | 0.001297085 | 1.957852 | 23.99645 | 76.00355 | 2.02897 | 21.23564 | 78.76436 | 2.760804 | 0 | 81.65683
|  |  |  | 1 | 70.8 | 0.001251139 | 2.02975 | 21.20536 | 78.79464 | 2.10348 | 18.34317 | 81.65683 | 2.862189 | 0.30103 | 83.06471
Provino | D16 |  |  | 2 | 69.6 | 0.001229934 | 2.064746 | 19.84683 | 80.15317 | 2.139747 | 16.93529 | 83.06471 | 2.911537 | 0.4771213 | 84.03058
Data | 2025-05-12 |  |  | 3 | 68.8 | 0.001215796 | 2.088754 | 18.91481 | 81.08519 | 2.164628 | 15.96942 | 84.03058 | 2.945392 | 0.60206 | 84.89433
Tcomp [°C] | 160 ± 5 |  |  | 4 | 68.1 | 0.001203426 | 2.110225 | 18.08134 | 81.91866 | 2.186878 | 15.10567 | 84.89433 | 2.975668 | 0.69897 | 85.52225
|  |  |  | 5 | 67.6 | 0.001194591 | 2.125833 | 17.47543 | 82.52457 | 2.203053 | 14.47775 | 85.52225 | 2.997677 | 0.7781513 | 86.03131
D | [mm] | 150 |  | 6 | 67.2 | 0.001187522 | 2.138487 | 16.98421 | 83.01579 | 2.216166 | 13.96869 | 86.03131 | 3.015521 | 0.845098 | 86.4171
h | [mm] | 60 |  | 7 | 66.9 | 0.001182221 | 2.148076 | 16.61195 | 83.38805 | 2.226104 | 13.5829 | 86.4171 | 3.029043 | 0.90309 | 86.80636
ρM | [Mg/m3] | 2.576 |  | 8 | 66.6 | 0.001176919 | 2.157752 | 16.23632 | 83.76368 | 2.236132 | 13.19364 | 86.80636 | 3.042687 | 0.9542425 | 87.19915
vg | [%] | 7 |  | 9 | 66.3 | 0.001171618 | 2.167516 | 15.8573 | 84.1427 | 2.24625 | 12.80085 | 87.19915 | 3.056455 | 1 | 87.59551
M | [g] | 2539.5 |  | 10 | 66 | 0.001166316 | 2.177368 | 15.47484 | 84.52516 | 2.25646 | 12.40449 | 87.59551 | 3.070348 | 1.041393 | 87.86176
ρSSD | [Mg/m3] | 2.482106 |  | 11 | 65.8 | 0.001162782 | 2.183986 | 15.21792 | 84.78208 | 2.263319 | 12.13824 | 87.86176 | 3.079681 | 1.079181 | 88.12963
|  |  |  | 12 | 65.6 | 0.001159248 | 2.190645 | 14.95944 | 85.04056 | 2.270219 | 11.87037 | 88.12963 | 3.08907 | 1.113943 | 88.39914
|  |  |  | 13 | 65.4 | 0.001155713 | 2.197344 | 14.69938 | 85.30062 | 2.277162 | 11.60086 | 88.39914 | 3.098517 | 1.146128 | 88.53451
DIMENSIONI [EN 12697-29] |  |  |  | 14 | 65.3 | 0.001153946 | 2.200709 | 14.56875 | 85.43125 | 2.280649 | 11.46549 | 88.53451 | 3.103262 | 1.176091 | 88.80651
|  |  |  | 15 | 65.1 | 0.001150412 | 2.20747 | 14.30629 | 85.69371 | 2.287656 | 11.19349 | 88.80651 | 3.112795 | 1.20412 | 88.94314
|  |  |  | 16 | 65 | 0.001148645 | 2.210866 | 14.17445 | 85.82555 | 2.291175 | 11.05686 | 88.94314 | 3.117584 | 1.230449 | 89.21765
|  |  | Average [mm] | 17 | 64.8 | 0.001145111 | 2.21769 | 13.90955 | 86.09045 | 2.298247 | 10.78235 | 89.21765 | 3.127207 | 1.255273 | 89.35555
h | 1 | 59.5 | 59.475 | 18 | 64.7 | 0.001143343 | 2.221118 | 13.77649 | 86.22351 | 2.301799 | 10.64445 | 89.35555 | 3.13204 | 1.278754 | 89.49387
| 2 | 59.4 |  | 19 | 64.6 | 0.001141576 | 2.224556 | 13.64302 | 86.35698 | 2.305362 | 10.50613 | 89.49387 | 3.136888 | 1.30103 | 89.63262
| 3 | 59.5 |  | 20 | 64.5 | 0.001139809 | 2.228005 | 13.50913 | 86.49087 | 2.308936 | 10.36738 | 89.63262 | 3.141752 | 1.322219 | 89.7718
| 4 | 59.5 |  | 21 | 64.4 | 0.001138042 | 2.231464 | 13.37483 | 86.62517 | 2.312522 | 10.2282 | 89.7718 | 3.14663 | 1.342423 | 89.91141
|  |  |  | 22 | 64.3 | 0.001136275 | 2.234935 | 13.24011 | 86.75989 | 2.316118 | 10.08859 | 89.91141 | 3.151524 | 1.361728 | 90.05146
D | 1 | 149.6 | 149.55 | 23 | 64.2 | 0.001134508 | 2.238416 | 13.10497 | 86.89503 | 2.319726 | 9.948539 | 90.05146 | 3.156433 | 1.380211 | 90.19195
| 2 | 149.5 |  | 24 | 64.1 | 0.001132741 | 2.241908 | 12.96941 | 87.03059 | 2.323345 | 9.808053 | 90.19195 | 3.161357 | 1.39794 | 90.33287
|  |  |  | 25 | 64 | 0.001130973 | 2.245411 | 12.83342 | 87.16658 | 2.326975 | 9.667128 | 90.33287 | 3.166297 | 1.414973 | 90.47424
PARAMETRI |  |  |  | 26 | 63.9 | 0.001129206 | 2.248925 | 12.69701 | 87.30299 | 2.330616 | 9.525762 | 90.47424 | 3.171252 | 1.431364 | 90.47424
|  |  |  | 27 | 63.9 | 0.001129206 | 2.248925 | 12.69701 | 87.30299 | 2.330616 | 9.525762 | 90.47424 | 3.171252 | 1.447158 | 90.61605
C1 | 81.2727 |  |  | 28 | 63.8 | 0.001127439 | 2.25245 | 12.56017 | 87.43983 | 2.334269 | 9.383953 | 90.61605 | 3.176222 | 1.462398 | 90.7583
k | 6.439225 |  |  | 29 | 63.7 | 0.001125672 | 2.255986 | 12.42291 | 87.57709 | 2.337934 | 9.241698 | 90.7583 | 3.181209 | 1.477121 | 90.901
CDI | 122.0179 |  |  | 30 | 63.6 | 0.001123905 | 2.259533 | 12.28521 | 87.71479 | 2.34161 | 9.098996 | 90.901 | 3.18621 | 1.491362 | 90.901
|  |  |  | 31 | 63.6 | 0.001123905 | 2.259533 | 12.28521 | 87.71479 | 2.34161 | 9.098996 | 90.901 | 3.18621 | 1.50515 | 91.04415
|  |  |  | 32 | 63.5 | 0.001122138 | 2.263091 | 12.14707 | 87.85293 | 2.345297 | 8.955845 | 91.04415 | 3.191228 | 1.518514 | 91.04415
|  |  |  | 33 | 63.5 | 0.001122138 | 2.263091 | 12.14707 | 87.85293 | 2.345297 | 8.955845 | 91.04415 | 3.191228 | 1.531479 | 91.18776
|  |  |  | 34 | 63.4 | 0.00112037 | 2.266661 | 12.0085 | 87.9915 | 2.348997 | 8.812243 | 91.18776 | 3.196262 | 1.544068 | 91.33181
|  |  |  | 35 | 63.3 | 0.001118603 | 2.270242 | 11.8695 | 88.1305 | 2.352708 | 8.668186 | 91.33181 | 3.201311 | 1.556303 | 91.33181
|  |  |  | 36 | 63.3 | 0.001118603 | 2.270242 | 11.8695 | 88.1305 | 2.352708 | 8.668186 | 91.33181 | 3.201311 | 1.568202 | 91.47633
|  |  |  | 37 | 63.2 | 0.001116836 | 2.273834 | 11.73005 | 88.26995 | 2.35643 | 8.523674 | 91.47633 | 3.206376 | 1.579784 | 91.47633
|  |  |  | 38 | 63.2 | 0.001116836 | 2.273834 | 11.73005 | 88.26995 | 2.35643 | 8.523674 | 91.47633 | 3.206376 | 1.591065 | 91.6213
|  |  |  | 39 | 63.1 | 0.001115069 | 2.277437 | 11.59016 | 88.40984 | 2.360165 | 8.378703 | 91.6213 | 3.211458 | 1.60206 | 91.6213
|  |  |  | 40 | 63.1 | 0.001115069 | 2.277437 | 11.59016 | 88.40984 | 2.360165 | 8.378703 | 91.6213 | 3.211458 | 1.612784 | 91.76673
|  |  |  | 41 | 63 | 0.001113302 | 2.281052 | 11.44983 | 88.55017 | 2.363911 | 8.233273 | 91.76673 | 3.216555 | 1.623249 | 91.76673
|  |  |  | 42 | 63 | 0.001113302 | 2.281052 | 11.44983 | 88.55017 | 2.363911 | 8.233273 | 91.76673 | 3.216555 | 1.633468 | 91.91262
|  |  |  | 43 | 62.9 | 0.001111535 | 2.284679 | 11.30905 | 88.69095 | 2.367669 | 8.08738 | 91.91262 | 3.221669 | 1.643453 | 91.91262
|  |  |  | 44 | 62.9 | 0.001111535 | 2.284679 | 11.30905 | 88.69095 | 2.367669 | 8.08738 | 91.91262 | 3.221669 | 1.653213 | 92.05898
|  |  |  | 45 | 62.8 | 0.001109768 | 2.288317 | 11.16782 | 88.83218 | 2.371439 | 7.941022 | 92.05898 | 3.226799 | 1.662758 | 92.05898
|  |  |  | 46 | 62.8 | 0.001109768 | 2.288317 | 11.16782 | 88.83218 | 2.371439 | 7.941022 | 92.05898 | 3.226799 | 1.672098 | 92.05898
|  |  |  | 47 | 62.8 | 0.001109768 | 2.288317 | 11.16782 | 88.83218 | 2.371439 | 7.941022 | 92.05898 | 3.226799 | 1.681241 | 92.2058
|  |  |  | 48 | 62.7 | 0.001108 | 2.291967 | 11.02614 | 88.97386 | 2.375221 | 7.794197 | 92.2058 | 3.231945 | 1.690196 | 92.2058
|  |  |  | 49 | 62.7 | 0.001108 | 2.291967 | 11.02614 | 88.97386 | 2.375221 | 7.794197 | 92.2058 | 3.231945 | 1.69897 | 92.3531
|  |  |  | 50 | 62.6 | 0.001106233 | 2.295628 | 10.88401 | 89.11599 | 2.379016 | 7.646904 | 92.3531 | 3.237108 | 1.70757 | 92.3531
|  |  |  | 51 | 62.6 | 0.001106233 | 2.295628 | 10.88401 | 89.11599 | 2.379016 | 7.646904 | 92.3531 | 3.237108 | 1.716003 | 92.3531
|  |  |  | 52 | 62.6 | 0.001106233 | 2.295628 | 10.88401 | 89.11599 | 2.379016 | 7.646904 | 92.3531 | 3.237108 | 1.724276 | 92.50086
|  |  |  | 53 | 62.5 | 0.001104466 | 2.299301 | 10.74143 | 89.25857 | 2.382822 | 7.499139 | 92.50086 | 3.242288 | 1.732394 | 92.50086
|  |  |  | 54 | 62.5 | 0.001104466 | 2.299301 | 10.74143 | 89.25857 | 2.382822 | 7.499139 | 92.50086 | 3.242288 | 1.740363 | 92.50086
|  |  |  | 55 | 62.5 | 0.001104466 | 2.299301 | 10.74143 | 89.25857 | 2.382822 | 7.499139 | 92.50086 | 3.242288 | 1.748188 | 92.6491
|  |  |  | 56 | 62.4 | 0.001102699 | 2.302986 | 10.59838 | 89.40162 | 2.386641 | 7.3509 | 92.6491 | 3.247484 | 1.755875 | 92.6491
|  |  |  | 57 | 62.4 | 0.001102699 | 2.302986 | 10.59838 | 89.40162 | 2.386641 | 7.3509 | 92.6491 | 3.247484 | 1.763428 | 92.6491
|  |  |  | 58 | 62.4 | 0.001102699 | 2.302986 | 10.59838 | 89.40162 | 2.386641 | 7.3509 | 92.6491 | 3.247484 | 1.770852 | 92.79781
|  |  |  | 59 | 62.3 | 0.001100932 | 2.306682 | 10.45488 | 89.54512 | 2.390472 | 7.202186 | 92.79781 | 3.252696 | 1.778151 | 92.79781
|  |  |  | 60 | 62.3 | 0.001100932 | 2.306682 | 10.45488 | 89.54512 | 2.390472 | 7.202186 | 92.79781 | 3.252696 | 1.78533 | 92.79781
|  |  |  | 61 | 62.3 | 0.001100932 | 2.306682 | 10.45488 | 89.54512 | 2.390472 | 7.202186 | 92.79781 | 3.252696 | 1.792392 | 92.94701
|  |  |  | 62 | 62.2 | 0.001099165 | 2.310391 | 10.31092 | 89.68908 | 2.394315 | 7.052993 | 92.94701 | 3.257926 | 1.799341 | 92.94701
|  |  |  | 63 | 62.2 | 0.001099165 | 2.310391 | 10.31092 | 89.68908 | 2.394315 | 7.052993 | 92.94701 | 3.257926 | 1.80618 | 92.94701
|  |  |  | 64 | 62.2 | 0.001099165 | 2.310391 | 10.31092 | 89.68908 | 2.394315 | 7.052993 | 92.94701 | 3.257926 | 1.812913 | 93.09668
|  |  |  | 65 | 62.1 | 0.001097398 | 2.314111 | 10.16649 | 89.83351 | 2.39817 | 6.90332 | 93.09668 | 3.263172 | 1.819544 | 93.09668
|  |  |  | 66 | 62.1 | 0.001097398 | 2.314111 | 10.16649 | 89.83351 | 2.39817 | 6.90332 | 93.09668 | 3.263172 | 1.826075 | 93.09668
|  |  |  | 67 | 62.1 | 0.001097398 | 2.314111 | 10.16649 | 89.83351 | 2.39817 | 6.90332 | 93.09668 | 3.263172 | 1.832509 | 93.09668
|  |  |  | 68 | 62.1 | 0.001097398 | 2.314111 | 10.16649 | 89.83351 | 2.39817 | 6.90332 | 93.09668 | 3.263172 | 1.838849 | 93.24684
|  |  |  | 69 | 62 | 0.00109563 | 2.317844 | 10.0216 | 89.9784 | 2.402038 | 6.753164 | 93.24684 | 3.268435 | 1.845098 | 93.24684
|  |  |  | 70 | 62 | 0.00109563 | 2.317844 | 10.0216 | 89.9784 | 2.402038 | 6.753164 | 93.24684 | 3.268435 | 1.851258 | 93.24684
|  |  |  | 71 | 62 | 0.00109563 | 2.317844 | 10.0216 | 89.9784 | 2.402038 | 6.753164 | 93.24684 | 3.268435 | 1.857332 | 93.24684
|  |  |  | 72 | 62 | 0.00109563 | 2.317844 | 10.0216 | 89.9784 | 2.402038 | 6.753164 | 93.24684 | 3.268435 | 1.863323 | 93.39748
|  |  |  | 73 | 61.9 | 0.001093863 | 2.321588 | 9.876238 | 90.12376 | 2.405919 | 6.602523 | 93.39748 | 3.273715 | 1.869232 | 93.39748
|  |  |  | 74 | 61.9 | 0.001093863 | 2.321588 | 9.876238 | 90.12376 | 2.405919 | 6.602523 | 93.39748 | 3.273715 | 1.875061 | 93.39748
|  |  |  | 75 | 61.9 | 0.001093863 | 2.321588 | 9.876238 | 90.12376 | 2.405919 | 6.602523 | 93.39748 | 3.273715 | 1.880814 | 93.39748
|  |  |  | 76 | 61.9 | 0.001093863 | 2.321588 | 9.876238 | 90.12376 | 2.405919 | 6.602523 | 93.39748 | 3.273715 | 1.886491 | 93.54861
|  |  |  | 77 | 61.8 | 0.001092096 | 2.325345 | 9.730407 | 90.26959 | 2.409812 | 6.451394 | 93.54861 | 3.279013 | 1.892095 | 93.54861
|  |  |  | 78 | 61.8 | 0.001092096 | 2.325345 | 9.730407 | 90.26959 | 2.409812 | 6.451394 | 93.54861 | 3.279013 | 1.897627 | 93.54861
|  |  |  | 79 | 61.8 | 0.001092096 | 2.325345 | 9.730407 | 90.26959 | 2.409812 | 6.451394 | 93.54861 | 3.279013 | 1.90309 | 93.54861
|  |  |  | 80 | 61.8 | 0.001092096 | 2.325345 | 9.730407 | 90.26959 | 2.409812 | 6.451394 | 93.54861 | 3.279013 | 1.908485 | 93.70022
|  |  |  | 81 | 61.7 | 0.001090329 | 2.329114 | 9.584103 | 90.4159 | 2.413718 | 6.299776 | 93.70022 | 3.284327 | 1.913814 | 93.70022
|  |  |  | 82 | 61.7 | 0.001090329 | 2.329114 | 9.584103 | 90.4159 | 2.413718 | 6.299776 | 93.70022 | 3.284327 | 1.919078 | 93.70022
|  |  |  | 83 | 61.7 | 0.001090329 | 2.329114 | 9.584103 | 90.4159 | 2.413718 | 6.299776 | 93.70022 | 3.284327 | 1.924279 | 93.70022
|  |  |  | 84 | 61.7 | 0.001090329 | 2.329114 | 9.584103 | 90.4159 | 2.413718 | 6.299776 | 93.70022 | 3.284327 | 1.929419 | 93.70022
|  |  |  | 85 | 61.7 | 0.001090329 | 2.329114 | 9.584103 | 90.4159 | 2.413718 | 6.299776 | 93.70022 | 3.284327 | 1.934498 | 93.85233
|  |  |  | 86 | 61.6 | 0.001088562 | 2.332895 | 9.437324 | 90.56268 | 2.417636 | 6.147665 | 93.85233 | 3.289659 | 1.939519 | 93.85233
|  |  |  | 87 | 61.6 | 0.001088562 | 2.332895 | 9.437324 | 90.56268 | 2.417636 | 6.147665 | 93.85233 | 3.289659 | 1.944483 | 93.85233
|  |  |  | 88 | 61.6 | 0.001088562 | 2.332895 | 9.437324 | 90.56268 | 2.417636 | 6.147665 | 93.85233 | 3.289659 | 1.94939 | 93.85233
|  |  |  | 89 | 61.6 | 0.001088562 | 2.332895 | 9.437324 | 90.56268 | 2.417636 | 6.147665 | 93.85233 | 3.289659 | 1.954243 | 93.85233
|  |  |  | 90 | 61.6 | 0.001088562 | 2.332895 | 9.437324 | 90.56268 | 2.417636 | 6.147665 | 93.85233 | 3.289659 | 1.959041 | 94.00494
|  |  |  | 91 | 61.5 | 0.001086795 | 2.336688 | 9.290068 | 90.70993 | 2.421567 | 5.99506 | 94.00494 | 3.295008 | 1.963788 | 94.00494
|  |  |  | 92 | 61.5 | 0.001086795 | 2.336688 | 9.290068 | 90.70993 | 2.421567 | 5.99506 | 94.00494 | 3.295008 | 1.968483 | 94.00494
|  |  |  | 93 | 61.5 | 0.001086795 | 2.336688 | 9.290068 | 90.70993 | 2.421567 | 5.99506 | 94.00494 | 3.295008 | 1.973128 | 94.00494
|  |  |  | 94 | 61.5 | 0.001086795 | 2.336688 | 9.290068 | 90.70993 | 2.421567 | 5.99506 | 94.00494 | 3.295008 | 1.977724 | 94.00494
|  |  |  | 95 | 61.5 | 0.001086795 | 2.336688 | 9.290068 | 90.70993 | 2.421567 | 5.99506 | 94.00494 | 3.295008 | 1.982271 | 94.15804
|  |  |  | 96 | 61.4 | 0.001085028 | 2.340494 | 9.142332 | 90.85767 | 2.425511 | 5.841957 | 94.15804 | 3.300374 | 1.986772 | 94.15804
|  |  |  | 97 | 61.4 | 0.001085028 | 2.340494 | 9.142332 | 90.85767 | 2.425511 | 5.841957 | 94.15804 | 3.300374 | 1.991226 | 94.15804
|  |  |  | 98 | 61.4 | 0.001085028 | 2.340494 | 9.142332 | 90.85767 | 2.425511 | 5.841957 | 94.15804 | 3.300374 | 1.995635 | 94.15804
|  |  |  | 99 | 61.4 | 0.001085028 | 2.340494 | 9.142332 | 90.85767 | 2.425511 | 5.841957 | 94.15804 | 3.300374 | 2 | 94.15804
|  |  |  | 100 | 61.4 | 0.001085028 | 2.340494 | 9.142332 | 90.85767 | 2.425511 | 5.841957 | 94.15804 | 3.300374 | 2.004321 | 94.15804
|  |  |  | 101 | 61.4 | 0.001085028 | 2.340494 | 9.142332 | 90.85767 | 2.425511 | 5.841957 | 94.15804 | 3.300374 | 2.0086 | 94.31164
|  |  |  | 102 | 61.3 | 0.00108326 | 2.344312 | 8.994114 | 91.00589 | 2.429468 | 5.688355 | 94.31164 | 3.305758 | 2.012837 | 94.31164
|  |  |  | 103 | 61.3 | 0.00108326 | 2.344312 | 8.994114 | 91.00589 | 2.429468 | 5.688355 | 94.31164 | 3.305758 | 2.017033 | 94.31164
|  |  |  | 104 | 61.3 | 0.00108326 | 2.344312 | 8.994114 | 91.00589 | 2.429468 | 5.688355 | 94.31164 | 3.305758 | 2.021189 | 94.31164
|  |  |  | 105 | 61.3 | 0.00108326 | 2.344312 | 8.994114 | 91.00589 | 2.429468 | 5.688355 | 94.31164 | 3.305758 | 2.025306 | 94.31164
|  |  |  | 106 | 61.3 | 0.00108326 | 2.344312 | 8.994114 | 91.00589 | 2.429468 | 5.688355 | 94.31164 | 3.305758 | 2.029384 | 94.31164
|  |  |  | 107 | 61.3 | 0.00108326 | 2.344312 | 8.994114 | 91.00589 | 2.429468 | 5.688355 | 94.31164 | 3.305758 | 2.033424 | 94.46575
|  |  |  | 108 | 61.2 | 0.001081493 | 2.348142 | 8.845411 | 91.15459 | 2.433438 | 5.534251 | 94.46575 | 3.31116 | 2.037426 | 94.46575
|  |  |  | 109 | 61.2 | 0.001081493 | 2.348142 | 8.845411 | 91.15459 | 2.433438 | 5.534251 | 94.46575 | 3.31116 | 2.041393 | 94.46575
|  |  |  | 110 | 61.2 | 0.001081493 | 2.348142 | 8.845411 | 91.15459 | 2.433438 | 5.534251 | 94.46575 | 3.31116 | 2.045323 | 94.46575
|  |  |  | 111 | 61.2 | 0.001081493 | 2.348142 | 8.845411 | 91.15459 | 2.433438 | 5.534251 | 94.46575 | 3.31116 | 2.049218 | 94.46575
|  |  |  | 112 | 61.2 | 0.001081493 | 2.348142 | 8.845411 | 91.15459 | 2.433438 | 5.534251 | 94.46575 | 3.31116 | 2.053078 | 94.46575
|  |  |  | 113 | 61.2 | 0.001081493 | 2.348142 | 8.845411 | 91.15459 | 2.433438 | 5.534251 | 94.46575 | 3.31116 | 2.056905 | 94.62036
|  |  |  | 114 | 61.1 | 0.001079726 | 2.351985 | 8.696222 | 91.30378 | 2.43742 | 5.379643 | 94.62036 | 3.316579 | 2.060698 | 94.62036
|  |  |  | 115 | 61.1 | 0.001079726 | 2.351985 | 8.696222 | 91.30378 | 2.43742 | 5.379643 | 94.62036 | 3.316579 | 2.064458 | 94.62036
|  |  |  | 116 | 61.1 | 0.001079726 | 2.351985 | 8.696222 | 91.30378 | 2.43742 | 5.379643 | 94.62036 | 3.316579 | 2.068186 | 94.62036
|  |  |  | 117 | 61.1 | 0.001079726 | 2.351985 | 8.696222 | 91.30378 | 2.43742 | 5.379643 | 94.62036 | 3.316579 | 2.071882 | 94.62036
|  |  |  | 118 | 61.1 | 0.001079726 | 2.351985 | 8.696222 | 91.30378 | 2.43742 | 5.379643 | 94.62036 | 3.316579 | 2.075547 | 94.62036
|  |  |  | 119 | 61.1 | 0.001079726 | 2.351985 | 8.696222 | 91.30378 | 2.43742 | 5.379643 | 94.62036 | 3.316579 | 2.079181 | 94.62036
|  |  |  | 120 | 61.1 | 0.001079726 | 2.351985 | 8.696222 | 91.30378 | 2.43742 | 5.379643 | 94.62036 | 3.316579 | 2.082785 | 94.77547
|  |  |  | 121 | 61 | 0.001077959 | 2.355841 | 8.546544 | 91.45346 | 2.441416 | 5.224527 | 94.77547 | 3.322016 | 2.08636 | 94.77547
|  |  |  | 122 | 61 | 0.001077959 | 2.355841 | 8.546544 | 91.45346 | 2.441416 | 5.224527 | 94.77547 | 3.322016 | 2.089905 | 94.77547
|  |  |  | 123 | 61 | 0.001077959 | 2.355841 | 8.546544 | 91.45346 | 2.441416 | 5.224527 | 94.77547 | 3.322016 | 2.093422 | 94.77547
|  |  |  | 124 | 61 | 0.001077959 | 2.355841 | 8.546544 | 91.45346 | 2.441416 | 5.224527 | 94.77547 | 3.322016 | 2.09691 | 94.77547
|  |  |  | 125 | 61 | 0.001077959 | 2.355841 | 8.546544 | 91.45346 | 2.441416 | 5.224527 | 94.77547 | 3.322016 | 2.100371 | 94.77547
|  |  |  | 126 | 61 | 0.001077959 | 2.355841 | 8.546544 | 91.45346 | 2.441416 | 5.224527 | 94.77547 | 3.322016 | 2.103804 | 94.77547
|  |  |  | 127 | 61 | 0.001077959 | 2.355841 | 8.546544 | 91.45346 | 2.441416 | 5.224527 | 94.77547 | 3.322016 | 2.10721 | 94.9311
|  |  |  | 128 | 60.9 | 0.001076192 | 2.359709 | 8.396374 | 91.60363 | 2.445425 | 5.068903 | 94.9311 | 3.327471 | 2.11059 | 94.9311
|  |  |  | 129 | 60.9 | 0.001076192 | 2.359709 | 8.396374 | 91.60363 | 2.445425 | 5.068903 | 94.9311 | 3.327471 | 2.113943 | 94.9311
|  |  |  | 130 | 60.9 | 0.001076192 | 2.359709 | 8.396374 | 91.60363 | 2.445425 | 5.068903 | 94.9311 | 3.327471 | 2.117271 | 94.9311
|  |  |  | 131 | 60.9 | 0.001076192 | 2.359709 | 8.396374 | 91.60363 | 2.445425 | 5.068903 | 94.9311 | 3.327471 | 2.120574 | 94.9311
|  |  |  | 132 | 60.9 | 0.001076192 | 2.359709 | 8.396374 | 91.60363 | 2.445425 | 5.068903 | 94.9311 | 3.327471 | 2.123852 | 94.9311
|  |  |  | 133 | 60.9 | 0.001076192 | 2.359709 | 8.396374 | 91.60363 | 2.445425 | 5.068903 | 94.9311 | 3.327471 | 2.127105 | 94.9311
|  |  |  | 134 | 60.9 | 0.001076192 | 2.359709 | 8.396374 | 91.60363 | 2.445425 | 5.068903 | 94.9311 | 3.327471 | 2.130334 | 94.9311
|  |  |  | 135 | 60.9 | 0.001076192 | 2.359709 | 8.396374 | 91.60363 | 2.445425 | 5.068903 | 94.9311 | 3.327471 | 2.133539 | 95.08723
|  |  |  | 136 | 60.8 | 0.001074425 | 2.363591 | 8.24571 | 91.75429 | 2.449447 | 4.912766 | 95.08723 | 3.332944 | 2.136721 | 95.08723
|  |  |  | 137 | 60.8 | 0.001074425 | 2.363591 | 8.24571 | 91.75429 | 2.449447 | 4.912766 | 95.08723 | 3.332944 | 2.139879 | 95.08723
|  |  |  | 138 | 60.8 | 0.001074425 | 2.363591 | 8.24571 | 91.75429 | 2.449447 | 4.912766 | 95.08723 | 3.332944 | 2.143015 | 95.08723
|  |  |  | 139 | 60.8 | 0.001074425 | 2.363591 | 8.24571 | 91.75429 | 2.449447 | 4.912766 | 95.08723 | 3.332944 | 2.146128 | 95.08723
|  |  |  | 140 | 60.8 | 0.001074425 | 2.363591 | 8.24571 | 91.75429 | 2.449447 | 4.912766 | 95.08723 | 3.332944 | 2.149219 | 95.08723
|  |  |  | 141 | 60.8 | 0.001074425 | 2.363591 | 8.24571 | 91.75429 | 2.449447 | 4.912766 | 95.08723 | 3.332944 | 2.152288 | 95.08723
|  |  |  | 142 | 60.8 | 0.001074425 | 2.363591 | 8.24571 | 91.75429 | 2.449447 | 4.912766 | 95.08723 | 3.332944 | 2.155336 | 95.08723
|  |  |  | 143 | 60.8 | 0.001074425 | 2.363591 | 8.24571 | 91.75429 | 2.449447 | 4.912766 | 95.08723 | 3.332944 | 2.158362 | 95.24389
|  |  |  | 144 | 60.7 | 0.001072658 | 2.367484 | 8.09455 | 91.90545 | 2.453482 | 4.756115 | 95.24389 | 3.338435 | 2.161368 | 95.24389
|  |  |  | 145 | 60.7 | 0.001072658 | 2.367484 | 8.09455 | 91.90545 | 2.453482 | 4.756115 | 95.24389 | 3.338435 | 2.164353 | 95.24389
|  |  |  | 146 | 60.7 | 0.001072658 | 2.367484 | 8.09455 | 91.90545 | 2.453482 | 4.756115 | 95.24389 | 3.338435 | 2.167317 | 95.24389
|  |  |  | 147 | 60.7 | 0.001072658 | 2.367484 | 8.09455 | 91.90545 | 2.453482 | 4.756115 | 95.24389 | 3.338435 | 2.170262 | 95.24389
|  |  |  | 148 | 60.7 | 0.001072658 | 2.367484 | 8.09455 | 91.90545 | 2.453482 | 4.756115 | 95.24389 | 3.338435 | 2.173186 | 95.24389
|  |  |  | 149 | 60.7 | 0.001072658 | 2.367484 | 8.09455 | 91.90545 | 2.453482 | 4.756115 | 95.24389 | 3.338435 | 2.176091 | 95.24389
|  |  |  | 150 | 60.7 | 0.001072658 | 2.367484 | 8.09455 | 91.90545 | 2.453482 | 4.756115 | 95.24389 | 3.338435 | 2.178977 | 95.24389
|  |  |  | 151 | 60.7 | 0.001072658 | 2.367484 | 8.09455 | 91.90545 | 2.453482 | 4.756115 | 95.24389 | 3.338435 | 2.181844 | 95.24389
|  |  |  | 152 | 60.7 | 0.001072658 | 2.367484 | 8.09455 | 91.90545 | 2.453482 | 4.756115 | 95.24389 | 3.338435 | 2.184691 | 95.40105
|  |  |  | 153 | 60.6 | 0.00107089 | 2.371391 | 7.94289 | 92.05711 | 2.457531 | 4.598947 | 95.40105 | 3.343944 | 2.187521 | 95.40105
|  |  |  | 154 | 60.6 | 0.00107089 | 2.371391 | 7.94289 | 92.05711 | 2.457531 | 4.598947 | 95.40105 | 3.343944 | 2.190332 | 95.40105
|  |  |  | 155 | 60.6 | 0.00107089 | 2.371391 | 7.94289 | 92.05711 | 2.457531 | 4.598947 | 95.40105 | 3.343944 | 2.193125 | 95.40105
|  |  |  | 156 | 60.6 | 0.00107089 | 2.371391 | 7.94289 | 92.05711 | 2.457531 | 4.598947 | 95.40105 | 3.343944 | 2.1959 | 95.40105
|  |  |  | 157 | 60.6 | 0.00107089 | 2.371391 | 7.94289 | 92.05711 | 2.457531 | 4.598947 | 95.40105 | 3.343944 | 2.198657 | 95.40105
|  |  |  | 158 | 60.6 | 0.00107089 | 2.371391 | 7.94289 | 92.05711 | 2.457531 | 4.598947 | 95.40105 | 3.343944 | 2.201397 | 95.40105
|  |  |  | 159 | 60.6 | 0.00107089 | 2.371391 | 7.94289 | 92.05711 | 2.457531 | 4.598947 | 95.40105 | 3.343944 | 2.20412 | 95.40105
|  |  |  | 160 | 60.6 | 0.00107089 | 2.371391 | 7.94289 | 92.05711 | 2.457531 | 4.598947 | 95.40105 | 3.343944 | 2.206826 | 95.40105
|  |  |  | 161 | 60.6 | 0.00107089 | 2.371391 | 7.94289 | 92.05711 | 2.457531 | 4.598947 | 95.40105 | 3.343944 | 2.209515 | 95.40105
|  |  |  | 162 | 60.6 | 0.00107089 | 2.371391 | 7.94289 | 92.05711 | 2.457531 | 4.598947 | 95.40105 | 3.343944 | 2.212188 | 95.55874
|  |  |  | 163 | 60.5 | 0.001069123 | 2.375311 | 7.79073 | 92.20927 | 2.461593 | 4.441259 | 95.55874 | 3.349471 | 2.214844 | 95.55874
|  |  |  | 164 | 60.5 | 0.001069123 | 2.375311 | 7.79073 | 92.20927 | 2.461593 | 4.441259 | 95.55874 | 3.349471 | 2.217484 | 95.55874
|  |  |  | 165 | 60.5 | 0.001069123 | 2.375311 | 7.79073 | 92.20927 | 2.461593 | 4.441259 | 95.55874 | 3.349471 | 2.220108 | 95.55874
|  |  |  | 166 | 60.5 | 0.001069123 | 2.375311 | 7.79073 | 92.20927 | 2.461593 | 4.441259 | 95.55874 | 3.349471 | 2.222716 | 95.55874
|  |  |  | 167 | 60.5 | 0.001069123 | 2.375311 | 7.79073 | 92.20927 | 2.461593 | 4.441259 | 95.55874 | 3.349471 | 2.225309 | 95.55874
|  |  |  | 168 | 60.5 | 0.001069123 | 2.375311 | 7.79073 | 92.20927 | 2.461593 | 4.441259 | 95.55874 | 3.349471 | 2.227887 | 95.55874
|  |  |  | 169 | 60.5 | 0.001069123 | 2.375311 | 7.79073 | 92.20927 | 2.461593 | 4.441259 | 95.55874 | 3.349471 | 2.230449 | 95.55874
|  |  |  | 170 | 60.5 | 0.001069123 | 2.375311 | 7.79073 | 92.20927 | 2.461593 | 4.441259 | 95.55874 | 3.349471 | 2.232996 | 95.55874
|  |  |  | 171 | 60.5 | 0.001069123 | 2.375311 | 7.79073 | 92.20927 | 2.461593 | 4.441259 | 95.55874 | 3.349471 | 2.235528 | 95.55874
|  |  |  | 172 | 60.5 | 0.001069123 | 2.375311 | 7.79073 | 92.20927 | 2.461593 | 4.441259 | 95.55874 | 3.349471 | 2.238046 | 95.71695
|  |  |  | 173 | 60.4 | 0.001067356 | 2.379243 | 7.638066 | 92.36193 | 2.465669 | 4.283049 | 95.71695 | 3.355016 | 2.240549 | 95.71695
|  |  |  | 174 | 60.4 | 0.001067356 | 2.379243 | 7.638066 | 92.36193 | 2.465669 | 4.283049 | 95.71695 | 3.355016 | 2.243038 | 95.71695
|  |  |  | 175 | 60.4 | 0.001067356 | 2.379243 | 7.638066 | 92.36193 | 2.465669 | 4.283049 | 95.71695 | 3.355016 | 2.245513 | 95.71695
|  |  |  | 176 | 60.4 | 0.001067356 | 2.379243 | 7.638066 | 92.36193 | 2.465669 | 4.283049 | 95.71695 | 3.355016 | 2.247973 | 95.71695
|  |  |  | 177 | 60.4 | 0.001067356 | 2.379243 | 7.638066 | 92.36193 | 2.465669 | 4.283049 | 95.71695 | 3.355016 | 2.25042 | 95.71695
|  |  |  | 178 | 60.4 | 0.001067356 | 2.379243 | 7.638066 | 92.36193 | 2.465669 | 4.283049 | 95.71695 | 3.355016 | 2.252853 | 95.71695
|  |  |  | 179 | 60.4 | 0.001067356 | 2.379243 | 7.638066 | 92.36193 | 2.465669 | 4.283049 | 95.71695 | 3.355016 | 2.255273 | 95.71695
|  |  |  | 180 | 60.4 | 0.001067356 | 2.379243 | 7.638066 | 92.36193 | 2.465669 | 4.283049 | 95.71695 | 3.355016 | 2.257679 | 95.71695
|  |  |  | 181 | 60.4 | 0.001067356 | 2.379243 | 7.638066 | 92.36193 | 2.465669 | 4.283049 | 95.71695 | 3.355016 | 2.260071 | 95.71695
|  |  |  | 182 | 60.4 | 0.001067356 | 2.379243 | 7.638066 | 92.36193 | 2.465669 | 4.283049 | 95.71695 | 3.355016 | 2.262451 | 95.71695
|  |  |  | 183 | 60.4 | 0.001067356 | 2.379243 | 7.638066 | 92.36193 | 2.465669 | 4.283049 | 95.71695 | 3.355016 | 2.264818 | 95.87569
|  |  |  | 184 | 60.3 | 0.001065589 | 2.383189 | 7.484895 | 92.51511 | 2.469758 | 4.124315 | 95.87569 | 3.36058 | 2.267172 | 95.87569
|  |  |  | 185 | 60.3 | 0.001065589 | 2.383189 | 7.484895 | 92.51511 | 2.469758 | 4.124315 | 95.87569 | 3.36058 | 2.269513 | 95.87569
|  |  |  | 186 | 60.3 | 0.001065589 | 2.383189 | 7.484895 | 92.51511 | 2.469758 | 4.124315 | 95.87569 | 3.36058 | 2.271842 | 95.87569
|  |  |  | 187 | 60.3 | 0.001065589 | 2.383189 | 7.484895 | 92.51511 | 2.469758 | 4.124315 | 95.87569 | 3.36058 | 2.274158 | 95.87569
|  |  |  | 188 | 60.3 | 0.001065589 | 2.383189 | 7.484895 | 92.51511 | 2.469758 | 4.124315 | 95.87569 | 3.36058 | 2.276462 | 95.87569
|  |  |  | 189 | 60.3 | 0.001065589 | 2.383189 | 7.484895 | 92.51511 | 2.469758 | 4.124315 | 95.87569 | 3.36058 | 2.278754 | 95.87569
|  |  |  | 190 | 60.3 | 0.001065589 | 2.383189 | 7.484895 | 92.51511 | 2.469758 | 4.124315 | 95.87569 | 3.36058 | 2.281033 | 95.87569
|  |  |  | 191 | 60.3 | 0.001065589 | 2.383189 | 7.484895 | 92.51511 | 2.469758 | 4.124315 | 95.87569 | 3.36058 | 2.283301 | 95.87569
|  |  |  | 192 | 60.3 | 0.001065589 | 2.383189 | 7.484895 | 92.51511 | 2.469758 | 4.124315 | 95.87569 | 3.36058 | 2.285557 | 95.87569
|  |  |  | 193 | 60.3 | 0.001065589 | 2.383189 | 7.484895 | 92.51511 | 2.469758 | 4.124315 | 95.87569 | 3.36058 | 2.287802 | 95.87569
|  |  |  | 194 | 60.3 | 0.001065589 | 2.383189 | 7.484895 | 92.51511 | 2.469758 | 4.124315 | 95.87569 | 3.36058 | 2.290035 | 95.87569
|  |  |  | 195 | 60.3 | 0.001065589 | 2.383189 | 7.484895 | 92.51511 | 2.469758 | 4.124315 | 95.87569 | 3.36058 | 2.292256 | 96.03495
|  |  |  | 196 | 60.2 | 0.001063822 | 2.387148 | 7.331215 | 92.66878 | 2.47386 | 3.965053 | 96.03495 | 3.366162 | 2.294466 | 96.03495
|  |  |  | 197 | 60.2 | 0.001063822 | 2.387148 | 7.331215 | 92.66878 | 2.47386 | 3.965053 | 96.03495 | 3.366162 | 2.296665 | 96.03495
|  |  |  | 198 | 60.2 | 0.001063822 | 2.387148 | 7.331215 | 92.66878 | 2.47386 | 3.965053 | 96.03495 | 3.366162 | 2.298853 | 96.03495
|  |  |  | 199 | 60.2 | 0.001063822 | 2.387148 | 7.331215 | 92.66878 | 2.47386 | 3.965053 | 96.03495 | 3.366162 | 2.30103 | 96.03495
|  |  |  | 200 | 60.2 | 0.001063822 | 2.387148 | 7.331215 | 92.66878 | 2.47386 | 3.965053 | 96.03495 | 3.366162 | 2.303196 | 96.03495
|  |  |  | 201 | 60.2 | 0.001063822 | 2.387148 | 7.331215 | 92.66878 | 2.47386 | 3.965053 | 96.03495 | 3.366162 | 2.305351 | 96.03495
|  |  |  | 202 | 60.2 | 0.001063822 | 2.387148 | 7.331215 | 92.66878 | 2.47386 | 3.965053 | 96.03495 | 3.366162 | 2.307496 | 96.03495
|  |  |  | 203 | 60.2 | 0.001063822 | 2.387148 | 7.331215 | 92.66878 | 2.47386 | 3.965053 | 96.03495 | 3.366162 | 2.30963 | 96.03495
|  |  |  | 204 | 60.2 | 0.001063822 | 2.387148 | 7.331215 | 92.66878 | 2.47386 | 3.965053 | 96.03495 | 3.366162 | 2.311754 | 96.03495
|  |  |  | 205 | 60.2 | 0.001063822 | 2.387148 | 7.331215 | 92.66878 | 2.47386 | 3.965053 | 96.03495 | 3.366162 | 2.313867 | 96.03495
|  |  |  | 206 | 60.2 | 0.001063822 | 2.387148 | 7.331215 | 92.66878 | 2.47386 | 3.965053 | 96.03495 | 3.366162 | 2.31597 | 96.03495
|  |  |  | 207 | 60.2 | 0.001063822 | 2.387148 | 7.331215 | 92.66878 | 2.47386 | 3.965053 | 96.03495 | 3.366162 | 2.318063 | 96.19474
|  |  |  | 208 | 60.1 | 0.001062055 | 2.39112 | 7.177024 | 92.82298 | 2.477976 | 3.805261 | 96.19474 | 3.371763 | 2.320146 | 96.19474
|  |  |  | 209 | 60.1 | 0.001062055 | 2.39112 | 7.177024 | 92.82298 | 2.477976 | 3.805261 | 96.19474 | 3.371763 | 2.322219 | 96.19474
|  |  |  | 210 | 60.1 | 0.001062055 | 2.39112 | 7.177024 | 92.82298 | 2.477976 | 3.805261 | 96.19474 | 3.371763 | 2.324282 | 96.19474
|  |  |  | 211 | 60.1 | 0.001062055 | 2.39112 | 7.177024 | 92.82298 | 2.477976 | 3.805261 | 96.19474 | 3.371763 | 2.326336 | 96.19474
|  |  |  | 212 | 60.1 | 0.001062055 | 2.39112 | 7.177024 | 92.82298 | 2.477976 | 3.805261 | 96.19474 | 3.371763 | 2.32838 | 96.19474
|  |  |  | 213 | 60.1 | 0.001062055 | 2.39112 | 7.177024 | 92.82298 | 2.477976 | 3.805261 | 96.19474 | 3.371763 | 2.330414 | 96.19474
|  |  |  | 214 | 60.1 | 0.001062055 | 2.39112 | 7.177024 | 92.82298 | 2.477976 | 3.805261 | 96.19474 | 3.371763 | 2.332438 | 96.19474
|  |  |  | 215 | 60.1 | 0.001062055 | 2.39112 | 7.177024 | 92.82298 | 2.477976 | 3.805261 | 96.19474 | 3.371763 | 2.334454 | 96.19474
|  |  |  | 216 | 60.1 | 0.001062055 | 2.39112 | 7.177024 | 92.82298 | 2.477976 | 3.805261 | 96.19474 | 3.371763 | 2.33646 | 96.19474
|  |  |  | 217 | 60.1 | 0.001062055 | 2.39112 | 7.177024 | 92.82298 | 2.477976 | 3.805261 | 96.19474 | 3.371763 | 2.338456 | 96.19474
|  |  |  | 218 | 60.1 | 0.001062055 | 2.39112 | 7.177024 | 92.82298 | 2.477976 | 3.805261 | 96.19474 | 3.371763 | 2.340444 | 96.19474
|  |  |  | 219 | 60.1 | 0.001062055 | 2.39112 | 7.177024 | 92.82298 | 2.477976 | 3.805261 | 96.19474 | 3.371763 | 2.342423 | 96.35506
|  |  |  | 220 | 60 | 0.001060288 | 2.395105 | 7.022319 | 92.97768 | 2.482106 | 3.644936 | 96.35506 | 3.377383 | 2.344392 | 96.35506
|  |  |  | 221 | 60 | 0.001060288 | 2.395105 | 7.022319 | 92.97768 | 2.482106 | 3.644936 | 96.35506 | 3.377383 | 2.346353 | 96.35506
|  |  |  | 222 | 60 | 0.001060288 | 2.395105 | 7.022319 | 92.97768 | 2.482106 | 3.644936 | 96.35506 | 3.377383 | 2.348305 | 96.35506
|  |  |  | 223 | 60 | 0.001060288 | 2.395105 | 7.022319 | 92.97768 | 2.482106 | 3.644936 | 96.35506 | 3.377383 | 2.350248 | 96.35506
|  |  |  | 224 | 60 | 0.001060288 | 2.395105 | 7.022319 | 92.97768 | 2.482106 | 3.644936 | 96.35506 | 3.377383 | 2.352183 | 96.35506
|  |  |  | 225 | 60 | 0.001060288 | 2.395105 | 7.022319 | 92.97768 | 2.482106 | 3.644936 | 96.35506 | 3.377383 | 2.354108 | 96.35506
|  |  |  | 226 | 60 | 0.001060288 | 2.395105 | 7.022319 | 92.97768 | 2.482106 | 3.644936 | 96.35506 | 3.377383 | 2.356026 | 96.35506
|  |  |  | 227 | 60 | 0.001060288 | 2.395105 | 7.022319 | 92.97768 | 2.482106 | 3.644936 | 96.35506 | 3.377383

## D18 PMB-50 12_05
CURVA COMPATTAZIONE [EN 12697-31]
|  |  |  | N giri | h [mm] | V [m3] | ρgeo [Mg/m3] | vgeo [%] | Cgeo [%] | ρSSD [Mg/m3] | vSSD [%] | CSSD [%] | Δv [%] | log10N | CSSD [%]
ACR PMB - 50 |  |  |  | 0 | 73.1 | 0.001291784 | 1.965345 | 23.70557 | 76.29443 | 2.023651 | 21.44211 | 78.55789 | 2.263452 | 0 | 81.45506
|  |  |  | 1 | 70.5 | 0.001245838 | 2.037825 | 20.89187 | 79.10813 | 2.098282 | 18.54494 | 81.45506 | 2.346927 | 0.30103 | 82.86553
Provino | D18 |  |  | 2 | 69.3 | 0.001224632 | 2.073112 | 19.52203 | 80.47797 | 2.134616 | 17.13447 | 82.86553 | 2.387567 | 0.4771213 | 83.83331
Data | 2025-05-12 |  |  | 3 | 68.5 | 0.001210495 | 2.097324 | 18.58214 | 81.41786 | 2.159546 | 16.16669 | 83.83331 | 2.415451 | 0.60206 | 84.69884
Tcomp [°C] | 160 ± 5 |  |  | 4 | 67.8 | 0.001198125 | 2.118978 | 17.74155 | 82.25845 | 2.181842 | 15.30116 | 84.69884 | 2.440389 | 0.69897 | 85.32811
|  |  |  | 5 | 67.3 | 0.001189289 | 2.134721 | 17.13041 | 82.86959 | 2.198052 | 14.67189 | 85.32811 | 2.45852 | 0.7781513 | 85.83829
D | [mm] | 150 |  | 6 | 66.9 | 0.001182221 | 2.147484 | 16.63493 | 83.36507 | 2.211194 | 14.16171 | 85.83829 | 2.473219 | 0.845098 | 86.35461
h | [mm] | 60 |  | 7 | 66.5 | 0.001175152 | 2.160401 | 16.13349 | 83.86651 | 2.224495 | 13.64539 | 86.35461 | 2.488096 | 0.90309 | 86.74594
ρM | [Mg/m3] | 2.576 |  | 8 | 66.2 | 0.001169851 | 2.170192 | 15.75343 | 84.24657 | 2.234576 | 13.25406 | 86.74594 | 2.499371 | 0.9542425 | 87.14084
vg | [%] | 7 |  | 9 | 65.9 | 0.001164549 | 2.180071 | 15.36991 | 84.63009 | 2.244748 | 12.85916 | 87.14084 | 2.510749 | 1 | 87.53935
M | [g] | 2538.8 |  | 10 | 65.6 | 0.001159248 | 2.190041 | 14.98288 | 85.01712 | 2.255014 | 12.46065 | 87.53935 | 2.522231 | 1.041393 | 87.80706
ρSSD | [Mg/m3] | 2.465482 |  | 11 | 65.4 | 0.001155713 | 2.196738 | 14.72289 | 85.27711 | 2.26191 | 12.19294 | 87.80706 | 2.529944 | 1.079181 | 88.0764
|  |  |  | 12 | 65.2 | 0.001152179 | 2.203477 | 14.4613 | 85.5387 | 2.268848 | 11.9236 | 88.0764 | 2.537705 | 1.113943 | 88.34741
|  |  |  | 13 | 65 | 0.001148645 | 2.210257 | 14.19811 | 85.80189 | 2.275829 | 11.65259 | 88.34741 | 2.545513 | 1.146128 | 88.62008
DIMENSIONI [EN 12697-29] |  |  |  | 14 | 64.8 | 0.001145111 | 2.217079 | 13.93329 | 86.06671 | 2.282853 | 11.37992 | 88.62008 | 2.55337 | 1.176091 | 88.75706
|  |  |  | 15 | 64.7 | 0.001143343 | 2.220505 | 13.80026 | 86.19974 | 2.286382 | 11.24294 | 88.75706 | 2.557316 | 1.20412 | 89.03227
|  |  |  | 16 | 64.5 | 0.001139809 | 2.227391 | 13.53297 | 86.46703 | 2.293471 | 10.96773 | 89.03227 | 2.565246 | 1.230449 | 89.17052
|  |  | Average [mm] | 17 | 64.4 | 0.001138042 | 2.230849 | 13.39871 | 86.60129 | 2.297033 | 10.82948 | 89.17052 | 2.569229 | 1.255273 | 89.3092
h | 1 | 59.5 | 59.5 | 18 | 64.3 | 0.001136275 | 2.234319 | 13.26403 | 86.73597 | 2.300605 | 10.6908 | 89.3092 | 2.573225 | 1.278754 | 89.58785
| 2 | 59.5 |  | 19 | 64.1 | 0.001132741 | 2.24129 | 12.9934 | 87.0066 | 2.307783 | 10.41215 | 89.58785 | 2.581254 | 1.30103 | 89.72784
| 3 | 59.4 |  | 20 | 64 | 0.001130973 | 2.244792 | 12.85745 | 87.14255 | 2.311389 | 10.27216 | 89.72784 | 2.585287 | 1.322219 | 89.86825
| 4 | 59.6 |  | 21 | 63.9 | 0.001129206 | 2.248305 | 12.72108 | 87.27892 | 2.315006 | 10.13175 | 89.86825 | 2.589333 | 1.342423 | 90.00911
|  |  |  | 22 | 63.8 | 0.001127439 | 2.251829 | 12.58428 | 87.41572 | 2.318635 | 9.990886 | 90.00911 | 2.593391 | 1.361728 | 90.15042
D | 1 | 149.7 | 149.75 | 23 | 63.7 | 0.001125672 | 2.255364 | 12.44705 | 87.55295 | 2.322275 | 9.849584 | 90.15042 | 2.597463 | 1.380211 | 90.29216
| 2 | 149.8 |  | 24 | 63.6 | 0.001123905 | 2.25891 | 12.30939 | 87.69061 | 2.325926 | 9.707838 | 90.29216 | 2.601547 | 1.39794 | 90.43435
|  |  |  | 25 | 63.5 | 0.001122138 | 2.262468 | 12.17129 | 87.82871 | 2.329589 | 9.565646 | 90.43435 | 2.605644 | 1.414973 | 90.57699
PARAMETRI |  |  |  | 26 | 63.4 | 0.00112037 | 2.266036 | 12.03276 | 87.96724 | 2.333263 | 9.423005 | 90.57699 | 2.609753 | 1.431364 | 90.57699
|  |  |  | 27 | 63.4 | 0.00112037 | 2.266036 | 12.03276 | 87.96724 | 2.333263 | 9.423005 | 90.57699 | 2.609753 | 1.447158 | 90.72009
C1 | 81.1456 |  |  | 28 | 63.3 | 0.001118603 | 2.269616 | 11.89379 | 88.10621 | 2.336949 | 9.279913 | 90.72009 | 2.613876 | 1.462398 | 90.86363
k | 6.583895 |  |  | 29 | 63.2 | 0.001116836 | 2.273207 | 11.75438 | 88.24562 | 2.340647 | 9.136369 | 90.86363 | 2.618012 | 1.477121 | 91.00763
CDI | 111.6036 |  |  | 30 | 63.1 | 0.001115069 | 2.27681 | 11.61453 | 88.38547 | 2.344357 | 8.99237 | 91.00763 | 2.622161 | 1.491362 | 91.00763
|  |  |  | 31 | 63.1 | 0.001115069 | 2.27681 | 11.61453 | 88.38547 | 2.344357 | 8.99237 | 91.00763 | 2.622161 | 1.50515 | 91.15209
|  |  |  | 32 | 63 | 0.001113302 | 2.280424 | 11.47424 | 88.52576 | 2.348078 | 8.847913 | 91.15209 | 2.626323 | 1.518514 | 91.297
|  |  |  | 33 | 62.9 | 0.001111535 | 2.284049 | 11.3335 | 88.6665 | 2.351811 | 8.702997 | 91.297 | 2.630499 | 1.531479 | 91.297
|  |  |  | 34 | 62.9 | 0.001111535 | 2.284049 | 11.3335 | 88.6665 | 2.351811 | 8.702997 | 91.297 | 2.630499 | 1.544068 | 91.44238
|  |  |  | 35 | 62.8 | 0.001109768 | 2.287686 | 11.19231 | 88.80769 | 2.355556 | 8.55762 | 91.44238 | 2.634687 | 1.556303 | 91.58822
|  |  |  | 36 | 62.7 | 0.001108 | 2.291335 | 11.05067 | 88.94933 | 2.359313 | 8.411779 | 91.58822 | 2.638889 | 1.568202 | 91.58822
|  |  |  | 37 | 62.7 | 0.001108 | 2.291335 | 11.05067 | 88.94933 | 2.359313 | 8.411779 | 91.58822 | 2.638889 | 1.579784 | 91.73453
|  |  |  | 38 | 62.6 | 0.001106233 | 2.294995 | 10.90858 | 89.09142 | 2.363081 | 8.265472 | 91.73453 | 2.643105 | 1.591065 | 91.73453
|  |  |  | 39 | 62.6 | 0.001106233 | 2.294995 | 10.90858 | 89.09142 | 2.363081 | 8.265472 | 91.73453 | 2.643105 | 1.60206 | 91.8813
|  |  |  | 40 | 62.5 | 0.001104466 | 2.298667 | 10.76603 | 89.23397 | 2.366862 | 8.118696 | 91.8813 | 2.647334 | 1.612784 | 91.8813
|  |  |  | 41 | 62.5 | 0.001104466 | 2.298667 | 10.76603 | 89.23397 | 2.366862 | 8.118696 | 91.8813 | 2.647334 | 1.623249 | 92.02855
|  |  |  | 42 | 62.4 | 0.001102699 | 2.302351 | 10.62303 | 89.37697 | 2.370655 | 7.971451 | 92.02855 | 2.651576 | 1.633468 | 92.02855
|  |  |  | 43 | 62.4 | 0.001102699 | 2.302351 | 10.62303 | 89.37697 | 2.370655 | 7.971451 | 92.02855 | 2.651576 | 1.643453 | 92.17627
|  |  |  | 44 | 62.3 | 0.001100932 | 2.306046 | 10.47956 | 89.52044 | 2.374461 | 7.823732 | 92.17627 | 2.655833 | 1.653213 | 92.17627
|  |  |  | 45 | 62.3 | 0.001100932 | 2.306046 | 10.47956 | 89.52044 | 2.374461 | 7.823732 | 92.17627 | 2.655833 | 1.662758 | 92.32446
|  |  |  | 46 | 62.2 | 0.001099165 | 2.309754 | 10.33564 | 89.66436 | 2.378278 | 7.675539 | 92.32446 | 2.660102 | 1.672098 | 92.32446
|  |  |  | 47 | 62.2 | 0.001099165 | 2.309754 | 10.33564 | 89.66436 | 2.378278 | 7.675539 | 92.32446 | 2.660102 | 1.681241 | 92.32446
|  |  |  | 48 | 62.2 | 0.001099165 | 2.309754 | 10.33564 | 89.66436 | 2.378278 | 7.675539 | 92.32446 | 2.660102 | 1.690196 | 92.47313
|  |  |  | 49 | 62.1 | 0.001097398 | 2.313473 | 10.19125 | 89.80875 | 2.382108 | 7.526868 | 92.47313 | 2.664386 | 1.69897 | 92.47313
|  |  |  | 50 | 62.1 | 0.001097398 | 2.313473 | 10.19125 | 89.80875 | 2.382108 | 7.526868 | 92.47313 | 2.664386 | 1.70757 | 92.62228
|  |  |  | 51 | 62 | 0.00109563 | 2.317205 | 10.0464 | 89.9536 | 2.38595 | 7.377718 | 92.62228 | 2.668683 | 1.716003 | 92.62228
|  |  |  | 52 | 62 | 0.00109563 | 2.317205 | 10.0464 | 89.9536 | 2.38595 | 7.377718 | 92.62228 | 2.668683 | 1.724276 | 92.62228
|  |  |  | 53 | 62 | 0.00109563 | 2.317205 | 10.0464 | 89.9536 | 2.38595 | 7.377718 | 92.62228 | 2.668683 | 1.732394 | 92.77191
|  |  |  | 54 | 61.9 | 0.001093863 | 2.320948 | 9.901081 | 90.09892 | 2.389805 | 7.228086 | 92.77191 | 2.672995 | 1.740363 | 92.77191
|  |  |  | 55 | 61.9 | 0.001093863 | 2.320948 | 9.901081 | 90.09892 | 2.389805 | 7.228086 | 92.77191 | 2.672995 | 1.748188 | 92.77191
|  |  |  | 56 | 61.9 | 0.001093863 | 2.320948 | 9.901081 | 90.09892 | 2.389805 | 7.228086 | 92.77191 | 2.672995 | 1.755875 | 92.92203
|  |  |  | 57 | 61.8 | 0.001092096 | 2.324704 | 9.755289 | 90.24471 | 2.393672 | 7.07797 | 92.92203 | 2.67732 | 1.763428 | 92.92203
|  |  |  | 58 | 61.8 | 0.001092096 | 2.324704 | 9.755289 | 90.24471 | 2.393672 | 7.07797 | 92.92203 | 2.67732 | 1.770852 | 92.92203
|  |  |  | 59 | 61.8 | 0.001092096 | 2.324704 | 9.755289 | 90.24471 | 2.393672 | 7.07797 | 92.92203 | 2.67732 | 1.778151 | 93.07263
|  |  |  | 60 | 61.7 | 0.001090329 | 2.328471 | 9.609026 | 90.39097 | 2.397551 | 6.927367 | 93.07263 | 2.681659 | 1.78533 | 93.07263
|  |  |  | 61 | 61.7 | 0.001090329 | 2.328471 | 9.609026 | 90.39097 | 2.397551 | 6.927367 | 93.07263 | 2.681659 | 1.792392 | 93.07263
|  |  |  | 62 | 61.7 | 0.001090329 | 2.328471 | 9.609026 | 90.39097 | 2.397551 | 6.927367 | 93.07263 | 2.681659 | 1.799341 | 93.22373
|  |  |  | 63 | 61.6 | 0.001088562 | 2.332251 | 9.462287 | 90.53771 | 2.401443 | 6.776275 | 93.22373 | 2.686012 | 1.80618 | 93.22373
|  |  |  | 64 | 61.6 | 0.001088562 | 2.332251 | 9.462287 | 90.53771 | 2.401443 | 6.776275 | 93.22373 | 2.686012 | 1.812913 | 93.22373
|  |  |  | 65 | 61.6 | 0.001088562 | 2.332251 | 9.462287 | 90.53771 | 2.401443 | 6.776275 | 93.22373 | 2.686012 | 1.819544 | 93.37531
|  |  |  | 66 | 61.5 | 0.001086795 | 2.336044 | 9.315071 | 90.68493 | 2.405348 | 6.624691 | 93.37531 | 2.69038 | 1.826075 | 93.37531
|  |  |  | 67 | 61.5 | 0.001086795 | 2.336044 | 9.315071 | 90.68493 | 2.405348 | 6.624691 | 93.37531 | 2.69038 | 1.832509 | 93.37531
|  |  |  | 68 | 61.5 | 0.001086795 | 2.336044 | 9.315071 | 90.68493 | 2.405348 | 6.624691 | 93.37531 | 2.69038 | 1.838849 | 93.37531
|  |  |  | 69 | 61.5 | 0.001086795 | 2.336044 | 9.315071 | 90.68493 | 2.405348 | 6.624691 | 93.37531 | 2.69038 | 1.845098 | 93.52739
|  |  |  | 70 | 61.4 | 0.001085028 | 2.339848 | 9.167376 | 90.83262 | 2.409265 | 6.472614 | 93.52739 | 2.694762 | 1.851258 | 93.52739
|  |  |  | 71 | 61.4 | 0.001085028 | 2.339848 | 9.167376 | 90.83262 | 2.409265 | 6.472614 | 93.52739 | 2.694762 | 1.857332 | 93.52739
|  |  |  | 72 | 61.4 | 0.001085028 | 2.339848 | 9.167376 | 90.83262 | 2.409265 | 6.472614 | 93.52739 | 2.694762 | 1.863323 | 93.52739
|  |  |  | 73 | 61.4 | 0.001085028 | 2.339848 | 9.167376 | 90.83262 | 2.409265 | 6.472614 | 93.52739 | 2.694762 | 1.869232 | 93.67996
|  |  |  | 74 | 61.3 | 0.00108326 | 2.343665 | 9.019199 | 90.9808 | 2.413196 | 6.320041 | 93.67996 | 2.699158 | 1.875061 | 93.67996
|  |  |  | 75 | 61.3 | 0.00108326 | 2.343665 | 9.019199 | 90.9808 | 2.413196 | 6.320041 | 93.67996 | 2.699158 | 1.880814 | 93.67996
|  |  |  | 76 | 61.3 | 0.00108326 | 2.343665 | 9.019199 | 90.9808 | 2.413196 | 6.320041 | 93.67996 | 2.699158 | 1.886491 | 93.67996
|  |  |  | 77 | 61.3 | 0.00108326 | 2.343665 | 9.019199 | 90.9808 | 2.413196 | 6.320041 | 93.67996 | 2.699158 | 1.892095 | 93.83303
|  |  |  | 78 | 61.2 | 0.001081493 | 2.347495 | 8.870537 | 91.12946 | 2.417139 | 6.166969 | 93.83303 | 2.703568 | 1.897627 | 93.83303
|  |  |  | 79 | 61.2 | 0.001081493 | 2.347495 | 8.870537 | 91.12946 | 2.417139 | 6.166969 | 93.83303 | 2.703568 | 1.90309 | 93.83303
|  |  |  | 80 | 61.2 | 0.001081493 | 2.347495 | 8.870537 | 91.12946 | 2.417139 | 6.166969 | 93.83303 | 2.703568 | 1.908485 | 93.83303
|  |  |  | 81 | 61.2 | 0.001081493 | 2.347495 | 8.870537 | 91.12946 | 2.417139 | 6.166969 | 93.83303 | 2.703568 | 1.913814 | 93.83303
|  |  |  | 82 | 61.2 | 0.001081493 | 2.347495 | 8.870537 | 91.12946 | 2.417139 | 6.166969 | 93.83303 | 2.703568 | 1.919078 | 93.9866
|  |  |  | 83 | 61.1 | 0.001079726 | 2.351337 | 8.721389 | 91.27861 | 2.421095 | 6.013396 | 93.9866 | 2.707993 | 1.924279 | 93.9866
|  |  |  | 84 | 61.1 | 0.001079726 | 2.351337 | 8.721389 | 91.27861 | 2.421095 | 6.013396 | 93.9866 | 2.707993 | 1.929419 | 93.9866
|  |  |  | 85 | 61.1 | 0.001079726 | 2.351337 | 8.721389 | 91.27861 | 2.421095 | 6.013396 | 93.9866 | 2.707993 | 1.934498 | 93.9866
|  |  |  | 86 | 61.1 | 0.001079726 | 2.351337 | 8.721389 | 91.27861 | 2.421095 | 6.013396 | 93.9866 | 2.707993 | 1.939519 | 93.9866
|  |  |  | 87 | 61.1 | 0.001079726 | 2.351337 | 8.721389 | 91.27861 | 2.421095 | 6.013396 | 93.9866 | 2.707993 | 1.944483 | 94.14068
|  |  |  | 88 | 61 | 0.001077959 | 2.355192 | 8.571752 | 91.42825 | 2.425064 | 5.85932 | 94.14068 | 2.712432 | 1.94939 | 94.14068
|  |  |  | 89 | 61 | 0.001077959 | 2.355192 | 8.571752 | 91.42825 | 2.425064 | 5.85932 | 94.14068 | 2.712432 | 1.954243 | 94.14068
|  |  |  | 90 | 61 | 0.001077959 | 2.355192 | 8.571752 | 91.42825 | 2.425064 | 5.85932 | 94.14068 | 2.712432 | 1.959041 | 94.14068
|  |  |  | 91 | 61 | 0.001077959 | 2.355192 | 8.571752 | 91.42825 | 2.425064 | 5.85932 | 94.14068 | 2.712432 | 1.963788 | 94.14068
|  |  |  | 92 | 61 | 0.001077959 | 2.355192 | 8.571752 | 91.42825 | 2.425064 | 5.85932 | 94.14068 | 2.712432 | 1.968483 | 94.14068
|  |  |  | 93 | 61 | 0.001077959 | 2.355192 | 8.571752 | 91.42825 | 2.425064 | 5.85932 | 94.14068 | 2.712432 | 1.973128 | 94.29526
|  |  |  | 94 | 60.9 | 0.001076192 | 2.359059 | 8.421624 | 91.57838 | 2.429046 | 5.704738 | 94.29526 | 2.716886 | 1.977724 | 94.29526
|  |  |  | 95 | 60.9 | 0.001076192 | 2.359059 | 8.421624 | 91.57838 | 2.429046 | 5.704738 | 94.29526 | 2.716886 | 1.982271 | 94.29526
|  |  |  | 96 | 60.9 | 0.001076192 | 2.359059 | 8.421624 | 91.57838 | 2.429046 | 5.704738 | 94.29526 | 2.716886 | 1.986772 | 94.29526
|  |  |  | 97 | 60.9 | 0.001076192 | 2.359059 | 8.421624 | 91.57838 | 2.429046 | 5.704738 | 94.29526 | 2.716886 | 1.991226 | 94.29526
|  |  |  | 98 | 60.9 | 0.001076192 | 2.359059 | 8.421624 | 91.57838 | 2.429046 | 5.704738 | 94.29526 | 2.716886 | 1.995635 | 94.29526
|  |  |  | 99 | 60.9 | 0.001076192 | 2.359059 | 8.421624 | 91.57838 | 2.429046 | 5.704738 | 94.29526 | 2.716886 | 2 | 94.45035
|  |  |  | 100 | 60.8 | 0.001074425 | 2.362939 | 8.271001 | 91.729 | 2.433041 | 5.549647 | 94.45035 | 2.721355 | 2.004321 | 94.45035
|  |  |  | 101 | 60.8 | 0.001074425 | 2.362939 | 8.271001 | 91.729 | 2.433041 | 5.549647 | 94.45035 | 2.721355 | 2.0086 | 94.45035
|  |  |  | 102 | 60.8 | 0.001074425 | 2.362939 | 8.271001 | 91.729 | 2.433041 | 5.549647 | 94.45035 | 2.721355 | 2.012837 | 94.45035
|  |  |  | 103 | 60.8 | 0.001074425 | 2.362939 | 8.271001 | 91.729 | 2.433041 | 5.549647 | 94.45035 | 2.721355 | 2.017033 | 94.45035
|  |  |  | 104 | 60.8 | 0.001074425 | 2.362939 | 8.271001 | 91.729 | 2.433041 | 5.549647 | 94.45035 | 2.721355 | 2.021189 | 94.45035
|  |  |  | 105 | 60.8 | 0.001074425 | 2.362939 | 8.271001 | 91.729 | 2.433041 | 5.549647 | 94.45035 | 2.721355 | 2.025306 | 94.60596
|  |  |  | 106 | 60.7 | 0.001072658 | 2.366832 | 8.119883 | 91.88012 | 2.437049 | 5.394045 | 94.60596 | 2.725838 | 2.029384 | 94.60596
|  |  |  | 107 | 60.7 | 0.001072658 | 2.366832 | 8.119883 | 91.88012 | 2.437049 | 5.394045 | 94.60596 | 2.725838 | 2.033424 | 94.60596
|  |  |  | 108 | 60.7 | 0.001072658 | 2.366832 | 8.119883 | 91.88012 | 2.437049 | 5.394045 | 94.60596 | 2.725838 | 2.037426 | 94.60596
|  |  |  | 109 | 60.7 | 0.001072658 | 2.366832 | 8.119883 | 91.88012 | 2.437049 | 5.394045 | 94.60596 | 2.725838 | 2.041393 | 94.60596
|  |  |  | 110 | 60.7 | 0.001072658 | 2.366832 | 8.119883 | 91.88012 | 2.437049 | 5.394045 | 94.60596 | 2.725838 | 2.045323 | 94.60596
|  |  |  | 111 | 60.7 | 0.001072658 | 2.366832 | 8.119883 | 91.88012 | 2.437049 | 5.394045 | 94.60596 | 2.725838 | 2.049218 | 94.60596
|  |  |  | 112 | 60.7 | 0.001072658 | 2.366832 | 8.119883 | 91.88012 | 2.437049 | 5.394045 | 94.60596 | 2.725838 | 2.053078 | 94.76207
|  |  |  | 113 | 60.6 | 0.00107089 | 2.370737 | 7.968265 | 92.03173 | 2.441071 | 5.237929 | 94.76207 | 2.730336 | 2.056905 | 94.76207
|  |  |  | 114 | 60.6 | 0.00107089 | 2.370737 | 7.968265 | 92.03173 | 2.441071 | 5.237929 | 94.76207 | 2.730336 | 2.060698 | 94.76207
|  |  |  | 115 | 60.6 | 0.00107089 | 2.370737 | 7.968265 | 92.03173 | 2.441071 | 5.237929 | 94.76207 | 2.730336 | 2.064458 | 94.76207
|  |  |  | 116 | 60.6 | 0.00107089 | 2.370737 | 7.968265 | 92.03173 | 2.441071 | 5.237929 | 94.76207 | 2.730336 | 2.068186 | 94.76207
|  |  |  | 117 | 60.6 | 0.00107089 | 2.370737 | 7.968265 | 92.03173 | 2.441071 | 5.237929 | 94.76207 | 2.730336 | 2.071882 | 94.76207
|  |  |  | 118 | 60.6 | 0.00107089 | 2.370737 | 7.968265 | 92.03173 | 2.441071 | 5.237929 | 94.76207 | 2.730336 | 2.075547 | 94.76207
|  |  |  | 119 | 60.6 | 0.00107089 | 2.370737 | 7.968265 | 92.03173 | 2.441071 | 5.237929 | 94.76207 | 2.730336 | 2.079181 | 94.76207
|  |  |  | 120 | 60.6 | 0.00107089 | 2.370737 | 7.968265 | 92.03173 | 2.441071 | 5.237929 | 94.76207 | 2.730336 | 2.082785 | 94.9187
|  |  |  | 121 | 60.5 | 0.001069123 | 2.374656 | 7.816147 | 92.18385 | 2.445106 | 5.081298 | 94.9187 | 2.734849 | 2.08636 | 94.9187
|  |  |  | 122 | 60.5 | 0.001069123 | 2.374656 | 7.816147 | 92.18385 | 2.445106 | 5.081298 | 94.9187 | 2.734849 | 2.089905 | 94.9187
|  |  |  | 123 | 60.5 | 0.001069123 | 2.374656 | 7.816147 | 92.18385 | 2.445106 | 5.081298 | 94.9187 | 2.734849 | 2.093422 | 94.9187
|  |  |  | 124 | 60.5 | 0.001069123 | 2.374656 | 7.816147 | 92.18385 | 2.445106 | 5.081298 | 94.9187 | 2.734849 | 2.09691 | 94.9187
|  |  |  | 125 | 60.5 | 0.001069123 | 2.374656 | 7.816147 | 92.18385 | 2.445106 | 5.081298 | 94.9187 | 2.734849 | 2.100371 | 94.9187
|  |  |  | 126 | 60.5 | 0.001069123 | 2.374656 | 7.816147 | 92.18385 | 2.445106 | 5.081298 | 94.9187 | 2.734849 | 2.103804 | 94.9187
|  |  |  | 127 | 60.5 | 0.001069123 | 2.374656 | 7.816147 | 92.18385 | 2.445106 | 5.081298 | 94.9187 | 2.734849 | 2.10721 | 94.9187
|  |  |  | 128 | 60.5 | 0.001069123 | 2.374656 | 7.816147 | 92.18385 | 2.445106 | 5.081298 | 94.9187 | 2.734849 | 2.11059 | 94.9187
|  |  |  | 129 | 60.5 | 0.001069123 | 2.374656 | 7.816147 | 92.18385 | 2.445106 | 5.081298 | 94.9187 | 2.734849 | 2.113943 | 95.07585
|  |  |  | 130 | 60.4 | 0.001067356 | 2.378588 | 7.663525 | 92.33648 | 2.449154 | 4.924148 | 95.07585 | 2.739377 | 2.117271 | 95.07585
|  |  |  | 131 | 60.4 | 0.001067356 | 2.378588 | 7.663525 | 92.33648 | 2.449154 | 4.924148 | 95.07585 | 2.739377 | 2.120574 | 95.07585
|  |  |  | 132 | 60.4 | 0.001067356 | 2.378588 | 7.663525 | 92.33648 | 2.449154 | 4.924148 | 95.07585 | 2.739377 | 2.123852 | 95.07585
|  |  |  | 133 | 60.4 | 0.001067356 | 2.378588 | 7.663525 | 92.33648 | 2.449154 | 4.924148 | 95.07585 | 2.739377 | 2.127105 | 95.07585
|  |  |  | 134 | 60.4 | 0.001067356 | 2.378588 | 7.663525 | 92.33648 | 2.449154 | 4.924148 | 95.07585 | 2.739377 | 2.130334 | 95.07585
|  |  |  | 135 | 60.4 | 0.001067356 | 2.378588 | 7.663525 | 92.33648 | 2.449154 | 4.924148 | 95.07585 | 2.739377 | 2.133539 | 95.07585
|  |  |  | 136 | 60.4 | 0.001067356 | 2.378588 | 7.663525 | 92.33648 | 2.449154 | 4.924148 | 95.07585 | 2.739377 | 2.136721 | 95.07585
|  |  |  | 137 | 60.4 | 0.001067356 | 2.378588 | 7.663525 | 92.33648 | 2.449154 | 4.924148 | 95.07585 | 2.739377 | 2.139879 | 95.07585
|  |  |  | 138 | 60.4 | 0.001067356 | 2.378588 | 7.663525 | 92.33648 | 2.449154 | 4.924148 | 95.07585 | 2.739377 | 2.143015 | 95.23352
|  |  |  | 139 | 60.3 | 0.001065589 | 2.382532 | 7.510396 | 92.4896 | 2.453216 | 4.766476 | 95.23352 | 2.74392 | 2.146128 | 95.23352
|  |  |  | 140 | 60.3 | 0.001065589 | 2.382532 | 7.510396 | 92.4896 | 2.453216 | 4.766476 | 95.23352 | 2.74392 | 2.149219 | 95.23352
|  |  |  | 141 | 60.3 | 0.001065589 | 2.382532 | 7.510396 | 92.4896 | 2.453216 | 4.766476 | 95.23352 | 2.74392 | 2.152288 | 95.23352
|  |  |  | 142 | 60.3 | 0.001065589 | 2.382532 | 7.510396 | 92.4896 | 2.453216 | 4.766476 | 95.23352 | 2.74392 | 2.155336 | 95.23352
|  |  |  | 143 | 60.3 | 0.001065589 | 2.382532 | 7.510396 | 92.4896 | 2.453216 | 4.766476 | 95.23352 | 2.74392 | 2.158362 | 95.23352
|  |  |  | 144 | 60.3 | 0.001065589 | 2.382532 | 7.510396 | 92.4896 | 2.453216 | 4.766476 | 95.23352 | 2.74392 | 2.161368 | 95.23352
|  |  |  | 145 | 60.3 | 0.001065589 | 2.382532 | 7.510396 | 92.4896 | 2.453216 | 4.766476 | 95.23352 | 2.74392 | 2.164353 | 95.23352
|  |  |  | 146 | 60.3 | 0.001065589 | 2.382532 | 7.510396 | 92.4896 | 2.453216 | 4.766476 | 95.23352 | 2.74392 | 2.167317 | 95.23352
|  |  |  | 147 | 60.3 | 0.001065589 | 2.382532 | 7.510396 | 92.4896 | 2.453216 | 4.766476 | 95.23352 | 2.74392 | 2.170262 | 95.23352
|  |  |  | 148 | 60.3 | 0.001065589 | 2.382532 | 7.510396 | 92.4896 | 2.453216 | 4.766476 | 95.23352 | 2.74392 | 2.173186 | 95.39172
|  |  |  | 149 | 60.2 | 0.001063822 | 2.38649 | 7.356759 | 92.64324 | 2.457291 | 4.608281 | 95.39172 | 2.748478 | 2.176091 | 95.39172
|  |  |  | 150 | 60.2 | 0.001063822 | 2.38649 | 7.356759 | 92.64324 | 2.457291 | 4.608281 | 95.39172 | 2.748478 | 2.178977 | 95.39172
|  |  |  | 151 | 60.2 | 0.001063822 | 2.38649 | 7.356759 | 92.64324 | 2.457291 | 4.608281 | 95.39172 | 2.748478 | 2.181844 | 95.39172
|  |  |  | 152 | 60.2 | 0.001063822 | 2.38649 | 7.356759 | 92.64324 | 2.457291 | 4.608281 | 95.39172 | 2.748478 | 2.184691 | 95.39172
|  |  |  | 153 | 60.2 | 0.001063822 | 2.38649 | 7.356759 | 92.64324 | 2.457291 | 4.608281 | 95.39172 | 2.748478 | 2.187521 | 95.39172
|  |  |  | 154 | 60.2 | 0.001063822 | 2.38649 | 7.356759 | 92.64324 | 2.457291 | 4.608281 | 95.39172 | 2.748478 | 2.190332 | 95.39172
|  |  |  | 155 | 60.2 | 0.001063822 | 2.38649 | 7.356759 | 92.64324 | 2.457291 | 4.608281 | 95.39172 | 2.748478 | 2.193125 | 95.39172
|  |  |  | 156 | 60.2 | 0.001063822 | 2.38649 | 7.356759 | 92.64324 | 2.457291 | 4.608281 | 95.39172 | 2.748478 | 2.1959 | 95.39172
|  |  |  | 157 | 60.2 | 0.001063822 | 2.38649 | 7.356759 | 92.64324 | 2.457291 | 4.608281 | 95.39172 | 2.748478 | 2.198657 | 95.39172
|  |  |  | 158 | 60.2 | 0.001063822 | 2.38649 | 7.356759 | 92.64324 | 2.457291 | 4.608281 | 95.39172 | 2.748478 | 2.201397 | 95.39172
|  |  |  | 159 | 60.2 | 0.001063822 | 2.38649 | 7.356759 | 92.64324 | 2.457291 | 4.608281 | 95.39172 | 2.748478 | 2.20412 | 95.55044
|  |  |  | 160 | 60.1 | 0.001062055 | 2.390461 | 7.20261 | 92.79739 | 2.461379 | 4.449559 | 95.55044 | 2.753051 | 2.206826 | 95.55044
|  |  |  | 161 | 60.1 | 0.001062055 | 2.390461 | 7.20261 | 92.79739 | 2.461379 | 4.449559 | 95.55044 | 2.753051 | 2.209515 | 95.55044
|  |  |  | 162 | 60.1 | 0.001062055 | 2.390461 | 7.20261 | 92.79739 | 2.461379 | 4.449559 | 95.55044 | 2.753051 | 2.212188 | 95.55044
|  |  |  | 163 | 60.1 | 0.001062055 | 2.390461 | 7.20261 | 92.79739 | 2.461379 | 4.449559 | 95.55044 | 2.753051 | 2.214844 | 95.55044
|  |  |  | 164 | 60.1 | 0.001062055 | 2.390461 | 7.20261 | 92.79739 | 2.461379 | 4.449559 | 95.55044 | 2.753051 | 2.217484 | 95.55044
|  |  |  | 165 | 60.1 | 0.001062055 | 2.390461 | 7.20261 | 92.79739 | 2.461379 | 4.449559 | 95.55044 | 2.753051 | 2.220108 | 95.55044
|  |  |  | 166 | 60.1 | 0.001062055 | 2.390461 | 7.20261 | 92.79739 | 2.461379 | 4.449559 | 95.55044 | 2.753051 | 2.222716 | 95.55044
|  |  |  | 167 | 60.1 | 0.001062055 | 2.390461 | 7.20261 | 92.79739 | 2.461379 | 4.449559 | 95.55044 | 2.753051 | 2.225309 | 95.55044
|  |  |  | 168 | 60.1 | 0.001062055 | 2.390461 | 7.20261 | 92.79739 | 2.461379 | 4.449559 | 95.55044 | 2.753051 | 2.227887 | 95.55044
|  |  |  | 169 | 60.1 | 0.001062055 | 2.390461 | 7.20261 | 92.79739 | 2.461379 | 4.449559 | 95.55044 | 2.753051 | 2.230449 | 95.55044
|  |  |  | 170 | 60.1 | 0.001062055 | 2.390461 | 7.20261 | 92.79739 | 2.461379 | 4.449559 | 95.55044 | 2.753051 | 2.232996 | 95.55044
|  |  |  | 171 | 60.1 | 0.001062055 | 2.390461 | 7.20261 | 92.79739 | 2.461379 | 4.449559 | 95.55044 | 2.753051 | 2.235528 | 95.55044
|  |  |  | 172 | 60.1 | 0.001062055 | 2.390461 | 7.20261 | 92.79739 | 2.461379 | 4.449559 | 95.55044 | 2.753051 | 2.238046 | 95.70969
|  |  |  | 173 | 60 | 0.001060288 | 2.394445 | 7.047948 | 92.95205 | 2.465482 | 4.290309 | 95.70969 | 2.757639 | 2.240549 | 95.70969
|  |  |  | 174 | 60 | 0.001060288 | 2.394445 | 7.047948 | 92.95205 | 2.465482 | 4.290309 | 95.70969 | 2.757639 | 2.243038 | 95.70969
|  |  |  | 175 | 60 | 0.001060288 | 2.394445 | 7.047948 | 92.95205 | 2.465482 | 4.290309 | 95.70969 | 2.757639 | 2.245513 | 95.70969
|  |  |  | 176 | 60 | 0.001060288 | 2.394445 | 7.047948 | 92.95205 | 2.465482 | 4.290309 | 95.70969 | 2.757639 | 2.247973 | 95.70969
|  |  |  | 177 | 60 | 0.001060288 | 2.394445 | 7.047948 | 92.95205 | 2.465482 | 4.290309 | 95.70969 | 2.757639 | 2.25042 | 95.70969
|  |  |  | 178 | 60 | 0.001060288 | 2.394445 | 7.047948 | 92.95205 | 2.465482 | 4.290309 | 95.70969 | 2.757639 | 2.252853 | 95.70969
|  |  |  | 179 | 60 | 0.001060288 | 2.394445 | 7.047948 | 92.95205 | 2.465482 | 4.290309 | 95.70969 | 2.757639

## D19 PMB-50 12_05
CURVA COMPATTAZIONE [EN 12697-31]
|  |  |  | N giri | h [mm] | V [m3] | ρgeo [Mg/m3] | vgeo [%] | Cgeo [%] | ρSSD [Mg/m3] | vSSD [%] | CSSD [%] | Δv [%] | log10N | CSSD [%]
ACR PMB - 50 |  |  |  | 0 | 74.4 | 0.001314757 | 1.932677 | 24.97371 | 75.02629 | 2.018678 | 21.63518 | 78.36482 | 3.338529 | 0 | 81.3158
|  |  |  | 1 | 71.7 | 0.001267044 | 2.005456 | 22.14845 | 77.85155 | 2.094695 | 18.6842 | 81.3158 | 3.464248 | 0.30103 | 82.69989
Provino | D19 |  |  | 2 | 70.5 | 0.001245838 | 2.039591 | 20.82332 | 79.17668 | 2.130349 | 17.30011 | 82.69989 | 3.523214 | 0.4771213 | 83.6491
Data | 2025-05-12 |  |  | 3 | 69.7 | 0.001231701 | 2.063001 | 19.91455 | 80.08545 | 2.154801 | 16.3509 | 83.6491 | 3.563653 | 0.60206 | 84.37544
Tcomp [°C] | 160 ± 5 |  |  | 4 | 69.1 | 0.001221098 | 2.080914 | 19.21916 | 80.78084 | 2.173511 | 15.62456 | 84.37544 | 3.594596 | 0.69897 | 85.11449
|  |  |  | 5 | 68.5 | 0.001210495 | 2.099141 | 18.51159 | 81.48841 | 2.192549 | 14.88551 | 85.11449 | 3.626082 | 0.7781513 | 85.61443
D | [mm] | 150 |  | 6 | 68.1 | 0.001203426 | 2.111471 | 18.03295 | 81.96705 | 2.205428 | 14.38557 | 85.61443 | 3.64738 | 0.845098 | 86.12027
h | [mm] | 60 |  | 7 | 67.7 | 0.001196358 | 2.123947 | 17.54866 | 82.45134 | 2.218458 | 13.87973 | 86.12027 | 3.66893 | 0.90309 | 86.5036
ρM | [Mg/m3] | 2.576 |  | 8 | 67.4 | 0.001191056 | 2.1334 | 17.18166 | 82.81834 | 2.228333 | 13.4964 | 86.5036 | 3.685261 | 0.9542425 | 86.89035
vg | [%] | 7 |  | 9 | 67.1 | 0.001185755 | 2.142939 | 16.81139 | 83.18861 | 2.238295 | 13.10965 | 86.89035 | 3.701738 | 1 | 87.28058
M | [g] | 2541 |  | 10 | 66.8 | 0.001180453 | 2.152563 | 16.43778 | 83.56222 | 2.248348 | 12.71942 | 87.28058 | 3.718362 | 1.041393 | 87.54268
ρSSD | [Mg/m3] | 2.498995 |  | 11 | 66.6 | 0.001176919 | 2.159027 | 16.18685 | 83.81315 | 2.255099 | 12.45732 | 87.54268 | 3.729528 | 1.079181 | 87.80636
|  |  |  | 12 | 66.4 | 0.001173385 | 2.16553 | 15.9344 | 84.0656 | 2.261892 | 12.19364 | 87.80636 | 3.740762 | 1.113943 | 88.07164
|  |  |  | 13 | 66.2 | 0.001169851 | 2.172072 | 15.68042 | 84.31958 | 2.268725 | 11.92836 | 88.07164 | 3.752063 | 1.146128 | 88.33852
DIMENSIONI [EN 12697-29] |  |  |  | 14 | 66 | 0.001166316 | 2.178654 | 15.42491 | 84.57509 | 2.2756 | 11.66148 | 88.33852 | 3.763433 | 1.176091 | 88.47257
|  |  |  | 15 | 65.9 | 0.001164549 | 2.18196 | 15.29657 | 84.70343 | 2.279053 | 11.52743 | 88.47257 | 3.769144 | 1.20412 | 88.7419
|  |  |  | 16 | 65.7 | 0.001161015 | 2.188603 | 15.03872 | 84.96128 | 2.285991 | 11.2581 | 88.7419 | 3.780618 | 1.230449 | 88.87717
|  |  | Average [mm] | 17 | 65.6 | 0.001159248 | 2.191939 | 14.90921 | 85.09079 | 2.289476 | 11.12283 | 88.87717 | 3.786381 | 1.255273 | 89.14897
h | 1 | 59.8 | 59.7 | 18 | 65.4 | 0.001155713 | 2.198642 | 14.64899 | 85.35101 | 2.296477 | 10.85103 | 89.14897 | 3.79796 | 1.278754 | 89.28549
| 2 | 59.6 |  | 19 | 65.3 | 0.001153946 | 2.202009 | 14.51829 | 85.48171 | 2.299994 | 10.71451 | 89.28549 | 3.803776 | 1.30103 | 89.42243
| 3 | 59.4 |  | 20 | 65.2 | 0.001152179 | 2.205386 | 14.38718 | 85.61282 | 2.303522 | 10.57757 | 89.42243 | 3.80961 | 1.322219 | 89.55979
| 4 | 60 |  | 21 | 65.1 | 0.001150412 | 2.208774 | 14.25567 | 85.74433 | 2.30706 | 10.44021 | 89.55979 | 3.815462 | 1.342423 | 89.83579
|  |  |  | 22 | 64.9 | 0.001146878 | 2.215581 | 13.99143 | 86.00857 | 2.31417 | 10.16421 | 89.83579 | 3.82722 | 1.361728 | 89.97442
D | 1 | 149.7 | 149.6 | 23 | 64.8 | 0.001145111 | 2.219 | 13.8587 | 86.1413 | 2.317741 | 10.02558 | 89.97442 | 3.833126 | 1.380211 | 90.11349
| 2 | 149.5 |  | 24 | 64.7 | 0.001143343 | 2.222429 | 13.72556 | 86.27444 | 2.321323 | 9.886514 | 90.11349 | 3.839051 | 1.39794 | 90.25298
|  |  |  | 25 | 64.6 | 0.001141576 | 2.22587 | 13.59201 | 86.40799 | 2.324917 | 9.747019 | 90.25298 | 3.844994 | 1.414973 | 90.39291
PARAMETRI |  |  |  | 26 | 64.5 | 0.001139809 | 2.229321 | 13.45805 | 86.54195 | 2.328521 | 9.607092 | 90.39291 | 3.850955 | 1.431364 | 90.39291
|  |  |  | 27 | 64.5 | 0.001139809 | 2.229321 | 13.45805 | 86.54195 | 2.328521 | 9.607092 | 90.39291 | 3.850955 | 1.447158 | 90.53327
C1 | 81.91926 |  |  | 28 | 64.4 | 0.001138042 | 2.232782 | 13.32366 | 86.67634 | 2.332137 | 9.46673 | 90.53327 | 3.856935 | 1.462398 | 90.67407
k | 5.977392 |  |  | 29 | 64.3 | 0.001136275 | 2.236255 | 13.18887 | 86.81113 | 2.335764 | 9.325932 | 90.67407 | 3.862933 | 1.477121 | 90.8153
CDI | 133.7277 |  |  | 30 | 64.2 | 0.001134508 | 2.239738 | 13.05365 | 86.94635 | 2.339402 | 9.184695 | 90.8153 | 3.86895 | 1.491362 | 90.8153
|  |  |  | 31 | 64.2 | 0.001134508 | 2.239738 | 13.05365 | 86.94635 | 2.339402 | 9.184695 | 90.8153 | 3.86895 | 1.50515 | 90.95698
|  |  |  | 32 | 64.1 | 0.001132741 | 2.243232 | 12.918 | 87.082 | 2.343052 | 9.043018 | 90.95698 | 3.874986 | 1.518514 | 91.0991
|  |  |  | 33 | 64 | 0.001130973 | 2.246737 | 12.78194 | 87.21806 | 2.346713 | 8.900897 | 91.0991 | 3.881041 | 1.531479 | 91.0991
|  |  |  | 34 | 64 | 0.001130973 | 2.246737 | 12.78194 | 87.21806 | 2.346713 | 8.900897 | 91.0991 | 3.881041 | 1.544068 | 91.24167
|  |  |  | 35 | 63.9 | 0.001129206 | 2.250253 | 12.64545 | 87.35455 | 2.350385 | 8.758332 | 91.24167 | 3.887114 | 1.556303 | 91.38468
|  |  |  | 36 | 63.8 | 0.001127439 | 2.25378 | 12.50853 | 87.49147 | 2.354069 | 8.61532 | 91.38468 | 3.893207 | 1.568202 | 91.38468
|  |  |  | 37 | 63.8 | 0.001127439 | 2.25378 | 12.50853 | 87.49147 | 2.354069 | 8.61532 | 91.38468 | 3.893207 | 1.579784 | 91.52814
|  |  |  | 38 | 63.7 | 0.001125672 | 2.257318 | 12.37118 | 87.62882 | 2.357765 | 8.471859 | 91.52814 | 3.899319 | 1.591065 | 91.52814
|  |  |  | 39 | 63.7 | 0.001125672 | 2.257318 | 12.37118 | 87.62882 | 2.357765 | 8.471859 | 91.52814 | 3.899319 | 1.60206 | 91.67205
|  |  |  | 40 | 63.6 | 0.001123905 | 2.260868 | 12.2334 | 87.7666 | 2.361472 | 8.327947 | 91.67205 | 3.90545 | 1.612784 | 91.67205
|  |  |  | 41 | 63.6 | 0.001123905 | 2.260868 | 12.2334 | 87.7666 | 2.361472 | 8.327947 | 91.67205 | 3.90545 | 1.623249 | 91.81642
|  |  |  | 42 | 63.5 | 0.001122138 | 2.264428 | 12.09518 | 87.90482 | 2.365191 | 8.183582 | 91.81642 | 3.9116 | 1.633468 | 91.81642
|  |  |  | 43 | 63.5 | 0.001122138 | 2.264428 | 12.09518 | 87.90482 | 2.365191 | 8.183582 | 91.81642 | 3.9116 | 1.643453 | 91.96124
|  |  |  | 44 | 63.4 | 0.00112037 | 2.268 | 11.95653 | 88.04347 | 2.368922 | 8.038761 | 91.96124 | 3.91777 | 1.653213 | 91.96124
|  |  |  | 45 | 63.4 | 0.00112037 | 2.268 | 11.95653 | 88.04347 | 2.368922 | 8.038761 | 91.96124 | 3.91777 | 1.662758 | 92.10652
|  |  |  | 46 | 63.3 | 0.001118603 | 2.271583 | 11.81744 | 88.18256 | 2.372664 | 7.893482 | 92.10652 | 3.923959 | 1.672098 | 92.10652
|  |  |  | 47 | 63.3 | 0.001118603 | 2.271583 | 11.81744 | 88.18256 | 2.372664 | 7.893482 | 92.10652 | 3.923959 | 1.681241 | 92.25226
|  |  |  | 48 | 63.2 | 0.001116836 | 2.275177 | 11.67791 | 88.32209 | 2.376418 | 7.747744 | 92.25226 | 3.930168 | 1.690196 | 92.25226
|  |  |  | 49 | 63.2 | 0.001116836 | 2.275177 | 11.67791 | 88.32209 | 2.376418 | 7.747744 | 92.25226 | 3.930168 | 1.69897 | 92.25226
|  |  |  | 50 | 63.2 | 0.001116836 | 2.275177 | 11.67791 | 88.32209 | 2.376418 | 7.747744 | 92.25226 | 3.930168 | 1.70757 | 92.39846
|  |  |  | 51 | 63.1 | 0.001115069 | 2.278783 | 11.53794 | 88.46206 | 2.380184 | 7.601544 | 92.39846 | 3.936396 | 1.716003 | 92.39846
|  |  |  | 52 | 63.1 | 0.001115069 | 2.278783 | 11.53794 | 88.46206 | 2.380184 | 7.601544 | 92.39846 | 3.936396 | 1.724276 | 92.54512
|  |  |  | 53 | 63 | 0.001113302 | 2.2824 | 11.39752 | 88.60248 | 2.383962 | 7.45488 | 92.54512 | 3.942644 | 1.732394 | 92.54512
|  |  |  | 54 | 63 | 0.001113302 | 2.2824 | 11.39752 | 88.60248 | 2.383962 | 7.45488 | 92.54512 | 3.942644 | 1.740363 | 92.54512
|  |  |  | 55 | 63 | 0.001113302 | 2.2824 | 11.39752 | 88.60248 | 2.383962 | 7.45488 | 92.54512 | 3.942644 | 1.748188 | 92.69225
|  |  |  | 56 | 62.9 | 0.001111535 | 2.286028 | 11.25666 | 88.74334 | 2.387752 | 7.307749 | 92.69225 | 3.948912 | 1.755875 | 92.69225
|  |  |  | 57 | 62.9 | 0.001111535 | 2.286028 | 11.25666 | 88.74334 | 2.387752 | 7.307749 | 92.69225 | 3.948912 | 1.763428 | 92.69225
|  |  |  | 58 | 62.9 | 0.001111535 | 2.286028 | 11.25666 | 88.74334 | 2.387752 | 7.307749 | 92.69225 | 3.948912 | 1.770852 | 92.83985
|  |  |  | 59 | 62.8 | 0.001109768 | 2.289669 | 11.11535 | 88.88465 | 2.391555 | 7.16015 | 92.83985 | 3.955201 | 1.778151 | 92.83985
|  |  |  | 60 | 62.8 | 0.001109768 | 2.289669 | 11.11535 | 88.88465 | 2.391555 | 7.16015 | 92.83985 | 3.955201 | 1.78533 | 92.83985
|  |  |  | 61 | 62.8 | 0.001109768 | 2.289669 | 11.11535 | 88.88465 | 2.391555 | 7.16015 | 92.83985 | 3.955201 | 1.792392 | 92.98792
|  |  |  | 62 | 62.7 | 0.001108 | 2.29332 | 10.97359 | 89.02641 | 2.395369 | 7.01208 | 92.98792 | 3.961509 | 1.799341 | 92.98792
|  |  |  | 63 | 62.7 | 0.001108 | 2.29332 | 10.97359 | 89.02641 | 2.395369 | 7.01208 | 92.98792 | 3.961509 | 1.80618 | 92.98792
|  |  |  | 64 | 62.7 | 0.001108 | 2.29332 | 10.97359 | 89.02641 | 2.395369 | 7.01208 | 92.98792 | 3.961509 | 1.812913 | 92.98792
|  |  |  | 65 | 62.7 | 0.001108 | 2.29332 | 10.97359 | 89.02641 | 2.395369 | 7.01208 | 92.98792 | 3.961509 | 1.819544 | 93.13646
|  |  |  | 66 | 62.6 | 0.001106233 | 2.296984 | 10.83137 | 89.16863 | 2.399195 | 6.863537 | 93.13646 | 3.967837 | 1.826075 | 93.13646
|  |  |  | 67 | 62.6 | 0.001106233 | 2.296984 | 10.83137 | 89.16863 | 2.399195 | 6.863537 | 93.13646 | 3.967837 | 1.832509 | 93.13646
|  |  |  | 68 | 62.6 | 0.001106233 | 2.296984 | 10.83137 | 89.16863 | 2.399195 | 6.863537 | 93.13646 | 3.967837 | 1.838849 | 93.28548
|  |  |  | 69 | 62.5 | 0.001104466 | 2.300659 | 10.6887 | 89.3113 | 2.403034 | 6.714519 | 93.28548 | 3.974185 | 1.845098 | 93.28548
|  |  |  | 70 | 62.5 | 0.001104466 | 2.300659 | 10.6887 | 89.3113 | 2.403034 | 6.714519 | 93.28548 | 3.974185 | 1.851258 | 93.28548
|  |  |  | 71 | 62.5 | 0.001104466 | 2.300659 | 10.6887 | 89.3113 | 2.403034 | 6.714519 | 93.28548 | 3.974185 | 1.857332 | 93.28548
|  |  |  | 72 | 62.5 | 0.001104466 | 2.300659 | 10.6887 | 89.3113 | 2.403034 | 6.714519 | 93.28548 | 3.974185 | 1.863323 | 93.43498
|  |  |  | 73 | 62.4 | 0.001102699 | 2.304346 | 10.54558 | 89.45442 | 2.406885 | 6.565023 | 93.43498 | 3.980554 | 1.869232 | 93.43498
|  |  |  | 74 | 62.4 | 0.001102699 | 2.304346 | 10.54558 | 89.45442 | 2.406885 | 6.565023 | 93.43498 | 3.980554 | 1.875061 | 93.43498
|  |  |  | 75 | 62.4 | 0.001102699 | 2.304346 | 10.54558 | 89.45442 | 2.406885 | 6.565023 | 93.43498 | 3.980554 | 1.880814 | 93.43498
|  |  |  | 76 | 62.4 | 0.001102699 | 2.304346 | 10.54558 | 89.45442 | 2.406885 | 6.565023 | 93.43498 | 3.980554 | 1.886491 | 93.58495
|  |  |  | 77 | 62.3 | 0.001100932 | 2.308045 | 10.40199 | 89.59801 | 2.410748 | 6.415047 | 93.58495 | 3.986944 | 1.892095 | 93.58495
|  |  |  | 78 | 62.3 | 0.001100932 | 2.308045 | 10.40199 | 89.59801 | 2.410748 | 6.415047 | 93.58495 | 3.986944 | 1.897627 | 93.58495
|  |  |  | 79 | 62.3 | 0.001100932 | 2.308045 | 10.40199 | 89.59801 | 2.410748 | 6.415047 | 93.58495 | 3.986944 | 1.90309 | 93.58495
|  |  |  | 80 | 62.3 | 0.001100932 | 2.308045 | 10.40199 | 89.59801 | 2.410748 | 6.415047 | 93.58495 | 3.986944 | 1.908485 | 93.58495
|  |  |  | 81 | 62.3 | 0.001100932 | 2.308045 | 10.40199 | 89.59801 | 2.410748 | 6.415047 | 93.58495 | 3.986944 | 1.913814 | 93.73541
|  |  |  | 82 | 62.2 | 0.001099165 | 2.311755 | 10.25794 | 89.74206 | 2.414624 | 6.264589 | 93.73541 | 3.993354 | 1.919078 | 93.73541
|  |  |  | 83 | 62.2 | 0.001099165 | 2.311755 | 10.25794 | 89.74206 | 2.414624 | 6.264589 | 93.73541 | 3.993354 | 1.924279 | 93.73541
|  |  |  | 84 | 62.2 | 0.001099165 | 2.311755 | 10.25794 | 89.74206 | 2.414624 | 6.264589 | 93.73541 | 3.993354 | 1.929419 | 93.73541
|  |  |  | 85 | 62.2 | 0.001099165 | 2.311755 | 10.25794 | 89.74206 | 2.414624 | 6.264589 | 93.73541 | 3.993354 | 1.934498 | 93.73541
|  |  |  | 86 | 62.2 | 0.001099165 | 2.311755 | 10.25794 | 89.74206 | 2.414624 | 6.264589 | 93.73541 | 3.993354 | 1.939519 | 93.88635
|  |  |  | 87 | 62.1 | 0.001097398 | 2.315478 | 10.11343 | 89.88657 | 2.418512 | 6.113646 | 93.88635 | 3.999784 | 1.944483 | 93.88635
|  |  |  | 88 | 62.1 | 0.001097398 | 2.315478 | 10.11343 | 89.88657 | 2.418512 | 6.113646 | 93.88635 | 3.999784 | 1.94939 | 93.88635
|  |  |  | 89 | 62.1 | 0.001097398 | 2.315478 | 10.11343 | 89.88657 | 2.418512 | 6.113646 | 93.88635 | 3.999784 | 1.954243 | 93.88635
|  |  |  | 90 | 62.1 | 0.001097398 | 2.315478 | 10.11343 | 89.88657 | 2.418512 | 6.113646 | 93.88635 | 3.999784 | 1.959041 | 93.88635
|  |  |  | 91 | 62.1 | 0.001097398 | 2.315478 | 10.11343 | 89.88657 | 2.418512 | 6.113646 | 93.88635 | 3.999784 | 1.963788 | 94.03778
|  |  |  | 92 | 62 | 0.00109563 | 2.319213 | 9.968452 | 90.03155 | 2.422413 | 5.962217 | 94.03778 | 4.006235 | 1.968483 | 94.03778
|  |  |  | 93 | 62 | 0.00109563 | 2.319213 | 9.968452 | 90.03155 | 2.422413 | 5.962217 | 94.03778 | 4.006235 | 1.973128 | 94.03778
|  |  |  | 94 | 62 | 0.00109563 | 2.319213 | 9.968452 | 90.03155 | 2.422413 | 5.962217 | 94.03778 | 4.006235 | 1.977724 | 94.03778
|  |  |  | 95 | 62 | 0.00109563 | 2.319213 | 9.968452 | 90.03155 | 2.422413 | 5.962217 | 94.03778 | 4.006235 | 1.982271 | 94.03778
|  |  |  | 96 | 62 | 0.00109563 | 2.319213 | 9.968452 | 90.03155 | 2.422413 | 5.962217 | 94.03778 | 4.006235 | 1.986772 | 94.1897
|  |  |  | 97 | 61.9 | 0.001093863 | 2.322959 | 9.823005 | 90.17699 | 2.426327 | 5.810298 | 94.1897 | 4.012707 | 1.991226 | 94.1897
|  |  |  | 98 | 61.9 | 0.001093863 | 2.322959 | 9.823005 | 90.17699 | 2.426327 | 5.810298 | 94.1897 | 4.012707 | 1.995635 | 94.1897
|  |  |  | 99 | 61.9 | 0.001093863 | 2.322959 | 9.823005 | 90.17699 | 2.426327 | 5.810298 | 94.1897 | 4.012707 | 2 | 94.1897
|  |  |  | 100 | 61.9 | 0.001093863 | 2.322959 | 9.823005 | 90.17699 | 2.426327 | 5.810298 | 94.1897 | 4.012707 | 2.004321 | 94.1897
|  |  |  | 101 | 61.9 | 0.001093863 | 2.322959 | 9.823005 | 90.17699 | 2.426327 | 5.810298 | 94.1897 | 4.012707 | 2.0086 | 94.1897
|  |  |  | 102 | 61.9 | 0.001093863 | 2.322959 | 9.823005 | 90.17699 | 2.426327 | 5.810298 | 94.1897 | 4.012707 | 2.012837 | 94.34211
|  |  |  | 103 | 61.8 | 0.001092096 | 2.326718 | 9.677088 | 90.32291 | 2.430253 | 5.657887 | 94.34211 | 4.019201 | 2.017033 | 94.34211
|  |  |  | 104 | 61.8 | 0.001092096 | 2.326718 | 9.677088 | 90.32291 | 2.430253 | 5.657887 | 94.34211 | 4.019201 | 2.021189 | 94.34211
|  |  |  | 105 | 61.8 | 0.001092096 | 2.326718 | 9.677088 | 90.32291 | 2.430253 | 5.657887 | 94.34211 | 4.019201 | 2.025306 | 94.34211
|  |  |  | 106 | 61.8 | 0.001092096 | 2.326718 | 9.677088 | 90.32291 | 2.430253 | 5.657887 | 94.34211 | 4.019201 | 2.029384 | 94.34211
|  |  |  | 107 | 61.8 | 0.001092096 | 2.326718 | 9.677088 | 90.32291 | 2.430253 | 5.657887 | 94.34211 | 4.019201 | 2.033424 | 94.34211
|  |  |  | 108 | 61.8 | 0.001092096 | 2.326718 | 9.677088 | 90.32291 | 2.430253 | 5.657887 | 94.34211 | 4.019201 | 2.037426 | 94.34211
|  |  |  | 109 | 61.8 | 0.001092096 | 2.326718 | 9.677088 | 90.32291 | 2.430253 | 5.657887 | 94.34211 | 4.019201 | 2.041393 | 94.49502
|  |  |  | 110 | 61.7 | 0.001090329 | 2.330489 | 9.530697 | 90.4693 | 2.434192 | 5.504983 | 94.49502 | 4.025715 | 2.045323 | 94.49502
|  |  |  | 111 | 61.7 | 0.001090329 | 2.330489 | 9.530697 | 90.4693 | 2.434192 | 5.504983 | 94.49502 | 4.025715 | 2.049218 | 94.49502
|  |  |  | 112 | 61.7 | 0.001090329 | 2.330489 | 9.530697 | 90.4693 | 2.434192 | 5.504983 | 94.49502 | 4.025715 | 2.053078 | 94.49502
|  |  |  | 113 | 61.7 | 0.001090329 | 2.330489 | 9.530697 | 90.4693 | 2.434192 | 5.504983 | 94.49502 | 4.025715 | 2.056905 | 94.49502
|  |  |  | 114 | 61.7 | 0.001090329 | 2.330489 | 9.530697 | 90.4693 | 2.434192 | 5.504983 | 94.49502 | 4.025715 | 2.060698 | 94.49502
|  |  |  | 115 | 61.7 | 0.001090329 | 2.330489 | 9.530697 | 90.4693 | 2.434192 | 5.504983 | 94.49502 | 4.025715 | 2.064458 | 94.49502
|  |  |  | 116 | 61.7 | 0.001090329 | 2.330489 | 9.530697 | 90.4693 | 2.434192 | 5.504983 | 94.49502 | 4.025715 | 2.068186 | 94.64842
|  |  |  | 117 | 61.6 | 0.001088562 | 2.334272 | 9.383832 | 90.61617 | 2.438143 | 5.351582 | 94.64842 | 4.03225 | 2.071882 | 94.64842
|  |  |  | 118 | 61.6 | 0.001088562 | 2.334272 | 9.383832 | 90.61617 | 2.438143 | 5.351582 | 94.64842 | 4.03225 | 2.075547 | 94.64842
|  |  |  | 119 | 61.6 | 0.001088562 | 2.334272 | 9.383832 | 90.61617 | 2.438143 | 5.351582 | 94.64842 | 4.03225 | 2.079181 | 94.64842
|  |  |  | 120 | 61.6 | 0.001088562 | 2.334272 | 9.383832 | 90.61617 | 2.438143 | 5.351582 | 94.64842 | 4.03225 | 2.082785 | 94.64842
|  |  |  | 121 | 61.6 | 0.001088562 | 2.334272 | 9.383832 | 90.61617 | 2.438143 | 5.351582 | 94.64842 | 4.03225 | 2.08636 | 94.64842
|  |  |  | 122 | 61.6 | 0.001088562 | 2.334272 | 9.383832 | 90.61617 | 2.438143 | 5.351582 | 94.64842 | 4.03225 | 2.089905 | 94.64842
|  |  |  | 123 | 61.6 | 0.001088562 | 2.334272 | 9.383832 | 90.61617 | 2.438143 | 5.351582 | 94.64842 | 4.03225 | 2.093422 | 94.80232
|  |  |  | 124 | 61.5 | 0.001086795 | 2.338068 | 9.236488 | 90.76351 | 2.442108 | 5.197682 | 94.80232 | 4.038806 | 2.09691 | 94.80232
|  |  |  | 125 | 61.5 | 0.001086795 | 2.338068 | 9.236488 | 90.76351 | 2.442108 | 5.197682 | 94.80232 | 4.038806 | 2.100371 | 94.80232
|  |  |  | 126 | 61.5 | 0.001086795 | 2.338068 | 9.236488 | 90.76351 | 2.442108 | 5.197682 | 94.80232 | 4.038806 | 2.103804 | 94.80232
|  |  |  | 127 | 61.5 | 0.001086795 | 2.338068 | 9.236488 | 90.76351 | 2.442108 | 5.197682 | 94.80232 | 4.038806 | 2.10721 | 94.80232
|  |  |  | 128 | 61.5 | 0.001086795 | 2.338068 | 9.236488 | 90.76351 | 2.442108 | 5.197682 | 94.80232 | 4.038806 | 2.11059 | 94.80232
|  |  |  | 129 | 61.5 | 0.001086795 | 2.338068 | 9.236488 | 90.76351 | 2.442108 | 5.197682 | 94.80232 | 4.038806 | 2.113943 | 94.80232
|  |  |  | 130 | 61.5 | 0.001086795 | 2.338068 | 9.236488 | 90.76351 | 2.442108 | 5.197682 | 94.80232 | 4.038806 | 2.117271 | 94.80232
|  |  |  | 131 | 61.5 | 0.001086795 | 2.338068 | 9.236488 | 90.76351 | 2.442108 | 5.197682 | 94.80232 | 4.038806 | 2.120574 | 94.95672
|  |  |  | 132 | 61.4 | 0.001085028 | 2.341876 | 9.088665 | 90.91134 | 2.446085 | 5.043281 | 94.95672 | 4.045384 | 2.123852 | 94.95672
|  |  |  | 133 | 61.4 | 0.001085028 | 2.341876 | 9.088665 | 90.91134 | 2.446085 | 5.043281 | 94.95672 | 4.045384 | 2.127105 | 94.95672
|  |  |  | 134 | 61.4 | 0.001085028 | 2.341876 | 9.088665 | 90.91134 | 2.446085 | 5.043281 | 94.95672 | 4.045384 | 2.130334 | 94.95672
|  |  |  | 135 | 61.4 | 0.001085028 | 2.341876 | 9.088665 | 90.91134 | 2.446085 | 5.043281 | 94.95672 | 4.045384 | 2.133539 | 94.95672
|  |  |  | 136 | 61.4 | 0.001085028 | 2.341876 | 9.088665 | 90.91134 | 2.446085 | 5.043281 | 94.95672 | 4.045384 | 2.136721 | 94.95672
|  |  |  | 137 | 61.4 | 0.001085028 | 2.341876 | 9.088665 | 90.91134 | 2.446085 | 5.043281 | 94.95672 | 4.045384 | 2.139879 | 94.95672
|  |  |  | 138 | 61.4 | 0.001085028 | 2.341876 | 9.088665 | 90.91134 | 2.446085 | 5.043281 | 94.95672 | 4.045384 | 2.143015 | 94.95672
|  |  |  | 139 | 61.4 | 0.001085028 | 2.341876 | 9.088665 | 90.91134 | 2.446085 | 5.043281 | 94.95672 | 4.045384 | 2.146128 | 94.95672
|  |  |  | 140 | 61.4 | 0.001085028 | 2.341876 | 9.088665 | 90.91134 | 2.446085 | 5.043281 | 94.95672 | 4.045384 | 2.149219 | 95.11162
|  |  |  | 141 | 61.3 | 0.00108326 | 2.345696 | 8.940359 | 91.05964 | 2.450075 | 4.888376 | 95.11162 | 4.051984 | 2.152288 | 95.11162
|  |  |  | 142 | 61.3 | 0.00108326 | 2.345696 | 8.940359 | 91.05964 | 2.450075 | 4.888376 | 95.11162 | 4.051984 | 2.155336 | 95.11162
|  |  |  | 143 | 61.3 | 0.00108326 | 2.345696 | 8.940359 | 91.05964 | 2.450075 | 4.888376 | 95.11162 | 4.051984 | 2.158362 | 95.11162
|  |  |  | 144 | 61.3 | 0.00108326 | 2.345696 | 8.940359 | 91.05964 | 2.450075 | 4.888376 | 95.11162 | 4.051984 | 2.161368 | 95.11162
|  |  |  | 145 | 61.3 | 0.00108326 | 2.345696 | 8.940359 | 91.05964 | 2.450075 | 4.888376 | 95.11162 | 4.051984 | 2.164353 | 95.11162
|  |  |  | 146 | 61.3 | 0.00108326 | 2.345696 | 8.940359 | 91.05964 | 2.450075 | 4.888376 | 95.11162 | 4.051984 | 2.167317 | 95.11162
|  |  |  | 147 | 61.3 | 0.00108326 | 2.345696 | 8.940359 | 91.05964 | 2.450075 | 4.888376 | 95.11162 | 4.051984 | 2.170262 | 95.11162
|  |  |  | 148 | 61.3 | 0.00108326 | 2.345696 | 8.940359 | 91.05964 | 2.450075 | 4.888376 | 95.11162 | 4.051984 | 2.173186 | 95.11162
|  |  |  | 149 | 61.3 | 0.00108326 | 2.345696 | 8.940359 | 91.05964 | 2.450075 | 4.888376 | 95.11162 | 4.051984 | 2.176091 | 95.11162
|  |  |  | 150 | 61.3 | 0.00108326 | 2.345696 | 8.940359 | 91.05964 | 2.450075 | 4.888376 | 95.11162 | 4.051984 | 2.178977 | 95.26704
|  |  |  | 151 | 61.2 | 0.001081493 | 2.349529 | 8.791569 | 91.20843 | 2.454079 | 4.732965 | 95.26704 | 4.058604 | 2.181844 | 95.26704
|  |  |  | 152 | 61.2 | 0.001081493 | 2.349529 | 8.791569 | 91.20843 | 2.454079 | 4.732965 | 95.26704 | 4.058604 | 2.184691 | 95.26704
|  |  |  | 153 | 61.2 | 0.001081493 | 2.349529 | 8.791569 | 91.20843 | 2.454079 | 4.732965 | 95.26704 | 4.058604 | 2.187521 | 95.26704
|  |  |  | 154 | 61.2 | 0.001081493 | 2.349529 | 8.791569 | 91.20843 | 2.454079 | 4.732965 | 95.26704 | 4.058604 | 2.190332 | 95.26704
|  |  |  | 155 | 61.2 | 0.001081493 | 2.349529 | 8.791569 | 91.20843 | 2.454079 | 4.732965 | 95.26704 | 4.058604 | 2.193125 | 95.26704
|  |  |  | 156 | 61.2 | 0.001081493 | 2.349529 | 8.791569 | 91.20843 | 2.454079 | 4.732965 | 95.26704 | 4.058604 | 2.1959 | 95.26704
|  |  |  | 157 | 61.2 | 0.001081493 | 2.349529 | 8.791569 | 91.20843 | 2.454079 | 4.732965 | 95.26704 | 4.058604 | 2.198657 | 95.26704
|  |  |  | 158 | 61.2 | 0.001081493 | 2.349529 | 8.791569 | 91.20843 | 2.454079 | 4.732965 | 95.26704 | 4.058604 | 2.201397 | 95.26704
|  |  |  | 159 | 61.2 | 0.001081493 | 2.349529 | 8.791569 | 91.20843 | 2.454079 | 4.732965 | 95.26704 | 4.058604 | 2.20412 | 95.26704
|  |  |  | 160 | 61.2 | 0.001081493 | 2.349529 | 8.791569 | 91.20843 | 2.454079 | 4.732965 | 95.26704 | 4.058604 | 2.206826 | 95.26704
|  |  |  | 161 | 61.2 | 0.001081493 | 2.349529 | 8.791569 | 91.20843 | 2.454079 | 4.732965 | 95.26704 | 4.058604 | 2.209515 | 95.42296
|  |  |  | 162 | 61.1 | 0.001079726 | 2.353375 | 8.642292 | 91.35771 | 2.458095 | 4.577045 | 95.42296 | 4.065247 | 2.212188 | 95.42296
|  |  |  | 163 | 61.1 | 0.001079726 | 2.353375 | 8.642292 | 91.35771 | 2.458095 | 4.577045 | 95.42296 | 4.065247 | 2.214844 | 95.42296
|  |  |  | 164 | 61.1 | 0.001079726 | 2.353375 | 8.642292 | 91.35771 | 2.458095 | 4.577045 | 95.42296 | 4.065247 | 2.217484 | 95.42296
|  |  |  | 165 | 61.1 | 0.001079726 | 2.353375 | 8.642292 | 91.35771 | 2.458095 | 4.577045 | 95.42296 | 4.065247 | 2.220108 | 95.42296
|  |  |  | 166 | 61.1 | 0.001079726 | 2.353375 | 8.642292 | 91.35771 | 2.458095 | 4.577045 | 95.42296 | 4.065247 | 2.222716 | 95.42296
|  |  |  | 167 | 61.1 | 0.001079726 | 2.353375 | 8.642292 | 91.35771 | 2.458095 | 4.577045 | 95.42296 | 4.065247 | 2.225309 | 95.42296
|  |  |  | 168 | 61.1 | 0.001079726 | 2.353375 | 8.642292 | 91.35771 | 2.458095 | 4.577045 | 95.42296 | 4.065247 | 2.227887 | 95.42296
|  |  |  | 169 | 61.1 | 0.001079726 | 2.353375 | 8.642292 | 91.35771 | 2.458095 | 4.577045 | 95.42296 | 4.065247 | 2.230449 | 95.42296
|  |  |  | 170 | 61.1 | 0.001079726 | 2.353375 | 8.642292 | 91.35771 | 2.458095 | 4.577045 | 95.42296 | 4.065247 | 2.232996 | 95.42296
|  |  |  | 171 | 61.1 | 0.001079726 | 2.353375 | 8.642292 | 91.35771 | 2.458095 | 4.577045 | 95.42296 | 4.065247 | 2.235528 | 95.42296
|  |  |  | 172 | 61.1 | 0.001079726 | 2.353375 | 8.642292 | 91.35771 | 2.458095 | 4.577045 | 95.42296 | 4.065247 | 2.238046 | 95.42296
|  |  |  | 173 | 61.1 | 0.001079726 | 2.353375 | 8.642292 | 91.35771 | 2.458095 | 4.577045 | 95.42296 | 4.065247 | 2.240549 | 95.57939
|  |  |  | 174 | 61 | 0.001077959 | 2.357233 | 8.492525 | 91.50748 | 2.462125 | 4.420614 | 95.57939 | 4.071911 | 2.243038 | 95.57939
|  |  |  | 175 | 61 | 0.001077959 | 2.357233 | 8.492525 | 91.50748 | 2.462125 | 4.420614 | 95.57939 | 4.071911 | 2.245513 | 95.57939
|  |  |  | 176 | 61 | 0.001077959 | 2.357233 | 8.492525 | 91.50748 | 2.462125 | 4.420614 | 95.57939 | 4.071911 | 2.247973 | 95.57939
|  |  |  | 177 | 61 | 0.001077959 | 2.357233 | 8.492525 | 91.50748 | 2.462125 | 4.420614 | 95.57939 | 4.071911 | 2.25042 | 95.57939
|  |  |  | 178 | 61 | 0.001077959 | 2.357233 | 8.492525 | 91.50748 | 2.462125 | 4.420614 | 95.57939 | 4.071911 | 2.252853 | 95.57939
|  |  |  | 179 | 61 | 0.001077959 | 2.357233 | 8.492525 | 91.50748 | 2.462125 | 4.420614 | 95.57939 | 4.071911 | 2.255273 | 95.57939
|  |  |  | 180 | 61 | 0.001077959 | 2.357233 | 8.492525 | 91.50748 | 2.462125 | 4.420614 | 95.57939 | 4.071911 | 2.257679 | 95.57939
|  |  |  | 181 | 61 | 0.001077959 | 2.357233 | 8.492525 | 91.50748 | 2.462125 | 4.420614 | 95.57939 | 4.071911 | 2.260071 | 95.57939
|  |  |  | 182 | 61 | 0.001077959 | 2.357233 | 8.492525 | 91.50748 | 2.462125 | 4.420614 | 95.57939 | 4.071911 | 2.262451 | 95.57939
|  |  |  | 183 | 61 | 0.001077959 | 2.357233 | 8.492525 | 91.50748 | 2.462125 | 4.420614 | 95.57939 | 4.071911 | 2.264818 | 95.57939
|  |  |  | 184 | 61 | 0.001077959 | 2.357233 | 8.492525 | 91.50748 | 2.462125 | 4.420614 | 95.57939 | 4.071911 | 2.267172 | 95.57939
|  |  |  | 185 | 61 | 0.001077959 | 2.357233 | 8.492525 | 91.50748 | 2.462125 | 4.420614 | 95.57939 | 4.071911 | 2.269513 | 95.57939
|  |  |  | 186 | 61 | 0.001077959 | 2.357233 | 8.492525 | 91.50748 | 2.462125 | 4.420614 | 95.57939 | 4.071911 | 2.271842 | 95.73633
|  |  |  | 187 | 60.9 | 0.001076192 | 2.361103 | 8.342266 | 91.65773 | 2.466168 | 4.263669 | 95.73633 | 4.078598 | 2.274158 | 95.73633
|  |  |  | 188 | 60.9 | 0.001076192 | 2.361103 | 8.342266 | 91.65773 | 2.466168 | 4.263669 | 95.73633 | 4.078598 | 2.276462 | 95.73633
|  |  |  | 189 | 60.9 | 0.001076192 | 2.361103 | 8.342266 | 91.65773 | 2.466168 | 4.263669 | 95.73633 | 4.078598 | 2.278754 | 95.73633
|  |  |  | 190 | 60.9 | 0.001076192 | 2.361103 | 8.342266 | 91.65773 | 2.466168 | 4.263669 | 95.73633 | 4.078598 | 2.281033 | 95.73633
|  |  |  | 191 | 60.9 | 0.001076192 | 2.361103 | 8.342266 | 91.65773 | 2.466168 | 4.263669 | 95.73633 | 4.078598 | 2.283301 | 95.73633
|  |  |  | 192 | 60.9 | 0.001076192 | 2.361103 | 8.342266 | 91.65773 | 2.466168 | 4.263669 | 95.73633 | 4.078598 | 2.285557 | 95.73633
|  |  |  | 193 | 60.9 | 0.001076192 | 2.361103 | 8.342266 | 91.65773 | 2.466168 | 4.263669 | 95.73633 | 4.078598 | 2.287802 | 95.73633
|  |  |  | 194 | 60.9 | 0.001076192 | 2.361103 | 8.342266 | 91.65773 | 2.466168 | 4.263669 | 95.73633 | 4.078598 | 2.290035 | 95.73633
|  |  |  | 195 | 60.9 | 0.001076192 | 2.361103 | 8.342266 | 91.65773 | 2.466168 | 4.263669 | 95.73633 | 4.078598 | 2.292256 | 95.73633
|  |  |  | 196 | 60.9 | 0.001076192 | 2.361103 | 8.342266 | 91.65773 | 2.466168 | 4.263669 | 95.73633 | 4.078598 | 2.294466 | 95.73633
|  |  |  | 197 | 60.9 | 0.001076192 | 2.361103 | 8.342266 | 91.65773 | 2.466168 | 4.263669 | 95.73633 | 4.078598 | 2.296665 | 95.73633
|  |  |  | 198 | 60.9 | 0.001076192 | 2.361103 | 8.342266 | 91.65773 | 2.466168 | 4.263669 | 95.73633 | 4.078598 | 2.298853 | 95.73633
|  |  |  | 199 | 60.9 | 0.001076192 | 2.361103 | 8.342266 | 91.65773 | 2.466168 | 4.263669 | 95.73633 | 4.078598 | 2.30103 | 95.73633
|  |  |  | 200 | 60.9 | 0.001076192 | 2.361103 | 8.342266 | 91.65773 | 2.466168 | 4.263669 | 95.73633 | 4.078598 | 2.303196 | 95.89379
|  |  |  | 201 | 60.8 | 0.001074425 | 2.364987 | 8.191514 | 91.80849 | 2.470224 | 4.106208 | 95.89379 | 4.085306 | 2.305351 | 95.89379
|  |  |  | 202 | 60.8 | 0.001074425 | 2.364987 | 8.191514 | 91.80849 | 2.470224 | 4.106208 | 95.89379 | 4.085306 | 2.307496 | 95.89379
|  |  |  | 203 | 60.8 | 0.001074425 | 2.364987 | 8.191514 | 91.80849 | 2.470224 | 4.106208 | 95.89379 | 4.085306 | 2.30963 | 95.89379
|  |  |  | 204 | 60.8 | 0.001074425 | 2.364987 | 8.191514 | 91.80849 | 2.470224 | 4.106208 | 95.89379 | 4.085306 | 2.311754 | 95.89379
|  |  |  | 205 | 60.8 | 0.001074425 | 2.364987 | 8.191514 | 91.80849 | 2.470224 | 4.106208 | 95.89379 | 4.085306 | 2.313867 | 95.89379
|  |  |  | 206 | 60.8 | 0.001074425 | 2.364987 | 8.191514 | 91.80849 | 2.470224 | 4.106208 | 95.89379 | 4.085306 | 2.31597 | 95.89379
|  |  |  | 207 | 60.8 | 0.001074425 | 2.364987 | 8.191514 | 91.80849 | 2.470224 | 4.106208 | 95.89379 | 4.085306 | 2.318063 | 95.89379
|  |  |  | 208 | 60.8 | 0.001074425 | 2.364987 | 8.191514 | 91.80849 | 2.470224 | 4.106208 | 95.89379 | 4.085306 | 2.320146 | 95.89379
|  |  |  | 209 | 60.8 | 0.001074425 | 2.364987 | 8.191514 | 91.80849 | 2.470224 | 4.106208 | 95.89379 | 4.085306 | 2.322219 | 95.89379
|  |  |  | 210 | 60.8 | 0.001074425 | 2.364987 | 8.191514 | 91.80849 | 2.470224 | 4.106208 | 95.89379 | 4.085306 | 2.324282 | 95.89379
|  |  |  | 211 | 60.8 | 0.001074425 | 2.364987 | 8.191514 | 91.80849 | 2.470224 | 4.106208 | 95.89379 | 4.085306 | 2.326336 | 95.89379
|  |  |  | 212 | 60.8 | 0.001074425 | 2.364987 | 8.191514 | 91.80849 | 2.470224 | 4.106208 | 95.89379 | 4.085306 | 2.32838 | 95.89379
|  |  |  | 213 | 60.8 | 0.001074425 | 2.364987 | 8.191514 | 91.80849 | 2.470224 | 4.106208 | 95.89379 | 4.085306 | 2.330414 | 95.89379
|  |  |  | 214 | 60.8 | 0.001074425 | 2.364987 | 8.191514 | 91.80849 | 2.470224 | 4.106208 | 95.89379 | 4.085306 | 2.332438 | 95.89379
|  |  |  | 215 | 60.8 | 0.001074425 | 2.364987 | 8.191514 | 91.80849 | 2.470224 | 4.106208 | 95.89379 | 4.085306 | 2.334454 | 95.89379
|  |  |  | 216 | 60.8 | 0.001074425 | 2.364987 | 8.191514 | 91.80849 | 2.470224 | 4.106208 | 95.89379 | 4.085306 | 2.33646 | 95.89379
|  |  |  | 217 | 60.8 | 0.001074425 | 2.364987 | 8.191514 | 91.80849 | 2.470224 | 4.106208 | 95.89379 | 4.085306 | 2.338456 | 96.05177
|  |  |  | 218 | 60.7 | 0.001072658 | 2.368883 | 8.040264 | 91.95974 | 2.474294 | 3.948228 | 96.05177 | 4.092036 | 2.340444 | 96.05177
|  |  |  | 219 | 60.7 | 0.001072658 | 2.368883 | 8.040264 | 91.95974 | 2.474294 | 3.948228 | 96.05177 | 4.092036 | 2.342423 | 96.05177
|  |  |  | 220 | 60.7 | 0.001072658 | 2.368883 | 8.040264 | 91.95974 | 2.474294 | 3.948228 | 96.05177 | 4.092036 | 2.344392 | 96.05177
|  |  |  | 221 | 60.7 | 0.001072658 | 2.368883 | 8.040264 | 91.95974 | 2.474294 | 3.948228 | 96.05177 | 4.092036 | 2.346353 | 96.05177
|  |  |  | 222 | 60.7 | 0.001072658 | 2.368883 | 8.040264 | 91.95974 | 2.474294 | 3.948228 | 96.05177 | 4.092036 | 2.348305 | 96.05177
|  |  |  | 223 | 60.7 | 0.001072658 | 2.368883 | 8.040264 | 91.95974 | 2.474294 | 3.948228 | 96.05177 | 4.092036 | 2.350248 | 96.05177
|  |  |  | 224 | 60.7 | 0.001072658 | 2.368883 | 8.040264 | 91.95974 | 2.474294 | 3.948228 | 96.05177 | 4.092036 | 2.352183 | 96.05177
|  |  |  | 225 | 60.7 | 0.001072658 | 2.368883 | 8.040264 | 91.95974 | 2.474294 | 3.948228 | 96.05177 | 4.092036 | 2.354108 | 96.05177
|  |  |  | 226 | 60.7 | 0.001072658 | 2.368883 | 8.040264 | 91.95974 | 2.474294 | 3.948228 | 96.05177 | 4.092036 | 2.356026 | 96.05177
|  |  |  | 227 | 60.7 | 0.001072658 | 2.368883 | 8.040264 | 91.95974 | 2.474294 | 3.948228 | 96.05177 | 4.092036 | 2.357935 | 96.05177
|  |  |  | 228 | 60.7 | 0.001072658 | 2.368883 | 8.040264 | 91.95974 | 2.474294 | 3.948228 | 96.05177 | 4.092036 | 2.359835 | 96.05177
|  |  |  | 229 | 60.7 | 0.001072658 | 2.368883 | 8.040264 | 91.95974 | 2.474294 | 3.948228 | 96.05177 | 4.092036 | 2.361728 | 96.05177
|  |  |  | 230 | 60.7 | 0.001072658 | 2.368883 | 8.040264 | 91.95974 | 2.474294 | 3.948228 | 96.05177 | 4.092036 | 2.363612 | 96.05177
|  |  |  | 231 | 60.7 | 0.001072658 | 2.368883 | 8.040264 | 91.95974 | 2.474294 | 3.948228 | 96.05177 | 4.092036 | 2.365488 | 96.05177
|  |  |  | 232 | 60.7 | 0.001072658 | 2.368883 | 8.040264 | 91.95974 | 2.474294 | 3.948228 | 96.05177 | 4.092036 | 2.367356 | 96.05177
|  |  |  | 233 | 60.7 | 0.001072658 | 2.368883 | 8.040264 | 91.95974 | 2.474294 | 3.948228 | 96.05177 | 4.092036 | 2.369216 | 96.05177
|  |  |  | 234 | 60.7 | 0.001072658 | 2.368883 | 8.040264 | 91.95974 | 2.474294 | 3.948228 | 96.05177 | 4.092036 | 2.371068 | 96.21027
|  |  |  | 235 | 60.6 | 0.00107089 | 2.372792 | 7.888515 | 92.11148 | 2.478377 | 3.789727 | 96.21027 | 4.098789 | 2.372912 | 96.21027
|  |  |  | 236 | 60.6 | 0.00107089 | 2.372792 | 7.888515 | 92.11148 | 2.478377 | 3.789727 | 96.21027 | 4.098789 | 2.374748 | 96.21027
|  |  |  | 237 | 60.6 | 0.00107089 | 2.372792 | 7.888515 | 92.11148 | 2.478377 | 3.789727 | 96.21027 | 4.098789 | 2.376577 | 96.21027
|  |  |  | 238 | 60.6 | 0.00107089 | 2.372792 | 7.888515 | 92.11148 | 2.478377 | 3.789727 | 96.21027 | 4.098789 | 2.378398 | 96.21027
|  |  |  | 239 | 60.6 | 0.00107089 | 2.372792 | 7.888515 | 92.11148 | 2.478377 | 3.789727 | 96.21027 | 4.098789 | 2.380211 | 96.21027
|  |  |  | 240 | 60.6 | 0.00107089 | 2.372792 | 7.888515 | 92.11148 | 2.478377 | 3.789727 | 96.21027 | 4.098789 | 2.382017 | 96.21027
|  |  |  | 241 | 60.6 | 0.00107089 | 2.372792 | 7.888515 | 92.11148 | 2.478377 | 3.789727 | 96.21027 | 4.098789 | 2.383815 | 96.21027
|  |  |  | 242 | 60.6 | 0.00107089 | 2.372792 | 7.888515 | 92.11148 | 2.478377 | 3.789727 | 96.21027 | 4.098789 | 2.385606 | 96.21027
|  |  |  | 243 | 60.6 | 0.00107089 | 2.372792 | 7.888515 | 92.11148 | 2.478377 | 3.789727 | 96.21027 | 4.098789 | 2.38739 | 96.21027
|  |  |  | 244 | 60.6 | 0.00107089 | 2.372792 | 7.888515 | 92.11148 | 2.478377 | 3.789727 | 96.21027 | 4.098789 | 2.389166 | 96.21027
|  |  |  | 245 | 60.6 | 0.00107089 | 2.372792 | 7.888515 | 92.11148 | 2.478377 | 3.789727 | 96.21027 | 4.098789 | 2.390935 | 96.21027
|  |  |  | 246 | 60.6 | 0.00107089 | 2.372792 | 7.888515 | 92.11148 | 2.478377 | 3.789727 | 96.21027 | 4.098789 | 2.392697 | 96.21027
|  |  |  | 247 | 60.6 | 0.00107089 | 2.372792 | 7.888515 | 92.11148 | 2.478377 | 3.789727 | 96.21027 | 4.098789 | 2.394452 | 96.21027
|  |  |  | 248 | 60.6 | 0.00107089 | 2.372792 | 7.888515 | 92.11148 | 2.478377 | 3.789727 | 96.21027 | 4.098789 | 2.396199 | 96.21027
|  |  |  | 249 | 60.6 | 0.00107089 | 2.372792 | 7.888515 | 92.11148 | 2.478377 | 3.789727 | 96.21027 | 4.098789 | 2.39794 | 96.21027
|  |  |  | 250 | 60.6 | 0.00107089 | 2.372792 | 7.888515 | 92.11148 | 2.478377 | 3.789727 | 96.21027 | 4.098789 | 2.399674 | 96.21027
|  |  |  | 251 | 60.6 | 0.00107089 | 2.372792 | 7.888515 | 92.11148 | 2.478377 | 3.789727 | 96.21027 | 4.098789 | 2.401401 | 96.21027
|  |  |  | 252 | 60.6 | 0.00107089 | 2.372792 | 7.888515 | 92.11148 | 2.478377 | 3.789727 | 96.21027 | 4.098789 | 2.403121 | 96.21027
|  |  |  | 253 | 60.6 | 0.00107089 | 2.372792 | 7.888515 | 92.11148 | 2.478377 | 3.789727 | 96.21027 | 4.098789 | 2.404834 | 96.21027
|  |  |  | 254 | 60.6 | 0.00107089 | 2.372792 | 7.888515 | 92.11148 | 2.478377 | 3.789727 | 96.21027 | 4.098789 | 2.40654 | 96.21027
|  |  |  | 255 | 60.6 | 0.00107089 | 2.372792 | 7.888515 | 92.11148 | 2.478377 | 3.789727 | 96.21027 | 4.098789 | 2.40824 | 96.3693
|  |  |  | 256 | 60.5 | 0.001069123 | 2.376714 | 7.736265 | 92.26374 | 2.482473 | 3.630701 | 96.3693 | 4.105564 | 2.409933 | 96.3693
|  |  |  | 257 | 60.5 | 0.001069123 | 2.376714 | 7.736265 | 92.26374 | 2.482473 | 3.630701 | 96.3693 | 4.105564 | 2.41162 | 96.3693
|  |  |  | 258 | 60.5 | 0.001069123 | 2.376714 | 7.736265 | 92.26374 | 2.482473 | 3.630701 | 96.3693 | 4.105564 | 2.4133 | 96.3693
|  |  |  | 259 | 60.5 | 0.001069123 | 2.376714 | 7.736265 | 92.26374 | 2.482473 | 3.630701 | 96.3693 | 4.105564 | 2.414973 | 96.3693
|  |  |  | 260 | 60.5 | 0.001069123 | 2.376714 | 7.736265 | 92.26374 | 2.482473 | 3.630701 | 96.3693 | 4.105564 | 2.416641 | 96.3693
|  |  |  | 261 | 60.5 | 0.001069123 | 2.376714 | 7.736265 | 92.26374 | 2.482473 | 3.630701 | 96.3693 | 4.105564 | 2.418301 | 96.3693
|  |  |  | 262 | 60.5 | 0.001069123 | 2.376714 | 7.736265 | 92.26374 | 2.482473 | 3.630701 | 96.3693 | 4.105564 | 2.419956 | 96.3693
|  |  |  | 263 | 60.5 | 0.001069123 | 2.376714 | 7.736265 | 92.26374 | 2.482473 | 3.630701 | 96.3693 | 4.105564 | 2.421604 | 96.3693
|  |  |  | 264 | 60.5 | 0.001069123 | 2.376714 | 7.736265 | 92.26374 | 2.482473 | 3.630701 | 96.3693 | 4.105564 | 2.423246 | 96.3693
|  |  |  | 265 | 60.5 | 0.001069123 | 2.376714 | 7.736265 | 92.26374 | 2.482473 | 3.630701 | 96.3693 | 4.105564 | 2.424882 | 96.3693
|  |  |  | 266 | 60.5 | 0.001069123 | 2.376714 | 7.736265 | 92.26374 | 2.482473 | 3.630701 | 96.3693 | 4.105564 | 2.426511 | 96.3693
|  |  |  | 267 | 60.5 | 0.001069123 | 2.376714 | 7.736265 | 92.26374 | 2.482473 | 3.630701 | 96.3693 | 4.105564 | 2.428135 | 96.3693
|  |  |  | 268 | 60.5 | 0.001069123 | 2.376714 | 7.736265 | 92.26374 | 2.482473 | 3.630701 | 96.3693 | 4.105564 | 2.429752 | 96.3693
|  |  |  | 269 | 60.5 | 0.001069123 | 2.376714 | 7.736265 | 92.26374 | 2.482473 | 3.630701 | 96.3693 | 4.105564 | 2.431364 | 96.3693
|  |  |  | 270 | 60.5 | 0.001069123 | 2.376714 | 7.736265 | 92.26374 | 2.482473 | 3.630701 | 96.3693 | 4.105564 | 2.432969 | 96.3693
|  |  |  | 271 | 60.5 | 0.001069123 | 2.376714 | 7.736265 | 92.26374 | 2.482473 | 3.630701 | 96.3693 | 4.105564 | 2.434569 | 96.3693
|  |  |  | 272 | 60.5 | 0.001069123 | 2.376714 | 7.736265 | 92.26374 | 2.482473 | 3.630701 | 96.3693 | 4.105564 | 2.436163 | 96.3693
|  |  |  | 273 | 60.5 | 0.001069123 | 2.376714 | 7.736265 | 92.26374 | 2.482473 | 3.630701 | 96.3693 | 4.105564 | 2.437751 | 96.3693
|  |  |  | 274 | 60.5 | 0.001069123 | 2.376714 | 7.736265 | 92.26374 | 2.482473 | 3.630701 | 96.3693 | 4.105564 | 2.439333 | 96.3693
|  |  |  | 275 | 60.5 | 0.001069123 | 2.376714 | 7.736265 | 92.26374 | 2.482473 | 3.630701 | 96.3693 | 4.105564 | 2.440909 | 96.3693
|  |  |  | 276 | 60.5 | 0.001069123 | 2.376714 | 7.736265 | 92.26374 | 2.482473 | 3.630701 | 96.3693 | 4.105564 | 2.44248 | 96.3693
|  |  |  | 277 | 60.5 | 0.001069123 | 2.376714 | 7.736265 | 92.26374 | 2.482473 | 3.630701 | 96.3693 | 4.105564 | 2.444045 | 96.3693
|  |  |  | 278 | 60.5 | 0.001069123 | 2.376714 | 7.736265 | 92.26374 | 2.482473 | 3.630701 | 96.3693 | 4.105564 | 2.445604 | 96.52885
|  |  |  | 279 | 60.4 | 0.001067356 | 2.380649 | 7.58351 | 92.41649 | 2.486583 | 3.47115 | 96.52885 | 4.112361 | 2.447158 | 96.52885
|  |  |  | 280 | 60.4 | 0.001067356 | 2.380649 | 7.58351 | 92.41649 | 2.486583 | 3.47115 | 96.52885 | 4.112361 | 2.448706 | 96.52885
|  |  |  | 281 | 60.4 | 0.001067356 | 2.380649 | 7.58351 | 92.41649 | 2.486583 | 3.47115 | 96.52885 | 4.112361 | 2.450249 | 96.52885
|  |  |  | 282 | 60.4 | 0.001067356 | 2.380649 | 7.58351 | 92.41649 | 2.486583 | 3.47115 | 96.52885 | 4.112361 | 2.451786 | 96.52885
|  |  |  | 283 | 60.4 | 0.001067356 | 2.380649 | 7.58351 | 92.41649 | 2.486583 | 3.47115 | 96.52885 | 4.112361 | 2.453318 | 96.52885
|  |  |  | 284 | 60.4 | 0.001067356 | 2.380649 | 7.58351 | 92.41649 | 2.486583 | 3.47115 | 96.52885 | 4.112361 | 2.454845 | 96.52885
|  |  |  | 285 | 60.4 | 0.001067356 | 2.380649 | 7.58351 | 92.41649 | 2.486583 | 3.47115 | 96.52885 | 4.112361 | 2.456366 | 96.52885
|  |  |  | 286 | 60.4 | 0.001067356 | 2.380649 | 7.58351 | 92.41649 | 2.486583 | 3.47115 | 96.52885 | 4.112361 | 2.457882 | 96.52885
|  |  |  | 287 | 60.4 | 0.001067356 | 2.380649 | 7.58351 | 92.41649 | 2.486583 | 3.47115 | 96.52885 | 4.112361 | 2.459392 | 96.52885
|  |  |  | 288 | 60.4 | 0.001067356 | 2.380649 | 7.58351 | 92.41649 | 2.486583 | 3.47115 | 96.52885 | 4.112361 | 2.460898 | 96.52885
|  |  |  | 289 | 60.4 | 0.001067356 | 2.380649 | 7.58351 | 92.41649 | 2.486583 | 3.47115 | 96.52885 | 4.112361 | 2.462398 | 96.52885
|  |  |  | 290 | 60.4 | 0.001067356 | 2.380649 | 7.58351 | 92.41649 | 2.486583 | 3.47115 | 96.52885 | 4.112361 | 2.463893 | 96.52885
|  |  |  | 291 | 60.4 | 0.001067356 | 2.380649 | 7.58351 | 92.41649 | 2.486583 | 3.47115 | 96.52885 | 4.112361 | 2.465383 | 96.52885
|  |  |  | 292 | 60.4 | 0.001067356 | 2.380649 | 7.58351 | 92.41649 | 2.486583 | 3.47115 | 96.52885 | 4.112361 | 2.466868 | 96.52885
|  |  |  | 293 | 60.4 | 0.001067356 | 2.380649 | 7.58351 | 92.41649 | 2.486583 | 3.47115 | 96.52885 | 4.112361 | 2.468347 | 96.52885
|  |  |  | 294 | 60.4 | 0.001067356 | 2.380649 | 7.58351 | 92.41649 | 2.486583 | 3.47115 | 96.52885 | 4.112361 | 2.469822 | 96.52885
|  |  |  | 295 | 60.4 | 0.001067356 | 2.380649 | 7.58351 | 92.41649 | 2.486583 | 3.47115 | 96.52885 | 4.112361 | 2.471292 | 96.52885
|  |  |  | 296 | 60.4 | 0.001067356 | 2.380649 | 7.58351 | 92.41649 | 2.486583 | 3.47115 | 96.52885 | 4.112361 | 2.472756 | 96.52885
|  |  |  | 297 | 60.4 | 0.001067356 | 2.380649 | 7.58351 | 92.41649 | 2.486583 | 3.47115 | 96.52885 | 4.112361 | 2.474216 | 96.52885
|  |  |  | 298 | 60.4 | 0.001067356 | 2.380649 | 7.58351 | 92.41649 | 2.486583 | 3.47115 | 96.52885 | 4.112361 | 2.475671 | 96.52885
|  |  |  | 299 | 60.4 | 0.001067356 | 2.380649 | 7.58351 | 92.41649 | 2.486583 | 3.47115 | 96.52885 | 4.112361 | 2.477121 | 96.52885
|  |  |  | 300 | 60.4 | 0.001067356 | 2.380649 | 7.58351 | 92.41649 | 2.486583 | 3.47115 | 96.52885 | 4.112361 | 2.478566 | 96.52885
|  |  |  | 301 | 60.4 | 0.001067356 | 2.380649 | 7.58351 | 92.41649 | 2.486583 | 3.47115 | 96.52885 | 4.112361 | 2.480007 | 96.52885
|  |  |  | 302 | 60.4 | 0.001067356 | 2.380649 | 7.58351 | 92.41649 | 2.486583 | 3.47115 | 96.52885 | 4.112361 | 2.481443 | 96.52885
|  |  |  | 303 | 60.4 | 0.001067356 | 2.380649 | 7.58351 | 92.41649 | 2.486583 | 3.47115 | 96.52885 | 4.112361 | 2.482874 | 96.52885
|  |  |  | 304 | 60.4 | 0.001067356 | 2.380649 | 7.58351 | 92.41649 | 2.486583 | 3.47115 | 96.52885 | 4.112361 | 2.4843 | 96.52885
|  |  |  | 305 | 60.4 | 0.001067356 | 2.380649 | 7.58351 | 92.41649 | 2.486583 | 3.47115 | 96.52885 | 4.112361 | 2.485721 | 96.68893
|  |  |  | 306 | 60.3 | 0.001065589 | 2.384597 | 7.430249 | 92.56975 | 2.490707 | 3.311069 | 96.68893 | 4.119181 | 2.487138 | 96.68893
|  |  |  | 307 | 60.3 | 0.001065589 | 2.384597 | 7.430249 | 92.56975 | 2.490707 | 3.311069 | 96.68893 | 4.119181 | 2.488551 | 96.68893
|  |  |  | 308 | 60.3 | 0.001065589 | 2.384597 | 7.430249 | 92.56975 | 2.490707 | 3.311069 | 96.68893 | 4.119181 | 2.489958 | 96.68893
|  |  |  | 309 | 60.3 | 0.001065589 | 2.384597 | 7.430249 | 92.56975 | 2.490707 | 3.311069 | 96.68893 | 4.119181 | 2.491362 | 96.68893
|  |  |  | 310 | 60.3 | 0.001065589 | 2.384597 | 7.430249 | 92.56975 | 2.490707 | 3.311069 | 96.68893 | 4.119181 | 2.49276 | 96.68893
|  |  |  | 311 | 60.3 | 0.001065589 | 2.384597 | 7.430249 | 92.56975 | 2.490707 | 3.311069 | 96.68893 | 4.119181 | 2.494155 | 96.68893
|  |  |  | 312 | 60.3 | 0.001065589 | 2.384597 | 7.430249 | 92.56975 | 2.490707 | 3.311069 | 96.68893 | 4.119181 | 2.495544 | 96.68893
|  |  |  | 313 | 60.3 | 0.001065589 | 2.384597 | 7.430249 | 92.56975 | 2.490707 | 3.311069 | 96.68893 | 4.119181 | 2.49693 | 96.68893
|  |  |  | 314 | 60.3 | 0.001065589 | 2.384597 | 7.430249 | 92.56975 | 2.490707 | 3.311069 | 96.68893 | 4.119181 | 2.498311 | 96.68893
|  |  |  | 315 | 60.3 | 0.001065589 | 2.384597 | 7.430249 | 92.56975 | 2.490707 | 3.311069 | 96.68893 | 4.119181 | 2.499687 | 96.68893
|  |  |  | 316 | 60.3 | 0.001065589 | 2.384597 | 7.430249 | 92.56975 | 2.490707 | 3.311069 | 96.68893 | 4.119181 | 2.501059 | 96.68893
|  |  |  | 317 | 60.3 | 0.001065589 | 2.384597 | 7.430249 | 92.56975 | 2.490707 | 3.311069 | 96.68893 | 4.119181 | 2.502427 | 96.68893
|  |  |  | 318 | 60.3 | 0.001065589 | 2.384597 | 7.430249 | 92.56975 | 2.490707 | 3.311069 | 96.68893 | 4.119181 | 2.503791 | 96.68893
|  |  |  | 319 | 60.3 | 0.001065589 | 2.384597 | 7.430249 | 92.56975 | 2.490707 | 3.311069 | 96.68893 | 4.119181 | 2.50515 | 96.68893
|  |  |  | 320 | 60.3 | 0.001065589 | 2.384597 | 7.430249 | 92.56975 | 2.490707 | 3.311069 | 96.68893 | 4.119181 | 2.506505 | 96.68893
|  |  |  | 321 | 60.3 | 0.001065589 | 2.384597 | 7.430249 | 92.56975 | 2.490707 | 3.311069 | 96.68893 | 4.119181 | 2.507856 | 96.68893
|  |  |  | 322 | 60.3 | 0.001065589 | 2.384597 | 7.430249 | 92.56975 | 2.490707 | 3.311069 | 96.68893 | 4.119181 | 2.509203 | 96.68893
|  |  |  | 323 | 60.3 | 0.001065589 | 2.384597 | 7.430249 | 92.56975 | 2.490707 | 3.311069 | 96.68893 | 4.119181 | 2.510545 | 96.68893
|  |  |  | 324 | 60.3 | 0.001065589 | 2.384597 | 7.430249 | 92.56975 | 2.490707 | 3.311069 | 96.68893 | 4.119181 | 2.511883 | 96.68893
|  |  |  | 325 | 60.3 | 0.001065589 | 2.384597 | 7.430249 | 92.56975 | 2.490707 | 3.311069 | 96.68893 | 4.119181 | 2.513218 | 96.68893
|  |  |  | 326 | 60.3 | 0.001065589 | 2.384597 | 7.430249 | 92.56975 | 2.490707 | 3.311069 | 96.68893 | 4.119181 | 2.514548 | 96.68893
|  |  |  | 327 | 60.3 | 0.001065589 | 2.384597 | 7.430249 | 92.56975 | 2.490707 | 3.311069 | 96.68893 | 4.119181 | 2.515874 | 96.68893
|  |  |  | 328 | 60.3 | 0.001065589 | 2.384597 | 7.430249 | 92.56975 | 2.490707 | 3.311069 | 96.68893 | 4.119181 | 2.517196 | 96.68893
|  |  |  | 329 | 60.3 | 0.001065589 | 2.384597 | 7.430249 | 92.56975 | 2.490707 | 3.311069 | 96.68893 | 4.119181 | 2.518514 | 96.68893
|  |  |  | 330 | 60.3 | 0.001065589 | 2.384597 | 7.430249 | 92.56975 | 2.490707 | 3.311069 | 96.68893 | 4.119181 | 2.519828 | 96.68893
|  |  |  | 331 | 60.3 | 0.001065589 | 2.384597 | 7.430249 | 92.56975 | 2.490707 | 3.311069 | 96.68893 | 4.119181 | 2.521138 | 96.68893
|  |  |  | 332 | 60.3 | 0.001065589 | 2.384597 | 7.430249 | 92.56975 | 2.490707 | 3.311069 | 96.68893 | 4.119181 | 2.522444 | 96.68893
|  |  |  | 333 | 60.3 | 0.001065589 | 2.384597 | 7.430249 | 92.56975 | 2.490707 | 3.311069 | 96.68893 | 4.119181 | 2.523746 | 96.68893
|  |  |  | 334 | 60.3 | 0.001065589 | 2.384597 | 7.430249 | 92.56975 | 2.490707 | 3.311069 | 96.68893 | 4.119181 | 2.525045 | 96.68893
|  |  |  | 335 | 60.3 | 0.001065589 | 2.384597 | 7.430249 | 92.56975 | 2.490707 | 3.311069 | 96.68893 | 4.119181 | 2.526339 | 96.84954
|  |  |  | 336 | 60.2 | 0.001063822 | 2.388558 | 7.276479 | 92.72352 | 2.494844 | 3.150456 | 96.84954 | 4.126023 | 2.52763 | 96.84954
|  |  |  | 337 | 60.2 | 0.001063822 | 2.388558 | 7.276479 | 92.72352 | 2.494844 | 3.150456 | 96.84954 | 4.126023 | 2.528917 | 96.84954
|  |  |  | 338 | 60.2 | 0.001063822 | 2.388558 | 7.276479 | 92.72352 | 2.494844 | 3.150456 | 96.84954 | 4.126023 | 2.5302 | 96.84954
|  |  |  | 339 | 60.2 | 0.001063822 | 2.388558 | 7.276479 | 92.72352 | 2.494844 | 3.150456 | 96.84954 | 4.126023 | 2.531479 | 96.84954
|  |  |  | 340 | 60.2 | 0.001063822 | 2.388558 | 7.276479 | 92.72352 | 2.494844 | 3.150456 | 96.84954 | 4.126023 | 2.532754 | 96.84954
|  |  |  | 341 | 60.2 | 0.001063822 | 2.388558 | 7.276479 | 92.72352 | 2.494844 | 3.150456 | 96.84954 | 4.126023 | 2.534026 | 96.84954
|  |  |  | 342 | 60.2 | 0.001063822 | 2.388558 | 7.276479 | 92.72352 | 2.494844 | 3.150456 | 96.84954 | 4.126023 | 2.535294 | 96.84954
|  |  |  | 343 | 60.2 | 0.001063822 | 2.388558 | 7.276479 | 92.72352 | 2.494844 | 3.150456 | 96.84954 | 4.126023 | 2.536558 | 96.84954
|  |  |  | 344 | 60.2 | 0.001063822 | 2.388558 | 7.276479 | 92.72352 | 2.494844 | 3.150456 | 96.84954 | 4.126023 | 2.537819 | 96.84954
|  |  |  | 345 | 60.2 | 0.001063822 | 2.388558 | 7.276479 | 92.72352 | 2.494844 | 3.150456 | 96.84954 | 4.126023 | 2.539076 | 96.84954
|  |  |  | 346 | 60.2 | 0.001063822 | 2.388558 | 7.276479 | 92.72352 | 2.494844 | 3.150456 | 96.84954 | 4.126023 | 2.540329 | 96.84954
|  |  |  | 347 | 60.2 | 0.001063822 | 2.388558 | 7.276479 | 92.72352 | 2.494844 | 3.150456 | 96.84954 | 4.126023 | 2.541579 | 96.84954
|  |  |  | 348 | 60.2 | 0.001063822 | 2.388558 | 7.276479 | 92.72352 | 2.494844 | 3.150456 | 96.84954 | 4.126023 | 2.542825 | 96.84954
|  |  |  | 349 | 60.2 | 0.001063822 | 2.388558 | 7.276479 | 92.72352 | 2.494844 | 3.150456 | 96.84954 | 4.126023 | 2.544068 | 96.84954
|  |  |  | 350 | 60.2 | 0.001063822 | 2.388558 | 7.276479 | 92.72352 | 2.494844 | 3.150456 | 96.84954 | 4.126023 | 2.545307 | 96.84954
|  |  |  | 351 | 60.2 | 0.001063822 | 2.388558 | 7.276479 | 92.72352 | 2.494844 | 3.150456 | 96.84954 | 4.126023 | 2.546543 | 96.84954
|  |  |  | 352 | 60.2 | 0.001063822 | 2.388558 | 7.276479 | 92.72352 | 2.494844 | 3.150456 | 96.84954 | 4.126023 | 2.547775 | 96.84954
|  |  |  | 353 | 60.2 | 0.001063822 | 2.388558 | 7.276479 | 92.72352 | 2.494844 | 3.150456 | 96.84954 | 4.126023 | 2.549003 | 96.84954
|  |  |  | 354 | 60.2 | 0.001063822 | 2.388558 | 7.276479 | 92.72352 | 2.494844 | 3.150456 | 96.84954 | 4.126023 | 2.550228 | 96.84954
|  |  |  | 355 | 60.2 | 0.001063822 | 2.388558 | 7.276479 | 92.72352 | 2.494844 | 3.150456 | 96.84954 | 4.126023 | 2.55145 | 96.84954
|  |  |  | 356 | 60.2 | 0.001063822 | 2.388558 | 7.276479 | 92.72352 | 2.494844 | 3.150456 | 96.84954 | 4.126023 | 2.552668 | 96.84954
|  |  |  | 357 | 60.2 | 0.001063822 | 2.388558 | 7.276479 | 92.72352 | 2.494844 | 3.150456 | 96.84954 | 4.126023 | 2.553883 | 96.84954
|  |  |  | 358 | 60.2 | 0.001063822 | 2.388558 | 7.276479 | 92.72352 | 2.494844 | 3.150456 | 96.84954 | 4.126023 | 2.555094 | 96.84954
|  |  |  | 359 | 60.2 | 0.001063822 | 2.388558 | 7.276479 | 92.72352 | 2.494844 | 3.150456 | 96.84954 | 4.126023 | 2.556303 | 96.84954
|  |  |  | 360 | 60.2 | 0.001063822 | 2.388558 | 7.276479 | 92.72352 | 2.494844 | 3.150456 | 96.84954 | 4.126023 | 2.557507 | 96.84954
|  |  |  | 361 | 60.2 | 0.001063822 | 2.388558 | 7.276479 | 92.72352 | 2.494844 | 3.150456 | 96.84954 | 4.126023 | 2.558709 | 96.84954
|  |  |  | 362 | 60.2 | 0.001063822 | 2.388558 | 7.276479 | 92.72352 | 2.494844 | 3.150456 | 96.84954 | 4.126023 | 2.559907 | 96.84954
|  |  |  | 363 | 60.2 | 0.001063822 | 2.388558 | 7.276479 | 92.72352 | 2.494844 | 3.150456 | 96.84954 | 4.126023 | 2.561101 | 96.84954
|  |  |  | 364 | 60.2 | 0.001063822 | 2.388558 | 7.276479 | 92.72352 | 2.494844 | 3.150456 | 96.84954 | 4.126023 | 2.562293 | 96.84954
|  |  |  | 365 | 60.2 | 0.001063822 | 2.388558 | 7.276479 | 92.72352 | 2.494844 | 3.150456 | 96.84954 | 4.126023 | 2.563481 | 96.84954
|  |  |  | 366 | 60.2 | 0.001063822 | 2.388558 | 7.276479 | 92.72352 | 2.494844 | 3.150456 | 96.84954 | 4.126023 | 2.564666 | 96.84954
|  |  |  | 367 | 60.2 | 0.001063822 | 2.388558 | 7.276479 | 92.72352 | 2.494844 | 3.150456 | 96.84954 | 4.126023 | 2.565848 | 96.84954
|  |  |  | 368 | 60.2 | 0.001063822 | 2.388558 | 7.276479 | 92.72352 | 2.494844 | 3.150456 | 96.84954 | 4.126023 | 2.567026 | 96.84954
|  |  |  | 369 | 60.2 | 0.001063822 | 2.388558 | 7.276479 | 92.72352 | 2.494844 | 3.150456 | 96.84954 | 4.126023 | 2.568202 | 97.01069
|  |  |  | 370 | 60.1 | 0.001062055 | 2.392532 | 7.122197 | 92.8778 | 2.498995 | 2.989308 | 97.01069 | 4.132888 | 2.569374 | 97.01069
|  |  |  | 371 | 60.1 | 0.001062055 | 2.392532 | 7.122197 | 92.8778 | 2.498995 | 2.989308 | 97.01069 | 4.132888 | 2.570543 | 97.01069
|  |  |  | 372 | 60.1 | 0.001062055 | 2.392532 | 7.122197 | 92.8778 | 2.498995 | 2.989308 | 97.01069 | 4.132888 | 2.571709 | 97.01069
|  |  |  | 373 | 60.1 | 0.001062055 | 2.392532 | 7.122197 | 92.8778 | 2.498995 | 2.989308 | 97.01069 | 4.132888 | 2.572872 | 97.01069
|  |  |  | 374 | 60.1 | 0.001062055 | 2.392532 | 7.122197 | 92.8778 | 2.498995 | 2.989308 | 97.01069 | 4.132888 | 2.574031 | 97.01069
|  |  |  | 375 | 60.1 | 0.001062055 | 2.392532 | 7.122197 | 92.8778 | 2.498995 | 2.989308 | 97.01069 | 4.132888 | 2.575188 | 97.01069
|  |  |  | 376 | 60.1 | 0.001062055 | 2.392532 | 7.122197 | 92.8778 | 2.498995 | 2.989308 | 97.01069 | 4.132888 | 2.576341 | 97.01069
|  |  |  | 377 | 60.1 | 0.001062055 | 2.392532 | 7.122197 | 92.8778 | 2.498995 | 2.989308 | 97.01069 | 4.132888 | 2.577492 | 97.01069
|  |  |  | 378 | 60.1 | 0.001062055 | 2.392532 | 7.122197 | 92.8778 | 2.498995 | 2.989308 | 97.01069 | 4.132888 | 2.578639 | 97.01069
|  |  |  | 379 | 60.1 | 0.001062055 | 2.392532 | 7.122197 | 92.8778 | 2.498995 | 2.989308 | 97.01069 | 4.132888 | 2.579784 | 97.01069
|  |  |  | 380 | 60.1 | 0.001062055 | 2.392532 | 7.122197 | 92.8778 | 2.498995 | 2.989308 | 97.01069 | 4.132888 | 2.580925 | 97.01069
|  |  |  | 381 | 60.1 | 0.001062055 | 2.392532 | 7.122197 | 92.8778 | 2.498995 | 2.989308 | 97.01069 | 4.132888 | 2.582063 | 97.01069
|  |  |  | 382 | 60.1 | 0.001062055 | 2.392532 | 7.122197 | 92.8778 | 2.498995 | 2.989308 | 97.01069 | 4.132888 | 2.583199 | 97.01069
|  |  |  | 383 | 60.1 | 0.001062055 | 2.392532 | 7.122197 | 92.8778 | 2.498995 | 2.989308 | 97.01069 | 4.132888 | 2.584331 | 97.01069
|  |  |  | 384 | 60.1 | 0.001062055 | 2.392532 | 7.122197 | 92.8778 | 2.498995 | 2.989308 | 97.01069 | 4.132888 | 2.585461 | 97.01069
|  |  |  | 385 | 60.1 | 0.001062055 | 2.392532 | 7.122197 | 92.8778 | 2.498995 | 2.989308 | 97.01069 | 4.132888 | 2.586587 | 97.01069
|  |  |  | 386 | 60.1 | 0.001062055 | 2.392532 | 7.122197 | 92.8778 | 2.498995 | 2.989308 | 97.01069 | 4.132888 | 2.587711 | 97.01069
|  |  |  | 387 | 60.1 | 0.001062055 | 2.392532 | 7.122197 | 92.8778 | 2.498995 | 2.989308 | 97.01069 | 4.132888 | 2.588832 | 97.01069
|  |  |  | 388 | 60.1 | 0.001062055 | 2.392532 | 7.122197 | 92.8778 | 2.498995 | 2.989308 | 97.01069 | 4.132888 | 2.58995 | 97.01069
|  |  |  | 389 | 60.1 | 0.001062055 | 2.392532 | 7.122197 | 92.8778 | 2.498995 | 2.989308 | 97.01069 | 4.132888 | 2.591065 | 97.01069
|  |  |  | 390 | 60.1 | 0.001062055 | 2.392532 | 7.122197 | 92.8778 | 2.498995 | 2.989308 | 97.01069 | 4.132888 | 2.592177 | 97.01069
|  |  |  | 391 | 60.1 | 0.001062055 | 2.392532 | 7.122197 | 92.8778 | 2.498995 | 2.989308 | 97.01069 | 4.132888 | 2.593286 | 97.01069
|  |  |  | 392 | 60.1 | 0.001062055 | 2.392532 | 7.122197 | 92.8778 | 2.498995 | 2.989308 | 97.01069 | 4.132888 | 2.594393 | 97.01069
|  |  |  | 393 | 60.1 | 0.001062055 | 2.392532 | 7.122197 | 92.8778 | 2.498995 | 2.989308 | 97.01069 | 4.132888 | 2.595496 | 97.01069
|  |  |  | 394 | 60.1 | 0.001062055 | 2.392532 | 7.122197 | 92.8778 | 2.498995 | 2.989308 | 97.01069 | 4.132888 | 2.596597 | 97.01069
|  |  |  | 395 | 60.1 | 0.001062055 | 2.392532 | 7.122197 | 92.8778 | 2.498995 | 2.989308 | 97.01069 | 4.132888 | 2.597695 | 97.01069
|  |  |  | 396 | 60.1 | 0.001062055 | 2.392532 | 7.122197 | 92.8778 | 2.498995 | 2.989308 | 97.01069 | 4.132888 | 2.598791 | 97.01069
|  |  |  | 397 | 60.1 | 0.001062055 | 2.392532 | 7.122197 | 92.8778 | 2.498995 | 2.989308 | 97.01069 | 4.132888 | 2.599883 | 97.01069
|  |  |  | 398 | 60.1 | 0.001062055 | 2.392532 | 7.122197 | 92.8778 | 2.498995 | 2.989308 | 97.01069 | 4.132888 | 2.600973 | 97.01069
|  |  |  | 399 | 60.1 | 0.001062055 | 2.392532 | 7.122197 | 92.8778 | 2.498995 | 2.989308 | 97.01069 | 4.132888 | 2.60206 | 97.01069
|  |  |  | 400 | 60.1 | 0.001062055 | 2.392532 | 7.122197 | 92.8778 | 2.498995 | 2.989308 | 97.01069 | 4.132888

## Dati aggregati
Provino | Data comp. | n°giri | vgeo [%] | vSSD [%] | Δv [%] | C1 [%] | k [-] | CDI [-]
D1 | 2025-03-28 | 193 | 6.8 | 3.69 | 3.11 | 81.475 | 6.577056 | 88.9291
D2 | 2025-03-28 | 196 | 7.14 | 3.91 | 3.23 | 81.37402 | 6.488112 | 115.4318
D3 | 2025-03-28 | 226 | 7.16 | 3.44 | 3.72 | 81.82401 | 6.354764 | 91.22997
D4 | 2025-03-28 | 159 | 6.99 | 3.95 | 3.04 | 82.00082 | 6.451747 | 72.62798
D5 | 2025-04-01 | 132 | 7.27 | 4.34 | 2.93 | 82.13095 | 6.499873 | 65.51224
D6 | 2025-04-01 | 197 | 6.98 | 3.71 | 3.27 | 81.99706 | 6.354178 | 83.19425
D7 | 2025-04-01 | 212 | 7.1 | 4.18 | 2.92 | 81.86438 | 6.167899 | 106.1965
D8 | 2025-04-01 | 278 | 6.97 | 3.42 | 3.55 | 81.59591 | 6.267828 | 120.4924
D9 | 2025-04-01 | 248 | 6.85 | 4 | 2.85 | 81.79558 | 6.084616 | 115.23
D10 | 2025-04-02 | 195 | 6.99 | 3.99 | 3 | 81.70192 | 6.408384 | 84.66517
D11 | 2025-04-02 | 223 | 6.98 | 3.68 | 3.3 | 81.80155 | 6.305355 | 91.42035
D12 | 2025-04-02 | 279 | 7.04 | 3.88 | 3.16 | 81.47603 | 6.175509 | 138.396
D13 | 2025-04-02 | 253 | 6.89 | 3.64 | 3.25 | 81.92504 | 6.137507 | 105.3385
D14 | 2025-04-02 | 258 | 6.97 | 3.8 | 3.17 | 81.49632 | 6.22614 | 124.5466
D15 | 2025-04-02 | 217 | 6.84 | 3.93 | 2.91 | 81.67414 | 6.288007 | 104.6832
D16 | 2025-05-12 | 227 | 7.02 | 3.64 | 3.38 | 81.2727 | 6.439225 | 122.0179
D18 | 2025-05-12 | 179 | 7.05 | 4.29 | 2.76 | 81.1456 | 6.583895 | 111.6036
D19 | 2025-05-12 | 400 | 7.12 | 2.99 | 4.13 | 81.91926 | 5.977392 | 133.7277
| Media | 226.2222 | 7.008889 | 3.804444 | 3.204444 | 81.69279 | 6.321527 | 104.1802
| Dev Std | 58.2273 | 0.1209224 | 0.3277054 | 0.337451 | 0.2737612 | 0.171657 | 20.61898