## E1 REF-20 17_03
CURVA COMPATTAZIONE [EN 12697-31]
|  |  |  | N giri | h [mm] | V [m3] | ρgeo [Mg/m3] | vgeo [%] | Cgeo [%] | ρSSD [Mg/m3] | vSSD [%] | CSSD [%] | Δv [%] | log10N | CSSD [%]
ACR REF - 20 |  |  |  | 0 | 73.4 | 0.001297085 | 1.971343 | 23.62095 | 76.37905 | 2.049374 | 20.59769 | 79.40231 | 3.02326 | 0 | 81.97088
|  |  |  | 1 | 71.1 | 0.001256441 | 2.035114 | 21.15018 | 78.84982 | 2.115668 | 18.02912 | 81.97088 | 3.121059 | 0.30103 | 83.259
Provino | E1 |  |  | 2 | 70 | 0.001237002 | 2.067094 | 19.91111 | 80.08889 | 2.148915 | 16.741 | 83.259 | 3.170104 | 0.4771213 | 84.22153
Data | 2025-03-17 |  |  | 3 | 69.2 | 0.001222865 | 2.090991 | 18.98523 | 81.01477 | 2.173758 | 15.77847 | 84.22153 | 3.206753 | 0.60206 | 84.95816
Tcomp [°C] | 150 ± 5 |  |  | 4 | 68.6 | 0.001212262 | 2.10928 | 18.27664 | 81.72336 | 2.19277 | 15.04184 | 84.95816 | 3.2348 | 0.69897 | 85.45645
|  |  |  | 5 | 68.2 | 0.001205193 | 2.121651 | 17.79733 | 82.20267 | 2.205631 | 14.54355 | 85.45645 | 3.253772 | 0.7781513 | 85.96062
D | [mm] | 150 |  | 6 | 67.8 | 0.001198125 | 2.134168 | 17.31235 | 82.68765 | 2.218643 | 14.03938 | 85.96062 | 3.272969 | 0.845098 | 86.47077
h | [mm] | 60 |  | 7 | 67.4 | 0.001191056 | 2.146834 | 16.82163 | 83.17837 | 2.23181 | 13.52923 | 86.47077 | 3.292393 | 0.90309 | 86.72812
ρM | [Mg/m3] | 2.581 |  | 8 | 67.2 | 0.001187522 | 2.153223 | 16.57407 | 83.42593 | 2.238453 | 13.27188 | 86.72812 | 3.302192 | 0.9542425 | 87.11704
vg | [%] | 7 |  | 9 | 66.9 | 0.001182221 | 2.162879 | 16.19996 | 83.80004 | 2.248491 | 12.88296 | 87.11704 | 3.317 | 1 | 87.37826
M | [g] | 2557 |  | 10 | 66.7 | 0.001178686 | 2.169364 | 15.94869 | 84.05131 | 2.255233 | 12.62174 | 87.37826 | 3.326946 | 1.041393 | 87.77304
ρSSD | [Mg/m3] | 2.507067 |  | 11 | 66.4 | 0.001173385 | 2.179166 | 15.56894 | 84.43106 | 2.265422 | 12.22696 | 87.77304 | 3.341977 | 1.079181 | 88.03821
|  |  |  | 12 | 66.2 | 0.001169851 | 2.185749 | 15.31386 | 84.68614 | 2.272266 | 11.96179 | 88.03821 | 3.352074 | 1.113943 | 88.305
|  |  |  | 13 | 66 | 0.001166316 | 2.192373 | 15.05724 | 84.94276 | 2.279152 | 11.695 | 88.305 | 3.362232 | 1.146128 | 88.43899
DIMENSIONI [EN 12697-29] |  |  |  | 14 | 65.9 | 0.001164549 | 2.1957 | 14.92834 | 85.07166 | 2.28261 | 11.56101 | 88.43899 | 3.367334 | 1.176091 | 88.70821
|  |  |  | 15 | 65.7 | 0.001161015 | 2.202384 | 14.66937 | 85.33063 | 2.289559 | 11.29179 | 88.70821 | 3.377584 | 1.20412 | 88.84344
|  |  |  | 16 | 65.6 | 0.001159248 | 2.205741 | 14.53929 | 85.46071 | 2.293049 | 11.15656 | 88.84344 | 3.382733 | 1.230449 | 89.11513
|  |  | Average [mm] | 17 | 65.4 | 0.001155713 | 2.212486 | 14.27794 | 85.72206 | 2.300062 | 10.88487 | 89.11513 | 3.393078 | 1.255273 | 89.2516
h | 1 | 59.4 | 59.425 | 18 | 65.3 | 0.001153946 | 2.215874 | 14.14667 | 85.85333 | 2.303584 | 10.7484 | 89.2516 | 3.398274 | 1.278754 | 89.38849
| 2 | 59.5 |  | 19 | 65.2 | 0.001152179 | 2.219273 | 14.01499 | 85.98501 | 2.307117 | 10.61151 | 89.38849 | 3.403486 | 1.30103 | 89.66353
| 3 | 59.4 |  | 20 | 65 | 0.001148645 | 2.226102 | 13.75042 | 86.24958 | 2.314216 | 10.33647 | 89.66353 | 3.413958 | 1.322219 | 89.80169
| 4 | 59.4 |  | 21 | 64.9 | 0.001146878 | 2.229532 | 13.61753 | 86.38247 | 2.317782 | 10.19831 | 89.80169 | 3.419219 | 1.342423 | 89.94027
|  |  |  | 22 | 64.8 | 0.001145111 | 2.232972 | 13.48422 | 86.51578 | 2.321358 | 10.05973 | 89.94027 | 3.424495 | 1.361728 | 90.07928
D | 1 | 149.6 | 149.55 | 23 | 64.7 | 0.001143343 | 2.236424 | 13.3505 | 86.6495 | 2.324946 | 9.920716 | 90.07928 | 3.429788 | 1.380211 | 90.21873
| 2 | 149.5 |  | 24 | 64.6 | 0.001141576 | 2.239885 | 13.21637 | 86.78363 | 2.328545 | 9.781274 | 90.21873 | 3.435097 | 1.39794 | 90.3586
|  |  |  | 25 | 64.5 | 0.001139809 | 2.243358 | 13.08182 | 86.91818 | 2.332155 | 9.6414 | 90.3586 | 3.440423 | 1.414973 | 90.49891
PARAMETRI |  |  |  | 26 | 64.4 | 0.001138042 | 2.246842 | 12.94686 | 87.05314 | 2.335777 | 9.501092 | 90.49891 | 3.445765 | 1.431364 | 90.49891
|  |  |  | 27 | 64.4 | 0.001138042 | 2.246842 | 12.94686 | 87.05314 | 2.335777 | 9.501092 | 90.49891 | 3.445765 | 1.447158 | 90.63965
C1 | 80.91317 |  |  | 28 | 64.3 | 0.001136275 | 2.250336 | 12.81147 | 87.18853 | 2.339409 | 9.360347 | 90.63965 | 3.451124 | 1.462398 | 90.78084
k | 6.834915 |  |  | 29 | 64.2 | 0.001134508 | 2.253841 | 12.67566 | 87.32434 | 2.343053 | 9.219164 | 90.78084 | 3.4565 | 1.477121 | 90.92246
CDI | 110.1706 |  |  | 30 | 64.1 | 0.001132741 | 2.257357 | 12.53943 | 87.46057 | 2.346709 | 9.07754 | 90.92246 | 3.461892 | 1.491362 | 91.06453
|  |  |  | 31 | 64 | 0.001130973 | 2.260884 | 12.40277 | 87.59723 | 2.350375 | 8.935473 | 91.06453 | 3.467301 | 1.50515 | 91.06453
|  |  |  | 32 | 64 | 0.001130973 | 2.260884 | 12.40277 | 87.59723 | 2.350375 | 8.935473 | 91.06453 | 3.467301 | 1.518514 | 91.20704
|  |  |  | 33 | 63.9 | 0.001129206 | 2.264423 | 12.26569 | 87.73431 | 2.354054 | 8.792962 | 91.20704 | 3.472727 | 1.531479 | 91.35
|  |  |  | 34 | 63.8 | 0.001127439 | 2.267972 | 12.12818 | 87.87182 | 2.357743 | 8.650005 | 91.35 | 3.478171 | 1.544068 | 91.35
|  |  |  | 35 | 63.8 | 0.001127439 | 2.267972 | 12.12818 | 87.87182 | 2.357743 | 8.650005 | 91.35 | 3.478171 | 1.556303 | 91.4934
|  |  |  | 36 | 63.7 | 0.001125672 | 2.271532 | 11.99023 | 88.00977 | 2.361445 | 8.506598 | 91.4934 | 3.483631 | 1.568202 | 91.63726
|  |  |  | 37 | 63.6 | 0.001123905 | 2.275104 | 11.85185 | 88.14815 | 2.365158 | 8.362741 | 91.63726 | 3.489108 | 1.579784 | 91.63726
|  |  |  | 38 | 63.6 | 0.001123905 | 2.275104 | 11.85185 | 88.14815 | 2.365158 | 8.362741 | 91.63726 | 3.489108 | 1.591065 | 91.78157
|  |  |  | 39 | 63.5 | 0.001122138 | 2.278687 | 11.71303 | 88.28697 | 2.368882 | 8.21843 | 91.78157 | 3.494603 | 1.60206 | 91.92634
|  |  |  | 40 | 63.4 | 0.00112037 | 2.282281 | 11.57378 | 88.42622 | 2.372619 | 8.073664 | 91.92634 | 3.500115 | 1.612784 | 91.92634
|  |  |  | 41 | 63.4 | 0.00112037 | 2.282281 | 11.57378 | 88.42622 | 2.372619 | 8.073664 | 91.92634 | 3.500115 | 1.623249 | 92.07156
|  |  |  | 42 | 63.3 | 0.001118603 | 2.285886 | 11.43408 | 88.56592 | 2.376367 | 7.928441 | 92.07156 | 3.505644 | 1.633468 | 92.07156
|  |  |  | 43 | 63.3 | 0.001118603 | 2.285886 | 11.43408 | 88.56592 | 2.376367 | 7.928441 | 92.07156 | 3.505644 | 1.643453 | 92.21724
|  |  |  | 44 | 63.2 | 0.001116836 | 2.289503 | 11.29395 | 88.70605 | 2.380127 | 7.782758 | 92.21724 | 3.511191 | 1.653213 | 92.21724
|  |  |  | 45 | 63.2 | 0.001116836 | 2.289503 | 11.29395 | 88.70605 | 2.380127 | 7.782758 | 92.21724 | 3.511191 | 1.662758 | 92.36339
|  |  |  | 46 | 63.1 | 0.001115069 | 2.293132 | 11.15337 | 88.84663 | 2.383899 | 7.636613 | 92.36339 | 3.516756 | 1.672098 | 92.36339
|  |  |  | 47 | 63.1 | 0.001115069 | 2.293132 | 11.15337 | 88.84663 | 2.383899 | 7.636613 | 92.36339 | 3.516756 | 1.681241 | 92.51
|  |  |  | 48 | 63 | 0.001113302 | 2.296771 | 11.01234 | 88.98766 | 2.387683 | 7.490005 | 92.51 | 3.522338 | 1.690196 | 92.51
|  |  |  | 49 | 63 | 0.001113302 | 2.296771 | 11.01234 | 88.98766 | 2.387683 | 7.490005 | 92.51 | 3.522338 | 1.69897 | 92.65707
|  |  |  | 50 | 62.9 | 0.001111535 | 2.300423 | 10.87087 | 89.12913 | 2.391479 | 7.34293 | 92.65707 | 3.527938 | 1.70757 | 92.65707
|  |  |  | 51 | 62.9 | 0.001111535 | 2.300423 | 10.87087 | 89.12913 | 2.391479 | 7.34293 | 92.65707 | 3.527938 | 1.716003 | 92.65707
|  |  |  | 52 | 62.9 | 0.001111535 | 2.300423 | 10.87087 | 89.12913 | 2.391479 | 7.34293 | 92.65707 | 3.527938 | 1.724276 | 92.80461
|  |  |  | 53 | 62.8 | 0.001109768 | 2.304086 | 10.72894 | 89.27106 | 2.395287 | 7.195387 | 92.80461 | 3.533555 | 1.732394 | 92.80461
|  |  |  | 54 | 62.8 | 0.001109768 | 2.304086 | 10.72894 | 89.27106 | 2.395287 | 7.195387 | 92.80461 | 3.533555 | 1.740363 | 92.95263
|  |  |  | 55 | 62.7 | 0.001108 | 2.307761 | 10.58656 | 89.41344 | 2.399107 | 7.047373 | 92.95263 | 3.539191 | 1.748188 | 92.95263
|  |  |  | 56 | 62.7 | 0.001108 | 2.307761 | 10.58656 | 89.41344 | 2.399107 | 7.047373 | 92.95263 | 3.539191 | 1.755875 | 92.95263
|  |  |  | 57 | 62.7 | 0.001108 | 2.307761 | 10.58656 | 89.41344 | 2.399107 | 7.047373 | 92.95263 | 3.539191 | 1.763428 | 93.10111
|  |  |  | 58 | 62.6 | 0.001106233 | 2.311447 | 10.44373 | 89.55627 | 2.40294 | 6.898887 | 93.10111 | 3.544845 | 1.770852 | 93.10111
|  |  |  | 59 | 62.6 | 0.001106233 | 2.311447 | 10.44373 | 89.55627 | 2.40294 | 6.898887 | 93.10111 | 3.544845 | 1.778151 | 93.10111
|  |  |  | 60 | 62.6 | 0.001106233 | 2.311447 | 10.44373 | 89.55627 | 2.40294 | 6.898887 | 93.10111 | 3.544845 | 1.78533 | 93.25008
|  |  |  | 61 | 62.5 | 0.001104466 | 2.315146 | 10.30044 | 89.69956 | 2.406784 | 6.749925 | 93.25008 | 3.550516 | 1.792392 | 93.25008
|  |  |  | 62 | 62.5 | 0.001104466 | 2.315146 | 10.30044 | 89.69956 | 2.406784 | 6.749925 | 93.25008 | 3.550516 | 1.799341 | 93.25008
|  |  |  | 63 | 62.5 | 0.001104466 | 2.315146 | 10.30044 | 89.69956 | 2.406784 | 6.749925 | 93.25008 | 3.550516 | 1.80618 | 93.39951
|  |  |  | 64 | 62.4 | 0.001102699 | 2.318856 | 10.15669 | 89.84331 | 2.410641 | 6.600486 | 93.39951 | 3.556206 | 1.812913 | 93.39951
|  |  |  | 65 | 62.4 | 0.001102699 | 2.318856 | 10.15669 | 89.84331 | 2.410641 | 6.600486 | 93.39951 | 3.556206 | 1.819544 | 93.39951
|  |  |  | 66 | 62.4 | 0.001102699 | 2.318856 | 10.15669 | 89.84331 | 2.410641 | 6.600486 | 93.39951 | 3.556206 | 1.826075 | 93.54943
|  |  |  | 67 | 62.3 | 0.001100932 | 2.322578 | 10.01248 | 89.98752 | 2.414511 | 6.450567 | 93.54943 | 3.561915 | 1.832509 | 93.54943
|  |  |  | 68 | 62.3 | 0.001100932 | 2.322578 | 10.01248 | 89.98752 | 2.414511 | 6.450567 | 93.54943 | 3.561915 | 1.838849 | 93.54943
|  |  |  | 69 | 62.3 | 0.001100932 | 2.322578 | 10.01248 | 89.98752 | 2.414511 | 6.450567 | 93.54943 | 3.561915 | 1.845098 | 93.69983
|  |  |  | 70 | 62.2 | 0.001099165 | 2.326312 | 9.867807 | 90.13219 | 2.418393 | 6.300166 | 93.69983 | 3.567641 | 1.851258 | 93.69983
|  |  |  | 71 | 62.2 | 0.001099165 | 2.326312 | 9.867807 | 90.13219 | 2.418393 | 6.300166 | 93.69983 | 3.567641 | 1.857332 | 93.69983
|  |  |  | 72 | 62.2 | 0.001099165 | 2.326312 | 9.867807 | 90.13219 | 2.418393 | 6.300166 | 93.69983 | 3.567641 | 1.863323 | 93.69983
|  |  |  | 73 | 62.2 | 0.001099165 | 2.326312 | 9.867807 | 90.13219 | 2.418393 | 6.300166 | 93.69983 | 3.567641 | 1.869232 | 93.85072
|  |  |  | 74 | 62.1 | 0.001097398 | 2.330058 | 9.722666 | 90.27733 | 2.422287 | 6.14928 | 93.85072 | 3.573386 | 1.875061 | 93.85072
|  |  |  | 75 | 62.1 | 0.001097398 | 2.330058 | 9.722666 | 90.27733 | 2.422287 | 6.14928 | 93.85072 | 3.573386 | 1.880814 | 93.85072
|  |  |  | 76 | 62.1 | 0.001097398 | 2.330058 | 9.722666 | 90.27733 | 2.422287 | 6.14928 | 93.85072 | 3.573386 | 1.886491 | 94.00209
|  |  |  | 77 | 62 | 0.00109563 | 2.333816 | 9.577058 | 90.42294 | 2.426194 | 5.997908 | 94.00209 | 3.57915 | 1.892095 | 94.00209
|  |  |  | 78 | 62 | 0.00109563 | 2.333816 | 9.577058 | 90.42294 | 2.426194 | 5.997908 | 94.00209 | 3.57915 | 1.897627 | 94.00209
|  |  |  | 79 | 62 | 0.00109563 | 2.333816 | 9.577058 | 90.42294 | 2.426194 | 5.997908 | 94.00209 | 3.57915 | 1.90309 | 94.00209
|  |  |  | 80 | 62 | 0.00109563 | 2.333816 | 9.577058 | 90.42294 | 2.426194 | 5.997908 | 94.00209 | 3.57915 | 1.908485 | 94.15395
|  |  |  | 81 | 61.9 | 0.001093863 | 2.337586 | 9.430979 | 90.56902 | 2.430114 | 5.846047 | 94.15395 | 3.584932 | 1.913814 | 94.15395
|  |  |  | 82 | 61.9 | 0.001093863 | 2.337586 | 9.430979 | 90.56902 | 2.430114 | 5.846047 | 94.15395 | 3.584932 | 1.919078 | 94.15395
|  |  |  | 83 | 61.9 | 0.001093863 | 2.337586 | 9.430979 | 90.56902 | 2.430114 | 5.846047 | 94.15395 | 3.584932 | 1.924279 | 94.15395
|  |  |  | 84 | 61.9 | 0.001093863 | 2.337586 | 9.430979 | 90.56902 | 2.430114 | 5.846047 | 94.15395 | 3.584932 | 1.929419 | 94.15395
|  |  |  | 85 | 61.9 | 0.001093863 | 2.337586 | 9.430979 | 90.56902 | 2.430114 | 5.846047 | 94.15395 | 3.584932 | 1.934498 | 94.30631
|  |  |  | 86 | 61.8 | 0.001092096 | 2.341369 | 9.284427 | 90.71557 | 2.434046 | 5.693694 | 94.30631 | 3.590733 | 1.939519 | 94.30631
|  |  |  | 87 | 61.8 | 0.001092096 | 2.341369 | 9.284427 | 90.71557 | 2.434046 | 5.693694 | 94.30631 | 3.590733 | 1.944483 | 94.30631
|  |  |  | 88 | 61.8 | 0.001092096 | 2.341369 | 9.284427 | 90.71557 | 2.434046 | 5.693694 | 94.30631 | 3.590733 | 1.94939 | 94.30631
|  |  |  | 89 | 61.8 | 0.001092096 | 2.341369 | 9.284427 | 90.71557 | 2.434046 | 5.693694 | 94.30631 | 3.590733 | 1.954243 | 94.45915
|  |  |  | 90 | 61.7 | 0.001090329 | 2.345164 | 9.1374 | 90.8626 | 2.437991 | 5.540848 | 94.45915 | 3.596552 | 1.959041 | 94.45915
|  |  |  | 91 | 61.7 | 0.001090329 | 2.345164 | 9.1374 | 90.8626 | 2.437991 | 5.540848 | 94.45915 | 3.596552 | 1.963788 | 94.45915
|  |  |  | 92 | 61.7 | 0.001090329 | 2.345164 | 9.1374 | 90.8626 | 2.437991 | 5.540848 | 94.45915 | 3.596552 | 1.968483 | 94.45915
|  |  |  | 93 | 61.7 | 0.001090329 | 2.345164 | 9.1374 | 90.8626 | 2.437991 | 5.540848 | 94.45915 | 3.596552 | 1.973128 | 94.45915
|  |  |  | 94 | 61.7 | 0.001090329 | 2.345164 | 9.1374 | 90.8626 | 2.437991 | 5.540848 | 94.45915 | 3.596552 | 1.977724 | 94.6125
|  |  |  | 95 | 61.6 | 0.001088562 | 2.348971 | 8.989896 | 91.0101 | 2.441949 | 5.387505 | 94.6125 | 3.602391 | 1.982271 | 94.6125
|  |  |  | 96 | 61.6 | 0.001088562 | 2.348971 | 8.989896 | 91.0101 | 2.441949 | 5.387505 | 94.6125 | 3.602391 | 1.986772 | 94.6125
|  |  |  | 97 | 61.6 | 0.001088562 | 2.348971 | 8.989896 | 91.0101 | 2.441949 | 5.387505 | 94.6125 | 3.602391 | 1.991226 | 94.6125
|  |  |  | 98 | 61.6 | 0.001088562 | 2.348971 | 8.989896 | 91.0101 | 2.441949 | 5.387505 | 94.6125 | 3.602391 | 1.995635 | 94.6125
|  |  |  | 99 | 61.6 | 0.001088562 | 2.348971 | 8.989896 | 91.0101 | 2.441949 | 5.387505 | 94.6125 | 3.602391 | 2 | 94.76634
|  |  |  | 100 | 61.5 | 0.001086795 | 2.35279 | 8.841912 | 91.15809 | 2.445919 | 5.233663 | 94.76634 | 3.608248 | 2.004321 | 94.76634
|  |  |  | 101 | 61.5 | 0.001086795 | 2.35279 | 8.841912 | 91.15809 | 2.445919 | 5.233663 | 94.76634 | 3.608248 | 2.0086 | 94.76634
|  |  |  | 102 | 61.5 | 0.001086795 | 2.35279 | 8.841912 | 91.15809 | 2.445919 | 5.233663 | 94.76634 | 3.608248 | 2.012837 | 94.76634
|  |  |  | 103 | 61.5 | 0.001086795 | 2.35279 | 8.841912 | 91.15809 | 2.445919 | 5.233663 | 94.76634 | 3.608248 | 2.017033 | 94.76634
|  |  |  | 104 | 61.5 | 0.001086795 | 2.35279 | 8.841912 | 91.15809 | 2.445919 | 5.233663 | 94.76634 | 3.608248 | 2.021189 | 94.76634
|  |  |  | 105 | 61.5 | 0.001086795 | 2.35279 | 8.841912 | 91.15809 | 2.445919 | 5.233663 | 94.76634 | 3.608248 | 2.025306 | 94.92068
|  |  |  | 106 | 61.4 | 0.001085028 | 2.356622 | 8.693446 | 91.30655 | 2.449903 | 5.079321 | 94.92068 | 3.614125 | 2.029384 | 94.92068
|  |  |  | 107 | 61.4 | 0.001085028 | 2.356622 | 8.693446 | 91.30655 | 2.449903 | 5.079321 | 94.92068 | 3.614125 | 2.033424 | 94.92068
|  |  |  | 108 | 61.4 | 0.001085028 | 2.356622 | 8.693446 | 91.30655 | 2.449903 | 5.079321 | 94.92068 | 3.614125 | 2.037426 | 94.92068
|  |  |  | 109 | 61.4 | 0.001085028 | 2.356622 | 8.693446 | 91.30655 | 2.449903 | 5.079321 | 94.92068 | 3.614125 | 2.041393 | 94.92068
|  |  |  | 110 | 61.4 | 0.001085028 | 2.356622 | 8.693446 | 91.30655 | 2.449903 | 5.079321 | 94.92068 | 3.614125 | 2.045323 | 95.07553
|  |  |  | 111 | 61.3 | 0.00108326 | 2.360467 | 8.544496 | 91.4555 | 2.453899 | 4.924475 | 95.07553 | 3.620021 | 2.049218 | 95.07553
|  |  |  | 112 | 61.3 | 0.00108326 | 2.360467 | 8.544496 | 91.4555 | 2.453899 | 4.924475 | 95.07553 | 3.620021 | 2.053078 | 95.07553
|  |  |  | 113 | 61.3 | 0.00108326 | 2.360467 | 8.544496 | 91.4555 | 2.453899 | 4.924475 | 95.07553 | 3.620021 | 2.056905 | 95.07553
|  |  |  | 114 | 61.3 | 0.00108326 | 2.360467 | 8.544496 | 91.4555 | 2.453899 | 4.924475 | 95.07553 | 3.620021 | 2.060698 | 95.07553
|  |  |  | 115 | 61.3 | 0.00108326 | 2.360467 | 8.544496 | 91.4555 | 2.453899 | 4.924475 | 95.07553 | 3.620021 | 2.064458 | 95.07553
|  |  |  | 116 | 61.3 | 0.00108326 | 2.360467 | 8.544496 | 91.4555 | 2.453899 | 4.924475 | 95.07553 | 3.620021 | 2.068186 | 95.07553
|  |  |  | 117 | 61.3 | 0.00108326 | 2.360467 | 8.544496 | 91.4555 | 2.453899 | 4.924475 | 95.07553 | 3.620021 | 2.071882 | 95.23088
|  |  |  | 118 | 61.2 | 0.001081493 | 2.364324 | 8.395058 | 91.60494 | 2.457909 | 4.769123 | 95.23088 | 3.625936 | 2.075547 | 95.23088
|  |  |  | 119 | 61.2 | 0.001081493 | 2.364324 | 8.395058 | 91.60494 | 2.457909 | 4.769123 | 95.23088 | 3.625936 | 2.079181 | 95.23088
|  |  |  | 120 | 61.2 | 0.001081493 | 2.364324 | 8.395058 | 91.60494 | 2.457909 | 4.769123 | 95.23088 | 3.625936 | 2.082785 | 95.23088
|  |  |  | 121 | 61.2 | 0.001081493 | 2.364324 | 8.395058 | 91.60494 | 2.457909 | 4.769123 | 95.23088 | 3.625936 | 2.08636 | 95.23088
|  |  |  | 122 | 61.2 | 0.001081493 | 2.364324 | 8.395058 | 91.60494 | 2.457909 | 4.769123 | 95.23088 | 3.625936 | 2.089905 | 95.23088
|  |  |  | 123 | 61.2 | 0.001081493 | 2.364324 | 8.395058 | 91.60494 | 2.457909 | 4.769123 | 95.23088 | 3.625936 | 2.093422 | 95.23088
|  |  |  | 124 | 61.2 | 0.001081493 | 2.364324 | 8.395058 | 91.60494 | 2.457909 | 4.769123 | 95.23088 | 3.625936 | 2.09691 | 95.38674
|  |  |  | 125 | 61.1 | 0.001079726 | 2.368193 | 8.245132 | 91.75487 | 2.461932 | 4.613262 | 95.38674 | 3.63187 | 2.100371 | 95.38674
|  |  |  | 126 | 61.1 | 0.001079726 | 2.368193 | 8.245132 | 91.75487 | 2.461932 | 4.613262 | 95.38674 | 3.63187 | 2.103804 | 95.38674
|  |  |  | 127 | 61.1 | 0.001079726 | 2.368193 | 8.245132 | 91.75487 | 2.461932 | 4.613262 | 95.38674 | 3.63187 | 2.10721 | 95.38674
|  |  |  | 128 | 61.1 | 0.001079726 | 2.368193 | 8.245132 | 91.75487 | 2.461932 | 4.613262 | 95.38674 | 3.63187 | 2.11059 | 95.38674
|  |  |  | 129 | 61.1 | 0.001079726 | 2.368193 | 8.245132 | 91.75487 | 2.461932 | 4.613262 | 95.38674 | 3.63187 | 2.113943 | 95.38674
|  |  |  | 130 | 61.1 | 0.001079726 | 2.368193 | 8.245132 | 91.75487 | 2.461932 | 4.613262 | 95.38674 | 3.63187 | 2.117271 | 95.38674
|  |  |  | 131 | 61.1 | 0.001079726 | 2.368193 | 8.245132 | 91.75487 | 2.461932 | 4.613262 | 95.38674 | 3.63187 | 2.120574 | 95.54311
|  |  |  | 132 | 61 | 0.001077959 | 2.372075 | 8.094714 | 91.90529 | 2.465968 | 4.45689 | 95.54311 | 3.637824 | 2.123852 | 95.54311
|  |  |  | 133 | 61 | 0.001077959 | 2.372075 | 8.094714 | 91.90529 | 2.465968 | 4.45689 | 95.54311 | 3.637824 | 2.127105 | 95.54311
|  |  |  | 134 | 61 | 0.001077959 | 2.372075 | 8.094714 | 91.90529 | 2.465968 | 4.45689 | 95.54311 | 3.637824 | 2.130334 | 95.54311
|  |  |  | 135 | 61 | 0.001077959 | 2.372075 | 8.094714 | 91.90529 | 2.465968 | 4.45689 | 95.54311 | 3.637824 | 2.133539 | 95.54311
|  |  |  | 136 | 61 | 0.001077959 | 2.372075 | 8.094714 | 91.90529 | 2.465968 | 4.45689 | 95.54311 | 3.637824 | 2.136721 | 95.54311
|  |  |  | 137 | 61 | 0.001077959 | 2.372075 | 8.094714 | 91.90529 | 2.465968 | 4.45689 | 95.54311 | 3.637824 | 2.139879 | 95.54311
|  |  |  | 138 | 61 | 0.001077959 | 2.372075 | 8.094714 | 91.90529 | 2.465968 | 4.45689 | 95.54311 | 3.637824 | 2.143015 | 95.7
|  |  |  | 139 | 60.9 | 0.001076192 | 2.37597 | 7.943803 | 92.0562 | 2.470017 | 4.300005 | 95.7 | 3.643798 | 2.146128 | 95.7
|  |  |  | 140 | 60.9 | 0.001076192 | 2.37597 | 7.943803 | 92.0562 | 2.470017 | 4.300005 | 95.7 | 3.643798 | 2.149219 | 95.7
|  |  |  | 141 | 60.9 | 0.001076192 | 2.37597 | 7.943803 | 92.0562 | 2.470017 | 4.300005 | 95.7 | 3.643798 | 2.152288 | 95.7
|  |  |  | 142 | 60.9 | 0.001076192 | 2.37597 | 7.943803 | 92.0562 | 2.470017 | 4.300005 | 95.7 | 3.643798 | 2.155336 | 95.7
|  |  |  | 143 | 60.9 | 0.001076192 | 2.37597 | 7.943803 | 92.0562 | 2.470017 | 4.300005 | 95.7 | 3.643798 | 2.158362 | 95.7
|  |  |  | 144 | 60.9 | 0.001076192 | 2.37597 | 7.943803 | 92.0562 | 2.470017 | 4.300005 | 95.7 | 3.643798 | 2.161368 | 95.7
|  |  |  | 145 | 60.9 | 0.001076192 | 2.37597 | 7.943803 | 92.0562 | 2.470017 | 4.300005 | 95.7 | 3.643798 | 2.164353 | 95.7
|  |  |  | 146 | 60.9 | 0.001076192 | 2.37597 | 7.943803 | 92.0562 | 2.470017 | 4.300005 | 95.7 | 3.643798 | 2.167317 | 95.8574
|  |  |  | 147 | 60.8 | 0.001074425 | 2.379878 | 7.792394 | 92.20761 | 2.474079 | 4.142604 | 95.8574 | 3.649791 | 2.170262 | 95.8574
|  |  |  | 148 | 60.8 | 0.001074425 | 2.379878 | 7.792394 | 92.20761 | 2.474079 | 4.142604 | 95.8574 | 3.649791 | 2.173186 | 95.8574
|  |  |  | 149 | 60.8 | 0.001074425 | 2.379878 | 7.792394 | 92.20761 | 2.474079 | 4.142604 | 95.8574 | 3.649791 | 2.176091 | 95.8574
|  |  |  | 150 | 60.8 | 0.001074425 | 2.379878 | 7.792394 | 92.20761 | 2.474079 | 4.142604 | 95.8574 | 3.649791 | 2.178977 | 95.8574
|  |  |  | 151 | 60.8 | 0.001074425 | 2.379878 | 7.792394 | 92.20761 | 2.474079 | 4.142604 | 95.8574 | 3.649791 | 2.181844 | 95.8574
|  |  |  | 152 | 60.8 | 0.001074425 | 2.379878 | 7.792394 | 92.20761 | 2.474079 | 4.142604 | 95.8574 | 3.649791 | 2.184691 | 95.8574
|  |  |  | 153 | 60.8 | 0.001074425 | 2.379878 | 7.792394 | 92.20761 | 2.474079 | 4.142604 | 95.8574 | 3.649791 | 2.187521 | 95.8574
|  |  |  | 154 | 60.8 | 0.001074425 | 2.379878 | 7.792394 | 92.20761 | 2.474079 | 4.142604 | 95.8574 | 3.649791 | 2.190332 | 95.8574
|  |  |  | 155 | 60.8 | 0.001074425 | 2.379878 | 7.792394 | 92.20761 | 2.474079 | 4.142604 | 95.8574 | 3.649791 | 2.193125 | 96.01532
|  |  |  | 156 | 60.7 | 0.001072658 | 2.383799 | 7.640487 | 92.35951 | 2.478155 | 3.984684 | 96.01532 | 3.655804 | 2.1959 | 96.01532
|  |  |  | 157 | 60.7 | 0.001072658 | 2.383799 | 7.640487 | 92.35951 | 2.478155 | 3.984684 | 96.01532 | 3.655804 | 2.198657 | 96.01532
|  |  |  | 158 | 60.7 | 0.001072658 | 2.383799 | 7.640487 | 92.35951 | 2.478155 | 3.984684 | 96.01532 | 3.655804 | 2.201397 | 96.01532
|  |  |  | 159 | 60.7 | 0.001072658 | 2.383799 | 7.640487 | 92.35951 | 2.478155 | 3.984684 | 96.01532 | 3.655804 | 2.20412 | 96.01532
|  |  |  | 160 | 60.7 | 0.001072658 | 2.383799 | 7.640487 | 92.35951 | 2.478155 | 3.984684 | 96.01532 | 3.655804 | 2.206826 | 96.01532
|  |  |  | 161 | 60.7 | 0.001072658 | 2.383799 | 7.640487 | 92.35951 | 2.478155 | 3.984684 | 96.01532 | 3.655804 | 2.209515 | 96.01532
|  |  |  | 162 | 60.7 | 0.001072658 | 2.383799 | 7.640487 | 92.35951 | 2.478155 | 3.984684 | 96.01532 | 3.655804 | 2.212188 | 96.01532
|  |  |  | 163 | 60.7 | 0.001072658 | 2.383799 | 7.640487 | 92.35951 | 2.478155 | 3.984684 | 96.01532 | 3.655804 | 2.214844 | 96.01532
|  |  |  | 164 | 60.7 | 0.001072658 | 2.383799 | 7.640487 | 92.35951 | 2.478155 | 3.984684 | 96.01532 | 3.655804 | 2.217484 | 96.01532
|  |  |  | 165 | 60.7 | 0.001072658 | 2.383799 | 7.640487 | 92.35951 | 2.478155 | 3.984684 | 96.01532 | 3.655804 | 2.220108 | 96.17376
|  |  |  | 166 | 60.6 | 0.00107089 | 2.387733 | 7.488079 | 92.51192 | 2.482245 | 3.826243 | 96.17376 | 3.661836 | 2.222716 | 96.17376
|  |  |  | 167 | 60.6 | 0.00107089 | 2.387733 | 7.488079 | 92.51192 | 2.482245 | 3.826243 | 96.17376 | 3.661836 | 2.225309 | 96.17376
|  |  |  | 168 | 60.6 | 0.00107089 | 2.387733 | 7.488079 | 92.51192 | 2.482245 | 3.826243 | 96.17376 | 3.661836 | 2.227887 | 96.17376
|  |  |  | 169 | 60.6 | 0.00107089 | 2.387733 | 7.488079 | 92.51192 | 2.482245 | 3.826243 | 96.17376 | 3.661836 | 2.230449 | 96.17376
|  |  |  | 170 | 60.6 | 0.00107089 | 2.387733 | 7.488079 | 92.51192 | 2.482245 | 3.826243 | 96.17376 | 3.661836 | 2.232996 | 96.17376
|  |  |  | 171 | 60.6 | 0.00107089 | 2.387733 | 7.488079 | 92.51192 | 2.482245 | 3.826243 | 96.17376 | 3.661836 | 2.235528 | 96.17376
|  |  |  | 172 | 60.6 | 0.00107089 | 2.387733 | 7.488079 | 92.51192 | 2.482245 | 3.826243 | 96.17376 | 3.661836 | 2.238046 | 96.17376
|  |  |  | 173 | 60.6 | 0.00107089 | 2.387733 | 7.488079 | 92.51192 | 2.482245 | 3.826243 | 96.17376 | 3.661836 | 2.240549 | 96.17376
|  |  |  | 174 | 60.6 | 0.00107089 | 2.387733 | 7.488079 | 92.51192 | 2.482245 | 3.826243 | 96.17376 | 3.661836 | 2.243038 | 96.17376
|  |  |  | 175 | 60.6 | 0.00107089 | 2.387733 | 7.488079 | 92.51192 | 2.482245 | 3.826243 | 96.17376 | 3.661836 | 2.245513 | 96.17376
|  |  |  | 176 | 60.6 | 0.00107089 | 2.387733 | 7.488079 | 92.51192 | 2.482245 | 3.826243 | 96.17376 | 3.661836 | 2.247973 | 96.33272
|  |  |  | 177 | 60.5 | 0.001069123 | 2.391679 | 7.335167 | 92.66483 | 2.486348 | 3.667278 | 96.33272 | 3.667889 | 2.25042 | 96.33272
|  |  |  | 178 | 60.5 | 0.001069123 | 2.391679 | 7.335167 | 92.66483 | 2.486348 | 3.667278 | 96.33272 | 3.667889 | 2.252853 | 96.33272
|  |  |  | 179 | 60.5 | 0.001069123 | 2.391679 | 7.335167 | 92.66483 | 2.486348 | 3.667278 | 96.33272 | 3.667889 | 2.255273 | 96.33272
|  |  |  | 180 | 60.5 | 0.001069123 | 2.391679 | 7.335167 | 92.66483 | 2.486348 | 3.667278 | 96.33272 | 3.667889 | 2.257679 | 96.33272
|  |  |  | 181 | 60.5 | 0.001069123 | 2.391679 | 7.335167 | 92.66483 | 2.486348 | 3.667278 | 96.33272 | 3.667889 | 2.260071 | 96.33272
|  |  |  | 182 | 60.5 | 0.001069123 | 2.391679 | 7.335167 | 92.66483 | 2.486348 | 3.667278 | 96.33272 | 3.667889 | 2.262451 | 96.33272
|  |  |  | 183 | 60.5 | 0.001069123 | 2.391679 | 7.335167 | 92.66483 | 2.486348 | 3.667278 | 96.33272 | 3.667889 | 2.264818 | 96.33272
|  |  |  | 184 | 60.5 | 0.001069123 | 2.391679 | 7.335167 | 92.66483 | 2.486348 | 3.667278 | 96.33272 | 3.667889 | 2.267172 | 96.33272
|  |  |  | 185 | 60.5 | 0.001069123 | 2.391679 | 7.335167 | 92.66483 | 2.486348 | 3.667278 | 96.33272 | 3.667889 | 2.269513 | 96.33272
|  |  |  | 186 | 60.5 | 0.001069123 | 2.391679 | 7.335167 | 92.66483 | 2.486348 | 3.667278 | 96.33272 | 3.667889 | 2.271842 | 96.33272
|  |  |  | 187 | 60.5 | 0.001069123 | 2.391679 | 7.335167 | 92.66483 | 2.486348 | 3.667278 | 96.33272 | 3.667889 | 2.274158 | 96.49221
|  |  |  | 188 | 60.4 | 0.001067356 | 2.395639 | 7.181748 | 92.81825 | 2.490464 | 3.507786 | 96.49221 | 3.673962 | 2.276462 | 96.49221
|  |  |  | 189 | 60.4 | 0.001067356 | 2.395639 | 7.181748 | 92.81825 | 2.490464 | 3.507786 | 96.49221 | 3.673962 | 2.278754 | 96.49221
|  |  |  | 190 | 60.4 | 0.001067356 | 2.395639 | 7.181748 | 92.81825 | 2.490464 | 3.507786 | 96.49221 | 3.673962 | 2.281033 | 96.49221
|  |  |  | 191 | 60.4 | 0.001067356 | 2.395639 | 7.181748 | 92.81825 | 2.490464 | 3.507786 | 96.49221 | 3.673962 | 2.283301 | 96.49221
|  |  |  | 192 | 60.4 | 0.001067356 | 2.395639 | 7.181748 | 92.81825 | 2.490464 | 3.507786 | 96.49221 | 3.673962 | 2.285557 | 96.49221
|  |  |  | 193 | 60.4 | 0.001067356 | 2.395639 | 7.181748 | 92.81825 | 2.490464 | 3.507786 | 96.49221 | 3.673962 | 2.287802 | 96.49221
|  |  |  | 194 | 60.4 | 0.001067356 | 2.395639 | 7.181748 | 92.81825 | 2.490464 | 3.507786 | 96.49221 | 3.673962 | 2.290035 | 96.49221
|  |  |  | 195 | 60.4 | 0.001067356 | 2.395639 | 7.181748 | 92.81825 | 2.490464 | 3.507786 | 96.49221 | 3.673962 | 2.292256 | 96.49221
|  |  |  | 196 | 60.4 | 0.001067356 | 2.395639 | 7.181748 | 92.81825 | 2.490464 | 3.507786 | 96.49221 | 3.673962 | 2.294466 | 96.49221
|  |  |  | 197 | 60.4 | 0.001067356 | 2.395639 | 7.181748 | 92.81825 | 2.490464 | 3.507786 | 96.49221 | 3.673962 | 2.296665 | 96.49221
|  |  |  | 198 | 60.4 | 0.001067356 | 2.395639 | 7.181748 | 92.81825 | 2.490464 | 3.507786 | 96.49221 | 3.673962 | 2.298853 | 96.49221
|  |  |  | 199 | 60.4 | 0.001067356 | 2.395639 | 7.181748 | 92.81825 | 2.490464 | 3.507786 | 96.49221 | 3.673962 | 2.30103 | 96.65223
|  |  |  | 200 | 60.3 | 0.001065589 | 2.399612 | 7.027821 | 92.97218 | 2.494594 | 3.347766 | 96.65223 | 3.680054 | 2.303196 | 96.65223
|  |  |  | 201 | 60.3 | 0.001065589 | 2.399612 | 7.027821 | 92.97218 | 2.494594 | 3.347766 | 96.65223 | 3.680054 | 2.305351 | 96.65223
|  |  |  | 202 | 60.3 | 0.001065589 | 2.399612 | 7.027821 | 92.97218 | 2.494594 | 3.347766 | 96.65223 | 3.680054 | 2.307496 | 96.65223
|  |  |  | 203 | 60.3 | 0.001065589 | 2.399612 | 7.027821 | 92.97218 | 2.494594 | 3.347766 | 96.65223 | 3.680054 | 2.30963 | 96.65223
|  |  |  | 204 | 60.3 | 0.001065589 | 2.399612 | 7.027821 | 92.97218 | 2.494594 | 3.347766 | 96.65223 | 3.680054 | 2.311754 | 96.65223
|  |  |  | 205 | 60.3 | 0.001065589 | 2.399612 | 7.027821 | 92.97218 | 2.494594 | 3.347766 | 96.65223 | 3.680054 | 2.313867 | 96.65223
|  |  |  | 206 | 60.3 | 0.001065589 | 2.399612 | 7.027821 | 92.97218 | 2.494594 | 3.347766 | 96.65223 | 3.680054 | 2.31597 | 96.65223
|  |  |  | 207 | 60.3 | 0.001065589 | 2.399612 | 7.027821 | 92.97218 | 2.494594 | 3.347766 | 96.65223 | 3.680054 | 2.318063 | 96.65223
|  |  |  | 208 | 60.3 | 0.001065589 | 2.399612 | 7.027821 | 92.97218 | 2.494594 | 3.347766 | 96.65223 | 3.680054 | 2.320146 | 96.65223
|  |  |  | 209 | 60.3 | 0.001065589 | 2.399612 | 7.027821 | 92.97218 | 2.494594 | 3.347766 | 96.65223 | 3.680054 | 2.322219 | 96.65223
|  |  |  | 210 | 60.3 | 0.001065589 | 2.399612 | 7.027821 | 92.97218 | 2.494594 | 3.347766 | 96.65223 | 3.680054 | 2.324282 | 96.65223
|  |  |  | 211 | 60.3 | 0.001065589 | 2.399612 | 7.027821 | 92.97218 | 2.494594 | 3.347766 | 96.65223 | 3.680054 | 2.326336 | 96.65223
|  |  |  | 212 | 60.3 | 0.001065589 | 2.399612 | 7.027821 | 92.97218 | 2.494594 | 3.347766 | 96.65223 | 3.680054 | 2.32838 | 96.81279
|  |  |  | 213 | 60.2 | 0.001063822 | 2.403598 | 6.873382 | 93.12662 | 2.498738 | 3.187214 | 96.81279 | 3.686167 | 2.330414 | 96.81279
|  |  |  | 214 | 60.2 | 0.001063822 | 2.403598 | 6.873382 | 93.12662 | 2.498738 | 3.187214 | 96.81279 | 3.686167 | 2.332438 | 96.81279
|  |  |  | 215 | 60.2 | 0.001063822 | 2.403598 | 6.873382 | 93.12662 | 2.498738 | 3.187214 | 96.81279 | 3.686167 | 2.334454 | 96.81279
|  |  |  | 216 | 60.2 | 0.001063822 | 2.403598 | 6.873382 | 93.12662 | 2.498738 | 3.187214 | 96.81279 | 3.686167 | 2.33646 | 96.81279
|  |  |  | 217 | 60.2 | 0.001063822 | 2.403598 | 6.873382 | 93.12662 | 2.498738 | 3.187214 | 96.81279 | 3.686167 | 2.338456 | 96.81279
|  |  |  | 218 | 60.2 | 0.001063822 | 2.403598 | 6.873382 | 93.12662 | 2.498738 | 3.187214 | 96.81279 | 3.686167 | 2.340444 | 96.81279
|  |  |  | 219 | 60.2 | 0.001063822 | 2.403598 | 6.873382 | 93.12662 | 2.498738 | 3.187214 | 96.81279 | 3.686167 | 2.342423 | 96.81279
|  |  |  | 220 | 60.2 | 0.001063822 | 2.403598 | 6.873382 | 93.12662 | 2.498738 | 3.187214 | 96.81279 | 3.686167 | 2.344392 | 96.81279
|  |  |  | 221 | 60.2 | 0.001063822 | 2.403598 | 6.873382 | 93.12662 | 2.498738 | 3.187214 | 96.81279 | 3.686167 | 2.346353 | 96.81279
|  |  |  | 222 | 60.2 | 0.001063822 | 2.403598 | 6.873382 | 93.12662 | 2.498738 | 3.187214 | 96.81279 | 3.686167 | 2.348305 | 96.81279
|  |  |  | 223 | 60.2 | 0.001063822 | 2.403598 | 6.873382 | 93.12662 | 2.498738 | 3.187214 | 96.81279 | 3.686167 | 2.350248 | 96.81279
|  |  |  | 224 | 60.2 | 0.001063822 | 2.403598 | 6.873382 | 93.12662 | 2.498738 | 3.187214 | 96.81279 | 3.686167 | 2.352183 | 96.81279
|  |  |  | 225 | 60.2 | 0.001063822 | 2.403598 | 6.873382 | 93.12662 | 2.498738 | 3.187214 | 96.81279 | 3.686167 | 2.354108 | 96.81279
|  |  |  | 226 | 60.2 | 0.001063822 | 2.403598 | 6.873382 | 93.12662 | 2.498738 | 3.187214 | 96.81279 | 3.686167 | 2.356026 | 96.97387
|  |  |  | 227 | 60.1 | 0.001062055 | 2.407597 | 6.718429 | 93.28157 | 2.502896 | 3.026128 | 96.97387 | 3.692301 | 2.357935 | 96.97387
|  |  |  | 228 | 60.1 | 0.001062055 | 2.407597 | 6.718429 | 93.28157 | 2.502896 | 3.026128 | 96.97387 | 3.692301 | 2.359835 | 96.97387
|  |  |  | 229 | 60.1 | 0.001062055 | 2.407597 | 6.718429 | 93.28157 | 2.502896 | 3.026128 | 96.97387 | 3.692301 | 2.361728 | 96.97387
|  |  |  | 230 | 60.1 | 0.001062055 | 2.407597 | 6.718429 | 93.28157 | 2.502896 | 3.026128 | 96.97387 | 3.692301 | 2.363612 | 96.97387
|  |  |  | 231 | 60.1 | 0.001062055 | 2.407597 | 6.718429 | 93.28157 | 2.502896 | 3.026128 | 96.97387 | 3.692301 | 2.365488 | 96.97387
|  |  |  | 232 | 60.1 | 0.001062055 | 2.407597 | 6.718429 | 93.28157 | 2.502896 | 3.026128 | 96.97387 | 3.692301 | 2.367356 | 96.97387
|  |  |  | 233 | 60.1 | 0.001062055 | 2.407597 | 6.718429 | 93.28157 | 2.502896 | 3.026128 | 96.97387 | 3.692301 | 2.369216 | 96.97387
|  |  |  | 234 | 60.1 | 0.001062055 | 2.407597 | 6.718429 | 93.28157 | 2.502896 | 3.026128 | 96.97387 | 3.692301 | 2.371068 | 96.97387
|  |  |  | 235 | 60.1 | 0.001062055 | 2.407597 | 6.718429 | 93.28157 | 2.502896 | 3.026128 | 96.97387 | 3.692301 | 2.372912 | 96.97387
|  |  |  | 236 | 60.1 | 0.001062055 | 2.407597 | 6.718429 | 93.28157 | 2.502896 | 3.026128 | 96.97387 | 3.692301 | 2.374748 | 96.97387
|  |  |  | 237 | 60.1 | 0.001062055 | 2.407597 | 6.718429 | 93.28157 | 2.502896 | 3.026128 | 96.97387 | 3.692301 | 2.376577 | 96.97387
|  |  |  | 238 | 60.1 | 0.001062055 | 2.407597 | 6.718429 | 93.28157 | 2.502896 | 3.026128 | 96.97387 | 3.692301 | 2.378398 | 96.97387
|  |  |  | 239 | 60.1 | 0.001062055 | 2.407597 | 6.718429 | 93.28157 | 2.502896 | 3.026128 | 96.97387 | 3.692301 | 2.380211 | 96.97387
|  |  |  | 240 | 60.1 | 0.001062055 | 2.407597 | 6.718429 | 93.28157 | 2.502896 | 3.026128 | 96.97387 | 3.692301 | 2.382017 | 96.97387
|  |  |  | 241 | 60.1 | 0.001062055 | 2.407597 | 6.718429 | 93.28157 | 2.502896 | 3.026128 | 96.97387 | 3.692301 | 2.383815 | 97.1355
|  |  |  | 242 | 60 | 0.001060288 | 2.41161 | 6.56296 | 93.43704 | 2.507067 | 2.864505 | 97.1355 | 3.698455 | 2.385606 | 97.1355
|  |  |  | 243 | 60 | 0.001060288 | 2.41161 | 6.56296 | 93.43704 | 2.507067 | 2.864505 | 97.1355 | 3.698455 | 2.38739 | 97.1355
|  |  |  | 244 | 60 | 0.001060288 | 2.41161 | 6.56296 | 93.43704 | 2.507067 | 2.864505 | 97.1355 | 3.698455 | 2.389166 | 97.1355
|  |  |  | 245 | 60 | 0.001060288 | 2.41161 | 6.56296 | 93.43704 | 2.507067 | 2.864505 | 97.1355 | 3.698455 | 2.390935 | 97.1355
|  |  |  | 246 | 60 | 0.001060288 | 2.41161 | 6.56296 | 93.43704 | 2.507067 | 2.864505 | 97.1355 | 3.698455 | 2.392697 | 97.1355
|  |  |  | 247 | 60 | 0.001060288 | 2.41161 | 6.56296 | 93.43704 | 2.507067 | 2.864505 | 97.1355 | 3.698455

## E2e REF-20 17_03
CURVA COMPATTAZIONE [EN 12697-31]
|  |  |  | N giri | h [mm] | V [m3] | ρgeo [Mg/m3] | vgeo [%] | Cgeo [%] | ρSSD [Mg/m3] | vSSD [%] | CSSD [%] | Δv [%] | log10N | CSSD [%]
ACR REF - 20 |  |  |  | 0 | 70.7 | 0.001249372 | 1.961625 | 23.99747 | 76.00253 | 2.107741 | 18.33625 | 81.66375 | 5.661217 | 0 | 85.15674
|  |  |  | 1 | 67.8 | 0.001198125 | 2.04553 | 20.74662 | 79.25338 | 2.197895 | 14.84326 | 85.15674 | 5.903364 | 0.30103 | 86.6911
Provino | E2e |  |  | 2 | 66.6 | 0.001176919 | 2.082386 | 19.31863 | 80.68137 | 2.237497 | 13.3089 | 86.6911 | 6.009731 | 0.4771213 | 87.74509
Data | 2025-03-17 |  |  | 3 | 65.8 | 0.001162782 | 2.107704 | 18.33771 | 81.66229 | 2.264701 | 12.25491 | 87.74509 | 6.082797 | 0.60206 | 88.55256
Tcomp [°C] | 150 ± 5 |  |  | 4 | 65.2 | 0.001152179 | 2.1271 | 17.58621 | 82.41379 | 2.285542 | 11.44744 | 88.55256 | 6.138774 | 0.69897 | 89.23689
|  |  |  | 5 | 64.7 | 0.001143343 | 2.143538 | 16.94932 | 83.05068 | 2.303204 | 10.76311 | 89.23689 | 6.186214 | 0.7781513 | 89.79202
D | [mm] | 150 |  | 6 | 64.3 | 0.001136275 | 2.156873 | 16.43268 | 83.56732 | 2.317532 | 10.20798 | 89.79202 | 6.224698 | 0.845098 | 90.21292
h | [mm] | 60 |  | 7 | 64 | 0.001130973 | 2.166983 | 16.04095 | 83.95905 | 2.328396 | 9.787078 | 90.21292 | 6.253876 | 0.90309 | 90.63779
ρM | [Mg/m3] | 2.581 |  | 8 | 63.7 | 0.001125672 | 2.177189 | 15.64554 | 84.35446 | 2.339361 | 9.362214 | 90.63779 | 6.283329 | 0.9542425 | 90.92326
vg | [%] | 7 |  | 9 | 63.5 | 0.001122138 | 2.184046 | 15.37986 | 84.62014 | 2.346729 | 9.07674 | 90.92326 | 6.303119 | 1 | 91.35486
M | [g] | 2450.8 |  | 10 | 63.2 | 0.001116836 | 2.194413 | 14.97818 | 85.02182 | 2.357869 | 8.645143 | 91.35486 | 6.333039 | 1.041393 | 91.64487
ρSSD | [Mg/m3] | 2.483622 |  | 11 | 63 | 0.001113302 | 2.20138 | 14.70827 | 85.29173 | 2.365354 | 8.355127 | 91.64487 | 6.353144 | 1.079181 | 91.93674
|  |  |  | 12 | 62.8 | 0.001109768 | 2.20839 | 14.43664 | 85.56336 | 2.372887 | 8.063265 | 91.93674 | 6.373377 | 1.113943 | 92.08336
|  |  |  | 13 | 62.7 | 0.001108 | 2.211912 | 14.30018 | 85.69982 | 2.376672 | 7.916635 | 92.08336 | 6.383542 | 1.146128 | 92.37803
DIMENSIONI [EN 12697-29] |  |  |  | 14 | 62.5 | 0.001104466 | 2.218991 | 14.02594 | 85.97406 | 2.384277 | 7.621968 | 92.37803 | 6.403969 | 1.176091 | 92.52607
|  |  |  | 15 | 62.4 | 0.001102699 | 2.222547 | 13.88816 | 86.11184 | 2.388098 | 7.473927 | 92.52607 | 6.414232 | 1.20412 | 92.82358
|  |  |  | 16 | 62.2 | 0.001099165 | 2.229693 | 13.61127 | 86.38873 | 2.395777 | 7.176415 | 92.82358 | 6.434856 | 1.230449 | 92.97306
|  |  | Average [mm] | 17 | 62.1 | 0.001097398 | 2.233284 | 13.47216 | 86.52784 | 2.399635 | 7.026941 | 92.97306 | 6.445218 | 1.255273 | 93.12302
h | 1 | 59.4 | 59.425 | 18 | 62 | 0.00109563 | 2.236886 | 13.3326 | 86.6674 | 2.403505 | 6.876984 | 93.12302 | 6.455614 | 1.278754 | 93.27346
| 2 | 59.4 |  | 19 | 61.9 | 0.001093863 | 2.240499 | 13.19259 | 86.80741 | 2.407388 | 6.726543 | 93.27346 | 6.466043 | 1.30103 | 93.42438
| 3 | 59.4 |  | 20 | 61.8 | 0.001092096 | 2.244125 | 13.05212 | 86.94788 | 2.411283 | 6.575615 | 93.42438 | 6.476506 | 1.322219 | 93.5758
| 4 | 59.5 |  | 21 | 61.7 | 0.001090329 | 2.247762 | 12.9112 | 87.0888 | 2.415191 | 6.424198 | 93.5758 | 6.487003 | 1.342423 | 93.72771
|  |  |  | 22 | 61.6 | 0.001088562 | 2.251411 | 12.76982 | 87.23018 | 2.419112 | 6.272289 | 93.72771 | 6.497533 | 1.361728 | 93.88011
D | 1 | 149.7 | 149.85 | 23 | 61.5 | 0.001086795 | 2.255072 | 12.62798 | 87.37202 | 2.423046 | 6.119887 | 93.88011 | 6.508098 | 1.380211 | 94.03301
| 2 | 150 |  | 24 | 61.4 | 0.001085028 | 2.258744 | 12.48569 | 87.51431 | 2.426992 | 5.966987 | 94.03301 | 6.518698 | 1.39794 | 94.18641
|  |  |  | 25 | 61.3 | 0.00108326 | 2.262429 | 12.34292 | 87.65708 | 2.430951 | 5.813589 | 94.18641 | 6.529332 | 1.414973 | 94.34031
|  |  |  | 26 | 61.2 | 0.001081493 | 2.266126 | 12.19969 | 87.80031 | 2.434923 | 5.65969 | 94.34031 | 6.540001 | 1.431364 | 94.34031
|  |  |  | 27 | 61.2 | 0.001081493 | 2.266126 | 12.19969 | 87.80031 | 2.434923 | 5.65969 | 94.34031 | 6.540001 | 1.447158 | 94.49471
|  |  |  | 28 | 61.1 | 0.001079726 | 2.269835 | 12.05599 | 87.94401 | 2.438909 | 5.505287 | 94.49471 | 6.550705 | 1.462398 | 94.64962
|  |  |  | 29 | 61 | 0.001077959 | 2.273556 | 11.91182 | 88.08818 | 2.442907 | 5.350377 | 94.64962 | 6.561444 | 1.477121 | 94.64962
|  |  |  | 30 | 61 | 0.001077959 | 2.273556 | 11.91182 | 88.08818 | 2.442907 | 5.350377 | 94.64962 | 6.561444 | 1.491362 | 94.80504
|  |  |  | 31 | 60.9 | 0.001076192 | 2.277289 | 11.76718 | 88.23282 | 2.446918 | 5.194959 | 94.80504 | 6.572218 | 1.50515 | 94.96097
|  |  |  | 32 | 60.8 | 0.001074425 | 2.281035 | 11.62206 | 88.37794 | 2.450943 | 5.03903 | 94.96097 | 6.583027 | 1.518514 | 94.96097
|  |  |  | 33 | 60.8 | 0.001074425 | 2.281035 | 11.62206 | 88.37794 | 2.450943 | 5.03903 | 94.96097 | 6.583027 | 1.531479 | 95.11741
|  |  |  | 34 | 60.7 | 0.001072658 | 2.284793 | 11.47646 | 88.52354 | 2.45498 | 4.882587 | 95.11741 | 6.593872 | 1.544068 | 95.11741
|  |  |  | 35 | 60.7 | 0.001072658 | 2.284793 | 11.47646 | 88.52354 | 2.45498 | 4.882587 | 95.11741 | 6.593872 | 1.556303 | 95.27437
|  |  |  | 36 | 60.6 | 0.00107089 | 2.288563 | 11.33038 | 88.66962 | 2.459032 | 4.725627 | 95.27437 | 6.604753 | 1.568202 | 95.27437
|  |  |  | 37 | 60.6 | 0.00107089 | 2.288563 | 11.33038 | 88.66962 | 2.459032 | 4.725627 | 95.27437 | 6.604753 | 1.579784 | 95.43185
|  |  |  | 38 | 60.5 | 0.001069123 | 2.292346 | 11.18382 | 88.81618 | 2.463096 | 4.568149 | 95.43185 | 6.61567 | 1.591065 | 95.43185
|  |  |  | 39 | 60.5 | 0.001069123 | 2.292346 | 11.18382 | 88.81618 | 2.463096 | 4.568149 | 95.43185 | 6.61567 | 1.60206 | 95.58985
|  |  |  | 40 | 60.4 | 0.001067356 | 2.296141 | 11.03677 | 88.96323 | 2.467174 | 4.410149 | 95.58985 | 6.626623 | 1.612784 | 95.58985
|  |  |  | 41 | 60.4 | 0.001067356 | 2.296141 | 11.03677 | 88.96323 | 2.467174 | 4.410149 | 95.58985 | 6.626623 | 1.623249 | 95.74837
|  |  |  | 42 | 60.3 | 0.001065589 | 2.299949 | 10.88924 | 89.11076 | 2.471266 | 4.251626 | 95.74837 | 6.637613 | 1.633468 | 95.74837
|  |  |  | 43 | 60.3 | 0.001065589 | 2.299949 | 10.88924 | 89.11076 | 2.471266 | 4.251626 | 95.74837 | 6.637613 | 1.643453 | 95.74837
|  |  |  | 44 | 60.3 | 0.001065589 | 2.299949 | 10.88924 | 89.11076 | 2.471266 | 4.251626 | 95.74837 | 6.637613 | 1.653213 | 95.90742
|  |  |  | 45 | 60.2 | 0.001063822 | 2.303769 | 10.74121 | 89.25879 | 2.475371 | 4.092575 | 95.90742 | 6.648639 | 1.662758 | 95.90742
|  |  |  | 46 | 60.2 | 0.001063822 | 2.303769 | 10.74121 | 89.25879 | 2.475371 | 4.092575 | 95.90742 | 6.648639 | 1.672098 | 96.067
|  |  |  | 47 | 60.1 | 0.001062055 | 2.307602 | 10.5927 | 89.4073 | 2.479489 | 3.932995 | 96.067 | 6.659701 | 1.681241 | 96.067
|  |  |  | 48 | 60.1 | 0.001062055 | 2.307602 | 10.5927 | 89.4073 | 2.479489 | 3.932995 | 96.067 | 6.659701 | 1.690196 | 96.067
|  |  |  | 49 | 60.1 | 0.001062055 | 2.307602 | 10.5927 | 89.4073 | 2.479489 | 3.932995 | 96.067 | 6.659701 | 1.69897 | 96.22712
|  |  |  | 50 | 60 | 0.001060288 | 2.311449 | 10.44368 | 89.55632 | 2.483622 | 3.772884 | 96.22712 | 6.670801 | 1.70757 | 96.22712
|  |  |  | 51 | 60 | 0.001060288 | 2.311449 | 10.44368 | 89.55632 | 2.483622 | 3.772884 | 96.22712 | 6.670801 | 1.716003 | 96.22712
|  |  |  | 52 | 60 | 0.001060288 | 2.311449 | 10.44368 | 89.55632 | 2.483622 | 3.772884 | 96.22712 | 6.670801

## E2 REF-20 20_03
CURVA COMPATTAZIONE [EN 12697-31]
|  |  |  | N giri | h [mm] | V [m3] | ρgeo [Mg/m3] | vgeo [%] | Cgeo [%] | ρSSD [Mg/m3] | vSSD [%] | CSSD [%] | Δv [%] | log10N | CSSD [%]
ACR REF - 20 |  |  |  | 0 | 73.5 | 0.001298852 | 1.961578 | 23.9993 | 76.0007 | 2.030749 | 21.3193 | 78.6807 | 2.680002 | 0 | 82.02882
|  |  |  | 1 | 70.5 | 0.001245838 | 2.045049 | 20.76523 | 79.23477 | 2.117164 | 17.97118 | 82.02882 | 2.794045 | 0.30103 | 83.32899
Provino | E2 |  |  | 2 | 69.4 | 0.001226399 | 2.077464 | 19.50935 | 80.49065 | 2.150721 | 16.67101 | 83.32899 | 2.838331 | 0.4771213 | 84.30075
Data | 2025-03-20 |  |  | 3 | 68.6 | 0.001212262 | 2.101691 | 18.57068 | 81.42932 | 2.175802 | 15.69925 | 84.30075 | 2.871431 | 0.60206 | 85.04458
Tcomp [°C] | 150 ± 5 |  |  | 4 | 68 | 0.001201659 | 2.120235 | 17.85218 | 82.14782 | 2.195001 | 14.95542 | 85.04458 | 2.896767 | 0.69897 | 85.67454
|  |  |  | 5 | 67.5 | 0.001192823 | 2.135941 | 17.24368 | 82.75632 | 2.21126 | 14.32546 | 85.67454 | 2.918225 | 0.7781513 | 86.18527
D | [mm] | 150 |  | 6 | 67.1 | 0.001185755 | 2.148673 | 16.75035 | 83.24965 | 2.224442 | 13.81473 | 86.18527 | 2.935621 | 0.845098 | 86.70212
h | [mm] | 60 |  | 7 | 66.7 | 0.001178686 | 2.161559 | 16.2511 | 83.7489 | 2.237782 | 13.29788 | 86.70212 | 2.953226 | 0.90309 | 87.09385
ρM | [Mg/m3] | 2.581 |  | 8 | 66.4 | 0.001173385 | 2.171325 | 15.87272 | 84.12728 | 2.247892 | 12.90615 | 87.09385 | 2.966569 | 0.9542425 | 87.35697
vg | [%] | 7 |  | 9 | 66.2 | 0.001169851 | 2.177885 | 15.61856 | 84.38144 | 2.254683 | 12.64303 | 87.35697 | 2.975531 | 1 | 87.75465
M | [g] | 2547.8 |  | 10 | 65.9 | 0.001164549 | 2.1878 | 15.23442 | 84.76558 | 2.264948 | 12.24535 | 87.75465 | 2.989077 | 1.041393 | 88.02179
ρSSD | [Mg/m3] | 2.487667 |  | 11 | 65.7 | 0.001161015 | 2.194459 | 14.97639 | 85.02361 | 2.271842 | 11.97821 | 88.02179 | 2.998176 | 1.079181 | 88.29056
|  |  |  | 12 | 65.5 | 0.001157481 | 2.20116 | 14.71677 | 85.28323 | 2.278779 | 11.70944 | 88.29056 | 3.007331 | 1.113943 | 88.56097
|  |  |  | 13 | 65.3 | 0.001153946 | 2.207902 | 14.45557 | 85.54443 | 2.285759 | 11.43903 | 88.56097 | 3.016542 | 1.146128 | 88.6968
DIMENSIONI [EN 12697-29] |  |  |  | 14 | 65.2 | 0.001152179 | 2.211288 | 14.32436 | 85.67564 | 2.289264 | 11.3032 | 88.6968 | 3.021168 | 1.176091 | 88.96972
|  |  |  | 15 | 65 | 0.001148645 | 2.218092 | 14.06075 | 85.93925 | 2.296308 | 11.03028 | 88.96972 | 3.030464 | 1.20412 | 89.1068
|  |  |  | 16 | 64.9 | 0.001146878 | 2.22151 | 13.92833 | 86.07167 | 2.299847 | 10.8932 | 89.1068 | 3.035134 | 1.230449 | 89.24431
|  |  | Average [mm] | 17 | 64.8 | 0.001145111 | 2.224938 | 13.7955 | 86.2045 | 2.303396 | 10.75569 | 89.24431 | 3.039817 | 1.255273 | 89.52061
h | 1 | 59.5 | 59.525 | 18 | 64.6 | 0.001141576 | 2.231826 | 13.52862 | 86.47138 | 2.310527 | 10.47939 | 89.52061 | 3.049229 | 1.278754 | 89.6594
| 2 | 59.5 |  | 19 | 64.5 | 0.001139809 | 2.235287 | 13.39455 | 86.60545 | 2.314109 | 10.3406 | 89.6594 | 3.053956 | 1.30103 | 89.79863
| 3 | 59.5 |  | 20 | 64.4 | 0.001138042 | 2.238758 | 13.26007 | 86.73993 | 2.317703 | 10.20137 | 89.79863 | 3.058698 | 1.322219 | 89.93828
| 4 | 59.6 |  | 21 | 64.3 | 0.001136275 | 2.242239 | 13.12517 | 86.87483 | 2.321307 | 10.06172 | 89.93828 | 3.063455 | 1.342423 | 90.07837
|  |  |  | 22 | 64.2 | 0.001134508 | 2.245732 | 12.98985 | 87.01015 | 2.324923 | 9.921626 | 90.07837 | 3.068227 | 1.361728 | 90.2189
D | 1 | 149.7 | 149.7 | 23 | 64.1 | 0.001132741 | 2.249235 | 12.85411 | 87.14589 | 2.32855 | 9.781098 | 90.2189 | 3.073014 | 1.380211 | 90.35987
| 2 | 149.7 |  | 24 | 64 | 0.001130973 | 2.25275 | 12.71795 | 87.28205 | 2.332188 | 9.640131 | 90.35987 | 3.077815 | 1.39794 | 90.50128
|  |  |  | 25 | 63.9 | 0.001129206 | 2.256275 | 12.58135 | 87.41865 | 2.335838 | 9.498723 | 90.50128 | 3.082632 | 1.414973 | 90.64313
PARAMETRI |  |  |  | 26 | 63.8 | 0.001127439 | 2.259812 | 12.44434 | 87.55566 | 2.339499 | 9.356872 | 90.64313 | 3.087463 | 1.431364 | 90.64313
|  |  |  | 27 | 63.8 | 0.001127439 | 2.259812 | 12.44434 | 87.55566 | 2.339499 | 9.356872 | 90.64313 | 3.087463 | 1.447158 | 90.78543
C1 | 81.53294 |  |  | 28 | 63.7 | 0.001125672 | 2.263359 | 12.30689 | 87.69311 | 2.343172 | 9.214575 | 90.78543 | 3.09231 | 1.462398 | 90.92817
k | 6.390456 |  |  | 29 | 63.6 | 0.001123905 | 2.266918 | 12.169 | 87.831 | 2.346856 | 9.07183 | 90.92817 | 3.097172 | 1.477121 | 91.07136
CDI | 107.736 |  |  | 30 | 63.5 | 0.001122138 | 2.270488 | 12.03069 | 87.96931 | 2.350552 | 8.928636 | 91.07136 | 3.10205 | 1.491362 | 91.07136
|  |  |  | 31 | 63.5 | 0.001122138 | 2.270488 | 12.03069 | 87.96931 | 2.350552 | 8.928636 | 91.07136 | 3.10205 | 1.50515 | 91.21501
|  |  |  | 32 | 63.4 | 0.00112037 | 2.274069 | 11.89193 | 88.10807 | 2.354259 | 8.784991 | 91.21501 | 3.106943 | 1.518514 | 91.35911
|  |  |  | 33 | 63.3 | 0.001118603 | 2.277662 | 11.75274 | 88.24726 | 2.357979 | 8.640891 | 91.35911 | 3.111851 | 1.531479 | 91.35911
|  |  |  | 34 | 63.3 | 0.001118603 | 2.277662 | 11.75274 | 88.24726 | 2.357979 | 8.640891 | 91.35911 | 3.111851 | 1.544068 | 91.50366
|  |  |  | 35 | 63.2 | 0.001116836 | 2.281266 | 11.61311 | 88.38689 | 2.36171 | 8.496336 | 91.50366 | 3.116775 | 1.556303 | 91.50366
|  |  |  | 36 | 63.2 | 0.001116836 | 2.281266 | 11.61311 | 88.38689 | 2.36171 | 8.496336 | 91.50366 | 3.116775 | 1.568202 | 91.64868
|  |  |  | 37 | 63.1 | 0.001115069 | 2.284881 | 11.47304 | 88.52696 | 2.365452 | 8.351322 | 91.64868 | 3.121714 | 1.579784 | 91.64868
|  |  |  | 38 | 63.1 | 0.001115069 | 2.284881 | 11.47304 | 88.52696 | 2.365452 | 8.351322 | 91.64868 | 3.121714 | 1.591065 | 91.79415
|  |  |  | 39 | 63 | 0.001113302 | 2.288508 | 11.33252 | 88.66748 | 2.369207 | 8.205848 | 91.79415 | 3.126669 | 1.60206 | 91.79415
|  |  |  | 40 | 63 | 0.001113302 | 2.288508 | 11.33252 | 88.66748 | 2.369207 | 8.205848 | 91.79415 | 3.126669 | 1.612784 | 91.94009
|  |  |  | 41 | 62.9 | 0.001111535 | 2.292146 | 11.19155 | 88.80845 | 2.372974 | 8.059911 | 91.94009 | 3.13164 | 1.623249 | 91.94009
|  |  |  | 42 | 62.9 | 0.001111535 | 2.292146 | 11.19155 | 88.80845 | 2.372974 | 8.059911 | 91.94009 | 3.13164 | 1.633468 | 92.08649
|  |  |  | 43 | 62.8 | 0.001109768 | 2.295796 | 11.05014 | 88.94986 | 2.376752 | 7.91351 | 92.08649 | 3.136627 | 1.643453 | 92.08649
|  |  |  | 44 | 62.8 | 0.001109768 | 2.295796 | 11.05014 | 88.94986 | 2.376752 | 7.91351 | 92.08649 | 3.136627 | 1.653213 | 92.23336
|  |  |  | 45 | 62.7 | 0.001108 | 2.299458 | 10.90827 | 89.09173 | 2.380543 | 7.766641 | 92.23336 | 3.141629 | 1.662758 | 92.23336
|  |  |  | 46 | 62.7 | 0.001108 | 2.299458 | 10.90827 | 89.09173 | 2.380543 | 7.766641 | 92.23336 | 3.141629 | 1.672098 | 92.3807
|  |  |  | 47 | 62.6 | 0.001106233 | 2.303131 | 10.76595 | 89.23405 | 2.384346 | 7.619304 | 92.3807 | 3.146648 | 1.681241 | 92.3807
|  |  |  | 48 | 62.6 | 0.001106233 | 2.303131 | 10.76595 | 89.23405 | 2.384346 | 7.619304 | 92.3807 | 3.146648 | 1.690196 | 92.3807
|  |  |  | 49 | 62.6 | 0.001106233 | 2.303131 | 10.76595 | 89.23405 | 2.384346 | 7.619304 | 92.3807 | 3.146648 | 1.69897 | 92.52851
|  |  |  | 50 | 62.5 | 0.001104466 | 2.306816 | 10.62318 | 89.37682 | 2.388161 | 7.471495 | 92.52851 | 3.151683 | 1.70757 | 92.52851
|  |  |  | 51 | 62.5 | 0.001104466 | 2.306816 | 10.62318 | 89.37682 | 2.388161 | 7.471495 | 92.52851 | 3.151683 | 1.716003 | 92.52851
|  |  |  | 52 | 62.5 | 0.001104466 | 2.306816 | 10.62318 | 89.37682 | 2.388161 | 7.471495 | 92.52851 | 3.151683 | 1.724276 | 92.67679
|  |  |  | 53 | 62.4 | 0.001102699 | 2.310513 | 10.47995 | 89.52005 | 2.391988 | 7.323212 | 92.67679 | 3.156733 | 1.732394 | 92.67679
|  |  |  | 54 | 62.4 | 0.001102699 | 2.310513 | 10.47995 | 89.52005 | 2.391988 | 7.323212 | 92.67679 | 3.156733 | 1.740363 | 92.82555
|  |  |  | 55 | 62.3 | 0.001100932 | 2.314221 | 10.33625 | 89.66375 | 2.395827 | 7.174453 | 92.82555 | 3.1618 | 1.748188 | 92.82555
|  |  |  | 56 | 62.3 | 0.001100932 | 2.314221 | 10.33625 | 89.66375 | 2.395827 | 7.174453 | 92.82555 | 3.1618 | 1.755875 | 92.82555
|  |  |  | 57 | 62.3 | 0.001100932 | 2.314221 | 10.33625 | 89.66375 | 2.395827 | 7.174453 | 92.82555 | 3.1618 | 1.763428 | 92.97478
|  |  |  | 58 | 62.2 | 0.001099165 | 2.317942 | 10.1921 | 89.8079 | 2.399679 | 7.025216 | 92.97478 | 3.166884 | 1.770852 | 92.97478
|  |  |  | 59 | 62.2 | 0.001099165 | 2.317942 | 10.1921 | 89.8079 | 2.399679 | 7.025216 | 92.97478 | 3.166884 | 1.778151 | 92.97478
|  |  |  | 60 | 62.2 | 0.001099165 | 2.317942 | 10.1921 | 89.8079 | 2.399679 | 7.025216 | 92.97478 | 3.166884 | 1.78533 | 92.97478
|  |  |  | 61 | 62.2 | 0.001099165 | 2.317942 | 10.1921 | 89.8079 | 2.399679 | 7.025216 | 92.97478 | 3.166884 | 1.792392 | 93.1245
|  |  |  | 62 | 62.1 | 0.001097398 | 2.321675 | 10.04748 | 89.95252 | 2.403543 | 6.875498 | 93.1245 | 3.171983 | 1.799341 | 93.1245
|  |  |  | 63 | 62.1 | 0.001097398 | 2.321675 | 10.04748 | 89.95252 | 2.403543 | 6.875498 | 93.1245 | 3.171983 | 1.80618 | 93.1245
|  |  |  | 64 | 62.1 | 0.001097398 | 2.321675 | 10.04748 | 89.95252 | 2.403543 | 6.875498 | 93.1245 | 3.171983 | 1.812913 | 93.2747
|  |  |  | 65 | 62 | 0.00109563 | 2.325419 | 9.902396 | 90.0976 | 2.40742 | 6.725297 | 93.2747 | 3.177099 | 1.819544 | 93.2747
|  |  |  | 66 | 62 | 0.00109563 | 2.325419 | 9.902396 | 90.0976 | 2.40742 | 6.725297 | 93.2747 | 3.177099 | 1.826075 | 93.2747
|  |  |  | 67 | 62 | 0.00109563 | 2.325419 | 9.902396 | 90.0976 | 2.40742 | 6.725297 | 93.2747 | 3.177099 | 1.832509 | 93.2747
|  |  |  | 68 | 62 | 0.00109563 | 2.325419 | 9.902396 | 90.0976 | 2.40742 | 6.725297 | 93.2747 | 3.177099 | 1.838849 | 93.42539
|  |  |  | 69 | 61.9 | 0.001093863 | 2.329176 | 9.756843 | 90.24316 | 2.411309 | 6.574611 | 93.42539 | 3.182232 | 1.845098 | 93.42539
|  |  |  | 70 | 61.9 | 0.001093863 | 2.329176 | 9.756843 | 90.24316 | 2.411309 | 6.574611 | 93.42539 | 3.182232 | 1.851258 | 93.42539
|  |  |  | 71 | 61.9 | 0.001093863 | 2.329176 | 9.756843 | 90.24316 | 2.411309 | 6.574611 | 93.42539 | 3.182232 | 1.857332 | 93.42539
|  |  |  | 72 | 61.9 | 0.001093863 | 2.329176 | 9.756843 | 90.24316 | 2.411309 | 6.574611 | 93.42539 | 3.182232 | 1.863323 | 93.57656
|  |  |  | 73 | 61.8 | 0.001092096 | 2.332945 | 9.610818 | 90.38918 | 2.415211 | 6.423437 | 93.57656 | 3.187381 | 1.869232 | 93.57656
|  |  |  | 74 | 61.8 | 0.001092096 | 2.332945 | 9.610818 | 90.38918 | 2.415211 | 6.423437 | 93.57656 | 3.187381 | 1.875061 | 93.57656
|  |  |  | 75 | 61.8 | 0.001092096 | 2.332945 | 9.610818 | 90.38918 | 2.415211 | 6.423437 | 93.57656 | 3.187381 | 1.880814 | 93.57656
|  |  |  | 76 | 61.8 | 0.001092096 | 2.332945 | 9.610818 | 90.38918 | 2.415211 | 6.423437 | 93.57656 | 3.187381 | 1.886491 | 93.72823
|  |  |  | 77 | 61.7 | 0.001090329 | 2.336726 | 9.464321 | 90.53568 | 2.419126 | 6.271773 | 93.72823 | 3.192547 | 1.892095 | 93.72823
|  |  |  | 78 | 61.7 | 0.001090329 | 2.336726 | 9.464321 | 90.53568 | 2.419126 | 6.271773 | 93.72823 | 3.192547 | 1.897627 | 93.72823
|  |  |  | 79 | 61.7 | 0.001090329 | 2.336726 | 9.464321 | 90.53568 | 2.419126 | 6.271773 | 93.72823 | 3.192547 | 1.90309 | 93.72823
|  |  |  | 80 | 61.7 | 0.001090329 | 2.336726 | 9.464321 | 90.53568 | 2.419126 | 6.271773 | 93.72823 | 3.192547 | 1.908485 | 93.88038
|  |  |  | 81 | 61.6 | 0.001088562 | 2.340519 | 9.317347 | 90.68265 | 2.423053 | 6.119617 | 93.88038 | 3.19773 | 1.913814 | 93.88038
|  |  |  | 82 | 61.6 | 0.001088562 | 2.340519 | 9.317347 | 90.68265 | 2.423053 | 6.119617 | 93.88038 | 3.19773 | 1.919078 | 93.88038
|  |  |  | 83 | 61.6 | 0.001088562 | 2.340519 | 9.317347 | 90.68265 | 2.423053 | 6.119617 | 93.88038 | 3.19773 | 1.924279 | 93.88038
|  |  |  | 84 | 61.6 | 0.001088562 | 2.340519 | 9.317347 | 90.68265 | 2.423053 | 6.119617 | 93.88038 | 3.19773 | 1.929419 | 93.88038
|  |  |  | 85 | 61.6 | 0.001088562 | 2.340519 | 9.317347 | 90.68265 | 2.423053 | 6.119617 | 93.88038 | 3.19773 | 1.934498 | 94.03303
|  |  |  | 86 | 61.5 | 0.001086795 | 2.344325 | 9.169896 | 90.8301 | 2.426993 | 5.966966 | 94.03303 | 3.20293 | 1.939519 | 94.03303
|  |  |  | 87 | 61.5 | 0.001086795 | 2.344325 | 9.169896 | 90.8301 | 2.426993 | 5.966966 | 94.03303 | 3.20293 | 1.944483 | 94.03303
|  |  |  | 88 | 61.5 | 0.001086795 | 2.344325 | 9.169896 | 90.8301 | 2.426993 | 5.966966 | 94.03303 | 3.20293 | 1.94939 | 94.03303
|  |  |  | 89 | 61.5 | 0.001086795 | 2.344325 | 9.169896 | 90.8301 | 2.426993 | 5.966966 | 94.03303 | 3.20293 | 1.954243 | 94.03303
|  |  |  | 90 | 61.5 | 0.001086795 | 2.344325 | 9.169896 | 90.8301 | 2.426993 | 5.966966 | 94.03303 | 3.20293 | 1.959041 | 94.18618
|  |  |  | 91 | 61.4 | 0.001085028 | 2.348143 | 9.021964 | 90.97804 | 2.430945 | 5.813818 | 94.18618 | 3.208146 | 1.963788 | 94.18618
|  |  |  | 92 | 61.4 | 0.001085028 | 2.348143 | 9.021964 | 90.97804 | 2.430945 | 5.813818 | 94.18618 | 3.208146 | 1.968483 | 94.18618
|  |  |  | 93 | 61.4 | 0.001085028 | 2.348143 | 9.021964 | 90.97804 | 2.430945 | 5.813818 | 94.18618 | 3.208146 | 1.973128 | 94.18618
|  |  |  | 94 | 61.4 | 0.001085028 | 2.348143 | 9.021964 | 90.97804 | 2.430945 | 5.813818 | 94.18618 | 3.208146 | 1.977724 | 94.18618
|  |  |  | 95 | 61.4 | 0.001085028 | 2.348143 | 9.021964 | 90.97804 | 2.430945 | 5.813818 | 94.18618 | 3.208146 | 1.982271 | 94.33983
|  |  |  | 96 | 61.3 | 0.00108326 | 2.351974 | 8.873549 | 91.12645 | 2.434911 | 5.66017 | 94.33983 | 3.21338 | 1.986772 | 94.33983
|  |  |  | 97 | 61.3 | 0.00108326 | 2.351974 | 8.873549 | 91.12645 | 2.434911 | 5.66017 | 94.33983 | 3.21338 | 1.991226 | 94.33983
|  |  |  | 98 | 61.3 | 0.00108326 | 2.351974 | 8.873549 | 91.12645 | 2.434911 | 5.66017 | 94.33983 | 3.21338 | 1.995635 | 94.33983
|  |  |  | 99 | 61.3 | 0.00108326 | 2.351974 | 8.873549 | 91.12645 | 2.434911 | 5.66017 | 94.33983 | 3.21338 | 2 | 94.33983
|  |  |  | 100 | 61.3 | 0.00108326 | 2.351974 | 8.873549 | 91.12645 | 2.434911 | 5.66017 | 94.33983 | 3.21338 | 2.004321 | 94.33983
|  |  |  | 101 | 61.3 | 0.00108326 | 2.351974 | 8.873549 | 91.12645 | 2.434911 | 5.66017 | 94.33983 | 3.21338 | 2.0086 | 94.49398
|  |  |  | 102 | 61.2 | 0.001081493 | 2.355817 | 8.72465 | 91.27535 | 2.43889 | 5.50602 | 94.49398 | 3.21863 | 2.012837 | 94.49398
|  |  |  | 103 | 61.2 | 0.001081493 | 2.355817 | 8.72465 | 91.27535 | 2.43889 | 5.50602 | 94.49398 | 3.21863 | 2.017033 | 94.49398
|  |  |  | 104 | 61.2 | 0.001081493 | 2.355817 | 8.72465 | 91.27535 | 2.43889 | 5.50602 | 94.49398 | 3.21863 | 2.021189 | 94.49398
|  |  |  | 105 | 61.2 | 0.001081493 | 2.355817 | 8.72465 | 91.27535 | 2.43889 | 5.50602 | 94.49398 | 3.21863 | 2.025306 | 94.49398
|  |  |  | 106 | 61.2 | 0.001081493 | 2.355817 | 8.72465 | 91.27535 | 2.43889 | 5.50602 | 94.49398 | 3.21863 | 2.029384 | 94.64863
|  |  |  | 107 | 61.1 | 0.001079726 | 2.359672 | 8.575263 | 91.42474 | 2.442881 | 5.351365 | 94.64863 | 3.223898 | 2.033424 | 94.64863
|  |  |  | 108 | 61.1 | 0.001079726 | 2.359672 | 8.575263 | 91.42474 | 2.442881 | 5.351365 | 94.64863 | 3.223898 | 2.037426 | 94.64863
|  |  |  | 109 | 61.1 | 0.001079726 | 2.359672 | 8.575263 | 91.42474 | 2.442881 | 5.351365 | 94.64863 | 3.223898 | 2.041393 | 94.64863
|  |  |  | 110 | 61.1 | 0.001079726 | 2.359672 | 8.575263 | 91.42474 | 2.442881 | 5.351365 | 94.64863 | 3.223898 | 2.045323 | 94.64863
|  |  |  | 111 | 61.1 | 0.001079726 | 2.359672 | 8.575263 | 91.42474 | 2.442881 | 5.351365 | 94.64863 | 3.223898 | 2.049218 | 94.64863
|  |  |  | 112 | 61.1 | 0.001079726 | 2.359672 | 8.575263 | 91.42474 | 2.442881 | 5.351365 | 94.64863 | 3.223898 | 2.053078 | 94.64863
|  |  |  | 113 | 61.1 | 0.001079726 | 2.359672 | 8.575263 | 91.42474 | 2.442881 | 5.351365 | 94.64863 | 3.223898 | 2.056905 | 94.8038
|  |  |  | 114 | 61 | 0.001077959 | 2.363541 | 8.425387 | 91.57461 | 2.446886 | 5.196203 | 94.8038 | 3.229183 | 2.060698 | 94.8038
|  |  |  | 115 | 61 | 0.001077959 | 2.363541 | 8.425387 | 91.57461 | 2.446886 | 5.196203 | 94.8038 | 3.229183 | 2.064458 | 94.8038
|  |  |  | 116 | 61 | 0.001077959 | 2.363541 | 8.425387 | 91.57461 | 2.446886 | 5.196203 | 94.8038 | 3.229183 | 2.068186 | 94.8038
|  |  |  | 117 | 61 | 0.001077959 | 2.363541 | 8.425387 | 91.57461 | 2.446886 | 5.196203 | 94.8038 | 3.229183 | 2.071882 | 94.8038
|  |  |  | 118 | 61 | 0.001077959 | 2.363541 | 8.425387 | 91.57461 | 2.446886 | 5.196203 | 94.8038 | 3.229183 | 2.075547 | 94.8038
|  |  |  | 119 | 61 | 0.001077959 | 2.363541 | 8.425387 | 91.57461 | 2.446886 | 5.196203 | 94.8038 | 3.229183 | 2.079181 | 94.8038
|  |  |  | 120 | 61 | 0.001077959 | 2.363541 | 8.425387 | 91.57461 | 2.446886 | 5.196203 | 94.8038 | 3.229183 | 2.082785 | 94.95947
|  |  |  | 121 | 60.9 | 0.001076192 | 2.367422 | 8.275018 | 91.72498 | 2.450904 | 5.040532 | 94.95947 | 3.234485 | 2.08636 | 94.95947
|  |  |  | 122 | 60.9 | 0.001076192 | 2.367422 | 8.275018 | 91.72498 | 2.450904 | 5.040532 | 94.95947 | 3.234485 | 2.089905 | 94.95947
|  |  |  | 123 | 60.9 | 0.001076192 | 2.367422 | 8.275018 | 91.72498 | 2.450904 | 5.040532 | 94.95947 | 3.234485 | 2.093422 | 94.95947
|  |  |  | 124 | 60.9 | 0.001076192 | 2.367422 | 8.275018 | 91.72498 | 2.450904 | 5.040532 | 94.95947 | 3.234485 | 2.09691 | 94.95947
|  |  |  | 125 | 60.9 | 0.001076192 | 2.367422 | 8.275018 | 91.72498 | 2.450904 | 5.040532 | 94.95947 | 3.234485 | 2.100371 | 94.95947
|  |  |  | 126 | 60.9 | 0.001076192 | 2.367422 | 8.275018 | 91.72498 | 2.450904 | 5.040532 | 94.95947 | 3.234485 | 2.103804 | 94.95947
|  |  |  | 127 | 60.9 | 0.001076192 | 2.367422 | 8.275018 | 91.72498 | 2.450904 | 5.040532 | 94.95947 | 3.234485 | 2.10721 | 95.11565
|  |  |  | 128 | 60.8 | 0.001074425 | 2.371316 | 8.124154 | 91.87585 | 2.454935 | 4.884349 | 95.11565 | 3.239805 | 2.11059 | 95.11565
|  |  |  | 129 | 60.8 | 0.001074425 | 2.371316 | 8.124154 | 91.87585 | 2.454935 | 4.884349 | 95.11565 | 3.239805 | 2.113943 | 95.11565
|  |  |  | 130 | 60.8 | 0.001074425 | 2.371316 | 8.124154 | 91.87585 | 2.454935 | 4.884349 | 95.11565 | 3.239805 | 2.117271 | 95.11565
|  |  |  | 131 | 60.8 | 0.001074425 | 2.371316 | 8.124154 | 91.87585 | 2.454935 | 4.884349 | 95.11565 | 3.239805 | 2.120574 | 95.11565
|  |  |  | 132 | 60.8 | 0.001074425 | 2.371316 | 8.124154 | 91.87585 | 2.454935 | 4.884349 | 95.11565 | 3.239805 | 2.123852 | 95.11565
|  |  |  | 133 | 60.8 | 0.001074425 | 2.371316 | 8.124154 | 91.87585 | 2.454935 | 4.884349 | 95.11565 | 3.239805 | 2.127105 | 95.11565
|  |  |  | 134 | 60.8 | 0.001074425 | 2.371316 | 8.124154 | 91.87585 | 2.454935 | 4.884349 | 95.11565 | 3.239805 | 2.130334 | 95.11565
|  |  |  | 135 | 60.8 | 0.001074425 | 2.371316 | 8.124154 | 91.87585 | 2.454935 | 4.884349 | 95.11565 | 3.239805 | 2.133539 | 95.27235
|  |  |  | 136 | 60.7 | 0.001072658 | 2.375222 | 7.972794 | 92.02721 | 2.458979 | 4.727651 | 95.27235 | 3.245143 | 2.136721 | 95.27235
|  |  |  | 137 | 60.7 | 0.001072658 | 2.375222 | 7.972794 | 92.02721 | 2.458979 | 4.727651 | 95.27235 | 3.245143 | 2.139879 | 95.27235
|  |  |  | 138 | 60.7 | 0.001072658 | 2.375222 | 7.972794 | 92.02721 | 2.458979 | 4.727651 | 95.27235 | 3.245143 | 2.143015 | 95.27235
|  |  |  | 139 | 60.7 | 0.001072658 | 2.375222 | 7.972794 | 92.02721 | 2.458979 | 4.727651 | 95.27235 | 3.245143 | 2.146128 | 95.27235
|  |  |  | 140 | 60.7 | 0.001072658 | 2.375222 | 7.972794 | 92.02721 | 2.458979 | 4.727651 | 95.27235 | 3.245143 | 2.149219 | 95.27235
|  |  |  | 141 | 60.7 | 0.001072658 | 2.375222 | 7.972794 | 92.02721 | 2.458979 | 4.727651 | 95.27235 | 3.245143 | 2.152288 | 95.27235
|  |  |  | 142 | 60.7 | 0.001072658 | 2.375222 | 7.972794 | 92.02721 | 2.458979 | 4.727651 | 95.27235 | 3.245143 | 2.155336 | 95.27235
|  |  |  | 143 | 60.7 | 0.001072658 | 2.375222 | 7.972794 | 92.02721 | 2.458979 | 4.727651 | 95.27235 | 3.245143 | 2.158362 | 95.27235
|  |  |  | 144 | 60.7 | 0.001072658 | 2.375222 | 7.972794 | 92.02721 | 2.458979 | 4.727651 | 95.27235 | 3.245143 | 2.161368 | 95.42956
|  |  |  | 145 | 60.6 | 0.00107089 | 2.379142 | 7.820934 | 92.17907 | 2.463037 | 4.570436 | 95.42956 | 3.250498 | 2.164353 | 95.42956
|  |  |  | 146 | 60.6 | 0.00107089 | 2.379142 | 7.820934 | 92.17907 | 2.463037 | 4.570436 | 95.42956 | 3.250498 | 2.167317 | 95.42956
|  |  |  | 147 | 60.6 | 0.00107089 | 2.379142 | 7.820934 | 92.17907 | 2.463037 | 4.570436 | 95.42956 | 3.250498 | 2.170262 | 95.42956
|  |  |  | 148 | 60.6 | 0.00107089 | 2.379142 | 7.820934 | 92.17907 | 2.463037 | 4.570436 | 95.42956 | 3.250498 | 2.173186 | 95.42956
|  |  |  | 149 | 60.6 | 0.00107089 | 2.379142 | 7.820934 | 92.17907 | 2.463037 | 4.570436 | 95.42956 | 3.250498 | 2.176091 | 95.42956
|  |  |  | 150 | 60.6 | 0.00107089 | 2.379142 | 7.820934 | 92.17907 | 2.463037 | 4.570436 | 95.42956 | 3.250498 | 2.178977 | 95.42956
|  |  |  | 151 | 60.6 | 0.00107089 | 2.379142 | 7.820934 | 92.17907 | 2.463037 | 4.570436 | 95.42956 | 3.250498 | 2.181844 | 95.42956
|  |  |  | 152 | 60.6 | 0.00107089 | 2.379142 | 7.820934 | 92.17907 | 2.463037 | 4.570436 | 95.42956 | 3.250498 | 2.184691 | 95.42956
|  |  |  | 153 | 60.6 | 0.00107089 | 2.379142 | 7.820934 | 92.17907 | 2.463037 | 4.570436 | 95.42956 | 3.250498 | 2.187521 | 95.5873
|  |  |  | 154 | 60.5 | 0.001069123 | 2.383074 | 7.668572 | 92.33143 | 2.467108 | 4.412701 | 95.5873 | 3.255871 | 2.190332 | 95.5873
|  |  |  | 155 | 60.5 | 0.001069123 | 2.383074 | 7.668572 | 92.33143 | 2.467108 | 4.412701 | 95.5873 | 3.255871 | 2.193125 | 95.5873
|  |  |  | 156 | 60.5 | 0.001069123 | 2.383074 | 7.668572 | 92.33143 | 2.467108 | 4.412701 | 95.5873 | 3.255871 | 2.1959 | 95.5873
|  |  |  | 157 | 60.5 | 0.001069123 | 2.383074 | 7.668572 | 92.33143 | 2.467108 | 4.412701 | 95.5873 | 3.255871 | 2.198657 | 95.5873
|  |  |  | 158 | 60.5 | 0.001069123 | 2.383074 | 7.668572 | 92.33143 | 2.467108 | 4.412701 | 95.5873 | 3.255871 | 2.201397 | 95.5873
|  |  |  | 159 | 60.5 | 0.001069123 | 2.383074 | 7.668572 | 92.33143 | 2.467108 | 4.412701 | 95.5873 | 3.255871 | 2.20412 | 95.5873
|  |  |  | 160 | 60.5 | 0.001069123 | 2.383074 | 7.668572 | 92.33143 | 2.467108 | 4.412701 | 95.5873 | 3.255871 | 2.206826 | 95.5873
|  |  |  | 161 | 60.5 | 0.001069123 | 2.383074 | 7.668572 | 92.33143 | 2.467108 | 4.412701 | 95.5873 | 3.255871 | 2.209515 | 95.5873
|  |  |  | 162 | 60.5 | 0.001069123 | 2.383074 | 7.668572 | 92.33143 | 2.467108 | 4.412701 | 95.5873 | 3.255871 | 2.212188 | 95.5873
|  |  |  | 163 | 60.5 | 0.001069123 | 2.383074 | 7.668572 | 92.33143 | 2.467108 | 4.412701 | 95.5873 | 3.255871 | 2.214844 | 95.74556
|  |  |  | 164 | 60.4 | 0.001067356 | 2.38702 | 7.515705 | 92.4843 | 2.471193 | 4.254444 | 95.74556 | 3.261261 | 2.217484 | 95.74556
|  |  |  | 165 | 60.4 | 0.001067356 | 2.38702 | 7.515705 | 92.4843 | 2.471193 | 4.254444 | 95.74556 | 3.261261 | 2.220108 | 95.74556
|  |  |  | 166 | 60.4 | 0.001067356 | 2.38702 | 7.515705 | 92.4843 | 2.471193 | 4.254444 | 95.74556 | 3.261261 | 2.222716 | 95.74556
|  |  |  | 167 | 60.4 | 0.001067356 | 2.38702 | 7.515705 | 92.4843 | 2.471193 | 4.254444 | 95.74556 | 3.261261 | 2.225309 | 95.74556
|  |  |  | 168 | 60.4 | 0.001067356 | 2.38702 | 7.515705 | 92.4843 | 2.471193 | 4.254444 | 95.74556 | 3.261261 | 2.227887 | 95.74556
|  |  |  | 169 | 60.4 | 0.001067356 | 2.38702 | 7.515705 | 92.4843 | 2.471193 | 4.254444 | 95.74556 | 3.261261 | 2.230449 | 95.74556
|  |  |  | 170 | 60.4 | 0.001067356 | 2.38702 | 7.515705 | 92.4843 | 2.471193 | 4.254444 | 95.74556 | 3.261261 | 2.232996 | 95.74556
|  |  |  | 171 | 60.4 | 0.001067356 | 2.38702 | 7.515705 | 92.4843 | 2.471193 | 4.254444 | 95.74556 | 3.261261 | 2.235528 | 95.74556
|  |  |  | 172 | 60.4 | 0.001067356 | 2.38702 | 7.515705 | 92.4843 | 2.471193 | 4.254444 | 95.74556 | 3.261261 | 2.238046 | 95.74556
|  |  |  | 173 | 60.4 | 0.001067356 | 2.38702 | 7.515705 | 92.4843 | 2.471193 | 4.254444 | 95.74556 | 3.261261 | 2.240549 | 95.74556
|  |  |  | 174 | 60.4 | 0.001067356 | 2.38702 | 7.515705 | 92.4843 | 2.471193 | 4.254444 | 95.74556 | 3.261261 | 2.243038 | 95.74556
|  |  |  | 175 | 60.4 | 0.001067356 | 2.38702 | 7.515705 | 92.4843 | 2.471193 | 4.254444 | 95.74556 | 3.261261 | 2.245513 | 95.90434
|  |  |  | 176 | 60.3 | 0.001065589 | 2.390978 | 7.362331 | 92.63767 | 2.475291 | 4.095662 | 95.90434 | 3.266669 | 2.247973 | 95.90434
|  |  |  | 177 | 60.3 | 0.001065589 | 2.390978 | 7.362331 | 92.63767 | 2.475291 | 4.095662 | 95.90434 | 3.266669 | 2.25042 | 95.90434
|  |  |  | 178 | 60.3 | 0.001065589 | 2.390978 | 7.362331 | 92.63767 | 2.475291 | 4.095662 | 95.90434 | 3.266669 | 2.252853 | 95.90434
|  |  |  | 179 | 60.3 | 0.001065589 | 2.390978 | 7.362331 | 92.63767 | 2.475291 | 4.095662 | 95.90434 | 3.266669 | 2.255273 | 95.90434
|  |  |  | 180 | 60.3 | 0.001065589 | 2.390978 | 7.362331 | 92.63767 | 2.475291 | 4.095662 | 95.90434 | 3.266669 | 2.257679 | 95.90434
|  |  |  | 181 | 60.3 | 0.001065589 | 2.390978 | 7.362331 | 92.63767 | 2.475291 | 4.095662 | 95.90434 | 3.266669 | 2.260071 | 95.90434
|  |  |  | 182 | 60.3 | 0.001065589 | 2.390978 | 7.362331 | 92.63767 | 2.475291 | 4.095662 | 95.90434 | 3.266669 | 2.262451 | 95.90434
|  |  |  | 183 | 60.3 | 0.001065589 | 2.390978 | 7.362331 | 92.63767 | 2.475291 | 4.095662 | 95.90434 | 3.266669 | 2.264818 | 95.90434
|  |  |  | 184 | 60.3 | 0.001065589 | 2.390978 | 7.362331 | 92.63767 | 2.475291 | 4.095662 | 95.90434 | 3.266669 | 2.267172 | 95.90434
|  |  |  | 185 | 60.3 | 0.001065589 | 2.390978 | 7.362331 | 92.63767 | 2.475291 | 4.095662 | 95.90434 | 3.266669 | 2.269513 | 95.90434
|  |  |  | 186 | 60.3 | 0.001065589 | 2.390978 | 7.362331 | 92.63767 | 2.475291 | 4.095662 | 95.90434 | 3.266669 | 2.271842 | 95.90434
|  |  |  | 187 | 60.3 | 0.001065589 | 2.390978 | 7.362331 | 92.63767 | 2.475291 | 4.095662 | 95.90434 | 3.266669 | 2.274158 | 96.06365
|  |  |  | 188 | 60.2 | 0.001063822 | 2.39495 | 7.208448 | 92.79155 | 2.479403 | 3.936352 | 96.06365 | 3.272096 | 2.276462 | 96.06365
|  |  |  | 189 | 60.2 | 0.001063822 | 2.39495 | 7.208448 | 92.79155 | 2.479403 | 3.936352 | 96.06365 | 3.272096 | 2.278754 | 96.06365
|  |  |  | 190 | 60.2 | 0.001063822 | 2.39495 | 7.208448 | 92.79155 | 2.479403 | 3.936352 | 96.06365 | 3.272096 | 2.281033 | 96.06365
|  |  |  | 191 | 60.2 | 0.001063822 | 2.39495 | 7.208448 | 92.79155 | 2.479403 | 3.936352 | 96.06365 | 3.272096 | 2.283301 | 96.06365
|  |  |  | 192 | 60.2 | 0.001063822 | 2.39495 | 7.208448 | 92.79155 | 2.479403 | 3.936352 | 96.06365 | 3.272096 | 2.285557 | 96.06365
|  |  |  | 193 | 60.2 | 0.001063822 | 2.39495 | 7.208448 | 92.79155 | 2.479403 | 3.936352 | 96.06365 | 3.272096 | 2.287802 | 96.06365
|  |  |  | 194 | 60.2 | 0.001063822 | 2.39495 | 7.208448 | 92.79155 | 2.479403 | 3.936352 | 96.06365 | 3.272096 | 2.290035 | 96.06365
|  |  |  | 195 | 60.2 | 0.001063822 | 2.39495 | 7.208448 | 92.79155 | 2.479403 | 3.936352 | 96.06365 | 3.272096 | 2.292256 | 96.06365
|  |  |  | 196 | 60.2 | 0.001063822 | 2.39495 | 7.208448 | 92.79155 | 2.479403 | 3.936352 | 96.06365 | 3.272096 | 2.294466 | 96.06365
|  |  |  | 197 | 60.2 | 0.001063822 | 2.39495 | 7.208448 | 92.79155 | 2.479403 | 3.936352 | 96.06365 | 3.272096 | 2.296665 | 96.06365
|  |  |  | 198 | 60.2 | 0.001063822 | 2.39495 | 7.208448 | 92.79155 | 2.479403 | 3.936352 | 96.06365 | 3.272096 | 2.298853 | 96.06365
|  |  |  | 199 | 60.2 | 0.001063822 | 2.39495 | 7.208448 | 92.79155 | 2.479403 | 3.936352 | 96.06365 | 3.272096 | 2.30103 | 96.06365
|  |  |  | 200 | 60.2 | 0.001063822 | 2.39495 | 7.208448 | 92.79155 | 2.479403 | 3.936352 | 96.06365 | 3.272096 | 2.303196 | 96.22349
|  |  |  | 201 | 60.1 | 0.001062055 | 2.398935 | 7.054053 | 92.94595 | 2.483528 | 3.776513 | 96.22349 | 3.27754 | 2.305351 | 96.22349
|  |  |  | 202 | 60.1 | 0.001062055 | 2.398935 | 7.054053 | 92.94595 | 2.483528 | 3.776513 | 96.22349 | 3.27754 | 2.307496 | 96.22349
|  |  |  | 203 | 60.1 | 0.001062055 | 2.398935 | 7.054053 | 92.94595 | 2.483528 | 3.776513 | 96.22349 | 3.27754 | 2.30963 | 96.22349
|  |  |  | 204 | 60.1 | 0.001062055 | 2.398935 | 7.054053 | 92.94595 | 2.483528 | 3.776513 | 96.22349 | 3.27754 | 2.311754 | 96.22349
|  |  |  | 205 | 60.1 | 0.001062055 | 2.398935 | 7.054053 | 92.94595 | 2.483528 | 3.776513 | 96.22349 | 3.27754 | 2.313867 | 96.22349
|  |  |  | 206 | 60.1 | 0.001062055 | 2.398935 | 7.054053 | 92.94595 | 2.483528 | 3.776513 | 96.22349 | 3.27754 | 2.31597 | 96.22349
|  |  |  | 207 | 60.1 | 0.001062055 | 2.398935 | 7.054053 | 92.94595 | 2.483528 | 3.776513 | 96.22349 | 3.27754 | 2.318063 | 96.22349
|  |  |  | 208 | 60.1 | 0.001062055 | 2.398935 | 7.054053 | 92.94595 | 2.483528 | 3.776513 | 96.22349 | 3.27754 | 2.320146 | 96.22349
|  |  |  | 209 | 60.1 | 0.001062055 | 2.398935 | 7.054053 | 92.94595 | 2.483528 | 3.776513 | 96.22349 | 3.27754 | 2.322219 | 96.22349
|  |  |  | 210 | 60.1 | 0.001062055 | 2.398935 | 7.054053 | 92.94595 | 2.483528 | 3.776513 | 96.22349 | 3.27754 | 2.324282 | 96.22349
|  |  |  | 211 | 60.1 | 0.001062055 | 2.398935 | 7.054053 | 92.94595 | 2.483528 | 3.776513 | 96.22349 | 3.27754 | 2.326336 | 96.22349
|  |  |  | 212 | 60.1 | 0.001062055 | 2.398935 | 7.054053 | 92.94595 | 2.483528 | 3.776513 | 96.22349 | 3.27754 | 2.32838 | 96.22349
|  |  |  | 213 | 60.1 | 0.001062055 | 2.398935 | 7.054053 | 92.94595 | 2.483528 | 3.776513 | 96.22349 | 3.27754 | 2.330414 | 96.22349
|  |  |  | 214 | 60.1 | 0.001062055 | 2.398935 | 7.054053 | 92.94595 | 2.483528 | 3.776513 | 96.22349 | 3.27754 | 2.332438 | 96.22349
|  |  |  | 215 | 60.1 | 0.001062055 | 2.398935 | 7.054053 | 92.94595 | 2.483528 | 3.776513 | 96.22349 | 3.27754 | 2.334454 | 96.22349
|  |  |  | 216 | 60.1 | 0.001062055 | 2.398935 | 7.054053 | 92.94595 | 2.483528 | 3.776513 | 96.22349 | 3.27754 | 2.33646 | 96.38386
|  |  |  | 217 | 60 | 0.001060288 | 2.402933 | 6.899143 | 93.10086 | 2.487667 | 3.61614 | 96.38386 | 3.283003 | 2.338456 | 96.38386
|  |  |  | 218 | 60 | 0.001060288 | 2.402933 | 6.899143 | 93.10086 | 2.487667 | 3.61614 | 96.38386 | 3.283003 | 2.340444 | 96.38386
|  |  |  | 219 | 60 | 0.001060288 | 2.402933 | 6.899143 | 93.10086 | 2.487667 | 3.61614 | 96.38386 | 3.283003 | 2.342423 | 96.38386
|  |  |  | 220 | 60 | 0.001060288 | 2.402933 | 6.899143 | 93.10086 | 2.487667 | 3.61614 | 96.38386 | 3.283003 | 2.344392 | 96.38386
|  |  |  | 221 | 60 | 0.001060288 | 2.402933 | 6.899143 | 93.10086 | 2.487667 | 3.61614 | 96.38386 | 3.283003 | 2.346353 | 96.38386
|  |  |  | 222 | 60 | 0.001060288 | 2.402933 | 6.899143 | 93.10086 | 2.487667 | 3.61614 | 96.38386 | 3.283003 | 2.348305 | 96.38386
|  |  |  | 223 | 60 | 0.001060288 | 2.402933 | 6.899143 | 93.10086 | 2.487667 | 3.61614 | 96.38386 | 3.283003 | 2.350248 | 96.38386
|  |  |  | 224 | 60 | 0.001060288 | 2.402933 | 6.899143 | 93.10086 | 2.487667 | 3.61614 | 96.38386 | 3.283003

## E3 REF-20 20_03
CURVA COMPATTAZIONE [EN 12697-31]
|  |  |  | N giri | h [mm] | V [m3] | ρgeo [Mg/m3] | vgeo [%] | Cgeo [%] | ρSSD [Mg/m3] | vSSD [%] | CSSD [%] | Δv [%] | log10N | CSSD [%]
ACR REF - 20 |  |  |  | 0 | 73.4 | 0.001297085 | 1.959702 | 24.07199 | 75.92801 | 2.029601 | 21.36379 | 78.63621 | 2.708207 | 0 | 81.409
|  |  |  | 1 | 70.9 | 0.001252906 | 2.028803 | 21.3947 | 78.6053 | 2.101166 | 18.591 | 81.409 | 2.803701 | 0.30103 | 82.81059
Provino | E3 |  |  | 2 | 69.7 | 0.001231701 | 2.063732 | 20.04138 | 79.95862 | 2.137341 | 17.18941 | 82.81059 | 2.851971 | 0.4771213 | 83.77211
Data | 2025-03-20 |  |  | 3 | 68.9 | 0.001217564 | 2.087694 | 19.11298 | 80.88702 | 2.162158 | 16.22789 | 83.77211 | 2.885086 | 0.60206 | 84.63194
Tcomp [°C] | 150 ± 5 |  |  | 4 | 68.2 | 0.001205193 | 2.109122 | 18.28276 | 81.71724 | 2.18435 | 15.36806 | 84.63194 | 2.914698 | 0.69897 | 85.25699
|  |  |  | 5 | 67.7 | 0.001196358 | 2.124699 | 17.67924 | 82.32076 | 2.200483 | 14.74301 | 85.25699 | 2.936225 | 0.7781513 | 85.76372
D | [mm] | 150 |  | 6 | 67.3 | 0.001189289 | 2.137327 | 17.18996 | 82.81004 | 2.213562 | 14.23628 | 85.76372 | 2.953676 | 0.845098 | 86.2765
h | [mm] | 60 |  | 7 | 66.9 | 0.001182221 | 2.150106 | 16.69483 | 83.30517 | 2.226797 | 13.7235 | 86.2765 | 2.971336 | 0.90309 | 86.79546
ρM | [Mg/m3] | 2.581 |  | 8 | 66.5 | 0.001175152 | 2.163039 | 16.19375 | 83.80625 | 2.240191 | 13.20454 | 86.79546 | 2.989209 | 0.9542425 | 87.18879
vg | [%] | 7 |  | 9 | 66.2 | 0.001169851 | 2.172842 | 15.81396 | 84.18604 | 2.250343 | 12.81121 | 87.18879 | 3.002755 | 1 | 87.453
M | [g] | 2541.9 |  | 10 | 66 | 0.001166316 | 2.179426 | 15.55885 | 84.44115 | 2.257162 | 12.547 | 87.453 | 3.011855 | 1.041393 | 87.71882
ρSSD | [Mg/m3] | 2.482878 |  | 11 | 65.8 | 0.001162782 | 2.18605 | 15.30219 | 84.69781 | 2.264023 | 12.28118 | 87.71882 | 3.021009 | 1.079181 | 88.12058
|  |  |  | 12 | 65.5 | 0.001157481 | 2.196063 | 14.91426 | 85.08574 | 2.274392 | 11.87942 | 88.12058 | 3.034846 | 1.113943 | 88.25532
|  |  |  | 13 | 65.4 | 0.001155713 | 2.199421 | 14.78416 | 85.21584 | 2.27787 | 11.74468 | 88.25532 | 3.039486 | 1.146128 | 88.52604
DIMENSIONI [EN 12697-29] |  |  |  | 14 | 65.2 | 0.001152179 | 2.206167 | 14.52277 | 85.47723 | 2.284857 | 11.47396 | 88.52604 | 3.04881 | 1.176091 | 88.79843
|  |  |  | 15 | 65 | 0.001148645 | 2.212956 | 14.25976 | 85.74024 | 2.291888 | 11.20157 | 88.79843 | 3.058191 | 1.20412 | 88.93526
|  |  |  | 16 | 64.9 | 0.001146878 | 2.216365 | 14.12765 | 85.87235 | 2.295419 | 11.06474 | 88.93526 | 3.062903 | 1.230449 | 89.21017
|  |  | Average [mm] | 17 | 64.7 | 0.001143343 | 2.223217 | 13.8622 | 86.1378 | 2.302515 | 10.78983 | 89.21017 | 3.072371 | 1.255273 | 89.34827
h | 1 | 59.5 | 59.475 | 18 | 64.6 | 0.001141576 | 2.226658 | 13.72886 | 86.27114 | 2.306079 | 10.65173 | 89.34827 | 3.077127 | 1.278754 | 89.48679
| 2 | 59.4 |  | 19 | 64.5 | 0.001139809 | 2.23011 | 13.59511 | 86.40489 | 2.309654 | 10.51321 | 89.48679 | 3.081898 | 1.30103 | 89.62575
| 3 | 59.4 |  | 20 | 64.4 | 0.001138042 | 2.233573 | 13.46094 | 86.53906 | 2.313241 | 10.37425 | 89.62575 | 3.086683 | 1.322219 | 89.90495
| 4 | 59.6 |  | 21 | 64.2 | 0.001134508 | 2.240531 | 13.19134 | 86.80866 | 2.320447 | 10.09505 | 89.90495 | 3.096299 | 1.342423 | 90.04521
|  |  |  | 22 | 64.1 | 0.001132741 | 2.244027 | 13.05592 | 86.94408 | 2.324067 | 9.954788 | 90.04521 | 3.10113 | 1.361728 | 90.18591
D | 1 | 149.9 | 149.9 | 23 | 64 | 0.001130973 | 2.247533 | 12.92007 | 87.07993 | 2.327698 | 9.814092 | 90.18591 | 3.105975 | 1.380211 | 90.32704
| 2 | 149.9 |  | 24 | 63.9 | 0.001129206 | 2.25105 | 12.78379 | 87.21621 | 2.331341 | 9.672956 | 90.32704 | 3.110836 | 1.39794 | 90.32704
|  |  |  | 25 | 63.9 | 0.001129206 | 2.25105 | 12.78379 | 87.21621 | 2.331341 | 9.672956 | 90.32704 | 3.110836 | 1.414973 | 90.46862
PARAMETRI |  |  |  | 26 | 63.8 | 0.001127439 | 2.254579 | 12.64709 | 87.35291 | 2.334995 | 9.531378 | 90.46862 | 3.115712 | 1.431364 | 90.61064
|  |  |  | 27 | 63.7 | 0.001125672 | 2.258118 | 12.50996 | 87.49004 | 2.338661 | 9.389355 | 90.61064 | 3.120603 | 1.447158 | 90.75311
C1 | 81.08172 |  |  | 28 | 63.6 | 0.001123905 | 2.261668 | 12.3724 | 87.6276 | 2.342338 | 9.246885 | 90.75311 | 3.12551 | 1.462398 | 90.89603
k | 6.628482 |  |  | 29 | 63.5 | 0.001122138 | 2.26523 | 12.2344 | 87.7656 | 2.346027 | 9.103967 | 90.89603 | 3.130432 | 1.477121 | 91.0394
CDI | 109.6135 |  |  | 30 | 63.4 | 0.00112037 | 2.268803 | 12.09597 | 87.90403 | 2.349727 | 8.960598 | 91.0394 | 3.135369 | 1.491362 | 91.0394
|  |  |  | 31 | 63.4 | 0.00112037 | 2.268803 | 12.09597 | 87.90403 | 2.349727 | 8.960598 | 91.0394 | 3.135369 | 1.50515 | 91.18322
|  |  |  | 32 | 63.3 | 0.001118603 | 2.272387 | 11.9571 | 88.0429 | 2.353439 | 8.816776 | 91.18322 | 3.140322 | 1.518514 | 91.3275
|  |  |  | 33 | 63.2 | 0.001116836 | 2.275983 | 11.81779 | 88.18221 | 2.357163 | 8.672499 | 91.3275 | 3.145291 | 1.531479 | 91.3275
|  |  |  | 34 | 63.2 | 0.001116836 | 2.275983 | 11.81779 | 88.18221 | 2.357163 | 8.672499 | 91.3275 | 3.145291 | 1.544068 | 91.47224
|  |  |  | 35 | 63.1 | 0.001115069 | 2.27959 | 11.67804 | 88.32196 | 2.360898 | 8.527764 | 91.47224 | 3.150276 | 1.556303 | 91.47224
|  |  |  | 36 | 63.1 | 0.001115069 | 2.27959 | 11.67804 | 88.32196 | 2.360898 | 8.527764 | 91.47224 | 3.150276 | 1.568202 | 91.61743
|  |  |  | 37 | 63 | 0.001113302 | 2.283208 | 11.53785 | 88.46215 | 2.364646 | 8.38257 | 91.61743 | 3.155276 | 1.579784 | 91.61743
|  |  |  | 38 | 63 | 0.001113302 | 2.283208 | 11.53785 | 88.46215 | 2.364646 | 8.38257 | 91.61743 | 3.155276 | 1.591065 | 91.76309
|  |  |  | 39 | 62.9 | 0.001111535 | 2.286838 | 11.39721 | 88.60279 | 2.368405 | 8.236914 | 91.76309 | 3.160293 | 1.60206 | 91.90921
|  |  |  | 40 | 62.8 | 0.001109768 | 2.29048 | 11.25612 | 88.74388 | 2.372177 | 8.090795 | 91.90921 | 3.165325 | 1.612784 | 91.90921
|  |  |  | 41 | 62.8 | 0.001109768 | 2.29048 | 11.25612 | 88.74388 | 2.372177 | 8.090795 | 91.90921 | 3.165325 | 1.623249 | 92.05579
|  |  |  | 42 | 62.7 | 0.001108 | 2.294133 | 11.11458 | 88.88542 | 2.37596 | 7.944209 | 92.05579 | 3.170373 | 1.633468 | 92.05579
|  |  |  | 43 | 62.7 | 0.001108 | 2.294133 | 11.11458 | 88.88542 | 2.37596 | 7.944209 | 92.05579 | 3.170373 | 1.643453 | 92.20284
|  |  |  | 44 | 62.6 | 0.001106233 | 2.297797 | 10.97259 | 89.02741 | 2.379755 | 7.797155 | 92.20284 | 3.175438 | 1.653213 | 92.20284
|  |  |  | 45 | 62.6 | 0.001106233 | 2.297797 | 10.97259 | 89.02741 | 2.379755 | 7.797155 | 92.20284 | 3.175438 | 1.662758 | 92.20284
|  |  |  | 46 | 62.6 | 0.001106233 | 2.297797 | 10.97259 | 89.02741 | 2.379755 | 7.797155 | 92.20284 | 3.175438 | 1.672098 | 92.35037
|  |  |  | 47 | 62.5 | 0.001104466 | 2.301474 | 10.83015 | 89.16985 | 2.383563 | 7.649631 | 92.35037 | 3.180519 | 1.681241 | 92.35037
|  |  |  | 48 | 62.5 | 0.001104466 | 2.301474 | 10.83015 | 89.16985 | 2.383563 | 7.649631 | 92.35037 | 3.180519 | 1.690196 | 92.49837
|  |  |  | 49 | 62.4 | 0.001102699 | 2.305162 | 10.68725 | 89.31275 | 2.387383 | 7.501633 | 92.49837 | 3.185616 | 1.69897 | 92.49837
|  |  |  | 50 | 62.4 | 0.001102699 | 2.305162 | 10.68725 | 89.31275 | 2.387383 | 7.501633 | 92.49837 | 3.185616 | 1.70757 | 92.49837
|  |  |  | 51 | 62.4 | 0.001102699 | 2.305162 | 10.68725 | 89.31275 | 2.387383 | 7.501633 | 92.49837 | 3.185616 | 1.716003 | 92.64684
|  |  |  | 52 | 62.3 | 0.001100932 | 2.308862 | 10.54389 | 89.45611 | 2.391215 | 7.353161 | 92.64684 | 3.190729 | 1.724276 | 92.64684
|  |  |  | 53 | 62.3 | 0.001100932 | 2.308862 | 10.54389 | 89.45611 | 2.391215 | 7.353161 | 92.64684 | 3.190729 | 1.732394 | 92.79579
|  |  |  | 54 | 62.2 | 0.001099165 | 2.312574 | 10.40007 | 89.59993 | 2.395059 | 7.204211 | 92.79579 | 3.195859 | 1.740363 | 92.79579
|  |  |  | 55 | 62.2 | 0.001099165 | 2.312574 | 10.40007 | 89.59993 | 2.395059 | 7.204211 | 92.79579 | 3.195859 | 1.748188 | 92.79579
|  |  |  | 56 | 62.2 | 0.001099165 | 2.312574 | 10.40007 | 89.59993 | 2.395059 | 7.204211 | 92.79579 | 3.195859 | 1.755875 | 92.94522
|  |  |  | 57 | 62.1 | 0.001097398 | 2.316298 | 10.25579 | 89.74421 | 2.398916 | 7.054781 | 92.94522 | 3.201005 | 1.763428 | 92.94522
|  |  |  | 58 | 62.1 | 0.001097398 | 2.316298 | 10.25579 | 89.74421 | 2.398916 | 7.054781 | 92.94522 | 3.201005 | 1.770852 | 92.94522
|  |  |  | 59 | 62.1 | 0.001097398 | 2.316298 | 10.25579 | 89.74421 | 2.398916 | 7.054781 | 92.94522 | 3.201005 | 1.778151 | 93.09513
|  |  |  | 60 | 62 | 0.00109563 | 2.320034 | 10.11104 | 89.88896 | 2.402785 | 6.90487 | 93.09513 | 3.206168 | 1.78533 | 93.09513
|  |  |  | 61 | 62 | 0.00109563 | 2.320034 | 10.11104 | 89.88896 | 2.402785 | 6.90487 | 93.09513 | 3.206168 | 1.792392 | 93.09513
|  |  |  | 62 | 62 | 0.00109563 | 2.320034 | 10.11104 | 89.88896 | 2.402785 | 6.90487 | 93.09513 | 3.206168 | 1.799341 | 93.24553
|  |  |  | 63 | 61.9 | 0.001093863 | 2.323782 | 9.965821 | 90.03418 | 2.406667 | 6.754474 | 93.24553 | 3.211348 | 1.80618 | 93.24553
|  |  |  | 64 | 61.9 | 0.001093863 | 2.323782 | 9.965821 | 90.03418 | 2.406667 | 6.754474 | 93.24553 | 3.211348 | 1.812913 | 93.24553
|  |  |  | 65 | 61.9 | 0.001093863 | 2.323782 | 9.965821 | 90.03418 | 2.406667 | 6.754474 | 93.24553 | 3.211348 | 1.819544 | 93.24553
|  |  |  | 66 | 61.9 | 0.001093863 | 2.323782 | 9.965821 | 90.03418 | 2.406667 | 6.754474 | 93.24553 | 3.211348 | 1.826075 | 93.39641
|  |  |  | 67 | 61.8 | 0.001092096 | 2.327542 | 9.820135 | 90.17987 | 2.410561 | 6.603591 | 93.39641 | 3.216544 | 1.832509 | 93.39641
|  |  |  | 68 | 61.8 | 0.001092096 | 2.327542 | 9.820135 | 90.17987 | 2.410561 | 6.603591 | 93.39641 | 3.216544 | 1.838849 | 93.39641
|  |  |  | 69 | 61.8 | 0.001092096 | 2.327542 | 9.820135 | 90.17987 | 2.410561 | 6.603591 | 93.39641 | 3.216544 | 1.845098 | 93.39641
|  |  |  | 70 | 61.8 | 0.001092096 | 2.327542 | 9.820135 | 90.17987 | 2.410561 | 6.603591 | 93.39641 | 3.216544 | 1.851258 | 93.54778
|  |  |  | 71 | 61.7 | 0.001090329 | 2.331315 | 9.673976 | 90.32602 | 2.414468 | 6.452219 | 93.54778 | 3.221757 | 1.857332 | 93.54778
|  |  |  | 72 | 61.7 | 0.001090329 | 2.331315 | 9.673976 | 90.32602 | 2.414468 | 6.452219 | 93.54778 | 3.221757 | 1.863323 | 93.54778
|  |  |  | 73 | 61.7 | 0.001090329 | 2.331315 | 9.673976 | 90.32602 | 2.414468 | 6.452219 | 93.54778 | 3.221757 | 1.869232 | 93.54778
|  |  |  | 74 | 61.7 | 0.001090329 | 2.331315 | 9.673976 | 90.32602 | 2.414468 | 6.452219 | 93.54778 | 3.221757 | 1.875061 | 93.69964
|  |  |  | 75 | 61.6 | 0.001088562 | 2.335099 | 9.527343 | 90.47266 | 2.418388 | 6.300356 | 93.69964 | 3.226987 | 1.880814 | 93.69964
|  |  |  | 76 | 61.6 | 0.001088562 | 2.335099 | 9.527343 | 90.47266 | 2.418388 | 6.300356 | 93.69964 | 3.226987 | 1.886491 | 93.69964
|  |  |  | 77 | 61.6 | 0.001088562 | 2.335099 | 9.527343 | 90.47266 | 2.418388 | 6.300356 | 93.69964 | 3.226987 | 1.892095 | 93.69964
|  |  |  | 78 | 61.6 | 0.001088562 | 2.335099 | 9.527343 | 90.47266 | 2.418388 | 6.300356 | 93.69964 | 3.226987 | 1.897627 | 93.852
|  |  |  | 79 | 61.5 | 0.001086795 | 2.338896 | 9.380233 | 90.61977 | 2.42232 | 6.147999 | 93.852 | 3.232234 | 1.90309 | 93.852
|  |  |  | 80 | 61.5 | 0.001086795 | 2.338896 | 9.380233 | 90.61977 | 2.42232 | 6.147999 | 93.852 | 3.232234 | 1.908485 | 93.852
|  |  |  | 81 | 61.5 | 0.001086795 | 2.338896 | 9.380233 | 90.61977 | 2.42232 | 6.147999 | 93.852 | 3.232234 | 1.913814 | 93.852
|  |  |  | 82 | 61.5 | 0.001086795 | 2.338896 | 9.380233 | 90.61977 | 2.42232 | 6.147999 | 93.852 | 3.232234 | 1.919078 | 93.852
|  |  |  | 83 | 61.5 | 0.001086795 | 2.338896 | 9.380233 | 90.61977 | 2.42232 | 6.147999 | 93.852 | 3.232234 | 1.924279 | 94.00485
|  |  |  | 84 | 61.4 | 0.001085028 | 2.342705 | 9.232644 | 90.76736 | 2.426265 | 5.995145 | 94.00485 | 3.237499 | 1.929419 | 94.00485
|  |  |  | 85 | 61.4 | 0.001085028 | 2.342705 | 9.232644 | 90.76736 | 2.426265 | 5.995145 | 94.00485 | 3.237499 | 1.934498 | 94.00485
|  |  |  | 86 | 61.4 | 0.001085028 | 2.342705 | 9.232644 | 90.76736 | 2.426265 | 5.995145 | 94.00485 | 3.237499 | 1.939519 | 94.00485
|  |  |  | 87 | 61.4 | 0.001085028 | 2.342705 | 9.232644 | 90.76736 | 2.426265 | 5.995145 | 94.00485 | 3.237499 | 1.944483 | 94.15821
|  |  |  | 88 | 61.3 | 0.00108326 | 2.346527 | 9.084573 | 90.91543 | 2.430223 | 5.841793 | 94.15821 | 3.24278 | 1.94939 | 94.15821
|  |  |  | 89 | 61.3 | 0.00108326 | 2.346527 | 9.084573 | 90.91543 | 2.430223 | 5.841793 | 94.15821 | 3.24278 | 1.954243 | 94.15821
|  |  |  | 90 | 61.3 | 0.00108326 | 2.346527 | 9.084573 | 90.91543 | 2.430223 | 5.841793 | 94.15821 | 3.24278 | 1.959041 | 94.15821
|  |  |  | 91 | 61.3 | 0.00108326 | 2.346527 | 9.084573 | 90.91543 | 2.430223 | 5.841793 | 94.15821 | 3.24278 | 1.963788 | 94.15821
|  |  |  | 92 | 61.3 | 0.00108326 | 2.346527 | 9.084573 | 90.91543 | 2.430223 | 5.841793 | 94.15821 | 3.24278 | 1.968483 | 94.15821
|  |  |  | 93 | 61.3 | 0.00108326 | 2.346527 | 9.084573 | 90.91543 | 2.430223 | 5.841793 | 94.15821 | 3.24278 | 1.973128 | 94.31206
|  |  |  | 94 | 61.2 | 0.001081493 | 2.350361 | 8.936018 | 91.06398 | 2.434194 | 5.68794 | 94.31206 | 3.248079 | 1.977724 | 94.31206
|  |  |  | 95 | 61.2 | 0.001081493 | 2.350361 | 8.936018 | 91.06398 | 2.434194 | 5.68794 | 94.31206 | 3.248079 | 1.982271 | 94.31206
|  |  |  | 96 | 61.2 | 0.001081493 | 2.350361 | 8.936018 | 91.06398 | 2.434194 | 5.68794 | 94.31206 | 3.248079 | 1.986772 | 94.31206
|  |  |  | 97 | 61.2 | 0.001081493 | 2.350361 | 8.936018 | 91.06398 | 2.434194 | 5.68794 | 94.31206 | 3.248079 | 1.991226 | 94.31206
|  |  |  | 98 | 61.2 | 0.001081493 | 2.350361 | 8.936018 | 91.06398 | 2.434194 | 5.68794 | 94.31206 | 3.248079 | 1.995635 | 94.46642
|  |  |  | 99 | 61.1 | 0.001079726 | 2.354208 | 8.786978 | 91.21302 | 2.438178 | 5.533583 | 94.46642 | 3.253395 | 2 | 94.46642
|  |  |  | 100 | 61.1 | 0.001079726 | 2.354208 | 8.786978 | 91.21302 | 2.438178 | 5.533583 | 94.46642 | 3.253395 | 2.004321 | 94.46642
|  |  |  | 101 | 61.1 | 0.001079726 | 2.354208 | 8.786978 | 91.21302 | 2.438178 | 5.533583 | 94.46642 | 3.253395 | 2.0086 | 94.46642
|  |  |  | 102 | 61.1 | 0.001079726 | 2.354208 | 8.786978 | 91.21302 | 2.438178 | 5.533583 | 94.46642 | 3.253395 | 2.012837 | 94.46642
|  |  |  | 103 | 61.1 | 0.001079726 | 2.354208 | 8.786978 | 91.21302 | 2.438178 | 5.533583 | 94.46642 | 3.253395 | 2.017033 | 94.46642
|  |  |  | 104 | 61.1 | 0.001079726 | 2.354208 | 8.786978 | 91.21302 | 2.438178 | 5.533583 | 94.46642 | 3.253395 | 2.021189 | 94.62128
|  |  |  | 105 | 61 | 0.001077959 | 2.358067 | 8.637448 | 91.36255 | 2.442175 | 5.37872 | 94.62128 | 3.258728 | 2.025306 | 94.62128
|  |  |  | 106 | 61 | 0.001077959 | 2.358067 | 8.637448 | 91.36255 | 2.442175 | 5.37872 | 94.62128 | 3.258728 | 2.029384 | 94.62128
|  |  |  | 107 | 61 | 0.001077959 | 2.358067 | 8.637448 | 91.36255 | 2.442175 | 5.37872 | 94.62128 | 3.258728 | 2.033424 | 94.62128
|  |  |  | 108 | 61 | 0.001077959 | 2.358067 | 8.637448 | 91.36255 | 2.442175 | 5.37872 | 94.62128 | 3.258728 | 2.037426 | 94.62128
|  |  |  | 109 | 61 | 0.001077959 | 2.358067 | 8.637448 | 91.36255 | 2.442175 | 5.37872 | 94.62128 | 3.258728 | 2.041393 | 94.62128
|  |  |  | 110 | 61 | 0.001077959 | 2.358067 | 8.637448 | 91.36255 | 2.442175 | 5.37872 | 94.62128 | 3.258728 | 2.045323 | 94.77665
|  |  |  | 111 | 60.9 | 0.001076192 | 2.361939 | 8.487427 | 91.51257 | 2.446185 | 5.223348 | 94.77665 | 3.264079 | 2.049218 | 94.77665
|  |  |  | 112 | 60.9 | 0.001076192 | 2.361939 | 8.487427 | 91.51257 | 2.446185 | 5.223348 | 94.77665 | 3.264079 | 2.053078 | 94.77665
|  |  |  | 113 | 60.9 | 0.001076192 | 2.361939 | 8.487427 | 91.51257 | 2.446185 | 5.223348 | 94.77665 | 3.264079 | 2.056905 | 94.77665
|  |  |  | 114 | 60.9 | 0.001076192 | 2.361939 | 8.487427 | 91.51257 | 2.446185 | 5.223348 | 94.77665 | 3.264079 | 2.060698 | 94.77665
|  |  |  | 115 | 60.9 | 0.001076192 | 2.361939 | 8.487427 | 91.51257 | 2.446185 | 5.223348 | 94.77665 | 3.264079 | 2.064458 | 94.77665
|  |  |  | 116 | 60.9 | 0.001076192 | 2.361939 | 8.487427 | 91.51257 | 2.446185 | 5.223348 | 94.77665 | 3.264079 | 2.068186 | 94.77665
|  |  |  | 117 | 60.9 | 0.001076192 | 2.361939 | 8.487427 | 91.51257 | 2.446185 | 5.223348 | 94.77665 | 3.264079 | 2.071882 | 94.93253
|  |  |  | 118 | 60.8 | 0.001074425 | 2.365824 | 8.336913 | 91.66309 | 2.450209 | 5.067466 | 94.93253 | 3.269448 | 2.075547 | 94.93253
|  |  |  | 119 | 60.8 | 0.001074425 | 2.365824 | 8.336913 | 91.66309 | 2.450209 | 5.067466 | 94.93253 | 3.269448 | 2.079181 | 94.93253
|  |  |  | 120 | 60.8 | 0.001074425 | 2.365824 | 8.336913 | 91.66309 | 2.450209 | 5.067466 | 94.93253 | 3.269448 | 2.082785 | 94.93253
|  |  |  | 121 | 60.8 | 0.001074425 | 2.365824 | 8.336913 | 91.66309 | 2.450209 | 5.067466 | 94.93253 | 3.269448 | 2.08636 | 94.93253
|  |  |  | 122 | 60.8 | 0.001074425 | 2.365824 | 8.336913 | 91.66309 | 2.450209 | 5.067466 | 94.93253 | 3.269448 | 2.089905 | 94.93253
|  |  |  | 123 | 60.8 | 0.001074425 | 2.365824 | 8.336913 | 91.66309 | 2.450209 | 5.067466 | 94.93253 | 3.269448 | 2.093422 | 94.93253
|  |  |  | 124 | 60.8 | 0.001074425 | 2.365824 | 8.336913 | 91.66309 | 2.450209 | 5.067466 | 94.93253 | 3.269448 | 2.09691 | 94.93253
|  |  |  | 125 | 60.8 | 0.001074425 | 2.365824 | 8.336913 | 91.66309 | 2.450209 | 5.067466 | 94.93253 | 3.269448 | 2.100371 | 95.08893
|  |  |  | 126 | 60.7 | 0.001072658 | 2.369722 | 8.185903 | 91.8141 | 2.454245 | 4.911069 | 95.08893 | 3.274834 | 2.103804 | 95.08893
|  |  |  | 127 | 60.7 | 0.001072658 | 2.369722 | 8.185903 | 91.8141 | 2.454245 | 4.911069 | 95.08893 | 3.274834 | 2.10721 | 95.08893
|  |  |  | 128 | 60.7 | 0.001072658 | 2.369722 | 8.185903 | 91.8141 | 2.454245 | 4.911069 | 95.08893 | 3.274834 | 2.11059 | 95.08893
|  |  |  | 129 | 60.7 | 0.001072658 | 2.369722 | 8.185903 | 91.8141 | 2.454245 | 4.911069 | 95.08893 | 3.274834 | 2.113943 | 95.08893
|  |  |  | 130 | 60.7 | 0.001072658 | 2.369722 | 8.185903 | 91.8141 | 2.454245 | 4.911069 | 95.08893 | 3.274834 | 2.117271 | 95.08893
|  |  |  | 131 | 60.7 | 0.001072658 | 2.369722 | 8.185903 | 91.8141 | 2.454245 | 4.911069 | 95.08893 | 3.274834 | 2.120574 | 95.08893
|  |  |  | 132 | 60.7 | 0.001072658 | 2.369722 | 8.185903 | 91.8141 | 2.454245 | 4.911069 | 95.08893 | 3.274834 | 2.123852 | 95.24584
|  |  |  | 133 | 60.6 | 0.00107089 | 2.373632 | 8.034395 | 91.96561 | 2.458295 | 4.754157 | 95.24584 | 3.280238 | 2.127105 | 95.24584
|  |  |  | 134 | 60.6 | 0.00107089 | 2.373632 | 8.034395 | 91.96561 | 2.458295 | 4.754157 | 95.24584 | 3.280238 | 2.130334 | 95.24584
|  |  |  | 135 | 60.6 | 0.00107089 | 2.373632 | 8.034395 | 91.96561 | 2.458295 | 4.754157 | 95.24584 | 3.280238 | 2.133539 | 95.24584
|  |  |  | 136 | 60.6 | 0.00107089 | 2.373632 | 8.034395 | 91.96561 | 2.458295 | 4.754157 | 95.24584 | 3.280238 | 2.136721 | 95.24584
|  |  |  | 137 | 60.6 | 0.00107089 | 2.373632 | 8.034395 | 91.96561 | 2.458295 | 4.754157 | 95.24584 | 3.280238 | 2.139879 | 95.24584
|  |  |  | 138 | 60.6 | 0.00107089 | 2.373632 | 8.034395 | 91.96561 | 2.458295 | 4.754157 | 95.24584 | 3.280238 | 2.143015 | 95.24584
|  |  |  | 139 | 60.6 | 0.00107089 | 2.373632 | 8.034395 | 91.96561 | 2.458295 | 4.754157 | 95.24584 | 3.280238 | 2.146128 | 95.24584
|  |  |  | 140 | 60.6 | 0.00107089 | 2.373632 | 8.034395 | 91.96561 | 2.458295 | 4.754157 | 95.24584 | 3.280238 | 2.149219 | 95.24584
|  |  |  | 141 | 60.6 | 0.00107089 | 2.373632 | 8.034395 | 91.96561 | 2.458295 | 4.754157 | 95.24584 | 3.280238 | 2.152288 | 95.40327
|  |  |  | 142 | 60.5 | 0.001069123 | 2.377556 | 7.882386 | 92.11761 | 2.462359 | 4.596726 | 95.40327 | 3.28566 | 2.155336 | 95.40327
|  |  |  | 143 | 60.5 | 0.001069123 | 2.377556 | 7.882386 | 92.11761 | 2.462359 | 4.596726 | 95.40327 | 3.28566 | 2.158362 | 95.40327
|  |  |  | 144 | 60.5 | 0.001069123 | 2.377556 | 7.882386 | 92.11761 | 2.462359 | 4.596726 | 95.40327 | 3.28566 | 2.161368 | 95.40327
|  |  |  | 145 | 60.5 | 0.001069123 | 2.377556 | 7.882386 | 92.11761 | 2.462359 | 4.596726 | 95.40327 | 3.28566 | 2.164353 | 95.40327
|  |  |  | 146 | 60.5 | 0.001069123 | 2.377556 | 7.882386 | 92.11761 | 2.462359 | 4.596726 | 95.40327 | 3.28566 | 2.167317 | 95.40327
|  |  |  | 147 | 60.5 | 0.001069123 | 2.377556 | 7.882386 | 92.11761 | 2.462359 | 4.596726 | 95.40327 | 3.28566 | 2.170262 | 95.40327
|  |  |  | 148 | 60.5 | 0.001069123 | 2.377556 | 7.882386 | 92.11761 | 2.462359 | 4.596726 | 95.40327 | 3.28566 | 2.173186 | 95.40327
|  |  |  | 149 | 60.5 | 0.001069123 | 2.377556 | 7.882386 | 92.11761 | 2.462359 | 4.596726 | 95.40327 | 3.28566 | 2.176091 | 95.40327
|  |  |  | 150 | 60.5 | 0.001069123 | 2.377556 | 7.882386 | 92.11761 | 2.462359 | 4.596726 | 95.40327 | 3.28566 | 2.178977 | 95.56123
|  |  |  | 151 | 60.4 | 0.001067356 | 2.381492 | 7.729873 | 92.27013 | 2.466435 | 4.438773 | 95.56123 | 3.2911 | 2.181844 | 95.56123
|  |  |  | 152 | 60.4 | 0.001067356 | 2.381492 | 7.729873 | 92.27013 | 2.466435 | 4.438773 | 95.56123 | 3.2911 | 2.184691 | 95.56123
|  |  |  | 153 | 60.4 | 0.001067356 | 2.381492 | 7.729873 | 92.27013 | 2.466435 | 4.438773 | 95.56123 | 3.2911 | 2.187521 | 95.56123
|  |  |  | 154 | 60.4 | 0.001067356 | 2.381492 | 7.729873 | 92.27013 | 2.466435 | 4.438773 | 95.56123 | 3.2911 | 2.190332 | 95.56123
|  |  |  | 155 | 60.4 | 0.001067356 | 2.381492 | 7.729873 | 92.27013 | 2.466435 | 4.438773 | 95.56123 | 3.2911 | 2.193125 | 95.56123
|  |  |  | 156 | 60.4 | 0.001067356 | 2.381492 | 7.729873 | 92.27013 | 2.466435 | 4.438773 | 95.56123 | 3.2911 | 2.1959 | 95.56123
|  |  |  | 157 | 60.4 | 0.001067356 | 2.381492 | 7.729873 | 92.27013 | 2.466435 | 4.438773 | 95.56123 | 3.2911 | 2.198657 | 95.56123
|  |  |  | 158 | 60.4 | 0.001067356 | 2.381492 | 7.729873 | 92.27013 | 2.466435 | 4.438773 | 95.56123 | 3.2911 | 2.201397 | 95.56123
|  |  |  | 159 | 60.4 | 0.001067356 | 2.381492 | 7.729873 | 92.27013 | 2.466435 | 4.438773 | 95.56123 | 3.2911 | 2.20412 | 95.56123
|  |  |  | 160 | 60.4 | 0.001067356 | 2.381492 | 7.729873 | 92.27013 | 2.466435 | 4.438773 | 95.56123 | 3.2911 | 2.206826 | 95.7197
|  |  |  | 161 | 60.3 | 0.001065589 | 2.385441 | 7.576855 | 92.42315 | 2.470526 | 4.280297 | 95.7197 | 3.296557 | 2.209515 | 95.7197
|  |  |  | 162 | 60.3 | 0.001065589 | 2.385441 | 7.576855 | 92.42315 | 2.470526 | 4.280297 | 95.7197 | 3.296557 | 2.212188 | 95.7197
|  |  |  | 163 | 60.3 | 0.001065589 | 2.385441 | 7.576855 | 92.42315 | 2.470526 | 4.280297 | 95.7197 | 3.296557 | 2.214844 | 95.7197
|  |  |  | 164 | 60.3 | 0.001065589 | 2.385441 | 7.576855 | 92.42315 | 2.470526 | 4.280297 | 95.7197 | 3.296557 | 2.217484 | 95.7197
|  |  |  | 165 | 60.3 | 0.001065589 | 2.385441 | 7.576855 | 92.42315 | 2.470526 | 4.280297 | 95.7197 | 3.296557 | 2.220108 | 95.7197
|  |  |  | 166 | 60.3 | 0.001065589 | 2.385441 | 7.576855 | 92.42315 | 2.470526 | 4.280297 | 95.7197 | 3.296557 | 2.222716 | 95.7197
|  |  |  | 167 | 60.3 | 0.001065589 | 2.385441 | 7.576855 | 92.42315 | 2.470526 | 4.280297 | 95.7197 | 3.296557 | 2.225309 | 95.7197
|  |  |  | 168 | 60.3 | 0.001065589 | 2.385441 | 7.576855 | 92.42315 | 2.470526 | 4.280297 | 95.7197 | 3.296557 | 2.227887 | 95.7197
|  |  |  | 169 | 60.3 | 0.001065589 | 2.385441 | 7.576855 | 92.42315 | 2.470526 | 4.280297 | 95.7197 | 3.296557 | 2.230449 | 95.7197
|  |  |  | 170 | 60.3 | 0.001065589 | 2.385441 | 7.576855 | 92.42315 | 2.470526 | 4.280297 | 95.7197 | 3.296557 | 2.232996 | 95.7197
|  |  |  | 171 | 60.3 | 0.001065589 | 2.385441 | 7.576855 | 92.42315 | 2.470526 | 4.280297 | 95.7197 | 3.296557 | 2.235528 | 95.7197
|  |  |  | 172 | 60.3 | 0.001065589 | 2.385441 | 7.576855 | 92.42315 | 2.470526 | 4.280297 | 95.7197 | 3.296557 | 2.238046 | 95.87871
|  |  |  | 173 | 60.2 | 0.001063822 | 2.389404 | 7.423328 | 92.57667 | 2.474629 | 4.121294 | 95.87871 | 3.302033 | 2.240549 | 95.87871
|  |  |  | 174 | 60.2 | 0.001063822 | 2.389404 | 7.423328 | 92.57667 | 2.474629 | 4.121294 | 95.87871 | 3.302033 | 2.243038 | 95.87871
|  |  |  | 175 | 60.2 | 0.001063822 | 2.389404 | 7.423328 | 92.57667 | 2.474629 | 4.121294 | 95.87871 | 3.302033 | 2.245513 | 95.87871
|  |  |  | 176 | 60.2 | 0.001063822 | 2.389404 | 7.423328 | 92.57667 | 2.474629 | 4.121294 | 95.87871 | 3.302033 | 2.247973 | 95.87871
|  |  |  | 177 | 60.2 | 0.001063822 | 2.389404 | 7.423328 | 92.57667 | 2.474629 | 4.121294 | 95.87871 | 3.302033 | 2.25042 | 95.87871
|  |  |  | 178 | 60.2 | 0.001063822 | 2.389404 | 7.423328 | 92.57667 | 2.474629 | 4.121294 | 95.87871 | 3.302033 | 2.252853 | 95.87871
|  |  |  | 179 | 60.2 | 0.001063822 | 2.389404 | 7.423328 | 92.57667 | 2.474629 | 4.121294 | 95.87871 | 3.302033 | 2.255273 | 95.87871
|  |  |  | 180 | 60.2 | 0.001063822 | 2.389404 | 7.423328 | 92.57667 | 2.474629 | 4.121294 | 95.87871 | 3.302033 | 2.257679 | 95.87871
|  |  |  | 181 | 60.2 | 0.001063822 | 2.389404 | 7.423328 | 92.57667 | 2.474629 | 4.121294 | 95.87871 | 3.302033 | 2.260071 | 95.87871
|  |  |  | 182 | 60.2 | 0.001063822 | 2.389404 | 7.423328 | 92.57667 | 2.474629 | 4.121294 | 95.87871 | 3.302033 | 2.262451 | 95.87871
|  |  |  | 183 | 60.2 | 0.001063822 | 2.389404 | 7.423328 | 92.57667 | 2.474629 | 4.121294 | 95.87871 | 3.302033 | 2.264818 | 95.87871
|  |  |  | 184 | 60.2 | 0.001063822 | 2.389404 | 7.423328 | 92.57667 | 2.474629 | 4.121294 | 95.87871 | 3.302033 | 2.267172 | 95.87871
|  |  |  | 185 | 60.2 | 0.001063822 | 2.389404 | 7.423328 | 92.57667 | 2.474629 | 4.121294 | 95.87871 | 3.302033 | 2.269513 | 96.03824
|  |  |  | 186 | 60.1 | 0.001062055 | 2.39338 | 7.26929 | 92.73071 | 2.478747 | 3.961762 | 96.03824 | 3.307528 | 2.271842 | 96.03824
|  |  |  | 187 | 60.1 | 0.001062055 | 2.39338 | 7.26929 | 92.73071 | 2.478747 | 3.961762 | 96.03824 | 3.307528 | 2.274158 | 96.03824
|  |  |  | 188 | 60.1 | 0.001062055 | 2.39338 | 7.26929 | 92.73071 | 2.478747 | 3.961762 | 96.03824 | 3.307528 | 2.276462 | 96.03824
|  |  |  | 189 | 60.1 | 0.001062055 | 2.39338 | 7.26929 | 92.73071 | 2.478747 | 3.961762 | 96.03824 | 3.307528 | 2.278754 | 96.03824
|  |  |  | 190 | 60.1 | 0.001062055 | 2.39338 | 7.26929 | 92.73071 | 2.478747 | 3.961762 | 96.03824 | 3.307528 | 2.281033 | 96.03824
|  |  |  | 191 | 60.1 | 0.001062055 | 2.39338 | 7.26929 | 92.73071 | 2.478747 | 3.961762 | 96.03824 | 3.307528 | 2.283301 | 96.03824
|  |  |  | 192 | 60.1 | 0.001062055 | 2.39338 | 7.26929 | 92.73071 | 2.478747 | 3.961762 | 96.03824 | 3.307528 | 2.285557 | 96.03824
|  |  |  | 193 | 60.1 | 0.001062055 | 2.39338 | 7.26929 | 92.73071 | 2.478747 | 3.961762 | 96.03824 | 3.307528 | 2.287802 | 96.03824
|  |  |  | 194 | 60.1 | 0.001062055 | 2.39338 | 7.26929 | 92.73071 | 2.478747 | 3.961762 | 96.03824 | 3.307528 | 2.290035 | 96.03824
|  |  |  | 195 | 60.1 | 0.001062055 | 2.39338 | 7.26929 | 92.73071 | 2.478747 | 3.961762 | 96.03824 | 3.307528 | 2.292256 | 96.03824
|  |  |  | 196 | 60.1 | 0.001062055 | 2.39338 | 7.26929 | 92.73071 | 2.478747 | 3.961762 | 96.03824 | 3.307528 | 2.294466 | 96.03824
|  |  |  | 197 | 60.1 | 0.001062055 | 2.39338 | 7.26929 | 92.73071 | 2.478747 | 3.961762 | 96.03824 | 3.307528 | 2.296665 | 96.03824
|  |  |  | 198 | 60.1 | 0.001062055 | 2.39338 | 7.26929 | 92.73071 | 2.478747 | 3.961762 | 96.03824 | 3.307528 | 2.298853 | 96.03824
|  |  |  | 199 | 60.1 | 0.001062055 | 2.39338 | 7.26929 | 92.73071 | 2.478747 | 3.961762 | 96.03824 | 3.307528 | 2.30103 | 96.1983
|  |  |  | 200 | 60 | 0.001060288 | 2.397369 | 7.114739 | 92.88526 | 2.482878 | 3.801699 | 96.1983 | 3.31304 | 2.303196 | 96.1983
|  |  |  | 201 | 60 | 0.001060288 | 2.397369 | 7.114739 | 92.88526 | 2.482878 | 3.801699 | 96.1983 | 3.31304 | 2.305351 | 96.1983
|  |  |  | 202 | 60 | 0.001060288 | 2.397369 | 7.114739 | 92.88526 | 2.482878 | 3.801699 | 96.1983 | 3.31304 | 2.307496 | 96.1983
|  |  |  | 203 | 60 | 0.001060288 | 2.397369 | 7.114739 | 92.88526 | 2.482878 | 3.801699 | 96.1983 | 3.31304 | 2.30963 | 96.1983
|  |  |  | 204 | 60 | 0.001060288 | 2.397369 | 7.114739 | 92.88526 | 2.482878 | 3.801699 | 96.1983 | 3.31304 | 2.311754 | 96.1983
|  |  |  | 205 | 60 | 0.001060288 | 2.397369 | 7.114739 | 92.88526 | 2.482878 | 3.801699 | 96.1983 | 3.31304 | 2.313867 | 96.1983
|  |  |  | 206 | 60 | 0.001060288 | 2.397369 | 7.114739 | 92.88526 | 2.482878 | 3.801699 | 96.1983 | 3.31304 | 2.31597 | 96.1983
|  |  |  | 207 | 60 | 0.001060288 | 2.397369 | 7.114739 | 92.88526 | 2.482878 | 3.801699 | 96.1983 | 3.31304 | 2.318063 | 96.1983
|  |  |  | 208 | 60 | 0.001060288 | 2.397369 | 7.114739 | 92.88526 | 2.482878 | 3.801699 | 96.1983 | 3.31304

## E4 REF-20 20_03
CURVA COMPATTAZIONE [EN 12697-31]
|  |  |  | N giri | h [mm] | V [m3] | ρgeo [Mg/m3] | vgeo [%] | Cgeo [%] | ρSSD [Mg/m3] | vSSD [%] | CSSD [%] | Δv [%] | log10N | CSSD [%]
ACR REF - 20 |  |  |  | 0 | 73.9 | 0.001305921 | 1.947898 | 24.52934 | 75.47066 | 2.021926 | 21.66113 | 78.33887 | 2.868212 | 0 | 81.08183
|  |  |  | 1 | 71.4 | 0.001261742 | 2.016101 | 21.88681 | 78.11319 | 2.092722 | 18.91817 | 81.08183 | 2.96864 | 0.30103 | 82.35053
Provino | E4 |  |  | 2 | 70.3 | 0.001242304 | 2.047648 | 20.66456 | 79.33544 | 2.125467 | 17.64947 | 82.35053 | 3.015091 | 0.4771213 | 83.41848
Data | 2025-03-20 |  |  | 3 | 69.4 | 0.001226399 | 2.074202 | 19.63571 | 80.36429 | 2.153031 | 16.58152 | 83.41848 | 3.054192 | 0.60206 | 84.14596
Tcomp [°C] | 150 ± 5 |  |  | 4 | 68.8 | 0.001215796 | 2.092291 | 18.93486 | 81.06514 | 2.171807 | 15.85404 | 84.14596 | 3.080827 | 0.69897 | 84.76197
|  |  |  | 5 | 68.3 | 0.001206961 | 2.107608 | 18.34141 | 81.65859 | 2.187706 | 15.23803 | 84.76197 | 3.103381 | 0.7781513 | 85.2613
D | [mm] | 150 |  | 6 | 67.9 | 0.001199892 | 2.120024 | 17.86036 | 82.13964 | 2.200594 | 14.7387 | 85.2613 | 3.121663 | 0.845098 | 85.76655
h | [mm] | 60 |  | 7 | 67.5 | 0.001192823 | 2.132587 | 17.37361 | 82.62639 | 2.213635 | 14.23345 | 85.76655 | 3.140161 | 0.90309 | 86.14944
ρM | [Mg/m3] | 2.581 |  | 8 | 67.2 | 0.001187522 | 2.142108 | 17.00474 | 82.99526 | 2.223517 | 13.85056 | 86.14944 | 3.15418 | 0.9542425 | 86.53576
vg | [%] | 7 |  | 9 | 66.9 | 0.001182221 | 2.151714 | 16.63256 | 83.36744 | 2.233488 | 13.46424 | 86.53576 | 3.168324 | 1 | 86.92556
M | [g] | 2543.8 |  | 10 | 66.6 | 0.001176919 | 2.161406 | 16.25704 | 83.74296 | 2.243549 | 13.07444 | 86.92556 | 3.182596 | 1.041393 | 87.18738
ρSSD | [Mg/m3] | 2.490339 |  | 11 | 66.4 | 0.001173385 | 2.167916 | 16.0048 | 83.9952 | 2.250306 | 12.81262 | 87.18738 | 3.192182 | 1.079181 | 87.45079
|  |  |  | 12 | 66.2 | 0.001169851 | 2.174466 | 15.75104 | 84.24896 | 2.257105 | 12.54921 | 87.45079 | 3.201826 | 1.113943 | 87.71579
|  |  |  | 13 | 66 | 0.001166316 | 2.181055 | 15.49574 | 84.50426 | 2.263945 | 12.28421 | 87.71579 | 3.211529 | 1.146128 | 87.98241
DIMENSIONI [EN 12697-29] |  |  |  | 14 | 65.8 | 0.001162782 | 2.187684 | 15.23888 | 84.76112 | 2.270826 | 12.01759 | 87.98241 | 3.22129 | 1.176091 | 88.25065
|  |  |  | 15 | 65.6 | 0.001159248 | 2.194354 | 14.98047 | 85.01953 | 2.277749 | 11.74935 | 88.25065 | 3.231111 | 1.20412 | 88.38538
|  |  |  | 16 | 65.5 | 0.001157481 | 2.197704 | 14.85067 | 85.14933 | 2.281227 | 11.61462 | 88.38538 | 3.236044 | 1.230449 | 88.65608
|  |  | Average [mm] | 17 | 65.3 | 0.001153946 | 2.204435 | 14.58987 | 85.41013 | 2.288214 | 11.34392 | 88.65608 | 3.245956 | 1.255273 | 88.79206
h | 1 | 59.6 | 59.5 | 18 | 65.2 | 0.001152179 | 2.207816 | 14.45887 | 85.54113 | 2.291723 | 11.20794 | 88.79206 | 3.250934 | 1.278754 | 88.92845
| 2 | 59.5 |  | 19 | 65.1 | 0.001150412 | 2.211208 | 14.32747 | 85.67253 | 2.295243 | 11.07155 | 88.92845 | 3.255928 | 1.30103 | 89.2025
| 3 | 59.5 |  | 20 | 64.9 | 0.001146878 | 2.218022 | 14.06346 | 85.93654 | 2.302317 | 10.7975 | 89.2025 | 3.265961 | 1.322219 | 89.34016
| 4 | 59.4 |  | 21 | 64.8 | 0.001145111 | 2.221445 | 13.93084 | 86.06916 | 2.30587 | 10.65984 | 89.34016 | 3.271002 | 1.342423 | 89.47824
|  |  |  | 22 | 64.7 | 0.001143343 | 2.224878 | 13.79781 | 86.20219 | 2.309433 | 10.52176 | 89.47824 | 3.276057 | 1.361728 | 89.61675
D | 1 | 149.7 | 149.7 | 23 | 64.6 | 0.001141576 | 2.228323 | 13.66437 | 86.33563 | 2.313008 | 10.38325 | 89.61675 | 3.281128 | 1.380211 | 89.75569
| 2 | 149.7 |  | 24 | 64.5 | 0.001139809 | 2.231777 | 13.53052 | 86.46948 | 2.316594 | 10.24431 | 89.75569 | 3.286215 | 1.39794 | 89.89507
|  |  |  | 25 | 64.4 | 0.001138042 | 2.235243 | 13.39625 | 86.60375 | 2.320192 | 10.10493 | 89.89507 | 3.291318 | 1.414973 | 90.03487
PARAMETRI |  |  |  | 26 | 64.3 | 0.001136275 | 2.238719 | 13.26156 | 86.73844 | 2.3238 | 9.965127 | 90.03487 | 3.296437 | 1.431364 | 90.17511
|  |  |  | 27 | 64.2 | 0.001134508 | 2.242206 | 13.12646 | 86.87354 | 2.32742 | 9.824886 | 90.17511 | 3.301572 | 1.447158 | 90.31579
C1 | 80.6247 |  |  | 28 | 64.1 | 0.001132741 | 2.245704 | 12.99093 | 87.00907 | 2.331051 | 9.684207 | 90.31579 | 3.306722 | 1.462398 | 90.31579
k | 6.658253 |  |  | 29 | 64.1 | 0.001132741 | 2.245704 | 12.99093 | 87.00907 | 2.331051 | 9.684207 | 90.31579 | 3.306722 | 1.477121 | 90.45691
CDI | 147.7762 |  |  | 30 | 64 | 0.001130973 | 2.249213 | 12.85498 | 87.14502 | 2.334693 | 9.543089 | 90.45691 | 3.311889 | 1.491362 | 90.59847
|  |  |  | 31 | 63.9 | 0.001129206 | 2.252733 | 12.7186 | 87.2814 | 2.338347 | 9.401529 | 90.59847 | 3.317072 | 1.50515 | 90.74048
|  |  |  | 32 | 63.8 | 0.001127439 | 2.256264 | 12.5818 | 87.4182 | 2.342012 | 9.259525 | 90.74048 | 3.322271 | 1.518514 | 90.74048
|  |  |  | 33 | 63.8 | 0.001127439 | 2.256264 | 12.5818 | 87.4182 | 2.342012 | 9.259525 | 90.74048 | 3.322271 | 1.531479 | 90.88292
|  |  |  | 34 | 63.7 | 0.001125672 | 2.259806 | 12.44456 | 87.55544 | 2.345688 | 9.117075 | 90.88292 | 3.327487 | 1.544068 | 91.02582
|  |  |  | 35 | 63.6 | 0.001123905 | 2.263359 | 12.3069 | 87.6931 | 2.349376 | 8.974177 | 91.02582 | 3.332719 | 1.556303 | 91.02582
|  |  |  | 36 | 63.6 | 0.001123905 | 2.263359 | 12.3069 | 87.6931 | 2.349376 | 8.974177 | 91.02582 | 3.332719 | 1.568202 | 91.16917
|  |  |  | 37 | 63.5 | 0.001122138 | 2.266923 | 12.1688 | 87.8312 | 2.353076 | 8.83083 | 91.16917 | 3.337967 | 1.579784 | 91.31297
|  |  |  | 38 | 63.4 | 0.00112037 | 2.270499 | 12.03026 | 87.96974 | 2.356788 | 8.68703 | 91.31297 | 3.343232 | 1.591065 | 91.31297
|  |  |  | 39 | 63.4 | 0.00112037 | 2.270499 | 12.03026 | 87.96974 | 2.356788 | 8.68703 | 91.31297 | 3.343232 | 1.60206 | 91.45722
|  |  |  | 40 | 63.3 | 0.001118603 | 2.274086 | 11.89129 | 88.10871 | 2.360511 | 8.542775 | 91.45722 | 3.348513 | 1.612784 | 91.45722
|  |  |  | 41 | 63.3 | 0.001118603 | 2.274086 | 11.89129 | 88.10871 | 2.360511 | 8.542775 | 91.45722 | 3.348513 | 1.623249 | 91.60194
|  |  |  | 42 | 63.2 | 0.001116836 | 2.277684 | 11.75188 | 88.24812 | 2.364246 | 8.398065 | 91.60194 | 3.353812 | 1.633468 | 91.60194
|  |  |  | 43 | 63.2 | 0.001116836 | 2.277684 | 11.75188 | 88.24812 | 2.364246 | 8.398065 | 91.60194 | 3.353812 | 1.643453 | 91.7471
|  |  |  | 44 | 63.1 | 0.001115069 | 2.281294 | 11.61202 | 88.38798 | 2.367993 | 8.252895 | 91.7471 | 3.359127 | 1.653213 | 91.7471
|  |  |  | 45 | 63.1 | 0.001115069 | 2.281294 | 11.61202 | 88.38798 | 2.367993 | 8.252895 | 91.7471 | 3.359127 | 1.662758 | 91.89274
|  |  |  | 46 | 63 | 0.001113302 | 2.284915 | 11.47172 | 88.52828 | 2.371751 | 8.107265 | 91.89274 | 3.364459 | 1.672098 | 91.89274
|  |  |  | 47 | 63 | 0.001113302 | 2.284915 | 11.47172 | 88.52828 | 2.371751 | 8.107265 | 91.89274 | 3.364459 | 1.681241 | 92.03883
|  |  |  | 48 | 62.9 | 0.001111535 | 2.288547 | 11.33098 | 88.66902 | 2.375522 | 7.961171 | 92.03883 | 3.369808 | 1.690196 | 92.03883
|  |  |  | 49 | 62.9 | 0.001111535 | 2.288547 | 11.33098 | 88.66902 | 2.375522 | 7.961171 | 92.03883 | 3.369808 | 1.69897 | 92.03883
|  |  |  | 50 | 62.9 | 0.001111535 | 2.288547 | 11.33098 | 88.66902 | 2.375522 | 7.961171 | 92.03883 | 3.369808 | 1.70757 | 92.18539
|  |  |  | 51 | 62.8 | 0.001109768 | 2.292192 | 11.18979 | 88.81021 | 2.379305 | 7.814613 | 92.18539 | 3.375174 | 1.716003 | 92.18539
|  |  |  | 52 | 62.8 | 0.001109768 | 2.292192 | 11.18979 | 88.81021 | 2.379305 | 7.814613 | 92.18539 | 3.375174 | 1.724276 | 92.33241
|  |  |  | 53 | 62.7 | 0.001108 | 2.295847 | 11.04814 | 88.95186 | 2.3831 | 7.667587 | 92.33241 | 3.380557 | 1.732394 | 92.33241
|  |  |  | 54 | 62.7 | 0.001108 | 2.295847 | 11.04814 | 88.95186 | 2.3831 | 7.667587 | 92.33241 | 3.380557 | 1.740363 | 92.33241
|  |  |  | 55 | 62.7 | 0.001108 | 2.295847 | 11.04814 | 88.95186 | 2.3831 | 7.667587 | 92.33241 | 3.380557 | 1.748188 | 92.47991
|  |  |  | 56 | 62.6 | 0.001106233 | 2.299515 | 10.90605 | 89.09395 | 2.386906 | 7.520091 | 92.47991 | 3.385957 | 1.755875 | 92.47991
|  |  |  | 57 | 62.6 | 0.001106233 | 2.299515 | 10.90605 | 89.09395 | 2.386906 | 7.520091 | 92.47991 | 3.385957 | 1.763428 | 92.47991
|  |  |  | 58 | 62.6 | 0.001106233 | 2.299515 | 10.90605 | 89.09395 | 2.386906 | 7.520091 | 92.47991 | 3.385957 | 1.770852 | 92.62788
|  |  |  | 59 | 62.5 | 0.001104466 | 2.303194 | 10.7635 | 89.2365 | 2.390726 | 7.372123 | 92.62788 | 3.391374 | 1.778151 | 92.62788
|  |  |  | 60 | 62.5 | 0.001104466 | 2.303194 | 10.7635 | 89.2365 | 2.390726 | 7.372123 | 92.62788 | 3.391374 | 1.78533 | 92.77632
|  |  |  | 61 | 62.4 | 0.001102699 | 2.306885 | 10.62049 | 89.37951 | 2.394557 | 7.223681 | 92.77632 | 3.396809 | 1.792392 | 92.77632
|  |  |  | 62 | 62.4 | 0.001102699 | 2.306885 | 10.62049 | 89.37951 | 2.394557 | 7.223681 | 92.77632 | 3.396809 | 1.799341 | 92.77632
|  |  |  | 63 | 62.4 | 0.001102699 | 2.306885 | 10.62049 | 89.37951 | 2.394557 | 7.223681 | 92.77632 | 3.396809 | 1.80618 | 92.77632
|  |  |  | 64 | 62.4 | 0.001102699 | 2.306885 | 10.62049 | 89.37951 | 2.394557 | 7.223681 | 92.77632 | 3.396809 | 1.812913 | 92.92524
|  |  |  | 65 | 62.3 | 0.001100932 | 2.310588 | 10.47702 | 89.52298 | 2.3984 | 7.074762 | 92.92524 | 3.402262 | 1.819544 | 92.92524
|  |  |  | 66 | 62.3 | 0.001100932 | 2.310588 | 10.47702 | 89.52298 | 2.3984 | 7.074762 | 92.92524 | 3.402262 | 1.826075 | 92.92524
|  |  |  | 67 | 62.3 | 0.001100932 | 2.310588 | 10.47702 | 89.52298 | 2.3984 | 7.074762 | 92.92524 | 3.402262 | 1.832509 | 93.07464
|  |  |  | 68 | 62.2 | 0.001099165 | 2.314303 | 10.3331 | 89.6669 | 2.402256 | 6.925365 | 93.07464 | 3.407731 | 1.838849 | 93.07464
|  |  |  | 69 | 62.2 | 0.001099165 | 2.314303 | 10.3331 | 89.6669 | 2.402256 | 6.925365 | 93.07464 | 3.407731 | 1.845098 | 93.07464
|  |  |  | 70 | 62.2 | 0.001099165 | 2.314303 | 10.3331 | 89.6669 | 2.402256 | 6.925365 | 93.07464 | 3.407731 | 1.851258 | 93.22451
|  |  |  | 71 | 62.1 | 0.001097398 | 2.31803 | 10.1887 | 89.8113 | 2.406125 | 6.775486 | 93.22451 | 3.413219 | 1.857332 | 93.22451
|  |  |  | 72 | 62.1 | 0.001097398 | 2.31803 | 10.1887 | 89.8113 | 2.406125 | 6.775486 | 93.22451 | 3.413219 | 1.863323 | 93.22451
|  |  |  | 73 | 62.1 | 0.001097398 | 2.31803 | 10.1887 | 89.8113 | 2.406125 | 6.775486 | 93.22451 | 3.413219 | 1.869232 | 93.22451
|  |  |  | 74 | 62.1 | 0.001097398 | 2.31803 | 10.1887 | 89.8113 | 2.406125 | 6.775486 | 93.22451 | 3.413219 | 1.875061 | 93.37488
|  |  |  | 75 | 62 | 0.00109563 | 2.321768 | 10.04385 | 89.95615 | 2.410006 | 6.625124 | 93.37488 | 3.418724 | 1.880814 | 93.37488
|  |  |  | 76 | 62 | 0.00109563 | 2.321768 | 10.04385 | 89.95615 | 2.410006 | 6.625124 | 93.37488 | 3.418724 | 1.886491 | 93.37488
|  |  |  | 77 | 62 | 0.00109563 | 2.321768 | 10.04385 | 89.95615 | 2.410006 | 6.625124 | 93.37488 | 3.418724 | 1.892095 | 93.37488
|  |  |  | 78 | 62 | 0.00109563 | 2.321768 | 10.04385 | 89.95615 | 2.410006 | 6.625124 | 93.37488 | 3.418724 | 1.897627 | 93.52572
|  |  |  | 79 | 61.9 | 0.001093863 | 2.325519 | 9.898523 | 90.10148 | 2.413899 | 6.474276 | 93.52572 | 3.424247 | 1.90309 | 93.52572
|  |  |  | 80 | 61.9 | 0.001093863 | 2.325519 | 9.898523 | 90.10148 | 2.413899 | 6.474276 | 93.52572 | 3.424247 | 1.908485 | 93.52572
|  |  |  | 81 | 61.9 | 0.001093863 | 2.325519 | 9.898523 | 90.10148 | 2.413899 | 6.474276 | 93.52572 | 3.424247 | 1.913814 | 93.52572
|  |  |  | 82 | 61.9 | 0.001093863 | 2.325519 | 9.898523 | 90.10148 | 2.413899 | 6.474276 | 93.52572 | 3.424247 | 1.919078 | 93.67706
|  |  |  | 83 | 61.8 | 0.001092096 | 2.329282 | 9.752728 | 90.24727 | 2.417805 | 6.32294 | 93.67706 | 3.429788 | 1.924279 | 93.67706
|  |  |  | 84 | 61.8 | 0.001092096 | 2.329282 | 9.752728 | 90.24727 | 2.417805 | 6.32294 | 93.67706 | 3.429788 | 1.929419 | 93.67706
|  |  |  | 85 | 61.8 | 0.001092096 | 2.329282 | 9.752728 | 90.24727 | 2.417805 | 6.32294 | 93.67706 | 3.429788 | 1.934498 | 93.67706
|  |  |  | 86 | 61.8 | 0.001092096 | 2.329282 | 9.752728 | 90.24727 | 2.417805 | 6.32294 | 93.67706 | 3.429788 | 1.939519 | 93.67706
|  |  |  | 87 | 61.8 | 0.001092096 | 2.329282 | 9.752728 | 90.24727 | 2.417805 | 6.32294 | 93.67706 | 3.429788 | 1.944483 | 93.82889
|  |  |  | 88 | 61.7 | 0.001090329 | 2.333057 | 9.60646 | 90.39354 | 2.421724 | 6.171113 | 93.82889 | 3.435347 | 1.94939 | 93.82889
|  |  |  | 89 | 61.7 | 0.001090329 | 2.333057 | 9.60646 | 90.39354 | 2.421724 | 6.171113 | 93.82889 | 3.435347 | 1.954243 | 93.82889
|  |  |  | 90 | 61.7 | 0.001090329 | 2.333057 | 9.60646 | 90.39354 | 2.421724 | 6.171113 | 93.82889 | 3.435347 | 1.959041 | 93.82889
|  |  |  | 91 | 61.7 | 0.001090329 | 2.333057 | 9.60646 | 90.39354 | 2.421724 | 6.171113 | 93.82889 | 3.435347 | 1.963788 | 93.82889
|  |  |  | 92 | 61.7 | 0.001090329 | 2.333057 | 9.60646 | 90.39354 | 2.421724 | 6.171113 | 93.82889 | 3.435347 | 1.968483 | 93.98121
|  |  |  | 93 | 61.6 | 0.001088562 | 2.336845 | 9.459717 | 90.54028 | 2.425655 | 6.018793 | 93.98121 | 3.440924 | 1.973128 | 93.98121
|  |  |  | 94 | 61.6 | 0.001088562 | 2.336845 | 9.459717 | 90.54028 | 2.425655 | 6.018793 | 93.98121 | 3.440924 | 1.977724 | 93.98121
|  |  |  | 95 | 61.6 | 0.001088562 | 2.336845 | 9.459717 | 90.54028 | 2.425655 | 6.018793 | 93.98121 | 3.440924 | 1.982271 | 93.98121
|  |  |  | 96 | 61.6 | 0.001088562 | 2.336845 | 9.459717 | 90.54028 | 2.425655 | 6.018793 | 93.98121 | 3.440924 | 1.986772 | 93.98121
|  |  |  | 97 | 61.6 | 0.001088562 | 2.336845 | 9.459717 | 90.54028 | 2.425655 | 6.018793 | 93.98121 | 3.440924 | 1.991226 | 94.13402
|  |  |  | 98 | 61.5 | 0.001086795 | 2.340644 | 9.312497 | 90.6875 | 2.429599 | 5.865979 | 94.13402 | 3.446519 | 1.995635 | 94.13402
|  |  |  | 99 | 61.5 | 0.001086795 | 2.340644 | 9.312497 | 90.6875 | 2.429599 | 5.865979 | 94.13402 | 3.446519 | 2 | 94.13402
|  |  |  | 100 | 61.5 | 0.001086795 | 2.340644 | 9.312497 | 90.6875 | 2.429599 | 5.865979 | 94.13402 | 3.446519 | 2.004321 | 94.13402
|  |  |  | 101 | 61.5 | 0.001086795 | 2.340644 | 9.312497 | 90.6875 | 2.429599 | 5.865979 | 94.13402 | 3.446519 | 2.0086 | 94.13402
|  |  |  | 102 | 61.5 | 0.001086795 | 2.340644 | 9.312497 | 90.6875 | 2.429599 | 5.865979 | 94.13402 | 3.446519 | 2.012837 | 94.13402
|  |  |  | 103 | 61.5 | 0.001086795 | 2.340644 | 9.312497 | 90.6875 | 2.429599 | 5.865979 | 94.13402 | 3.446519 | 2.017033 | 94.28733
|  |  |  | 104 | 61.4 | 0.001085028 | 2.344457 | 9.164798 | 90.8352 | 2.433556 | 5.712666 | 94.28733 | 3.452132 | 2.021189 | 94.28733
|  |  |  | 105 | 61.4 | 0.001085028 | 2.344457 | 9.164798 | 90.8352 | 2.433556 | 5.712666 | 94.28733 | 3.452132 | 2.025306 | 94.28733
|  |  |  | 106 | 61.4 | 0.001085028 | 2.344457 | 9.164798 | 90.8352 | 2.433556 | 5.712666 | 94.28733 | 3.452132 | 2.029384 | 94.28733
|  |  |  | 107 | 61.4 | 0.001085028 | 2.344457 | 9.164798 | 90.8352 | 2.433556 | 5.712666 | 94.28733 | 3.452132 | 2.033424 | 94.28733
|  |  |  | 108 | 61.4 | 0.001085028 | 2.344457 | 9.164798 | 90.8352 | 2.433556 | 5.712666 | 94.28733 | 3.452132 | 2.037426 | 94.28733
|  |  |  | 109 | 61.4 | 0.001085028 | 2.344457 | 9.164798 | 90.8352 | 2.433556 | 5.712666 | 94.28733 | 3.452132 | 2.041393 | 94.44115
|  |  |  | 110 | 61.3 | 0.00108326 | 2.348281 | 9.016616 | 90.98338 | 2.437526 | 5.558853 | 94.44115 | 3.457763 | 2.045323 | 94.44115
|  |  |  | 111 | 61.3 | 0.00108326 | 2.348281 | 9.016616 | 90.98338 | 2.437526 | 5.558853 | 94.44115 | 3.457763 | 2.049218 | 94.44115
|  |  |  | 112 | 61.3 | 0.00108326 | 2.348281 | 9.016616 | 90.98338 | 2.437526 | 5.558853 | 94.44115 | 3.457763 | 2.053078 | 94.44115
|  |  |  | 113 | 61.3 | 0.00108326 | 2.348281 | 9.016616 | 90.98338 | 2.437526 | 5.558853 | 94.44115 | 3.457763 | 2.056905 | 94.44115
|  |  |  | 114 | 61.3 | 0.00108326 | 2.348281 | 9.016616 | 90.98338 | 2.437526 | 5.558853 | 94.44115 | 3.457763 | 2.060698 | 94.44115
|  |  |  | 115 | 61.3 | 0.00108326 | 2.348281 | 9.016616 | 90.98338 | 2.437526 | 5.558853 | 94.44115 | 3.457763 | 2.064458 | 94.59546
|  |  |  | 116 | 61.2 | 0.001081493 | 2.352118 | 8.867951 | 91.13205 | 2.441509 | 5.404537 | 94.59546 | 3.463413 | 2.068186 | 94.59546
|  |  |  | 117 | 61.2 | 0.001081493 | 2.352118 | 8.867951 | 91.13205 | 2.441509 | 5.404537 | 94.59546 | 3.463413 | 2.071882 | 94.59546
|  |  |  | 118 | 61.2 | 0.001081493 | 2.352118 | 8.867951 | 91.13205 | 2.441509 | 5.404537 | 94.59546 | 3.463413 | 2.075547 | 94.59546
|  |  |  | 119 | 61.2 | 0.001081493 | 2.352118 | 8.867951 | 91.13205 | 2.441509 | 5.404537 | 94.59546 | 3.463413 | 2.079181 | 94.59546
|  |  |  | 120 | 61.2 | 0.001081493 | 2.352118 | 8.867951 | 91.13205 | 2.441509 | 5.404537 | 94.59546 | 3.463413 | 2.082785 | 94.59546
|  |  |  | 121 | 61.2 | 0.001081493 | 2.352118 | 8.867951 | 91.13205 | 2.441509 | 5.404537 | 94.59546 | 3.463413 | 2.08636 | 94.59546
|  |  |  | 122 | 61.2 | 0.001081493 | 2.352118 | 8.867951 | 91.13205 | 2.441509 | 5.404537 | 94.59546 | 3.463413 | 2.089905 | 94.75028
|  |  |  | 123 | 61.1 | 0.001079726 | 2.355968 | 8.718798 | 91.2812 | 2.445505 | 5.249717 | 94.75028 | 3.469082 | 2.093422 | 94.75028
|  |  |  | 124 | 61.1 | 0.001079726 | 2.355968 | 8.718798 | 91.2812 | 2.445505 | 5.249717 | 94.75028 | 3.469082 | 2.09691 | 94.75028
|  |  |  | 125 | 61.1 | 0.001079726 | 2.355968 | 8.718798 | 91.2812 | 2.445505 | 5.249717 | 94.75028 | 3.469082 | 2.100371 | 94.75028
|  |  |  | 126 | 61.1 | 0.001079726 | 2.355968 | 8.718798 | 91.2812 | 2.445505 | 5.249717 | 94.75028 | 3.469082 | 2.103804 | 94.75028
|  |  |  | 127 | 61.1 | 0.001079726 | 2.355968 | 8.718798 | 91.2812 | 2.445505 | 5.249717 | 94.75028 | 3.469082 | 2.10721 | 94.75028
|  |  |  | 128 | 61.1 | 0.001079726 | 2.355968 | 8.718798 | 91.2812 | 2.445505 | 5.249717 | 94.75028 | 3.469082 | 2.11059 | 94.75028
|  |  |  | 129 | 61.1 | 0.001079726 | 2.355968 | 8.718798 | 91.2812 | 2.445505 | 5.249717 | 94.75028 | 3.469082 | 2.113943 | 94.75028
|  |  |  | 130 | 61.1 | 0.001079726 | 2.355968 | 8.718798 | 91.2812 | 2.445505 | 5.249717 | 94.75028 | 3.469082 | 2.117271 | 94.90561
|  |  |  | 131 | 61 | 0.001077959 | 2.35983 | 8.569157 | 91.43084 | 2.449514 | 5.094388 | 94.90561 | 3.474769 | 2.120574 | 94.90561
|  |  |  | 132 | 61 | 0.001077959 | 2.35983 | 8.569157 | 91.43084 | 2.449514 | 5.094388 | 94.90561 | 3.474769 | 2.123852 | 94.90561
|  |  |  | 133 | 61 | 0.001077959 | 2.35983 | 8.569157 | 91.43084 | 2.449514 | 5.094388 | 94.90561 | 3.474769 | 2.127105 | 94.90561
|  |  |  | 134 | 61 | 0.001077959 | 2.35983 | 8.569157 | 91.43084 | 2.449514 | 5.094388 | 94.90561 | 3.474769 | 2.130334 | 94.90561
|  |  |  | 135 | 61 | 0.001077959 | 2.35983 | 8.569157 | 91.43084 | 2.449514 | 5.094388 | 94.90561 | 3.474769 | 2.133539 | 94.90561
|  |  |  | 136 | 61 | 0.001077959 | 2.35983 | 8.569157 | 91.43084 | 2.449514 | 5.094388 | 94.90561 | 3.474769 | 2.136721 | 94.90561
|  |  |  | 137 | 61 | 0.001077959 | 2.35983 | 8.569157 | 91.43084 | 2.449514 | 5.094388 | 94.90561 | 3.474769 | 2.139879 | 94.90561
|  |  |  | 138 | 61 | 0.001077959 | 2.35983 | 8.569157 | 91.43084 | 2.449514 | 5.094388 | 94.90561 | 3.474769 | 2.143015 | 95.06145
|  |  |  | 139 | 60.9 | 0.001076192 | 2.363705 | 8.419024 | 91.58098 | 2.453536 | 4.93855 | 95.06145 | 3.480475 | 2.146128 | 95.06145
|  |  |  | 140 | 60.9 | 0.001076192 | 2.363705 | 8.419024 | 91.58098 | 2.453536 | 4.93855 | 95.06145 | 3.480475 | 2.149219 | 95.06145
|  |  |  | 141 | 60.9 | 0.001076192 | 2.363705 | 8.419024 | 91.58098 | 2.453536 | 4.93855 | 95.06145 | 3.480475 | 2.152288 | 95.06145
|  |  |  | 142 | 60.9 | 0.001076192 | 2.363705 | 8.419024 | 91.58098 | 2.453536 | 4.93855 | 95.06145 | 3.480475 | 2.155336 | 95.06145
|  |  |  | 143 | 60.9 | 0.001076192 | 2.363705 | 8.419024 | 91.58098 | 2.453536 | 4.93855 | 95.06145 | 3.480475 | 2.158362 | 95.06145
|  |  |  | 144 | 60.9 | 0.001076192 | 2.363705 | 8.419024 | 91.58098 | 2.453536 | 4.93855 | 95.06145 | 3.480475 | 2.161368 | 95.06145
|  |  |  | 145 | 60.9 | 0.001076192 | 2.363705 | 8.419024 | 91.58098 | 2.453536 | 4.93855 | 95.06145 | 3.480475 | 2.164353 | 95.06145
|  |  |  | 146 | 60.9 | 0.001076192 | 2.363705 | 8.419024 | 91.58098 | 2.453536 | 4.93855 | 95.06145 | 3.480475 | 2.167317 | 95.06145
|  |  |  | 147 | 60.9 | 0.001076192 | 2.363705 | 8.419024 | 91.58098 | 2.453536 | 4.93855 | 95.06145 | 3.480475 | 2.170262 | 95.2178
|  |  |  | 148 | 60.8 | 0.001074425 | 2.367593 | 8.268398 | 91.7316 | 2.457571 | 4.782199 | 95.2178 | 3.486199 | 2.173186 | 95.2178
|  |  |  | 149 | 60.8 | 0.001074425 | 2.367593 | 8.268398 | 91.7316 | 2.457571 | 4.782199 | 95.2178 | 3.486199 | 2.176091 | 95.2178
|  |  |  | 150 | 60.8 | 0.001074425 | 2.367593 | 8.268398 | 91.7316 | 2.457571 | 4.782199 | 95.2178 | 3.486199 | 2.178977 | 95.2178
|  |  |  | 151 | 60.8 | 0.001074425 | 2.367593 | 8.268398 | 91.7316 | 2.457571 | 4.782199 | 95.2178 | 3.486199 | 2.181844 | 95.2178
|  |  |  | 152 | 60.8 | 0.001074425 | 2.367593 | 8.268398 | 91.7316 | 2.457571 | 4.782199 | 95.2178 | 3.486199 | 2.184691 | 95.2178
|  |  |  | 153 | 60.8 | 0.001074425 | 2.367593 | 8.268398 | 91.7316 | 2.457571 | 4.782199 | 95.2178 | 3.486199 | 2.187521 | 95.2178
|  |  |  | 154 | 60.8 | 0.001074425 | 2.367593 | 8.268398 | 91.7316 | 2.457571 | 4.782199 | 95.2178 | 3.486199 | 2.190332 | 95.2178
|  |  |  | 155 | 60.8 | 0.001074425 | 2.367593 | 8.268398 | 91.7316 | 2.457571 | 4.782199 | 95.2178 | 3.486199 | 2.193125 | 95.2178
|  |  |  | 156 | 60.8 | 0.001074425 | 2.367593 | 8.268398 | 91.7316 | 2.457571 | 4.782199 | 95.2178 | 3.486199 | 2.1959 | 95.37467
|  |  |  | 157 | 60.7 | 0.001072658 | 2.371493 | 8.117275 | 91.88273 | 2.46162 | 4.625332 | 95.37467 | 3.491942 | 2.198657 | 95.37467
|  |  |  | 158 | 60.7 | 0.001072658 | 2.371493 | 8.117275 | 91.88273 | 2.46162 | 4.625332 | 95.37467 | 3.491942 | 2.201397 | 95.37467
|  |  |  | 159 | 60.7 | 0.001072658 | 2.371493 | 8.117275 | 91.88273 | 2.46162 | 4.625332 | 95.37467 | 3.491942 | 2.20412 | 95.37467
|  |  |  | 160 | 60.7 | 0.001072658 | 2.371493 | 8.117275 | 91.88273 | 2.46162 | 4.625332 | 95.37467 | 3.491942 | 2.206826 | 95.37467
|  |  |  | 161 | 60.7 | 0.001072658 | 2.371493 | 8.117275 | 91.88273 | 2.46162 | 4.625332 | 95.37467 | 3.491942 | 2.209515 | 95.37467
|  |  |  | 162 | 60.7 | 0.001072658 | 2.371493 | 8.117275 | 91.88273 | 2.46162 | 4.625332 | 95.37467 | 3.491942 | 2.212188 | 95.37467
|  |  |  | 163 | 60.7 | 0.001072658 | 2.371493 | 8.117275 | 91.88273 | 2.46162 | 4.625332 | 95.37467 | 3.491942 | 2.214844 | 95.37467
|  |  |  | 164 | 60.7 | 0.001072658 | 2.371493 | 8.117275 | 91.88273 | 2.46162 | 4.625332 | 95.37467 | 3.491942 | 2.217484 | 95.37467
|  |  |  | 165 | 60.7 | 0.001072658 | 2.371493 | 8.117275 | 91.88273 | 2.46162 | 4.625332 | 95.37467 | 3.491942 | 2.220108 | 95.37467
|  |  |  | 166 | 60.7 | 0.001072658 | 2.371493 | 8.117275 | 91.88273 | 2.46162 | 4.625332 | 95.37467 | 3.491942 | 2.222716 | 95.37467
|  |  |  | 167 | 60.7 | 0.001072658 | 2.371493 | 8.117275 | 91.88273 | 2.46162 | 4.625332 | 95.37467 | 3.491942 | 2.225309 | 95.53205
|  |  |  | 168 | 60.6 | 0.00107089 | 2.375406 | 7.965653 | 92.03435 | 2.465682 | 4.467949 | 95.53205 | 3.497705 | 2.227887 | 95.53205
|  |  |  | 169 | 60.6 | 0.00107089 | 2.375406 | 7.965653 | 92.03435 | 2.465682 | 4.467949 | 95.53205 | 3.497705 | 2.230449 | 95.53205
|  |  |  | 170 | 60.6 | 0.00107089 | 2.375406 | 7.965653 | 92.03435 | 2.465682 | 4.467949 | 95.53205 | 3.497705 | 2.232996 | 95.53205
|  |  |  | 171 | 60.6 | 0.00107089 | 2.375406 | 7.965653 | 92.03435 | 2.465682 | 4.467949 | 95.53205 | 3.497705 | 2.235528 | 95.53205
|  |  |  | 172 | 60.6 | 0.00107089 | 2.375406 | 7.965653 | 92.03435 | 2.465682 | 4.467949 | 95.53205 | 3.497705 | 2.238046 | 95.53205
|  |  |  | 173 | 60.6 | 0.00107089 | 2.375406 | 7.965653 | 92.03435 | 2.465682 | 4.467949 | 95.53205 | 3.497705 | 2.240549 | 95.53205
|  |  |  | 174 | 60.6 | 0.00107089 | 2.375406 | 7.965653 | 92.03435 | 2.465682 | 4.467949 | 95.53205 | 3.497705 | 2.243038 | 95.53205
|  |  |  | 175 | 60.6 | 0.00107089 | 2.375406 | 7.965653 | 92.03435 | 2.465682 | 4.467949 | 95.53205 | 3.497705 | 2.245513 | 95.53205
|  |  |  | 176 | 60.6 | 0.00107089 | 2.375406 | 7.965653 | 92.03435 | 2.465682 | 4.467949 | 95.53205 | 3.497705 | 2.247973 | 95.53205
|  |  |  | 177 | 60.6 | 0.00107089 | 2.375406 | 7.965653 | 92.03435 | 2.465682 | 4.467949 | 95.53205 | 3.497705 | 2.25042 | 95.53205
|  |  |  | 178 | 60.6 | 0.00107089 | 2.375406 | 7.965653 | 92.03435 | 2.465682 | 4.467949 | 95.53205 | 3.497705 | 2.252853 | 95.68996
|  |  |  | 179 | 60.5 | 0.001069123 | 2.379333 | 7.81353 | 92.18647 | 2.469758 | 4.310044 | 95.68996 | 3.503486 | 2.255273 | 95.68996
|  |  |  | 180 | 60.5 | 0.001069123 | 2.379333 | 7.81353 | 92.18647 | 2.469758 | 4.310044 | 95.68996 | 3.503486 | 2.257679 | 95.68996
|  |  |  | 181 | 60.5 | 0.001069123 | 2.379333 | 7.81353 | 92.18647 | 2.469758 | 4.310044 | 95.68996 | 3.503486 | 2.260071 | 95.68996
|  |  |  | 182 | 60.5 | 0.001069123 | 2.379333 | 7.81353 | 92.18647 | 2.469758 | 4.310044 | 95.68996 | 3.503486 | 2.262451 | 95.68996
|  |  |  | 183 | 60.5 | 0.001069123 | 2.379333 | 7.81353 | 92.18647 | 2.469758 | 4.310044 | 95.68996 | 3.503486 | 2.264818 | 95.68996
|  |  |  | 184 | 60.5 | 0.001069123 | 2.379333 | 7.81353 | 92.18647 | 2.469758 | 4.310044 | 95.68996 | 3.503486 | 2.267172 | 95.68996
|  |  |  | 185 | 60.5 | 0.001069123 | 2.379333 | 7.81353 | 92.18647 | 2.469758 | 4.310044 | 95.68996 | 3.503486 | 2.269513 | 95.68996
|  |  |  | 186 | 60.5 | 0.001069123 | 2.379333 | 7.81353 | 92.18647 | 2.469758 | 4.310044 | 95.68996 | 3.503486 | 2.271842 | 95.68996
|  |  |  | 187 | 60.5 | 0.001069123 | 2.379333 | 7.81353 | 92.18647 | 2.469758 | 4.310044 | 95.68996 | 3.503486 | 2.274158 | 95.68996
|  |  |  | 188 | 60.5 | 0.001069123 | 2.379333 | 7.81353 | 92.18647 | 2.469758 | 4.310044 | 95.68996 | 3.503486 | 2.276462 | 95.68996
|  |  |  | 189 | 60.5 | 0.001069123 | 2.379333 | 7.81353 | 92.18647 | 2.469758 | 4.310044 | 95.68996 | 3.503486 | 2.278754 | 95.68996
|  |  |  | 190 | 60.5 | 0.001069123 | 2.379333 | 7.81353 | 92.18647 | 2.469758 | 4.310044 | 95.68996 | 3.503486 | 2.281033 | 95.68996
|  |  |  | 191 | 60.5 | 0.001069123 | 2.379333 | 7.81353 | 92.18647 | 2.469758 | 4.310044 | 95.68996 | 3.503486 | 2.283301 | 95.84838
|  |  |  | 192 | 60.4 | 0.001067356 | 2.383272 | 7.660904 | 92.3391 | 2.473847 | 4.151617 | 95.84838 | 3.509286 | 2.285557 | 95.84838
|  |  |  | 193 | 60.4 | 0.001067356 | 2.383272 | 7.660904 | 92.3391 | 2.473847 | 4.151617 | 95.84838 | 3.509286 | 2.287802 | 95.84838
|  |  |  | 194 | 60.4 | 0.001067356 | 2.383272 | 7.660904 | 92.3391 | 2.473847 | 4.151617 | 95.84838 | 3.509286 | 2.290035 | 95.84838
|  |  |  | 195 | 60.4 | 0.001067356 | 2.383272 | 7.660904 | 92.3391 | 2.473847 | 4.151617 | 95.84838 | 3.509286 | 2.292256 | 95.84838
|  |  |  | 196 | 60.4 | 0.001067356 | 2.383272 | 7.660904 | 92.3391 | 2.473847 | 4.151617 | 95.84838 | 3.509286 | 2.294466 | 95.84838
|  |  |  | 197 | 60.4 | 0.001067356 | 2.383272 | 7.660904 | 92.3391 | 2.473847 | 4.151617 | 95.84838 | 3.509286 | 2.296665 | 95.84838
|  |  |  | 198 | 60.4 | 0.001067356 | 2.383272 | 7.660904 | 92.3391 | 2.473847 | 4.151617 | 95.84838 | 3.509286 | 2.298853 | 95.84838
|  |  |  | 199 | 60.4 | 0.001067356 | 2.383272 | 7.660904 | 92.3391 | 2.473847 | 4.151617 | 95.84838 | 3.509286 | 2.30103 | 95.84838
|  |  |  | 200 | 60.4 | 0.001067356 | 2.383272 | 7.660904 | 92.3391 | 2.473847 | 4.151617 | 95.84838 | 3.509286 | 2.303196 | 95.84838
|  |  |  | 201 | 60.4 | 0.001067356 | 2.383272 | 7.660904 | 92.3391 | 2.473847 | 4.151617 | 95.84838 | 3.509286 | 2.305351 | 95.84838
|  |  |  | 202 | 60.4 | 0.001067356 | 2.383272 | 7.660904 | 92.3391 | 2.473847 | 4.151617 | 95.84838 | 3.509286 | 2.307496 | 95.84838
|  |  |  | 203 | 60.4 | 0.001067356 | 2.383272 | 7.660904 | 92.3391 | 2.473847 | 4.151617 | 95.84838 | 3.509286 | 2.30963 | 95.84838
|  |  |  | 204 | 60.4 | 0.001067356 | 2.383272 | 7.660904 | 92.3391 | 2.473847 | 4.151617 | 95.84838 | 3.509286 | 2.311754 | 95.84838
|  |  |  | 205 | 60.4 | 0.001067356 | 2.383272 | 7.660904 | 92.3391 | 2.473847 | 4.151617 | 95.84838 | 3.509286 | 2.313867 | 96.00734
|  |  |  | 206 | 60.3 | 0.001065589 | 2.387224 | 7.507771 | 92.49223 | 2.477949 | 3.992665 | 96.00734 | 3.515106 | 2.31597 | 96.00734
|  |  |  | 207 | 60.3 | 0.001065589 | 2.387224 | 7.507771 | 92.49223 | 2.477949 | 3.992665 | 96.00734 | 3.515106 | 2.318063 | 96.00734
|  |  |  | 208 | 60.3 | 0.001065589 | 2.387224 | 7.507771 | 92.49223 | 2.477949 | 3.992665 | 96.00734 | 3.515106 | 2.320146 | 96.00734
|  |  |  | 209 | 60.3 | 0.001065589 | 2.387224 | 7.507771 | 92.49223 | 2.477949 | 3.992665 | 96.00734 | 3.515106 | 2.322219 | 96.00734
|  |  |  | 210 | 60.3 | 0.001065589 | 2.387224 | 7.507771 | 92.49223 | 2.477949 | 3.992665 | 96.00734 | 3.515106 | 2.324282 | 96.00734
|  |  |  | 211 | 60.3 | 0.001065589 | 2.387224 | 7.507771 | 92.49223 | 2.477949 | 3.992665 | 96.00734 | 3.515106 | 2.326336 | 96.00734
|  |  |  | 212 | 60.3 | 0.001065589 | 2.387224 | 7.507771 | 92.49223 | 2.477949 | 3.992665 | 96.00734 | 3.515106 | 2.32838 | 96.00734
|  |  |  | 213 | 60.3 | 0.001065589 | 2.387224 | 7.507771 | 92.49223 | 2.477949 | 3.992665 | 96.00734 | 3.515106 | 2.330414 | 96.00734
|  |  |  | 214 | 60.3 | 0.001065589 | 2.387224 | 7.507771 | 92.49223 | 2.477949 | 3.992665 | 96.00734 | 3.515106 | 2.332438 | 96.00734
|  |  |  | 215 | 60.3 | 0.001065589 | 2.387224 | 7.507771 | 92.49223 | 2.477949 | 3.992665 | 96.00734 | 3.515106 | 2.334454 | 96.00734
|  |  |  | 216 | 60.3 | 0.001065589 | 2.387224 | 7.507771 | 92.49223 | 2.477949 | 3.992665 | 96.00734 | 3.515106 | 2.33646 | 96.00734
|  |  |  | 217 | 60.3 | 0.001065589 | 2.387224 | 7.507771 | 92.49223 | 2.477949 | 3.992665 | 96.00734 | 3.515106 | 2.338456 | 96.00734
|  |  |  | 218 | 60.3 | 0.001065589 | 2.387224 | 7.507771 | 92.49223 | 2.477949 | 3.992665 | 96.00734 | 3.515106 | 2.340444 | 96.00734
|  |  |  | 219 | 60.3 | 0.001065589 | 2.387224 | 7.507771 | 92.49223 | 2.477949 | 3.992665 | 96.00734 | 3.515106 | 2.342423 | 96.00734
|  |  |  | 220 | 60.3 | 0.001065589 | 2.387224 | 7.507771 | 92.49223 | 2.477949 | 3.992665 | 96.00734 | 3.515106 | 2.344392 | 96.16682
|  |  |  | 221 | 60.2 | 0.001063822 | 2.39119 | 7.354129 | 92.64587 | 2.482066 | 3.833184 | 96.16682 | 3.520945 | 2.346353 | 96.16682
|  |  |  | 222 | 60.2 | 0.001063822 | 2.39119 | 7.354129 | 92.64587 | 2.482066 | 3.833184 | 96.16682 | 3.520945 | 2.348305 | 96.16682
|  |  |  | 223 | 60.2 | 0.001063822 | 2.39119 | 7.354129 | 92.64587 | 2.482066 | 3.833184 | 96.16682 | 3.520945 | 2.350248 | 96.16682
|  |  |  | 224 | 60.2 | 0.001063822 | 2.39119 | 7.354129 | 92.64587 | 2.482066 | 3.833184 | 96.16682 | 3.520945 | 2.352183 | 96.16682
|  |  |  | 225 | 60.2 | 0.001063822 | 2.39119 | 7.354129 | 92.64587 | 2.482066 | 3.833184 | 96.16682 | 3.520945 | 2.354108 | 96.16682
|  |  |  | 226 | 60.2 | 0.001063822 | 2.39119 | 7.354129 | 92.64587 | 2.482066 | 3.833184 | 96.16682 | 3.520945 | 2.356026 | 96.16682
|  |  |  | 227 | 60.2 | 0.001063822 | 2.39119 | 7.354129 | 92.64587 | 2.482066 | 3.833184 | 96.16682 | 3.520945 | 2.357935 | 96.16682
|  |  |  | 228 | 60.2 | 0.001063822 | 2.39119 | 7.354129 | 92.64587 | 2.482066 | 3.833184 | 96.16682 | 3.520945 | 2.359835 | 96.16682
|  |  |  | 229 | 60.2 | 0.001063822 | 2.39119 | 7.354129 | 92.64587 | 2.482066 | 3.833184 | 96.16682 | 3.520945 | 2.361728 | 96.16682
|  |  |  | 230 | 60.2 | 0.001063822 | 2.39119 | 7.354129 | 92.64587 | 2.482066 | 3.833184 | 96.16682 | 3.520945 | 2.363612 | 96.16682
|  |  |  | 231 | 60.2 | 0.001063822 | 2.39119 | 7.354129 | 92.64587 | 2.482066 | 3.833184 | 96.16682 | 3.520945 | 2.365488 | 96.16682
|  |  |  | 232 | 60.2 | 0.001063822 | 2.39119 | 7.354129 | 92.64587 | 2.482066 | 3.833184 | 96.16682 | 3.520945 | 2.367356 | 96.16682
|  |  |  | 233 | 60.2 | 0.001063822 | 2.39119 | 7.354129 | 92.64587 | 2.482066 | 3.833184 | 96.16682 | 3.520945 | 2.369216 | 96.16682
|  |  |  | 234 | 60.2 | 0.001063822 | 2.39119 | 7.354129 | 92.64587 | 2.482066 | 3.833184 | 96.16682 | 3.520945 | 2.371068 | 96.16682
|  |  |  | 235 | 60.2 | 0.001063822 | 2.39119 | 7.354129 | 92.64587 | 2.482066 | 3.833184 | 96.16682 | 3.520945 | 2.372912 | 96.16682
|  |  |  | 236 | 60.2 | 0.001063822 | 2.39119 | 7.354129 | 92.64587 | 2.482066 | 3.833184 | 96.16682 | 3.520945 | 2.374748 | 96.16682
|  |  |  | 237 | 60.2 | 0.001063822 | 2.39119 | 7.354129 | 92.64587 | 2.482066 | 3.833184 | 96.16682 | 3.520945 | 2.376577 | 96.32683
|  |  |  | 238 | 60.1 | 0.001062055 | 2.395169 | 7.199976 | 92.80002 | 2.486195 | 3.673173 | 96.32683 | 3.526804 | 2.378398 | 96.32683
|  |  |  | 239 | 60.1 | 0.001062055 | 2.395169 | 7.199976 | 92.80002 | 2.486195 | 3.673173 | 96.32683 | 3.526804 | 2.380211 | 96.32683
|  |  |  | 240 | 60.1 | 0.001062055 | 2.395169 | 7.199976 | 92.80002 | 2.486195 | 3.673173 | 96.32683 | 3.526804 | 2.382017 | 96.32683
|  |  |  | 241 | 60.1 | 0.001062055 | 2.395169 | 7.199976 | 92.80002 | 2.486195 | 3.673173 | 96.32683 | 3.526804 | 2.383815 | 96.32683
|  |  |  | 242 | 60.1 | 0.001062055 | 2.395169 | 7.199976 | 92.80002 | 2.486195 | 3.673173 | 96.32683 | 3.526804 | 2.385606 | 96.32683
|  |  |  | 243 | 60.1 | 0.001062055 | 2.395169 | 7.199976 | 92.80002 | 2.486195 | 3.673173 | 96.32683 | 3.526804 | 2.38739 | 96.32683
|  |  |  | 244 | 60.1 | 0.001062055 | 2.395169 | 7.199976 | 92.80002 | 2.486195 | 3.673173 | 96.32683 | 3.526804 | 2.389166 | 96.32683
|  |  |  | 245 | 60.1 | 0.001062055 | 2.395169 | 7.199976 | 92.80002 | 2.486195 | 3.673173 | 96.32683 | 3.526804 | 2.390935 | 96.32683
|  |  |  | 246 | 60.1 | 0.001062055 | 2.395169 | 7.199976 | 92.80002 | 2.486195 | 3.673173 | 96.32683 | 3.526804 | 2.392697 | 96.32683
|  |  |  | 247 | 60.1 | 0.001062055 | 2.395169 | 7.199976 | 92.80002 | 2.486195 | 3.673173 | 96.32683 | 3.526804 | 2.394452 | 96.32683
|  |  |  | 248 | 60.1 | 0.001062055 | 2.395169 | 7.199976 | 92.80002 | 2.486195 | 3.673173 | 96.32683 | 3.526804 | 2.396199 | 96.32683
|  |  |  | 249 | 60.1 | 0.001062055 | 2.395169 | 7.199976 | 92.80002 | 2.486195 | 3.673173 | 96.32683 | 3.526804 | 2.39794 | 96.32683
|  |  |  | 250 | 60.1 | 0.001062055 | 2.395169 | 7.199976 | 92.80002 | 2.486195 | 3.673173 | 96.32683 | 3.526804 | 2.399674 | 96.32683
|  |  |  | 251 | 60.1 | 0.001062055 | 2.395169 | 7.199976 | 92.80002 | 2.486195 | 3.673173 | 96.32683 | 3.526804 | 2.401401 | 96.32683
|  |  |  | 252 | 60.1 | 0.001062055 | 2.395169 | 7.199976 | 92.80002 | 2.486195 | 3.673173 | 96.32683 | 3.526804 | 2.403121 | 96.32683
|  |  |  | 253 | 60.1 | 0.001062055 | 2.395169 | 7.199976 | 92.80002 | 2.486195 | 3.673173 | 96.32683 | 3.526804 | 2.404834 | 96.32683
|  |  |  | 254 | 60.1 | 0.001062055 | 2.395169 | 7.199976 | 92.80002 | 2.486195 | 3.673173 | 96.32683 | 3.526804 | 2.40654 | 96.32683
|  |  |  | 255 | 60.1 | 0.001062055 | 2.395169 | 7.199976 | 92.80002 | 2.486195 | 3.673173 | 96.32683 | 3.526804 | 2.40824 | 96.32683
|  |  |  | 256 | 60.1 | 0.001062055 | 2.395169 | 7.199976 | 92.80002 | 2.486195 | 3.673173 | 96.32683 | 3.526804 | 2.409933 | 96.48737
|  |  |  | 257 | 60 | 0.001060288 | 2.399161 | 7.04531 | 92.95469 | 2.490339 | 3.512628 | 96.48737 | 3.532682 | 2.41162 | 96.48737
|  |  |  | 258 | 60 | 0.001060288 | 2.399161 | 7.04531 | 92.95469 | 2.490339 | 3.512628 | 96.48737 | 3.532682 | 2.4133 | 96.48737
|  |  |  | 259 | 60 | 0.001060288 | 2.399161 | 7.04531 | 92.95469 | 2.490339 | 3.512628 | 96.48737 | 3.532682 | 2.414973 | 96.48737
|  |  |  | 260 | 60 | 0.001060288 | 2.399161 | 7.04531 | 92.95469 | 2.490339 | 3.512628 | 96.48737 | 3.532682 | 2.416641 | 96.48737
|  |  |  | 261 | 60 | 0.001060288 | 2.399161 | 7.04531 | 92.95469 | 2.490339 | 3.512628 | 96.48737 | 3.532682 | 2.418301 | 96.48737
|  |  |  | 262 | 60 | 0.001060288 | 2.399161 | 7.04531 | 92.95469 | 2.490339 | 3.512628 | 96.48737 | 3.532682 | 2.419956 | 96.48737
|  |  |  | 263 | 60 | 0.001060288 | 2.399161 | 7.04531 | 92.95469 | 2.490339 | 3.512628 | 96.48737 | 3.532682 | 2.421604 | 96.48737
|  |  |  | 264 | 60 | 0.001060288 | 2.399161 | 7.04531 | 92.95469 | 2.490339 | 3.512628 | 96.48737 | 3.532682 | 2.423246 | 96.48737
|  |  |  | 265 | 60 | 0.001060288 | 2.399161 | 7.04531 | 92.95469 | 2.490339 | 3.512628 | 96.48737 | 3.532682 | 2.424882 | 96.48737
|  |  |  | 266 | 60 | 0.001060288 | 2.399161 | 7.04531 | 92.95469 | 2.490339 | 3.512628 | 96.48737 | 3.532682 | 2.426511 | 96.48737
|  |  |  | 267 | 60 | 0.001060288 | 2.399161 | 7.04531 | 92.95469 | 2.490339 | 3.512628 | 96.48737 | 3.532682

## E5 REF-20 20_03
CURVA COMPATTAZIONE [EN 12697-31]
|  |  |  | N giri | h [mm] | V [m3] | ρgeo [Mg/m3] | vgeo [%] | Cgeo [%] | ρSSD [Mg/m3] | vSSD [%] | CSSD [%] | Δv [%] | log10N | CSSD [%]
ACR REF - 20 |  |  |  | 0 | 73.8 | 0.001304154 | 1.950767 | 24.41817 | 75.58183 | 2.016358 | 21.87686 | 78.12314 | 2.541307 | 0 | 80.86238
|  |  |  | 1 | 71.3 | 0.001259975 | 2.019167 | 21.76803 | 78.23197 | 2.087058 | 19.13762 | 80.86238 | 2.630413 | 0.30103 | 82.24661
Provino | E5 |  |  | 2 | 70.1 | 0.001238769 | 2.053732 | 20.42883 | 79.57117 | 2.122785 | 17.75339 | 82.24661 | 2.675441 | 0.4771213 | 83.3163
Data | 2025-03-20 |  |  | 3 | 69.2 | 0.001222865 | 2.080442 | 19.39394 | 80.60606 | 2.150394 | 16.6837 | 83.3163 | 2.710238 | 0.60206 | 84.04501
Tcomp [°C] | 150 ± 5 |  |  | 4 | 68.6 | 0.001212262 | 2.098639 | 18.68893 | 81.31107 | 2.169202 | 15.95499 | 84.04501 | 2.733942 | 0.69897 | 84.66208
|  |  |  | 5 | 68.1 | 0.001203426 | 2.114047 | 18.09194 | 81.90806 | 2.185128 | 15.33792 | 84.66208 | 2.754015 | 0.7781513 | 85.1623
D | [mm] | 150 |  | 6 | 67.7 | 0.001196358 | 2.126538 | 17.60799 | 82.39201 | 2.198039 | 14.8377 | 85.1623 | 2.770287 | 0.845098 | 85.66846
h | [mm] | 60 |  | 7 | 67.3 | 0.001189289 | 2.139177 | 17.11829 | 82.88171 | 2.211103 | 14.33154 | 85.66846 | 2.786753 | 0.90309 | 86.05205
ρM | [Mg/m3] | 2.581 |  | 8 | 67 | 0.001183988 | 2.148755 | 16.74718 | 83.25282 | 2.221004 | 13.94795 | 86.05205 | 2.799231 | 0.9542425 | 86.43909
vg | [%] | 7 |  | 9 | 66.7 | 0.001178686 | 2.15842 | 16.37273 | 83.62727 | 2.230993 | 13.56091 | 86.43909 | 2.811821 | 1 | 86.69906
M | [g] | 2544.1 |  | 10 | 66.5 | 0.001175152 | 2.164911 | 16.12122 | 83.87878 | 2.237703 | 13.30094 | 86.69906 | 2.820277 | 1.041393 | 87.09196
ρSSD | [Mg/m3] | 2.480121 |  | 11 | 66.2 | 0.001169851 | 2.174722 | 15.7411 | 84.2589 | 2.247843 | 12.90804 | 87.09196 | 2.833058 | 1.079181 | 87.35587
|  |  |  | 12 | 66 | 0.001166316 | 2.181312 | 15.48577 | 84.51423 | 2.254655 | 12.64413 | 87.35587 | 2.841643 | 1.113943 | 87.62139
|  |  |  | 13 | 65.8 | 0.001162782 | 2.187942 | 15.22889 | 84.77111 | 2.261508 | 12.37861 | 87.62139 | 2.85028 | 1.146128 | 87.75476
DIMENSIONI [EN 12697-29] |  |  |  | 14 | 65.7 | 0.001161015 | 2.191273 | 15.09986 | 84.90014 | 2.26495 | 12.24524 | 87.75476 | 2.854619 | 1.176091 | 88.02271
|  |  |  | 15 | 65.5 | 0.001157481 | 2.197964 | 14.84062 | 85.15938 | 2.271866 | 11.97729 | 88.02271 | 2.863335 | 1.20412 | 88.29231
|  |  |  | 16 | 65.3 | 0.001153946 | 2.204695 | 14.5798 | 85.4202 | 2.278824 | 11.70769 | 88.29231 | 2.872105 | 1.230449 | 88.42772
|  |  | Average [mm] | 17 | 65.2 | 0.001152179 | 2.208077 | 14.44879 | 85.55121 | 2.28232 | 11.57228 | 88.42772 | 2.87651 | 1.255273 | 88.56356
h | 1 | 59.5 | 59.525 | 18 | 65.1 | 0.001150412 | 2.211469 | 14.31737 | 85.68263 | 2.285825 | 11.43644 | 88.56356 | 2.880929 | 1.278754 | 88.83648
| 2 | 59.5 |  | 19 | 64.9 | 0.001146878 | 2.218284 | 14.05333 | 85.94667 | 2.29287 | 11.16352 | 88.83648 | 2.889807 | 1.30103 | 88.97357
| 3 | 59.5 |  | 20 | 64.8 | 0.001145111 | 2.221707 | 13.92069 | 86.07931 | 2.296408 | 11.02643 | 88.97357 | 2.894266 | 1.322219 | 89.11109
| 4 | 59.6 |  | 21 | 64.7 | 0.001143343 | 2.225141 | 13.78765 | 86.21235 | 2.299957 | 10.88891 | 89.11109 | 2.89874 | 1.342423 | 89.24903
|  |  |  | 22 | 64.6 | 0.001141576 | 2.228585 | 13.65419 | 86.34581 | 2.303518 | 10.75097 | 89.24903 | 2.903227 | 1.361728 | 89.3874
D | 1 | 149.9 | 149.85 | 23 | 64.5 | 0.001139809 | 2.23204 | 13.52032 | 86.47968 | 2.307089 | 10.6126 | 89.3874 | 2.907728 | 1.380211 | 89.52621
| 2 | 149.8 |  | 24 | 64.4 | 0.001138042 | 2.235506 | 13.38604 | 86.61396 | 2.310671 | 10.47379 | 89.52621 | 2.912243 | 1.39794 | 89.66544
|  |  |  | 25 | 64.3 | 0.001136275 | 2.238983 | 13.25133 | 86.74867 | 2.314265 | 10.33456 | 89.66544 | 2.916772 | 1.414973 | 89.8051
PARAMETRI |  |  |  | 26 | 64.2 | 0.001134508 | 2.242471 | 13.11621 | 86.88379 | 2.31787 | 10.1949 | 89.8051 | 2.921315 | 1.431364 | 89.9452
|  |  |  | 27 | 64.1 | 0.001132741 | 2.245969 | 12.98067 | 87.01933 | 2.321486 | 10.0548 | 89.9452 | 2.925873 | 1.447158 | 90.08574
C1 | 80.44423 |  |  | 28 | 64 | 0.001130973 | 2.249478 | 12.8447 | 87.1553 | 2.325113 | 9.914256 | 90.08574 | 2.930444 | 1.462398 | 90.22672
k | 6.621471 |  |  | 29 | 63.9 | 0.001129206 | 2.252999 | 12.70831 | 87.29169 | 2.328752 | 9.773277 | 90.22672 | 2.93503 | 1.477121 | 90.22672
CDI | 178.3808 |  |  | 30 | 63.9 | 0.001129206 | 2.252999 | 12.70831 | 87.29169 | 2.328752 | 9.773277 | 90.22672 | 2.93503 | 1.491362 | 90.36814
|  |  |  | 31 | 63.8 | 0.001127439 | 2.25653 | 12.57149 | 87.42851 | 2.332402 | 9.631856 | 90.36814 | 2.939631 | 1.50515 | 90.51001
|  |  |  | 32 | 63.7 | 0.001125672 | 2.260072 | 12.43424 | 87.56576 | 2.336063 | 9.48999 | 90.51001 | 2.944246 | 1.518514 | 90.51001
|  |  |  | 33 | 63.7 | 0.001125672 | 2.260072 | 12.43424 | 87.56576 | 2.336063 | 9.48999 | 90.51001 | 2.944246 | 1.531479 | 90.65232
|  |  |  | 34 | 63.6 | 0.001123905 | 2.263626 | 12.29655 | 87.70345 | 2.339736 | 9.347679 | 90.65232 | 2.948875 | 1.544068 | 90.79508
|  |  |  | 35 | 63.5 | 0.001122138 | 2.267191 | 12.15844 | 87.84156 | 2.343421 | 9.204919 | 90.79508 | 2.953519 | 1.556303 | 90.79508
|  |  |  | 36 | 63.5 | 0.001122138 | 2.267191 | 12.15844 | 87.84156 | 2.343421 | 9.204919 | 90.79508 | 2.953519 | 1.568202 | 90.93829
|  |  |  | 37 | 63.4 | 0.00112037 | 2.270767 | 12.01989 | 87.98011 | 2.347117 | 9.061709 | 90.93829 | 2.958177 | 1.579784 | 91.08195
|  |  |  | 38 | 63.3 | 0.001118603 | 2.274354 | 11.8809 | 88.1191 | 2.350825 | 8.918047 | 91.08195 | 2.962851 | 1.591065 | 91.08195
|  |  |  | 39 | 63.3 | 0.001118603 | 2.274354 | 11.8809 | 88.1191 | 2.350825 | 8.918047 | 91.08195 | 2.962851 | 1.60206 | 91.22607
|  |  |  | 40 | 63.2 | 0.001116836 | 2.277953 | 11.74147 | 88.25853 | 2.354545 | 8.77393 | 91.22607 | 2.967539 | 1.612784 | 91.22607
|  |  |  | 41 | 63.2 | 0.001116836 | 2.277953 | 11.74147 | 88.25853 | 2.354545 | 8.77393 | 91.22607 | 2.967539 | 1.623249 | 91.37064
|  |  |  | 42 | 63.1 | 0.001115069 | 2.281563 | 11.6016 | 88.3984 | 2.358276 | 8.629356 | 91.37064 | 2.972242 | 1.633468 | 91.37064
|  |  |  | 43 | 63.1 | 0.001115069 | 2.281563 | 11.6016 | 88.3984 | 2.358276 | 8.629356 | 91.37064 | 2.972242 | 1.643453 | 91.51568
|  |  |  | 44 | 63 | 0.001113302 | 2.285184 | 11.46128 | 88.53872 | 2.36202 | 8.484324 | 91.51568 | 2.976959 | 1.653213 | 91.51568
|  |  |  | 45 | 63 | 0.001113302 | 2.285184 | 11.46128 | 88.53872 | 2.36202 | 8.484324 | 91.51568 | 2.976959 | 1.662758 | 91.66117
|  |  |  | 46 | 62.9 | 0.001111535 | 2.288817 | 11.32052 | 88.67948 | 2.365775 | 8.33883 | 91.66117 | 2.981692 | 1.672098 | 91.66117
|  |  |  | 47 | 62.9 | 0.001111535 | 2.288817 | 11.32052 | 88.67948 | 2.365775 | 8.33883 | 91.66117 | 2.981692 | 1.681241 | 91.66117
|  |  |  | 48 | 62.9 | 0.001111535 | 2.288817 | 11.32052 | 88.67948 | 2.365775 | 8.33883 | 91.66117 | 2.981692 | 1.690196 | 91.80713
|  |  |  | 49 | 62.8 | 0.001109768 | 2.292462 | 11.17931 | 88.82069 | 2.369542 | 8.192872 | 91.80713 | 2.98644 | 1.69897 | 91.80713
|  |  |  | 50 | 62.8 | 0.001109768 | 2.292462 | 11.17931 | 88.82069 | 2.369542 | 8.192872 | 91.80713 | 2.98644 | 1.70757 | 91.95355
|  |  |  | 51 | 62.7 | 0.001108 | 2.296118 | 11.03765 | 88.96235 | 2.373321 | 8.046449 | 91.95355 | 2.991203 | 1.716003 | 91.95355
|  |  |  | 52 | 62.7 | 0.001108 | 2.296118 | 11.03765 | 88.96235 | 2.373321 | 8.046449 | 91.95355 | 2.991203 | 1.724276 | 91.95355
|  |  |  | 53 | 62.7 | 0.001108 | 2.296118 | 11.03765 | 88.96235 | 2.373321 | 8.046449 | 91.95355 | 2.991203 | 1.732394 | 92.10044
|  |  |  | 54 | 62.6 | 0.001106233 | 2.299786 | 10.89554 | 89.10446 | 2.377112 | 7.899559 | 92.10044 | 2.995982 | 1.740363 | 92.10044
|  |  |  | 55 | 62.6 | 0.001106233 | 2.299786 | 10.89554 | 89.10446 | 2.377112 | 7.899559 | 92.10044 | 2.995982 | 1.748188 | 92.2478
|  |  |  | 56 | 62.5 | 0.001104466 | 2.303466 | 10.75297 | 89.24703 | 2.380916 | 7.752198 | 92.2478 | 3.000775 | 1.755875 | 92.2478
|  |  |  | 57 | 62.5 | 0.001104466 | 2.303466 | 10.75297 | 89.24703 | 2.380916 | 7.752198 | 92.2478 | 3.000775 | 1.763428 | 92.2478
|  |  |  | 58 | 62.5 | 0.001104466 | 2.303466 | 10.75297 | 89.24703 | 2.380916 | 7.752198 | 92.2478 | 3.000775 | 1.770852 | 92.39563
|  |  |  | 59 | 62.4 | 0.001102699 | 2.307157 | 10.60995 | 89.39005 | 2.384731 | 7.604365 | 92.39563 | 3.005584 | 1.778151 | 92.39563
|  |  |  | 60 | 62.4 | 0.001102699 | 2.307157 | 10.60995 | 89.39005 | 2.384731 | 7.604365 | 92.39563 | 3.005584 | 1.78533 | 92.39563
|  |  |  | 61 | 62.4 | 0.001102699 | 2.307157 | 10.60995 | 89.39005 | 2.384731 | 7.604365 | 92.39563 | 3.005584 | 1.792392 | 92.39563
|  |  |  | 62 | 62.4 | 0.001102699 | 2.307157 | 10.60995 | 89.39005 | 2.384731 | 7.604365 | 92.39563 | 3.005584 | 1.799341 | 92.54394
|  |  |  | 63 | 62.3 | 0.001100932 | 2.310861 | 10.46647 | 89.53353 | 2.388559 | 7.456057 | 92.54394 | 3.010408 | 1.80618 | 92.54394
|  |  |  | 64 | 62.3 | 0.001100932 | 2.310861 | 10.46647 | 89.53353 | 2.388559 | 7.456057 | 92.54394 | 3.010408 | 1.812913 | 92.54394
|  |  |  | 65 | 62.3 | 0.001100932 | 2.310861 | 10.46647 | 89.53353 | 2.388559 | 7.456057 | 92.54394 | 3.010408 | 1.819544 | 92.69273
|  |  |  | 66 | 62.2 | 0.001099165 | 2.314576 | 10.32252 | 89.67748 | 2.392399 | 7.307273 | 92.69273 | 3.015248 | 1.826075 | 92.69273
|  |  |  | 67 | 62.2 | 0.001099165 | 2.314576 | 10.32252 | 89.67748 | 2.392399 | 7.307273 | 92.69273 | 3.015248 | 1.832509 | 92.69273
|  |  |  | 68 | 62.2 | 0.001099165 | 2.314576 | 10.32252 | 89.67748 | 2.392399 | 7.307273 | 92.69273 | 3.015248 | 1.838849 | 92.84199
|  |  |  | 69 | 62.1 | 0.001097398 | 2.318303 | 10.17811 | 89.82189 | 2.396252 | 7.158009 | 92.84199 | 3.020104 | 1.845098 | 92.84199
|  |  |  | 70 | 62.1 | 0.001097398 | 2.318303 | 10.17811 | 89.82189 | 2.396252 | 7.158009 | 92.84199 | 3.020104 | 1.851258 | 92.84199
|  |  |  | 71 | 62.1 | 0.001097398 | 2.318303 | 10.17811 | 89.82189 | 2.396252 | 7.158009 | 92.84199 | 3.020104 | 1.857332 | 92.84199
|  |  |  | 72 | 62.1 | 0.001097398 | 2.318303 | 10.17811 | 89.82189 | 2.396252 | 7.158009 | 92.84199 | 3.020104 | 1.863323 | 92.99174
|  |  |  | 73 | 62 | 0.00109563 | 2.322042 | 10.03324 | 89.96676 | 2.400117 | 7.008264 | 92.99174 | 3.024975 | 1.869232 | 92.99174
|  |  |  | 74 | 62 | 0.00109563 | 2.322042 | 10.03324 | 89.96676 | 2.400117 | 7.008264 | 92.99174 | 3.024975 | 1.875061 | 92.99174
|  |  |  | 75 | 62 | 0.00109563 | 2.322042 | 10.03324 | 89.96676 | 2.400117 | 7.008264 | 92.99174 | 3.024975 | 1.880814 | 92.99174
|  |  |  | 76 | 62 | 0.00109563 | 2.322042 | 10.03324 | 89.96676 | 2.400117 | 7.008264 | 92.99174 | 3.024975 | 1.886491 | 93.14196
|  |  |  | 77 | 61.9 | 0.001093863 | 2.325793 | 9.887897 | 90.1121 | 2.403994 | 6.858035 | 93.14196 | 3.029862 | 1.892095 | 93.14196
|  |  |  | 78 | 61.9 | 0.001093863 | 2.325793 | 9.887897 | 90.1121 | 2.403994 | 6.858035 | 93.14196 | 3.029862 | 1.897627 | 93.14196
|  |  |  | 79 | 61.9 | 0.001093863 | 2.325793 | 9.887897 | 90.1121 | 2.403994 | 6.858035 | 93.14196 | 3.029862 | 1.90309 | 93.14196
|  |  |  | 80 | 61.9 | 0.001093863 | 2.325793 | 9.887897 | 90.1121 | 2.403994 | 6.858035 | 93.14196 | 3.029862 | 1.908485 | 93.29268
|  |  |  | 81 | 61.8 | 0.001092096 | 2.329557 | 9.742085 | 90.25792 | 2.407884 | 6.70732 | 93.29268 | 3.034765 | 1.913814 | 93.29268
|  |  |  | 82 | 61.8 | 0.001092096 | 2.329557 | 9.742085 | 90.25792 | 2.407884 | 6.70732 | 93.29268 | 3.034765 | 1.919078 | 93.29268
|  |  |  | 83 | 61.8 | 0.001092096 | 2.329557 | 9.742085 | 90.25792 | 2.407884 | 6.70732 | 93.29268 | 3.034765 | 1.924279 | 93.29268
|  |  |  | 84 | 61.8 | 0.001092096 | 2.329557 | 9.742085 | 90.25792 | 2.407884 | 6.70732 | 93.29268 | 3.034765 | 1.929419 | 93.29268
|  |  |  | 85 | 61.8 | 0.001092096 | 2.329557 | 9.742085 | 90.25792 | 2.407884 | 6.70732 | 93.29268 | 3.034765 | 1.934498 | 93.44388
|  |  |  | 86 | 61.7 | 0.001090329 | 2.333332 | 9.595799 | 90.4042 | 2.411787 | 6.556116 | 93.44388 | 3.039683 | 1.939519 | 93.44388
|  |  |  | 87 | 61.7 | 0.001090329 | 2.333332 | 9.595799 | 90.4042 | 2.411787 | 6.556116 | 93.44388 | 3.039683 | 1.944483 | 93.44388
|  |  |  | 88 | 61.7 | 0.001090329 | 2.333332 | 9.595799 | 90.4042 | 2.411787 | 6.556116 | 93.44388 | 3.039683 | 1.94939 | 93.44388
|  |  |  | 89 | 61.7 | 0.001090329 | 2.333332 | 9.595799 | 90.4042 | 2.411787 | 6.556116 | 93.44388 | 3.039683 | 1.954243 | 93.44388
|  |  |  | 90 | 61.7 | 0.001090329 | 2.333332 | 9.595799 | 90.4042 | 2.411787 | 6.556116 | 93.44388 | 3.039683 | 1.959041 | 93.59558
|  |  |  | 91 | 61.6 | 0.001088562 | 2.33712 | 9.449039 | 90.55096 | 2.415702 | 6.404422 | 93.59558 | 3.044618 | 1.963788 | 93.59558
|  |  |  | 92 | 61.6 | 0.001088562 | 2.33712 | 9.449039 | 90.55096 | 2.415702 | 6.404422 | 93.59558 | 3.044618 | 1.968483 | 93.59558
|  |  |  | 93 | 61.6 | 0.001088562 | 2.33712 | 9.449039 | 90.55096 | 2.415702 | 6.404422 | 93.59558 | 3.044618 | 1.973128 | 93.59558
|  |  |  | 94 | 61.6 | 0.001088562 | 2.33712 | 9.449039 | 90.55096 | 2.415702 | 6.404422 | 93.59558 | 3.044618 | 1.977724 | 93.59558
|  |  |  | 95 | 61.6 | 0.001088562 | 2.33712 | 9.449039 | 90.55096 | 2.415702 | 6.404422 | 93.59558 | 3.044618 | 1.982271 | 93.74777
|  |  |  | 96 | 61.5 | 0.001086795 | 2.34092 | 9.301802 | 90.6982 | 2.41963 | 6.252234 | 93.74777 | 3.049568 | 1.986772 | 93.74777
|  |  |  | 97 | 61.5 | 0.001086795 | 2.34092 | 9.301802 | 90.6982 | 2.41963 | 6.252234 | 93.74777 | 3.049568 | 1.991226 | 93.74777
|  |  |  | 98 | 61.5 | 0.001086795 | 2.34092 | 9.301802 | 90.6982 | 2.41963 | 6.252234 | 93.74777 | 3.049568 | 1.995635 | 93.74777
|  |  |  | 99 | 61.5 | 0.001086795 | 2.34092 | 9.301802 | 90.6982 | 2.41963 | 6.252234 | 93.74777 | 3.049568 | 2 | 93.74777
|  |  |  | 100 | 61.5 | 0.001086795 | 2.34092 | 9.301802 | 90.6982 | 2.41963 | 6.252234 | 93.74777 | 3.049568 | 2.004321 | 93.90045
|  |  |  | 101 | 61.4 | 0.001085028 | 2.344733 | 9.154085 | 90.84591 | 2.423571 | 6.09955 | 93.90045 | 3.054535 | 2.0086 | 93.90045
|  |  |  | 102 | 61.4 | 0.001085028 | 2.344733 | 9.154085 | 90.84591 | 2.423571 | 6.09955 | 93.90045 | 3.054535 | 2.012837 | 93.90045
|  |  |  | 103 | 61.4 | 0.001085028 | 2.344733 | 9.154085 | 90.84591 | 2.423571 | 6.09955 | 93.90045 | 3.054535 | 2.017033 | 93.90045
|  |  |  | 104 | 61.4 | 0.001085028 | 2.344733 | 9.154085 | 90.84591 | 2.423571 | 6.09955 | 93.90045 | 3.054535 | 2.021189 | 93.90045
|  |  |  | 105 | 61.4 | 0.001085028 | 2.344733 | 9.154085 | 90.84591 | 2.423571 | 6.09955 | 93.90045 | 3.054535 | 2.025306 | 93.90045
|  |  |  | 106 | 61.4 | 0.001085028 | 2.344733 | 9.154085 | 90.84591 | 2.423571 | 6.09955 | 93.90045 | 3.054535 | 2.029384 | 94.05363
|  |  |  | 107 | 61.3 | 0.00108326 | 2.348558 | 9.005886 | 90.99411 | 2.427524 | 5.946368 | 94.05363 | 3.059518 | 2.033424 | 94.05363
|  |  |  | 108 | 61.3 | 0.00108326 | 2.348558 | 9.005886 | 90.99411 | 2.427524 | 5.946368 | 94.05363 | 3.059518 | 2.037426 | 94.05363
|  |  |  | 109 | 61.3 | 0.00108326 | 2.348558 | 9.005886 | 90.99411 | 2.427524 | 5.946368 | 94.05363 | 3.059518 | 2.041393 | 94.05363
|  |  |  | 110 | 61.3 | 0.00108326 | 2.348558 | 9.005886 | 90.99411 | 2.427524 | 5.946368 | 94.05363 | 3.059518 | 2.045323 | 94.05363
|  |  |  | 111 | 61.3 | 0.00108326 | 2.348558 | 9.005886 | 90.99411 | 2.427524 | 5.946368 | 94.05363 | 3.059518 | 2.049218 | 94.05363
|  |  |  | 112 | 61.3 | 0.00108326 | 2.348558 | 9.005886 | 90.99411 | 2.427524 | 5.946368 | 94.05363 | 3.059518 | 2.053078 | 94.20731
|  |  |  | 113 | 61.2 | 0.001081493 | 2.352396 | 8.857203 | 91.1428 | 2.431491 | 5.792686 | 94.20731 | 3.064517 | 2.056905 | 94.20731
|  |  |  | 114 | 61.2 | 0.001081493 | 2.352396 | 8.857203 | 91.1428 | 2.431491 | 5.792686 | 94.20731 | 3.064517 | 2.060698 | 94.20731
|  |  |  | 115 | 61.2 | 0.001081493 | 2.352396 | 8.857203 | 91.1428 | 2.431491 | 5.792686 | 94.20731 | 3.064517 | 2.064458 | 94.20731
|  |  |  | 116 | 61.2 | 0.001081493 | 2.352396 | 8.857203 | 91.1428 | 2.431491 | 5.792686 | 94.20731 | 3.064517 | 2.068186 | 94.20731
|  |  |  | 117 | 61.2 | 0.001081493 | 2.352396 | 8.857203 | 91.1428 | 2.431491 | 5.792686 | 94.20731 | 3.064517 | 2.071882 | 94.20731
|  |  |  | 118 | 61.2 | 0.001081493 | 2.352396 | 8.857203 | 91.1428 | 2.431491 | 5.792686 | 94.20731 | 3.064517 | 2.075547 | 94.3615
|  |  |  | 119 | 61.1 | 0.001079726 | 2.356246 | 8.708033 | 91.29197 | 2.43547 | 5.638501 | 94.3615 | 3.069533 | 2.079181 | 94.3615
|  |  |  | 120 | 61.1 | 0.001079726 | 2.356246 | 8.708033 | 91.29197 | 2.43547 | 5.638501 | 94.3615 | 3.069533 | 2.082785 | 94.3615
|  |  |  | 121 | 61.1 | 0.001079726 | 2.356246 | 8.708033 | 91.29197 | 2.43547 | 5.638501 | 94.3615 | 3.069533 | 2.08636 | 94.3615
|  |  |  | 122 | 61.1 | 0.001079726 | 2.356246 | 8.708033 | 91.29197 | 2.43547 | 5.638501 | 94.3615 | 3.069533 | 2.089905 | 94.3615
|  |  |  | 123 | 61.1 | 0.001079726 | 2.356246 | 8.708033 | 91.29197 | 2.43547 | 5.638501 | 94.3615 | 3.069533 | 2.093422 | 94.3615
|  |  |  | 124 | 61.1 | 0.001079726 | 2.356246 | 8.708033 | 91.29197 | 2.43547 | 5.638501 | 94.3615 | 3.069533 | 2.09691 | 94.3615
|  |  |  | 125 | 61.1 | 0.001079726 | 2.356246 | 8.708033 | 91.29197 | 2.43547 | 5.638501 | 94.3615 | 3.069533 | 2.100371 | 94.3615
|  |  |  | 126 | 61.1 | 0.001079726 | 2.356246 | 8.708033 | 91.29197 | 2.43547 | 5.638501 | 94.3615 | 3.069533 | 2.103804 | 94.51619
|  |  |  | 127 | 61 | 0.001077959 | 2.360108 | 8.558374 | 91.44163 | 2.439463 | 5.48381 | 94.51619 | 3.074565 | 2.10721 | 94.51619
|  |  |  | 128 | 61 | 0.001077959 | 2.360108 | 8.558374 | 91.44163 | 2.439463 | 5.48381 | 94.51619 | 3.074565 | 2.11059 | 94.51619
|  |  |  | 129 | 61 | 0.001077959 | 2.360108 | 8.558374 | 91.44163 | 2.439463 | 5.48381 | 94.51619 | 3.074565 | 2.113943 | 94.51619
|  |  |  | 130 | 61 | 0.001077959 | 2.360108 | 8.558374 | 91.44163 | 2.439463 | 5.48381 | 94.51619 | 3.074565 | 2.117271 | 94.51619
|  |  |  | 131 | 61 | 0.001077959 | 2.360108 | 8.558374 | 91.44163 | 2.439463 | 5.48381 | 94.51619 | 3.074565 | 2.120574 | 94.51619
|  |  |  | 132 | 61 | 0.001077959 | 2.360108 | 8.558374 | 91.44163 | 2.439463 | 5.48381 | 94.51619 | 3.074565 | 2.123852 | 94.51619
|  |  |  | 133 | 61 | 0.001077959 | 2.360108 | 8.558374 | 91.44163 | 2.439463 | 5.48381 | 94.51619 | 3.074565 | 2.127105 | 94.67139
|  |  |  | 134 | 60.9 | 0.001076192 | 2.363984 | 8.408224 | 91.59178 | 2.443469 | 5.328611 | 94.67139 | 3.079613 | 2.130334 | 94.67139
|  |  |  | 135 | 60.9 | 0.001076192 | 2.363984 | 8.408224 | 91.59178 | 2.443469 | 5.328611 | 94.67139 | 3.079613 | 2.133539 | 94.67139
|  |  |  | 136 | 60.9 | 0.001076192 | 2.363984 | 8.408224 | 91.59178 | 2.443469 | 5.328611 | 94.67139 | 3.079613 | 2.136721 | 94.67139
|  |  |  | 137 | 60.9 | 0.001076192 | 2.363984 | 8.408224 | 91.59178 | 2.443469 | 5.328611 | 94.67139 | 3.079613 | 2.139879 | 94.67139
|  |  |  | 138 | 60.9 | 0.001076192 | 2.363984 | 8.408224 | 91.59178 | 2.443469 | 5.328611 | 94.67139 | 3.079613 | 2.143015 | 94.67139
|  |  |  | 139 | 60.9 | 0.001076192 | 2.363984 | 8.408224 | 91.59178 | 2.443469 | 5.328611 | 94.67139 | 3.079613 | 2.146128 | 94.67139
|  |  |  | 140 | 60.9 | 0.001076192 | 2.363984 | 8.408224 | 91.59178 | 2.443469 | 5.328611 | 94.67139 | 3.079613 | 2.149219 | 94.67139
|  |  |  | 141 | 60.9 | 0.001076192 | 2.363984 | 8.408224 | 91.59178 | 2.443469 | 5.328611 | 94.67139 | 3.079613 | 2.152288 | 94.67139
|  |  |  | 142 | 60.9 | 0.001076192 | 2.363984 | 8.408224 | 91.59178 | 2.443469 | 5.328611 | 94.67139 | 3.079613 | 2.155336 | 94.8271
|  |  |  | 143 | 60.8 | 0.001074425 | 2.367872 | 8.257579 | 91.74242 | 2.447487 | 5.172901 | 94.8271 | 3.084678 | 2.158362 | 94.8271
|  |  |  | 144 | 60.8 | 0.001074425 | 2.367872 | 8.257579 | 91.74242 | 2.447487 | 5.172901 | 94.8271 | 3.084678 | 2.161368 | 94.8271
|  |  |  | 145 | 60.8 | 0.001074425 | 2.367872 | 8.257579 | 91.74242 | 2.447487 | 5.172901 | 94.8271 | 3.084678 | 2.164353 | 94.8271
|  |  |  | 146 | 60.8 | 0.001074425 | 2.367872 | 8.257579 | 91.74242 | 2.447487 | 5.172901 | 94.8271 | 3.084678 | 2.167317 | 94.8271
|  |  |  | 147 | 60.8 | 0.001074425 | 2.367872 | 8.257579 | 91.74242 | 2.447487 | 5.172901 | 94.8271 | 3.084678 | 2.170262 | 94.8271
|  |  |  | 148 | 60.8 | 0.001074425 | 2.367872 | 8.257579 | 91.74242 | 2.447487 | 5.172901 | 94.8271 | 3.084678 | 2.173186 | 94.8271
|  |  |  | 149 | 60.8 | 0.001074425 | 2.367872 | 8.257579 | 91.74242 | 2.447487 | 5.172901 | 94.8271 | 3.084678 | 2.176091 | 94.8271
|  |  |  | 150 | 60.8 | 0.001074425 | 2.367872 | 8.257579 | 91.74242 | 2.447487 | 5.172901 | 94.8271 | 3.084678 | 2.178977 | 94.8271
|  |  |  | 151 | 60.8 | 0.001074425 | 2.367872 | 8.257579 | 91.74242 | 2.447487 | 5.172901 | 94.8271 | 3.084678 | 2.181844 | 94.98332
|  |  |  | 152 | 60.7 | 0.001072658 | 2.371773 | 8.106439 | 91.89356 | 2.45152 | 5.016678 | 94.98332 | 3.08976 | 2.184691 | 94.98332
|  |  |  | 153 | 60.7 | 0.001072658 | 2.371773 | 8.106439 | 91.89356 | 2.45152 | 5.016678 | 94.98332 | 3.08976 | 2.187521 | 94.98332
|  |  |  | 154 | 60.7 | 0.001072658 | 2.371773 | 8.106439 | 91.89356 | 2.45152 | 5.016678 | 94.98332 | 3.08976 | 2.190332 | 94.98332
|  |  |  | 155 | 60.7 | 0.001072658 | 2.371773 | 8.106439 | 91.89356 | 2.45152 | 5.016678 | 94.98332 | 3.08976 | 2.193125 | 94.98332
|  |  |  | 156 | 60.7 | 0.001072658 | 2.371773 | 8.106439 | 91.89356 | 2.45152 | 5.016678 | 94.98332 | 3.08976 | 2.1959 | 94.98332
|  |  |  | 157 | 60.7 | 0.001072658 | 2.371773 | 8.106439 | 91.89356 | 2.45152 | 5.016678 | 94.98332 | 3.08976 | 2.198657 | 94.98332
|  |  |  | 158 | 60.7 | 0.001072658 | 2.371773 | 8.106439 | 91.89356 | 2.45152 | 5.016678 | 94.98332 | 3.08976 | 2.201397 | 94.98332
|  |  |  | 159 | 60.7 | 0.001072658 | 2.371773 | 8.106439 | 91.89356 | 2.45152 | 5.016678 | 94.98332 | 3.08976 | 2.20412 | 94.98332
|  |  |  | 160 | 60.7 | 0.001072658 | 2.371773 | 8.106439 | 91.89356 | 2.45152 | 5.016678 | 94.98332 | 3.08976 | 2.206826 | 95.14006
|  |  |  | 161 | 60.6 | 0.00107089 | 2.375687 | 7.954799 | 92.0452 | 2.455565 | 4.85994 | 95.14006 | 3.094859 | 2.209515 | 95.14006
|  |  |  | 162 | 60.6 | 0.00107089 | 2.375687 | 7.954799 | 92.0452 | 2.455565 | 4.85994 | 95.14006 | 3.094859 | 2.212188 | 95.14006
|  |  |  | 163 | 60.6 | 0.00107089 | 2.375687 | 7.954799 | 92.0452 | 2.455565 | 4.85994 | 95.14006 | 3.094859 | 2.214844 | 95.14006
|  |  |  | 164 | 60.6 | 0.00107089 | 2.375687 | 7.954799 | 92.0452 | 2.455565 | 4.85994 | 95.14006 | 3.094859 | 2.217484 | 95.14006
|  |  |  | 165 | 60.6 | 0.00107089 | 2.375687 | 7.954799 | 92.0452 | 2.455565 | 4.85994 | 95.14006 | 3.094859 | 2.220108 | 95.14006
|  |  |  | 166 | 60.6 | 0.00107089 | 2.375687 | 7.954799 | 92.0452 | 2.455565 | 4.85994 | 95.14006 | 3.094859 | 2.222716 | 95.14006
|  |  |  | 167 | 60.6 | 0.00107089 | 2.375687 | 7.954799 | 92.0452 | 2.455565 | 4.85994 | 95.14006 | 3.094859 | 2.225309 | 95.14006
|  |  |  | 168 | 60.6 | 0.00107089 | 2.375687 | 7.954799 | 92.0452 | 2.455565 | 4.85994 | 95.14006 | 3.094859 | 2.227887 | 95.14006
|  |  |  | 169 | 60.6 | 0.00107089 | 2.375687 | 7.954799 | 92.0452 | 2.455565 | 4.85994 | 95.14006 | 3.094859 | 2.230449 | 95.14006
|  |  |  | 170 | 60.6 | 0.00107089 | 2.375687 | 7.954799 | 92.0452 | 2.455565 | 4.85994 | 95.14006 | 3.094859 | 2.232996 | 95.14006
|  |  |  | 171 | 60.6 | 0.00107089 | 2.375687 | 7.954799 | 92.0452 | 2.455565 | 4.85994 | 95.14006 | 3.094859 | 2.235528 | 95.29732
|  |  |  | 172 | 60.5 | 0.001069123 | 2.379613 | 7.802658 | 92.19734 | 2.459624 | 4.702684 | 95.29732 | 3.099974 | 2.238046 | 95.29732
|  |  |  | 173 | 60.5 | 0.001069123 | 2.379613 | 7.802658 | 92.19734 | 2.459624 | 4.702684 | 95.29732 | 3.099974 | 2.240549 | 95.29732
|  |  |  | 174 | 60.5 | 0.001069123 | 2.379613 | 7.802658 | 92.19734 | 2.459624 | 4.702684 | 95.29732 | 3.099974 | 2.243038 | 95.29732
|  |  |  | 175 | 60.5 | 0.001069123 | 2.379613 | 7.802658 | 92.19734 | 2.459624 | 4.702684 | 95.29732 | 3.099974 | 2.245513 | 95.29732
|  |  |  | 176 | 60.5 | 0.001069123 | 2.379613 | 7.802658 | 92.19734 | 2.459624 | 4.702684 | 95.29732 | 3.099974 | 2.247973 | 95.29732
|  |  |  | 177 | 60.5 | 0.001069123 | 2.379613 | 7.802658 | 92.19734 | 2.459624 | 4.702684 | 95.29732 | 3.099974 | 2.25042 | 95.29732
|  |  |  | 178 | 60.5 | 0.001069123 | 2.379613 | 7.802658 | 92.19734 | 2.459624 | 4.702684 | 95.29732 | 3.099974 | 2.252853 | 95.29732
|  |  |  | 179 | 60.5 | 0.001069123 | 2.379613 | 7.802658 | 92.19734 | 2.459624 | 4.702684 | 95.29732 | 3.099974 | 2.255273 | 95.29732
|  |  |  | 180 | 60.5 | 0.001069123 | 2.379613 | 7.802658 | 92.19734 | 2.459624 | 4.702684 | 95.29732 | 3.099974 | 2.257679 | 95.29732
|  |  |  | 181 | 60.5 | 0.001069123 | 2.379613 | 7.802658 | 92.19734 | 2.459624 | 4.702684 | 95.29732 | 3.099974 | 2.260071 | 95.29732
|  |  |  | 182 | 60.5 | 0.001069123 | 2.379613 | 7.802658 | 92.19734 | 2.459624 | 4.702684 | 95.29732 | 3.099974 | 2.262451 | 95.45509
|  |  |  | 183 | 60.4 | 0.001067356 | 2.383553 | 7.650014 | 92.34999 | 2.463696 | 4.544907 | 95.45509 | 3.105107 | 2.264818 | 95.45509
|  |  |  | 184 | 60.4 | 0.001067356 | 2.383553 | 7.650014 | 92.34999 | 2.463696 | 4.544907 | 95.45509 | 3.105107 | 2.267172 | 95.45509
|  |  |  | 185 | 60.4 | 0.001067356 | 2.383553 | 7.650014 | 92.34999 | 2.463696 | 4.544907 | 95.45509 | 3.105107 | 2.269513 | 95.45509
|  |  |  | 186 | 60.4 | 0.001067356 | 2.383553 | 7.650014 | 92.34999 | 2.463696 | 4.544907 | 95.45509 | 3.105107 | 2.271842 | 95.45509
|  |  |  | 187 | 60.4 | 0.001067356 | 2.383553 | 7.650014 | 92.34999 | 2.463696 | 4.544907 | 95.45509 | 3.105107 | 2.274158 | 95.45509
|  |  |  | 188 | 60.4 | 0.001067356 | 2.383553 | 7.650014 | 92.34999 | 2.463696 | 4.544907 | 95.45509 | 3.105107 | 2.276462 | 95.45509
|  |  |  | 189 | 60.4 | 0.001067356 | 2.383553 | 7.650014 | 92.34999 | 2.463696 | 4.544907 | 95.45509 | 3.105107 | 2.278754 | 95.45509
|  |  |  | 190 | 60.4 | 0.001067356 | 2.383553 | 7.650014 | 92.34999 | 2.463696 | 4.544907 | 95.45509 | 3.105107 | 2.281033 | 95.45509
|  |  |  | 191 | 60.4 | 0.001067356 | 2.383553 | 7.650014 | 92.34999 | 2.463696 | 4.544907 | 95.45509 | 3.105107 | 2.283301 | 95.45509
|  |  |  | 192 | 60.4 | 0.001067356 | 2.383553 | 7.650014 | 92.34999 | 2.463696 | 4.544907 | 95.45509 | 3.105107 | 2.285557 | 95.45509
|  |  |  | 193 | 60.4 | 0.001067356 | 2.383553 | 7.650014 | 92.34999 | 2.463696 | 4.544907 | 95.45509 | 3.105107 | 2.287802 | 95.45509
|  |  |  | 194 | 60.4 | 0.001067356 | 2.383553 | 7.650014 | 92.34999 | 2.463696 | 4.544907 | 95.45509 | 3.105107 | 2.290035 | 95.45509
|  |  |  | 195 | 60.4 | 0.001067356 | 2.383553 | 7.650014 | 92.34999 | 2.463696 | 4.544907 | 95.45509 | 3.105107 | 2.292256 | 95.61339
|  |  |  | 196 | 60.3 | 0.001065589 | 2.387506 | 7.496863 | 92.50314 | 2.467782 | 4.386607 | 95.61339 | 3.110256 | 2.294466 | 95.61339
|  |  |  | 197 | 60.3 | 0.001065589 | 2.387506 | 7.496863 | 92.50314 | 2.467782 | 4.386607 | 95.61339 | 3.110256 | 2.296665 | 95.61339
|  |  |  | 198 | 60.3 | 0.001065589 | 2.387506 | 7.496863 | 92.50314 | 2.467782 | 4.386607 | 95.61339 | 3.110256 | 2.298853 | 95.61339
|  |  |  | 199 | 60.3 | 0.001065589 | 2.387506 | 7.496863 | 92.50314 | 2.467782 | 4.386607 | 95.61339 | 3.110256 | 2.30103 | 95.61339
|  |  |  | 200 | 60.3 | 0.001065589 | 2.387506 | 7.496863 | 92.50314 | 2.467782 | 4.386607 | 95.61339 | 3.110256 | 2.303196 | 95.61339
|  |  |  | 201 | 60.3 | 0.001065589 | 2.387506 | 7.496863 | 92.50314 | 2.467782 | 4.386607 | 95.61339 | 3.110256 | 2.305351 | 95.61339
|  |  |  | 202 | 60.3 | 0.001065589 | 2.387506 | 7.496863 | 92.50314 | 2.467782 | 4.386607 | 95.61339 | 3.110256 | 2.307496 | 95.61339
|  |  |  | 203 | 60.3 | 0.001065589 | 2.387506 | 7.496863 | 92.50314 | 2.467782 | 4.386607 | 95.61339 | 3.110256 | 2.30963 | 95.61339
|  |  |  | 204 | 60.3 | 0.001065589 | 2.387506 | 7.496863 | 92.50314 | 2.467782 | 4.386607 | 95.61339 | 3.110256 | 2.311754 | 95.61339
|  |  |  | 205 | 60.3 | 0.001065589 | 2.387506 | 7.496863 | 92.50314 | 2.467782 | 4.386607 | 95.61339 | 3.110256 | 2.313867 | 95.61339
|  |  |  | 206 | 60.3 | 0.001065589 | 2.387506 | 7.496863 | 92.50314 | 2.467782 | 4.386607 | 95.61339 | 3.110256 | 2.31597 | 95.61339
|  |  |  | 207 | 60.3 | 0.001065589 | 2.387506 | 7.496863 | 92.50314 | 2.467782 | 4.386607 | 95.61339 | 3.110256 | 2.318063 | 95.61339
|  |  |  | 208 | 60.3 | 0.001065589 | 2.387506 | 7.496863 | 92.50314 | 2.467782 | 4.386607 | 95.61339 | 3.110256 | 2.320146 | 95.77222
|  |  |  | 209 | 60.2 | 0.001063822 | 2.391472 | 7.343203 | 92.6568 | 2.471881 | 4.22778 | 95.77222 | 3.115423 | 2.322219 | 95.77222
|  |  |  | 210 | 60.2 | 0.001063822 | 2.391472 | 7.343203 | 92.6568 | 2.471881 | 4.22778 | 95.77222 | 3.115423 | 2.324282 | 95.77222
|  |  |  | 211 | 60.2 | 0.001063822 | 2.391472 | 7.343203 | 92.6568 | 2.471881 | 4.22778 | 95.77222 | 3.115423 | 2.326336 | 95.77222
|  |  |  | 212 | 60.2 | 0.001063822 | 2.391472 | 7.343203 | 92.6568 | 2.471881 | 4.22778 | 95.77222 | 3.115423 | 2.32838 | 95.77222
|  |  |  | 213 | 60.2 | 0.001063822 | 2.391472 | 7.343203 | 92.6568 | 2.471881 | 4.22778 | 95.77222 | 3.115423 | 2.330414 | 95.77222
|  |  |  | 214 | 60.2 | 0.001063822 | 2.391472 | 7.343203 | 92.6568 | 2.471881 | 4.22778 | 95.77222 | 3.115423 | 2.332438 | 95.77222
|  |  |  | 215 | 60.2 | 0.001063822 | 2.391472 | 7.343203 | 92.6568 | 2.471881 | 4.22778 | 95.77222 | 3.115423 | 2.334454 | 95.77222
|  |  |  | 216 | 60.2 | 0.001063822 | 2.391472 | 7.343203 | 92.6568 | 2.471881 | 4.22778 | 95.77222 | 3.115423 | 2.33646 | 95.77222
|  |  |  | 217 | 60.2 | 0.001063822 | 2.391472 | 7.343203 | 92.6568 | 2.471881 | 4.22778 | 95.77222 | 3.115423 | 2.338456 | 95.77222
|  |  |  | 218 | 60.2 | 0.001063822 | 2.391472 | 7.343203 | 92.6568 | 2.471881 | 4.22778 | 95.77222 | 3.115423 | 2.340444 | 95.77222
|  |  |  | 219 | 60.2 | 0.001063822 | 2.391472 | 7.343203 | 92.6568 | 2.471881 | 4.22778 | 95.77222 | 3.115423 | 2.342423 | 95.77222
|  |  |  | 220 | 60.2 | 0.001063822 | 2.391472 | 7.343203 | 92.6568 | 2.471881 | 4.22778 | 95.77222 | 3.115423 | 2.344392 | 95.77222
|  |  |  | 221 | 60.2 | 0.001063822 | 2.391472 | 7.343203 | 92.6568 | 2.471881 | 4.22778 | 95.77222 | 3.115423 | 2.346353 | 95.77222
|  |  |  | 222 | 60.2 | 0.001063822 | 2.391472 | 7.343203 | 92.6568 | 2.471881 | 4.22778 | 95.77222 | 3.115423 | 2.348305 | 95.77222
|  |  |  | 223 | 60.2 | 0.001063822 | 2.391472 | 7.343203 | 92.6568 | 2.471881 | 4.22778 | 95.77222 | 3.115423 | 2.350248 | 95.77222
|  |  |  | 224 | 60.2 | 0.001063822 | 2.391472 | 7.343203 | 92.6568 | 2.471881 | 4.22778 | 95.77222 | 3.115423 | 2.352183 | 95.93157
|  |  |  | 225 | 60.1 | 0.001062055 | 2.395451 | 7.189032 | 92.81097 | 2.475994 | 4.068426 | 95.93157 | 3.120606 | 2.354108 | 95.93157
|  |  |  | 226 | 60.1 | 0.001062055 | 2.395451 | 7.189032 | 92.81097 | 2.475994 | 4.068426 | 95.93157 | 3.120606 | 2.356026 | 95.93157
|  |  |  | 227 | 60.1 | 0.001062055 | 2.395451 | 7.189032 | 92.81097 | 2.475994 | 4.068426 | 95.93157 | 3.120606 | 2.357935 | 95.93157
|  |  |  | 228 | 60.1 | 0.001062055 | 2.395451 | 7.189032 | 92.81097 | 2.475994 | 4.068426 | 95.93157 | 3.120606 | 2.359835 | 95.93157
|  |  |  | 229 | 60.1 | 0.001062055 | 2.395451 | 7.189032 | 92.81097 | 2.475994 | 4.068426 | 95.93157 | 3.120606 | 2.361728 | 95.93157
|  |  |  | 230 | 60.1 | 0.001062055 | 2.395451 | 7.189032 | 92.81097 | 2.475994 | 4.068426 | 95.93157 | 3.120606 | 2.363612 | 95.93157
|  |  |  | 231 | 60.1 | 0.001062055 | 2.395451 | 7.189032 | 92.81097 | 2.475994 | 4.068426 | 95.93157 | 3.120606 | 2.365488 | 95.93157
|  |  |  | 232 | 60.1 | 0.001062055 | 2.395451 | 7.189032 | 92.81097 | 2.475994 | 4.068426 | 95.93157 | 3.120606 | 2.367356 | 95.93157
|  |  |  | 233 | 60.1 | 0.001062055 | 2.395451 | 7.189032 | 92.81097 | 2.475994 | 4.068426 | 95.93157 | 3.120606 | 2.369216 | 95.93157
|  |  |  | 234 | 60.1 | 0.001062055 | 2.395451 | 7.189032 | 92.81097 | 2.475994 | 4.068426 | 95.93157 | 3.120606 | 2.371068 | 95.93157
|  |  |  | 235 | 60.1 | 0.001062055 | 2.395451 | 7.189032 | 92.81097 | 2.475994 | 4.068426 | 95.93157 | 3.120606 | 2.372912 | 95.93157
|  |  |  | 236 | 60.1 | 0.001062055 | 2.395451 | 7.189032 | 92.81097 | 2.475994 | 4.068426 | 95.93157 | 3.120606 | 2.374748 | 95.93157
|  |  |  | 237 | 60.1 | 0.001062055 | 2.395451 | 7.189032 | 92.81097 | 2.475994 | 4.068426 | 95.93157 | 3.120606 | 2.376577 | 95.93157
|  |  |  | 238 | 60.1 | 0.001062055 | 2.395451 | 7.189032 | 92.81097 | 2.475994 | 4.068426 | 95.93157 | 3.120606 | 2.378398 | 95.93157
|  |  |  | 239 | 60.1 | 0.001062055 | 2.395451 | 7.189032 | 92.81097 | 2.475994 | 4.068426 | 95.93157 | 3.120606 | 2.380211 | 95.93157
|  |  |  | 240 | 60.1 | 0.001062055 | 2.395451 | 7.189032 | 92.81097 | 2.475994 | 4.068426 | 95.93157 | 3.120606 | 2.382017 | 96.09146
|  |  |  | 241 | 60 | 0.001060288 | 2.399444 | 7.034347 | 92.96565 | 2.480121 | 3.90854 | 96.09146 | 3.125807 | 2.383815 | 96.09146
|  |  |  | 242 | 60 | 0.001060288 | 2.399444 | 7.034347 | 92.96565 | 2.480121 | 3.90854 | 96.09146 | 3.125807 | 2.385606 | 96.09146
|  |  |  | 243 | 60 | 0.001060288 | 2.399444 | 7.034347 | 92.96565 | 2.480121 | 3.90854 | 96.09146 | 3.125807 | 2.38739 | 96.09146
|  |  |  | 244 | 60 | 0.001060288 | 2.399444 | 7.034347 | 92.96565 | 2.480121 | 3.90854 | 96.09146 | 3.125807 | 2.389166 | 96.09146
|  |  |  | 245 | 60 | 0.001060288 | 2.399444 | 7.034347 | 92.96565 | 2.480121 | 3.90854 | 96.09146 | 3.125807 | 2.390935 | 96.09146
|  |  |  | 246 | 60 | 0.001060288 | 2.399444 | 7.034347 | 92.96565 | 2.480121 | 3.90854 | 96.09146 | 3.125807 | 2.392697 | 96.09146
|  |  |  | 247 | 60 | 0.001060288 | 2.399444 | 7.034347 | 92.96565 | 2.480121 | 3.90854 | 96.09146 | 3.125807 | 2.394452 | 96.09146
|  |  |  | 248 | 60 | 0.001060288 | 2.399444 | 7.034347 | 92.96565 | 2.480121 | 3.90854 | 96.09146 | 3.125807 | 2.396199 | 96.09146
|  |  |  | 249 | 60 | 0.001060288 | 2.399444 | 7.034347 | 92.96565 | 2.480121 | 3.90854 | 96.09146 | 3.125807

## E6 REF-20 20_03
CURVA COMPATTAZIONE [EN 12697-31]
|  |  |  | N giri | h [mm] | V [m3] | ρgeo [Mg/m3] | vgeo [%] | Cgeo [%] | ρSSD [Mg/m3] | vSSD [%] | CSSD [%] | Δv [%] | log10N | CSSD [%]
ACR REF - 20 |  |  |  | 0 | 72.9 | 0.001288249 | 1.958705 | 24.11063 | 75.88937 | 2.023772 | 21.58961 | 78.41039 | 2.521015 | 0 | 81.19485
|  |  |  | 1 | 70.4 | 0.001244071 | 2.028261 | 21.41569 | 78.58431 | 2.095639 | 18.80515 | 81.19485 | 2.61054 | 0.30103 | 82.60285
Provino | E6 |  |  | 2 | 69.2 | 0.001222865 | 2.063433 | 20.05296 | 79.94704 | 2.13198 | 17.39715 | 82.60285 | 2.655809 | 0.4771213 | 83.56896
Data | 2025-03-20 |  |  | 3 | 68.4 | 0.001208728 | 2.087567 | 19.11791 | 80.88209 | 2.156915 | 16.43104 | 83.56896 | 2.686872 | 0.60206 | 84.30851
Tcomp [°C] | 150 ± 5 |  |  | 4 | 67.8 | 0.001198125 | 2.106041 | 18.40214 | 81.59786 | 2.176003 | 15.69149 | 84.30851 | 2.710649 | 0.69897 | 84.93488
|  |  |  | 5 | 67.3 | 0.001189289 | 2.121688 | 17.79591 | 82.20409 | 2.192169 | 15.06512 | 84.93488 | 2.730788 | 0.7781513 | 85.44271
D | [mm] | 150 |  | 6 | 66.9 | 0.001182221 | 2.134373 | 17.30441 | 82.69559 | 2.205276 | 14.55729 | 85.44271 | 2.747115 | 0.845098 | 85.95665
h | [mm] | 60 |  | 7 | 66.5 | 0.001175152 | 2.147212 | 16.80699 | 83.19301 | 2.218541 | 14.04335 | 85.95665 | 2.763639 | 0.90309 | 86.34618
ρM | [Mg/m3] | 2.581 |  | 8 | 66.2 | 0.001169851 | 2.156942 | 16.42998 | 83.57002 | 2.228595 | 13.65382 | 86.34618 | 2.776163 | 0.9542425 | 86.73926
vg | [%] | 7 |  | 9 | 65.9 | 0.001164549 | 2.166761 | 16.04954 | 83.95046 | 2.23874 | 13.26074 | 86.73926 | 2.788801 | 1 | 87.00331
M | [g] | 2523.3 |  | 10 | 65.7 | 0.001161015 | 2.173357 | 15.79399 | 84.20601 | 2.245555 | 12.99669 | 87.00331 | 2.797291 | 1.041393 | 87.26896
ρSSD | [Mg/m3] | 2.458883 |  | 11 | 65.5 | 0.001157481 | 2.179993 | 15.53687 | 84.46313 | 2.252412 | 12.73104 | 87.26896 | 2.805832 | 1.079181 | 87.53625
|  |  |  | 12 | 65.3 | 0.001153946 | 2.18667 | 15.27817 | 84.72183 | 2.259311 | 12.46375 | 87.53625 | 2.814426 | 1.113943 | 87.80518
|  |  |  | 13 | 65.1 | 0.001150412 | 2.193388 | 15.01789 | 84.98211 | 2.266252 | 12.19482 | 87.80518 | 2.823072 | 1.146128 | 88.07577
DIMENSIONI [EN 12697-29] |  |  |  | 14 | 64.9 | 0.001146878 | 2.200147 | 14.75601 | 85.24399 | 2.273236 | 11.92423 | 88.07577 | 2.831772 | 1.176091 | 88.34802
|  |  |  | 15 | 64.7 | 0.001143343 | 2.206949 | 14.4925 | 85.5075 | 2.280263 | 11.65198 | 88.34802 | 2.840526 | 1.20412 | 88.48479
|  |  |  | 16 | 64.6 | 0.001141576 | 2.210365 | 14.36014 | 85.63986 | 2.283792 | 11.51521 | 88.48479 | 2.844923 | 1.230449 | 88.62197
|  |  | Average [mm] | 17 | 64.5 | 0.001139809 | 2.213792 | 14.22736 | 85.77264 | 2.287333 | 11.37803 | 88.62197 | 2.849334 | 1.255273 | 88.89762
h | 1 | 59.5 | 59.525 | 18 | 64.3 | 0.001136275 | 2.220678 | 13.96057 | 86.03943 | 2.294448 | 11.10238 | 88.89762 | 2.858196 | 1.278754 | 89.03609
| 2 | 59.5 |  | 19 | 64.2 | 0.001134508 | 2.224137 | 13.82655 | 86.17345 | 2.298022 | 10.96391 | 89.03609 | 2.862648 | 1.30103 | 89.175
| 3 | 59.7 |  | 20 | 64.1 | 0.001132741 | 2.227606 | 13.69212 | 86.30788 | 2.301607 | 10.825 | 89.175 | 2.867114 | 1.322219 | 89.31433
| 4 | 59.4 |  | 21 | 64 | 0.001130973 | 2.231087 | 13.55726 | 86.44274 | 2.305203 | 10.68567 | 89.31433 | 2.871594 | 1.342423 | 89.4541
|  |  |  | 22 | 63.9 | 0.001129206 | 2.234579 | 13.42198 | 86.57802 | 2.30881 | 10.5459 | 89.4541 | 2.876088 | 1.361728 | 89.59431
D | 1 | 149.9 | 149.8 | 23 | 63.8 | 0.001127439 | 2.238081 | 13.28628 | 86.71372 | 2.312429 | 10.40569 | 89.59431 | 2.880596 | 1.380211 | 89.73496
| 2 | 149.7 |  | 24 | 63.7 | 0.001125672 | 2.241595 | 13.15015 | 86.84985 | 2.316059 | 10.26504 | 89.73496 | 2.885118 | 1.39794 | 89.87606
|  |  |  | 25 | 63.6 | 0.001123905 | 2.245119 | 13.0136 | 86.9864 | 2.319701 | 10.12394 | 89.87606 | 2.889654 | 1.414973 | 90.01759
PARAMETRI |  |  |  | 26 | 63.5 | 0.001122138 | 2.248655 | 12.87661 | 87.12339 | 2.323354 | 9.982406 | 90.01759 | 2.894205 | 1.431364 | 90.15958
|  |  |  | 27 | 63.4 | 0.00112037 | 2.252201 | 12.73919 | 87.26081 | 2.327019 | 9.840423 | 90.15958 | 2.89877 | 1.447158 | 90.15958
C1 | 80.55784 |  |  | 28 | 63.4 | 0.00112037 | 2.252201 | 12.73919 | 87.26081 | 2.327019 | 9.840423 | 90.15958 | 2.89877 | 1.462398 | 90.30201
k | 6.640632 |  |  | 29 | 63.3 | 0.001118603 | 2.255759 | 12.60134 | 87.39866 | 2.330695 | 9.697991 | 90.30201 | 2.903349 | 1.477121 | 90.44489
CDI | 160.6074 |  |  | 30 | 63.2 | 0.001116836 | 2.259329 | 12.46305 | 87.53695 | 2.334383 | 9.555108 | 90.44489 | 2.907943 | 1.491362 | 90.58823
|  |  |  | 31 | 63.1 | 0.001115069 | 2.262909 | 12.32432 | 87.67568 | 2.338082 | 9.411772 | 90.58823 | 2.912552 | 1.50515 | 90.58823
|  |  |  | 32 | 63.1 | 0.001115069 | 2.262909 | 12.32432 | 87.67568 | 2.338082 | 9.411772 | 90.58823 | 2.912552 | 1.518514 | 90.73202
|  |  |  | 33 | 63 | 0.001113302 | 2.266501 | 12.18516 | 87.81484 | 2.341793 | 9.267981 | 90.73202 | 2.917175 | 1.531479 | 90.73202
|  |  |  | 34 | 63 | 0.001113302 | 2.266501 | 12.18516 | 87.81484 | 2.341793 | 9.267981 | 90.73202 | 2.917175 | 1.544068 | 90.87627
|  |  |  | 35 | 62.9 | 0.001111535 | 2.270104 | 12.04555 | 87.95445 | 2.345516 | 9.123733 | 90.87627 | 2.921813 | 1.556303 | 91.02097
|  |  |  | 36 | 62.8 | 0.001109768 | 2.273719 | 11.90549 | 88.09451 | 2.349251 | 8.979026 | 91.02097 | 2.926465 | 1.568202 | 91.02097
|  |  |  | 37 | 62.8 | 0.001109768 | 2.273719 | 11.90549 | 88.09451 | 2.349251 | 8.979026 | 91.02097 | 2.926465 | 1.579784 | 91.16614
|  |  |  | 38 | 62.7 | 0.001108 | 2.277346 | 11.76499 | 88.23501 | 2.352998 | 8.833857 | 91.16614 | 2.931133 | 1.591065 | 91.16614
|  |  |  | 39 | 62.7 | 0.001108 | 2.277346 | 11.76499 | 88.23501 | 2.352998 | 8.833857 | 91.16614 | 2.931133 | 1.60206 | 91.31178
|  |  |  | 40 | 62.6 | 0.001106233 | 2.280984 | 11.62404 | 88.37596 | 2.356757 | 8.688224 | 91.31178 | 2.935815 | 1.612784 | 91.31178
|  |  |  | 41 | 62.6 | 0.001106233 | 2.280984 | 11.62404 | 88.37596 | 2.356757 | 8.688224 | 91.31178 | 2.935815 | 1.623249 | 91.45788
|  |  |  | 42 | 62.5 | 0.001104466 | 2.284633 | 11.48264 | 88.51736 | 2.360528 | 8.542125 | 91.45788 | 2.940512 | 1.633468 | 91.45788
|  |  |  | 43 | 62.5 | 0.001104466 | 2.284633 | 11.48264 | 88.51736 | 2.360528 | 8.542125 | 91.45788 | 2.940512 | 1.643453 | 91.60444
|  |  |  | 44 | 62.4 | 0.001102699 | 2.288294 | 11.34078 | 88.65922 | 2.364311 | 8.395558 | 91.60444 | 2.945225 | 1.653213 | 91.60444
|  |  |  | 45 | 62.4 | 0.001102699 | 2.288294 | 11.34078 | 88.65922 | 2.364311 | 8.395558 | 91.60444 | 2.945225 | 1.662758 | 91.60444
|  |  |  | 46 | 62.4 | 0.001102699 | 2.288294 | 11.34078 | 88.65922 | 2.364311 | 8.395558 | 91.60444 | 2.945225 | 1.672098 | 91.75148
|  |  |  | 47 | 62.3 | 0.001100932 | 2.291967 | 11.19847 | 88.80153 | 2.368106 | 8.24852 | 91.75148 | 2.949952 | 1.681241 | 91.75148
|  |  |  | 48 | 62.3 | 0.001100932 | 2.291967 | 11.19847 | 88.80153 | 2.368106 | 8.24852 | 91.75148 | 2.949952 | 1.690196 | 91.89899
|  |  |  | 49 | 62.2 | 0.001099165 | 2.295652 | 11.0557 | 88.9443 | 2.371913 | 8.10101 | 91.89899 | 2.954695 | 1.69897 | 91.89899
|  |  |  | 50 | 62.2 | 0.001099165 | 2.295652 | 11.0557 | 88.9443 | 2.371913 | 8.10101 | 91.89899 | 2.954695 | 1.70757 | 91.89899
|  |  |  | 51 | 62.2 | 0.001099165 | 2.295652 | 11.0557 | 88.9443 | 2.371913 | 8.10101 | 91.89899 | 2.954695 | 1.716003 | 92.04698
|  |  |  | 52 | 62.1 | 0.001097398 | 2.299349 | 10.91248 | 89.08752 | 2.375732 | 7.953024 | 92.04698 | 2.959453 | 1.724276 | 92.04698
|  |  |  | 53 | 62.1 | 0.001097398 | 2.299349 | 10.91248 | 89.08752 | 2.375732 | 7.953024 | 92.04698 | 2.959453 | 1.732394 | 92.04698
|  |  |  | 54 | 62.1 | 0.001097398 | 2.299349 | 10.91248 | 89.08752 | 2.375732 | 7.953024 | 92.04698 | 2.959453 | 1.740363 | 92.19544
|  |  |  | 55 | 62 | 0.00109563 | 2.303058 | 10.76879 | 89.23121 | 2.379564 | 7.804561 | 92.19544 | 2.964226 | 1.748188 | 92.19544
|  |  |  | 56 | 62 | 0.00109563 | 2.303058 | 10.76879 | 89.23121 | 2.379564 | 7.804561 | 92.19544 | 2.964226 | 1.755875 | 92.34438
|  |  |  | 57 | 61.9 | 0.001093863 | 2.306778 | 10.62463 | 89.37537 | 2.383408 | 7.655619 | 92.34438 | 2.969015 | 1.763428 | 92.34438
|  |  |  | 58 | 61.9 | 0.001093863 | 2.306778 | 10.62463 | 89.37537 | 2.383408 | 7.655619 | 92.34438 | 2.969015 | 1.770852 | 92.34438
|  |  |  | 59 | 61.9 | 0.001093863 | 2.306778 | 10.62463 | 89.37537 | 2.383408 | 7.655619 | 92.34438 | 2.969015 | 1.778151 | 92.49381
|  |  |  | 60 | 61.8 | 0.001092096 | 2.310511 | 10.48001 | 89.51999 | 2.387265 | 7.506194 | 92.49381 | 2.973819 | 1.78533 | 92.49381
|  |  |  | 61 | 61.8 | 0.001092096 | 2.310511 | 10.48001 | 89.51999 | 2.387265 | 7.506194 | 92.49381 | 2.973819 | 1.792392 | 92.49381
|  |  |  | 62 | 61.8 | 0.001092096 | 2.310511 | 10.48001 | 89.51999 | 2.387265 | 7.506194 | 92.49381 | 2.973819 | 1.799341 | 92.49381
|  |  |  | 63 | 61.8 | 0.001092096 | 2.310511 | 10.48001 | 89.51999 | 2.387265 | 7.506194 | 92.49381 | 2.973819 | 1.80618 | 92.64371
|  |  |  | 64 | 61.7 | 0.001090329 | 2.314256 | 10.33492 | 89.66508 | 2.391134 | 7.356285 | 92.64371 | 2.978639 | 1.812913 | 92.64371
|  |  |  | 65 | 61.7 | 0.001090329 | 2.314256 | 10.33492 | 89.66508 | 2.391134 | 7.356285 | 92.64371 | 2.978639 | 1.819544 | 92.64371
|  |  |  | 66 | 61.7 | 0.001090329 | 2.314256 | 10.33492 | 89.66508 | 2.391134 | 7.356285 | 92.64371 | 2.978639 | 1.826075 | 92.79411
|  |  |  | 67 | 61.6 | 0.001088562 | 2.318013 | 10.18936 | 89.81064 | 2.395016 | 7.20589 | 92.79411 | 2.983474 | 1.832509 | 92.79411
|  |  |  | 68 | 61.6 | 0.001088562 | 2.318013 | 10.18936 | 89.81064 | 2.395016 | 7.20589 | 92.79411 | 2.983474 | 1.838849 | 92.79411
|  |  |  | 69 | 61.6 | 0.001088562 | 2.318013 | 10.18936 | 89.81064 | 2.395016 | 7.20589 | 92.79411 | 2.983474 | 1.845098 | 92.79411
|  |  |  | 70 | 61.6 | 0.001088562 | 2.318013 | 10.18936 | 89.81064 | 2.395016 | 7.20589 | 92.79411 | 2.983474 | 1.851258 | 92.94499
|  |  |  | 71 | 61.5 | 0.001086795 | 2.321782 | 10.04333 | 89.95667 | 2.39891 | 7.055005 | 92.94499 | 2.988325 | 1.857332 | 92.94499
|  |  |  | 72 | 61.5 | 0.001086795 | 2.321782 | 10.04333 | 89.95667 | 2.39891 | 7.055005 | 92.94499 | 2.988325 | 1.863323 | 92.94499
|  |  |  | 73 | 61.5 | 0.001086795 | 2.321782 | 10.04333 | 89.95667 | 2.39891 | 7.055005 | 92.94499 | 2.988325 | 1.869232 | 93.09637
|  |  |  | 74 | 61.4 | 0.001085028 | 2.325563 | 9.896821 | 90.10318 | 2.402817 | 6.903629 | 93.09637 | 2.993192 | 1.875061 | 93.09637
|  |  |  | 75 | 61.4 | 0.001085028 | 2.325563 | 9.896821 | 90.10318 | 2.402817 | 6.903629 | 93.09637 | 2.993192 | 1.880814 | 93.09637
|  |  |  | 76 | 61.4 | 0.001085028 | 2.325563 | 9.896821 | 90.10318 | 2.402817 | 6.903629 | 93.09637 | 2.993192 | 1.886491 | 93.09637
|  |  |  | 77 | 61.4 | 0.001085028 | 2.325563 | 9.896821 | 90.10318 | 2.402817 | 6.903629 | 93.09637 | 2.993192 | 1.892095 | 93.09637
|  |  |  | 78 | 61.4 | 0.001085028 | 2.325563 | 9.896821 | 90.10318 | 2.402817 | 6.903629 | 93.09637 | 2.993192 | 1.897627 | 93.24824
|  |  |  | 79 | 61.3 | 0.00108326 | 2.329357 | 9.749834 | 90.25017 | 2.406737 | 6.751759 | 93.24824 | 2.998075 | 1.90309 | 93.24824
|  |  |  | 80 | 61.3 | 0.00108326 | 2.329357 | 9.749834 | 90.25017 | 2.406737 | 6.751759 | 93.24824 | 2.998075 | 1.908485 | 93.24824
|  |  |  | 81 | 61.3 | 0.00108326 | 2.329357 | 9.749834 | 90.25017 | 2.406737 | 6.751759 | 93.24824 | 2.998075 | 1.913814 | 93.24824
|  |  |  | 82 | 61.3 | 0.00108326 | 2.329357 | 9.749834 | 90.25017 | 2.406737 | 6.751759 | 93.24824 | 2.998075 | 1.919078 | 93.40061
|  |  |  | 83 | 61.2 | 0.001081493 | 2.333163 | 9.602366 | 90.39763 | 2.41067 | 6.599392 | 93.40061 | 3.002974 | 1.924279 | 93.40061
|  |  |  | 84 | 61.2 | 0.001081493 | 2.333163 | 9.602366 | 90.39763 | 2.41067 | 6.599392 | 93.40061 | 3.002974 | 1.929419 | 93.40061
|  |  |  | 85 | 61.2 | 0.001081493 | 2.333163 | 9.602366 | 90.39763 | 2.41067 | 6.599392 | 93.40061 | 3.002974 | 1.934498 | 93.40061
|  |  |  | 86 | 61.2 | 0.001081493 | 2.333163 | 9.602366 | 90.39763 | 2.41067 | 6.599392 | 93.40061 | 3.002974 | 1.939519 | 93.55347
|  |  |  | 87 | 61.1 | 0.001079726 | 2.336982 | 9.454416 | 90.54558 | 2.414615 | 6.446527 | 93.55347 | 3.007889 | 1.944483 | 93.55347
|  |  |  | 88 | 61.1 | 0.001079726 | 2.336982 | 9.454416 | 90.54558 | 2.414615 | 6.446527 | 93.55347 | 3.007889 | 1.94939 | 93.55347
|  |  |  | 89 | 61.1 | 0.001079726 | 2.336982 | 9.454416 | 90.54558 | 2.414615 | 6.446527 | 93.55347 | 3.007889 | 1.954243 | 93.55347
|  |  |  | 90 | 61.1 | 0.001079726 | 2.336982 | 9.454416 | 90.54558 | 2.414615 | 6.446527 | 93.55347 | 3.007889 | 1.959041 | 93.55347
|  |  |  | 91 | 61.1 | 0.001079726 | 2.336982 | 9.454416 | 90.54558 | 2.414615 | 6.446527 | 93.55347 | 3.007889 | 1.963788 | 93.70684
|  |  |  | 92 | 61 | 0.001077959 | 2.340813 | 9.305981 | 90.69402 | 2.418574 | 6.293161 | 93.70684 | 3.01282 | 1.968483 | 93.70684
|  |  |  | 93 | 61 | 0.001077959 | 2.340813 | 9.305981 | 90.69402 | 2.418574 | 6.293161 | 93.70684 | 3.01282 | 1.973128 | 93.70684
|  |  |  | 94 | 61 | 0.001077959 | 2.340813 | 9.305981 | 90.69402 | 2.418574 | 6.293161 | 93.70684 | 3.01282 | 1.977724 | 93.70684
|  |  |  | 95 | 61 | 0.001077959 | 2.340813 | 9.305981 | 90.69402 | 2.418574 | 6.293161 | 93.70684 | 3.01282 | 1.982271 | 93.70684
|  |  |  | 96 | 61 | 0.001077959 | 2.340813 | 9.305981 | 90.69402 | 2.418574 | 6.293161 | 93.70684 | 3.01282 | 1.986772 | 93.70684
|  |  |  | 97 | 61 | 0.001077959 | 2.340813 | 9.305981 | 90.69402 | 2.418574 | 6.293161 | 93.70684 | 3.01282 | 1.991226 | 93.86071
|  |  |  | 98 | 60.9 | 0.001076192 | 2.344656 | 9.157058 | 90.84294 | 2.422545 | 6.139291 | 93.86071 | 3.017767 | 1.995635 | 93.86071
|  |  |  | 99 | 60.9 | 0.001076192 | 2.344656 | 9.157058 | 90.84294 | 2.422545 | 6.139291 | 93.86071 | 3.017767 | 2 | 93.86071
|  |  |  | 100 | 60.9 | 0.001076192 | 2.344656 | 9.157058 | 90.84294 | 2.422545 | 6.139291 | 93.86071 | 3.017767 | 2.004321 | 93.86071
|  |  |  | 101 | 60.9 | 0.001076192 | 2.344656 | 9.157058 | 90.84294 | 2.422545 | 6.139291 | 93.86071 | 3.017767 | 2.0086 | 93.86071
|  |  |  | 102 | 60.9 | 0.001076192 | 2.344656 | 9.157058 | 90.84294 | 2.422545 | 6.139291 | 93.86071 | 3.017767 | 2.012837 | 94.01509
|  |  |  | 103 | 60.8 | 0.001074425 | 2.348513 | 9.007645 | 90.99235 | 2.426529 | 5.984915 | 94.01509 | 3.022731 | 2.017033 | 94.01509
|  |  |  | 104 | 60.8 | 0.001074425 | 2.348513 | 9.007645 | 90.99235 | 2.426529 | 5.984915 | 94.01509 | 3.022731 | 2.021189 | 94.01509
|  |  |  | 105 | 60.8 | 0.001074425 | 2.348513 | 9.007645 | 90.99235 | 2.426529 | 5.984915 | 94.01509 | 3.022731 | 2.025306 | 94.01509
|  |  |  | 106 | 60.8 | 0.001074425 | 2.348513 | 9.007645 | 90.99235 | 2.426529 | 5.984915 | 94.01509 | 3.022731 | 2.029384 | 94.01509
|  |  |  | 107 | 60.8 | 0.001074425 | 2.348513 | 9.007645 | 90.99235 | 2.426529 | 5.984915 | 94.01509 | 3.022731 | 2.033424 | 94.01509
|  |  |  | 108 | 60.8 | 0.001074425 | 2.348513 | 9.007645 | 90.99235 | 2.426529 | 5.984915 | 94.01509 | 3.022731 | 2.037426 | 94.16997
|  |  |  | 109 | 60.7 | 0.001072658 | 2.352382 | 8.85774 | 91.14226 | 2.430527 | 5.83003 | 94.16997 | 3.02771 | 2.041393 | 94.16997
|  |  |  | 110 | 60.7 | 0.001072658 | 2.352382 | 8.85774 | 91.14226 | 2.430527 | 5.83003 | 94.16997 | 3.02771 | 2.045323 | 94.16997
|  |  |  | 111 | 60.7 | 0.001072658 | 2.352382 | 8.85774 | 91.14226 | 2.430527 | 5.83003 | 94.16997 | 3.02771 | 2.049218 | 94.16997
|  |  |  | 112 | 60.7 | 0.001072658 | 2.352382 | 8.85774 | 91.14226 | 2.430527 | 5.83003 | 94.16997 | 3.02771 | 2.053078 | 94.16997
|  |  |  | 113 | 60.7 | 0.001072658 | 2.352382 | 8.85774 | 91.14226 | 2.430527 | 5.83003 | 94.16997 | 3.02771 | 2.056905 | 94.16997
|  |  |  | 114 | 60.7 | 0.001072658 | 2.352382 | 8.85774 | 91.14226 | 2.430527 | 5.83003 | 94.16997 | 3.02771 | 2.060698 | 94.16997
|  |  |  | 115 | 60.7 | 0.001072658 | 2.352382 | 8.85774 | 91.14226 | 2.430527 | 5.83003 | 94.16997 | 3.02771 | 2.064458 | 94.32537
|  |  |  | 116 | 60.6 | 0.00107089 | 2.356264 | 8.70734 | 91.29266 | 2.434538 | 5.674634 | 94.32537 | 3.032707 | 2.068186 | 94.32537
|  |  |  | 117 | 60.6 | 0.00107089 | 2.356264 | 8.70734 | 91.29266 | 2.434538 | 5.674634 | 94.32537 | 3.032707 | 2.071882 | 94.32537
|  |  |  | 118 | 60.6 | 0.00107089 | 2.356264 | 8.70734 | 91.29266 | 2.434538 | 5.674634 | 94.32537 | 3.032707 | 2.075547 | 94.32537
|  |  |  | 119 | 60.6 | 0.00107089 | 2.356264 | 8.70734 | 91.29266 | 2.434538 | 5.674634 | 94.32537 | 3.032707 | 2.079181 | 94.32537
|  |  |  | 120 | 60.6 | 0.00107089 | 2.356264 | 8.70734 | 91.29266 | 2.434538 | 5.674634 | 94.32537 | 3.032707 | 2.082785 | 94.32537
|  |  |  | 121 | 60.6 | 0.00107089 | 2.356264 | 8.70734 | 91.29266 | 2.434538 | 5.674634 | 94.32537 | 3.032707 | 2.08636 | 94.48128
|  |  |  | 122 | 60.5 | 0.001069123 | 2.360158 | 8.556443 | 91.44356 | 2.438562 | 5.518724 | 94.48128 | 3.037719 | 2.089905 | 94.48128
|  |  |  | 123 | 60.5 | 0.001069123 | 2.360158 | 8.556443 | 91.44356 | 2.438562 | 5.518724 | 94.48128 | 3.037719 | 2.093422 | 94.48128
|  |  |  | 124 | 60.5 | 0.001069123 | 2.360158 | 8.556443 | 91.44356 | 2.438562 | 5.518724 | 94.48128 | 3.037719 | 2.09691 | 94.48128
|  |  |  | 125 | 60.5 | 0.001069123 | 2.360158 | 8.556443 | 91.44356 | 2.438562 | 5.518724 | 94.48128 | 3.037719 | 2.100371 | 94.48128
|  |  |  | 126 | 60.5 | 0.001069123 | 2.360158 | 8.556443 | 91.44356 | 2.438562 | 5.518724 | 94.48128 | 3.037719 | 2.103804 | 94.48128
|  |  |  | 127 | 60.5 | 0.001069123 | 2.360158 | 8.556443 | 91.44356 | 2.438562 | 5.518724 | 94.48128 | 3.037719 | 2.10721 | 94.48128
|  |  |  | 128 | 60.5 | 0.001069123 | 2.360158 | 8.556443 | 91.44356 | 2.438562 | 5.518724 | 94.48128 | 3.037719 | 2.11059 | 94.48128
|  |  |  | 129 | 60.5 | 0.001069123 | 2.360158 | 8.556443 | 91.44356 | 2.438562 | 5.518724 | 94.48128 | 3.037719 | 2.113943 | 94.6377
|  |  |  | 130 | 60.4 | 0.001067356 | 2.364066 | 8.405047 | 91.59495 | 2.442599 | 5.362298 | 94.6377 | 3.042749 | 2.117271 | 94.6377
|  |  |  | 131 | 60.4 | 0.001067356 | 2.364066 | 8.405047 | 91.59495 | 2.442599 | 5.362298 | 94.6377 | 3.042749 | 2.120574 | 94.6377
|  |  |  | 132 | 60.4 | 0.001067356 | 2.364066 | 8.405047 | 91.59495 | 2.442599 | 5.362298 | 94.6377 | 3.042749 | 2.123852 | 94.6377
|  |  |  | 133 | 60.4 | 0.001067356 | 2.364066 | 8.405047 | 91.59495 | 2.442599 | 5.362298 | 94.6377 | 3.042749 | 2.127105 | 94.6377
|  |  |  | 134 | 60.4 | 0.001067356 | 2.364066 | 8.405047 | 91.59495 | 2.442599 | 5.362298 | 94.6377 | 3.042749 | 2.130334 | 94.6377
|  |  |  | 135 | 60.4 | 0.001067356 | 2.364066 | 8.405047 | 91.59495 | 2.442599 | 5.362298 | 94.6377 | 3.042749 | 2.133539 | 94.6377
|  |  |  | 136 | 60.4 | 0.001067356 | 2.364066 | 8.405047 | 91.59495 | 2.442599 | 5.362298 | 94.6377 | 3.042749 | 2.136721 | 94.79465
|  |  |  | 137 | 60.3 | 0.001065589 | 2.367986 | 8.253148 | 91.74685 | 2.44665 | 5.205353 | 94.79465 | 3.047795 | 2.139879 | 94.79465
|  |  |  | 138 | 60.3 | 0.001065589 | 2.367986 | 8.253148 | 91.74685 | 2.44665 | 5.205353 | 94.79465 | 3.047795 | 2.143015 | 94.79465
|  |  |  | 139 | 60.3 | 0.001065589 | 2.367986 | 8.253148 | 91.74685 | 2.44665 | 5.205353 | 94.79465 | 3.047795 | 2.146128 | 94.79465
|  |  |  | 140 | 60.3 | 0.001065589 | 2.367986 | 8.253148 | 91.74685 | 2.44665 | 5.205353 | 94.79465 | 3.047795 | 2.149219 | 94.79465
|  |  |  | 141 | 60.3 | 0.001065589 | 2.367986 | 8.253148 | 91.74685 | 2.44665 | 5.205353 | 94.79465 | 3.047795 | 2.152288 | 94.79465
|  |  |  | 142 | 60.3 | 0.001065589 | 2.367986 | 8.253148 | 91.74685 | 2.44665 | 5.205353 | 94.79465 | 3.047795 | 2.155336 | 94.79465
|  |  |  | 143 | 60.3 | 0.001065589 | 2.367986 | 8.253148 | 91.74685 | 2.44665 | 5.205353 | 94.79465 | 3.047795 | 2.158362 | 94.79465
|  |  |  | 144 | 60.3 | 0.001065589 | 2.367986 | 8.253148 | 91.74685 | 2.44665 | 5.205353 | 94.79465 | 3.047795 | 2.161368 | 94.79465
|  |  |  | 145 | 60.3 | 0.001065589 | 2.367986 | 8.253148 | 91.74685 | 2.44665 | 5.205353 | 94.79465 | 3.047795 | 2.164353 | 94.95211
|  |  |  | 146 | 60.2 | 0.001063822 | 2.37192 | 8.100745 | 91.89926 | 2.450714 | 5.047887 | 94.95211 | 3.052857 | 2.167317 | 94.95211
|  |  |  | 147 | 60.2 | 0.001063822 | 2.37192 | 8.100745 | 91.89926 | 2.450714 | 5.047887 | 94.95211 | 3.052857 | 2.170262 | 94.95211
|  |  |  | 148 | 60.2 | 0.001063822 | 2.37192 | 8.100745 | 91.89926 | 2.450714 | 5.047887 | 94.95211 | 3.052857 | 2.173186 | 94.95211
|  |  |  | 149 | 60.2 | 0.001063822 | 2.37192 | 8.100745 | 91.89926 | 2.450714 | 5.047887 | 94.95211 | 3.052857 | 2.176091 | 94.95211
|  |  |  | 150 | 60.2 | 0.001063822 | 2.37192 | 8.100745 | 91.89926 | 2.450714 | 5.047887 | 94.95211 | 3.052857 | 2.178977 | 94.95211
|  |  |  | 151 | 60.2 | 0.001063822 | 2.37192 | 8.100745 | 91.89926 | 2.450714 | 5.047887 | 94.95211 | 3.052857 | 2.181844 | 94.95211
|  |  |  | 152 | 60.2 | 0.001063822 | 2.37192 | 8.100745 | 91.89926 | 2.450714 | 5.047887 | 94.95211 | 3.052857 | 2.184691 | 94.95211
|  |  |  | 153 | 60.2 | 0.001063822 | 2.37192 | 8.100745 | 91.89926 | 2.450714 | 5.047887 | 94.95211 | 3.052857 | 2.187521 | 94.95211
|  |  |  | 154 | 60.2 | 0.001063822 | 2.37192 | 8.100745 | 91.89926 | 2.450714 | 5.047887 | 94.95211 | 3.052857 | 2.190332 | 95.1101
|  |  |  | 155 | 60.1 | 0.001062055 | 2.375866 | 7.947834 | 92.05217 | 2.454792 | 4.889897 | 95.1101 | 3.057937 | 2.193125 | 95.1101
|  |  |  | 156 | 60.1 | 0.001062055 | 2.375866 | 7.947834 | 92.05217 | 2.454792 | 4.889897 | 95.1101 | 3.057937 | 2.1959 | 95.1101
|  |  |  | 157 | 60.1 | 0.001062055 | 2.375866 | 7.947834 | 92.05217 | 2.454792 | 4.889897 | 95.1101 | 3.057937 | 2.198657 | 95.1101
|  |  |  | 158 | 60.1 | 0.001062055 | 2.375866 | 7.947834 | 92.05217 | 2.454792 | 4.889897 | 95.1101 | 3.057937 | 2.201397 | 95.1101
|  |  |  | 159 | 60.1 | 0.001062055 | 2.375866 | 7.947834 | 92.05217 | 2.454792 | 4.889897 | 95.1101 | 3.057937 | 2.20412 | 95.1101
|  |  |  | 160 | 60.1 | 0.001062055 | 2.375866 | 7.947834 | 92.05217 | 2.454792 | 4.889897 | 95.1101 | 3.057937 | 2.206826 | 95.1101
|  |  |  | 161 | 60.1 | 0.001062055 | 2.375866 | 7.947834 | 92.05217 | 2.454792 | 4.889897 | 95.1101 | 3.057937 | 2.209515 | 95.1101
|  |  |  | 162 | 60.1 | 0.001062055 | 2.375866 | 7.947834 | 92.05217 | 2.454792 | 4.889897 | 95.1101 | 3.057937 | 2.212188 | 95.1101
|  |  |  | 163 | 60.1 | 0.001062055 | 2.375866 | 7.947834 | 92.05217 | 2.454792 | 4.889897 | 95.1101 | 3.057937 | 2.214844 | 95.1101
|  |  |  | 164 | 60.1 | 0.001062055 | 2.375866 | 7.947834 | 92.05217 | 2.454792 | 4.889897 | 95.1101 | 3.057937 | 2.217484 | 95.26862
|  |  |  | 165 | 60 | 0.001060288 | 2.379826 | 7.794414 | 92.20559 | 2.458883 | 4.73138 | 95.26862 | 3.063034 | 2.220108 | 95.26862
|  |  |  | 166 | 60 | 0.001060288 | 2.379826 | 7.794414 | 92.20559 | 2.458883 | 4.73138 | 95.26862 | 3.063034 | 2.222716 | 95.26862
|  |  |  | 167 | 60 | 0.001060288 | 2.379826 | 7.794414 | 92.20559 | 2.458883 | 4.73138 | 95.26862 | 3.063034 | 2.225309 | 95.26862
|  |  |  | 168 | 60 | 0.001060288 | 2.379826 | 7.794414 | 92.20559 | 2.458883 | 4.73138 | 95.26862 | 3.063034 | 2.227887 | 95.26862
|  |  |  | 169 | 60 | 0.001060288 | 2.379826 | 7.794414 | 92.20559 | 2.458883 | 4.73138 | 95.26862 | 3.063034 | 2.230449 | 95.26862
|  |  |  | 170 | 60 | 0.001060288 | 2.379826 | 7.794414 | 92.20559 | 2.458883 | 4.73138 | 95.26862 | 3.063034 | 2.232996 | 95.26862
|  |  |  | 171 | 60 | 0.001060288 | 2.379826 | 7.794414 | 92.20559 | 2.458883 | 4.73138 | 95.26862 | 3.063034

## E7 REF-20 21_03
CURVA COMPATTAZIONE [EN 12697-31]
|  |  |  | N giri | h [mm] | V [m3] | ρgeo [Mg/m3] | vgeo [%] | Cgeo [%] | ρSSD [Mg/m3] | vSSD [%] | CSSD [%] | Δv [%] | log10N | CSSD [%]
ACR REF - 20 |  |  |  | 0 | 73.7 | 0.001302387 | 1.953107 | 24.32751 | 75.67249 | 2.019704 | 21.74723 | 78.25277 | 2.580281 | 0 | 80.8868
|  |  |  | 1 | 71.3 | 0.001259975 | 2.01885 | 21.78033 | 78.21967 | 2.087688 | 19.1132 | 80.8868 | 2.667134 | 0.30103 | 82.27145
Provino | E7 |  |  | 2 | 70.1 | 0.001238769 | 2.053409 | 20.44134 | 79.55866 | 2.123426 | 17.72855 | 82.27145 | 2.712792 | 0.4771213 | 83.2212
Data | 2025-03-21 |  |  | 3 | 69.3 | 0.001224632 | 2.077114 | 19.52291 | 80.47709 | 2.147939 | 16.7788 | 83.2212 | 2.744108 | 0.60206 | 83.94802
Tcomp [°C] | 150 ± 5 |  |  | 4 | 68.7 | 0.001214029 | 2.095254 | 18.82006 | 81.17994 | 2.166698 | 16.05198 | 83.94802 | 2.768074 | 0.69897 | 84.56347
|  |  |  | 5 | 68.2 | 0.001205193 | 2.110615 | 18.22489 | 81.77511 | 2.182583 | 15.43653 | 84.56347 | 2.788368 | 0.7781513 | 85.06237
D | [mm] | 150 |  | 6 | 67.8 | 0.001198125 | 2.123067 | 17.74245 | 82.25755 | 2.19546 | 14.93763 | 85.06237 | 2.804818 | 0.845098 | 85.56719
h | [mm] | 60 |  | 7 | 67.4 | 0.001191056 | 2.135667 | 17.25427 | 82.74573 | 2.208489 | 14.43281 | 85.56719 | 2.821464 | 0.90309 | 85.94976
ρM | [Mg/m3] | 2.581 |  | 8 | 67.1 | 0.001185755 | 2.145216 | 16.88432 | 83.11568 | 2.218363 | 14.05024 | 85.94976 | 2.834079 | 0.9542425 | 86.33576
vg | [%] | 7 |  | 9 | 66.8 | 0.001180453 | 2.15485 | 16.51105 | 83.48895 | 2.228326 | 13.66424 | 86.33576 | 2.846807 | 1 | 86.72525
M | [g] | 2543.7 |  | 10 | 66.5 | 0.001175152 | 2.164571 | 16.1344 | 83.8656 | 2.238379 | 13.27475 | 86.72525 | 2.859649 | 1.041393 | 86.98686
ρSSD | [Mg/m3] | 2.48087 |  | 11 | 66.3 | 0.001171618 | 2.171101 | 15.88142 | 84.11858 | 2.245131 | 13.01314 | 86.98686 | 2.868276 | 1.079181 | 87.25006
|  |  |  | 12 | 66.1 | 0.001168083 | 2.17767 | 15.6269 | 84.3731 | 2.251924 | 12.74994 | 87.25006 | 2.876954 | 1.113943 | 87.51485
|  |  |  | 13 | 65.9 | 0.001164549 | 2.184279 | 15.37083 | 84.62917 | 2.258758 | 12.48515 | 87.51485 | 2.885686 | 1.146128 | 87.78126
DIMENSIONI [EN 12697-29] |  |  |  | 14 | 65.7 | 0.001161015 | 2.190928 | 15.11321 | 84.88679 | 2.265634 | 12.21874 | 87.78126 | 2.89447 | 1.176091 | 88.0493
|  |  |  | 15 | 65.5 | 0.001157481 | 2.197618 | 14.85401 | 85.14599 | 2.272552 | 11.9507 | 88.0493 | 2.903308 | 1.20412 | 88.18393
|  |  |  | 16 | 65.4 | 0.001155713 | 2.200978 | 14.72382 | 85.27618 | 2.276027 | 11.81607 | 88.18393 | 2.907747 | 1.230449 | 88.45443
|  |  | Average [mm] | 17 | 65.2 | 0.001152179 | 2.20773 | 14.46224 | 85.53776 | 2.283009 | 11.54557 | 88.45443 | 2.916667 | 1.255273 | 88.59031
h | 1 | 59.6 | 59.55 | 18 | 65.1 | 0.001150412 | 2.211121 | 14.33084 | 85.66916 | 2.286516 | 11.40969 | 88.59031 | 2.921147 | 1.278754 | 88.7266
| 2 | 59.5 |  | 19 | 65 | 0.001148645 | 2.214523 | 14.19904 | 85.80096 | 2.290033 | 11.2734 | 88.7266 | 2.925641 | 1.30103 | 88.86331
| 3 | 59.5 |  | 20 | 64.9 | 0.001146878 | 2.217935 | 14.06684 | 85.93316 | 2.293562 | 11.13669 | 88.86331 | 2.930149 | 1.322219 | 89.138
| 4 | 59.6 |  | 21 | 64.7 | 0.001143343 | 2.224791 | 13.8012 | 86.1988 | 2.300652 | 10.862 | 89.138 | 2.939207 | 1.342423 | 89.27599
|  |  |  | 22 | 64.6 | 0.001141576 | 2.228235 | 13.66777 | 86.33223 | 2.304213 | 10.72401 | 89.27599 | 2.943757 | 1.361728 | 89.4144
D | 1 | 149.7 | 149.7 | 23 | 64.5 | 0.001139809 | 2.23169 | 13.53392 | 86.46608 | 2.307786 | 10.5856 | 89.4144 | 2.948321 | 1.380211 | 89.55324
| 2 | 149.7 |  | 24 | 64.4 | 0.001138042 | 2.235155 | 13.39966 | 86.60034 | 2.311369 | 10.44676 | 89.55324 | 2.952899 | 1.39794 | 89.69252
|  |  |  | 25 | 64.3 | 0.001136275 | 2.238631 | 13.26497 | 86.73503 | 2.314964 | 10.30748 | 89.69252 | 2.957491 | 1.414973 | 89.83223
PARAMETRI |  |  |  | 26 | 64.2 | 0.001134508 | 2.242118 | 13.12987 | 86.87013 | 2.31857 | 10.16777 | 89.83223 | 2.962098 | 1.431364 | 89.83223
|  |  |  | 27 | 64.2 | 0.001134508 | 2.242118 | 13.12987 | 86.87013 | 2.31857 | 10.16777 | 89.83223 | 2.962098 | 1.447158 | 89.97237
C1 | 80.10935 |  |  | 28 | 64.1 | 0.001132741 | 2.245616 | 12.99435 | 87.00565 | 2.322187 | 10.02763 | 89.97237 | 2.966719 | 1.462398 | 90.11295
k | 6.863837 |  |  | 29 | 64 | 0.001130973 | 2.249125 | 12.8584 | 87.1416 | 2.325815 | 9.887049 | 90.11295 | 2.971354 | 1.477121 | 90.25397
CDI | 181.8429 |  |  | 30 | 63.9 | 0.001129206 | 2.252644 | 12.72203 | 87.27797 | 2.329455 | 9.746027 | 90.25397 | 2.976004 | 1.491362 | 90.39544
|  |  |  | 31 | 63.8 | 0.001127439 | 2.256175 | 12.58523 | 87.41477 | 2.333106 | 9.604563 | 90.39544 | 2.980669 | 1.50515 | 90.39544
|  |  |  | 32 | 63.8 | 0.001127439 | 2.256175 | 12.58523 | 87.41477 | 2.333106 | 9.604563 | 90.39544 | 2.980669 | 1.518514 | 90.53734
|  |  |  | 33 | 63.7 | 0.001125672 | 2.259717 | 12.448 | 87.552 | 2.336769 | 9.462655 | 90.53734 | 2.985348 | 1.531479 | 90.6797
|  |  |  | 34 | 63.6 | 0.001123905 | 2.26327 | 12.31034 | 87.68966 | 2.340443 | 9.320301 | 90.6797 | 2.990042 | 1.544068 | 90.6797
|  |  |  | 35 | 63.6 | 0.001123905 | 2.26327 | 12.31034 | 87.68966 | 2.340443 | 9.320301 | 90.6797 | 2.990042 | 1.556303 | 90.8225
|  |  |  | 36 | 63.5 | 0.001122138 | 2.266834 | 12.17225 | 87.82775 | 2.344129 | 9.177498 | 90.8225 | 2.994751 | 1.568202 | 90.96575
|  |  |  | 37 | 63.4 | 0.00112037 | 2.27041 | 12.03372 | 87.96628 | 2.347826 | 9.034245 | 90.96575 | 2.999475 | 1.579784 | 90.96575
|  |  |  | 38 | 63.4 | 0.00112037 | 2.27041 | 12.03372 | 87.96628 | 2.347826 | 9.034245 | 90.96575 | 2.999475 | 1.591065 | 91.10946
|  |  |  | 39 | 63.3 | 0.001118603 | 2.273996 | 11.89475 | 88.10525 | 2.351535 | 8.890539 | 91.10946 | 3.004213 | 1.60206 | 91.10946
|  |  |  | 40 | 63.3 | 0.001118603 | 2.273996 | 11.89475 | 88.10525 | 2.351535 | 8.890539 | 91.10946 | 3.004213 | 1.612784 | 91.25362
|  |  |  | 41 | 63.2 | 0.001116836 | 2.277595 | 11.75535 | 88.24465 | 2.355256 | 8.746379 | 91.25362 | 3.008967 | 1.623249 | 91.25362
|  |  |  | 42 | 63.2 | 0.001116836 | 2.277595 | 11.75535 | 88.24465 | 2.355256 | 8.746379 | 91.25362 | 3.008967 | 1.633468 | 91.39824
|  |  |  | 43 | 63.1 | 0.001115069 | 2.281204 | 11.6155 | 88.3845 | 2.358989 | 8.601761 | 91.39824 | 3.013735 | 1.643453 | 91.39824
|  |  |  | 44 | 63.1 | 0.001115069 | 2.281204 | 11.6155 | 88.3845 | 2.358989 | 8.601761 | 91.39824 | 3.013735 | 1.653213 | 91.54332
|  |  |  | 45 | 63 | 0.001113302 | 2.284825 | 11.4752 | 88.5248 | 2.362733 | 8.456685 | 91.54332 | 3.018519 | 1.662758 | 91.54332
|  |  |  | 46 | 63 | 0.001113302 | 2.284825 | 11.4752 | 88.5248 | 2.362733 | 8.456685 | 91.54332 | 3.018519 | 1.672098 | 91.68885
|  |  |  | 47 | 62.9 | 0.001111535 | 2.288457 | 11.33446 | 88.66554 | 2.366489 | 8.311147 | 91.68885 | 3.023318 | 1.681241 | 91.68885
|  |  |  | 48 | 62.9 | 0.001111535 | 2.288457 | 11.33446 | 88.66554 | 2.366489 | 8.311147 | 91.68885 | 3.023318 | 1.690196 | 91.83485
|  |  |  | 49 | 62.8 | 0.001109768 | 2.292102 | 11.19328 | 88.80672 | 2.370258 | 8.165146 | 91.83485 | 3.028132 | 1.69897 | 91.83485
|  |  |  | 50 | 62.8 | 0.001109768 | 2.292102 | 11.19328 | 88.80672 | 2.370258 | 8.165146 | 91.83485 | 3.028132 | 1.70757 | 91.98132
|  |  |  | 51 | 62.7 | 0.001108 | 2.295757 | 11.05164 | 88.94836 | 2.374038 | 8.018678 | 91.98132 | 3.032962 | 1.716003 | 91.98132
|  |  |  | 52 | 62.7 | 0.001108 | 2.295757 | 11.05164 | 88.94836 | 2.374038 | 8.018678 | 91.98132 | 3.032962 | 1.724276 | 91.98132
|  |  |  | 53 | 62.7 | 0.001108 | 2.295757 | 11.05164 | 88.94836 | 2.374038 | 8.018678 | 91.98132 | 3.032962 | 1.732394 | 92.12826
|  |  |  | 54 | 62.6 | 0.001106233 | 2.299425 | 10.90955 | 89.09045 | 2.37783 | 7.871743 | 92.12826 | 3.037806 | 1.740363 | 92.12826
|  |  |  | 55 | 62.6 | 0.001106233 | 2.299425 | 10.90955 | 89.09045 | 2.37783 | 7.871743 | 92.12826 | 3.037806 | 1.748188 | 92.27566
|  |  |  | 56 | 62.5 | 0.001104466 | 2.303104 | 10.76701 | 89.23299 | 2.381635 | 7.724338 | 92.27566 | 3.042667 | 1.755875 | 92.27566
|  |  |  | 57 | 62.5 | 0.001104466 | 2.303104 | 10.76701 | 89.23299 | 2.381635 | 7.724338 | 92.27566 | 3.042667 | 1.763428 | 92.27566
|  |  |  | 58 | 62.5 | 0.001104466 | 2.303104 | 10.76701 | 89.23299 | 2.381635 | 7.724338 | 92.27566 | 3.042667 | 1.770852 | 92.42354
|  |  |  | 59 | 62.4 | 0.001102699 | 2.306794 | 10.624 | 89.376 | 2.385452 | 7.576461 | 92.42354 | 3.047543 | 1.778151 | 92.42354
|  |  |  | 60 | 62.4 | 0.001102699 | 2.306794 | 10.624 | 89.376 | 2.385452 | 7.576461 | 92.42354 | 3.047543 | 1.78533 | 92.42354
|  |  |  | 61 | 62.4 | 0.001102699 | 2.306794 | 10.624 | 89.376 | 2.385452 | 7.576461 | 92.42354 | 3.047543 | 1.792392 | 92.57189
|  |  |  | 62 | 62.3 | 0.001100932 | 2.310497 | 10.48054 | 89.51946 | 2.389281 | 7.428108 | 92.57189 | 3.052435 | 1.799341 | 92.57189
|  |  |  | 63 | 62.3 | 0.001100932 | 2.310497 | 10.48054 | 89.51946 | 2.389281 | 7.428108 | 92.57189 | 3.052435 | 1.80618 | 92.57189
|  |  |  | 64 | 62.3 | 0.001100932 | 2.310497 | 10.48054 | 89.51946 | 2.389281 | 7.428108 | 92.57189 | 3.052435 | 1.812913 | 92.72072
|  |  |  | 65 | 62.2 | 0.001099165 | 2.314212 | 10.33662 | 89.66338 | 2.393122 | 7.279279 | 92.72072 | 3.057342 | 1.819544 | 92.72072
|  |  |  | 66 | 62.2 | 0.001099165 | 2.314212 | 10.33662 | 89.66338 | 2.393122 | 7.279279 | 92.72072 | 3.057342 | 1.826075 | 92.72072
|  |  |  | 67 | 62.2 | 0.001099165 | 2.314212 | 10.33662 | 89.66338 | 2.393122 | 7.279279 | 92.72072 | 3.057342 | 1.832509 | 92.87003
|  |  |  | 68 | 62.1 | 0.001097398 | 2.317938 | 10.19224 | 89.80776 | 2.396975 | 7.12997 | 92.87003 | 3.062265 | 1.838849 | 92.87003
|  |  |  | 69 | 62.1 | 0.001097398 | 2.317938 | 10.19224 | 89.80776 | 2.396975 | 7.12997 | 92.87003 | 3.062265 | 1.845098 | 92.87003
|  |  |  | 70 | 62.1 | 0.001097398 | 2.317938 | 10.19224 | 89.80776 | 2.396975 | 7.12997 | 92.87003 | 3.062265 | 1.851258 | 93.01982
|  |  |  | 71 | 62 | 0.00109563 | 2.321677 | 10.04738 | 89.95262 | 2.400842 | 6.98018 | 93.01982 | 3.067205 | 1.857332 | 93.01982
|  |  |  | 72 | 62 | 0.00109563 | 2.321677 | 10.04738 | 89.95262 | 2.400842 | 6.98018 | 93.01982 | 3.067205 | 1.863323 | 93.01982
|  |  |  | 73 | 62 | 0.00109563 | 2.321677 | 10.04738 | 89.95262 | 2.400842 | 6.98018 | 93.01982 | 3.067205 | 1.869232 | 93.01982
|  |  |  | 74 | 62 | 0.00109563 | 2.321677 | 10.04738 | 89.95262 | 2.400842 | 6.98018 | 93.01982 | 3.067205 | 1.875061 | 93.17009
|  |  |  | 75 | 61.9 | 0.001093863 | 2.325428 | 9.902065 | 90.09793 | 2.40472 | 6.829905 | 93.17009 | 3.07216 | 1.880814 | 93.17009
|  |  |  | 76 | 61.9 | 0.001093863 | 2.325428 | 9.902065 | 90.09793 | 2.40472 | 6.829905 | 93.17009 | 3.07216 | 1.886491 | 93.17009
|  |  |  | 77 | 61.9 | 0.001093863 | 2.325428 | 9.902065 | 90.09793 | 2.40472 | 6.829905 | 93.17009 | 3.07216 | 1.892095 | 93.17009
|  |  |  | 78 | 61.9 | 0.001093863 | 2.325428 | 9.902065 | 90.09793 | 2.40472 | 6.829905 | 93.17009 | 3.07216 | 1.897627 | 93.32086
|  |  |  | 79 | 61.8 | 0.001092096 | 2.329191 | 9.756276 | 90.24372 | 2.408611 | 6.679145 | 93.32086 | 3.077131 | 1.90309 | 93.32086
|  |  |  | 80 | 61.8 | 0.001092096 | 2.329191 | 9.756276 | 90.24372 | 2.408611 | 6.679145 | 93.32086 | 3.077131 | 1.908485 | 93.32086
|  |  |  | 81 | 61.8 | 0.001092096 | 2.329191 | 9.756276 | 90.24372 | 2.408611 | 6.679145 | 93.32086 | 3.077131 | 1.913814 | 93.32086
|  |  |  | 82 | 61.8 | 0.001092096 | 2.329191 | 9.756276 | 90.24372 | 2.408611 | 6.679145 | 93.32086 | 3.077131 | 1.919078 | 93.4721
|  |  |  | 83 | 61.7 | 0.001090329 | 2.332966 | 9.610013 | 90.38999 | 2.412515 | 6.527895 | 93.4721 | 3.082118 | 1.924279 | 93.4721
|  |  |  | 84 | 61.7 | 0.001090329 | 2.332966 | 9.610013 | 90.38999 | 2.412515 | 6.527895 | 93.4721 | 3.082118 | 1.929419 | 93.4721
|  |  |  | 85 | 61.7 | 0.001090329 | 2.332966 | 9.610013 | 90.38999 | 2.412515 | 6.527895 | 93.4721 | 3.082118 | 1.934498 | 93.4721
|  |  |  | 86 | 61.7 | 0.001090329 | 2.332966 | 9.610013 | 90.38999 | 2.412515 | 6.527895 | 93.4721 | 3.082118 | 1.939519 | 93.62385
|  |  |  | 87 | 61.6 | 0.001088562 | 2.336753 | 9.463276 | 90.53672 | 2.416431 | 6.376155 | 93.62385 | 3.087122 | 1.944483 | 93.62385
|  |  |  | 88 | 61.6 | 0.001088562 | 2.336753 | 9.463276 | 90.53672 | 2.416431 | 6.376155 | 93.62385 | 3.087122 | 1.94939 | 93.62385
|  |  |  | 89 | 61.6 | 0.001088562 | 2.336753 | 9.463276 | 90.53672 | 2.416431 | 6.376155 | 93.62385 | 3.087122 | 1.954243 | 93.62385
|  |  |  | 90 | 61.6 | 0.001088562 | 2.336753 | 9.463276 | 90.53672 | 2.416431 | 6.376155 | 93.62385 | 3.087122 | 1.959041 | 93.62385
|  |  |  | 91 | 61.6 | 0.001088562 | 2.336753 | 9.463276 | 90.53672 | 2.416431 | 6.376155 | 93.62385 | 3.087122 | 1.963788 | 93.77608
|  |  |  | 92 | 61.5 | 0.001086795 | 2.340552 | 9.316062 | 90.68394 | 2.420361 | 6.223921 | 93.77608 | 3.092141 | 1.968483 | 93.77608
|  |  |  | 93 | 61.5 | 0.001086795 | 2.340552 | 9.316062 | 90.68394 | 2.420361 | 6.223921 | 93.77608 | 3.092141 | 1.973128 | 93.77608
|  |  |  | 94 | 61.5 | 0.001086795 | 2.340552 | 9.316062 | 90.68394 | 2.420361 | 6.223921 | 93.77608 | 3.092141 | 1.977724 | 93.77608
|  |  |  | 95 | 61.5 | 0.001086795 | 2.340552 | 9.316062 | 90.68394 | 2.420361 | 6.223921 | 93.77608 | 3.092141 | 1.982271 | 93.77608
|  |  |  | 96 | 61.5 | 0.001086795 | 2.340552 | 9.316062 | 90.68394 | 2.420361 | 6.223921 | 93.77608 | 3.092141 | 1.986772 | 93.92881
|  |  |  | 97 | 61.4 | 0.001085028 | 2.344364 | 9.168369 | 90.83163 | 2.424303 | 6.071191 | 93.92881 | 3.097177 | 1.991226 | 93.92881
|  |  |  | 98 | 61.4 | 0.001085028 | 2.344364 | 9.168369 | 90.83163 | 2.424303 | 6.071191 | 93.92881 | 3.097177 | 1.995635 | 93.92881
|  |  |  | 99 | 61.4 | 0.001085028 | 2.344364 | 9.168369 | 90.83163 | 2.424303 | 6.071191 | 93.92881 | 3.097177 | 2 | 93.92881
|  |  |  | 100 | 61.4 | 0.001085028 | 2.344364 | 9.168369 | 90.83163 | 2.424303 | 6.071191 | 93.92881 | 3.097177 | 2.004321 | 93.92881
|  |  |  | 101 | 61.4 | 0.001085028 | 2.344364 | 9.168369 | 90.83163 | 2.424303 | 6.071191 | 93.92881 | 3.097177 | 2.0086 | 94.08204
|  |  |  | 102 | 61.3 | 0.00108326 | 2.348189 | 9.020193 | 90.97981 | 2.428257 | 5.917963 | 94.08204 | 3.10223 | 2.012837 | 94.08204
|  |  |  | 103 | 61.3 | 0.00108326 | 2.348189 | 9.020193 | 90.97981 | 2.428257 | 5.917963 | 94.08204 | 3.10223 | 2.017033 | 94.08204
|  |  |  | 104 | 61.3 | 0.00108326 | 2.348189 | 9.020193 | 90.97981 | 2.428257 | 5.917963 | 94.08204 | 3.10223 | 2.021189 | 94.08204
|  |  |  | 105 | 61.3 | 0.00108326 | 2.348189 | 9.020193 | 90.97981 | 2.428257 | 5.917963 | 94.08204 | 3.10223 | 2.025306 | 94.08204
|  |  |  | 106 | 61.3 | 0.00108326 | 2.348189 | 9.020193 | 90.97981 | 2.428257 | 5.917963 | 94.08204 | 3.10223 | 2.029384 | 94.08204
|  |  |  | 107 | 61.3 | 0.00108326 | 2.348189 | 9.020193 | 90.97981 | 2.428257 | 5.917963 | 94.08204 | 3.10223 | 2.033424 | 94.23577
|  |  |  | 108 | 61.2 | 0.001081493 | 2.352026 | 8.871533 | 91.12847 | 2.432225 | 5.764234 | 94.23577 | 3.107299 | 2.037426 | 94.23577
|  |  |  | 109 | 61.2 | 0.001081493 | 2.352026 | 8.871533 | 91.12847 | 2.432225 | 5.764234 | 94.23577 | 3.107299 | 2.041393 | 94.23577
|  |  |  | 110 | 61.2 | 0.001081493 | 2.352026 | 8.871533 | 91.12847 | 2.432225 | 5.764234 | 94.23577 | 3.107299 | 2.045323 | 94.23577
|  |  |  | 111 | 61.2 | 0.001081493 | 2.352026 | 8.871533 | 91.12847 | 2.432225 | 5.764234 | 94.23577 | 3.107299 | 2.049218 | 94.23577
|  |  |  | 112 | 61.2 | 0.001081493 | 2.352026 | 8.871533 | 91.12847 | 2.432225 | 5.764234 | 94.23577 | 3.107299 | 2.053078 | 94.23577
|  |  |  | 113 | 61.2 | 0.001081493 | 2.352026 | 8.871533 | 91.12847 | 2.432225 | 5.764234 | 94.23577 | 3.107299 | 2.056905 | 94.39
|  |  |  | 114 | 61.1 | 0.001079726 | 2.355875 | 8.722387 | 91.27761 | 2.436206 | 5.610002 | 94.39 | 3.112384 | 2.060698 | 94.39
|  |  |  | 115 | 61.1 | 0.001079726 | 2.355875 | 8.722387 | 91.27761 | 2.436206 | 5.610002 | 94.39 | 3.112384 | 2.064458 | 94.39
|  |  |  | 116 | 61.1 | 0.001079726 | 2.355875 | 8.722387 | 91.27761 | 2.436206 | 5.610002 | 94.39 | 3.112384 | 2.068186 | 94.39
|  |  |  | 117 | 61.1 | 0.001079726 | 2.355875 | 8.722387 | 91.27761 | 2.436206 | 5.610002 | 94.39 | 3.112384 | 2.071882 | 94.39
|  |  |  | 118 | 61.1 | 0.001079726 | 2.355875 | 8.722387 | 91.27761 | 2.436206 | 5.610002 | 94.39 | 3.112384 | 2.075547 | 94.39
|  |  |  | 119 | 61.1 | 0.001079726 | 2.355875 | 8.722387 | 91.27761 | 2.436206 | 5.610002 | 94.39 | 3.112384 | 2.079181 | 94.39
|  |  |  | 120 | 61.1 | 0.001079726 | 2.355875 | 8.722387 | 91.27761 | 2.436206 | 5.610002 | 94.39 | 3.112384 | 2.082785 | 94.54474
|  |  |  | 121 | 61 | 0.001077959 | 2.359737 | 8.572751 | 91.42725 | 2.4402 | 5.455265 | 94.54474 | 3.117487 | 2.08636 | 94.54474
|  |  |  | 122 | 61 | 0.001077959 | 2.359737 | 8.572751 | 91.42725 | 2.4402 | 5.455265 | 94.54474 | 3.117487 | 2.089905 | 94.54474
|  |  |  | 123 | 61 | 0.001077959 | 2.359737 | 8.572751 | 91.42725 | 2.4402 | 5.455265 | 94.54474 | 3.117487 | 2.093422 | 94.54474
|  |  |  | 124 | 61 | 0.001077959 | 2.359737 | 8.572751 | 91.42725 | 2.4402 | 5.455265 | 94.54474 | 3.117487 | 2.09691 | 94.54474
|  |  |  | 125 | 61 | 0.001077959 | 2.359737 | 8.572751 | 91.42725 | 2.4402 | 5.455265 | 94.54474 | 3.117487 | 2.100371 | 94.54474
|  |  |  | 126 | 61 | 0.001077959 | 2.359737 | 8.572751 | 91.42725 | 2.4402 | 5.455265 | 94.54474 | 3.117487 | 2.103804 | 94.54474
|  |  |  | 127 | 61 | 0.001077959 | 2.359737 | 8.572751 | 91.42725 | 2.4402 | 5.455265 | 94.54474 | 3.117487 | 2.10721 | 94.69998
|  |  |  | 128 | 60.9 | 0.001076192 | 2.363612 | 8.422624 | 91.57738 | 2.444207 | 5.300019 | 94.69998 | 3.122606 | 2.11059 | 94.69998
|  |  |  | 129 | 60.9 | 0.001076192 | 2.363612 | 8.422624 | 91.57738 | 2.444207 | 5.300019 | 94.69998 | 3.122606 | 2.113943 | 94.69998
|  |  |  | 130 | 60.9 | 0.001076192 | 2.363612 | 8.422624 | 91.57738 | 2.444207 | 5.300019 | 94.69998 | 3.122606 | 2.117271 | 94.69998
|  |  |  | 131 | 60.9 | 0.001076192 | 2.363612 | 8.422624 | 91.57738 | 2.444207 | 5.300019 | 94.69998 | 3.122606 | 2.120574 | 94.69998
|  |  |  | 132 | 60.9 | 0.001076192 | 2.363612 | 8.422624 | 91.57738 | 2.444207 | 5.300019 | 94.69998 | 3.122606 | 2.123852 | 94.69998
|  |  |  | 133 | 60.9 | 0.001076192 | 2.363612 | 8.422624 | 91.57738 | 2.444207 | 5.300019 | 94.69998 | 3.122606 | 2.127105 | 94.69998
|  |  |  | 134 | 60.9 | 0.001076192 | 2.363612 | 8.422624 | 91.57738 | 2.444207 | 5.300019 | 94.69998 | 3.122606 | 2.130334 | 94.85574
|  |  |  | 135 | 60.8 | 0.001074425 | 2.3675 | 8.272004 | 91.728 | 2.448227 | 5.144262 | 94.85574 | 3.127742 | 2.133539 | 94.85574
|  |  |  | 136 | 60.8 | 0.001074425 | 2.3675 | 8.272004 | 91.728 | 2.448227 | 5.144262 | 94.85574 | 3.127742 | 2.136721 | 94.85574
|  |  |  | 137 | 60.8 | 0.001074425 | 2.3675 | 8.272004 | 91.728 | 2.448227 | 5.144262 | 94.85574 | 3.127742 | 2.139879 | 94.85574
|  |  |  | 138 | 60.8 | 0.001074425 | 2.3675 | 8.272004 | 91.728 | 2.448227 | 5.144262 | 94.85574 | 3.127742 | 2.143015 | 94.85574
|  |  |  | 139 | 60.8 | 0.001074425 | 2.3675 | 8.272004 | 91.728 | 2.448227 | 5.144262 | 94.85574 | 3.127742 | 2.146128 | 94.85574
|  |  |  | 140 | 60.8 | 0.001074425 | 2.3675 | 8.272004 | 91.728 | 2.448227 | 5.144262 | 94.85574 | 3.127742 | 2.149219 | 94.85574
|  |  |  | 141 | 60.8 | 0.001074425 | 2.3675 | 8.272004 | 91.728 | 2.448227 | 5.144262 | 94.85574 | 3.127742 | 2.152288 | 94.85574
|  |  |  | 142 | 60.8 | 0.001074425 | 2.3675 | 8.272004 | 91.728 | 2.448227 | 5.144262 | 94.85574 | 3.127742 | 2.155336 | 95.01201
|  |  |  | 143 | 60.7 | 0.001072658 | 2.3714 | 8.120887 | 91.87911 | 2.45226 | 4.987992 | 95.01201 | 3.132894 | 2.158362 | 95.01201
|  |  |  | 144 | 60.7 | 0.001072658 | 2.3714 | 8.120887 | 91.87911 | 2.45226 | 4.987992 | 95.01201 | 3.132894 | 2.161368 | 95.01201
|  |  |  | 145 | 60.7 | 0.001072658 | 2.3714 | 8.120887 | 91.87911 | 2.45226 | 4.987992 | 95.01201 | 3.132894 | 2.164353 | 95.01201
|  |  |  | 146 | 60.7 | 0.001072658 | 2.3714 | 8.120887 | 91.87911 | 2.45226 | 4.987992 | 95.01201 | 3.132894 | 2.167317 | 95.01201
|  |  |  | 147 | 60.7 | 0.001072658 | 2.3714 | 8.120887 | 91.87911 | 2.45226 | 4.987992 | 95.01201 | 3.132894 | 2.170262 | 95.01201
|  |  |  | 148 | 60.7 | 0.001072658 | 2.3714 | 8.120887 | 91.87911 | 2.45226 | 4.987992 | 95.01201 | 3.132894 | 2.173186 | 95.01201
|  |  |  | 149 | 60.7 | 0.001072658 | 2.3714 | 8.120887 | 91.87911 | 2.45226 | 4.987992 | 95.01201 | 3.132894 | 2.176091 | 95.01201
|  |  |  | 150 | 60.7 | 0.001072658 | 2.3714 | 8.120887 | 91.87911 | 2.45226 | 4.987992 | 95.01201 | 3.132894 | 2.178977 | 95.01201
|  |  |  | 151 | 60.7 | 0.001072658 | 2.3714 | 8.120887 | 91.87911 | 2.45226 | 4.987992 | 95.01201 | 3.132894 | 2.181844 | 95.16879
|  |  |  | 152 | 60.6 | 0.00107089 | 2.375313 | 7.969271 | 92.03073 | 2.456307 | 4.831207 | 95.16879 | 3.138064 | 2.184691 | 95.16879
|  |  |  | 153 | 60.6 | 0.00107089 | 2.375313 | 7.969271 | 92.03073 | 2.456307 | 4.831207 | 95.16879 | 3.138064 | 2.187521 | 95.16879
|  |  |  | 154 | 60.6 | 0.00107089 | 2.375313 | 7.969271 | 92.03073 | 2.456307 | 4.831207 | 95.16879 | 3.138064 | 2.190332 | 95.16879
|  |  |  | 155 | 60.6 | 0.00107089 | 2.375313 | 7.969271 | 92.03073 | 2.456307 | 4.831207 | 95.16879 | 3.138064 | 2.193125 | 95.16879
|  |  |  | 156 | 60.6 | 0.00107089 | 2.375313 | 7.969271 | 92.03073 | 2.456307 | 4.831207 | 95.16879 | 3.138064 | 2.1959 | 95.16879
|  |  |  | 157 | 60.6 | 0.00107089 | 2.375313 | 7.969271 | 92.03073 | 2.456307 | 4.831207 | 95.16879 | 3.138064 | 2.198657 | 95.16879
|  |  |  | 158 | 60.6 | 0.00107089 | 2.375313 | 7.969271 | 92.03073 | 2.456307 | 4.831207 | 95.16879 | 3.138064 | 2.201397 | 95.16879
|  |  |  | 159 | 60.6 | 0.00107089 | 2.375313 | 7.969271 | 92.03073 | 2.456307 | 4.831207 | 95.16879 | 3.138064 | 2.20412 | 95.16879
|  |  |  | 160 | 60.6 | 0.00107089 | 2.375313 | 7.969271 | 92.03073 | 2.456307 | 4.831207 | 95.16879 | 3.138064 | 2.206826 | 95.3261
|  |  |  | 161 | 60.5 | 0.001069123 | 2.379239 | 7.817154 | 92.18285 | 2.460367 | 4.673903 | 95.3261 | 3.143251 | 2.209515 | 95.3261
|  |  |  | 162 | 60.5 | 0.001069123 | 2.379239 | 7.817154 | 92.18285 | 2.460367 | 4.673903 | 95.3261 | 3.143251 | 2.212188 | 95.3261
|  |  |  | 163 | 60.5 | 0.001069123 | 2.379239 | 7.817154 | 92.18285 | 2.460367 | 4.673903 | 95.3261 | 3.143251 | 2.214844 | 95.3261
|  |  |  | 164 | 60.5 | 0.001069123 | 2.379239 | 7.817154 | 92.18285 | 2.460367 | 4.673903 | 95.3261 | 3.143251 | 2.217484 | 95.3261
|  |  |  | 165 | 60.5 | 0.001069123 | 2.379239 | 7.817154 | 92.18285 | 2.460367 | 4.673903 | 95.3261 | 3.143251 | 2.220108 | 95.3261
|  |  |  | 166 | 60.5 | 0.001069123 | 2.379239 | 7.817154 | 92.18285 | 2.460367 | 4.673903 | 95.3261 | 3.143251 | 2.222716 | 95.3261
|  |  |  | 167 | 60.5 | 0.001069123 | 2.379239 | 7.817154 | 92.18285 | 2.460367 | 4.673903 | 95.3261 | 3.143251 | 2.225309 | 95.3261
|  |  |  | 168 | 60.5 | 0.001069123 | 2.379239 | 7.817154 | 92.18285 | 2.460367 | 4.673903 | 95.3261 | 3.143251 | 2.227887 | 95.3261
|  |  |  | 169 | 60.5 | 0.001069123 | 2.379239 | 7.817154 | 92.18285 | 2.460367 | 4.673903 | 95.3261 | 3.143251 | 2.230449 | 95.3261
|  |  |  | 170 | 60.5 | 0.001069123 | 2.379239 | 7.817154 | 92.18285 | 2.460367 | 4.673903 | 95.3261 | 3.143251 | 2.232996 | 95.48392
|  |  |  | 171 | 60.4 | 0.001067356 | 2.383178 | 7.664534 | 92.33547 | 2.46444 | 4.516079 | 95.48392 | 3.148455 | 2.235528 | 95.48392
|  |  |  | 172 | 60.4 | 0.001067356 | 2.383178 | 7.664534 | 92.33547 | 2.46444 | 4.516079 | 95.48392 | 3.148455 | 2.238046 | 95.48392
|  |  |  | 173 | 60.4 | 0.001067356 | 2.383178 | 7.664534 | 92.33547 | 2.46444 | 4.516079 | 95.48392 | 3.148455 | 2.240549 | 95.48392
|  |  |  | 174 | 60.4 | 0.001067356 | 2.383178 | 7.664534 | 92.33547 | 2.46444 | 4.516079 | 95.48392 | 3.148455 | 2.243038 | 95.48392
|  |  |  | 175 | 60.4 | 0.001067356 | 2.383178 | 7.664534 | 92.33547 | 2.46444 | 4.516079 | 95.48392 | 3.148455 | 2.245513 | 95.48392
|  |  |  | 176 | 60.4 | 0.001067356 | 2.383178 | 7.664534 | 92.33547 | 2.46444 | 4.516079 | 95.48392 | 3.148455 | 2.247973 | 95.48392
|  |  |  | 177 | 60.4 | 0.001067356 | 2.383178 | 7.664534 | 92.33547 | 2.46444 | 4.516079 | 95.48392 | 3.148455 | 2.25042 | 95.48392
|  |  |  | 178 | 60.4 | 0.001067356 | 2.383178 | 7.664534 | 92.33547 | 2.46444 | 4.516079 | 95.48392 | 3.148455 | 2.252853 | 95.48392
|  |  |  | 179 | 60.4 | 0.001067356 | 2.383178 | 7.664534 | 92.33547 | 2.46444 | 4.516079 | 95.48392 | 3.148455 | 2.255273 | 95.48392
|  |  |  | 180 | 60.4 | 0.001067356 | 2.383178 | 7.664534 | 92.33547 | 2.46444 | 4.516079 | 95.48392 | 3.148455 | 2.257679 | 95.48392
|  |  |  | 181 | 60.4 | 0.001067356 | 2.383178 | 7.664534 | 92.33547 | 2.46444 | 4.516079 | 95.48392 | 3.148455 | 2.260071 | 95.48392
|  |  |  | 182 | 60.4 | 0.001067356 | 2.383178 | 7.664534 | 92.33547 | 2.46444 | 4.516079 | 95.48392 | 3.148455 | 2.262451 | 95.64227
|  |  |  | 183 | 60.3 | 0.001065589 | 2.387131 | 7.511407 | 92.48859 | 2.468527 | 4.35773 | 95.64227 | 3.153676 | 2.264818 | 95.64227
|  |  |  | 184 | 60.3 | 0.001065589 | 2.387131 | 7.511407 | 92.48859 | 2.468527 | 4.35773 | 95.64227 | 3.153676 | 2.267172 | 95.64227
|  |  |  | 185 | 60.3 | 0.001065589 | 2.387131 | 7.511407 | 92.48859 | 2.468527 | 4.35773 | 95.64227 | 3.153676 | 2.269513 | 95.64227
|  |  |  | 186 | 60.3 | 0.001065589 | 2.387131 | 7.511407 | 92.48859 | 2.468527 | 4.35773 | 95.64227 | 3.153676 | 2.271842 | 95.64227
|  |  |  | 187 | 60.3 | 0.001065589 | 2.387131 | 7.511407 | 92.48859 | 2.468527 | 4.35773 | 95.64227 | 3.153676 | 2.274158 | 95.64227
|  |  |  | 188 | 60.3 | 0.001065589 | 2.387131 | 7.511407 | 92.48859 | 2.468527 | 4.35773 | 95.64227 | 3.153676 | 2.276462 | 95.64227
|  |  |  | 189 | 60.3 | 0.001065589 | 2.387131 | 7.511407 | 92.48859 | 2.468527 | 4.35773 | 95.64227 | 3.153676 | 2.278754 | 95.64227
|  |  |  | 190 | 60.3 | 0.001065589 | 2.387131 | 7.511407 | 92.48859 | 2.468527 | 4.35773 | 95.64227 | 3.153676 | 2.281033 | 95.64227
|  |  |  | 191 | 60.3 | 0.001065589 | 2.387131 | 7.511407 | 92.48859 | 2.468527 | 4.35773 | 95.64227 | 3.153676 | 2.283301 | 95.64227
|  |  |  | 192 | 60.3 | 0.001065589 | 2.387131 | 7.511407 | 92.48859 | 2.468527 | 4.35773 | 95.64227 | 3.153676 | 2.285557 | 95.64227
|  |  |  | 193 | 60.3 | 0.001065589 | 2.387131 | 7.511407 | 92.48859 | 2.468527 | 4.35773 | 95.64227 | 3.153676 | 2.287802 | 95.64227
|  |  |  | 194 | 60.3 | 0.001065589 | 2.387131 | 7.511407 | 92.48859 | 2.468527 | 4.35773 | 95.64227 | 3.153676 | 2.290035 | 95.80114
|  |  |  | 195 | 60.2 | 0.001063822 | 2.391096 | 7.357771 | 92.64223 | 2.472628 | 4.198856 | 95.80114 | 3.158915 | 2.292256 | 95.80114
|  |  |  | 196 | 60.2 | 0.001063822 | 2.391096 | 7.357771 | 92.64223 | 2.472628 | 4.198856 | 95.80114 | 3.158915 | 2.294466 | 95.80114
|  |  |  | 197 | 60.2 | 0.001063822 | 2.391096 | 7.357771 | 92.64223 | 2.472628 | 4.198856 | 95.80114 | 3.158915 | 2.296665 | 95.80114
|  |  |  | 198 | 60.2 | 0.001063822 | 2.391096 | 7.357771 | 92.64223 | 2.472628 | 4.198856 | 95.80114 | 3.158915 | 2.298853 | 95.80114
|  |  |  | 199 | 60.2 | 0.001063822 | 2.391096 | 7.357771 | 92.64223 | 2.472628 | 4.198856 | 95.80114 | 3.158915 | 2.30103 | 95.80114
|  |  |  | 200 | 60.2 | 0.001063822 | 2.391096 | 7.357771 | 92.64223 | 2.472628 | 4.198856 | 95.80114 | 3.158915 | 2.303196 | 95.80114
|  |  |  | 201 | 60.2 | 0.001063822 | 2.391096 | 7.357771 | 92.64223 | 2.472628 | 4.198856 | 95.80114 | 3.158915 | 2.305351 | 95.80114
|  |  |  | 202 | 60.2 | 0.001063822 | 2.391096 | 7.357771 | 92.64223 | 2.472628 | 4.198856 | 95.80114 | 3.158915 | 2.307496 | 95.80114
|  |  |  | 203 | 60.2 | 0.001063822 | 2.391096 | 7.357771 | 92.64223 | 2.472628 | 4.198856 | 95.80114 | 3.158915 | 2.30963 | 95.80114
|  |  |  | 204 | 60.2 | 0.001063822 | 2.391096 | 7.357771 | 92.64223 | 2.472628 | 4.198856 | 95.80114 | 3.158915 | 2.311754 | 95.80114
|  |  |  | 205 | 60.2 | 0.001063822 | 2.391096 | 7.357771 | 92.64223 | 2.472628 | 4.198856 | 95.80114 | 3.158915 | 2.313867 | 95.80114
|  |  |  | 206 | 60.2 | 0.001063822 | 2.391096 | 7.357771 | 92.64223 | 2.472628 | 4.198856 | 95.80114 | 3.158915 | 2.31597 | 95.80114
|  |  |  | 207 | 60.2 | 0.001063822 | 2.391096 | 7.357771 | 92.64223 | 2.472628 | 4.198856 | 95.80114 | 3.158915 | 2.318063 | 95.96055
|  |  |  | 208 | 60.1 | 0.001062055 | 2.395074 | 7.203624 | 92.79638 | 2.476742 | 4.039453 | 95.96055 | 3.164171 | 2.320146 | 95.96055
|  |  |  | 209 | 60.1 | 0.001062055 | 2.395074 | 7.203624 | 92.79638 | 2.476742 | 4.039453 | 95.96055 | 3.164171 | 2.322219 | 95.96055
|  |  |  | 210 | 60.1 | 0.001062055 | 2.395074 | 7.203624 | 92.79638 | 2.476742 | 4.039453 | 95.96055 | 3.164171 | 2.324282 | 95.96055
|  |  |  | 211 | 60.1 | 0.001062055 | 2.395074 | 7.203624 | 92.79638 | 2.476742 | 4.039453 | 95.96055 | 3.164171 | 2.326336 | 95.96055
|  |  |  | 212 | 60.1 | 0.001062055 | 2.395074 | 7.203624 | 92.79638 | 2.476742 | 4.039453 | 95.96055 | 3.164171 | 2.32838 | 95.96055
|  |  |  | 213 | 60.1 | 0.001062055 | 2.395074 | 7.203624 | 92.79638 | 2.476742 | 4.039453 | 95.96055 | 3.164171 | 2.330414 | 95.96055
|  |  |  | 214 | 60.1 | 0.001062055 | 2.395074 | 7.203624 | 92.79638 | 2.476742 | 4.039453 | 95.96055 | 3.164171 | 2.332438 | 95.96055
|  |  |  | 215 | 60.1 | 0.001062055 | 2.395074 | 7.203624 | 92.79638 | 2.476742 | 4.039453 | 95.96055 | 3.164171 | 2.334454 | 95.96055
|  |  |  | 216 | 60.1 | 0.001062055 | 2.395074 | 7.203624 | 92.79638 | 2.476742 | 4.039453 | 95.96055 | 3.164171 | 2.33646 | 95.96055
|  |  |  | 217 | 60.1 | 0.001062055 | 2.395074 | 7.203624 | 92.79638 | 2.476742 | 4.039453 | 95.96055 | 3.164171 | 2.338456 | 95.96055
|  |  |  | 218 | 60.1 | 0.001062055 | 2.395074 | 7.203624 | 92.79638 | 2.476742 | 4.039453 | 95.96055 | 3.164171 | 2.340444 | 95.96055
|  |  |  | 219 | 60.1 | 0.001062055 | 2.395074 | 7.203624 | 92.79638 | 2.476742 | 4.039453 | 95.96055 | 3.164171 | 2.342423 | 95.96055
|  |  |  | 220 | 60.1 | 0.001062055 | 2.395074 | 7.203624 | 92.79638 | 2.476742 | 4.039453 | 95.96055 | 3.164171 | 2.344392 | 95.96055
|  |  |  | 221 | 60.1 | 0.001062055 | 2.395074 | 7.203624 | 92.79638 | 2.476742 | 4.039453 | 95.96055 | 3.164171 | 2.346353 | 96.12048
|  |  |  | 222 | 60 | 0.001060288 | 2.399066 | 7.048964 | 92.95104 | 2.48087 | 3.879519 | 96.12048 | 3.169445 | 2.348305 | 96.12048
|  |  |  | 223 | 60 | 0.001060288 | 2.399066 | 7.048964 | 92.95104 | 2.48087 | 3.879519 | 96.12048 | 3.169445 | 2.350248 | 96.12048
|  |  |  | 224 | 60 | 0.001060288 | 2.399066 | 7.048964 | 92.95104 | 2.48087 | 3.879519 | 96.12048 | 3.169445 | 2.352183 | 96.12048
|  |  |  | 225 | 60 | 0.001060288 | 2.399066 | 7.048964 | 92.95104 | 2.48087 | 3.879519 | 96.12048 | 3.169445 | 2.354108 | 96.12048
|  |  |  | 226 | 60 | 0.001060288 | 2.399066 | 7.048964 | 92.95104 | 2.48087 | 3.879519 | 96.12048 | 3.169445 | 2.356026 | 96.12048
|  |  |  | 227 | 60 | 0.001060288 | 2.399066 | 7.048964 | 92.95104 | 2.48087 | 3.879519 | 96.12048 | 3.169445 | 2.357935 | 96.12048
|  |  |  | 228 | 60 | 0.001060288 | 2.399066 | 7.048964 | 92.95104 | 2.48087 | 3.879519 | 96.12048 | 3.169445 | 2.359835 | 96.12048
|  |  |  | 229 | 60 | 0.001060288 | 2.399066 | 7.048964 | 92.95104 | 2.48087 | 3.879519 | 96.12048 | 3.169445 | 2.361728 | 96.12048
|  |  |  | 230 | 60 | 0.001060288 | 2.399066 | 7.048964 | 92.95104 | 2.48087 | 3.879519 | 96.12048 | 3.169445 | 2.363612 | 96.12048
|  |  |  | 231 | 60 | 0.001060288 | 2.399066 | 7.048964 | 92.95104 | 2.48087 | 3.879519 | 96.12048 | 3.169445

## E8 REF-20 21_03
CURVA COMPATTAZIONE [EN 12697-31]
|  |  |  | N giri | h [mm] | V [m3] | ρgeo [Mg/m3] | vgeo [%] | Cgeo [%] | ρSSD [Mg/m3] | vSSD [%] | CSSD [%] | Δv [%] | log10N | CSSD [%]
ACR REF - 20 |  |  |  | 0 | 73.5 | 0.001298852 | 1.958421 | 24.1216 | 75.8784 | 2.02976 | 21.35759 | 78.64241 | 2.764009 | 0 | 81.64148
|  |  |  | 1 | 70.8 | 0.001251139 | 2.033107 | 21.22794 | 78.77206 | 2.107167 | 18.35852 | 81.64148 | 2.869416 | 0.30103 | 83.04909
Provino | E8 |  |  | 2 | 69.6 | 0.001229934 | 2.068161 | 19.8698 | 80.1302 | 2.143497 | 16.95091 | 83.04909 | 2.918889 | 0.4771213 | 84.01478
Data | 2025-03-21 |  |  | 3 | 68.8 | 0.001215796 | 2.092209 | 18.93805 | 81.06195 | 2.168421 | 15.98522 | 84.01478 | 2.952829 | 0.60206 | 84.75391
Tcomp [°C] | 150 ± 5 |  |  | 4 | 68.2 | 0.001205193 | 2.110615 | 18.22489 | 81.77511 | 2.187498 | 15.24609 | 84.75391 | 2.978807 | 0.69897 | 85.37986
|  |  |  | 5 | 67.7 | 0.001196358 | 2.126203 | 17.62094 | 82.37906 | 2.203654 | 14.62014 | 85.37986 | 3.000808 | 0.7781513 | 86.01513
D | [mm] | 150 |  | 6 | 67.2 | 0.001187522 | 2.142023 | 17.008 | 82.992 | 2.220051 | 13.98487 | 86.01513 | 3.023135 | 0.845098 | 86.40085
h | [mm] | 60 |  | 7 | 66.9 | 0.001182221 | 2.151629 | 16.63584 | 83.36416 | 2.230006 | 13.59915 | 86.40085 | 3.036692 | 0.90309 | 86.79004
ρM | [Mg/m3] | 2.581 |  | 8 | 66.6 | 0.001176919 | 2.161321 | 16.26033 | 83.73967 | 2.240051 | 13.20996 | 86.79004 | 3.05037 | 0.9542425 | 87.18276
vg | [%] | 7 |  | 9 | 66.3 | 0.001171618 | 2.171101 | 15.88142 | 84.11858 | 2.250187 | 12.81724 | 87.18276 | 3.064173 | 1 | 87.57904
M | [g] | 2543.7 |  | 10 | 66 | 0.001166316 | 2.180969 | 15.49906 | 84.50094 | 2.260415 | 12.42096 | 87.57904 | 3.078101 | 1.041393 | 87.84524
ρSSD | [Mg/m3] | 2.486457 |  | 11 | 65.8 | 0.001162782 | 2.187598 | 15.24222 | 84.75778 | 2.267286 | 12.15476 | 87.84524 | 3.087457 | 1.079181 | 88.11306
|  |  |  | 12 | 65.6 | 0.001159248 | 2.194268 | 14.98381 | 85.01619 | 2.274198 | 11.88694 | 88.11306 | 3.09687 | 1.113943 | 88.38252
|  |  |  | 13 | 65.4 | 0.001155713 | 2.200978 | 14.72382 | 85.27618 | 2.281153 | 11.61748 | 88.38252 | 3.106341 | 1.146128 | 88.65363
DIMENSIONI [EN 12697-29] |  |  |  | 14 | 65.2 | 0.001152179 | 2.20773 | 14.46224 | 85.53776 | 2.28815 | 11.34637 | 88.65363 | 3.115869 | 1.176091 | 88.78981
|  |  |  | 15 | 65.1 | 0.001150412 | 2.211121 | 14.33084 | 85.66916 | 2.291665 | 11.21019 | 88.78981 | 3.120655 | 1.20412 | 89.06343
|  |  |  | 16 | 64.9 | 0.001146878 | 2.217935 | 14.06684 | 85.93316 | 2.298727 | 10.93657 | 89.06343 | 3.130272 | 1.230449 | 89.20088
|  |  | Average [mm] | 17 | 64.8 | 0.001145111 | 2.221358 | 13.93423 | 86.06577 | 2.302275 | 10.79912 | 89.20088 | 3.135103 | 1.255273 | 89.47704
h | 1 | 59.5 | 59.475 | 18 | 64.6 | 0.001141576 | 2.228235 | 13.66777 | 86.33223 | 2.309402 | 10.52296 | 89.47704 | 3.144809 | 1.278754 | 89.61576
| 2 | 59.5 |  | 19 | 64.5 | 0.001139809 | 2.23169 | 13.53392 | 86.46608 | 2.312983 | 10.38424 | 89.61576 | 3.149685 | 1.30103 | 89.75492
| 3 | 59.5 |  | 20 | 64.4 | 0.001138042 | 2.235155 | 13.39966 | 86.60034 | 2.316574 | 10.24508 | 89.75492 | 3.154576 | 1.322219 | 89.89451
| 4 | 59.4 |  | 21 | 64.3 | 0.001136275 | 2.238631 | 13.26497 | 86.73503 | 2.320177 | 10.10549 | 89.89451 | 3.159482 | 1.342423 | 90.03453
|  |  |  | 22 | 64.2 | 0.001134508 | 2.242118 | 13.12987 | 86.87013 | 2.323791 | 9.96547 | 90.03453 | 3.164403 | 1.361728 | 90.17499
D | 1 | 149.7 | 149.7 | 23 | 64.1 | 0.001132741 | 2.245616 | 12.99435 | 87.00565 | 2.327416 | 9.82501 | 90.17499 | 3.16934 | 1.380211 | 90.31589
| 2 | 149.7 |  | 24 | 64 | 0.001130973 | 2.249125 | 12.8584 | 87.1416 | 2.331053 | 9.684112 | 90.31589 | 3.174292 | 1.39794 | 90.45723
|  |  |  | 25 | 63.9 | 0.001129206 | 2.252644 | 12.72203 | 87.27797 | 2.334701 | 9.542772 | 90.45723 | 3.179259 | 1.414973 | 90.59901
PARAMETRI |  |  |  | 26 | 63.8 | 0.001127439 | 2.256175 | 12.58523 | 87.41477 | 2.33836 | 9.40099 | 90.59901 | 3.184242 | 1.431364 | 90.74124
|  |  |  | 27 | 63.7 | 0.001125672 | 2.259717 | 12.448 | 87.552 | 2.342031 | 9.258762 | 90.74124 | 3.189241 | 1.447158 | 90.74124
C1 | 81.22695 |  |  | 28 | 63.7 | 0.001125672 | 2.259717 | 12.448 | 87.552 | 2.342031 | 9.258762 | 90.74124 | 3.189241 | 1.462398 | 90.88391
k | 6.590589 |  |  | 29 | 63.6 | 0.001123905 | 2.26327 | 12.31034 | 87.68966 | 2.345714 | 9.116087 | 90.88391 | 3.194256 | 1.477121 | 91.02704
CDI | 106.4229 |  |  | 30 | 63.5 | 0.001122138 | 2.266834 | 12.17225 | 87.82775 | 2.349408 | 8.972963 | 91.02704 | 3.199286 | 1.491362 | 91.17061
|  |  |  | 31 | 63.4 | 0.00112037 | 2.27041 | 12.03372 | 87.96628 | 2.353114 | 8.829387 | 91.17061 | 3.204332 | 1.50515 | 91.17061
|  |  |  | 32 | 63.4 | 0.00112037 | 2.27041 | 12.03372 | 87.96628 | 2.353114 | 8.829387 | 91.17061 | 3.204332 | 1.518514 | 91.31464
|  |  |  | 33 | 63.3 | 0.001118603 | 2.273996 | 11.89475 | 88.10525 | 2.356831 | 8.685358 | 91.31464 | 3.209394 | 1.531479 | 91.45913
|  |  |  | 34 | 63.2 | 0.001116836 | 2.277595 | 11.75535 | 88.24465 | 2.36056 | 8.540873 | 91.45913 | 3.214473 | 1.544068 | 91.45913
|  |  |  | 35 | 63.2 | 0.001116836 | 2.277595 | 11.75535 | 88.24465 | 2.36056 | 8.540873 | 91.45913 | 3.214473 | 1.556303 | 91.60407
|  |  |  | 36 | 63.1 | 0.001115069 | 2.281204 | 11.6155 | 88.3845 | 2.364301 | 8.39593 | 91.60407 | 3.219567 | 1.568202 | 91.60407
|  |  |  | 37 | 63.1 | 0.001115069 | 2.281204 | 11.6155 | 88.3845 | 2.364301 | 8.39593 | 91.60407 | 3.219567 | 1.579784 | 91.74947
|  |  |  | 38 | 63 | 0.001113302 | 2.284825 | 11.4752 | 88.5248 | 2.368054 | 8.250526 | 91.74947 | 3.224677 | 1.591065 | 91.74947
|  |  |  | 39 | 63 | 0.001113302 | 2.284825 | 11.4752 | 88.5248 | 2.368054 | 8.250526 | 91.74947 | 3.224677 | 1.60206 | 91.89534
|  |  |  | 40 | 62.9 | 0.001111535 | 2.288457 | 11.33446 | 88.66554 | 2.371819 | 8.104661 | 91.89534 | 3.229804 | 1.612784 | 92.04167
|  |  |  | 41 | 62.8 | 0.001109768 | 2.292102 | 11.19328 | 88.80672 | 2.375595 | 7.958331 | 92.04167 | 3.234947 | 1.623249 | 92.04167
|  |  |  | 42 | 62.8 | 0.001109768 | 2.292102 | 11.19328 | 88.80672 | 2.375595 | 7.958331 | 92.04167 | 3.234947 | 1.633468 | 92.18847
|  |  |  | 43 | 62.7 | 0.001108 | 2.295757 | 11.05164 | 88.94836 | 2.379384 | 7.811534 | 92.18847 | 3.240106 | 1.643453 | 92.18847
|  |  |  | 44 | 62.7 | 0.001108 | 2.295757 | 11.05164 | 88.94836 | 2.379384 | 7.811534 | 92.18847 | 3.240106 | 1.653213 | 92.18847
|  |  |  | 45 | 62.7 | 0.001108 | 2.295757 | 11.05164 | 88.94836 | 2.379384 | 7.811534 | 92.18847 | 3.240106 | 1.662758 | 92.33573
|  |  |  | 46 | 62.6 | 0.001106233 | 2.299425 | 10.90955 | 89.09045 | 2.383185 | 7.664268 | 92.33573 | 3.245282 | 1.672098 | 92.33573
|  |  |  | 47 | 62.6 | 0.001106233 | 2.299425 | 10.90955 | 89.09045 | 2.383185 | 7.664268 | 92.33573 | 3.245282 | 1.681241 | 92.48347
|  |  |  | 48 | 62.5 | 0.001104466 | 2.303104 | 10.76701 | 89.23299 | 2.386998 | 7.516531 | 92.48347 | 3.250475 | 1.690196 | 92.48347
|  |  |  | 49 | 62.5 | 0.001104466 | 2.303104 | 10.76701 | 89.23299 | 2.386998 | 7.516531 | 92.48347 | 3.250475 | 1.69897 | 92.63168
|  |  |  | 50 | 62.4 | 0.001102699 | 2.306794 | 10.624 | 89.376 | 2.390824 | 7.36832 | 92.63168 | 3.255684 | 1.70757 | 92.63168
|  |  |  | 51 | 62.4 | 0.001102699 | 2.306794 | 10.624 | 89.376 | 2.390824 | 7.36832 | 92.63168 | 3.255684 | 1.716003 | 92.63168
|  |  |  | 52 | 62.4 | 0.001102699 | 2.306794 | 10.624 | 89.376 | 2.390824 | 7.36832 | 92.63168 | 3.255684 | 1.724276 | 92.78037
|  |  |  | 53 | 62.3 | 0.001100932 | 2.310497 | 10.48054 | 89.51946 | 2.394661 | 7.219633 | 92.78037 | 3.26091 | 1.732394 | 92.78037
|  |  |  | 54 | 62.3 | 0.001100932 | 2.310497 | 10.48054 | 89.51946 | 2.394661 | 7.219633 | 92.78037 | 3.26091 | 1.740363 | 92.78037
|  |  |  | 55 | 62.3 | 0.001100932 | 2.310497 | 10.48054 | 89.51946 | 2.394661 | 7.219633 | 92.78037 | 3.26091 | 1.748188 | 92.92953
|  |  |  | 56 | 62.2 | 0.001099165 | 2.314212 | 10.33662 | 89.66338 | 2.398511 | 7.070469 | 92.92953 | 3.266152 | 1.755875 | 92.92953
|  |  |  | 57 | 62.2 | 0.001099165 | 2.314212 | 10.33662 | 89.66338 | 2.398511 | 7.070469 | 92.92953 | 3.266152 | 1.763428 | 93.07918
|  |  |  | 58 | 62.1 | 0.001097398 | 2.317938 | 10.19224 | 89.80776 | 2.402374 | 6.920824 | 93.07918 | 3.271412 | 1.770852 | 93.07918
|  |  |  | 59 | 62.1 | 0.001097398 | 2.317938 | 10.19224 | 89.80776 | 2.402374 | 6.920824 | 93.07918 | 3.271412 | 1.778151 | 93.07918
|  |  |  | 60 | 62.1 | 0.001097398 | 2.317938 | 10.19224 | 89.80776 | 2.402374 | 6.920824 | 93.07918 | 3.271412 | 1.78533 | 93.2293
|  |  |  | 61 | 62 | 0.00109563 | 2.321677 | 10.04738 | 89.95262 | 2.406248 | 6.770696 | 93.2293 | 3.276688 | 1.792392 | 93.2293
|  |  |  | 62 | 62 | 0.00109563 | 2.321677 | 10.04738 | 89.95262 | 2.406248 | 6.770696 | 93.2293 | 3.276688 | 1.799341 | 93.2293
|  |  |  | 63 | 62 | 0.00109563 | 2.321677 | 10.04738 | 89.95262 | 2.406248 | 6.770696 | 93.2293 | 3.276688 | 1.80618 | 93.2293
|  |  |  | 64 | 62 | 0.00109563 | 2.321677 | 10.04738 | 89.95262 | 2.406248 | 6.770696 | 93.2293 | 3.276688 | 1.812913 | 93.37992
|  |  |  | 65 | 61.9 | 0.001093863 | 2.325428 | 9.902065 | 90.09793 | 2.410136 | 6.620083 | 93.37992 | 3.281982 | 1.819544 | 93.37992
|  |  |  | 66 | 61.9 | 0.001093863 | 2.325428 | 9.902065 | 90.09793 | 2.410136 | 6.620083 | 93.37992 | 3.281982 | 1.826075 | 93.37992
|  |  |  | 67 | 61.9 | 0.001093863 | 2.325428 | 9.902065 | 90.09793 | 2.410136 | 6.620083 | 93.37992 | 3.281982 | 1.832509 | 93.53102
|  |  |  | 68 | 61.8 | 0.001092096 | 2.329191 | 9.756276 | 90.24372 | 2.414036 | 6.468983 | 93.53102 | 3.287292 | 1.838849 | 93.53102
|  |  |  | 69 | 61.8 | 0.001092096 | 2.329191 | 9.756276 | 90.24372 | 2.414036 | 6.468983 | 93.53102 | 3.287292 | 1.845098 | 93.53102
|  |  |  | 70 | 61.8 | 0.001092096 | 2.329191 | 9.756276 | 90.24372 | 2.414036 | 6.468983 | 93.53102 | 3.287292 | 1.851258 | 93.53102
|  |  |  | 71 | 61.8 | 0.001092096 | 2.329191 | 9.756276 | 90.24372 | 2.414036 | 6.468983 | 93.53102 | 3.287292 | 1.857332 | 93.68261
|  |  |  | 72 | 61.7 | 0.001090329 | 2.332966 | 9.610013 | 90.38999 | 2.417948 | 6.317393 | 93.68261 | 3.29262 | 1.863323 | 93.68261
|  |  |  | 73 | 61.7 | 0.001090329 | 2.332966 | 9.610013 | 90.38999 | 2.417948 | 6.317393 | 93.68261 | 3.29262 | 1.869232 | 93.68261
|  |  |  | 74 | 61.7 | 0.001090329 | 2.332966 | 9.610013 | 90.38999 | 2.417948 | 6.317393 | 93.68261 | 3.29262 | 1.875061 | 93.68261
|  |  |  | 75 | 61.7 | 0.001090329 | 2.332966 | 9.610013 | 90.38999 | 2.417948 | 6.317393 | 93.68261 | 3.29262 | 1.880814 | 93.83469
|  |  |  | 76 | 61.6 | 0.001088562 | 2.336753 | 9.463276 | 90.53672 | 2.421873 | 6.165311 | 93.83469 | 3.297965 | 1.886491 | 93.83469
|  |  |  | 77 | 61.6 | 0.001088562 | 2.336753 | 9.463276 | 90.53672 | 2.421873 | 6.165311 | 93.83469 | 3.297965 | 1.892095 | 93.83469
|  |  |  | 78 | 61.6 | 0.001088562 | 2.336753 | 9.463276 | 90.53672 | 2.421873 | 6.165311 | 93.83469 | 3.297965 | 1.897627 | 93.83469
|  |  |  | 79 | 61.6 | 0.001088562 | 2.336753 | 9.463276 | 90.53672 | 2.421873 | 6.165311 | 93.83469 | 3.297965 | 1.90309 | 93.98727
|  |  |  | 80 | 61.5 | 0.001086795 | 2.340552 | 9.316062 | 90.68394 | 2.425811 | 6.012734 | 93.98727 | 3.303328 | 1.908485 | 93.98727
|  |  |  | 81 | 61.5 | 0.001086795 | 2.340552 | 9.316062 | 90.68394 | 2.425811 | 6.012734 | 93.98727 | 3.303328 | 1.913814 | 93.98727
|  |  |  | 82 | 61.5 | 0.001086795 | 2.340552 | 9.316062 | 90.68394 | 2.425811 | 6.012734 | 93.98727 | 3.303328 | 1.919078 | 93.98727
|  |  |  | 83 | 61.5 | 0.001086795 | 2.340552 | 9.316062 | 90.68394 | 2.425811 | 6.012734 | 93.98727 | 3.303328 | 1.924279 | 94.14034
|  |  |  | 84 | 61.4 | 0.001085028 | 2.344364 | 9.168369 | 90.83163 | 2.429762 | 5.859661 | 94.14034 | 3.308708 | 1.929419 | 94.14034
|  |  |  | 85 | 61.4 | 0.001085028 | 2.344364 | 9.168369 | 90.83163 | 2.429762 | 5.859661 | 94.14034 | 3.308708 | 1.934498 | 94.14034
|  |  |  | 86 | 61.4 | 0.001085028 | 2.344364 | 9.168369 | 90.83163 | 2.429762 | 5.859661 | 94.14034 | 3.308708 | 1.939519 | 94.14034
|  |  |  | 87 | 61.4 | 0.001085028 | 2.344364 | 9.168369 | 90.83163 | 2.429762 | 5.859661 | 94.14034 | 3.308708 | 1.944483 | 94.14034
|  |  |  | 88 | 61.4 | 0.001085028 | 2.344364 | 9.168369 | 90.83163 | 2.429762 | 5.859661 | 94.14034 | 3.308708 | 1.94939 | 94.29391
|  |  |  | 89 | 61.3 | 0.00108326 | 2.348189 | 9.020193 | 90.97981 | 2.433726 | 5.706087 | 94.29391 | 3.314106 | 1.954243 | 94.29391
|  |  |  | 90 | 61.3 | 0.00108326 | 2.348189 | 9.020193 | 90.97981 | 2.433726 | 5.706087 | 94.29391 | 3.314106 | 1.959041 | 94.29391
|  |  |  | 91 | 61.3 | 0.00108326 | 2.348189 | 9.020193 | 90.97981 | 2.433726 | 5.706087 | 94.29391 | 3.314106 | 1.963788 | 94.29391
|  |  |  | 92 | 61.3 | 0.00108326 | 2.348189 | 9.020193 | 90.97981 | 2.433726 | 5.706087 | 94.29391 | 3.314106 | 1.968483 | 94.29391
|  |  |  | 93 | 61.3 | 0.00108326 | 2.348189 | 9.020193 | 90.97981 | 2.433726 | 5.706087 | 94.29391 | 3.314106 | 1.973128 | 94.44799
|  |  |  | 94 | 61.2 | 0.001081493 | 2.352026 | 8.871533 | 91.12847 | 2.437703 | 5.552012 | 94.44799 | 3.319521 | 1.977724 | 94.44799
|  |  |  | 95 | 61.2 | 0.001081493 | 2.352026 | 8.871533 | 91.12847 | 2.437703 | 5.552012 | 94.44799 | 3.319521 | 1.982271 | 94.44799
|  |  |  | 96 | 61.2 | 0.001081493 | 2.352026 | 8.871533 | 91.12847 | 2.437703 | 5.552012 | 94.44799 | 3.319521 | 1.986772 | 94.44799
|  |  |  | 97 | 61.2 | 0.001081493 | 2.352026 | 8.871533 | 91.12847 | 2.437703 | 5.552012 | 94.44799 | 3.319521 | 1.991226 | 94.44799
|  |  |  | 98 | 61.2 | 0.001081493 | 2.352026 | 8.871533 | 91.12847 | 2.437703 | 5.552012 | 94.44799 | 3.319521 | 1.995635 | 94.44799
|  |  |  | 99 | 61.2 | 0.001081493 | 2.352026 | 8.871533 | 91.12847 | 2.437703 | 5.552012 | 94.44799 | 3.319521 | 2 | 94.60257
|  |  |  | 100 | 61.1 | 0.001079726 | 2.355875 | 8.722387 | 91.27761 | 2.441692 | 5.397433 | 94.60257 | 3.324954 | 2.004321 | 94.60257
|  |  |  | 101 | 61.1 | 0.001079726 | 2.355875 | 8.722387 | 91.27761 | 2.441692 | 5.397433 | 94.60257 | 3.324954 | 2.0086 | 94.60257
|  |  |  | 102 | 61.1 | 0.001079726 | 2.355875 | 8.722387 | 91.27761 | 2.441692 | 5.397433 | 94.60257 | 3.324954 | 2.012837 | 94.60257
|  |  |  | 103 | 61.1 | 0.001079726 | 2.355875 | 8.722387 | 91.27761 | 2.441692 | 5.397433 | 94.60257 | 3.324954 | 2.017033 | 94.60257
|  |  |  | 104 | 61.1 | 0.001079726 | 2.355875 | 8.722387 | 91.27761 | 2.441692 | 5.397433 | 94.60257 | 3.324954 | 2.021189 | 94.60257
|  |  |  | 105 | 61.1 | 0.001079726 | 2.355875 | 8.722387 | 91.27761 | 2.441692 | 5.397433 | 94.60257 | 3.324954 | 2.025306 | 94.75765
|  |  |  | 106 | 61 | 0.001077959 | 2.359737 | 8.572751 | 91.42725 | 2.445695 | 5.242347 | 94.75765 | 3.330404 | 2.029384 | 94.75765
|  |  |  | 107 | 61 | 0.001077959 | 2.359737 | 8.572751 | 91.42725 | 2.445695 | 5.242347 | 94.75765 | 3.330404 | 2.033424 | 94.75765
|  |  |  | 108 | 61 | 0.001077959 | 2.359737 | 8.572751 | 91.42725 | 2.445695 | 5.242347 | 94.75765 | 3.330404 | 2.037426 | 94.75765
|  |  |  | 109 | 61 | 0.001077959 | 2.359737 | 8.572751 | 91.42725 | 2.445695 | 5.242347 | 94.75765 | 3.330404 | 2.041393 | 94.75765
|  |  |  | 110 | 61 | 0.001077959 | 2.359737 | 8.572751 | 91.42725 | 2.445695 | 5.242347 | 94.75765 | 3.330404 | 2.045323 | 94.75765
|  |  |  | 111 | 61 | 0.001077959 | 2.359737 | 8.572751 | 91.42725 | 2.445695 | 5.242347 | 94.75765 | 3.330404 | 2.049218 | 94.75765
|  |  |  | 112 | 61 | 0.001077959 | 2.359737 | 8.572751 | 91.42725 | 2.445695 | 5.242347 | 94.75765 | 3.330404 | 2.053078 | 94.91325
|  |  |  | 113 | 60.9 | 0.001076192 | 2.363612 | 8.422624 | 91.57738 | 2.449711 | 5.086751 | 94.91325 | 3.335873 | 2.056905 | 94.91325
|  |  |  | 114 | 60.9 | 0.001076192 | 2.363612 | 8.422624 | 91.57738 | 2.449711 | 5.086751 | 94.91325 | 3.335873 | 2.060698 | 94.91325
|  |  |  | 115 | 60.9 | 0.001076192 | 2.363612 | 8.422624 | 91.57738 | 2.449711 | 5.086751 | 94.91325 | 3.335873 | 2.064458 | 94.91325
|  |  |  | 116 | 60.9 | 0.001076192 | 2.363612 | 8.422624 | 91.57738 | 2.449711 | 5.086751 | 94.91325 | 3.335873 | 2.068186 | 94.91325
|  |  |  | 117 | 60.9 | 0.001076192 | 2.363612 | 8.422624 | 91.57738 | 2.449711 | 5.086751 | 94.91325 | 3.335873 | 2.071882 | 94.91325
|  |  |  | 118 | 60.9 | 0.001076192 | 2.363612 | 8.422624 | 91.57738 | 2.449711 | 5.086751 | 94.91325 | 3.335873 | 2.075547 | 94.91325
|  |  |  | 119 | 60.9 | 0.001076192 | 2.363612 | 8.422624 | 91.57738 | 2.449711 | 5.086751 | 94.91325 | 3.335873 | 2.079181 | 95.06936
|  |  |  | 120 | 60.8 | 0.001074425 | 2.3675 | 8.272004 | 91.728 | 2.45374 | 4.930644 | 95.06936 | 3.34136 | 2.082785 | 95.06936
|  |  |  | 121 | 60.8 | 0.001074425 | 2.3675 | 8.272004 | 91.728 | 2.45374 | 4.930644 | 95.06936 | 3.34136 | 2.08636 | 95.06936
|  |  |  | 122 | 60.8 | 0.001074425 | 2.3675 | 8.272004 | 91.728 | 2.45374 | 4.930644 | 95.06936 | 3.34136 | 2.089905 | 95.06936
|  |  |  | 123 | 60.8 | 0.001074425 | 2.3675 | 8.272004 | 91.728 | 2.45374 | 4.930644 | 95.06936 | 3.34136 | 2.093422 | 95.06936
|  |  |  | 124 | 60.8 | 0.001074425 | 2.3675 | 8.272004 | 91.728 | 2.45374 | 4.930644 | 95.06936 | 3.34136 | 2.09691 | 95.06936
|  |  |  | 125 | 60.8 | 0.001074425 | 2.3675 | 8.272004 | 91.728 | 2.45374 | 4.930644 | 95.06936 | 3.34136 | 2.100371 | 95.06936
|  |  |  | 126 | 60.8 | 0.001074425 | 2.3675 | 8.272004 | 91.728 | 2.45374 | 4.930644 | 95.06936 | 3.34136 | 2.103804 | 95.06936
|  |  |  | 127 | 60.8 | 0.001074425 | 2.3675 | 8.272004 | 91.728 | 2.45374 | 4.930644 | 95.06936 | 3.34136 | 2.10721 | 95.22598
|  |  |  | 128 | 60.7 | 0.001072658 | 2.3714 | 8.120887 | 91.87911 | 2.457782 | 4.774022 | 95.22598 | 3.346864 | 2.11059 | 95.22598
|  |  |  | 129 | 60.7 | 0.001072658 | 2.3714 | 8.120887 | 91.87911 | 2.457782 | 4.774022 | 95.22598 | 3.346864 | 2.113943 | 95.22598
|  |  |  | 130 | 60.7 | 0.001072658 | 2.3714 | 8.120887 | 91.87911 | 2.457782 | 4.774022 | 95.22598 | 3.346864 | 2.117271 | 95.22598
|  |  |  | 131 | 60.7 | 0.001072658 | 2.3714 | 8.120887 | 91.87911 | 2.457782 | 4.774022 | 95.22598 | 3.346864 | 2.120574 | 95.22598
|  |  |  | 132 | 60.7 | 0.001072658 | 2.3714 | 8.120887 | 91.87911 | 2.457782 | 4.774022 | 95.22598 | 3.346864 | 2.123852 | 95.22598
|  |  |  | 133 | 60.7 | 0.001072658 | 2.3714 | 8.120887 | 91.87911 | 2.457782 | 4.774022 | 95.22598 | 3.346864 | 2.127105 | 95.22598
|  |  |  | 134 | 60.7 | 0.001072658 | 2.3714 | 8.120887 | 91.87911 | 2.457782 | 4.774022 | 95.22598 | 3.346864 | 2.130334 | 95.22598
|  |  |  | 135 | 60.7 | 0.001072658 | 2.3714 | 8.120887 | 91.87911 | 2.457782 | 4.774022 | 95.22598 | 3.346864 | 2.133539 | 95.22598
|  |  |  | 136 | 60.7 | 0.001072658 | 2.3714 | 8.120887 | 91.87911 | 2.457782 | 4.774022 | 95.22598 | 3.346864 | 2.136721 | 95.38312
|  |  |  | 137 | 60.6 | 0.00107089 | 2.375313 | 7.969271 | 92.03073 | 2.461838 | 4.616884 | 95.38312 | 3.352387 | 2.139879 | 95.38312
|  |  |  | 138 | 60.6 | 0.00107089 | 2.375313 | 7.969271 | 92.03073 | 2.461838 | 4.616884 | 95.38312 | 3.352387 | 2.143015 | 95.38312
|  |  |  | 139 | 60.6 | 0.00107089 | 2.375313 | 7.969271 | 92.03073 | 2.461838 | 4.616884 | 95.38312 | 3.352387 | 2.146128 | 95.38312
|  |  |  | 140 | 60.6 | 0.00107089 | 2.375313 | 7.969271 | 92.03073 | 2.461838 | 4.616884 | 95.38312 | 3.352387 | 2.149219 | 95.38312
|  |  |  | 141 | 60.6 | 0.00107089 | 2.375313 | 7.969271 | 92.03073 | 2.461838 | 4.616884 | 95.38312 | 3.352387 | 2.152288 | 95.38312
|  |  |  | 142 | 60.6 | 0.00107089 | 2.375313 | 7.969271 | 92.03073 | 2.461838 | 4.616884 | 95.38312 | 3.352387 | 2.155336 | 95.38312
|  |  |  | 143 | 60.6 | 0.00107089 | 2.375313 | 7.969271 | 92.03073 | 2.461838 | 4.616884 | 95.38312 | 3.352387 | 2.158362 | 95.38312
|  |  |  | 144 | 60.6 | 0.00107089 | 2.375313 | 7.969271 | 92.03073 | 2.461838 | 4.616884 | 95.38312 | 3.352387 | 2.161368 | 95.38312
|  |  |  | 145 | 60.6 | 0.00107089 | 2.375313 | 7.969271 | 92.03073 | 2.461838 | 4.616884 | 95.38312 | 3.352387 | 2.164353 | 95.54077
|  |  |  | 146 | 60.5 | 0.001069123 | 2.379239 | 7.817154 | 92.18285 | 2.465907 | 4.459226 | 95.54077 | 3.357928 | 2.167317 | 95.54077
|  |  |  | 147 | 60.5 | 0.001069123 | 2.379239 | 7.817154 | 92.18285 | 2.465907 | 4.459226 | 95.54077 | 3.357928 | 2.170262 | 95.54077
|  |  |  | 148 | 60.5 | 0.001069123 | 2.379239 | 7.817154 | 92.18285 | 2.465907 | 4.459226 | 95.54077 | 3.357928 | 2.173186 | 95.54077
|  |  |  | 149 | 60.5 | 0.001069123 | 2.379239 | 7.817154 | 92.18285 | 2.465907 | 4.459226 | 95.54077 | 3.357928 | 2.176091 | 95.54077
|  |  |  | 150 | 60.5 | 0.001069123 | 2.379239 | 7.817154 | 92.18285 | 2.465907 | 4.459226 | 95.54077 | 3.357928 | 2.178977 | 95.54077
|  |  |  | 151 | 60.5 | 0.001069123 | 2.379239 | 7.817154 | 92.18285 | 2.465907 | 4.459226 | 95.54077 | 3.357928 | 2.181844 | 95.54077
|  |  |  | 152 | 60.5 | 0.001069123 | 2.379239 | 7.817154 | 92.18285 | 2.465907 | 4.459226 | 95.54077 | 3.357928 | 2.184691 | 95.54077
|  |  |  | 153 | 60.5 | 0.001069123 | 2.379239 | 7.817154 | 92.18285 | 2.465907 | 4.459226 | 95.54077 | 3.357928 | 2.187521 | 95.54077
|  |  |  | 154 | 60.5 | 0.001069123 | 2.379239 | 7.817154 | 92.18285 | 2.465907 | 4.459226 | 95.54077 | 3.357928 | 2.190332 | 95.54077
|  |  |  | 155 | 60.5 | 0.001069123 | 2.379239 | 7.817154 | 92.18285 | 2.465907 | 4.459226 | 95.54077 | 3.357928 | 2.193125 | 95.69895
|  |  |  | 156 | 60.4 | 0.001067356 | 2.383178 | 7.664534 | 92.33547 | 2.46999 | 4.301046 | 95.69895 | 3.363488 | 2.1959 | 95.69895
|  |  |  | 157 | 60.4 | 0.001067356 | 2.383178 | 7.664534 | 92.33547 | 2.46999 | 4.301046 | 95.69895 | 3.363488 | 2.198657 | 95.69895
|  |  |  | 158 | 60.4 | 0.001067356 | 2.383178 | 7.664534 | 92.33547 | 2.46999 | 4.301046 | 95.69895 | 3.363488 | 2.201397 | 95.69895
|  |  |  | 159 | 60.4 | 0.001067356 | 2.383178 | 7.664534 | 92.33547 | 2.46999 | 4.301046 | 95.69895 | 3.363488 | 2.20412 | 95.69895
|  |  |  | 160 | 60.4 | 0.001067356 | 2.383178 | 7.664534 | 92.33547 | 2.46999 | 4.301046 | 95.69895 | 3.363488 | 2.206826 | 95.69895
|  |  |  | 161 | 60.4 | 0.001067356 | 2.383178 | 7.664534 | 92.33547 | 2.46999 | 4.301046 | 95.69895 | 3.363488 | 2.209515 | 95.69895
|  |  |  | 162 | 60.4 | 0.001067356 | 2.383178 | 7.664534 | 92.33547 | 2.46999 | 4.301046 | 95.69895 | 3.363488 | 2.212188 | 95.69895
|  |  |  | 163 | 60.4 | 0.001067356 | 2.383178 | 7.664534 | 92.33547 | 2.46999 | 4.301046 | 95.69895 | 3.363488 | 2.214844 | 95.69895
|  |  |  | 164 | 60.4 | 0.001067356 | 2.383178 | 7.664534 | 92.33547 | 2.46999 | 4.301046 | 95.69895 | 3.363488 | 2.217484 | 95.69895
|  |  |  | 165 | 60.4 | 0.001067356 | 2.383178 | 7.664534 | 92.33547 | 2.46999 | 4.301046 | 95.69895 | 3.363488 | 2.220108 | 95.69895
|  |  |  | 166 | 60.4 | 0.001067356 | 2.383178 | 7.664534 | 92.33547 | 2.46999 | 4.301046 | 95.69895 | 3.363488 | 2.222716 | 95.85766
|  |  |  | 167 | 60.3 | 0.001065589 | 2.387131 | 7.511407 | 92.48859 | 2.474086 | 4.142341 | 95.85766 | 3.369066 | 2.225309 | 95.85766
|  |  |  | 168 | 60.3 | 0.001065589 | 2.387131 | 7.511407 | 92.48859 | 2.474086 | 4.142341 | 95.85766 | 3.369066 | 2.227887 | 95.85766
|  |  |  | 169 | 60.3 | 0.001065589 | 2.387131 | 7.511407 | 92.48859 | 2.474086 | 4.142341 | 95.85766 | 3.369066 | 2.230449 | 95.85766
|  |  |  | 170 | 60.3 | 0.001065589 | 2.387131 | 7.511407 | 92.48859 | 2.474086 | 4.142341 | 95.85766 | 3.369066 | 2.232996 | 95.85766
|  |  |  | 171 | 60.3 | 0.001065589 | 2.387131 | 7.511407 | 92.48859 | 2.474086 | 4.142341 | 95.85766 | 3.369066 | 2.235528 | 95.85766
|  |  |  | 172 | 60.3 | 0.001065589 | 2.387131 | 7.511407 | 92.48859 | 2.474086 | 4.142341 | 95.85766 | 3.369066 | 2.238046 | 95.85766
|  |  |  | 173 | 60.3 | 0.001065589 | 2.387131 | 7.511407 | 92.48859 | 2.474086 | 4.142341 | 95.85766 | 3.369066 | 2.240549 | 95.85766
|  |  |  | 174 | 60.3 | 0.001065589 | 2.387131 | 7.511407 | 92.48859 | 2.474086 | 4.142341 | 95.85766 | 3.369066 | 2.243038 | 95.85766
|  |  |  | 175 | 60.3 | 0.001065589 | 2.387131 | 7.511407 | 92.48859 | 2.474086 | 4.142341 | 95.85766 | 3.369066 | 2.245513 | 95.85766
|  |  |  | 176 | 60.3 | 0.001065589 | 2.387131 | 7.511407 | 92.48859 | 2.474086 | 4.142341 | 95.85766 | 3.369066 | 2.247973 | 95.85766
|  |  |  | 177 | 60.3 | 0.001065589 | 2.387131 | 7.511407 | 92.48859 | 2.474086 | 4.142341 | 95.85766 | 3.369066 | 2.25042 | 95.85766
|  |  |  | 178 | 60.3 | 0.001065589 | 2.387131 | 7.511407 | 92.48859 | 2.474086 | 4.142341 | 95.85766 | 3.369066 | 2.252853 | 96.01689
|  |  |  | 179 | 60.2 | 0.001063822 | 2.391096 | 7.357771 | 92.64223 | 2.478196 | 3.983109 | 96.01689 | 3.374662 | 2.255273 | 96.01689
|  |  |  | 180 | 60.2 | 0.001063822 | 2.391096 | 7.357771 | 92.64223 | 2.478196 | 3.983109 | 96.01689 | 3.374662 | 2.257679 | 96.01689
|  |  |  | 181 | 60.2 | 0.001063822 | 2.391096 | 7.357771 | 92.64223 | 2.478196 | 3.983109 | 96.01689 | 3.374662 | 2.260071 | 96.01689
|  |  |  | 182 | 60.2 | 0.001063822 | 2.391096 | 7.357771 | 92.64223 | 2.478196 | 3.983109 | 96.01689 | 3.374662 | 2.262451 | 96.01689
|  |  |  | 183 | 60.2 | 0.001063822 | 2.391096 | 7.357771 | 92.64223 | 2.478196 | 3.983109 | 96.01689 | 3.374662 | 2.264818 | 96.01689
|  |  |  | 184 | 60.2 | 0.001063822 | 2.391096 | 7.357771 | 92.64223 | 2.478196 | 3.983109 | 96.01689 | 3.374662 | 2.267172 | 96.01689
|  |  |  | 185 | 60.2 | 0.001063822 | 2.391096 | 7.357771 | 92.64223 | 2.478196 | 3.983109 | 96.01689 | 3.374662 | 2.269513 | 96.01689
|  |  |  | 186 | 60.2 | 0.001063822 | 2.391096 | 7.357771 | 92.64223 | 2.478196 | 3.983109 | 96.01689 | 3.374662 | 2.271842 | 96.01689
|  |  |  | 187 | 60.2 | 0.001063822 | 2.391096 | 7.357771 | 92.64223 | 2.478196 | 3.983109 | 96.01689 | 3.374662 | 2.274158 | 96.01689
|  |  |  | 188 | 60.2 | 0.001063822 | 2.391096 | 7.357771 | 92.64223 | 2.478196 | 3.983109 | 96.01689 | 3.374662 | 2.276462 | 96.01689
|  |  |  | 189 | 60.2 | 0.001063822 | 2.391096 | 7.357771 | 92.64223 | 2.478196 | 3.983109 | 96.01689 | 3.374662 | 2.278754 | 96.01689
|  |  |  | 190 | 60.2 | 0.001063822 | 2.391096 | 7.357771 | 92.64223 | 2.478196 | 3.983109 | 96.01689 | 3.374662 | 2.281033 | 96.01689
|  |  |  | 191 | 60.2 | 0.001063822 | 2.391096 | 7.357771 | 92.64223 | 2.478196 | 3.983109 | 96.01689 | 3.374662 | 2.283301 | 96.17665
|  |  |  | 192 | 60.1 | 0.001062055 | 2.395074 | 7.203624 | 92.79638 | 2.482319 | 3.823347 | 96.17665 | 3.380277 | 2.285557 | 96.17665
|  |  |  | 193 | 60.1 | 0.001062055 | 2.395074 | 7.203624 | 92.79638 | 2.482319 | 3.823347 | 96.17665 | 3.380277 | 2.287802 | 96.17665
|  |  |  | 194 | 60.1 | 0.001062055 | 2.395074 | 7.203624 | 92.79638 | 2.482319 | 3.823347 | 96.17665 | 3.380277 | 2.290035 | 96.17665
|  |  |  | 195 | 60.1 | 0.001062055 | 2.395074 | 7.203624 | 92.79638 | 2.482319 | 3.823347 | 96.17665 | 3.380277 | 2.292256 | 96.17665
|  |  |  | 196 | 60.1 | 0.001062055 | 2.395074 | 7.203624 | 92.79638 | 2.482319 | 3.823347 | 96.17665 | 3.380277 | 2.294466 | 96.17665
|  |  |  | 197 | 60.1 | 0.001062055 | 2.395074 | 7.203624 | 92.79638 | 2.482319 | 3.823347 | 96.17665 | 3.380277 | 2.296665 | 96.17665
|  |  |  | 198 | 60.1 | 0.001062055 | 2.395074 | 7.203624 | 92.79638 | 2.482319 | 3.823347 | 96.17665 | 3.380277 | 2.298853 | 96.17665
|  |  |  | 199 | 60.1 | 0.001062055 | 2.395074 | 7.203624 | 92.79638 | 2.482319 | 3.823347 | 96.17665 | 3.380277 | 2.30103 | 96.17665
|  |  |  | 200 | 60.1 | 0.001062055 | 2.395074 | 7.203624 | 92.79638 | 2.482319 | 3.823347 | 96.17665 | 3.380277 | 2.303196 | 96.17665
|  |  |  | 201 | 60.1 | 0.001062055 | 2.395074 | 7.203624 | 92.79638 | 2.482319 | 3.823347 | 96.17665 | 3.380277 | 2.305351 | 96.17665
|  |  |  | 202 | 60.1 | 0.001062055 | 2.395074 | 7.203624 | 92.79638 | 2.482319 | 3.823347 | 96.17665 | 3.380277 | 2.307496 | 96.17665
|  |  |  | 203 | 60.1 | 0.001062055 | 2.395074 | 7.203624 | 92.79638 | 2.482319 | 3.823347 | 96.17665 | 3.380277 | 2.30963 | 96.17665
|  |  |  | 204 | 60.1 | 0.001062055 | 2.395074 | 7.203624 | 92.79638 | 2.482319 | 3.823347 | 96.17665 | 3.380277 | 2.311754 | 96.17665
|  |  |  | 205 | 60.1 | 0.001062055 | 2.395074 | 7.203624 | 92.79638 | 2.482319 | 3.823347 | 96.17665 | 3.380277 | 2.313867 | 96.33695
|  |  |  | 206 | 60 | 0.001060288 | 2.399066 | 7.048964 | 92.95104 | 2.486457 | 3.663053 | 96.33695 | 3.385911 | 2.31597 | 96.33695
|  |  |  | 207 | 60 | 0.001060288 | 2.399066 | 7.048964 | 92.95104 | 2.486457 | 3.663053 | 96.33695 | 3.385911 | 2.318063 | 96.33695
|  |  |  | 208 | 60 | 0.001060288 | 2.399066 | 7.048964 | 92.95104 | 2.486457 | 3.663053 | 96.33695 | 3.385911 | 2.320146 | 96.33695
|  |  |  | 209 | 60 | 0.001060288 | 2.399066 | 7.048964 | 92.95104 | 2.486457 | 3.663053 | 96.33695 | 3.385911 | 2.322219 | 96.33695
|  |  |  | 210 | 60 | 0.001060288 | 2.399066 | 7.048964 | 92.95104 | 2.486457 | 3.663053 | 96.33695 | 3.385911 | 2.324282 | 96.33695
|  |  |  | 211 | 60 | 0.001060288 | 2.399066 | 7.048964 | 92.95104 | 2.486457 | 3.663053 | 96.33695 | 3.385911 | 2.326336 | 96.33695
|  |  |  | 212 | 60 | 0.001060288 | 2.399066 | 7.048964 | 92.95104 | 2.486457 | 3.663053 | 96.33695 | 3.385911 | 2.32838 | 96.33695
|  |  |  | 213 | 60 | 0.001060288 | 2.399066 | 7.048964 | 92.95104 | 2.486457 | 3.663053 | 96.33695 | 3.385911

## E9 REF-20 24_03
CURVA COMPATTAZIONE [EN 12697-31]
|  |  |  | N giri | h [mm] | V [m3] | ρgeo [Mg/m3] | vgeo [%] | Cgeo [%] | ρSSD [Mg/m3] | vSSD [%] | CSSD [%] | Δv [%] | log10N | CSSD [%]
ACR REF - 20 |  |  |  | 0 | 74 | 0.001307688 | 1.945265 | 24.63133 | 75.36867 | 2.018997 | 21.77463 | 78.22537 | 2.856706 | 0 | 80.84745
|  |  |  | 1 | 71.6 | 0.001265276 | 2.01047 | 22.10501 | 77.89499 | 2.086673 | 19.15255 | 80.84745 | 2.952461 | 0.30103 | 82.22553
Provino | E9 |  |  | 2 | 70.4 | 0.001244071 | 2.044739 | 20.77725 | 79.22275 | 2.122241 | 17.77447 | 82.22553 | 3.002787 | 0.4771213 | 83.29033
Data | 2025-03-24 |  |  | 3 | 69.5 | 0.001228166 | 2.071218 | 19.75135 | 80.24865 | 2.149723 | 16.70967 | 83.29033 | 3.041672 | 0.60206 | 84.01564
Tcomp [°C] | 150 ± 5 |  |  | 4 | 68.9 | 0.001217564 | 2.089254 | 19.05252 | 80.94748 | 2.168444 | 15.98436 | 84.01564 | 3.06816 | 0.69897 | 84.7537
|  |  |  | 5 | 68.3 | 0.001206961 | 2.107608 | 18.34141 | 81.65859 | 2.187493 | 15.2463 | 84.7537 | 3.095113 | 0.7781513 | 85.25298
D | [mm] | 150 |  | 6 | 67.9 | 0.001199892 | 2.120024 | 17.86036 | 82.13964 | 2.20038 | 14.74702 | 85.25298 | 3.113347 | 0.845098 | 85.75819
h | [mm] | 60 |  | 7 | 67.5 | 0.001192823 | 2.132587 | 17.37361 | 82.62639 | 2.213419 | 14.24181 | 85.75819 | 3.131796 | 0.90309 | 86.14104
ρM | [Mg/m3] | 2.581 |  | 8 | 67.2 | 0.001187522 | 2.142108 | 17.00474 | 82.99526 | 2.2233 | 13.85896 | 86.14104 | 3.145777 | 0.9542425 | 86.52732
vg | [%] | 7 |  | 9 | 66.9 | 0.001182221 | 2.151714 | 16.63256 | 83.36744 | 2.23327 | 13.47268 | 86.52732 | 3.159884 | 1 | 86.91708
M | [g] | 2543.8 |  | 10 | 66.6 | 0.001176919 | 2.161406 | 16.25704 | 83.74296 | 2.24333 | 13.08292 | 86.91708 | 3.174118 | 1.041393 | 87.17888
ρSSD | [Mg/m3] | 2.490096 |  | 11 | 66.4 | 0.001173385 | 2.167916 | 16.0048 | 83.9952 | 2.250087 | 12.82112 | 87.17888 | 3.183678 | 1.079181 | 87.44226
|  |  |  | 12 | 66.2 | 0.001169851 | 2.174466 | 15.75104 | 84.24896 | 2.256885 | 12.55774 | 87.44226 | 3.193297 | 1.113943 | 87.70724
|  |  |  | 13 | 66 | 0.001166316 | 2.181055 | 15.49574 | 84.50426 | 2.263724 | 12.29276 | 87.70724 | 3.202973 | 1.146128 | 87.97382
DIMENSIONI [EN 12697-29] |  |  |  | 14 | 65.8 | 0.001162782 | 2.187684 | 15.23888 | 84.76112 | 2.270604 | 12.02618 | 87.97382 | 3.212709 | 1.176091 | 88.24204
|  |  |  | 15 | 65.6 | 0.001159248 | 2.194354 | 14.98047 | 85.01953 | 2.277527 | 11.75796 | 88.24204 | 3.222503 | 1.20412 | 88.37676
|  |  |  | 16 | 65.5 | 0.001157481 | 2.197704 | 14.85067 | 85.14933 | 2.281004 | 11.62324 | 88.37676 | 3.227423 | 1.230449 | 88.64744
|  |  | Average [mm] | 17 | 65.3 | 0.001153946 | 2.204435 | 14.58987 | 85.41013 | 2.28799 | 11.35256 | 88.64744 | 3.237308 | 1.255273 | 88.7834
h | 1 | 59.6 | 59.525 | 18 | 65.2 | 0.001152179 | 2.207816 | 14.45887 | 85.54113 | 2.2915 | 11.2166 | 88.7834 | 3.242273 | 1.278754 | 88.91978
| 2 | 59.5 |  | 19 | 65.1 | 0.001150412 | 2.211208 | 14.32747 | 85.67253 | 2.29502 | 11.08022 | 88.91978 | 3.247254 | 1.30103 | 89.05658
| 3 | 59.6 |  | 20 | 65 | 0.001148645 | 2.21461 | 14.19567 | 85.80433 | 2.29855 | 10.94342 | 89.05658 | 3.25225 | 1.322219 | 89.33145
| 4 | 59.4 |  | 21 | 64.8 | 0.001145111 | 2.221445 | 13.93084 | 86.06916 | 2.305645 | 10.66855 | 89.33145 | 3.262287 | 1.342423 | 89.46952
|  |  |  | 22 | 64.7 | 0.001143343 | 2.224878 | 13.79781 | 86.20219 | 2.309208 | 10.53048 | 89.46952 | 3.26733 | 1.361728 | 89.60801
D | 1 | 149.7 | 149.7 | 23 | 64.6 | 0.001141576 | 2.228323 | 13.66437 | 86.33563 | 2.312783 | 10.39199 | 89.60801 | 3.272387 | 1.380211 | 89.74694
| 2 | 149.7 |  | 24 | 64.5 | 0.001139809 | 2.231777 | 13.53052 | 86.46948 | 2.316369 | 10.25306 | 89.74694 | 3.277461 | 1.39794 | 89.8863
|  |  |  | 25 | 64.4 | 0.001138042 | 2.235243 | 13.39625 | 86.60375 | 2.319965 | 10.1137 | 89.8863 | 3.28255 | 1.414973 | 89.8863
PARAMETRI |  |  |  | 26 | 64.4 | 0.001138042 | 2.235243 | 13.39625 | 86.60375 | 2.319965 | 10.1137 | 89.8863 | 3.28255 | 1.431364 | 90.02609
|  |  |  | 27 | 64.3 | 0.001136275 | 2.238719 | 13.26156 | 86.73844 | 2.323573 | 9.973909 | 90.02609 | 3.287655 | 1.447158 | 90.16632
C1 | 80.68397 |  |  | 28 | 64.2 | 0.001134508 | 2.242206 | 13.12646 | 86.87354 | 2.327193 | 9.833681 | 90.16632 | 3.292776 | 1.462398 | 90.30698
k | 6.556174 |  |  | 29 | 64.1 | 0.001132741 | 2.245704 | 12.99093 | 87.00907 | 2.330823 | 9.693016 | 90.30698 | 3.297913 | 1.477121 | 90.44809
CDI | 156.9643 |  |  | 30 | 64 | 0.001130973 | 2.249213 | 12.85498 | 87.14502 | 2.334465 | 9.551912 | 90.44809 | 3.303066 | 1.491362 | 90.44809
|  |  |  | 31 | 64 | 0.001130973 | 2.249213 | 12.85498 | 87.14502 | 2.334465 | 9.551912 | 90.44809 | 3.303066 | 1.50515 | 90.58963
|  |  |  | 32 | 63.9 | 0.001129206 | 2.252733 | 12.7186 | 87.2814 | 2.338118 | 9.410365 | 90.58963 | 3.308235 | 1.518514 | 90.73162
|  |  |  | 33 | 63.8 | 0.001127439 | 2.256264 | 12.5818 | 87.4182 | 2.341783 | 9.268375 | 90.73162 | 3.313421 | 1.531479 | 90.73162
|  |  |  | 34 | 63.8 | 0.001127439 | 2.256264 | 12.5818 | 87.4182 | 2.341783 | 9.268375 | 90.73162 | 3.313421 | 1.544068 | 90.87406
|  |  |  | 35 | 63.7 | 0.001125672 | 2.259806 | 12.44456 | 87.55544 | 2.34546 | 9.12594 | 90.87406 | 3.318622 | 1.556303 | 91.01694
|  |  |  | 36 | 63.6 | 0.001123905 | 2.263359 | 12.3069 | 87.6931 | 2.349147 | 8.983056 | 91.01694 | 3.32384 | 1.568202 | 91.01694
|  |  |  | 37 | 63.6 | 0.001123905 | 2.263359 | 12.3069 | 87.6931 | 2.349147 | 8.983056 | 91.01694 | 3.32384 | 1.579784 | 91.16028
|  |  |  | 38 | 63.5 | 0.001122138 | 2.266923 | 12.1688 | 87.8312 | 2.352847 | 8.839722 | 91.16028 | 3.329074 | 1.591065 | 91.16028
|  |  |  | 39 | 63.5 | 0.001122138 | 2.266923 | 12.1688 | 87.8312 | 2.352847 | 8.839722 | 91.16028 | 3.329074 | 1.60206 | 91.30406
|  |  |  | 40 | 63.4 | 0.00112037 | 2.270499 | 12.03026 | 87.96974 | 2.356558 | 8.695936 | 91.30406 | 3.334325 | 1.612784 | 91.4483
|  |  |  | 41 | 63.3 | 0.001118603 | 2.274086 | 11.89129 | 88.10871 | 2.360281 | 8.551696 | 91.4483 | 3.339593 | 1.623249 | 91.4483
|  |  |  | 42 | 63.3 | 0.001118603 | 2.274086 | 11.89129 | 88.10871 | 2.360281 | 8.551696 | 91.4483 | 3.339593 | 1.633468 | 91.593
|  |  |  | 43 | 63.2 | 0.001116836 | 2.277684 | 11.75188 | 88.24812 | 2.364015 | 8.406999 | 91.593 | 3.344877 | 1.643453 | 91.593
|  |  |  | 44 | 63.2 | 0.001116836 | 2.277684 | 11.75188 | 88.24812 | 2.364015 | 8.406999 | 91.593 | 3.344877 | 1.653213 | 91.73816
|  |  |  | 45 | 63.1 | 0.001115069 | 2.281294 | 11.61202 | 88.38798 | 2.367762 | 8.261844 | 91.73816 | 3.350178 | 1.662758 | 91.73816
|  |  |  | 46 | 63.1 | 0.001115069 | 2.281294 | 11.61202 | 88.38798 | 2.367762 | 8.261844 | 91.73816 | 3.350178 | 1.672098 | 91.73816
|  |  |  | 47 | 63.1 | 0.001115069 | 2.281294 | 11.61202 | 88.38798 | 2.367762 | 8.261844 | 91.73816 | 3.350178 | 1.681241 | 91.88377
|  |  |  | 48 | 63 | 0.001113302 | 2.284915 | 11.47172 | 88.52828 | 2.37152 | 8.116228 | 91.88377 | 3.355496 | 1.690196 | 91.88377
|  |  |  | 49 | 63 | 0.001113302 | 2.284915 | 11.47172 | 88.52828 | 2.37152 | 8.116228 | 91.88377 | 3.355496 | 1.69897 | 92.02985
|  |  |  | 50 | 62.9 | 0.001111535 | 2.288547 | 11.33098 | 88.66902 | 2.37529 | 7.970149 | 92.02985 | 3.36083 | 1.70757 | 92.02985
|  |  |  | 51 | 62.9 | 0.001111535 | 2.288547 | 11.33098 | 88.66902 | 2.37529 | 7.970149 | 92.02985 | 3.36083 | 1.716003 | 92.1764
|  |  |  | 52 | 62.8 | 0.001109768 | 2.292192 | 11.18979 | 88.81021 | 2.379073 | 7.823604 | 92.1764 | 3.366182 | 1.724276 | 92.1764
|  |  |  | 53 | 62.8 | 0.001109768 | 2.292192 | 11.18979 | 88.81021 | 2.379073 | 7.823604 | 92.1764 | 3.366182 | 1.732394 | 92.1764
|  |  |  | 54 | 62.8 | 0.001109768 | 2.292192 | 11.18979 | 88.81021 | 2.379073 | 7.823604 | 92.1764 | 3.366182 | 1.740363 | 92.32341
|  |  |  | 55 | 62.7 | 0.001108 | 2.295847 | 11.04814 | 88.95186 | 2.382867 | 7.676592 | 92.32341 | 3.371551 | 1.748188 | 92.32341
|  |  |  | 56 | 62.7 | 0.001108 | 2.295847 | 11.04814 | 88.95186 | 2.382867 | 7.676592 | 92.32341 | 3.371551 | 1.755875 | 92.32341
|  |  |  | 57 | 62.7 | 0.001108 | 2.295847 | 11.04814 | 88.95186 | 2.382867 | 7.676592 | 92.32341 | 3.371551 | 1.763428 | 92.47089
|  |  |  | 58 | 62.6 | 0.001106233 | 2.299515 | 10.90605 | 89.09395 | 2.386674 | 7.529111 | 92.47089 | 3.376937 | 1.770852 | 92.47089
|  |  |  | 59 | 62.6 | 0.001106233 | 2.299515 | 10.90605 | 89.09395 | 2.386674 | 7.529111 | 92.47089 | 3.376937 | 1.778151 | 92.47089
|  |  |  | 60 | 62.6 | 0.001106233 | 2.299515 | 10.90605 | 89.09395 | 2.386674 | 7.529111 | 92.47089 | 3.376937 | 1.78533 | 92.61884
|  |  |  | 61 | 62.5 | 0.001104466 | 2.303194 | 10.7635 | 89.2365 | 2.390492 | 7.381158 | 92.61884 | 3.38234 | 1.792392 | 92.61884
|  |  |  | 62 | 62.5 | 0.001104466 | 2.303194 | 10.7635 | 89.2365 | 2.390492 | 7.381158 | 92.61884 | 3.38234 | 1.799341 | 92.61884
|  |  |  | 63 | 62.5 | 0.001104466 | 2.303194 | 10.7635 | 89.2365 | 2.390492 | 7.381158 | 92.61884 | 3.38234 | 1.80618 | 92.76727
|  |  |  | 64 | 62.4 | 0.001102699 | 2.306885 | 10.62049 | 89.37951 | 2.394323 | 7.23273 | 92.76727 | 3.38776 | 1.812913 | 92.76727
|  |  |  | 65 | 62.4 | 0.001102699 | 2.306885 | 10.62049 | 89.37951 | 2.394323 | 7.23273 | 92.76727 | 3.38776 | 1.819544 | 92.76727
|  |  |  | 66 | 62.4 | 0.001102699 | 2.306885 | 10.62049 | 89.37951 | 2.394323 | 7.23273 | 92.76727 | 3.38776 | 1.826075 | 92.91617
|  |  |  | 67 | 62.3 | 0.001100932 | 2.310588 | 10.47702 | 89.52298 | 2.398166 | 7.083826 | 92.91617 | 3.393198 | 1.832509 | 92.91617
|  |  |  | 68 | 62.3 | 0.001100932 | 2.310588 | 10.47702 | 89.52298 | 2.398166 | 7.083826 | 92.91617 | 3.393198 | 1.838849 | 92.91617
|  |  |  | 69 | 62.3 | 0.001100932 | 2.310588 | 10.47702 | 89.52298 | 2.398166 | 7.083826 | 92.91617 | 3.393198 | 1.845098 | 92.91617
|  |  |  | 70 | 62.3 | 0.001100932 | 2.310588 | 10.47702 | 89.52298 | 2.398166 | 7.083826 | 92.91617 | 3.393198 | 1.851258 | 93.06556
|  |  |  | 71 | 62.2 | 0.001099165 | 2.314303 | 10.3331 | 89.6669 | 2.402022 | 6.934443 | 93.06556 | 3.398653 | 1.857332 | 93.06556
|  |  |  | 72 | 62.2 | 0.001099165 | 2.314303 | 10.3331 | 89.6669 | 2.402022 | 6.934443 | 93.06556 | 3.398653 | 1.863323 | 93.06556
|  |  |  | 73 | 62.2 | 0.001099165 | 2.314303 | 10.3331 | 89.6669 | 2.402022 | 6.934443 | 93.06556 | 3.398653 | 1.869232 | 93.21542
|  |  |  | 74 | 62.1 | 0.001097398 | 2.31803 | 10.1887 | 89.8113 | 2.40589 | 6.784579 | 93.21542 | 3.404126 | 1.875061 | 93.21542
|  |  |  | 75 | 62.1 | 0.001097398 | 2.31803 | 10.1887 | 89.8113 | 2.40589 | 6.784579 | 93.21542 | 3.404126 | 1.880814 | 93.21542
|  |  |  | 76 | 62.1 | 0.001097398 | 2.31803 | 10.1887 | 89.8113 | 2.40589 | 6.784579 | 93.21542 | 3.404126 | 1.886491 | 93.21542
|  |  |  | 77 | 62.1 | 0.001097398 | 2.31803 | 10.1887 | 89.8113 | 2.40589 | 6.784579 | 93.21542 | 3.404126 | 1.892095 | 93.36577
|  |  |  | 78 | 62 | 0.00109563 | 2.321768 | 10.04385 | 89.95615 | 2.40977 | 6.634231 | 93.36577 | 3.409617 | 1.897627 | 93.36577
|  |  |  | 79 | 62 | 0.00109563 | 2.321768 | 10.04385 | 89.95615 | 2.40977 | 6.634231 | 93.36577 | 3.409617 | 1.90309 | 93.36577
|  |  |  | 80 | 62 | 0.00109563 | 2.321768 | 10.04385 | 89.95615 | 2.40977 | 6.634231 | 93.36577 | 3.409617 | 1.908485 | 93.36577
|  |  |  | 81 | 62 | 0.00109563 | 2.321768 | 10.04385 | 89.95615 | 2.40977 | 6.634231 | 93.36577 | 3.409617 | 1.913814 | 93.36577
|  |  |  | 82 | 62 | 0.00109563 | 2.321768 | 10.04385 | 89.95615 | 2.40977 | 6.634231 | 93.36577 | 3.409617 | 1.919078 | 93.5166
|  |  |  | 83 | 61.9 | 0.001093863 | 2.325519 | 9.898523 | 90.10148 | 2.413663 | 6.483398 | 93.5166 | 3.415125 | 1.924279 | 93.5166
|  |  |  | 84 | 61.9 | 0.001093863 | 2.325519 | 9.898523 | 90.10148 | 2.413663 | 6.483398 | 93.5166 | 3.415125 | 1.929419 | 93.5166
|  |  |  | 85 | 61.9 | 0.001093863 | 2.325519 | 9.898523 | 90.10148 | 2.413663 | 6.483398 | 93.5166 | 3.415125 | 1.934498 | 93.5166
|  |  |  | 86 | 61.9 | 0.001093863 | 2.325519 | 9.898523 | 90.10148 | 2.413663 | 6.483398 | 93.5166 | 3.415125 | 1.939519 | 93.66792
|  |  |  | 87 | 61.8 | 0.001092096 | 2.329282 | 9.752728 | 90.24727 | 2.417569 | 6.332077 | 93.66792 | 3.420651 | 1.944483 | 93.66792
|  |  |  | 88 | 61.8 | 0.001092096 | 2.329282 | 9.752728 | 90.24727 | 2.417569 | 6.332077 | 93.66792 | 3.420651 | 1.94939 | 93.66792
|  |  |  | 89 | 61.8 | 0.001092096 | 2.329282 | 9.752728 | 90.24727 | 2.417569 | 6.332077 | 93.66792 | 3.420651 | 1.954243 | 93.66792
|  |  |  | 90 | 61.8 | 0.001092096 | 2.329282 | 9.752728 | 90.24727 | 2.417569 | 6.332077 | 93.66792 | 3.420651 | 1.959041 | 93.66792
|  |  |  | 91 | 61.8 | 0.001092096 | 2.329282 | 9.752728 | 90.24727 | 2.417569 | 6.332077 | 93.66792 | 3.420651 | 1.963788 | 93.81974
|  |  |  | 92 | 61.7 | 0.001090329 | 2.333057 | 9.60646 | 90.39354 | 2.421487 | 6.180265 | 93.81974 | 3.426195 | 1.968483 | 93.81974
|  |  |  | 93 | 61.7 | 0.001090329 | 2.333057 | 9.60646 | 90.39354 | 2.421487 | 6.180265 | 93.81974 | 3.426195 | 1.973128 | 93.81974
|  |  |  | 94 | 61.7 | 0.001090329 | 2.333057 | 9.60646 | 90.39354 | 2.421487 | 6.180265 | 93.81974 | 3.426195 | 1.977724 | 93.81974
|  |  |  | 95 | 61.7 | 0.001090329 | 2.333057 | 9.60646 | 90.39354 | 2.421487 | 6.180265 | 93.81974 | 3.426195 | 1.982271 | 93.81974
|  |  |  | 96 | 61.7 | 0.001090329 | 2.333057 | 9.60646 | 90.39354 | 2.421487 | 6.180265 | 93.81974 | 3.426195 | 1.986772 | 93.97204
|  |  |  | 97 | 61.6 | 0.001088562 | 2.336845 | 9.459717 | 90.54028 | 2.425418 | 6.02796 | 93.97204 | 3.431757 | 1.991226 | 93.97204
|  |  |  | 98 | 61.6 | 0.001088562 | 2.336845 | 9.459717 | 90.54028 | 2.425418 | 6.02796 | 93.97204 | 3.431757 | 1.995635 | 93.97204
|  |  |  | 99 | 61.6 | 0.001088562 | 2.336845 | 9.459717 | 90.54028 | 2.425418 | 6.02796 | 93.97204 | 3.431757 | 2 | 93.97204
|  |  |  | 100 | 61.6 | 0.001088562 | 2.336845 | 9.459717 | 90.54028 | 2.425418 | 6.02796 | 93.97204 | 3.431757 | 2.004321 | 93.97204
|  |  |  | 101 | 61.6 | 0.001088562 | 2.336845 | 9.459717 | 90.54028 | 2.425418 | 6.02796 | 93.97204 | 3.431757 | 2.0086 | 93.97204
|  |  |  | 102 | 61.6 | 0.001088562 | 2.336845 | 9.459717 | 90.54028 | 2.425418 | 6.02796 | 93.97204 | 3.431757 | 2.012837 | 94.12484
|  |  |  | 103 | 61.5 | 0.001086795 | 2.340644 | 9.312497 | 90.6875 | 2.429362 | 5.87516 | 94.12484 | 3.437337 | 2.017033 | 94.12484
|  |  |  | 104 | 61.5 | 0.001086795 | 2.340644 | 9.312497 | 90.6875 | 2.429362 | 5.87516 | 94.12484 | 3.437337 | 2.021189 | 94.12484
|  |  |  | 105 | 61.5 | 0.001086795 | 2.340644 | 9.312497 | 90.6875 | 2.429362 | 5.87516 | 94.12484 | 3.437337 | 2.025306 | 94.12484
|  |  |  | 106 | 61.5 | 0.001086795 | 2.340644 | 9.312497 | 90.6875 | 2.429362 | 5.87516 | 94.12484 | 3.437337 | 2.029384 | 94.12484
|  |  |  | 107 | 61.5 | 0.001086795 | 2.340644 | 9.312497 | 90.6875 | 2.429362 | 5.87516 | 94.12484 | 3.437337 | 2.033424 | 94.12484
|  |  |  | 108 | 61.5 | 0.001086795 | 2.340644 | 9.312497 | 90.6875 | 2.429362 | 5.87516 | 94.12484 | 3.437337 | 2.037426 | 94.27814
|  |  |  | 109 | 61.4 | 0.001085028 | 2.344457 | 9.164798 | 90.8352 | 2.433319 | 5.721862 | 94.27814 | 3.442935 | 2.041393 | 94.27814
|  |  |  | 110 | 61.4 | 0.001085028 | 2.344457 | 9.164798 | 90.8352 | 2.433319 | 5.721862 | 94.27814 | 3.442935 | 2.045323 | 94.27814
|  |  |  | 111 | 61.4 | 0.001085028 | 2.344457 | 9.164798 | 90.8352 | 2.433319 | 5.721862 | 94.27814 | 3.442935 | 2.049218 | 94.27814
|  |  |  | 112 | 61.4 | 0.001085028 | 2.344457 | 9.164798 | 90.8352 | 2.433319 | 5.721862 | 94.27814 | 3.442935 | 2.053078 | 94.27814
|  |  |  | 113 | 61.4 | 0.001085028 | 2.344457 | 9.164798 | 90.8352 | 2.433319 | 5.721862 | 94.27814 | 3.442935 | 2.056905 | 94.27814
|  |  |  | 114 | 61.4 | 0.001085028 | 2.344457 | 9.164798 | 90.8352 | 2.433319 | 5.721862 | 94.27814 | 3.442935 | 2.060698 | 94.43194
|  |  |  | 115 | 61.3 | 0.00108326 | 2.348281 | 9.016616 | 90.98338 | 2.437288 | 5.568064 | 94.43194 | 3.448552 | 2.064458 | 94.43194
|  |  |  | 116 | 61.3 | 0.00108326 | 2.348281 | 9.016616 | 90.98338 | 2.437288 | 5.568064 | 94.43194 | 3.448552 | 2.068186 | 94.43194
|  |  |  | 117 | 61.3 | 0.00108326 | 2.348281 | 9.016616 | 90.98338 | 2.437288 | 5.568064 | 94.43194 | 3.448552 | 2.071882 | 94.43194
|  |  |  | 118 | 61.3 | 0.00108326 | 2.348281 | 9.016616 | 90.98338 | 2.437288 | 5.568064 | 94.43194 | 3.448552 | 2.075547 | 94.43194
|  |  |  | 119 | 61.3 | 0.00108326 | 2.348281 | 9.016616 | 90.98338 | 2.437288 | 5.568064 | 94.43194 | 3.448552 | 2.079181 | 94.43194
|  |  |  | 120 | 61.3 | 0.00108326 | 2.348281 | 9.016616 | 90.98338 | 2.437288 | 5.568064 | 94.43194 | 3.448552 | 2.082785 | 94.43194
|  |  |  | 121 | 61.3 | 0.00108326 | 2.348281 | 9.016616 | 90.98338 | 2.437288 | 5.568064 | 94.43194 | 3.448552 | 2.08636 | 94.58624
|  |  |  | 122 | 61.2 | 0.001081493 | 2.352118 | 8.867951 | 91.13205 | 2.441271 | 5.413764 | 94.58624 | 3.454187 | 2.089905 | 94.58624
|  |  |  | 123 | 61.2 | 0.001081493 | 2.352118 | 8.867951 | 91.13205 | 2.441271 | 5.413764 | 94.58624 | 3.454187 | 2.093422 | 94.58624
|  |  |  | 124 | 61.2 | 0.001081493 | 2.352118 | 8.867951 | 91.13205 | 2.441271 | 5.413764 | 94.58624 | 3.454187 | 2.09691 | 94.58624
|  |  |  | 125 | 61.2 | 0.001081493 | 2.352118 | 8.867951 | 91.13205 | 2.441271 | 5.413764 | 94.58624 | 3.454187 | 2.100371 | 94.58624
|  |  |  | 126 | 61.2 | 0.001081493 | 2.352118 | 8.867951 | 91.13205 | 2.441271 | 5.413764 | 94.58624 | 3.454187 | 2.103804 | 94.58624
|  |  |  | 127 | 61.2 | 0.001081493 | 2.352118 | 8.867951 | 91.13205 | 2.441271 | 5.413764 | 94.58624 | 3.454187 | 2.10721 | 94.58624
|  |  |  | 128 | 61.2 | 0.001081493 | 2.352118 | 8.867951 | 91.13205 | 2.441271 | 5.413764 | 94.58624 | 3.454187 | 2.11059 | 94.58624
|  |  |  | 129 | 61.2 | 0.001081493 | 2.352118 | 8.867951 | 91.13205 | 2.441271 | 5.413764 | 94.58624 | 3.454187 | 2.113943 | 94.74104
|  |  |  | 130 | 61.1 | 0.001079726 | 2.355968 | 8.718798 | 91.2812 | 2.445266 | 5.258958 | 94.74104 | 3.45984 | 2.117271 | 94.74104
|  |  |  | 131 | 61.1 | 0.001079726 | 2.355968 | 8.718798 | 91.2812 | 2.445266 | 5.258958 | 94.74104 | 3.45984 | 2.120574 | 94.74104
|  |  |  | 132 | 61.1 | 0.001079726 | 2.355968 | 8.718798 | 91.2812 | 2.445266 | 5.258958 | 94.74104 | 3.45984 | 2.123852 | 94.74104
|  |  |  | 133 | 61.1 | 0.001079726 | 2.355968 | 8.718798 | 91.2812 | 2.445266 | 5.258958 | 94.74104 | 3.45984 | 2.127105 | 94.74104
|  |  |  | 134 | 61.1 | 0.001079726 | 2.355968 | 8.718798 | 91.2812 | 2.445266 | 5.258958 | 94.74104 | 3.45984 | 2.130334 | 94.74104
|  |  |  | 135 | 61.1 | 0.001079726 | 2.355968 | 8.718798 | 91.2812 | 2.445266 | 5.258958 | 94.74104 | 3.45984 | 2.133539 | 94.74104
|  |  |  | 136 | 61.1 | 0.001079726 | 2.355968 | 8.718798 | 91.2812 | 2.445266 | 5.258958 | 94.74104 | 3.45984 | 2.136721 | 94.74104
|  |  |  | 137 | 61.1 | 0.001079726 | 2.355968 | 8.718798 | 91.2812 | 2.445266 | 5.258958 | 94.74104 | 3.45984 | 2.139879 | 94.89635
|  |  |  | 138 | 61 | 0.001077959 | 2.35983 | 8.569157 | 91.43084 | 2.449275 | 5.103645 | 94.89635 | 3.465512 | 2.143015 | 94.89635
|  |  |  | 139 | 61 | 0.001077959 | 2.35983 | 8.569157 | 91.43084 | 2.449275 | 5.103645 | 94.89635 | 3.465512 | 2.146128 | 94.89635
|  |  |  | 140 | 61 | 0.001077959 | 2.35983 | 8.569157 | 91.43084 | 2.449275 | 5.103645 | 94.89635 | 3.465512 | 2.149219 | 94.89635
|  |  |  | 141 | 61 | 0.001077959 | 2.35983 | 8.569157 | 91.43084 | 2.449275 | 5.103645 | 94.89635 | 3.465512 | 2.152288 | 94.89635
|  |  |  | 142 | 61 | 0.001077959 | 2.35983 | 8.569157 | 91.43084 | 2.449275 | 5.103645 | 94.89635 | 3.465512 | 2.155336 | 94.89635
|  |  |  | 143 | 61 | 0.001077959 | 2.35983 | 8.569157 | 91.43084 | 2.449275 | 5.103645 | 94.89635 | 3.465512 | 2.158362 | 94.89635
|  |  |  | 144 | 61 | 0.001077959 | 2.35983 | 8.569157 | 91.43084 | 2.449275 | 5.103645 | 94.89635 | 3.465512 | 2.161368 | 94.89635
|  |  |  | 145 | 61 | 0.001077959 | 2.35983 | 8.569157 | 91.43084 | 2.449275 | 5.103645 | 94.89635 | 3.465512 | 2.164353 | 94.89635
|  |  |  | 146 | 61 | 0.001077959 | 2.35983 | 8.569157 | 91.43084 | 2.449275 | 5.103645 | 94.89635 | 3.465512 | 2.167317 | 95.05218
|  |  |  | 147 | 60.9 | 0.001076192 | 2.363705 | 8.419024 | 91.58098 | 2.453297 | 4.947822 | 95.05218 | 3.471202 | 2.170262 | 95.05218
|  |  |  | 148 | 60.9 | 0.001076192 | 2.363705 | 8.419024 | 91.58098 | 2.453297 | 4.947822 | 95.05218 | 3.471202 | 2.173186 | 95.05218
|  |  |  | 149 | 60.9 | 0.001076192 | 2.363705 | 8.419024 | 91.58098 | 2.453297 | 4.947822 | 95.05218 | 3.471202 | 2.176091 | 95.05218
|  |  |  | 150 | 60.9 | 0.001076192 | 2.363705 | 8.419024 | 91.58098 | 2.453297 | 4.947822 | 95.05218 | 3.471202 | 2.178977 | 95.05218
|  |  |  | 151 | 60.9 | 0.001076192 | 2.363705 | 8.419024 | 91.58098 | 2.453297 | 4.947822 | 95.05218 | 3.471202 | 2.181844 | 95.05218
|  |  |  | 152 | 60.9 | 0.001076192 | 2.363705 | 8.419024 | 91.58098 | 2.453297 | 4.947822 | 95.05218 | 3.471202 | 2.184691 | 95.05218
|  |  |  | 153 | 60.9 | 0.001076192 | 2.363705 | 8.419024 | 91.58098 | 2.453297 | 4.947822 | 95.05218 | 3.471202 | 2.187521 | 95.05218
|  |  |  | 154 | 60.9 | 0.001076192 | 2.363705 | 8.419024 | 91.58098 | 2.453297 | 4.947822 | 95.05218 | 3.471202 | 2.190332 | 95.05218
|  |  |  | 155 | 60.9 | 0.001076192 | 2.363705 | 8.419024 | 91.58098 | 2.453297 | 4.947822 | 95.05218 | 3.471202 | 2.193125 | 95.05218
|  |  |  | 156 | 60.9 | 0.001076192 | 2.363705 | 8.419024 | 91.58098 | 2.453297 | 4.947822 | 95.05218 | 3.471202 | 2.1959 | 95.20851
|  |  |  | 157 | 60.8 | 0.001074425 | 2.367593 | 8.268398 | 91.7316 | 2.457332 | 4.791486 | 95.20851 | 3.476912 | 2.198657 | 95.20851
|  |  |  | 158 | 60.8 | 0.001074425 | 2.367593 | 8.268398 | 91.7316 | 2.457332 | 4.791486 | 95.20851 | 3.476912 | 2.201397 | 95.20851
|  |  |  | 159 | 60.8 | 0.001074425 | 2.367593 | 8.268398 | 91.7316 | 2.457332 | 4.791486 | 95.20851 | 3.476912 | 2.20412 | 95.20851
|  |  |  | 160 | 60.8 | 0.001074425 | 2.367593 | 8.268398 | 91.7316 | 2.457332 | 4.791486 | 95.20851 | 3.476912 | 2.206826 | 95.20851
|  |  |  | 161 | 60.8 | 0.001074425 | 2.367593 | 8.268398 | 91.7316 | 2.457332 | 4.791486 | 95.20851 | 3.476912 | 2.209515 | 95.20851
|  |  |  | 162 | 60.8 | 0.001074425 | 2.367593 | 8.268398 | 91.7316 | 2.457332 | 4.791486 | 95.20851 | 3.476912 | 2.212188 | 95.20851
|  |  |  | 163 | 60.8 | 0.001074425 | 2.367593 | 8.268398 | 91.7316 | 2.457332 | 4.791486 | 95.20851 | 3.476912 | 2.214844 | 95.20851
|  |  |  | 164 | 60.8 | 0.001074425 | 2.367593 | 8.268398 | 91.7316 | 2.457332 | 4.791486 | 95.20851 | 3.476912 | 2.217484 | 95.20851
|  |  |  | 165 | 60.8 | 0.001074425 | 2.367593 | 8.268398 | 91.7316 | 2.457332 | 4.791486 | 95.20851 | 3.476912 | 2.220108 | 95.20851
|  |  |  | 166 | 60.8 | 0.001074425 | 2.367593 | 8.268398 | 91.7316 | 2.457332 | 4.791486 | 95.20851 | 3.476912 | 2.222716 | 95.36536
|  |  |  | 167 | 60.7 | 0.001072658 | 2.371493 | 8.117275 | 91.88273 | 2.46138 | 4.634635 | 95.36536 | 3.48264 | 2.225309 | 95.36536
|  |  |  | 168 | 60.7 | 0.001072658 | 2.371493 | 8.117275 | 91.88273 | 2.46138 | 4.634635 | 95.36536 | 3.48264 | 2.227887 | 95.36536
|  |  |  | 169 | 60.7 | 0.001072658 | 2.371493 | 8.117275 | 91.88273 | 2.46138 | 4.634635 | 95.36536 | 3.48264 | 2.230449 | 95.36536
|  |  |  | 170 | 60.7 | 0.001072658 | 2.371493 | 8.117275 | 91.88273 | 2.46138 | 4.634635 | 95.36536 | 3.48264 | 2.232996 | 95.36536
|  |  |  | 171 | 60.7 | 0.001072658 | 2.371493 | 8.117275 | 91.88273 | 2.46138 | 4.634635 | 95.36536 | 3.48264 | 2.235528 | 95.36536
|  |  |  | 172 | 60.7 | 0.001072658 | 2.371493 | 8.117275 | 91.88273 | 2.46138 | 4.634635 | 95.36536 | 3.48264 | 2.238046 | 95.36536
|  |  |  | 173 | 60.7 | 0.001072658 | 2.371493 | 8.117275 | 91.88273 | 2.46138 | 4.634635 | 95.36536 | 3.48264 | 2.240549 | 95.36536
|  |  |  | 174 | 60.7 | 0.001072658 | 2.371493 | 8.117275 | 91.88273 | 2.46138 | 4.634635 | 95.36536 | 3.48264 | 2.243038 | 95.36536
|  |  |  | 175 | 60.7 | 0.001072658 | 2.371493 | 8.117275 | 91.88273 | 2.46138 | 4.634635 | 95.36536 | 3.48264 | 2.245513 | 95.36536
|  |  |  | 176 | 60.7 | 0.001072658 | 2.371493 | 8.117275 | 91.88273 | 2.46138 | 4.634635 | 95.36536 | 3.48264 | 2.247973 | 95.36536
|  |  |  | 177 | 60.7 | 0.001072658 | 2.371493 | 8.117275 | 91.88273 | 2.46138 | 4.634635 | 95.36536 | 3.48264 | 2.25042 | 95.52273
|  |  |  | 178 | 60.6 | 0.00107089 | 2.375406 | 7.965653 | 92.03435 | 2.465442 | 4.477266 | 95.52273 | 3.488387 | 2.252853 | 95.52273
|  |  |  | 179 | 60.6 | 0.00107089 | 2.375406 | 7.965653 | 92.03435 | 2.465442 | 4.477266 | 95.52273 | 3.488387 | 2.255273 | 95.52273
|  |  |  | 180 | 60.6 | 0.00107089 | 2.375406 | 7.965653 | 92.03435 | 2.465442 | 4.477266 | 95.52273 | 3.488387 | 2.257679 | 95.52273
|  |  |  | 181 | 60.6 | 0.00107089 | 2.375406 | 7.965653 | 92.03435 | 2.465442 | 4.477266 | 95.52273 | 3.488387 | 2.260071 | 95.52273
|  |  |  | 182 | 60.6 | 0.00107089 | 2.375406 | 7.965653 | 92.03435 | 2.465442 | 4.477266 | 95.52273 | 3.488387 | 2.262451 | 95.52273
|  |  |  | 183 | 60.6 | 0.00107089 | 2.375406 | 7.965653 | 92.03435 | 2.465442 | 4.477266 | 95.52273 | 3.488387 | 2.264818 | 95.52273
|  |  |  | 184 | 60.6 | 0.00107089 | 2.375406 | 7.965653 | 92.03435 | 2.465442 | 4.477266 | 95.52273 | 3.488387 | 2.267172 | 95.52273
|  |  |  | 185 | 60.6 | 0.00107089 | 2.375406 | 7.965653 | 92.03435 | 2.465442 | 4.477266 | 95.52273 | 3.488387 | 2.269513 | 95.52273
|  |  |  | 186 | 60.6 | 0.00107089 | 2.375406 | 7.965653 | 92.03435 | 2.465442 | 4.477266 | 95.52273 | 3.488387 | 2.271842 | 95.52273
|  |  |  | 187 | 60.6 | 0.00107089 | 2.375406 | 7.965653 | 92.03435 | 2.465442 | 4.477266 | 95.52273 | 3.488387 | 2.274158 | 95.52273
|  |  |  | 188 | 60.6 | 0.00107089 | 2.375406 | 7.965653 | 92.03435 | 2.465442 | 4.477266 | 95.52273 | 3.488387 | 2.276462 | 95.52273
|  |  |  | 189 | 60.6 | 0.00107089 | 2.375406 | 7.965653 | 92.03435 | 2.465442 | 4.477266 | 95.52273 | 3.488387 | 2.278754 | 95.68062
|  |  |  | 190 | 60.5 | 0.001069123 | 2.379333 | 7.81353 | 92.18647 | 2.469517 | 4.319378 | 95.68062 | 3.494153 | 2.281033 | 95.68062
|  |  |  | 191 | 60.5 | 0.001069123 | 2.379333 | 7.81353 | 92.18647 | 2.469517 | 4.319378 | 95.68062 | 3.494153 | 2.283301 | 95.68062
|  |  |  | 192 | 60.5 | 0.001069123 | 2.379333 | 7.81353 | 92.18647 | 2.469517 | 4.319378 | 95.68062 | 3.494153 | 2.285557 | 95.68062
|  |  |  | 193 | 60.5 | 0.001069123 | 2.379333 | 7.81353 | 92.18647 | 2.469517 | 4.319378 | 95.68062 | 3.494153 | 2.287802 | 95.68062
|  |  |  | 194 | 60.5 | 0.001069123 | 2.379333 | 7.81353 | 92.18647 | 2.469517 | 4.319378 | 95.68062 | 3.494153 | 2.290035 | 95.68062
|  |  |  | 195 | 60.5 | 0.001069123 | 2.379333 | 7.81353 | 92.18647 | 2.469517 | 4.319378 | 95.68062 | 3.494153 | 2.292256 | 95.68062
|  |  |  | 196 | 60.5 | 0.001069123 | 2.379333 | 7.81353 | 92.18647 | 2.469517 | 4.319378 | 95.68062 | 3.494153 | 2.294466 | 95.68062
|  |  |  | 197 | 60.5 | 0.001069123 | 2.379333 | 7.81353 | 92.18647 | 2.469517 | 4.319378 | 95.68062 | 3.494153 | 2.296665 | 95.68062
|  |  |  | 198 | 60.5 | 0.001069123 | 2.379333 | 7.81353 | 92.18647 | 2.469517 | 4.319378 | 95.68062 | 3.494153 | 2.298853 | 95.68062
|  |  |  | 199 | 60.5 | 0.001069123 | 2.379333 | 7.81353 | 92.18647 | 2.469517 | 4.319378 | 95.68062 | 3.494153 | 2.30103 | 95.68062
|  |  |  | 200 | 60.5 | 0.001069123 | 2.379333 | 7.81353 | 92.18647 | 2.469517 | 4.319378 | 95.68062 | 3.494153 | 2.303196 | 95.68062
|  |  |  | 201 | 60.5 | 0.001069123 | 2.379333 | 7.81353 | 92.18647 | 2.469517 | 4.319378 | 95.68062 | 3.494153 | 2.305351 | 95.68062
|  |  |  | 202 | 60.5 | 0.001069123 | 2.379333 | 7.81353 | 92.18647 | 2.469517 | 4.319378 | 95.68062 | 3.494153 | 2.307496 | 95.68062
|  |  |  | 203 | 60.5 | 0.001069123 | 2.379333 | 7.81353 | 92.18647 | 2.469517 | 4.319378 | 95.68062 | 3.494153 | 2.30963 | 95.83903
|  |  |  | 204 | 60.4 | 0.001067356 | 2.383272 | 7.660904 | 92.3391 | 2.473605 | 4.160966 | 95.83903 | 3.499938 | 2.311754 | 95.83903
|  |  |  | 205 | 60.4 | 0.001067356 | 2.383272 | 7.660904 | 92.3391 | 2.473605 | 4.160966 | 95.83903 | 3.499938 | 2.313867 | 95.83903
|  |  |  | 206 | 60.4 | 0.001067356 | 2.383272 | 7.660904 | 92.3391 | 2.473605 | 4.160966 | 95.83903 | 3.499938 | 2.31597 | 95.83903
|  |  |  | 207 | 60.4 | 0.001067356 | 2.383272 | 7.660904 | 92.3391 | 2.473605 | 4.160966 | 95.83903 | 3.499938 | 2.318063 | 95.83903
|  |  |  | 208 | 60.4 | 0.001067356 | 2.383272 | 7.660904 | 92.3391 | 2.473605 | 4.160966 | 95.83903 | 3.499938 | 2.320146 | 95.83903
|  |  |  | 209 | 60.4 | 0.001067356 | 2.383272 | 7.660904 | 92.3391 | 2.473605 | 4.160966 | 95.83903 | 3.499938 | 2.322219 | 95.83903
|  |  |  | 210 | 60.4 | 0.001067356 | 2.383272 | 7.660904 | 92.3391 | 2.473605 | 4.160966 | 95.83903 | 3.499938 | 2.324282 | 95.83903
|  |  |  | 211 | 60.4 | 0.001067356 | 2.383272 | 7.660904 | 92.3391 | 2.473605 | 4.160966 | 95.83903 | 3.499938 | 2.326336 | 95.83903
|  |  |  | 212 | 60.4 | 0.001067356 | 2.383272 | 7.660904 | 92.3391 | 2.473605 | 4.160966 | 95.83903 | 3.499938 | 2.32838 | 95.83903
|  |  |  | 213 | 60.4 | 0.001067356 | 2.383272 | 7.660904 | 92.3391 | 2.473605 | 4.160966 | 95.83903 | 3.499938 | 2.330414 | 95.83903
|  |  |  | 214 | 60.4 | 0.001067356 | 2.383272 | 7.660904 | 92.3391 | 2.473605 | 4.160966 | 95.83903 | 3.499938 | 2.332438 | 95.83903
|  |  |  | 215 | 60.4 | 0.001067356 | 2.383272 | 7.660904 | 92.3391 | 2.473605 | 4.160966 | 95.83903 | 3.499938 | 2.334454 | 95.83903
|  |  |  | 216 | 60.4 | 0.001067356 | 2.383272 | 7.660904 | 92.3391 | 2.473605 | 4.160966 | 95.83903 | 3.499938 | 2.33646 | 95.83903
|  |  |  | 217 | 60.4 | 0.001067356 | 2.383272 | 7.660904 | 92.3391 | 2.473605 | 4.160966 | 95.83903 | 3.499938 | 2.338456 | 95.99797
|  |  |  | 218 | 60.3 | 0.001065589 | 2.387224 | 7.507771 | 92.49223 | 2.477708 | 4.002029 | 95.99797 | 3.505742 | 2.340444 | 95.99797
|  |  |  | 219 | 60.3 | 0.001065589 | 2.387224 | 7.507771 | 92.49223 | 2.477708 | 4.002029 | 95.99797 | 3.505742 | 2.342423 | 95.99797
|  |  |  | 220 | 60.3 | 0.001065589 | 2.387224 | 7.507771 | 92.49223 | 2.477708 | 4.002029 | 95.99797 | 3.505742 | 2.344392 | 95.99797
|  |  |  | 221 | 60.3 | 0.001065589 | 2.387224 | 7.507771 | 92.49223 | 2.477708 | 4.002029 | 95.99797 | 3.505742 | 2.346353 | 95.99797
|  |  |  | 222 | 60.3 | 0.001065589 | 2.387224 | 7.507771 | 92.49223 | 2.477708 | 4.002029 | 95.99797 | 3.505742 | 2.348305 | 95.99797
|  |  |  | 223 | 60.3 | 0.001065589 | 2.387224 | 7.507771 | 92.49223 | 2.477708 | 4.002029 | 95.99797 | 3.505742 | 2.350248 | 95.99797
|  |  |  | 224 | 60.3 | 0.001065589 | 2.387224 | 7.507771 | 92.49223 | 2.477708 | 4.002029 | 95.99797 | 3.505742 | 2.352183 | 95.99797
|  |  |  | 225 | 60.3 | 0.001065589 | 2.387224 | 7.507771 | 92.49223 | 2.477708 | 4.002029 | 95.99797 | 3.505742 | 2.354108 | 95.99797
|  |  |  | 226 | 60.3 | 0.001065589 | 2.387224 | 7.507771 | 92.49223 | 2.477708 | 4.002029 | 95.99797 | 3.505742 | 2.356026 | 95.99797
|  |  |  | 227 | 60.3 | 0.001065589 | 2.387224 | 7.507771 | 92.49223 | 2.477708 | 4.002029 | 95.99797 | 3.505742 | 2.357935 | 95.99797
|  |  |  | 228 | 60.3 | 0.001065589 | 2.387224 | 7.507771 | 92.49223 | 2.477708 | 4.002029 | 95.99797 | 3.505742 | 2.359835 | 95.99797
|  |  |  | 229 | 60.3 | 0.001065589 | 2.387224 | 7.507771 | 92.49223 | 2.477708 | 4.002029 | 95.99797 | 3.505742 | 2.361728 | 95.99797
|  |  |  | 230 | 60.3 | 0.001065589 | 2.387224 | 7.507771 | 92.49223 | 2.477708 | 4.002029 | 95.99797 | 3.505742 | 2.363612 | 95.99797
|  |  |  | 231 | 60.3 | 0.001065589 | 2.387224 | 7.507771 | 92.49223 | 2.477708 | 4.002029 | 95.99797 | 3.505742 | 2.365488 | 95.99797
|  |  |  | 232 | 60.3 | 0.001065589 | 2.387224 | 7.507771 | 92.49223 | 2.477708 | 4.002029 | 95.99797 | 3.505742 | 2.367356 | 95.99797
|  |  |  | 233 | 60.3 | 0.001065589 | 2.387224 | 7.507771 | 92.49223 | 2.477708 | 4.002029 | 95.99797 | 3.505742 | 2.369216 | 95.99797
|  |  |  | 234 | 60.3 | 0.001065589 | 2.387224 | 7.507771 | 92.49223 | 2.477708 | 4.002029 | 95.99797 | 3.505742 | 2.371068 | 96.15744
|  |  |  | 235 | 60.2 | 0.001063822 | 2.39119 | 7.354129 | 92.64587 | 2.481823 | 3.842564 | 96.15744 | 3.511565 | 2.372912 | 96.15744
|  |  |  | 236 | 60.2 | 0.001063822 | 2.39119 | 7.354129 | 92.64587 | 2.481823 | 3.842564 | 96.15744 | 3.511565 | 2.374748 | 96.15744
|  |  |  | 237 | 60.2 | 0.001063822 | 2.39119 | 7.354129 | 92.64587 | 2.481823 | 3.842564 | 96.15744 | 3.511565 | 2.376577 | 96.15744
|  |  |  | 238 | 60.2 | 0.001063822 | 2.39119 | 7.354129 | 92.64587 | 2.481823 | 3.842564 | 96.15744 | 3.511565 | 2.378398 | 96.15744
|  |  |  | 239 | 60.2 | 0.001063822 | 2.39119 | 7.354129 | 92.64587 | 2.481823 | 3.842564 | 96.15744 | 3.511565 | 2.380211 | 96.15744
|  |  |  | 240 | 60.2 | 0.001063822 | 2.39119 | 7.354129 | 92.64587 | 2.481823 | 3.842564 | 96.15744 | 3.511565 | 2.382017 | 96.15744
|  |  |  | 241 | 60.2 | 0.001063822 | 2.39119 | 7.354129 | 92.64587 | 2.481823 | 3.842564 | 96.15744 | 3.511565 | 2.383815 | 96.15744
|  |  |  | 242 | 60.2 | 0.001063822 | 2.39119 | 7.354129 | 92.64587 | 2.481823 | 3.842564 | 96.15744 | 3.511565 | 2.385606 | 96.15744
|  |  |  | 243 | 60.2 | 0.001063822 | 2.39119 | 7.354129 | 92.64587 | 2.481823 | 3.842564 | 96.15744 | 3.511565 | 2.38739 | 96.15744
|  |  |  | 244 | 60.2 | 0.001063822 | 2.39119 | 7.354129 | 92.64587 | 2.481823 | 3.842564 | 96.15744 | 3.511565 | 2.389166 | 96.15744
|  |  |  | 245 | 60.2 | 0.001063822 | 2.39119 | 7.354129 | 92.64587 | 2.481823 | 3.842564 | 96.15744 | 3.511565 | 2.390935 | 96.15744
|  |  |  | 246 | 60.2 | 0.001063822 | 2.39119 | 7.354129 | 92.64587 | 2.481823 | 3.842564 | 96.15744 | 3.511565 | 2.392697 | 96.15744
|  |  |  | 247 | 60.2 | 0.001063822 | 2.39119 | 7.354129 | 92.64587 | 2.481823 | 3.842564 | 96.15744 | 3.511565 | 2.394452 | 96.15744
|  |  |  | 248 | 60.2 | 0.001063822 | 2.39119 | 7.354129 | 92.64587 | 2.481823 | 3.842564 | 96.15744 | 3.511565 | 2.396199 | 96.15744
|  |  |  | 249 | 60.2 | 0.001063822 | 2.39119 | 7.354129 | 92.64587 | 2.481823 | 3.842564 | 96.15744 | 3.511565 | 2.39794 | 96.15744
|  |  |  | 250 | 60.2 | 0.001063822 | 2.39119 | 7.354129 | 92.64587 | 2.481823 | 3.842564 | 96.15744 | 3.511565 | 2.399674 | 96.15744
|  |  |  | 251 | 60.2 | 0.001063822 | 2.39119 | 7.354129 | 92.64587 | 2.481823 | 3.842564 | 96.15744 | 3.511565 | 2.401401 | 96.15744
|  |  |  | 252 | 60.2 | 0.001063822 | 2.39119 | 7.354129 | 92.64587 | 2.481823 | 3.842564 | 96.15744 | 3.511565 | 2.403121 | 96.31743
|  |  |  | 253 | 60.1 | 0.001062055 | 2.395169 | 7.199976 | 92.80002 | 2.485953 | 3.682568 | 96.31743 | 3.517408 | 2.404834 | 96.31743
|  |  |  | 254 | 60.1 | 0.001062055 | 2.395169 | 7.199976 | 92.80002 | 2.485953 | 3.682568 | 96.31743 | 3.517408 | 2.40654 | 96.31743
|  |  |  | 255 | 60.1 | 0.001062055 | 2.395169 | 7.199976 | 92.80002 | 2.485953 | 3.682568 | 96.31743 | 3.517408 | 2.40824 | 96.31743
|  |  |  | 256 | 60.1 | 0.001062055 | 2.395169 | 7.199976 | 92.80002 | 2.485953 | 3.682568 | 96.31743 | 3.517408 | 2.409933 | 96.31743
|  |  |  | 257 | 60.1 | 0.001062055 | 2.395169 | 7.199976 | 92.80002 | 2.485953 | 3.682568 | 96.31743 | 3.517408 | 2.41162 | 96.31743
|  |  |  | 258 | 60.1 | 0.001062055 | 2.395169 | 7.199976 | 92.80002 | 2.485953 | 3.682568 | 96.31743 | 3.517408 | 2.4133 | 96.31743
|  |  |  | 259 | 60.1 | 0.001062055 | 2.395169 | 7.199976 | 92.80002 | 2.485953 | 3.682568 | 96.31743 | 3.517408 | 2.414973 | 96.31743
|  |  |  | 260 | 60.1 | 0.001062055 | 2.395169 | 7.199976 | 92.80002 | 2.485953 | 3.682568 | 96.31743 | 3.517408 | 2.416641 | 96.31743
|  |  |  | 261 | 60.1 | 0.001062055 | 2.395169 | 7.199976 | 92.80002 | 2.485953 | 3.682568 | 96.31743 | 3.517408 | 2.418301 | 96.31743
|  |  |  | 262 | 60.1 | 0.001062055 | 2.395169 | 7.199976 | 92.80002 | 2.485953 | 3.682568 | 96.31743 | 3.517408 | 2.419956 | 96.31743
|  |  |  | 263 | 60.1 | 0.001062055 | 2.395169 | 7.199976 | 92.80002 | 2.485953 | 3.682568 | 96.31743 | 3.517408 | 2.421604 | 96.31743
|  |  |  | 264 | 60.1 | 0.001062055 | 2.395169 | 7.199976 | 92.80002 | 2.485953 | 3.682568 | 96.31743 | 3.517408 | 2.423246 | 96.31743
|  |  |  | 265 | 60.1 | 0.001062055 | 2.395169 | 7.199976 | 92.80002 | 2.485953 | 3.682568 | 96.31743 | 3.517408 | 2.424882 | 96.31743
|  |  |  | 266 | 60.1 | 0.001062055 | 2.395169 | 7.199976 | 92.80002 | 2.485953 | 3.682568 | 96.31743 | 3.517408 | 2.426511 | 96.31743
|  |  |  | 267 | 60.1 | 0.001062055 | 2.395169 | 7.199976 | 92.80002 | 2.485953 | 3.682568 | 96.31743 | 3.517408 | 2.428135 | 96.31743
|  |  |  | 268 | 60.1 | 0.001062055 | 2.395169 | 7.199976 | 92.80002 | 2.485953 | 3.682568 | 96.31743 | 3.517408 | 2.429752 | 96.31743
|  |  |  | 269 | 60.1 | 0.001062055 | 2.395169 | 7.199976 | 92.80002 | 2.485953 | 3.682568 | 96.31743 | 3.517408 | 2.431364 | 96.31743
|  |  |  | 270 | 60.1 | 0.001062055 | 2.395169 | 7.199976 | 92.80002 | 2.485953 | 3.682568 | 96.31743 | 3.517408 | 2.432969 | 96.31743
|  |  |  | 271 | 60.1 | 0.001062055 | 2.395169 | 7.199976 | 92.80002 | 2.485953 | 3.682568 | 96.31743 | 3.517408 | 2.434569 | 96.31743
|  |  |  | 272 | 60.1 | 0.001062055 | 2.395169 | 7.199976 | 92.80002 | 2.485953 | 3.682568 | 96.31743 | 3.517408 | 2.436163 | 96.47796
|  |  |  | 273 | 60 | 0.001060288 | 2.399161 | 7.04531 | 92.95469 | 2.490096 | 3.522039 | 96.47796 | 3.52327 | 2.437751 | 96.47796
|  |  |  | 274 | 60 | 0.001060288 | 2.399161 | 7.04531 | 92.95469 | 2.490096 | 3.522039 | 96.47796 | 3.52327 | 2.439333 | 96.47796
|  |  |  | 275 | 60 | 0.001060288 | 2.399161 | 7.04531 | 92.95469 | 2.490096 | 3.522039 | 96.47796 | 3.52327 | 2.440909 | 96.47796
|  |  |  | 276 | 60 | 0.001060288 | 2.399161 | 7.04531 | 92.95469 | 2.490096 | 3.522039 | 96.47796 | 3.52327 | 2.44248 | 96.47796
|  |  |  | 277 | 60 | 0.001060288 | 2.399161 | 7.04531 | 92.95469 | 2.490096 | 3.522039 | 96.47796 | 3.52327 | 2.444045 | 96.47796
|  |  |  | 278 | 60 | 0.001060288 | 2.399161 | 7.04531 | 92.95469 | 2.490096 | 3.522039 | 96.47796 | 3.52327 | 2.445604 | 96.47796
|  |  |  | 279 | 60 | 0.001060288 | 2.399161 | 7.04531 | 92.95469 | 2.490096 | 3.522039 | 96.47796 | 3.52327 | 2.447158 | 96.47796
|  |  |  | 280 | 60 | 0.001060288 | 2.399161 | 7.04531 | 92.95469 | 2.490096 | 3.522039 | 96.47796 | 3.52327 | 2.448706 | 96.47796
|  |  |  | 281 | 60 | 0.001060288 | 2.399161 | 7.04531 | 92.95469 | 2.490096 | 3.522039 | 96.47796 | 3.52327 | 2.450249 | 96.47796
|  |  |  | 282 | 60 | 0.001060288 | 2.399161 | 7.04531 | 92.95469 | 2.490096 | 3.522039 | 96.47796 | 3.52327 | 2.451786 | 96.47796
|  |  |  | 283 | 60 | 0.001060288 | 2.399161 | 7.04531 | 92.95469 | 2.490096 | 3.522039 | 96.47796 | 3.52327 | 2.453318 | 96.47796
|  |  |  | 284 | 60 | 0.001060288 | 2.399161 | 7.04531 | 92.95469 | 2.490096 | 3.522039 | 96.47796 | 3.52327

## E10 REF-20 24_03
CURVA COMPATTAZIONE [EN 12697-31]
|  |  |  | N giri | h [mm] | V [m3] | ρgeo [Mg/m3] | vgeo [%] | Cgeo [%] | ρSSD [Mg/m3] | vSSD [%] | CSSD [%] | Δv [%] | log10N | CSSD [%]
ACR REF - 20 |  |  |  | 0 | 73.2 | 0.001293551 | 1.965675 | 23.84058 | 76.15942 | 2.025916 | 21.50656 | 78.49344 | 2.334021 | 0 | 81.15424
|  |  |  | 1 | 70.8 | 0.001251139 | 2.032308 | 21.2589 | 78.7411 | 2.094591 | 18.84576 | 81.15424 | 2.41314 | 0.30103 | 82.43501
Provino | E10 |  |  | 2 | 69.7 | 0.001231701 | 2.064381 | 20.01622 | 79.98378 | 2.127648 | 17.56499 | 82.43501 | 2.451224 | 0.4771213 | 83.51337
Data | 2025-03-24 |  |  | 3 | 68.8 | 0.001215796 | 2.091386 | 18.96992 | 81.03008 | 2.15548 | 16.48663 | 83.51337 | 2.48329 | 0.60206 | 84.24809
Tcomp [°C] | 150 ± 5 |  |  | 4 | 68.2 | 0.001205193 | 2.109786 | 18.25704 | 81.74296 | 2.174443 | 15.75191 | 84.24809 | 2.505137 | 0.69897 | 84.87031
|  |  |  | 5 | 67.7 | 0.001196358 | 2.125368 | 17.65333 | 82.34667 | 2.190503 | 15.12969 | 84.87031 | 2.523638 | 0.7781513 | 85.37474
D | [mm] | 150 |  | 6 | 67.3 | 0.001189289 | 2.138 | 17.1639 | 82.8361 | 2.203522 | 14.62526 | 85.37474 | 2.538638 | 0.845098 | 85.8852
h | [mm] | 60 |  | 7 | 66.9 | 0.001182221 | 2.150783 | 16.66861 | 83.33139 | 2.216697 | 14.1148 | 85.8852 | 2.553816 | 0.90309 | 86.27207
ρM | [Mg/m3] | 2.581 |  | 8 | 66.6 | 0.001176919 | 2.160471 | 16.29325 | 83.70675 | 2.226682 | 13.72793 | 86.27207 | 2.56532 | 0.9542425 | 86.66244
vg | [%] | 7 |  | 9 | 66.3 | 0.001171618 | 2.170247 | 15.91448 | 84.08552 | 2.236758 | 13.33756 | 86.66244 | 2.576928 | 1 | 87.05636
M | [g] | 2542.7 |  | 10 | 66 | 0.001166316 | 2.180112 | 15.53228 | 84.46772 | 2.246925 | 12.94364 | 87.05636 | 2.588641 | 1.041393 | 87.32097
ρSSD | [Mg/m3] | 2.471617 |  | 11 | 65.8 | 0.001162782 | 2.186738 | 15.27554 | 84.72446 | 2.253754 | 12.67903 | 87.32097 | 2.596509 | 1.079181 | 87.5872
|  |  |  | 12 | 65.6 | 0.001159248 | 2.193405 | 15.01723 | 84.98277 | 2.260626 | 12.4128 | 87.5872 | 2.604426 | 1.113943 | 87.85505
|  |  |  | 13 | 65.4 | 0.001155713 | 2.200113 | 14.75734 | 85.24266 | 2.267539 | 12.14495 | 87.85505 | 2.61239 | 1.146128 | 88.12454
DIMENSIONI [EN 12697-29] |  |  |  | 14 | 65.2 | 0.001152179 | 2.206862 | 14.49586 | 85.50414 | 2.274494 | 11.87546 | 88.12454 | 2.620404 | 1.176091 | 88.25991
|  |  |  | 15 | 65.1 | 0.001150412 | 2.210252 | 14.36452 | 85.63548 | 2.277988 | 11.74009 | 88.25991 | 2.624429 | 1.20412 | 88.5319
|  |  |  | 16 | 64.9 | 0.001146878 | 2.217063 | 14.10062 | 85.89938 | 2.285008 | 11.4681 | 88.5319 | 2.632517 | 1.230449 | 88.66852
|  |  | Average [mm] | 17 | 64.8 | 0.001145111 | 2.220484 | 13.96806 | 86.03194 | 2.288534 | 11.33148 | 88.66852 | 2.636579 | 1.255273 | 88.94303
h | 1 | 59.4 | 59.4 | 18 | 64.6 | 0.001141576 | 2.227359 | 13.70171 | 86.29829 | 2.29562 | 11.05697 | 88.94303 | 2.644742 | 1.278754 | 89.08093
| 2 | 59.5 |  | 19 | 64.5 | 0.001139809 | 2.230812 | 13.56791 | 86.43209 | 2.299179 | 10.91907 | 89.08093 | 2.648842 | 1.30103 | 89.21925
| 3 | 59.4 |  | 20 | 64.4 | 0.001138042 | 2.234276 | 13.4337 | 86.5663 | 2.302749 | 10.78075 | 89.21925 | 2.652955 | 1.322219 | 89.35801
| 4 | 59.3 |  | 21 | 64.3 | 0.001136275 | 2.237751 | 13.29907 | 86.70093 | 2.30633 | 10.64199 | 89.35801 | 2.657081 | 1.342423 | 89.4972
|  |  |  | 22 | 64.2 | 0.001134508 | 2.241237 | 13.16402 | 86.83598 | 2.309923 | 10.5028 | 89.4972 | 2.66122 | 1.361728 | 89.63682
D | 1 | 149.8 | 149.8 | 23 | 64.1 | 0.001132741 | 2.244733 | 13.02855 | 86.97145 | 2.313526 | 10.36318 | 89.63682 | 2.665372 | 1.380211 | 89.77687
| 2 | 149.8 |  | 24 | 64 | 0.001130973 | 2.24824 | 12.89266 | 87.10734 | 2.317141 | 10.22313 | 89.77687 | 2.669536 | 1.39794 | 89.91737
|  |  |  | 25 | 63.9 | 0.001129206 | 2.251759 | 12.75634 | 87.24366 | 2.320767 | 10.08263 | 89.91737 | 2.673714 | 1.414973 | 90.05831
PARAMETRI |  |  |  | 26 | 63.8 | 0.001127439 | 2.255288 | 12.6196 | 87.3804 | 2.324405 | 9.941693 | 90.05831 | 2.677905 | 1.431364 | 90.19969
|  |  |  | 27 | 63.7 | 0.001125672 | 2.258829 | 12.48242 | 87.51758 | 2.328054 | 9.800314 | 90.19969 | 2.682109 | 1.447158 | 90.19969
C1 | 80.65982 |  |  | 28 | 63.7 | 0.001125672 | 2.258829 | 12.48242 | 87.51758 | 2.328054 | 9.800314 | 90.19969 | 2.682109 | 1.462398 | 90.34151
k | 6.601451 |  |  | 29 | 63.6 | 0.001123905 | 2.26238 | 12.34482 | 87.65518 | 2.331714 | 9.658491 | 90.34151 | 2.686326 | 1.477121 | 90.48378
CDI | 154.5255 |  |  | 30 | 63.5 | 0.001122138 | 2.265943 | 12.20678 | 87.79322 | 2.335386 | 9.516221 | 90.48378 | 2.690556 | 1.491362 | 90.6265
|  |  |  | 31 | 63.4 | 0.00112037 | 2.269517 | 12.0683 | 87.9317 | 2.33907 | 9.373502 | 90.6265 | 2.6948 | 1.50515 | 90.6265
|  |  |  | 32 | 63.4 | 0.00112037 | 2.269517 | 12.0683 | 87.9317 | 2.33907 | 9.373502 | 90.6265 | 2.6948 | 1.518514 | 90.76967
|  |  |  | 33 | 63.3 | 0.001118603 | 2.273102 | 11.92939 | 88.07061 | 2.342765 | 9.230332 | 90.76967 | 2.699057 | 1.531479 | 90.91329
|  |  |  | 34 | 63.2 | 0.001116836 | 2.276699 | 11.79004 | 88.20996 | 2.346472 | 9.086709 | 90.91329 | 2.703328 | 1.544068 | 90.91329
|  |  |  | 35 | 63.2 | 0.001116836 | 2.276699 | 11.79004 | 88.20996 | 2.346472 | 9.086709 | 90.91329 | 2.703328 | 1.556303 | 91.05737
|  |  |  | 36 | 63.1 | 0.001115069 | 2.280307 | 11.65024 | 88.34976 | 2.350191 | 8.942631 | 91.05737 | 2.707612 | 1.568202 | 91.05737
|  |  |  | 37 | 63.1 | 0.001115069 | 2.280307 | 11.65024 | 88.34976 | 2.350191 | 8.942631 | 91.05737 | 2.707612 | 1.579784 | 91.2019
|  |  |  | 38 | 63 | 0.001113302 | 2.283927 | 11.51001 | 88.48999 | 2.353921 | 8.798095 | 91.2019 | 2.71191 | 1.591065 | 91.2019
|  |  |  | 39 | 63 | 0.001113302 | 2.283927 | 11.51001 | 88.48999 | 2.353921 | 8.798095 | 91.2019 | 2.71191 | 1.60206 | 91.3469
|  |  |  | 40 | 62.9 | 0.001111535 | 2.287558 | 11.36932 | 88.63068 | 2.357663 | 8.6531 | 91.3469 | 2.716221 | 1.612784 | 91.3469
|  |  |  | 41 | 62.9 | 0.001111535 | 2.287558 | 11.36932 | 88.63068 | 2.357663 | 8.6531 | 91.3469 | 2.716221 | 1.623249 | 91.49236
|  |  |  | 42 | 62.8 | 0.001109768 | 2.2912 | 11.22819 | 88.77181 | 2.361418 | 8.507643 | 91.49236 | 2.720547 | 1.633468 | 91.63828
|  |  |  | 43 | 62.7 | 0.001108 | 2.294855 | 11.08661 | 88.91339 | 2.365184 | 8.361723 | 91.63828 | 2.724886 | 1.643453 | 91.63828
|  |  |  | 44 | 62.7 | 0.001108 | 2.294855 | 11.08661 | 88.91339 | 2.365184 | 8.361723 | 91.63828 | 2.724886 | 1.653213 | 91.63828
|  |  |  | 45 | 62.7 | 0.001108 | 2.294855 | 11.08661 | 88.91339 | 2.365184 | 8.361723 | 91.63828 | 2.724886 | 1.662758 | 91.78466
|  |  |  | 46 | 62.6 | 0.001106233 | 2.298521 | 10.94457 | 89.05543 | 2.368962 | 8.215336 | 91.78466 | 2.729238 | 1.672098 | 91.78466
|  |  |  | 47 | 62.6 | 0.001106233 | 2.298521 | 10.94457 | 89.05543 | 2.368962 | 8.215336 | 91.78466 | 2.729238 | 1.681241 | 91.93152
|  |  |  | 48 | 62.5 | 0.001104466 | 2.302198 | 10.80209 | 89.19791 | 2.372753 | 8.06848 | 91.93152 | 2.733605 | 1.690196 | 91.93152
|  |  |  | 49 | 62.5 | 0.001104466 | 2.302198 | 10.80209 | 89.19791 | 2.372753 | 8.06848 | 91.93152 | 2.733605 | 1.69897 | 92.07885
|  |  |  | 50 | 62.4 | 0.001102699 | 2.305888 | 10.65914 | 89.34086 | 2.376555 | 7.921154 | 92.07885 | 2.737986 | 1.70757 | 92.07885
|  |  |  | 51 | 62.4 | 0.001102699 | 2.305888 | 10.65914 | 89.34086 | 2.376555 | 7.921154 | 92.07885 | 2.737986 | 1.716003 | 92.07885
|  |  |  | 52 | 62.4 | 0.001102699 | 2.305888 | 10.65914 | 89.34086 | 2.376555 | 7.921154 | 92.07885 | 2.737986 | 1.724276 | 92.22665
|  |  |  | 53 | 62.3 | 0.001100932 | 2.309589 | 10.51574 | 89.48426 | 2.38037 | 7.773355 | 92.22665 | 2.742381 | 1.732394 | 92.22665
|  |  |  | 54 | 62.3 | 0.001100932 | 2.309589 | 10.51574 | 89.48426 | 2.38037 | 7.773355 | 92.22665 | 2.742381 | 1.740363 | 92.22665
|  |  |  | 55 | 62.3 | 0.001100932 | 2.309589 | 10.51574 | 89.48426 | 2.38037 | 7.773355 | 92.22665 | 2.742381 | 1.748188 | 92.37492
|  |  |  | 56 | 62.2 | 0.001099165 | 2.313302 | 10.37187 | 89.62813 | 2.384197 | 7.62508 | 92.37492 | 2.74679 | 1.755875 | 92.37492
|  |  |  | 57 | 62.2 | 0.001099165 | 2.313302 | 10.37187 | 89.62813 | 2.384197 | 7.62508 | 92.37492 | 2.74679 | 1.763428 | 92.37492
|  |  |  | 58 | 62.2 | 0.001099165 | 2.313302 | 10.37187 | 89.62813 | 2.384197 | 7.62508 | 92.37492 | 2.74679 | 1.770852 | 92.52367
|  |  |  | 59 | 62.1 | 0.001097398 | 2.317027 | 10.22754 | 89.77246 | 2.388036 | 7.476329 | 92.52367 | 2.751213 | 1.778151 | 92.52367
|  |  |  | 60 | 62.1 | 0.001097398 | 2.317027 | 10.22754 | 89.77246 | 2.388036 | 7.476329 | 92.52367 | 2.751213 | 1.78533 | 92.52367
|  |  |  | 61 | 62.1 | 0.001097398 | 2.317027 | 10.22754 | 89.77246 | 2.388036 | 7.476329 | 92.52367 | 2.751213 | 1.792392 | 92.6729
|  |  |  | 62 | 62 | 0.00109563 | 2.320764 | 10.08275 | 89.91725 | 2.391888 | 7.327097 | 92.6729 | 2.75565 | 1.799341 | 92.6729
|  |  |  | 63 | 62 | 0.00109563 | 2.320764 | 10.08275 | 89.91725 | 2.391888 | 7.327097 | 92.6729 | 2.75565 | 1.80618 | 92.6729
|  |  |  | 64 | 62 | 0.00109563 | 2.320764 | 10.08275 | 89.91725 | 2.391888 | 7.327097 | 92.6729 | 2.75565 | 1.812913 | 92.82262
|  |  |  | 65 | 61.9 | 0.001093863 | 2.324514 | 9.937485 | 90.06251 | 2.395752 | 7.177383 | 92.82262 | 2.760102 | 1.819544 | 92.82262
|  |  |  | 66 | 61.9 | 0.001093863 | 2.324514 | 9.937485 | 90.06251 | 2.395752 | 7.177383 | 92.82262 | 2.760102 | 1.826075 | 92.82262
|  |  |  | 67 | 61.9 | 0.001093863 | 2.324514 | 9.937485 | 90.06251 | 2.395752 | 7.177383 | 92.82262 | 2.760102 | 1.832509 | 92.97282
|  |  |  | 68 | 61.8 | 0.001092096 | 2.328275 | 9.791753 | 90.20825 | 2.399628 | 7.027185 | 92.97282 | 2.764568 | 1.838849 | 92.97282
|  |  |  | 69 | 61.8 | 0.001092096 | 2.328275 | 9.791753 | 90.20825 | 2.399628 | 7.027185 | 92.97282 | 2.764568 | 1.845098 | 92.97282
|  |  |  | 70 | 61.8 | 0.001092096 | 2.328275 | 9.791753 | 90.20825 | 2.399628 | 7.027185 | 92.97282 | 2.764568 | 1.851258 | 92.97282
|  |  |  | 71 | 61.8 | 0.001092096 | 2.328275 | 9.791753 | 90.20825 | 2.399628 | 7.027185 | 92.97282 | 2.764568 | 1.857332 | 93.1235
|  |  |  | 72 | 61.7 | 0.001090329 | 2.332048 | 9.645548 | 90.35445 | 2.403518 | 6.876499 | 93.1235 | 2.769049 | 1.863323 | 93.1235
|  |  |  | 73 | 61.7 | 0.001090329 | 2.332048 | 9.645548 | 90.35445 | 2.403518 | 6.876499 | 93.1235 | 2.769049 | 1.869232 | 93.1235
|  |  |  | 74 | 61.7 | 0.001090329 | 2.332048 | 9.645548 | 90.35445 | 2.403518 | 6.876499 | 93.1235 | 2.769049 | 1.875061 | 93.1235
|  |  |  | 75 | 61.7 | 0.001090329 | 2.332048 | 9.645548 | 90.35445 | 2.403518 | 6.876499 | 93.1235 | 2.769049 | 1.880814 | 93.27468
|  |  |  | 76 | 61.6 | 0.001088562 | 2.335834 | 9.498869 | 90.50113 | 2.407419 | 6.725325 | 93.27468 | 2.773544 | 1.886491 | 93.27468
|  |  |  | 77 | 61.6 | 0.001088562 | 2.335834 | 9.498869 | 90.50113 | 2.407419 | 6.725325 | 93.27468 | 2.773544 | 1.892095 | 93.27468
|  |  |  | 78 | 61.6 | 0.001088562 | 2.335834 | 9.498869 | 90.50113 | 2.407419 | 6.725325 | 93.27468 | 2.773544 | 1.897627 | 93.27468
|  |  |  | 79 | 61.6 | 0.001088562 | 2.335834 | 9.498869 | 90.50113 | 2.407419 | 6.725325 | 93.27468 | 2.773544 | 1.90309 | 93.42634
|  |  |  | 80 | 61.5 | 0.001086795 | 2.339632 | 9.351713 | 90.64829 | 2.411334 | 6.573659 | 93.42634 | 2.778054 | 1.908485 | 93.42634
|  |  |  | 81 | 61.5 | 0.001086795 | 2.339632 | 9.351713 | 90.64829 | 2.411334 | 6.573659 | 93.42634 | 2.778054 | 1.913814 | 93.42634
|  |  |  | 82 | 61.5 | 0.001086795 | 2.339632 | 9.351713 | 90.64829 | 2.411334 | 6.573659 | 93.42634 | 2.778054 | 1.919078 | 93.42634
|  |  |  | 83 | 61.5 | 0.001086795 | 2.339632 | 9.351713 | 90.64829 | 2.411334 | 6.573659 | 93.42634 | 2.778054 | 1.924279 | 93.42634
|  |  |  | 84 | 61.5 | 0.001086795 | 2.339632 | 9.351713 | 90.64829 | 2.411334 | 6.573659 | 93.42634 | 2.778054 | 1.929419 | 93.5785
|  |  |  | 85 | 61.4 | 0.001085028 | 2.343443 | 9.204077 | 90.79592 | 2.415261 | 6.421498 | 93.5785 | 2.782579 | 1.934498 | 93.5785
|  |  |  | 86 | 61.4 | 0.001085028 | 2.343443 | 9.204077 | 90.79592 | 2.415261 | 6.421498 | 93.5785 | 2.782579 | 1.939519 | 93.5785
|  |  |  | 87 | 61.4 | 0.001085028 | 2.343443 | 9.204077 | 90.79592 | 2.415261 | 6.421498 | 93.5785 | 2.782579 | 1.944483 | 93.5785
|  |  |  | 88 | 61.4 | 0.001085028 | 2.343443 | 9.204077 | 90.79592 | 2.415261 | 6.421498 | 93.5785 | 2.782579 | 1.94939 | 93.5785
|  |  |  | 89 | 61.4 | 0.001085028 | 2.343443 | 9.204077 | 90.79592 | 2.415261 | 6.421498 | 93.5785 | 2.782579 | 1.954243 | 93.73116
|  |  |  | 90 | 61.3 | 0.00108326 | 2.347266 | 9.05596 | 90.94404 | 2.419201 | 6.268842 | 93.73116 | 2.787118 | 1.959041 | 93.73116
|  |  |  | 91 | 61.3 | 0.00108326 | 2.347266 | 9.05596 | 90.94404 | 2.419201 | 6.268842 | 93.73116 | 2.787118 | 1.963788 | 93.73116
|  |  |  | 92 | 61.3 | 0.00108326 | 2.347266 | 9.05596 | 90.94404 | 2.419201 | 6.268842 | 93.73116 | 2.787118 | 1.968483 | 93.73116
|  |  |  | 93 | 61.3 | 0.00108326 | 2.347266 | 9.05596 | 90.94404 | 2.419201 | 6.268842 | 93.73116 | 2.787118 | 1.973128 | 93.73116
|  |  |  | 94 | 61.3 | 0.00108326 | 2.347266 | 9.05596 | 90.94404 | 2.419201 | 6.268842 | 93.73116 | 2.787118 | 1.977724 | 93.88431
|  |  |  | 95 | 61.2 | 0.001081493 | 2.351101 | 8.907358 | 91.09264 | 2.423154 | 6.115686 | 93.88431 | 2.791672 | 1.982271 | 93.88431
|  |  |  | 96 | 61.2 | 0.001081493 | 2.351101 | 8.907358 | 91.09264 | 2.423154 | 6.115686 | 93.88431 | 2.791672 | 1.986772 | 93.88431
|  |  |  | 97 | 61.2 | 0.001081493 | 2.351101 | 8.907358 | 91.09264 | 2.423154 | 6.115686 | 93.88431 | 2.791672 | 1.991226 | 93.88431
|  |  |  | 98 | 61.2 | 0.001081493 | 2.351101 | 8.907358 | 91.09264 | 2.423154 | 6.115686 | 93.88431 | 2.791672 | 1.995635 | 93.88431
|  |  |  | 99 | 61.2 | 0.001081493 | 2.351101 | 8.907358 | 91.09264 | 2.423154 | 6.115686 | 93.88431 | 2.791672 | 2 | 93.88431
|  |  |  | 100 | 61.2 | 0.001081493 | 2.351101 | 8.907358 | 91.09264 | 2.423154 | 6.115686 | 93.88431 | 2.791672 | 2.004321 | 94.03797
|  |  |  | 101 | 61.1 | 0.001079726 | 2.354949 | 8.758271 | 91.24173 | 2.42712 | 5.96203 | 94.03797 | 2.796241 | 2.0086 | 94.03797
|  |  |  | 102 | 61.1 | 0.001079726 | 2.354949 | 8.758271 | 91.24173 | 2.42712 | 5.96203 | 94.03797 | 2.796241 | 2.012837 | 94.03797
|  |  |  | 103 | 61.1 | 0.001079726 | 2.354949 | 8.758271 | 91.24173 | 2.42712 | 5.96203 | 94.03797 | 2.796241 | 2.017033 | 94.03797
|  |  |  | 104 | 61.1 | 0.001079726 | 2.354949 | 8.758271 | 91.24173 | 2.42712 | 5.96203 | 94.03797 | 2.796241 | 2.021189 | 94.03797
|  |  |  | 105 | 61.1 | 0.001079726 | 2.354949 | 8.758271 | 91.24173 | 2.42712 | 5.96203 | 94.03797 | 2.796241 | 2.025306 | 94.03797
|  |  |  | 106 | 61.1 | 0.001079726 | 2.354949 | 8.758271 | 91.24173 | 2.42712 | 5.96203 | 94.03797 | 2.796241 | 2.029384 | 94.19213
|  |  |  | 107 | 61 | 0.001077959 | 2.35881 | 8.608694 | 91.39131 | 2.431099 | 5.807869 | 94.19213 | 2.800825 | 2.033424 | 94.19213
|  |  |  | 108 | 61 | 0.001077959 | 2.35881 | 8.608694 | 91.39131 | 2.431099 | 5.807869 | 94.19213 | 2.800825 | 2.037426 | 94.19213
|  |  |  | 109 | 61 | 0.001077959 | 2.35881 | 8.608694 | 91.39131 | 2.431099 | 5.807869 | 94.19213 | 2.800825 | 2.041393 | 94.19213
|  |  |  | 110 | 61 | 0.001077959 | 2.35881 | 8.608694 | 91.39131 | 2.431099 | 5.807869 | 94.19213 | 2.800825 | 2.045323 | 94.19213
|  |  |  | 111 | 61 | 0.001077959 | 2.35881 | 8.608694 | 91.39131 | 2.431099 | 5.807869 | 94.19213 | 2.800825 | 2.049218 | 94.19213
|  |  |  | 112 | 61 | 0.001077959 | 2.35881 | 8.608694 | 91.39131 | 2.431099 | 5.807869 | 94.19213 | 2.800825 | 2.053078 | 94.3468
|  |  |  | 113 | 60.9 | 0.001076192 | 2.362683 | 8.458626 | 91.54137 | 2.435091 | 5.653202 | 94.3468 | 2.805424 | 2.056905 | 94.3468
|  |  |  | 114 | 60.9 | 0.001076192 | 2.362683 | 8.458626 | 91.54137 | 2.435091 | 5.653202 | 94.3468 | 2.805424 | 2.060698 | 94.3468
|  |  |  | 115 | 60.9 | 0.001076192 | 2.362683 | 8.458626 | 91.54137 | 2.435091 | 5.653202 | 94.3468 | 2.805424 | 2.064458 | 94.3468
|  |  |  | 116 | 60.9 | 0.001076192 | 2.362683 | 8.458626 | 91.54137 | 2.435091 | 5.653202 | 94.3468 | 2.805424 | 2.068186 | 94.3468
|  |  |  | 117 | 60.9 | 0.001076192 | 2.362683 | 8.458626 | 91.54137 | 2.435091 | 5.653202 | 94.3468 | 2.805424 | 2.071882 | 94.3468
|  |  |  | 118 | 60.9 | 0.001076192 | 2.362683 | 8.458626 | 91.54137 | 2.435091 | 5.653202 | 94.3468 | 2.805424 | 2.075547 | 94.3468
|  |  |  | 119 | 60.9 | 0.001076192 | 2.362683 | 8.458626 | 91.54137 | 2.435091 | 5.653202 | 94.3468 | 2.805424 | 2.079181 | 94.50197
|  |  |  | 120 | 60.8 | 0.001074425 | 2.366569 | 8.308065 | 91.69194 | 2.439096 | 5.498026 | 94.50197 | 2.810038 | 2.082785 | 94.50197
|  |  |  | 121 | 60.8 | 0.001074425 | 2.366569 | 8.308065 | 91.69194 | 2.439096 | 5.498026 | 94.50197 | 2.810038 | 2.08636 | 94.50197
|  |  |  | 122 | 60.8 | 0.001074425 | 2.366569 | 8.308065 | 91.69194 | 2.439096 | 5.498026 | 94.50197 | 2.810038 | 2.089905 | 94.50197
|  |  |  | 123 | 60.8 | 0.001074425 | 2.366569 | 8.308065 | 91.69194 | 2.439096 | 5.498026 | 94.50197 | 2.810038 | 2.093422 | 94.50197
|  |  |  | 124 | 60.8 | 0.001074425 | 2.366569 | 8.308065 | 91.69194 | 2.439096 | 5.498026 | 94.50197 | 2.810038 | 2.09691 | 94.50197
|  |  |  | 125 | 60.8 | 0.001074425 | 2.366569 | 8.308065 | 91.69194 | 2.439096 | 5.498026 | 94.50197 | 2.810038 | 2.100371 | 94.50197
|  |  |  | 126 | 60.8 | 0.001074425 | 2.366569 | 8.308065 | 91.69194 | 2.439096 | 5.498026 | 94.50197 | 2.810038 | 2.103804 | 94.50197
|  |  |  | 127 | 60.8 | 0.001074425 | 2.366569 | 8.308065 | 91.69194 | 2.439096 | 5.498026 | 94.50197 | 2.810038 | 2.10721 | 94.65766
|  |  |  | 128 | 60.7 | 0.001072658 | 2.370468 | 8.157007 | 91.84299 | 2.443114 | 5.342339 | 94.65766 | 2.814668 | 2.11059 | 94.65766
|  |  |  | 129 | 60.7 | 0.001072658 | 2.370468 | 8.157007 | 91.84299 | 2.443114 | 5.342339 | 94.65766 | 2.814668 | 2.113943 | 94.65766
|  |  |  | 130 | 60.7 | 0.001072658 | 2.370468 | 8.157007 | 91.84299 | 2.443114 | 5.342339 | 94.65766 | 2.814668 | 2.117271 | 94.65766
|  |  |  | 131 | 60.7 | 0.001072658 | 2.370468 | 8.157007 | 91.84299 | 2.443114 | 5.342339 | 94.65766 | 2.814668 | 2.120574 | 94.65766
|  |  |  | 132 | 60.7 | 0.001072658 | 2.370468 | 8.157007 | 91.84299 | 2.443114 | 5.342339 | 94.65766 | 2.814668 | 2.123852 | 94.65766
|  |  |  | 133 | 60.7 | 0.001072658 | 2.370468 | 8.157007 | 91.84299 | 2.443114 | 5.342339 | 94.65766 | 2.814668 | 2.127105 | 94.65766
|  |  |  | 134 | 60.7 | 0.001072658 | 2.370468 | 8.157007 | 91.84299 | 2.443114 | 5.342339 | 94.65766 | 2.814668 | 2.130334 | 94.81386
|  |  |  | 135 | 60.6 | 0.00107089 | 2.374379 | 8.005451 | 91.99455 | 2.447146 | 5.186139 | 94.81386 | 2.819312 | 2.133539 | 94.81386
|  |  |  | 136 | 60.6 | 0.00107089 | 2.374379 | 8.005451 | 91.99455 | 2.447146 | 5.186139 | 94.81386 | 2.819312 | 2.136721 | 94.81386
|  |  |  | 137 | 60.6 | 0.00107089 | 2.374379 | 8.005451 | 91.99455 | 2.447146 | 5.186139 | 94.81386 | 2.819312 | 2.139879 | 94.81386
|  |  |  | 138 | 60.6 | 0.00107089 | 2.374379 | 8.005451 | 91.99455 | 2.447146 | 5.186139 | 94.81386 | 2.819312 | 2.143015 | 94.81386
|  |  |  | 139 | 60.6 | 0.00107089 | 2.374379 | 8.005451 | 91.99455 | 2.447146 | 5.186139 | 94.81386 | 2.819312 | 2.146128 | 94.81386
|  |  |  | 140 | 60.6 | 0.00107089 | 2.374379 | 8.005451 | 91.99455 | 2.447146 | 5.186139 | 94.81386 | 2.819312 | 2.149219 | 94.81386
|  |  |  | 141 | 60.6 | 0.00107089 | 2.374379 | 8.005451 | 91.99455 | 2.447146 | 5.186139 | 94.81386 | 2.819312 | 2.152288 | 94.81386
|  |  |  | 142 | 60.6 | 0.00107089 | 2.374379 | 8.005451 | 91.99455 | 2.447146 | 5.186139 | 94.81386 | 2.819312 | 2.155336 | 94.81386
|  |  |  | 143 | 60.6 | 0.00107089 | 2.374379 | 8.005451 | 91.99455 | 2.447146 | 5.186139 | 94.81386 | 2.819312 | 2.158362 | 94.97058
|  |  |  | 144 | 60.5 | 0.001069123 | 2.378304 | 7.853394 | 92.14661 | 2.451191 | 5.029422 | 94.97058 | 2.823972 | 2.161368 | 94.97058
|  |  |  | 145 | 60.5 | 0.001069123 | 2.378304 | 7.853394 | 92.14661 | 2.451191 | 5.029422 | 94.97058 | 2.823972 | 2.164353 | 94.97058
|  |  |  | 146 | 60.5 | 0.001069123 | 2.378304 | 7.853394 | 92.14661 | 2.451191 | 5.029422 | 94.97058 | 2.823972 | 2.167317 | 94.97058
|  |  |  | 147 | 60.5 | 0.001069123 | 2.378304 | 7.853394 | 92.14661 | 2.451191 | 5.029422 | 94.97058 | 2.823972 | 2.170262 | 94.97058
|  |  |  | 148 | 60.5 | 0.001069123 | 2.378304 | 7.853394 | 92.14661 | 2.451191 | 5.029422 | 94.97058 | 2.823972 | 2.173186 | 94.97058
|  |  |  | 149 | 60.5 | 0.001069123 | 2.378304 | 7.853394 | 92.14661 | 2.451191 | 5.029422 | 94.97058 | 2.823972 | 2.176091 | 94.97058
|  |  |  | 150 | 60.5 | 0.001069123 | 2.378304 | 7.853394 | 92.14661 | 2.451191 | 5.029422 | 94.97058 | 2.823972 | 2.178977 | 94.97058
|  |  |  | 151 | 60.5 | 0.001069123 | 2.378304 | 7.853394 | 92.14661 | 2.451191 | 5.029422 | 94.97058 | 2.823972 | 2.181844 | 94.97058
|  |  |  | 152 | 60.5 | 0.001069123 | 2.378304 | 7.853394 | 92.14661 | 2.451191 | 5.029422 | 94.97058 | 2.823972 | 2.184691 | 95.12781
|  |  |  | 153 | 60.4 | 0.001067356 | 2.382241 | 7.700833 | 92.29917 | 2.455249 | 4.872186 | 95.12781 | 2.828648 | 2.187521 | 95.12781
|  |  |  | 154 | 60.4 | 0.001067356 | 2.382241 | 7.700833 | 92.29917 | 2.455249 | 4.872186 | 95.12781 | 2.828648 | 2.190332 | 95.12781
|  |  |  | 155 | 60.4 | 0.001067356 | 2.382241 | 7.700833 | 92.29917 | 2.455249 | 4.872186 | 95.12781 | 2.828648 | 2.193125 | 95.12781
|  |  |  | 156 | 60.4 | 0.001067356 | 2.382241 | 7.700833 | 92.29917 | 2.455249 | 4.872186 | 95.12781 | 2.828648 | 2.1959 | 95.12781
|  |  |  | 157 | 60.4 | 0.001067356 | 2.382241 | 7.700833 | 92.29917 | 2.455249 | 4.872186 | 95.12781 | 2.828648 | 2.198657 | 95.12781
|  |  |  | 158 | 60.4 | 0.001067356 | 2.382241 | 7.700833 | 92.29917 | 2.455249 | 4.872186 | 95.12781 | 2.828648 | 2.201397 | 95.12781
|  |  |  | 159 | 60.4 | 0.001067356 | 2.382241 | 7.700833 | 92.29917 | 2.455249 | 4.872186 | 95.12781 | 2.828648 | 2.20412 | 95.12781
|  |  |  | 160 | 60.4 | 0.001067356 | 2.382241 | 7.700833 | 92.29917 | 2.455249 | 4.872186 | 95.12781 | 2.828648 | 2.206826 | 95.12781
|  |  |  | 161 | 60.4 | 0.001067356 | 2.382241 | 7.700833 | 92.29917 | 2.455249 | 4.872186 | 95.12781 | 2.828648 | 2.209515 | 95.12781
|  |  |  | 162 | 60.4 | 0.001067356 | 2.382241 | 7.700833 | 92.29917 | 2.455249 | 4.872186 | 95.12781 | 2.828648 | 2.212188 | 95.12781
|  |  |  | 163 | 60.4 | 0.001067356 | 2.382241 | 7.700833 | 92.29917 | 2.455249 | 4.872186 | 95.12781 | 2.828648 | 2.214844 | 95.28557
|  |  |  | 164 | 60.3 | 0.001065589 | 2.386192 | 7.547767 | 92.45223 | 2.459321 | 4.714428 | 95.28557 | 2.833339 | 2.217484 | 95.28557
|  |  |  | 165 | 60.3 | 0.001065589 | 2.386192 | 7.547767 | 92.45223 | 2.459321 | 4.714428 | 95.28557 | 2.833339 | 2.220108 | 95.28557
|  |  |  | 166 | 60.3 | 0.001065589 | 2.386192 | 7.547767 | 92.45223 | 2.459321 | 4.714428 | 95.28557 | 2.833339 | 2.222716 | 95.28557
|  |  |  | 167 | 60.3 | 0.001065589 | 2.386192 | 7.547767 | 92.45223 | 2.459321 | 4.714428 | 95.28557 | 2.833339 | 2.225309 | 95.28557
|  |  |  | 168 | 60.3 | 0.001065589 | 2.386192 | 7.547767 | 92.45223 | 2.459321 | 4.714428 | 95.28557 | 2.833339 | 2.227887 | 95.28557
|  |  |  | 169 | 60.3 | 0.001065589 | 2.386192 | 7.547767 | 92.45223 | 2.459321 | 4.714428 | 95.28557 | 2.833339 | 2.230449 | 95.28557
|  |  |  | 170 | 60.3 | 0.001065589 | 2.386192 | 7.547767 | 92.45223 | 2.459321 | 4.714428 | 95.28557 | 2.833339 | 2.232996 | 95.28557
|  |  |  | 171 | 60.3 | 0.001065589 | 2.386192 | 7.547767 | 92.45223 | 2.459321 | 4.714428 | 95.28557 | 2.833339 | 2.235528 | 95.28557
|  |  |  | 172 | 60.3 | 0.001065589 | 2.386192 | 7.547767 | 92.45223 | 2.459321 | 4.714428 | 95.28557 | 2.833339 | 2.238046 | 95.28557
|  |  |  | 173 | 60.3 | 0.001065589 | 2.386192 | 7.547767 | 92.45223 | 2.459321 | 4.714428 | 95.28557 | 2.833339 | 2.240549 | 95.28557
|  |  |  | 174 | 60.3 | 0.001065589 | 2.386192 | 7.547767 | 92.45223 | 2.459321 | 4.714428 | 95.28557 | 2.833339 | 2.243038 | 95.44385
|  |  |  | 175 | 60.2 | 0.001063822 | 2.390156 | 7.394191 | 92.60581 | 2.463406 | 4.556146 | 95.44385 | 2.838045 | 2.245513 | 95.44385
|  |  |  | 176 | 60.2 | 0.001063822 | 2.390156 | 7.394191 | 92.60581 | 2.463406 | 4.556146 | 95.44385 | 2.838045 | 2.247973 | 95.44385
|  |  |  | 177 | 60.2 | 0.001063822 | 2.390156 | 7.394191 | 92.60581 | 2.463406 | 4.556146 | 95.44385 | 2.838045 | 2.25042 | 95.44385
|  |  |  | 178 | 60.2 | 0.001063822 | 2.390156 | 7.394191 | 92.60581 | 2.463406 | 4.556146 | 95.44385 | 2.838045 | 2.252853 | 95.44385
|  |  |  | 179 | 60.2 | 0.001063822 | 2.390156 | 7.394191 | 92.60581 | 2.463406 | 4.556146 | 95.44385 | 2.838045 | 2.255273 | 95.44385
|  |  |  | 180 | 60.2 | 0.001063822 | 2.390156 | 7.394191 | 92.60581 | 2.463406 | 4.556146 | 95.44385 | 2.838045 | 2.257679 | 95.44385
|  |  |  | 181 | 60.2 | 0.001063822 | 2.390156 | 7.394191 | 92.60581 | 2.463406 | 4.556146 | 95.44385 | 2.838045 | 2.260071 | 95.44385
|  |  |  | 182 | 60.2 | 0.001063822 | 2.390156 | 7.394191 | 92.60581 | 2.463406 | 4.556146 | 95.44385 | 2.838045 | 2.262451 | 95.44385
|  |  |  | 183 | 60.2 | 0.001063822 | 2.390156 | 7.394191 | 92.60581 | 2.463406 | 4.556146 | 95.44385 | 2.838045 | 2.264818 | 95.44385
|  |  |  | 184 | 60.2 | 0.001063822 | 2.390156 | 7.394191 | 92.60581 | 2.463406 | 4.556146 | 95.44385 | 2.838045 | 2.267172 | 95.44385
|  |  |  | 185 | 60.2 | 0.001063822 | 2.390156 | 7.394191 | 92.60581 | 2.463406 | 4.556146 | 95.44385 | 2.838045 | 2.269513 | 95.44385
|  |  |  | 186 | 60.2 | 0.001063822 | 2.390156 | 7.394191 | 92.60581 | 2.463406 | 4.556146 | 95.44385 | 2.838045 | 2.271842 | 95.44385
|  |  |  | 187 | 60.2 | 0.001063822 | 2.390156 | 7.394191 | 92.60581 | 2.463406 | 4.556146 | 95.44385 | 2.838045 | 2.274158 | 95.60266
|  |  |  | 188 | 60.1 | 0.001062055 | 2.394133 | 7.240105 | 92.75989 | 2.467505 | 4.397338 | 95.60266 | 2.842767 | 2.276462 | 95.60266
|  |  |  | 189 | 60.1 | 0.001062055 | 2.394133 | 7.240105 | 92.75989 | 2.467505 | 4.397338 | 95.60266 | 2.842767 | 2.278754 | 95.60266
|  |  |  | 190 | 60.1 | 0.001062055 | 2.394133 | 7.240105 | 92.75989 | 2.467505 | 4.397338 | 95.60266 | 2.842767 | 2.281033 | 95.60266
|  |  |  | 191 | 60.1 | 0.001062055 | 2.394133 | 7.240105 | 92.75989 | 2.467505 | 4.397338 | 95.60266 | 2.842767 | 2.283301 | 95.60266
|  |  |  | 192 | 60.1 | 0.001062055 | 2.394133 | 7.240105 | 92.75989 | 2.467505 | 4.397338 | 95.60266 | 2.842767 | 2.285557 | 95.60266
|  |  |  | 193 | 60.1 | 0.001062055 | 2.394133 | 7.240105 | 92.75989 | 2.467505 | 4.397338 | 95.60266 | 2.842767 | 2.287802 | 95.60266
|  |  |  | 194 | 60.1 | 0.001062055 | 2.394133 | 7.240105 | 92.75989 | 2.467505 | 4.397338 | 95.60266 | 2.842767 | 2.290035 | 95.60266
|  |  |  | 195 | 60.1 | 0.001062055 | 2.394133 | 7.240105 | 92.75989 | 2.467505 | 4.397338 | 95.60266 | 2.842767 | 2.292256 | 95.60266
|  |  |  | 196 | 60.1 | 0.001062055 | 2.394133 | 7.240105 | 92.75989 | 2.467505 | 4.397338 | 95.60266 | 2.842767 | 2.294466 | 95.60266
|  |  |  | 197 | 60.1 | 0.001062055 | 2.394133 | 7.240105 | 92.75989 | 2.467505 | 4.397338 | 95.60266 | 2.842767 | 2.296665 | 95.60266
|  |  |  | 198 | 60.1 | 0.001062055 | 2.394133 | 7.240105 | 92.75989 | 2.467505 | 4.397338 | 95.60266 | 2.842767 | 2.298853 | 95.60266
|  |  |  | 199 | 60.1 | 0.001062055 | 2.394133 | 7.240105 | 92.75989 | 2.467505 | 4.397338 | 95.60266 | 2.842767 | 2.30103 | 95.60266
|  |  |  | 200 | 60.1 | 0.001062055 | 2.394133 | 7.240105 | 92.75989 | 2.467505 | 4.397338 | 95.60266 | 2.842767 | 2.303196 | 95.60266
|  |  |  | 201 | 60.1 | 0.001062055 | 2.394133 | 7.240105 | 92.75989 | 2.467505 | 4.397338 | 95.60266 | 2.842767 | 2.305351 | 95.762
|  |  |  | 202 | 60 | 0.001060288 | 2.398123 | 7.085505 | 92.91449 | 2.471617 | 4.238 | 95.762 | 2.847505 | 2.307496 | 95.762
|  |  |  | 203 | 60 | 0.001060288 | 2.398123 | 7.085505 | 92.91449 | 2.471617 | 4.238 | 95.762 | 2.847505 | 2.30963 | 95.762
|  |  |  | 204 | 60 | 0.001060288 | 2.398123 | 7.085505 | 92.91449 | 2.471617 | 4.238 | 95.762 | 2.847505 | 2.311754 | 95.762
|  |  |  | 205 | 60 | 0.001060288 | 2.398123 | 7.085505 | 92.91449 | 2.471617 | 4.238 | 95.762 | 2.847505 | 2.313867 | 95.762
|  |  |  | 206 | 60 | 0.001060288 | 2.398123 | 7.085505 | 92.91449 | 2.471617 | 4.238 | 95.762 | 2.847505 | 2.31597 | 95.762
|  |  |  | 207 | 60 | 0.001060288 | 2.398123 | 7.085505 | 92.91449 | 2.471617 | 4.238 | 95.762 | 2.847505 | 2.318063 | 95.762
|  |  |  | 208 | 60 | 0.001060288 | 2.398123 | 7.085505 | 92.91449 | 2.471617 | 4.238 | 95.762 | 2.847505 | 2.320146 | 95.762
|  |  |  | 209 | 60 | 0.001060288 | 2.398123 | 7.085505 | 92.91449 | 2.471617 | 4.238 | 95.762 | 2.847505 | 2.322219 | 95.762
|  |  |  | 210 | 60 | 0.001060288 | 2.398123 | 7.085505 | 92.91449 | 2.471617 | 4.238 | 95.762 | 2.847505

## E11 REF-20 24_03
CURVA COMPATTAZIONE [EN 12697-31]
|  |  |  | N giri | h [mm] | V [m3] | ρgeo [Mg/m3] | vgeo [%] | Cgeo [%] | ρSSD [Mg/m3] | vSSD [%] | CSSD [%] | Δv [%] | log10N | CSSD [%]
ACR REF - 20 |  |  |  | 0 | 73.7 | 0.001302387 | 1.954259 | 24.28289 | 75.71711 | 2.021437 | 21.6801 | 78.3199 | 2.602796 | 0 | 80.84281
|  |  |  | 1 | 71.4 | 0.001261742 | 2.017211 | 21.84382 | 78.15618 | 2.086553 | 19.15719 | 80.84281 | 2.686639 | 0.30103 | 82.10778
Provino | E11 |  |  | 2 | 70.3 | 0.001242304 | 2.048775 | 20.6209 | 79.3791 | 2.119202 | 17.89222 | 82.10778 | 2.728678 | 0.4771213 | 83.05291
Data | 2025-03-24 |  |  | 3 | 69.5 | 0.001228166 | 2.072358 | 19.70718 | 80.29282 | 2.143596 | 16.94709 | 83.05291 | 2.760087 | 0.60206 | 83.77615
Tcomp [°C] | 150 ± 5 |  |  | 4 | 68.9 | 0.001217564 | 2.090404 | 19.00797 | 80.99203 | 2.162263 | 16.22385 | 83.77615 | 2.784122 | 0.69897 | 84.38855
|  |  |  | 5 | 68.4 | 0.001208728 | 2.105685 | 18.41592 | 81.58408 | 2.178069 | 15.61145 | 84.38855 | 2.804474 | 0.7781513 | 84.88496
D | [mm] | 150 |  | 6 | 68 | 0.001201659 | 2.118071 | 17.93602 | 82.06398 | 2.190881 | 15.11504 | 84.88496 | 2.820971 | 0.845098 | 85.26111
h | [mm] | 60 |  | 7 | 67.7 | 0.001196358 | 2.127457 | 17.57236 | 82.42764 | 2.200589 | 14.73889 | 85.26111 | 2.833472 | 0.90309 | 85.64061
ρM | [Mg/m3] | 2.581 |  | 8 | 67.4 | 0.001191056 | 2.136927 | 17.20548 | 82.79452 | 2.210384 | 14.35939 | 85.64061 | 2.846084 | 0.9542425 | 86.0235
vg | [%] | 7 |  | 9 | 67.1 | 0.001185755 | 2.146481 | 16.83531 | 83.16469 | 2.220267 | 13.9765 | 86.0235 | 2.858808 | 1 | 86.28067
M | [g] | 2545.2 |  | 10 | 66.9 | 0.001182221 | 2.152898 | 16.58668 | 83.41332 | 2.226904 | 13.71933 | 86.28067 | 2.867355 | 1.041393 | 86.66932
ρSSD | [Mg/m3] | 2.482998 |  | 11 | 66.6 | 0.001176919 | 2.162595 | 16.21095 | 83.78905 | 2.236935 | 13.33068 | 86.66932 | 2.880271 | 1.079181 | 86.93038
|  |  |  | 12 | 66.4 | 0.001173385 | 2.169109 | 15.95857 | 84.04143 | 2.243673 | 13.06962 | 86.93038 | 2.888946 | 1.113943 | 87.06149
|  |  |  | 13 | 66.3 | 0.001171618 | 2.172381 | 15.83181 | 84.16819 | 2.247057 | 12.93851 | 87.06149 | 2.893304 | 1.146128 | 87.32492
DIMENSIONI [EN 12697-29] |  |  |  | 14 | 66.1 | 0.001168083 | 2.178954 | 15.57714 | 84.42286 | 2.253856 | 12.67508 | 87.32492 | 2.902058 | 1.176091 | 87.58994
|  |  |  | 15 | 65.9 | 0.001164549 | 2.185567 | 15.32093 | 84.67907 | 2.260696 | 12.41006 | 87.58994 | 2.910865 | 1.20412 | 87.72305
|  |  |  | 16 | 65.8 | 0.001162782 | 2.188888 | 15.19224 | 84.80776 | 2.264132 | 12.27695 | 87.72305 | 2.915289 | 1.230449 | 87.9905
|  |  | Average [mm] | 17 | 65.6 | 0.001159248 | 2.195562 | 14.93367 | 85.06633 | 2.271035 | 12.0095 | 87.9905 | 2.924177 | 1.255273 | 88.12484
h | 1 | 59.5 | 59.475 | 18 | 65.5 | 0.001157481 | 2.198914 | 14.8038 | 85.1962 | 2.274502 | 11.87516 | 88.12484 | 2.928642 | 1.278754 | 88.25959
| 2 | 59.4 |  | 19 | 65.4 | 0.001155713 | 2.202276 | 14.67353 | 85.32647 | 2.27798 | 11.74041 | 88.25959 | 2.93312 | 1.30103 | 88.53032
| 3 | 59.5 |  | 20 | 65.2 | 0.001152179 | 2.209032 | 14.4118 | 85.5882 | 2.284968 | 11.46968 | 88.53032 | 2.942117 | 1.322219 | 88.66631
| 4 | 59.5 |  | 21 | 65.1 | 0.001150412 | 2.212425 | 14.28032 | 85.71968 | 2.288478 | 11.33369 | 88.66631 | 2.946636 | 1.342423 | 88.80272
|  |  |  | 22 | 65 | 0.001148645 | 2.215829 | 14.14845 | 85.85155 | 2.291998 | 11.19728 | 88.80272 | 2.95117 | 1.361728 | 88.93955
D | 1 | 149.6 | 149.65 | 23 | 64.9 | 0.001146878 | 2.219243 | 14.01616 | 85.98384 | 2.29553 | 11.06045 | 88.93955 | 2.955717 | 1.380211 | 89.0768
| 2 | 149.7 |  | 24 | 64.8 | 0.001145111 | 2.222668 | 13.88347 | 86.11653 | 2.299072 | 10.9232 | 89.0768 | 2.960278 | 1.39794 | 89.21448
|  |  |  | 25 | 64.7 | 0.001143343 | 2.226103 | 13.75037 | 86.24963 | 2.302626 | 10.78552 | 89.21448 | 2.964854 | 1.414973 | 89.35258
PARAMETRI |  |  |  | 26 | 64.6 | 0.001141576 | 2.229549 | 13.61686 | 86.38314 | 2.30619 | 10.64742 | 89.35258 | 2.969443 | 1.431364 | 89.49112
|  |  |  | 27 | 64.5 | 0.001139809 | 2.233006 | 13.48293 | 86.51707 | 2.309766 | 10.50888 | 89.49112 | 2.974047 | 1.447158 | 89.49112
C1 | 80.33671 |  |  | 28 | 64.5 | 0.001139809 | 2.233006 | 13.48293 | 86.51707 | 2.309766 | 10.50888 | 89.49112 | 2.974047 | 1.462398 | 89.63008
k | 6.442149 |  |  | 29 | 64.4 | 0.001138042 | 2.236473 | 13.34859 | 86.65141 | 2.313352 | 10.36992 | 89.63008 | 2.978665 | 1.477121 | 89.76947
CDI | 219.2134 |  |  | 30 | 64.3 | 0.001136275 | 2.239951 | 13.21383 | 86.78617 | 2.31695 | 10.23053 | 89.76947 | 2.983298 | 1.491362 | 89.9093
|  |  |  | 31 | 64.2 | 0.001134508 | 2.24344 | 13.07865 | 86.92135 | 2.320559 | 10.0907 | 89.9093 | 2.987944 | 1.50515 | 90.04956
|  |  |  | 32 | 64.1 | 0.001132741 | 2.24694 | 12.94304 | 87.05696 | 2.324179 | 9.950437 | 90.04956 | 2.992606 | 1.518514 | 90.04956
|  |  |  | 33 | 64.1 | 0.001132741 | 2.24694 | 12.94304 | 87.05696 | 2.324179 | 9.950437 | 90.04956 | 2.992606 | 1.531479 | 90.19026
|  |  |  | 34 | 64 | 0.001130973 | 2.250451 | 12.80702 | 87.19298 | 2.327811 | 9.809735 | 90.19026 | 2.997282 | 1.544068 | 90.33141
|  |  |  | 35 | 63.9 | 0.001129206 | 2.253973 | 12.67056 | 87.32944 | 2.331454 | 9.668592 | 90.33141 | 3.001972 | 1.556303 | 90.33141
|  |  |  | 36 | 63.9 | 0.001129206 | 2.253973 | 12.67056 | 87.32944 | 2.331454 | 9.668592 | 90.33141 | 3.001972 | 1.568202 | 90.47299
|  |  |  | 37 | 63.8 | 0.001127439 | 2.257506 | 12.53368 | 87.46632 | 2.335108 | 9.527007 | 90.47299 | 3.006678 | 1.579784 | 90.47299
|  |  |  | 38 | 63.8 | 0.001127439 | 2.257506 | 12.53368 | 87.46632 | 2.335108 | 9.527007 | 90.47299 | 3.006678 | 1.591065 | 90.61502
|  |  |  | 39 | 63.7 | 0.001125672 | 2.26105 | 12.39637 | 87.60363 | 2.338774 | 9.384977 | 90.61502 | 3.011398 | 1.60206 | 90.7575
|  |  |  | 40 | 63.6 | 0.001123905 | 2.264605 | 12.25863 | 87.74137 | 2.342451 | 9.242501 | 90.7575 | 3.016133 | 1.612784 | 90.7575
|  |  |  | 41 | 63.6 | 0.001123905 | 2.264605 | 12.25863 | 87.74137 | 2.342451 | 9.242501 | 90.7575 | 3.016133 | 1.623249 | 90.90042
|  |  |  | 42 | 63.5 | 0.001122138 | 2.268171 | 12.12046 | 87.87954 | 2.34614 | 9.099575 | 90.90042 | 3.020882 | 1.633468 | 90.90042
|  |  |  | 43 | 63.5 | 0.001122138 | 2.268171 | 12.12046 | 87.87954 | 2.34614 | 9.099575 | 90.90042 | 3.020882 | 1.643453 | 91.0438
|  |  |  | 44 | 63.4 | 0.00112037 | 2.271749 | 11.98185 | 88.01815 | 2.34984 | 8.956199 | 91.0438 | 3.025647 | 1.653213 | 91.0438
|  |  |  | 45 | 63.4 | 0.00112037 | 2.271749 | 11.98185 | 88.01815 | 2.34984 | 8.956199 | 91.0438 | 3.025647 | 1.662758 | 91.18763
|  |  |  | 46 | 63.3 | 0.001118603 | 2.275337 | 11.8428 | 88.1572 | 2.353553 | 8.81237 | 91.18763 | 3.030427 | 1.672098 | 91.18763
|  |  |  | 47 | 63.3 | 0.001118603 | 2.275337 | 11.8428 | 88.1572 | 2.353553 | 8.81237 | 91.18763 | 3.030427 | 1.681241 | 91.33191
|  |  |  | 48 | 63.2 | 0.001116836 | 2.278938 | 11.70331 | 88.29669 | 2.357277 | 8.668086 | 91.33191 | 3.035222 | 1.690196 | 91.33191
|  |  |  | 49 | 63.2 | 0.001116836 | 2.278938 | 11.70331 | 88.29669 | 2.357277 | 8.668086 | 91.33191 | 3.035222 | 1.69897 | 91.47666
|  |  |  | 50 | 63.1 | 0.001115069 | 2.282549 | 11.56338 | 88.43662 | 2.361012 | 8.523345 | 91.47666 | 3.040032 | 1.70757 | 91.47666
|  |  |  | 51 | 63.1 | 0.001115069 | 2.282549 | 11.56338 | 88.43662 | 2.361012 | 8.523345 | 91.47666 | 3.040032 | 1.716003 | 91.47666
|  |  |  | 52 | 63.1 | 0.001115069 | 2.282549 | 11.56338 | 88.43662 | 2.361012 | 8.523345 | 91.47666 | 3.040032 | 1.724276 | 91.62186
|  |  |  | 53 | 63 | 0.001113302 | 2.286172 | 11.423 | 88.577 | 2.36476 | 8.378144 | 91.62186 | 3.044858 | 1.732394 | 91.62186
|  |  |  | 54 | 63 | 0.001113302 | 2.286172 | 11.423 | 88.577 | 2.36476 | 8.378144 | 91.62186 | 3.044858 | 1.740363 | 91.76752
|  |  |  | 55 | 62.9 | 0.001111535 | 2.289807 | 11.28218 | 88.71782 | 2.36852 | 8.232481 | 91.76752 | 3.049698 | 1.748188 | 91.76752
|  |  |  | 56 | 62.9 | 0.001111535 | 2.289807 | 11.28218 | 88.71782 | 2.36852 | 8.232481 | 91.76752 | 3.049698 | 1.755875 | 91.76752
|  |  |  | 57 | 62.9 | 0.001111535 | 2.289807 | 11.28218 | 88.71782 | 2.36852 | 8.232481 | 91.76752 | 3.049698 | 1.763428 | 91.91365
|  |  |  | 58 | 62.8 | 0.001109768 | 2.293453 | 11.14091 | 88.85909 | 2.372291 | 8.086354 | 91.91365 | 3.054555 | 1.770852 | 91.91365
|  |  |  | 59 | 62.8 | 0.001109768 | 2.293453 | 11.14091 | 88.85909 | 2.372291 | 8.086354 | 91.91365 | 3.054555 | 1.778151 | 91.91365
|  |  |  | 60 | 62.8 | 0.001109768 | 2.293453 | 11.14091 | 88.85909 | 2.372291 | 8.086354 | 91.91365 | 3.054555 | 1.78533 | 92.06024
|  |  |  | 61 | 62.7 | 0.001108 | 2.297111 | 10.99919 | 89.00081 | 2.376075 | 7.939761 | 92.06024 | 3.059426 | 1.792392 | 92.06024
|  |  |  | 62 | 62.7 | 0.001108 | 2.297111 | 10.99919 | 89.00081 | 2.376075 | 7.939761 | 92.06024 | 3.059426 | 1.799341 | 92.06024
|  |  |  | 63 | 62.7 | 0.001108 | 2.297111 | 10.99919 | 89.00081 | 2.376075 | 7.939761 | 92.06024 | 3.059426 | 1.80618 | 92.2073
|  |  |  | 64 | 62.6 | 0.001106233 | 2.30078 | 10.85701 | 89.14299 | 2.37987 | 7.7927 | 92.2073 | 3.064314 | 1.812913 | 92.2073
|  |  |  | 65 | 62.6 | 0.001106233 | 2.30078 | 10.85701 | 89.14299 | 2.37987 | 7.7927 | 92.2073 | 3.064314 | 1.819544 | 92.2073
|  |  |  | 66 | 62.6 | 0.001106233 | 2.30078 | 10.85701 | 89.14299 | 2.37987 | 7.7927 | 92.2073 | 3.064314 | 1.826075 | 92.35483
|  |  |  | 67 | 62.5 | 0.001104466 | 2.304462 | 10.71439 | 89.28561 | 2.383678 | 7.645169 | 92.35483 | 3.069217 | 1.832509 | 92.35483
|  |  |  | 68 | 62.5 | 0.001104466 | 2.304462 | 10.71439 | 89.28561 | 2.383678 | 7.645169 | 92.35483 | 3.069217 | 1.838849 | 92.35483
|  |  |  | 69 | 62.5 | 0.001104466 | 2.304462 | 10.71439 | 89.28561 | 2.383678 | 7.645169 | 92.35483 | 3.069217 | 1.845098 | 92.50284
|  |  |  | 70 | 62.4 | 0.001102699 | 2.308155 | 10.5713 | 89.4287 | 2.387498 | 7.497164 | 92.50284 | 3.074135 | 1.851258 | 92.50284
|  |  |  | 71 | 62.4 | 0.001102699 | 2.308155 | 10.5713 | 89.4287 | 2.387498 | 7.497164 | 92.50284 | 3.074135 | 1.857332 | 92.50284
|  |  |  | 72 | 62.4 | 0.001102699 | 2.308155 | 10.5713 | 89.4287 | 2.387498 | 7.497164 | 92.50284 | 3.074135 | 1.863323 | 92.50284
|  |  |  | 73 | 62.4 | 0.001102699 | 2.308155 | 10.5713 | 89.4287 | 2.387498 | 7.497164 | 92.50284 | 3.074135 | 1.869232 | 92.65132
|  |  |  | 74 | 62.3 | 0.001100932 | 2.31186 | 10.42775 | 89.57225 | 2.39133 | 7.348684 | 92.65132 | 3.07907 | 1.875061 | 92.65132
|  |  |  | 75 | 62.3 | 0.001100932 | 2.31186 | 10.42775 | 89.57225 | 2.39133 | 7.348684 | 92.65132 | 3.07907 | 1.880814 | 92.65132
|  |  |  | 76 | 62.3 | 0.001100932 | 2.31186 | 10.42775 | 89.57225 | 2.39133 | 7.348684 | 92.65132 | 3.07907 | 1.886491 | 92.65132
|  |  |  | 77 | 62.3 | 0.001100932 | 2.31186 | 10.42775 | 89.57225 | 2.39133 | 7.348684 | 92.65132 | 3.07907 | 1.892095 | 92.80027
|  |  |  | 78 | 62.2 | 0.001099165 | 2.315576 | 10.28375 | 89.71625 | 2.395175 | 7.199727 | 92.80027 | 3.08402 | 1.897627 | 92.80027
|  |  |  | 79 | 62.2 | 0.001099165 | 2.315576 | 10.28375 | 89.71625 | 2.395175 | 7.199727 | 92.80027 | 3.08402 | 1.90309 | 92.80027
|  |  |  | 80 | 62.2 | 0.001099165 | 2.315576 | 10.28375 | 89.71625 | 2.395175 | 7.199727 | 92.80027 | 3.08402 | 1.908485 | 92.80027
|  |  |  | 81 | 62.2 | 0.001099165 | 2.315576 | 10.28375 | 89.71625 | 2.395175 | 7.199727 | 92.80027 | 3.08402 | 1.913814 | 92.94971
|  |  |  | 82 | 62.1 | 0.001097398 | 2.319305 | 10.13928 | 89.86072 | 2.399032 | 7.050291 | 92.94971 | 3.088986 | 1.919078 | 92.94971
|  |  |  | 83 | 62.1 | 0.001097398 | 2.319305 | 10.13928 | 89.86072 | 2.399032 | 7.050291 | 92.94971 | 3.088986 | 1.924279 | 92.94971
|  |  |  | 84 | 62.1 | 0.001097398 | 2.319305 | 10.13928 | 89.86072 | 2.399032 | 7.050291 | 92.94971 | 3.088986 | 1.929419 | 92.94971
|  |  |  | 85 | 62.1 | 0.001097398 | 2.319305 | 10.13928 | 89.86072 | 2.399032 | 7.050291 | 92.94971 | 3.088986 | 1.934498 | 93.09963
|  |  |  | 86 | 62 | 0.00109563 | 2.323046 | 9.99434 | 90.00566 | 2.402901 | 6.900372 | 93.09963 | 3.093968 | 1.939519 | 93.09963
|  |  |  | 87 | 62 | 0.00109563 | 2.323046 | 9.99434 | 90.00566 | 2.402901 | 6.900372 | 93.09963 | 3.093968 | 1.944483 | 93.09963
|  |  |  | 88 | 62 | 0.00109563 | 2.323046 | 9.99434 | 90.00566 | 2.402901 | 6.900372 | 93.09963 | 3.093968 | 1.94939 | 93.09963
|  |  |  | 89 | 62 | 0.00109563 | 2.323046 | 9.99434 | 90.00566 | 2.402901 | 6.900372 | 93.09963 | 3.093968 | 1.954243 | 93.09963
|  |  |  | 90 | 62 | 0.00109563 | 2.323046 | 9.99434 | 90.00566 | 2.402901 | 6.900372 | 93.09963 | 3.093968 | 1.959041 | 93.25003
|  |  |  | 91 | 61.9 | 0.001093863 | 2.326799 | 9.848935 | 90.15106 | 2.406783 | 6.749968 | 93.25003 | 3.098967 | 1.963788 | 93.25003
|  |  |  | 92 | 61.9 | 0.001093863 | 2.326799 | 9.848935 | 90.15106 | 2.406783 | 6.749968 | 93.25003 | 3.098967 | 1.968483 | 93.25003
|  |  |  | 93 | 61.9 | 0.001093863 | 2.326799 | 9.848935 | 90.15106 | 2.406783 | 6.749968 | 93.25003 | 3.098967 | 1.973128 | 93.25003
|  |  |  | 94 | 61.9 | 0.001093863 | 2.326799 | 9.848935 | 90.15106 | 2.406783 | 6.749968 | 93.25003 | 3.098967 | 1.977724 | 93.25003
|  |  |  | 95 | 61.9 | 0.001093863 | 2.326799 | 9.848935 | 90.15106 | 2.406783 | 6.749968 | 93.25003 | 3.098967 | 1.982271 | 93.40092
|  |  |  | 96 | 61.8 | 0.001092096 | 2.330564 | 9.70306 | 90.29694 | 2.410678 | 6.599078 | 93.40092 | 3.103981 | 1.986772 | 93.40092
|  |  |  | 97 | 61.8 | 0.001092096 | 2.330564 | 9.70306 | 90.29694 | 2.410678 | 6.599078 | 93.40092 | 3.103981 | 1.991226 | 93.40092
|  |  |  | 98 | 61.8 | 0.001092096 | 2.330564 | 9.70306 | 90.29694 | 2.410678 | 6.599078 | 93.40092 | 3.103981 | 1.995635 | 93.40092
|  |  |  | 99 | 61.8 | 0.001092096 | 2.330564 | 9.70306 | 90.29694 | 2.410678 | 6.599078 | 93.40092 | 3.103981 | 2 | 93.40092
|  |  |  | 100 | 61.8 | 0.001092096 | 2.330564 | 9.70306 | 90.29694 | 2.410678 | 6.599078 | 93.40092 | 3.103981 | 2.004321 | 93.40092
|  |  |  | 101 | 61.8 | 0.001092096 | 2.330564 | 9.70306 | 90.29694 | 2.410678 | 6.599078 | 93.40092 | 3.103981 | 2.0086 | 93.5523
|  |  |  | 102 | 61.7 | 0.001090329 | 2.334341 | 9.556711 | 90.44329 | 2.414585 | 6.447699 | 93.5523 | 3.109012 | 2.012837 | 93.5523
|  |  |  | 103 | 61.7 | 0.001090329 | 2.334341 | 9.556711 | 90.44329 | 2.414585 | 6.447699 | 93.5523 | 3.109012 | 2.017033 | 93.5523
|  |  |  | 104 | 61.7 | 0.001090329 | 2.334341 | 9.556711 | 90.44329 | 2.414585 | 6.447699 | 93.5523 | 3.109012 | 2.021189 | 93.5523
|  |  |  | 105 | 61.7 | 0.001090329 | 2.334341 | 9.556711 | 90.44329 | 2.414585 | 6.447699 | 93.5523 | 3.109012 | 2.025306 | 93.5523
|  |  |  | 106 | 61.7 | 0.001090329 | 2.334341 | 9.556711 | 90.44329 | 2.414585 | 6.447699 | 93.5523 | 3.109012 | 2.029384 | 93.70417
|  |  |  | 107 | 61.6 | 0.001088562 | 2.338131 | 9.409888 | 90.59011 | 2.418505 | 6.295829 | 93.70417 | 3.114059 | 2.033424 | 93.70417
|  |  |  | 108 | 61.6 | 0.001088562 | 2.338131 | 9.409888 | 90.59011 | 2.418505 | 6.295829 | 93.70417 | 3.114059 | 2.037426 | 93.70417
|  |  |  | 109 | 61.6 | 0.001088562 | 2.338131 | 9.409888 | 90.59011 | 2.418505 | 6.295829 | 93.70417 | 3.114059 | 2.041393 | 93.70417
|  |  |  | 110 | 61.6 | 0.001088562 | 2.338131 | 9.409888 | 90.59011 | 2.418505 | 6.295829 | 93.70417 | 3.114059 | 2.045323 | 93.70417
|  |  |  | 111 | 61.6 | 0.001088562 | 2.338131 | 9.409888 | 90.59011 | 2.418505 | 6.295829 | 93.70417 | 3.114059 | 2.049218 | 93.70417
|  |  |  | 112 | 61.6 | 0.001088562 | 2.338131 | 9.409888 | 90.59011 | 2.418505 | 6.295829 | 93.70417 | 3.114059 | 2.053078 | 93.70417
|  |  |  | 113 | 61.6 | 0.001088562 | 2.338131 | 9.409888 | 90.59011 | 2.418505 | 6.295829 | 93.70417 | 3.114059 | 2.056905 | 93.85654
|  |  |  | 114 | 61.5 | 0.001086795 | 2.341933 | 9.262587 | 90.73741 | 2.422437 | 6.143464 | 93.85654 | 3.119123 | 2.060698 | 93.85654
|  |  |  | 115 | 61.5 | 0.001086795 | 2.341933 | 9.262587 | 90.73741 | 2.422437 | 6.143464 | 93.85654 | 3.119123 | 2.064458 | 93.85654
|  |  |  | 116 | 61.5 | 0.001086795 | 2.341933 | 9.262587 | 90.73741 | 2.422437 | 6.143464 | 93.85654 | 3.119123 | 2.068186 | 93.85654
|  |  |  | 117 | 61.5 | 0.001086795 | 2.341933 | 9.262587 | 90.73741 | 2.422437 | 6.143464 | 93.85654 | 3.119123 | 2.071882 | 93.85654
|  |  |  | 118 | 61.5 | 0.001086795 | 2.341933 | 9.262587 | 90.73741 | 2.422437 | 6.143464 | 93.85654 | 3.119123 | 2.075547 | 93.85654
|  |  |  | 119 | 61.5 | 0.001086795 | 2.341933 | 9.262587 | 90.73741 | 2.422437 | 6.143464 | 93.85654 | 3.119123 | 2.079181 | 94.0094
|  |  |  | 120 | 61.4 | 0.001085028 | 2.345747 | 9.114806 | 90.88519 | 2.426383 | 5.990603 | 94.0094 | 3.124203 | 2.082785 | 94.0094
|  |  |  | 121 | 61.4 | 0.001085028 | 2.345747 | 9.114806 | 90.88519 | 2.426383 | 5.990603 | 94.0094 | 3.124203 | 2.08636 | 94.0094
|  |  |  | 122 | 61.4 | 0.001085028 | 2.345747 | 9.114806 | 90.88519 | 2.426383 | 5.990603 | 94.0094 | 3.124203 | 2.089905 | 94.0094
|  |  |  | 123 | 61.4 | 0.001085028 | 2.345747 | 9.114806 | 90.88519 | 2.426383 | 5.990603 | 94.0094 | 3.124203 | 2.093422 | 94.0094
|  |  |  | 124 | 61.4 | 0.001085028 | 2.345747 | 9.114806 | 90.88519 | 2.426383 | 5.990603 | 94.0094 | 3.124203 | 2.09691 | 94.0094
|  |  |  | 125 | 61.4 | 0.001085028 | 2.345747 | 9.114806 | 90.88519 | 2.426383 | 5.990603 | 94.0094 | 3.124203 | 2.100371 | 94.0094
|  |  |  | 126 | 61.4 | 0.001085028 | 2.345747 | 9.114806 | 90.88519 | 2.426383 | 5.990603 | 94.0094 | 3.124203 | 2.103804 | 94.0094
|  |  |  | 127 | 61.4 | 0.001085028 | 2.345747 | 9.114806 | 90.88519 | 2.426383 | 5.990603 | 94.0094 | 3.124203 | 2.10721 | 94.16276
|  |  |  | 128 | 61.3 | 0.00108326 | 2.349574 | 8.966543 | 91.03346 | 2.430341 | 5.837244 | 94.16276 | 3.129299 | 2.11059 | 94.16276
|  |  |  | 129 | 61.3 | 0.00108326 | 2.349574 | 8.966543 | 91.03346 | 2.430341 | 5.837244 | 94.16276 | 3.129299 | 2.113943 | 94.16276
|  |  |  | 130 | 61.3 | 0.00108326 | 2.349574 | 8.966543 | 91.03346 | 2.430341 | 5.837244 | 94.16276 | 3.129299 | 2.117271 | 94.16276
|  |  |  | 131 | 61.3 | 0.00108326 | 2.349574 | 8.966543 | 91.03346 | 2.430341 | 5.837244 | 94.16276 | 3.129299 | 2.120574 | 94.16276
|  |  |  | 132 | 61.3 | 0.00108326 | 2.349574 | 8.966543 | 91.03346 | 2.430341 | 5.837244 | 94.16276 | 3.129299 | 2.123852 | 94.16276
|  |  |  | 133 | 61.3 | 0.00108326 | 2.349574 | 8.966543 | 91.03346 | 2.430341 | 5.837244 | 94.16276 | 3.129299 | 2.127105 | 94.16276
|  |  |  | 134 | 61.3 | 0.00108326 | 2.349574 | 8.966543 | 91.03346 | 2.430341 | 5.837244 | 94.16276 | 3.129299 | 2.130334 | 94.31662
|  |  |  | 135 | 61.2 | 0.001081493 | 2.353413 | 8.817795 | 91.1822 | 2.434312 | 5.683383 | 94.31662 | 3.134412 | 2.133539 | 94.31662
|  |  |  | 136 | 61.2 | 0.001081493 | 2.353413 | 8.817795 | 91.1822 | 2.434312 | 5.683383 | 94.31662 | 3.134412 | 2.136721 | 94.31662
|  |  |  | 137 | 61.2 | 0.001081493 | 2.353413 | 8.817795 | 91.1822 | 2.434312 | 5.683383 | 94.31662 | 3.134412 | 2.139879 | 94.31662
|  |  |  | 138 | 61.2 | 0.001081493 | 2.353413 | 8.817795 | 91.1822 | 2.434312 | 5.683383 | 94.31662 | 3.134412 | 2.143015 | 94.31662
|  |  |  | 139 | 61.2 | 0.001081493 | 2.353413 | 8.817795 | 91.1822 | 2.434312 | 5.683383 | 94.31662 | 3.134412 | 2.146128 | 94.31662
|  |  |  | 140 | 61.2 | 0.001081493 | 2.353413 | 8.817795 | 91.1822 | 2.434312 | 5.683383 | 94.31662 | 3.134412 | 2.149219 | 94.31662
|  |  |  | 141 | 61.2 | 0.001081493 | 2.353413 | 8.817795 | 91.1822 | 2.434312 | 5.683383 | 94.31662 | 3.134412 | 2.152288 | 94.31662
|  |  |  | 142 | 61.2 | 0.001081493 | 2.353413 | 8.817795 | 91.1822 | 2.434312 | 5.683383 | 94.31662 | 3.134412 | 2.155336 | 94.31662
|  |  |  | 143 | 61.2 | 0.001081493 | 2.353413 | 8.817795 | 91.1822 | 2.434312 | 5.683383 | 94.31662 | 3.134412 | 2.158362 | 94.47098
|  |  |  | 144 | 61.1 | 0.001079726 | 2.357264 | 8.668561 | 91.33144 | 2.438296 | 5.529019 | 94.47098 | 3.139542 | 2.161368 | 94.47098
|  |  |  | 145 | 61.1 | 0.001079726 | 2.357264 | 8.668561 | 91.33144 | 2.438296 | 5.529019 | 94.47098 | 3.139542 | 2.164353 | 94.47098
|  |  |  | 146 | 61.1 | 0.001079726 | 2.357264 | 8.668561 | 91.33144 | 2.438296 | 5.529019 | 94.47098 | 3.139542 | 2.167317 | 94.47098
|  |  |  | 147 | 61.1 | 0.001079726 | 2.357264 | 8.668561 | 91.33144 | 2.438296 | 5.529019 | 94.47098 | 3.139542 | 2.170262 | 94.47098
|  |  |  | 148 | 61.1 | 0.001079726 | 2.357264 | 8.668561 | 91.33144 | 2.438296 | 5.529019 | 94.47098 | 3.139542 | 2.173186 | 94.47098
|  |  |  | 149 | 61.1 | 0.001079726 | 2.357264 | 8.668561 | 91.33144 | 2.438296 | 5.529019 | 94.47098 | 3.139542 | 2.176091 | 94.47098
|  |  |  | 150 | 61.1 | 0.001079726 | 2.357264 | 8.668561 | 91.33144 | 2.438296 | 5.529019 | 94.47098 | 3.139542 | 2.178977 | 94.47098
|  |  |  | 151 | 61.1 | 0.001079726 | 2.357264 | 8.668561 | 91.33144 | 2.438296 | 5.529019 | 94.47098 | 3.139542 | 2.181844 | 94.47098
|  |  |  | 152 | 61.1 | 0.001079726 | 2.357264 | 8.668561 | 91.33144 | 2.438296 | 5.529019 | 94.47098 | 3.139542 | 2.184691 | 94.47098
|  |  |  | 153 | 61.1 | 0.001079726 | 2.357264 | 8.668561 | 91.33144 | 2.438296 | 5.529019 | 94.47098 | 3.139542 | 2.187521 | 94.62585
|  |  |  | 154 | 61 | 0.001077959 | 2.361129 | 8.518837 | 91.48116 | 2.442293 | 5.374148 | 94.62585 | 3.144689 | 2.190332 | 94.62585
|  |  |  | 155 | 61 | 0.001077959 | 2.361129 | 8.518837 | 91.48116 | 2.442293 | 5.374148 | 94.62585 | 3.144689 | 2.193125 | 94.62585
|  |  |  | 156 | 61 | 0.001077959 | 2.361129 | 8.518837 | 91.48116 | 2.442293 | 5.374148 | 94.62585 | 3.144689 | 2.1959 | 94.62585
|  |  |  | 157 | 61 | 0.001077959 | 2.361129 | 8.518837 | 91.48116 | 2.442293 | 5.374148 | 94.62585 | 3.144689 | 2.198657 | 94.62585
|  |  |  | 158 | 61 | 0.001077959 | 2.361129 | 8.518837 | 91.48116 | 2.442293 | 5.374148 | 94.62585 | 3.144689 | 2.201397 | 94.62585
|  |  |  | 159 | 61 | 0.001077959 | 2.361129 | 8.518837 | 91.48116 | 2.442293 | 5.374148 | 94.62585 | 3.144689 | 2.20412 | 94.62585
|  |  |  | 160 | 61 | 0.001077959 | 2.361129 | 8.518837 | 91.48116 | 2.442293 | 5.374148 | 94.62585 | 3.144689 | 2.206826 | 94.62585
|  |  |  | 161 | 61 | 0.001077959 | 2.361129 | 8.518837 | 91.48116 | 2.442293 | 5.374148 | 94.62585 | 3.144689 | 2.209515 | 94.62585
|  |  |  | 162 | 61 | 0.001077959 | 2.361129 | 8.518837 | 91.48116 | 2.442293 | 5.374148 | 94.62585 | 3.144689 | 2.212188 | 94.62585
|  |  |  | 163 | 61 | 0.001077959 | 2.361129 | 8.518837 | 91.48116 | 2.442293 | 5.374148 | 94.62585 | 3.144689 | 2.214844 | 94.78123
|  |  |  | 164 | 60.9 | 0.001076192 | 2.365006 | 8.368622 | 91.63138 | 2.446304 | 5.218769 | 94.78123 | 3.149853 | 2.217484 | 94.78123
|  |  |  | 165 | 60.9 | 0.001076192 | 2.365006 | 8.368622 | 91.63138 | 2.446304 | 5.218769 | 94.78123 | 3.149853 | 2.220108 | 94.78123
|  |  |  | 166 | 60.9 | 0.001076192 | 2.365006 | 8.368622 | 91.63138 | 2.446304 | 5.218769 | 94.78123 | 3.149853 | 2.222716 | 94.78123
|  |  |  | 167 | 60.9 | 0.001076192 | 2.365006 | 8.368622 | 91.63138 | 2.446304 | 5.218769 | 94.78123 | 3.149853 | 2.225309 | 94.78123
|  |  |  | 168 | 60.9 | 0.001076192 | 2.365006 | 8.368622 | 91.63138 | 2.446304 | 5.218769 | 94.78123 | 3.149853 | 2.227887 | 94.78123
|  |  |  | 169 | 60.9 | 0.001076192 | 2.365006 | 8.368622 | 91.63138 | 2.446304 | 5.218769 | 94.78123 | 3.149853 | 2.230449 | 94.78123
|  |  |  | 170 | 60.9 | 0.001076192 | 2.365006 | 8.368622 | 91.63138 | 2.446304 | 5.218769 | 94.78123 | 3.149853 | 2.232996 | 94.78123
|  |  |  | 171 | 60.9 | 0.001076192 | 2.365006 | 8.368622 | 91.63138 | 2.446304 | 5.218769 | 94.78123 | 3.149853 | 2.235528 | 94.78123
|  |  |  | 172 | 60.9 | 0.001076192 | 2.365006 | 8.368622 | 91.63138 | 2.446304 | 5.218769 | 94.78123 | 3.149853 | 2.238046 | 94.78123
|  |  |  | 173 | 60.9 | 0.001076192 | 2.365006 | 8.368622 | 91.63138 | 2.446304 | 5.218769 | 94.78123 | 3.149853 | 2.240549 | 94.78123
|  |  |  | 174 | 60.9 | 0.001076192 | 2.365006 | 8.368622 | 91.63138 | 2.446304 | 5.218769 | 94.78123 | 3.149853 | 2.243038 | 94.93712
|  |  |  | 175 | 60.8 | 0.001074425 | 2.368896 | 8.217912 | 91.78209 | 2.450327 | 5.062879 | 94.93712 | 3.155033 | 2.245513 | 94.93712
|  |  |  | 176 | 60.8 | 0.001074425 | 2.368896 | 8.217912 | 91.78209 | 2.450327 | 5.062879 | 94.93712 | 3.155033 | 2.247973 | 94.93712
|  |  |  | 177 | 60.8 | 0.001074425 | 2.368896 | 8.217912 | 91.78209 | 2.450327 | 5.062879 | 94.93712 | 3.155033 | 2.25042 | 94.93712
|  |  |  | 178 | 60.8 | 0.001074425 | 2.368896 | 8.217912 | 91.78209 | 2.450327 | 5.062879 | 94.93712 | 3.155033 | 2.252853 | 94.93712
|  |  |  | 179 | 60.8 | 0.001074425 | 2.368896 | 8.217912 | 91.78209 | 2.450327 | 5.062879 | 94.93712 | 3.155033 | 2.255273 | 94.93712
|  |  |  | 180 | 60.8 | 0.001074425 | 2.368896 | 8.217912 | 91.78209 | 2.450327 | 5.062879 | 94.93712 | 3.155033 | 2.257679 | 94.93712
|  |  |  | 181 | 60.8 | 0.001074425 | 2.368896 | 8.217912 | 91.78209 | 2.450327 | 5.062879 | 94.93712 | 3.155033 | 2.260071 | 94.93712
|  |  |  | 182 | 60.8 | 0.001074425 | 2.368896 | 8.217912 | 91.78209 | 2.450327 | 5.062879 | 94.93712 | 3.155033 | 2.262451 | 94.93712
|  |  |  | 183 | 60.8 | 0.001074425 | 2.368896 | 8.217912 | 91.78209 | 2.450327 | 5.062879 | 94.93712 | 3.155033 | 2.264818 | 94.93712
|  |  |  | 184 | 60.8 | 0.001074425 | 2.368896 | 8.217912 | 91.78209 | 2.450327 | 5.062879 | 94.93712 | 3.155033 | 2.267172 | 94.93712
|  |  |  | 185 | 60.8 | 0.001074425 | 2.368896 | 8.217912 | 91.78209 | 2.450327 | 5.062879 | 94.93712 | 3.155033 | 2.269513 | 94.93712
|  |  |  | 186 | 60.8 | 0.001074425 | 2.368896 | 8.217912 | 91.78209 | 2.450327 | 5.062879 | 94.93712 | 3.155033 | 2.271842 | 94.93712
|  |  |  | 187 | 60.8 | 0.001074425 | 2.368896 | 8.217912 | 91.78209 | 2.450327 | 5.062879 | 94.93712 | 3.155033 | 2.274158 | 95.09352
|  |  |  | 188 | 60.7 | 0.001072658 | 2.372798 | 8.066706 | 91.93329 | 2.454364 | 4.906475 | 95.09352 | 3.160231 | 2.276462 | 95.09352
|  |  |  | 189 | 60.7 | 0.001072658 | 2.372798 | 8.066706 | 91.93329 | 2.454364 | 4.906475 | 95.09352 | 3.160231 | 2.278754 | 95.09352
|  |  |  | 190 | 60.7 | 0.001072658 | 2.372798 | 8.066706 | 91.93329 | 2.454364 | 4.906475 | 95.09352 | 3.160231 | 2.281033 | 95.09352
|  |  |  | 191 | 60.7 | 0.001072658 | 2.372798 | 8.066706 | 91.93329 | 2.454364 | 4.906475 | 95.09352 | 3.160231 | 2.283301 | 95.09352
|  |  |  | 192 | 60.7 | 0.001072658 | 2.372798 | 8.066706 | 91.93329 | 2.454364 | 4.906475 | 95.09352 | 3.160231 | 2.285557 | 95.09352
|  |  |  | 193 | 60.7 | 0.001072658 | 2.372798 | 8.066706 | 91.93329 | 2.454364 | 4.906475 | 95.09352 | 3.160231 | 2.287802 | 95.09352
|  |  |  | 194 | 60.7 | 0.001072658 | 2.372798 | 8.066706 | 91.93329 | 2.454364 | 4.906475 | 95.09352 | 3.160231 | 2.290035 | 95.09352
|  |  |  | 195 | 60.7 | 0.001072658 | 2.372798 | 8.066706 | 91.93329 | 2.454364 | 4.906475 | 95.09352 | 3.160231 | 2.292256 | 95.09352
|  |  |  | 196 | 60.7 | 0.001072658 | 2.372798 | 8.066706 | 91.93329 | 2.454364 | 4.906475 | 95.09352 | 3.160231 | 2.294466 | 95.09352
|  |  |  | 197 | 60.7 | 0.001072658 | 2.372798 | 8.066706 | 91.93329 | 2.454364 | 4.906475 | 95.09352 | 3.160231 | 2.296665 | 95.09352
|  |  |  | 198 | 60.7 | 0.001072658 | 2.372798 | 8.066706 | 91.93329 | 2.454364 | 4.906475 | 95.09352 | 3.160231 | 2.298853 | 95.09352
|  |  |  | 199 | 60.7 | 0.001072658 | 2.372798 | 8.066706 | 91.93329 | 2.454364 | 4.906475 | 95.09352 | 3.160231 | 2.30103 | 95.09352
|  |  |  | 200 | 60.7 | 0.001072658 | 2.372798 | 8.066706 | 91.93329 | 2.454364 | 4.906475 | 95.09352 | 3.160231 | 2.303196 | 95.25044
|  |  |  | 201 | 60.6 | 0.00107089 | 2.376714 | 7.915001 | 92.085 | 2.458414 | 4.749555 | 95.25044 | 3.165446 | 2.305351 | 95.25044
|  |  |  | 202 | 60.6 | 0.00107089 | 2.376714 | 7.915001 | 92.085 | 2.458414 | 4.749555 | 95.25044 | 3.165446 | 2.307496 | 95.25044
|  |  |  | 203 | 60.6 | 0.00107089 | 2.376714 | 7.915001 | 92.085 | 2.458414 | 4.749555 | 95.25044 | 3.165446 | 2.30963 | 95.25044
|  |  |  | 204 | 60.6 | 0.00107089 | 2.376714 | 7.915001 | 92.085 | 2.458414 | 4.749555 | 95.25044 | 3.165446 | 2.311754 | 95.25044
|  |  |  | 205 | 60.6 | 0.00107089 | 2.376714 | 7.915001 | 92.085 | 2.458414 | 4.749555 | 95.25044 | 3.165446 | 2.313867 | 95.25044
|  |  |  | 206 | 60.6 | 0.00107089 | 2.376714 | 7.915001 | 92.085 | 2.458414 | 4.749555 | 95.25044 | 3.165446 | 2.31597 | 95.25044
|  |  |  | 207 | 60.6 | 0.00107089 | 2.376714 | 7.915001 | 92.085 | 2.458414 | 4.749555 | 95.25044 | 3.165446 | 2.318063 | 95.25044
|  |  |  | 208 | 60.6 | 0.00107089 | 2.376714 | 7.915001 | 92.085 | 2.458414 | 4.749555 | 95.25044 | 3.165446 | 2.320146 | 95.25044
|  |  |  | 209 | 60.6 | 0.00107089 | 2.376714 | 7.915001 | 92.085 | 2.458414 | 4.749555 | 95.25044 | 3.165446 | 2.322219 | 95.25044
|  |  |  | 210 | 60.6 | 0.00107089 | 2.376714 | 7.915001 | 92.085 | 2.458414 | 4.749555 | 95.25044 | 3.165446 | 2.324282 | 95.25044
|  |  |  | 211 | 60.6 | 0.00107089 | 2.376714 | 7.915001 | 92.085 | 2.458414 | 4.749555 | 95.25044 | 3.165446 | 2.326336 | 95.25044
|  |  |  | 212 | 60.6 | 0.00107089 | 2.376714 | 7.915001 | 92.085 | 2.458414 | 4.749555 | 95.25044 | 3.165446 | 2.32838 | 95.25044
|  |  |  | 213 | 60.6 | 0.00107089 | 2.376714 | 7.915001 | 92.085 | 2.458414 | 4.749555 | 95.25044 | 3.165446 | 2.330414 | 95.25044
|  |  |  | 214 | 60.6 | 0.00107089 | 2.376714 | 7.915001 | 92.085 | 2.458414 | 4.749555 | 95.25044 | 3.165446 | 2.332438 | 95.40788
|  |  |  | 215 | 60.5 | 0.001069123 | 2.380642 | 7.762795 | 92.23721 | 2.462477 | 4.592116 | 95.40788 | 3.170678 | 2.334454 | 95.40788
|  |  |  | 216 | 60.5 | 0.001069123 | 2.380642 | 7.762795 | 92.23721 | 2.462477 | 4.592116 | 95.40788 | 3.170678 | 2.33646 | 95.40788
|  |  |  | 217 | 60.5 | 0.001069123 | 2.380642 | 7.762795 | 92.23721 | 2.462477 | 4.592116 | 95.40788 | 3.170678 | 2.338456 | 95.40788
|  |  |  | 218 | 60.5 | 0.001069123 | 2.380642 | 7.762795 | 92.23721 | 2.462477 | 4.592116 | 95.40788 | 3.170678 | 2.340444 | 95.40788
|  |  |  | 219 | 60.5 | 0.001069123 | 2.380642 | 7.762795 | 92.23721 | 2.462477 | 4.592116 | 95.40788 | 3.170678 | 2.342423 | 95.40788
|  |  |  | 220 | 60.5 | 0.001069123 | 2.380642 | 7.762795 | 92.23721 | 2.462477 | 4.592116 | 95.40788 | 3.170678 | 2.344392 | 95.40788
|  |  |  | 221 | 60.5 | 0.001069123 | 2.380642 | 7.762795 | 92.23721 | 2.462477 | 4.592116 | 95.40788 | 3.170678 | 2.346353 | 95.40788
|  |  |  | 222 | 60.5 | 0.001069123 | 2.380642 | 7.762795 | 92.23721 | 2.462477 | 4.592116 | 95.40788 | 3.170678 | 2.348305 | 95.40788
|  |  |  | 223 | 60.5 | 0.001069123 | 2.380642 | 7.762795 | 92.23721 | 2.462477 | 4.592116 | 95.40788 | 3.170678 | 2.350248 | 95.40788
|  |  |  | 224 | 60.5 | 0.001069123 | 2.380642 | 7.762795 | 92.23721 | 2.462477 | 4.592116 | 95.40788 | 3.170678 | 2.352183 | 95.40788
|  |  |  | 225 | 60.5 | 0.001069123 | 2.380642 | 7.762795 | 92.23721 | 2.462477 | 4.592116 | 95.40788 | 3.170678 | 2.354108 | 95.40788
|  |  |  | 226 | 60.5 | 0.001069123 | 2.380642 | 7.762795 | 92.23721 | 2.462477 | 4.592116 | 95.40788 | 3.170678 | 2.356026 | 95.40788
|  |  |  | 227 | 60.5 | 0.001069123 | 2.380642 | 7.762795 | 92.23721 | 2.462477 | 4.592116 | 95.40788 | 3.170678 | 2.357935 | 95.40788
|  |  |  | 228 | 60.5 | 0.001069123 | 2.380642 | 7.762795 | 92.23721 | 2.462477 | 4.592116 | 95.40788 | 3.170678 | 2.359835 | 95.40788
|  |  |  | 229 | 60.5 | 0.001069123 | 2.380642 | 7.762795 | 92.23721 | 2.462477 | 4.592116 | 95.40788 | 3.170678 | 2.361728 | 95.40788
|  |  |  | 230 | 60.5 | 0.001069123 | 2.380642 | 7.762795 | 92.23721 | 2.462477 | 4.592116 | 95.40788 | 3.170678 | 2.363612 | 95.56584
|  |  |  | 231 | 60.4 | 0.001067356 | 2.384584 | 7.610084 | 92.38992 | 2.466554 | 4.434156 | 95.56584 | 3.175928 | 2.365488 | 95.56584
|  |  |  | 232 | 60.4 | 0.001067356 | 2.384584 | 7.610084 | 92.38992 | 2.466554 | 4.434156 | 95.56584 | 3.175928 | 2.367356 | 95.56584
|  |  |  | 233 | 60.4 | 0.001067356 | 2.384584 | 7.610084 | 92.38992 | 2.466554 | 4.434156 | 95.56584 | 3.175928 | 2.369216 | 95.56584
|  |  |  | 234 | 60.4 | 0.001067356 | 2.384584 | 7.610084 | 92.38992 | 2.466554 | 4.434156 | 95.56584 | 3.175928 | 2.371068 | 95.56584
|  |  |  | 235 | 60.4 | 0.001067356 | 2.384584 | 7.610084 | 92.38992 | 2.466554 | 4.434156 | 95.56584 | 3.175928 | 2.372912 | 95.56584
|  |  |  | 236 | 60.4 | 0.001067356 | 2.384584 | 7.610084 | 92.38992 | 2.466554 | 4.434156 | 95.56584 | 3.175928 | 2.374748 | 95.56584
|  |  |  | 237 | 60.4 | 0.001067356 | 2.384584 | 7.610084 | 92.38992 | 2.466554 | 4.434156 | 95.56584 | 3.175928 | 2.376577 | 95.56584
|  |  |  | 238 | 60.4 | 0.001067356 | 2.384584 | 7.610084 | 92.38992 | 2.466554 | 4.434156 | 95.56584 | 3.175928 | 2.378398 | 95.56584
|  |  |  | 239 | 60.4 | 0.001067356 | 2.384584 | 7.610084 | 92.38992 | 2.466554 | 4.434156 | 95.56584 | 3.175928 | 2.380211 | 95.56584
|  |  |  | 240 | 60.4 | 0.001067356 | 2.384584 | 7.610084 | 92.38992 | 2.466554 | 4.434156 | 95.56584 | 3.175928 | 2.382017 | 95.56584
|  |  |  | 241 | 60.4 | 0.001067356 | 2.384584 | 7.610084 | 92.38992 | 2.466554 | 4.434156 | 95.56584 | 3.175928 | 2.383815 | 95.56584
|  |  |  | 242 | 60.4 | 0.001067356 | 2.384584 | 7.610084 | 92.38992 | 2.466554 | 4.434156 | 95.56584 | 3.175928 | 2.385606 | 95.56584
|  |  |  | 243 | 60.4 | 0.001067356 | 2.384584 | 7.610084 | 92.38992 | 2.466554 | 4.434156 | 95.56584 | 3.175928 | 2.38739 | 95.56584
|  |  |  | 244 | 60.4 | 0.001067356 | 2.384584 | 7.610084 | 92.38992 | 2.466554 | 4.434156 | 95.56584 | 3.175928 | 2.389166 | 95.56584
|  |  |  | 245 | 60.4 | 0.001067356 | 2.384584 | 7.610084 | 92.38992 | 2.466554 | 4.434156 | 95.56584 | 3.175928 | 2.390935 | 95.56584
|  |  |  | 246 | 60.4 | 0.001067356 | 2.384584 | 7.610084 | 92.38992 | 2.466554 | 4.434156 | 95.56584 | 3.175928 | 2.392697 | 95.56584
|  |  |  | 247 | 60.4 | 0.001067356 | 2.384584 | 7.610084 | 92.38992 | 2.466554 | 4.434156 | 95.56584 | 3.175928 | 2.394452 | 95.72433
|  |  |  | 248 | 60.3 | 0.001065589 | 2.388538 | 7.456867 | 92.54313 | 2.470645 | 4.275672 | 95.72433 | 3.181195 | 2.396199 | 95.72433
|  |  |  | 249 | 60.3 | 0.001065589 | 2.388538 | 7.456867 | 92.54313 | 2.470645 | 4.275672 | 95.72433 | 3.181195 | 2.39794 | 95.72433
|  |  |  | 250 | 60.3 | 0.001065589 | 2.388538 | 7.456867 | 92.54313 | 2.470645 | 4.275672 | 95.72433 | 3.181195 | 2.399674 | 95.72433
|  |  |  | 251 | 60.3 | 0.001065589 | 2.388538 | 7.456867 | 92.54313 | 2.470645 | 4.275672 | 95.72433 | 3.181195 | 2.401401 | 95.72433
|  |  |  | 252 | 60.3 | 0.001065589 | 2.388538 | 7.456867 | 92.54313 | 2.470645 | 4.275672 | 95.72433 | 3.181195 | 2.403121 | 95.72433
|  |  |  | 253 | 60.3 | 0.001065589 | 2.388538 | 7.456867 | 92.54313 | 2.470645 | 4.275672 | 95.72433 | 3.181195 | 2.404834 | 95.72433
|  |  |  | 254 | 60.3 | 0.001065589 | 2.388538 | 7.456867 | 92.54313 | 2.470645 | 4.275672 | 95.72433 | 3.181195 | 2.40654 | 95.72433
|  |  |  | 255 | 60.3 | 0.001065589 | 2.388538 | 7.456867 | 92.54313 | 2.470645 | 4.275672 | 95.72433 | 3.181195 | 2.40824 | 95.72433
|  |  |  | 256 | 60.3 | 0.001065589 | 2.388538 | 7.456867 | 92.54313 | 2.470645 | 4.275672 | 95.72433 | 3.181195 | 2.409933 | 95.72433
|  |  |  | 257 | 60.3 | 0.001065589 | 2.388538 | 7.456867 | 92.54313 | 2.470645 | 4.275672 | 95.72433 | 3.181195 | 2.41162 | 95.72433
|  |  |  | 258 | 60.3 | 0.001065589 | 2.388538 | 7.456867 | 92.54313 | 2.470645 | 4.275672 | 95.72433 | 3.181195 | 2.4133 | 95.72433
|  |  |  | 259 | 60.3 | 0.001065589 | 2.388538 | 7.456867 | 92.54313 | 2.470645 | 4.275672 | 95.72433 | 3.181195 | 2.414973 | 95.72433
|  |  |  | 260 | 60.3 | 0.001065589 | 2.388538 | 7.456867 | 92.54313 | 2.470645 | 4.275672 | 95.72433 | 3.181195 | 2.416641 | 95.72433
|  |  |  | 261 | 60.3 | 0.001065589 | 2.388538 | 7.456867 | 92.54313 | 2.470645 | 4.275672 | 95.72433 | 3.181195 | 2.418301 | 95.72433
|  |  |  | 262 | 60.3 | 0.001065589 | 2.388538 | 7.456867 | 92.54313 | 2.470645 | 4.275672 | 95.72433 | 3.181195 | 2.419956 | 95.72433
|  |  |  | 263 | 60.3 | 0.001065589 | 2.388538 | 7.456867 | 92.54313 | 2.470645 | 4.275672 | 95.72433 | 3.181195 | 2.421604 | 95.72433
|  |  |  | 264 | 60.3 | 0.001065589 | 2.388538 | 7.456867 | 92.54313 | 2.470645 | 4.275672 | 95.72433 | 3.181195 | 2.423246 | 95.72433
|  |  |  | 265 | 60.3 | 0.001065589 | 2.388538 | 7.456867 | 92.54313 | 2.470645 | 4.275672 | 95.72433 | 3.181195 | 2.424882 | 95.72433
|  |  |  | 266 | 60.3 | 0.001065589 | 2.388538 | 7.456867 | 92.54313 | 2.470645 | 4.275672 | 95.72433 | 3.181195 | 2.426511 | 95.88334
|  |  |  | 267 | 60.2 | 0.001063822 | 2.392506 | 7.303141 | 92.69686 | 2.474749 | 4.116662 | 95.88334 | 3.186479 | 2.428135 | 95.88334
|  |  |  | 268 | 60.2 | 0.001063822 | 2.392506 | 7.303141 | 92.69686 | 2.474749 | 4.116662 | 95.88334 | 3.186479 | 2.429752 | 95.88334
|  |  |  | 269 | 60.2 | 0.001063822 | 2.392506 | 7.303141 | 92.69686 | 2.474749 | 4.116662 | 95.88334 | 3.186479 | 2.431364 | 95.88334
|  |  |  | 270 | 60.2 | 0.001063822 | 2.392506 | 7.303141 | 92.69686 | 2.474749 | 4.116662 | 95.88334 | 3.186479 | 2.432969 | 95.88334
|  |  |  | 271 | 60.2 | 0.001063822 | 2.392506 | 7.303141 | 92.69686 | 2.474749 | 4.116662 | 95.88334 | 3.186479 | 2.434569 | 95.88334
|  |  |  | 272 | 60.2 | 0.001063822 | 2.392506 | 7.303141 | 92.69686 | 2.474749 | 4.116662 | 95.88334 | 3.186479 | 2.436163 | 95.88334
|  |  |  | 273 | 60.2 | 0.001063822 | 2.392506 | 7.303141 | 92.69686 | 2.474749 | 4.116662 | 95.88334 | 3.186479 | 2.437751 | 95.88334
|  |  |  | 274 | 60.2 | 0.001063822 | 2.392506 | 7.303141 | 92.69686 | 2.474749 | 4.116662 | 95.88334 | 3.186479 | 2.439333 | 95.88334
|  |  |  | 275 | 60.2 | 0.001063822 | 2.392506 | 7.303141 | 92.69686 | 2.474749 | 4.116662 | 95.88334 | 3.186479 | 2.440909 | 95.88334
|  |  |  | 276 | 60.2 | 0.001063822 | 2.392506 | 7.303141 | 92.69686 | 2.474749 | 4.116662 | 95.88334 | 3.186479 | 2.44248 | 95.88334
|  |  |  | 277 | 60.2 | 0.001063822 | 2.392506 | 7.303141 | 92.69686 | 2.474749 | 4.116662 | 95.88334 | 3.186479 | 2.444045 | 95.88334
|  |  |  | 278 | 60.2 | 0.001063822 | 2.392506 | 7.303141 | 92.69686 | 2.474749 | 4.116662 | 95.88334 | 3.186479 | 2.445604 | 95.88334
|  |  |  | 279 | 60.2 | 0.001063822 | 2.392506 | 7.303141 | 92.69686 | 2.474749 | 4.116662 | 95.88334 | 3.186479 | 2.447158 | 95.88334
|  |  |  | 280 | 60.2 | 0.001063822 | 2.392506 | 7.303141 | 92.69686 | 2.474749 | 4.116662 | 95.88334 | 3.186479 | 2.448706 | 95.88334
|  |  |  | 281 | 60.2 | 0.001063822 | 2.392506 | 7.303141 | 92.69686 | 2.474749 | 4.116662 | 95.88334 | 3.186479 | 2.450249 | 95.88334
|  |  |  | 282 | 60.2 | 0.001063822 | 2.392506 | 7.303141 | 92.69686 | 2.474749 | 4.116662 | 95.88334 | 3.186479 | 2.451786 | 95.88334
|  |  |  | 283 | 60.2 | 0.001063822 | 2.392506 | 7.303141 | 92.69686 | 2.474749 | 4.116662 | 95.88334 | 3.186479 | 2.453318 | 95.88334
|  |  |  | 284 | 60.2 | 0.001063822 | 2.392506 | 7.303141 | 92.69686 | 2.474749 | 4.116662 | 95.88334 | 3.186479 | 2.454845 | 95.88334
|  |  |  | 285 | 60.2 | 0.001063822 | 2.392506 | 7.303141 | 92.69686 | 2.474749 | 4.116662 | 95.88334 | 3.186479 | 2.456366 | 95.88334
|  |  |  | 286 | 60.2 | 0.001063822 | 2.392506 | 7.303141 | 92.69686 | 2.474749 | 4.116662 | 95.88334 | 3.186479 | 2.457882 | 96.04288
|  |  |  | 287 | 60.1 | 0.001062055 | 2.396487 | 7.148903 | 92.8511 | 2.478867 | 3.957122 | 96.04288 | 3.191781 | 2.459392 | 96.04288
|  |  |  | 288 | 60.1 | 0.001062055 | 2.396487 | 7.148903 | 92.8511 | 2.478867 | 3.957122 | 96.04288 | 3.191781 | 2.460898 | 96.04288
|  |  |  | 289 | 60.1 | 0.001062055 | 2.396487 | 7.148903 | 92.8511 | 2.478867 | 3.957122 | 96.04288 | 3.191781 | 2.462398 | 96.04288
|  |  |  | 290 | 60.1 | 0.001062055 | 2.396487 | 7.148903 | 92.8511 | 2.478867 | 3.957122 | 96.04288 | 3.191781 | 2.463893 | 96.04288
|  |  |  | 291 | 60.1 | 0.001062055 | 2.396487 | 7.148903 | 92.8511 | 2.478867 | 3.957122 | 96.04288 | 3.191781 | 2.465383 | 96.04288
|  |  |  | 292 | 60.1 | 0.001062055 | 2.396487 | 7.148903 | 92.8511 | 2.478867 | 3.957122 | 96.04288 | 3.191781 | 2.466868 | 96.04288
|  |  |  | 293 | 60.1 | 0.001062055 | 2.396487 | 7.148903 | 92.8511 | 2.478867 | 3.957122 | 96.04288 | 3.191781 | 2.468347 | 96.04288
|  |  |  | 294 | 60.1 | 0.001062055 | 2.396487 | 7.148903 | 92.8511 | 2.478867 | 3.957122 | 96.04288 | 3.191781 | 2.469822 | 96.04288
|  |  |  | 295 | 60.1 | 0.001062055 | 2.396487 | 7.148903 | 92.8511 | 2.478867 | 3.957122 | 96.04288 | 3.191781 | 2.471292 | 96.04288
|  |  |  | 296 | 60.1 | 0.001062055 | 2.396487 | 7.148903 | 92.8511 | 2.478867 | 3.957122 | 96.04288 | 3.191781 | 2.472756 | 96.04288
|  |  |  | 297 | 60.1 | 0.001062055 | 2.396487 | 7.148903 | 92.8511 | 2.478867 | 3.957122 | 96.04288 | 3.191781 | 2.474216 | 96.04288
|  |  |  | 298 | 60.1 | 0.001062055 | 2.396487 | 7.148903 | 92.8511 | 2.478867 | 3.957122 | 96.04288 | 3.191781 | 2.475671 | 96.04288
|  |  |  | 299 | 60.1 | 0.001062055 | 2.396487 | 7.148903 | 92.8511 | 2.478867 | 3.957122 | 96.04288 | 3.191781 | 2.477121 | 96.04288
|  |  |  | 300 | 60.1 | 0.001062055 | 2.396487 | 7.148903 | 92.8511 | 2.478867 | 3.957122 | 96.04288 | 3.191781 | 2.478566 | 96.04288
|  |  |  | 301 | 60.1 | 0.001062055 | 2.396487 | 7.148903 | 92.8511 | 2.478867 | 3.957122 | 96.04288 | 3.191781 | 2.480007 | 96.04288
|  |  |  | 302 | 60.1 | 0.001062055 | 2.396487 | 7.148903 | 92.8511 | 2.478867 | 3.957122 | 96.04288 | 3.191781 | 2.481443 | 96.04288
|  |  |  | 303 | 60.1 | 0.001062055 | 2.396487 | 7.148903 | 92.8511 | 2.478867 | 3.957122 | 96.04288 | 3.191781 | 2.482874 | 96.04288
|  |  |  | 304 | 60.1 | 0.001062055 | 2.396487 | 7.148903 | 92.8511 | 2.478867 | 3.957122 | 96.04288 | 3.191781 | 2.4843 | 96.04288
|  |  |  | 305 | 60.1 | 0.001062055 | 2.396487 | 7.148903 | 92.8511 | 2.478867 | 3.957122 | 96.04288 | 3.191781 | 2.485721 | 96.04288
|  |  |  | 306 | 60.1 | 0.001062055 | 2.396487 | 7.148903 | 92.8511 | 2.478867 | 3.957122 | 96.04288 | 3.191781 | 2.487138 | 96.04288
|  |  |  | 307 | 60.1 | 0.001062055 | 2.396487 | 7.148903 | 92.8511 | 2.478867 | 3.957122 | 96.04288 | 3.191781 | 2.488551 | 96.04288
|  |  |  | 308 | 60.1 | 0.001062055 | 2.396487 | 7.148903 | 92.8511 | 2.478867 | 3.957122 | 96.04288 | 3.191781 | 2.489958 | 96.20295
|  |  |  | 309 | 60 | 0.001060288 | 2.400481 | 6.994151 | 93.00585 | 2.482998 | 3.797051 | 96.20295 | 3.197101 | 2.491362 | 96.20295
|  |  |  | 310 | 60 | 0.001060288 | 2.400481 | 6.994151 | 93.00585 | 2.482998 | 3.797051 | 96.20295 | 3.197101 | 2.49276 | 96.20295
|  |  |  | 311 | 60 | 0.001060288 | 2.400481 | 6.994151 | 93.00585 | 2.482998 | 3.797051 | 96.20295 | 3.197101 | 2.494155 | 96.20295
|  |  |  | 312 | 60 | 0.001060288 | 2.400481 | 6.994151 | 93.00585 | 2.482998 | 3.797051 | 96.20295 | 3.197101 | 2.495544 | 96.20295
|  |  |  | 313 | 60 | 0.001060288 | 2.400481 | 6.994151 | 93.00585 | 2.482998 | 3.797051 | 96.20295 | 3.197101 | 2.49693 | 96.20295
|  |  |  | 314 | 60 | 0.001060288 | 2.400481 | 6.994151 | 93.00585 | 2.482998 | 3.797051 | 96.20295 | 3.197101 | 2.498311 | 96.20295
|  |  |  | 315 | 60 | 0.001060288 | 2.400481 | 6.994151 | 93.00585 | 2.482998 | 3.797051 | 96.20295 | 3.197101 | 2.499687 | 96.20295
|  |  |  | 316 | 60 | 0.001060288 | 2.400481 | 6.994151 | 93.00585 | 2.482998 | 3.797051 | 96.20295 | 3.197101 | 2.501059 | 96.20295
|  |  |  | 317 | 60 | 0.001060288 | 2.400481 | 6.994151 | 93.00585 | 2.482998 | 3.797051 | 96.20295 | 3.197101 | 2.502427 | 96.20295
|  |  |  | 318 | 60 | 0.001060288 | 2.400481 | 6.994151 | 93.00585 | 2.482998 | 3.797051 | 96.20295 | 3.197101 | 2.503791 | 96.20295
|  |  |  | 319 | 60 | 0.001060288 | 2.400481 | 6.994151 | 93.00585 | 2.482998 | 3.797051 | 96.20295 | 3.197101 | 2.50515 | 96.20295
|  |  |  | 320 | 60 | 0.001060288 | 2.400481 | 6.994151 | 93.00585 | 2.482998 | 3.797051 | 96.20295 | 3.197101

## E12 REF-20 24_03
CURVA COMPATTAZIONE [EN 12697-31]
|  |  |  | N giri | h [mm] | V [m3] | ρgeo [Mg/m3] | vgeo [%] | Cgeo [%] | ρSSD [Mg/m3] | vSSD [%] | CSSD [%] | Δv [%] | log10N | CSSD [%]
ACR REF - 20 |  |  |  | 0 | 73.3 | 0.001295318 | 1.963379 | 23.92952 | 76.07048 | 2.0234 | 21.60404 | 78.39596 | 2.325483 | 0 | 80.93555
|  |  |  | 1 | 71 | 0.001254674 | 2.026981 | 21.46527 | 78.53473 | 2.088946 | 19.06445 | 80.93555 | 2.400815 | 0.30103 | 82.32699
Provino | E12 |  |  | 2 | 69.8 | 0.001233468 | 2.061829 | 20.1151 | 79.8849 | 2.12486 | 17.67301 | 82.32699 | 2.44209 | 0.4771213 | 83.2815
Data | 2025-03-24 |  |  | 3 | 69 | 0.001219331 | 2.085734 | 19.1889 | 80.8111 | 2.149496 | 16.7185 | 83.2815 | 2.470404 | 0.60206 | 84.01204
Tcomp [°C] | 150 ± 5 |  |  | 4 | 68.4 | 0.001208728 | 2.10403 | 18.48003 | 81.51997 | 2.168351 | 15.98796 | 84.01204 | 2.492074 | 0.69897 | 84.75551
|  |  |  | 5 | 67.8 | 0.001198125 | 2.12265 | 17.75861 | 82.24139 | 2.18754 | 15.24449 | 84.75551 | 2.514128 | 0.7781513 | 85.25851
D | [mm] | 150 |  | 6 | 67.4 | 0.001191056 | 2.135247 | 17.27054 | 82.72946 | 2.200522 | 14.74149 | 85.25851 | 2.529049 | 0.845098 | 85.6397
h | [mm] | 60 |  | 7 | 67.1 | 0.001185755 | 2.144794 | 16.90066 | 83.09934 | 2.210361 | 14.3603 | 85.6397 | 2.540356 | 0.90309 | 86.15328
ρM | [Mg/m3] | 2.581 |  | 8 | 66.7 | 0.001178686 | 2.157656 | 16.40231 | 83.59769 | 2.223616 | 13.84672 | 86.15328 | 2.555591 | 0.9542425 | 86.41239
vg | [%] | 7 |  | 9 | 66.5 | 0.001175152 | 2.164146 | 16.15089 | 83.84911 | 2.230304 | 13.58761 | 86.41239 | 2.563277 | 1 | 86.80399
M | [g] | 2543.2 |  | 10 | 66.2 | 0.001169851 | 2.173953 | 15.77091 | 84.22909 | 2.240411 | 13.19601 | 86.80399 | 2.574893 | 1.041393 | 87.06703
ρSSD | [Mg/m3] | 2.47192 |  | 11 | 66 | 0.001166316 | 2.180541 | 15.51567 | 84.48433 | 2.2472 | 12.93297 | 87.06703 | 2.582695 | 1.079181 | 87.33167
|  |  |  | 12 | 65.8 | 0.001162782 | 2.187168 | 15.25888 | 84.74112 | 2.25403 | 12.66833 | 87.33167 | 2.590545 | 1.113943 | 87.59792
|  |  |  | 13 | 65.6 | 0.001159248 | 2.193837 | 15.00052 | 84.99948 | 2.260902 | 12.40208 | 87.59792 | 2.598443 | 1.146128 | 87.86581
DIMENSIONI [EN 12697-29] |  |  |  | 14 | 65.4 | 0.001155713 | 2.200546 | 14.74058 | 85.25942 | 2.267816 | 12.13419 | 87.86581 | 2.60639 | 1.176091 | 88.00036
|  |  |  | 15 | 65.3 | 0.001153946 | 2.203915 | 14.61002 | 85.38998 | 2.271289 | 11.99964 | 88.00036 | 2.610381 | 1.20412 | 88.27072
|  |  |  | 16 | 65.1 | 0.001150412 | 2.210686 | 14.34768 | 85.65232 | 2.278267 | 11.72928 | 88.27072 | 2.618401 | 1.230449 | 88.40652
|  |  | Average [mm] | 17 | 65 | 0.001148645 | 2.214087 | 14.21591 | 85.78409 | 2.281772 | 11.59348 | 88.40652 | 2.622429 | 1.255273 | 88.67938
h | 1 | 59.5 | 59.475 | 18 | 64.8 | 0.001145111 | 2.220921 | 13.95114 | 86.04886 | 2.288815 | 11.32062 | 88.67938 | 2.630523 | 1.278754 | 88.81644
| 2 | 59.5 |  | 19 | 64.7 | 0.001143343 | 2.224354 | 13.81815 | 86.18185 | 2.292352 | 11.18356 | 88.81644 | 2.634589 | 1.30103 | 88.95393
| 3 | 59.5 |  | 20 | 64.6 | 0.001141576 | 2.227797 | 13.68474 | 86.31526 | 2.295901 | 11.04607 | 88.95393 | 2.638667 | 1.322219 | 89.09184
| 4 | 59.4 |  | 21 | 64.5 | 0.001139809 | 2.231251 | 13.55092 | 86.44908 | 2.29946 | 10.90816 | 89.09184 | 2.642758 | 1.342423 | 89.23018
|  |  |  | 22 | 64.4 | 0.001138042 | 2.234716 | 13.41668 | 86.58332 | 2.303031 | 10.76982 | 89.23018 | 2.646862 | 1.361728 | 89.36896
D | 1 | 149.8 | 149.8 | 23 | 64.3 | 0.001136275 | 2.238191 | 13.28202 | 86.71798 | 2.306613 | 10.63104 | 89.36896 | 2.650978 | 1.380211 | 89.50816
| 2 | 149.8 |  | 24 | 64.2 | 0.001134508 | 2.241677 | 13.14695 | 86.85305 | 2.310206 | 10.49184 | 89.50816 | 2.655107 | 1.39794 | 89.6478
|  |  |  | 25 | 64.1 | 0.001132741 | 2.245174 | 13.01145 | 86.98855 | 2.31381 | 10.3522 | 89.6478 | 2.659249 | 1.414973 | 89.78787
PARAMETRI |  |  |  | 26 | 64 | 0.001130973 | 2.248683 | 12.87553 | 87.12447 | 2.317425 | 10.21213 | 89.78787 | 2.663405 | 1.431364 | 89.92839
|  |  |  | 27 | 63.9 | 0.001129206 | 2.252202 | 12.73919 | 87.26081 | 2.321052 | 10.07161 | 89.92839 | 2.667573 | 1.447158 | 89.92839
C1 | 80.71405 |  |  | 28 | 63.9 | 0.001129206 | 2.252202 | 12.73919 | 87.26081 | 2.321052 | 10.07161 | 89.92839 | 2.667573 | 1.462398 | 90.06934
k | 6.393154 |  |  | 29 | 63.8 | 0.001127439 | 2.255732 | 12.60242 | 87.39758 | 2.32469 | 9.930661 | 90.06934 | 2.671754 | 1.477121 | 90.21073
CDI | 177.2505 |  |  | 30 | 63.7 | 0.001125672 | 2.259273 | 12.46521 | 87.53479 | 2.328339 | 9.789265 | 90.21073 | 2.675948 | 1.491362 | 90.35258
|  |  |  | 31 | 63.6 | 0.001123905 | 2.262825 | 12.32758 | 87.67242 | 2.332 | 9.647424 | 90.35258 | 2.680155 | 1.50515 | 90.35258
|  |  |  | 32 | 63.6 | 0.001123905 | 2.262825 | 12.32758 | 87.67242 | 2.332 | 9.647424 | 90.35258 | 2.680155 | 1.518514 | 90.49486
|  |  |  | 33 | 63.5 | 0.001122138 | 2.266389 | 12.18951 | 87.81049 | 2.335672 | 9.505137 | 90.49486 | 2.684376 | 1.531479 | 90.6376
|  |  |  | 34 | 63.4 | 0.00112037 | 2.269963 | 12.05101 | 87.94899 | 2.339356 | 9.3624 | 90.6376 | 2.68861 | 1.544068 | 90.6376
|  |  |  | 35 | 63.4 | 0.00112037 | 2.269963 | 12.05101 | 87.94899 | 2.339356 | 9.3624 | 90.6376 | 2.68861 | 1.556303 | 90.78079
|  |  |  | 36 | 63.3 | 0.001118603 | 2.273549 | 11.91207 | 88.08793 | 2.343052 | 9.219213 | 90.78079 | 2.692858 | 1.568202 | 90.78079
|  |  |  | 37 | 63.3 | 0.001118603 | 2.273549 | 11.91207 | 88.08793 | 2.343052 | 9.219213 | 90.78079 | 2.692858 | 1.579784 | 90.92443
|  |  |  | 38 | 63.2 | 0.001116836 | 2.277147 | 11.77269 | 88.22731 | 2.346759 | 9.075573 | 90.92443 | 2.697118 | 1.591065 | 91.06852
|  |  |  | 39 | 63.1 | 0.001115069 | 2.280756 | 11.63287 | 88.36713 | 2.350479 | 8.931477 | 91.06852 | 2.701393 | 1.60206 | 91.06852
|  |  |  | 40 | 63.1 | 0.001115069 | 2.280756 | 11.63287 | 88.36713 | 2.350479 | 8.931477 | 91.06852 | 2.701393 | 1.612784 | 91.21308
|  |  |  | 41 | 63 | 0.001113302 | 2.284376 | 11.4926 | 88.5074 | 2.35421 | 8.786924 | 91.21308 | 2.705681 | 1.623249 | 91.21308
|  |  |  | 42 | 63 | 0.001113302 | 2.284376 | 11.4926 | 88.5074 | 2.35421 | 8.786924 | 91.21308 | 2.705681 | 1.633468 | 91.35809
|  |  |  | 43 | 62.9 | 0.001111535 | 2.288008 | 11.35189 | 88.64811 | 2.357952 | 8.641911 | 91.35809 | 2.709982 | 1.643453 | 91.35809
|  |  |  | 44 | 62.9 | 0.001111535 | 2.288008 | 11.35189 | 88.64811 | 2.357952 | 8.641911 | 91.35809 | 2.709982 | 1.653213 | 91.50356
|  |  |  | 45 | 62.8 | 0.001109768 | 2.291651 | 11.21073 | 88.78927 | 2.361707 | 8.496436 | 91.50356 | 2.714298 | 1.662758 | 91.50356
|  |  |  | 46 | 62.8 | 0.001109768 | 2.291651 | 11.21073 | 88.78927 | 2.361707 | 8.496436 | 91.50356 | 2.714298 | 1.672098 | 91.50356
|  |  |  | 47 | 62.8 | 0.001109768 | 2.291651 | 11.21073 | 88.78927 | 2.361707 | 8.496436 | 91.50356 | 2.714298 | 1.681241 | 91.6495
|  |  |  | 48 | 62.7 | 0.001108 | 2.295306 | 11.06912 | 88.93088 | 2.365474 | 8.350497 | 91.6495 | 2.718627 | 1.690196 | 91.6495
|  |  |  | 49 | 62.7 | 0.001108 | 2.295306 | 11.06912 | 88.93088 | 2.365474 | 8.350497 | 91.6495 | 2.718627 | 1.69897 | 91.79591
|  |  |  | 50 | 62.6 | 0.001106233 | 2.298973 | 10.92706 | 89.07294 | 2.369252 | 8.204092 | 91.79591 | 2.722969 | 1.70757 | 91.79591
|  |  |  | 51 | 62.6 | 0.001106233 | 2.298973 | 10.92706 | 89.07294 | 2.369252 | 8.204092 | 91.79591 | 2.722969 | 1.716003 | 91.79591
|  |  |  | 52 | 62.6 | 0.001106233 | 2.298973 | 10.92706 | 89.07294 | 2.369252 | 8.204092 | 91.79591 | 2.722969 | 1.724276 | 91.94278
|  |  |  | 53 | 62.5 | 0.001104466 | 2.302651 | 10.78455 | 89.21545 | 2.373043 | 8.057219 | 91.94278 | 2.727326 | 1.732394 | 91.94278
|  |  |  | 54 | 62.5 | 0.001104466 | 2.302651 | 10.78455 | 89.21545 | 2.373043 | 8.057219 | 91.94278 | 2.727326 | 1.740363 | 92.09013
|  |  |  | 55 | 62.4 | 0.001102699 | 2.306341 | 10.64157 | 89.35843 | 2.376846 | 7.909875 | 92.09013 | 2.731697 | 1.748188 | 92.09013
|  |  |  | 56 | 62.4 | 0.001102699 | 2.306341 | 10.64157 | 89.35843 | 2.376846 | 7.909875 | 92.09013 | 2.731697 | 1.755875 | 92.09013
|  |  |  | 57 | 62.4 | 0.001102699 | 2.306341 | 10.64157 | 89.35843 | 2.376846 | 7.909875 | 92.09013 | 2.731697 | 1.763428 | 92.23794
|  |  |  | 58 | 62.3 | 0.001100932 | 2.310043 | 10.49814 | 89.50186 | 2.380661 | 7.762058 | 92.23794 | 2.736082 | 1.770852 | 92.23794
|  |  |  | 59 | 62.3 | 0.001100932 | 2.310043 | 10.49814 | 89.50186 | 2.380661 | 7.762058 | 92.23794 | 2.736082 | 1.778151 | 92.23794
|  |  |  | 60 | 62.3 | 0.001100932 | 2.310043 | 10.49814 | 89.50186 | 2.380661 | 7.762058 | 92.23794 | 2.736082 | 1.78533 | 92.38623
|  |  |  | 61 | 62.2 | 0.001099165 | 2.313757 | 10.35425 | 89.64575 | 2.384489 | 7.613765 | 92.38623 | 2.740481 | 1.792392 | 92.38623
|  |  |  | 62 | 62.2 | 0.001099165 | 2.313757 | 10.35425 | 89.64575 | 2.384489 | 7.613765 | 92.38623 | 2.740481 | 1.799341 | 92.38623
|  |  |  | 63 | 62.2 | 0.001099165 | 2.313757 | 10.35425 | 89.64575 | 2.384489 | 7.613765 | 92.38623 | 2.740481 | 1.80618 | 92.38623
|  |  |  | 64 | 62.2 | 0.001099165 | 2.313757 | 10.35425 | 89.64575 | 2.384489 | 7.613765 | 92.38623 | 2.740481 | 1.812913 | 92.535
|  |  |  | 65 | 62.1 | 0.001097398 | 2.317483 | 10.20989 | 89.79011 | 2.388328 | 7.464995 | 92.535 | 2.744894 | 1.819544 | 92.535
|  |  |  | 66 | 62.1 | 0.001097398 | 2.317483 | 10.20989 | 89.79011 | 2.388328 | 7.464995 | 92.535 | 2.744894 | 1.826075 | 92.535
|  |  |  | 67 | 62.1 | 0.001097398 | 2.317483 | 10.20989 | 89.79011 | 2.388328 | 7.464995 | 92.535 | 2.744894 | 1.832509 | 92.68426
|  |  |  | 68 | 62 | 0.00109563 | 2.321221 | 10.06507 | 89.93493 | 2.392181 | 7.315745 | 92.68426 | 2.749321 | 1.838849 | 92.68426
|  |  |  | 69 | 62 | 0.00109563 | 2.321221 | 10.06507 | 89.93493 | 2.392181 | 7.315745 | 92.68426 | 2.749321 | 1.845098 | 92.68426
|  |  |  | 70 | 62 | 0.00109563 | 2.321221 | 10.06507 | 89.93493 | 2.392181 | 7.315745 | 92.68426 | 2.749321 | 1.851258 | 92.68426
|  |  |  | 71 | 62 | 0.00109563 | 2.321221 | 10.06507 | 89.93493 | 2.392181 | 7.315745 | 92.68426 | 2.749321 | 1.857332 | 92.83399
|  |  |  | 72 | 61.9 | 0.001093863 | 2.324971 | 9.919775 | 90.08022 | 2.396045 | 7.166013 | 92.83399 | 2.753762 | 1.863323 | 92.83399
|  |  |  | 73 | 61.9 | 0.001093863 | 2.324971 | 9.919775 | 90.08022 | 2.396045 | 7.166013 | 92.83399 | 2.753762 | 1.869232 | 92.83399
|  |  |  | 74 | 61.9 | 0.001093863 | 2.324971 | 9.919775 | 90.08022 | 2.396045 | 7.166013 | 92.83399 | 2.753762 | 1.875061 | 92.83399
|  |  |  | 75 | 61.9 | 0.001093863 | 2.324971 | 9.919775 | 90.08022 | 2.396045 | 7.166013 | 92.83399 | 2.753762 | 1.880814 | 92.9842
|  |  |  | 76 | 61.8 | 0.001092096 | 2.328733 | 9.774014 | 90.22599 | 2.399922 | 7.015796 | 92.9842 | 2.758218 | 1.886491 | 92.9842
|  |  |  | 77 | 61.8 | 0.001092096 | 2.328733 | 9.774014 | 90.22599 | 2.399922 | 7.015796 | 92.9842 | 2.758218 | 1.892095 | 92.9842
|  |  |  | 78 | 61.8 | 0.001092096 | 2.328733 | 9.774014 | 90.22599 | 2.399922 | 7.015796 | 92.9842 | 2.758218 | 1.897627 | 92.9842
|  |  |  | 79 | 61.8 | 0.001092096 | 2.328733 | 9.774014 | 90.22599 | 2.399922 | 7.015796 | 92.9842 | 2.758218 | 1.90309 | 93.13491
|  |  |  | 80 | 61.7 | 0.001090329 | 2.332507 | 9.627781 | 90.37222 | 2.403812 | 6.865092 | 93.13491 | 2.762689 | 1.908485 | 93.13491
|  |  |  | 81 | 61.7 | 0.001090329 | 2.332507 | 9.627781 | 90.37222 | 2.403812 | 6.865092 | 93.13491 | 2.762689 | 1.913814 | 93.13491
|  |  |  | 82 | 61.7 | 0.001090329 | 2.332507 | 9.627781 | 90.37222 | 2.403812 | 6.865092 | 93.13491 | 2.762689 | 1.919078 | 93.13491
|  |  |  | 83 | 61.7 | 0.001090329 | 2.332507 | 9.627781 | 90.37222 | 2.403812 | 6.865092 | 93.13491 | 2.762689 | 1.924279 | 93.13491
|  |  |  | 84 | 61.7 | 0.001090329 | 2.332507 | 9.627781 | 90.37222 | 2.403812 | 6.865092 | 93.13491 | 2.762689 | 1.929419 | 93.2861
|  |  |  | 85 | 61.6 | 0.001088562 | 2.336294 | 9.481073 | 90.51893 | 2.407714 | 6.713899 | 93.2861 | 2.767174 | 1.934498 | 93.2861
|  |  |  | 86 | 61.6 | 0.001088562 | 2.336294 | 9.481073 | 90.51893 | 2.407714 | 6.713899 | 93.2861 | 2.767174 | 1.939519 | 93.2861
|  |  |  | 87 | 61.6 | 0.001088562 | 2.336294 | 9.481073 | 90.51893 | 2.407714 | 6.713899 | 93.2861 | 2.767174 | 1.944483 | 93.2861
|  |  |  | 88 | 61.6 | 0.001088562 | 2.336294 | 9.481073 | 90.51893 | 2.407714 | 6.713899 | 93.2861 | 2.767174 | 1.94939 | 93.43779
|  |  |  | 89 | 61.5 | 0.001086795 | 2.340092 | 9.333887 | 90.66611 | 2.411629 | 6.562214 | 93.43779 | 2.771673 | 1.954243 | 93.43779
|  |  |  | 90 | 61.5 | 0.001086795 | 2.340092 | 9.333887 | 90.66611 | 2.411629 | 6.562214 | 93.43779 | 2.771673 | 1.959041 | 93.43779
|  |  |  | 91 | 61.5 | 0.001086795 | 2.340092 | 9.333887 | 90.66611 | 2.411629 | 6.562214 | 93.43779 | 2.771673 | 1.963788 | 93.43779
|  |  |  | 92 | 61.5 | 0.001086795 | 2.340092 | 9.333887 | 90.66611 | 2.411629 | 6.562214 | 93.43779 | 2.771673 | 1.968483 | 93.43779
|  |  |  | 93 | 61.5 | 0.001086795 | 2.340092 | 9.333887 | 90.66611 | 2.411629 | 6.562214 | 93.43779 | 2.771673 | 1.973128 | 93.43779
|  |  |  | 94 | 61.5 | 0.001086795 | 2.340092 | 9.333887 | 90.66611 | 2.411629 | 6.562214 | 93.43779 | 2.771673 | 1.977724 | 93.58996
|  |  |  | 95 | 61.4 | 0.001085028 | 2.343904 | 9.186223 | 90.81378 | 2.415557 | 6.410036 | 93.58996 | 2.776187 | 1.982271 | 93.58996
|  |  |  | 96 | 61.4 | 0.001085028 | 2.343904 | 9.186223 | 90.81378 | 2.415557 | 6.410036 | 93.58996 | 2.776187 | 1.986772 | 93.58996
|  |  |  | 97 | 61.4 | 0.001085028 | 2.343904 | 9.186223 | 90.81378 | 2.415557 | 6.410036 | 93.58996 | 2.776187 | 1.991226 | 93.58996
|  |  |  | 98 | 61.4 | 0.001085028 | 2.343904 | 9.186223 | 90.81378 | 2.415557 | 6.410036 | 93.58996 | 2.776187 | 1.995635 | 93.58996
|  |  |  | 99 | 61.4 | 0.001085028 | 2.343904 | 9.186223 | 90.81378 | 2.415557 | 6.410036 | 93.58996 | 2.776187 | 2 | 93.74264
|  |  |  | 100 | 61.3 | 0.00108326 | 2.347727 | 9.038076 | 90.96192 | 2.419498 | 6.25736 | 93.74264 | 2.780716 | 2.004321 | 93.74264
|  |  |  | 101 | 61.3 | 0.00108326 | 2.347727 | 9.038076 | 90.96192 | 2.419498 | 6.25736 | 93.74264 | 2.780716 | 2.0086 | 93.74264
|  |  |  | 102 | 61.3 | 0.00108326 | 2.347727 | 9.038076 | 90.96192 | 2.419498 | 6.25736 | 93.74264 | 2.780716 | 2.012837 | 93.74264
|  |  |  | 103 | 61.3 | 0.00108326 | 2.347727 | 9.038076 | 90.96192 | 2.419498 | 6.25736 | 93.74264 | 2.780716 | 2.017033 | 93.74264
|  |  |  | 104 | 61.3 | 0.00108326 | 2.347727 | 9.038076 | 90.96192 | 2.419498 | 6.25736 | 93.74264 | 2.780716 | 2.021189 | 93.74264
|  |  |  | 105 | 61.3 | 0.00108326 | 2.347727 | 9.038076 | 90.96192 | 2.419498 | 6.25736 | 93.74264 | 2.780716 | 2.025306 | 93.89581
|  |  |  | 106 | 61.2 | 0.001081493 | 2.351563 | 8.889446 | 91.11055 | 2.423451 | 6.104186 | 93.89581 | 2.78526 | 2.029384 | 93.89581
|  |  |  | 107 | 61.2 | 0.001081493 | 2.351563 | 8.889446 | 91.11055 | 2.423451 | 6.104186 | 93.89581 | 2.78526 | 2.033424 | 93.89581
|  |  |  | 108 | 61.2 | 0.001081493 | 2.351563 | 8.889446 | 91.11055 | 2.423451 | 6.104186 | 93.89581 | 2.78526 | 2.037426 | 93.89581
|  |  |  | 109 | 61.2 | 0.001081493 | 2.351563 | 8.889446 | 91.11055 | 2.423451 | 6.104186 | 93.89581 | 2.78526 | 2.041393 | 93.89581
|  |  |  | 110 | 61.2 | 0.001081493 | 2.351563 | 8.889446 | 91.11055 | 2.423451 | 6.104186 | 93.89581 | 2.78526 | 2.045323 | 93.89581
|  |  |  | 111 | 61.2 | 0.001081493 | 2.351563 | 8.889446 | 91.11055 | 2.423451 | 6.104186 | 93.89581 | 2.78526 | 2.049218 | 93.89581
|  |  |  | 112 | 61.2 | 0.001081493 | 2.351563 | 8.889446 | 91.11055 | 2.423451 | 6.104186 | 93.89581 | 2.78526 | 2.053078 | 94.04949
|  |  |  | 113 | 61.1 | 0.001079726 | 2.355412 | 8.740329 | 91.25967 | 2.427417 | 5.95051 | 94.04949 | 2.789818 | 2.056905 | 94.04949
|  |  |  | 114 | 61.1 | 0.001079726 | 2.355412 | 8.740329 | 91.25967 | 2.427417 | 5.95051 | 94.04949 | 2.789818 | 2.060698 | 94.04949
|  |  |  | 115 | 61.1 | 0.001079726 | 2.355412 | 8.740329 | 91.25967 | 2.427417 | 5.95051 | 94.04949 | 2.789818 | 2.064458 | 94.04949
|  |  |  | 116 | 61.1 | 0.001079726 | 2.355412 | 8.740329 | 91.25967 | 2.427417 | 5.95051 | 94.04949 | 2.789818 | 2.068186 | 94.04949
|  |  |  | 117 | 61.1 | 0.001079726 | 2.355412 | 8.740329 | 91.25967 | 2.427417 | 5.95051 | 94.04949 | 2.789818 | 2.071882 | 94.04949
|  |  |  | 118 | 61.1 | 0.001079726 | 2.355412 | 8.740329 | 91.25967 | 2.427417 | 5.95051 | 94.04949 | 2.789818 | 2.075547 | 94.04949
|  |  |  | 119 | 61.1 | 0.001079726 | 2.355412 | 8.740329 | 91.25967 | 2.427417 | 5.95051 | 94.04949 | 2.789818 | 2.079181 | 94.04949
|  |  |  | 120 | 61.1 | 0.001079726 | 2.355412 | 8.740329 | 91.25967 | 2.427417 | 5.95051 | 94.04949 | 2.789818 | 2.082785 | 94.20367
|  |  |  | 121 | 61 | 0.001077959 | 2.359273 | 8.590723 | 91.40928 | 2.431397 | 5.796331 | 94.20367 | 2.794392 | 2.08636 | 94.20367
|  |  |  | 122 | 61 | 0.001077959 | 2.359273 | 8.590723 | 91.40928 | 2.431397 | 5.796331 | 94.20367 | 2.794392 | 2.089905 | 94.20367
|  |  |  | 123 | 61 | 0.001077959 | 2.359273 | 8.590723 | 91.40928 | 2.431397 | 5.796331 | 94.20367 | 2.794392 | 2.093422 | 94.20367
|  |  |  | 124 | 61 | 0.001077959 | 2.359273 | 8.590723 | 91.40928 | 2.431397 | 5.796331 | 94.20367 | 2.794392 | 2.09691 | 94.20367
|  |  |  | 125 | 61 | 0.001077959 | 2.359273 | 8.590723 | 91.40928 | 2.431397 | 5.796331 | 94.20367 | 2.794392 | 2.100371 | 94.20367
|  |  |  | 126 | 61 | 0.001077959 | 2.359273 | 8.590723 | 91.40928 | 2.431397 | 5.796331 | 94.20367 | 2.794392 | 2.103804 | 94.20367
|  |  |  | 127 | 61 | 0.001077959 | 2.359273 | 8.590723 | 91.40928 | 2.431397 | 5.796331 | 94.20367 | 2.794392 | 2.10721 | 94.35835
|  |  |  | 128 | 60.9 | 0.001076192 | 2.363147 | 8.440625 | 91.55937 | 2.435389 | 5.641645 | 94.35835 | 2.79898 | 2.11059 | 94.35835
|  |  |  | 129 | 60.9 | 0.001076192 | 2.363147 | 8.440625 | 91.55937 | 2.435389 | 5.641645 | 94.35835 | 2.79898 | 2.113943 | 94.35835
|  |  |  | 130 | 60.9 | 0.001076192 | 2.363147 | 8.440625 | 91.55937 | 2.435389 | 5.641645 | 94.35835 | 2.79898 | 2.117271 | 94.35835
|  |  |  | 131 | 60.9 | 0.001076192 | 2.363147 | 8.440625 | 91.55937 | 2.435389 | 5.641645 | 94.35835 | 2.79898 | 2.120574 | 94.35835
|  |  |  | 132 | 60.9 | 0.001076192 | 2.363147 | 8.440625 | 91.55937 | 2.435389 | 5.641645 | 94.35835 | 2.79898 | 2.123852 | 94.35835
|  |  |  | 133 | 60.9 | 0.001076192 | 2.363147 | 8.440625 | 91.55937 | 2.435389 | 5.641645 | 94.35835 | 2.79898 | 2.127105 | 94.35835
|  |  |  | 134 | 60.9 | 0.001076192 | 2.363147 | 8.440625 | 91.55937 | 2.435389 | 5.641645 | 94.35835 | 2.79898 | 2.130334 | 94.35835
|  |  |  | 135 | 60.9 | 0.001076192 | 2.363147 | 8.440625 | 91.55937 | 2.435389 | 5.641645 | 94.35835 | 2.79898 | 2.133539 | 94.35835
|  |  |  | 136 | 60.9 | 0.001076192 | 2.363147 | 8.440625 | 91.55937 | 2.435389 | 5.641645 | 94.35835 | 2.79898 | 2.136721 | 94.51355
|  |  |  | 137 | 60.8 | 0.001074425 | 2.367034 | 8.290034 | 91.70997 | 2.439395 | 5.48645 | 94.51355 | 2.803584 | 2.139879 | 94.51355
|  |  |  | 138 | 60.8 | 0.001074425 | 2.367034 | 8.290034 | 91.70997 | 2.439395 | 5.48645 | 94.51355 | 2.803584 | 2.143015 | 94.51355
|  |  |  | 139 | 60.8 | 0.001074425 | 2.367034 | 8.290034 | 91.70997 | 2.439395 | 5.48645 | 94.51355 | 2.803584 | 2.146128 | 94.51355
|  |  |  | 140 | 60.8 | 0.001074425 | 2.367034 | 8.290034 | 91.70997 | 2.439395 | 5.48645 | 94.51355 | 2.803584 | 2.149219 | 94.51355
|  |  |  | 141 | 60.8 | 0.001074425 | 2.367034 | 8.290034 | 91.70997 | 2.439395 | 5.48645 | 94.51355 | 2.803584 | 2.152288 | 94.51355
|  |  |  | 142 | 60.8 | 0.001074425 | 2.367034 | 8.290034 | 91.70997 | 2.439395 | 5.48645 | 94.51355 | 2.803584 | 2.155336 | 94.51355
|  |  |  | 143 | 60.8 | 0.001074425 | 2.367034 | 8.290034 | 91.70997 | 2.439395 | 5.48645 | 94.51355 | 2.803584 | 2.158362 | 94.51355
|  |  |  | 144 | 60.8 | 0.001074425 | 2.367034 | 8.290034 | 91.70997 | 2.439395 | 5.48645 | 94.51355 | 2.803584 | 2.161368 | 94.51355
|  |  |  | 145 | 60.8 | 0.001074425 | 2.367034 | 8.290034 | 91.70997 | 2.439395 | 5.48645 | 94.51355 | 2.803584 | 2.164353 | 94.66926
|  |  |  | 146 | 60.7 | 0.001072658 | 2.370934 | 8.138947 | 91.86105 | 2.443413 | 5.330744 | 94.66926 | 2.808202 | 2.167317 | 94.66926
|  |  |  | 147 | 60.7 | 0.001072658 | 2.370934 | 8.138947 | 91.86105 | 2.443413 | 5.330744 | 94.66926 | 2.808202 | 2.170262 | 94.66926
|  |  |  | 148 | 60.7 | 0.001072658 | 2.370934 | 8.138947 | 91.86105 | 2.443413 | 5.330744 | 94.66926 | 2.808202 | 2.173186 | 94.66926
|  |  |  | 149 | 60.7 | 0.001072658 | 2.370934 | 8.138947 | 91.86105 | 2.443413 | 5.330744 | 94.66926 | 2.808202 | 2.176091 | 94.66926
|  |  |  | 150 | 60.7 | 0.001072658 | 2.370934 | 8.138947 | 91.86105 | 2.443413 | 5.330744 | 94.66926 | 2.808202 | 2.178977 | 94.66926
|  |  |  | 151 | 60.7 | 0.001072658 | 2.370934 | 8.138947 | 91.86105 | 2.443413 | 5.330744 | 94.66926 | 2.808202 | 2.181844 | 94.66926
|  |  |  | 152 | 60.7 | 0.001072658 | 2.370934 | 8.138947 | 91.86105 | 2.443413 | 5.330744 | 94.66926 | 2.808202 | 2.184691 | 94.66926
|  |  |  | 153 | 60.7 | 0.001072658 | 2.370934 | 8.138947 | 91.86105 | 2.443413 | 5.330744 | 94.66926 | 2.808202 | 2.187521 | 94.66926
|  |  |  | 154 | 60.7 | 0.001072658 | 2.370934 | 8.138947 | 91.86105 | 2.443413 | 5.330744 | 94.66926 | 2.808202 | 2.190332 | 94.66926
|  |  |  | 155 | 60.7 | 0.001072658 | 2.370934 | 8.138947 | 91.86105 | 2.443413 | 5.330744 | 94.66926 | 2.808202 | 2.193125 | 94.82548
|  |  |  | 156 | 60.6 | 0.00107089 | 2.374846 | 7.987361 | 92.01264 | 2.447446 | 5.174525 | 94.82548 | 2.812836 | 2.1959 | 94.82548
|  |  |  | 157 | 60.6 | 0.00107089 | 2.374846 | 7.987361 | 92.01264 | 2.447446 | 5.174525 | 94.82548 | 2.812836 | 2.198657 | 94.82548
|  |  |  | 158 | 60.6 | 0.00107089 | 2.374846 | 7.987361 | 92.01264 | 2.447446 | 5.174525 | 94.82548 | 2.812836 | 2.201397 | 94.82548
|  |  |  | 159 | 60.6 | 0.00107089 | 2.374846 | 7.987361 | 92.01264 | 2.447446 | 5.174525 | 94.82548 | 2.812836 | 2.20412 | 94.82548
|  |  |  | 160 | 60.6 | 0.00107089 | 2.374846 | 7.987361 | 92.01264 | 2.447446 | 5.174525 | 94.82548 | 2.812836 | 2.206826 | 94.82548
|  |  |  | 161 | 60.6 | 0.00107089 | 2.374846 | 7.987361 | 92.01264 | 2.447446 | 5.174525 | 94.82548 | 2.812836 | 2.209515 | 94.82548
|  |  |  | 162 | 60.6 | 0.00107089 | 2.374846 | 7.987361 | 92.01264 | 2.447446 | 5.174525 | 94.82548 | 2.812836 | 2.212188 | 94.82548
|  |  |  | 163 | 60.6 | 0.00107089 | 2.374846 | 7.987361 | 92.01264 | 2.447446 | 5.174525 | 94.82548 | 2.812836 | 2.214844 | 94.82548
|  |  |  | 164 | 60.6 | 0.00107089 | 2.374846 | 7.987361 | 92.01264 | 2.447446 | 5.174525 | 94.82548 | 2.812836 | 2.217484 | 94.82548
|  |  |  | 165 | 60.6 | 0.00107089 | 2.374846 | 7.987361 | 92.01264 | 2.447446 | 5.174525 | 94.82548 | 2.812836 | 2.220108 | 94.82548
|  |  |  | 166 | 60.6 | 0.00107089 | 2.374846 | 7.987361 | 92.01264 | 2.447446 | 5.174525 | 94.82548 | 2.812836 | 2.222716 | 94.98221
|  |  |  | 167 | 60.5 | 0.001069123 | 2.378772 | 7.835274 | 92.16473 | 2.451491 | 5.017788 | 94.98221 | 2.817486 | 2.225309 | 94.98221
|  |  |  | 168 | 60.5 | 0.001069123 | 2.378772 | 7.835274 | 92.16473 | 2.451491 | 5.017788 | 94.98221 | 2.817486 | 2.227887 | 94.98221
|  |  |  | 169 | 60.5 | 0.001069123 | 2.378772 | 7.835274 | 92.16473 | 2.451491 | 5.017788 | 94.98221 | 2.817486 | 2.230449 | 94.98221
|  |  |  | 170 | 60.5 | 0.001069123 | 2.378772 | 7.835274 | 92.16473 | 2.451491 | 5.017788 | 94.98221 | 2.817486 | 2.232996 | 94.98221
|  |  |  | 171 | 60.5 | 0.001069123 | 2.378772 | 7.835274 | 92.16473 | 2.451491 | 5.017788 | 94.98221 | 2.817486 | 2.235528 | 94.98221
|  |  |  | 172 | 60.5 | 0.001069123 | 2.378772 | 7.835274 | 92.16473 | 2.451491 | 5.017788 | 94.98221 | 2.817486 | 2.238046 | 94.98221
|  |  |  | 173 | 60.5 | 0.001069123 | 2.378772 | 7.835274 | 92.16473 | 2.451491 | 5.017788 | 94.98221 | 2.817486 | 2.240549 | 94.98221
|  |  |  | 174 | 60.5 | 0.001069123 | 2.378772 | 7.835274 | 92.16473 | 2.451491 | 5.017788 | 94.98221 | 2.817486 | 2.243038 | 94.98221
|  |  |  | 175 | 60.5 | 0.001069123 | 2.378772 | 7.835274 | 92.16473 | 2.451491 | 5.017788 | 94.98221 | 2.817486 | 2.245513 | 94.98221
|  |  |  | 176 | 60.5 | 0.001069123 | 2.378772 | 7.835274 | 92.16473 | 2.451491 | 5.017788 | 94.98221 | 2.817486 | 2.247973 | 94.98221
|  |  |  | 177 | 60.5 | 0.001069123 | 2.378772 | 7.835274 | 92.16473 | 2.451491 | 5.017788 | 94.98221 | 2.817486 | 2.25042 | 94.98221
|  |  |  | 178 | 60.5 | 0.001069123 | 2.378772 | 7.835274 | 92.16473 | 2.451491 | 5.017788 | 94.98221 | 2.817486 | 2.252853 | 94.98221
|  |  |  | 179 | 60.5 | 0.001069123 | 2.378772 | 7.835274 | 92.16473 | 2.451491 | 5.017788 | 94.98221 | 2.817486 | 2.255273 | 95.13947
|  |  |  | 180 | 60.4 | 0.001067356 | 2.38271 | 7.682683 | 92.31732 | 2.45555 | 4.860533 | 95.13947 | 2.82215 | 2.257679 | 95.13947
|  |  |  | 181 | 60.4 | 0.001067356 | 2.38271 | 7.682683 | 92.31732 | 2.45555 | 4.860533 | 95.13947 | 2.82215 | 2.260071 | 95.13947
|  |  |  | 182 | 60.4 | 0.001067356 | 2.38271 | 7.682683 | 92.31732 | 2.45555 | 4.860533 | 95.13947 | 2.82215 | 2.262451 | 95.13947
|  |  |  | 183 | 60.4 | 0.001067356 | 2.38271 | 7.682683 | 92.31732 | 2.45555 | 4.860533 | 95.13947 | 2.82215 | 2.264818 | 95.13947
|  |  |  | 184 | 60.4 | 0.001067356 | 2.38271 | 7.682683 | 92.31732 | 2.45555 | 4.860533 | 95.13947 | 2.82215 | 2.267172 | 95.13947
|  |  |  | 185 | 60.4 | 0.001067356 | 2.38271 | 7.682683 | 92.31732 | 2.45555 | 4.860533 | 95.13947 | 2.82215 | 2.269513 | 95.13947
|  |  |  | 186 | 60.4 | 0.001067356 | 2.38271 | 7.682683 | 92.31732 | 2.45555 | 4.860533 | 95.13947 | 2.82215 | 2.271842 | 95.13947
|  |  |  | 187 | 60.4 | 0.001067356 | 2.38271 | 7.682683 | 92.31732 | 2.45555 | 4.860533 | 95.13947 | 2.82215 | 2.274158 | 95.13947
|  |  |  | 188 | 60.4 | 0.001067356 | 2.38271 | 7.682683 | 92.31732 | 2.45555 | 4.860533 | 95.13947 | 2.82215 | 2.276462 | 95.13947
|  |  |  | 189 | 60.4 | 0.001067356 | 2.38271 | 7.682683 | 92.31732 | 2.45555 | 4.860533 | 95.13947 | 2.82215 | 2.278754 | 95.13947
|  |  |  | 190 | 60.4 | 0.001067356 | 2.38271 | 7.682683 | 92.31732 | 2.45555 | 4.860533 | 95.13947 | 2.82215 | 2.281033 | 95.13947
|  |  |  | 191 | 60.4 | 0.001067356 | 2.38271 | 7.682683 | 92.31732 | 2.45555 | 4.860533 | 95.13947 | 2.82215 | 2.283301 | 95.13947
|  |  |  | 192 | 60.4 | 0.001067356 | 2.38271 | 7.682683 | 92.31732 | 2.45555 | 4.860533 | 95.13947 | 2.82215 | 2.285557 | 95.29724
|  |  |  | 193 | 60.3 | 0.001065589 | 2.386661 | 7.529587 | 92.47041 | 2.459622 | 4.702756 | 95.29724 | 2.826831 | 2.287802 | 95.29724
|  |  |  | 194 | 60.3 | 0.001065589 | 2.386661 | 7.529587 | 92.47041 | 2.459622 | 4.702756 | 95.29724 | 2.826831 | 2.290035 | 95.29724
|  |  |  | 195 | 60.3 | 0.001065589 | 2.386661 | 7.529587 | 92.47041 | 2.459622 | 4.702756 | 95.29724 | 2.826831 | 2.292256 | 95.29724
|  |  |  | 196 | 60.3 | 0.001065589 | 2.386661 | 7.529587 | 92.47041 | 2.459622 | 4.702756 | 95.29724 | 2.826831 | 2.294466 | 95.29724
|  |  |  | 197 | 60.3 | 0.001065589 | 2.386661 | 7.529587 | 92.47041 | 2.459622 | 4.702756 | 95.29724 | 2.826831 | 2.296665 | 95.29724
|  |  |  | 198 | 60.3 | 0.001065589 | 2.386661 | 7.529587 | 92.47041 | 2.459622 | 4.702756 | 95.29724 | 2.826831 | 2.298853 | 95.29724
|  |  |  | 199 | 60.3 | 0.001065589 | 2.386661 | 7.529587 | 92.47041 | 2.459622 | 4.702756 | 95.29724 | 2.826831 | 2.30103 | 95.29724
|  |  |  | 200 | 60.3 | 0.001065589 | 2.386661 | 7.529587 | 92.47041 | 2.459622 | 4.702756 | 95.29724 | 2.826831 | 2.303196 | 95.29724
|  |  |  | 201 | 60.3 | 0.001065589 | 2.386661 | 7.529587 | 92.47041 | 2.459622 | 4.702756 | 95.29724 | 2.826831 | 2.305351 | 95.29724
|  |  |  | 202 | 60.3 | 0.001065589 | 2.386661 | 7.529587 | 92.47041 | 2.459622 | 4.702756 | 95.29724 | 2.826831 | 2.307496 | 95.29724
|  |  |  | 203 | 60.3 | 0.001065589 | 2.386661 | 7.529587 | 92.47041 | 2.459622 | 4.702756 | 95.29724 | 2.826831 | 2.30963 | 95.29724
|  |  |  | 204 | 60.3 | 0.001065589 | 2.386661 | 7.529587 | 92.47041 | 2.459622 | 4.702756 | 95.29724 | 2.826831 | 2.311754 | 95.29724
|  |  |  | 205 | 60.3 | 0.001065589 | 2.386661 | 7.529587 | 92.47041 | 2.459622 | 4.702756 | 95.29724 | 2.826831 | 2.313867 | 95.29724
|  |  |  | 206 | 60.3 | 0.001065589 | 2.386661 | 7.529587 | 92.47041 | 2.459622 | 4.702756 | 95.29724 | 2.826831 | 2.31597 | 95.29724
|  |  |  | 207 | 60.3 | 0.001065589 | 2.386661 | 7.529587 | 92.47041 | 2.459622 | 4.702756 | 95.29724 | 2.826831 | 2.318063 | 95.45555
|  |  |  | 208 | 60.2 | 0.001063822 | 2.390626 | 7.375981 | 92.62402 | 2.463708 | 4.544455 | 95.45555 | 2.831526 | 2.320146 | 95.45555
|  |  |  | 209 | 60.2 | 0.001063822 | 2.390626 | 7.375981 | 92.62402 | 2.463708 | 4.544455 | 95.45555 | 2.831526 | 2.322219 | 95.45555
|  |  |  | 210 | 60.2 | 0.001063822 | 2.390626 | 7.375981 | 92.62402 | 2.463708 | 4.544455 | 95.45555 | 2.831526 | 2.324282 | 95.45555
|  |  |  | 211 | 60.2 | 0.001063822 | 2.390626 | 7.375981 | 92.62402 | 2.463708 | 4.544455 | 95.45555 | 2.831526 | 2.326336 | 95.45555
|  |  |  | 212 | 60.2 | 0.001063822 | 2.390626 | 7.375981 | 92.62402 | 2.463708 | 4.544455 | 95.45555 | 2.831526 | 2.32838 | 95.45555
|  |  |  | 213 | 60.2 | 0.001063822 | 2.390626 | 7.375981 | 92.62402 | 2.463708 | 4.544455 | 95.45555 | 2.831526 | 2.330414 | 95.45555
|  |  |  | 214 | 60.2 | 0.001063822 | 2.390626 | 7.375981 | 92.62402 | 2.463708 | 4.544455 | 95.45555 | 2.831526 | 2.332438 | 95.45555
|  |  |  | 215 | 60.2 | 0.001063822 | 2.390626 | 7.375981 | 92.62402 | 2.463708 | 4.544455 | 95.45555 | 2.831526 | 2.334454 | 95.45555
|  |  |  | 216 | 60.2 | 0.001063822 | 2.390626 | 7.375981 | 92.62402 | 2.463708 | 4.544455 | 95.45555 | 2.831526 | 2.33646 | 95.45555
|  |  |  | 217 | 60.2 | 0.001063822 | 2.390626 | 7.375981 | 92.62402 | 2.463708 | 4.544455 | 95.45555 | 2.831526 | 2.338456 | 95.45555
|  |  |  | 218 | 60.2 | 0.001063822 | 2.390626 | 7.375981 | 92.62402 | 2.463708 | 4.544455 | 95.45555 | 2.831526 | 2.340444 | 95.45555
|  |  |  | 219 | 60.2 | 0.001063822 | 2.390626 | 7.375981 | 92.62402 | 2.463708 | 4.544455 | 95.45555 | 2.831526 | 2.342423 | 95.45555
|  |  |  | 220 | 60.2 | 0.001063822 | 2.390626 | 7.375981 | 92.62402 | 2.463708 | 4.544455 | 95.45555 | 2.831526 | 2.344392 | 95.45555
|  |  |  | 221 | 60.2 | 0.001063822 | 2.390626 | 7.375981 | 92.62402 | 2.463708 | 4.544455 | 95.45555 | 2.831526 | 2.346353 | 95.45555
|  |  |  | 222 | 60.2 | 0.001063822 | 2.390626 | 7.375981 | 92.62402 | 2.463708 | 4.544455 | 95.45555 | 2.831526 | 2.348305 | 95.61437
|  |  |  | 223 | 60.1 | 0.001062055 | 2.394604 | 7.221865 | 92.77814 | 2.467807 | 4.385627 | 95.61437 | 2.836238 | 2.350248 | 95.61437
|  |  |  | 224 | 60.1 | 0.001062055 | 2.394604 | 7.221865 | 92.77814 | 2.467807 | 4.385627 | 95.61437 | 2.836238 | 2.352183 | 95.61437
|  |  |  | 225 | 60.1 | 0.001062055 | 2.394604 | 7.221865 | 92.77814 | 2.467807 | 4.385627 | 95.61437 | 2.836238 | 2.354108 | 95.61437
|  |  |  | 226 | 60.1 | 0.001062055 | 2.394604 | 7.221865 | 92.77814 | 2.467807 | 4.385627 | 95.61437 | 2.836238 | 2.356026 | 95.61437
|  |  |  | 227 | 60.1 | 0.001062055 | 2.394604 | 7.221865 | 92.77814 | 2.467807 | 4.385627 | 95.61437 | 2.836238 | 2.357935 | 95.61437
|  |  |  | 228 | 60.1 | 0.001062055 | 2.394604 | 7.221865 | 92.77814 | 2.467807 | 4.385627 | 95.61437 | 2.836238 | 2.359835 | 95.61437
|  |  |  | 229 | 60.1 | 0.001062055 | 2.394604 | 7.221865 | 92.77814 | 2.467807 | 4.385627 | 95.61437 | 2.836238 | 2.361728 | 95.61437
|  |  |  | 230 | 60.1 | 0.001062055 | 2.394604 | 7.221865 | 92.77814 | 2.467807 | 4.385627 | 95.61437 | 2.836238 | 2.363612 | 95.61437
|  |  |  | 231 | 60.1 | 0.001062055 | 2.394604 | 7.221865 | 92.77814 | 2.467807 | 4.385627 | 95.61437 | 2.836238 | 2.365488 | 95.61437
|  |  |  | 232 | 60.1 | 0.001062055 | 2.394604 | 7.221865 | 92.77814 | 2.467807 | 4.385627 | 95.61437 | 2.836238 | 2.367356 | 95.61437
|  |  |  | 233 | 60.1 | 0.001062055 | 2.394604 | 7.221865 | 92.77814 | 2.467807 | 4.385627 | 95.61437 | 2.836238 | 2.369216 | 95.61437
|  |  |  | 234 | 60.1 | 0.001062055 | 2.394604 | 7.221865 | 92.77814 | 2.467807 | 4.385627 | 95.61437 | 2.836238 | 2.371068 | 95.61437
|  |  |  | 235 | 60.1 | 0.001062055 | 2.394604 | 7.221865 | 92.77814 | 2.467807 | 4.385627 | 95.61437 | 2.836238 | 2.372912 | 95.61437
|  |  |  | 236 | 60.1 | 0.001062055 | 2.394604 | 7.221865 | 92.77814 | 2.467807 | 4.385627 | 95.61437 | 2.836238 | 2.374748 | 95.61437
|  |  |  | 237 | 60.1 | 0.001062055 | 2.394604 | 7.221865 | 92.77814 | 2.467807 | 4.385627 | 95.61437 | 2.836238 | 2.376577 | 95.61437
|  |  |  | 238 | 60.1 | 0.001062055 | 2.394604 | 7.221865 | 92.77814 | 2.467807 | 4.385627 | 95.61437 | 2.836238 | 2.378398 | 95.61437
|  |  |  | 239 | 60.1 | 0.001062055 | 2.394604 | 7.221865 | 92.77814 | 2.467807 | 4.385627 | 95.61437 | 2.836238 | 2.380211 | 95.77373
|  |  |  | 240 | 60 | 0.001060288 | 2.398595 | 7.067235 | 92.93277 | 2.47192 | 4.22627 | 95.77373 | 2.840965 | 2.382017 | 95.77373
|  |  |  | 241 | 60 | 0.001060288 | 2.398595 | 7.067235 | 92.93277 | 2.47192 | 4.22627 | 95.77373 | 2.840965 | 2.383815 | 95.77373
|  |  |  | 242 | 60 | 0.001060288 | 2.398595 | 7.067235 | 92.93277 | 2.47192 | 4.22627 | 95.77373 | 2.840965 | 2.385606 | 95.77373
|  |  |  | 243 | 60 | 0.001060288 | 2.398595 | 7.067235 | 92.93277 | 2.47192 | 4.22627 | 95.77373 | 2.840965 | 2.38739 | 95.77373
|  |  |  | 244 | 60 | 0.001060288 | 2.398595 | 7.067235 | 92.93277 | 2.47192 | 4.22627 | 95.77373 | 2.840965 | 2.389166 | 95.77373
|  |  |  | 245 | 60 | 0.001060288 | 2.398595 | 7.067235 | 92.93277 | 2.47192 | 4.22627 | 95.77373 | 2.840965 | 2.390935 | 95.77373
|  |  |  | 246 | 60 | 0.001060288 | 2.398595 | 7.067235 | 92.93277 | 2.47192 | 4.22627 | 95.77373 | 2.840965 | 2.392697 | 95.77373
|  |  |  | 247 | 60 | 0.001060288 | 2.398595 | 7.067235 | 92.93277 | 2.47192 | 4.22627 | 95.77373 | 2.840965 | 2.394452 | 95.77373
|  |  |  | 248 | 60 | 0.001060288 | 2.398595 | 7.067235 | 92.93277 | 2.47192 | 4.22627 | 95.77373 | 2.840965 | 2.396199 | 95.77373
|  |  |  | 249 | 60 | 0.001060288 | 2.398595 | 7.067235 | 92.93277 | 2.47192 | 4.22627 | 95.77373 | 2.840965 | 2.39794 | 95.77373
|  |  |  | 250 | 60 | 0.001060288 | 2.398595 | 7.067235 | 92.93277 | 2.47192 | 4.22627 | 95.77373 | 2.840965

## E13 REF-20 24_03
CURVA COMPATTAZIONE [EN 12697-31]
|  |  |  | N giri | h [mm] | V [m3] | ρgeo [Mg/m3] | vgeo [%] | Cgeo [%] | ρSSD [Mg/m3] | vSSD [%] | CSSD [%] | Δv [%] | log10N | CSSD [%]
ACR REF - 20 |  |  |  | 0 | 74.1 | 0.001309455 | 1.945695 | 24.61469 | 75.38531 | 2.013552 | 21.98557 | 78.01443 | 2.629117 | 0 | 80.62579
|  |  |  | 1 | 71.7 | 0.001267044 | 2.010823 | 22.09133 | 77.90867 | 2.080952 | 19.37421 | 80.62579 | 2.717121 | 0.30103 | 81.99814
Provino | E13 |  |  | 2 | 70.5 | 0.001245838 | 2.045049 | 20.76523 | 79.23477 | 2.116372 | 18.00186 | 81.99814 | 2.763369 | 0.4771213 | 82.9393
Data | 2025-03-24 |  |  | 3 | 69.7 | 0.001231701 | 2.068522 | 19.85579 | 80.14421 | 2.140663 | 17.0607 | 82.9393 | 2.795087 | 0.60206 | 83.65946
Tcomp [°C] | 150 ± 5 |  |  | 4 | 69.1 | 0.001221098 | 2.086483 | 19.15989 | 80.84011 | 2.159251 | 16.34054 | 83.65946 | 2.819357 | 0.69897 | 84.26923
|  |  |  | 5 | 68.6 | 0.001212262 | 2.101691 | 18.57068 | 81.42932 | 2.174989 | 15.73077 | 84.26923 | 2.839906 | 0.7781513 | 84.88794
D | [mm] | 150 |  | 6 | 68.1 | 0.001203426 | 2.117122 | 17.97281 | 82.02719 | 2.190958 | 15.11206 | 84.88794 | 2.860757 | 0.845098 | 85.26355
h | [mm] | 60 |  | 7 | 67.8 | 0.001198125 | 2.126489 | 17.60986 | 82.39014 | 2.200652 | 14.73645 | 85.26355 | 2.873415 | 0.90309 | 85.6425
ρM | [Mg/m3] | 2.581 |  | 8 | 67.5 | 0.001192823 | 2.135941 | 17.24368 | 82.75632 | 2.210433 | 14.3575 | 85.6425 | 2.886186 | 0.9542425 | 86.02484
vg | [%] | 7 |  | 9 | 67.2 | 0.001187522 | 2.145476 | 16.87423 | 83.12577 | 2.220301 | 13.97516 | 86.02484 | 2.899071 | 1 | 86.28163
M | [g] | 2547.8 |  | 10 | 67 | 0.001183988 | 2.15188 | 16.6261 | 83.3739 | 2.226929 | 13.71837 | 86.28163 | 2.907725 | 1.041393 | 86.6697
ρSSD | [Mg/m3] | 2.486737 |  | 11 | 66.7 | 0.001178686 | 2.161559 | 16.2511 | 83.7489 | 2.236945 | 13.3303 | 86.6697 | 2.920803 | 1.079181 | 86.93036
|  |  |  | 12 | 66.5 | 0.001175152 | 2.16806 | 15.99923 | 84.00077 | 2.243673 | 13.06964 | 86.93036 | 2.929587 | 1.113943 | 87.06128
|  |  |  | 13 | 66.4 | 0.001173385 | 2.171325 | 15.87272 | 84.12728 | 2.247052 | 12.93872 | 87.06128 | 2.933999 | 1.146128 | 87.3243
DIMENSIONI [EN 12697-29] |  |  |  | 14 | 66.2 | 0.001169851 | 2.177885 | 15.61856 | 84.38144 | 2.25384 | 12.6757 | 87.3243 | 2.942863 | 1.176091 | 87.58892
|  |  |  | 15 | 66 | 0.001166316 | 2.184485 | 15.36286 | 84.63714 | 2.26067 | 12.41108 | 87.58892 | 2.951781 | 1.20412 | 87.72184
|  |  |  | 16 | 65.9 | 0.001164549 | 2.1878 | 15.23442 | 84.76558 | 2.264101 | 12.27816 | 87.72184 | 2.95626 | 1.230449 | 87.98887
|  |  | Average [mm] | 17 | 65.7 | 0.001161015 | 2.194459 | 14.97639 | 85.02361 | 2.270993 | 12.01113 | 87.98887 | 2.965259 | 1.255273 | 88.123
h | 1 | 59.6 | 59.5 | 18 | 65.6 | 0.001159248 | 2.197805 | 14.84678 | 85.15322 | 2.274455 | 11.877 | 88.123 | 2.96978 | 1.278754 | 88.25754
| 2 | 59.5 |  | 19 | 65.5 | 0.001157481 | 2.20116 | 14.71677 | 85.28323 | 2.277927 | 11.74246 | 88.25754 | 2.974314 | 1.30103 | 88.39249
| 3 | 59.4 |  | 20 | 65.4 | 0.001155713 | 2.204526 | 14.58637 | 85.41363 | 2.28141 | 11.60751 | 88.39249 | 2.978862 | 1.322219 | 88.66363
| 4 | 59.5 |  | 21 | 65.2 | 0.001152179 | 2.211288 | 14.32436 | 85.67564 | 2.288408 | 11.33637 | 88.66363 | 2.987999 | 1.342423 | 88.79983
|  |  |  | 22 | 65.1 | 0.001150412 | 2.214685 | 14.19276 | 85.80724 | 2.291924 | 11.20017 | 88.79983 | 2.992589 | 1.361728 | 88.93645
D | 1 | 149.7 | 149.65 | 23 | 65 | 0.001148645 | 2.218092 | 14.06075 | 85.93925 | 2.29545 | 11.06355 | 88.93645 | 2.997193 | 1.380211 | 89.07348
| 2 | 149.6 |  | 24 | 64.9 | 0.001146878 | 2.22151 | 13.92833 | 86.07167 | 2.298987 | 10.92652 | 89.07348 | 3.001811 | 1.39794 | 89.21094
|  |  |  | 25 | 64.8 | 0.001145111 | 2.224938 | 13.7955 | 86.2045 | 2.302534 | 10.78906 | 89.21094 | 3.006444 | 1.414973 | 89.21094
PARAMETRI |  |  |  | 26 | 64.8 | 0.001145111 | 2.224938 | 13.7955 | 86.2045 | 2.302534 | 10.78906 | 89.21094 | 3.006444 | 1.431364 | 89.34882
|  |  |  | 27 | 64.7 | 0.001143343 | 2.228377 | 13.66227 | 86.33773 | 2.306093 | 10.65118 | 89.34882 | 3.01109 | 1.447158 | 89.48714
C1 | 80.46184 |  |  | 28 | 64.6 | 0.001141576 | 2.231826 | 13.52862 | 86.47138 | 2.309663 | 10.51286 | 89.48714 | 3.015752 | 1.462398 | 89.62588
k | 6.298539 |  |  | 29 | 64.5 | 0.001139809 | 2.235287 | 13.39455 | 86.60545 | 2.313244 | 10.37412 | 89.62588 | 3.020427 | 1.477121 | 89.76505
CDI | 233.3802 |  |  | 30 | 64.4 | 0.001138042 | 2.238758 | 13.26007 | 86.73993 | 2.316836 | 10.23495 | 89.76505 | 3.025117 | 1.491362 | 89.76505
|  |  |  | 31 | 64.4 | 0.001138042 | 2.238758 | 13.26007 | 86.73993 | 2.316836 | 10.23495 | 89.76505 | 3.025117 | 1.50515 | 89.90465
|  |  |  | 32 | 64.3 | 0.001136275 | 2.242239 | 13.12517 | 86.87483 | 2.320439 | 10.09535 | 89.90465 | 3.029822 | 1.518514 | 90.04469
|  |  |  | 33 | 64.2 | 0.001134508 | 2.245732 | 12.98985 | 87.01015 | 2.324053 | 9.955312 | 90.04469 | 3.034541 | 1.531479 | 90.04469
|  |  |  | 34 | 64.2 | 0.001134508 | 2.245732 | 12.98985 | 87.01015 | 2.324053 | 9.955312 | 90.04469 | 3.034541 | 1.544068 | 90.18516
|  |  |  | 35 | 64.1 | 0.001132741 | 2.249235 | 12.85411 | 87.14589 | 2.327679 | 9.814837 | 90.18516 | 3.039275 | 1.556303 | 90.32608
|  |  |  | 36 | 64 | 0.001130973 | 2.25275 | 12.71795 | 87.28205 | 2.331316 | 9.673922 | 90.32608 | 3.044024 | 1.568202 | 90.32608
|  |  |  | 37 | 64 | 0.001130973 | 2.25275 | 12.71795 | 87.28205 | 2.331316 | 9.673922 | 90.32608 | 3.044024 | 1.579784 | 90.46743
|  |  |  | 38 | 63.9 | 0.001129206 | 2.256275 | 12.58135 | 87.41865 | 2.334964 | 9.532567 | 90.46743 | 3.048788 | 1.591065 | 90.46743
|  |  |  | 39 | 63.9 | 0.001129206 | 2.256275 | 12.58135 | 87.41865 | 2.334964 | 9.532567 | 90.46743 | 3.048788 | 1.60206 | 90.60923
|  |  |  | 40 | 63.8 | 0.001127439 | 2.259812 | 12.44434 | 87.55566 | 2.338624 | 9.390769 | 90.60923 | 3.053567 | 1.612784 | 90.60923
|  |  |  | 41 | 63.8 | 0.001127439 | 2.259812 | 12.44434 | 87.55566 | 2.338624 | 9.390769 | 90.60923 | 3.053567 | 1.623249 | 90.75148
|  |  |  | 42 | 63.7 | 0.001125672 | 2.263359 | 12.30689 | 87.69311 | 2.342296 | 9.248525 | 90.75148 | 3.05836 | 1.633468 | 90.75148
|  |  |  | 43 | 63.7 | 0.001125672 | 2.263359 | 12.30689 | 87.69311 | 2.342296 | 9.248525 | 90.75148 | 3.05836 | 1.643453 | 90.89417
|  |  |  | 44 | 63.6 | 0.001123905 | 2.266918 | 12.169 | 87.831 | 2.345978 | 9.105834 | 90.89417 | 3.063169 | 1.653213 | 90.89417
|  |  |  | 45 | 63.6 | 0.001123905 | 2.266918 | 12.169 | 87.831 | 2.345978 | 9.105834 | 90.89417 | 3.063169 | 1.662758 | 91.03731
|  |  |  | 46 | 63.5 | 0.001122138 | 2.270488 | 12.03069 | 87.96931 | 2.349673 | 8.962693 | 91.03731 | 3.067993 | 1.672098 | 91.03731
|  |  |  | 47 | 63.5 | 0.001122138 | 2.270488 | 12.03069 | 87.96931 | 2.349673 | 8.962693 | 91.03731 | 3.067993 | 1.681241 | 91.1809
|  |  |  | 48 | 63.4 | 0.00112037 | 2.274069 | 11.89193 | 88.10807 | 2.353379 | 8.819101 | 91.1809 | 3.072832 | 1.690196 | 91.1809
|  |  |  | 49 | 63.4 | 0.00112037 | 2.274069 | 11.89193 | 88.10807 | 2.353379 | 8.819101 | 91.1809 | 3.072832 | 1.69897 | 91.32494
|  |  |  | 50 | 63.3 | 0.001118603 | 2.277662 | 11.75274 | 88.24726 | 2.357097 | 8.675056 | 91.32494 | 3.077686 | 1.70757 | 91.32494
|  |  |  | 51 | 63.3 | 0.001118603 | 2.277662 | 11.75274 | 88.24726 | 2.357097 | 8.675056 | 91.32494 | 3.077686 | 1.716003 | 91.32494
|  |  |  | 52 | 63.3 | 0.001118603 | 2.277662 | 11.75274 | 88.24726 | 2.357097 | 8.675056 | 91.32494 | 3.077686 | 1.724276 | 91.46945
|  |  |  | 53 | 63.2 | 0.001116836 | 2.281266 | 11.61311 | 88.38689 | 2.360826 | 8.530554 | 91.46945 | 3.082556 | 1.732394 | 91.46945
|  |  |  | 54 | 63.2 | 0.001116836 | 2.281266 | 11.61311 | 88.38689 | 2.360826 | 8.530554 | 91.46945 | 3.082556 | 1.740363 | 91.61441
|  |  |  | 55 | 63.1 | 0.001115069 | 2.284881 | 11.47304 | 88.52696 | 2.364568 | 8.385595 | 91.61441 | 3.087441 | 1.748188 | 91.61441
|  |  |  | 56 | 63.1 | 0.001115069 | 2.284881 | 11.47304 | 88.52696 | 2.364568 | 8.385595 | 91.61441 | 3.087441 | 1.755875 | 91.61441
|  |  |  | 57 | 63.1 | 0.001115069 | 2.284881 | 11.47304 | 88.52696 | 2.364568 | 8.385595 | 91.61441 | 3.087441 | 1.763428 | 91.75982
|  |  |  | 58 | 63 | 0.001113302 | 2.288508 | 11.33252 | 88.66748 | 2.368321 | 8.240175 | 91.75982 | 3.092342 | 1.770852 | 91.75982
|  |  |  | 59 | 63 | 0.001113302 | 2.288508 | 11.33252 | 88.66748 | 2.368321 | 8.240175 | 91.75982 | 3.092342 | 1.778151 | 91.75982
|  |  |  | 60 | 63 | 0.001113302 | 2.288508 | 11.33252 | 88.66748 | 2.368321 | 8.240175 | 91.75982 | 3.092342 | 1.78533 | 91.90571
|  |  |  | 61 | 62.9 | 0.001111535 | 2.292146 | 11.19155 | 88.80845 | 2.372086 | 8.094293 | 91.90571 | 3.097258 | 1.792392 | 91.90571
|  |  |  | 62 | 62.9 | 0.001111535 | 2.292146 | 11.19155 | 88.80845 | 2.372086 | 8.094293 | 91.90571 | 3.097258 | 1.799341 | 91.90571
|  |  |  | 63 | 62.9 | 0.001111535 | 2.292146 | 11.19155 | 88.80845 | 2.372086 | 8.094293 | 91.90571 | 3.097258 | 1.80618 | 92.05205
|  |  |  | 64 | 62.8 | 0.001109768 | 2.295796 | 11.05014 | 88.94986 | 2.375864 | 7.947946 | 92.05205 | 3.10219 | 1.812913 | 92.05205
|  |  |  | 65 | 62.8 | 0.001109768 | 2.295796 | 11.05014 | 88.94986 | 2.375864 | 7.947946 | 92.05205 | 3.10219 | 1.819544 | 92.05205
|  |  |  | 66 | 62.8 | 0.001109768 | 2.295796 | 11.05014 | 88.94986 | 2.375864 | 7.947946 | 92.05205 | 3.10219 | 1.826075 | 92.05205
|  |  |  | 67 | 62.8 | 0.001109768 | 2.295796 | 11.05014 | 88.94986 | 2.375864 | 7.947946 | 92.05205 | 3.10219 | 1.832509 | 92.19887
|  |  |  | 68 | 62.7 | 0.001108 | 2.299458 | 10.90827 | 89.09173 | 2.379653 | 7.801133 | 92.19887 | 3.107138 | 1.838849 | 92.19887
|  |  |  | 69 | 62.7 | 0.001108 | 2.299458 | 10.90827 | 89.09173 | 2.379653 | 7.801133 | 92.19887 | 3.107138 | 1.845098 | 92.19887
|  |  |  | 70 | 62.7 | 0.001108 | 2.299458 | 10.90827 | 89.09173 | 2.379653 | 7.801133 | 92.19887 | 3.107138 | 1.851258 | 92.34615
|  |  |  | 71 | 62.6 | 0.001106233 | 2.303131 | 10.76595 | 89.23405 | 2.383454 | 7.65385 | 92.34615 | 3.112101 | 1.857332 | 92.34615
|  |  |  | 72 | 62.6 | 0.001106233 | 2.303131 | 10.76595 | 89.23405 | 2.383454 | 7.65385 | 92.34615 | 3.112101 | 1.863323 | 92.34615
|  |  |  | 73 | 62.6 | 0.001106233 | 2.303131 | 10.76595 | 89.23405 | 2.383454 | 7.65385 | 92.34615 | 3.112101 | 1.869232 | 92.34615
|  |  |  | 74 | 62.6 | 0.001106233 | 2.303131 | 10.76595 | 89.23405 | 2.383454 | 7.65385 | 92.34615 | 3.112101 | 1.875061 | 92.4939
|  |  |  | 75 | 62.5 | 0.001104466 | 2.306816 | 10.62318 | 89.37682 | 2.387268 | 7.506096 | 92.4939 | 3.117081 | 1.880814 | 92.4939
|  |  |  | 76 | 62.5 | 0.001104466 | 2.306816 | 10.62318 | 89.37682 | 2.387268 | 7.506096 | 92.4939 | 3.117081 | 1.886491 | 92.4939
|  |  |  | 77 | 62.5 | 0.001104466 | 2.306816 | 10.62318 | 89.37682 | 2.387268 | 7.506096 | 92.4939 | 3.117081 | 1.892095 | 92.4939
|  |  |  | 78 | 62.5 | 0.001104466 | 2.306816 | 10.62318 | 89.37682 | 2.387268 | 7.506096 | 92.4939 | 3.117081 | 1.897627 | 92.64213
|  |  |  | 79 | 62.4 | 0.001102699 | 2.310513 | 10.47995 | 89.52005 | 2.391093 | 7.357869 | 92.64213 | 3.122076 | 1.90309 | 92.64213
|  |  |  | 80 | 62.4 | 0.001102699 | 2.310513 | 10.47995 | 89.52005 | 2.391093 | 7.357869 | 92.64213 | 3.122076 | 1.908485 | 92.64213
|  |  |  | 81 | 62.4 | 0.001102699 | 2.310513 | 10.47995 | 89.52005 | 2.391093 | 7.357869 | 92.64213 | 3.122076 | 1.913814 | 92.64213
|  |  |  | 82 | 62.4 | 0.001102699 | 2.310513 | 10.47995 | 89.52005 | 2.391093 | 7.357869 | 92.64213 | 3.122076 | 1.919078 | 92.79083
|  |  |  | 83 | 62.3 | 0.001100932 | 2.314221 | 10.33625 | 89.66375 | 2.394931 | 7.209166 | 92.79083 | 3.127087 | 1.924279 | 92.79083
|  |  |  | 84 | 62.3 | 0.001100932 | 2.314221 | 10.33625 | 89.66375 | 2.394931 | 7.209166 | 92.79083 | 3.127087 | 1.929419 | 92.79083
|  |  |  | 85 | 62.3 | 0.001100932 | 2.314221 | 10.33625 | 89.66375 | 2.394931 | 7.209166 | 92.79083 | 3.127087 | 1.934498 | 92.79083
|  |  |  | 86 | 62.3 | 0.001100932 | 2.314221 | 10.33625 | 89.66375 | 2.394931 | 7.209166 | 92.79083 | 3.127087 | 1.939519 | 92.94002
|  |  |  | 87 | 62.2 | 0.001099165 | 2.317942 | 10.1921 | 89.8079 | 2.398782 | 7.059984 | 92.94002 | 3.132115 | 1.944483 | 92.94002
|  |  |  | 88 | 62.2 | 0.001099165 | 2.317942 | 10.1921 | 89.8079 | 2.398782 | 7.059984 | 92.94002 | 3.132115 | 1.94939 | 92.94002
|  |  |  | 89 | 62.2 | 0.001099165 | 2.317942 | 10.1921 | 89.8079 | 2.398782 | 7.059984 | 92.94002 | 3.132115 | 1.954243 | 92.94002
|  |  |  | 90 | 62.2 | 0.001099165 | 2.317942 | 10.1921 | 89.8079 | 2.398782 | 7.059984 | 92.94002 | 3.132115 | 1.959041 | 92.94002
|  |  |  | 91 | 62.2 | 0.001099165 | 2.317942 | 10.1921 | 89.8079 | 2.398782 | 7.059984 | 92.94002 | 3.132115 | 1.963788 | 93.08968
|  |  |  | 92 | 62.1 | 0.001097398 | 2.321675 | 10.04748 | 89.95252 | 2.402645 | 6.910323 | 93.08968 | 3.137159 | 1.968483 | 93.08968
|  |  |  | 93 | 62.1 | 0.001097398 | 2.321675 | 10.04748 | 89.95252 | 2.402645 | 6.910323 | 93.08968 | 3.137159 | 1.973128 | 93.08968
|  |  |  | 94 | 62.1 | 0.001097398 | 2.321675 | 10.04748 | 89.95252 | 2.402645 | 6.910323 | 93.08968 | 3.137159 | 1.977724 | 93.08968
|  |  |  | 95 | 62.1 | 0.001097398 | 2.321675 | 10.04748 | 89.95252 | 2.402645 | 6.910323 | 93.08968 | 3.137159 | 1.982271 | 93.08968
|  |  |  | 96 | 62.1 | 0.001097398 | 2.321675 | 10.04748 | 89.95252 | 2.402645 | 6.910323 | 93.08968 | 3.137159 | 1.986772 | 93.23982
|  |  |  | 97 | 62 | 0.00109563 | 2.325419 | 9.902396 | 90.0976 | 2.40652 | 6.760178 | 93.23982 | 3.142218 | 1.991226 | 93.23982
|  |  |  | 98 | 62 | 0.00109563 | 2.325419 | 9.902396 | 90.0976 | 2.40652 | 6.760178 | 93.23982 | 3.142218 | 1.995635 | 93.23982
|  |  |  | 99 | 62 | 0.00109563 | 2.325419 | 9.902396 | 90.0976 | 2.40652 | 6.760178 | 93.23982 | 3.142218 | 2 | 93.23982
|  |  |  | 100 | 62 | 0.00109563 | 2.325419 | 9.902396 | 90.0976 | 2.40652 | 6.760178 | 93.23982 | 3.142218 | 2.004321 | 93.23982
|  |  |  | 101 | 62 | 0.00109563 | 2.325419 | 9.902396 | 90.0976 | 2.40652 | 6.760178 | 93.23982 | 3.142218 | 2.0086 | 93.39045
|  |  |  | 102 | 61.9 | 0.001093863 | 2.329176 | 9.756843 | 90.24316 | 2.410408 | 6.609548 | 93.39045 | 3.147295 | 2.012837 | 93.39045
|  |  |  | 103 | 61.9 | 0.001093863 | 2.329176 | 9.756843 | 90.24316 | 2.410408 | 6.609548 | 93.39045 | 3.147295 | 2.017033 | 93.39045
|  |  |  | 104 | 61.9 | 0.001093863 | 2.329176 | 9.756843 | 90.24316 | 2.410408 | 6.609548 | 93.39045 | 3.147295 | 2.021189 | 93.39045
|  |  |  | 105 | 61.9 | 0.001093863 | 2.329176 | 9.756843 | 90.24316 | 2.410408 | 6.609548 | 93.39045 | 3.147295 | 2.025306 | 93.39045
|  |  |  | 106 | 61.9 | 0.001093863 | 2.329176 | 9.756843 | 90.24316 | 2.410408 | 6.609548 | 93.39045 | 3.147295 | 2.029384 | 93.39045
|  |  |  | 107 | 61.9 | 0.001093863 | 2.329176 | 9.756843 | 90.24316 | 2.410408 | 6.609548 | 93.39045 | 3.147295 | 2.033424 | 93.54157
|  |  |  | 108 | 61.8 | 0.001092096 | 2.332945 | 9.610818 | 90.38918 | 2.414308 | 6.458431 | 93.54157 | 3.152387 | 2.037426 | 93.54157
|  |  |  | 109 | 61.8 | 0.001092096 | 2.332945 | 9.610818 | 90.38918 | 2.414308 | 6.458431 | 93.54157 | 3.152387 | 2.041393 | 93.54157
|  |  |  | 110 | 61.8 | 0.001092096 | 2.332945 | 9.610818 | 90.38918 | 2.414308 | 6.458431 | 93.54157 | 3.152387 | 2.045323 | 93.54157
|  |  |  | 111 | 61.8 | 0.001092096 | 2.332945 | 9.610818 | 90.38918 | 2.414308 | 6.458431 | 93.54157 | 3.152387 | 2.049218 | 93.54157
|  |  |  | 112 | 61.8 | 0.001092096 | 2.332945 | 9.610818 | 90.38918 | 2.414308 | 6.458431 | 93.54157 | 3.152387 | 2.053078 | 93.54157
|  |  |  | 113 | 61.8 | 0.001092096 | 2.332945 | 9.610818 | 90.38918 | 2.414308 | 6.458431 | 93.54157 | 3.152387 | 2.056905 | 93.69318
|  |  |  | 114 | 61.7 | 0.001090329 | 2.336726 | 9.464321 | 90.53568 | 2.418221 | 6.306824 | 93.69318 | 3.157497 | 2.060698 | 93.69318
|  |  |  | 115 | 61.7 | 0.001090329 | 2.336726 | 9.464321 | 90.53568 | 2.418221 | 6.306824 | 93.69318 | 3.157497 | 2.064458 | 93.69318
|  |  |  | 116 | 61.7 | 0.001090329 | 2.336726 | 9.464321 | 90.53568 | 2.418221 | 6.306824 | 93.69318 | 3.157497 | 2.068186 | 93.69318
|  |  |  | 117 | 61.7 | 0.001090329 | 2.336726 | 9.464321 | 90.53568 | 2.418221 | 6.306824 | 93.69318 | 3.157497 | 2.071882 | 93.69318
|  |  |  | 118 | 61.7 | 0.001090329 | 2.336726 | 9.464321 | 90.53568 | 2.418221 | 6.306824 | 93.69318 | 3.157497 | 2.075547 | 93.69318
|  |  |  | 119 | 61.7 | 0.001090329 | 2.336726 | 9.464321 | 90.53568 | 2.418221 | 6.306824 | 93.69318 | 3.157497 | 2.079181 | 93.69318
|  |  |  | 120 | 61.7 | 0.001090329 | 2.336726 | 9.464321 | 90.53568 | 2.418221 | 6.306824 | 93.69318 | 3.157497 | 2.082785 | 93.84528
|  |  |  | 121 | 61.6 | 0.001088562 | 2.340519 | 9.317347 | 90.68265 | 2.422147 | 6.154725 | 93.84528 | 3.162623 | 2.08636 | 93.84528
|  |  |  | 122 | 61.6 | 0.001088562 | 2.340519 | 9.317347 | 90.68265 | 2.422147 | 6.154725 | 93.84528 | 3.162623 | 2.089905 | 93.84528
|  |  |  | 123 | 61.6 | 0.001088562 | 2.340519 | 9.317347 | 90.68265 | 2.422147 | 6.154725 | 93.84528 | 3.162623 | 2.093422 | 93.84528
|  |  |  | 124 | 61.6 | 0.001088562 | 2.340519 | 9.317347 | 90.68265 | 2.422147 | 6.154725 | 93.84528 | 3.162623 | 2.09691 | 93.84528
|  |  |  | 125 | 61.6 | 0.001088562 | 2.340519 | 9.317347 | 90.68265 | 2.422147 | 6.154725 | 93.84528 | 3.162623 | 2.100371 | 93.84528
|  |  |  | 126 | 61.6 | 0.001088562 | 2.340519 | 9.317347 | 90.68265 | 2.422147 | 6.154725 | 93.84528 | 3.162623 | 2.103804 | 93.84528
|  |  |  | 127 | 61.6 | 0.001088562 | 2.340519 | 9.317347 | 90.68265 | 2.422147 | 6.154725 | 93.84528 | 3.162623 | 2.10721 | 93.99787
|  |  |  | 128 | 61.5 | 0.001086795 | 2.344325 | 9.169896 | 90.8301 | 2.426085 | 6.002131 | 93.99787 | 3.167765 | 2.11059 | 93.99787
|  |  |  | 129 | 61.5 | 0.001086795 | 2.344325 | 9.169896 | 90.8301 | 2.426085 | 6.002131 | 93.99787 | 3.167765 | 2.113943 | 93.99787
|  |  |  | 130 | 61.5 | 0.001086795 | 2.344325 | 9.169896 | 90.8301 | 2.426085 | 6.002131 | 93.99787 | 3.167765 | 2.117271 | 93.99787
|  |  |  | 131 | 61.5 | 0.001086795 | 2.344325 | 9.169896 | 90.8301 | 2.426085 | 6.002131 | 93.99787 | 3.167765 | 2.120574 | 93.99787
|  |  |  | 132 | 61.5 | 0.001086795 | 2.344325 | 9.169896 | 90.8301 | 2.426085 | 6.002131 | 93.99787 | 3.167765 | 2.123852 | 93.99787
|  |  |  | 133 | 61.5 | 0.001086795 | 2.344325 | 9.169896 | 90.8301 | 2.426085 | 6.002131 | 93.99787 | 3.167765 | 2.127105 | 93.99787
|  |  |  | 134 | 61.5 | 0.001086795 | 2.344325 | 9.169896 | 90.8301 | 2.426085 | 6.002131 | 93.99787 | 3.167765 | 2.130334 | 94.15096
|  |  |  | 135 | 61.4 | 0.001085028 | 2.348143 | 9.021964 | 90.97804 | 2.430036 | 5.84904 | 94.15096 | 3.172924 | 2.133539 | 94.15096
|  |  |  | 136 | 61.4 | 0.001085028 | 2.348143 | 9.021964 | 90.97804 | 2.430036 | 5.84904 | 94.15096 | 3.172924 | 2.136721 | 94.15096
|  |  |  | 137 | 61.4 | 0.001085028 | 2.348143 | 9.021964 | 90.97804 | 2.430036 | 5.84904 | 94.15096 | 3.172924 | 2.139879 | 94.15096
|  |  |  | 138 | 61.4 | 0.001085028 | 2.348143 | 9.021964 | 90.97804 | 2.430036 | 5.84904 | 94.15096 | 3.172924 | 2.143015 | 94.15096
|  |  |  | 139 | 61.4 | 0.001085028 | 2.348143 | 9.021964 | 90.97804 | 2.430036 | 5.84904 | 94.15096 | 3.172924 | 2.146128 | 94.15096
|  |  |  | 140 | 61.4 | 0.001085028 | 2.348143 | 9.021964 | 90.97804 | 2.430036 | 5.84904 | 94.15096 | 3.172924 | 2.149219 | 94.15096
|  |  |  | 141 | 61.4 | 0.001085028 | 2.348143 | 9.021964 | 90.97804 | 2.430036 | 5.84904 | 94.15096 | 3.172924 | 2.152288 | 94.15096
|  |  |  | 142 | 61.4 | 0.001085028 | 2.348143 | 9.021964 | 90.97804 | 2.430036 | 5.84904 | 94.15096 | 3.172924 | 2.155336 | 94.30455
|  |  |  | 143 | 61.3 | 0.00108326 | 2.351974 | 8.873549 | 91.12645 | 2.434 | 5.695449 | 94.30455 | 3.1781 | 2.158362 | 94.30455
|  |  |  | 144 | 61.3 | 0.00108326 | 2.351974 | 8.873549 | 91.12645 | 2.434 | 5.695449 | 94.30455 | 3.1781 | 2.161368 | 94.30455
|  |  |  | 145 | 61.3 | 0.00108326 | 2.351974 | 8.873549 | 91.12645 | 2.434 | 5.695449 | 94.30455 | 3.1781 | 2.164353 | 94.30455
|  |  |  | 146 | 61.3 | 0.00108326 | 2.351974 | 8.873549 | 91.12645 | 2.434 | 5.695449 | 94.30455 | 3.1781 | 2.167317 | 94.30455
|  |  |  | 147 | 61.3 | 0.00108326 | 2.351974 | 8.873549 | 91.12645 | 2.434 | 5.695449 | 94.30455 | 3.1781 | 2.170262 | 94.30455
|  |  |  | 148 | 61.3 | 0.00108326 | 2.351974 | 8.873549 | 91.12645 | 2.434 | 5.695449 | 94.30455 | 3.1781 | 2.173186 | 94.30455
|  |  |  | 149 | 61.3 | 0.00108326 | 2.351974 | 8.873549 | 91.12645 | 2.434 | 5.695449 | 94.30455 | 3.1781 | 2.176091 | 94.30455
|  |  |  | 150 | 61.3 | 0.00108326 | 2.351974 | 8.873549 | 91.12645 | 2.434 | 5.695449 | 94.30455 | 3.1781 | 2.178977 | 94.30455
|  |  |  | 151 | 61.3 | 0.00108326 | 2.351974 | 8.873549 | 91.12645 | 2.434 | 5.695449 | 94.30455 | 3.1781 | 2.181844 | 94.45864
|  |  |  | 152 | 61.2 | 0.001081493 | 2.355817 | 8.72465 | 91.27535 | 2.437978 | 5.541357 | 94.45864 | 3.183293 | 2.184691 | 94.45864
|  |  |  | 153 | 61.2 | 0.001081493 | 2.355817 | 8.72465 | 91.27535 | 2.437978 | 5.541357 | 94.45864 | 3.183293 | 2.187521 | 94.45864
|  |  |  | 154 | 61.2 | 0.001081493 | 2.355817 | 8.72465 | 91.27535 | 2.437978 | 5.541357 | 94.45864 | 3.183293 | 2.190332 | 94.45864
|  |  |  | 155 | 61.2 | 0.001081493 | 2.355817 | 8.72465 | 91.27535 | 2.437978 | 5.541357 | 94.45864 | 3.183293 | 2.193125 | 94.45864
|  |  |  | 156 | 61.2 | 0.001081493 | 2.355817 | 8.72465 | 91.27535 | 2.437978 | 5.541357 | 94.45864 | 3.183293 | 2.1959 | 94.45864
|  |  |  | 157 | 61.2 | 0.001081493 | 2.355817 | 8.72465 | 91.27535 | 2.437978 | 5.541357 | 94.45864 | 3.183293 | 2.198657 | 94.45864
|  |  |  | 158 | 61.2 | 0.001081493 | 2.355817 | 8.72465 | 91.27535 | 2.437978 | 5.541357 | 94.45864 | 3.183293 | 2.201397 | 94.45864
|  |  |  | 159 | 61.2 | 0.001081493 | 2.355817 | 8.72465 | 91.27535 | 2.437978 | 5.541357 | 94.45864 | 3.183293 | 2.20412 | 94.45864
|  |  |  | 160 | 61.2 | 0.001081493 | 2.355817 | 8.72465 | 91.27535 | 2.437978 | 5.541357 | 94.45864 | 3.183293 | 2.206826 | 94.45864
|  |  |  | 161 | 61.2 | 0.001081493 | 2.355817 | 8.72465 | 91.27535 | 2.437978 | 5.541357 | 94.45864 | 3.183293 | 2.209515 | 94.61324
|  |  |  | 162 | 61.1 | 0.001079726 | 2.359672 | 8.575263 | 91.42474 | 2.441968 | 5.38676 | 94.61324 | 3.188503 | 2.212188 | 94.61324
|  |  |  | 163 | 61.1 | 0.001079726 | 2.359672 | 8.575263 | 91.42474 | 2.441968 | 5.38676 | 94.61324 | 3.188503 | 2.214844 | 94.61324
|  |  |  | 164 | 61.1 | 0.001079726 | 2.359672 | 8.575263 | 91.42474 | 2.441968 | 5.38676 | 94.61324 | 3.188503 | 2.217484 | 94.61324
|  |  |  | 165 | 61.1 | 0.001079726 | 2.359672 | 8.575263 | 91.42474 | 2.441968 | 5.38676 | 94.61324 | 3.188503 | 2.220108 | 94.61324
|  |  |  | 166 | 61.1 | 0.001079726 | 2.359672 | 8.575263 | 91.42474 | 2.441968 | 5.38676 | 94.61324 | 3.188503 | 2.222716 | 94.61324
|  |  |  | 167 | 61.1 | 0.001079726 | 2.359672 | 8.575263 | 91.42474 | 2.441968 | 5.38676 | 94.61324 | 3.188503 | 2.225309 | 94.61324
|  |  |  | 168 | 61.1 | 0.001079726 | 2.359672 | 8.575263 | 91.42474 | 2.441968 | 5.38676 | 94.61324 | 3.188503 | 2.227887 | 94.61324
|  |  |  | 169 | 61.1 | 0.001079726 | 2.359672 | 8.575263 | 91.42474 | 2.441968 | 5.38676 | 94.61324 | 3.188503 | 2.230449 | 94.61324
|  |  |  | 170 | 61.1 | 0.001079726 | 2.359672 | 8.575263 | 91.42474 | 2.441968 | 5.38676 | 94.61324 | 3.188503 | 2.232996 | 94.61324
|  |  |  | 171 | 61.1 | 0.001079726 | 2.359672 | 8.575263 | 91.42474 | 2.441968 | 5.38676 | 94.61324 | 3.188503 | 2.235528 | 94.76834
|  |  |  | 172 | 61 | 0.001077959 | 2.363541 | 8.425387 | 91.57461 | 2.445971 | 5.231656 | 94.76834 | 3.19373 | 2.238046 | 94.76834
|  |  |  | 173 | 61 | 0.001077959 | 2.363541 | 8.425387 | 91.57461 | 2.445971 | 5.231656 | 94.76834 | 3.19373 | 2.240549 | 94.76834
|  |  |  | 174 | 61 | 0.001077959 | 2.363541 | 8.425387 | 91.57461 | 2.445971 | 5.231656 | 94.76834 | 3.19373 | 2.243038 | 94.76834
|  |  |  | 175 | 61 | 0.001077959 | 2.363541 | 8.425387 | 91.57461 | 2.445971 | 5.231656 | 94.76834 | 3.19373 | 2.245513 | 94.76834
|  |  |  | 176 | 61 | 0.001077959 | 2.363541 | 8.425387 | 91.57461 | 2.445971 | 5.231656 | 94.76834 | 3.19373 | 2.247973 | 94.76834
|  |  |  | 177 | 61 | 0.001077959 | 2.363541 | 8.425387 | 91.57461 | 2.445971 | 5.231656 | 94.76834 | 3.19373 | 2.25042 | 94.76834
|  |  |  | 178 | 61 | 0.001077959 | 2.363541 | 8.425387 | 91.57461 | 2.445971 | 5.231656 | 94.76834 | 3.19373 | 2.252853 | 94.76834
|  |  |  | 179 | 61 | 0.001077959 | 2.363541 | 8.425387 | 91.57461 | 2.445971 | 5.231656 | 94.76834 | 3.19373 | 2.255273 | 94.76834
|  |  |  | 180 | 61 | 0.001077959 | 2.363541 | 8.425387 | 91.57461 | 2.445971 | 5.231656 | 94.76834 | 3.19373 | 2.257679 | 94.76834
|  |  |  | 181 | 61 | 0.001077959 | 2.363541 | 8.425387 | 91.57461 | 2.445971 | 5.231656 | 94.76834 | 3.19373 | 2.260071 | 94.76834
|  |  |  | 182 | 61 | 0.001077959 | 2.363541 | 8.425387 | 91.57461 | 2.445971 | 5.231656 | 94.76834 | 3.19373 | 2.262451 | 94.76834
|  |  |  | 183 | 61 | 0.001077959 | 2.363541 | 8.425387 | 91.57461 | 2.445971 | 5.231656 | 94.76834 | 3.19373 | 2.264818 | 94.92396
|  |  |  | 184 | 60.9 | 0.001076192 | 2.367422 | 8.275018 | 91.72498 | 2.449987 | 5.076043 | 94.92396 | 3.198974 | 2.267172 | 94.92396
|  |  |  | 185 | 60.9 | 0.001076192 | 2.367422 | 8.275018 | 91.72498 | 2.449987 | 5.076043 | 94.92396 | 3.198974 | 2.269513 | 94.92396
|  |  |  | 186 | 60.9 | 0.001076192 | 2.367422 | 8.275018 | 91.72498 | 2.449987 | 5.076043 | 94.92396 | 3.198974 | 2.271842 | 94.92396
|  |  |  | 187 | 60.9 | 0.001076192 | 2.367422 | 8.275018 | 91.72498 | 2.449987 | 5.076043 | 94.92396 | 3.198974 | 2.274158 | 94.92396
|  |  |  | 188 | 60.9 | 0.001076192 | 2.367422 | 8.275018 | 91.72498 | 2.449987 | 5.076043 | 94.92396 | 3.198974 | 2.276462 | 94.92396
|  |  |  | 189 | 60.9 | 0.001076192 | 2.367422 | 8.275018 | 91.72498 | 2.449987 | 5.076043 | 94.92396 | 3.198974 | 2.278754 | 94.92396
|  |  |  | 190 | 60.9 | 0.001076192 | 2.367422 | 8.275018 | 91.72498 | 2.449987 | 5.076043 | 94.92396 | 3.198974 | 2.281033 | 94.92396
|  |  |  | 191 | 60.9 | 0.001076192 | 2.367422 | 8.275018 | 91.72498 | 2.449987 | 5.076043 | 94.92396 | 3.198974 | 2.283301 | 94.92396
|  |  |  | 192 | 60.9 | 0.001076192 | 2.367422 | 8.275018 | 91.72498 | 2.449987 | 5.076043 | 94.92396 | 3.198974 | 2.285557 | 94.92396
|  |  |  | 193 | 60.9 | 0.001076192 | 2.367422 | 8.275018 | 91.72498 | 2.449987 | 5.076043 | 94.92396 | 3.198974 | 2.287802 | 94.92396
|  |  |  | 194 | 60.9 | 0.001076192 | 2.367422 | 8.275018 | 91.72498 | 2.449987 | 5.076043 | 94.92396 | 3.198974 | 2.290035 | 94.92396
|  |  |  | 195 | 60.9 | 0.001076192 | 2.367422 | 8.275018 | 91.72498 | 2.449987 | 5.076043 | 94.92396 | 3.198974 | 2.292256 | 95.08008
|  |  |  | 196 | 60.8 | 0.001074425 | 2.371316 | 8.124154 | 91.87585 | 2.454017 | 4.919918 | 95.08008 | 3.204236 | 2.294466 | 95.08008
|  |  |  | 197 | 60.8 | 0.001074425 | 2.371316 | 8.124154 | 91.87585 | 2.454017 | 4.919918 | 95.08008 | 3.204236 | 2.296665 | 95.08008
|  |  |  | 198 | 60.8 | 0.001074425 | 2.371316 | 8.124154 | 91.87585 | 2.454017 | 4.919918 | 95.08008 | 3.204236 | 2.298853 | 95.08008
|  |  |  | 199 | 60.8 | 0.001074425 | 2.371316 | 8.124154 | 91.87585 | 2.454017 | 4.919918 | 95.08008 | 3.204236 | 2.30103 | 95.08008
|  |  |  | 200 | 60.8 | 0.001074425 | 2.371316 | 8.124154 | 91.87585 | 2.454017 | 4.919918 | 95.08008 | 3.204236 | 2.303196 | 95.08008
|  |  |  | 201 | 60.8 | 0.001074425 | 2.371316 | 8.124154 | 91.87585 | 2.454017 | 4.919918 | 95.08008 | 3.204236 | 2.305351 | 95.08008
|  |  |  | 202 | 60.8 | 0.001074425 | 2.371316 | 8.124154 | 91.87585 | 2.454017 | 4.919918 | 95.08008 | 3.204236 | 2.307496 | 95.08008
|  |  |  | 203 | 60.8 | 0.001074425 | 2.371316 | 8.124154 | 91.87585 | 2.454017 | 4.919918 | 95.08008 | 3.204236 | 2.30963 | 95.08008
|  |  |  | 204 | 60.8 | 0.001074425 | 2.371316 | 8.124154 | 91.87585 | 2.454017 | 4.919918 | 95.08008 | 3.204236 | 2.311754 | 95.08008
|  |  |  | 205 | 60.8 | 0.001074425 | 2.371316 | 8.124154 | 91.87585 | 2.454017 | 4.919918 | 95.08008 | 3.204236 | 2.313867 | 95.08008
|  |  |  | 206 | 60.8 | 0.001074425 | 2.371316 | 8.124154 | 91.87585 | 2.454017 | 4.919918 | 95.08008 | 3.204236 | 2.31597 | 95.08008
|  |  |  | 207 | 60.8 | 0.001074425 | 2.371316 | 8.124154 | 91.87585 | 2.454017 | 4.919918 | 95.08008 | 3.204236 | 2.318063 | 95.08008
|  |  |  | 208 | 60.8 | 0.001074425 | 2.371316 | 8.124154 | 91.87585 | 2.454017 | 4.919918 | 95.08008 | 3.204236 | 2.320146 | 95.23672
|  |  |  | 209 | 60.7 | 0.001072658 | 2.375222 | 7.972794 | 92.02721 | 2.45806 | 4.763279 | 95.23672 | 3.209515 | 2.322219 | 95.23672
|  |  |  | 210 | 60.7 | 0.001072658 | 2.375222 | 7.972794 | 92.02721 | 2.45806 | 4.763279 | 95.23672 | 3.209515 | 2.324282 | 95.23672
|  |  |  | 211 | 60.7 | 0.001072658 | 2.375222 | 7.972794 | 92.02721 | 2.45806 | 4.763279 | 95.23672 | 3.209515 | 2.326336 | 95.23672
|  |  |  | 212 | 60.7 | 0.001072658 | 2.375222 | 7.972794 | 92.02721 | 2.45806 | 4.763279 | 95.23672 | 3.209515 | 2.32838 | 95.23672
|  |  |  | 213 | 60.7 | 0.001072658 | 2.375222 | 7.972794 | 92.02721 | 2.45806 | 4.763279 | 95.23672 | 3.209515 | 2.330414 | 95.23672
|  |  |  | 214 | 60.7 | 0.001072658 | 2.375222 | 7.972794 | 92.02721 | 2.45806 | 4.763279 | 95.23672 | 3.209515 | 2.332438 | 95.23672
|  |  |  | 215 | 60.7 | 0.001072658 | 2.375222 | 7.972794 | 92.02721 | 2.45806 | 4.763279 | 95.23672 | 3.209515 | 2.334454 | 95.23672
|  |  |  | 216 | 60.7 | 0.001072658 | 2.375222 | 7.972794 | 92.02721 | 2.45806 | 4.763279 | 95.23672 | 3.209515 | 2.33646 | 95.23672
|  |  |  | 217 | 60.7 | 0.001072658 | 2.375222 | 7.972794 | 92.02721 | 2.45806 | 4.763279 | 95.23672 | 3.209515 | 2.338456 | 95.23672
|  |  |  | 218 | 60.7 | 0.001072658 | 2.375222 | 7.972794 | 92.02721 | 2.45806 | 4.763279 | 95.23672 | 3.209515 | 2.340444 | 95.23672
|  |  |  | 219 | 60.7 | 0.001072658 | 2.375222 | 7.972794 | 92.02721 | 2.45806 | 4.763279 | 95.23672 | 3.209515 | 2.342423 | 95.23672
|  |  |  | 220 | 60.7 | 0.001072658 | 2.375222 | 7.972794 | 92.02721 | 2.45806 | 4.763279 | 95.23672 | 3.209515 | 2.344392 | 95.23672
|  |  |  | 221 | 60.7 | 0.001072658 | 2.375222 | 7.972794 | 92.02721 | 2.45806 | 4.763279 | 95.23672 | 3.209515 | 2.346353 | 95.23672
|  |  |  | 222 | 60.7 | 0.001072658 | 2.375222 | 7.972794 | 92.02721 | 2.45806 | 4.763279 | 95.23672 | 3.209515 | 2.348305 | 95.23672
|  |  |  | 223 | 60.7 | 0.001072658 | 2.375222 | 7.972794 | 92.02721 | 2.45806 | 4.763279 | 95.23672 | 3.209515 | 2.350248 | 95.39388
|  |  |  | 224 | 60.6 | 0.00107089 | 2.379142 | 7.820934 | 92.17907 | 2.462116 | 4.606123 | 95.39388 | 3.214811 | 2.352183 | 95.39388
|  |  |  | 225 | 60.6 | 0.00107089 | 2.379142 | 7.820934 | 92.17907 | 2.462116 | 4.606123 | 95.39388 | 3.214811 | 2.354108 | 95.39388
|  |  |  | 226 | 60.6 | 0.00107089 | 2.379142 | 7.820934 | 92.17907 | 2.462116 | 4.606123 | 95.39388 | 3.214811 | 2.356026 | 95.39388
|  |  |  | 227 | 60.6 | 0.00107089 | 2.379142 | 7.820934 | 92.17907 | 2.462116 | 4.606123 | 95.39388 | 3.214811 | 2.357935 | 95.39388
|  |  |  | 228 | 60.6 | 0.00107089 | 2.379142 | 7.820934 | 92.17907 | 2.462116 | 4.606123 | 95.39388 | 3.214811 | 2.359835 | 95.39388
|  |  |  | 229 | 60.6 | 0.00107089 | 2.379142 | 7.820934 | 92.17907 | 2.462116 | 4.606123 | 95.39388 | 3.214811 | 2.361728 | 95.39388
|  |  |  | 230 | 60.6 | 0.00107089 | 2.379142 | 7.820934 | 92.17907 | 2.462116 | 4.606123 | 95.39388 | 3.214811 | 2.363612 | 95.39388
|  |  |  | 231 | 60.6 | 0.00107089 | 2.379142 | 7.820934 | 92.17907 | 2.462116 | 4.606123 | 95.39388 | 3.214811 | 2.365488 | 95.39388
|  |  |  | 232 | 60.6 | 0.00107089 | 2.379142 | 7.820934 | 92.17907 | 2.462116 | 4.606123 | 95.39388 | 3.214811 | 2.367356 | 95.39388
|  |  |  | 233 | 60.6 | 0.00107089 | 2.379142 | 7.820934 | 92.17907 | 2.462116 | 4.606123 | 95.39388 | 3.214811 | 2.369216 | 95.39388
|  |  |  | 234 | 60.6 | 0.00107089 | 2.379142 | 7.820934 | 92.17907 | 2.462116 | 4.606123 | 95.39388 | 3.214811 | 2.371068 | 95.39388
|  |  |  | 235 | 60.6 | 0.00107089 | 2.379142 | 7.820934 | 92.17907 | 2.462116 | 4.606123 | 95.39388 | 3.214811 | 2.372912 | 95.39388
|  |  |  | 236 | 60.6 | 0.00107089 | 2.379142 | 7.820934 | 92.17907 | 2.462116 | 4.606123 | 95.39388 | 3.214811 | 2.374748 | 95.39388
|  |  |  | 237 | 60.6 | 0.00107089 | 2.379142 | 7.820934 | 92.17907 | 2.462116 | 4.606123 | 95.39388 | 3.214811 | 2.376577 | 95.39388
|  |  |  | 238 | 60.6 | 0.00107089 | 2.379142 | 7.820934 | 92.17907 | 2.462116 | 4.606123 | 95.39388 | 3.214811 | 2.378398 | 95.39388
|  |  |  | 239 | 60.6 | 0.00107089 | 2.379142 | 7.820934 | 92.17907 | 2.462116 | 4.606123 | 95.39388 | 3.214811 | 2.380211 | 95.39388
|  |  |  | 240 | 60.6 | 0.00107089 | 2.379142 | 7.820934 | 92.17907 | 2.462116 | 4.606123 | 95.39388 | 3.214811 | 2.382017 | 95.55155
|  |  |  | 241 | 60.5 | 0.001069123 | 2.383074 | 7.668572 | 92.33143 | 2.466186 | 4.448447 | 95.55155 | 3.220125 | 2.383815 | 95.55155
|  |  |  | 242 | 60.5 | 0.001069123 | 2.383074 | 7.668572 | 92.33143 | 2.466186 | 4.448447 | 95.55155 | 3.220125 | 2.385606 | 95.55155
|  |  |  | 243 | 60.5 | 0.001069123 | 2.383074 | 7.668572 | 92.33143 | 2.466186 | 4.448447 | 95.55155 | 3.220125 | 2.38739 | 95.55155
|  |  |  | 244 | 60.5 | 0.001069123 | 2.383074 | 7.668572 | 92.33143 | 2.466186 | 4.448447 | 95.55155 | 3.220125 | 2.389166 | 95.55155
|  |  |  | 245 | 60.5 | 0.001069123 | 2.383074 | 7.668572 | 92.33143 | 2.466186 | 4.448447 | 95.55155 | 3.220125 | 2.390935 | 95.55155
|  |  |  | 246 | 60.5 | 0.001069123 | 2.383074 | 7.668572 | 92.33143 | 2.466186 | 4.448447 | 95.55155 | 3.220125 | 2.392697 | 95.55155
|  |  |  | 247 | 60.5 | 0.001069123 | 2.383074 | 7.668572 | 92.33143 | 2.466186 | 4.448447 | 95.55155 | 3.220125 | 2.394452 | 95.55155
|  |  |  | 248 | 60.5 | 0.001069123 | 2.383074 | 7.668572 | 92.33143 | 2.466186 | 4.448447 | 95.55155 | 3.220125 | 2.396199 | 95.55155
|  |  |  | 249 | 60.5 | 0.001069123 | 2.383074 | 7.668572 | 92.33143 | 2.466186 | 4.448447 | 95.55155 | 3.220125 | 2.39794 | 95.55155
|  |  |  | 250 | 60.5 | 0.001069123 | 2.383074 | 7.668572 | 92.33143 | 2.466186 | 4.448447 | 95.55155 | 3.220125 | 2.399674 | 95.55155
|  |  |  | 251 | 60.5 | 0.001069123 | 2.383074 | 7.668572 | 92.33143 | 2.466186 | 4.448447 | 95.55155 | 3.220125 | 2.401401 | 95.55155
|  |  |  | 252 | 60.5 | 0.001069123 | 2.383074 | 7.668572 | 92.33143 | 2.466186 | 4.448447 | 95.55155 | 3.220125 | 2.403121 | 95.55155
|  |  |  | 253 | 60.5 | 0.001069123 | 2.383074 | 7.668572 | 92.33143 | 2.466186 | 4.448447 | 95.55155 | 3.220125 | 2.404834 | 95.55155
|  |  |  | 254 | 60.5 | 0.001069123 | 2.383074 | 7.668572 | 92.33143 | 2.466186 | 4.448447 | 95.55155 | 3.220125 | 2.40654 | 95.55155
|  |  |  | 255 | 60.5 | 0.001069123 | 2.383074 | 7.668572 | 92.33143 | 2.466186 | 4.448447 | 95.55155 | 3.220125 | 2.40824 | 95.55155
|  |  |  | 256 | 60.5 | 0.001069123 | 2.383074 | 7.668572 | 92.33143 | 2.466186 | 4.448447 | 95.55155 | 3.220125 | 2.409933 | 95.55155
|  |  |  | 257 | 60.5 | 0.001069123 | 2.383074 | 7.668572 | 92.33143 | 2.466186 | 4.448447 | 95.55155 | 3.220125 | 2.41162 | 95.55155
|  |  |  | 258 | 60.5 | 0.001069123 | 2.383074 | 7.668572 | 92.33143 | 2.466186 | 4.448447 | 95.55155 | 3.220125 | 2.4133 | 95.70975
|  |  |  | 259 | 60.4 | 0.001067356 | 2.38702 | 7.515705 | 92.4843 | 2.470268677 | 4.290249 | 95.70975 | 3.225456 | 2.414973 | 95.70975
|  |  |  | 260 | 60.4 | 0.001067356 | 2.38702 | 7.515705 | 92.4843 | 2.470268677 | 4.290249 | 95.70975 | 3.225456 | 2.416641 | 95.70975
|  |  |  | 261 | 60.4 | 0.001067356 | 2.38702 | 7.515705 | 92.4843 | 2.470268677 | 4.290249 | 95.70975 | 3.225456 | 2.418301 | 95.70975
|  |  |  | 262 | 60.4 | 0.001067356 | 2.38702 | 7.515705 | 92.4843 | 2.470268677 | 4.290249 | 95.70975 | 3.225456 | 2.419956 | 95.70975
|  |  |  | 263 | 60.4 | 0.001067356 | 2.38702 | 7.515705 | 92.4843 | 2.470268677 | 4.290249 | 95.70975 | 3.225456 | 2.421604 | 95.70975
|  |  |  | 264 | 60.4 | 0.001067356 | 2.38702 | 7.515705 | 92.4843 | 2.470268677 | 4.290249 | 95.70975 | 3.225456 | 2.423246 | 95.70975
|  |  |  | 265 | 60.4 | 0.001067356 | 2.38702 | 7.515705 | 92.4843 | 2.470268677 | 4.290249 | 95.70975 | 3.225456 | 2.424882 | 95.70975
|  |  |  | 266 | 60.4 | 0.001067356 | 2.38702 | 7.515705 | 92.4843 | 2.470268677 | 4.290249 | 95.70975 | 3.225456 | 2.426511 | 95.70975
|  |  |  | 267 | 60.4 | 0.001067356 | 2.38702 | 7.515705 | 92.4843 | 2.470268677 | 4.290249 | 95.70975 | 3.225456 | 2.428135 | 95.70975
|  |  |  | 268 | 60.4 | 0.001067356 | 2.38702 | 7.515705 | 92.4843 | 2.470268677 | 4.290249 | 95.70975 | 3.225456 | 2.429752 | 95.70975
|  |  |  | 269 | 60.4 | 0.001067356 | 2.38702 | 7.515705 | 92.4843 | 2.470268677 | 4.290249 | 95.70975 | 3.225456 | 2.431364 | 95.70975
|  |  |  | 270 | 60.4 | 0.001067356 | 2.38702 | 7.515705 | 92.4843 | 2.470268677 | 4.290249 | 95.70975 | 3.225456 | 2.432969 | 95.70975
|  |  |  | 271 | 60.4 | 0.001067356 | 2.38702 | 7.515705 | 92.4843 | 2.470268677 | 4.290249 | 95.70975 | 3.225456 | 2.434569 | 95.70975
|  |  |  | 272 | 60.4 | 0.001067356 | 2.38702 | 7.515705 | 92.4843 | 2.470268677 | 4.290249 | 95.70975 | 3.225456 | 2.436163 | 95.70975
|  |  |  | 273 | 60.4 | 0.001067356 | 2.38702 | 7.515705 | 92.4843 | 2.470268677 | 4.290249 | 95.70975 | 3.225456 | 2.437751 | 95.70975
|  |  |  | 274 | 60.4 | 0.001067356 | 2.38702 | 7.515705 | 92.4843 | 2.470268677 | 4.290249 | 95.70975 | 3.225456 | 2.439333 | 95.70975
|  |  |  | 275 | 60.4 | 0.001067356 | 2.38702 | 7.515705 | 92.4843 | 2.470268677 | 4.290249 | 95.70975 | 3.225456 | 2.440909 | 95.70975
|  |  |  | 276 | 60.4 | 0.001067356 | 2.38702 | 7.515705 | 92.4843 | 2.470268677 | 4.290249 | 95.70975 | 3.225456 | 2.44248 | 95.70975
|  |  |  | 277 | 60.4 | 0.001067356 | 2.38702 | 7.515705 | 92.4843 | 2.470268677 | 4.290249 | 95.70975 | 3.225456 | 2.444045 | 95.70975
|  |  |  | 278 | 60.4 | 0.001067356 | 2.38702 | 7.515705 | 92.4843 | 2.470268677 | 4.290249 | 95.70975 | 3.225456 | 2.445604 | 95.70975
|  |  |  | 279 | 60.4 | 0.001067356 | 2.38702 | 7.515705 | 92.4843 | 2.470268677 | 4.290249 | 95.70975 | 3.225456 | 2.447158 | 95.86847
|  |  |  | 280 | 60.3 | 0.001065589 | 2.390978 | 7.362331 | 92.63767 | 2.474365 | 4.131526 | 95.86847 | 3.230805 | 2.448706 | 95.86847
|  |  |  | 281 | 60.3 | 0.001065589 | 2.390978 | 7.362331 | 92.63767 | 2.474365 | 4.131526 | 95.86847 | 3.230805 | 2.450249 | 95.86847
|  |  |  | 282 | 60.3 | 0.001065589 | 2.390978 | 7.362331 | 92.63767 | 2.474365 | 4.131526 | 95.86847 | 3.230805 | 2.451786 | 95.86847
|  |  |  | 283 | 60.3 | 0.001065589 | 2.390978 | 7.362331 | 92.63767 | 2.474365 | 4.131526 | 95.86847 | 3.230805 | 2.453318 | 95.86847
|  |  |  | 284 | 60.3 | 0.001065589 | 2.390978 | 7.362331 | 92.63767 | 2.474365 | 4.131526 | 95.86847 | 3.230805 | 2.454845 | 95.86847
|  |  |  | 285 | 60.3 | 0.001065589 | 2.390978 | 7.362331 | 92.63767 | 2.474365 | 4.131526 | 95.86847 | 3.230805 | 2.456366 | 95.86847
|  |  |  | 286 | 60.3 | 0.001065589 | 2.390978 | 7.362331 | 92.63767 | 2.474365 | 4.131526 | 95.86847 | 3.230805 | 2.457882 | 95.86847
|  |  |  | 287 | 60.3 | 0.001065589 | 2.390978 | 7.362331 | 92.63767 | 2.474365 | 4.131526 | 95.86847 | 3.230805 | 2.459392 | 95.86847
|  |  |  | 288 | 60.3 | 0.001065589 | 2.390978 | 7.362331 | 92.63767 | 2.474365 | 4.131526 | 95.86847 | 3.230805 | 2.460898 | 95.86847
|  |  |  | 289 | 60.3 | 0.001065589 | 2.390978 | 7.362331 | 92.63767 | 2.474365 | 4.131526 | 95.86847 | 3.230805 | 2.462398 | 95.86847
|  |  |  | 290 | 60.3 | 0.001065589 | 2.390978 | 7.362331 | 92.63767 | 2.474365 | 4.131526 | 95.86847 | 3.230805 | 2.463893 | 95.86847
|  |  |  | 291 | 60.3 | 0.001065589 | 2.390978 | 7.362331 | 92.63767 | 2.474365 | 4.131526 | 95.86847 | 3.230805 | 2.465383 | 95.86847
|  |  |  | 292 | 60.3 | 0.001065589 | 2.390978 | 7.362331 | 92.63767 | 2.474365 | 4.131526 | 95.86847 | 3.230805 | 2.466868 | 95.86847
|  |  |  | 293 | 60.3 | 0.001065589 | 2.390978 | 7.362331 | 92.63767 | 2.474365 | 4.131526 | 95.86847 | 3.230805 | 2.468347 | 95.86847
|  |  |  | 294 | 60.3 | 0.001065589 | 2.390978 | 7.362331 | 92.63767 | 2.474365 | 4.131526 | 95.86847 | 3.230805 | 2.469822 | 95.86847
|  |  |  | 295 | 60.3 | 0.001065589 | 2.390978 | 7.362331 | 92.63767 | 2.474365 | 4.131526 | 95.86847 | 3.230805 | 2.471292 | 95.86847
|  |  |  | 296 | 60.3 | 0.001065589 | 2.390978 | 7.362331 | 92.63767 | 2.474365 | 4.131526 | 95.86847 | 3.230805 | 2.472756 | 95.86847
|  |  |  | 297 | 60.3 | 0.001065589 | 2.390978 | 7.362331 | 92.63767 | 2.474365 | 4.131526 | 95.86847 | 3.230805 | 2.474216 | 95.86847
|  |  |  | 298 | 60.3 | 0.001065589 | 2.390978 | 7.362331 | 92.63767 | 2.474365 | 4.131526 | 95.86847 | 3.230805 | 2.475671 | 95.86847
|  |  |  | 299 | 60.3 | 0.001065589 | 2.390978 | 7.362331 | 92.63767 | 2.474365 | 4.131526 | 95.86847 | 3.230805 | 2.477121 | 95.86847
|  |  |  | 300 | 60.3 | 0.001065589 | 2.390978 | 7.362331 | 92.63767 | 2.474365 | 4.131526 | 95.86847 | 3.230805 | 2.478566 | 95.86847
|  |  |  | 301 | 60.3 | 0.001065589 | 2.390978 | 7.362331 | 92.63767 | 2.474365 | 4.131526 | 95.86847 | 3.230805 | 2.480007 | 95.86847
|  |  |  | 302 | 60.3 | 0.001065589 | 2.390978 | 7.362331 | 92.63767 | 2.474365 | 4.131526 | 95.86847 | 3.230805 | 2.481443 | 95.86847
|  |  |  | 303 | 60.3 | 0.001065589 | 2.390978 | 7.362331 | 92.63767 | 2.474365 | 4.131526 | 95.86847 | 3.230805 | 2.482874 | 96.02772
|  |  |  | 304 | 60.2 | 0.001063822 | 2.39495 | 7.208448 | 92.79155 | 2.478476 | 3.972276 | 96.02772 | 3.236172 | 2.4843 | 96.02772
|  |  |  | 305 | 60.2 | 0.001063822 | 2.39495 | 7.208448 | 92.79155 | 2.478476 | 3.972276 | 96.02772 | 3.236172 | 2.485721 | 96.02772
|  |  |  | 306 | 60.2 | 0.001063822 | 2.39495 | 7.208448 | 92.79155 | 2.478476 | 3.972276 | 96.02772 | 3.236172 | 2.487138 | 96.02772
|  |  |  | 307 | 60.2 | 0.001063822 | 2.39495 | 7.208448 | 92.79155 | 2.478476 | 3.972276 | 96.02772 | 3.236172 | 2.488551 | 96.02772
|  |  |  | 308 | 60.2 | 0.001063822 | 2.39495 | 7.208448 | 92.79155 | 2.478476 | 3.972276 | 96.02772 | 3.236172 | 2.489958 | 96.02772
|  |  |  | 309 | 60.2 | 0.001063822 | 2.39495 | 7.208448 | 92.79155 | 2.478476 | 3.972276 | 96.02772 | 3.236172 | 2.491362 | 96.02772
|  |  |  | 310 | 60.2 | 0.001063822 | 2.39495 | 7.208448 | 92.79155 | 2.478476 | 3.972276 | 96.02772 | 3.236172 | 2.49276 | 96.02772
|  |  |  | 311 | 60.2 | 0.001063822 | 2.39495 | 7.208448 | 92.79155 | 2.478476 | 3.972276 | 96.02772 | 3.236172 | 2.494155 | 96.02772
|  |  |  | 312 | 60.2 | 0.001063822 | 2.39495 | 7.208448 | 92.79155 | 2.478476 | 3.972276 | 96.02772 | 3.236172 | 2.495544 | 96.02772
|  |  |  | 313 | 60.2 | 0.001063822 | 2.39495 | 7.208448 | 92.79155 | 2.478476 | 3.972276 | 96.02772 | 3.236172 | 2.49693 | 96.02772
|  |  |  | 314 | 60.2 | 0.001063822 | 2.39495 | 7.208448 | 92.79155 | 2.478476 | 3.972276 | 96.02772 | 3.236172 | 2.498311 | 96.02772
|  |  |  | 315 | 60.2 | 0.001063822 | 2.39495 | 7.208448 | 92.79155 | 2.478476 | 3.972276 | 96.02772 | 3.236172 | 2.499687 | 96.02772
|  |  |  | 316 | 60.2 | 0.001063822 | 2.39495 | 7.208448 | 92.79155 | 2.478476 | 3.972276 | 96.02772 | 3.236172 | 2.501059 | 96.02772
|  |  |  | 317 | 60.2 | 0.001063822 | 2.39495 | 7.208448 | 92.79155 | 2.478476 | 3.972276 | 96.02772 | 3.236172 | 2.502427 | 96.02772
|  |  |  | 318 | 60.2 | 0.001063822 | 2.39495 | 7.208448 | 92.79155 | 2.478476 | 3.972276 | 96.02772 | 3.236172 | 2.503791 | 96.02772
|  |  |  | 319 | 60.2 | 0.001063822 | 2.39495 | 7.208448 | 92.79155 | 2.478476 | 3.972276 | 96.02772 | 3.236172 | 2.50515 | 96.02772
|  |  |  | 320 | 60.2 | 0.001063822 | 2.39495 | 7.208448 | 92.79155 | 2.478476 | 3.972276 | 96.02772 | 3.236172 | 2.506505 | 96.02772
|  |  |  | 321 | 60.2 | 0.001063822 | 2.39495 | 7.208448 | 92.79155 | 2.478476 | 3.972276 | 96.02772 | 3.236172 | 2.507856 | 96.02772
|  |  |  | 322 | 60.2 | 0.001063822 | 2.39495 | 7.208448 | 92.79155 | 2.478476 | 3.972276 | 96.02772 | 3.236172 | 2.509203 | 96.02772
|  |  |  | 323 | 60.2 | 0.001063822 | 2.39495 | 7.208448 | 92.79155 | 2.478476 | 3.972276 | 96.02772 | 3.236172 | 2.510545 | 96.02772
|  |  |  | 324 | 60.2 | 0.001063822 | 2.39495 | 7.208448 | 92.79155 | 2.478476 | 3.972276 | 96.02772 | 3.236172 | 2.511883 | 96.02772
|  |  |  | 325 | 60.2 | 0.001063822 | 2.39495 | 7.208448 | 92.79155 | 2.478476 | 3.972276 | 96.02772 | 3.236172 | 2.513218 | 96.02772
|  |  |  | 326 | 60.2 | 0.001063822 | 2.39495 | 7.208448 | 92.79155 | 2.478476 | 3.972276 | 96.02772 | 3.236172 | 2.514548 | 96.02772
|  |  |  | 327 | 60.2 | 0.001063822 | 2.39495 | 7.208448 | 92.79155 | 2.478476 | 3.972276 | 96.02772 | 3.236172 | 2.515874 | 96.02772
|  |  |  | 328 | 60.2 | 0.001063822 | 2.39495 | 7.208448 | 92.79155 | 2.478476 | 3.972276 | 96.02772 | 3.236172 | 2.517196 | 96.1875
|  |  |  | 329 | 60.1 | 0.001062055 | 2.398935 | 7.054053 | 92.94595 | 2.482599 | 3.812496 | 96.1875 | 3.241557 | 2.518514 | 96.1875
|  |  |  | 330 | 60.1 | 0.001062055 | 2.398935 | 7.054053 | 92.94595 | 2.482599 | 3.812496 | 96.1875 | 3.241557 | 2.519828 | 96.1875
|  |  |  | 331 | 60.1 | 0.001062055 | 2.398935 | 7.054053 | 92.94595 | 2.482599 | 3.812496 | 96.1875 | 3.241557 | 2.521138 | 96.1875
|  |  |  | 332 | 60.1 | 0.001062055 | 2.398935 | 7.054053 | 92.94595 | 2.482599 | 3.812496 | 96.1875 | 3.241557 | 2.522444 | 96.1875
|  |  |  | 333 | 60.1 | 0.001062055 | 2.398935 | 7.054053 | 92.94595 | 2.482599 | 3.812496 | 96.1875 | 3.241557 | 2.523746 | 96.1875
|  |  |  | 334 | 60.1 | 0.001062055 | 2.398935 | 7.054053 | 92.94595 | 2.482599 | 3.812496 | 96.1875 | 3.241557 | 2.525045 | 96.1875
|  |  |  | 335 | 60.1 | 0.001062055 | 2.398935 | 7.054053 | 92.94595 | 2.482599 | 3.812496 | 96.1875 | 3.241557 | 2.526339 | 96.1875
|  |  |  | 336 | 60.1 | 0.001062055 | 2.398935 | 7.054053 | 92.94595 | 2.482599 | 3.812496 | 96.1875 | 3.241557 | 2.52763 | 96.1875
|  |  |  | 337 | 60.1 | 0.001062055 | 2.398935 | 7.054053 | 92.94595 | 2.482599 | 3.812496 | 96.1875 | 3.241557 | 2.528917 | 96.1875
|  |  |  | 338 | 60.1 | 0.001062055 | 2.398935 | 7.054053 | 92.94595 | 2.482599 | 3.812496 | 96.1875 | 3.241557 | 2.5302 | 96.1875
|  |  |  | 339 | 60.1 | 0.001062055 | 2.398935 | 7.054053 | 92.94595 | 2.482599 | 3.812496 | 96.1875 | 3.241557 | 2.531479 | 96.1875
|  |  |  | 340 | 60.1 | 0.001062055 | 2.398935 | 7.054053 | 92.94595 | 2.482599 | 3.812496 | 96.1875 | 3.241557 | 2.532754 | 96.1875
|  |  |  | 341 | 60.1 | 0.001062055 | 2.398935 | 7.054053 | 92.94595 | 2.482599 | 3.812496 | 96.1875 | 3.241557 | 2.534026 | 96.1875
|  |  |  | 342 | 60.1 | 0.001062055 | 2.398935 | 7.054053 | 92.94595 | 2.482599 | 3.812496 | 96.1875 | 3.241557 | 2.535294 | 96.1875
|  |  |  | 343 | 60.1 | 0.001062055 | 2.398935 | 7.054053 | 92.94595 | 2.482599 | 3.812496 | 96.1875 | 3.241557 | 2.536558 | 96.1875
|  |  |  | 344 | 60.1 | 0.001062055 | 2.398935 | 7.054053 | 92.94595 | 2.482599 | 3.812496 | 96.1875 | 3.241557 | 2.537819 | 96.1875
|  |  |  | 345 | 60.1 | 0.001062055 | 2.398935 | 7.054053 | 92.94595 | 2.482599 | 3.812496 | 96.1875 | 3.241557 | 2.539076 | 96.1875
|  |  |  | 346 | 60.1 | 0.001062055 | 2.398935 | 7.054053 | 92.94595 | 2.482599 | 3.812496 | 96.1875 | 3.241557 | 2.540329 | 96.1875
|  |  |  | 347 | 60.1 | 0.001062055 | 2.398935 | 7.054053 | 92.94595 | 2.482599 | 3.812496 | 96.1875 | 3.241557 | 2.541579 | 96.1875
|  |  |  | 348 | 60.1 | 0.001062055 | 2.398935 | 7.054053 | 92.94595 | 2.482599 | 3.812496 | 96.1875 | 3.241557 | 2.542825 | 96.1875
|  |  |  | 349 | 60.1 | 0.001062055 | 2.398935 | 7.054053 | 92.94595 | 2.482599 | 3.812496 | 96.1875 | 3.241557 | 2.544068 | 96.1875
|  |  |  | 350 | 60.1 | 0.001062055 | 2.398935 | 7.054053 | 92.94595 | 2.482599 | 3.812496 | 96.1875 | 3.241557 | 2.545307 | 96.1875
|  |  |  | 351 | 60.1 | 0.001062055 | 2.398935 | 7.054053 | 92.94595 | 2.482599 | 3.812496 | 96.1875 | 3.241557 | 2.546543 | 96.1875
|  |  |  | 352 | 60.1 | 0.001062055 | 2.398935 | 7.054053 | 92.94595 | 2.482599 | 3.812496 | 96.1875 | 3.241557 | 2.547775 | 96.1875
|  |  |  | 353 | 60.1 | 0.001062055 | 2.398935 | 7.054053 | 92.94595 | 2.482599 | 3.812496 | 96.1875 | 3.241557 | 2.549003 | 96.1875
|  |  |  | 354 | 60.1 | 0.001062055 | 2.398935 | 7.054053 | 92.94595 | 2.482599 | 3.812496 | 96.1875 | 3.241557 | 2.550228 | 96.1875
|  |  |  | 355 | 60.1 | 0.001062055 | 2.398935 | 7.054053 | 92.94595 | 2.482599 | 3.812496 | 96.1875 | 3.241557 | 2.55145 | 96.1875
|  |  |  | 356 | 60.1 | 0.001062055 | 2.398935 | 7.054053 | 92.94595 | 2.482599 | 3.812496 | 96.1875 | 3.241557 | 2.552668 | 96.1875
|  |  |  | 357 | 60.1 | 0.001062055 | 2.398935 | 7.054053 | 92.94595 | 2.482599 | 3.812496 | 96.1875 | 3.241557 | 2.553883 | 96.1875
|  |  |  | 358 | 60.1 | 0.001062055 | 2.398935 | 7.054053 | 92.94595 | 2.482599 | 3.812496 | 96.1875 | 3.241557 | 2.555094 | 96.34782
|  |  |  | 359 | 60 | 0.001060288 | 2.402933 | 6.899143 | 93.10086 | 2.486737 | 3.652184 | 96.34782 | 3.246959 | 2.556303 | 96.34782
|  |  |  | 360 | 60 | 0.001060288 | 2.402933 | 6.899143 | 93.10086 | 2.486737 | 3.652184 | 96.34782 | 3.246959 | 2.557507 | 96.34782
|  |  |  | 361 | 60 | 0.001060288 | 2.402933 | 6.899143 | 93.10086 | 2.486737 | 3.652184 | 96.34782 | 3.246959 | 2.558709 | 96.34782
|  |  |  | 362 | 60 | 0.001060288 | 2.402933 | 6.899143 | 93.10086 | 2.486737 | 3.652184 | 96.34782 | 3.246959 | 2.559907 | 96.34782
|  |  |  | 363 | 60 | 0.001060288 | 2.402933 | 6.899143 | 93.10086 | 2.486737 | 3.652184 | 96.34782 | 3.246959 | 2.561101 | 96.34782
|  |  |  | 364 | 60 | 0.001060288 | 2.402933 | 6.899143 | 93.10086 | 2.486737 | 3.652184 | 96.34782 | 3.246959 | 2.562293 | 96.34782
|  |  |  | 365 | 60 | 0.001060288 | 2.402933 | 6.899143 | 93.10086 | 2.486737 | 3.652184 | 96.34782 | 3.246959 | 2.563481 | 96.34782
|  |  |  | 366 | 60 | 0.001060288 | 2.402933 | 6.899143 | 93.10086 | 2.486737 | 3.652184 | 96.34782 | 3.246959 | 2.564666 | 96.34782
|  |  |  | 367 | 60 | 0.001060288 | 2.402933 | 6.899143 | 93.10086 | 2.486737 | 3.652184 | 96.34782 | 3.246959 | 2.565848 | 96.34782
|  |  |  | 368 | 60 | 0.001060288 | 2.402933 | 6.899143 | 93.10086 | 2.486737 | 3.652184 | 96.34782 | 3.246959 | 2.567026 | 96.34782
|  |  |  | 369 | 60 | 0.001060288 | 2.402933 | 6.899143 | 93.10086 | 2.486737 | 3.652184 | 96.34782 | 3.246959 | 2.568202 | 96.34782
|  |  |  | 370 | 60 | 0.001060288 | 2.402933 | 6.899143 | 93.10086 | 2.486737 | 3.652184 | 96.34782 | 3.246959 | 2.569374 | 96.34782
|  |  |  | 371 | 60 | 0.001060288 | 2.402933 | 6.899143 | 93.10086 | 2.486737 | 3.652184 | 96.34782 | 3.246959 | 2.570543 | 96.34782
|  |  |  | 372 | 60 | 0.001060288 | 2.402933 | 6.899143 | 93.10086 | 2.486737 | 3.652184 | 96.34782 | 3.246959 | 2.571709 | 96.34782
|  |  |  | 373 | 60 | 0.001060288 | 2.402933 | 6.899143 | 93.10086 | 2.486737 | 3.652184 | 96.34782 | 3.246959 | 2.572872 | 96.34782
|  |  |  | 374 | 60 | 0.001060288 | 2.402933 | 6.899143 | 93.10086 | 2.486737 | 3.652184 | 96.34782 | 3.246959 | 2.574031 | 96.34782
|  |  |  | 375 | 60 | 0.001060288 | 2.402933 | 6.899143 | 93.10086 | 2.486737 | 3.652184 | 96.34782 | 3.246959

## E14 REF-20 25_03
CURVA COMPATTAZIONE [EN 12697-31]
|  |  |  | N giri | h [mm] | V [m3] | ρgeo [Mg/m3] | vgeo [%] | Cgeo [%] | ρSSD [Mg/m3] | vSSD [%] | CSSD [%] | Δv [%] | log10N | CSSD [%]
ACR REF - 20 |  |  |  | 0 | 74 | 0.001307688 | 1.947254 | 24.5543 | 75.4457 | 2.01936 | 21.76057 | 78.23943 | 2.793726 | 0 | 81.08848
|  |  |  | 1 | 71.4 | 0.001261742 | 2.018162 | 21.80698 | 78.19302 | 2.092894 | 18.91152 | 81.08848 | 2.895459 | 0.30103 | 82.47461
Provino | E14 |  |  | 2 | 70.2 | 0.001240536 | 2.05266 | 20.47034 | 79.52966 | 2.12867 | 17.52539 | 82.47461 | 2.944954 | 0.4771213 | 83.42533
Data | 2025-03-25 |  |  | 3 | 69.4 | 0.001226399 | 2.076322 | 19.55357 | 80.44643 | 2.153208 | 16.57467 | 83.42533 | 2.978901 | 0.60206 | 84.15287
Tcomp [°C] | 150 ± 5 |  |  | 4 | 68.8 | 0.001215796 | 2.09443 | 18.85201 | 81.14799 | 2.171986 | 15.84713 | 84.15287 | 3.00488 | 0.69897 | 84.76893
|  |  |  | 5 | 68.3 | 0.001206961 | 2.109762 | 18.25795 | 81.74205 | 2.187886 | 15.23107 | 84.76893 | 3.026878 | 0.7781513 | 85.2683
D | [mm] | 150 |  | 6 | 67.9 | 0.001199892 | 2.122191 | 17.77641 | 82.22359 | 2.200775 | 14.7317 | 85.2683 | 3.044709 | 0.845098 | 85.7736
h | [mm] | 60 |  | 7 | 67.5 | 0.001192823 | 2.134767 | 17.28916 | 82.71084 | 2.213816 | 14.2264 | 85.7736 | 3.062752 | 0.90309 | 86.15651
ρM | [Mg/m3] | 2.581 |  | 8 | 67.2 | 0.001187522 | 2.144297 | 16.91991 | 83.08009 | 2.2237 | 13.84349 | 86.15651 | 3.076425 | 0.9542425 | 86.54287
vg | [%] | 7 |  | 9 | 66.9 | 0.001182221 | 2.153913 | 16.54736 | 83.45264 | 2.233671 | 13.45713 | 86.54287 | 3.090221 | 1 | 86.80236
M | [g] | 2546.4 |  | 10 | 66.7 | 0.001178686 | 2.160371 | 16.29712 | 83.70288 | 2.240369 | 13.19764 | 86.80236 | 3.099487 | 1.041393 | 87.06342
ρSSD | [Mg/m3] | 2.490544 |  | 11 | 66.5 | 0.001175152 | 2.166869 | 16.04538 | 83.95462 | 2.247107 | 12.93658 | 87.06342 | 3.108808 | 1.079181 | 87.32606
|  |  |  | 12 | 66.3 | 0.001171618 | 2.173405 | 15.79213 | 84.20787 | 2.253886 | 12.67394 | 87.32606 | 3.118186 | 1.113943 | 87.59028
|  |  |  | 13 | 66.1 | 0.001168083 | 2.179981 | 15.53734 | 84.46266 | 2.260705 | 12.40972 | 87.59028 | 3.127621 | 1.146128 | 87.85611
DIMENSIONI [EN 12697-29] |  |  |  | 14 | 65.9 | 0.001164549 | 2.186597 | 15.281 | 84.719 | 2.267566 | 12.14389 | 87.85611 | 3.137113 | 1.176091 | 88.12356
|  |  |  | 15 | 65.7 | 0.001161015 | 2.193254 | 15.02311 | 84.97689 | 2.274469 | 11.87644 | 88.12356 | 3.146663 | 1.20412 | 88.25789
|  |  |  | 16 | 65.6 | 0.001159248 | 2.196597 | 14.89357 | 85.10643 | 2.277936 | 11.74211 | 88.25789 | 3.15146 | 1.230449 | 88.52779
|  |  | Average [mm] | 17 | 65.4 | 0.001155713 | 2.203314 | 14.6333 | 85.3667 | 2.284902 | 11.47221 | 88.52779 | 3.161097 | 1.255273 | 88.66336
h | 1 | 59.5 | 59.475 | 18 | 65.3 | 0.001153946 | 2.206689 | 14.50257 | 85.49743 | 2.288401 | 11.33664 | 88.66336 | 3.165938 | 1.278754 | 88.79935
| 2 | 59.5 |  | 19 | 65.2 | 0.001152179 | 2.210073 | 14.37144 | 85.62856 | 2.291911 | 11.20065 | 88.79935 | 3.170794 | 1.30103 | 88.93576
| 3 | 59.4 |  | 20 | 65.1 | 0.001150412 | 2.213468 | 14.23991 | 85.76009 | 2.295432 | 11.06424 | 88.93576 | 3.175664 | 1.322219 | 89.07258
| 4 | 59.5 |  | 21 | 65 | 0.001148645 | 2.216873 | 14.10797 | 85.89203 | 2.298963 | 10.92742 | 89.07258 | 3.18055 | 1.342423 | 89.3475
|  |  |  | 22 | 64.8 | 0.001145111 | 2.223715 | 13.84287 | 86.15713 | 2.306059 | 10.6525 | 89.3475 | 3.190367 | 1.361728 | 89.48559
D | 1 | 149.7 | 149.65 | 23 | 64.7 | 0.001143343 | 2.227152 | 13.70971 | 86.29029 | 2.309623 | 10.51441 | 89.48559 | 3.195298 | 1.380211 | 89.48559
| 2 | 149.6 |  | 24 | 64.7 | 0.001143343 | 2.227152 | 13.70971 | 86.29029 | 2.309623 | 10.51441 | 89.48559 | 3.195298 | 1.39794 | 89.62411
|  |  |  | 25 | 64.6 | 0.001141576 | 2.2306 | 13.57613 | 86.42387 | 2.313198 | 10.37589 | 89.62411 | 3.200244 | 1.414973 | 89.76306
PARAMETRI |  |  |  | 26 | 64.5 | 0.001139809 | 2.234058 | 13.44214 | 86.55786 | 2.316785 | 10.23694 | 89.76306 | 3.205206 | 1.431364 | 89.90245
|  |  |  | 27 | 64.4 | 0.001138042 | 2.237527 | 13.30773 | 86.69227 | 2.320382 | 10.09755 | 89.90245 | 3.210183 | 1.447158 | 90.04227
C1 | 81.02479 |  |  | 28 | 64.3 | 0.001136275 | 2.241007 | 13.17291 | 86.82709 | 2.323991 | 9.957734 | 90.04227 | 3.215175 | 1.462398 | 90.18252
k | 6.257576 |  |  | 29 | 64.2 | 0.001134508 | 2.244498 | 13.03766 | 86.96234 | 2.327611 | 9.817482 | 90.18252 | 3.220183 | 1.477121 | 90.18252
CDI | 172.6607 |  |  | 30 | 64.2 | 0.001134508 | 2.244498 | 13.03766 | 86.96234 | 2.327611 | 9.817482 | 90.18252 | 3.220183 | 1.491362 | 90.32321
|  |  |  | 31 | 64.1 | 0.001132741 | 2.247999 | 12.902 | 87.098 | 2.331242 | 9.676791 | 90.32321 | 3.225207 | 1.50515 | 90.46434
|  |  |  | 32 | 64 | 0.001130973 | 2.251512 | 12.76591 | 87.23409 | 2.334885 | 9.535661 | 90.46434 | 3.230246 | 1.518514 | 90.60591
|  |  |  | 33 | 63.9 | 0.001129206 | 2.255035 | 12.62939 | 87.37061 | 2.338539 | 9.39409 | 90.60591 | 3.235301 | 1.531479 | 90.60591
|  |  |  | 34 | 63.9 | 0.001129206 | 2.255035 | 12.62939 | 87.37061 | 2.338539 | 9.39409 | 90.60591 | 3.235301 | 1.544068 | 90.74793
|  |  |  | 35 | 63.8 | 0.001127439 | 2.25857 | 12.49245 | 87.50755 | 2.342204 | 9.252074 | 90.74793 | 3.240372 | 1.556303 | 90.74793
|  |  |  | 36 | 63.8 | 0.001127439 | 2.25857 | 12.49245 | 87.50755 | 2.342204 | 9.252074 | 90.74793 | 3.240372 | 1.568202 | 90.89039
|  |  |  | 37 | 63.7 | 0.001125672 | 2.262116 | 12.35507 | 87.64493 | 2.345881 | 9.109613 | 90.89039 | 3.245459 | 1.579784 | 90.89039
|  |  |  | 38 | 63.7 | 0.001125672 | 2.262116 | 12.35507 | 87.64493 | 2.345881 | 9.109613 | 90.89039 | 3.245459 | 1.591065 | 91.0333
|  |  |  | 39 | 63.6 | 0.001123905 | 2.265672 | 12.21727 | 87.78273 | 2.349569 | 8.966703 | 91.0333 | 3.250562 | 1.60206 | 91.17666
|  |  |  | 40 | 63.5 | 0.001122138 | 2.26924 | 12.07902 | 87.92098 | 2.35327 | 8.823344 | 91.17666 | 3.255681 | 1.612784 | 91.17666
|  |  |  | 41 | 63.5 | 0.001122138 | 2.26924 | 12.07902 | 87.92098 | 2.35327 | 8.823344 | 91.17666 | 3.255681 | 1.623249 | 91.32047
|  |  |  | 42 | 63.4 | 0.00112037 | 2.27282 | 11.94035 | 88.05965 | 2.356981 | 8.679532 | 91.32047 | 3.260816 | 1.633468 | 91.32047
|  |  |  | 43 | 63.4 | 0.00112037 | 2.27282 | 11.94035 | 88.05965 | 2.356981 | 8.679532 | 91.32047 | 3.260816 | 1.643453 | 91.46473
|  |  |  | 44 | 63.3 | 0.001118603 | 2.27641 | 11.80123 | 88.19877 | 2.360705 | 8.535266 | 91.46473 | 3.265968 | 1.653213 | 91.46473
|  |  |  | 45 | 63.3 | 0.001118603 | 2.27641 | 11.80123 | 88.19877 | 2.360705 | 8.535266 | 91.46473 | 3.265968 | 1.662758 | 91.46473
|  |  |  | 46 | 63.3 | 0.001118603 | 2.27641 | 11.80123 | 88.19877 | 2.360705 | 8.535266 | 91.46473 | 3.265968 | 1.672098 | 91.60946
|  |  |  | 47 | 63.2 | 0.001116836 | 2.280012 | 11.66168 | 88.33832 | 2.36444 | 8.390543 | 91.60946 | 3.271135 | 1.681241 | 91.60946
|  |  |  | 48 | 63.2 | 0.001116836 | 2.280012 | 11.66168 | 88.33832 | 2.36444 | 8.390543 | 91.60946 | 3.271135 | 1.690196 | 91.75464
|  |  |  | 49 | 63.1 | 0.001115069 | 2.283625 | 11.52168 | 88.47832 | 2.368187 | 8.245362 | 91.75464 | 3.276319 | 1.69897 | 91.75464
|  |  |  | 50 | 63.1 | 0.001115069 | 2.283625 | 11.52168 | 88.47832 | 2.368187 | 8.245362 | 91.75464 | 3.276319 | 1.70757 | 91.90028
|  |  |  | 51 | 63 | 0.001113302 | 2.28725 | 11.38124 | 88.61876 | 2.371946 | 8.099719 | 91.90028 | 3.28152 | 1.716003 | 91.90028
|  |  |  | 52 | 63 | 0.001113302 | 2.28725 | 11.38124 | 88.61876 | 2.371946 | 8.099719 | 91.90028 | 3.28152 | 1.724276 | 91.90028
|  |  |  | 53 | 63 | 0.001113302 | 2.28725 | 11.38124 | 88.61876 | 2.371946 | 8.099719 | 91.90028 | 3.28152 | 1.732394 | 92.04639
|  |  |  | 54 | 62.9 | 0.001111535 | 2.290887 | 11.24035 | 88.75965 | 2.375717 | 7.953614 | 92.04639 | 3.286737 | 1.740363 | 92.04639
|  |  |  | 55 | 62.9 | 0.001111535 | 2.290887 | 11.24035 | 88.75965 | 2.375717 | 7.953614 | 92.04639 | 3.286737 | 1.748188 | 92.19296
|  |  |  | 56 | 62.8 | 0.001109768 | 2.294534 | 11.09901 | 88.90099 | 2.3795 | 7.807043 | 92.19296 | 3.291971 | 1.755875 | 92.19296
|  |  |  | 57 | 62.8 | 0.001109768 | 2.294534 | 11.09901 | 88.90099 | 2.3795 | 7.807043 | 92.19296 | 3.291971 | 1.763428 | 92.19296
|  |  |  | 58 | 62.8 | 0.001109768 | 2.294534 | 11.09901 | 88.90099 | 2.3795 | 7.807043 | 92.19296 | 3.291971 | 1.770852 | 92.33999
|  |  |  | 59 | 62.7 | 0.001108 | 2.298194 | 10.95723 | 89.04277 | 2.383295 | 7.660005 | 92.33999 | 3.297221 | 1.778151 | 92.33999
|  |  |  | 60 | 62.7 | 0.001108 | 2.298194 | 10.95723 | 89.04277 | 2.383295 | 7.660005 | 92.33999 | 3.297221 | 1.78533 | 92.33999
|  |  |  | 61 | 62.7 | 0.001108 | 2.298194 | 10.95723 | 89.04277 | 2.383295 | 7.660005 | 92.33999 | 3.297221 | 1.792392 | 92.4875
|  |  |  | 62 | 62.6 | 0.001106233 | 2.301865 | 10.81499 | 89.18501 | 2.387102 | 7.512497 | 92.4875 | 3.302488 | 1.799341 | 92.4875
|  |  |  | 63 | 62.6 | 0.001106233 | 2.301865 | 10.81499 | 89.18501 | 2.387102 | 7.512497 | 92.4875 | 3.302488 | 1.80618 | 92.4875
|  |  |  | 64 | 62.6 | 0.001106233 | 2.301865 | 10.81499 | 89.18501 | 2.387102 | 7.512497 | 92.4875 | 3.302488 | 1.812913 | 92.63548
|  |  |  | 65 | 62.5 | 0.001104466 | 2.305548 | 10.67229 | 89.32771 | 2.390922 | 7.364517 | 92.63548 | 3.307772 | 1.819544 | 92.63548
|  |  |  | 66 | 62.5 | 0.001104466 | 2.305548 | 10.67229 | 89.32771 | 2.390922 | 7.364517 | 92.63548 | 3.307772 | 1.826075 | 92.63548
|  |  |  | 67 | 62.5 | 0.001104466 | 2.305548 | 10.67229 | 89.32771 | 2.390922 | 7.364517 | 92.63548 | 3.307772 | 1.832509 | 92.78394
|  |  |  | 68 | 62.4 | 0.001102699 | 2.309243 | 10.52914 | 89.47086 | 2.394753 | 7.216063 | 92.78394 | 3.313073 | 1.838849 | 92.78394
|  |  |  | 69 | 62.4 | 0.001102699 | 2.309243 | 10.52914 | 89.47086 | 2.394753 | 7.216063 | 92.78394 | 3.313073 | 1.845098 | 92.78394
|  |  |  | 70 | 62.4 | 0.001102699 | 2.309243 | 10.52914 | 89.47086 | 2.394753 | 7.216063 | 92.78394 | 3.313073 | 1.851258 | 92.78394
|  |  |  | 71 | 62.4 | 0.001102699 | 2.309243 | 10.52914 | 89.47086 | 2.394753 | 7.216063 | 92.78394 | 3.313073 | 1.857332 | 92.93287
|  |  |  | 72 | 62.3 | 0.001100932 | 2.31295 | 10.38552 | 89.61448 | 2.398597 | 7.067132 | 92.93287 | 3.318391 | 1.863323 | 92.93287
|  |  |  | 73 | 62.3 | 0.001100932 | 2.31295 | 10.38552 | 89.61448 | 2.398597 | 7.067132 | 92.93287 | 3.318391 | 1.869232 | 92.93287
|  |  |  | 74 | 62.3 | 0.001100932 | 2.31295 | 10.38552 | 89.61448 | 2.398597 | 7.067132 | 92.93287 | 3.318391 | 1.875061 | 92.93287
|  |  |  | 75 | 62.3 | 0.001100932 | 2.31295 | 10.38552 | 89.61448 | 2.398597 | 7.067132 | 92.93287 | 3.318391 | 1.880814 | 93.08228
|  |  |  | 76 | 62.2 | 0.001099165 | 2.316668 | 10.24145 | 89.75855 | 2.402454 | 6.917722 | 93.08228 | 3.323726 | 1.886491 | 93.08228
|  |  |  | 77 | 62.2 | 0.001099165 | 2.316668 | 10.24145 | 89.75855 | 2.402454 | 6.917722 | 93.08228 | 3.323726 | 1.892095 | 93.08228
|  |  |  | 78 | 62.2 | 0.001099165 | 2.316668 | 10.24145 | 89.75855 | 2.402454 | 6.917722 | 93.08228 | 3.323726 | 1.897627 | 93.08228
|  |  |  | 79 | 62.2 | 0.001099165 | 2.316668 | 10.24145 | 89.75855 | 2.402454 | 6.917722 | 93.08228 | 3.323726 | 1.90309 | 93.23217
|  |  |  | 80 | 62.1 | 0.001097398 | 2.320399 | 10.09691 | 89.90309 | 2.406322 | 6.767831 | 93.23217 | 3.329078 | 1.908485 | 93.23217
|  |  |  | 81 | 62.1 | 0.001097398 | 2.320399 | 10.09691 | 89.90309 | 2.406322 | 6.767831 | 93.23217 | 3.329078 | 1.913814 | 93.23217
|  |  |  | 82 | 62.1 | 0.001097398 | 2.320399 | 10.09691 | 89.90309 | 2.406322 | 6.767831 | 93.23217 | 3.329078 | 1.919078 | 93.23217
|  |  |  | 83 | 62.1 | 0.001097398 | 2.320399 | 10.09691 | 89.90309 | 2.406322 | 6.767831 | 93.23217 | 3.329078 | 1.924279 | 93.38254
|  |  |  | 84 | 62 | 0.00109563 | 2.324141 | 9.951904 | 90.0481 | 2.410203 | 6.617457 | 93.38254 | 3.334448 | 1.929419 | 93.38254
|  |  |  | 85 | 62 | 0.00109563 | 2.324141 | 9.951904 | 90.0481 | 2.410203 | 6.617457 | 93.38254 | 3.334448 | 1.934498 | 93.38254
|  |  |  | 86 | 62 | 0.00109563 | 2.324141 | 9.951904 | 90.0481 | 2.410203 | 6.617457 | 93.38254 | 3.334448 | 1.939519 | 93.38254
|  |  |  | 87 | 62 | 0.00109563 | 2.324141 | 9.951904 | 90.0481 | 2.410203 | 6.617457 | 93.38254 | 3.334448 | 1.944483 | 93.38254
|  |  |  | 88 | 62 | 0.00109563 | 2.324141 | 9.951904 | 90.0481 | 2.410203 | 6.617457 | 93.38254 | 3.334448 | 1.94939 | 93.5334
|  |  |  | 89 | 61.9 | 0.001093863 | 2.327896 | 9.806431 | 90.19357 | 2.414097 | 6.466596 | 93.5334 | 3.339835 | 1.954243 | 93.5334
|  |  |  | 90 | 61.9 | 0.001093863 | 2.327896 | 9.806431 | 90.19357 | 2.414097 | 6.466596 | 93.5334 | 3.339835 | 1.959041 | 93.5334
|  |  |  | 91 | 61.9 | 0.001093863 | 2.327896 | 9.806431 | 90.19357 | 2.414097 | 6.466596 | 93.5334 | 3.339835 | 1.963788 | 93.5334
|  |  |  | 92 | 61.9 | 0.001093863 | 2.327896 | 9.806431 | 90.19357 | 2.414097 | 6.466596 | 93.5334 | 3.339835 | 1.968483 | 93.5334
|  |  |  | 93 | 61.9 | 0.001093863 | 2.327896 | 9.806431 | 90.19357 | 2.414097 | 6.466596 | 93.5334 | 3.339835 | 1.973128 | 93.68475
|  |  |  | 94 | 61.8 | 0.001092096 | 2.331663 | 9.660487 | 90.33951 | 2.418003 | 6.315248 | 93.68475 | 3.345239 | 1.977724 | 93.68475
|  |  |  | 95 | 61.8 | 0.001092096 | 2.331663 | 9.660487 | 90.33951 | 2.418003 | 6.315248 | 93.68475 | 3.345239 | 1.982271 | 93.68475
|  |  |  | 96 | 61.8 | 0.001092096 | 2.331663 | 9.660487 | 90.33951 | 2.418003 | 6.315248 | 93.68475 | 3.345239 | 1.986772 | 93.68475
|  |  |  | 97 | 61.8 | 0.001092096 | 2.331663 | 9.660487 | 90.33951 | 2.418003 | 6.315248 | 93.68475 | 3.345239 | 1.991226 | 93.68475
|  |  |  | 98 | 61.8 | 0.001092096 | 2.331663 | 9.660487 | 90.33951 | 2.418003 | 6.315248 | 93.68475 | 3.345239 | 1.995635 | 93.83659
|  |  |  | 99 | 61.7 | 0.001090329 | 2.335442 | 9.514069 | 90.48593 | 2.421922 | 6.163409 | 93.83659 | 3.350661 | 2 | 93.83659
|  |  |  | 100 | 61.7 | 0.001090329 | 2.335442 | 9.514069 | 90.48593 | 2.421922 | 6.163409 | 93.83659 | 3.350661 | 2.004321 | 93.83659
|  |  |  | 101 | 61.7 | 0.001090329 | 2.335442 | 9.514069 | 90.48593 | 2.421922 | 6.163409 | 93.83659 | 3.350661 | 2.0086 | 93.83659
|  |  |  | 102 | 61.7 | 0.001090329 | 2.335442 | 9.514069 | 90.48593 | 2.421922 | 6.163409 | 93.83659 | 3.350661 | 2.012837 | 93.83659
|  |  |  | 103 | 61.7 | 0.001090329 | 2.335442 | 9.514069 | 90.48593 | 2.421922 | 6.163409 | 93.83659 | 3.350661 | 2.017033 | 93.83659
|  |  |  | 104 | 61.7 | 0.001090329 | 2.335442 | 9.514069 | 90.48593 | 2.421922 | 6.163409 | 93.83659 | 3.350661 | 2.021189 | 93.98892
|  |  |  | 105 | 61.6 | 0.001088562 | 2.339233 | 9.367177 | 90.63282 | 2.425854 | 6.011077 | 93.98892 | 3.3561 | 2.025306 | 93.98892
|  |  |  | 106 | 61.6 | 0.001088562 | 2.339233 | 9.367177 | 90.63282 | 2.425854 | 6.011077 | 93.98892 | 3.3561 | 2.029384 | 93.98892
|  |  |  | 107 | 61.6 | 0.001088562 | 2.339233 | 9.367177 | 90.63282 | 2.425854 | 6.011077 | 93.98892 | 3.3561 | 2.033424 | 93.98892
|  |  |  | 108 | 61.6 | 0.001088562 | 2.339233 | 9.367177 | 90.63282 | 2.425854 | 6.011077 | 93.98892 | 3.3561 | 2.037426 | 93.98892
|  |  |  | 109 | 61.6 | 0.001088562 | 2.339233 | 9.367177 | 90.63282 | 2.425854 | 6.011077 | 93.98892 | 3.3561 | 2.041393 | 93.98892
|  |  |  | 110 | 61.6 | 0.001088562 | 2.339233 | 9.367177 | 90.63282 | 2.425854 | 6.011077 | 93.98892 | 3.3561 | 2.045323 | 94.14175
|  |  |  | 111 | 61.5 | 0.001086795 | 2.343037 | 9.219806 | 90.78019 | 2.429799 | 5.858249 | 94.14175 | 3.361557 | 2.049218 | 94.14175
|  |  |  | 112 | 61.5 | 0.001086795 | 2.343037 | 9.219806 | 90.78019 | 2.429799 | 5.858249 | 94.14175 | 3.361557 | 2.053078 | 94.14175
|  |  |  | 113 | 61.5 | 0.001086795 | 2.343037 | 9.219806 | 90.78019 | 2.429799 | 5.858249 | 94.14175 | 3.361557 | 2.056905 | 94.14175
|  |  |  | 114 | 61.5 | 0.001086795 | 2.343037 | 9.219806 | 90.78019 | 2.429799 | 5.858249 | 94.14175 | 3.361557 | 2.060698 | 94.14175
|  |  |  | 115 | 61.5 | 0.001086795 | 2.343037 | 9.219806 | 90.78019 | 2.429799 | 5.858249 | 94.14175 | 3.361557 | 2.064458 | 94.14175
|  |  |  | 116 | 61.5 | 0.001086795 | 2.343037 | 9.219806 | 90.78019 | 2.429799 | 5.858249 | 94.14175 | 3.361557 | 2.068186 | 94.14175
|  |  |  | 117 | 61.5 | 0.001086795 | 2.343037 | 9.219806 | 90.78019 | 2.429799 | 5.858249 | 94.14175 | 3.361557 | 2.071882 | 94.29508
|  |  |  | 118 | 61.4 | 0.001085028 | 2.346853 | 9.071956 | 90.92804 | 2.433756 | 5.704924 | 94.29508 | 3.367032 | 2.075547 | 94.29508
|  |  |  | 119 | 61.4 | 0.001085028 | 2.346853 | 9.071956 | 90.92804 | 2.433756 | 5.704924 | 94.29508 | 3.367032 | 2.079181 | 94.29508
|  |  |  | 120 | 61.4 | 0.001085028 | 2.346853 | 9.071956 | 90.92804 | 2.433756 | 5.704924 | 94.29508 | 3.367032 | 2.082785 | 94.29508
|  |  |  | 121 | 61.4 | 0.001085028 | 2.346853 | 9.071956 | 90.92804 | 2.433756 | 5.704924 | 94.29508 | 3.367032 | 2.08636 | 94.29508
|  |  |  | 122 | 61.4 | 0.001085028 | 2.346853 | 9.071956 | 90.92804 | 2.433756 | 5.704924 | 94.29508 | 3.367032 | 2.089905 | 94.29508
|  |  |  | 123 | 61.4 | 0.001085028 | 2.346853 | 9.071956 | 90.92804 | 2.433756 | 5.704924 | 94.29508 | 3.367032 | 2.093422 | 94.29508
|  |  |  | 124 | 61.4 | 0.001085028 | 2.346853 | 9.071956 | 90.92804 | 2.433756 | 5.704924 | 94.29508 | 3.367032 | 2.09691 | 94.4489
|  |  |  | 125 | 61.3 | 0.00108326 | 2.350681 | 8.923623 | 91.07638 | 2.437726 | 5.551098 | 94.4489 | 3.372525 | 2.100371 | 94.4489
|  |  |  | 126 | 61.3 | 0.00108326 | 2.350681 | 8.923623 | 91.07638 | 2.437726 | 5.551098 | 94.4489 | 3.372525 | 2.103804 | 94.4489
|  |  |  | 127 | 61.3 | 0.00108326 | 2.350681 | 8.923623 | 91.07638 | 2.437726 | 5.551098 | 94.4489 | 3.372525 | 2.10721 | 94.4489
|  |  |  | 128 | 61.3 | 0.00108326 | 2.350681 | 8.923623 | 91.07638 | 2.437726 | 5.551098 | 94.4489 | 3.372525 | 2.11059 | 94.4489
|  |  |  | 129 | 61.3 | 0.00108326 | 2.350681 | 8.923623 | 91.07638 | 2.437726 | 5.551098 | 94.4489 | 3.372525 | 2.113943 | 94.4489
|  |  |  | 130 | 61.3 | 0.00108326 | 2.350681 | 8.923623 | 91.07638 | 2.437726 | 5.551098 | 94.4489 | 3.372525 | 2.117271 | 94.4489
|  |  |  | 131 | 61.3 | 0.00108326 | 2.350681 | 8.923623 | 91.07638 | 2.437726 | 5.551098 | 94.4489 | 3.372525 | 2.120574 | 94.4489
|  |  |  | 132 | 61.3 | 0.00108326 | 2.350681 | 8.923623 | 91.07638 | 2.437726 | 5.551098 | 94.4489 | 3.372525 | 2.123852 | 94.60323
|  |  |  | 133 | 61.2 | 0.001081493 | 2.354522 | 8.774805 | 91.22519 | 2.441709 | 5.39677 | 94.60323 | 3.378035 | 2.127105 | 94.60323
|  |  |  | 134 | 61.2 | 0.001081493 | 2.354522 | 8.774805 | 91.22519 | 2.441709 | 5.39677 | 94.60323 | 3.378035 | 2.130334 | 94.60323
|  |  |  | 135 | 61.2 | 0.001081493 | 2.354522 | 8.774805 | 91.22519 | 2.441709 | 5.39677 | 94.60323 | 3.378035 | 2.133539 | 94.60323
|  |  |  | 136 | 61.2 | 0.001081493 | 2.354522 | 8.774805 | 91.22519 | 2.441709 | 5.39677 | 94.60323 | 3.378035 | 2.136721 | 94.60323
|  |  |  | 137 | 61.2 | 0.001081493 | 2.354522 | 8.774805 | 91.22519 | 2.441709 | 5.39677 | 94.60323 | 3.378035 | 2.139879 | 94.60323
|  |  |  | 138 | 61.2 | 0.001081493 | 2.354522 | 8.774805 | 91.22519 | 2.441709 | 5.39677 | 94.60323 | 3.378035 | 2.143015 | 94.60323
|  |  |  | 139 | 61.2 | 0.001081493 | 2.354522 | 8.774805 | 91.22519 | 2.441709 | 5.39677 | 94.60323 | 3.378035 | 2.146128 | 94.60323
|  |  |  | 140 | 61.2 | 0.001081493 | 2.354522 | 8.774805 | 91.22519 | 2.441709 | 5.39677 | 94.60323 | 3.378035 | 2.149219 | 94.60323
|  |  |  | 141 | 61.2 | 0.001081493 | 2.354522 | 8.774805 | 91.22519 | 2.441709 | 5.39677 | 94.60323 | 3.378035 | 2.152288 | 94.75806
|  |  |  | 142 | 61.1 | 0.001079726 | 2.358376 | 8.6255 | 91.3745 | 2.445706 | 5.241937 | 94.75806 | 3.383564 | 2.155336 | 94.75806
|  |  |  | 143 | 61.1 | 0.001079726 | 2.358376 | 8.6255 | 91.3745 | 2.445706 | 5.241937 | 94.75806 | 3.383564 | 2.158362 | 94.75806
|  |  |  | 144 | 61.1 | 0.001079726 | 2.358376 | 8.6255 | 91.3745 | 2.445706 | 5.241937 | 94.75806 | 3.383564 | 2.161368 | 94.75806
|  |  |  | 145 | 61.1 | 0.001079726 | 2.358376 | 8.6255 | 91.3745 | 2.445706 | 5.241937 | 94.75806 | 3.383564 | 2.164353 | 94.75806
|  |  |  | 146 | 61.1 | 0.001079726 | 2.358376 | 8.6255 | 91.3745 | 2.445706 | 5.241937 | 94.75806 | 3.383564 | 2.167317 | 94.75806
|  |  |  | 147 | 61.1 | 0.001079726 | 2.358376 | 8.6255 | 91.3745 | 2.445706 | 5.241937 | 94.75806 | 3.383564 | 2.170262 | 94.75806
|  |  |  | 148 | 61.1 | 0.001079726 | 2.358376 | 8.6255 | 91.3745 | 2.445706 | 5.241937 | 94.75806 | 3.383564 | 2.173186 | 94.75806
|  |  |  | 149 | 61.1 | 0.001079726 | 2.358376 | 8.6255 | 91.3745 | 2.445706 | 5.241937 | 94.75806 | 3.383564 | 2.176091 | 94.75806
|  |  |  | 150 | 61.1 | 0.001079726 | 2.358376 | 8.6255 | 91.3745 | 2.445706 | 5.241937 | 94.75806 | 3.383564 | 2.178977 | 94.75806
|  |  |  | 151 | 61.1 | 0.001079726 | 2.358376 | 8.6255 | 91.3745 | 2.445706 | 5.241937 | 94.75806 | 3.383564 | 2.181844 | 94.9134
|  |  |  | 152 | 61 | 0.001077959 | 2.362242 | 8.475706 | 91.52429 | 2.449715 | 5.086595 | 94.9134 | 3.389111 | 2.184691 | 94.9134
|  |  |  | 153 | 61 | 0.001077959 | 2.362242 | 8.475706 | 91.52429 | 2.449715 | 5.086595 | 94.9134 | 3.389111 | 2.187521 | 94.9134
|  |  |  | 154 | 61 | 0.001077959 | 2.362242 | 8.475706 | 91.52429 | 2.449715 | 5.086595 | 94.9134 | 3.389111 | 2.190332 | 94.9134
|  |  |  | 155 | 61 | 0.001077959 | 2.362242 | 8.475706 | 91.52429 | 2.449715 | 5.086595 | 94.9134 | 3.389111 | 2.193125 | 94.9134
|  |  |  | 156 | 61 | 0.001077959 | 2.362242 | 8.475706 | 91.52429 | 2.449715 | 5.086595 | 94.9134 | 3.389111 | 2.1959 | 94.9134
|  |  |  | 157 | 61 | 0.001077959 | 2.362242 | 8.475706 | 91.52429 | 2.449715 | 5.086595 | 94.9134 | 3.389111 | 2.198657 | 94.9134
|  |  |  | 158 | 61 | 0.001077959 | 2.362242 | 8.475706 | 91.52429 | 2.449715 | 5.086595 | 94.9134 | 3.389111 | 2.201397 | 94.9134
|  |  |  | 159 | 61 | 0.001077959 | 2.362242 | 8.475706 | 91.52429 | 2.449715 | 5.086595 | 94.9134 | 3.389111 | 2.20412 | 94.9134
|  |  |  | 160 | 61 | 0.001077959 | 2.362242 | 8.475706 | 91.52429 | 2.449715 | 5.086595 | 94.9134 | 3.389111 | 2.206826 | 94.9134
|  |  |  | 161 | 61 | 0.001077959 | 2.362242 | 8.475706 | 91.52429 | 2.449715 | 5.086595 | 94.9134 | 3.389111 | 2.209515 | 95.06926
|  |  |  | 162 | 60.9 | 0.001076192 | 2.366121 | 8.32542 | 91.67458 | 2.453737 | 4.930744 | 95.06926 | 3.394676 | 2.212188 | 95.06926
|  |  |  | 163 | 60.9 | 0.001076192 | 2.366121 | 8.32542 | 91.67458 | 2.453737 | 4.930744 | 95.06926 | 3.394676 | 2.214844 | 95.06926
|  |  |  | 164 | 60.9 | 0.001076192 | 2.366121 | 8.32542 | 91.67458 | 2.453737 | 4.930744 | 95.06926 | 3.394676 | 2.217484 | 95.06926
|  |  |  | 165 | 60.9 | 0.001076192 | 2.366121 | 8.32542 | 91.67458 | 2.453737 | 4.930744 | 95.06926 | 3.394676 | 2.220108 | 95.06926
|  |  |  | 166 | 60.9 | 0.001076192 | 2.366121 | 8.32542 | 91.67458 | 2.453737 | 4.930744 | 95.06926 | 3.394676 | 2.222716 | 95.06926
|  |  |  | 167 | 60.9 | 0.001076192 | 2.366121 | 8.32542 | 91.67458 | 2.453737 | 4.930744 | 95.06926 | 3.394676 | 2.225309 | 95.06926
|  |  |  | 168 | 60.9 | 0.001076192 | 2.366121 | 8.32542 | 91.67458 | 2.453737 | 4.930744 | 95.06926 | 3.394676 | 2.227887 | 95.06926
|  |  |  | 169 | 60.9 | 0.001076192 | 2.366121 | 8.32542 | 91.67458 | 2.453737 | 4.930744 | 95.06926 | 3.394676 | 2.230449 | 95.06926
|  |  |  | 170 | 60.9 | 0.001076192 | 2.366121 | 8.32542 | 91.67458 | 2.453737 | 4.930744 | 95.06926 | 3.394676 | 2.232996 | 95.06926
|  |  |  | 171 | 60.9 | 0.001076192 | 2.366121 | 8.32542 | 91.67458 | 2.453737 | 4.930744 | 95.06926 | 3.394676 | 2.235528 | 95.06926
|  |  |  | 172 | 60.9 | 0.001076192 | 2.366121 | 8.32542 | 91.67458 | 2.453737 | 4.930744 | 95.06926 | 3.394676 | 2.238046 | 95.22562
|  |  |  | 173 | 60.8 | 0.001074425 | 2.370013 | 8.174639 | 91.82536 | 2.457773 | 4.77438 | 95.22562 | 3.400259 | 2.240549 | 95.22562
|  |  |  | 174 | 60.8 | 0.001074425 | 2.370013 | 8.174639 | 91.82536 | 2.457773 | 4.77438 | 95.22562 | 3.400259 | 2.243038 | 95.22562
|  |  |  | 175 | 60.8 | 0.001074425 | 2.370013 | 8.174639 | 91.82536 | 2.457773 | 4.77438 | 95.22562 | 3.400259 | 2.245513 | 95.22562
|  |  |  | 176 | 60.8 | 0.001074425 | 2.370013 | 8.174639 | 91.82536 | 2.457773 | 4.77438 | 95.22562 | 3.400259 | 2.247973 | 95.22562
|  |  |  | 177 | 60.8 | 0.001074425 | 2.370013 | 8.174639 | 91.82536 | 2.457773 | 4.77438 | 95.22562 | 3.400259 | 2.25042 | 95.22562
|  |  |  | 178 | 60.8 | 0.001074425 | 2.370013 | 8.174639 | 91.82536 | 2.457773 | 4.77438 | 95.22562 | 3.400259 | 2.252853 | 95.22562
|  |  |  | 179 | 60.8 | 0.001074425 | 2.370013 | 8.174639 | 91.82536 | 2.457773 | 4.77438 | 95.22562 | 3.400259 | 2.255273 | 95.22562
|  |  |  | 180 | 60.8 | 0.001074425 | 2.370013 | 8.174639 | 91.82536 | 2.457773 | 4.77438 | 95.22562 | 3.400259 | 2.257679 | 95.22562
|  |  |  | 181 | 60.8 | 0.001074425 | 2.370013 | 8.174639 | 91.82536 | 2.457773 | 4.77438 | 95.22562 | 3.400259 | 2.260071 | 95.22562
|  |  |  | 182 | 60.8 | 0.001074425 | 2.370013 | 8.174639 | 91.82536 | 2.457773 | 4.77438 | 95.22562 | 3.400259 | 2.262451 | 95.22562
|  |  |  | 183 | 60.8 | 0.001074425 | 2.370013 | 8.174639 | 91.82536 | 2.457773 | 4.77438 | 95.22562 | 3.400259 | 2.264818 | 95.22562
|  |  |  | 184 | 60.8 | 0.001074425 | 2.370013 | 8.174639 | 91.82536 | 2.457773 | 4.77438 | 95.22562 | 3.400259 | 2.267172 | 95.22562
|  |  |  | 185 | 60.8 | 0.001074425 | 2.370013 | 8.174639 | 91.82536 | 2.457773 | 4.77438 | 95.22562 | 3.400259 | 2.269513 | 95.3825
|  |  |  | 186 | 60.7 | 0.001072658 | 2.373917 | 8.023362 | 91.97664 | 2.461822 | 4.617501 | 95.3825 | 3.405861 | 2.271842 | 95.3825
|  |  |  | 187 | 60.7 | 0.001072658 | 2.373917 | 8.023362 | 91.97664 | 2.461822 | 4.617501 | 95.3825 | 3.405861 | 2.274158 | 95.3825
|  |  |  | 188 | 60.7 | 0.001072658 | 2.373917 | 8.023362 | 91.97664 | 2.461822 | 4.617501 | 95.3825 | 3.405861 | 2.276462 | 95.3825
|  |  |  | 189 | 60.7 | 0.001072658 | 2.373917 | 8.023362 | 91.97664 | 2.461822 | 4.617501 | 95.3825 | 3.405861 | 2.278754 | 95.3825
|  |  |  | 190 | 60.7 | 0.001072658 | 2.373917 | 8.023362 | 91.97664 | 2.461822 | 4.617501 | 95.3825 | 3.405861 | 2.281033 | 95.3825
|  |  |  | 191 | 60.7 | 0.001072658 | 2.373917 | 8.023362 | 91.97664 | 2.461822 | 4.617501 | 95.3825 | 3.405861 | 2.283301 | 95.3825
|  |  |  | 192 | 60.7 | 0.001072658 | 2.373917 | 8.023362 | 91.97664 | 2.461822 | 4.617501 | 95.3825 | 3.405861 | 2.285557 | 95.3825
|  |  |  | 193 | 60.7 | 0.001072658 | 2.373917 | 8.023362 | 91.97664 | 2.461822 | 4.617501 | 95.3825 | 3.405861 | 2.287802 | 95.3825
|  |  |  | 194 | 60.7 | 0.001072658 | 2.373917 | 8.023362 | 91.97664 | 2.461822 | 4.617501 | 95.3825 | 3.405861 | 2.290035 | 95.3825
|  |  |  | 195 | 60.7 | 0.001072658 | 2.373917 | 8.023362 | 91.97664 | 2.461822 | 4.617501 | 95.3825 | 3.405861 | 2.292256 | 95.3825
|  |  |  | 196 | 60.7 | 0.001072658 | 2.373917 | 8.023362 | 91.97664 | 2.461822 | 4.617501 | 95.3825 | 3.405861 | 2.294466 | 95.3825
|  |  |  | 197 | 60.7 | 0.001072658 | 2.373917 | 8.023362 | 91.97664 | 2.461822 | 4.617501 | 95.3825 | 3.405861 | 2.296665 | 95.3825
|  |  |  | 198 | 60.7 | 0.001072658 | 2.373917 | 8.023362 | 91.97664 | 2.461822 | 4.617501 | 95.3825 | 3.405861 | 2.298853 | 95.3825
|  |  |  | 199 | 60.7 | 0.001072658 | 2.373917 | 8.023362 | 91.97664 | 2.461822 | 4.617501 | 95.3825 | 3.405861 | 2.30103 | 95.5399
|  |  |  | 200 | 60.6 | 0.00107089 | 2.377834 | 7.871585 | 92.12841 | 2.465885 | 4.460104 | 95.5399 | 3.411481 | 2.303196 | 95.5399
|  |  |  | 201 | 60.6 | 0.00107089 | 2.377834 | 7.871585 | 92.12841 | 2.465885 | 4.460104 | 95.5399 | 3.411481 | 2.305351 | 95.5399
|  |  |  | 202 | 60.6 | 0.00107089 | 2.377834 | 7.871585 | 92.12841 | 2.465885 | 4.460104 | 95.5399 | 3.411481 | 2.307496 | 95.5399
|  |  |  | 203 | 60.6 | 0.00107089 | 2.377834 | 7.871585 | 92.12841 | 2.465885 | 4.460104 | 95.5399 | 3.411481 | 2.30963 | 95.5399
|  |  |  | 204 | 60.6 | 0.00107089 | 2.377834 | 7.871585 | 92.12841 | 2.465885 | 4.460104 | 95.5399 | 3.411481 | 2.311754 | 95.5399
|  |  |  | 205 | 60.6 | 0.00107089 | 2.377834 | 7.871585 | 92.12841 | 2.465885 | 4.460104 | 95.5399 | 3.411481 | 2.313867 | 95.5399
|  |  |  | 206 | 60.6 | 0.00107089 | 2.377834 | 7.871585 | 92.12841 | 2.465885 | 4.460104 | 95.5399 | 3.411481 | 2.31597 | 95.5399
|  |  |  | 207 | 60.6 | 0.00107089 | 2.377834 | 7.871585 | 92.12841 | 2.465885 | 4.460104 | 95.5399 | 3.411481 | 2.318063 | 95.5399
|  |  |  | 208 | 60.6 | 0.00107089 | 2.377834 | 7.871585 | 92.12841 | 2.465885 | 4.460104 | 95.5399 | 3.411481 | 2.320146 | 95.5399
|  |  |  | 209 | 60.6 | 0.00107089 | 2.377834 | 7.871585 | 92.12841 | 2.465885 | 4.460104 | 95.5399 | 3.411481 | 2.322219 | 95.5399
|  |  |  | 210 | 60.6 | 0.00107089 | 2.377834 | 7.871585 | 92.12841 | 2.465885 | 4.460104 | 95.5399 | 3.411481 | 2.324282 | 95.5399
|  |  |  | 211 | 60.6 | 0.00107089 | 2.377834 | 7.871585 | 92.12841 | 2.465885 | 4.460104 | 95.5399 | 3.411481 | 2.326336 | 95.5399
|  |  |  | 212 | 60.6 | 0.00107089 | 2.377834 | 7.871585 | 92.12841 | 2.465885 | 4.460104 | 95.5399 | 3.411481 | 2.32838 | 95.5399
|  |  |  | 213 | 60.6 | 0.00107089 | 2.377834 | 7.871585 | 92.12841 | 2.465885 | 4.460104 | 95.5399 | 3.411481 | 2.330414 | 95.69781
|  |  |  | 214 | 60.5 | 0.001069123 | 2.381765 | 7.719307 | 92.28069 | 2.469961 | 4.302187 | 95.69781 | 3.41712 | 2.332438 | 95.69781
|  |  |  | 215 | 60.5 | 0.001069123 | 2.381765 | 7.719307 | 92.28069 | 2.469961 | 4.302187 | 95.69781 | 3.41712 | 2.334454 | 95.69781
|  |  |  | 216 | 60.5 | 0.001069123 | 2.381765 | 7.719307 | 92.28069 | 2.469961 | 4.302187 | 95.69781 | 3.41712 | 2.33646 | 95.69781
|  |  |  | 217 | 60.5 | 0.001069123 | 2.381765 | 7.719307 | 92.28069 | 2.469961 | 4.302187 | 95.69781 | 3.41712 | 2.338456 | 95.69781
|  |  |  | 218 | 60.5 | 0.001069123 | 2.381765 | 7.719307 | 92.28069 | 2.469961 | 4.302187 | 95.69781 | 3.41712 | 2.340444 | 95.69781
|  |  |  | 219 | 60.5 | 0.001069123 | 2.381765 | 7.719307 | 92.28069 | 2.469961 | 4.302187 | 95.69781 | 3.41712 | 2.342423 | 95.69781
|  |  |  | 220 | 60.5 | 0.001069123 | 2.381765 | 7.719307 | 92.28069 | 2.469961 | 4.302187 | 95.69781 | 3.41712 | 2.344392 | 95.69781
|  |  |  | 221 | 60.5 | 0.001069123 | 2.381765 | 7.719307 | 92.28069 | 2.469961 | 4.302187 | 95.69781 | 3.41712 | 2.346353 | 95.69781
|  |  |  | 222 | 60.5 | 0.001069123 | 2.381765 | 7.719307 | 92.28069 | 2.469961 | 4.302187 | 95.69781 | 3.41712 | 2.348305 | 95.69781
|  |  |  | 223 | 60.5 | 0.001069123 | 2.381765 | 7.719307 | 92.28069 | 2.469961 | 4.302187 | 95.69781 | 3.41712 | 2.350248 | 95.69781
|  |  |  | 224 | 60.5 | 0.001069123 | 2.381765 | 7.719307 | 92.28069 | 2.469961 | 4.302187 | 95.69781 | 3.41712 | 2.352183 | 95.69781
|  |  |  | 225 | 60.5 | 0.001069123 | 2.381765 | 7.719307 | 92.28069 | 2.469961 | 4.302187 | 95.69781 | 3.41712 | 2.354108 | 95.69781
|  |  |  | 226 | 60.5 | 0.001069123 | 2.381765 | 7.719307 | 92.28069 | 2.469961 | 4.302187 | 95.69781 | 3.41712 | 2.356026 | 95.69781
|  |  |  | 227 | 60.5 | 0.001069123 | 2.381765 | 7.719307 | 92.28069 | 2.469961 | 4.302187 | 95.69781 | 3.41712 | 2.357935 | 95.69781
|  |  |  | 228 | 60.5 | 0.001069123 | 2.381765 | 7.719307 | 92.28069 | 2.469961 | 4.302187 | 95.69781 | 3.41712 | 2.359835 | 95.69781
|  |  |  | 229 | 60.5 | 0.001069123 | 2.381765 | 7.719307 | 92.28069 | 2.469961 | 4.302187 | 95.69781 | 3.41712 | 2.361728 | 95.69781
|  |  |  | 230 | 60.5 | 0.001069123 | 2.381765 | 7.719307 | 92.28069 | 2.469961 | 4.302187 | 95.69781 | 3.41712 | 2.363612 | 95.85625
|  |  |  | 231 | 60.4 | 0.001067356 | 2.385708 | 7.566524 | 92.43348 | 2.47405 | 4.143747 | 95.85625 | 3.422777 | 2.365488 | 95.85625
|  |  |  | 232 | 60.4 | 0.001067356 | 2.385708 | 7.566524 | 92.43348 | 2.47405 | 4.143747 | 95.85625 | 3.422777 | 2.367356 | 95.85625
|  |  |  | 233 | 60.4 | 0.001067356 | 2.385708 | 7.566524 | 92.43348 | 2.47405 | 4.143747 | 95.85625 | 3.422777 | 2.369216 | 95.85625
|  |  |  | 234 | 60.4 | 0.001067356 | 2.385708 | 7.566524 | 92.43348 | 2.47405 | 4.143747 | 95.85625 | 3.422777 | 2.371068 | 95.85625
|  |  |  | 235 | 60.4 | 0.001067356 | 2.385708 | 7.566524 | 92.43348 | 2.47405 | 4.143747 | 95.85625 | 3.422777 | 2.372912 | 95.85625
|  |  |  | 236 | 60.4 | 0.001067356 | 2.385708 | 7.566524 | 92.43348 | 2.47405 | 4.143747 | 95.85625 | 3.422777 | 2.374748 | 95.85625
|  |  |  | 237 | 60.4 | 0.001067356 | 2.385708 | 7.566524 | 92.43348 | 2.47405 | 4.143747 | 95.85625 | 3.422777 | 2.376577 | 95.85625
|  |  |  | 238 | 60.4 | 0.001067356 | 2.385708 | 7.566524 | 92.43348 | 2.47405 | 4.143747 | 95.85625 | 3.422777 | 2.378398 | 95.85625
|  |  |  | 239 | 60.4 | 0.001067356 | 2.385708 | 7.566524 | 92.43348 | 2.47405 | 4.143747 | 95.85625 | 3.422777 | 2.380211 | 95.85625
|  |  |  | 240 | 60.4 | 0.001067356 | 2.385708 | 7.566524 | 92.43348 | 2.47405 | 4.143747 | 95.85625 | 3.422777 | 2.382017 | 95.85625
|  |  |  | 241 | 60.4 | 0.001067356 | 2.385708 | 7.566524 | 92.43348 | 2.47405 | 4.143747 | 95.85625 | 3.422777 | 2.383815 | 95.85625
|  |  |  | 242 | 60.4 | 0.001067356 | 2.385708 | 7.566524 | 92.43348 | 2.47405 | 4.143747 | 95.85625 | 3.422777 | 2.385606 | 95.85625
|  |  |  | 243 | 60.4 | 0.001067356 | 2.385708 | 7.566524 | 92.43348 | 2.47405 | 4.143747 | 95.85625 | 3.422777 | 2.38739 | 95.85625
|  |  |  | 244 | 60.4 | 0.001067356 | 2.385708 | 7.566524 | 92.43348 | 2.47405 | 4.143747 | 95.85625 | 3.422777 | 2.389166 | 95.85625
|  |  |  | 245 | 60.4 | 0.001067356 | 2.385708 | 7.566524 | 92.43348 | 2.47405 | 4.143747 | 95.85625 | 3.422777 | 2.390935 | 95.85625
|  |  |  | 246 | 60.4 | 0.001067356 | 2.385708 | 7.566524 | 92.43348 | 2.47405 | 4.143747 | 95.85625 | 3.422777 | 2.392697 | 95.85625
|  |  |  | 247 | 60.4 | 0.001067356 | 2.385708 | 7.566524 | 92.43348 | 2.47405 | 4.143747 | 95.85625 | 3.422777 | 2.394452 | 95.85625
|  |  |  | 248 | 60.4 | 0.001067356 | 2.385708 | 7.566524 | 92.43348 | 2.47405 | 4.143747 | 95.85625 | 3.422777 | 2.396199 | 96.01522
|  |  |  | 249 | 60.3 | 0.001065589 | 2.389664 | 7.413235 | 92.58676 | 2.478153 | 3.984781 | 96.01522 | 3.428454 | 2.39794 | 96.01522
|  |  |  | 250 | 60.3 | 0.001065589 | 2.389664 | 7.413235 | 92.58676 | 2.478153 | 3.984781 | 96.01522 | 3.428454 | 2.399674 | 96.01522
|  |  |  | 251 | 60.3 | 0.001065589 | 2.389664 | 7.413235 | 92.58676 | 2.478153 | 3.984781 | 96.01522 | 3.428454 | 2.401401 | 96.01522
|  |  |  | 252 | 60.3 | 0.001065589 | 2.389664 | 7.413235 | 92.58676 | 2.478153 | 3.984781 | 96.01522 | 3.428454 | 2.403121 | 96.01522
|  |  |  | 253 | 60.3 | 0.001065589 | 2.389664 | 7.413235 | 92.58676 | 2.478153 | 3.984781 | 96.01522 | 3.428454 | 2.404834 | 96.01522
|  |  |  | 254 | 60.3 | 0.001065589 | 2.389664 | 7.413235 | 92.58676 | 2.478153 | 3.984781 | 96.01522 | 3.428454 | 2.40654 | 96.01522
|  |  |  | 255 | 60.3 | 0.001065589 | 2.389664 | 7.413235 | 92.58676 | 2.478153 | 3.984781 | 96.01522 | 3.428454 | 2.40824 | 96.01522
|  |  |  | 256 | 60.3 | 0.001065589 | 2.389664 | 7.413235 | 92.58676 | 2.478153 | 3.984781 | 96.01522 | 3.428454 | 2.409933 | 96.01522
|  |  |  | 257 | 60.3 | 0.001065589 | 2.389664 | 7.413235 | 92.58676 | 2.478153 | 3.984781 | 96.01522 | 3.428454 | 2.41162 | 96.01522
|  |  |  | 258 | 60.3 | 0.001065589 | 2.389664 | 7.413235 | 92.58676 | 2.478153 | 3.984781 | 96.01522 | 3.428454 | 2.4133 | 96.01522
|  |  |  | 259 | 60.3 | 0.001065589 | 2.389664 | 7.413235 | 92.58676 | 2.478153 | 3.984781 | 96.01522 | 3.428454 | 2.414973 | 96.01522
|  |  |  | 260 | 60.3 | 0.001065589 | 2.389664 | 7.413235 | 92.58676 | 2.478153 | 3.984781 | 96.01522 | 3.428454 | 2.416641 | 96.01522
|  |  |  | 261 | 60.3 | 0.001065589 | 2.389664 | 7.413235 | 92.58676 | 2.478153 | 3.984781 | 96.01522 | 3.428454 | 2.418301 | 96.01522
|  |  |  | 262 | 60.3 | 0.001065589 | 2.389664 | 7.413235 | 92.58676 | 2.478153 | 3.984781 | 96.01522 | 3.428454 | 2.419956 | 96.01522
|  |  |  | 263 | 60.3 | 0.001065589 | 2.389664 | 7.413235 | 92.58676 | 2.478153 | 3.984781 | 96.01522 | 3.428454 | 2.421604 | 96.01522
|  |  |  | 264 | 60.3 | 0.001065589 | 2.389664 | 7.413235 | 92.58676 | 2.478153 | 3.984781 | 96.01522 | 3.428454 | 2.423246 | 96.01522
|  |  |  | 265 | 60.3 | 0.001065589 | 2.389664 | 7.413235 | 92.58676 | 2.478153 | 3.984781 | 96.01522 | 3.428454 | 2.424882 | 96.01522
|  |  |  | 266 | 60.3 | 0.001065589 | 2.389664 | 7.413235 | 92.58676 | 2.478153 | 3.984781 | 96.01522 | 3.428454 | 2.426511 | 96.01522
|  |  |  | 267 | 60.3 | 0.001065589 | 2.389664 | 7.413235 | 92.58676 | 2.478153 | 3.984781 | 96.01522 | 3.428454 | 2.428135 | 96.01522
|  |  |  | 268 | 60.3 | 0.001065589 | 2.389664 | 7.413235 | 92.58676 | 2.478153 | 3.984781 | 96.01522 | 3.428454 | 2.429752 | 96.01522
|  |  |  | 269 | 60.3 | 0.001065589 | 2.389664 | 7.413235 | 92.58676 | 2.478153 | 3.984781 | 96.01522 | 3.428454 | 2.431364 | 96.17471
|  |  |  | 270 | 60.2 | 0.001063822 | 2.393634 | 7.259437 | 92.74056 | 2.482269 | 3.825288 | 96.17471 | 3.434149 | 2.432969 | 96.17471
|  |  |  | 271 | 60.2 | 0.001063822 | 2.393634 | 7.259437 | 92.74056 | 2.482269 | 3.825288 | 96.17471 | 3.434149 | 2.434569 | 96.17471
|  |  |  | 272 | 60.2 | 0.001063822 | 2.393634 | 7.259437 | 92.74056 | 2.482269 | 3.825288 | 96.17471 | 3.434149 | 2.436163 | 96.17471
|  |  |  | 273 | 60.2 | 0.001063822 | 2.393634 | 7.259437 | 92.74056 | 2.482269 | 3.825288 | 96.17471 | 3.434149 | 2.437751 | 96.17471
|  |  |  | 274 | 60.2 | 0.001063822 | 2.393634 | 7.259437 | 92.74056 | 2.482269 | 3.825288 | 96.17471 | 3.434149 | 2.439333 | 96.17471
|  |  |  | 275 | 60.2 | 0.001063822 | 2.393634 | 7.259437 | 92.74056 | 2.482269 | 3.825288 | 96.17471 | 3.434149 | 2.440909 | 96.17471
|  |  |  | 276 | 60.2 | 0.001063822 | 2.393634 | 7.259437 | 92.74056 | 2.482269 | 3.825288 | 96.17471 | 3.434149 | 2.44248 | 96.17471
|  |  |  | 277 | 60.2 | 0.001063822 | 2.393634 | 7.259437 | 92.74056 | 2.482269 | 3.825288 | 96.17471 | 3.434149 | 2.444045 | 96.17471
|  |  |  | 278 | 60.2 | 0.001063822 | 2.393634 | 7.259437 | 92.74056 | 2.482269 | 3.825288 | 96.17471 | 3.434149 | 2.445604 | 96.17471
|  |  |  | 279 | 60.2 | 0.001063822 | 2.393634 | 7.259437 | 92.74056 | 2.482269 | 3.825288 | 96.17471 | 3.434149 | 2.447158 | 96.17471
|  |  |  | 280 | 60.2 | 0.001063822 | 2.393634 | 7.259437 | 92.74056 | 2.482269 | 3.825288 | 96.17471 | 3.434149 | 2.448706 | 96.17471
|  |  |  | 281 | 60.2 | 0.001063822 | 2.393634 | 7.259437 | 92.74056 | 2.482269 | 3.825288 | 96.17471 | 3.434149 | 2.450249 | 96.17471
|  |  |  | 282 | 60.2 | 0.001063822 | 2.393634 | 7.259437 | 92.74056 | 2.482269 | 3.825288 | 96.17471 | 3.434149 | 2.451786 | 96.17471
|  |  |  | 283 | 60.2 | 0.001063822 | 2.393634 | 7.259437 | 92.74056 | 2.482269 | 3.825288 | 96.17471 | 3.434149 | 2.453318 | 96.17471
|  |  |  | 284 | 60.2 | 0.001063822 | 2.393634 | 7.259437 | 92.74056 | 2.482269 | 3.825288 | 96.17471 | 3.434149 | 2.454845 | 96.17471
|  |  |  | 285 | 60.2 | 0.001063822 | 2.393634 | 7.259437 | 92.74056 | 2.482269 | 3.825288 | 96.17471 | 3.434149 | 2.456366 | 96.17471
|  |  |  | 286 | 60.2 | 0.001063822 | 2.393634 | 7.259437 | 92.74056 | 2.482269 | 3.825288 | 96.17471 | 3.434149 | 2.457882 | 96.17471
|  |  |  | 287 | 60.2 | 0.001063822 | 2.393634 | 7.259437 | 92.74056 | 2.482269 | 3.825288 | 96.17471 | 3.434149 | 2.459392 | 96.17471
|  |  |  | 288 | 60.2 | 0.001063822 | 2.393634 | 7.259437 | 92.74056 | 2.482269 | 3.825288 | 96.17471 | 3.434149 | 2.460898 | 96.17471
|  |  |  | 289 | 60.2 | 0.001063822 | 2.393634 | 7.259437 | 92.74056 | 2.482269 | 3.825288 | 96.17471 | 3.434149 | 2.462398 | 96.17471
|  |  |  | 290 | 60.2 | 0.001063822 | 2.393634 | 7.259437 | 92.74056 | 2.482269 | 3.825288 | 96.17471 | 3.434149 | 2.463893 | 96.17471
|  |  |  | 291 | 60.2 | 0.001063822 | 2.393634 | 7.259437 | 92.74056 | 2.482269 | 3.825288 | 96.17471 | 3.434149 | 2.465383 | 96.17471
|  |  |  | 292 | 60.2 | 0.001063822 | 2.393634 | 7.259437 | 92.74056 | 2.482269 | 3.825288 | 96.17471 | 3.434149 | 2.466868 | 96.17471
|  |  |  | 293 | 60.2 | 0.001063822 | 2.393634 | 7.259437 | 92.74056 | 2.482269 | 3.825288 | 96.17471 | 3.434149 | 2.468347 | 96.33474
|  |  |  | 294 | 60.1 | 0.001062055 | 2.397617 | 7.105126 | 92.89487 | 2.4864 | 3.665263 | 96.33474 | 3.439863 | 2.469822 | 96.33474
|  |  |  | 295 | 60.1 | 0.001062055 | 2.397617 | 7.105126 | 92.89487 | 2.4864 | 3.665263 | 96.33474 | 3.439863 | 2.471292 | 96.33474
|  |  |  | 296 | 60.1 | 0.001062055 | 2.397617 | 7.105126 | 92.89487 | 2.4864 | 3.665263 | 96.33474 | 3.439863 | 2.472756 | 96.33474
|  |  |  | 297 | 60.1 | 0.001062055 | 2.397617 | 7.105126 | 92.89487 | 2.4864 | 3.665263 | 96.33474 | 3.439863 | 2.474216 | 96.33474
|  |  |  | 298 | 60.1 | 0.001062055 | 2.397617 | 7.105126 | 92.89487 | 2.4864 | 3.665263 | 96.33474 | 3.439863 | 2.475671 | 96.33474
|  |  |  | 299 | 60.1 | 0.001062055 | 2.397617 | 7.105126 | 92.89487 | 2.4864 | 3.665263 | 96.33474 | 3.439863 | 2.477121 | 96.33474
|  |  |  | 300 | 60.1 | 0.001062055 | 2.397617 | 7.105126 | 92.89487 | 2.4864 | 3.665263 | 96.33474 | 3.439863 | 2.478566 | 96.33474
|  |  |  | 301 | 60.1 | 0.001062055 | 2.397617 | 7.105126 | 92.89487 | 2.4864 | 3.665263 | 96.33474 | 3.439863 | 2.480007 | 96.33474
|  |  |  | 302 | 60.1 | 0.001062055 | 2.397617 | 7.105126 | 92.89487 | 2.4864 | 3.665263 | 96.33474 | 3.439863 | 2.481443 | 96.33474
|  |  |  | 303 | 60.1 | 0.001062055 | 2.397617 | 7.105126 | 92.89487 | 2.4864 | 3.665263 | 96.33474 | 3.439863 | 2.482874 | 96.33474
|  |  |  | 304 | 60.1 | 0.001062055 | 2.397617 | 7.105126 | 92.89487 | 2.4864 | 3.665263 | 96.33474 | 3.439863 | 2.4843 | 96.33474
|  |  |  | 305 | 60.1 | 0.001062055 | 2.397617 | 7.105126 | 92.89487 | 2.4864 | 3.665263 | 96.33474 | 3.439863 | 2.485721 | 96.33474
|  |  |  | 306 | 60.1 | 0.001062055 | 2.397617 | 7.105126 | 92.89487 | 2.4864 | 3.665263 | 96.33474 | 3.439863 | 2.487138 | 96.33474
|  |  |  | 307 | 60.1 | 0.001062055 | 2.397617 | 7.105126 | 92.89487 | 2.4864 | 3.665263 | 96.33474 | 3.439863 | 2.488551 | 96.33474
|  |  |  | 308 | 60.1 | 0.001062055 | 2.397617 | 7.105126 | 92.89487 | 2.4864 | 3.665263 | 96.33474 | 3.439863 | 2.489958 | 96.33474
|  |  |  | 309 | 60.1 | 0.001062055 | 2.397617 | 7.105126 | 92.89487 | 2.4864 | 3.665263 | 96.33474 | 3.439863 | 2.491362 | 96.33474
|  |  |  | 310 | 60.1 | 0.001062055 | 2.397617 | 7.105126 | 92.89487 | 2.4864 | 3.665263 | 96.33474 | 3.439863 | 2.49276 | 96.33474
|  |  |  | 311 | 60.1 | 0.001062055 | 2.397617 | 7.105126 | 92.89487 | 2.4864 | 3.665263 | 96.33474 | 3.439863 | 2.494155 | 96.33474
|  |  |  | 312 | 60.1 | 0.001062055 | 2.397617 | 7.105126 | 92.89487 | 2.4864 | 3.665263 | 96.33474 | 3.439863 | 2.495544 | 96.33474
|  |  |  | 313 | 60.1 | 0.001062055 | 2.397617 | 7.105126 | 92.89487 | 2.4864 | 3.665263 | 96.33474 | 3.439863 | 2.49693 | 96.33474
|  |  |  | 314 | 60.1 | 0.001062055 | 2.397617 | 7.105126 | 92.89487 | 2.4864 | 3.665263 | 96.33474 | 3.439863 | 2.498311 | 96.33474
|  |  |  | 315 | 60.1 | 0.001062055 | 2.397617 | 7.105126 | 92.89487 | 2.4864 | 3.665263 | 96.33474 | 3.439863 | 2.499687 | 96.33474
|  |  |  | 316 | 60.1 | 0.001062055 | 2.397617 | 7.105126 | 92.89487 | 2.4864 | 3.665263 | 96.33474 | 3.439863 | 2.501059 | 96.33474
|  |  |  | 317 | 60.1 | 0.001062055 | 2.397617 | 7.105126 | 92.89487 | 2.4864 | 3.665263 | 96.33474 | 3.439863 | 2.502427 | 96.33474
|  |  |  | 318 | 60.1 | 0.001062055 | 2.397617 | 7.105126 | 92.89487 | 2.4864 | 3.665263 | 96.33474 | 3.439863 | 2.503791 | 96.33474
|  |  |  | 319 | 60.1 | 0.001062055 | 2.397617 | 7.105126 | 92.89487 | 2.4864 | 3.665263 | 96.33474 | 3.439863 | 2.50515 | 96.33474
|  |  |  | 320 | 60.1 | 0.001062055 | 2.397617 | 7.105126 | 92.89487 | 2.4864 | 3.665263 | 96.33474 | 3.439863 | 2.506505 | 96.33474
|  |  |  | 321 | 60.1 | 0.001062055 | 2.397617 | 7.105126 | 92.89487 | 2.4864 | 3.665263 | 96.33474 | 3.439863 | 2.507856 | 96.33474
|  |  |  | 322 | 60.1 | 0.001062055 | 2.397617 | 7.105126 | 92.89487 | 2.4864 | 3.665263 | 96.33474 | 3.439863 | 2.509203 | 96.49529
|  |  |  | 323 | 60 | 0.001060288 | 2.401613 | 6.950301 | 93.0497 | 2.490544 | 3.504705 | 96.49529 | 3.445596 | 2.510545 | 96.49529
|  |  |  | 324 | 60 | 0.001060288 | 2.401613 | 6.950301 | 93.0497 | 2.490544 | 3.504705 | 96.49529 | 3.445596 | 2.511883 | 96.49529
|  |  |  | 325 | 60 | 0.001060288 | 2.401613 | 6.950301 | 93.0497 | 2.490544 | 3.504705 | 96.49529 | 3.445596 | 2.513218 | 96.49529
|  |  |  | 326 | 60 | 0.001060288 | 2.401613 | 6.950301 | 93.0497 | 2.490544 | 3.504705 | 96.49529 | 3.445596 | 2.514548 | 96.49529
|  |  |  | 327 | 60 | 0.001060288 | 2.401613 | 6.950301 | 93.0497 | 2.490544 | 3.504705 | 96.49529 | 3.445596 | 2.515874 | 96.49529
|  |  |  | 328 | 60 | 0.001060288 | 2.401613 | 6.950301 | 93.0497 | 2.490544 | 3.504705 | 96.49529 | 3.445596 | 2.517196 | 96.49529
|  |  |  | 329 | 60 | 0.001060288 | 2.401613 | 6.950301 | 93.0497 | 2.490544 | 3.504705 | 96.49529 | 3.445596 | 2.518514 | 96.49529
|  |  |  | 330 | 60 | 0.001060288 | 2.401613 | 6.950301 | 93.0497 | 2.490544 | 3.504705 | 96.49529 | 3.445596 | 2.519828 | 96.49529
|  |  |  | 331 | 60 | 0.001060288 | 2.401613 | 6.950301 | 93.0497 | 2.490544 | 3.504705 | 96.49529 | 3.445596 | 2.521138 | 96.49529
|  |  |  | 332 | 60 | 0.001060288 | 2.401613 | 6.950301 | 93.0497 | 2.490544 | 3.504705 | 96.49529 | 3.445596 | 2.522444 | 96.49529
|  |  |  | 333 | 60 | 0.001060288 | 2.401613 | 6.950301 | 93.0497 | 2.490544 | 3.504705 | 96.49529 | 3.445596 | 2.523746 | 96.49529
|  |  |  | 334 | 60 | 0.001060288 | 2.401613 | 6.950301 | 93.0497 | 2.490544 | 3.504705 | 96.49529 | 3.445596 | 2.525045 | 96.49529
|  |  |  | 335 | 60 | 0.001060288 | 2.401613 | 6.950301 | 93.0497 | 2.490544 | 3.504705 | 96.49529 | 3.445596 | 2.526339 | 96.49529
|  |  |  | 336 | 60 | 0.001060288 | 2.401613 | 6.950301 | 93.0497 | 2.490544 | 3.504705 | 96.49529 | 3.445596 | 2.52763 | 96.49529
|  |  |  | 337 | 60 | 0.001060288 | 2.401613 | 6.950301 | 93.0497 | 2.490544 | 3.504705 | 96.49529 | 3.445596 | 2.528917 | 96.49529
|  |  |  | 338 | 60 | 0.001060288 | 2.401613 | 6.950301 | 93.0497 | 2.490544 | 3.504705 | 96.49529 | 3.445596 | 2.5302 | 96.49529
|  |  |  | 339 | 60 | 0.001060288 | 2.401613 | 6.950301 | 93.0497 | 2.490544 | 3.504705 | 96.49529 | 3.445596 | 2.531479 | 96.49529
|  |  |  | 340 | 60 | 0.001060288 | 2.401613 | 6.950301 | 93.0497 | 2.490544 | 3.504705 | 96.49529 | 3.445596

## E15 REF-20 25_03
CURVA COMPATTAZIONE [EN 12697-31]
|  |  |  | N giri | h [mm] | V [m3] | ρgeo [Mg/m3] | vgeo [%] | Cgeo [%] | ρSSD [Mg/m3] | vSSD [%] | CSSD [%] | Δv [%] | log10N | CSSD [%]
ACR REF - 20 |  |  |  | 0 | 74.1 | 0.001309455 | 1.942411 | 24.74192 | 75.25808 | 2.007647 | 22.21438 | 77.78562 | 2.527544 | 0 | 80.7271
|  |  |  | 1 | 71.4 | 0.001261742 | 2.015864 | 21.89603 | 78.10397 | 2.083566 | 19.2729 | 80.7271 | 2.623124 | 0.30103 | 82.10705
Provino | E15 |  |  | 2 | 70.2 | 0.001240536 | 2.050323 | 20.56092 | 79.43908 | 2.119183 | 17.89295 | 82.10705 | 2.667963 | 0.4771213 | 83.05353
Data | 2025-03-25 |  |  | 3 | 69.4 | 0.001226399 | 2.073958 | 19.64519 | 80.35481 | 2.143612 | 16.94647 | 83.05353 | 2.698718 | 0.60206 | 83.89978
Tcomp [°C] | 150 ± 5 |  |  | 4 | 68.7 | 0.001214029 | 2.09509 | 18.82644 | 81.17356 | 2.165453 | 16.10022 | 83.89978 | 2.726216 | 0.69897 | 84.51488
|  |  |  | 5 | 68.2 | 0.001205193 | 2.11045 | 18.23132 | 81.76868 | 2.181329 | 15.48512 | 84.51488 | 2.746203 | 0.7781513 | 85.13907
D | [mm] | 150 |  | 6 | 67.7 | 0.001196358 | 2.126036 | 17.62742 | 82.37258 | 2.197439 | 14.86093 | 85.13907 | 2.766485 | 0.845098 | 85.51802
h | [mm] | 60 |  | 7 | 67.4 | 0.001191056 | 2.135499 | 17.26078 | 82.73922 | 2.20722 | 14.48198 | 85.51802 | 2.778799 | 0.90309 | 86.02858
ρM | [Mg/m3] | 2.581 |  | 8 | 67 | 0.001183988 | 2.148249 | 16.76681 | 83.23319 | 2.220398 | 13.97142 | 86.02858 | 2.795389 | 0.9542425 | 86.28615
vg | [%] | 7 |  | 9 | 66.8 | 0.001180453 | 2.15468 | 16.51761 | 83.48239 | 2.227045 | 13.71385 | 86.28615 | 2.803758 | 1 | 86.67541
M | [g] | 2543.5 |  | 10 | 66.5 | 0.001175152 | 2.164401 | 16.141 | 83.859 | 2.237092 | 13.32459 | 86.67541 | 2.816406 | 1.041393 | 86.93687
ρSSD | [Mg/m3] | 2.479444 |  | 11 | 66.3 | 0.001171618 | 2.17093 | 15.88803 | 84.11197 | 2.243841 | 13.06313 | 86.93687 | 2.824902 | 1.079181 | 87.33204
|  |  |  | 12 | 66 | 0.001166316 | 2.180798 | 15.5057 | 84.4943 | 2.25404 | 12.66796 | 87.33204 | 2.837743 | 1.113943 | 87.59749
|  |  |  | 13 | 65.8 | 0.001162782 | 2.187426 | 15.24888 | 84.75112 | 2.260891 | 12.40251 | 87.59749 | 2.846368 | 1.146128 | 87.73082
DIMENSIONI [EN 12697-29] |  |  |  | 14 | 65.7 | 0.001161015 | 2.190756 | 15.11988 | 84.88012 | 2.264332 | 12.26918 | 87.73082 | 2.850701 | 1.176091 | 87.9987
|  |  |  | 15 | 65.5 | 0.001157481 | 2.197445 | 14.86071 | 85.13929 | 2.271246 | 12.0013 | 87.9987 | 2.859405 | 1.20412 | 88.26822
|  |  |  | 16 | 65.3 | 0.001153946 | 2.204175 | 14.59994 | 85.40006 | 2.278203 | 11.73178 | 88.26822 | 2.868163 | 1.230449 | 88.4036
|  |  | Average [mm] | 17 | 65.2 | 0.001152179 | 2.207556 | 14.46896 | 85.53104 | 2.281697 | 11.5964 | 88.4036 | 2.872562 | 1.255273 | 88.5394
h | 1 | 59.6 | 59.475 | 18 | 65.1 | 0.001150412 | 2.210947 | 14.33758 | 85.66242 | 2.285202 | 11.4606 | 88.5394 | 2.876974 | 1.278754 | 88.81225
| 2 | 59.4 |  | 19 | 64.9 | 0.001146878 | 2.217761 | 14.0736 | 85.9264 | 2.292244 | 11.18775 | 88.81225 | 2.88584 | 1.30103 | 88.9493
| 3 | 59.5 |  | 20 | 64.8 | 0.001145111 | 2.221183 | 13.94099 | 86.05901 | 2.295781 | 11.0507 | 88.9493 | 2.890294 | 1.322219 | 89.08678
| 4 | 59.4 |  | 21 | 64.7 | 0.001143343 | 2.224616 | 13.80798 | 86.19202 | 2.29933 | 10.91322 | 89.08678 | 2.894761 | 1.342423 | 89.22469
|  |  |  | 22 | 64.6 | 0.001141576 | 2.22806 | 13.67456 | 86.32544 | 2.302889 | 10.77531 | 89.22469 | 2.899242 | 1.361728 | 89.36302
D | 1 | 149.8 | 149.8 | 23 | 64.5 | 0.001139809 | 2.231514 | 13.54072 | 86.45928 | 2.30646 | 10.63698 | 89.36302 | 2.903737 | 1.380211 | 89.50178
| 2 | 149.8 |  | 24 | 64.4 | 0.001138042 | 2.234979 | 13.40646 | 86.59354 | 2.310041 | 10.49822 | 89.50178 | 2.908246 | 1.39794 | 89.64098
|  |  |  | 25 | 64.3 | 0.001136275 | 2.238455 | 13.27179 | 86.72821 | 2.313634 | 10.35902 | 89.64098 | 2.912769 | 1.414973 | 89.7806
PARAMETRI |  |  |  | 26 | 64.2 | 0.001134508 | 2.241942 | 13.1367 | 86.8633 | 2.317237 | 10.2194 | 89.7806 | 2.917306 | 1.431364 | 89.92067
|  |  |  | 27 | 64.1 | 0.001132741 | 2.245439 | 13.00119 | 86.99881 | 2.320852 | 10.07933 | 89.92067 | 2.921857 | 1.447158 | 90.06117
C1 | 80.59504 |  |  | 28 | 64 | 0.001130973 | 2.248948 | 12.86526 | 87.13474 | 2.324479 | 9.938833 | 90.06117 | 2.926422 | 1.462398 | 90.06117
k | 6.491956 |  |  | 29 | 64 | 0.001130973 | 2.248948 | 12.86526 | 87.13474 | 2.324479 | 9.938833 | 90.06117 | 2.926422 | 1.477121 | 90.20211
CDI | 172.0329 |  |  | 30 | 63.9 | 0.001129206 | 2.252467 | 12.72889 | 87.27111 | 2.328116 | 9.797892 | 90.20211 | 2.931002 | 1.491362 | 90.34349
|  |  |  | 31 | 63.8 | 0.001127439 | 2.255998 | 12.59211 | 87.40789 | 2.331765 | 9.656509 | 90.34349 | 2.935596 | 1.50515 | 90.48532
|  |  |  | 32 | 63.7 | 0.001125672 | 2.259539 | 12.45489 | 87.54511 | 2.335426 | 9.514683 | 90.48532 | 2.940205 | 1.518514 | 90.48532
|  |  |  | 33 | 63.7 | 0.001125672 | 2.259539 | 12.45489 | 87.54511 | 2.335426 | 9.514683 | 90.48532 | 2.940205 | 1.531479 | 90.62759
|  |  |  | 34 | 63.6 | 0.001123905 | 2.263092 | 12.31724 | 87.68276 | 2.339098 | 9.37241 | 90.62759 | 2.944828 | 1.544068 | 90.77031
|  |  |  | 35 | 63.5 | 0.001122138 | 2.266656 | 12.17915 | 87.82085 | 2.342782 | 9.22969 | 90.77031 | 2.949465 | 1.556303 | 90.77031
|  |  |  | 36 | 63.5 | 0.001122138 | 2.266656 | 12.17915 | 87.82085 | 2.342782 | 9.22969 | 90.77031 | 2.949465 | 1.568202 | 90.91348
|  |  |  | 37 | 63.4 | 0.00112037 | 2.270231 | 12.04064 | 87.95936 | 2.346477 | 9.086519 | 90.91348 | 2.954117 | 1.579784 | 90.91348
|  |  |  | 38 | 63.4 | 0.00112037 | 2.270231 | 12.04064 | 87.95936 | 2.346477 | 9.086519 | 90.91348 | 2.954117 | 1.591065 | 91.0571
|  |  |  | 39 | 63.3 | 0.001118603 | 2.273818 | 11.90168 | 88.09832 | 2.350184 | 8.942896 | 91.0571 | 2.958784 | 1.60206 | 91.20118
|  |  |  | 40 | 63.2 | 0.001116836 | 2.277415 | 11.76228 | 88.23772 | 2.353903 | 8.798818 | 91.20118 | 2.963466 | 1.612784 | 91.20118
|  |  |  | 41 | 63.2 | 0.001116836 | 2.277415 | 11.76228 | 88.23772 | 2.353903 | 8.798818 | 91.20118 | 2.963466 | 1.623249 | 91.34572
|  |  |  | 42 | 63.1 | 0.001115069 | 2.281025 | 11.62245 | 88.37755 | 2.357633 | 8.654284 | 91.34572 | 2.968162 | 1.633468 | 91.34572
|  |  |  | 43 | 63.1 | 0.001115069 | 2.281025 | 11.62245 | 88.37755 | 2.357633 | 8.654284 | 91.34572 | 2.968162 | 1.643453 | 91.49071
|  |  |  | 44 | 63 | 0.001113302 | 2.284645 | 11.48216 | 88.51784 | 2.361375 | 8.50929 | 91.49071 | 2.972874 | 1.653213 | 91.49071
|  |  |  | 45 | 63 | 0.001113302 | 2.284645 | 11.48216 | 88.51784 | 2.361375 | 8.50929 | 91.49071 | 2.972874 | 1.662758 | 91.63616
|  |  |  | 46 | 62.9 | 0.001111535 | 2.288278 | 11.34144 | 88.65856 | 2.365129 | 8.363836 | 91.63616 | 2.9776 | 1.672098 | 91.63616
|  |  |  | 47 | 62.9 | 0.001111535 | 2.288278 | 11.34144 | 88.65856 | 2.365129 | 8.363836 | 91.63616 | 2.9776 | 1.681241 | 91.78208
|  |  |  | 48 | 62.8 | 0.001109768 | 2.291921 | 11.20026 | 88.79974 | 2.368896 | 8.217919 | 91.78208 | 2.982341 | 1.690196 | 91.78208
|  |  |  | 49 | 62.8 | 0.001109768 | 2.291921 | 11.20026 | 88.79974 | 2.368896 | 8.217919 | 91.78208 | 2.982341 | 1.69897 | 91.78208
|  |  |  | 50 | 62.8 | 0.001109768 | 2.291921 | 11.20026 | 88.79974 | 2.368896 | 8.217919 | 91.78208 | 2.982341 | 1.70757 | 91.92846
|  |  |  | 51 | 62.7 | 0.001108 | 2.295577 | 11.05863 | 88.94137 | 2.372674 | 8.071536 | 91.92846 | 2.987098 | 1.716003 | 91.92846
|  |  |  | 52 | 62.7 | 0.001108 | 2.295577 | 11.05863 | 88.94137 | 2.372674 | 8.071536 | 91.92846 | 2.987098 | 1.724276 | 92.07531
|  |  |  | 53 | 62.6 | 0.001106233 | 2.299244 | 10.91655 | 89.08345 | 2.376464 | 7.924685 | 92.07531 | 2.991869 | 1.732394 | 92.07531
|  |  |  | 54 | 62.6 | 0.001106233 | 2.299244 | 10.91655 | 89.08345 | 2.376464 | 7.924685 | 92.07531 | 2.991869 | 1.740363 | 92.07531
|  |  |  | 55 | 62.6 | 0.001106233 | 2.299244 | 10.91655 | 89.08345 | 2.376464 | 7.924685 | 92.07531 | 2.991869 | 1.748188 | 92.22264
|  |  |  | 56 | 62.5 | 0.001104466 | 2.302923 | 10.77402 | 89.22598 | 2.380266 | 7.777365 | 92.22264 | 2.996656 | 1.755875 | 92.22264
|  |  |  | 57 | 62.5 | 0.001104466 | 2.302923 | 10.77402 | 89.22598 | 2.380266 | 7.777365 | 92.22264 | 2.996656 | 1.763428 | 92.22264
|  |  |  | 58 | 62.5 | 0.001104466 | 2.302923 | 10.77402 | 89.22598 | 2.380266 | 7.777365 | 92.22264 | 2.996656 | 1.770852 | 92.37043
|  |  |  | 59 | 62.4 | 0.001102699 | 2.306613 | 10.63103 | 89.36897 | 2.384081 | 7.629572 | 92.37043 | 3.001459 | 1.778151 | 92.37043
|  |  |  | 60 | 62.4 | 0.001102699 | 2.306613 | 10.63103 | 89.36897 | 2.384081 | 7.629572 | 92.37043 | 3.001459 | 1.78533 | 92.37043
|  |  |  | 61 | 62.4 | 0.001102699 | 2.306613 | 10.63103 | 89.36897 | 2.384081 | 7.629572 | 92.37043 | 3.001459 | 1.792392 | 92.5187
|  |  |  | 62 | 62.3 | 0.001100932 | 2.310316 | 10.48758 | 89.51242 | 2.387908 | 7.481305 | 92.5187 | 3.006277 | 1.799341 | 92.5187
|  |  |  | 63 | 62.3 | 0.001100932 | 2.310316 | 10.48758 | 89.51242 | 2.387908 | 7.481305 | 92.5187 | 3.006277 | 1.80618 | 92.5187
|  |  |  | 64 | 62.3 | 0.001100932 | 2.310316 | 10.48758 | 89.51242 | 2.387908 | 7.481305 | 92.5187 | 3.006277 | 1.812913 | 92.66744
|  |  |  | 65 | 62.2 | 0.001099165 | 2.31403 | 10.34367 | 89.65633 | 2.391747 | 7.332561 | 92.66744 | 3.01111 | 1.819544 | 92.66744
|  |  |  | 66 | 62.2 | 0.001099165 | 2.31403 | 10.34367 | 89.65633 | 2.391747 | 7.332561 | 92.66744 | 3.01111 | 1.826075 | 92.66744
|  |  |  | 67 | 62.2 | 0.001099165 | 2.31403 | 10.34367 | 89.65633 | 2.391747 | 7.332561 | 92.66744 | 3.01111 | 1.832509 | 92.66744
|  |  |  | 68 | 62.2 | 0.001099165 | 2.31403 | 10.34367 | 89.65633 | 2.391747 | 7.332561 | 92.66744 | 3.01111 | 1.838849 | 92.81666
|  |  |  | 69 | 62.1 | 0.001097398 | 2.317756 | 10.1993 | 89.8007 | 2.395598 | 7.183338 | 92.81666 | 3.015959 | 1.845098 | 92.81666
|  |  |  | 70 | 62.1 | 0.001097398 | 2.317756 | 10.1993 | 89.8007 | 2.395598 | 7.183338 | 92.81666 | 3.015959 | 1.851258 | 92.81666
|  |  |  | 71 | 62.1 | 0.001097398 | 2.317756 | 10.1993 | 89.8007 | 2.395598 | 7.183338 | 92.81666 | 3.015959 | 1.857332 | 92.96637
|  |  |  | 72 | 62 | 0.00109563 | 2.321494 | 10.05446 | 89.94554 | 2.399462 | 7.033634 | 92.96637 | 3.020823 | 1.863323 | 92.96637
|  |  |  | 73 | 62 | 0.00109563 | 2.321494 | 10.05446 | 89.94554 | 2.399462 | 7.033634 | 92.96637 | 3.020823 | 1.869232 | 92.96637
|  |  |  | 74 | 62 | 0.00109563 | 2.321494 | 10.05446 | 89.94554 | 2.399462 | 7.033634 | 92.96637 | 3.020823 | 1.875061 | 92.96637
|  |  |  | 75 | 62 | 0.00109563 | 2.321494 | 10.05446 | 89.94554 | 2.399462 | 7.033634 | 92.96637 | 3.020823 | 1.880814 | 93.11655
|  |  |  | 76 | 61.9 | 0.001093863 | 2.325245 | 9.909149 | 90.09085 | 2.403338 | 6.883446 | 93.11655 | 3.025703 | 1.886491 | 93.11655
|  |  |  | 77 | 61.9 | 0.001093863 | 2.325245 | 9.909149 | 90.09085 | 2.403338 | 6.883446 | 93.11655 | 3.025703 | 1.892095 | 93.11655
|  |  |  | 78 | 61.9 | 0.001093863 | 2.325245 | 9.909149 | 90.09085 | 2.403338 | 6.883446 | 93.11655 | 3.025703 | 1.897627 | 93.11655
|  |  |  | 79 | 61.9 | 0.001093863 | 2.325245 | 9.909149 | 90.09085 | 2.403338 | 6.883446 | 93.11655 | 3.025703 | 1.90309 | 93.11655
|  |  |  | 80 | 61.9 | 0.001093863 | 2.325245 | 9.909149 | 90.09085 | 2.403338 | 6.883446 | 93.11655 | 3.025703 | 1.908485 | 93.26723
|  |  |  | 81 | 61.8 | 0.001092096 | 2.329007 | 9.763371 | 90.23663 | 2.407227 | 6.732772 | 93.26723 | 3.030599 | 1.913814 | 93.26723
|  |  |  | 82 | 61.8 | 0.001092096 | 2.329007 | 9.763371 | 90.23663 | 2.407227 | 6.732772 | 93.26723 | 3.030599 | 1.919078 | 93.26723
|  |  |  | 83 | 61.8 | 0.001092096 | 2.329007 | 9.763371 | 90.23663 | 2.407227 | 6.732772 | 93.26723 | 3.030599 | 1.924279 | 93.26723
|  |  |  | 84 | 61.8 | 0.001092096 | 2.329007 | 9.763371 | 90.23663 | 2.407227 | 6.732772 | 93.26723 | 3.030599 | 1.929419 | 93.41839
|  |  |  | 85 | 61.7 | 0.001090329 | 2.332782 | 9.61712 | 90.38288 | 2.411129 | 6.581609 | 93.41839 | 3.035511 | 1.934498 | 93.41839
|  |  |  | 86 | 61.7 | 0.001090329 | 2.332782 | 9.61712 | 90.38288 | 2.411129 | 6.581609 | 93.41839 | 3.035511 | 1.939519 | 93.41839
|  |  |  | 87 | 61.7 | 0.001090329 | 2.332782 | 9.61712 | 90.38288 | 2.411129 | 6.581609 | 93.41839 | 3.035511 | 1.944483 | 93.41839
|  |  |  | 88 | 61.7 | 0.001090329 | 2.332782 | 9.61712 | 90.38288 | 2.411129 | 6.581609 | 93.41839 | 3.035511 | 1.94939 | 93.41839
|  |  |  | 89 | 61.7 | 0.001090329 | 2.332782 | 9.61712 | 90.38288 | 2.411129 | 6.581609 | 93.41839 | 3.035511 | 1.954243 | 93.57004
|  |  |  | 90 | 61.6 | 0.001088562 | 2.336569 | 9.470395 | 90.52961 | 2.415043 | 6.429956 | 93.57004 | 3.040439 | 1.959041 | 93.57004
|  |  |  | 91 | 61.6 | 0.001088562 | 2.336569 | 9.470395 | 90.52961 | 2.415043 | 6.429956 | 93.57004 | 3.040439 | 1.963788 | 93.57004
|  |  |  | 92 | 61.6 | 0.001088562 | 2.336569 | 9.470395 | 90.52961 | 2.415043 | 6.429956 | 93.57004 | 3.040439 | 1.968483 | 93.57004
|  |  |  | 93 | 61.6 | 0.001088562 | 2.336569 | 9.470395 | 90.52961 | 2.415043 | 6.429956 | 93.57004 | 3.040439 | 1.973128 | 93.57004
|  |  |  | 94 | 61.6 | 0.001088562 | 2.336569 | 9.470395 | 90.52961 | 2.415043 | 6.429956 | 93.57004 | 3.040439 | 1.977724 | 93.72219
|  |  |  | 95 | 61.5 | 0.001086795 | 2.340368 | 9.323192 | 90.67681 | 2.41897 | 6.27781 | 93.72219 | 3.045383 | 1.982271 | 93.72219
|  |  |  | 96 | 61.5 | 0.001086795 | 2.340368 | 9.323192 | 90.67681 | 2.41897 | 6.27781 | 93.72219 | 3.045383 | 1.986772 | 93.72219
|  |  |  | 97 | 61.5 | 0.001086795 | 2.340368 | 9.323192 | 90.67681 | 2.41897 | 6.27781 | 93.72219 | 3.045383 | 1.991226 | 93.72219
|  |  |  | 98 | 61.5 | 0.001086795 | 2.340368 | 9.323192 | 90.67681 | 2.41897 | 6.27781 | 93.72219 | 3.045383 | 1.995635 | 93.72219
|  |  |  | 99 | 61.5 | 0.001086795 | 2.340368 | 9.323192 | 90.67681 | 2.41897 | 6.27781 | 93.72219 | 3.045383 | 2 | 93.72219
|  |  |  | 100 | 61.5 | 0.001086795 | 2.340368 | 9.323192 | 90.67681 | 2.41897 | 6.27781 | 93.72219 | 3.045383 | 2.004321 | 93.87483
|  |  |  | 101 | 61.4 | 0.001085028 | 2.34418 | 9.17551 | 90.82449 | 2.422909 | 6.125168 | 93.87483 | 3.050343 | 2.0086 | 93.87483
|  |  |  | 102 | 61.4 | 0.001085028 | 2.34418 | 9.17551 | 90.82449 | 2.422909 | 6.125168 | 93.87483 | 3.050343 | 2.012837 | 93.87483
|  |  |  | 103 | 61.4 | 0.001085028 | 2.34418 | 9.17551 | 90.82449 | 2.422909 | 6.125168 | 93.87483 | 3.050343 | 2.017033 | 93.87483
|  |  |  | 104 | 61.4 | 0.001085028 | 2.34418 | 9.17551 | 90.82449 | 2.422909 | 6.125168 | 93.87483 | 3.050343 | 2.021189 | 93.87483
|  |  |  | 105 | 61.4 | 0.001085028 | 2.34418 | 9.17551 | 90.82449 | 2.422909 | 6.125168 | 93.87483 | 3.050343 | 2.025306 | 93.87483
|  |  |  | 106 | 61.4 | 0.001085028 | 2.34418 | 9.17551 | 90.82449 | 2.422909 | 6.125168 | 93.87483 | 3.050343 | 2.029384 | 94.02797
|  |  |  | 107 | 61.3 | 0.00108326 | 2.348004 | 9.027346 | 90.97265 | 2.426862 | 5.972028 | 94.02797 | 3.055319 | 2.033424 | 94.02797
|  |  |  | 108 | 61.3 | 0.00108326 | 2.348004 | 9.027346 | 90.97265 | 2.426862 | 5.972028 | 94.02797 | 3.055319 | 2.037426 | 94.02797
|  |  |  | 109 | 61.3 | 0.00108326 | 2.348004 | 9.027346 | 90.97265 | 2.426862 | 5.972028 | 94.02797 | 3.055319 | 2.041393 | 94.02797
|  |  |  | 110 | 61.3 | 0.00108326 | 2.348004 | 9.027346 | 90.97265 | 2.426862 | 5.972028 | 94.02797 | 3.055319 | 2.045323 | 94.02797
|  |  |  | 111 | 61.3 | 0.00108326 | 2.348004 | 9.027346 | 90.97265 | 2.426862 | 5.972028 | 94.02797 | 3.055319 | 2.049218 | 94.02797
|  |  |  | 112 | 61.3 | 0.00108326 | 2.348004 | 9.027346 | 90.97265 | 2.426862 | 5.972028 | 94.02797 | 3.055319 | 2.053078 | 94.02797
|  |  |  | 113 | 61.3 | 0.00108326 | 2.348004 | 9.027346 | 90.97265 | 2.426862 | 5.972028 | 94.02797 | 3.055319 | 2.056905 | 94.18161
|  |  |  | 114 | 61.2 | 0.001081493 | 2.351841 | 8.878698 | 91.1213 | 2.430827 | 5.818387 | 94.18161 | 3.060311 | 2.060698 | 94.18161
|  |  |  | 115 | 61.2 | 0.001081493 | 2.351841 | 8.878698 | 91.1213 | 2.430827 | 5.818387 | 94.18161 | 3.060311 | 2.064458 | 94.18161
|  |  |  | 116 | 61.2 | 0.001081493 | 2.351841 | 8.878698 | 91.1213 | 2.430827 | 5.818387 | 94.18161 | 3.060311 | 2.068186 | 94.18161
|  |  |  | 117 | 61.2 | 0.001081493 | 2.351841 | 8.878698 | 91.1213 | 2.430827 | 5.818387 | 94.18161 | 3.060311 | 2.071882 | 94.18161
|  |  |  | 118 | 61.2 | 0.001081493 | 2.351841 | 8.878698 | 91.1213 | 2.430827 | 5.818387 | 94.18161 | 3.060311 | 2.075547 | 94.18161
|  |  |  | 119 | 61.2 | 0.001081493 | 2.351841 | 8.878698 | 91.1213 | 2.430827 | 5.818387 | 94.18161 | 3.060311 | 2.079181 | 94.18161
|  |  |  | 120 | 61.2 | 0.001081493 | 2.351841 | 8.878698 | 91.1213 | 2.430827 | 5.818387 | 94.18161 | 3.060311 | 2.082785 | 94.33576
|  |  |  | 121 | 61.1 | 0.001079726 | 2.35569 | 8.729563 | 91.27044 | 2.434806 | 5.664244 | 94.33576 | 3.06532 | 2.08636 | 94.33576
|  |  |  | 122 | 61.1 | 0.001079726 | 2.35569 | 8.729563 | 91.27044 | 2.434806 | 5.664244 | 94.33576 | 3.06532 | 2.089905 | 94.33576
|  |  |  | 123 | 61.1 | 0.001079726 | 2.35569 | 8.729563 | 91.27044 | 2.434806 | 5.664244 | 94.33576 | 3.06532 | 2.093422 | 94.33576
|  |  |  | 124 | 61.1 | 0.001079726 | 2.35569 | 8.729563 | 91.27044 | 2.434806 | 5.664244 | 94.33576 | 3.06532 | 2.09691 | 94.33576
|  |  |  | 125 | 61.1 | 0.001079726 | 2.35569 | 8.729563 | 91.27044 | 2.434806 | 5.664244 | 94.33576 | 3.06532 | 2.100371 | 94.33576
|  |  |  | 126 | 61.1 | 0.001079726 | 2.35569 | 8.729563 | 91.27044 | 2.434806 | 5.664244 | 94.33576 | 3.06532 | 2.103804 | 94.33576
|  |  |  | 127 | 61.1 | 0.001079726 | 2.35569 | 8.729563 | 91.27044 | 2.434806 | 5.664244 | 94.33576 | 3.06532 | 2.10721 | 94.33576
|  |  |  | 128 | 61.1 | 0.001079726 | 2.35569 | 8.729563 | 91.27044 | 2.434806 | 5.664244 | 94.33576 | 3.06532 | 2.11059 | 94.4904
|  |  |  | 129 | 61 | 0.001077959 | 2.359552 | 8.57994 | 91.42006 | 2.438797 | 5.509595 | 94.4904 | 3.070345 | 2.113943 | 94.4904
|  |  |  | 130 | 61 | 0.001077959 | 2.359552 | 8.57994 | 91.42006 | 2.438797 | 5.509595 | 94.4904 | 3.070345 | 2.117271 | 94.4904
|  |  |  | 131 | 61 | 0.001077959 | 2.359552 | 8.57994 | 91.42006 | 2.438797 | 5.509595 | 94.4904 | 3.070345 | 2.120574 | 94.4904
|  |  |  | 132 | 61 | 0.001077959 | 2.359552 | 8.57994 | 91.42006 | 2.438797 | 5.509595 | 94.4904 | 3.070345 | 2.123852 | 94.4904
|  |  |  | 133 | 61 | 0.001077959 | 2.359552 | 8.57994 | 91.42006 | 2.438797 | 5.509595 | 94.4904 | 3.070345 | 2.127105 | 94.4904
|  |  |  | 134 | 61 | 0.001077959 | 2.359552 | 8.57994 | 91.42006 | 2.438797 | 5.509595 | 94.4904 | 3.070345 | 2.130334 | 94.4904
|  |  |  | 135 | 61 | 0.001077959 | 2.359552 | 8.57994 | 91.42006 | 2.438797 | 5.509595 | 94.4904 | 3.070345 | 2.133539 | 94.4904
|  |  |  | 136 | 61 | 0.001077959 | 2.359552 | 8.57994 | 91.42006 | 2.438797 | 5.509595 | 94.4904 | 3.070345 | 2.136721 | 94.64556
|  |  |  | 137 | 60.9 | 0.001076192 | 2.363426 | 8.429825 | 91.57018 | 2.442802 | 5.354438 | 94.64556 | 3.075386 | 2.139879 | 94.64556
|  |  |  | 138 | 60.9 | 0.001076192 | 2.363426 | 8.429825 | 91.57018 | 2.442802 | 5.354438 | 94.64556 | 3.075386 | 2.143015 | 94.64556
|  |  |  | 139 | 60.9 | 0.001076192 | 2.363426 | 8.429825 | 91.57018 | 2.442802 | 5.354438 | 94.64556 | 3.075386 | 2.146128 | 94.64556
|  |  |  | 140 | 60.9 | 0.001076192 | 2.363426 | 8.429825 | 91.57018 | 2.442802 | 5.354438 | 94.64556 | 3.075386 | 2.149219 | 94.64556
|  |  |  | 141 | 60.9 | 0.001076192 | 2.363426 | 8.429825 | 91.57018 | 2.442802 | 5.354438 | 94.64556 | 3.075386 | 2.152288 | 94.64556
|  |  |  | 142 | 60.9 | 0.001076192 | 2.363426 | 8.429825 | 91.57018 | 2.442802 | 5.354438 | 94.64556 | 3.075386 | 2.155336 | 94.64556
|  |  |  | 143 | 60.9 | 0.001076192 | 2.363426 | 8.429825 | 91.57018 | 2.442802 | 5.354438 | 94.64556 | 3.075386 | 2.158362 | 94.64556
|  |  |  | 144 | 60.9 | 0.001076192 | 2.363426 | 8.429825 | 91.57018 | 2.442802 | 5.354438 | 94.64556 | 3.075386 | 2.161368 | 94.64556
|  |  |  | 145 | 60.9 | 0.001076192 | 2.363426 | 8.429825 | 91.57018 | 2.442802 | 5.354438 | 94.64556 | 3.075386 | 2.164353 | 94.80123
|  |  |  | 146 | 60.8 | 0.001074425 | 2.367313 | 8.279216 | 91.72078 | 2.44682 | 5.198771 | 94.80123 | 3.080445 | 2.167317 | 94.80123
|  |  |  | 147 | 60.8 | 0.001074425 | 2.367313 | 8.279216 | 91.72078 | 2.44682 | 5.198771 | 94.80123 | 3.080445 | 2.170262 | 94.80123
|  |  |  | 148 | 60.8 | 0.001074425 | 2.367313 | 8.279216 | 91.72078 | 2.44682 | 5.198771 | 94.80123 | 3.080445 | 2.173186 | 94.80123
|  |  |  | 149 | 60.8 | 0.001074425 | 2.367313 | 8.279216 | 91.72078 | 2.44682 | 5.198771 | 94.80123 | 3.080445 | 2.176091 | 94.80123
|  |  |  | 150 | 60.8 | 0.001074425 | 2.367313 | 8.279216 | 91.72078 | 2.44682 | 5.198771 | 94.80123 | 3.080445 | 2.178977 | 94.80123
|  |  |  | 151 | 60.8 | 0.001074425 | 2.367313 | 8.279216 | 91.72078 | 2.44682 | 5.198771 | 94.80123 | 3.080445 | 2.181844 | 94.80123
|  |  |  | 152 | 60.8 | 0.001074425 | 2.367313 | 8.279216 | 91.72078 | 2.44682 | 5.198771 | 94.80123 | 3.080445 | 2.184691 | 94.80123
|  |  |  | 153 | 60.8 | 0.001074425 | 2.367313 | 8.279216 | 91.72078 | 2.44682 | 5.198771 | 94.80123 | 3.080445 | 2.187521 | 94.80123
|  |  |  | 154 | 60.8 | 0.001074425 | 2.367313 | 8.279216 | 91.72078 | 2.44682 | 5.198771 | 94.80123 | 3.080445 | 2.190332 | 94.80123
|  |  |  | 155 | 60.8 | 0.001074425 | 2.367313 | 8.279216 | 91.72078 | 2.44682 | 5.198771 | 94.80123 | 3.080445 | 2.193125 | 94.95741
|  |  |  | 156 | 60.7 | 0.001072658 | 2.371213 | 8.128111 | 91.87189 | 2.450851 | 5.042591 | 94.95741 | 3.085519 | 2.1959 | 94.95741
|  |  |  | 157 | 60.7 | 0.001072658 | 2.371213 | 8.128111 | 91.87189 | 2.450851 | 5.042591 | 94.95741 | 3.085519 | 2.198657 | 94.95741
|  |  |  | 158 | 60.7 | 0.001072658 | 2.371213 | 8.128111 | 91.87189 | 2.450851 | 5.042591 | 94.95741 | 3.085519 | 2.201397 | 94.95741
|  |  |  | 159 | 60.7 | 0.001072658 | 2.371213 | 8.128111 | 91.87189 | 2.450851 | 5.042591 | 94.95741 | 3.085519 | 2.20412 | 94.95741
|  |  |  | 160 | 60.7 | 0.001072658 | 2.371213 | 8.128111 | 91.87189 | 2.450851 | 5.042591 | 94.95741 | 3.085519 | 2.206826 | 94.95741
|  |  |  | 161 | 60.7 | 0.001072658 | 2.371213 | 8.128111 | 91.87189 | 2.450851 | 5.042591 | 94.95741 | 3.085519 | 2.209515 | 94.95741
|  |  |  | 162 | 60.7 | 0.001072658 | 2.371213 | 8.128111 | 91.87189 | 2.450851 | 5.042591 | 94.95741 | 3.085519 | 2.212188 | 94.95741
|  |  |  | 163 | 60.7 | 0.001072658 | 2.371213 | 8.128111 | 91.87189 | 2.450851 | 5.042591 | 94.95741 | 3.085519 | 2.214844 | 94.95741
|  |  |  | 164 | 60.7 | 0.001072658 | 2.371213 | 8.128111 | 91.87189 | 2.450851 | 5.042591 | 94.95741 | 3.085519 | 2.217484 | 94.95741
|  |  |  | 165 | 60.7 | 0.001072658 | 2.371213 | 8.128111 | 91.87189 | 2.450851 | 5.042591 | 94.95741 | 3.085519 | 2.220108 | 94.95741
|  |  |  | 166 | 60.7 | 0.001072658 | 2.371213 | 8.128111 | 91.87189 | 2.450851 | 5.042591 | 94.95741 | 3.085519 | 2.222716 | 95.1141
|  |  |  | 167 | 60.6 | 0.00107089 | 2.375126 | 7.976507 | 92.02349 | 2.454895 | 4.885896 | 95.1141 | 3.090611 | 2.225309 | 95.1141
|  |  |  | 168 | 60.6 | 0.00107089 | 2.375126 | 7.976507 | 92.02349 | 2.454895 | 4.885896 | 95.1141 | 3.090611 | 2.227887 | 95.1141
|  |  |  | 169 | 60.6 | 0.00107089 | 2.375126 | 7.976507 | 92.02349 | 2.454895 | 4.885896 | 95.1141 | 3.090611 | 2.230449 | 95.1141
|  |  |  | 170 | 60.6 | 0.00107089 | 2.375126 | 7.976507 | 92.02349 | 2.454895 | 4.885896 | 95.1141 | 3.090611 | 2.232996 | 95.1141
|  |  |  | 171 | 60.6 | 0.00107089 | 2.375126 | 7.976507 | 92.02349 | 2.454895 | 4.885896 | 95.1141 | 3.090611 | 2.235528 | 95.1141
|  |  |  | 172 | 60.6 | 0.00107089 | 2.375126 | 7.976507 | 92.02349 | 2.454895 | 4.885896 | 95.1141 | 3.090611 | 2.238046 | 95.1141
|  |  |  | 173 | 60.6 | 0.00107089 | 2.375126 | 7.976507 | 92.02349 | 2.454895 | 4.885896 | 95.1141 | 3.090611 | 2.240549 | 95.1141
|  |  |  | 174 | 60.6 | 0.00107089 | 2.375126 | 7.976507 | 92.02349 | 2.454895 | 4.885896 | 95.1141 | 3.090611 | 2.243038 | 95.1141
|  |  |  | 175 | 60.6 | 0.00107089 | 2.375126 | 7.976507 | 92.02349 | 2.454895 | 4.885896 | 95.1141 | 3.090611 | 2.245513 | 95.1141
|  |  |  | 176 | 60.6 | 0.00107089 | 2.375126 | 7.976507 | 92.02349 | 2.454895 | 4.885896 | 95.1141 | 3.090611 | 2.247973 | 95.1141
|  |  |  | 177 | 60.6 | 0.00107089 | 2.375126 | 7.976507 | 92.02349 | 2.454895 | 4.885896 | 95.1141 | 3.090611 | 2.25042 | 95.1141
|  |  |  | 178 | 60.6 | 0.00107089 | 2.375126 | 7.976507 | 92.02349 | 2.454895 | 4.885896 | 95.1141 | 3.090611 | 2.252853 | 95.27132
|  |  |  | 179 | 60.5 | 0.001069123 | 2.379052 | 7.824402 | 92.1756 | 2.458953 | 4.728683 | 95.27132 | 3.09572 | 2.255273 | 95.27132
|  |  |  | 180 | 60.5 | 0.001069123 | 2.379052 | 7.824402 | 92.1756 | 2.458953 | 4.728683 | 95.27132 | 3.09572 | 2.257679 | 95.27132
|  |  |  | 181 | 60.5 | 0.001069123 | 2.379052 | 7.824402 | 92.1756 | 2.458953 | 4.728683 | 95.27132 | 3.09572 | 2.260071 | 95.27132
|  |  |  | 182 | 60.5 | 0.001069123 | 2.379052 | 7.824402 | 92.1756 | 2.458953 | 4.728683 | 95.27132 | 3.09572 | 2.262451 | 95.27132
|  |  |  | 183 | 60.5 | 0.001069123 | 2.379052 | 7.824402 | 92.1756 | 2.458953 | 4.728683 | 95.27132 | 3.09572 | 2.264818 | 95.27132
|  |  |  | 184 | 60.5 | 0.001069123 | 2.379052 | 7.824402 | 92.1756 | 2.458953 | 4.728683 | 95.27132 | 3.09572 | 2.267172 | 95.27132
|  |  |  | 185 | 60.5 | 0.001069123 | 2.379052 | 7.824402 | 92.1756 | 2.458953 | 4.728683 | 95.27132 | 3.09572 | 2.269513 | 95.27132
|  |  |  | 186 | 60.5 | 0.001069123 | 2.379052 | 7.824402 | 92.1756 | 2.458953 | 4.728683 | 95.27132 | 3.09572 | 2.271842 | 95.27132
|  |  |  | 187 | 60.5 | 0.001069123 | 2.379052 | 7.824402 | 92.1756 | 2.458953 | 4.728683 | 95.27132 | 3.09572 | 2.274158 | 95.27132
|  |  |  | 188 | 60.5 | 0.001069123 | 2.379052 | 7.824402 | 92.1756 | 2.458953 | 4.728683 | 95.27132 | 3.09572 | 2.276462 | 95.27132
|  |  |  | 189 | 60.5 | 0.001069123 | 2.379052 | 7.824402 | 92.1756 | 2.458953 | 4.728683 | 95.27132 | 3.09572 | 2.278754 | 95.27132
|  |  |  | 190 | 60.5 | 0.001069123 | 2.379052 | 7.824402 | 92.1756 | 2.458953 | 4.728683 | 95.27132 | 3.09572 | 2.281033 | 95.27132
|  |  |  | 191 | 60.5 | 0.001069123 | 2.379052 | 7.824402 | 92.1756 | 2.458953 | 4.728683 | 95.27132 | 3.09572 | 2.283301 | 95.42905
|  |  |  | 192 | 60.4 | 0.001067356 | 2.382991 | 7.671794 | 92.32821 | 2.463024 | 4.570949 | 95.42905 | 3.100845 | 2.285557 | 95.42905
|  |  |  | 193 | 60.4 | 0.001067356 | 2.382991 | 7.671794 | 92.32821 | 2.463024 | 4.570949 | 95.42905 | 3.100845 | 2.287802 | 95.42905
|  |  |  | 194 | 60.4 | 0.001067356 | 2.382991 | 7.671794 | 92.32821 | 2.463024 | 4.570949 | 95.42905 | 3.100845 | 2.290035 | 95.42905
|  |  |  | 195 | 60.4 | 0.001067356 | 2.382991 | 7.671794 | 92.32821 | 2.463024 | 4.570949 | 95.42905 | 3.100845 | 2.292256 | 95.42905
|  |  |  | 196 | 60.4 | 0.001067356 | 2.382991 | 7.671794 | 92.32821 | 2.463024 | 4.570949 | 95.42905 | 3.100845 | 2.294466 | 95.42905
|  |  |  | 197 | 60.4 | 0.001067356 | 2.382991 | 7.671794 | 92.32821 | 2.463024 | 4.570949 | 95.42905 | 3.100845 | 2.296665 | 95.42905
|  |  |  | 198 | 60.4 | 0.001067356 | 2.382991 | 7.671794 | 92.32821 | 2.463024 | 4.570949 | 95.42905 | 3.100845 | 2.298853 | 95.42905
|  |  |  | 199 | 60.4 | 0.001067356 | 2.382991 | 7.671794 | 92.32821 | 2.463024 | 4.570949 | 95.42905 | 3.100845 | 2.30103 | 95.42905
|  |  |  | 200 | 60.4 | 0.001067356 | 2.382991 | 7.671794 | 92.32821 | 2.463024 | 4.570949 | 95.42905 | 3.100845 | 2.303196 | 95.42905
|  |  |  | 201 | 60.4 | 0.001067356 | 2.382991 | 7.671794 | 92.32821 | 2.463024 | 4.570949 | 95.42905 | 3.100845 | 2.305351 | 95.42905
|  |  |  | 202 | 60.4 | 0.001067356 | 2.382991 | 7.671794 | 92.32821 | 2.463024 | 4.570949 | 95.42905 | 3.100845 | 2.307496 | 95.42905
|  |  |  | 203 | 60.4 | 0.001067356 | 2.382991 | 7.671794 | 92.32821 | 2.463024 | 4.570949 | 95.42905 | 3.100845 | 2.30963 | 95.42905
|  |  |  | 204 | 60.4 | 0.001067356 | 2.382991 | 7.671794 | 92.32821 | 2.463024 | 4.570949 | 95.42905 | 3.100845 | 2.311754 | 95.42905
|  |  |  | 205 | 60.4 | 0.001067356 | 2.382991 | 7.671794 | 92.32821 | 2.463024 | 4.570949 | 95.42905 | 3.100845 | 2.313867 | 95.42905
|  |  |  | 206 | 60.4 | 0.001067356 | 2.382991 | 7.671794 | 92.32821 | 2.463024 | 4.570949 | 95.42905 | 3.100845 | 2.31597 | 95.58731
|  |  |  | 207 | 60.3 | 0.001065589 | 2.386943 | 7.518679 | 92.48132 | 2.467108 | 4.412691 | 95.58731 | 3.105987 | 2.318063 | 95.58731
|  |  |  | 208 | 60.3 | 0.001065589 | 2.386943 | 7.518679 | 92.48132 | 2.467108 | 4.412691 | 95.58731 | 3.105987 | 2.320146 | 95.58731
|  |  |  | 209 | 60.3 | 0.001065589 | 2.386943 | 7.518679 | 92.48132 | 2.467108 | 4.412691 | 95.58731 | 3.105987 | 2.322219 | 95.58731
|  |  |  | 210 | 60.3 | 0.001065589 | 2.386943 | 7.518679 | 92.48132 | 2.467108 | 4.412691 | 95.58731 | 3.105987 | 2.324282 | 95.58731
|  |  |  | 211 | 60.3 | 0.001065589 | 2.386943 | 7.518679 | 92.48132 | 2.467108 | 4.412691 | 95.58731 | 3.105987 | 2.326336 | 95.58731
|  |  |  | 212 | 60.3 | 0.001065589 | 2.386943 | 7.518679 | 92.48132 | 2.467108 | 4.412691 | 95.58731 | 3.105987 | 2.32838 | 95.58731
|  |  |  | 213 | 60.3 | 0.001065589 | 2.386943 | 7.518679 | 92.48132 | 2.467108 | 4.412691 | 95.58731 | 3.105987 | 2.330414 | 95.58731
|  |  |  | 214 | 60.3 | 0.001065589 | 2.386943 | 7.518679 | 92.48132 | 2.467108 | 4.412691 | 95.58731 | 3.105987 | 2.332438 | 95.58731
|  |  |  | 215 | 60.3 | 0.001065589 | 2.386943 | 7.518679 | 92.48132 | 2.467108 | 4.412691 | 95.58731 | 3.105987 | 2.334454 | 95.58731
|  |  |  | 216 | 60.3 | 0.001065589 | 2.386943 | 7.518679 | 92.48132 | 2.467108 | 4.412691 | 95.58731 | 3.105987 | 2.33646 | 95.58731
|  |  |  | 217 | 60.3 | 0.001065589 | 2.386943 | 7.518679 | 92.48132 | 2.467108 | 4.412691 | 95.58731 | 3.105987 | 2.338456 | 95.58731
|  |  |  | 218 | 60.3 | 0.001065589 | 2.386943 | 7.518679 | 92.48132 | 2.467108 | 4.412691 | 95.58731 | 3.105987 | 2.340444 | 95.58731
|  |  |  | 219 | 60.3 | 0.001065589 | 2.386943 | 7.518679 | 92.48132 | 2.467108 | 4.412691 | 95.58731 | 3.105987 | 2.342423 | 95.58731
|  |  |  | 220 | 60.3 | 0.001065589 | 2.386943 | 7.518679 | 92.48132 | 2.467108 | 4.412691 | 95.58731 | 3.105987 | 2.344392 | 95.58731
|  |  |  | 221 | 60.3 | 0.001065589 | 2.386943 | 7.518679 | 92.48132 | 2.467108 | 4.412691 | 95.58731 | 3.105987 | 2.346353 | 95.74609
|  |  |  | 222 | 60.2 | 0.001063822 | 2.390908 | 7.365055 | 92.63494 | 2.471207 | 4.253909 | 95.74609 | 3.111147 | 2.348305 | 95.74609
|  |  |  | 223 | 60.2 | 0.001063822 | 2.390908 | 7.365055 | 92.63494 | 2.471207 | 4.253909 | 95.74609 | 3.111147 | 2.350248 | 95.74609
|  |  |  | 224 | 60.2 | 0.001063822 | 2.390908 | 7.365055 | 92.63494 | 2.471207 | 4.253909 | 95.74609 | 3.111147 | 2.352183 | 95.74609
|  |  |  | 225 | 60.2 | 0.001063822 | 2.390908 | 7.365055 | 92.63494 | 2.471207 | 4.253909 | 95.74609 | 3.111147 | 2.354108 | 95.74609
|  |  |  | 226 | 60.2 | 0.001063822 | 2.390908 | 7.365055 | 92.63494 | 2.471207 | 4.253909 | 95.74609 | 3.111147 | 2.356026 | 95.74609
|  |  |  | 227 | 60.2 | 0.001063822 | 2.390908 | 7.365055 | 92.63494 | 2.471207 | 4.253909 | 95.74609 | 3.111147 | 2.357935 | 95.74609
|  |  |  | 228 | 60.2 | 0.001063822 | 2.390908 | 7.365055 | 92.63494 | 2.471207 | 4.253909 | 95.74609 | 3.111147 | 2.359835 | 95.74609
|  |  |  | 229 | 60.2 | 0.001063822 | 2.390908 | 7.365055 | 92.63494 | 2.471207 | 4.253909 | 95.74609 | 3.111147 | 2.361728 | 95.74609
|  |  |  | 230 | 60.2 | 0.001063822 | 2.390908 | 7.365055 | 92.63494 | 2.471207 | 4.253909 | 95.74609 | 3.111147 | 2.363612 | 95.74609
|  |  |  | 231 | 60.2 | 0.001063822 | 2.390908 | 7.365055 | 92.63494 | 2.471207 | 4.253909 | 95.74609 | 3.111147 | 2.365488 | 95.74609
|  |  |  | 232 | 60.2 | 0.001063822 | 2.390908 | 7.365055 | 92.63494 | 2.471207 | 4.253909 | 95.74609 | 3.111147 | 2.367356 | 95.74609
|  |  |  | 233 | 60.2 | 0.001063822 | 2.390908 | 7.365055 | 92.63494 | 2.471207 | 4.253909 | 95.74609 | 3.111147 | 2.369216 | 95.74609
|  |  |  | 234 | 60.2 | 0.001063822 | 2.390908 | 7.365055 | 92.63494 | 2.471207 | 4.253909 | 95.74609 | 3.111147 | 2.371068 | 95.74609
|  |  |  | 235 | 60.2 | 0.001063822 | 2.390908 | 7.365055 | 92.63494 | 2.471207 | 4.253909 | 95.74609 | 3.111147 | 2.372912 | 95.74609
|  |  |  | 236 | 60.2 | 0.001063822 | 2.390908 | 7.365055 | 92.63494 | 2.471207 | 4.253909 | 95.74609 | 3.111147 | 2.374748 | 95.74609
|  |  |  | 237 | 60.2 | 0.001063822 | 2.390908 | 7.365055 | 92.63494 | 2.471207 | 4.253909 | 95.74609 | 3.111147 | 2.376577 | 95.74609
|  |  |  | 238 | 60.2 | 0.001063822 | 2.390908 | 7.365055 | 92.63494 | 2.471207 | 4.253909 | 95.74609 | 3.111147 | 2.378398 | 95.74609
|  |  |  | 239 | 60.2 | 0.001063822 | 2.390908 | 7.365055 | 92.63494 | 2.471207 | 4.253909 | 95.74609 | 3.111147 | 2.380211 | 95.9054
|  |  |  | 240 | 60.1 | 0.001062055 | 2.394886 | 7.210921 | 92.78908 | 2.475318 | 4.094597 | 95.9054 | 3.116323 | 2.382017 | 95.9054
|  |  |  | 241 | 60.1 | 0.001062055 | 2.394886 | 7.210921 | 92.78908 | 2.475318 | 4.094597 | 95.9054 | 3.116323 | 2.383815 | 95.9054
|  |  |  | 242 | 60.1 | 0.001062055 | 2.394886 | 7.210921 | 92.78908 | 2.475318 | 4.094597 | 95.9054 | 3.116323 | 2.385606 | 95.9054
|  |  |  | 243 | 60.1 | 0.001062055 | 2.394886 | 7.210921 | 92.78908 | 2.475318 | 4.094597 | 95.9054 | 3.116323 | 2.38739 | 95.9054
|  |  |  | 244 | 60.1 | 0.001062055 | 2.394886 | 7.210921 | 92.78908 | 2.475318 | 4.094597 | 95.9054 | 3.116323 | 2.389166 | 95.9054
|  |  |  | 245 | 60.1 | 0.001062055 | 2.394886 | 7.210921 | 92.78908 | 2.475318 | 4.094597 | 95.9054 | 3.116323 | 2.390935 | 95.9054
|  |  |  | 246 | 60.1 | 0.001062055 | 2.394886 | 7.210921 | 92.78908 | 2.475318 | 4.094597 | 95.9054 | 3.116323 | 2.392697 | 95.9054
|  |  |  | 247 | 60.1 | 0.001062055 | 2.394886 | 7.210921 | 92.78908 | 2.475318 | 4.094597 | 95.9054 | 3.116323 | 2.394452 | 95.9054
|  |  |  | 248 | 60.1 | 0.001062055 | 2.394886 | 7.210921 | 92.78908 | 2.475318 | 4.094597 | 95.9054 | 3.116323 | 2.396199 | 95.9054
|  |  |  | 249 | 60.1 | 0.001062055 | 2.394886 | 7.210921 | 92.78908 | 2.475318 | 4.094597 | 95.9054 | 3.116323 | 2.39794 | 95.9054
|  |  |  | 250 | 60.1 | 0.001062055 | 2.394886 | 7.210921 | 92.78908 | 2.475318 | 4.094597 | 95.9054 | 3.116323 | 2.399674 | 95.9054
|  |  |  | 251 | 60.1 | 0.001062055 | 2.394886 | 7.210921 | 92.78908 | 2.475318 | 4.094597 | 95.9054 | 3.116323 | 2.401401 | 95.9054
|  |  |  | 252 | 60.1 | 0.001062055 | 2.394886 | 7.210921 | 92.78908 | 2.475318 | 4.094597 | 95.9054 | 3.116323 | 2.403121 | 95.9054
|  |  |  | 253 | 60.1 | 0.001062055 | 2.394886 | 7.210921 | 92.78908 | 2.475318 | 4.094597 | 95.9054 | 3.116323 | 2.404834 | 95.9054
|  |  |  | 254 | 60.1 | 0.001062055 | 2.394886 | 7.210921 | 92.78908 | 2.475318 | 4.094597 | 95.9054 | 3.116323 | 2.40654 | 95.9054
|  |  |  | 255 | 60.1 | 0.001062055 | 2.394886 | 7.210921 | 92.78908 | 2.475318 | 4.094597 | 95.9054 | 3.116323 | 2.40824 | 95.9054
|  |  |  | 256 | 60.1 | 0.001062055 | 2.394886 | 7.210921 | 92.78908 | 2.475318 | 4.094597 | 95.9054 | 3.116323 | 2.409933 | 95.9054
|  |  |  | 257 | 60.1 | 0.001062055 | 2.394886 | 7.210921 | 92.78908 | 2.475318 | 4.094597 | 95.9054 | 3.116323 | 2.41162 | 95.9054
|  |  |  | 258 | 60.1 | 0.001062055 | 2.394886 | 7.210921 | 92.78908 | 2.475318 | 4.094597 | 95.9054 | 3.116323 | 2.4133 | 96.06525
|  |  |  | 259 | 60 | 0.001060288 | 2.398878 | 7.056272 | 92.94373 | 2.479444 | 3.934755 | 96.06525 | 3.121517 | 2.414973 | 96.06525
|  |  |  | 260 | 60 | 0.001060288 | 2.398878 | 7.056272 | 92.94373 | 2.479444 | 3.934755 | 96.06525 | 3.121517 | 2.416641 | 96.06525
|  |  |  | 261 | 60 | 0.001060288 | 2.398878 | 7.056272 | 92.94373 | 2.479444 | 3.934755 | 96.06525 | 3.121517 | 2.418301 | 96.06525
|  |  |  | 262 | 60 | 0.001060288 | 2.398878 | 7.056272 | 92.94373 | 2.479444 | 3.934755 | 96.06525 | 3.121517 | 2.419956 | 96.06525
|  |  |  | 263 | 60 | 0.001060288 | 2.398878 | 7.056272 | 92.94373 | 2.479444 | 3.934755 | 96.06525 | 3.121517 | 2.421604 | 96.06525
|  |  |  | 264 | 60 | 0.001060288 | 2.398878 | 7.056272 | 92.94373 | 2.479444 | 3.934755 | 96.06525 | 3.121517 | 2.423246 | 96.06525
|  |  |  | 265 | 60 | 0.001060288 | 2.398878 | 7.056272 | 92.94373 | 2.479444 | 3.934755 | 96.06525 | 3.121517 | 2.424882 | 96.06525
|  |  |  | 266 | 60 | 0.001060288 | 2.398878 | 7.056272 | 92.94373 | 2.479444 | 3.934755 | 96.06525 | 3.121517 | 2.426511 | 96.06525
|  |  |  | 267 | 60 | 0.001060288 | 2.398878 | 7.056272 | 92.94373 | 2.479444 | 3.934755 | 96.06525 | 3.121517 | 2.428135 | 96.06525
|  |  |  | 268 | 60 | 0.001060288 | 2.398878 | 7.056272 | 92.94373 | 2.479444 | 3.934755 | 96.06525 | 3.121517 | 2.429752 | 96.06525
|  |  |  | 269 | 60 | 0.001060288 | 2.398878 | 7.056272 | 92.94373 | 2.479444 | 3.934755 | 96.06525 | 3.121517 | 2.431364 | 96.06525
|  |  |  | 270 | 60 | 0.001060288 | 2.398878 | 7.056272 | 92.94373 | 2.479444 | 3.934755 | 96.06525 | 3.121517 | 2.432969 | 96.06525
|  |  |  | 271 | 60 | 0.001060288 | 2.398878 | 7.056272 | 92.94373 | 2.479444 | 3.934755 | 96.06525 | 3.121517

## E16 REF-20 23_05
CURVA COMPATTAZIONE [EN 12697-31]
|  |  |  | N giri | h [mm] | V [m3] | ρgeo [Mg/m3] | vgeo [%] | Cgeo [%] | ρSSD [Mg/m3] | vSSD [%] | CSSD [%] | Δv [%] | log10N | CSSD [%]
ACR REF - 20 |  |  |  | 0 | 74.9 | 0.001323592 | 1.923402 | 25.47842 | 74.52158 | 2.004824 | 22.32375 | 77.67625 | 3.154667 | 0 | 80.46958
|  |  |  | 1 | 72.3 | 0.001277646 | 1.99257 | 22.79853 | 77.20147 | 2.07692 | 19.53042 | 80.46958 | 3.268113 | 0.30103 | 81.82772
Provino | E16 |  |  | 2 | 71.1 | 0.001256441 | 2.0262 | 21.49555 | 78.50445 | 2.111973 | 18.17228 | 81.82772 | 3.323271 | 0.4771213 | 82.7589
Data | 2025-05-23 |  |  | 3 | 70.3 | 0.001242304 | 2.049258 | 20.60218 | 79.39782 | 2.136007 | 17.2411 | 82.7589 | 3.361089 | 0.60206 | 83.59125
Tcomp [°C] | 150 ± 5 |  |  | 4 | 69.6 | 0.001229934 | 2.069868 | 19.80364 | 80.19636 | 2.15749 | 16.40875 | 83.59125 | 3.394893 | 0.69897 | 84.19611
|  |  |  | 5 | 69.1 | 0.001221098 | 2.084845 | 19.22335 | 80.77665 | 2.173102 | 15.80389 | 84.19611 | 3.419458 | 0.7781513 | 84.68633
D | [mm] | 150 |  | 6 | 68.7 | 0.001214029 | 2.096984 | 18.75304 | 81.24696 | 2.185754 | 15.31367 | 84.68633 | 3.439368 | 0.845098 | 85.1823
h | [mm] | 60 |  | 7 | 68.3 | 0.001206961 | 2.109265 | 18.27721 | 81.72279 | 2.198555 | 14.8177 | 85.1823 | 3.459511 | 0.90309 | 85.5581
ρM | [Mg/m3] | 2.581 |  | 8 | 68 | 0.001201659 | 2.118571 | 17.91667 | 82.08333 | 2.208255 | 14.4419 | 85.5581 | 3.474773 | 0.9542425 | 85.93724
vg | [%] | 7 |  | 9 | 67.7 | 0.001196358 | 2.127959 | 17.55293 | 82.44707 | 2.21804 | 14.06276 | 85.93724 | 3.490171 | 1 | 86.31975
M | [g] | 2545.8 |  | 10 | 67.4 | 0.001191056 | 2.13743 | 17.18596 | 82.81404 | 2.227913 | 13.68025 | 86.31975 | 3.505706 | 1.041393 | 86.70568
ρSSD | [Mg/m3] | 2.502689 |  | 11 | 67.1 | 0.001185755 | 2.146987 | 16.8157 | 83.1843 | 2.237874 | 13.29432 | 86.70568 | 3.52138 | 1.079181 | 86.96489
|  |  |  | 12 | 66.9 | 0.001182221 | 2.153405 | 16.56702 | 83.43298 | 2.244564 | 13.03511 | 86.96489 | 3.531907 | 1.113943 | 87.22565
|  |  |  | 13 | 66.7 | 0.001178686 | 2.159862 | 16.31685 | 83.68315 | 2.251294 | 12.77435 | 87.22565 | 3.542497 | 1.146128 | 87.48798
DIMENSIONI [EN 12697-29] |  |  |  | 14 | 66.5 | 0.001175152 | 2.166358 | 16.06517 | 83.93483 | 2.258065 | 12.51202 | 87.48798 | 3.553151 | 1.176091 | 87.7519
|  |  |  | 15 | 66.3 | 0.001171618 | 2.172893 | 15.81197 | 84.18803 | 2.264877 | 12.2481 | 87.7519 | 3.56387 | 1.20412 | 87.88446
|  |  |  | 16 | 66.2 | 0.001169851 | 2.176175 | 15.6848 | 84.3152 | 2.268298 | 12.11554 | 87.88446 | 3.569253 | 1.230449 | 88.15077
|  |  | Average [mm] | 17 | 66 | 0.001166316 | 2.18277 | 15.4293 | 84.5707 | 2.275171 | 11.84923 | 88.15077 | 3.580069 | 1.255273 | 88.28454
h | 1 | 59.3 | 59.425 | 18 | 65.9 | 0.001164549 | 2.186082 | 15.30096 | 84.69904 | 2.278624 | 11.71546 | 88.28454 | 3.585502 | 1.278754 | 88.55329
| 2 | 59.4 |  | 19 | 65.7 | 0.001161015 | 2.192737 | 15.04313 | 84.95687 | 2.28556 | 11.44671 | 88.55329 | 3.596417 | 1.30103 | 88.68828
| 3 | 59.4 |  | 20 | 65.6 | 0.001159248 | 2.196079 | 14.91362 | 85.08638 | 2.289044 | 11.31172 | 88.68828 | 3.601899 | 1.322219 | 88.82368
| 4 | 59.6 |  | 21 | 65.5 | 0.001157481 | 2.199432 | 14.78372 | 85.21628 | 2.292539 | 11.17632 | 88.82368 | 3.607398 | 1.342423 | 88.9595
|  |  |  | 22 | 65.4 | 0.001155713 | 2.202795 | 14.65342 | 85.34658 | 2.296045 | 11.0405 | 88.9595 | 3.612914 | 1.361728 | 89.09573
D | 1 | 149.5 | 149.45 | 23 | 65.3 | 0.001153946 | 2.206169 | 14.52272 | 85.47728 | 2.299561 | 10.90427 | 89.09573 | 3.618447 | 1.380211 | 89.23238
| 2 | 149.4 |  | 24 | 65.2 | 0.001152179 | 2.209552 | 14.39162 | 85.60838 | 2.303088 | 10.76762 | 89.23238 | 3.623996 | 1.39794 | 89.36945
|  |  |  | 25 | 65.1 | 0.001150412 | 2.212946 | 14.26012 | 85.73988 | 2.306625 | 10.63055 | 89.36945 | 3.629563 | 1.414973 | 89.50694
PARAMETRI |  |  |  | 26 | 65 | 0.001148645 | 2.216351 | 14.12821 | 85.87179 | 2.310174 | 10.49306 | 89.50694 | 3.635147 | 1.431364 | 89.64485
|  |  |  | 27 | 64.9 | 0.001146878 | 2.219766 | 13.99589 | 86.00411 | 2.313734 | 10.35515 | 89.64485 | 3.640748 | 1.447158 | 89.78319
C1 | 80.07493 |  |  | 28 | 64.8 | 0.001145111 | 2.223192 | 13.86317 | 86.13683 | 2.317304 | 10.21681 | 89.78319 | 3.646367 | 1.462398 | 89.92196
k | 6.71861 |  |  | 29 | 64.7 | 0.001143343 | 2.226628 | 13.73004 | 86.26996 | 2.320886 | 10.07804 | 89.92196 | 3.652003 | 1.477121 | 90.06116
CDI | 207.4558 |  |  | 30 | 64.6 | 0.001141576 | 2.230074 | 13.5965 | 86.4035 | 2.324479 | 9.938839 | 90.06116 | 3.657656 | 1.491362 | 90.20079
|  |  |  | 31 | 64.5 | 0.001139809 | 2.233532 | 13.46254 | 86.53746 | 2.328082 | 9.799209 | 90.20079 | 3.663327 | 1.50515 | 90.20079
|  |  |  | 32 | 64.5 | 0.001139809 | 2.233532 | 13.46254 | 86.53746 | 2.328082 | 9.799209 | 90.20079 | 3.663327 | 1.518514 | 90.34085
|  |  |  | 33 | 64.4 | 0.001138042 | 2.237 | 13.32816 | 86.67184 | 2.331697 | 9.659146 | 90.34085 | 3.669015 | 1.531479 | 90.48135
|  |  |  | 34 | 64.3 | 0.001136275 | 2.240479 | 13.19337 | 86.80663 | 2.335324 | 9.518647 | 90.48135 | 3.674721 | 1.544068 | 90.48135
|  |  |  | 35 | 64.3 | 0.001136275 | 2.240479 | 13.19337 | 86.80663 | 2.335324 | 9.518647 | 90.48135 | 3.674721 | 1.556303 | 90.62229
|  |  |  | 36 | 64.2 | 0.001134508 | 2.243969 | 13.05816 | 86.94184 | 2.338961 | 9.37771 | 90.62229 | 3.680445 | 1.568202 | 90.76367
|  |  |  | 37 | 64.1 | 0.001132741 | 2.24747 | 12.92252 | 87.07748 | 2.34261 | 9.236334 | 90.76367 | 3.686187 | 1.579784 | 90.76367
|  |  |  | 38 | 64.1 | 0.001132741 | 2.24747 | 12.92252 | 87.07748 | 2.34261 | 9.236334 | 90.76367 | 3.686187 | 1.591065 | 90.90548
|  |  |  | 39 | 64 | 0.001130973 | 2.250981 | 12.78646 | 87.21354 | 2.346271 | 9.094516 | 90.90548 | 3.691946 | 1.60206 | 90.90548
|  |  |  | 40 | 64 | 0.001130973 | 2.250981 | 12.78646 | 87.21354 | 2.346271 | 9.094516 | 90.90548 | 3.691946 | 1.612784 | 91.04775
|  |  |  | 41 | 63.9 | 0.001129206 | 2.254504 | 12.64998 | 87.35002 | 2.349942 | 8.952254 | 91.04775 | 3.697724 | 1.623249 | 91.04775
|  |  |  | 42 | 63.9 | 0.001129206 | 2.254504 | 12.64998 | 87.35002 | 2.349942 | 8.952254 | 91.04775 | 3.697724 | 1.633468 | 91.19045
|  |  |  | 43 | 63.8 | 0.001127439 | 2.258038 | 12.51307 | 87.48693 | 2.353626 | 8.809546 | 91.19045 | 3.70352 | 1.643453 | 91.19045
|  |  |  | 44 | 63.8 | 0.001127439 | 2.258038 | 12.51307 | 87.48693 | 2.353626 | 8.809546 | 91.19045 | 3.70352 | 1.653213 | 91.33361
|  |  |  | 45 | 63.7 | 0.001125672 | 2.261583 | 12.37572 | 87.62428 | 2.35732 | 8.666389 | 91.33361 | 3.709334 | 1.662758 | 91.33361
|  |  |  | 46 | 63.7 | 0.001125672 | 2.261583 | 12.37572 | 87.62428 | 2.35732 | 8.666389 | 91.33361 | 3.709334 | 1.672098 | 91.47722
|  |  |  | 47 | 63.6 | 0.001123905 | 2.265139 | 12.23795 | 87.76205 | 2.361027 | 8.522783 | 91.47722 | 3.715166 | 1.681241 | 91.47722
|  |  |  | 48 | 63.6 | 0.001123905 | 2.265139 | 12.23795 | 87.76205 | 2.361027 | 8.522783 | 91.47722 | 3.715166 | 1.690196 | 91.62128
|  |  |  | 49 | 63.5 | 0.001122138 | 2.268706 | 12.09974 | 87.90026 | 2.364745 | 8.378725 | 91.62128 | 3.721017 | 1.69897 | 91.62128
|  |  |  | 50 | 63.5 | 0.001122138 | 2.268706 | 12.09974 | 87.90026 | 2.364745 | 8.378725 | 91.62128 | 3.721017 | 1.70757 | 91.62128
|  |  |  | 51 | 63.5 | 0.001122138 | 2.268706 | 12.09974 | 87.90026 | 2.364745 | 8.378725 | 91.62128 | 3.721017 | 1.716003 | 91.76579
|  |  |  | 52 | 63.4 | 0.00112037 | 2.272284 | 11.9611 | 88.0389 | 2.368475 | 8.234211 | 91.76579 | 3.726886 | 1.724276 | 91.76579
|  |  |  | 53 | 63.4 | 0.00112037 | 2.272284 | 11.9611 | 88.0389 | 2.368475 | 8.234211 | 91.76579 | 3.726886 | 1.732394 | 91.91076
|  |  |  | 54 | 63.3 | 0.001118603 | 2.275874 | 11.82202 | 88.17798 | 2.372217 | 8.089242 | 91.91076 | 3.732774 | 1.740363 | 91.91076
|  |  |  | 55 | 63.3 | 0.001118603 | 2.275874 | 11.82202 | 88.17798 | 2.372217 | 8.089242 | 91.91076 | 3.732774 | 1.748188 | 91.91076
|  |  |  | 56 | 63.3 | 0.001118603 | 2.275874 | 11.82202 | 88.17798 | 2.372217 | 8.089242 | 91.91076 | 3.732774 | 1.755875 | 92.05619
|  |  |  | 57 | 63.2 | 0.001116836 | 2.279475 | 11.68249 | 88.31751 | 2.37597 | 7.943813 | 92.05619 | 3.73868 | 1.763428 | 92.05619
|  |  |  | 58 | 63.2 | 0.001116836 | 2.279475 | 11.68249 | 88.31751 | 2.37597 | 7.943813 | 92.05619 | 3.73868 | 1.770852 | 92.05619
|  |  |  | 59 | 63.2 | 0.001116836 | 2.279475 | 11.68249 | 88.31751 | 2.37597 | 7.943813 | 92.05619 | 3.73868 | 1.778151 | 92.20208
|  |  |  | 60 | 63.1 | 0.001115069 | 2.283087 | 11.54253 | 88.45747 | 2.379736 | 7.797924 | 92.20208 | 3.744605 | 1.78533 | 92.20208
|  |  |  | 61 | 63.1 | 0.001115069 | 2.283087 | 11.54253 | 88.45747 | 2.379736 | 7.797924 | 92.20208 | 3.744605 | 1.792392 | 92.20208
|  |  |  | 62 | 63.1 | 0.001115069 | 2.283087 | 11.54253 | 88.45747 | 2.379736 | 7.797924 | 92.20208 | 3.744605 | 1.799341 | 92.34843
|  |  |  | 63 | 63 | 0.001113302 | 2.286711 | 11.40212 | 88.59788 | 2.383513 | 7.651572 | 92.34843 | 3.750549 | 1.80618 | 92.34843
|  |  |  | 64 | 63 | 0.001113302 | 2.286711 | 11.40212 | 88.59788 | 2.383513 | 7.651572 | 92.34843 | 3.750549 | 1.812913 | 92.34843
|  |  |  | 65 | 63 | 0.001113302 | 2.286711 | 11.40212 | 88.59788 | 2.383513 | 7.651572 | 92.34843 | 3.750549 | 1.819544 | 92.49525
|  |  |  | 66 | 62.9 | 0.001111535 | 2.290347 | 11.26127 | 88.73873 | 2.387302 | 7.504754 | 92.49525 | 3.756511 | 1.826075 | 92.49525
|  |  |  | 67 | 62.9 | 0.001111535 | 2.290347 | 11.26127 | 88.73873 | 2.387302 | 7.504754 | 92.49525 | 3.756511 | 1.832509 | 92.49525
|  |  |  | 68 | 62.9 | 0.001111535 | 2.290347 | 11.26127 | 88.73873 | 2.387302 | 7.504754 | 92.49525 | 3.756511 | 1.838849 | 92.64253
|  |  |  | 69 | 62.8 | 0.001109768 | 2.293994 | 11.11996 | 88.88004 | 2.391104 | 7.357468 | 92.64253 | 3.762493 | 1.845098 | 92.64253
|  |  |  | 70 | 62.8 | 0.001109768 | 2.293994 | 11.11996 | 88.88004 | 2.391104 | 7.357468 | 92.64253 | 3.762493 | 1.851258 | 92.64253
|  |  |  | 71 | 62.8 | 0.001109768 | 2.293994 | 11.11996 | 88.88004 | 2.391104 | 7.357468 | 92.64253 | 3.762493 | 1.857332 | 92.79029
|  |  |  | 72 | 62.7 | 0.001108 | 2.297652 | 10.97821 | 89.02179 | 2.394917 | 7.209713 | 92.79029 | 3.768494 | 1.863323 | 92.79029
|  |  |  | 73 | 62.7 | 0.001108 | 2.297652 | 10.97821 | 89.02179 | 2.394917 | 7.209713 | 92.79029 | 3.768494 | 1.869232 | 92.79029
|  |  |  | 74 | 62.7 | 0.001108 | 2.297652 | 10.97821 | 89.02179 | 2.394917 | 7.209713 | 92.79029 | 3.768494 | 1.875061 | 92.79029
|  |  |  | 75 | 62.7 | 0.001108 | 2.297652 | 10.97821 | 89.02179 | 2.394917 | 7.209713 | 92.79029 | 3.768494 | 1.880814 | 92.93851
|  |  |  | 76 | 62.6 | 0.001106233 | 2.301323 | 10.836 | 89.164 | 2.398743 | 7.061486 | 92.93851 | 3.774514 | 1.886491 | 92.93851
|  |  |  | 77 | 62.6 | 0.001106233 | 2.301323 | 10.836 | 89.164 | 2.398743 | 7.061486 | 92.93851 | 3.774514 | 1.892095 | 92.93851
|  |  |  | 78 | 62.6 | 0.001106233 | 2.301323 | 10.836 | 89.164 | 2.398743 | 7.061486 | 92.93851 | 3.774514 | 1.897627 | 92.93851
|  |  |  | 79 | 62.6 | 0.001106233 | 2.301323 | 10.836 | 89.164 | 2.398743 | 7.061486 | 92.93851 | 3.774514 | 1.90309 | 93.08722
|  |  |  | 80 | 62.5 | 0.001104466 | 2.305005 | 10.69334 | 89.30666 | 2.402581 | 6.912784 | 93.08722 | 3.780553 | 1.908485 | 93.08722
|  |  |  | 81 | 62.5 | 0.001104466 | 2.305005 | 10.69334 | 89.30666 | 2.402581 | 6.912784 | 93.08722 | 3.780553 | 1.913814 | 93.08722
|  |  |  | 82 | 62.5 | 0.001104466 | 2.305005 | 10.69334 | 89.30666 | 2.402581 | 6.912784 | 93.08722 | 3.780553 | 1.919078 | 93.08722
|  |  |  | 83 | 62.5 | 0.001104466 | 2.305005 | 10.69334 | 89.30666 | 2.402581 | 6.912784 | 93.08722 | 3.780553 | 1.924279 | 93.23639
|  |  |  | 84 | 62.4 | 0.001102699 | 2.308699 | 10.55022 | 89.44978 | 2.406431 | 6.763606 | 93.23639 | 3.786612 | 1.929419 | 93.23639
|  |  |  | 85 | 62.4 | 0.001102699 | 2.308699 | 10.55022 | 89.44978 | 2.406431 | 6.763606 | 93.23639 | 3.786612 | 1.934498 | 93.23639
|  |  |  | 86 | 62.4 | 0.001102699 | 2.308699 | 10.55022 | 89.44978 | 2.406431 | 6.763606 | 93.23639 | 3.786612 | 1.939519 | 93.23639
|  |  |  | 87 | 62.4 | 0.001102699 | 2.308699 | 10.55022 | 89.44978 | 2.406431 | 6.763606 | 93.23639 | 3.786612 | 1.944483 | 93.38605
|  |  |  | 88 | 62.3 | 0.001100932 | 2.312405 | 10.40664 | 89.59336 | 2.410294 | 6.613949 | 93.38605 | 3.79269 | 1.94939 | 93.38605
|  |  |  | 89 | 62.3 | 0.001100932 | 2.312405 | 10.40664 | 89.59336 | 2.410294 | 6.613949 | 93.38605 | 3.79269 | 1.954243 | 93.38605
|  |  |  | 90 | 62.3 | 0.001100932 | 2.312405 | 10.40664 | 89.59336 | 2.410294 | 6.613949 | 93.38605 | 3.79269 | 1.959041 | 93.38605
|  |  |  | 91 | 62.3 | 0.001100932 | 2.312405 | 10.40664 | 89.59336 | 2.410294 | 6.613949 | 93.38605 | 3.79269 | 1.963788 | 93.38605
|  |  |  | 92 | 62.3 | 0.001100932 | 2.312405 | 10.40664 | 89.59336 | 2.410294 | 6.613949 | 93.38605 | 3.79269 | 1.968483 | 93.53619
|  |  |  | 93 | 62.2 | 0.001099165 | 2.316122 | 10.2626 | 89.7374 | 2.414169 | 6.46381 | 93.53619 | 3.798787 | 1.973128 | 93.53619
|  |  |  | 94 | 62.2 | 0.001099165 | 2.316122 | 10.2626 | 89.7374 | 2.414169 | 6.46381 | 93.53619 | 3.798787 | 1.977724 | 93.53619
|  |  |  | 95 | 62.2 | 0.001099165 | 2.316122 | 10.2626 | 89.7374 | 2.414169 | 6.46381 | 93.53619 | 3.798787 | 1.982271 | 93.53619
|  |  |  | 96 | 62.2 | 0.001099165 | 2.316122 | 10.2626 | 89.7374 | 2.414169 | 6.46381 | 93.53619 | 3.798787 | 1.986772 | 93.53619
|  |  |  | 97 | 62.2 | 0.001099165 | 2.316122 | 10.2626 | 89.7374 | 2.414169 | 6.46381 | 93.53619 | 3.798787 | 1.991226 | 93.68681
|  |  |  | 98 | 62.1 | 0.001097398 | 2.319852 | 10.11809 | 89.88191 | 2.418057 | 6.313189 | 93.68681 | 3.804905 | 1.995635 | 93.68681
|  |  |  | 99 | 62.1 | 0.001097398 | 2.319852 | 10.11809 | 89.88191 | 2.418057 | 6.313189 | 93.68681 | 3.804905 | 2 | 93.68681
|  |  |  | 100 | 62.1 | 0.001097398 | 2.319852 | 10.11809 | 89.88191 | 2.418057 | 6.313189 | 93.68681 | 3.804905 | 2.004321 | 93.68681
|  |  |  | 101 | 62.1 | 0.001097398 | 2.319852 | 10.11809 | 89.88191 | 2.418057 | 6.313189 | 93.68681 | 3.804905 | 2.0086 | 93.68681
|  |  |  | 102 | 62.1 | 0.001097398 | 2.319852 | 10.11809 | 89.88191 | 2.418057 | 6.313189 | 93.68681 | 3.804905 | 2.012837 | 93.83792
|  |  |  | 103 | 62 | 0.00109563 | 2.323594 | 9.973122 | 90.02688 | 2.421957 | 6.162081 | 93.83792 | 3.811041 | 2.017033 | 93.83792
|  |  |  | 104 | 62 | 0.00109563 | 2.323594 | 9.973122 | 90.02688 | 2.421957 | 6.162081 | 93.83792 | 3.811041 | 2.021189 | 93.83792
|  |  |  | 105 | 62 | 0.00109563 | 2.323594 | 9.973122 | 90.02688 | 2.421957 | 6.162081 | 93.83792 | 3.811041 | 2.025306 | 93.83792
|  |  |  | 106 | 62 | 0.00109563 | 2.323594 | 9.973122 | 90.02688 | 2.421957 | 6.162081 | 93.83792 | 3.811041 | 2.029384 | 93.83792
|  |  |  | 107 | 62 | 0.00109563 | 2.323594 | 9.973122 | 90.02688 | 2.421957 | 6.162081 | 93.83792 | 3.811041 | 2.033424 | 93.83792
|  |  |  | 108 | 62 | 0.00109563 | 2.323594 | 9.973122 | 90.02688 | 2.421957 | 6.162081 | 93.83792 | 3.811041 | 2.037426 | 93.98952
|  |  |  | 109 | 61.9 | 0.001093863 | 2.327348 | 9.827683 | 90.17232 | 2.425869 | 6.010485 | 93.98952 | 3.817198 | 2.041393 | 93.98952
|  |  |  | 110 | 61.9 | 0.001093863 | 2.327348 | 9.827683 | 90.17232 | 2.425869 | 6.010485 | 93.98952 | 3.817198 | 2.045323 | 93.98952
|  |  |  | 111 | 61.9 | 0.001093863 | 2.327348 | 9.827683 | 90.17232 | 2.425869 | 6.010485 | 93.98952 | 3.817198 | 2.049218 | 93.98952
|  |  |  | 112 | 61.9 | 0.001093863 | 2.327348 | 9.827683 | 90.17232 | 2.425869 | 6.010485 | 93.98952 | 3.817198 | 2.053078 | 93.98952
|  |  |  | 113 | 61.9 | 0.001093863 | 2.327348 | 9.827683 | 90.17232 | 2.425869 | 6.010485 | 93.98952 | 3.817198 | 2.056905 | 93.98952
|  |  |  | 114 | 61.9 | 0.001093863 | 2.327348 | 9.827683 | 90.17232 | 2.425869 | 6.010485 | 93.98952 | 3.817198 | 2.060698 | 94.1416
|  |  |  | 115 | 61.8 | 0.001092096 | 2.331113 | 9.681773 | 90.31823 | 2.429795 | 5.858398 | 94.1416 | 3.823375 | 2.064458 | 94.1416
|  |  |  | 116 | 61.8 | 0.001092096 | 2.331113 | 9.681773 | 90.31823 | 2.429795 | 5.858398 | 94.1416 | 3.823375 | 2.068186 | 94.1416
|  |  |  | 117 | 61.8 | 0.001092096 | 2.331113 | 9.681773 | 90.31823 | 2.429795 | 5.858398 | 94.1416 | 3.823375 | 2.071882 | 94.1416
|  |  |  | 118 | 61.8 | 0.001092096 | 2.331113 | 9.681773 | 90.31823 | 2.429795 | 5.858398 | 94.1416 | 3.823375 | 2.075547 | 94.1416
|  |  |  | 119 | 61.8 | 0.001092096 | 2.331113 | 9.681773 | 90.31823 | 2.429795 | 5.858398 | 94.1416 | 3.823375 | 2.079181 | 94.1416
|  |  |  | 120 | 61.8 | 0.001092096 | 2.331113 | 9.681773 | 90.31823 | 2.429795 | 5.858398 | 94.1416 | 3.823375 | 2.082785 | 94.29418
|  |  |  | 121 | 61.7 | 0.001090329 | 2.334892 | 9.53539 | 90.46461 | 2.433733 | 5.705819 | 94.29418 | 3.829572 | 2.08636 | 94.29418
|  |  |  | 122 | 61.7 | 0.001090329 | 2.334892 | 9.53539 | 90.46461 | 2.433733 | 5.705819 | 94.29418 | 3.829572 | 2.089905 | 94.29418
|  |  |  | 123 | 61.7 | 0.001090329 | 2.334892 | 9.53539 | 90.46461 | 2.433733 | 5.705819 | 94.29418 | 3.829572 | 2.093422 | 94.29418
|  |  |  | 124 | 61.7 | 0.001090329 | 2.334892 | 9.53539 | 90.46461 | 2.433733 | 5.705819 | 94.29418 | 3.829572 | 2.09691 | 94.29418
|  |  |  | 125 | 61.7 | 0.001090329 | 2.334892 | 9.53539 | 90.46461 | 2.433733 | 5.705819 | 94.29418 | 3.829572 | 2.100371 | 94.29418
|  |  |  | 126 | 61.7 | 0.001090329 | 2.334892 | 9.53539 | 90.46461 | 2.433733 | 5.705819 | 94.29418 | 3.829572 | 2.103804 | 94.29418
|  |  |  | 127 | 61.7 | 0.001090329 | 2.334892 | 9.53539 | 90.46461 | 2.433733 | 5.705819 | 94.29418 | 3.829572 | 2.10721 | 94.44726
|  |  |  | 128 | 61.6 | 0.001088562 | 2.338682 | 9.388532 | 90.61147 | 2.437684 | 5.552744 | 94.44726 | 3.835788 | 2.11059 | 94.44726
|  |  |  | 129 | 61.6 | 0.001088562 | 2.338682 | 9.388532 | 90.61147 | 2.437684 | 5.552744 | 94.44726 | 3.835788 | 2.113943 | 94.44726
|  |  |  | 130 | 61.6 | 0.001088562 | 2.338682 | 9.388532 | 90.61147 | 2.437684 | 5.552744 | 94.44726 | 3.835788 | 2.117271 | 94.44726
|  |  |  | 131 | 61.6 | 0.001088562 | 2.338682 | 9.388532 | 90.61147 | 2.437684 | 5.552744 | 94.44726 | 3.835788 | 2.120574 | 94.44726
|  |  |  | 132 | 61.6 | 0.001088562 | 2.338682 | 9.388532 | 90.61147 | 2.437684 | 5.552744 | 94.44726 | 3.835788 | 2.123852 | 94.44726
|  |  |  | 133 | 61.6 | 0.001088562 | 2.338682 | 9.388532 | 90.61147 | 2.437684 | 5.552744 | 94.44726 | 3.835788 | 2.127105 | 94.44726
|  |  |  | 134 | 61.6 | 0.001088562 | 2.338682 | 9.388532 | 90.61147 | 2.437684 | 5.552744 | 94.44726 | 3.835788 | 2.130334 | 94.60083
|  |  |  | 135 | 61.5 | 0.001086795 | 2.342485 | 9.241196 | 90.7588 | 2.441647 | 5.399171 | 94.60083 | 3.842026 | 2.133539 | 94.60083
|  |  |  | 136 | 61.5 | 0.001086795 | 2.342485 | 9.241196 | 90.7588 | 2.441647 | 5.399171 | 94.60083 | 3.842026 | 2.136721 | 94.60083
|  |  |  | 137 | 61.5 | 0.001086795 | 2.342485 | 9.241196 | 90.7588 | 2.441647 | 5.399171 | 94.60083 | 3.842026 | 2.139879 | 94.60083
|  |  |  | 138 | 61.5 | 0.001086795 | 2.342485 | 9.241196 | 90.7588 | 2.441647 | 5.399171 | 94.60083 | 3.842026 | 2.143015 | 94.60083
|  |  |  | 139 | 61.5 | 0.001086795 | 2.342485 | 9.241196 | 90.7588 | 2.441647 | 5.399171 | 94.60083 | 3.842026 | 2.146128 | 94.60083
|  |  |  | 140 | 61.5 | 0.001086795 | 2.342485 | 9.241196 | 90.7588 | 2.441647 | 5.399171 | 94.60083 | 3.842026 | 2.149219 | 94.60083
|  |  |  | 141 | 61.5 | 0.001086795 | 2.342485 | 9.241196 | 90.7588 | 2.441647 | 5.399171 | 94.60083 | 3.842026 | 2.152288 | 94.60083
|  |  |  | 142 | 61.5 | 0.001086795 | 2.342485 | 9.241196 | 90.7588 | 2.441647 | 5.399171 | 94.60083 | 3.842026 | 2.155336 | 94.7549
|  |  |  | 143 | 61.4 | 0.001085028 | 2.3463 | 9.093381 | 90.90662 | 2.445624 | 5.245098 | 94.7549 | 3.848283 | 2.158362 | 94.7549
|  |  |  | 144 | 61.4 | 0.001085028 | 2.3463 | 9.093381 | 90.90662 | 2.445624 | 5.245098 | 94.7549 | 3.848283 | 2.161368 | 94.7549
|  |  |  | 145 | 61.4 | 0.001085028 | 2.3463 | 9.093381 | 90.90662 | 2.445624 | 5.245098 | 94.7549 | 3.848283 | 2.164353 | 94.7549
|  |  |  | 146 | 61.4 | 0.001085028 | 2.3463 | 9.093381 | 90.90662 | 2.445624 | 5.245098 | 94.7549 | 3.848283 | 2.167317 | 94.7549
|  |  |  | 147 | 61.4 | 0.001085028 | 2.3463 | 9.093381 | 90.90662 | 2.445624 | 5.245098 | 94.7549 | 3.848283 | 2.170262 | 94.7549
|  |  |  | 148 | 61.4 | 0.001085028 | 2.3463 | 9.093381 | 90.90662 | 2.445624 | 5.245098 | 94.7549 | 3.848283 | 2.173186 | 94.7549
|  |  |  | 149 | 61.4 | 0.001085028 | 2.3463 | 9.093381 | 90.90662 | 2.445624 | 5.245098 | 94.7549 | 3.848283 | 2.176091 | 94.7549
|  |  |  | 150 | 61.4 | 0.001085028 | 2.3463 | 9.093381 | 90.90662 | 2.445624 | 5.245098 | 94.7549 | 3.848283 | 2.178977 | 94.90948
|  |  |  | 151 | 61.3 | 0.00108326 | 2.350127 | 8.945083 | 91.05492 | 2.449614 | 5.090522 | 94.90948 | 3.854561 | 2.181844 | 94.90948
|  |  |  | 152 | 61.3 | 0.00108326 | 2.350127 | 8.945083 | 91.05492 | 2.449614 | 5.090522 | 94.90948 | 3.854561 | 2.184691 | 94.90948
|  |  |  | 153 | 61.3 | 0.00108326 | 2.350127 | 8.945083 | 91.05492 | 2.449614 | 5.090522 | 94.90948 | 3.854561 | 2.187521 | 94.90948
|  |  |  | 154 | 61.3 | 0.00108326 | 2.350127 | 8.945083 | 91.05492 | 2.449614 | 5.090522 | 94.90948 | 3.854561 | 2.190332 | 94.90948
|  |  |  | 155 | 61.3 | 0.00108326 | 2.350127 | 8.945083 | 91.05492 | 2.449614 | 5.090522 | 94.90948 | 3.854561 | 2.193125 | 94.90948
|  |  |  | 156 | 61.3 | 0.00108326 | 2.350127 | 8.945083 | 91.05492 | 2.449614 | 5.090522 | 94.90948 | 3.854561 | 2.1959 | 94.90948
|  |  |  | 157 | 61.3 | 0.00108326 | 2.350127 | 8.945083 | 91.05492 | 2.449614 | 5.090522 | 94.90948 | 3.854561 | 2.198657 | 94.90948
|  |  |  | 158 | 61.3 | 0.00108326 | 2.350127 | 8.945083 | 91.05492 | 2.449614 | 5.090522 | 94.90948 | 3.854561 | 2.201397 | 95.06456
|  |  |  | 159 | 61.2 | 0.001081493 | 2.353967 | 8.7963 | 91.2037 | 2.453616 | 4.935441 | 95.06456 | 3.860859 | 2.20412 | 95.06456
|  |  |  | 160 | 61.2 | 0.001081493 | 2.353967 | 8.7963 | 91.2037 | 2.453616 | 4.935441 | 95.06456 | 3.860859 | 2.206826 | 95.06456
|  |  |  | 161 | 61.2 | 0.001081493 | 2.353967 | 8.7963 | 91.2037 | 2.453616 | 4.935441 | 95.06456 | 3.860859 | 2.209515 | 95.06456
|  |  |  | 162 | 61.2 | 0.001081493 | 2.353967 | 8.7963 | 91.2037 | 2.453616 | 4.935441 | 95.06456 | 3.860859 | 2.212188 | 95.06456
|  |  |  | 163 | 61.2 | 0.001081493 | 2.353967 | 8.7963 | 91.2037 | 2.453616 | 4.935441 | 95.06456 | 3.860859 | 2.214844 | 95.06456
|  |  |  | 164 | 61.2 | 0.001081493 | 2.353967 | 8.7963 | 91.2037 | 2.453616 | 4.935441 | 95.06456 | 3.860859 | 2.217484 | 95.06456
|  |  |  | 165 | 61.2 | 0.001081493 | 2.353967 | 8.7963 | 91.2037 | 2.453616 | 4.935441 | 95.06456 | 3.860859 | 2.220108 | 95.06456
|  |  |  | 166 | 61.2 | 0.001081493 | 2.353967 | 8.7963 | 91.2037 | 2.453616 | 4.935441 | 95.06456 | 3.860859 | 2.222716 | 95.06456
|  |  |  | 167 | 61.2 | 0.001081493 | 2.353967 | 8.7963 | 91.2037 | 2.453616 | 4.935441 | 95.06456 | 3.860859 | 2.225309 | 95.06456
|  |  |  | 168 | 61.2 | 0.001081493 | 2.353967 | 8.7963 | 91.2037 | 2.453616 | 4.935441 | 95.06456 | 3.860859 | 2.227887 | 95.22015
|  |  |  | 169 | 61.1 | 0.001079726 | 2.35782 | 8.647031 | 91.35297 | 2.457632 | 4.779853 | 95.22015 | 3.867178 | 2.230449 | 95.22015
|  |  |  | 170 | 61.1 | 0.001079726 | 2.35782 | 8.647031 | 91.35297 | 2.457632 | 4.779853 | 95.22015 | 3.867178 | 2.232996 | 95.22015
|  |  |  | 171 | 61.1 | 0.001079726 | 2.35782 | 8.647031 | 91.35297 | 2.457632 | 4.779853 | 95.22015 | 3.867178 | 2.235528 | 95.22015
|  |  |  | 172 | 61.1 | 0.001079726 | 2.35782 | 8.647031 | 91.35297 | 2.457632 | 4.779853 | 95.22015 | 3.867178 | 2.238046 | 95.22015
|  |  |  | 173 | 61.1 | 0.001079726 | 2.35782 | 8.647031 | 91.35297 | 2.457632 | 4.779853 | 95.22015 | 3.867178 | 2.240549 | 95.22015
|  |  |  | 174 | 61.1 | 0.001079726 | 2.35782 | 8.647031 | 91.35297 | 2.457632 | 4.779853 | 95.22015 | 3.867178 | 2.243038 | 95.22015
|  |  |  | 175 | 61.1 | 0.001079726 | 2.35782 | 8.647031 | 91.35297 | 2.457632 | 4.779853 | 95.22015 | 3.867178 | 2.245513 | 95.22015
|  |  |  | 176 | 61.1 | 0.001079726 | 2.35782 | 8.647031 | 91.35297 | 2.457632 | 4.779853 | 95.22015 | 3.867178 | 2.247973 | 95.22015
|  |  |  | 177 | 61.1 | 0.001079726 | 2.35782 | 8.647031 | 91.35297 | 2.457632 | 4.779853 | 95.22015 | 3.867178 | 2.25042 | 95.22015
|  |  |  | 178 | 61.1 | 0.001079726 | 2.35782 | 8.647031 | 91.35297 | 2.457632 | 4.779853 | 95.22015 | 3.867178 | 2.252853 | 95.37625
|  |  |  | 179 | 61 | 0.001077959 | 2.361685 | 8.497272 | 91.50273 | 2.461661 | 4.623754 | 95.37625 | 3.873518 | 2.255273 | 95.37625
|  |  |  | 180 | 61 | 0.001077959 | 2.361685 | 8.497272 | 91.50273 | 2.461661 | 4.623754 | 95.37625 | 3.873518 | 2.257679 | 95.37625
|  |  |  | 181 | 61 | 0.001077959 | 2.361685 | 8.497272 | 91.50273 | 2.461661 | 4.623754 | 95.37625 | 3.873518 | 2.260071 | 95.37625
|  |  |  | 182 | 61 | 0.001077959 | 2.361685 | 8.497272 | 91.50273 | 2.461661 | 4.623754 | 95.37625 | 3.873518 | 2.262451 | 95.37625
|  |  |  | 183 | 61 | 0.001077959 | 2.361685 | 8.497272 | 91.50273 | 2.461661 | 4.623754 | 95.37625 | 3.873518 | 2.264818 | 95.37625
|  |  |  | 184 | 61 | 0.001077959 | 2.361685 | 8.497272 | 91.50273 | 2.461661 | 4.623754 | 95.37625 | 3.873518 | 2.267172 | 95.37625
|  |  |  | 185 | 61 | 0.001077959 | 2.361685 | 8.497272 | 91.50273 | 2.461661 | 4.623754 | 95.37625 | 3.873518 | 2.269513 | 95.37625
|  |  |  | 186 | 61 | 0.001077959 | 2.361685 | 8.497272 | 91.50273 | 2.461661 | 4.623754 | 95.37625 | 3.873518 | 2.271842 | 95.37625
|  |  |  | 187 | 61 | 0.001077959 | 2.361685 | 8.497272 | 91.50273 | 2.461661 | 4.623754 | 95.37625 | 3.873518 | 2.274158 | 95.37625
|  |  |  | 188 | 61 | 0.001077959 | 2.361685 | 8.497272 | 91.50273 | 2.461661 | 4.623754 | 95.37625 | 3.873518 | 2.276462 | 95.37625
|  |  |  | 189 | 61 | 0.001077959 | 2.361685 | 8.497272 | 91.50273 | 2.461661 | 4.623754 | 95.37625 | 3.873518 | 2.278754 | 95.53286
|  |  |  | 190 | 60.9 | 0.001076192 | 2.365563 | 8.347021 | 91.65298 | 2.465703 | 4.467143 | 95.53286 | 3.879878 | 2.281033 | 95.53286
|  |  |  | 191 | 60.9 | 0.001076192 | 2.365563 | 8.347021 | 91.65298 | 2.465703 | 4.467143 | 95.53286 | 3.879878 | 2.283301 | 95.53286
|  |  |  | 192 | 60.9 | 0.001076192 | 2.365563 | 8.347021 | 91.65298 | 2.465703 | 4.467143 | 95.53286 | 3.879878 | 2.285557 | 95.53286
|  |  |  | 193 | 60.9 | 0.001076192 | 2.365563 | 8.347021 | 91.65298 | 2.465703 | 4.467143 | 95.53286 | 3.879878 | 2.287802 | 95.53286
|  |  |  | 194 | 60.9 | 0.001076192 | 2.365563 | 8.347021 | 91.65298 | 2.465703 | 4.467143 | 95.53286 | 3.879878 | 2.290035 | 95.53286
|  |  |  | 195 | 60.9 | 0.001076192 | 2.365563 | 8.347021 | 91.65298 | 2.465703 | 4.467143 | 95.53286 | 3.879878 | 2.292256 | 95.53286
|  |  |  | 196 | 60.9 | 0.001076192 | 2.365563 | 8.347021 | 91.65298 | 2.465703 | 4.467143 | 95.53286 | 3.879878 | 2.294466 | 95.53286
|  |  |  | 197 | 60.9 | 0.001076192 | 2.365563 | 8.347021 | 91.65298 | 2.465703 | 4.467143 | 95.53286 | 3.879878 | 2.296665 | 95.53286
|  |  |  | 198 | 60.9 | 0.001076192 | 2.365563 | 8.347021 | 91.65298 | 2.465703 | 4.467143 | 95.53286 | 3.879878 | 2.298853 | 95.53286
|  |  |  | 199 | 60.9 | 0.001076192 | 2.365563 | 8.347021 | 91.65298 | 2.465703 | 4.467143 | 95.53286 | 3.879878 | 2.30103 | 95.53286
|  |  |  | 200 | 60.9 | 0.001076192 | 2.365563 | 8.347021 | 91.65298 | 2.465703 | 4.467143 | 95.53286 | 3.879878 | 2.303196 | 95.53286
|  |  |  | 201 | 60.9 | 0.001076192 | 2.365563 | 8.347021 | 91.65298 | 2.465703 | 4.467143 | 95.53286 | 3.879878 | 2.305351 | 95.53286
|  |  |  | 202 | 60.9 | 0.001076192 | 2.365563 | 8.347021 | 91.65298 | 2.465703 | 4.467143 | 95.53286 | 3.879878 | 2.307496 | 95.68998
|  |  |  | 203 | 60.8 | 0.001074425 | 2.369454 | 8.196276 | 91.80372 | 2.469758 | 4.310017 | 95.68998 | 3.886259 | 2.30963 | 95.68998
|  |  |  | 204 | 60.8 | 0.001074425 | 2.369454 | 8.196276 | 91.80372 | 2.469758 | 4.310017 | 95.68998 | 3.886259 | 2.311754 | 95.68998
|  |  |  | 205 | 60.8 | 0.001074425 | 2.369454 | 8.196276 | 91.80372 | 2.469758 | 4.310017 | 95.68998 | 3.886259 | 2.313867 | 95.68998
|  |  |  | 206 | 60.8 | 0.001074425 | 2.369454 | 8.196276 | 91.80372 | 2.469758 | 4.310017 | 95.68998 | 3.886259 | 2.31597 | 95.68998
|  |  |  | 207 | 60.8 | 0.001074425 | 2.369454 | 8.196276 | 91.80372 | 2.469758 | 4.310017 | 95.68998 | 3.886259 | 2.318063 | 95.68998
|  |  |  | 208 | 60.8 | 0.001074425 | 2.369454 | 8.196276 | 91.80372 | 2.469758 | 4.310017 | 95.68998 | 3.886259 | 2.320146 | 95.68998
|  |  |  | 209 | 60.8 | 0.001074425 | 2.369454 | 8.196276 | 91.80372 | 2.469758 | 4.310017 | 95.68998 | 3.886259 | 2.322219 | 95.68998
|  |  |  | 210 | 60.8 | 0.001074425 | 2.369454 | 8.196276 | 91.80372 | 2.469758 | 4.310017 | 95.68998 | 3.886259 | 2.324282 | 95.68998
|  |  |  | 211 | 60.8 | 0.001074425 | 2.369454 | 8.196276 | 91.80372 | 2.469758 | 4.310017 | 95.68998 | 3.886259 | 2.326336 | 95.68998
|  |  |  | 212 | 60.8 | 0.001074425 | 2.369454 | 8.196276 | 91.80372 | 2.469758 | 4.310017 | 95.68998 | 3.886259 | 2.32838 | 95.68998
|  |  |  | 213 | 60.8 | 0.001074425 | 2.369454 | 8.196276 | 91.80372 | 2.469758 | 4.310017 | 95.68998 | 3.886259 | 2.330414 | 95.68998
|  |  |  | 214 | 60.8 | 0.001074425 | 2.369454 | 8.196276 | 91.80372 | 2.469758 | 4.310017 | 95.68998 | 3.886259 | 2.332438 | 95.68998
|  |  |  | 215 | 60.8 | 0.001074425 | 2.369454 | 8.196276 | 91.80372 | 2.469758 | 4.310017 | 95.68998 | 3.886259 | 2.334454 | 95.84763
|  |  |  | 216 | 60.7 | 0.001072658 | 2.373358 | 8.045034 | 91.95497 | 2.473827 | 4.152372 | 95.84763 | 3.892662 | 2.33646 | 95.84763
|  |  |  | 217 | 60.7 | 0.001072658 | 2.373358 | 8.045034 | 91.95497 | 2.473827 | 4.152372 | 95.84763 | 3.892662 | 2.338456 | 95.84763
|  |  |  | 218 | 60.7 | 0.001072658 | 2.373358 | 8.045034 | 91.95497 | 2.473827 | 4.152372 | 95.84763 | 3.892662 | 2.340444 | 95.84763
|  |  |  | 219 | 60.7 | 0.001072658 | 2.373358 | 8.045034 | 91.95497 | 2.473827 | 4.152372 | 95.84763 | 3.892662 | 2.342423 | 95.84763
|  |  |  | 220 | 60.7 | 0.001072658 | 2.373358 | 8.045034 | 91.95497 | 2.473827 | 4.152372 | 95.84763 | 3.892662 | 2.344392 | 95.84763
|  |  |  | 221 | 60.7 | 0.001072658 | 2.373358 | 8.045034 | 91.95497 | 2.473827 | 4.152372 | 95.84763 | 3.892662 | 2.346353 | 95.84763
|  |  |  | 222 | 60.7 | 0.001072658 | 2.373358 | 8.045034 | 91.95497 | 2.473827 | 4.152372 | 95.84763 | 3.892662 | 2.348305 | 95.84763
|  |  |  | 223 | 60.7 | 0.001072658 | 2.373358 | 8.045034 | 91.95497 | 2.473827 | 4.152372 | 95.84763 | 3.892662 | 2.350248 | 95.84763
|  |  |  | 224 | 60.7 | 0.001072658 | 2.373358 | 8.045034 | 91.95497 | 2.473827 | 4.152372 | 95.84763 | 3.892662 | 2.352183 | 95.84763
|  |  |  | 225 | 60.7 | 0.001072658 | 2.373358 | 8.045034 | 91.95497 | 2.473827 | 4.152372 | 95.84763 | 3.892662 | 2.354108 | 95.84763
|  |  |  | 226 | 60.7 | 0.001072658 | 2.373358 | 8.045034 | 91.95497 | 2.473827 | 4.152372 | 95.84763 | 3.892662 | 2.356026 | 95.84763
|  |  |  | 227 | 60.7 | 0.001072658 | 2.373358 | 8.045034 | 91.95497 | 2.473827 | 4.152372 | 95.84763 | 3.892662 | 2.357935 | 95.84763
|  |  |  | 228 | 60.7 | 0.001072658 | 2.373358 | 8.045034 | 91.95497 | 2.473827 | 4.152372 | 95.84763 | 3.892662 | 2.359835 | 96.00579
|  |  |  | 229 | 60.6 | 0.00107089 | 2.377274 | 7.893293 | 92.10671 | 2.477909 | 3.994208 | 96.00579 | 3.899085 | 2.361728 | 96.00579
|  |  |  | 230 | 60.6 | 0.00107089 | 2.377274 | 7.893293 | 92.10671 | 2.477909 | 3.994208 | 96.00579 | 3.899085 | 2.363612 | 96.00579
|  |  |  | 231 | 60.6 | 0.00107089 | 2.377274 | 7.893293 | 92.10671 | 2.477909 | 3.994208 | 96.00579 | 3.899085 | 2.365488 | 96.00579
|  |  |  | 232 | 60.6 | 0.00107089 | 2.377274 | 7.893293 | 92.10671 | 2.477909 | 3.994208 | 96.00579 | 3.899085 | 2.367356 | 96.00579
|  |  |  | 233 | 60.6 | 0.00107089 | 2.377274 | 7.893293 | 92.10671 | 2.477909 | 3.994208 | 96.00579 | 3.899085 | 2.369216 | 96.00579
|  |  |  | 234 | 60.6 | 0.00107089 | 2.377274 | 7.893293 | 92.10671 | 2.477909 | 3.994208 | 96.00579 | 3.899085 | 2.371068 | 96.00579
|  |  |  | 235 | 60.6 | 0.00107089 | 2.377274 | 7.893293 | 92.10671 | 2.477909 | 3.994208 | 96.00579 | 3.899085 | 2.372912 | 96.00579
|  |  |  | 236 | 60.6 | 0.00107089 | 2.377274 | 7.893293 | 92.10671 | 2.477909 | 3.994208 | 96.00579 | 3.899085 | 2.374748 | 96.00579
|  |  |  | 237 | 60.6 | 0.00107089 | 2.377274 | 7.893293 | 92.10671 | 2.477909 | 3.994208 | 96.00579 | 3.899085 | 2.376577 | 96.00579
|  |  |  | 238 | 60.6 | 0.00107089 | 2.377274 | 7.893293 | 92.10671 | 2.477909 | 3.994208 | 96.00579 | 3.899085 | 2.378398 | 96.00579
|  |  |  | 239 | 60.6 | 0.00107089 | 2.377274 | 7.893293 | 92.10671 | 2.477909 | 3.994208 | 96.00579 | 3.899085 | 2.380211 | 96.00579
|  |  |  | 240 | 60.6 | 0.00107089 | 2.377274 | 7.893293 | 92.10671 | 2.477909 | 3.994208 | 96.00579 | 3.899085 | 2.382017 | 96.00579
|  |  |  | 241 | 60.6 | 0.00107089 | 2.377274 | 7.893293 | 92.10671 | 2.477909 | 3.994208 | 96.00579 | 3.899085 | 2.383815 | 96.00579
|  |  |  | 242 | 60.6 | 0.00107089 | 2.377274 | 7.893293 | 92.10671 | 2.477909 | 3.994208 | 96.00579 | 3.899085 | 2.385606 | 96.00579
|  |  |  | 243 | 60.6 | 0.00107089 | 2.377274 | 7.893293 | 92.10671 | 2.477909 | 3.994208 | 96.00579 | 3.899085 | 2.38739 | 96.16448
|  |  |  | 244 | 60.5 | 0.001069123 | 2.381203 | 7.741051 | 92.25895 | 2.482005 | 3.835521 | 96.16448 | 3.90553 | 2.389166 | 96.16448
|  |  |  | 245 | 60.5 | 0.001069123 | 2.381203 | 7.741051 | 92.25895 | 2.482005 | 3.835521 | 96.16448 | 3.90553 | 2.390935 | 96.16448
|  |  |  | 246 | 60.5 | 0.001069123 | 2.381203 | 7.741051 | 92.25895 | 2.482005 | 3.835521 | 96.16448 | 3.90553 | 2.392697 | 96.16448
|  |  |  | 247 | 60.5 | 0.001069123 | 2.381203 | 7.741051 | 92.25895 | 2.482005 | 3.835521 | 96.16448 | 3.90553 | 2.394452 | 96.16448
|  |  |  | 248 | 60.5 | 0.001069123 | 2.381203 | 7.741051 | 92.25895 | 2.482005 | 3.835521 | 96.16448 | 3.90553 | 2.396199 | 96.16448
|  |  |  | 249 | 60.5 | 0.001069123 | 2.381203 | 7.741051 | 92.25895 | 2.482005 | 3.835521 | 96.16448 | 3.90553 | 2.39794 | 96.16448
|  |  |  | 250 | 60.5 | 0.001069123 | 2.381203 | 7.741051 | 92.25895 | 2.482005 | 3.835521 | 96.16448 | 3.90553 | 2.399674 | 96.16448
|  |  |  | 251 | 60.5 | 0.001069123 | 2.381203 | 7.741051 | 92.25895 | 2.482005 | 3.835521 | 96.16448 | 3.90553 | 2.401401 | 96.16448
|  |  |  | 252 | 60.5 | 0.001069123 | 2.381203 | 7.741051 | 92.25895 | 2.482005 | 3.835521 | 96.16448 | 3.90553 | 2.403121 | 96.16448
|  |  |  | 253 | 60.5 | 0.001069123 | 2.381203 | 7.741051 | 92.25895 | 2.482005 | 3.835521 | 96.16448 | 3.90553 | 2.404834 | 96.16448
|  |  |  | 254 | 60.5 | 0.001069123 | 2.381203 | 7.741051 | 92.25895 | 2.482005 | 3.835521 | 96.16448 | 3.90553 | 2.40654 | 96.16448
|  |  |  | 255 | 60.5 | 0.001069123 | 2.381203 | 7.741051 | 92.25895 | 2.482005 | 3.835521 | 96.16448 | 3.90553 | 2.40824 | 96.16448
|  |  |  | 256 | 60.5 | 0.001069123 | 2.381203 | 7.741051 | 92.25895 | 2.482005 | 3.835521 | 96.16448 | 3.90553 | 2.409933 | 96.16448
|  |  |  | 257 | 60.5 | 0.001069123 | 2.381203 | 7.741051 | 92.25895 | 2.482005 | 3.835521 | 96.16448 | 3.90553 | 2.41162 | 96.16448
|  |  |  | 258 | 60.5 | 0.001069123 | 2.381203 | 7.741051 | 92.25895 | 2.482005 | 3.835521 | 96.16448 | 3.90553 | 2.4133 | 96.16448
|  |  |  | 259 | 60.5 | 0.001069123 | 2.381203 | 7.741051 | 92.25895 | 2.482005 | 3.835521 | 96.16448 | 3.90553 | 2.414973 | 96.16448
|  |  |  | 260 | 60.5 | 0.001069123 | 2.381203 | 7.741051 | 92.25895 | 2.482005 | 3.835521 | 96.16448 | 3.90553 | 2.416641 | 96.16448
|  |  |  | 261 | 60.5 | 0.001069123 | 2.381203 | 7.741051 | 92.25895 | 2.482005 | 3.835521 | 96.16448 | 3.90553 | 2.418301 | 96.32369
|  |  |  | 262 | 60.4 | 0.001067356 | 2.385146 | 7.588304 | 92.4117 | 2.486114 | 3.676308 | 96.32369 | 3.911996 | 2.419956 | 96.32369
|  |  |  | 263 | 60.4 | 0.001067356 | 2.385146 | 7.588304 | 92.4117 | 2.486114 | 3.676308 | 96.32369 | 3.911996 | 2.421604 | 96.32369
|  |  |  | 264 | 60.4 | 0.001067356 | 2.385146 | 7.588304 | 92.4117 | 2.486114 | 3.676308 | 96.32369 | 3.911996 | 2.423246 | 96.32369
|  |  |  | 265 | 60.4 | 0.001067356 | 2.385146 | 7.588304 | 92.4117 | 2.486114 | 3.676308 | 96.32369 | 3.911996 | 2.424882 | 96.32369
|  |  |  | 266 | 60.4 | 0.001067356 | 2.385146 | 7.588304 | 92.4117 | 2.486114 | 3.676308 | 96.32369 | 3.911996 | 2.426511 | 96.32369
|  |  |  | 267 | 60.4 | 0.001067356 | 2.385146 | 7.588304 | 92.4117 | 2.486114 | 3.676308 | 96.32369 | 3.911996 | 2.428135 | 96.32369
|  |  |  | 268 | 60.4 | 0.001067356 | 2.385146 | 7.588304 | 92.4117 | 2.486114 | 3.676308 | 96.32369 | 3.911996 | 2.429752 | 96.32369
|  |  |  | 269 | 60.4 | 0.001067356 | 2.385146 | 7.588304 | 92.4117 | 2.486114 | 3.676308 | 96.32369 | 3.911996 | 2.431364 | 96.32369
|  |  |  | 270 | 60.4 | 0.001067356 | 2.385146 | 7.588304 | 92.4117 | 2.486114 | 3.676308 | 96.32369 | 3.911996 | 2.432969 | 96.32369
|  |  |  | 271 | 60.4 | 0.001067356 | 2.385146 | 7.588304 | 92.4117 | 2.486114 | 3.676308 | 96.32369 | 3.911996 | 2.434569 | 96.32369
|  |  |  | 272 | 60.4 | 0.001067356 | 2.385146 | 7.588304 | 92.4117 | 2.486114 | 3.676308 | 96.32369 | 3.911996 | 2.436163 | 96.32369
|  |  |  | 273 | 60.4 | 0.001067356 | 2.385146 | 7.588304 | 92.4117 | 2.486114 | 3.676308 | 96.32369 | 3.911996 | 2.437751 | 96.32369
|  |  |  | 274 | 60.4 | 0.001067356 | 2.385146 | 7.588304 | 92.4117 | 2.486114 | 3.676308 | 96.32369 | 3.911996 | 2.439333 | 96.32369
|  |  |  | 275 | 60.4 | 0.001067356 | 2.385146 | 7.588304 | 92.4117 | 2.486114 | 3.676308 | 96.32369 | 3.911996 | 2.440909 | 96.32369
|  |  |  | 276 | 60.4 | 0.001067356 | 2.385146 | 7.588304 | 92.4117 | 2.486114 | 3.676308 | 96.32369 | 3.911996 | 2.44248 | 96.32369
|  |  |  | 277 | 60.4 | 0.001067356 | 2.385146 | 7.588304 | 92.4117 | 2.486114 | 3.676308 | 96.32369 | 3.911996 | 2.444045 | 96.32369
|  |  |  | 278 | 60.4 | 0.001067356 | 2.385146 | 7.588304 | 92.4117 | 2.486114 | 3.676308 | 96.32369 | 3.911996 | 2.445604 | 96.48343
|  |  |  | 279 | 60.3 | 0.001065589 | 2.389101 | 7.435051 | 92.56495 | 2.490237 | 3.516567 | 96.48343 | 3.918484 | 2.447158 | 96.48343
|  |  |  | 280 | 60.3 | 0.001065589 | 2.389101 | 7.435051 | 92.56495 | 2.490237 | 3.516567 | 96.48343 | 3.918484 | 2.448706 | 96.48343
|  |  |  | 281 | 60.3 | 0.001065589 | 2.389101 | 7.435051 | 92.56495 | 2.490237 | 3.516567 | 96.48343 | 3.918484 | 2.450249 | 96.48343
|  |  |  | 282 | 60.3 | 0.001065589 | 2.389101 | 7.435051 | 92.56495 | 2.490237 | 3.516567 | 96.48343 | 3.918484 | 2.451786 | 96.48343
|  |  |  | 283 | 60.3 | 0.001065589 | 2.389101 | 7.435051 | 92.56495 | 2.490237 | 3.516567 | 96.48343 | 3.918484 | 2.453318 | 96.48343
|  |  |  | 284 | 60.3 | 0.001065589 | 2.389101 | 7.435051 | 92.56495 | 2.490237 | 3.516567 | 96.48343 | 3.918484 | 2.454845 | 96.48343
|  |  |  | 285 | 60.3 | 0.001065589 | 2.389101 | 7.435051 | 92.56495 | 2.490237 | 3.516567 | 96.48343 | 3.918484 | 2.456366 | 96.48343
|  |  |  | 286 | 60.3 | 0.001065589 | 2.389101 | 7.435051 | 92.56495 | 2.490237 | 3.516567 | 96.48343 | 3.918484 | 2.457882 | 96.48343
|  |  |  | 287 | 60.3 | 0.001065589 | 2.389101 | 7.435051 | 92.56495 | 2.490237 | 3.516567 | 96.48343 | 3.918484 | 2.459392 | 96.48343
|  |  |  | 288 | 60.3 | 0.001065589 | 2.389101 | 7.435051 | 92.56495 | 2.490237 | 3.516567 | 96.48343 | 3.918484 | 2.460898 | 96.48343
|  |  |  | 289 | 60.3 | 0.001065589 | 2.389101 | 7.435051 | 92.56495 | 2.490237 | 3.516567 | 96.48343 | 3.918484 | 2.462398 | 96.48343
|  |  |  | 290 | 60.3 | 0.001065589 | 2.389101 | 7.435051 | 92.56495 | 2.490237 | 3.516567 | 96.48343 | 3.918484 | 2.463893 | 96.48343
|  |  |  | 291 | 60.3 | 0.001065589 | 2.389101 | 7.435051 | 92.56495 | 2.490237 | 3.516567 | 96.48343 | 3.918484 | 2.465383 | 96.48343
|  |  |  | 292 | 60.3 | 0.001065589 | 2.389101 | 7.435051 | 92.56495 | 2.490237 | 3.516567 | 96.48343 | 3.918484 | 2.466868 | 96.48343
|  |  |  | 293 | 60.3 | 0.001065589 | 2.389101 | 7.435051 | 92.56495 | 2.490237 | 3.516567 | 96.48343 | 3.918484 | 2.468347 | 96.48343
|  |  |  | 294 | 60.3 | 0.001065589 | 2.389101 | 7.435051 | 92.56495 | 2.490237 | 3.516567 | 96.48343 | 3.918484 | 2.469822 | 96.48343
|  |  |  | 295 | 60.3 | 0.001065589 | 2.389101 | 7.435051 | 92.56495 | 2.490237 | 3.516567 | 96.48343 | 3.918484 | 2.471292 | 96.48343
|  |  |  | 296 | 60.3 | 0.001065589 | 2.389101 | 7.435051 | 92.56495 | 2.490237 | 3.516567 | 96.48343 | 3.918484 | 2.472756 | 96.48343
|  |  |  | 297 | 60.3 | 0.001065589 | 2.389101 | 7.435051 | 92.56495 | 2.490237 | 3.516567 | 96.48343 | 3.918484 | 2.474216 | 96.6437
|  |  |  | 298 | 60.2 | 0.001063822 | 2.39307 | 7.281289 | 92.71871 | 2.494374 | 3.356296 | 96.6437 | 3.924993 | 2.475671 | 96.6437
|  |  |  | 299 | 60.2 | 0.001063822 | 2.39307 | 7.281289 | 92.71871 | 2.494374 | 3.356296 | 96.6437 | 3.924993 | 2.477121 | 96.6437
|  |  |  | 300 | 60.2 | 0.001063822 | 2.39307 | 7.281289 | 92.71871 | 2.494374 | 3.356296 | 96.6437 | 3.924993 | 2.478566 | 96.6437
|  |  |  | 301 | 60.2 | 0.001063822 | 2.39307 | 7.281289 | 92.71871 | 2.494374 | 3.356296 | 96.6437 | 3.924993 | 2.480007 | 96.6437
|  |  |  | 302 | 60.2 | 0.001063822 | 2.39307 | 7.281289 | 92.71871 | 2.494374 | 3.356296 | 96.6437 | 3.924993 | 2.481443 | 96.6437
|  |  |  | 303 | 60.2 | 0.001063822 | 2.39307 | 7.281289 | 92.71871 | 2.494374 | 3.356296 | 96.6437 | 3.924993 | 2.482874 | 96.6437
|  |  |  | 304 | 60.2 | 0.001063822 | 2.39307 | 7.281289 | 92.71871 | 2.494374 | 3.356296 | 96.6437 | 3.924993 | 2.4843 | 96.6437
|  |  |  | 305 | 60.2 | 0.001063822 | 2.39307 | 7.281289 | 92.71871 | 2.494374 | 3.356296 | 96.6437 | 3.924993 | 2.485721 | 96.6437
|  |  |  | 306 | 60.2 | 0.001063822 | 2.39307 | 7.281289 | 92.71871 | 2.494374 | 3.356296 | 96.6437 | 3.924993 | 2.487138 | 96.6437
|  |  |  | 307 | 60.2 | 0.001063822 | 2.39307 | 7.281289 | 92.71871 | 2.494374 | 3.356296 | 96.6437 | 3.924993 | 2.488551 | 96.6437
|  |  |  | 308 | 60.2 | 0.001063822 | 2.39307 | 7.281289 | 92.71871 | 2.494374 | 3.356296 | 96.6437 | 3.924993 | 2.489958 | 96.6437
|  |  |  | 309 | 60.2 | 0.001063822 | 2.39307 | 7.281289 | 92.71871 | 2.494374 | 3.356296 | 96.6437 | 3.924993 | 2.491362 | 96.6437
|  |  |  | 310 | 60.2 | 0.001063822 | 2.39307 | 7.281289 | 92.71871 | 2.494374 | 3.356296 | 96.6437 | 3.924993 | 2.49276 | 96.6437
|  |  |  | 311 | 60.2 | 0.001063822 | 2.39307 | 7.281289 | 92.71871 | 2.494374 | 3.356296 | 96.6437 | 3.924993 | 2.494155 | 96.6437
|  |  |  | 312 | 60.2 | 0.001063822 | 2.39307 | 7.281289 | 92.71871 | 2.494374 | 3.356296 | 96.6437 | 3.924993 | 2.495544 | 96.6437
|  |  |  | 313 | 60.2 | 0.001063822 | 2.39307 | 7.281289 | 92.71871 | 2.494374 | 3.356296 | 96.6437 | 3.924993 | 2.49693 | 96.6437
|  |  |  | 314 | 60.2 | 0.001063822 | 2.39307 | 7.281289 | 92.71871 | 2.494374 | 3.356296 | 96.6437 | 3.924993 | 2.498311 | 96.6437
|  |  |  | 315 | 60.2 | 0.001063822 | 2.39307 | 7.281289 | 92.71871 | 2.494374 | 3.356296 | 96.6437 | 3.924993 | 2.499687 | 96.6437
|  |  |  | 316 | 60.2 | 0.001063822 | 2.39307 | 7.281289 | 92.71871 | 2.494374 | 3.356296 | 96.6437 | 3.924993 | 2.501059 | 96.6437
|  |  |  | 317 | 60.2 | 0.001063822 | 2.39307 | 7.281289 | 92.71871 | 2.494374 | 3.356296 | 96.6437 | 3.924993 | 2.502427 | 96.6437
|  |  |  | 318 | 60.2 | 0.001063822 | 2.39307 | 7.281289 | 92.71871 | 2.494374 | 3.356296 | 96.6437 | 3.924993 | 2.503791 | 96.6437
|  |  |  | 319 | 60.2 | 0.001063822 | 2.39307 | 7.281289 | 92.71871 | 2.494374 | 3.356296 | 96.6437 | 3.924993 | 2.50515 | 96.80451
|  |  |  | 320 | 60.1 | 0.001062055 | 2.397052 | 7.127015 | 92.87299 | 2.498524 | 3.195491 | 96.80451 | 3.931524 | 2.506505 | 96.80451
|  |  |  | 321 | 60.1 | 0.001062055 | 2.397052 | 7.127015 | 92.87299 | 2.498524 | 3.195491 | 96.80451 | 3.931524 | 2.507856 | 96.80451
|  |  |  | 322 | 60.1 | 0.001062055 | 2.397052 | 7.127015 | 92.87299 | 2.498524 | 3.195491 | 96.80451 | 3.931524 | 2.509203 | 96.80451
|  |  |  | 323 | 60.1 | 0.001062055 | 2.397052 | 7.127015 | 92.87299 | 2.498524 | 3.195491 | 96.80451 | 3.931524 | 2.510545 | 96.80451
|  |  |  | 324 | 60.1 | 0.001062055 | 2.397052 | 7.127015 | 92.87299 | 2.498524 | 3.195491 | 96.80451 | 3.931524 | 2.511883 | 96.80451
|  |  |  | 325 | 60.1 | 0.001062055 | 2.397052 | 7.127015 | 92.87299 | 2.498524 | 3.195491 | 96.80451 | 3.931524 | 2.513218 | 96.80451
|  |  |  | 326 | 60.1 | 0.001062055 | 2.397052 | 7.127015 | 92.87299 | 2.498524 | 3.195491 | 96.80451 | 3.931524 | 2.514548 | 96.80451
|  |  |  | 327 | 60.1 | 0.001062055 | 2.397052 | 7.127015 | 92.87299 | 2.498524 | 3.195491 | 96.80451 | 3.931524 | 2.515874 | 96.80451
|  |  |  | 328 | 60.1 | 0.001062055 | 2.397052 | 7.127015 | 92.87299 | 2.498524 | 3.195491 | 96.80451 | 3.931524 | 2.517196 | 96.80451
|  |  |  | 329 | 60.1 | 0.001062055 | 2.397052 | 7.127015 | 92.87299 | 2.498524 | 3.195491 | 96.80451 | 3.931524 | 2.518514 | 96.80451
|  |  |  | 330 | 60.1 | 0.001062055 | 2.397052 | 7.127015 | 92.87299 | 2.498524 | 3.195491 | 96.80451 | 3.931524 | 2.519828 | 96.80451
|  |  |  | 331 | 60.1 | 0.001062055 | 2.397052 | 7.127015 | 92.87299 | 2.498524 | 3.195491 | 96.80451 | 3.931524 | 2.521138 | 96.80451
|  |  |  | 332 | 60.1 | 0.001062055 | 2.397052 | 7.127015 | 92.87299 | 2.498524 | 3.195491 | 96.80451 | 3.931524 | 2.522444 | 96.80451
|  |  |  | 333 | 60.1 | 0.001062055 | 2.397052 | 7.127015 | 92.87299 | 2.498524 | 3.195491 | 96.80451 | 3.931524 | 2.523746 | 96.80451
|  |  |  | 334 | 60.1 | 0.001062055 | 2.397052 | 7.127015 | 92.87299 | 2.498524 | 3.195491 | 96.80451 | 3.931524 | 2.525045 | 96.80451
|  |  |  | 335 | 60.1 | 0.001062055 | 2.397052 | 7.127015 | 92.87299 | 2.498524 | 3.195491 | 96.80451 | 3.931524 | 2.526339 | 96.80451
|  |  |  | 336 | 60.1 | 0.001062055 | 2.397052 | 7.127015 | 92.87299 | 2.498524 | 3.195491 | 96.80451 | 3.931524 | 2.52763 | 96.80451
|  |  |  | 337 | 60.1 | 0.001062055 | 2.397052 | 7.127015 | 92.87299 | 2.498524 | 3.195491 | 96.80451 | 3.931524 | 2.528917 | 96.80451
|  |  |  | 338 | 60.1 | 0.001062055 | 2.397052 | 7.127015 | 92.87299 | 2.498524 | 3.195491 | 96.80451 | 3.931524 | 2.5302 | 96.80451
|  |  |  | 339 | 60.1 | 0.001062055 | 2.397052 | 7.127015 | 92.87299 | 2.498524 | 3.195491 | 96.80451 | 3.931524 | 2.531479 | 96.80451
|  |  |  | 340 | 60.1 | 0.001062055 | 2.397052 | 7.127015 | 92.87299 | 2.498524 | 3.195491 | 96.80451 | 3.931524 | 2.532754 | 96.80451
|  |  |  | 341 | 60.1 | 0.001062055 | 2.397052 | 7.127015 | 92.87299 | 2.498524 | 3.195491 | 96.80451 | 3.931524 | 2.534026 | 96.80451
|  |  |  | 342 | 60.1 | 0.001062055 | 2.397052 | 7.127015 | 92.87299 | 2.498524 | 3.195491 | 96.80451 | 3.931524 | 2.535294 | 96.80451
|  |  |  | 343 | 60.1 | 0.001062055 | 2.397052 | 7.127015 | 92.87299 | 2.498524 | 3.195491 | 96.80451 | 3.931524 | 2.536558 | 96.96585
|  |  |  | 344 | 60 | 0.001060288 | 2.401047 | 6.972226 | 93.02777 | 2.502689 | 3.03415 | 96.96585 | 3.938076 | 2.537819 | 96.96585
|  |  |  | 345 | 60 | 0.001060288 | 2.401047 | 6.972226 | 93.02777 | 2.502689 | 3.03415 | 96.96585 | 3.938076 | 2.539076 | 96.96585
|  |  |  | 346 | 60 | 0.001060288 | 2.401047 | 6.972226 | 93.02777 | 2.502689 | 3.03415 | 96.96585 | 3.938076 | 2.540329 | 96.96585
|  |  |  | 347 | 60 | 0.001060288 | 2.401047 | 6.972226 | 93.02777 | 2.502689 | 3.03415 | 96.96585 | 3.938076 | 2.541579 | 96.96585
|  |  |  | 348 | 60 | 0.001060288 | 2.401047 | 6.972226 | 93.02777 | 2.502689 | 3.03415 | 96.96585 | 3.938076 | 2.542825 | 96.96585
|  |  |  | 349 | 60 | 0.001060288 | 2.401047 | 6.972226 | 93.02777 | 2.502689 | 3.03415 | 96.96585 | 3.938076 | 2.544068 | 96.96585
|  |  |  | 350 | 60 | 0.001060288 | 2.401047 | 6.972226 | 93.02777 | 2.502689 | 3.03415 | 96.96585 | 3.938076 | 2.545307 | 96.96585
|  |  |  | 351 | 60 | 0.001060288 | 2.401047 | 6.972226 | 93.02777 | 2.502689 | 3.03415 | 96.96585 | 3.938076 | 2.546543 | 96.96585
|  |  |  | 352 | 60 | 0.001060288 | 2.401047 | 6.972226 | 93.02777 | 2.502689 | 3.03415 | 96.96585 | 3.938076 | 2.547775 | 96.96585
|  |  |  | 353 | 60 | 0.001060288 | 2.401047 | 6.972226 | 93.02777 | 2.502689 | 3.03415 | 96.96585 | 3.938076 | 2.549003 | 96.96585
|  |  |  | 354 | 60 | 0.001060288 | 2.401047 | 6.972226 | 93.02777 | 2.502689 | 3.03415 | 96.96585 | 3.938076 | 2.550228 | 96.96585
|  |  |  | 355 | 60 | 0.001060288 | 2.401047 | 6.972226 | 93.02777 | 2.502689 | 3.03415 | 96.96585 | 3.938076 | 2.55145 | 96.96585
|  |  |  | 356 | 60 | 0.001060288 | 2.401047 | 6.972226 | 93.02777 | 2.502689 | 3.03415 | 96.96585 | 3.938076

## E17 REF-20 29_05
CURVA COMPATTAZIONE [EN 12697-31]
|  |  |  | N giri | h [mm] | V [m3] | ρgeo [Mg/m3] | vgeo [%] | Cgeo [%] | ρSSD [Mg/m3] | vSSD [%] | CSSD [%] | Δv [%] | log10N | CSSD [%]
ACR REF - 20 |  |  |  | 0 | 74.5 | 0.001316524 | 1.933273 | 25.09596 | 74.90404 | 1.999363 | 22.53533 | 77.46467 | 2.560632 | 0 | 80.2659
|  |  |  | 1 | 71.9 | 0.001270578 | 2.003183 | 22.38733 | 77.61267 | 2.071663 | 19.7341 | 80.2659 | 2.653228 | 0.30103 | 81.62826
Provino | E17 |  |  | 2 | 70.7 | 0.001249372 | 2.037183 | 21.07 | 78.93 | 2.106825 | 18.37174 | 81.62826 | 2.698261 | 0.4771213 | 82.56249
Data | 2025-05-29 |  |  | 3 | 69.9 | 0.001235235 | 2.060499 | 20.16665 | 79.83335 | 2.130938 | 17.43751 | 82.56249 | 2.729143 | 0.60206 | 83.27732
Tcomp [°C] | 150 ± 5 |  |  | 4 | 69.3 | 0.001224632 | 2.078338 | 19.47546 | 80.52454 | 2.149388 | 16.72268 | 83.27732 | 2.752772 | 0.69897 | 83.88253
|  |  |  | 5 | 68.8 | 0.001215796 | 2.093443 | 18.89025 | 81.10975 | 2.165008 | 16.11747 | 83.88253 | 2.772777 | 0.7781513 | 84.4966
D | [mm] | 150 |  | 6 | 68.3 | 0.001206961 | 2.108768 | 18.29647 | 81.70353 | 2.180857 | 15.5034 | 84.4966 | 2.793076 | 0.845098 | 84.86938
h | [mm] | 60 |  | 7 | 68 | 0.001201659 | 2.118071 | 17.93602 | 82.06398 | 2.190479 | 15.13062 | 84.86938 | 2.805398 | 0.90309 | 85.24547
ρM | [Mg/m3] | 2.581 |  | 8 | 67.7 | 0.001196358 | 2.127457 | 17.57236 | 82.42764 | 2.200185 | 14.75453 | 85.24547 | 2.81783 | 0.9542425 | 85.6249
vg | [%] | 7 |  | 9 | 67.4 | 0.001191056 | 2.136927 | 17.20548 | 82.79452 | 2.209979 | 14.3751 | 85.6249 | 2.830372 | 1 | 85.87973
M | [g] | 2545.2 |  | 10 | 67.2 | 0.001187522 | 2.143287 | 16.95906 | 83.04094 | 2.216556 | 14.12027 | 85.87973 | 2.838796 | 1.041393 | 86.26484
ρSSD | [Mg/m3] | 2.474295 |  | 11 | 66.9 | 0.001182221 | 2.152898 | 16.58668 | 83.41332 | 2.226496 | 13.73516 | 86.26484 | 2.851526 | 1.079181 | 86.52351
|  |  |  | 12 | 66.7 | 0.001178686 | 2.159353 | 16.33657 | 83.66343 | 2.233172 | 13.47649 | 86.52351 | 2.860076 | 1.113943 | 86.65342
|  |  |  | 13 | 66.6 | 0.001176919 | 2.162595 | 16.21095 | 83.78905 | 2.236525 | 13.34658 | 86.65342 | 2.86437 | 1.146128 | 86.91443
DIMENSIONI [EN 12697-29] |  |  |  | 14 | 66.4 | 0.001173385 | 2.169109 | 15.95857 | 84.04143 | 2.243261 | 13.08557 | 86.91443 | 2.872998 | 1.176091 | 87.17701
|  |  |  | 15 | 66.2 | 0.001169851 | 2.175662 | 15.70467 | 84.29533 | 2.250039 | 12.82299 | 87.17701 | 2.881678 | 1.20412 | 87.3089
|  |  |  | 16 | 66.1 | 0.001168083 | 2.178954 | 15.57714 | 84.42286 | 2.253443 | 12.6911 | 87.3089 | 2.886037 | 1.230449 | 87.57387
|  |  | Average [mm] | 17 | 65.9 | 0.001164549 | 2.185567 | 15.32093 | 84.67907 | 2.260282 | 12.42613 | 87.57387 | 2.894796 | 1.255273 | 87.70696
h | 1 | 59.7 | 59.575 | 18 | 65.8 | 0.001162782 | 2.188888 | 15.19224 | 84.80776 | 2.263717 | 12.29304 | 87.70696 | 2.899196 | 1.278754 | 87.84046
| 2 | 59.5 |  | 19 | 65.7 | 0.001161015 | 2.19222 | 15.06315 | 84.93685 | 2.267162 | 12.15954 | 87.84046 | 2.903608 | 1.30103 | 87.97436
| 3 | 59.6 |  | 20 | 65.6 | 0.001159248 | 2.195562 | 14.93367 | 85.06633 | 2.270618 | 12.02564 | 87.97436 | 2.908035 | 1.322219 | 88.10867
| 4 | 59.5 |  | 21 | 65.5 | 0.001157481 | 2.198914 | 14.8038 | 85.1962 | 2.274085 | 11.89133 | 88.10867 | 2.912474 | 1.342423 | 88.24339
|  |  |  | 22 | 65.4 | 0.001155713 | 2.202276 | 14.67353 | 85.32647 | 2.277562 | 11.75661 | 88.24339 | 2.916928 | 1.361728 | 88.37853
D | 1 | 149.7 | 149.6 | 23 | 65.3 | 0.001153946 | 2.205649 | 14.54286 | 85.45714 | 2.28105 | 11.62147 | 88.37853 | 2.921395 | 1.380211 | 88.51408
| 2 | 149.5 |  | 24 | 65.2 | 0.001152179 | 2.209032 | 14.4118 | 85.5882 | 2.284548 | 11.48592 | 88.51408 | 2.925875 | 1.39794 | 88.65005
|  |  |  | 25 | 65.1 | 0.001150412 | 2.212425 | 14.28032 | 85.71968 | 2.288058 | 11.34995 | 88.65005 | 2.93037 | 1.414973 | 88.78643
PARAMETRI |  |  |  | 26 | 65 | 0.001148645 | 2.215829 | 14.14845 | 85.85155 | 2.291578 | 11.21357 | 88.78643 | 2.934878 | 1.431364 | 88.92324
|  |  |  | 27 | 64.9 | 0.001146878 | 2.219243 | 14.01616 | 85.98384 | 2.295109 | 11.07676 | 88.92324 | 2.9394 | 1.447158 | 88.92324
C1 | 80.16035 |  |  | 28 | 64.9 | 0.001146878 | 2.219243 | 14.01616 | 85.98384 | 2.295109 | 11.07676 | 88.92324 | 2.9394 | 1.462398 | 89.06046
k | 6.11981 |  |  | 29 | 64.8 | 0.001145111 | 2.222668 | 13.88347 | 86.11653 | 2.298651 | 10.93954 | 89.06046 | 2.943936 | 1.477121 | 89.19811
CDI | 334.5013 |  |  | 30 | 64.7 | 0.001143343 | 2.226103 | 13.75037 | 86.24963 | 2.302203 | 10.80189 | 89.19811 | 2.948486 | 1.491362 | 89.33619
|  |  |  | 31 | 64.6 | 0.001141576 | 2.229549 | 13.61686 | 86.38314 | 2.305767 | 10.66381 | 89.33619 | 2.953051 | 1.50515 | 89.33619
|  |  |  | 32 | 64.6 | 0.001141576 | 2.229549 | 13.61686 | 86.38314 | 2.305767 | 10.66381 | 89.33619 | 2.953051 | 1.518514 | 89.4747
|  |  |  | 33 | 64.5 | 0.001139809 | 2.233006 | 13.48293 | 86.51707 | 2.309342 | 10.5253 | 89.4747 | 2.957629 | 1.531479 | 89.4747
|  |  |  | 34 | 64.5 | 0.001139809 | 2.233006 | 13.48293 | 86.51707 | 2.309342 | 10.5253 | 89.4747 | 2.957629 | 1.544068 | 89.61363
|  |  |  | 35 | 64.4 | 0.001138042 | 2.236473 | 13.34859 | 86.65141 | 2.312928 | 10.38637 | 89.61363 | 2.962222 | 1.556303 | 89.753
|  |  |  | 36 | 64.3 | 0.001136275 | 2.239951 | 13.21383 | 86.78617 | 2.316525 | 10.247 | 89.753 | 2.966828 | 1.568202 | 89.753
|  |  |  | 37 | 64.3 | 0.001136275 | 2.239951 | 13.21383 | 86.78617 | 2.316525 | 10.247 | 89.753 | 2.966828 | 1.579784 | 89.8928
|  |  |  | 38 | 64.2 | 0.001134508 | 2.24344 | 13.07865 | 86.92135 | 2.320133 | 10.1072 | 89.8928 | 2.97145 | 1.591065 | 89.8928
|  |  |  | 39 | 64.2 | 0.001134508 | 2.24344 | 13.07865 | 86.92135 | 2.320133 | 10.1072 | 89.8928 | 2.97145 | 1.60206 | 90.03304
|  |  |  | 40 | 64.1 | 0.001132741 | 2.24694 | 12.94304 | 87.05696 | 2.323753 | 9.966958 | 90.03304 | 2.976085 | 1.612784 | 90.03304
|  |  |  | 41 | 64.1 | 0.001132741 | 2.24694 | 12.94304 | 87.05696 | 2.323753 | 9.966958 | 90.03304 | 2.976085 | 1.623249 | 90.17372
|  |  |  | 42 | 64 | 0.001130973 | 2.250451 | 12.80702 | 87.19298 | 2.327384 | 9.826281 | 90.17372 | 2.980735 | 1.633468 | 90.17372
|  |  |  | 43 | 64 | 0.001130973 | 2.250451 | 12.80702 | 87.19298 | 2.327384 | 9.826281 | 90.17372 | 2.980735 | 1.643453 | 90.31484
|  |  |  | 44 | 63.9 | 0.001129206 | 2.253973 | 12.67056 | 87.32944 | 2.331026 | 9.685164 | 90.31484 | 2.9854 | 1.653213 | 90.31484
|  |  |  | 45 | 63.9 | 0.001129206 | 2.253973 | 12.67056 | 87.32944 | 2.331026 | 9.685164 | 90.31484 | 2.9854 | 1.662758 | 90.45639
|  |  |  | 46 | 63.8 | 0.001127439 | 2.257506 | 12.53368 | 87.46632 | 2.33468 | 9.543605 | 90.45639 | 2.990079 | 1.672098 | 90.45639
|  |  |  | 47 | 63.8 | 0.001127439 | 2.257506 | 12.53368 | 87.46632 | 2.33468 | 9.543605 | 90.45639 | 2.990079 | 1.681241 | 90.5984
|  |  |  | 48 | 63.7 | 0.001125672 | 2.26105 | 12.39637 | 87.60363 | 2.338345 | 9.401601 | 90.5984 | 2.994773 | 1.690196 | 90.5984
|  |  |  | 49 | 63.7 | 0.001125672 | 2.26105 | 12.39637 | 87.60363 | 2.338345 | 9.401601 | 90.5984 | 2.994773 | 1.69897 | 90.5984
|  |  |  | 50 | 63.7 | 0.001125672 | 2.26105 | 12.39637 | 87.60363 | 2.338345 | 9.401601 | 90.5984 | 2.994773 | 1.70757 | 90.74085
|  |  |  | 51 | 63.6 | 0.001123905 | 2.264605 | 12.25863 | 87.74137 | 2.342021 | 9.259151 | 90.74085 | 2.999482 | 1.716003 | 90.74085
|  |  |  | 52 | 63.6 | 0.001123905 | 2.264605 | 12.25863 | 87.74137 | 2.342021 | 9.259151 | 90.74085 | 2.999482 | 1.724276 | 90.88375
|  |  |  | 53 | 63.5 | 0.001122138 | 2.268171 | 12.12046 | 87.87954 | 2.34571 | 9.116252 | 90.88375 | 3.004206 | 1.732394 | 90.88375
|  |  |  | 54 | 63.5 | 0.001122138 | 2.268171 | 12.12046 | 87.87954 | 2.34571 | 9.116252 | 90.88375 | 3.004206 | 1.740363 | 90.88375
|  |  |  | 55 | 63.5 | 0.001122138 | 2.268171 | 12.12046 | 87.87954 | 2.34571 | 9.116252 | 90.88375 | 3.004206 | 1.748188 | 91.0271
|  |  |  | 56 | 63.4 | 0.00112037 | 2.271749 | 11.98185 | 88.01815 | 2.349409 | 8.972902 | 91.0271 | 3.008944 | 1.755875 | 91.0271
|  |  |  | 57 | 63.4 | 0.00112037 | 2.271749 | 11.98185 | 88.01815 | 2.349409 | 8.972902 | 91.0271 | 3.008944 | 1.763428 | 91.0271
|  |  |  | 58 | 63.4 | 0.00112037 | 2.271749 | 11.98185 | 88.01815 | 2.349409 | 8.972902 | 91.0271 | 3.008944 | 1.770852 | 91.1709
|  |  |  | 59 | 63.3 | 0.001118603 | 2.275337 | 11.8428 | 88.1572 | 2.353121 | 8.8291 | 91.1709 | 3.013698 | 1.778151 | 91.1709
|  |  |  | 60 | 63.3 | 0.001118603 | 2.275337 | 11.8428 | 88.1572 | 2.353121 | 8.8291 | 91.1709 | 3.013698 | 1.78533 | 91.1709
|  |  |  | 61 | 63.3 | 0.001118603 | 2.275337 | 11.8428 | 88.1572 | 2.353121 | 8.8291 | 91.1709 | 3.013698 | 1.792392 | 91.31516
|  |  |  | 62 | 63.2 | 0.001116836 | 2.278938 | 11.70331 | 88.29669 | 2.356844 | 8.684842 | 91.31516 | 3.018466 | 1.799341 | 91.31516
|  |  |  | 63 | 63.2 | 0.001116836 | 2.278938 | 11.70331 | 88.29669 | 2.356844 | 8.684842 | 91.31516 | 3.018466 | 1.80618 | 91.31516
|  |  |  | 64 | 63.2 | 0.001116836 | 2.278938 | 11.70331 | 88.29669 | 2.356844 | 8.684842 | 91.31516 | 3.018466 | 1.812913 | 91.45987
|  |  |  | 65 | 63.1 | 0.001115069 | 2.282549 | 11.56338 | 88.43662 | 2.360579 | 8.540127 | 91.45987 | 3.02325 | 1.819544 | 91.45987
|  |  |  | 66 | 63.1 | 0.001115069 | 2.282549 | 11.56338 | 88.43662 | 2.360579 | 8.540127 | 91.45987 | 3.02325 | 1.826075 | 91.45987
|  |  |  | 67 | 63.1 | 0.001115069 | 2.282549 | 11.56338 | 88.43662 | 2.360579 | 8.540127 | 91.45987 | 3.02325 | 1.832509 | 91.45987
|  |  |  | 68 | 63.1 | 0.001115069 | 2.282549 | 11.56338 | 88.43662 | 2.360579 | 8.540127 | 91.45987 | 3.02325 | 1.838849 | 91.60505
|  |  |  | 69 | 63 | 0.001113302 | 2.286172 | 11.423 | 88.577 | 2.364326 | 8.394953 | 91.60505 | 3.028049 | 1.845098 | 91.60505
|  |  |  | 70 | 63 | 0.001113302 | 2.286172 | 11.423 | 88.577 | 2.364326 | 8.394953 | 91.60505 | 3.028049 | 1.851258 | 91.60505
|  |  |  | 71 | 63 | 0.001113302 | 2.286172 | 11.423 | 88.577 | 2.364326 | 8.394953 | 91.60505 | 3.028049 | 1.857332 | 91.60505
|  |  |  | 72 | 63 | 0.001113302 | 2.286172 | 11.423 | 88.577 | 2.364326 | 8.394953 | 91.60505 | 3.028049 | 1.863323 | 91.75068
|  |  |  | 73 | 62.9 | 0.001111535 | 2.289807 | 11.28218 | 88.71782 | 2.368085 | 8.249317 | 91.75068 | 3.032863 | 1.869232 | 91.75068
|  |  |  | 74 | 62.9 | 0.001111535 | 2.289807 | 11.28218 | 88.71782 | 2.368085 | 8.249317 | 91.75068 | 3.032863 | 1.875061 | 91.75068
|  |  |  | 75 | 62.9 | 0.001111535 | 2.289807 | 11.28218 | 88.71782 | 2.368085 | 8.249317 | 91.75068 | 3.032863 | 1.880814 | 91.89678
|  |  |  | 76 | 62.8 | 0.001109768 | 2.293453 | 11.14091 | 88.85909 | 2.371856 | 8.103217 | 91.89678 | 3.037692 | 1.886491 | 91.89678
|  |  |  | 77 | 62.8 | 0.001109768 | 2.293453 | 11.14091 | 88.85909 | 2.371856 | 8.103217 | 91.89678 | 3.037692 | 1.892095 | 91.89678
|  |  |  | 78 | 62.8 | 0.001109768 | 2.293453 | 11.14091 | 88.85909 | 2.371856 | 8.103217 | 91.89678 | 3.037692 | 1.897627 | 91.89678
|  |  |  | 79 | 62.8 | 0.001109768 | 2.293453 | 11.14091 | 88.85909 | 2.371856 | 8.103217 | 91.89678 | 3.037692 | 1.90309 | 91.89678
|  |  |  | 80 | 62.8 | 0.001109768 | 2.293453 | 11.14091 | 88.85909 | 2.371856 | 8.103217 | 91.89678 | 3.037692 | 1.908485 | 92.04335
|  |  |  | 81 | 62.7 | 0.001108 | 2.297111 | 10.99919 | 89.00081 | 2.375639 | 7.956651 | 92.04335 | 3.042537 | 1.913814 | 92.04335
|  |  |  | 82 | 62.7 | 0.001108 | 2.297111 | 10.99919 | 89.00081 | 2.375639 | 7.956651 | 92.04335 | 3.042537 | 1.919078 | 92.04335
|  |  |  | 83 | 62.7 | 0.001108 | 2.297111 | 10.99919 | 89.00081 | 2.375639 | 7.956651 | 92.04335 | 3.042537 | 1.924279 | 92.04335
|  |  |  | 84 | 62.7 | 0.001108 | 2.297111 | 10.99919 | 89.00081 | 2.375639 | 7.956651 | 92.04335 | 3.042537 | 1.929419 | 92.19038
|  |  |  | 85 | 62.6 | 0.001106233 | 2.30078 | 10.85701 | 89.14299 | 2.379434 | 7.809617 | 92.19038 | 3.047397 | 1.934498 | 92.19038
|  |  |  | 86 | 62.6 | 0.001106233 | 2.30078 | 10.85701 | 89.14299 | 2.379434 | 7.809617 | 92.19038 | 3.047397 | 1.939519 | 92.19038
|  |  |  | 87 | 62.6 | 0.001106233 | 2.30078 | 10.85701 | 89.14299 | 2.379434 | 7.809617 | 92.19038 | 3.047397 | 1.944483 | 92.19038
|  |  |  | 88 | 62.6 | 0.001106233 | 2.30078 | 10.85701 | 89.14299 | 2.379434 | 7.809617 | 92.19038 | 3.047397 | 1.94939 | 92.19038
|  |  |  | 89 | 62.6 | 0.001106233 | 2.30078 | 10.85701 | 89.14299 | 2.379434 | 7.809617 | 92.19038 | 3.047397 | 1.954243 | 92.33789
|  |  |  | 90 | 62.5 | 0.001104466 | 2.304462 | 10.71439 | 89.28561 | 2.383241 | 7.662112 | 92.33789 | 3.052273 | 1.959041 | 92.33789
|  |  |  | 91 | 62.5 | 0.001104466 | 2.304462 | 10.71439 | 89.28561 | 2.383241 | 7.662112 | 92.33789 | 3.052273 | 1.963788 | 92.33789
|  |  |  | 92 | 62.5 | 0.001104466 | 2.304462 | 10.71439 | 89.28561 | 2.383241 | 7.662112 | 92.33789 | 3.052273 | 1.968483 | 92.33789
|  |  |  | 93 | 62.5 | 0.001104466 | 2.304462 | 10.71439 | 89.28561 | 2.383241 | 7.662112 | 92.33789 | 3.052273 | 1.973128 | 92.33789
|  |  |  | 94 | 62.5 | 0.001104466 | 2.304462 | 10.71439 | 89.28561 | 2.383241 | 7.662112 | 92.33789 | 3.052273 | 1.977724 | 92.48587
|  |  |  | 95 | 62.4 | 0.001102699 | 2.308155 | 10.5713 | 89.4287 | 2.38706 | 7.514135 | 92.48587 | 3.057165 | 1.982271 | 92.48587
|  |  |  | 96 | 62.4 | 0.001102699 | 2.308155 | 10.5713 | 89.4287 | 2.38706 | 7.514135 | 92.48587 | 3.057165 | 1.986772 | 92.48587
|  |  |  | 97 | 62.4 | 0.001102699 | 2.308155 | 10.5713 | 89.4287 | 2.38706 | 7.514135 | 92.48587 | 3.057165 | 1.991226 | 92.48587
|  |  |  | 98 | 62.4 | 0.001102699 | 2.308155 | 10.5713 | 89.4287 | 2.38706 | 7.514135 | 92.48587 | 3.057165 | 1.995635 | 92.48587
|  |  |  | 99 | 62.4 | 0.001102699 | 2.308155 | 10.5713 | 89.4287 | 2.38706 | 7.514135 | 92.48587 | 3.057165 | 2 | 92.48587
|  |  |  | 100 | 62.4 | 0.001102699 | 2.308155 | 10.5713 | 89.4287 | 2.38706 | 7.514135 | 92.48587 | 3.057165 | 2.004321 | 92.63432
|  |  |  | 101 | 62.3 | 0.001100932 | 2.31186 | 10.42775 | 89.57225 | 2.390892 | 7.365682 | 92.63432 | 3.062072 | 2.0086 | 92.63432
|  |  |  | 102 | 62.3 | 0.001100932 | 2.31186 | 10.42775 | 89.57225 | 2.390892 | 7.365682 | 92.63432 | 3.062072 | 2.012837 | 92.63432
|  |  |  | 103 | 62.3 | 0.001100932 | 2.31186 | 10.42775 | 89.57225 | 2.390892 | 7.365682 | 92.63432 | 3.062072 | 2.017033 | 92.63432
|  |  |  | 104 | 62.3 | 0.001100932 | 2.31186 | 10.42775 | 89.57225 | 2.390892 | 7.365682 | 92.63432 | 3.062072 | 2.021189 | 92.63432
|  |  |  | 105 | 62.3 | 0.001100932 | 2.31186 | 10.42775 | 89.57225 | 2.390892 | 7.365682 | 92.63432 | 3.062072 | 2.025306 | 92.78325
|  |  |  | 106 | 62.2 | 0.001099165 | 2.315576 | 10.28375 | 89.71625 | 2.394736 | 7.216753 | 92.78325 | 3.066995 | 2.029384 | 92.78325
|  |  |  | 107 | 62.2 | 0.001099165 | 2.315576 | 10.28375 | 89.71625 | 2.394736 | 7.216753 | 92.78325 | 3.066995 | 2.033424 | 92.78325
|  |  |  | 108 | 62.2 | 0.001099165 | 2.315576 | 10.28375 | 89.71625 | 2.394736 | 7.216753 | 92.78325 | 3.066995 | 2.037426 | 92.78325
|  |  |  | 109 | 62.2 | 0.001099165 | 2.315576 | 10.28375 | 89.71625 | 2.394736 | 7.216753 | 92.78325 | 3.066995 | 2.041393 | 92.78325
|  |  |  | 110 | 62.2 | 0.001099165 | 2.315576 | 10.28375 | 89.71625 | 2.394736 | 7.216753 | 92.78325 | 3.066995 | 2.045323 | 92.78325
|  |  |  | 111 | 62.2 | 0.001099165 | 2.315576 | 10.28375 | 89.71625 | 2.394736 | 7.216753 | 92.78325 | 3.066995 | 2.049218 | 92.93266
|  |  |  | 112 | 62.1 | 0.001097398 | 2.319305 | 10.13928 | 89.86072 | 2.398592 | 7.067343 | 92.93266 | 3.071933 | 2.053078 | 92.93266
|  |  |  | 113 | 62.1 | 0.001097398 | 2.319305 | 10.13928 | 89.86072 | 2.398592 | 7.067343 | 92.93266 | 3.071933 | 2.056905 | 92.93266
|  |  |  | 114 | 62.1 | 0.001097398 | 2.319305 | 10.13928 | 89.86072 | 2.398592 | 7.067343 | 92.93266 | 3.071933 | 2.060698 | 92.93266
|  |  |  | 115 | 62.1 | 0.001097398 | 2.319305 | 10.13928 | 89.86072 | 2.398592 | 7.067343 | 92.93266 | 3.071933 | 2.064458 | 92.93266
|  |  |  | 116 | 62.1 | 0.001097398 | 2.319305 | 10.13928 | 89.86072 | 2.398592 | 7.067343 | 92.93266 | 3.071933 | 2.068186 | 92.93266
|  |  |  | 117 | 62.1 | 0.001097398 | 2.319305 | 10.13928 | 89.86072 | 2.398592 | 7.067343 | 92.93266 | 3.071933 | 2.071882 | 92.93266
|  |  |  | 118 | 62.1 | 0.001097398 | 2.319305 | 10.13928 | 89.86072 | 2.398592 | 7.067343 | 92.93266 | 3.071933 | 2.075547 | 93.08255
|  |  |  | 119 | 62 | 0.00109563 | 2.323046 | 9.99434 | 90.00566 | 2.402461 | 6.917452 | 93.08255 | 3.076888 | 2.079181 | 93.08255
|  |  |  | 120 | 62 | 0.00109563 | 2.323046 | 9.99434 | 90.00566 | 2.402461 | 6.917452 | 93.08255 | 3.076888 | 2.082785 | 93.08255
|  |  |  | 121 | 62 | 0.00109563 | 2.323046 | 9.99434 | 90.00566 | 2.402461 | 6.917452 | 93.08255 | 3.076888 | 2.08636 | 93.08255
|  |  |  | 122 | 62 | 0.00109563 | 2.323046 | 9.99434 | 90.00566 | 2.402461 | 6.917452 | 93.08255 | 3.076888 | 2.089905 | 93.08255
|  |  |  | 123 | 62 | 0.00109563 | 2.323046 | 9.99434 | 90.00566 | 2.402461 | 6.917452 | 93.08255 | 3.076888 | 2.093422 | 93.08255
|  |  |  | 124 | 62 | 0.00109563 | 2.323046 | 9.99434 | 90.00566 | 2.402461 | 6.917452 | 93.08255 | 3.076888 | 2.09691 | 93.08255
|  |  |  | 125 | 62 | 0.00109563 | 2.323046 | 9.99434 | 90.00566 | 2.402461 | 6.917452 | 93.08255 | 3.076888 | 2.100371 | 93.23292
|  |  |  | 126 | 61.9 | 0.001093863 | 2.326799 | 9.848935 | 90.15106 | 2.406342 | 6.767076 | 93.23292 | 3.081859 | 2.103804 | 93.23292
|  |  |  | 127 | 61.9 | 0.001093863 | 2.326799 | 9.848935 | 90.15106 | 2.406342 | 6.767076 | 93.23292 | 3.081859 | 2.10721 | 93.23292
|  |  |  | 128 | 61.9 | 0.001093863 | 2.326799 | 9.848935 | 90.15106 | 2.406342 | 6.767076 | 93.23292 | 3.081859 | 2.11059 | 93.23292
|  |  |  | 129 | 61.9 | 0.001093863 | 2.326799 | 9.848935 | 90.15106 | 2.406342 | 6.767076 | 93.23292 | 3.081859 | 2.113943 | 93.23292
|  |  |  | 130 | 61.9 | 0.001093863 | 2.326799 | 9.848935 | 90.15106 | 2.406342 | 6.767076 | 93.23292 | 3.081859 | 2.117271 | 93.23292
|  |  |  | 131 | 61.9 | 0.001093863 | 2.326799 | 9.848935 | 90.15106 | 2.406342 | 6.767076 | 93.23292 | 3.081859 | 2.120574 | 93.23292
|  |  |  | 132 | 61.9 | 0.001093863 | 2.326799 | 9.848935 | 90.15106 | 2.406342 | 6.767076 | 93.23292 | 3.081859 | 2.123852 | 93.23292
|  |  |  | 133 | 61.9 | 0.001093863 | 2.326799 | 9.848935 | 90.15106 | 2.406342 | 6.767076 | 93.23292 | 3.081859 | 2.127105 | 93.38379
|  |  |  | 134 | 61.8 | 0.001092096 | 2.330564 | 9.70306 | 90.29694 | 2.410236 | 6.616214 | 93.38379 | 3.086846 | 2.130334 | 93.38379
|  |  |  | 135 | 61.8 | 0.001092096 | 2.330564 | 9.70306 | 90.29694 | 2.410236 | 6.616214 | 93.38379 | 3.086846 | 2.133539 | 93.38379
|  |  |  | 136 | 61.8 | 0.001092096 | 2.330564 | 9.70306 | 90.29694 | 2.410236 | 6.616214 | 93.38379 | 3.086846 | 2.136721 | 93.38379
|  |  |  | 137 | 61.8 | 0.001092096 | 2.330564 | 9.70306 | 90.29694 | 2.410236 | 6.616214 | 93.38379 | 3.086846 | 2.139879 | 93.38379
|  |  |  | 138 | 61.8 | 0.001092096 | 2.330564 | 9.70306 | 90.29694 | 2.410236 | 6.616214 | 93.38379 | 3.086846 | 2.143015 | 93.38379
|  |  |  | 139 | 61.8 | 0.001092096 | 2.330564 | 9.70306 | 90.29694 | 2.410236 | 6.616214 | 93.38379 | 3.086846 | 2.146128 | 93.38379
|  |  |  | 140 | 61.8 | 0.001092096 | 2.330564 | 9.70306 | 90.29694 | 2.410236 | 6.616214 | 93.38379 | 3.086846 | 2.149219 | 93.38379
|  |  |  | 141 | 61.8 | 0.001092096 | 2.330564 | 9.70306 | 90.29694 | 2.410236 | 6.616214 | 93.38379 | 3.086846 | 2.152288 | 93.53514
|  |  |  | 142 | 61.7 | 0.001090329 | 2.334341 | 9.556711 | 90.44329 | 2.414142 | 6.464862 | 93.53514 | 3.091849 | 2.155336 | 93.53514
|  |  |  | 143 | 61.7 | 0.001090329 | 2.334341 | 9.556711 | 90.44329 | 2.414142 | 6.464862 | 93.53514 | 3.091849 | 2.158362 | 93.53514
|  |  |  | 144 | 61.7 | 0.001090329 | 2.334341 | 9.556711 | 90.44329 | 2.414142 | 6.464862 | 93.53514 | 3.091849 | 2.161368 | 93.53514
|  |  |  | 145 | 61.7 | 0.001090329 | 2.334341 | 9.556711 | 90.44329 | 2.414142 | 6.464862 | 93.53514 | 3.091849 | 2.164353 | 93.53514
|  |  |  | 146 | 61.7 | 0.001090329 | 2.334341 | 9.556711 | 90.44329 | 2.414142 | 6.464862 | 93.53514 | 3.091849 | 2.167317 | 93.53514
|  |  |  | 147 | 61.7 | 0.001090329 | 2.334341 | 9.556711 | 90.44329 | 2.414142 | 6.464862 | 93.53514 | 3.091849 | 2.170262 | 93.53514
|  |  |  | 148 | 61.7 | 0.001090329 | 2.334341 | 9.556711 | 90.44329 | 2.414142 | 6.464862 | 93.53514 | 3.091849 | 2.173186 | 93.53514
|  |  |  | 149 | 61.7 | 0.001090329 | 2.334341 | 9.556711 | 90.44329 | 2.414142 | 6.464862 | 93.53514 | 3.091849 | 2.176091 | 93.53514
|  |  |  | 150 | 61.7 | 0.001090329 | 2.334341 | 9.556711 | 90.44329 | 2.414142 | 6.464862 | 93.53514 | 3.091849 | 2.178977 | 93.68698
|  |  |  | 151 | 61.6 | 0.001088562 | 2.338131 | 9.409888 | 90.59011 | 2.418061 | 6.31302 | 93.68698 | 3.096868 | 2.181844 | 93.68698
|  |  |  | 152 | 61.6 | 0.001088562 | 2.338131 | 9.409888 | 90.59011 | 2.418061 | 6.31302 | 93.68698 | 3.096868 | 2.184691 | 93.68698
|  |  |  | 153 | 61.6 | 0.001088562 | 2.338131 | 9.409888 | 90.59011 | 2.418061 | 6.31302 | 93.68698 | 3.096868 | 2.187521 | 93.68698
|  |  |  | 154 | 61.6 | 0.001088562 | 2.338131 | 9.409888 | 90.59011 | 2.418061 | 6.31302 | 93.68698 | 3.096868 | 2.190332 | 93.68698
|  |  |  | 155 | 61.6 | 0.001088562 | 2.338131 | 9.409888 | 90.59011 | 2.418061 | 6.31302 | 93.68698 | 3.096868 | 2.193125 | 93.68698
|  |  |  | 156 | 61.6 | 0.001088562 | 2.338131 | 9.409888 | 90.59011 | 2.418061 | 6.31302 | 93.68698 | 3.096868 | 2.1959 | 93.68698
|  |  |  | 157 | 61.6 | 0.001088562 | 2.338131 | 9.409888 | 90.59011 | 2.418061 | 6.31302 | 93.68698 | 3.096868 | 2.198657 | 93.68698
|  |  |  | 158 | 61.6 | 0.001088562 | 2.338131 | 9.409888 | 90.59011 | 2.418061 | 6.31302 | 93.68698 | 3.096868 | 2.201397 | 93.68698
|  |  |  | 159 | 61.6 | 0.001088562 | 2.338131 | 9.409888 | 90.59011 | 2.418061 | 6.31302 | 93.68698 | 3.096868 | 2.20412 | 93.83932
|  |  |  | 160 | 61.5 | 0.001086795 | 2.341933 | 9.262587 | 90.73741 | 2.421993 | 6.160683 | 93.83932 | 3.101904 | 2.206826 | 93.83932
|  |  |  | 161 | 61.5 | 0.001086795 | 2.341933 | 9.262587 | 90.73741 | 2.421993 | 6.160683 | 93.83932 | 3.101904 | 2.209515 | 93.83932
|  |  |  | 162 | 61.5 | 0.001086795 | 2.341933 | 9.262587 | 90.73741 | 2.421993 | 6.160683 | 93.83932 | 3.101904 | 2.212188 | 93.83932
|  |  |  | 163 | 61.5 | 0.001086795 | 2.341933 | 9.262587 | 90.73741 | 2.421993 | 6.160683 | 93.83932 | 3.101904 | 2.214844 | 93.83932
|  |  |  | 164 | 61.5 | 0.001086795 | 2.341933 | 9.262587 | 90.73741 | 2.421993 | 6.160683 | 93.83932 | 3.101904 | 2.217484 | 93.83932
|  |  |  | 165 | 61.5 | 0.001086795 | 2.341933 | 9.262587 | 90.73741 | 2.421993 | 6.160683 | 93.83932 | 3.101904 | 2.220108 | 93.83932
|  |  |  | 166 | 61.5 | 0.001086795 | 2.341933 | 9.262587 | 90.73741 | 2.421993 | 6.160683 | 93.83932 | 3.101904 | 2.222716 | 93.83932
|  |  |  | 167 | 61.5 | 0.001086795 | 2.341933 | 9.262587 | 90.73741 | 2.421993 | 6.160683 | 93.83932 | 3.101904 | 2.225309 | 93.83932
|  |  |  | 168 | 61.5 | 0.001086795 | 2.341933 | 9.262587 | 90.73741 | 2.421993 | 6.160683 | 93.83932 | 3.101904 | 2.227887 | 93.83932
|  |  |  | 169 | 61.5 | 0.001086795 | 2.341933 | 9.262587 | 90.73741 | 2.421993 | 6.160683 | 93.83932 | 3.101904 | 2.230449 | 93.99215
|  |  |  | 170 | 61.4 | 0.001085028 | 2.345747 | 9.114806 | 90.88519 | 2.425937 | 6.00785 | 93.99215 | 3.106955 | 2.232996 | 93.99215
|  |  |  | 171 | 61.4 | 0.001085028 | 2.345747 | 9.114806 | 90.88519 | 2.425937 | 6.00785 | 93.99215 | 3.106955 | 2.235528 | 93.99215
|  |  |  | 172 | 61.4 | 0.001085028 | 2.345747 | 9.114806 | 90.88519 | 2.425937 | 6.00785 | 93.99215 | 3.106955 | 2.238046 | 93.99215
|  |  |  | 173 | 61.4 | 0.001085028 | 2.345747 | 9.114806 | 90.88519 | 2.425937 | 6.00785 | 93.99215 | 3.106955 | 2.240549 | 93.99215
|  |  |  | 174 | 61.4 | 0.001085028 | 2.345747 | 9.114806 | 90.88519 | 2.425937 | 6.00785 | 93.99215 | 3.106955 | 2.243038 | 93.99215
|  |  |  | 175 | 61.4 | 0.001085028 | 2.345747 | 9.114806 | 90.88519 | 2.425937 | 6.00785 | 93.99215 | 3.106955 | 2.245513 | 93.99215
|  |  |  | 176 | 61.4 | 0.001085028 | 2.345747 | 9.114806 | 90.88519 | 2.425937 | 6.00785 | 93.99215 | 3.106955 | 2.247973 | 93.99215
|  |  |  | 177 | 61.4 | 0.001085028 | 2.345747 | 9.114806 | 90.88519 | 2.425937 | 6.00785 | 93.99215 | 3.106955 | 2.25042 | 93.99215
|  |  |  | 178 | 61.4 | 0.001085028 | 2.345747 | 9.114806 | 90.88519 | 2.425937 | 6.00785 | 93.99215 | 3.106955 | 2.252853 | 93.99215
|  |  |  | 179 | 61.4 | 0.001085028 | 2.345747 | 9.114806 | 90.88519 | 2.425937 | 6.00785 | 93.99215 | 3.106955 | 2.255273 | 93.99215
|  |  |  | 180 | 61.4 | 0.001085028 | 2.345747 | 9.114806 | 90.88519 | 2.425937 | 6.00785 | 93.99215 | 3.106955 | 2.257679 | 94.14548
|  |  |  | 181 | 61.3 | 0.00108326 | 2.349574 | 8.966543 | 91.03346 | 2.429895 | 5.854519 | 94.14548 | 3.112024 | 2.260071 | 94.14548
|  |  |  | 182 | 61.3 | 0.00108326 | 2.349574 | 8.966543 | 91.03346 | 2.429895 | 5.854519 | 94.14548 | 3.112024 | 2.262451 | 94.14548
|  |  |  | 183 | 61.3 | 0.00108326 | 2.349574 | 8.966543 | 91.03346 | 2.429895 | 5.854519 | 94.14548 | 3.112024 | 2.264818 | 94.14548
|  |  |  | 184 | 61.3 | 0.00108326 | 2.349574 | 8.966543 | 91.03346 | 2.429895 | 5.854519 | 94.14548 | 3.112024 | 2.267172 | 94.14548
|  |  |  | 185 | 61.3 | 0.00108326 | 2.349574 | 8.966543 | 91.03346 | 2.429895 | 5.854519 | 94.14548 | 3.112024 | 2.269513 | 94.14548
|  |  |  | 186 | 61.3 | 0.00108326 | 2.349574 | 8.966543 | 91.03346 | 2.429895 | 5.854519 | 94.14548 | 3.112024 | 2.271842 | 94.14548
|  |  |  | 187 | 61.3 | 0.00108326 | 2.349574 | 8.966543 | 91.03346 | 2.429895 | 5.854519 | 94.14548 | 3.112024 | 2.274158 | 94.14548
|  |  |  | 188 | 61.3 | 0.00108326 | 2.349574 | 8.966543 | 91.03346 | 2.429895 | 5.854519 | 94.14548 | 3.112024 | 2.276462 | 94.14548
|  |  |  | 189 | 61.3 | 0.00108326 | 2.349574 | 8.966543 | 91.03346 | 2.429895 | 5.854519 | 94.14548 | 3.112024 | 2.278754 | 94.14548
|  |  |  | 190 | 61.3 | 0.00108326 | 2.349574 | 8.966543 | 91.03346 | 2.429895 | 5.854519 | 94.14548 | 3.112024 | 2.281033 | 94.14548
|  |  |  | 191 | 61.3 | 0.00108326 | 2.349574 | 8.966543 | 91.03346 | 2.429895 | 5.854519 | 94.14548 | 3.112024 | 2.283301 | 94.14548
|  |  |  | 192 | 61.3 | 0.00108326 | 2.349574 | 8.966543 | 91.03346 | 2.429895 | 5.854519 | 94.14548 | 3.112024 | 2.285557 | 94.29931
|  |  |  | 193 | 61.2 | 0.001081493 | 2.353413 | 8.817795 | 91.1822 | 2.433865 | 5.700686 | 94.29931 | 3.117109 | 2.287802 | 94.29931
|  |  |  | 194 | 61.2 | 0.001081493 | 2.353413 | 8.817795 | 91.1822 | 2.433865 | 5.700686 | 94.29931 | 3.117109 | 2.290035 | 94.29931
|  |  |  | 195 | 61.2 | 0.001081493 | 2.353413 | 8.817795 | 91.1822 | 2.433865 | 5.700686 | 94.29931 | 3.117109 | 2.292256 | 94.29931
|  |  |  | 196 | 61.2 | 0.001081493 | 2.353413 | 8.817795 | 91.1822 | 2.433865 | 5.700686 | 94.29931 | 3.117109 | 2.294466 | 94.29931
|  |  |  | 197 | 61.2 | 0.001081493 | 2.353413 | 8.817795 | 91.1822 | 2.433865 | 5.700686 | 94.29931 | 3.117109 | 2.296665 | 94.29931
|  |  |  | 198 | 61.2 | 0.001081493 | 2.353413 | 8.817795 | 91.1822 | 2.433865 | 5.700686 | 94.29931 | 3.117109 | 2.298853 | 94.29931
|  |  |  | 199 | 61.2 | 0.001081493 | 2.353413 | 8.817795 | 91.1822 | 2.433865 | 5.700686 | 94.29931 | 3.117109 | 2.30103 | 94.29931
|  |  |  | 200 | 61.2 | 0.001081493 | 2.353413 | 8.817795 | 91.1822 | 2.433865 | 5.700686 | 94.29931 | 3.117109 | 2.303196 | 94.29931
|  |  |  | 201 | 61.2 | 0.001081493 | 2.353413 | 8.817795 | 91.1822 | 2.433865 | 5.700686 | 94.29931 | 3.117109 | 2.305351 | 94.29931
|  |  |  | 202 | 61.2 | 0.001081493 | 2.353413 | 8.817795 | 91.1822 | 2.433865 | 5.700686 | 94.29931 | 3.117109 | 2.307496 | 94.29931
|  |  |  | 203 | 61.2 | 0.001081493 | 2.353413 | 8.817795 | 91.1822 | 2.433865 | 5.700686 | 94.29931 | 3.117109 | 2.30963 | 94.29931
|  |  |  | 204 | 61.2 | 0.001081493 | 2.353413 | 8.817795 | 91.1822 | 2.433865 | 5.700686 | 94.29931 | 3.117109 | 2.311754 | 94.29931
|  |  |  | 205 | 61.2 | 0.001081493 | 2.353413 | 8.817795 | 91.1822 | 2.433865 | 5.700686 | 94.29931 | 3.117109 | 2.313867 | 94.45365
|  |  |  | 206 | 61.1 | 0.001079726 | 2.357264 | 8.668561 | 91.33144 | 2.437849 | 5.54635 | 94.45365 | 3.122211 | 2.31597 | 94.45365
|  |  |  | 207 | 61.1 | 0.001079726 | 2.357264 | 8.668561 | 91.33144 | 2.437849 | 5.54635 | 94.45365 | 3.122211 | 2.318063 | 94.45365
|  |  |  | 208 | 61.1 | 0.001079726 | 2.357264 | 8.668561 | 91.33144 | 2.437849 | 5.54635 | 94.45365 | 3.122211 | 2.320146 | 94.45365
|  |  |  | 209 | 61.1 | 0.001079726 | 2.357264 | 8.668561 | 91.33144 | 2.437849 | 5.54635 | 94.45365 | 3.122211 | 2.322219 | 94.45365
|  |  |  | 210 | 61.1 | 0.001079726 | 2.357264 | 8.668561 | 91.33144 | 2.437849 | 5.54635 | 94.45365 | 3.122211 | 2.324282 | 94.45365
|  |  |  | 211 | 61.1 | 0.001079726 | 2.357264 | 8.668561 | 91.33144 | 2.437849 | 5.54635 | 94.45365 | 3.122211 | 2.326336 | 94.45365
|  |  |  | 212 | 61.1 | 0.001079726 | 2.357264 | 8.668561 | 91.33144 | 2.437849 | 5.54635 | 94.45365 | 3.122211 | 2.32838 | 94.45365
|  |  |  | 213 | 61.1 | 0.001079726 | 2.357264 | 8.668561 | 91.33144 | 2.437849 | 5.54635 | 94.45365 | 3.122211 | 2.330414 | 94.45365
|  |  |  | 214 | 61.1 | 0.001079726 | 2.357264 | 8.668561 | 91.33144 | 2.437849 | 5.54635 | 94.45365 | 3.122211 | 2.332438 | 94.45365
|  |  |  | 215 | 61.1 | 0.001079726 | 2.357264 | 8.668561 | 91.33144 | 2.437849 | 5.54635 | 94.45365 | 3.122211 | 2.334454 | 94.45365
|  |  |  | 216 | 61.1 | 0.001079726 | 2.357264 | 8.668561 | 91.33144 | 2.437849 | 5.54635 | 94.45365 | 3.122211 | 2.33646 | 94.45365
|  |  |  | 217 | 61.1 | 0.001079726 | 2.357264 | 8.668561 | 91.33144 | 2.437849 | 5.54635 | 94.45365 | 3.122211 | 2.338456 | 94.45365
|  |  |  | 218 | 61.1 | 0.001079726 | 2.357264 | 8.668561 | 91.33144 | 2.437849 | 5.54635 | 94.45365 | 3.122211 | 2.340444 | 94.45365
|  |  |  | 219 | 61.1 | 0.001079726 | 2.357264 | 8.668561 | 91.33144 | 2.437849 | 5.54635 | 94.45365 | 3.122211 | 2.342423 | 94.60849
|  |  |  | 220 | 61 | 0.001077959 | 2.361129 | 8.518837 | 91.48116 | 2.441845 | 5.391508 | 94.60849 | 3.127329 | 2.344392 | 94.60849
|  |  |  | 221 | 61 | 0.001077959 | 2.361129 | 8.518837 | 91.48116 | 2.441845 | 5.391508 | 94.60849 | 3.127329 | 2.346353 | 94.60849
|  |  |  | 222 | 61 | 0.001077959 | 2.361129 | 8.518837 | 91.48116 | 2.441845 | 5.391508 | 94.60849 | 3.127329 | 2.348305 | 94.60849
|  |  |  | 223 | 61 | 0.001077959 | 2.361129 | 8.518837 | 91.48116 | 2.441845 | 5.391508 | 94.60849 | 3.127329 | 2.350248 | 94.60849
|  |  |  | 224 | 61 | 0.001077959 | 2.361129 | 8.518837 | 91.48116 | 2.441845 | 5.391508 | 94.60849 | 3.127329 | 2.352183 | 94.60849
|  |  |  | 225 | 61 | 0.001077959 | 2.361129 | 8.518837 | 91.48116 | 2.441845 | 5.391508 | 94.60849 | 3.127329 | 2.354108 | 94.60849
|  |  |  | 226 | 61 | 0.001077959 | 2.361129 | 8.518837 | 91.48116 | 2.441845 | 5.391508 | 94.60849 | 3.127329 | 2.356026 | 94.60849
|  |  |  | 227 | 61 | 0.001077959 | 2.361129 | 8.518837 | 91.48116 | 2.441845 | 5.391508 | 94.60849 | 3.127329 | 2.357935 | 94.60849
|  |  |  | 228 | 61 | 0.001077959 | 2.361129 | 8.518837 | 91.48116 | 2.441845 | 5.391508 | 94.60849 | 3.127329 | 2.359835 | 94.60849
|  |  |  | 229 | 61 | 0.001077959 | 2.361129 | 8.518837 | 91.48116 | 2.441845 | 5.391508 | 94.60849 | 3.127329 | 2.361728 | 94.60849
|  |  |  | 230 | 61 | 0.001077959 | 2.361129 | 8.518837 | 91.48116 | 2.441845 | 5.391508 | 94.60849 | 3.127329 | 2.363612 | 94.60849
|  |  |  | 231 | 61 | 0.001077959 | 2.361129 | 8.518837 | 91.48116 | 2.441845 | 5.391508 | 94.60849 | 3.127329 | 2.365488 | 94.60849
|  |  |  | 232 | 61 | 0.001077959 | 2.361129 | 8.518837 | 91.48116 | 2.441845 | 5.391508 | 94.60849 | 3.127329 | 2.367356 | 94.60849
|  |  |  | 233 | 61 | 0.001077959 | 2.361129 | 8.518837 | 91.48116 | 2.441845 | 5.391508 | 94.60849 | 3.127329 | 2.369216 | 94.60849
|  |  |  | 234 | 61 | 0.001077959 | 2.361129 | 8.518837 | 91.48116 | 2.441845 | 5.391508 | 94.60849 | 3.127329 | 2.371068 | 94.60849
|  |  |  | 235 | 61 | 0.001077959 | 2.361129 | 8.518837 | 91.48116 | 2.441845 | 5.391508 | 94.60849 | 3.127329 | 2.372912 | 94.76384
|  |  |  | 236 | 60.9 | 0.001076192 | 2.365006 | 8.368622 | 91.63138 | 2.445855 | 5.236158 | 94.76384 | 3.132464 | 2.374748 | 94.76384
|  |  |  | 237 | 60.9 | 0.001076192 | 2.365006 | 8.368622 | 91.63138 | 2.445855 | 5.236158 | 94.76384 | 3.132464 | 2.376577 | 94.76384
|  |  |  | 238 | 60.9 | 0.001076192 | 2.365006 | 8.368622 | 91.63138 | 2.445855 | 5.236158 | 94.76384 | 3.132464 | 2.378398 | 94.76384
|  |  |  | 239 | 60.9 | 0.001076192 | 2.365006 | 8.368622 | 91.63138 | 2.445855 | 5.236158 | 94.76384 | 3.132464 | 2.380211 | 94.76384
|  |  |  | 240 | 60.9 | 0.001076192 | 2.365006 | 8.368622 | 91.63138 | 2.445855 | 5.236158 | 94.76384 | 3.132464 | 2.382017 | 94.76384
|  |  |  | 241 | 60.9 | 0.001076192 | 2.365006 | 8.368622 | 91.63138 | 2.445855 | 5.236158 | 94.76384 | 3.132464 | 2.383815 | 94.76384
|  |  |  | 242 | 60.9 | 0.001076192 | 2.365006 | 8.368622 | 91.63138 | 2.445855 | 5.236158 | 94.76384 | 3.132464 | 2.385606 | 94.76384
|  |  |  | 243 | 60.9 | 0.001076192 | 2.365006 | 8.368622 | 91.63138 | 2.445855 | 5.236158 | 94.76384 | 3.132464 | 2.38739 | 94.76384
|  |  |  | 244 | 60.9 | 0.001076192 | 2.365006 | 8.368622 | 91.63138 | 2.445855 | 5.236158 | 94.76384 | 3.132464 | 2.389166 | 94.76384
|  |  |  | 245 | 60.9 | 0.001076192 | 2.365006 | 8.368622 | 91.63138 | 2.445855 | 5.236158 | 94.76384 | 3.132464 | 2.390935 | 94.76384
|  |  |  | 246 | 60.9 | 0.001076192 | 2.365006 | 8.368622 | 91.63138 | 2.445855 | 5.236158 | 94.76384 | 3.132464 | 2.392697 | 94.76384
|  |  |  | 247 | 60.9 | 0.001076192 | 2.365006 | 8.368622 | 91.63138 | 2.445855 | 5.236158 | 94.76384 | 3.132464 | 2.394452 | 94.76384
|  |  |  | 248 | 60.9 | 0.001076192 | 2.365006 | 8.368622 | 91.63138 | 2.445855 | 5.236158 | 94.76384 | 3.132464 | 2.396199 | 94.76384
|  |  |  | 249 | 60.9 | 0.001076192 | 2.365006 | 8.368622 | 91.63138 | 2.445855 | 5.236158 | 94.76384 | 3.132464 | 2.39794 | 94.76384
|  |  |  | 250 | 60.9 | 0.001076192 | 2.365006 | 8.368622 | 91.63138 | 2.445855 | 5.236158 | 94.76384 | 3.132464 | 2.399674 | 94.76384
|  |  |  | 251 | 60.9 | 0.001076192 | 2.365006 | 8.368622 | 91.63138 | 2.445855 | 5.236158 | 94.76384 | 3.132464 | 2.401401 | 94.9197
|  |  |  | 252 | 60.8 | 0.001074425 | 2.368896 | 8.217912 | 91.78209 | 2.449878 | 5.080296 | 94.9197 | 3.137616 | 2.403121 | 94.9197
|  |  |  | 253 | 60.8 | 0.001074425 | 2.368896 | 8.217912 | 91.78209 | 2.449878 | 5.080296 | 94.9197 | 3.137616 | 2.404834 | 94.9197
|  |  |  | 254 | 60.8 | 0.001074425 | 2.368896 | 8.217912 | 91.78209 | 2.449878 | 5.080296 | 94.9197 | 3.137616 | 2.40654 | 94.9197
|  |  |  | 255 | 60.8 | 0.001074425 | 2.368896 | 8.217912 | 91.78209 | 2.449878 | 5.080296 | 94.9197 | 3.137616 | 2.40824 | 94.9197
|  |  |  | 256 | 60.8 | 0.001074425 | 2.368896 | 8.217912 | 91.78209 | 2.449878 | 5.080296 | 94.9197 | 3.137616 | 2.409933 | 94.9197
|  |  |  | 257 | 60.8 | 0.001074425 | 2.368896 | 8.217912 | 91.78209 | 2.449878 | 5.080296 | 94.9197 | 3.137616 | 2.41162 | 94.9197
|  |  |  | 258 | 60.8 | 0.001074425 | 2.368896 | 8.217912 | 91.78209 | 2.449878 | 5.080296 | 94.9197 | 3.137616 | 2.4133 | 94.9197
|  |  |  | 259 | 60.8 | 0.001074425 | 2.368896 | 8.217912 | 91.78209 | 2.449878 | 5.080296 | 94.9197 | 3.137616 | 2.414973 | 94.9197
|  |  |  | 260 | 60.8 | 0.001074425 | 2.368896 | 8.217912 | 91.78209 | 2.449878 | 5.080296 | 94.9197 | 3.137616 | 2.416641 | 94.9197
|  |  |  | 261 | 60.8 | 0.001074425 | 2.368896 | 8.217912 | 91.78209 | 2.449878 | 5.080296 | 94.9197 | 3.137616 | 2.418301 | 94.9197
|  |  |  | 262 | 60.8 | 0.001074425 | 2.368896 | 8.217912 | 91.78209 | 2.449878 | 5.080296 | 94.9197 | 3.137616 | 2.419956 | 94.9197
|  |  |  | 263 | 60.8 | 0.001074425 | 2.368896 | 8.217912 | 91.78209 | 2.449878 | 5.080296 | 94.9197 | 3.137616 | 2.421604 | 94.9197
|  |  |  | 264 | 60.8 | 0.001074425 | 2.368896 | 8.217912 | 91.78209 | 2.449878 | 5.080296 | 94.9197 | 3.137616 | 2.423246 | 94.9197
|  |  |  | 265 | 60.8 | 0.001074425 | 2.368896 | 8.217912 | 91.78209 | 2.449878 | 5.080296 | 94.9197 | 3.137616 | 2.424882 | 94.9197
|  |  |  | 266 | 60.8 | 0.001074425 | 2.368896 | 8.217912 | 91.78209 | 2.449878 | 5.080296 | 94.9197 | 3.137616 | 2.426511 | 94.9197
|  |  |  | 267 | 60.8 | 0.001074425 | 2.368896 | 8.217912 | 91.78209 | 2.449878 | 5.080296 | 94.9197 | 3.137616 | 2.428135 | 94.9197
|  |  |  | 268 | 60.8 | 0.001074425 | 2.368896 | 8.217912 | 91.78209 | 2.449878 | 5.080296 | 94.9197 | 3.137616 | 2.429752 | 95.07608
|  |  |  | 269 | 60.7 | 0.001072658 | 2.372798 | 8.066706 | 91.93329 | 2.453914 | 4.923921 | 95.07608 | 3.142785 | 2.431364 | 95.07608
|  |  |  | 270 | 60.7 | 0.001072658 | 2.372798 | 8.066706 | 91.93329 | 2.453914 | 4.923921 | 95.07608 | 3.142785 | 2.432969 | 95.07608
|  |  |  | 271 | 60.7 | 0.001072658 | 2.372798 | 8.066706 | 91.93329 | 2.453914 | 4.923921 | 95.07608 | 3.142785 | 2.434569 | 95.07608
|  |  |  | 272 | 60.7 | 0.001072658 | 2.372798 | 8.066706 | 91.93329 | 2.453914 | 4.923921 | 95.07608 | 3.142785 | 2.436163 | 95.07608
|  |  |  | 273 | 60.7 | 0.001072658 | 2.372798 | 8.066706 | 91.93329 | 2.453914 | 4.923921 | 95.07608 | 3.142785 | 2.437751 | 95.07608
|  |  |  | 274 | 60.7 | 0.001072658 | 2.372798 | 8.066706 | 91.93329 | 2.453914 | 4.923921 | 95.07608 | 3.142785 | 2.439333 | 95.07608
|  |  |  | 275 | 60.7 | 0.001072658 | 2.372798 | 8.066706 | 91.93329 | 2.453914 | 4.923921 | 95.07608 | 3.142785 | 2.440909 | 95.07608
|  |  |  | 276 | 60.7 | 0.001072658 | 2.372798 | 8.066706 | 91.93329 | 2.453914 | 4.923921 | 95.07608 | 3.142785 | 2.44248 | 95.07608
|  |  |  | 277 | 60.7 | 0.001072658 | 2.372798 | 8.066706 | 91.93329 | 2.453914 | 4.923921 | 95.07608 | 3.142785 | 2.444045 | 95.07608
|  |  |  | 278 | 60.7 | 0.001072658 | 2.372798 | 8.066706 | 91.93329 | 2.453914 | 4.923921 | 95.07608 | 3.142785 | 2.445604 | 95.07608
|  |  |  | 279 | 60.7 | 0.001072658 | 2.372798 | 8.066706 | 91.93329 | 2.453914 | 4.923921 | 95.07608 | 3.142785 | 2.447158 | 95.07608
|  |  |  | 280 | 60.7 | 0.001072658 | 2.372798 | 8.066706 | 91.93329 | 2.453914 | 4.923921 | 95.07608 | 3.142785 | 2.448706 | 95.07608
|  |  |  | 281 | 60.7 | 0.001072658 | 2.372798 | 8.066706 | 91.93329 | 2.453914 | 4.923921 | 95.07608 | 3.142785 | 2.450249 | 95.07608
|  |  |  | 282 | 60.7 | 0.001072658 | 2.372798 | 8.066706 | 91.93329 | 2.453914 | 4.923921 | 95.07608 | 3.142785 | 2.451786 | 95.07608
|  |  |  | 283 | 60.7 | 0.001072658 | 2.372798 | 8.066706 | 91.93329 | 2.453914 | 4.923921 | 95.07608 | 3.142785 | 2.453318 | 95.07608
|  |  |  | 284 | 60.7 | 0.001072658 | 2.372798 | 8.066706 | 91.93329 | 2.453914 | 4.923921 | 95.07608 | 3.142785 | 2.454845 | 95.07608
|  |  |  | 285 | 60.7 | 0.001072658 | 2.372798 | 8.066706 | 91.93329 | 2.453914 | 4.923921 | 95.07608 | 3.142785 | 2.456366 | 95.07608
|  |  |  | 286 | 60.7 | 0.001072658 | 2.372798 | 8.066706 | 91.93329 | 2.453914 | 4.923921 | 95.07608 | 3.142785 | 2.457882 | 95.07608
|  |  |  | 287 | 60.7 | 0.001072658 | 2.372798 | 8.066706 | 91.93329 | 2.453914 | 4.923921 | 95.07608 | 3.142785 | 2.459392 | 95.23297
|  |  |  | 288 | 60.6 | 0.00107089 | 2.376714 | 7.915001 | 92.085 | 2.457963 | 4.76703 | 95.23297 | 3.147971 | 2.460898 | 95.23297
|  |  |  | 289 | 60.6 | 0.00107089 | 2.376714 | 7.915001 | 92.085 | 2.457963 | 4.76703 | 95.23297 | 3.147971 | 2.462398 | 95.23297
|  |  |  | 290 | 60.6 | 0.00107089 | 2.376714 | 7.915001 | 92.085 | 2.457963 | 4.76703 | 95.23297 | 3.147971 | 2.463893 | 95.23297
|  |  |  | 291 | 60.6 | 0.00107089 | 2.376714 | 7.915001 | 92.085 | 2.457963 | 4.76703 | 95.23297 | 3.147971 | 2.465383 | 95.23297
|  |  |  | 292 | 60.6 | 0.00107089 | 2.376714 | 7.915001 | 92.085 | 2.457963 | 4.76703 | 95.23297 | 3.147971 | 2.466868 | 95.23297
|  |  |  | 293 | 60.6 | 0.00107089 | 2.376714 | 7.915001 | 92.085 | 2.457963 | 4.76703 | 95.23297 | 3.147971 | 2.468347 | 95.23297
|  |  |  | 294 | 60.6 | 0.00107089 | 2.376714 | 7.915001 | 92.085 | 2.457963 | 4.76703 | 95.23297 | 3.147971 | 2.469822 | 95.23297
|  |  |  | 295 | 60.6 | 0.00107089 | 2.376714 | 7.915001 | 92.085 | 2.457963 | 4.76703 | 95.23297 | 3.147971 | 2.471292 | 95.23297
|  |  |  | 296 | 60.6 | 0.00107089 | 2.376714 | 7.915001 | 92.085 | 2.457963 | 4.76703 | 95.23297 | 3.147971 | 2.472756 | 95.23297
|  |  |  | 297 | 60.6 | 0.00107089 | 2.376714 | 7.915001 | 92.085 | 2.457963 | 4.76703 | 95.23297 | 3.147971 | 2.474216 | 95.23297
|  |  |  | 298 | 60.6 | 0.00107089 | 2.376714 | 7.915001 | 92.085 | 2.457963 | 4.76703 | 95.23297 | 3.147971 | 2.475671 | 95.23297
|  |  |  | 299 | 60.6 | 0.00107089 | 2.376714 | 7.915001 | 92.085 | 2.457963 | 4.76703 | 95.23297 | 3.147971 | 2.477121 | 95.23297
|  |  |  | 300 | 60.6 | 0.00107089 | 2.376714 | 7.915001 | 92.085 | 2.457963 | 4.76703 | 95.23297 | 3.147971 | 2.478566 | 95.23297
|  |  |  | 301 | 60.6 | 0.00107089 | 2.376714 | 7.915001 | 92.085 | 2.457963 | 4.76703 | 95.23297 | 3.147971 | 2.480007 | 95.23297
|  |  |  | 302 | 60.6 | 0.00107089 | 2.376714 | 7.915001 | 92.085 | 2.457963 | 4.76703 | 95.23297 | 3.147971 | 2.481443 | 95.23297
|  |  |  | 303 | 60.6 | 0.00107089 | 2.376714 | 7.915001 | 92.085 | 2.457963 | 4.76703 | 95.23297 | 3.147971 | 2.482874 | 95.23297
|  |  |  | 304 | 60.6 | 0.00107089 | 2.376714 | 7.915001 | 92.085 | 2.457963 | 4.76703 | 95.23297 | 3.147971 | 2.4843 | 95.23297
|  |  |  | 305 | 60.6 | 0.00107089 | 2.376714 | 7.915001 | 92.085 | 2.457963 | 4.76703 | 95.23297 | 3.147971 | 2.485721 | 95.23297
|  |  |  | 306 | 60.6 | 0.00107089 | 2.376714 | 7.915001 | 92.085 | 2.457963 | 4.76703 | 95.23297 | 3.147971 | 2.487138 | 95.23297
|  |  |  | 307 | 60.6 | 0.00107089 | 2.376714 | 7.915001 | 92.085 | 2.457963 | 4.76703 | 95.23297 | 3.147971 | 2.488551 | 95.39038
|  |  |  | 308 | 60.5 | 0.001069123 | 2.380642 | 7.762795 | 92.23721 | 2.462026 | 4.60962 | 95.39038 | 3.153175 | 2.489958 | 95.39038
|  |  |  | 309 | 60.5 | 0.001069123 | 2.380642 | 7.762795 | 92.23721 | 2.462026 | 4.60962 | 95.39038 | 3.153175 | 2.491362 | 95.39038
|  |  |  | 310 | 60.5 | 0.001069123 | 2.380642 | 7.762795 | 92.23721 | 2.462026 | 4.60962 | 95.39038 | 3.153175 | 2.49276 | 95.39038
|  |  |  | 311 | 60.5 | 0.001069123 | 2.380642 | 7.762795 | 92.23721 | 2.462026 | 4.60962 | 95.39038 | 3.153175 | 2.494155 | 95.39038
|  |  |  | 312 | 60.5 | 0.001069123 | 2.380642 | 7.762795 | 92.23721 | 2.462026 | 4.60962 | 95.39038 | 3.153175 | 2.495544 | 95.39038
|  |  |  | 313 | 60.5 | 0.001069123 | 2.380642 | 7.762795 | 92.23721 | 2.462026 | 4.60962 | 95.39038 | 3.153175 | 2.49693 | 95.39038
|  |  |  | 314 | 60.5 | 0.001069123 | 2.380642 | 7.762795 | 92.23721 | 2.462026 | 4.60962 | 95.39038 | 3.153175 | 2.498311 | 95.39038
|  |  |  | 315 | 60.5 | 0.001069123 | 2.380642 | 7.762795 | 92.23721 | 2.462026 | 4.60962 | 95.39038 | 3.153175 | 2.499687 | 95.39038
|  |  |  | 316 | 60.5 | 0.001069123 | 2.380642 | 7.762795 | 92.23721 | 2.462026 | 4.60962 | 95.39038 | 3.153175 | 2.501059 | 95.39038
|  |  |  | 317 | 60.5 | 0.001069123 | 2.380642 | 7.762795 | 92.23721 | 2.462026 | 4.60962 | 95.39038 | 3.153175 | 2.502427 | 95.39038
|  |  |  | 318 | 60.5 | 0.001069123 | 2.380642 | 7.762795 | 92.23721 | 2.462026 | 4.60962 | 95.39038 | 3.153175 | 2.503791 | 95.39038
|  |  |  | 319 | 60.5 | 0.001069123 | 2.380642 | 7.762795 | 92.23721 | 2.462026 | 4.60962 | 95.39038 | 3.153175 | 2.50515 | 95.39038
|  |  |  | 320 | 60.5 | 0.001069123 | 2.380642 | 7.762795 | 92.23721 | 2.462026 | 4.60962 | 95.39038 | 3.153175 | 2.506505 | 95.39038
|  |  |  | 321 | 60.5 | 0.001069123 | 2.380642 | 7.762795 | 92.23721 | 2.462026 | 4.60962 | 95.39038 | 3.153175 | 2.507856 | 95.39038
|  |  |  | 322 | 60.5 | 0.001069123 | 2.380642 | 7.762795 | 92.23721 | 2.462026 | 4.60962 | 95.39038 | 3.153175 | 2.509203 | 95.39038
|  |  |  | 323 | 60.5 | 0.001069123 | 2.380642 | 7.762795 | 92.23721 | 2.462026 | 4.60962 | 95.39038 | 3.153175 | 2.510545 | 95.39038
|  |  |  | 324 | 60.5 | 0.001069123 | 2.380642 | 7.762795 | 92.23721 | 2.462026 | 4.60962 | 95.39038 | 3.153175 | 2.511883 | 95.39038
|  |  |  | 325 | 60.5 | 0.001069123 | 2.380642 | 7.762795 | 92.23721 | 2.462026 | 4.60962 | 95.39038 | 3.153175 | 2.513218 | 95.39038
|  |  |  | 326 | 60.5 | 0.001069123 | 2.380642 | 7.762795 | 92.23721 | 2.462026 | 4.60962 | 95.39038 | 3.153175 | 2.514548 | 95.39038
|  |  |  | 327 | 60.5 | 0.001069123 | 2.380642 | 7.762795 | 92.23721 | 2.462026 | 4.60962 | 95.39038 | 3.153175 | 2.515874 | 95.39038
|  |  |  | 328 | 60.5 | 0.001069123 | 2.380642 | 7.762795 | 92.23721 | 2.462026 | 4.60962 | 95.39038 | 3.153175 | 2.517196 | 95.39038
|  |  |  | 329 | 60.5 | 0.001069123 | 2.380642 | 7.762795 | 92.23721 | 2.462026 | 4.60962 | 95.39038 | 3.153175 | 2.518514 | 95.39038
|  |  |  | 330 | 60.5 | 0.001069123 | 2.380642 | 7.762795 | 92.23721 | 2.462026 | 4.60962 | 95.39038 | 3.153175 | 2.519828 | 95.54831
|  |  |  | 331 | 60.4 | 0.001067356 | 2.384584 | 7.610084 | 92.38992 | 2.466102 | 4.451689 | 95.54831 | 3.158395 | 2.521138 | 95.54831
|  |  |  | 332 | 60.4 | 0.001067356 | 2.384584 | 7.610084 | 92.38992 | 2.466102 | 4.451689 | 95.54831 | 3.158395 | 2.522444 | 95.54831
|  |  |  | 333 | 60.4 | 0.001067356 | 2.384584 | 7.610084 | 92.38992 | 2.466102 | 4.451689 | 95.54831 | 3.158395 | 2.523746 | 95.54831
|  |  |  | 334 | 60.4 | 0.001067356 | 2.384584 | 7.610084 | 92.38992 | 2.466102 | 4.451689 | 95.54831 | 3.158395 | 2.525045 | 95.54831
|  |  |  | 335 | 60.4 | 0.001067356 | 2.384584 | 7.610084 | 92.38992 | 2.466102 | 4.451689 | 95.54831 | 3.158395 | 2.526339 | 95.54831
|  |  |  | 336 | 60.4 | 0.001067356 | 2.384584 | 7.610084 | 92.38992 | 2.466102 | 4.451689 | 95.54831 | 3.158395 | 2.52763 | 95.54831
|  |  |  | 337 | 60.4 | 0.001067356 | 2.384584 | 7.610084 | 92.38992 | 2.466102 | 4.451689 | 95.54831 | 3.158395 | 2.528917 | 95.54831
|  |  |  | 338 | 60.4 | 0.001067356 | 2.384584 | 7.610084 | 92.38992 | 2.466102 | 4.451689 | 95.54831 | 3.158395 | 2.5302 | 95.54831
|  |  |  | 339 | 60.4 | 0.001067356 | 2.384584 | 7.610084 | 92.38992 | 2.466102 | 4.451689 | 95.54831 | 3.158395 | 2.531479 | 95.54831
|  |  |  | 340 | 60.4 | 0.001067356 | 2.384584 | 7.610084 | 92.38992 | 2.466102 | 4.451689 | 95.54831 | 3.158395 | 2.532754 | 95.54831
|  |  |  | 341 | 60.4 | 0.001067356 | 2.384584 | 7.610084 | 92.38992 | 2.466102 | 4.451689 | 95.54831 | 3.158395 | 2.534026 | 95.54831
|  |  |  | 342 | 60.4 | 0.001067356 | 2.384584 | 7.610084 | 92.38992 | 2.466102 | 4.451689 | 95.54831 | 3.158395 | 2.535294 | 95.54831
|  |  |  | 343 | 60.4 | 0.001067356 | 2.384584 | 7.610084 | 92.38992 | 2.466102 | 4.451689 | 95.54831 | 3.158395 | 2.536558 | 95.54831
|  |  |  | 344 | 60.4 | 0.001067356 | 2.384584 | 7.610084 | 92.38992 | 2.466102 | 4.451689 | 95.54831 | 3.158395 | 2.537819 | 95.54831
|  |  |  | 345 | 60.4 | 0.001067356 | 2.384584 | 7.610084 | 92.38992 | 2.466102 | 4.451689 | 95.54831 | 3.158395 | 2.539076 | 95.54831
|  |  |  | 346 | 60.4 | 0.001067356 | 2.384584 | 7.610084 | 92.38992 | 2.466102 | 4.451689 | 95.54831 | 3.158395 | 2.540329 | 95.54831
|  |  |  | 347 | 60.4 | 0.001067356 | 2.384584 | 7.610084 | 92.38992 | 2.466102 | 4.451689 | 95.54831 | 3.158395 | 2.541579 | 95.54831
|  |  |  | 348 | 60.4 | 0.001067356 | 2.384584 | 7.610084 | 92.38992 | 2.466102 | 4.451689 | 95.54831 | 3.158395 | 2.542825 | 95.54831
|  |  |  | 349 | 60.4 | 0.001067356 | 2.384584 | 7.610084 | 92.38992 | 2.466102 | 4.451689 | 95.54831 | 3.158395 | 2.544068 | 95.54831
|  |  |  | 350 | 60.4 | 0.001067356 | 2.384584 | 7.610084 | 92.38992 | 2.466102 | 4.451689 | 95.54831 | 3.158395 | 2.545307 | 95.54831
|  |  |  | 351 | 60.4 | 0.001067356 | 2.384584 | 7.610084 | 92.38992 | 2.466102 | 4.451689 | 95.54831 | 3.158395 | 2.546543 | 95.54831
|  |  |  | 352 | 60.4 | 0.001067356 | 2.384584 | 7.610084 | 92.38992 | 2.466102 | 4.451689 | 95.54831 | 3.158395 | 2.547775 | 95.54831
|  |  |  | 353 | 60.4 | 0.001067356 | 2.384584 | 7.610084 | 92.38992 | 2.466102 | 4.451689 | 95.54831 | 3.158395 | 2.549003 | 95.54831
|  |  |  | 354 | 60.4 | 0.001067356 | 2.384584 | 7.610084 | 92.38992 | 2.466102 | 4.451689 | 95.54831 | 3.158395 | 2.550228 | 95.54831
|  |  |  | 355 | 60.4 | 0.001067356 | 2.384584 | 7.610084 | 92.38992 | 2.466102 | 4.451689 | 95.54831 | 3.158395 | 2.55145 | 95.70677
|  |  |  | 356 | 60.3 | 0.001065589 | 2.388538 | 7.456867 | 92.54313 | 2.470192 | 4.293234 | 95.70677 | 3.163633 | 2.552668 | 95.70677
|  |  |  | 357 | 60.3 | 0.001065589 | 2.388538 | 7.456867 | 92.54313 | 2.470192 | 4.293234 | 95.70677 | 3.163633 | 2.553883 | 95.70677
|  |  |  | 358 | 60.3 | 0.001065589 | 2.388538 | 7.456867 | 92.54313 | 2.470192 | 4.293234 | 95.70677 | 3.163633 | 2.555094 | 95.70677
|  |  |  | 359 | 60.3 | 0.001065589 | 2.388538 | 7.456867 | 92.54313 | 2.470192 | 4.293234 | 95.70677 | 3.163633 | 2.556303 | 95.70677
|  |  |  | 360 | 60.3 | 0.001065589 | 2.388538 | 7.456867 | 92.54313 | 2.470192 | 4.293234 | 95.70677 | 3.163633 | 2.557507 | 95.70677
|  |  |  | 361 | 60.3 | 0.001065589 | 2.388538 | 7.456867 | 92.54313 | 2.470192 | 4.293234 | 95.70677 | 3.163633 | 2.558709 | 95.70677
|  |  |  | 362 | 60.3 | 0.001065589 | 2.388538 | 7.456867 | 92.54313 | 2.470192 | 4.293234 | 95.70677 | 3.163633 | 2.559907 | 95.70677
|  |  |  | 363 | 60.3 | 0.001065589 | 2.388538 | 7.456867 | 92.54313 | 2.470192 | 4.293234 | 95.70677 | 3.163633 | 2.561101 | 95.70677
|  |  |  | 364 | 60.3 | 0.001065589 | 2.388538 | 7.456867 | 92.54313 | 2.470192 | 4.293234 | 95.70677 | 3.163633 | 2.562293 | 95.70677
|  |  |  | 365 | 60.3 | 0.001065589 | 2.388538 | 7.456867 | 92.54313 | 2.470192 | 4.293234 | 95.70677 | 3.163633 | 2.563481 | 95.70677
|  |  |  | 366 | 60.3 | 0.001065589 | 2.388538 | 7.456867 | 92.54313 | 2.470192 | 4.293234 | 95.70677 | 3.163633 | 2.564666 | 95.70677
|  |  |  | 367 | 60.3 | 0.001065589 | 2.388538 | 7.456867 | 92.54313 | 2.470192 | 4.293234 | 95.70677 | 3.163633 | 2.565848 | 95.70677
|  |  |  | 368 | 60.3 | 0.001065589 | 2.388538 | 7.456867 | 92.54313 | 2.470192 | 4.293234 | 95.70677 | 3.163633 | 2.567026 | 95.70677
|  |  |  | 369 | 60.3 | 0.001065589 | 2.388538 | 7.456867 | 92.54313 | 2.470192 | 4.293234 | 95.70677 | 3.163633 | 2.568202 | 95.70677
|  |  |  | 370 | 60.3 | 0.001065589 | 2.388538 | 7.456867 | 92.54313 | 2.470192 | 4.293234 | 95.70677 | 3.163633 | 2.569374 | 95.70677
|  |  |  | 371 | 60.3 | 0.001065589 | 2.388538 | 7.456867 | 92.54313 | 2.470192 | 4.293234 | 95.70677 | 3.163633 | 2.570543 | 95.70677
|  |  |  | 372 | 60.3 | 0.001065589 | 2.388538 | 7.456867 | 92.54313 | 2.470192 | 4.293234 | 95.70677 | 3.163633 | 2.571709 | 95.70677
|  |  |  | 373 | 60.3 | 0.001065589 | 2.388538 | 7.456867 | 92.54313 | 2.470192 | 4.293234 | 95.70677 | 3.163633 | 2.572872 | 95.70677
|  |  |  | 374 | 60.3 | 0.001065589 | 2.388538 | 7.456867 | 92.54313 | 2.470192 | 4.293234 | 95.70677 | 3.163633 | 2.574031 | 95.70677
|  |  |  | 375 | 60.3 | 0.001065589 | 2.388538 | 7.456867 | 92.54313 | 2.470192 | 4.293234 | 95.70677 | 3.163633 | 2.575188 | 95.70677
|  |  |  | 376 | 60.3 | 0.001065589 | 2.388538 | 7.456867 | 92.54313 | 2.470192 | 4.293234 | 95.70677 | 3.163633 | 2.576341 | 95.70677
|  |  |  | 377 | 60.3 | 0.001065589 | 2.388538 | 7.456867 | 92.54313 | 2.470192 | 4.293234 | 95.70677 | 3.163633 | 2.577492 | 95.70677
|  |  |  | 378 | 60.3 | 0.001065589 | 2.388538 | 7.456867 | 92.54313 | 2.470192 | 4.293234 | 95.70677 | 3.163633 | 2.578639 | 95.70677
|  |  |  | 379 | 60.3 | 0.001065589 | 2.388538 | 7.456867 | 92.54313 | 2.470192 | 4.293234 | 95.70677 | 3.163633 | 2.579784 | 95.70677
|  |  |  | 380 | 60.3 | 0.001065589 | 2.388538 | 7.456867 | 92.54313 | 2.470192 | 4.293234 | 95.70677 | 3.163633 | 2.580925 | 95.70677
|  |  |  | 381 | 60.3 | 0.001065589 | 2.388538 | 7.456867 | 92.54313 | 2.470192 | 4.293234 | 95.70677 | 3.163633 | 2.582063 | 95.70677
|  |  |  | 382 | 60.3 | 0.001065589 | 2.388538 | 7.456867 | 92.54313 | 2.470192 | 4.293234 | 95.70677 | 3.163633 | 2.583199 | 95.70677
|  |  |  | 383 | 60.3 | 0.001065589 | 2.388538 | 7.456867 | 92.54313 | 2.470192 | 4.293234 | 95.70677 | 3.163633 | 2.584331 | 95.70677
|  |  |  | 384 | 60.3 | 0.001065589 | 2.388538 | 7.456867 | 92.54313 | 2.470192 | 4.293234 | 95.70677 | 3.163633 | 2.585461 | 95.86575
|  |  |  | 385 | 60.2 | 0.001063822 | 2.392506 | 7.303141 | 92.69686 | 2.474295 | 4.134253 | 95.86575 | 3.168888 | 2.586587 | 95.86575
|  |  |  | 386 | 60.2 | 0.001063822 | 2.392506 | 7.303141 | 92.69686 | 2.474295 | 4.134253 | 95.86575 | 3.168888 | 2.587711 | 95.86575
|  |  |  | 387 | 60.2 | 0.001063822 | 2.392506 | 7.303141 | 92.69686 | 2.474295 | 4.134253 | 95.86575 | 3.168888 | 2.588832 | 95.86575
|  |  |  | 388 | 60.2 | 0.001063822 | 2.392506 | 7.303141 | 92.69686 | 2.474295 | 4.134253 | 95.86575 | 3.168888 | 2.58995 | 95.86575
|  |  |  | 389 | 60.2 | 0.001063822 | 2.392506 | 7.303141 | 92.69686 | 2.474295 | 4.134253 | 95.86575 | 3.168888 | 2.591065 | 95.86575
|  |  |  | 390 | 60.2 | 0.001063822 | 2.392506 | 7.303141 | 92.69686 | 2.474295 | 4.134253 | 95.86575 | 3.168888 | 2.592177 | 95.86575
|  |  |  | 391 | 60.2 | 0.001063822 | 2.392506 | 7.303141 | 92.69686 | 2.474295 | 4.134253 | 95.86575 | 3.168888 | 2.593286 | 95.86575
|  |  |  | 392 | 60.2 | 0.001063822 | 2.392506 | 7.303141 | 92.69686 | 2.474295 | 4.134253 | 95.86575 | 3.168888 | 2.594393 | 95.86575
|  |  |  | 393 | 60.2 | 0.001063822 | 2.392506 | 7.303141 | 92.69686 | 2.474295 | 4.134253 | 95.86575 | 3.168888 | 2.595496 | 95.86575
|  |  |  | 394 | 60.2 | 0.001063822 | 2.392506 | 7.303141 | 92.69686 | 2.474295 | 4.134253 | 95.86575 | 3.168888 | 2.596597 | 95.86575
|  |  |  | 395 | 60.2 | 0.001063822 | 2.392506 | 7.303141 | 92.69686 | 2.474295 | 4.134253 | 95.86575 | 3.168888 | 2.597695 | 95.86575
|  |  |  | 396 | 60.2 | 0.001063822 | 2.392506 | 7.303141 | 92.69686 | 2.474295 | 4.134253 | 95.86575 | 3.168888 | 2.598791 | 95.86575
|  |  |  | 397 | 60.2 | 0.001063822 | 2.392506 | 7.303141 | 92.69686 | 2.474295 | 4.134253 | 95.86575 | 3.168888 | 2.599883 | 95.86575
|  |  |  | 398 | 60.2 | 0.001063822 | 2.392506 | 7.303141 | 92.69686 | 2.474295 | 4.134253 | 95.86575 | 3.168888 | 2.600973 | 95.86575
|  |  |  | 399 | 60.2 | 0.001063822 | 2.392506 | 7.303141 | 92.69686 | 2.474295 | 4.134253 | 95.86575 | 3.168888 | 2.60206 | 95.86575
|  |  |  | 400 | 60.2 | 0.001063822 | 2.392506 | 7.303141 | 92.69686 | 2.474295 | 4.134253 | 95.86575 | 3.168888

## E18 REF-20 29_05
CURVA COMPATTAZIONE [EN 12697-31]
|  |  |  | N giri | h [mm] | V [m3] | ρgeo [Mg/m3] | vgeo [%] | Cgeo [%] | ρSSD [Mg/m3] | vSSD [%] | CSSD [%] | Δv [%] | log10N | CSSD [%]
ACR REF - 20 |  |  |  | 0 | 73.9 | 0.001305921 | 1.947898 | 24.52934 | 75.47066 | 2.011571 | 22.06236 | 77.93764 | 2.466985 | 0 | 80.66655
|  |  |  | 1 | 71.4 | 0.001261742 | 2.016101 | 21.88681 | 78.11319 | 2.082004 | 19.33345 | 80.66655 | 2.553364 | 0.30103 | 82.04547
Provino | E18 |  |  | 2 | 70.2 | 0.001240536 | 2.050565 | 20.55155 | 79.44845 | 2.117593 | 17.95453 | 82.04547 | 2.597012 | 0.4771213 | 82.87182
Data | 2025-05-29 |  |  | 3 | 69.5 | 0.001228166 | 2.071218 | 19.75135 | 80.24865 | 2.138922 | 17.12818 | 82.87182 | 2.623169 | 0.60206 | 83.71499
Tcomp [°C] | 150 ± 5 |  |  | 4 | 68.8 | 0.001215796 | 2.092291 | 18.93486 | 81.06514 | 2.160684 | 16.28501 | 83.71499 | 2.649858 | 0.69897 | 84.32784
|  |  |  | 5 | 68.3 | 0.001206961 | 2.107608 | 18.34141 | 81.65859 | 2.176502 | 15.67216 | 84.32784 | 2.669257 | 0.7781513 | 84.82462
D | [mm] | 150 |  | 6 | 67.9 | 0.001199892 | 2.120024 | 17.86036 | 82.13964 | 2.189323 | 15.17538 | 84.82462 | 2.684981 | 0.845098 | 85.32728
h | [mm] | 60 |  | 7 | 67.5 | 0.001192823 | 2.132587 | 17.37361 | 82.62639 | 2.202297 | 14.67272 | 85.32728 | 2.700892 | 0.90309 | 85.70821
ρM | [Mg/m3] | 2.581 |  | 8 | 67.2 | 0.001187522 | 2.142108 | 17.00474 | 82.99526 | 2.212129 | 14.29179 | 85.70821 | 2.71295 | 0.9542425 | 86.09255
vg | [%] | 7 |  | 9 | 66.9 | 0.001182221 | 2.151714 | 16.63256 | 83.36744 | 2.222049 | 13.90745 | 86.09255 | 2.725115 | 1 | 86.3507
M | [g] | 2543.8 |  | 10 | 66.7 | 0.001178686 | 2.158165 | 16.38259 | 83.61741 | 2.228712 | 13.6493 | 86.3507 | 2.733287 | 1.041393 | 86.6104
ρSSD | [Mg/m3] | 2.477584 |  | 11 | 66.5 | 0.001175152 | 2.164656 | 16.13111 | 83.86889 | 2.235414 | 13.3896 | 86.6104 | 2.741507 | 1.079181 | 86.87167
|  |  |  | 12 | 66.3 | 0.001171618 | 2.171186 | 15.87811 | 84.12189 | 2.242158 | 13.12833 | 86.87167 | 2.749777 | 1.113943 | 87.13452
|  |  |  | 13 | 66.1 | 0.001168083 | 2.177755 | 15.62358 | 84.37642 | 2.248942 | 12.86548 | 87.13452 | 2.758097 | 1.146128 | 87.39896
DIMENSIONI [EN 12697-29] |  |  |  | 14 | 65.9 | 0.001164549 | 2.184365 | 15.3675 | 84.6325 | 2.255767 | 12.60104 | 87.39896 | 2.766468 | 1.176091 | 87.53179
|  |  |  | 15 | 65.8 | 0.001162782 | 2.187684 | 15.23888 | 84.76112 | 2.259195 | 12.46821 | 87.53179 | 2.770672 | 1.20412 | 87.79865
|  |  |  | 16 | 65.6 | 0.001159248 | 2.194354 | 14.98047 | 85.01953 | 2.266083 | 12.20135 | 87.79865 | 2.779119 | 1.230449 | 87.9327
|  |  | Average [mm] | 17 | 65.5 | 0.001157481 | 2.197704 | 14.85067 | 85.14933 | 2.269543 | 12.0673 | 87.9327 | 2.783362 | 1.255273 | 88.20202
h | 1 | 59.3 | 59.45 | 18 | 65.3 | 0.001153946 | 2.204435 | 14.58987 | 85.41013 | 2.276494 | 11.79798 | 88.20202 | 2.791887 | 1.278754 | 88.3373
| 2 | 59.6 |  | 19 | 65.2 | 0.001152179 | 2.207816 | 14.45887 | 85.54113 | 2.279986 | 11.6627 | 88.3373 | 2.796169 | 1.30103 | 88.47299
| 3 | 59.4 |  | 20 | 65.1 | 0.001150412 | 2.211208 | 14.32747 | 85.67253 | 2.283488 | 11.52701 | 88.47299 | 2.800464 | 1.322219 | 88.6091
| 4 | 59.5 |  | 21 | 65 | 0.001148645 | 2.21461 | 14.19567 | 85.80433 | 2.287001 | 11.3909 | 88.6091 | 2.804773 | 1.342423 | 88.74563
|  |  |  | 22 | 64.9 | 0.001146878 | 2.218022 | 14.06346 | 85.93654 | 2.290525 | 11.25437 | 88.74563 | 2.809094 | 1.361728 | 88.88259
D | 1 | 149.9 | 149.95 | 23 | 64.8 | 0.001145111 | 2.221445 | 13.93084 | 86.06916 | 2.29406 | 11.11741 | 88.88259 | 2.813429 | 1.380211 | 89.01996
| 2 | 150 |  | 24 | 64.7 | 0.001143343 | 2.224878 | 13.79781 | 86.20219 | 2.297605 | 10.98004 | 89.01996 | 2.817778 | 1.39794 | 89.15777
|  |  |  | 25 | 64.6 | 0.001141576 | 2.228323 | 13.66437 | 86.33563 | 2.301162 | 10.84223 | 89.15777 | 2.82214 | 1.414973 | 89.29599
PARAMETRI |  |  |  | 26 | 64.5 | 0.001139809 | 2.231777 | 13.53052 | 86.46948 | 2.30473 | 10.70401 | 89.29599 | 2.826515 | 1.431364 | 89.43465
|  |  |  | 27 | 64.4 | 0.001138042 | 2.235243 | 13.39625 | 86.60375 | 2.308308 | 10.56535 | 89.43465 | 2.830904 | 1.447158 | 89.57374
C1 | 80.81271 |  |  | 28 | 64.3 | 0.001136275 | 2.238719 | 13.26156 | 86.73844 | 2.311898 | 10.42626 | 89.57374 | 2.835307 | 1.462398 | 89.57374
k | 6.046793 |  |  | 29 | 64.3 | 0.001136275 | 2.238719 | 13.26156 | 86.73844 | 2.311898 | 10.42626 | 89.57374 | 2.835307 | 1.477121 | 89.71327
CDI | 229.8407 |  |  | 30 | 64.2 | 0.001134508 | 2.242206 | 13.12646 | 86.87354 | 2.315499 | 10.28673 | 89.71327 | 2.839723 | 1.491362 | 89.85322
|  |  |  | 31 | 64.1 | 0.001132741 | 2.245704 | 12.99093 | 87.00907 | 2.319112 | 10.14678 | 89.85322 | 2.844153 | 1.50515 | 89.99362
|  |  |  | 32 | 64 | 0.001130973 | 2.249213 | 12.85498 | 87.14502 | 2.322735 | 10.00638 | 89.99362 | 2.848597 | 1.518514 | 89.99362
|  |  |  | 33 | 64 | 0.001130973 | 2.249213 | 12.85498 | 87.14502 | 2.322735 | 10.00638 | 89.99362 | 2.848597 | 1.531479 | 90.13445
|  |  |  | 34 | 63.9 | 0.001129206 | 2.252733 | 12.7186 | 87.2814 | 2.32637 | 9.865545 | 90.13445 | 2.853055 | 1.544068 | 90.13445
|  |  |  | 35 | 63.9 | 0.001129206 | 2.252733 | 12.7186 | 87.2814 | 2.32637 | 9.865545 | 90.13445 | 2.853055 | 1.556303 | 90.27573
|  |  |  | 36 | 63.8 | 0.001127439 | 2.256264 | 12.5818 | 87.4182 | 2.330017 | 9.724269 | 90.27573 | 2.857527 | 1.568202 | 90.41745
|  |  |  | 37 | 63.7 | 0.001125672 | 2.259806 | 12.44456 | 87.55544 | 2.333674 | 9.582549 | 90.41745 | 2.862013 | 1.579784 | 90.41745
|  |  |  | 38 | 63.7 | 0.001125672 | 2.259806 | 12.44456 | 87.55544 | 2.333674 | 9.582549 | 90.41745 | 2.862013 | 1.591065 | 90.55962
|  |  |  | 39 | 63.6 | 0.001123905 | 2.263359 | 12.3069 | 87.6931 | 2.337344 | 9.440383 | 90.55962 | 2.866513 | 1.60206 | 90.55962
|  |  |  | 40 | 63.6 | 0.001123905 | 2.263359 | 12.3069 | 87.6931 | 2.337344 | 9.440383 | 90.55962 | 2.866513 | 1.612784 | 90.70223
|  |  |  | 41 | 63.5 | 0.001122138 | 2.266923 | 12.1688 | 87.8312 | 2.341025 | 9.297769 | 90.70223 | 2.871027 | 1.623249 | 90.70223
|  |  |  | 42 | 63.5 | 0.001122138 | 2.266923 | 12.1688 | 87.8312 | 2.341025 | 9.297769 | 90.70223 | 2.871027 | 1.633468 | 90.84529
|  |  |  | 43 | 63.4 | 0.00112037 | 2.270499 | 12.03026 | 87.96974 | 2.344717 | 9.154706 | 90.84529 | 2.875556 | 1.643453 | 90.84529
|  |  |  | 44 | 63.4 | 0.00112037 | 2.270499 | 12.03026 | 87.96974 | 2.344717 | 9.154706 | 90.84529 | 2.875556 | 1.653213 | 90.98881
|  |  |  | 45 | 63.3 | 0.001118603 | 2.274086 | 11.89129 | 88.10871 | 2.348421 | 9.01119 | 90.98881 | 2.880098 | 1.662758 | 90.98881
|  |  |  | 46 | 63.3 | 0.001118603 | 2.274086 | 11.89129 | 88.10871 | 2.348421 | 9.01119 | 90.98881 | 2.880098 | 1.672098 | 91.13278
|  |  |  | 47 | 63.2 | 0.001116836 | 2.277684 | 11.75188 | 88.24812 | 2.352137 | 8.867221 | 91.13278 | 2.884655 | 1.681241 | 91.13278
|  |  |  | 48 | 63.2 | 0.001116836 | 2.277684 | 11.75188 | 88.24812 | 2.352137 | 8.867221 | 91.13278 | 2.884655 | 1.690196 | 91.13278
|  |  |  | 49 | 63.2 | 0.001116836 | 2.277684 | 11.75188 | 88.24812 | 2.352137 | 8.867221 | 91.13278 | 2.884655 | 1.69897 | 91.27721
|  |  |  | 50 | 63.1 | 0.001115069 | 2.281294 | 11.61202 | 88.38798 | 2.355865 | 8.722795 | 91.27721 | 2.889227 | 1.70757 | 91.27721
|  |  |  | 51 | 63.1 | 0.001115069 | 2.281294 | 11.61202 | 88.38798 | 2.355865 | 8.722795 | 91.27721 | 2.889227 | 1.716003 | 91.42209
|  |  |  | 52 | 63 | 0.001113302 | 2.284915 | 11.47172 | 88.52828 | 2.359604 | 8.57791 | 91.42209 | 2.893813 | 1.724276 | 91.42209
|  |  |  | 53 | 63 | 0.001113302 | 2.284915 | 11.47172 | 88.52828 | 2.359604 | 8.57791 | 91.42209 | 2.893813 | 1.732394 | 91.42209
|  |  |  | 54 | 63 | 0.001113302 | 2.284915 | 11.47172 | 88.52828 | 2.359604 | 8.57791 | 91.42209 | 2.893813 | 1.740363 | 91.56743
|  |  |  | 55 | 62.9 | 0.001111535 | 2.288547 | 11.33098 | 88.66902 | 2.363355 | 8.432565 | 91.56743 | 2.898414 | 1.748188 | 91.56743
|  |  |  | 56 | 62.9 | 0.001111535 | 2.288547 | 11.33098 | 88.66902 | 2.363355 | 8.432565 | 91.56743 | 2.898414 | 1.755875 | 91.56743
|  |  |  | 57 | 62.9 | 0.001111535 | 2.288547 | 11.33098 | 88.66902 | 2.363355 | 8.432565 | 91.56743 | 2.898414 | 1.763428 | 91.71324
|  |  |  | 58 | 62.8 | 0.001109768 | 2.292192 | 11.18979 | 88.81021 | 2.367119 | 8.286757 | 91.71324 | 2.903029 | 1.770852 | 91.71324
|  |  |  | 59 | 62.8 | 0.001109768 | 2.292192 | 11.18979 | 88.81021 | 2.367119 | 8.286757 | 91.71324 | 2.903029 | 1.778151 | 91.71324
|  |  |  | 60 | 62.8 | 0.001109768 | 2.292192 | 11.18979 | 88.81021 | 2.367119 | 8.286757 | 91.71324 | 2.903029 | 1.78533 | 91.85952
|  |  |  | 61 | 62.7 | 0.001108 | 2.295847 | 11.04814 | 88.95186 | 2.370894 | 8.140484 | 91.85952 | 2.907659 | 1.792392 | 91.85952
|  |  |  | 62 | 62.7 | 0.001108 | 2.295847 | 11.04814 | 88.95186 | 2.370894 | 8.140484 | 91.85952 | 2.907659 | 1.799341 | 91.85952
|  |  |  | 63 | 62.7 | 0.001108 | 2.295847 | 11.04814 | 88.95186 | 2.370894 | 8.140484 | 91.85952 | 2.907659 | 1.80618 | 92.00626
|  |  |  | 64 | 62.6 | 0.001106233 | 2.299515 | 10.90605 | 89.09395 | 2.374681 | 7.993744 | 92.00626 | 2.912304 | 1.812913 | 92.00626
|  |  |  | 65 | 62.6 | 0.001106233 | 2.299515 | 10.90605 | 89.09395 | 2.374681 | 7.993744 | 92.00626 | 2.912304 | 1.819544 | 92.00626
|  |  |  | 66 | 62.6 | 0.001106233 | 2.299515 | 10.90605 | 89.09395 | 2.374681 | 7.993744 | 92.00626 | 2.912304 | 1.826075 | 92.15347
|  |  |  | 67 | 62.5 | 0.001104466 | 2.303194 | 10.7635 | 89.2365 | 2.378481 | 7.846534 | 92.15347 | 2.916964 | 1.832509 | 92.15347
|  |  |  | 68 | 62.5 | 0.001104466 | 2.303194 | 10.7635 | 89.2365 | 2.378481 | 7.846534 | 92.15347 | 2.916964 | 1.838849 | 92.15347
|  |  |  | 69 | 62.5 | 0.001104466 | 2.303194 | 10.7635 | 89.2365 | 2.378481 | 7.846534 | 92.15347 | 2.916964 | 1.845098 | 92.15347
|  |  |  | 70 | 62.5 | 0.001104466 | 2.303194 | 10.7635 | 89.2365 | 2.378481 | 7.846534 | 92.15347 | 2.916964 | 1.851258 | 92.30115
|  |  |  | 71 | 62.4 | 0.001102699 | 2.306885 | 10.62049 | 89.37951 | 2.382293 | 7.698852 | 92.30115 | 2.921638 | 1.857332 | 92.30115
|  |  |  | 72 | 62.4 | 0.001102699 | 2.306885 | 10.62049 | 89.37951 | 2.382293 | 7.698852 | 92.30115 | 2.921638 | 1.863323 | 92.30115
|  |  |  | 73 | 62.4 | 0.001102699 | 2.306885 | 10.62049 | 89.37951 | 2.382293 | 7.698852 | 92.30115 | 2.921638 | 1.869232 | 92.30115
|  |  |  | 74 | 62.4 | 0.001102699 | 2.306885 | 10.62049 | 89.37951 | 2.382293 | 7.698852 | 92.30115 | 2.921638 | 1.875061 | 92.4493
|  |  |  | 75 | 62.3 | 0.001100932 | 2.310588 | 10.47702 | 89.52298 | 2.386117 | 7.550696 | 92.4493 | 2.926328 | 1.880814 | 92.4493
|  |  |  | 76 | 62.3 | 0.001100932 | 2.310588 | 10.47702 | 89.52298 | 2.386117 | 7.550696 | 92.4493 | 2.926328 | 1.886491 | 92.4493
|  |  |  | 77 | 62.3 | 0.001100932 | 2.310588 | 10.47702 | 89.52298 | 2.386117 | 7.550696 | 92.4493 | 2.926328 | 1.892095 | 92.4493
|  |  |  | 78 | 62.3 | 0.001100932 | 2.310588 | 10.47702 | 89.52298 | 2.386117 | 7.550696 | 92.4493 | 2.926328 | 1.897627 | 92.59794
|  |  |  | 79 | 62.2 | 0.001099165 | 2.314303 | 10.3331 | 89.6669 | 2.389953 | 7.402064 | 92.59794 | 2.931033 | 1.90309 | 92.59794
|  |  |  | 80 | 62.2 | 0.001099165 | 2.314303 | 10.3331 | 89.6669 | 2.389953 | 7.402064 | 92.59794 | 2.931033 | 1.908485 | 92.59794
|  |  |  | 81 | 62.2 | 0.001099165 | 2.314303 | 10.3331 | 89.6669 | 2.389953 | 7.402064 | 92.59794 | 2.931033 | 1.913814 | 92.59794
|  |  |  | 82 | 62.2 | 0.001099165 | 2.314303 | 10.3331 | 89.6669 | 2.389953 | 7.402064 | 92.59794 | 2.931033 | 1.919078 | 92.74705
|  |  |  | 83 | 62.1 | 0.001097398 | 2.31803 | 10.1887 | 89.8113 | 2.393801 | 7.252953 | 92.74705 | 2.935752 | 1.924279 | 92.74705
|  |  |  | 84 | 62.1 | 0.001097398 | 2.31803 | 10.1887 | 89.8113 | 2.393801 | 7.252953 | 92.74705 | 2.935752 | 1.929419 | 92.74705
|  |  |  | 85 | 62.1 | 0.001097398 | 2.31803 | 10.1887 | 89.8113 | 2.393801 | 7.252953 | 92.74705 | 2.935752 | 1.934498 | 92.74705
|  |  |  | 86 | 62.1 | 0.001097398 | 2.31803 | 10.1887 | 89.8113 | 2.393801 | 7.252953 | 92.74705 | 2.935752 | 1.939519 | 92.74705
|  |  |  | 87 | 62.1 | 0.001097398 | 2.31803 | 10.1887 | 89.8113 | 2.393801 | 7.252953 | 92.74705 | 2.935752 | 1.944483 | 92.89664
|  |  |  | 88 | 62 | 0.00109563 | 2.321768 | 10.04385 | 89.95615 | 2.397662 | 7.103361 | 92.89664 | 2.940487 | 1.94939 | 92.89664
|  |  |  | 89 | 62 | 0.00109563 | 2.321768 | 10.04385 | 89.95615 | 2.397662 | 7.103361 | 92.89664 | 2.940487 | 1.954243 | 92.89664
|  |  |  | 90 | 62 | 0.00109563 | 2.321768 | 10.04385 | 89.95615 | 2.397662 | 7.103361 | 92.89664 | 2.940487 | 1.959041 | 92.89664
|  |  |  | 91 | 62 | 0.00109563 | 2.321768 | 10.04385 | 89.95615 | 2.397662 | 7.103361 | 92.89664 | 2.940487 | 1.963788 | 92.89664
|  |  |  | 92 | 62 | 0.00109563 | 2.321768 | 10.04385 | 89.95615 | 2.397662 | 7.103361 | 92.89664 | 2.940487 | 1.968483 | 93.04671
|  |  |  | 93 | 61.9 | 0.001093863 | 2.325519 | 9.898523 | 90.10148 | 2.401536 | 6.953285 | 93.04671 | 2.945238 | 1.973128 | 93.04671
|  |  |  | 94 | 61.9 | 0.001093863 | 2.325519 | 9.898523 | 90.10148 | 2.401536 | 6.953285 | 93.04671 | 2.945238 | 1.977724 | 93.04671
|  |  |  | 95 | 61.9 | 0.001093863 | 2.325519 | 9.898523 | 90.10148 | 2.401536 | 6.953285 | 93.04671 | 2.945238 | 1.982271 | 93.04671
|  |  |  | 96 | 61.9 | 0.001093863 | 2.325519 | 9.898523 | 90.10148 | 2.401536 | 6.953285 | 93.04671 | 2.945238 | 1.986772 | 93.04671
|  |  |  | 97 | 61.9 | 0.001093863 | 2.325519 | 9.898523 | 90.10148 | 2.401536 | 6.953285 | 93.04671 | 2.945238 | 1.991226 | 93.04671
|  |  |  | 98 | 61.9 | 0.001093863 | 2.325519 | 9.898523 | 90.10148 | 2.401536 | 6.953285 | 93.04671 | 2.945238 | 1.995635 | 93.19728
|  |  |  | 99 | 61.8 | 0.001092096 | 2.329282 | 9.752728 | 90.24727 | 2.405422 | 6.802724 | 93.19728 | 2.950004 | 2 | 93.19728
|  |  |  | 100 | 61.8 | 0.001092096 | 2.329282 | 9.752728 | 90.24727 | 2.405422 | 6.802724 | 93.19728 | 2.950004 | 2.004321 | 93.19728
|  |  |  | 101 | 61.8 | 0.001092096 | 2.329282 | 9.752728 | 90.24727 | 2.405422 | 6.802724 | 93.19728 | 2.950004 | 2.0086 | 93.19728
|  |  |  | 102 | 61.8 | 0.001092096 | 2.329282 | 9.752728 | 90.24727 | 2.405422 | 6.802724 | 93.19728 | 2.950004 | 2.012837 | 93.19728
|  |  |  | 103 | 61.8 | 0.001092096 | 2.329282 | 9.752728 | 90.24727 | 2.405422 | 6.802724 | 93.19728 | 2.950004 | 2.017033 | 93.34832
|  |  |  | 104 | 61.7 | 0.001090329 | 2.333057 | 9.60646 | 90.39354 | 2.40932 | 6.651675 | 93.34832 | 2.954785 | 2.021189 | 93.34832
|  |  |  | 105 | 61.7 | 0.001090329 | 2.333057 | 9.60646 | 90.39354 | 2.40932 | 6.651675 | 93.34832 | 2.954785 | 2.025306 | 93.34832
|  |  |  | 106 | 61.7 | 0.001090329 | 2.333057 | 9.60646 | 90.39354 | 2.40932 | 6.651675 | 93.34832 | 2.954785 | 2.029384 | 93.34832
|  |  |  | 107 | 61.7 | 0.001090329 | 2.333057 | 9.60646 | 90.39354 | 2.40932 | 6.651675 | 93.34832 | 2.954785 | 2.033424 | 93.34832
|  |  |  | 108 | 61.7 | 0.001090329 | 2.333057 | 9.60646 | 90.39354 | 2.40932 | 6.651675 | 93.34832 | 2.954785 | 2.037426 | 93.34832
|  |  |  | 109 | 61.7 | 0.001090329 | 2.333057 | 9.60646 | 90.39354 | 2.40932 | 6.651675 | 93.34832 | 2.954785 | 2.041393 | 93.34832
|  |  |  | 110 | 61.7 | 0.001090329 | 2.333057 | 9.60646 | 90.39354 | 2.40932 | 6.651675 | 93.34832 | 2.954785 | 2.045323 | 93.49986
|  |  |  | 111 | 61.6 | 0.001088562 | 2.336845 | 9.459717 | 90.54028 | 2.413231 | 6.500136 | 93.49986 | 2.959582 | 2.049218 | 93.49986
|  |  |  | 112 | 61.6 | 0.001088562 | 2.336845 | 9.459717 | 90.54028 | 2.413231 | 6.500136 | 93.49986 | 2.959582 | 2.053078 | 93.49986
|  |  |  | 113 | 61.6 | 0.001088562 | 2.336845 | 9.459717 | 90.54028 | 2.413231 | 6.500136 | 93.49986 | 2.959582 | 2.056905 | 93.49986
|  |  |  | 114 | 61.6 | 0.001088562 | 2.336845 | 9.459717 | 90.54028 | 2.413231 | 6.500136 | 93.49986 | 2.959582 | 2.060698 | 93.49986
|  |  |  | 115 | 61.6 | 0.001088562 | 2.336845 | 9.459717 | 90.54028 | 2.413231 | 6.500136 | 93.49986 | 2.959582 | 2.064458 | 93.49986
|  |  |  | 116 | 61.6 | 0.001088562 | 2.336845 | 9.459717 | 90.54028 | 2.413231 | 6.500136 | 93.49986 | 2.959582 | 2.068186 | 93.49986
|  |  |  | 117 | 61.6 | 0.001088562 | 2.336845 | 9.459717 | 90.54028 | 2.413231 | 6.500136 | 93.49986 | 2.959582 | 2.071882 | 93.6519
|  |  |  | 118 | 61.5 | 0.001086795 | 2.340644 | 9.312497 | 90.6875 | 2.417155 | 6.348103 | 93.6519 | 2.964394 | 2.075547 | 93.6519
|  |  |  | 119 | 61.5 | 0.001086795 | 2.340644 | 9.312497 | 90.6875 | 2.417155 | 6.348103 | 93.6519 | 2.964394 | 2.079181 | 93.6519
|  |  |  | 120 | 61.5 | 0.001086795 | 2.340644 | 9.312497 | 90.6875 | 2.417155 | 6.348103 | 93.6519 | 2.964394 | 2.082785 | 93.6519
|  |  |  | 121 | 61.5 | 0.001086795 | 2.340644 | 9.312497 | 90.6875 | 2.417155 | 6.348103 | 93.6519 | 2.964394 | 2.08636 | 93.6519
|  |  |  | 122 | 61.5 | 0.001086795 | 2.340644 | 9.312497 | 90.6875 | 2.417155 | 6.348103 | 93.6519 | 2.964394 | 2.089905 | 93.6519
|  |  |  | 123 | 61.5 | 0.001086795 | 2.340644 | 9.312497 | 90.6875 | 2.417155 | 6.348103 | 93.6519 | 2.964394 | 2.093422 | 93.6519
|  |  |  | 124 | 61.5 | 0.001086795 | 2.340644 | 9.312497 | 90.6875 | 2.417155 | 6.348103 | 93.6519 | 2.964394 | 2.09691 | 93.80442
|  |  |  | 125 | 61.4 | 0.001085028 | 2.344457 | 9.164798 | 90.8352 | 2.421092 | 6.195576 | 93.80442 | 2.969222 | 2.100371 | 93.80442
|  |  |  | 126 | 61.4 | 0.001085028 | 2.344457 | 9.164798 | 90.8352 | 2.421092 | 6.195576 | 93.80442 | 2.969222 | 2.103804 | 93.80442
|  |  |  | 127 | 61.4 | 0.001085028 | 2.344457 | 9.164798 | 90.8352 | 2.421092 | 6.195576 | 93.80442 | 2.969222 | 2.10721 | 93.80442
|  |  |  | 128 | 61.4 | 0.001085028 | 2.344457 | 9.164798 | 90.8352 | 2.421092 | 6.195576 | 93.80442 | 2.969222 | 2.11059 | 93.80442
|  |  |  | 129 | 61.4 | 0.001085028 | 2.344457 | 9.164798 | 90.8352 | 2.421092 | 6.195576 | 93.80442 | 2.969222 | 2.113943 | 93.80442
|  |  |  | 130 | 61.4 | 0.001085028 | 2.344457 | 9.164798 | 90.8352 | 2.421092 | 6.195576 | 93.80442 | 2.969222 | 2.117271 | 93.80442
|  |  |  | 131 | 61.4 | 0.001085028 | 2.344457 | 9.164798 | 90.8352 | 2.421092 | 6.195576 | 93.80442 | 2.969222 | 2.120574 | 93.80442
|  |  |  | 132 | 61.4 | 0.001085028 | 2.344457 | 9.164798 | 90.8352 | 2.421092 | 6.195576 | 93.80442 | 2.969222 | 2.123852 | 93.95745
|  |  |  | 133 | 61.3 | 0.00108326 | 2.348281 | 9.016616 | 90.98338 | 2.425042 | 6.042551 | 93.95745 | 2.974066 | 2.127105 | 93.95745
|  |  |  | 134 | 61.3 | 0.00108326 | 2.348281 | 9.016616 | 90.98338 | 2.425042 | 6.042551 | 93.95745 | 2.974066 | 2.130334 | 93.95745
|  |  |  | 135 | 61.3 | 0.00108326 | 2.348281 | 9.016616 | 90.98338 | 2.425042 | 6.042551 | 93.95745 | 2.974066 | 2.133539 | 93.95745
|  |  |  | 136 | 61.3 | 0.00108326 | 2.348281 | 9.016616 | 90.98338 | 2.425042 | 6.042551 | 93.95745 | 2.974066 | 2.136721 | 93.95745
|  |  |  | 137 | 61.3 | 0.00108326 | 2.348281 | 9.016616 | 90.98338 | 2.425042 | 6.042551 | 93.95745 | 2.974066 | 2.139879 | 93.95745
|  |  |  | 138 | 61.3 | 0.00108326 | 2.348281 | 9.016616 | 90.98338 | 2.425042 | 6.042551 | 93.95745 | 2.974066 | 2.143015 | 93.95745
|  |  |  | 139 | 61.3 | 0.00108326 | 2.348281 | 9.016616 | 90.98338 | 2.425042 | 6.042551 | 93.95745 | 2.974066 | 2.146128 | 93.95745
|  |  |  | 140 | 61.3 | 0.00108326 | 2.348281 | 9.016616 | 90.98338 | 2.425042 | 6.042551 | 93.95745 | 2.974066 | 2.149219 | 93.95745
|  |  |  | 141 | 61.3 | 0.00108326 | 2.348281 | 9.016616 | 90.98338 | 2.425042 | 6.042551 | 93.95745 | 2.974066 | 2.152288 | 94.11097
|  |  |  | 142 | 61.2 | 0.001081493 | 2.352118 | 8.867951 | 91.13205 | 2.429004 | 5.889025 | 94.11097 | 2.978925 | 2.155336 | 94.11097
|  |  |  | 143 | 61.2 | 0.001081493 | 2.352118 | 8.867951 | 91.13205 | 2.429004 | 5.889025 | 94.11097 | 2.978925 | 2.158362 | 94.11097
|  |  |  | 144 | 61.2 | 0.001081493 | 2.352118 | 8.867951 | 91.13205 | 2.429004 | 5.889025 | 94.11097 | 2.978925 | 2.161368 | 94.11097
|  |  |  | 145 | 61.2 | 0.001081493 | 2.352118 | 8.867951 | 91.13205 | 2.429004 | 5.889025 | 94.11097 | 2.978925 | 2.164353 | 94.11097
|  |  |  | 146 | 61.2 | 0.001081493 | 2.352118 | 8.867951 | 91.13205 | 2.429004 | 5.889025 | 94.11097 | 2.978925 | 2.167317 | 94.11097
|  |  |  | 147 | 61.2 | 0.001081493 | 2.352118 | 8.867951 | 91.13205 | 2.429004 | 5.889025 | 94.11097 | 2.978925 | 2.170262 | 94.11097
|  |  |  | 148 | 61.2 | 0.001081493 | 2.352118 | 8.867951 | 91.13205 | 2.429004 | 5.889025 | 94.11097 | 2.978925 | 2.173186 | 94.11097
|  |  |  | 149 | 61.2 | 0.001081493 | 2.352118 | 8.867951 | 91.13205 | 2.429004 | 5.889025 | 94.11097 | 2.978925 | 2.176091 | 94.11097
|  |  |  | 150 | 61.2 | 0.001081493 | 2.352118 | 8.867951 | 91.13205 | 2.429004 | 5.889025 | 94.11097 | 2.978925 | 2.178977 | 94.11097
|  |  |  | 151 | 61.2 | 0.001081493 | 2.352118 | 8.867951 | 91.13205 | 2.429004 | 5.889025 | 94.11097 | 2.978925 | 2.181844 | 94.265
|  |  |  | 152 | 61.1 | 0.001079726 | 2.355968 | 8.718798 | 91.2812 | 2.43298 | 5.734998 | 94.265 | 2.983801 | 2.184691 | 94.265
|  |  |  | 153 | 61.1 | 0.001079726 | 2.355968 | 8.718798 | 91.2812 | 2.43298 | 5.734998 | 94.265 | 2.983801 | 2.187521 | 94.265
|  |  |  | 154 | 61.1 | 0.001079726 | 2.355968 | 8.718798 | 91.2812 | 2.43298 | 5.734998 | 94.265 | 2.983801 | 2.190332 | 94.265
|  |  |  | 155 | 61.1 | 0.001079726 | 2.355968 | 8.718798 | 91.2812 | 2.43298 | 5.734998 | 94.265 | 2.983801 | 2.193125 | 94.265
|  |  |  | 156 | 61.1 | 0.001079726 | 2.355968 | 8.718798 | 91.2812 | 2.43298 | 5.734998 | 94.265 | 2.983801 | 2.1959 | 94.265
|  |  |  | 157 | 61.1 | 0.001079726 | 2.355968 | 8.718798 | 91.2812 | 2.43298 | 5.734998 | 94.265 | 2.983801 | 2.198657 | 94.265
|  |  |  | 158 | 61.1 | 0.001079726 | 2.355968 | 8.718798 | 91.2812 | 2.43298 | 5.734998 | 94.265 | 2.983801 | 2.201397 | 94.265
|  |  |  | 159 | 61.1 | 0.001079726 | 2.355968 | 8.718798 | 91.2812 | 2.43298 | 5.734998 | 94.265 | 2.983801 | 2.20412 | 94.265
|  |  |  | 160 | 61.1 | 0.001079726 | 2.355968 | 8.718798 | 91.2812 | 2.43298 | 5.734998 | 94.265 | 2.983801 | 2.206826 | 94.265
|  |  |  | 161 | 61.1 | 0.001079726 | 2.355968 | 8.718798 | 91.2812 | 2.43298 | 5.734998 | 94.265 | 2.983801 | 2.209515 | 94.265
|  |  |  | 162 | 61.1 | 0.001079726 | 2.355968 | 8.718798 | 91.2812 | 2.43298 | 5.734998 | 94.265 | 2.983801 | 2.212188 | 94.41954
|  |  |  | 163 | 61 | 0.001077959 | 2.35983 | 8.569157 | 91.43084 | 2.436968 | 5.580465 | 94.41954 | 2.988692 | 2.214844 | 94.41954
|  |  |  | 164 | 61 | 0.001077959 | 2.35983 | 8.569157 | 91.43084 | 2.436968 | 5.580465 | 94.41954 | 2.988692 | 2.217484 | 94.41954
|  |  |  | 165 | 61 | 0.001077959 | 2.35983 | 8.569157 | 91.43084 | 2.436968 | 5.580465 | 94.41954 | 2.988692 | 2.220108 | 94.41954
|  |  |  | 166 | 61 | 0.001077959 | 2.35983 | 8.569157 | 91.43084 | 2.436968 | 5.580465 | 94.41954 | 2.988692 | 2.222716 | 94.41954
|  |  |  | 167 | 61 | 0.001077959 | 2.35983 | 8.569157 | 91.43084 | 2.436968 | 5.580465 | 94.41954 | 2.988692 | 2.225309 | 94.41954
|  |  |  | 168 | 61 | 0.001077959 | 2.35983 | 8.569157 | 91.43084 | 2.436968 | 5.580465 | 94.41954 | 2.988692 | 2.227887 | 94.41954
|  |  |  | 169 | 61 | 0.001077959 | 2.35983 | 8.569157 | 91.43084 | 2.436968 | 5.580465 | 94.41954 | 2.988692 | 2.230449 | 94.41954
|  |  |  | 170 | 61 | 0.001077959 | 2.35983 | 8.569157 | 91.43084 | 2.436968 | 5.580465 | 94.41954 | 2.988692 | 2.232996 | 94.41954
|  |  |  | 171 | 61 | 0.001077959 | 2.35983 | 8.569157 | 91.43084 | 2.436968 | 5.580465 | 94.41954 | 2.988692 | 2.235528 | 94.41954
|  |  |  | 172 | 61 | 0.001077959 | 2.35983 | 8.569157 | 91.43084 | 2.436968 | 5.580465 | 94.41954 | 2.988692 | 2.238046 | 94.41954
|  |  |  | 173 | 61 | 0.001077959 | 2.35983 | 8.569157 | 91.43084 | 2.436968 | 5.580465 | 94.41954 | 2.988692 | 2.240549 | 94.57458
|  |  |  | 174 | 60.9 | 0.001076192 | 2.363705 | 8.419024 | 91.58098 | 2.44097 | 5.425425 | 94.57458 | 2.9936 | 2.243038 | 94.57458
|  |  |  | 175 | 60.9 | 0.001076192 | 2.363705 | 8.419024 | 91.58098 | 2.44097 | 5.425425 | 94.57458 | 2.9936 | 2.245513 | 94.57458
|  |  |  | 176 | 60.9 | 0.001076192 | 2.363705 | 8.419024 | 91.58098 | 2.44097 | 5.425425 | 94.57458 | 2.9936 | 2.247973 | 94.57458
|  |  |  | 177 | 60.9 | 0.001076192 | 2.363705 | 8.419024 | 91.58098 | 2.44097 | 5.425425 | 94.57458 | 2.9936 | 2.25042 | 94.57458
|  |  |  | 178 | 60.9 | 0.001076192 | 2.363705 | 8.419024 | 91.58098 | 2.44097 | 5.425425 | 94.57458 | 2.9936 | 2.252853 | 94.57458
|  |  |  | 179 | 60.9 | 0.001076192 | 2.363705 | 8.419024 | 91.58098 | 2.44097 | 5.425425 | 94.57458 | 2.9936 | 2.255273 | 94.57458
|  |  |  | 180 | 60.9 | 0.001076192 | 2.363705 | 8.419024 | 91.58098 | 2.44097 | 5.425425 | 94.57458 | 2.9936 | 2.257679 | 94.57458
|  |  |  | 181 | 60.9 | 0.001076192 | 2.363705 | 8.419024 | 91.58098 | 2.44097 | 5.425425 | 94.57458 | 2.9936 | 2.260071 | 94.57458
|  |  |  | 182 | 60.9 | 0.001076192 | 2.363705 | 8.419024 | 91.58098 | 2.44097 | 5.425425 | 94.57458 | 2.9936 | 2.262451 | 94.57458
|  |  |  | 183 | 60.9 | 0.001076192 | 2.363705 | 8.419024 | 91.58098 | 2.44097 | 5.425425 | 94.57458 | 2.9936 | 2.264818 | 94.57458
|  |  |  | 184 | 60.9 | 0.001076192 | 2.363705 | 8.419024 | 91.58098 | 2.44097 | 5.425425 | 94.57458 | 2.9936 | 2.267172 | 94.57458
|  |  |  | 185 | 60.9 | 0.001076192 | 2.363705 | 8.419024 | 91.58098 | 2.44097 | 5.425425 | 94.57458 | 2.9936 | 2.269513 | 94.57458
|  |  |  | 186 | 60.9 | 0.001076192 | 2.363705 | 8.419024 | 91.58098 | 2.44097 | 5.425425 | 94.57458 | 2.9936 | 2.271842 | 94.73013
|  |  |  | 187 | 60.8 | 0.001074425 | 2.367593 | 8.268398 | 91.7316 | 2.444985 | 5.269874 | 94.73013 | 2.998523 | 2.274158 | 94.73013
|  |  |  | 188 | 60.8 | 0.001074425 | 2.367593 | 8.268398 | 91.7316 | 2.444985 | 5.269874 | 94.73013 | 2.998523 | 2.276462 | 94.73013
|  |  |  | 189 | 60.8 | 0.001074425 | 2.367593 | 8.268398 | 91.7316 | 2.444985 | 5.269874 | 94.73013 | 2.998523 | 2.278754 | 94.73013
|  |  |  | 190 | 60.8 | 0.001074425 | 2.367593 | 8.268398 | 91.7316 | 2.444985 | 5.269874 | 94.73013 | 2.998523 | 2.281033 | 94.73013
|  |  |  | 191 | 60.8 | 0.001074425 | 2.367593 | 8.268398 | 91.7316 | 2.444985 | 5.269874 | 94.73013 | 2.998523 | 2.283301 | 94.73013
|  |  |  | 192 | 60.8 | 0.001074425 | 2.367593 | 8.268398 | 91.7316 | 2.444985 | 5.269874 | 94.73013 | 2.998523 | 2.285557 | 94.73013
|  |  |  | 193 | 60.8 | 0.001074425 | 2.367593 | 8.268398 | 91.7316 | 2.444985 | 5.269874 | 94.73013 | 2.998523 | 2.287802 | 94.73013
|  |  |  | 194 | 60.8 | 0.001074425 | 2.367593 | 8.268398 | 91.7316 | 2.444985 | 5.269874 | 94.73013 | 2.998523 | 2.290035 | 94.73013
|  |  |  | 195 | 60.8 | 0.001074425 | 2.367593 | 8.268398 | 91.7316 | 2.444985 | 5.269874 | 94.73013 | 2.998523 | 2.292256 | 94.73013
|  |  |  | 196 | 60.8 | 0.001074425 | 2.367593 | 8.268398 | 91.7316 | 2.444985 | 5.269874 | 94.73013 | 2.998523 | 2.294466 | 94.73013
|  |  |  | 197 | 60.8 | 0.001074425 | 2.367593 | 8.268398 | 91.7316 | 2.444985 | 5.269874 | 94.73013 | 2.998523 | 2.296665 | 94.73013
|  |  |  | 198 | 60.8 | 0.001074425 | 2.367593 | 8.268398 | 91.7316 | 2.444985 | 5.269874 | 94.73013 | 2.998523 | 2.298853 | 94.73013
|  |  |  | 199 | 60.8 | 0.001074425 | 2.367593 | 8.268398 | 91.7316 | 2.444985 | 5.269874 | 94.73013 | 2.998523 | 2.30103 | 94.73013
|  |  |  | 200 | 60.8 | 0.001074425 | 2.367593 | 8.268398 | 91.7316 | 2.444985 | 5.269874 | 94.73013 | 2.998523 | 2.303196 | 94.88619
|  |  |  | 201 | 60.7 | 0.001072658 | 2.371493 | 8.117275 | 91.88273 | 2.449013 | 5.113811 | 94.88619 | 3.003463 | 2.305351 | 94.88619
|  |  |  | 202 | 60.7 | 0.001072658 | 2.371493 | 8.117275 | 91.88273 | 2.449013 | 5.113811 | 94.88619 | 3.003463 | 2.307496 | 94.88619
|  |  |  | 203 | 60.7 | 0.001072658 | 2.371493 | 8.117275 | 91.88273 | 2.449013 | 5.113811 | 94.88619 | 3.003463 | 2.30963 | 94.88619
|  |  |  | 204 | 60.7 | 0.001072658 | 2.371493 | 8.117275 | 91.88273 | 2.449013 | 5.113811 | 94.88619 | 3.003463 | 2.311754 | 94.88619
|  |  |  | 205 | 60.7 | 0.001072658 | 2.371493 | 8.117275 | 91.88273 | 2.449013 | 5.113811 | 94.88619 | 3.003463 | 2.313867 | 94.88619
|  |  |  | 206 | 60.7 | 0.001072658 | 2.371493 | 8.117275 | 91.88273 | 2.449013 | 5.113811 | 94.88619 | 3.003463 | 2.31597 | 94.88619
|  |  |  | 207 | 60.7 | 0.001072658 | 2.371493 | 8.117275 | 91.88273 | 2.449013 | 5.113811 | 94.88619 | 3.003463 | 2.318063 | 94.88619
|  |  |  | 208 | 60.7 | 0.001072658 | 2.371493 | 8.117275 | 91.88273 | 2.449013 | 5.113811 | 94.88619 | 3.003463 | 2.320146 | 94.88619
|  |  |  | 209 | 60.7 | 0.001072658 | 2.371493 | 8.117275 | 91.88273 | 2.449013 | 5.113811 | 94.88619 | 3.003463 | 2.322219 | 94.88619
|  |  |  | 210 | 60.7 | 0.001072658 | 2.371493 | 8.117275 | 91.88273 | 2.449013 | 5.113811 | 94.88619 | 3.003463 | 2.324282 | 94.88619
|  |  |  | 211 | 60.7 | 0.001072658 | 2.371493 | 8.117275 | 91.88273 | 2.449013 | 5.113811 | 94.88619 | 3.003463 | 2.326336 | 94.88619
|  |  |  | 212 | 60.7 | 0.001072658 | 2.371493 | 8.117275 | 91.88273 | 2.449013 | 5.113811 | 94.88619 | 3.003463 | 2.32838 | 94.88619
|  |  |  | 213 | 60.7 | 0.001072658 | 2.371493 | 8.117275 | 91.88273 | 2.449013 | 5.113811 | 94.88619 | 3.003463 | 2.330414 | 94.88619
|  |  |  | 214 | 60.7 | 0.001072658 | 2.371493 | 8.117275 | 91.88273 | 2.449013 | 5.113811 | 94.88619 | 3.003463 | 2.332438 | 94.88619
|  |  |  | 215 | 60.7 | 0.001072658 | 2.371493 | 8.117275 | 91.88273 | 2.449013 | 5.113811 | 94.88619 | 3.003463 | 2.334454 | 95.04277
|  |  |  | 216 | 60.6 | 0.00107089 | 2.375406 | 7.965653 | 92.03435 | 2.453054 | 4.957234 | 95.04277 | 3.00842 | 2.33646 | 95.04277
|  |  |  | 217 | 60.6 | 0.00107089 | 2.375406 | 7.965653 | 92.03435 | 2.453054 | 4.957234 | 95.04277 | 3.00842 | 2.338456 | 95.04277
|  |  |  | 218 | 60.6 | 0.00107089 | 2.375406 | 7.965653 | 92.03435 | 2.453054 | 4.957234 | 95.04277 | 3.00842 | 2.340444 | 95.04277
|  |  |  | 219 | 60.6 | 0.00107089 | 2.375406 | 7.965653 | 92.03435 | 2.453054 | 4.957234 | 95.04277 | 3.00842 | 2.342423 | 95.04277
|  |  |  | 220 | 60.6 | 0.00107089 | 2.375406 | 7.965653 | 92.03435 | 2.453054 | 4.957234 | 95.04277 | 3.00842 | 2.344392 | 95.04277
|  |  |  | 221 | 60.6 | 0.00107089 | 2.375406 | 7.965653 | 92.03435 | 2.453054 | 4.957234 | 95.04277 | 3.00842 | 2.346353 | 95.04277
|  |  |  | 222 | 60.6 | 0.00107089 | 2.375406 | 7.965653 | 92.03435 | 2.453054 | 4.957234 | 95.04277 | 3.00842 | 2.348305 | 95.04277
|  |  |  | 223 | 60.6 | 0.00107089 | 2.375406 | 7.965653 | 92.03435 | 2.453054 | 4.957234 | 95.04277 | 3.00842 | 2.350248 | 95.04277
|  |  |  | 224 | 60.6 | 0.00107089 | 2.375406 | 7.965653 | 92.03435 | 2.453054 | 4.957234 | 95.04277 | 3.00842 | 2.352183 | 95.04277
|  |  |  | 225 | 60.6 | 0.00107089 | 2.375406 | 7.965653 | 92.03435 | 2.453054 | 4.957234 | 95.04277 | 3.00842 | 2.354108 | 95.04277
|  |  |  | 226 | 60.6 | 0.00107089 | 2.375406 | 7.965653 | 92.03435 | 2.453054 | 4.957234 | 95.04277 | 3.00842 | 2.356026 | 95.04277
|  |  |  | 227 | 60.6 | 0.00107089 | 2.375406 | 7.965653 | 92.03435 | 2.453054 | 4.957234 | 95.04277 | 3.00842 | 2.357935 | 95.04277
|  |  |  | 228 | 60.6 | 0.00107089 | 2.375406 | 7.965653 | 92.03435 | 2.453054 | 4.957234 | 95.04277 | 3.00842 | 2.359835 | 95.04277
|  |  |  | 229 | 60.6 | 0.00107089 | 2.375406 | 7.965653 | 92.03435 | 2.453054 | 4.957234 | 95.04277 | 3.00842 | 2.361728 | 95.04277
|  |  |  | 230 | 60.6 | 0.00107089 | 2.375406 | 7.965653 | 92.03435 | 2.453054 | 4.957234 | 95.04277 | 3.00842 | 2.363612 | 95.04277
|  |  |  | 231 | 60.6 | 0.00107089 | 2.375406 | 7.965653 | 92.03435 | 2.453054 | 4.957234 | 95.04277 | 3.00842 | 2.365488 | 95.04277
|  |  |  | 232 | 60.6 | 0.00107089 | 2.375406 | 7.965653 | 92.03435 | 2.453054 | 4.957234 | 95.04277 | 3.00842 | 2.367356 | 95.19986
|  |  |  | 233 | 60.5 | 0.001069123 | 2.379333 | 7.81353 | 92.18647 | 2.457108 | 4.800138 | 95.19986 | 3.013392 | 2.369216 | 95.19986
|  |  |  | 234 | 60.5 | 0.001069123 | 2.379333 | 7.81353 | 92.18647 | 2.457108 | 4.800138 | 95.19986 | 3.013392 | 2.371068 | 95.19986
|  |  |  | 235 | 60.5 | 0.001069123 | 2.379333 | 7.81353 | 92.18647 | 2.457108 | 4.800138 | 95.19986 | 3.013392 | 2.372912 | 95.19986
|  |  |  | 236 | 60.5 | 0.001069123 | 2.379333 | 7.81353 | 92.18647 | 2.457108 | 4.800138 | 95.19986 | 3.013392 | 2.374748 | 95.19986
|  |  |  | 237 | 60.5 | 0.001069123 | 2.379333 | 7.81353 | 92.18647 | 2.457108 | 4.800138 | 95.19986 | 3.013392 | 2.376577 | 95.19986
|  |  |  | 238 | 60.5 | 0.001069123 | 2.379333 | 7.81353 | 92.18647 | 2.457108 | 4.800138 | 95.19986 | 3.013392 | 2.378398 | 95.19986
|  |  |  | 239 | 60.5 | 0.001069123 | 2.379333 | 7.81353 | 92.18647 | 2.457108 | 4.800138 | 95.19986 | 3.013392 | 2.380211 | 95.19986
|  |  |  | 240 | 60.5 | 0.001069123 | 2.379333 | 7.81353 | 92.18647 | 2.457108 | 4.800138 | 95.19986 | 3.013392 | 2.382017 | 95.19986
|  |  |  | 241 | 60.5 | 0.001069123 | 2.379333 | 7.81353 | 92.18647 | 2.457108 | 4.800138 | 95.19986 | 3.013392 | 2.383815 | 95.19986
|  |  |  | 242 | 60.5 | 0.001069123 | 2.379333 | 7.81353 | 92.18647 | 2.457108 | 4.800138 | 95.19986 | 3.013392 | 2.385606 | 95.19986
|  |  |  | 243 | 60.5 | 0.001069123 | 2.379333 | 7.81353 | 92.18647 | 2.457108 | 4.800138 | 95.19986 | 3.013392 | 2.38739 | 95.19986
|  |  |  | 244 | 60.5 | 0.001069123 | 2.379333 | 7.81353 | 92.18647 | 2.457108 | 4.800138 | 95.19986 | 3.013392 | 2.389166 | 95.19986
|  |  |  | 245 | 60.5 | 0.001069123 | 2.379333 | 7.81353 | 92.18647 | 2.457108 | 4.800138 | 95.19986 | 3.013392 | 2.390935 | 95.19986
|  |  |  | 246 | 60.5 | 0.001069123 | 2.379333 | 7.81353 | 92.18647 | 2.457108 | 4.800138 | 95.19986 | 3.013392 | 2.392697 | 95.19986
|  |  |  | 247 | 60.5 | 0.001069123 | 2.379333 | 7.81353 | 92.18647 | 2.457108 | 4.800138 | 95.19986 | 3.013392 | 2.394452 | 95.19986
|  |  |  | 248 | 60.5 | 0.001069123 | 2.379333 | 7.81353 | 92.18647 | 2.457108 | 4.800138 | 95.19986 | 3.013392 | 2.396199 | 95.19986
|  |  |  | 249 | 60.5 | 0.001069123 | 2.379333 | 7.81353 | 92.18647 | 2.457108 | 4.800138 | 95.19986 | 3.013392 | 2.39794 | 95.19986
|  |  |  | 250 | 60.5 | 0.001069123 | 2.379333 | 7.81353 | 92.18647 | 2.457108 | 4.800138 | 95.19986 | 3.013392 | 2.399674 | 95.35748
|  |  |  | 251 | 60.4 | 0.001067356 | 2.383272 | 7.660904 | 92.3391 | 2.461176 | 4.642522 | 95.35748 | 3.018381 | 2.401401 | 95.35748
|  |  |  | 252 | 60.4 | 0.001067356 | 2.383272 | 7.660904 | 92.3391 | 2.461176 | 4.642522 | 95.35748 | 3.018381 | 2.403121 | 95.35748
|  |  |  | 253 | 60.4 | 0.001067356 | 2.383272 | 7.660904 | 92.3391 | 2.461176 | 4.642522 | 95.35748 | 3.018381 | 2.404834 | 95.35748
|  |  |  | 254 | 60.4 | 0.001067356 | 2.383272 | 7.660904 | 92.3391 | 2.461176 | 4.642522 | 95.35748 | 3.018381 | 2.40654 | 95.35748
|  |  |  | 255 | 60.4 | 0.001067356 | 2.383272 | 7.660904 | 92.3391 | 2.461176 | 4.642522 | 95.35748 | 3.018381 | 2.40824 | 95.35748
|  |  |  | 256 | 60.4 | 0.001067356 | 2.383272 | 7.660904 | 92.3391 | 2.461176 | 4.642522 | 95.35748 | 3.018381 | 2.409933 | 95.35748
|  |  |  | 257 | 60.4 | 0.001067356 | 2.383272 | 7.660904 | 92.3391 | 2.461176 | 4.642522 | 95.35748 | 3.018381 | 2.41162 | 95.35748
|  |  |  | 258 | 60.4 | 0.001067356 | 2.383272 | 7.660904 | 92.3391 | 2.461176 | 4.642522 | 95.35748 | 3.018381 | 2.4133 | 95.35748
|  |  |  | 259 | 60.4 | 0.001067356 | 2.383272 | 7.660904 | 92.3391 | 2.461176 | 4.642522 | 95.35748 | 3.018381 | 2.414973 | 95.35748
|  |  |  | 260 | 60.4 | 0.001067356 | 2.383272 | 7.660904 | 92.3391 | 2.461176 | 4.642522 | 95.35748 | 3.018381 | 2.416641 | 95.35748
|  |  |  | 261 | 60.4 | 0.001067356 | 2.383272 | 7.660904 | 92.3391 | 2.461176 | 4.642522 | 95.35748 | 3.018381 | 2.418301 | 95.35748
|  |  |  | 262 | 60.4 | 0.001067356 | 2.383272 | 7.660904 | 92.3391 | 2.461176 | 4.642522 | 95.35748 | 3.018381 | 2.419956 | 95.35748
|  |  |  | 263 | 60.4 | 0.001067356 | 2.383272 | 7.660904 | 92.3391 | 2.461176 | 4.642522 | 95.35748 | 3.018381 | 2.421604 | 95.35748
|  |  |  | 264 | 60.4 | 0.001067356 | 2.383272 | 7.660904 | 92.3391 | 2.461176 | 4.642522 | 95.35748 | 3.018381 | 2.423246 | 95.35748
|  |  |  | 265 | 60.4 | 0.001067356 | 2.383272 | 7.660904 | 92.3391 | 2.461176 | 4.642522 | 95.35748 | 3.018381 | 2.424882 | 95.35748
|  |  |  | 266 | 60.4 | 0.001067356 | 2.383272 | 7.660904 | 92.3391 | 2.461176 | 4.642522 | 95.35748 | 3.018381 | 2.426511 | 95.35748
|  |  |  | 267 | 60.4 | 0.001067356 | 2.383272 | 7.660904 | 92.3391 | 2.461176 | 4.642522 | 95.35748 | 3.018381 | 2.428135 | 95.35748
|  |  |  | 268 | 60.4 | 0.001067356 | 2.383272 | 7.660904 | 92.3391 | 2.461176 | 4.642522 | 95.35748 | 3.018381 | 2.429752 | 95.35748
|  |  |  | 269 | 60.4 | 0.001067356 | 2.383272 | 7.660904 | 92.3391 | 2.461176 | 4.642522 | 95.35748 | 3.018381 | 2.431364 | 95.35748
|  |  |  | 270 | 60.4 | 0.001067356 | 2.383272 | 7.660904 | 92.3391 | 2.461176 | 4.642522 | 95.35748 | 3.018381 | 2.432969 | 95.35748
|  |  |  | 271 | 60.4 | 0.001067356 | 2.383272 | 7.660904 | 92.3391 | 2.461176 | 4.642522 | 95.35748 | 3.018381 | 2.434569 | 95.51562
|  |  |  | 272 | 60.3 | 0.001065589 | 2.387224 | 7.507771 | 92.49223 | 2.465258 | 4.484384 | 95.51562 | 3.023387 | 2.436163 | 95.51562
|  |  |  | 273 | 60.3 | 0.001065589 | 2.387224 | 7.507771 | 92.49223 | 2.465258 | 4.484384 | 95.51562 | 3.023387 | 2.437751 | 95.51562
|  |  |  | 274 | 60.3 | 0.001065589 | 2.387224 | 7.507771 | 92.49223 | 2.465258 | 4.484384 | 95.51562 | 3.023387 | 2.439333 | 95.51562
|  |  |  | 275 | 60.3 | 0.001065589 | 2.387224 | 7.507771 | 92.49223 | 2.465258 | 4.484384 | 95.51562 | 3.023387 | 2.440909 | 95.51562
|  |  |  | 276 | 60.3 | 0.001065589 | 2.387224 | 7.507771 | 92.49223 | 2.465258 | 4.484384 | 95.51562 | 3.023387 | 2.44248 | 95.51562
|  |  |  | 277 | 60.3 | 0.001065589 | 2.387224 | 7.507771 | 92.49223 | 2.465258 | 4.484384 | 95.51562 | 3.023387 | 2.444045 | 95.51562
|  |  |  | 278 | 60.3 | 0.001065589 | 2.387224 | 7.507771 | 92.49223 | 2.465258 | 4.484384 | 95.51562 | 3.023387 | 2.445604 | 95.51562
|  |  |  | 279 | 60.3 | 0.001065589 | 2.387224 | 7.507771 | 92.49223 | 2.465258 | 4.484384 | 95.51562 | 3.023387 | 2.447158 | 95.51562
|  |  |  | 280 | 60.3 | 0.001065589 | 2.387224 | 7.507771 | 92.49223 | 2.465258 | 4.484384 | 95.51562 | 3.023387 | 2.448706 | 95.51562
|  |  |  | 281 | 60.3 | 0.001065589 | 2.387224 | 7.507771 | 92.49223 | 2.465258 | 4.484384 | 95.51562 | 3.023387 | 2.450249 | 95.51562
|  |  |  | 282 | 60.3 | 0.001065589 | 2.387224 | 7.507771 | 92.49223 | 2.465258 | 4.484384 | 95.51562 | 3.023387 | 2.451786 | 95.51562
|  |  |  | 283 | 60.3 | 0.001065589 | 2.387224 | 7.507771 | 92.49223 | 2.465258 | 4.484384 | 95.51562 | 3.023387 | 2.453318 | 95.51562
|  |  |  | 284 | 60.3 | 0.001065589 | 2.387224 | 7.507771 | 92.49223 | 2.465258 | 4.484384 | 95.51562 | 3.023387 | 2.454845 | 95.51562
|  |  |  | 285 | 60.3 | 0.001065589 | 2.387224 | 7.507771 | 92.49223 | 2.465258 | 4.484384 | 95.51562 | 3.023387 | 2.456366 | 95.51562
|  |  |  | 286 | 60.3 | 0.001065589 | 2.387224 | 7.507771 | 92.49223 | 2.465258 | 4.484384 | 95.51562 | 3.023387 | 2.457882 | 95.51562
|  |  |  | 287 | 60.3 | 0.001065589 | 2.387224 | 7.507771 | 92.49223 | 2.465258 | 4.484384 | 95.51562 | 3.023387 | 2.459392 | 95.51562
|  |  |  | 288 | 60.3 | 0.001065589 | 2.387224 | 7.507771 | 92.49223 | 2.465258 | 4.484384 | 95.51562 | 3.023387 | 2.460898 | 95.51562
|  |  |  | 289 | 60.3 | 0.001065589 | 2.387224 | 7.507771 | 92.49223 | 2.465258 | 4.484384 | 95.51562 | 3.023387 | 2.462398 | 95.51562
|  |  |  | 290 | 60.3 | 0.001065589 | 2.387224 | 7.507771 | 92.49223 | 2.465258 | 4.484384 | 95.51562 | 3.023387 | 2.463893 | 95.51562
|  |  |  | 291 | 60.3 | 0.001065589 | 2.387224 | 7.507771 | 92.49223 | 2.465258 | 4.484384 | 95.51562 | 3.023387 | 2.465383 | 95.51562
|  |  |  | 292 | 60.3 | 0.001065589 | 2.387224 | 7.507771 | 92.49223 | 2.465258 | 4.484384 | 95.51562 | 3.023387 | 2.466868 | 95.51562
|  |  |  | 293 | 60.3 | 0.001065589 | 2.387224 | 7.507771 | 92.49223 | 2.465258 | 4.484384 | 95.51562 | 3.023387 | 2.468347 | 95.51562
|  |  |  | 294 | 60.3 | 0.001065589 | 2.387224 | 7.507771 | 92.49223 | 2.465258 | 4.484384 | 95.51562 | 3.023387 | 2.469822 | 95.51562
|  |  |  | 295 | 60.3 | 0.001065589 | 2.387224 | 7.507771 | 92.49223 | 2.465258 | 4.484384 | 95.51562 | 3.023387 | 2.471292 | 95.67428
|  |  |  | 296 | 60.2 | 0.001063822 | 2.39119 | 7.354129 | 92.64587 | 2.469353 | 4.32572 | 95.67428 | 3.028409 | 2.472756 | 95.67428
|  |  |  | 297 | 60.2 | 0.001063822 | 2.39119 | 7.354129 | 92.64587 | 2.469353 | 4.32572 | 95.67428 | 3.028409 | 2.474216 | 95.67428
|  |  |  | 298 | 60.2 | 0.001063822 | 2.39119 | 7.354129 | 92.64587 | 2.469353 | 4.32572 | 95.67428 | 3.028409 | 2.475671 | 95.67428
|  |  |  | 299 | 60.2 | 0.001063822 | 2.39119 | 7.354129 | 92.64587 | 2.469353 | 4.32572 | 95.67428 | 3.028409 | 2.477121 | 95.67428
|  |  |  | 300 | 60.2 | 0.001063822 | 2.39119 | 7.354129 | 92.64587 | 2.469353 | 4.32572 | 95.67428 | 3.028409 | 2.478566 | 95.67428
|  |  |  | 301 | 60.2 | 0.001063822 | 2.39119 | 7.354129 | 92.64587 | 2.469353 | 4.32572 | 95.67428 | 3.028409 | 2.480007 | 95.67428
|  |  |  | 302 | 60.2 | 0.001063822 | 2.39119 | 7.354129 | 92.64587 | 2.469353 | 4.32572 | 95.67428 | 3.028409 | 2.481443 | 95.67428
|  |  |  | 303 | 60.2 | 0.001063822 | 2.39119 | 7.354129 | 92.64587 | 2.469353 | 4.32572 | 95.67428 | 3.028409 | 2.482874 | 95.67428
|  |  |  | 304 | 60.2 | 0.001063822 | 2.39119 | 7.354129 | 92.64587 | 2.469353 | 4.32572 | 95.67428 | 3.028409 | 2.4843 | 95.67428
|  |  |  | 305 | 60.2 | 0.001063822 | 2.39119 | 7.354129 | 92.64587 | 2.469353 | 4.32572 | 95.67428 | 3.028409 | 2.485721 | 95.67428
|  |  |  | 306 | 60.2 | 0.001063822 | 2.39119 | 7.354129 | 92.64587 | 2.469353 | 4.32572 | 95.67428 | 3.028409 | 2.487138 | 95.67428
|  |  |  | 307 | 60.2 | 0.001063822 | 2.39119 | 7.354129 | 92.64587 | 2.469353 | 4.32572 | 95.67428 | 3.028409 | 2.488551 | 95.67428
|  |  |  | 308 | 60.2 | 0.001063822 | 2.39119 | 7.354129 | 92.64587 | 2.469353 | 4.32572 | 95.67428 | 3.028409 | 2.489958 | 95.67428
|  |  |  | 309 | 60.2 | 0.001063822 | 2.39119 | 7.354129 | 92.64587 | 2.469353 | 4.32572 | 95.67428 | 3.028409 | 2.491362 | 95.67428
|  |  |  | 310 | 60.2 | 0.001063822 | 2.39119 | 7.354129 | 92.64587 | 2.469353 | 4.32572 | 95.67428 | 3.028409 | 2.49276 | 95.67428
|  |  |  | 311 | 60.2 | 0.001063822 | 2.39119 | 7.354129 | 92.64587 | 2.469353 | 4.32572 | 95.67428 | 3.028409 | 2.494155 | 95.67428
|  |  |  | 312 | 60.2 | 0.001063822 | 2.39119 | 7.354129 | 92.64587 | 2.469353 | 4.32572 | 95.67428 | 3.028409 | 2.495544 | 95.67428
|  |  |  | 313 | 60.2 | 0.001063822 | 2.39119 | 7.354129 | 92.64587 | 2.469353 | 4.32572 | 95.67428 | 3.028409 | 2.49693 | 95.67428
|  |  |  | 314 | 60.2 | 0.001063822 | 2.39119 | 7.354129 | 92.64587 | 2.469353 | 4.32572 | 95.67428 | 3.028409 | 2.498311 | 95.67428
|  |  |  | 315 | 60.2 | 0.001063822 | 2.39119 | 7.354129 | 92.64587 | 2.469353 | 4.32572 | 95.67428 | 3.028409 | 2.499687 | 95.67428
|  |  |  | 316 | 60.2 | 0.001063822 | 2.39119 | 7.354129 | 92.64587 | 2.469353 | 4.32572 | 95.67428 | 3.028409 | 2.501059 | 95.67428
|  |  |  | 317 | 60.2 | 0.001063822 | 2.39119 | 7.354129 | 92.64587 | 2.469353 | 4.32572 | 95.67428 | 3.028409 | 2.502427 | 95.67428
|  |  |  | 318 | 60.2 | 0.001063822 | 2.39119 | 7.354129 | 92.64587 | 2.469353 | 4.32572 | 95.67428 | 3.028409 | 2.503791 | 95.67428
|  |  |  | 319 | 60.2 | 0.001063822 | 2.39119 | 7.354129 | 92.64587 | 2.469353 | 4.32572 | 95.67428 | 3.028409 | 2.50515 | 95.67428
|  |  |  | 320 | 60.2 | 0.001063822 | 2.39119 | 7.354129 | 92.64587 | 2.469353 | 4.32572 | 95.67428 | 3.028409 | 2.506505 | 95.67428
|  |  |  | 321 | 60.2 | 0.001063822 | 2.39119 | 7.354129 | 92.64587 | 2.469353 | 4.32572 | 95.67428 | 3.028409 | 2.507856 | 95.67428
|  |  |  | 322 | 60.2 | 0.001063822 | 2.39119 | 7.354129 | 92.64587 | 2.469353 | 4.32572 | 95.67428 | 3.028409 | 2.509203 | 95.83347
|  |  |  | 323 | 60.1 | 0.001062055 | 2.395169 | 7.199976 | 92.80002 | 2.473462 | 4.166528 | 95.83347 | 3.033448 | 2.510545 | 95.83347
|  |  |  | 324 | 60.1 | 0.001062055 | 2.395169 | 7.199976 | 92.80002 | 2.473462 | 4.166528 | 95.83347 | 3.033448 | 2.511883 | 95.83347
|  |  |  | 325 | 60.1 | 0.001062055 | 2.395169 | 7.199976 | 92.80002 | 2.473462 | 4.166528 | 95.83347 | 3.033448 | 2.513218 | 95.83347
|  |  |  | 326 | 60.1 | 0.001062055 | 2.395169 | 7.199976 | 92.80002 | 2.473462 | 4.166528 | 95.83347 | 3.033448 | 2.514548 | 95.83347
|  |  |  | 327 | 60.1 | 0.001062055 | 2.395169 | 7.199976 | 92.80002 | 2.473462 | 4.166528 | 95.83347 | 3.033448 | 2.515874 | 95.83347
|  |  |  | 328 | 60.1 | 0.001062055 | 2.395169 | 7.199976 | 92.80002 | 2.473462 | 4.166528 | 95.83347 | 3.033448 | 2.517196 | 95.83347
|  |  |  | 329 | 60.1 | 0.001062055 | 2.395169 | 7.199976 | 92.80002 | 2.473462 | 4.166528 | 95.83347 | 3.033448 | 2.518514 | 95.83347
|  |  |  | 330 | 60.1 | 0.001062055 | 2.395169 | 7.199976 | 92.80002 | 2.473462 | 4.166528 | 95.83347 | 3.033448 | 2.519828 | 95.83347
|  |  |  | 331 | 60.1 | 0.001062055 | 2.395169 | 7.199976 | 92.80002 | 2.473462 | 4.166528 | 95.83347 | 3.033448 | 2.521138 | 95.83347
|  |  |  | 332 | 60.1 | 0.001062055 | 2.395169 | 7.199976 | 92.80002 | 2.473462 | 4.166528 | 95.83347 | 3.033448 | 2.522444 | 95.83347
|  |  |  | 333 | 60.1 | 0.001062055 | 2.395169 | 7.199976 | 92.80002 | 2.473462 | 4.166528 | 95.83347 | 3.033448 | 2.523746 | 95.83347
|  |  |  | 334 | 60.1 | 0.001062055 | 2.395169 | 7.199976 | 92.80002 | 2.473462 | 4.166528 | 95.83347 | 3.033448 | 2.525045 | 95.83347
|  |  |  | 335 | 60.1 | 0.001062055 | 2.395169 | 7.199976 | 92.80002 | 2.473462 | 4.166528 | 95.83347 | 3.033448 | 2.526339 | 95.83347
|  |  |  | 336 | 60.1 | 0.001062055 | 2.395169 | 7.199976 | 92.80002 | 2.473462 | 4.166528 | 95.83347 | 3.033448 | 2.52763 | 95.83347
|  |  |  | 337 | 60.1 | 0.001062055 | 2.395169 | 7.199976 | 92.80002 | 2.473462 | 4.166528 | 95.83347 | 3.033448 | 2.528917 | 95.83347
|  |  |  | 338 | 60.1 | 0.001062055 | 2.395169 | 7.199976 | 92.80002 | 2.473462 | 4.166528 | 95.83347 | 3.033448 | 2.5302 | 95.83347
|  |  |  | 339 | 60.1 | 0.001062055 | 2.395169 | 7.199976 | 92.80002 | 2.473462 | 4.166528 | 95.83347 | 3.033448 | 2.531479 | 95.83347
|  |  |  | 340 | 60.1 | 0.001062055 | 2.395169 | 7.199976 | 92.80002 | 2.473462 | 4.166528 | 95.83347 | 3.033448 | 2.532754 | 95.83347
|  |  |  | 341 | 60.1 | 0.001062055 | 2.395169 | 7.199976 | 92.80002 | 2.473462 | 4.166528 | 95.83347 | 3.033448 | 2.534026 | 95.83347
|  |  |  | 342 | 60.1 | 0.001062055 | 2.395169 | 7.199976 | 92.80002 | 2.473462 | 4.166528 | 95.83347 | 3.033448 | 2.535294 | 95.83347
|  |  |  | 343 | 60.1 | 0.001062055 | 2.395169 | 7.199976 | 92.80002 | 2.473462 | 4.166528 | 95.83347 | 3.033448 | 2.536558 | 95.83347
|  |  |  | 344 | 60.1 | 0.001062055 | 2.395169 | 7.199976 | 92.80002 | 2.473462 | 4.166528 | 95.83347 | 3.033448 | 2.537819 | 95.83347
|  |  |  | 345 | 60.1 | 0.001062055 | 2.395169 | 7.199976 | 92.80002 | 2.473462 | 4.166528 | 95.83347 | 3.033448 | 2.539076 | 95.83347
|  |  |  | 346 | 60.1 | 0.001062055 | 2.395169 | 7.199976 | 92.80002 | 2.473462 | 4.166528 | 95.83347 | 3.033448 | 2.540329 | 95.83347
|  |  |  | 347 | 60.1 | 0.001062055 | 2.395169 | 7.199976 | 92.80002 | 2.473462 | 4.166528 | 95.83347 | 3.033448 | 2.541579 | 95.83347
|  |  |  | 348 | 60.1 | 0.001062055 | 2.395169 | 7.199976 | 92.80002 | 2.473462 | 4.166528 | 95.83347 | 3.033448 | 2.542825 | 95.83347
|  |  |  | 349 | 60.1 | 0.001062055 | 2.395169 | 7.199976 | 92.80002 | 2.473462 | 4.166528 | 95.83347 | 3.033448 | 2.544068 | 95.83347
|  |  |  | 350 | 60.1 | 0.001062055 | 2.395169 | 7.199976 | 92.80002 | 2.473462 | 4.166528 | 95.83347 | 3.033448 | 2.545307 | 95.83347
|  |  |  | 351 | 60.1 | 0.001062055 | 2.395169 | 7.199976 | 92.80002 | 2.473462 | 4.166528 | 95.83347 | 3.033448 | 2.546543 | 95.83347
|  |  |  | 352 | 60.1 | 0.001062055 | 2.395169 | 7.199976 | 92.80002 | 2.473462 | 4.166528 | 95.83347 | 3.033448 | 2.547775 | 95.83347
|  |  |  | 353 | 60.1 | 0.001062055 | 2.395169 | 7.199976 | 92.80002 | 2.473462 | 4.166528 | 95.83347 | 3.033448 | 2.549003 | 95.99319
|  |  |  | 354 | 60 | 0.001060288 | 2.399161 | 7.04531 | 92.95469 | 2.477584 | 4.006806 | 95.99319 | 3.038504 | 2.550228 | 95.99319
|  |  |  | 355 | 60 | 0.001060288 | 2.399161 | 7.04531 | 92.95469 | 2.477584 | 4.006806 | 95.99319 | 3.038504 | 2.55145 | 95.99319
|  |  |  | 356 | 60 | 0.001060288 | 2.399161 | 7.04531 | 92.95469 | 2.477584 | 4.006806 | 95.99319 | 3.038504 | 2.552668 | 95.99319
|  |  |  | 357 | 60 | 0.001060288 | 2.399161 | 7.04531 | 92.95469 | 2.477584 | 4.006806 | 95.99319 | 3.038504 | 2.553883 | 95.99319
|  |  |  | 358 | 60 | 0.001060288 | 2.399161 | 7.04531 | 92.95469 | 2.477584 | 4.006806 | 95.99319 | 3.038504 | 2.555094 | 95.99319
|  |  |  | 359 | 60 | 0.001060288 | 2.399161 | 7.04531 | 92.95469 | 2.477584 | 4.006806 | 95.99319 | 3.038504 | 2.556303 | 95.99319
|  |  |  | 360 | 60 | 0.001060288 | 2.399161 | 7.04531 | 92.95469 | 2.477584 | 4.006806 | 95.99319 | 3.038504 | 2.557507 | 95.99319
|  |  |  | 361 | 60 | 0.001060288 | 2.399161 | 7.04531 | 92.95469 | 2.477584 | 4.006806 | 95.99319 | 3.038504 | 2.558709 | 95.99319
|  |  |  | 362 | 60 | 0.001060288 | 2.399161 | 7.04531 | 92.95469 | 2.477584 | 4.006806 | 95.99319 | 3.038504 | 2.559907 | 95.99319
|  |  |  | 363 | 60 | 0.001060288 | 2.399161 | 7.04531 | 92.95469 | 2.477584 | 4.006806 | 95.99319 | 3.038504 | 2.561101 | 95.99319
|  |  |  | 364 | 60 | 0.001060288 | 2.399161 | 7.04531 | 92.95469 | 2.477584 | 4.006806 | 95.99319 | 3.038504 | 2.562293 | 95.99319
|  |  |  | 365 | 60 | 0.001060288 | 2.399161 | 7.04531 | 92.95469 | 2.477584 | 4.006806 | 95.99319 | 3.038504 | 2.563481 | 95.99319
|  |  |  | 366 | 60 | 0.001060288 | 2.399161 | 7.04531 | 92.95469 | 2.477584 | 4.006806 | 95.99319 | 3.038504 | 2.564666 | 95.99319
|  |  |  | 367 | 60 | 0.001060288 | 2.399161 | 7.04531 | 92.95469 | 2.477584 | 4.006806 | 95.99319 | 3.038504 | 2.565848 | 95.99319
|  |  |  | 368 | 60 | 0.001060288 | 2.399161 | 7.04531 | 92.95469 | 2.477584 | 4.006806 | 95.99319 | 3.038504 | 2.567026 | 95.99319
|  |  |  | 369 | 60 | 0.001060288 | 2.399161 | 7.04531 | 92.95469 | 2.477584 | 4.006806 | 95.99319 | 3.038504 | 2.568202 | 95.99319
|  |  |  | 370 | 60 | 0.001060288 | 2.399161 | 7.04531 | 92.95469 | 2.477584 | 4.006806 | 95.99319 | 3.038504

## Dati aggregati
Provino | Data comp. | n°giri | vgeo [%] | vSSD [%] | Δv [%] | C1 [%] | k [-] | CDI [-]
E1 | 2025-03-17 | 247 | 6.56296 | 2.864505 | 3.698455 | 80.91317 | 6.834915 | 110.1706
E2 | 2025-03-20 | 224 | 6.899143 | 3.61614 | 3.283003 | 81.53294 | 6.390456 | 107.736
E3 | 2025-03-20 | 208 | 7.114739 | 3.801699 | 3.31304 | 81.08172 | 6.628482 | 109.6135
E4 | 2025-03-20 | 267 | 7.04531 | 3.512628 | 3.532682 | 80.6247 | 6.658253 | 147.7762
E5 | 2025-03-20 | 249 | 7.034347 | 3.90854 | 3.125807 | 80.44423 | 6.621471 | 178.3808
E6 | 2025-03-20 | 171 | 7.794414 | 4.73138 | 3.063034 | 80.55784 | 6.640632 | 160.6074
E7 | 2025-03-21 | 231 | 7.048964 | 3.879519 | 3.169445 | 80.10935 | 6.863837 | 181.8429
E8 | 2025-03-21 | 213 | 7.048964 | 3.663053 | 3.385911 | 81.22695 | 6.590589 | 106.4229
E9 | 2025-03-24 | 284 | 7.04531 | 3.522039 | 3.52327 | 80.68397 | 6.556174 | 156.9643
E10 | 2025-03-24 | 210 | 7.085505 | 4.238 | 2.847505 | 80.65982 | 6.601451 | 154.5255
E11 | 2025-03-24 | 320 | 6.994151 | 3.797051 | 3.197101 | 80.33671 | 6.442149 | 219.2134
E12 | 2025-03-24 | 250 | 7.067235 | 4.22627 | 2.840965 | 80.71405 | 6.393154 | 177.2505
E13 | 2025-03-24 | 375 | 6.9 | 3.65 | 3.25 | 80.46184 | 6.298539 | 233.3802
E14 | 2025-03-25 | 340 | 6.95 | 3.5 | 3.45 | 81.02479 | 6.257576 | 172.6607
E15 | 2025-03-25 | 271 | 7.06 | 3.93 | 3.13 | 80.59504 | 6.491956 | 172.0329
E16 | 2025-05-23 | 356 | 6.97 | 3.03 | 3.94 | 80.07493 | 6.71861 | 207.4558
E17 | 2025-05-29 | 400 | 7.303141 | 4.134253 | 3.168888 | 80.16035 | 6.11981 | 334.5013
E18 | 2025-05-29 | 370 | 7.04531 | 4.006806 | 3.038504 | 80.81271 | 6.046793 | 229.8407
| Media | 277 | 7.053861 | 3.778438 | 3.275423 | 80.66751 | 6.508603 | 175.5764
| Dev Std | 67.5391 | 0.2334033 | 0.4348843 | 0.2805864 | 0.3899993 | 0.2255538 | 56.5345